## Uncertainty & Tolerance Limits
Table 1. Certified Values, Expanded Uncertainty and Tolerance Limits for OREAS 912
Constituent | Certified | Expanded Uncertainty |  | 95% Tolerance Limits
| Value | Low | High | Low | High
Pb Fire Assay
Au, Gold (ppm) | 1.61361 | 1.58921 | 1.638009 | 1.607176 | 1.620043
Aqua Regia Digestion (sample weights 15-50g)
Au, Gold (ppm) | 1.559185 | 1.524543 | 1.593828 | 1.552375 | 1.565995
Infrared Combustion
S, Sulphur (wt.%) | 22.05252 | 21.69001 | 22.41503 | 21.78781 | 22.31724
Borate / Peroxide Fusion ICP
Al, Aluminium (wt.%) | 4.477209 | 4.360035 | 4.594382 | 4.420712 | 4.533705
As, Arsenic (ppm) | 944.4927 | 901.702 | 987.2834 | 920.8235 | 968.1619
Ba, Barium (ppm) | 603.5115 | 573.9434 | 633.0796 | 589.9877 | 617.0353
Be, Beryllium (ppm) | < 1 | IND | IND | IND | IND
Bi, Bismuth (ppm) | 4.954189 | 4.523992 | 5.384385 | 4.791176 | 5.117202
Ca, Calcium (wt.%) | 1.030514 | 0.9907675 | 1.070261 | 0.9974131 | 1.063616
Cd, Cadmium (ppm) | 39.788 | 35.44641 | 44.1296 | 38.28689 | 41.28911
Ce, Cerium (ppm) | 22.6345 | 20.94147 | 24.32752 | 21.16238 | 24.10662
Co, Cobalt (ppm) | 70.87476 | 66.44982 | 75.29971 | 68.35406 | 73.39547
Cr, Chromium (ppm) | 79.94284 | 69.42549 | 90.46019 | 76.10209 | 83.78358
Cs, Caesium (ppm) | 1.464507 | 1.255418 | 1.673596 | 1.29042 | 1.638595
Cu, Copper (wt.%) | 1.083432 | 1.052353 | 1.114511 | 1.062607 | 1.104257
Dy, Dysprosium (ppm) | 1.39322 | 1.261416 | 1.525023 | 1.316465 | 1.469975
Er, Erbium (ppm) | 0.5996364 | 0.4660529 | 0.73322 | 0.5560674 | 0.6432055
Eu, Europium (ppm) | 0.4717517 | 0.3985629 | 0.5449404 | 0.4216411 | 0.5218623
Fe, Iron (wt.%) | 20.66354 | 19.98218 | 21.34489 | 20.31322 | 21.01385
Ga, Gallium (ppm) | 13.89193 | 12.95985 | 14.82401 | 13.1331 | 14.65077
Gd, Gadolinium (ppm) | 1.75 | 1.520377 | 1.979623 | 1.67155 | 1.82845
Ge, Germanium (ppm) | 3.902079 | 3.586343 | 4.217815 | 3.50773 | 4.296428
Ho, Holmium (ppm) | 0.2385623 | 0.2018439 | 0.2752807 | 0.2150586 | 0.2620659
In, Indium (ppm) | 1.244127 | 1.1059 | 1.382354 | IND | IND
K, Potassium (wt.%) | 1.623234 | 1.561402 | 1.685067 | 1.585089 | 1.661379
La, Lanthanum (ppm) | 11.12277 | 10.24688 | 11.99866 | 10.76285 | 11.48268
Li, Lithium (ppm) | 7.688424 | 6.046086 | 9.330761 | IND | IND
Lu, Lutetium (ppm) | 0.08721267 | 0.06833825 | 0.1060871 | IND | IND
Mg, Magnesium (wt.%) | 0.5488867 | 0.5291689 | 0.5686045 | 0.5363252 | 0.5614482
Mn, Manganese (wt.%) | 0.02310872 | 0.02210039 | 0.02411706 | 0.02236812 | 0.02384933
Mo, Molybdenum (ppm) | 55.12052 | 47.41751 | 62.82353 | 52.34991 | 57.89113
Nb, Niobium (ppm) | 5.041024 | 3.791787 | 6.29026 | 4.612504 | 5.469543
Nd, Neodymium (ppm) | 10.24543 | 9.304171 | 11.18669 | 9.733674 | 10.75719
Ni, Nickel (ppm) | 51.28361 | 41.85453 | 60.7127 | 44.49373 | 58.07349
Pb, Lead (ppm) | 1184.908 | 1109.78 | 1260.036 | 1149.693 | 1220.123
Pr, Praseodymium (ppm) | 2.620983 | 2.394712 | 2.847255 | 2.508206 | 2.733761
Rb, Rubidium (ppm) | 45.58669 | 42.16539 | 49.008 | 43.65577 | 47.51762
S, Sulphur (wt.%) | 21.88387 | 21.28148 | 22.48626 | 21.54808 | 22.21966
Sb, Antimony (ppm) | 100.6842 | 96.49033 | 104.878 | 96.87133 | 104.497
Sc, Scandium (ppm) | 9.89 | 8.482517 | 11.29748 | IND | IND
Se, Selenium (ppm) | 51.36933 | 42.13808 | 60.60058 | 43.39104 | 59.34761
SiO2, Silicon dioxide (wt.%) | 39.27094 | 37.9514 | 40.59049 | 38.63243 | 39.90946
Sm, Samarium (ppm) | 2.018306 | 1.764566 | 2.272046 | 1.879221 | 2.157392
Sn, Tin (ppm) | 11.84722 | 9.491672 | 14.20277 | IND | IND
Sr, Strontium (ppm) | 66.27421 | 62.19338 | 70.35505 | 63.40112 | 69.14731
Tb, Terbium (ppm) | 0.2536445 | 0.2082045 | 0.2990844 | 0.2329165 | 0.2743724
Te, Tellurium (ppm) | 4.822222 | 3.877336 | 5.767108 | IND | IND
Th, Thorium (ppm) | 3.468019 | 3.214387 | 3.721651 | 3.371815 | 3.564223
Ti, Titanium (wt.%) | 0.1366461 | 0.130024 | 0.1432682 | 0.1305752 | 0.142717
Tl, Thallium (ppm) | 8.491665 | 7.870904 | 9.112427 | 8.223706 | 8.759625
Tm, Thulium (ppm) | 0.08420255 | 0.06675255 | 0.1016526 | IND | IND
U, Uranium (ppm) | 5.11481 | 4.686078 | 5.543543 | 4.900499 | 5.329122
V, Vanadium (ppm) | 73.04185 | 67.7453 | 78.33839 | 69.57024 | 76.51345
W, Tungsten (ppm) | 4.795855 | 3.677652 | 5.914058 | 3.90458 | 5.68713
Y, Yttrium (ppm) | 6.749823 | 6.306963 | 7.192682 | 6.474711 | 7.024934
Yb, Ytterbium (ppm) | 0.554273 | 0.4242249 | 0.6843211 | 0.4974591 | 0.6110868
Zn, Zinc (wt.%) | 1.002723 | 0.9734429 | 1.032004 | 0.9906247 | 1.014822
Zr, Zirconium (ppm) | 81.80866 | 72.1156 | 91.50172 | 77.40506 | 86.21225
4-Acid Digestion
Ag, Silver (ppm) | 9.751216 | 9.394523 | 10.10791 | 9.559573 | 9.94286
Al, Aluminium (wt.%) | 4.327747 | 4.169892 | 4.485601 | 4.226897 | 4.428597
As, Arsenic (ppm) | 901.1406 | 871.2983 | 930.983 | 883.5418 | 918.7395
Be, Beryllium (ppm) | 0.6713862 | 0.6264131 | 0.7163593 | 0.6415776 | 0.7011949
Bi, Bismuth (ppm) | 5.008766 | 4.778888 | 5.238643 | 4.886493 | 5.131038
Ca, Calcium (wt.%) | 0.9885836 | 0.956737 | 1.02043 | 0.9675756 | 1.009592
Cd, Cadmium (ppm) | 42.378 | 40.65938 | 44.09661 | 41.29784 | 43.45816
Ce, Cerium (ppm) | 21.00945 | 19.27893 | 22.73998 | 20.1827 | 21.83621
Co, Cobalt (ppm) | 72.31041 | 70.0178 | 74.60302 | 70.19848 | 74.42234
Cr, Chromium (ppm) | 83.66407 | 79.10465 | 88.22349 | 81.38757 | 85.94058
Cs, Caesium (ppm) | 1.399697 | 1.310377 | 1.489017 | 1.331902 | 1.467493
Cu, Copper (wt.%) | 1.087953 | 1.052925 | 1.122981 | 1.070501 | 1.105405
Dy, Dysprosium (ppm) | 1.314385 | 1.213915 | 1.414855 | 1.256403 | 1.372367
Er, Erbium (ppm) | 0.5703129 | 0.5030723 | 0.6375535 | 0.5277002 | 0.6129256
Eu, Europium (ppm) | 0.4487178 | 0.3948137 | 0.5026218 | 0.4221988 | 0.4752368
Fe, Iron (wt.%) | 20.23802 | 19.69689 | 20.77914 | 19.83195 | 20.64408
Ga, Gallium (ppm) | 13.85192 | 13.18936 | 14.51447 | 13.41439 | 14.28945
Gd, Gadolinium (ppm) | 1.758828 | 1.587265 | 1.930392 | 1.678734 | 1.838922
Ge, Germanium (ppm) | 0.3216667 | 0.2353741 | 0.4079592 | 0.2747956 | 0.3685378
Hf, Hafnium (ppm) | 1.89605 | 1.762249 | 2.029851 | 1.804208 | 1.987893
Ho, Holmium (ppm) | 0.2164933 | 0.1884308 | 0.2445558 | 0.2037312 | 0.2292554
In, Indium (ppm) | 1.232686 | 1.166429 | 1.298943 | 1.178973 | 1.286398
K, Potassium (wt.%) | 1.546217 | 1.497392 | 1.595041 | 1.507748 | 1.584685
La, Lanthanum (ppm) | 9.4367 | 8.607195 | 10.2662 | 9.040278 | 9.833122
Li, Lithium (ppm) | 8.027911 | 7.544142 | 8.51168 | 7.748034 | 8.307788
Lu, Lutetium (ppm) | 0.07784307 | 0.06576971 | 0.08991643 | IND | IND
Mg, Magnesium (wt.%) | 0.5099652 | 0.491326 | 0.5286044 | 0.4969125 | 0.523018
Mn, Manganese (wt.%) | 0.02296678 | 0.02220449 | 0.02372908 | 0.02247271 | 0.02346086
Mo, Molybdenum (ppm) | 53.65418 | 51.9376 | 55.37075 | 52.27118 | 55.03718
Na, Sodium (wt.%) | 0.7242599 | 0.7018965 | 0.7466232 | 0.7103001 | 0.7382196
Nb, Niobium (ppm) | 4.326002 | 4.060685 | 4.59132 | 4.135022 | 4.516983
Nd, Neodymium (ppm) | 9.750584 | 9.126396 | 10.37477 | 9.489707 | 10.01146
Ni, Nickel (ppm) | 44.46653 | 42.78613 | 46.14692 | 43.24281 | 45.69025
P, Phosphorus (wt.%) | 0.01258129 | 0.01171227 | 0.01345031 | 0.01174622 | 0.01341636
Pb, Lead (ppm) | 1160.649 | 1118.805 | 1202.494 | 1140.423 | 1180.876
Pr, Praseodymium (ppm) | 2.589335 | 2.460168 | 2.718501 | 2.488996 | 2.689673
Rb, Rubidium (ppm) | 43.59141 | 40.91672 | 46.2661 | 42.16944 | 45.01338
Re, Rhenium (ppm) | 0.01329641 | 0.009980761 | 0.01661205 | IND | IND
S, Sulphur (wt.%) | 21.34558 | 20.40523 | 22.28593 | 21.14396 | 21.54719
Sb, Antimony (ppm) | 95.99519 | 91.92905 | 100.0613 | 92.90291 | 99.08747
Sc, Scandium (ppm) | 10.31764 | 9.772524 | 10.86275 | 9.921333 | 10.71394
Se, Selenium (ppm) | 50.36827 | 47.66413 | 53.07241 | 48.03358 | 52.70296
Sm, Samarium (ppm) | 1.917448 | 1.694077 | 2.140819 | 1.828987 | 2.005909
Sn, Tin (ppm) | 11.18418 | 10.57435 | 11.79402 | 10.79759 | 11.57078
Sr, Strontium (ppm) | 61.58654 | 58.42958 | 64.74351 | 60.21371 | 62.95937
Ta, Tantalum (ppm) | 0.3178299 | 0.2896099 | 0.3460498 | 0.2922355 | 0.3434243
Tb, Terbium (ppm) | 0.2526889 | 0.2304599 | 0.2749179 | 0.238124 | 0.2672538
Te, Tellurium (ppm) | 4.4439 | 4.067582 | 4.820219 | 4.243671 | 4.64413
Th, Thorium (ppm) | 2.986095 | 2.737535 | 3.234655 | 2.850965 | 3.121225
Ti, Titanium (wt.%) | 0.1025782 | 0.0977621 | 0.1073943 | 0.1000319 | 0.1051245
Tl, Thallium (ppm) | 8.471456 | 8.11588 | 8.827032 | 8.231086 | 8.711826
Tm, Thulium (ppm) | 0.07470597 | 0.05826252 | 0.09114943 | IND | IND
U, Uranium (ppm) | 5.094118 | 4.858576 | 5.32966 | 4.946597 | 5.241639
V, Vanadium (ppm) | 71.82855 | 68.84595 | 74.81114 | 70.27254 | 73.38456
W, Tungsten (ppm) | 4.582608 | 4.305726 | 4.85949 | 4.444423 | 4.720794
Y, Yttrium (ppm) | 6.506755 | 6.158289 | 6.85522 | 6.271551 | 6.741959
Yb, Ytterbium (ppm) | 0.5458515 | 0.4679373 | 0.6237658 | 0.5195258 | 0.5721773
Zn, Zinc (wt.%) | 0.9775646 | 0.9493185 | 1.005811 | 0.9631463 | 0.9919828
Zr, Zirconium (ppm) | 71.79015 | 68.57214 | 75.00815 | 70.05708 | 73.52321
Aqua Regia Digestion
Ag, Silver (ppm) | 9.858138 | 9.512955 | 10.20332 | 9.711052 | 10.00522
Al, Aluminium (wt.%) | 0.8690286 | 0.8177215 | 0.9203357 | 0.8368577 | 0.9011996
As, Arsenic (ppm) | 892.8988 | 860.3145 | 925.4831 | 867.4057 | 918.392
B, Boron (ppm) | < 10 | IND | IND | IND | IND
Be, Beryllium (ppm) | 0.1082593 | 0.0905034 | 0.1260151 | IND | IND
Bi, Bismuth (ppm) | 4.921121 | 4.666684 | 5.175557 | 4.711759 | 5.130482
Ca, Calcium (wt.%) | 0.5624131 | 0.5352706 | 0.5895556 | 0.5457398 | 0.5790865
Cd, Cadmium (ppm) | 40.86214 | 38.63293 | 43.09136 | 39.83623 | 41.88806
Ce, Cerium (ppm) | 13.89257 | 12.93534 | 14.8498 | 13.34124 | 14.44389
Co, Cobalt (ppm) | 69.92471 | 67.08945 | 72.75997 | 67.1352 | 72.71422
Cr, Chromium (ppm) | 43.13919 | 40.84184 | 45.43654 | 41.79113 | 44.48724
Cs, Caesium (ppm) | 0.3409776 | 0.3082652 | 0.37369 | 0.3191281 | 0.3628271
Cu, Copper (wt.%) | 1.075195 | 1.051796 | 1.098593 | 1.06273 | 1.087659
Dy, Dysprosium (ppm) | 0.8799192 | 0.7691161 | 0.9907224 | 0.8151362 | 0.9447023
Er, Erbium (ppm) | 0.3843667 | 0.3231326 | 0.4456008 | 0.3481837 | 0.4205498
Eu, Europium (ppm) | 0.2944998 | 0.2376033 | 0.3513963 | IND | IND
Fe, Iron (wt.%) | 19.31157 | 18.75348 | 19.86967 | 18.98158 | 19.64157
Ga, Gallium (ppm) | 3.897868 | 3.672298 | 4.123438 | 3.74046 | 4.055276
Gd, Gadolinium (ppm) | 1.181089 | 0.9665754 | 1.395603 | 1.110268 | 1.25191
Ge, Germanium (ppm) | 0.3130556 | 0.2614273 | 0.3646839 | 0.2851435 | 0.3409676
Hf, Hafnium (ppm) | 0.6384575 | 0.5659803 | 0.7109346 | 0.5882206 | 0.6886943
Hg, Mercury (ppm) | 3.01445 | 2.746763 | 3.282136 | 2.849589 | 3.179311
Ho, Holmium (ppm) | 0.1448016 | 0.09521676 | 0.1943865 | IND | IND
In, Indium (ppm) | 1.253616 | 1.183172 | 1.324059 | 1.207469 | 1.299762
K, Potassium (wt.%) | 0.2557421 | 0.2421001 | 0.2693842 | 0.2443933 | 0.2670909
La, Lanthanum (ppm) | 6.786552 | 6.296076 | 7.277027 | 6.473949 | 7.099154
Li, Lithium (ppm) | 3.245704 | 3.074639 | 3.41677 | 3.112425 | 3.378984
Lu, Lutetium (ppm) | 0.04883333 | 0.03341971 | 0.06424696 | IND | IND
Mg, Magnesium (wt.%) | 0.3697917 | 0.3531619 | 0.3864215 | 0.3574685 | 0.3821149
Mn, Manganese (wt.%) | 0.01764687 | 0.016736 | 0.01855773 | 0.01710756 | 0.01818617
Mo, Molybdenum (ppm) | 48.30179 | 44.69851 | 51.90506 | 46.46365 | 50.13992
Na, Sodium (wt.%) | 0.05054081 | 0.04752835 | 0.05355327 | 0.04774708 | 0.05333454
Nb, Niobium (ppm) | 0.7602102 | 0.6552523 | 0.8651682 | 0.7008143 | 0.8196062
Nd, Neodymium (ppm) | 6.668118 | 5.872251 | 7.463985 | 6.475492 | 6.860744
Ni, Nickel (ppm) | 43.37932 | 41.30737 | 45.45127 | 42.02859 | 44.73006
P, Phosphorus (wt.%) | 0.0118453 | 0.01113234 | 0.01255826 | 0.01134612 | 0.01234448
Pb, Lead (ppm) | 1132.069 | 1083.866 | 1180.272 | 1105.085 | 1159.053
Pr, Praseodymium (ppm) | 1.763144 | 1.508226 | 2.018062 | 1.645546 | 1.880743
Rb, Rubidium (ppm) | 6.619431 | 6.003317 | 7.235545 | 6.180801 | 7.058061
Re, Rhenium (ppm) | 0.0138125 | 0.0114493 | 0.0161757 | IND | IND
S, Sulphur (wt.%) | 20.43158 | 19.45633 | 21.40684 | 20.17782 | 20.68535
Sb, Antimony (ppm) | 72.31278 | 66.32416 | 78.3014 | 69.39768 | 75.22787
Sc, Scandium (ppm) | 2.972751 | 2.746828 | 3.198675 | 2.785468 | 3.160035
Se, Selenium (ppm) | 54.24047 | 49.17898 | 59.30196 | 52.76524 | 55.71571
Sm, Samarium (ppm) | 1.243564 | 1.098236 | 1.388892 | 1.148169 | 1.338959
Sn, Tin (ppm) | 7.405595 | 6.874157 | 7.937033 | 7.066018 | 7.745172
Sr, Strontium (ppm) | 13.04536 | 12.04375 | 14.04696 | 12.33099 | 13.75972
Ta, Tantalum (ppm) | < 0.01 | IND | IND | IND | IND
Tb, Terbium (ppm) | 0.1513168 | 0.1332993 | 0.1693343 | IND | IND
Te, Tellurium (ppm) | 4.654796 | 4.242319 | 5.067272 | 4.419619 | 4.889972
Th, Thorium (ppm) | 2.241016 | 2.042202 | 2.439831 | 2.084004 | 2.398028
Ti, Titanium (wt.%) | 0.02338315 | 0.01987034 | 0.02689596 | 0.02231012 | 0.02445617
Tl, Thallium (ppm) | 2.604762 | 2.459765 | 2.749758 | 2.452596 | 2.756927
U, Uranium (ppm) | 4.365144 | 4.073893 | 4.656394 | 4.187681 | 4.542606
V, Vanadium (ppm) | 23.56626 | 21.69004 | 25.44248 | 22.32545 | 24.80707
W, Tungsten (ppm) | 2.646742 | 2.454461 | 2.839024 | 2.46387 | 2.829615
Y, Yttrium (ppm) | 3.689455 | 3.432527 | 3.946383 | 3.540952 | 3.837959
Yb, Ytterbium (ppm) | 0.316073 | 0.2741414 | 0.3580046 | 0.2803117 | 0.3518344
Zn, Zinc (wt.%) | 0.957739 | 0.9328625 | 0.9826156 | 0.9443002 | 0.9711779
Zr, Zirconium (ppm) | 24.99223 | 23.18622 | 26.79824 | 23.31835 | 26.66612
SI unit equivalents: ppm (parts per million; 1 x 10-⁶) ≡ mg/kg; wt.% (weight per cent) ≡ % (mass fraction)

## Indicative Values
Table 2. Indicative Values for OREAS 912
Constituent | Unit | Value | Constituent | Unit | Value | Constituent | Unit | Value
Infrared Combustion
C | wt.% | 0.1077778
Borate / Peroxide Fusion ICP
Ag | ppm | 10.4 | Hf | ppm | 2.076111 | Re | ppm | < 0.1
B | ppm | 52.55556 | P | wt.% | 0.01383446 | Ta | ppm | 0.433764
4-Acid Digestion
Ba | ppm | 169.8184 | Hg | ppm | 2.411874
Aqua Regia Digestion
Ba | ppm | 21.05521 | Pt | ppb | < 5
Pd | ppb | < 10 | Tm | ppm | 0.05516667
SI unit equivalents: ppb (parts per billion; 1 x 10-⁹) ≡ µg/kg; ppm (parts per million; 1 x 10-⁶) ≡ mg/kg; wt.% (weight per cent) ≡ % (mass fraction)

## Performance Gates
Table 3. Certified Values and Performance Gates for OREAS 912
Constituent | Certified Value | Absolute Standard Deviations |  |  |  |  | Relative Standard Deviations |  |  | 5% window
|  | 1SD | 2SD Low | 2SD High | 3SD Low | 3SD High | 1RSD | 2RSD | 3RSD | Low | High
Pb Fire Assay
Au, ppm | 1.61361 | 0.06125342 | 1.491103 | 1.736116 | 1.429849 | 1.79737 | 3.796% | 7.592% | 11.39% | 1.532929 | 1.69429
Aqua Regia Digestion (sample weights 15-50g)
Au, ppm | 1.559185 | 0.06758549 | 1.424014 | 1.694356 | 1.356429 | 1.761942 | 4.335% | 8.669% | 13% | 1.481226 | 1.637144
Infrared Combustion
S, wt.% | 22.05252 | 0.5004396 | 21.05164 | 23.0534 | 20.5512 | 23.55384 | 2.269% | 4.539% | 6.808% | 20.9499 | 23.15515
Borate / Peroxide Fusion ICP
Al, wt.% | 4.477209 | 0.1135568 | 4.250095 | 4.704323 | 4.136538 | 4.817879 | 2.536% | 5.073% | 7.609% | 4.253348 | 4.701069
As, ppm | 944.4927 | 28.15332 | 888.1861 | 1000.799 | 860.0328 | 1028.953 | 2.981% | 5.962% | 8.942% | 897.2681 | 991.7174
Ba, ppm | 603.5115 | 27.97678 | 547.558 | 659.4651 | 519.5812 | 687.4418 | 4.636% | 9.271% | 13.91% | 573.3359 | 633.6871
Be, ppm | < 1 | IND | IND | IND | IND | IND | IND | IND | IND | IND | IND
Bi, ppm | 4.954189 | 0.2788423 | 4.396504 | 5.511873 | 4.117662 | 5.790716 | 5.628% | 11.26% | 16.89% | 4.706479 | 5.201898
Ca, wt.% | 1.030514 | 0.048685 | 0.9331444 | 1.127884 | 0.8844594 | 1.176569 | 4.724% | 9.449% | 14.17% | 0.9789887 | 1.08204
Cd, ppm | 39.788 | 3.654998 | 32.47801 | 47.098 | 28.82301 | 50.753 | 9.186% | 18.37% | 27.56% | 37.7986 | 41.7774
Ce, ppm | 22.6345 | 1.403433 | 19.82763 | 25.44136 | 18.4242 | 26.8448 | 6.2% | 12.4% | 18.6% | 21.50277 | 23.76622
Co, ppm | 70.87476 | 3.297815 | 64.27913 | 77.47039 | 60.98132 | 80.76821 | 4.653% | 9.306% | 13.96% | 67.33102 | 74.4185
Cr, ppm | 79.94284 | 12.93912 | 54.0646 | 105.8211 | 41.12548 | 118.7602 | 16.19% | 32.37% | 48.56% | 75.94569 | 83.93998
Cs, ppm | 1.464507 | 0.1498039 | 1.164899 | 1.764115 | 1.015095 | 1.913919 | 10.23% | 20.46% | 30.69% | 1.391282 | 1.537733
Cu, wt.% | 1.083432 | 0.02634682 | 1.030738 | 1.136126 | 1.004392 | 1.162473 | 2.432% | 4.864% | 7.295% | 1.02926 | 1.137604
Dy, ppm | 1.39322 | 0.07155949 | 1.250101 | 1.536339 | 1.178541 | 1.607898 | 5.136% | 10.27% | 15.41% | 1.323559 | 1.462881
Er, ppm | 0.5996364 | 0.05606174 | 0.4875129 | 0.7117599 | 0.4314512 | 0.7678216 | 9.349% | 18.7% | 28.05% | 0.5696546 | 0.6296182
Eu, ppm | 0.4717517 | 0.04630659 | 0.3791385 | 0.5643649 | 0.3328319 | 0.6106714 | 9.816% | 19.63% | 29.45% | 0.4481641 | 0.4953393
Fe, wt.% | 20.66354 | 0.5032034 | 19.65713 | 21.66994 | 19.15393 | 22.17315 | 2.435% | 4.87% | 7.306% | 19.63036 | 21.69671
Ga, ppm | 13.89193 | 0.9294873 | 12.03296 | 15.75091 | 11.10347 | 16.68039 | 6.691% | 13.38% | 20.07% | 13.19734 | 14.58653
Gd, ppm | 1.75 | 0.1546857 | 1.440629 | 2.059371 | 1.285943 | 2.214057 | 8.839% | 17.68% | 26.52% | 1.6625 | 1.8375
Ge, ppm | 3.902079 | 0.1713283 | 3.559422 | 4.244736 | 3.388094 | 4.416064 | 4.391% | 8.781% | 13.17% | 3.706975 | 4.097183
Ho, ppm | 0.2385623 | 0.01984439 | 0.1988735 | 0.2782511 | 0.1790291 | 0.2980954 | 8.318% | 16.64% | 24.95% | 0.2266342 | 0.2504904
In, ppm | 1.244127 | 0.09170028 | 1.060726 | 1.427527 | 0.9690261 | 1.519228 | 7.371% | 14.74% | 22.11% | 1.181921 | 1.306333
K, wt.% | 1.623234 | 0.07598398 | 1.471266 | 1.775202 | 1.395282 | 1.851186 | 4.681% | 9.362% | 14.04% | 1.542072 | 1.704396
La, ppm | 11.12277 | 0.6445429 | 9.833682 | 12.41185 | 9.189139 | 13.0564 | 5.795% | 11.59% | 17.38% | 10.56663 | 11.67891
Li, ppm | 7.688424 | 1.074007 | 5.540409 | 9.836439 | 4.466401 | 10.91045 | 13.97% | 27.94% | 41.91% | 7.304003 | 8.072845
Lu, ppm | 0.08721267 | 0.008664163 | 0.06988435 | 0.104541 | 0.06122019 | 0.1132052 | 9.935% | 19.87% | 29.8% | 0.08285204 | 0.09157331
Mg, wt.% | 0.5488867 | 0.02192205 | 0.5050426 | 0.5927308 | 0.4831205 | 0.6146528 | 3.994% | 7.988% | 11.98% | 0.5214423 | 0.576331
Mn, wt.% | 0.02310872 | 0.001389551 | 0.02032962 | 0.02588783 | 0.01894007 | 0.02727738 | 6.013% | 12.03% | 18.04% | 0.02195329 | 0.02426416
Mo, ppm | 55.12052 | 9.844498 | 35.43153 | 74.80952 | 25.58703 | 84.65402 | 17.86% | 35.72% | 53.58% | 52.3645 | 57.87655
Nb, ppm | 5.041024 | 0.8229257 | 3.395172 | 6.686875 | 2.572247 | 7.509801 | 16.32% | 32.65% | 48.97% | 4.788972 | 5.293075
Nd, ppm | 10.24543 | 0.6161322 | 9.013166 | 11.47769 | 8.397033 | 12.09383 | 6.014% | 12.03% | 18.04% | 9.733159 | 10.7577
Ni, ppm | 51.28361 | 9.198164 | 32.88729 | 69.67994 | 23.68912 | 78.87811 | 17.94% | 35.87% | 53.81% | 48.71943 | 53.84779
Pb, ppm | 1184.908 | 46.44134 | 1092.025 | 1277.791 | 1045.584 | 1324.232 | 3.919% | 7.839% | 11.76% | 1125.663 | 1244.153
Pr, ppm | 2.620983 | 0.1722603 | 2.276463 | 2.965504 | 2.104203 | 3.137764 | 6.572% | 13.14% | 19.72% | 2.489934 | 2.752033
Rb, ppm | 45.58669 | 2.127997 | 41.3307 | 49.84269 | 39.2027 | 51.97068 | 4.668% | 9.336% | 14% | 43.30736 | 47.86603
S, wt.% | 21.88387 | 0.5189248 | 20.84602 | 22.92172 | 20.3271 | 23.44065 | 2.371% | 4.743% | 7.114% | 20.78968 | 22.97806
Sb, ppm | 100.6842 | 3.126073 | 94.43204 | 106.9363 | 91.30597 | 110.0624 | 3.105% | 6.21% | 9.314% | 95.64998 | 105.7184
Sc, ppm | 9.89 | 0.7246164 | 8.440767 | 11.33923 | 7.716151 | 12.06385 | 7.327% | 14.65% | 21.98% | 9.3955 | 10.3845
Se, ppm | 51.36933 | 7.02596 | 37.31741 | 65.42125 | 30.29145 | 72.44721 | 13.68% | 27.35% | 41.03% | 48.80086 | 53.93779
SiO2, wt.% | 39.27094 | 1.129024 | 37.0129 | 41.52899 | 35.88387 | 42.65802 | 2.875% | 5.75% | 8.625% | 37.3074 | 41.23449
Sm, ppm | 2.018306 | 0.1531233 | 1.71206 | 2.324553 | 1.558936 | 2.477676 | 7.587% | 15.17% | 22.76% | 1.917391 | 2.119222
Sn, ppm | 11.84722 | 1.235773 | 9.375676 | 14.31877 | 8.139903 | 15.55454 | 10.43% | 20.86% | 31.29% | 11.25486 | 12.43958
Sr, ppm | 66.27421 | 3.425399 | 59.42342 | 73.12501 | 55.99802 | 76.55041 | 5.169% | 10.34% | 15.51% | 62.9605 | 69.58792
Tb, ppm | 0.2536445 | 0.02311401 | 0.2074164 | 0.2998725 | 0.1843024 | 0.3229865 | 9.113% | 18.23% | 27.34% | 0.2409623 | 0.2663267
Te, ppm | 4.822222 | 0.4307898 | 3.960643 | 5.683802 | 3.529853 | 6.114592 | 8.933% | 17.87% | 26.8% | 4.581111 | 5.063333
Th, ppm | 3.468019 | 0.2066556 | 3.054708 | 3.88133 | 2.848052 | 4.087986 | 5.959% | 11.92% | 17.88% | 3.294618 | 3.64142
Ti, wt.% | 0.1366461 | 0.006267546 | 0.124111 | 0.1491812 | 0.1178435 | 0.1554487 | 4.587% | 9.173% | 13.76% | 0.1298138 | 0.1434784
Tl, ppm | 8.491665 | 0.5685237 | 7.354618 | 9.628713 | 6.786094 | 10.19724 | 6.695% | 13.39% | 20.09% | 8.067082 | 8.916249
Tm, ppm | 0.08420255 | 0.00943313 | 0.06533629 | 0.1030688 | 0.05590316 | 0.1125019 | 11.2% | 22.41% | 33.61% | 0.07999242 | 0.08841268
U, ppm | 5.11481 | 0.3302052 | 4.4544 | 5.775221 | 4.124195 | 6.105426 | 6.456% | 12.91% | 19.37% | 4.85907 | 5.370551
V, ppm | 73.04185 | 5.221305 | 62.59924 | 83.48446 | 57.37793 | 88.70576 | 7.148% | 14.3% | 21.45% | 69.38975 | 76.69394
W, ppm | 4.795855 | 0.5828376 | 3.63018 | 5.96153 | 3.047342 | 6.544368 | 12.15% | 24.31% | 36.46% | 4.556062 | 5.035648
Y, ppm | 6.749823 | 0.4383695 | 5.873084 | 7.626562 | 5.434714 | 8.064931 | 6.495% | 12.99% | 19.48% | 6.412331 | 7.087314
Yb, ppm | 0.554273 | 0.06489553 | 0.4244819 | 0.684064 | 0.3595864 | 0.7489596 | 11.71% | 23.42% | 35.12% | 0.5265593 | 0.5819866
Zn, wt.% | 1.002723 | 0.02710863 | 0.9485061 | 1.056941 | 0.9213974 | 1.084049 | 2.704% | 5.407% | 8.111% | 0.9525872 | 1.05286
Zr, ppm | 81.80866 | 7.827521 | 66.15362 | 97.4637 | 58.3261 | 105.2912 | 9.568% | 19.14% | 28.7% | 77.71822 | 85.89909
4-Acid Digestion
Ag, ppm | 9.751216 | 0.4152101 | 8.920796 | 10.58164 | 8.505586 | 10.99685 | 4.258% | 8.516% | 12.77% | 9.263655 | 10.23878
Al, wt.% | 4.327747 | 0.1852938 | 3.957159 | 4.698334 | 3.771865 | 4.883628 | 4.282% | 8.563% | 12.84% | 4.111359 | 4.544134
As, ppm | 901.1406 | 35.40981 | 830.321 | 971.9602 | 794.9112 | 1007.37 | 3.929% | 7.859% | 11.79% | 856.0836 | 946.1977
Be, ppm | 0.6713862 | 0.03640654 | 0.5985731 | 0.7441993 | 0.5621666 | 0.7806059 | 5.423% | 10.85% | 16.27% | 0.6378169 | 0.7049555
Bi, ppm | 5.008766 | 0.3287543 | 4.351257 | 5.666274 | 4.022503 | 5.995028 | 6.564% | 13.13% | 19.69% | 4.758327 | 5.259204
Ca, wt.% | 0.9885836 | 0.04254402 | 0.9034956 | 1.073672 | 0.8609515 | 1.116216 | 4.304% | 8.607% | 12.91% | 0.9391544 | 1.038013
Cd, ppm | 42.378 | 1.458819 | 39.46036 | 45.29563 | 38.00154 | 46.75445 | 3.442% | 6.885% | 10.33% | 40.2591 | 44.4969
Ce, ppm | 21.00945 | 1.653206 | 17.70304 | 24.31587 | 16.04983 | 25.96907 | 7.869% | 15.74% | 23.61% | 19.95898 | 22.05993
Co, ppm | 72.31041 | 3.088662 | 66.13309 | 78.48774 | 63.04442 | 81.5764 | 4.271% | 8.543% | 12.81% | 68.69489 | 75.92593
Cr, ppm | 83.66407 | 4.330365 | 75.00334 | 92.3248 | 70.67298 | 96.65517 | 5.176% | 10.35% | 15.53% | 79.48087 | 87.84728
Cs, ppm | 1.399697 | 0.09041879 | 1.21886 | 1.580535 | 1.128441 | 1.670954 | 6.46% | 12.92% | 19.38% | 1.329713 | 1.469682
Cu, wt.% | 1.087953 | 0.01936779 | 1.049217 | 1.126689 | 1.02985 | 1.146056 | 1.78% | 3.56% | 5.341% | 1.033555 | 1.142351
Dy, ppm | 1.314385 | 0.1140729 | 1.08624 | 1.542531 | 0.9721667 | 1.656604 | 8.679% | 17.36% | 26.04% | 1.248666 | 1.380105
Er, ppm | 0.5703129 | 0.05655748 | 0.4571979 | 0.6834279 | 0.4006405 | 0.7399853 | 9.917% | 19.83% | 29.75% | 0.5417973 | 0.5988285
Eu, ppm | 0.4487178 | 0.03869425 | 0.3713293 | 0.5261063 | 0.3326351 | 0.5648005 | 8.623% | 17.25% | 25.87% | 0.4262819 | 0.4711537
Fe, wt.% | 20.23802 | 0.4986581 | 19.2407 | 21.23533 | 18.74204 | 21.73399 | 2.464% | 4.928% | 7.392% | 19.22612 | 21.24992
Ga, ppm | 13.85192 | 0.7416597 | 12.3686 | 15.33524 | 11.62694 | 16.0769 | 5.354% | 10.71% | 16.06% | 13.15932 | 14.54451
Gd, ppm | 1.758828 | 0.1039929 | 1.550842 | 1.966814 | 1.44685 | 2.070807 | 5.913% | 11.83% | 17.74% | 1.670887 | 1.84677
Ge, ppm | 0.3216667 | 0.06995917 | 0.1817483 | 0.461585 | 0.1117892 | 0.5315442 | 21.75% | 43.5% | 65.25% | 0.3055833 | 0.33775
Hf, ppm | 1.89605 | 0.1206685 | 1.654713 | 2.137387 | 1.534045 | 2.258056 | 6.364% | 12.73% | 19.09% | 1.801248 | 1.990853
Ho, ppm | 0.2164933 | 0.02193071 | 0.1726319 | 0.2603547 | 0.1507012 | 0.2822855 | 10.13% | 20.26% | 30.39% | 0.2056686 | 0.227318
In, ppm | 1.232686 | 0.08097046 | 1.070745 | 1.394627 | 0.9897742 | 1.475597 | 6.569% | 13.14% | 19.71% | 1.171051 | 1.29432
K, wt.% | 1.546217 | 0.0578402 | 1.430536 | 1.661897 | 1.372696 | 1.719737 | 3.741% | 7.482% | 11.22% | 1.468906 | 1.623528
La, ppm | 9.4367 | 1.030639 | 7.375423 | 11.49798 | 6.344784 | 12.52862 | 10.92% | 21.84% | 32.76% | 8.964865 | 9.908535
Li, ppm | 8.027911 | 0.6500637 | 6.727784 | 9.328038 | 6.07772 | 9.978102 | 8.098% | 16.2% | 24.29% | 7.626515 | 8.429307
Lu, ppm | 0.07784307 | 0.01064352 | 0.05655603 | 0.09913012 | 0.0459125 | 0.1097736 | 13.67% | 27.35% | 41.02% | 0.07395092 | 0.08173523
Mg, wt.% | 0.5099652 | 0.02035557 | 0.4692541 | 0.5506764 | 0.4488985 | 0.5710319 | 3.992% | 7.983% | 11.97% | 0.484467 | 0.5354635
Mn, wt.% | 0.02296678 | 0.001001889 | 0.02096301 | 0.02497056 | 0.01996112 | 0.02597245 | 4.362% | 8.725% | 13.09% | 0.02181845 | 0.02411512
Mo, ppm | 53.65418 | 2.430881 | 48.79242 | 58.51594 | 46.36154 | 60.94682 | 4.531% | 9.061% | 13.59% | 50.97147 | 56.33689
Na, wt.% | 0.7242599 | 0.02261272 | 0.6790344 | 0.7694853 | 0.6564217 | 0.792098 | 3.122% | 6.244% | 9.367% | 0.6880469 | 0.7604728
Nb, ppm | 4.326002 | 0.2664365 | 3.79313 | 4.858875 | 3.526693 | 5.125312 | 6.159% | 12.32% | 18.48% | 4.109702 | 4.542303
Nd, ppm | 9.750584 | 0.5865528 | 8.577478 | 10.92369 | 7.990925 | 11.51024 | 6.016% | 12.03% | 18.05% | 9.263055 | 10.23811
Ni, ppm | 44.46653 | 2.621567 | 39.22339 | 49.70966 | 36.60183 | 52.33123 | 5.896% | 11.79% | 17.69% | 42.2432 | 46.68985
P, wt.% | 0.01258129 | 0.0008137699 | 0.01095375 | 0.01420883 | 0.01013998 | 0.0150226 | 6.468% | 12.94% | 19.4% | 0.01195223 | 0.01321036
Pb, ppm | 1160.649 | 47.94303 | 1064.763 | 1256.536 | 1016.82 | 1304.479 | 4.131% | 8.261% | 12.39% | 1102.617 | 1218.682
Pr, ppm | 2.589335 | 0.1117074 | 2.36592 | 2.81275 | 2.254213 | 2.924457 | 4.314% | 8.628% | 12.94% | 2.459868 | 2.718802
Rb, ppm | 43.59141 | 1.767717 | 40.05597 | 47.12684 | 38.28826 | 48.89456 | 4.055% | 8.11% | 12.17% | 41.41184 | 45.77098
Re, ppm | 0.01329641 | 0.002587112 | 0.008122181 | 0.01847063 | 0.005535068 | 0.02105774 | 19.46% | 38.91% | 58.37% | 0.01263159 | 0.01396123
S, wt.% | 21.34558 | 1.372374 | 18.60083 | 24.09033 | 17.22846 | 25.4627 | 6.429% | 12.86% | 19.29% | 20.2783 | 22.41286
Sb, ppm | 95.99519 | 5.726978 | 84.54123 | 107.4491 | 78.81425 | 113.1761 | 5.966% | 11.93% | 17.9% | 91.19543 | 100.7949
Sc, ppm | 10.31764 | 0.5820632 | 9.153512 | 11.48176 | 8.571448 | 12.06383 | 5.641% | 11.28% | 16.92% | 9.801756 | 10.83352
Se, ppm | 50.36827 | 3.464283 | 43.4397 | 57.29684 | 39.97542 | 60.76112 | 6.878% | 13.76% | 20.63% | 47.84986 | 52.88668
Sm, ppm | 1.917448 | 0.1646383 | 1.588171 | 2.246724 | 1.423533 | 2.411363 | 8.586% | 17.17% | 25.76% | 1.821576 | 2.01332
Sn, ppm | 11.18418 | 0.5987002 | 9.986784 | 12.38158 | 9.388083 | 12.98028 | 5.353% | 10.71% | 16.06% | 10.62497 | 11.74339
Sr, ppm | 61.58654 | 3.510134 | 54.56627 | 68.60681 | 51.05614 | 72.11694 | 5.7% | 11.4% | 17.1% | 58.50721 | 64.66587
Ta, ppm | 0.3178299 | 0.02759313 | 0.2626436 | 0.3730161 | 0.2350505 | 0.4006093 | 8.682% | 17.36% | 26.05% | 0.3019384 | 0.3337214
Tb, ppm | 0.2526889 | 0.01473238 | 0.2232242 | 0.2821537 | 0.2084918 | 0.2968861 | 5.83% | 11.66% | 17.49% | 0.2400545 | 0.2653234
Te, ppm | 4.4439 | 0.4252836 | 3.593333 | 5.294467 | 3.168049 | 5.719751 | 9.57% | 19.14% | 28.71% | 4.221705 | 4.666095
Th, ppm | 2.986095 | 0.3682443 | 2.249606 | 3.722584 | 1.881362 | 4.090828 | 12.33% | 24.66% | 37% | 2.83679 | 3.1354
Ti, wt.% | 0.1025782 | 0.006348539 | 0.08988112 | 0.1152753 | 0.08353258 | 0.1216238 | 6.189% | 12.38% | 18.57% | 0.09744929 | 0.1077071
Tl, ppm | 8.471456 | 0.4726509 | 7.526154 | 9.416758 | 7.053504 | 9.889409 | 5.579% | 11.16% | 16.74% | 8.047883 | 8.895029
Tm, ppm | 0.07470597 | 0.01029329 | 0.05411938 | 0.09529256 | 0.04382609 | 0.1055859 | 13.78% | 27.56% | 41.34% | 0.07097067 | 0.07844127
U, ppm | 5.094118 | 0.3277617 | 4.438594 | 5.749641 | 4.110833 | 6.077403 | 6.434% | 12.87% | 19.3% | 4.839412 | 5.348824
V, ppm | 71.82855 | 4.155521 | 63.51751 | 80.13959 | 59.36199 | 84.29511 | 5.785% | 11.57% | 17.36% | 68.23712 | 75.41998
W, ppm | 4.582608 | 0.2649066 | 4.052795 | 5.112421 | 3.787888 | 5.377328 | 5.781% | 11.56% | 17.34% | 4.353478 | 4.811739
Y, ppm | 6.506755 | 0.363591 | 5.779573 | 7.233937 | 5.415982 | 7.597528 | 5.588% | 11.18% | 16.76% | 6.181417 | 6.832093
Yb, ppm | 0.5458515 | 0.03778313 | 0.4702853 | 0.6214178 | 0.4325021 | 0.6592009 | 6.922% | 13.84% | 20.77% | 0.518559 | 0.5731441
Zn, wt.% | 0.9775646 | 0.03820224 | 0.9011601 | 1.053969 | 0.8629578 | 1.092171 | 3.908% | 7.816% | 11.72% | 0.9286863 | 1.026443
Zr, ppm | 71.79015 | 3.624502 | 64.54114 | 79.03915 | 60.91664 | 82.66365 | 5.049% | 10.1% | 15.15% | 68.20064 | 75.37965
Aqua Regia Digestion
Ag, ppm | 9.858138 | 0.3317636 | 9.194611 | 10.52167 | 8.862847 | 10.85343 | 3.365% | 6.731% | 10.1% | 9.365231 | 10.35105
Al, wt.% | 0.8690286 | 0.07729721 | 0.7144342 | 1.023623 | 0.637137 | 1.10092 | 8.895% | 17.79% | 26.68% | 0.8255772 | 0.9124801
As, ppm | 892.8988 | 44.47871 | 803.9414 | 981.8563 | 759.4627 | 1026.335 | 4.981% | 9.963% | 14.94% | 848.2539 | 937.5438
B, ppm | < 10 | IND | IND | IND | IND | IND | IND | IND | IND | IND | IND
Be, ppm | 0.1082593 | 0.01038969 | 0.08747989 | 0.1290386 | 0.0770902 | 0.1394283 | 9.597% | 19.19% | 28.79% | 0.1028463 | 0.1136722
Bi, ppm | 4.921121 | 0.2071748 | 4.506771 | 5.33547 | 4.299596 | 5.542645 | 4.21% | 8.42% | 12.63% | 4.675065 | 5.167177
Ca, wt.% | 0.5624131 | 0.0526937 | 0.4570257 | 0.6678005 | 0.404332 | 0.7204942 | 9.369% | 18.74% | 28.11% | 0.5342925 | 0.5905338
Cd, ppm | 40.86214 | 2.972775 | 34.9166 | 46.80769 | 31.94382 | 49.78047 | 7.275% | 14.55% | 21.83% | 38.81904 | 42.90525
Ce, ppm | 13.89257 | 1.653409 | 10.58575 | 17.19939 | 8.932341 | 18.85279 | 11.9% | 23.8% | 35.7% | 13.19794 | 14.5872
Co, ppm | 69.92471 | 3.130236 | 63.66424 | 76.18518 | 60.534 | 79.31542 | 4.477% | 8.953% | 13.43% | 66.42848 | 73.42095
Cr, ppm | 43.13919 | 3.594577 | 35.95003 | 50.32834 | 32.35546 | 53.92292 | 8.333% | 16.67% | 25% | 40.98223 | 45.29615
Cs, ppm | 0.3409776 | 0.04086077 | 0.2592561 | 0.4226992 | 0.2183953 | 0.4635599 | 11.98% | 23.97% | 35.95% | 0.3239288 | 0.3580265
Cu, wt.% | 1.075195 | 0.02682905 | 1.021536 | 1.128853 | 0.9947074 | 1.155682 | 2.495% | 4.991% | 7.486% | 1.021435 | 1.128954
Dy, ppm | 0.8799192 | 0.09477856 | 0.6903621 | 1.069476 | 0.5955836 | 1.164255 | 10.77% | 21.54% | 32.31% | 0.8359233 | 0.9239152
Er, ppm | 0.3843667 | 0.04053192 | 0.3033029 | 0.4654306 | 0.262771 | 0.5059625 | 10.55% | 21.09% | 31.64% | 0.3651484 | 0.4035851
Eu, ppm | 0.2944998 | 0.03852224 | 0.2174553 | 0.3715443 | 0.1789331 | 0.4100665 | 13.08% | 26.16% | 39.24% | 0.2797748 | 0.3092248
Fe, wt.% | 19.31157 | 0.9319972 | 17.44758 | 21.17557 | 16.51558 | 22.10757 | 4.826% | 9.652% | 14.48% | 18.346 | 20.27715
Ga, ppm | 3.897868 | 0.3048581 | 3.288152 | 4.507584 | 2.983294 | 4.812443 | 7.821% | 15.64% | 23.46% | 3.702975 | 4.092762
Gd, ppm | 1.181089 | 0.1758056 | 0.829478 | 1.5327 | 0.6536724 | 1.708506 | 14.89% | 29.77% | 44.66% | 1.122035 | 1.240144
Ge, ppm | 0.3130556 | 0.03897394 | 0.2351077 | 0.3910034 | 0.1961337 | 0.4299774 | 12.45% | 24.9% | 37.35% | 0.2974028 | 0.3287083
Hf, ppm | 0.6384575 | 0.08943135 | 0.4595948 | 0.8173202 | 0.3701634 | 0.9067515 | 14.01% | 28.01% | 42.02% | 0.6065346 | 0.6703803
Hg, ppm | 3.01445 | 0.3503808 | 2.313688 | 3.715211 | 1.963307 | 4.065592 | 11.62% | 23.25% | 34.87% | 2.863727 | 3.165172
Ho, ppm | 0.1448016 | 0.03527057 | 0.07426048 | 0.2153428 | 0.03898991 | 0.2506133 | 24.36% | 48.72% | 73.07% | 0.1375615 | 0.1520417
In, ppm | 1.253616 | 0.07212146 | 1.109373 | 1.397859 | 1.037251 | 1.46998 | 5.753% | 11.51% | 17.26% | 1.190935 | 1.316296
K, wt.% | 0.2557421 | 0.0174131 | 0.2209159 | 0.2905683 | 0.2035028 | 0.3079814 | 6.809% | 13.62% | 20.43% | 0.242955 | 0.2685292
La, ppm | 6.786552 | 0.7591926 | 5.268166 | 8.304937 | 4.508974 | 9.06413 | 11.19% | 22.37% | 33.56% | 6.447224 | 7.125879
Li, ppm | 3.245704 | 0.1276616 | 2.990381 | 3.501028 | 2.86272 | 3.628689 | 3.933% | 7.866% | 11.8% | 3.083419 | 3.40799
Lu, ppm | 0.04883333 | 0.006908682 | 0.03501597 | 0.0626507 | 0.02810729 | 0.06955938 | 14.15% | 28.29% | 42.44% | 0.04639167 | 0.051275
Mg, wt.% | 0.3697917 | 0.02295139 | 0.3238889 | 0.4156945 | 0.3009375 | 0.4386459 | 6.207% | 12.41% | 18.62% | 0.3513021 | 0.3882813
Mn, wt.% | 0.01764687 | 0.0009824915 | 0.01568188 | 0.01961185 | 0.01469939 | 0.02059434 | 5.568% | 11.14% | 16.7% | 0.01676452 | 0.01852921
Mo, ppm | 48.30179 | 4.987295 | 38.3272 | 58.27638 | 33.3399 | 63.26367 | 10.33% | 20.65% | 30.98% | 45.8867 | 50.71688
Na, wt.% | 0.05054081 | 0.006183701 | 0.03817341 | 0.06290821 | 0.03198971 | 0.06909192 | 12.24% | 24.47% | 36.71% | 0.04801377 | 0.05306785
Nb, ppm | 0.7602102 | 0.1066039 | 0.5470024 | 0.973418 | 0.4403985 | 1.080022 | 14.02% | 28.05% | 42.07% | 0.7221997 | 0.7982207
Nd, ppm | 6.668118 | 0.4770554 | 5.714007 | 7.622229 | 5.236952 | 8.099284 | 7.154% | 14.31% | 21.46% | 6.334712 | 7.001524
Ni, ppm | 43.37932 | 2.774937 | 37.82945 | 48.9292 | 35.05451 | 51.70413 | 6.397% | 12.79% | 19.19% | 41.21036 | 45.54829
P, wt.% | 0.0118453 | 0.000602122 | 0.01064105 | 0.01304954 | 0.01003893 | 0.01365166 | 5.083% | 10.17% | 15.25% | 0.01125303 | 0.01243756
Pb, ppm | 1132.069 | 58.89994 | 1014.269 | 1249.869 | 955.3694 | 1308.769 | 5.203% | 10.41% | 15.61% | 1075.466 | 1188.673
Pr, ppm | 1.763144 | 0.2197763 | 1.323592 | 2.202697 | 1.103815 | 2.422473 | 12.47% | 24.93% | 37.4% | 1.674987 | 1.851302
Rb, ppm | 6.619431 | 0.6501323 | 5.319166 | 7.919696 | 4.669034 | 8.569828 | 9.822% | 19.64% | 29.46% | 6.28846 | 6.950403
Re, ppm | 0.0138125 | 0.001764854 | 0.01028279 | 0.01734221 | 0.008517939 | 0.01910706 | 12.78% | 25.55% | 38.33% | 0.013121875 | 0.014503125
S, wt.% | 20.43158 | 1.226929 | 17.97773 | 22.88544 | 16.7508 | 24.11237 | 6.005% | 12.01% | 18.02% | 19.41 | 21.45316
Sb, ppm | 72.31278 | 11.01723 | 50.27832 | 94.34724 | 39.26109 | 105.3645 | 15.24% | 30.47% | 45.71% | 68.69714 | 75.92841
Sc, ppm | 2.972751 | 0.2461963 | 2.480359 | 3.465144 | 2.234163 | 3.71134 | 8.282% | 16.56% | 24.85% | 2.824114 | 3.121389
Se, ppm | 54.24047 | 8.030736 | 38.179 | 70.30194 | 30.14826 | 78.33268 | 14.81% | 29.61% | 44.42% | 51.52845 | 56.95249
Sm, ppm | 1.243564 | 0.1152633 | 1.013038 | 1.474091 | 0.8977743 | 1.589354 | 9.269% | 18.54% | 27.81% | 1.181386 | 1.305742
Sn, ppm | 7.405595 | 0.4498035 | 6.505988 | 8.305202 | 6.056185 | 8.755005 | 6.074% | 12.15% | 18.22% | 7.035315 | 7.775875
Sr, ppm | 13.04536 | 1.880405 | 9.284549 | 16.80617 | 7.404144 | 18.68657 | 14.41% | 28.83% | 43.24% | 12.39309 | 13.69763
Ta, ppm | < 0.01 | IND | IND | IND | IND | IND | IND | IND | IND | IND | IND
Tb, ppm | 0.1513168 | 0.015541 | 0.1202348 | 0.1823988 | 0.1046938 | 0.1979398 | 10.27% | 20.54% | 30.81% | 0.1437509 | 0.1588826
Te, ppm | 4.654796 | 0.6247652 | 3.405265 | 5.904326 | 2.7805 | 6.529091 | 13.42% | 26.84% | 40.27% | 4.422056 | 4.887535
Th, ppm | 2.241016 | 0.133411 | 1.974194 | 2.507838 | 1.840783 | 2.641249 | 5.953% | 11.91% | 17.86% | 2.128965 | 2.353067
Ti, wt.% | 0.02338315 | 0.006720826 | 0.009941495 | 0.0368248 | 0.003220669 | 0.04354562 | 28.74% | 57.48% | 86.23% | 0.02221399 | 0.0245523
Tl, ppm | 2.604762 | 0.1850414 | 2.234679 | 2.974844 | 2.049637 | 3.159886 | 7.104% | 14.21% | 21.31% | 2.474523 | 2.735
U, ppm | 4.365144 | 0.1909281 | 3.983287 | 4.747 | 3.792359 | 4.937928 | 4.374% | 8.748% | 13.12% | 4.146886 | 4.583401
V, ppm | 23.56626 | 3.058653 | 17.44895 | 29.68357 | 14.3903 | 32.74222 | 12.98% | 25.96% | 38.94% | 22.38795 | 24.74457
W, ppm | 2.646742 | 0.1935972 | 2.259548 | 3.033937 | 2.065951 | 3.227534 | 7.315% | 14.63% | 21.94% | 2.514405 | 2.77908
Y, ppm | 3.689455 | 0.3273418 | 3.034772 | 4.344139 | 2.70743 | 4.671481 | 8.872% | 17.74% | 26.62% | 3.504983 | 3.873928
Yb, ppm | 0.316073 | 0.02997114 | 0.2561307 | 0.3760153 | 0.2261596 | 0.4059865 | 9.482% | 18.96% | 28.45% | 0.3002694 | 0.3318767
Zn, wt.% | 0.957739 | 0.03697992 | 0.8837792 | 1.031699 | 0.8467993 | 1.068679 | 3.861% | 7.722% | 11.58% | 0.9098521 | 1.005626
Zr, ppm | 24.99223 | 2.418101 | 20.15603 | 29.82844 | 17.73793 | 32.24654 | 9.675% | 19.35% | 29.03% | 23.74262 | 26.24185
SI unit equivalents: ppm (parts per million; 1 x 10-⁶) ≡ mg/kg; wt.% (weight per cent) ≡ % (mass fraction)

## Abbreviations
Table 4. Abbreviations used for OREAS 912
Abbreviation | Explanation
< | ‘less than’
IND | indeterminate
NR | not reported
PDM3 | percent deviation of lab mean from corrected mean of means
Rel.Std.Dev. | one relative standard deviation
Std.Dev. | one standard deviation
Method Codes:
4A*AAS | 4-acid (HF-HNO3-HClO4-HCl) digestion with atomic absorption spectroscopy
4A*MS | 4-acid (HF-HNO3-HClO4-HCl) digestion with inductively coupled plasma mass spectroscopy
4A*OES | 4-acid (HF-HNO3-HClO4-HCl) digestion with inductively coupled plasma optical emission spectroscopy
4A*OES/AAS | 4-acid (HF-HNO3-HClO4-HCl) digestion with AAS or ICP-OES finish
4A*OES/MS | 4-acid (HF-HNO3-HClO4-HCl) digestion with ICP-OES or ICP-MS finish
AR*AAS | aqua regia digestion with atomic absorption spectroscopy
AR*MS | aqua regia digestion with inductively coupled plasma mass spectroscopy
AR*OES | aqua regia digestion with inductively coupled plasma optical emission spectroscopy
AR*OES/AAS | aqua regia digestion with ICP-OES or AAS finish
AR*OES/MS | aqua regia digestion with ICP-OES or ICP-MS finish
BF*MS | lithium borate fusion with inductively coupled plasma mass spectroscopy
BF*OES/MS | lithium borate fusion with ICP-OES or ICP-MS finish
FA*AAS | fire assay with atomic absorption spectroscopy
FA*MS | fire assay with inductively coupled plasma mass spectroscopy
FA*OES | fire assay with inductively coupled plasma optical emission spectroscopy
INAA | instrumental neutron activation analysis
IRC | infrared combustion
PF*MS | sodium peroxide fusion with inductively coupled plasma mass spectroscopy
PF*OES | sodium peroxide fusion with inductively coupled plasma optical emission spectroscopy
PF*OES/MS | sodium peroxide fusion with ICP-OES or ICP-MS finish
Legend:- | (for Method Group Tabulated Results omitted in the determination of Certified Values)
Individual | - Outlying individual values
Batch & Limits | - Outlying laboratory batch data sets and superfluous limit values

## Laboratory List
Table 5. Participating Laboratory List used for OREAS 912
Lab Slot | Laboratory Name and Location
Actlabs, Ancaster, Ontario, Canada
AGAT Laboratories, Thunder Bay, Ontario, Canada
ALS, Brisbane, QLD, Australia
ALS, Lima, Peru
ALS, Loughrea, Galway, Ireland
ALS, Malaga, WA, Australia
ALS, Vancouver, BC, Canada
American Assay Laboratories, Sparks, Nevada, USA
ANSTO, Lucas Heights, NSW, Australia
Bureau Veritas Commodities Canada Ltd, Vancouver, BC, Canada
Gekko Assay Labs, Ballarat, VIC, Australia
Inspectorate (BV), Lima, Peru
Intertek, Cupang, Muntinlupa, Philippines
Intertek, Perth, WA, Australia
Intertek, Townsville, QLD, Australia
Intertek Genalysis, Adelaide, SA, Australia
Intertek Minerals Ltd, Tarkwa, Western Region, Ghana
Lucid Laboratories Private Limited, Hyderabad, Telangana, India
On Site Laboratory Services, Bendigo, VIC, Australia
PT Geoservices Ltd, Cikarang, Jakarta Raya, Indonesia
PT Indo Mineral Research, Bungursari, West Java, Indonesia
PT Intertek Utama Services, Jakarta Timur, DKI Jakarta, Indonesia
SGS Canada Inc., Vancouver, BC, Canada
SGS Geosol Laboratorios Ltda, Vespasiano, Minas Gerais, Brazil
SGS Tarkwa, Tarkwa, Western Region, Ghana
Shiva Analyticals Ltd, Bangalore North, Karnataka, India
Skyline Assayers & Laboratories, Tucson, Arizona, USA
Stewart Assay & Environmental Laboratories LLC, Kara-Balta, Chüy, Kyrgyzstan

## Homogeneity
ORE - Lab-Upscaled RSD Results for CRM: OREAS 912 (Execution: 1) - Analyte Au - (Gold) by INAA
Branch | LabSlot | LabCode | Round | Smp# | Lot | SID | Response SmplMass(g) | Response (ppm) | Upscaled Value (ppm)
1 | 1 | ANSLu | 1 | 10 | 5 | 303060 | 0.082379 | 1.708496 | 1.711391
1 | 1 | ANSLu | 1 | 17 | 9 | 303061 | 0.083172 | 1.712008 | 1.711578
1 | 1 | ANSLu | 1 | 19 | 10 | 303062 | 0.086889 | 1.761128 | 1.714189
1 | 1 | ANSLu | 1 | 12 | 6 | 303063 | 0.085437 | 1.760288 | 1.714144
1 | 1 | ANSLu | 1 | 7 | 4 | 303064 | 0.087259 | 1.74899 | 1.713544
1 | 1 | ANSLu | 1 | 13 | 7 | 303065 | 0.080333 | 1.727074 | 1.712379
1 | 1 | ANSLu | 1 | 14 | 7 | 303066 | 0.085361 | 1.74893 | 1.71354
1 | 1 | ANSLu | 1 | 11 | 6 | 303067 | 0.085057 | 1.745746 | 1.713371
1 | 1 | ANSLu | 1 | 5 | 3 | 303068 | 0.088448 | 1.659272 | 1.708775
1 | 1 | ANSLu | 1 | 9 | 5 | 303069 | 0.086566 | 1.700873 | 1.710986
1 | 1 | ANSLu | 1 | 2 | 1 | 303070 | 0.083978 | 1.740105 | 1.713071
1 | 1 | ANSLu | 1 | 16 | 8 | 303071 | 0.086767 | 1.704046 | 1.711155
1 | 1 | ANSLu | 1 | 8 | 4 | 303072 | 0.084986 | 1.775342 | 1.714944
1 | 1 | ANSLu | 1 | 15 | 8 | 303073 | 0.084864 | 1.68993 | 1.710405
1 | 1 | ANSLu | 1 | 6 | 3 | 303074 | 0.084471 | 1.710735 | 1.71151
1 | 1 | ANSLu | 1 | 18 | 9 | 303075 | 0.082922 | 1.671791 | 1.709441
1 | 1 | ANSLu | 1 | 1 | 1 | 303076 | 0.083627 | 1.717076 | 1.711847
1 | 1 | ANSLu | 1 | 4 | 2 | 303077 | 0.08249 | 1.63769 | 1.707628
1 | 1 | ANSLu | 1 | 3 | 2 | 303078 | 0.082524 | 1.638843 | 1.707689
1 | 1 | ANSLu | 1 | 20 | 10 | 303079 | 0.087262 | 1.672715 | 1.70949
Mean | [6 empty] | 0.0847396 | 1.711554 | 1.711554
Median | [7 empty] | 1.711372 | 1.711544
SD | [7 empty] | 0.04050306 | 0.002152635
RSD | [7 empty] | 2.366% | 0.1258%
RSD Upscale Factor | [7 empty] | 0.05314747
Parameters | :
Nominal Mass Value |  | 30 | gm

## Fire Assay
| Analytical results for Au in OREAS 912 (Certified Value 1.61 ppm) | [28 empty] | Certified
Au | Round | Replicate | Lab | Lab | Lab | Lab | Lab | Lab | Lab | Lab | Lab | Lab | Lab | Lab | Lab | Lab | Lab | Lab | Lab | Lab | Lab | Lab | Lab | Lab | Lab | Lab | Lab | Lab | Lab | 1
| No | No | 00 | 01 | 02 | 03 | 04 | 05 | 06 | 07 | 08 | 09 | 10 | 11 | 12 | 14 | 15 | 16 | 17 | 18 | 19 | 20 | 21 | 22 | 23 | 24 | 25 | 26 | 27 | ppm
|  |  | INAA | FA*AAS | FA*AAS | FA*MS | FA*AAS | FA*AAS | FA*AAS | FA*OES | FA*AAS | FA*AAS | FA*AAS | FA*AAS | FA*AAS | FA*OES | FA*OES | FA*AAS | FA*AAS | FA*AAS | FA*AAS | FA*AAS | FA*OES | FA*AAS | FA*AAS | FA*OES | FA*AAS | FA*AAS | FA*AAS | 2
|  |  | 0.085g | 50g | 40g | 50g | 30g | 30g | 30g | 50g | 25g | 30g | 30g | 30g | 30g | 25g | 30g | 30g | 30g | 40g | 30g | 30g | 30g | 30g | 50g | 25g | 30g | 50g | 50g | 3
| 1 | 1 | 1.717076 | 1.66 | 1.72 | 1.6077 | 1.55816 | 1.64 | 1.661 | 1.714 | 1.5 | 1.65 | 1.655 | 1.61 | 1.58 | 1.627 | 1.48 | 1.708 | 1.514511 | 1.601425 | 1.624085 | 1.612 | 1.65 | 1.803 | 1.56 | 1.652 | 1.575 | 1.55 | 1.39 | 1
| 1 | 2 | 1.740105 | 1.62 | 1.73 | 1.5997 | 1.51602 | 1.68 | 1.626 | 1.715 | 1.52 | 1.66 | 1.6 | 1.62 | 1.505 | 1.638 | 1.52 | 1.649 | 1.53654475 | 1.584001 | 1.594809 | 1.623 | 1.56 | 1.77 | 1.56 | 1.603 | 1.68 | 1.55 | 1.36 | #N/A
| 1 | 3 | 1.638843 | 1.66 | 1.71 | 1.6097 | 1.55918 | 1.66 | 1.597 | 1.706 | 1.52 | 1.65 | 1.635 | 1.66 | 1.64 | 1.634 | 1.5 | 1.636 | 1.5305725 | 1.631072 | 1.592223 | 1.612 | 1.58 | 1.806 | 1.59 | 1.66 | 1.616 | 1.55 | 1.32 | 16
| 1 | 4 | 1.63769 | 1.67 | 1.71 | 1.6184 | 1.51998 | 1.62 | 1.635 | 1.708 | 1.58 | 1.675 | 1.62 | 1.64 | 1.6 | 1.636 | 1.5 | 1.662 | 1.4970819 | 1.667979 | 1.625354 | 1.627 | 1.63 | 1.806 | 1.45 | 1.659 | 1.573 | 1.5 | 1.39 | 1.61361
| 1 | 5 | 1.659272 | 1.66 | 1.7 | 1.5725 | 1.51994 | 1.65 | 1.649 | 1.69 | 1.57 | 1.685 | 1.6 | 1.645 | 1.62 | 1.624 | 1.42 | 1.665 | 1.526115 | 1.615238 | 1.6443 | 1.619 | 1.61 | 1.8 | 1.47 | 1.68 | 1.63 | 1.5 | 1.36 | 7
| 1 | 6 | 1.710735 | 1.66 | 1.71 | 1.5834 | 1.55036 | 1.63 | 1.579 | 1.716 | 1.58 | 1.69 | 1.635 | 1.615 | 1.63 | 1.626 | 1.39 | 1.669 | 1.532435 | 1.494861 | 1.645466 | 1.618 | 1.65 | 1.794 | 1.43 | 1.646 | 1.58 | 1.5 | 1.39
|  | 7 | 1.74899
|  | 8 | 1.775342
|  | 9 | 1.700873
|  | 10 | 1.708496
|  | 11 | 1.745746
|  | 12 | 1.760288
|  | 13 | 1.727074
|  | 14 | 1.74893
|  | 15 | 1.68993
|  | 16 | 1.704046
|  | 17 | 1.712008
|  | 18 | 1.671791
|  | 19 | 1.761128
|  | 20 | 1.672715
| Mean |  | 1.711554 | 1.655 | 1.713333 | 1.598567 | 1.537273 | 1.646667 | 1.6245 | 1.708167 | 1.545 | 1.668333 | 1.624167 | 1.631667 | 1.595833 | 1.630833 | 1.468333 | 1.664833 | 1.522877 | 1.599096 | 1.62104 | 1.6185 | 1.613333 | 1.7965 | 1.51 | 1.65 | 1.609 | 1.525 | 1.368333
| Median |  | 1.711372 | 1.66 | 1.71 | 1.6037 | 1.53517 | 1.645 | 1.6305 | 1.711 | 1.545 | 1.6675 | 1.6275 | 1.63 | 1.61 | 1.6305 | 1.49 | 1.6635 | 1.528344 | 1.608331 | 1.62472 | 1.6185 | 1.62 | 1.8015 | 1.515 | 1.6555 | 1.598 | 1.525 | 1.375
| Std Dev. |  | 0.04050306 | 0.01760682 | 0.01032796 | 0.01738685 | 0.02068151 | 0.02160247 | 0.03121378 | 0.009765586 | 0.03563706 | 0.0175119 | 0.02177537 | 0.01966384 | 0.04943851 | 0.005879342 | 0.05154286 | 0.02437553 | 0.01471899 | 0.05852534 | 0.02316918 | 0.005958188 | 0.03723797 | 0.01373681 | 0.0678233 | 0.02572936 | 0.04200952 | 0.02738613 | 0.02786874
| Rel.Std.Dev. |  | 2.366% | 1.064% | 0.6028% | 1.088% | 1.345% | 1.312% | 1.921% | 0.5717% | 2.307% | 1.05% | 1.341% | 1.205% | 3.098% | 0.3605% | 3.51% | 1.464% | 0.9665% | 3.66% | 1.429% | 0.3681% | 2.308% | 0.7646% | 4.492% | 1.559% | 2.611% | 1.796% | 2.037%
| PDM3 |  | 6.07% | 2.565% | 6.18% | -0.9322% | -4.731% | 2.049% | 0.6749% | 5.86% | -4.252% | 3.391% | 0.6543% | 1.119% | -1.102% | 1.067% | -9.003% | 3.174% | -5.623% | -0.8994% | 0.4605% | 0.3031% | -0.01712% | 11.33% | -6.421% | 2.255% | -0.2857% | -5.491% | -15.2%
| Z-Score (Absolute) |  | NA | 0.73 | 1.93 | 0.44 | 1.7 | 0.55 | 0.1 | 1.82 | 1.54 | 1 | 0.09 | 0.25 | 0.49 | 0.23 | 3.12 | 0.93 | 2 | 0.43 | 0.03 | 0.03 | 0.13 | 3.64 | 2.26 | 0.62 | 0.22 | 1.95 | 5.18
Note on C31: Z-Scores have been calculated inclusive of individual outliers. In general, laboratory batches are rejected if Z-Score > 2.5.

## AR Digest 15-50g
| Analytical results for Au in OREAS 912 (Certified Value 1.56 ppm) | [19 empty] | Certified
Au | Round | Replicate | Lab | Lab | Lab | Lab | Lab | Lab | Lab | Lab | Lab | Lab | Lab | Lab | Lab | Lab | Lab | Lab | Lab | Lab | 1
| No | No | 00 | 01 | 02 | 04 | 05 | 06 | 07 | 09 | 10 | 11 | 12 | 13 | 14 | 16 | 18 | 19 | 23 | 26 | ppm
|  |  | INAA | AR*AAS | AR*AAS | AR*AAS | AR*MS | AR*MS | AR*MS | AR*MS | AR*AAS | AR*MS | AR*MS | AR*MS | AR*MS | AR*MS | AR*AAS | AR*MS | AR*AAS | AR*AAS | 2
|  |  | 0.085g | 30g | 30g | 30g | 30g | 15g | 25g | 25g | 25g | 25g | 25g | 25g | 25g | 30g | 30g | 25g | 50g | 50g | 3
| 1 | 1 | 1.717076 | 1.55 | 1.52 | 1.55 | 1.5 | 1.59 | > 1 | 0.002 | 1.61 | 0.001 | 1.51 | 0.003 | 1.69 | 1.4752 | 1.569396 | 1.65364 | 1.57 | 1.46 | 1
| 1 | 2 | 1.740105 | 1.52 | 1.51 | 1.57 | 1.53 | 1.6296 | > 1 | 0.001 | 1.6 | 0.002 | 1.51 | 0.003 | 1.65 | 1.4996 | 1.552321 | 1.64348 | 1.56 | 1.67 | #N/A
| 1 | 3 | 1.638843 | 1.53 | 1.51 | 1.53 | 1.52 | 1.608 | > 1 | 0.001 | 1.61 | 0.001 | 1.58 | 0.003 | 1.66 | 1.4829 | 1.598451 | 1.665325 | 1.55 | 1.61 | 16
| 1 | 4 | 1.63769 | 1.57 | 1.52 | 1.58 | 1.54 | 1.5886 | > 1 | 0.002 | 1.61 | 0.001 | 1.5 | 0.003 | 1.64 | 1.4664 | 1.63462 | 1.653323 | 1.47 | 1.41 | 1.559185
| 1 | 5 | 1.659272 | 1.57 | 1.55 | 1.58 | 1.49 | 1.59 | > 1 | 0.002 | 1.65 | 0.002 | 1.47 | 0.003 | 1.63 | 1.5038 | 1.582933 | 1.659966 | 1.52 | 1.54 | 9
| 1 | 6 | 1.710735 | 1.52 | 1.53 | 1.55 | 1.52 | 1.5904 | > 1 | 0.002 | 1.62 | 0.002 | 1.01 | 0.005 | 1.68 | 1.4962 | 1.464964 | 1.653317 | 1.41 | 1.4
|  | 7 | 1.74899
|  | 8 | 1.775342
|  | 9 | 1.700873
|  | 10 | 1.708496
|  | 11 | 1.745746
|  | 12 | 1.760288
|  | 13 | 1.727074
|  | 14 | 1.74893
|  | 15 | 1.68993
|  | 16 | 1.704046
|  | 17 | 1.712008
|  | 18 | 1.671791
|  | 19 | 1.761128
|  | 20 | 1.672715
| Mean |  | 1.711554 | 1.543333 | 1.523333 | 1.56 | 1.516667 | 1.599433 |  | 0.001666667 | 1.616667 | 0.0015 | 1.43 | 0.003333333 | 1.658333 | 1.48735 | 1.567114 | 1.654842 | 1.513333 | 1.515
| Median |  | 1.711372 | 1.54 | 1.52 | 1.56 | 1.52 | 1.5902 |  | 0.002 | 1.61 | 0.0015 | 1.505 | 0.003 | 1.655 | 1.48955 | 1.576165 | 1.653482 | 1.535 | 1.5
| Std Dev. |  | 0.04050306 | 0.0233809 | 0.01505545 | 0.02 | 0.01861899 | 0.01649456 |  | 0.0005163978 | 0.0175119 | 0.0005477226 | 0.2089019 | 0.0008164966 | 0.02316607 | 0.01486819 | 0.05735483 | 0.007366598 | 0.06218253 | 0.1104083
| Rel.Std.Dev. |  | 2.366% | 1.515% | 0.9883% | 1.282% | 1.228% | 1.031% |  | 30.98% | 1.083% | 36.51% | 14.61% | 24.49% | 1.397% | 0.9996% | 3.66% | 0.4452% | 4.109% | 7.288%
| PDM3 |  | 9.772% | -1.017% | -2.299% | 0.05226% | -2.727% | 2.581% |  | -99.89% | 3.687% | -99.9% | -8.285% | -99.79% | 6.359% | -4.607% | 0.5085% | 6.135% | -2.941% | -2.834%
| Z-Score (Absolute) |  | NA | 0.25 | 0.04 | 0.43 | 0.04 | 0.85 | NA | 16.18 | 1.03 | 16.18 | 0.96 | 16.16 | 1.47 | 0.35 | 0.5 | 1.44 | 0.07 | 0.05
Note on C31: Z-Scores have been calculated inclusive of individual outliers. In general, laboratory batches are rejected if Z-Score > 2.5.

## IRC
| Analytical results for C in OREAS 912 (Indicative Value 0.108 wt.%) | [24 empty] | Indicative
C | Round | Replicate | Lab | Lab | Lab | [20 empty] | 1
| No | No | 14 | 15 | 20 | [20 empty] | wt.%
|  |  | IRC | IRC | IRC | [20 empty] | 3
3
| 1 | 1 | 0.09 | 0.12 | 0.11 | [20 empty] | 1
| 1 | 2 | 0.09 | 0.12 | 0.11 | [20 empty] | 1
| 1 | 3 | 0.1 | 0.11 | 0.11 | [20 empty] | 16
| 1 | 4 | 0.09 | 0.12 | 0.11 | [20 empty] | 0.1077778
| 1 | 5 | 0.11 | 0.12 | 0.11 | [20 empty] | 7
| 1 | 6 | 0.09 | 0.12 | 0.11
| Mean |  | 0.095 | 0.1183333 | 0.11
| Median |  | 0.09 | 0.12 | 0.11
| Std Dev. |  | 0.0083666 | 0.004082483 | 0
| Rel.Std.Dev. |  | 8.807% | 3.45% | 0%
| PDM3 |  | -11.86% | 9.794% | 2.062%
| Z-Score (Absolute) |  | 1.21 | 0.67 | 0
| Analytical results for S in OREAS 912 (Certified Value 22.05 wt.%) | [24 empty] | Certified
S | Round | Replicate | Lab | Lab | Lab | Lab | Lab | Lab | Lab | Lab | Lab | Lab | Lab | Lab | Lab | Lab | Lab | Lab | Lab | Lab | Lab | Lab | Lab | Lab | Lab | 1
| No | No | 01 | 02 | 03 | 04 | 05 | 06 | 07 | 09 | 10 | 11 | 12 | 13 | 14 | 15 | 16 | 17 | 18 | 19 | 20 | 21 | 22 | 23 | 24 | wt.%
|  |  | IRC | IRC | IRC | IRC | IRC | IRC | IRC | IRC | IRC | IRC | IRC | IRC | IRC | IRC | IRC | IRC | IRC | IRC | IRC | IRC | IRC | IRC | IRC | 2
3
| 1 | 1 | 22.9 | 22.2 | 21.616812 | 21.249 | 21.7 | 22.2 | 22 | 22.1 | 22.2 | 21.5 | 22.9 | 21.8 | 22.59 | 23.56 | 22.03 | 22.3815 | 21.487872 | 22.20023 | 21.89 | 21.951 | 22.18 | 20.8 | 21.94 | 1
| 1 | 2 | 22.7 | 22.36 | 22.269912 | 21.323 | 21.5 | 22 | 22.1 | 22.1 | 22 | 21.5 | 22.7 | 21.9 | 22.12 | 23.35 | 21.64 | 22.3715 | 21.31108 | 22.02787 | 22.25 | 22.053 | 21.79 | 21.2 | 22.05 | #N/A
| 1 | 3 | 23 | 22.25 | 23.211552 | 21.32 | 21.7 | 22.1 | 22 | 21.9 | 22.3 | 21.3 | 22.7 | 21.8 | 22.22 | 23.67 | 21.92 | 22.395375 | 21.357336 | 22.08446 | 21.5 | 22.016 | 22.25 | 20.5 | 22.27 | 16
| 1 | 4 | 23 | 22.3 | 23.490936 | 21.331 | 23 | 22.4 | 22.2 | 22.2 | 21.8 | 21.3 | 22.9 | 21.3 | 22.14 | 23.61 | 21.8 | 22.4056 | 21.579894 | 22.09683 | 20.95 | 21.99 | 21.88 | 20.9 | 22.3 | 22.05252
| 1 | 5 | 22.9 | 22.34 | 21.390096 | 21.202 | 20.6 | 22.8 | 22 | 22.2 | 22 | 21.4 | 22.5 | 21.7 | 22.29 | 22.83 | 21.84 | 22.377175 | 21.398104 | 21.99248 | 22.55 | 22.134 | 21.93 | 21 | 22.5 | 11
| 1 | 6 | 23 | 22.25 | 22.227744 | 21.208 | 21.7 | 22.3 | 22 | 22.6 | 22.1 | 21.1 | 22.7 | 21.9 | 22.12 | 24.19 | 21.57 | 22.4563 | 21.37821 | 22.1979 | 22.05 | 21.944 | 22.17 | 20.9 | 22.56
| Mean |  | 22.91667 | 22.28333 | 22.367842 | 21.27217 | 21.7 | 22.3 | 22.05 | 22.18333 | 22.06667 | 21.35 | 22.73333 | 21.73333 | 22.24667 | 23.535 | 21.8 | 22.39791 | 21.41875 | 22.09996 | 21.865 | 22.01467 | 22.03333 | 20.88333 | 22.27
| Median |  | 22.95 | 22.275 | 22.248828 | 21.2845 | 21.7 | 22.25 | 22 | 22.15 | 22.05 | 21.35 | 22.7 | 21.8 | 22.18 | 23.585 | 21.82 | 22.3884375 | 21.388157 | 22.090645 | 21.97 | 22.003 | 22.05 | 20.9 | 22.285
| Std Dev. |  | 0.1169045 | 0.0608824 | 0.8393376 | 0.0598512 | 0.7668116 | 0.2828427 | 0.083666 | 0.2316607 | 0.175119 | 0.1516575 | 0.1505545 | 0.2250926 | 0.1810709 | 0.4437905 | 0.1716974 | 0.03121433 | 0.09816262 | 0.08560991 | 0.5696929 | 0.07122827 | 0.1900175 | 0.2316607 | 0.2429815
| Rel.Std.Dev. |  | 0.5101% | 0.2732% | 3.752% | 0.2814% | 3.534% | 1.268% | 0.3794% | 1.044% | 0.7936% | 0.7103% | 0.6623% | 1.036% | 0.8139% | 1.886% | 0.7876% | 0.1394% | 0.4583% | 0.3874% | 2.606% | 0.3235% | 0.8624% | 1.109% | 1.091%
| PDM3 |  | 3.919% | 1.047% | 1.43% | -3.539% | -1.599% | 1.122% | -0.01144% | 0.5932% | 0.06414% | -3.186% | 3.087% | -1.447% | 0.8804% | 6.722% | -1.145% | 1.566% | -2.874% | 0.2151% | -0.8503% | -0.1717% | -0.08701% | -5.302% | 0.9862%
| Z-Score (Absolute) |  | 2.15 | 0.55 | 0.76 | 2.01 | 0.93 | 0.59 | 0.04 | 0.3 | 0 | 1.81 | 1.69 | 0.84 | 0.46 | 3.71 | 0.67 | 0.84 | 1.64 | 0.08 | 0.51 | 0.13 | 0.08 | 2.99 | 0.51
Note on C17: Z-Scores have been calculated inclusive of individual outliers. In general, laboratory batches are rejected if Z-Score > 2.5.
Note on C35: Z-Scores have been calculated inclusive of individual outliers. In general, laboratory batches are rejected if Z-Score > 2.5.

## Fusion ICP
| Analytical results for Ag in OREAS 912 (Indicative Value 10.4 ppm) | [19 empty] | Indicative
Ag | Round | Replicate | Lab | Lab | Lab | Lab | [14 empty] | 1
| No | No | 07 | 11 | 14 | 21 | [14 empty] | ppm
|  |  | PF*MS | PF*MS | PF*MS | PF*MS | [14 empty] | 1
1
| 1 | 1 | 11 | 11 | 10 | 10 | [14 empty] | 1
| 1 | 2 | 10 | 11 | 10 | 10 | [14 empty] | 3
| 1 | 3 | 11 | 11 | < 10 | 9 | [14 empty] | 16
| 1 | 4 | 11 | 10 | 12 | 10 | [14 empty] | 10.4
| 1 | 5 | 10 | 11 | 10 | 10 | [14 empty] | 9
| 1 | 6 | 10 | 10 | 11 | 10
| Mean |  | 10.5 | 10.66667 | 10.6 | 9.833333
| Median |  | 10.5 | 11 | 10 | 10
| Std Dev. |  | 0.5477226 | 0.5163978 | 0.8944272 | 0.4082483
| Rel.Std.Dev. |  | 5.216% | 4.841% | 8.438% | 4.152%
| PDM3 |  | 0.9615% | 2.564% | 1.923% | -5.449%
| Z-Score (Absolute) |  | 0.54 | 0.81 | 0.81 | 0.54
| Analytical results for Al in OREAS 912 (Certified Value 4.48 wt.%) | [19 empty] | Certified
Al | Round | Replicate | Lab | Lab | Lab | Lab | Lab | Lab | Lab | Lab | Lab | Lab | Lab | Lab | Lab | Lab | Lab | Lab |  |  | 1
| No | No | 01 | 02 | 03 | 04 | 05 | 06 | 07 | 10 | 12 | 13 | 14 | 15 | 17 | 19 | 20 | 21 |  |  | wt.%
|  |  | PF*OES/MS | PF*MS | PF*OES | PF*OES | PF*OES/MS | PF*OES | PF*OES | PF*OES | PF*OES | PF*OES | PF*OES | PF*OES | BF*OES/MS | PF*OES | PF*MS | PF*OES |  |  | 2
3
| 1 | 1 | 4.26 | 4.7 | 4.179353 | 4.4959847 | 4.44 | 4.53 | 4.49 | 4.578 | 4.303 | 4.53 | 4.55 | 4.4327 | 4.412674 | 4.488795 | 4.1108 | 4.54 |  |  | 1
| 1 | 2 | 4.27 | 4.57 | 3.943998 | 4.5079017 | 4.51 | 4.35 | 4.42 | 4.541 | 4.255 | 4.663 | 4.56 | 4.4048 | 4.395975 | 4.715436 | 4.1783 | 4.54 |  |  | #N/A
| 1 | 3 | 4.27 | 4.55 | 3.909198 | 4.5014993 | 4.45 | 4.61 | 4.5 | 4.52 | 4.334 | 4.53 | 4.56 | 4.4904 | 4.399586 | 4.727296 | 4.0618 | 4.6 |  |  | 16
| 1 | 4 | 4.24 | 4.61 | 4.142089 | 4.4951787 | 4.44 | 4.51 | 4.47 | 4.562 | 4.26 | 4.52 | 4.63 | 4.4559 | 4.444611 | 4.427756 | 4.1068 | 4.49 |  |  | 4.477209
| 1 | 5 | 4.27 | 4.43 | 3.912664 | 4.4958534 | 4.47 | 4.51 | 4.31 | 4.541 | 4.308 | 4.562 | 4.52 | 4.4466 | 4.442213 | 4.604379 | 3.7048 | 4.54 |  |  | 13
| 1 | 6 | 4.27 | 4.61 | 4.203073 | 4.5059817 | 4.47 | 4.36 | 4.46 | 4.541 | 4.239 | 4.631 | 4.55 | 4.4136 | 4.413381 | 4.578943 | 4.041 | 4.54
| Mean |  | 4.263333 | 4.578333 | 4.048396 | 4.5004 | 4.463333 | 4.478333 | 4.441667 | 4.547167 | 4.283167 | 4.572667 | 4.561667 | 4.440667 | 4.418073 | 4.590434 | 4.033917 | 4.541667
| Median |  | 4.27 | 4.59 | 4.043044 | 4.498742 | 4.46 | 4.51 | 4.465 | 4.541 | 4.2815 | 4.546 | 4.555 | 4.43965 | 4.413028 | 4.591661 | 4.0843 | 4.54
| Std Dev. |  | 0.0121106 | 0.08908797 | 0.1403932 | 0.005586909 | 0.0265832 | 0.1024532 | 0.07026142 | 0.02011384 | 0.03708054 | 0.06015203 | 0.03656045 | 0.0310585 | 0.02082443 | 0.1195638 | 0.1680565 | 0.03488075
| Rel.Std.Dev. |  | 0.2841% | 1.946% | 3.468% | 0.1241% | 0.5956% | 2.288% | 1.582% | 0.4423% | 0.8657% | 1.315% | 0.8015% | 0.6994% | 0.4713% | 2.605% | 4.166% | 0.768%
| PDM3 |  | -4.777% | 2.259% | -9.578% | 0.518% | -0.3099% | 0.02512% | -0.7938% | 1.563% | -4.334% | 2.132% | 1.886% | -0.8162% | -1.321% | 2.529% | -9.901% | 1.44%
| Z-Score (Absolute) |  | 1.68 | 0.87 | 3.41 | 0.24 | 0.06 | 0.06 | 0.24 | 0.62 | 1.51 | 0.82 | 0.73 | 0.24 | 0.43 | 0.97 | 3.53 | 0.57
| Analytical results for As in OREAS 912 (Certified Value 944 ppm) | [19 empty] | Certified
As | Round | Replicate | Lab | Lab | Lab | Lab | Lab | Lab | Lab | Lab | Lab | Lab | Lab | Lab | Lab | Lab |  |  |  |  | 1
| No | No | 01 | 02 | 03 | 05 | 06 | 07 | 10 | 11 | 12 | 13 | 14 | 19 | 20 | 21 |  |  |  |  | ppm
|  |  | PF*OES/MS | PF*MS | PF*MS | PF*OES/MS | PF*OES | PF*MS | PF*OES | PF*MS | PF*OES | PF*OES | PF*MS | PF*MS | PF*MS | PF*MS |  |  |  |  | 0
0
| 1 | 1 | 950 | 833 | 961.5508 | 844 | 1000 | 969 | 1100 | 967 | 1000 | 1000 | 943 | 925.0281 | 866 | 951 |  |  |  |  | 1
| 1 | 2 | 960 | 880 | 953.1641 | 853 | 900 | 948 | 1100 | 985 | 1000 | 1000 | 965 | 922.8498 | 878 | 949 |  |  |  |  | #N/A
| 1 | 3 | 950 | 932 | 952.827 | 865 | 1000 | 949 | 1000 | 1010 | 1100 | 1000 | 943 | 952.1053 | 874 | 933 |  |  |  |  | 16
| 1 | 4 | 950 | 900 | 992.447 | 873 | 900 | 905 | 1100 | 1005 | 1000 | 1000 | 935 | 913.2792 | 872 | 939 |  |  |  |  | 944.4927
| 1 | 5 | 940 | 894 | 971.3377 | 853 | 1000 | 931 | 1000 | 980 | 1000 | 1000 | 950 | 944.6962 | 799 | 919 |  |  |  |  | 14
| 1 | 6 | 960 | 870 | 948.8318 | 860 | 900 | 970 | 1000 | 958 | 1000 | 1000 | 942 | 936.3345 | 866 | 934
| Mean |  | 951.6667 | 884.8333 | 963.3597 | 858 | 950 | 945.3333 | 1050 | 984.1667 | 1016.667 | 1000 | 946.3333 | 932.3822 | 859.1667 | 937.5
| Median |  | 950 | 887 | 957.3574 | 856.5 | 950 | 948.5 | 1050 | 982.5 | 1000 | 1000 | 943 | 930.6813 | 869 | 936.5
| Std Dev. |  | 7.527727 | 33.07214 | 16.36425 | 10.23719 | 54.77226 | 24.58184 | 54.77226 | 20.48821 | 40.82483 | 0 | 10.30857 | 14.60226 | 29.84236 | 11.7601
| Rel.Std.Dev. |  | 0.791% | 3.738% | 1.699% | 1.193% | 5.766% | 2.6% | 5.216% | 2.082% | 4.016% | 0% | 1.089% | 1.566% | 3.473% | 1.254%
| PDM3 |  | 0.7596% | -6.317% | 1.998% | -9.158% | 0.5831% | 0.089% | 11.17% | 4.201% | 7.642% | 5.877% | 0.1949% | -1.282% | -9.034% | -0.7404%
| Z-Score (Absolute) |  | 0.43 | 2.37 | 0.92 | 3.49 | NA | 0.16 | NA | 1.79 | NA | NA | 0.21 | 0.38 | 3.45 | 0.16
Results from laboratories 6, 10, 12 and 13 were removed due to their 100 ppm reading resolution.
| Analytical results for B in OREAS 912 (Indicative Value 53 ppm) | [19 empty] | Indicative
B | Round | Replicate | Lab | Lab | Lab | Lab | Lab | Lab | Lab | [11 empty] | 1
| No | No | 01 | 02 | 05 | 07 | 14 | 15 | 19 | [11 empty] | ppm
|  |  | PF*OES/MS | PF*MS | PF*OES/MS | PF*OES | PF*OES | PF*OES | PF*OES | [11 empty] | 0
0
| 1 | 1 | < 50 | 47 | 10 | < 50 | < 50 | 102 | < 50 | [11 empty] | 1
| 1 | 2 | < 50 | 46 | 10 | < 50 | < 50 | 112 | < 50 | [11 empty] | 4
| 1 | 3 | < 50 | 49 | 10 | < 50 | < 50 | 73 | < 50 | [11 empty] | 16
| 1 | 4 | < 50 | 46 | 10 | < 50 | < 50 | 81 | < 50 | [11 empty] | 52.55556
| 1 | 5 | < 50 | 47 | 10 | < 50 | < 50 | 112 | < 50 | [11 empty] | 10
| 1 | 6 | < 50 | 46 | 10 | < 50 | < 50 | 125 | < 50
| Mean |  |  | 46.83333 | 10 |  |  | 100.8333
| Median |  |  | 46.5 | 10 |  |  | 107
| Std Dev. |  |  | 1.169045 | 0 |  |  | 20.01416
| Rel.Std.Dev. |  |  | 2.496% | 0% |  |  | 19.85%
| PDM3 |  |  | -10.89% | -80.97% |  |  | 91.86%
| Z-Score (Absolute) |  | NA | NA | NA | NA | NA | NA | NA
| Analytical results for Ba in OREAS 912 (Certified Value 604 ppm) | [19 empty] | Certified
Ba | Round | Replicate | Lab | Lab | Lab | Lab | Lab | Lab | Lab | Lab | Lab | Lab | Lab | Lab | Lab | Lab |  |  |  |  | 1
| No | No | 01 | 02 | 03 | 05 | 06 | 07 | 09 | 11 | 14 | 15 | 17 | 19 | 20 | 21 |  |  |  |  | ppm
|  |  | PF*OES/MS | PF*MS | PF*MS | PF*OES/MS | PF*OES | PF*MS | BF*MS | PF*MS | PF*MS | PF*OES | BF*OES/MS | PF*MS | PF*MS | PF*OES |  |  |  |  | 0
0
| 1 | 1 | 622 | 634 | 633.4999 | 545 | 700 | 612 | 637 | 630 | 593 | 586 | 610.095 | 597.2918 | 590 | 575 |  |  |  |  | 1
| 1 | 2 | 625 | 635 | 609.2457 | 545 | 600 | 581 | 630 | 627 | 579 | 583 | 613.5348 | 626.643 | 581 | 575 |  |  |  |  | 6
| 1 | 3 | 623 | 667 | 676.2734 | 556 | 700 | 598 | 645 | 632 | 573 | 600 | 609.903 | 628.7976 | 580 | 581 |  |  |  |  | 16
| 1 | 4 | 638 | 637 | 645.4736 | 569 | 700 | 587 | 639 | 614 | 595 | 590 | 601.2075 | 577.4119 | 584 | 573 |  |  |  |  | 603.5115
| 1 | 5 | 628 | 635 | 652.6849 | 560 | 700 | 569 | 633 | 614 | 582 | 572 | 611.771 | 609.0469 | 547 | 576 |  |  |  |  | 15
| 1 | 6 | 623 | 627 | 621.9375 | 562 | 600 | 610 | 618 | 611 | 597 | 559 | 617.829 | 587.4513 | 581 | 571
| Mean |  | 626.5 | 639.1667 | 639.8525 | 556.1667 | 666.6667 | 592.8333 | 633.6667 | 621.3333 | 586.5 | 581.6667 | 610.7234 | 604.4404 | 577.1667 | 575.1667
| Median |  | 624 | 635 | 639.4867 | 558 | 700 | 592.5 | 635 | 620.5 | 587.5 | 584.5 | 610.933 | 603.1693 | 581 | 575
| Std Dev. |  | 6.024948 | 14.06295 | 23.75217 | 9.621157 | 51.63978 | 16.91646 | 9.244818 | 9.330952 | 9.833616 | 14.37591 | 5.497495 | 20.8697 | 15.22388 | 3.371449
| Rel.Std.Dev. |  | 0.9617% | 2.2% | 3.712% | 1.73% | 7.746% | 2.853% | 1.459% | 1.502% | 1.677% | 2.472% | 0.9002% | 3.453% | 2.638% | 0.5862%
| PDM3 |  | 3.809% | 5.908% | 6.022% | -7.845% | 10.46% | -1.769% | 4.997% | 2.953% | -2.819% | -3.62% | 1.195% | 0.1539% | -4.365% | -4.697%
| Z-Score (Absolute) |  | 0.65 | 1.03 | 1.05 | 1.43 | NA | 0.34 | 0.87 | 0.5 | 0.53 | 0.67 | 0.19 | 0 | 0.81 | 0.87
Results from laboratory 6 were removed due to their 100 ppm reading resolution.
| Analytical results for Be in OREAS 912 (Certified Value < 1 ppm) | [19 empty] | Certified
Be | Round | Replicate | Lab | Lab | Lab | Lab | Lab | Lab | Lab | Lab | Lab | Lab | Lab | [7 empty] | 1
| No | No | 01 | 02 | 03 | 05 | 07 | 11 | 14 | 15 | 19 | 20 | 21 | [7 empty] | ppm
|  |  | PF*OES/MS | PF*MS | PF*OES | PF*OES/MS | PF*MS | PF*MS | PF*MS | PF*OES | PF*MS | PF*MS | PF*OES | [7 empty] | 2
2
| 1 | 1 | < 1 | 0.78 | 0.2916078 | < 3 | < 1 | 0.5 | < 1 | 9 | < 1 | 0.65 | < 5 | [7 empty] | 1
| 1 | 2 | < 1 | 0.81 | 0.2621631 | < 3 | < 1 | 0.5 | < 1 | 13.5 | < 1 | 0.6 | < 5 | [7 empty] | #N/A
| 1 | 3 | < 1 | 0.79 | 0.2828932 | < 3 | 1 | 0.7 | < 1 | 13.7 | < 1 | 0.57 | < 5 | [7 empty] | 16
| 1 | 4 | < 1 | 0.8 | 0.2725282 | < 3 | < 1 | 0.6 | < 1 | 8 | < 1 | 0.59 | < 5 | [7 empty] | < 1
| 1 | 5 | < 1 | 0.71 | 0.272066 | < 3 | < 1 | 0.6 | < 1 | 8.6 | < 1 | 0.55 | < 5 | [7 empty] | 16
| 1 | 6 | < 1 | 0.79 | 0.2941165 | < 3 | < 1 | 0.6 | < 1 | 11.5 | < 1 | 0.592 | < 5
| Mean |  |  | 0.78 | 0.2792291 |  | 1 | 0.5833333 |  | 10.71667 |  | 0.592
| Median |  |  | 0.79 | 0.2777107 |  | 1 | 0.6 |  | 10.25 |  | 0.591
| Std Dev. |  |  | 0.03577709 | 0.01245594 |  |  | 0.07527727 |  | 2.532522 |  | 0.0337046
| Rel.Std.Dev. |  |  | 4.587% | 4.461% |  |  | 12.9% |  | 23.63% |  | 5.693%
PDM3
| Z-Score (Absolute) |  | 0.67 | 1.59 | 2.46 | 7.42 | 0 | 0 | 0.67 | 82 | 0.67 | 0.07 | 15.51
| Analytical results for Bi in OREAS 912 (Certified Value 4.95 ppm) | [19 empty] | Certified
Bi | Round | Replicate | Lab | Lab | Lab | Lab | Lab | Lab | Lab | Lab | Lab | Lab | Lab | [7 empty] | 1
| No | No | 01 | 02 | 03 | 04 | 05 | 07 | 11 | 14 | 19 | 20 | 21 | [7 empty] | ppm
|  |  | PF*OES/MS | PF*MS | PF*MS | PF*MS | PF*OES/MS | PF*MS | PF*MS | PF*MS | PF*MS | PF*MS | PF*MS | [7 empty] | 2
3
| 1 | 1 | 5 | 6.64 | 5.029976 | 3.968336 | 5 | 5.1 | 4.6 | 5 | 4.960672 | 4.8 | 5 | [7 empty] | 1
| 1 | 2 | 5.1 | 6.93 | 5.28161 | 3.947684 | 5 | 5 | 4.5 | 5 | 5.323458 | 4.9 | 5.4 | [7 empty] | #N/A
| 1 | 3 | 5 | 6.3 | 5.040621 | 3.969082 | 5 | 5.3 | 4.5 | 5 | 5.009584 | 4.8 | 5.1 | [7 empty] | 16
| 1 | 4 | 5 | 6.04 | 5.58381 | 3.952141 | 6 | 5.1 | 4.5 | 5 | 4.464313 | 4.8 | 4.9 | [7 empty] | 4.954189
| 1 | 5 | 5.1 | 6.61 | 5.45241 | 3.980631 | 5 | 5.1 | 4.4 | 5.2 | 5.016578 | 4.4 | 4.9 | [7 empty] | 17
| 1 | 6 | 5 | 6.44 | 5.103483 | 3.956637 | 5 | 5.2 | 4.4 | 5.1 | 4.634541 | 4.8 | 4.9
| Mean |  | 5.033333 | 6.493333 | 5.248652 | 3.962418 | 5.166667 | 5.133333 | 4.483333 | 5.05 | 4.901525 | 4.75 | 5.033333
| Median |  | 5 | 6.525 | 5.192547 | 3.962486 | 5 | 5.1 | 4.5 | 5 | 4.985128 | 4.8 | 4.95
| Std Dev. |  | 0.05163978 | 0.3070939 | 0.2311298 | 0.01238768 | 0.4082483 | 0.1032796 | 0.07527727 | 0.083666 | 0.3062268 | 0.1760682 | 0.1966384
| Rel.Std.Dev. |  | 1.026% | 4.729% | 4.404% | 0.3126% | 7.902% | 2.012% | 1.679% | 1.657% | 6.248% | 3.707% | 3.907%
| PDM3 |  | 1.598% | 31.07% | 5.944% | -20.02% | 4.289% | 3.616% | -9.504% | 1.934% | -1.063% | -4.122% | 1.598%
| Z-Score (Absolute) |  | 0 | 5.67 | 0.84 | 4.16 | NA | 0.39 | 2.14 | 0.06 | 0.51 | 1.1 | 0
Results from laboratory 5 were removed due to their 1 ppm reading resolution.
| Analytical results for Ca in OREAS 912 (Certified Value 1.03 wt.%) | [19 empty] | Certified
Ca | Round | Replicate | Lab | Lab | Lab | Lab | Lab | Lab | Lab | Lab | Lab | Lab | Lab | Lab | Lab | Lab | Lab | Lab |  |  | 1
| No | No | 01 | 02 | 03 | 05 | 06 | 07 | 10 | 11 | 12 | 13 | 14 | 15 | 17 | 19 | 20 | 21 |  |  | wt.%
|  |  | PF*OES/MS | PF*MS | PF*OES | PF*OES/MS | PF*OES | PF*OES | PF*OES | PF*MS | PF*OES | PF*OES | PF*OES | PF*OES | BF*OES/MS | PF*OES | PF*MS | PF*OES |  |  | 2
3
| 1 | 1 | 1 | 1.02 | 1.000317 | 1.05 | 1.1 | 1.1 | 1.079 | 1 | 1.615 | 0.986 | 1.1 | 1.0346 | 1.010706 | 1.029344 | 0.995 | 0.9 |  |  | 1
| 1 | 2 | 1 | 1.02 | 0.979738 | 1.05 | 1.05 | 1.1 | 1.058 | 1 | 1.458 | 1.001 | 1.1 | 1.0317 | 1.042318 | 1.057719 | 1.0035 | 0.9 |  |  | #N/A
| 1 | 3 | 1 | 1.03 | 0.982075 | 1.06 | 1.03 | 1.1 | 1.043 | 1 | 1.437 | 0.986 | 1.1 | 1.0444 | 1.026677 | 1.059325 | 0.969 | 1 |  |  | 16
| 1 | 4 | 1 | 1.01 | 0.994813 | 1.03 | 1.04 | 1.1 | 1.058 | 1 | 1.422 | 0.929 | 1.1 | 1.028 | 1.03611 | 1.025514 | 0.98 | 1 |  |  | 1.030514
| 1 | 5 | 1 | 1 | 0.971934 | 1.06 | 1.07 | 1.1 | 1.043 | 1 | 1.479 | 0.972 | 1.1 | 1.0282 | 1.027112 | 1.047734 | 0.8841 | 0.9 |  |  | 18
| 1 | 6 | 1 | 1.01 | 0.991483 | 1.06 | 1.06 | 1.1 | 1.043 | 1 | 1.372 | 1.051 | 1.1 | 1.0708 | 1.048864 | 1.036665 | 0.9476 | 1
| Mean |  | 1 | 1.015 | 0.9867267 | 1.051667 | 1.058333 | 1.1 | 1.054 | 1 | 1.463833 | 0.9875 | 1.1 | 1.039617 | 1.031964 | 1.042717 | 0.9632 | 0.95
| Median |  | 1 | 1.015 | 0.986779 | 1.055 | 1.055 | 1.1 | 1.0505 | 1 | 1.4475 | 0.986 | 1.1 | 1.03315 | 1.031611 | 1.042199 | 0.9745 | 0.95
| Std Dev. |  | 0 | 0.01048809 | 0.01060199 | 0.01169045 | 0.02483277 | 2.432377e-16 | 0.01428286 | 0 | 0.08248495 | 0.03970264 | 2.432377e-16 | 0.01642199 | 0.01351578 | 0.01440482 | 0.0434773 | 0.05477226
| Rel.Std.Dev. |  | 0% | 1.033% | 1.074% | 1.112% | 2.346% | 2.211e-14% | 1.355% | 0% | 5.635% | 4.021% | 2.211e-14% | 1.58% | 1.31% | 1.381% | 4.514% | 5.766%
| PDM3 |  | -2.961% | -1.506% | -4.249% | 2.053% | 2.7% | 6.743% | 2.279% | -2.961% | 42.05% | -4.174% | 6.743% | 0.8833% | 0.1407% | 1.184% | -6.532% | -7.813%
| Z-Score (Absolute) |  | NA | 0.44 | 0.92 | 0.18 | 0.29 | 0.99 | 0.22 | NA | 7.14 | 0.91 | 0.99 | 0.03 | 0.16 | 0.03 | 1.32 | 1.54
Results from laboratories 1 and 11 were removed due to their 0.1 wt.% reading resolution.
| Analytical results for Cd in OREAS 912 (Certified Value 39.8 ppm) | [19 empty] | Certified
Cd | Round | Replicate | Lab | Lab | Lab | Lab | Lab | Lab | Lab | Lab | Lab | Lab | Lab | [7 empty] | 1
| No | No | 01 | 02 | 03 | 05 | 06 | 07 | 11 | 14 | 19 | 20 | 21 | [7 empty] | ppm
|  |  | PF*OES/MS | PF*MS | PF*OES | PF*OES/MS | PF*OES | PF*MS | PF*MS | PF*MS | PF*MS | PF*MS | PF*MS | [7 empty] | 1
2
| 1 | 1 | 50 | 35.6 | 28.47406 | 40 | < 50 | 44 | 40.8 | 43 | 34.99994 | 37 | 43.8 | [7 empty] | 1
| 1 | 2 | 50 | 36.1 | 28.18986 | 44 | < 50 | 41 | 40 | 41 | 38.18148 | 39 | 44 | [7 empty] | #N/A
| 1 | 3 | 50 | 32.2 | 28.22826 | 42 | < 50 | 45 | 40.1 | 44 | 36.07916 | 37 | 43.2 | [7 empty] | 16
| 1 | 4 | 50 | 34.2 | 28.81203 | 42 | < 50 | 42 | 40.9 | 42 | 34.17512 | 38 | 43.9 | [7 empty] | 39.788
| 1 | 5 | 50 | 34 | 27.72899 | 43 | < 50 | 42 | 40.1 | 42 | 36.85363 | 33 | 43.5 | [7 empty] | 19
| 1 | 6 | 50 | 33 | 28.54319 | 39 | < 50 | 45 | 40.6 | 43 | 36.73485 | 36 | 42.8
| Mean |  | 50 | 34.18333 | 28.3294 | 41.66667 |  | 43.16667 | 40.41667 | 42.5 | 36.1707 | 36.66667 | 43.53333
| Median |  | 50 | 34.1 | 28.35116 | 42 |  | 43 | 40.35 | 42.5 | 36.40701 | 37 | 43.65
| Std Dev. |  | 0 | 1.486495 | 0.3714193 | 1.861899 |  | 1.722401 | 0.3970726 | 1.048809 | 1.427537 | 2.065591 | 0.4633213
| Rel.Std.Dev. |  | 0% | 4.349% | 1.311% | 4.469% |  | 3.99% | 0.9824% | 2.468% | 3.947% | 5.633% | 1.064%
| PDM3 |  | 25.67% | -14.09% | -28.8% | 4.722% |  | 8.492% | 1.58% | 6.816% | -9.091% | -7.845% | 9.413%
| Z-Score (Absolute) |  | NA | 0.71 | 1.66 | 0.51 | 2.2 | 0.75 | 0.3 | 0.64 | 0.38 | 0.3 | 0.81
Results from laboratory 1 were removed due to their 10 ppm reading resolution.
| Analytical results for Ce in OREAS 912 (Certified Value 22.6 ppm) | [19 empty] | Certified
Ce | Round | Replicate | Lab | Lab | Lab | Lab | Lab | Lab | Lab | Lab | Lab | Lab | Lab | Lab | [6 empty] | 1
| No | No | 01 | 02 | 03 | 04 | 05 | 07 | 09 | 11 | 15 | 17 | 20 | 21 | [6 empty] | ppm
|  |  | PF*OES/MS | PF*MS | PF*MS | PF*MS | PF*OES/MS | PF*MS | BF*MS | PF*MS | PF*OES | BF*OES/MS | PF*MS | PF*MS | [6 empty] | 1
2
| 1 | 1 | 24.1 | 24.1 | 22.59904 | 19.89358 | 21 | 23.4 | 22.4 | 23.2 | 47 | < 50 | 21.2 | 23.8 | [6 empty] | 1
| 1 | 2 | 24.4 | 23.3 | 23.7137 | 19.93375 | 21.1 | 23.1 | 21.9 | 23.4 | 34 | < 50 | 22.3 | 24.2 | [6 empty] | #N/A
| 1 | 3 | 24.1 | 24.3 | 22.48779 | 19.89221 | 22.2 | 23.7 | 22.5 | 23.8 | 21 | < 50 | 21.6 | 24 | [6 empty] | 16
| 1 | 4 | 23.9 | 24.2 | 24.6353 | 19.98233 | 23.1 | 21.6 | 22.4 | 22.6 | 20 | < 50 | 21.9 | 23.6 | [6 empty] | 22.6345
| 1 | 5 | 23.9 | 22.7 | 24.05588 | 19.92556 | 21.8 | 22.7 | 22.8 | 22.4 | 75 | < 50 | 19.7 | 23.9 | [6 empty] | 20
| 1 | 6 | 23.5 | 25.4 | 22.69907 | 19.95163 | 21.9 | 23.5 | 21.9 | 21.9 | 32 | < 50 | 20.9 | 23
| Mean |  | 23.98333 | 24 | 23.36513 | 19.92984 | 21.85 | 23 | 22.31667 | 22.88333 | 38.16667 |  | 21.26667 | 23.75
| Median |  | 24 | 24.15 | 23.20638 | 19.92965 | 21.85 | 23.25 | 22.4 | 22.9 | 33 |  | 21.4 | 23.85
| Std Dev. |  | 0.2994439 | 0.9252027 | 0.8957941 | 0.03462149 | 0.7713624 | 0.7694154 | 0.3544949 | 0.7054549 | 20.56615 |  | 0.9136009 | 0.41833
| Rel.Std.Dev. |  | 1.249% | 3.855% | 3.834% | 0.1737% | 3.53% | 3.345% | 1.588% | 3.083% | 53.89% |  | 4.296% | 1.761%
| PDM3 |  | 5.959% | 6.033% | 3.228% | -11.95% | -3.466% | 1.615% | -1.404% | 1.099% | 68.62% |  | -6.043% | 4.928%
| Z-Score (Absolute) |  | 0.64 | 0.65 | 0.15 | 2.61 | 1.07 | 0.15 | 0.69 | 0.24 | 12 | 1.46 | 1.53 | 0.45
| Analytical results for Co in OREAS 912 (Certified Value 71 ppm) | [19 empty] | Certified
Co | Round | Replicate | Lab | Lab | Lab | Lab | Lab | Lab | Lab | Lab | Lab | Lab | Lab | Lab | Lab | [5 empty] | 1
| No | No | 01 | 02 | 03 | 05 | 06 | 10 | 11 | 12 | 13 | 14 | 19 | 20 | 21 | [5 empty] | ppm
|  |  | PF*OES/MS | PF*MS | PF*OES | PF*OES/MS | PF*OES | PF*OES | PF*MS | PF*OES | PF*OES | PF*MS | PF*MS | PF*MS | PF*MS | [5 empty] | 0
1
| 1 | 1 | 74 | 71 | 65.60333 | 68.6 | 70 | 80 | 71.9 | 100 | 50 | 74 | 83.96316 | 54 | 73.5 | [5 empty] | 1
| 1 | 2 | 73 | 70 | 64.99333 | 78.8 | 70 | 70 | 72.7 | 90 | 80 | 76 | 89.94609 | 56 | 73.4 | [5 empty] | #N/A
| 1 | 3 | 75 | 68 | 63.64333 | 68.6 | 70 | 70 | 73.8 | 90 | 90 | 74 | 88.02876 | 52 | 72.5 | [5 empty] | 16
| 1 | 4 | 71 | 70 | 64.61333 | 67.8 | 70 | 70 | 72.2 | 80 | 80 | 74 | 80.82784 | 55 | 72.2 | [5 empty] | 70.87476
| 1 | 5 | 75 | 70 | 64.41333 | 66.5 | 70 | 80 | 71.5 | 80 | 80 | 73 | 86.35036 | 46 | 72.9 | [5 empty] | 21
| 1 | 6 | 71 | 74 | 65.83333 | 72.2 | 70 | 80 | 70.1 | 90 | 100 | 73 | 82.82558 | 51 | 72.5
| Mean |  | 73.16667 | 70.5 | 64.85 | 70.41667 | 70 | 75 | 72.03333 | 88.33333 | 80 | 74 | 85.32363 | 52.33333 | 72.83333
| Median |  | 73.5 | 70 | 64.80333 | 68.6 | 70 | 75 | 72.05 | 90 | 80 | 74 | 85.15676 | 53 | 72.7
| Std Dev. |  | 1.834848 | 1.974842 | 0.8071844 | 4.522131 | 0 | 5.477226 | 1.235584 | 7.527727 | 16.7332 | 1.095445 | 3.407121 | 3.614784 | 0.5278889
| Rel.Std.Dev. |  | 2.508% | 2.801% | 1.245% | 6.422% | 0% | 7.303% | 1.715% | 8.522% | 20.92% | 1.48% | 3.993% | 6.907% | 0.7248%
| PDM3 |  | 3.234% | -0.5288% | -8.501% | -0.6463% | -1.234% | 5.82% | 1.635% | 24.63% | 12.88% | 4.41% | 20.39% | -26.16% | 2.763%
| Z-Score (Absolute) |  | 0.47 | 0.64 | 3 | 0.67 | NA | NA | 0 | NA | NA | 0.82 | 5.54 | 8.22 | 0.33
Results from laboratories 6, 10, 12 and 13 were removed due to their 10 ppm reading resolution.
| Analytical results for Cr in OREAS 912 (Certified Value 80 ppm) | [19 empty] | Certified
Cr | Round | Replicate | Lab | Lab | Lab | Lab | Lab | Lab | Lab | Lab | Lab | Lab | Lab | Lab | Lab | Lab | Lab | Lab |  |  | 1
| No | No | 01 | 02 | 03 | 05 | 06 | 07 | 09 | 10 | 12 | 13 | 14 | 15 | 17 | 19 | 20 | 21 |  |  | ppm
|  |  | PF*OES/MS | PF*MS | PF*OES | PF*OES/MS | PF*OES | PF*OES | BF*MS | PF*OES | PF*OES | PF*OES | PF*OES | PF*OES | BF*OES/MS | PF*OES | PF*MS | PF*OES |  |  | 0
0
| 1 | 1 | 80 | 80 | 57.84333 | 100 | 100 | < 500 | 80 | 140 | 210 | 70 | 90 | 101 | 99.31226 | 81.99898 | 72 | 87 |  |  | 1
| 1 | 2 | 80 | 76 | 58.87333 | 100 | 100 | < 500 | 76 | 140 | 210 | 70 | 88 | 94 | 93.06536 | 84.84662 | 95 | 87 |  |  | #N/A
| 1 | 3 | 80 | 77 | 58.03333 | 110 | 100 | < 500 | 75 | 70 | 960 | 70 | 89 | 97 | 93.97845 | 83.2067 | 77 | 86 |  |  | 16
| 1 | 4 | 80 | 75 | 55.97333 | 130 | 100 | < 500 | 68 | 140 | 210 | 70 | 90 | 106 | 94.26626 | 79.00918 | 90 | 84 |  |  | 79.94284
| 1 | 5 | 80 | 74 | 59.93333 | 110 | 100 | < 500 | 76 | 70 | 270 | 70 | 87 | 102 | 96.39693 | 87.0664 | 59 | 86 |  |  | 22
| 1 | 6 | 80 | 81 | 57.31333 | 100 | 100 | < 500 | 73 | 70 | 620 | 70 | 89 | 105 | 93.83519 | 82.20447 | 72 | 99
| Mean |  | 80 | 77.16667 | 57.995 | 108.3333 | 100 |  | 74.66667 | 105 | 413.3333 | 70 | 88.83333 | 100.8333 | 95.14241 | 83.05539 | 77.5 | 88.16667
| Median |  | 80 | 76.5 | 57.93833 | 105 | 100 |  | 75.5 | 105 | 240 | 70 | 89 | 101.5 | 94.12235 | 82.70559 | 74.5 | 86.5
| Std Dev. |  | 0 | 2.786874 | 1.349436 | 11.69045 | 0 |  | 3.983298 | 38.34058 | 311.8119 | 0 | 1.169045 | 4.622409 | 2.328385 | 2.73976 | 13.15675 | 5.419102
| Rel.Std.Dev. |  | 0% | 3.611% | 2.327% | 10.79% | 0% |  | 5.335% | 36.51% | 75.44% | 0% | 1.316% | 4.584% | 2.447% | 3.299% | 16.98% | 6.146%
| PDM3 |  | 0.07151% | -3.473% | -27.45% | 35.51% | 25.09% |  | -6.6% | 31.34% | 417% | -12.44% | 11.12% | 26.13% | 19.01% | 3.893% | -3.056% | 10.29%
| Z-Score (Absolute) |  | NA | 0.59 | 1.61 | NA | NA | 8.62 | 0.72 | 0.77 | 17.16 | 1.05 | 0.04 | 0.67 | 0.37 | 0.27 | 0.57 | 0
Results from laboratories 1 and 5 were removed due to their 10 ppm reading resolution. Results from laboratory 6 were removed due to their 100 ppm reading resolution.
| Analytical results for Cs in OREAS 912 (Certified Value 1.46 ppm) | [19 empty] | Certified
Cs | Round | Replicate | Lab | Lab | Lab | Lab | Lab | Lab | Lab | Lab | Lab | Lab | Lab | Lab | [6 empty] | 1
| No | No | 01 | 02 | 03 | 05 | 07 | 09 | 11 | 14 | 17 | 19 | 20 | 21 | [6 empty] | ppm
|  |  | PF*OES/MS | PF*MS | PF*MS | PF*OES/MS | PF*MS | BF*MS | PF*MS | PF*MS | BF*OES/MS | PF*MS | PF*MS | PF*MS | [6 empty] | 2
2
| 1 | 1 | 1.46 | 1.65 | 0.07960229 | 1.4 | 1.4 | 1.36 | 1.5 | 1.5 | 1.500748 | 2.515132 | 1.3 | 1.8 | [6 empty] | 1
| 1 | 2 | 1.41 | 1.5 | 0.1102515 | 1.7 | 1.3 | 1.48 | 1.4 | 1.4 | 1.437939 | 2.759903 | 1.3 | 1.7 | [6 empty] | #N/A
| 1 | 3 | 1.37 | 1.66 | 0.08347336 | 1.4 | 1.4 | 1.57 | 1.5 | 1.6 | 1.573816 | 1.709928 | 1.5 | 1.8 | [6 empty] | 16
| 1 | 4 | 1.37 | 1.49 | 0.09173414 | 1.9 | 1.3 | 1.43 | 1.2 | 1.5 | 1.437138 | 1.871551 | 1.2 | 1.5 | [6 empty] | 1.464507
| 1 | 5 | 1.42 | 1.54 | 0.1093335 | 1.7 | 1.3 | 1.48 | 1.4 | 1.5 | 1.437148 | 2.289184 | 1.1 | 1.5 | [6 empty] | 23
| 1 | 6 | 1.46 | 1.53 | 0.08910247 | 1.3 | 1.3 | 1.5 | 1.3 | 1.6 | 1.503643 | 2.795274 | 1.3 | 1.5
| Mean |  | 1.415 | 1.561667 | 0.09391622 | 1.566667 | 1.333333 | 1.47 | 1.383333 | 1.516667 | 1.481739 | 2.323495 | 1.283333 | 1.633333
| Median |  | 1.415 | 1.535 | 0.09041831 | 1.55 | 1.3 | 1.48 | 1.4 | 1.5 | 1.469343 | 2.402158 | 1.3 | 1.6
| Std Dev. |  | 0.04037326 | 0.07467708 | 0.01301086 | 0.233809 | 0.05163978 | 0.07042727 | 0.1169045 | 0.07527727 | 0.05516418 | 0.4542348 | 0.132916 | 0.1505545
| Rel.Std.Dev. |  | 2.853% | 4.782% | 13.85% | 14.92% | 3.873% | 4.791% | 8.451% | 4.963% | 3.723% | 19.55% | 10.36% | 9.218%
| PDM3 |  | -3.38% | 6.634% | -93.59% | 6.976% | -8.957% | 0.3751% | -5.543% | 3.562% | 1.177% | 58.65% | -12.37% | 11.53%
| Z-Score (Absolute) |  | 0.45 | 0.63 | 10.17 | 0.67 | 1.05 | 0.04 | 0.68 | 0.3 | 0.04 | 6.24 | 1.42 | 1.16
| Analytical results for Cu in OREAS 912 (Certified Value 1.08 wt.%) | [19 empty] | Certified
Cu | Round | Replicate | Lab | Lab | Lab | Lab | Lab | Lab | Lab | Lab | Lab | Lab | Lab | Lab | Lab | Lab | Lab | Lab |  |  | 1
| No | No | 01 | 02 | 03 | 04 | 05 | 06 | 07 | 10 | 11 | 12 | 13 | 14 | 15 | 19 | 20 | 21 |  |  | wt.%
|  |  | PF*OES/MS | PF*MS | PF*OES | PF*OES | PF*OES | PF*OES | PF*OES | PF*OES | PF*MS | PF*OES | PF*OES | PF*OES | PF*OES | PF*OES | PF*MS | PF*OES |  |  | 2
3
| 1 | 1 | 1.08 | 1.0959 | 1.119803 | 1.17222 | 1.09 | 1.131 | 1.0681 | 1.095 | 1.1 | 1.075 | 1.085 | 1.0947 | 1.0885 | 1.069171 | 1.0371 | 1.06 |  |  | 1
| 1 | 2 | 1.08 | 1.0888 | 1.101452 | 1.164748 | 1.1 | 1.072 | 1.0575 | 1.08 | 1.09 | 1.05 | 1.06 | 1.0902 | 1.0822 | 1.134765 | 1.0535 | 1.06 |  |  | #N/A
| 1 | 3 | 1.08 | 1.0883 | 1.102678 | 1.178668 | 1.12 | 1.144 | 1.0756 | 1.085 | 1.125 | 1.085 | 1.085 | 1.0875 | 1.1007 | 1.139418 | 1.0298 | 1.08 |  |  | 16
| 1 | 4 | 1.07 | 1.107 | 1.139951 | 1.182532 | 1.03 | 1.125 | 1.0653 | 1.09 | 1.1 | 1.05 | 1.055 | 1.1076 | 1.0788 | 1.064693 | 1.0464 | 1.06 |  |  | 1.083432
| 1 | 5 | 1.08 | 1.0863 | 1.102302 | 1.146468 |  | 1.12 | 1.042 | 1.09 | 1.075 | 1.08 | 1.065 | 1.0792 | 1.0798 | 1.11005 | 1.043 | 1.06 |  |  | 24
| 1 | 6 | 1.08 | 1.1066 | 1.140415 | 1.175368 |  | 1.089 | 1.0673 | 1.09 | 1.065 | 1.07 | 1.09 | 1.0917 | 1.0633 | 1.100186 | 1.0153 | 1.05
| Mean |  | 1.078333 | 1.095483 | 1.117767 | 1.170001 | 1.085 | 1.1135 | 1.062633 | 1.088333 | 1.0925 | 1.068333 | 1.073333 | 1.091817 | 1.082217 | 1.103047 | 1.037517 | 1.061667
| Median |  | 1.08 | 1.09235 | 1.111241 | 1.173794 | 1.095 | 1.1225 | 1.0663 | 1.09 | 1.095 | 1.0725 | 1.075 | 1.09095 | 1.081 | 1.105118 | 1.04005 | 1.06
| Std Dev. |  | 0.004082483 | 0.009348672 | 0.01866671 | 0.01301743 | 0.03872983 | 0.02732581 | 0.01165327 | 0.005163978 | 0.0211542 | 0.01505545 | 0.01505545 | 0.00935808 | 0.01230015 | 0.0316379 | 0.01354805 | 0.009831921
| Rel.Std.Dev. |  | 0.3786% | 0.8534% | 1.67% | 1.113% | 3.57% | 2.454% | 1.097% | 0.4745% | 1.936% | 1.409% | 1.403% | 0.8571% | 1.137% | 2.868% | 1.306% | 0.9261%
| PDM3 |  | -0.4706% | 1.112% | 3.169% | 7.99% | 0.1447% | 2.775% | -1.92% | 0.4524% | 0.837% | -1.394% | -0.9321% | 0.7739% | -0.1122% | 1.81% | -4.238% | -2.009%
| Z-Score (Absolute) |  | 0.38 | 0.4 | 1.41 | 3.78 | 0.08 | 1.22 | 1.09 | 0.08 | 0.26 | 0.83 | 0.61 | 0.23 | 0.2 | 0.74 | 2.23 | 1.13
| Analytical results for Dy in OREAS 912 (Certified Value 1.39 ppm) | [19 empty] | Certified
Dy | Round | Replicate | Lab | Lab | Lab | Lab | Lab | Lab | Lab | Lab | Lab | Lab | Lab | Lab | [6 empty] | 1
| No | No | 01 | 02 | 03 | 04 | 05 | 07 | 09 | 11 | 15 | 17 | 20 | 21 | [6 empty] | ppm
|  |  | PF*OES/MS | PF*MS | PF*MS | PF*MS | PF*OES/MS | PF*MS | BF*MS | PF*MS | PF*OES | BF*OES/MS | PF*MS | PF*MS | [6 empty] | 2
3
| 1 | 1 | 1.5 | 1.18 | 1.400661 | 1.368877 | 1.3 | 1.4 | 1.28 | 1.32 | < 2 | < 5 | 1.39 | 1.41 | [6 empty] | 1
| 1 | 2 | 1.4 | 1.17 | 1.426546 | 1.41165 | 0.9 | 1.4 | 1.4 | 1.3 | < 2 | < 5 | 1.29 | 1.42 | [6 empty] | #N/A
| 1 | 3 | 1.4 | 1.11 | 1.397608 | 1.39113 | 1.1 | 1.6 | 1.4 | 1.38 | < 2 | < 5 | 1.31 | 1.37 | [6 empty] | 16
| 1 | 4 | 1.4 | 1.13 | 1.507662 | 1.417756 | 1.2 | 1.4 | 1.44 | 1.36 | < 2 | < 5 | 1.35 | 1.42 | [6 empty] | 1.39322
| 1 | 5 | 1.4 | 1.19 | 1.460004 | 1.427741 | 1.2 | 1.4 | 1.31 | 1.42 | < 2 | < 5 | 1.27 | 1.38 | [6 empty] | 25
| 1 | 6 | 1.4 | 1.25 | 1.434684 | 1.420228 | 1.1 | 1.6 | 1.39 | 1.21 | < 2 | < 5 | 1.29 | 1.4
| Mean |  | 1.416667 | 1.171667 | 1.437861 | 1.40623 | 1.133333 | 1.466667 | 1.37 | 1.331667 |  |  | 1.316667 | 1.4
| Median |  | 1.4 | 1.175 | 1.430615 | 1.414703 | 1.15 | 1.4 | 1.395 | 1.34 |  |  | 1.3 | 1.405
| Std Dev. |  | 0.04082483 | 0.0491596 | 0.04124248 | 0.02210966 | 0.136626 | 0.1032796 | 0.06131884 | 0.07332576 |  |  | 0.04501851 | 0.02097618
| Rel.Std.Dev. |  | 2.882% | 4.196% | 2.868% | 1.572% | 12.06% | 7.042% | 4.476% | 5.506% |  |  | 3.419% | 1.498%
| PDM3 |  | 1.683% | -15.9% | 3.204% | 0.9339% | -18.65% | 5.272% | -1.667% | -4.418% |  |  | -5.495% | 0.4867%
| Z-Score (Absolute) |  | 0.35 | 2.36 | 0.59 | 0.24 | 2.79 | 0.91 | 0.17 | 0.59 | 4.27 | 12.36 | 0.76 | 0.17
| Analytical results for Er in OREAS 912 (Certified Value 0.6 ppm) | [19 empty] | Certified
Er | Round | Replicate | Lab | Lab | Lab | Lab | Lab | Lab | Lab | Lab | Lab | Lab | Lab | [7 empty] | 1
| No | No | 01 | 02 | 04 | 05 | 07 | 09 | 11 | 15 | 17 | 20 | 21 | [7 empty] | ppm
|  |  | PF*OES/MS | PF*MS | PF*MS | PF*OES/MS | PF*MS | BF*MS | PF*MS | PF*OES | BF*OES/MS | PF*MS | PF*MS | [7 empty] | 2
3
| 1 | 1 | 0.7 | 0.75 | 0.550798 | 0.6 | 0.6 | 0.66 | 0.59 | < 2 | < 1 | 0.54 | 0.66 | [7 empty] | 1
| 1 | 2 | 0.7 | 0.75 | 0.5693668 | 0.6 | 0.7 | 0.56 | 0.53 | < 2 | < 1 | 0.6 | 0.71 | [7 empty] | #N/A
| 1 | 3 | 0.6 | 0.71 | 0.5468263 | 0.6 | 0.6 | 0.64 | 0.65 | < 2 | < 1 | 0.58 | 0.65 | [7 empty] | 16
| 1 | 4 | 0.6 | 0.74 | 0.5646143 | 0.7 | 0.6 | 0.53 | 0.61 | < 2 | < 1 | 0.65 | 0.68 | [7 empty] | 0.5996364
| 1 | 5 | 0.7 | 0.71 | 0.5342891 | 0.7 | 0.6 | 0.74 | 0.6 | < 2 | < 1 | 0.56 | 0.65 | [7 empty] | 26
| 1 | 6 | 0.6 | 0.73 | 0.5731977 | 0.5 | 0.7 | 0.51 | 0.56 | < 2 | < 1 | 0.58 | 0.66
| Mean |  | 0.65 | 0.7316667 | 0.5565154 | 0.6166667 | 0.6333333 | 0.6066667 | 0.59 |  |  | 0.585 | 0.6683333
| Median |  | 0.65 | 0.735 | 0.5577061 | 0.6 | 0.6 | 0.6 | 0.595 |  |  | 0.58 | 0.66
| Std Dev. |  | 0.05477226 | 0.01834848 | 0.01503081 | 0.07527727 | 0.05163978 | 0.08846845 | 0.04147288 |  |  | 0.03781534 | 0.02316607
| Rel.Std.Dev. |  | 8.427% | 2.508% | 2.701% | 12.21% | 8.154% | 14.58% | 7.029% |  |  | 6.464% | 3.466%
| PDM3 |  | 8.399% | 22.02% | -7.191% | 2.84% | 5.62% | 1.172% | -1.607% |  |  | -2.441% | 11.46%
| Z-Score (Absolute) |  | NA | 1.61 | 0.5 | NA | NA | 0.1 | 0.1 | 4.84 | 1.19 | 0.16 | 0.84
Results from laboratories 1, 5 and 7 were removed due to their 0.1 ppm reading resolution.
| Analytical results for Eu in OREAS 912 (Certified Value 0.47 ppm) | [19 empty] | Certified
Eu | Round | Replicate | Lab | Lab | Lab | Lab | Lab | Lab | Lab | Lab | Lab | Lab | Lab | Lab | [6 empty] | 1
| No | No | 01 | 02 | 03 | 04 | 05 | 07 | 09 | 11 | 15 | 17 | 20 | 21 | [6 empty] | ppm
|  |  | PF*OES/MS | PF*MS | PF*MS | PF*MS | PF*OES/MS | PF*MS | BF*MS | PF*MS | PF*OES | BF*OES/MS | PF*MS | PF*MS | [6 empty] | 2
3
| 1 | 1 | 0.5 | 0.49 | 0.5005981 |  | 0.4 | 0.4 | 0.47 | 0.42 | < 2 | < 1 | 0.41 | 0.51 | [6 empty] | 1
| 1 | 2 | 0.4 | 0.51 | 0.5306835 |  | 0.5 | 0.5 | 0.47 | 0.49 | < 2 | < 1 | 0.41 | 0.49 | [6 empty] | #N/A
| 1 | 3 | 0.5 | 0.46 | 0.5164226 |  | 0.5 | 0.4 | 0.47 | 0.46 | < 2 | < 1 | 0.43 | 0.5 | [6 empty] | 16
| 1 | 4 | 0.5 | 0.49 | 0.5678735 |  | 0.5 | 0.4 | 0.44 | 0.42 | < 2 | < 1 | 0.4 | 0.5 | [6 empty] | 0.4717517
| 1 | 5 | 0.5 | 0.47 | 0.5600565 |  | 0.5 | 0.5 | 0.52 | 0.44 | < 2 | < 1 | 0.37 | 0.51 | [6 empty] | 27
| 1 | 6 | 0.5 | 0.47 | 0.5274264 |  | 0.5 | 0.5 | 0.42 | 0.44 | < 2 | < 1 | 0.42 | 0.48
| Mean |  | 0.4833333 | 0.4816667 | 0.5338434 |  | 0.4833333 | 0.45 | 0.465 | 0.445 |  |  | 0.4066667 | 0.4983333
| Median |  | 0.5 | 0.48 | 0.5290549 |  | 0.5 | 0.45 | 0.47 | 0.44 |  |  | 0.41 | 0.5
| Std Dev. |  | 0.04082483 | 0.01834848 | 0.0257102 |  | 0.04082483 | 0.05477226 | 0.03391165 | 0.02664583 |  |  | 0.02065591 | 0.01169045
| Rel.Std.Dev. |  | 8.447% | 3.809% | 4.816% |  | 8.447% | 12.17% | 7.293% | 5.988% |  |  | 5.079% | 2.346%
| PDM3 |  | 2.455% | 2.102% | 13.16% |  | 2.455% | -4.611% | -1.431% | -5.671% |  |  | -13.8% | 5.635%
| Z-Score (Absolute) |  | NA | 0.16 | 0.86 | NA | NA | NA | 0.49 | 0.88 | 9.99 | 0.2 | 1.63 | 0.16
Results from laboratories 1, 5 and 7 were removed due to their 0.1 ppm reading resolution.
| Analytical results for Fe in OREAS 912 (Certified Value 20.66 wt.%) | [19 empty] | Certified
Fe | Round | Replicate | Lab | Lab | Lab | Lab | Lab | Lab | Lab | Lab | Lab | Lab | Lab | Lab | Lab | Lab | Lab | Lab |  |  | 1
| No | No | 01 | 02 | 03 | 04 | 05 | 06 | 07 | 10 | 11 | 12 | 13 | 14 | 15 | 19 | 20 | 21 |  |  | wt.%
|  |  | PF*OES/MS | PF*MS | PF*OES | PF*OES | PF*OES/MS | PF*OES | PF*MS | PF*OES | PF*MS | PF*OES | PF*OES | PF*OES | PF*OES | PF*OES | PF*MS | PF*OES |  |  | 2
3
| 1 | 1 | 21 | 20.75 | 20.24265 | 21.09868995 | 21.1 | 21.11 | 21.18 | 20.983 | 20.3 | 20.424 | 21.123 | 20.68 | 20.8042 | 20.32261 | 13.117128 | 20.1 |  |  | 1
| 1 | 2 | 21.2 | 20.57 | 20.16056 | 21.2203381 | 21.2 | 20.05 | 20.74 | 20.774 | 20.6 | 19.864 | 20.983 | 20.75 | 20.4028 | 21.679 | 14.2953 | 19.99 |  |  | #N/A
| 1 | 3 | 21.2 | 20.23 | 19.32664 | 21.1061832 | 21.1 | 21.41 | 20.95 | 20.774 | 20.6 | 20.494 | 20.983 | 20.9 | 20.9222 | 21.61562 | 11.8352 | 20.21 |  |  | 16
| 1 | 4 | 21.1 | 20.29 | 19.66147 | 21.13993115 | 20.5 | 21.18 | 20.21 | 20.704 | 20.4 | 19.724 | 20.284 | 20.95 | 20.782 | 20.30168 | 13.7078 | 19.91 |  |  | 20.66354
| 1 | 5 | 21.3 | 20.35 | 19.3568 | 21.3359041 | 21.2 | 21.11 | 20.16 | 20.774 | 20 | 20.494 | 20.634 | 20.63 | 20.7607 | 21.2164 | 12.69394 | 19.98 |  |  | 28
| 1 | 6 | 21.2 | 20.51 | 19.83092 | 21.00231285 | 20.6 | 20.56 | 21.39 | 20.913 | 19.85 | 20.424 | 21.123 | 20.62 | 20.804 | 21.16806 | 13.0534 | 20.06
| Mean |  | 21.16667 | 20.45 | 19.76317 | 21.15056 | 20.95 | 20.90333 | 20.77167 | 20.82033 | 20.29167 | 20.23733 | 20.855 | 20.755 | 20.74598 | 21.05056 | 13.117128 | 20.04167
| Median |  | 21.2 | 20.43 | 19.74619 | 21.12306 | 21.1 | 21.11 | 20.845 | 20.774 | 20.35 | 20.424 | 20.983 | 20.715 | 20.793 | 21.19223 | 13.085264 | 20.025
| Std Dev. |  | 0.1032796 | 0.1959592 | 0.3894738 | 0.1148664 | 0.3146427 | 0.502938 | 0.5042784 | 0.1049012 | 0.3105103 | 0.3476588 | 0.3320536 | 0.1403923 | 0.1772546 | 0.6076622 | 0.8442122 | 0.1057198
| Rel.Std.Dev. |  | 0.4879% | 0.9582% | 1.971% | 0.5431% | 1.502% | 2.406% | 2.428% | 0.5038% | 1.53% | 1.718% | 1.592% | 0.6764% | 0.8544% | 2.887% | 6.436% | 0.5275%
| PDM3 |  | 2.435% | -1.033% | -4.357% | 2.357% | 1.386% | 1.16% | 0.5233% | 0.7588% | -1.8% | -2.063% | 0.9266% | 0.4426% | 0.399% | 1.873% | -36.52% | -3.009%
| Z-Score (Absolute) |  | 0.91 | 0.7 | 2.25 | 0.87 | 0.42 | 0.31 | 0.02 | 0.13 | 1.06 | 1.18 | 0.21 | 0.02 | 0.04 | 0.64 | 17.17 | 1.62
| Analytical results for Ga in OREAS 912 (Certified Value 13.9 ppm) | [19 empty] | Certified
Ga | Round | Replicate | Lab | Lab | Lab | Lab | Lab | Lab | Lab | Lab | Lab | Lab | Lab | Lab | [6 empty] | 1
| No | No | 01 | 02 | 03 | 05 | 07 | 09 | 11 | 14 | 17 | 19 | 20 | 21 | [6 empty] | ppm
|  |  | PF*OES/MS | PF*MS | PF*MS | PF*OES/MS | PF*MS | BF*MS | PF*MS | PF*MS | BF*OES/MS | PF*MS | PF*MS | PF*MS | [6 empty] | 1
2
| 1 | 1 | 15 | 12.9 | 11.98761 | 14.5 | 15 | 13.8 | 13.2 | 14 | 12.82798 | 14.16279 | 11 | 14 | [6 empty] | 1
| 1 | 2 | 15 | 13.8 | 12.54183 | 14 | 15 | 14 | 13.3 | 14 | 13.83073 | 16.56928 | 12 | 15 | [6 empty] | #N/A
| 1 | 3 | 15 | 12.1 | 11.94153 | 14.8 | 14 | 14.3 | 13.6 | 14 | 13.53372 | 15.84782 | 11 | 14 | [6 empty] | 16
| 1 | 4 | 15 | 12.9 | 12.69762 | 14.7 | 14 | 14 | 13.4 | 14 | 13.45734 | 12.781 | 12 | 14 | [6 empty] | 13.89193
| 1 | 5 | 15 | 12.3 | 12.76871 | 14 | 14 | 14 | 13.5 | 14 | 13.78687 | 13.79667 | 10 | 14 | [6 empty] | 29
| 1 | 6 | 15 | 13.1 | 11.96945 | 15 | 15 | 13.8 | 13.2 | 14 | 13.46054 | 14.70609 | 11 | 14
| Mean |  | 15 | 12.85 | 12.31779 | 14.5 | 14.5 | 13.98333 | 13.36667 | 14 | 13.48286 | 14.64394 | 11.16667 | 14.16667
| Median |  | 15 | 12.9 | 12.26472 | 14.6 | 14.5 | 14 | 13.35 | 14 | 13.49713 | 14.43444 | 11 | 14
| Std Dev. |  | 0 | 0.6058052 | 0.3923585 | 0.4195235 | 0.5477226 | 0.1834848 | 0.1632993 | 0 | 0.3594531 | 1.384197 | 0.7527727 | 0.4082483
| Rel.Std.Dev. |  | 0% | 4.714% | 3.185% | 2.893% | 3.777% | 1.312% | 1.222% | 0% | 2.666% | 9.452% | 6.741% | 2.882%
| PDM3 |  | 7.976% | -7.5% | -11.33% | 4.377% | 4.377% | 0.6579% | -3.781% | 0.7779% | -2.945% | 5.413% | -19.62% | 1.978%
| Z-Score (Absolute) |  | 1.2 | 1.36 | 1.99 | 0.6 | 0.6 | 0.01 | 0.74 | 0.01 | 0.61 | 0.78 | 3.36 | 0.21
| Analytical results for Gd in OREAS 912 (Certified Value 1.75 ppm) | [19 empty] | Certified
Gd | Round | Replicate | Lab | Lab | Lab | Lab | Lab | Lab | Lab | Lab | Lab | Lab | Lab | Lab | [6 empty] | 1
| No | No | 01 | 02 | 03 | 04 | 05 | 07 | 09 | 11 | 15 | 17 | 20 | 21 | [6 empty] | ppm
|  |  | PF*OES/MS | PF*MS | PF*MS | PF*MS | PF*OES/MS | PF*MS | BF*MS | PF*MS | PF*OES | BF*OES/MS | PF*MS | PF*MS | [6 empty] | 2
3
| 1 | 1 | 1.8 | 1.7 | 1.967546 | 1.372055 | 2.2 | 1.7 | 1.67 | 1.71 | < 5 | < 5 | 1.64 | 1.83 | [6 empty] | 1
| 1 | 2 | 1.8 | 1.74 | 2.018105 | 1.420187 | 1.6 | 1.7 | 1.55 | 1.8 | < 5 | < 5 | 1.76 | 1.83 | [6 empty] | #N/A
| 1 | 3 | 1.6 | 1.8 | 1.965814 | 1.413325 | 1.8 | 1.7 | 1.75 | 1.8 | < 5 | < 5 | 1.65 | 1.79 | [6 empty] | 16
| 1 | 4 | 1.7 | 1.83 | 2.023608 | 1.39166 | 2.2 | 1.5 | 1.67 | 1.78 | < 5 | < 5 | 1.82 | 1.86 | [6 empty] | 1.75
| 1 | 5 | 1.8 | 1.78 | 2.014487 | 1.430284 | 1.3 | 1.8 | 1.97 | 1.78 | < 5 | < 5 | 1.68 | 1.84 | [6 empty] | 30
| 1 | 6 | 1.8 | 1.63 | 1.981643 | 1.398834 | 1.6 | 2 | 1.6 | 1.79 | < 5 | < 5 | 1.5 | 1.85
| Mean |  | 1.75 | 1.746667 | 1.995201 | 1.404391 | 1.783333 | 1.733333 | 1.701667 | 1.776667 |  |  | 1.675 | 1.833333
| Median |  | 1.8 | 1.76 | 1.998065 | 1.406079 | 1.7 | 1.7 | 1.67 | 1.785 |  |  | 1.665 | 1.835
| Std Dev. |  | 0.083666 | 0.0731209 | 0.02651685 | 0.02115834 | 0.3600926 | 0.1632993 | 0.1481103 | 0.03386247 |  |  | 0.110227 | 0.0242212
| Rel.Std.Dev. |  | 4.781% | 4.186% | 1.329% | 1.507% | 20.19% | 9.421% | 8.704% | 1.906% |  |  | 6.581% | 1.321%
| PDM3 |  | 2.22e-14% | -0.1905% | 14.01% | -19.75% | 1.905% | -0.9524% | -2.762% | 1.524% |  |  | -4.286% | 4.762%
| Z-Score (Absolute) |  | 0.14 | 0.17 | 2.37 | 3.68 | 0.2 | 0.31 | 0.63 | 0.14 | 7.55 | 7.55 | 0.9 | 0.72
| Analytical results for Ge in OREAS 912 (Certified Value 3.9 ppm) | [19 empty] | Certified
Ge | Round | Replicate | Lab | Lab | Lab | Lab | Lab | Lab | Lab | Lab | [10 empty] | 1
| No | No | 01 | 02 | 05 | 11 | 14 | 19 | 20 | 21 | [10 empty] | ppm
|  |  | PF*OES/MS | PF*MS | PF*OES/MS | PF*MS | PF*MS | PF*MS | PF*MS | PF*MS | [10 empty] | 2
3
| 1 | 1 | 4 | 2.49 | 3.6 | 3.8 | 4 | 3.436321 | 4 | 4 | [10 empty] | 1
| 1 | 2 | 4 | 2.42 | 3.8 | 3.5 | 4 | 4.286225 | 4 | 4 | [10 empty] | #N/A
| 1 | 3 | 4 | 2.32 | 3.8 | 3.7 | 4 | 4.018784 | 4 | 4 | [10 empty] | 16
| 1 | 4 | 4 | 2.46 | 3.7 | 3.8 | 4 | 3.694261 | 4 | 4 | [10 empty] | 3.902079
| 1 | 5 | 4 | 2.56 | 3.8 | 3.9 | 4 | 3.954505 | 3 | 4 | [10 empty] | 31
| 1 | 6 | 4 | 2.42 | 3.6 | 3.7 | 4 | 3.797225 | 4 | 4
| Mean |  | 4 | 2.445 | 3.716667 | 3.733333 | 4 | 3.864554 | 3.833333 | 4
| Median |  | 4 | 2.44 | 3.75 | 3.75 | 4 | 3.875865 | 4 | 4
| Std Dev. |  | 0 | 0.08043631 | 0.09831921 | 0.136626 | 0 | 0.2920963 | 0.4082483 | 0
| Rel.Std.Dev. |  | 0% | 3.29% | 2.645% | 3.66% | 0% | 7.558% | 10.65% | 0%
| PDM3 |  | 2.509% | -37.34% | -4.752% | -4.325% | 2.509% | -0.9617% | -1.762% | 2.509%
| Z-Score (Absolute) |  | 0.72 | 6.68 | 0.63 | 0.55 | 0.72 | 0.07 | 0.07 | 0.72
| Analytical results for Hf in OREAS 912 (Indicative Value 2.08 ppm) | [19 empty] | Indicative
Hf | Round | Replicate | Lab | Lab | Lab | Lab | Lab | Lab | Lab | [11 empty] | 1
| No | No | 02 | 05 | 07 | 09 | 17 | 20 | 21 | [11 empty] | ppm
|  |  | PF*MS | PF*OES/MS | PF*MS | BF*MS | BF*OES/MS | PF*MS | PF*MS | [11 empty] | 2
2
| 1 | 1 | 4.9 | < 10 | 2.2 | 1.93 | < 5 | < 2 | 2 | [11 empty] | 1
| 1 | 2 | 4.78 | 10 | 2.1 | 2.14 | < 5 | < 2 | 2 | [11 empty] | 3
| 1 | 3 | 4.59 | < 10 | 2.2 | 2.12 | < 5 | < 2 | 2 | [11 empty] | 16
| 1 | 4 | 4.88 | < 10 | 2.4 | 2.19 | < 5 | < 2 | 2 | [11 empty] | 2.076111
| 1 | 5 | 4.7 | < 10 | 2 | 2.02 | < 5 | < 2 | 2 | [11 empty] | 9
| 1 | 6 | 4.67 | < 10 | 2.1 | 1.97 | < 5 | < 2 | 2
| Mean |  | 4.753333 | 10 | 2.166667 | 2.061667 |  |  | 2
| Median |  | 4.74 | 10 | 2.15 | 2.07 |  |  | 2
| Std Dev. |  | 0.1222566 |  | 0.136626 | 0.1034247 |  |  | 0
| Rel.Std.Dev. |  | 2.572% |  | 6.306% | 5.017% |  |  | 0%
| PDM3 |  | 129% | 381.7% | 4.362% | -0.6957% |  |  | -3.666%
| Z-Score (Absolute) |  | 5.23 | 7.42 | 0 | 0.21 | 0.67 | 2.36 | 0.34
| Analytical results for Ho in OREAS 912 (Certified Value 0.24 ppm) | [19 empty] | Certified
Ho | Round | Replicate | Lab | Lab | Lab | Lab | Lab | Lab | Lab | Lab | Lab | Lab | Lab | [7 empty] | 1
| No | No | 01 | 02 | 03 | 05 | 07 | 09 | 11 | 15 | 17 | 20 | 21 | [7 empty] | ppm
|  |  | PF*OES/MS | PF*MS | PF*MS | PF*OES/MS | PF*MS | BF*MS | PF*MS | PF*OES | BF*OES/MS | PF*MS | PF*MS | [7 empty] | 2
3
| 1 | 1 | 0.2 | 0.25 | 0.2532169 | 0.2 | 0.3 | 0.24 | 0.21 | < 2 | < 1 | 0.2 | 0.24 | [7 empty] | 1
| 1 | 2 | 0.2 | 0.24 | 0.2718593 | 0.2 | 0.3 | 0.25 | 0.25 | < 2 | < 1 | 0.22 | 0.25 | [7 empty] | #N/A
| 1 | 3 | 0.2 | 0.25 | 0.2439765 | 0.2 | 0.3 | 0.23 | 0.21 | < 2 | < 1 | 0.22 | 0.25 | [7 empty] | 16
| 1 | 4 | 0.2 | 0.24 | 0.2633806 | 0.3 | 0.3 | 0.26 | 0.21 | < 2 | < 1 | 0.23 | 0.24 | [7 empty] | 0.2385623
| 1 | 5 | 0.3 | 0.25 | 0.2635668 | 0.2 | 0.3 | 0.28 | 0.22 | < 2 | < 1 | 0.2 | 0.24 | [7 empty] | 32
| 1 | 6 | 0.2 | 0.24 | 0.2522414 | 0.2 | 0.3 | 0.24 | 0.25 | < 2 | < 1 | 0.21 | 0.22
| Mean |  | 0.2166667 | 0.245 | 0.2580403 | 0.2166667 | 0.3 | 0.25 | 0.225 |  |  | 0.2133333 | 0.24
| Median |  | 0.2 | 0.245 | 0.2582987 | 0.2 | 0.3 | 0.245 | 0.215 |  |  | 0.215 | 0.24
| Std Dev. |  | 0.04082483 | 0.005477226 | 0.01004698 | 0.04082483 | 0 | 0.01788854 | 0.01974842 |  |  | 0.0121106 | 0.01095445
| Rel.Std.Dev. |  | 18.84% | 2.236% | 3.894% | 18.84% | 0% | 7.155% | 8.777% |  |  | 5.677% | 4.564%
| PDM3 |  | -9.178% | 2.699% | 8.165% | -9.178% | 25.75% | 4.794% | -5.685% |  |  | -10.58% | 0.6027%
| Z-Score (Absolute) |  | NA | 0.1 | 0.43 | NA | NA | 0.1 | 0.92 | 30.72 | 10.31 | 1.39 | 0.31
Results from laboratories 1, 5 and 7 were removed due to their 0.1 ppm reading resolution.
| Analytical results for In in OREAS 912 (Certified Value 1.24 ppm) | [19 empty] | Certified
In | Round | Replicate | Lab | Lab | Lab | Lab | Lab | Lab | Lab | Lab | Lab | Lab | [8 empty] | 1
| No | No | 01 | 02 | 03 | 05 | 07 | 11 | 14 | 19 | 20 | 21 | [8 empty] | ppm
|  |  | PF*OES/MS | PF*MS | PF*MS | PF*OES/MS | PF*MS | PF*MS | PF*MS | PF*MS | PF*MS | PF*MS | [8 empty] | 2
3
| 1 | 1 | 1.3 | 1.33 | 0.9807875 | 1.2 | 1.2 | 1.4 | 1.2 | 1.185802 | 1.1 | 1.3 | [8 empty] | 1
| 1 | 2 | 1.3 | 1.35 | 1.02811 | 1.2 | 1.2 | 1.1 | 1.2 | 1.372591 | 1.2 | 1.3 | [8 empty] | #N/A
| 1 | 3 | 1.3 | 1.33 | 0.9871905 | 1.2 | 1.1 | 1.3 | 1.3 | 1.347333 | 1.1 | 1.4 | [8 empty] | 16
| 1 | 4 | 1.3 | 1.23 | 1.0134 | 1.2 | 1.3 | 1.2 | 1.4 | 1.146915 | 1.1 | 1.3 | [8 empty] | 1.244127
| 1 | 5 | 1.3 | 1.2 | 1.027222 | 1.2 | 1.2 | 1.2 | 1.3 | 1.372621 | 1.1 | 1.3 | [8 empty] | 33
| 1 | 6 | 1.3 | 1.33 | 0.988444 | 1.1 | 1.2 | 1.3 | 1.2 | 1.073592 | 1.1 | 1.3
| Mean |  | 1.3 | 1.295 | 1.004192 | 1.183333 | 1.2 | 1.25 | 1.266667 | 1.249809 | 1.116667 | 1.316667
| Median |  | 1.3 | 1.33 | 1.000922 | 1.2 | 1.2 | 1.25 | 1.25 | 1.266568 | 1.1 | 1.3
| Std Dev. |  | 0 | 0.06316645 | 0.02131704 | 0.04082483 | 0.06324555 | 0.1048809 | 0.08164966 | 0.1306948 | 0.04082483 | 0.04082483
| Rel.Std.Dev. |  | 0% | 4.878% | 2.123% | 3.45% | 5.27% | 8.39% | 6.446% | 10.46% | 3.656% | 3.101%
| PDM3 |  | 4.491% | 4.089% | -19.29% | -4.886% | -3.547% | 0.4721% | 1.812% | 0.4567% | -10.24% | 5.831%
| Z-Score (Absolute) |  | 0.68 | 0.61 | 3.31 | 0.9 | 0.67 | 0 | 0.23 | 0 | 1.8 | 0.9
| Analytical results for K in OREAS 912 (Certified Value 1.62 wt.%) | [19 empty] | Certified
K | Round | Replicate | Lab | Lab | Lab | Lab | Lab | Lab | Lab | Lab | Lab | Lab | Lab | Lab | Lab | Lab | Lab | Lab |  |  | 1
| No | No | 01 | 02 | 03 | 04 | 05 | 06 | 10 | 11 | 12 | 13 | 14 | 15 | 17 | 19 | 20 | 21 |  |  | wt.%
|  |  | PF*OES/MS | PF*MS | PF*OES | PF*OES | PF*OES/MS | PF*OES | PF*OES | PF*MS | PF*OES | PF*OES | PF*OES | PF*OES | BF*OES/MS | PF*OES | PF*MS | PF*OES |  |  | 2
3
| 1 | 1 | 1.52 | 1.6 | 1.380202 | 1.68504 | 1.6 | 1.7 | 1.627 | 1.56 | 1.81 | 1.669 | 1.6 | 1.6618 | 1.65888 | 1.611016 | 1.5296 | 1.6 |  |  | 1
| 1 | 2 | 1.53 | 1.6 | 1.330846 | 1.656174 | 1.6 | 1.5 | 1.586 | 1.56 | 1.768 | 1.677 | 1.6 | 1.6353 | 1.747435 | 1.716017 | 1.5138 | 1.6 |  |  | #N/A
| 1 | 3 | 1.55 | 1.58 | 1.268875 | 1.66974 | 1.6 | 1.7 | 1.561 | 1.62 | 1.826 | 1.66 | 1.6 | 1.6714 | 1.674507 | 1.72904 | 1.495 | 1.7 |  |  | 16
| 1 | 4 | 1.53 | 1.57 | 1.336623 | 1.685652 | 1.6 | 1.7 | 1.594 | 1.54 | 1.743 | 1.66 | 1.63 | 1.644 | 1.693677 | 1.575795 | 1.4909 | 1.6 |  |  | 1.623234
| 1 | 5 | 1.53 | 1.59 | 1.335866 | 1.6983 | 1.6 | 1.6 | 1.586 | 1.5 | 1.785 | 1.66 | 1.6 | 1.6507 | 1.712568 | 1.705642 | 1.4227 | 1.6 |  |  | 34
| 1 | 6 | 1.54 | 1.62 | 1.321771 | 1.697076 | 1.6 | 1.5 | 1.561 | 1.54 | 1.777 | 1.702 | 1.59 | 1.6557 | 1.64839 | 1.637325 | 1.4867 | 1.6
| Mean |  | 1.533333 | 1.593333 | 1.329031 | 1.681997 | 1.6 | 1.616667 | 1.585833 | 1.553333 | 1.784833 | 1.671333 | 1.603333 | 1.65315 | 1.689242 | 1.662472 | 1.489783 | 1.616667
| Median |  | 1.53 | 1.595 | 1.333356 | 1.685346 | 1.6 | 1.65 | 1.586 | 1.55 | 1.781 | 1.6645 | 1.6 | 1.6532 | 1.684092 | 1.671484 | 1.49295 | 1.6
| Std Dev. |  | 0.01032796 | 0.0175119 | 0.0357703 | 0.01632694 | 2.432377e-16 | 0.09831921 | 0.0244738 | 0.03932768 | 0.02974167 | 0.01651262 | 0.0136626 | 0.01282759 | 0.03676416 | 0.06317433 | 0.03660685 | 0.04082483
| Rel.Std.Dev. |  | 0.6736% | 1.099% | 2.691% | 0.9707% | 1.52e-14% | 6.082% | 1.543% | 2.532% | 1.666% | 0.988% | 0.8521% | 0.7759% | 2.176% | 3.8% | 2.457% | 2.525%
| PDM3 |  | -5.538% | -1.842% | -18.12% | 3.62% | -1.431% | -0.4046% | -2.304% | -4.306% | 9.955% | 2.963% | -1.226% | 1.843% | 4.066% | 2.417% | -8.221% | -0.4046%
| Z-Score (Absolute) |  | 0.95 | 0.21 | 3.47 | 0.89 | 0.12 | 0.08 | 0.3 | 0.7 | 2.16 | 0.76 | 0.08 | 0.53 | 0.98 | 0.65 | 1.49 | 0.08
| Analytical results for La in OREAS 912 (Certified Value 11.1 ppm) | [19 empty] | Certified
La | Round | Replicate | Lab | Lab | Lab | Lab | Lab | Lab | Lab | Lab | Lab | Lab | Lab | Lab | [6 empty] | 1
| No | No | 01 | 02 | 03 | 04 | 05 | 07 | 09 | 11 | 15 | 17 | 20 | 21 | [6 empty] | ppm
|  |  | PF*OES/MS | PF*MS | PF*MS | PF*MS | PF*OES/MS | PF*MS | BF*MS | PF*MS | PF*OES | BF*OES/MS | PF*MS | PF*MS | [6 empty] | 1
2
| 1 | 1 | 12.4 | 11.8 | 10.77127 | 10.37261 | 10.5 | 11 | 10.6 | 11.65 | 15 | < 50 | 10.2 | 11.8 | [6 empty] | 1
| 1 | 2 | 12.2 | 12.2 | 11.23474 | 10.42714 | 10.3 | 11.3 | 10.3 | 11.4 | 13 | < 50 | 11.1 | 11.7 | [6 empty] | #N/A
| 1 | 3 | 12.3 | 11.6 | 10.90923 | 10.4715 | 10.6 | 11.3 | 10.9 | 11.75 | 12 | < 50 | 10.8 | 11.9 | [6 empty] | 16
| 1 | 4 | 12.1 | 11 | 11.48066 | 10.39836 | 11.2 | 10.6 | 10.7 | 10.85 | 12 | < 50 | 11.5 | 11.7 | [6 empty] | 11.12277
| 1 | 5 | 12.6 | 11 | 11.54416 | 10.41834 | 10.7 | 10.6 | 11 | 11.05 | 21 | < 50 | 9.9 | 11.7 | [6 empty] | 35
| 1 | 6 | 12.1 | 10.8 | 10.96889 | 10.41918 | 10.6 | 11.7 | 10.1 | 10.85 | 14 | < 50 | 10.7 | 11.3
| Mean |  | 12.28333 | 11.4 | 11.15149 | 10.41786 | 10.65 | 11.08333 | 10.6 | 11.25833 | 14.5 |  | 10.7 | 11.68333
| Median |  | 12.25 | 11.3 | 11.10181 | 10.41876 | 10.6 | 11.15 | 10.65 | 11.225 | 13.5 |  | 10.75 | 11.7
| Std Dev. |  | 0.194079 | 0.551362 | 0.3181441 | 0.03284173 | 0.3016621 | 0.4355074 | 0.3464102 | 0.3980159 | 3.391165 |  | 0.5830952 | 0.2041241
| Rel.Std.Dev. |  | 1.58% | 4.837% | 2.853% | 0.3152% | 2.833% | 3.929% | 3.268% | 3.535% | 23.39% |  | 5.449% | 1.747%
| PDM3 |  | 10.43% | 2.492% | 0.2582% | -6.338% | -4.25% | -0.3545% | -4.7% | 1.219% | 30.36% |  | -3.801% | 5.04%
| Z-Score (Absolute) |  | 1.37 | 0.25 | 0.07 | 1 | 0.71 | 0.15 | 0.77 | 0.07 | 4.19 | 17.55 | 0.64 | 0.61
| Analytical results for Li in OREAS 912 (Certified Value 7.69 ppm) | [19 empty] | Certified
Li | Round | Replicate | Lab | Lab | Lab | Lab | Lab | Lab | Lab | Lab | Lab | Lab | Lab | [7 empty] | 1
| No | No | 01 | 02 | 03 | 05 | 07 | 11 | 14 | 15 | 19 | 20 | 21 | [7 empty] | ppm
|  |  | PF*OES/MS | PF*MS | PF*OES | PF*OES/MS | PF*MS | PF*MS | PF*MS | PF*OES | PF*MS | PF*MS | PF*OES | [7 empty] | 2
2
| 1 | 1 | 9 | 9 | 7.553333 | < 15 | 8 | 8 | 18 | 83 | 5.940603 | 7.4 | 15 | [7 empty] | 1
| 1 | 2 | 8 | 9 | 8.003333 | < 15 | 9 | 7 | 11 | 42 | 6.180538 | 7.352 | 14 | [7 empty] | #N/A
| 1 | 3 | 8 | 9 | 6.753333 | < 15 | 9 | 6 | 15 | 17 | 5.988557 | 6.34 | 14 | [7 empty] | 16
| 1 | 4 | 9 | 9 | 8.063333 | < 15 | 8 | 8 | 14 | 20 | 6.291899 | 8.27 | 15 | [7 empty] | 7.688424
| 1 | 5 | 8 | 9 | 6.893333 | < 15 | 8 | 6 | 12 | 36 | 6.465933 | 6.26 | 13 | [7 empty] | 36
| 1 | 6 | 8 | 9 | 7.513333 | < 15 | 9 | 7 | 13 | 121 | 6.154271 | 8.49 | 14
| Mean |  | 8.333333 | 9 | 7.463333 |  | 8.5 | 7 | 13.83333 | 53.16667 | 6.1703 | 7.352 | 14.16667
| Median |  | 8 | 9 | 7.533333 |  | 8.5 | 7 | 13.5 | 39 | 6.167404 | 7.376 | 14
| Std Dev. |  | 0.5163978 | 0 | 0.5461135 |  | 0.5477226 | 0.8944272 | 2.483277 | 40.7893 | 0.1940815 | 0.9334538 | 0.7527727
| Rel.Std.Dev. |  | 6.197% | 0% | 7.317% |  | 6.444% | 12.78% | 17.95% | 76.72% | 3.145% | 12.7% | 5.314%
| PDM3 |  | 8.388% | 17.06% | -2.928% |  | 10.56% | -8.954% | 79.92% | 591.5% | -19.75% | -4.376% | 84.26%
| Z-Score (Absolute) |  | 0 | 0.46 | 0.6 | 0.57 | 0.11 | 0.92 | 3.78 | 30.81 | 1.49 | 0.67 | 4.01
| Analytical results for Lu in OREAS 912 (Certified Value 0.087 ppm) | [19 empty] | Certified
Lu | Round | Replicate | Lab | Lab | Lab | Lab | Lab | Lab | Lab | Lab | Lab | Lab | [8 empty] | 1
| No | No | 01 | 02 | 03 | 07 | 09 | 11 | 15 | 17 | 20 | 21 | [8 empty] | ppm
|  |  | PF*OES/MS | PF*MS | PF*MS | PF*MS | BF*MS | PF*MS | PF*OES | BF*OES/MS | PF*MS | PF*MS | [8 empty] | 3
3
| 1 | 1 | 0.09 | 0.12 | 0.08470243 | < 0.1 | 0.08 | 0.11 | < 2 | < 0.2 | 0.08 | 0.08 | [8 empty] | 1
| 1 | 2 | 0.09 | 0.11 | 0.09591815 | 0.1 | 0.09 | 0.09 | < 2 | < 0.2 | 0.08 | 0.09 | [8 empty] | #N/A
| 1 | 3 | 0.09 | 0.11 | 0.07798987 | < 0.1 | 0.08 | 0.09 | < 2 | < 0.2 | 0.07 | 0.08 | [8 empty] | 16
| 1 | 4 | 0.09 | 0.11 | 0.09883061 | < 0.1 | 0.08 | 0.09 | < 2 | < 0.2 | 0.09 | 0.08 | [8 empty] | 0.08721267
| 1 | 5 | 0.09 | 0.12 | 0.1009627 | < 0.1 | 0.1 | 0.09 | < 2 | < 0.2 | 0.07 | 0.1 | [8 empty] | 37
| 1 | 6 | 0.09 | 0.11 | 0.09125257 | < 0.1 | 0.08 | 0.09 | < 2 | < 0.2 | 0.08 | 0.08
| Mean |  | 0.09 | 0.1133333 | 0.09160938 | 0.1 | 0.085 | 0.09333333 |  |  | 0.07833333 | 0.085
| Median |  | 0.09 | 0.11 | 0.09358536 | 0.1 | 0.08 | 0.09 |  |  | 0.08 | 0.08
| Std Dev. |  | 1.520235e-17 | 0.005163978 | 0.008848956 |  | 0.0083666 | 0.008164966 |  |  | 0.007527727 | 0.0083666
| Rel.Std.Dev. |  | 1.689e-14% | 4.556% | 9.659% |  | 9.843% | 8.748% |  |  | 9.61% | 9.843%
| PDM3 |  | 3.196% | 29.95% | 5.041% | 14.66% | -2.537% | 7.018% |  |  | -10.18% | -2.537%
| Z-Score (Absolute) |  | 0.16 | 2.22 | 0 | NA | 0.67 | 0.18 | 92.68 | 0.86 | 1.35 | 0.67
Results from laboratory 7 were removed due to their 0.1 ppm reading resolution.
| Analytical results for Mg in OREAS 912 (Certified Value 0.549 wt.%) | [19 empty] | Certified
Mg | Round | Replicate | Lab | Lab | Lab | Lab | Lab | Lab | Lab | Lab | Lab | Lab | Lab | Lab | Lab | Lab | Lab | Lab |  |  | 1
| No | No | 01 | 02 | 03 | 05 | 06 | 07 | 10 | 11 | 12 | 13 | 14 | 15 | 17 | 19 | 20 | 21 |  |  | wt.%
|  |  | PF*OES/MS | PF*MS | PF*OES | PF*OES/MS | PF*OES | PF*OES | PF*OES | PF*MS | PF*OES | PF*OES | PF*OES | PF*OES | BF*OES/MS | PF*OES | PF*MS | PF*OES |  |  | 3
3
| 1 | 1 | 0.51 | 0.55 | 0.5934033 | 0.54 | 0.56 | 0.59 | 0.561 | 0.54 | 0.567 | 0.549 | 0.57 | 0.5573 | 0.5257638 | 0.5407566 | 0.5352 | 0.53 |  |  | 1
| 1 | 2 | 0.52 | 0.58 | 0.5915503 | 0.54 | 0.53 | 0.57 | 0.549 | 0.55 | 0.537 | 0.549 | 0.57 | 0.5547 | 0.5271198 | 0.5690172 | 0.5251 | 0.53 |  |  | #N/A
| 1 | 3 | 0.52 | 0.57 | 0.5915923 | 0.54 | 0.56 | 0.59 | 0.543 | 0.54 | 0.549 | 0.549 | 0.56 | 0.561 | 0.5256926 | 0.5561368 | 0.5248 | 0.53 |  |  | 16
| 1 | 4 | 0.52 | 0.59 | 0.6057783 | 0.53 | 0.54 | 0.58 | 0.549 | 0.55 | 0.537 | 0.519 | 0.58 | 0.5557 | 0.5326191 | 0.5305204 | 0.5291 | 0.52 |  |  | 0.5488867
| 1 | 5 | 0.52 | 0.59 | 0.5917453 | 0.54 | 0.54 | 0.56 | 0.549 | 0.53 | 0.549 | 0.531 | 0.56 | 0.5578 | 0.5281106 | 0.5494367 | 0.4781 | 0.53 |  |  | 38
| 1 | 6 | 0.52 | 0.54 | 0.5807113 | 0.52 | 0.55 | 0.58 | 0.549 | 0.53 | 0.549 | 0.549 | 0.57 | 0.566 | 0.5319193 | 0.5511151 | 0.5201 | 0.52
| Mean |  | 0.5183333 | 0.57 | 0.5924635 | 0.535 | 0.5466667 | 0.5783333 | 0.55 | 0.54 | 0.548 | 0.541 | 0.5683333 | 0.55875 | 0.5285375 | 0.5494971 | 0.5187333 | 0.5266667
| Median |  | 0.52 | 0.575 | 0.5916688 | 0.54 | 0.545 | 0.58 | 0.549 | 0.54 | 0.549 | 0.549 | 0.57 | 0.55755 | 0.5276152 | 0.5502759 | 0.52495 | 0.53
| Std Dev. |  | 0.004082483 | 0.02097618 | 0.00797985 | 0.0083666 | 0.0121106 | 0.01169045 | 0.005899152 | 0.008944272 | 0.01100909 | 0.01296148 | 0.007527727 | 0.004155358 | 0.003035644 | 0.01314728 | 0.02053725 | 0.005163978
| Rel.Std.Dev. |  | 0.7876% | 3.68% | 1.347% | 1.564% | 2.215% | 2.021% | 1.073% | 1.656% | 2.009% | 2.396% | 1.325% | 0.7437% | 0.5743% | 2.393% | 3.959% | 0.9805%
| PDM3 |  | -5.566% | 3.847% | 7.939% | -2.53% | -0.4045% | 5.365% | 0.2028% | -1.619% | -0.1615% | -1.437% | 3.543% | 1.797% | -3.707% | 0.1112% | -5.494% | -4.048%
| Z-Score (Absolute) |  | 1.26 | 0.99 | 1.97 | 0.53 | 0.02 | 1.36 | 0.11 | 0.32 | 0.02 | 0.28 | 0.92 | 0.5 | 0.82 | 0.1 | 1.24 | 0.9
| Analytical results for Mn in OREAS 912 (Certified Value 0.023 wt.%) | [19 empty] | Certified
Mn | Round | Replicate | Lab | Lab | Lab | Lab | Lab | Lab | Lab | Lab | Lab | Lab | Lab | Lab | Lab | Lab | Lab | Lab | Lab |  | 1
| No | No | 01 | 02 | 03 | 04 | 05 | 06 | 07 | 10 | 11 | 12 | 13 | 14 | 15 | 17 | 19 | 20 | 21 |  | wt.%
|  |  | PF*OES/MS | PF*MS | PF*OES | PF*OES | PF*OES/MS | PF*OES | PF*OES | PF*OES | PF*MS | PF*OES | PF*OES | PF*OES | PF*OES | BF*OES/MS | PF*OES | PF*MS | PF*OES |  | 3
3
| 1 | 1 | 0.023 | 0.021 | 0.02466233 | 0.0232995 | 0.0225 | 0.02 | < 0.2 | 0.023 | 0.023 | 0.023 | 0.023 | 0.024 | 0.021 | 0.02450515 | 0.02519875 | 0.0233 | 0.0241 |  | 1
| 1 | 2 | 0.023 | 0.0212 | 0.02393933 | 0.0232264 | 0.0286 | 0.02 | < 0.2 | 0.023 | 0.023 | 0.023 | 0.023 | 0.024 | 0.0242 | 0.02452646 | 0.02610354 | 0.0257 | 0.024 |  | #N/A
| 1 | 3 | 0.023 | 0.0217 | 0.02364433 | 0.0232179 | 0.0236 | 0.03 | < 0.2 | 0.023 | 0.023 | 0.023 | 0.023 | 0.024 | 0.02 | 0.02441814 | 0.02558499 | 0.0228 | 0.0241 |  | 16
| 1 | 4 | 0.023 | 0.0201 | 0.02405433 | 0.0231951 | 0.0243 | 0.02 | < 0.2 | 0.023 | 0.023 | 0.023 | 0.023 | 0.0245 | 0.0219 | 0.02405046 | 0.02435548 | 0.023 | 0.0238 |  | 0.02310872
| 1 | 5 | 0.023 | 0.0213 | 0.02325833 | 0.0233425 | 0.0232 | 0.02 | < 0.2 | 0.023 | 0.022 | 0.023 | 0.023 | 0.024 | 0.0206 | 0.0244483 | 0.02464497 | 0.0206 | 0.0238 |  | 39
| 1 | 6 | 0.023 | 0.0218 | 0.02374333 | 0.0233657 | 0.0222 | 0.02 | < 0.2 | 0.023 | 0.022 | 0.023 | 0.023 | 0.024 | 0.0269 | 0.02474149 | 0.02404389 | 0.0224 | 0.0239
| Mean |  | 0.023 | 0.02118333 | 0.02388367 | 0.02327452 | 0.02406667 | 0.02166667 |  | 0.023 | 0.02266667 | 0.023 | 0.023 | 0.02408333 | 0.02243333 | 0.02444834 | 0.0249886 | 0.02296667 | 0.02395
| Median |  | 0.023 | 0.02125 | 0.02384133 | 0.02326295 | 0.0234 | 0.02 |  | 0.023 | 0.023 | 0.023 | 0.023 | 0.024 | 0.02145 | 0.02447673 | 0.02492186 | 0.0229 | 0.02395
| Std Dev. |  | 3.800589e-18 | 0.0006112828 | 0.0004704388 | 7.125724e-05 | 0.002345776 | 0.004082483 |  | 3.800589e-18 | 0.0005163978 | 3.800589e-18 | 3.800589e-18 | 0.0002041241 | 0.002634135 | 0.0002256042 | 0.0007815787 | 0.001645195 | 0.0001378405
| Rel.Std.Dev. |  | 1.652e-14% | 2.886% | 1.97% | 0.3062% | 9.747% | 18.84% |  | 1.652e-14% | 2.278% | 1.652e-14% | 1.652e-14% | 0.8476% | 11.74% | 0.9228% | 3.128% | 7.163% | 0.5755%
| PDM3 |  | -0.4705% | -8.332% | 3.353% | 0.7174% | 4.145% | -6.24% |  | -0.4705% | -1.913% | -0.4705% | -0.4705% | 4.217% | -2.923% | 5.797% | 8.135% | -0.6147% | 3.641%
| Z-Score (Absolute) |  | 0.22 | 1.93 | 0.61 | 0.04 | 0.78 | 1.48 | 72.27 | 0 | 0.53 | 0 | 0 | 0.8 | 0.75 | 1.14 | 1.65 | 0.25 | 0.67
| Analytical results for Mo in OREAS 912 (Certified Value 55 ppm) | [19 empty] | Certified
Mo | Round | Replicate | Lab | Lab | Lab | Lab | Lab | Lab | Lab | Lab | Lab | Lab | Lab | [7 empty] | 1
| No | No | 01 | 02 | 03 | 05 | 07 | 11 | 14 | 15 | 19 | 20 | 21 | [7 empty] | ppm
|  |  | PF*OES/MS | PF*MS | PF*OES | PF*OES/MS | PF*OES | PF*MS | PF*MS | PF*OES | PF*MS | PF*MS | PF*MS | [7 empty] | 0
0
| 1 | 1 | 61 | 69 | 32.68687 | 51 | 71 | 55 | 56 | 26 | 61.65384 | 48 | 55 | [7 empty] | 1
| 1 | 2 | 59 | 64 | 32.48405 | 54 | 54 | 53 | 58 | 26 | 65.78542 | 50 | 56 | [7 empty] | #N/A
| 1 | 3 | 59 | 64 | 31.60079 | 51 | 57 | 56 | 55 | 27 | 64.77792 | 48 | 55 | [7 empty] | 16
| 1 | 4 | 60 | 66 | 33.53086 | 53 | 72 | 55 | 56 | 26 | 60.34709 | 50 | 55 | [7 empty] | 55.12052
| 1 | 5 | 60 | 66 | 31.94755 | 50 | 66 | 54 | 57 | 26 | 62.26113 | 44 | 54 | [7 empty] | 40
| 1 | 6 | 59 | 65 | 31.63351 | 51 | 72 | 54 | 57 | 26 | 62.52232 | 47 | 54
| Mean |  | 59.66667 | 65.66667 | 32.31394 | 51.66667 | 65.33333 | 54.5 | 56.5 | 26.16667 | 62.89129 | 47.83333 | 54.83333
| Median |  | 59.5 | 65.5 | 32.2158 | 51 | 68.5 | 54.5 | 56.5 | 26 | 62.39172 | 48 | 55
| Std Dev. |  | 0.8164966 | 1.861899 | 0.7422559 | 1.505545 | 7.991662 | 1.048809 | 1.048809 | 0.4082483 | 2.023504 | 2.228602 | 0.7527727
| Rel.Std.Dev. |  | 1.368% | 2.835% | 2.297% | 2.914% | 12.23% | 1.924% | 1.856% | 1.56% | 3.217% | 4.659% | 1.373%
| PDM3 |  | 8.248% | 19.13% | -41.38% | -6.266% | 18.53% | -1.126% | 2.503% | -52.53% | 14.1% | -13.22% | -0.521%
| Z-Score (Absolute) |  | 0.47 | 1.04 | 2.17 | 0.31 | 1.01 | 0.03 | 0.16 | 2.76 | 0.78 | 0.67 | 0
| Analytical results for Nb in OREAS 912 (Certified Value 5.04 ppm) | [19 empty] | Certified
Nb | Round | Replicate | Lab | Lab | Lab | Lab | Lab | Lab | Lab | Lab | Lab | Lab | [8 empty] | 1
| No | No | 02 | 05 | 07 | 09 | 11 | 15 | 17 | 19 | 20 | 21 | [8 empty] | ppm
|  |  | PF*MS | PF*OES/MS | PF*MS | BF*MS | PF*MS | PF*OES | BF*OES/MS | PF*MS | PF*MS | PF*MS | [8 empty] | 2
2
| 1 | 1 | 7 | 4.9 | < 10 | 4.64 | 5.5 | 7 | < 3 | 2.989463 | 4.17 | 5 | [8 empty] | 1
| 1 | 2 | 8 | 5.7 | < 10 | 4.57 | 5.3 | 6 | < 3 | 2.650412 | 4.086 | 5 | [8 empty] | #N/A
| 1 | 3 | 8 | 4.7 | < 10 | 4.86 | 5.7 | 7 | < 3 | 2.733453 | 4.18 | 5 | [8 empty] | 16
| 1 | 4 | 8 | 7.5 | 11 | 4.76 | 4.9 | 6 | < 3 | 2.648417 | 4.65 | 5 | [8 empty] | 5.041024
| 1 | 5 | 8 | 4.3 | < 10 | 5.03 | 5.1 | 7 | < 3 | 2.967013 | 4.23984 | 5 | [8 empty] | 41
| 1 | 6 | 7 | 4.4 | < 10 | 4.47 | 4.9 | 6 | < 3 | 2.815477 | 4.1132 | 4
| Mean |  | 7.666667 | 5.25 | 11 | 4.721667 | 5.233333 | 6.5 |  | 2.800706 | 4.23984 | 4.833333
| Median |  | 8 | 4.8 | 11 | 4.7 | 5.2 | 6.5 |  | 2.774465 | 4.175 | 5
| Std Dev. |  | 0.5163978 | 1.209545 |  | 0.2042955 | 0.3265986 | 0.5477226 |  | 0.15087 | 0.2080356 | 0.4082483
| Rel.Std.Dev. |  | 6.736% | 23.04% |  | 4.327% | 6.241% | 8.427% |  | 5.387% | 4.907% | 8.447%
| PDM3 |  | 52.09% | 4.146% | 118.2% | -6.335% | 3.815% | 28.94% |  | -44.44% | -15.89% | -4.12%
| Z-Score (Absolute) |  | 2.02 | 0.17 | 0.74 | 0.24 | 0.15 | 1.12 | 2.71 | 1.71 | 0.61 | 0.15
| Analytical results for Nd in OREAS 912 (Certified Value 10.2 ppm) | [19 empty] | Certified
Nd | Round | Replicate | Lab | Lab | Lab | Lab | Lab | Lab | Lab | Lab | Lab | Lab | Lab | [7 empty] | 1
| No | No | 01 | 02 | 03 | 05 | 07 | 09 | 11 | 15 | 17 | 20 | 21 | [7 empty] | ppm
|  |  | PF*OES/MS | PF*MS | PF*MS | PF*OES/MS | PF*MS | BF*MS | PF*MS | PF*OES | BF*OES/MS | PF*MS | PF*MS | [7 empty] | 1
2
| 1 | 1 | 10.9 | 10.3 | 10.03013 | 9.7 | 9.7 | 10.1 | 10.25 | 14 | < 20 | 9.1 | 10.2 | [7 empty] | 1
| 1 | 2 | 10.6 | 11.3 | 10.23057 | 9.8 | 9.5 | 10 | 10.2 | 12 | < 20 | 9.6 | 10.3 | [7 empty] | #N/A
| 1 | 3 | 11 | 10.8 | 10.09698 | 10 | 10.7 | 9.9 | 10.85 | 11 | < 20 | 9.7 | 10.3 | [7 empty] | 16
| 1 | 4 | 10.6 | 11.6 | 10.96227 | 10.6 | 9 | 10 | 10.5 | 11 | < 20 | 9.5 | 10.1 | [7 empty] | 10.24543
| 1 | 5 | 10.7 | 11.3 | 10.68219 | 10.3 | 10.3 | 9.8 | 10.65 | 18 | < 20 | 9.2 | 10.1 | [7 empty] | 42
| 1 | 6 | 10.8 | 11.5 | 10.10109 | 9 | 10.9 | 9.7 | 10.9 | 12 | < 20 | 9.4 | 9.9
| Mean |  | 10.76667 | 11.13333 | 10.35054 | 9.9 | 10.01667 | 9.916667 | 10.55833 | 13 |  | 9.416667 | 10.15
| Median |  | 10.75 | 11.3 | 10.16583 | 9.9 | 10 | 9.95 | 10.575 | 12 |  | 9.45 | 10.15
| Std Dev. |  | 0.1632993 | 0.4926121 | 0.3815188 | 0.551362 | 0.7386925 | 0.147196 | 0.2956631 | 2.683282 |  | 0.2316607 | 0.1516575
| Rel.Std.Dev. |  | 1.517% | 4.425% | 3.686% | 5.569% | 7.375% | 1.484% | 2.8% | 20.64% |  | 2.46% | 1.494%
| PDM3 |  | 5.088% | 8.666% | 1.026% | -3.372% | -2.233% | -3.209% | 3.054% | 26.89% |  | -8.089% | -0.9314%
| Z-Score (Absolute) |  | 1.66 | 2.65 | 0.54 | 0.67 | 0.36 | 0.63 | 1.1 | 7.69 | 0.4 | 1.98 | 0
| Analytical results for Ni in OREAS 912 (Certified Value 51 ppm) | [19 empty] | Certified
Ni | Round | Replicate | Lab | Lab | Lab | Lab | Lab | Lab | Lab | Lab | Lab | Lab | Lab | Lab | Lab | Lab |  |  |  |  | 1
| No | No | 01 | 02 | 03 | 05 | 06 | 10 | 11 | 12 | 13 | 14 | 15 | 19 | 20 | 21 |  |  |  |  | ppm
|  |  | PF*OES/MS | PF*MS | PF*OES | PF*OES/MS | PF*OES | PF*OES | PF*MS | PF*OES | PF*OES | PF*OES | PF*OES | PF*OES | PF*MS | PF*OES |  |  |  |  | 0
0
| 1 | 1 | 40 | 44 | 50.0564 | 50 | < 50 | 20 | 50 | 70 | 60 | 53 | 69 | 56.73917 | 32 | 50 |  |  |  |  | 1
| 1 | 2 | 50 | 45 | 55.5086 | 50 | < 50 | 30 | 40 | 100 | 50 | 60 | 80 | 49.87728 | 65 | 49 |  |  |  |  | #N/A
| 1 | 3 | 50 | 45 | 51.0309 | 50 | 50 | 30 | 50 | 70 | 30 | 58 | 41 | 56.25887 | 33 | 51 |  |  |  |  | 16
| 1 | 4 | 50 | 45 | 48.9225 | 60 | 60 | 20 | 40 | 100 | 60 | 55 | 71 | 47.8168 | 40 | 49 |  |  |  |  | 51.28361
| 1 | 5 | 50 | 46 | 53.0633 | 50 | 60 | 30 | 40 | 130 | 60 | 58 | 51 | 51.90673 | 29 | 48 |  |  |  |  | 43
| 1 | 6 | 40 | 47 | 47.9663 | 50 | < 50 | 20 | 40 | 100 | 70 | 55 | 120 | 52.87333 | 34 | 55
| Mean |  | 46.66667 | 45.33333 | 51.09133 | 51.66667 | 56.66667 | 25 | 43.33333 | 95 | 55 | 56.5 | 72 | 52.5787 | 38.83333 | 50.33333
| Median |  | 50 | 45 | 50.54365 | 50 | 60 | 25 | 40 | 100 | 60 | 56.5 | 70 | 52.39003 | 33.5 | 49.5
| Std Dev. |  | 5.163978 | 1.032796 | 2.790889 | 4.082483 | 5.773503 | 5.477226 | 5.163978 | 22.58318 | 13.78405 | 2.588436 | 27.49545 | 3.503282 | 13.31791 | 2.503331
| Rel.Std.Dev. |  | 11.07% | 2.278% | 5.463% | 7.902% | 10.19% | 21.91% | 11.92% | 23.77% | 25.06% | 4.581% | 38.19% | 6.663% | 34.3% | 4.974%
| PDM3 |  | -9.003% | -11.6% | -0.3749% | 0.7469% | 10.5% | -51.25% | -15.5% | 85.24% | 7.247% | 10.17% | 40.4% | 2.525% | -24.28% | -1.853%
| Z-Score (Absolute) |  | 0.49 | 0.65 | 0.05 | 0.12 | 1.19 | 3.11 | 0.89 | 5.35 | 0.52 | 0.7 | 2.57 | 0.23 | 1.43 | 0.05
| Analytical results for P in OREAS 912 (Indicative Value 0.014 wt.%) | [19 empty] | Indicative
P | Round | Replicate | Lab | Lab | Lab | Lab | Lab | Lab | Lab | Lab | Lab | [9 empty] | 1
| No | No | 01 | 02 | 03 | 04 | 07 | 15 | 17 | 20 | 21 | [9 empty] | wt.%
|  |  | PF*OES/MS | PF*MS | PF*OES | PF*OES | PF*OES | PF*OES | BF*OES/MS | PF*MS | PF*OES | [9 empty] | 3
3
| 1 | 1 | 0.01 | 0.02 | 0.0107375 | 0.0645962 | 0.01 | 0.0156 | 0.01442177 | 0.0177 | 0.01 | [9 empty] | 1
| 1 | 2 | 0.01 | 0.02 | 0.0098645 | 0.06456404 | 0.01 | 0.0144 | 0.01406409 | 0.0185 | 0.01 | [9 empty] | 4
| 1 | 3 | 0.01 | 0.02 | 0.0100815 | 0.0647642 | 0.01 | 0.0222 | 0.01402585 | 0.0204 | 0.01 | [9 empty] | 16
| 1 | 4 | 0.01 | 0.02 | 0.0102105 | 0.06470128 | 0.01 | 0.0184 | 0.01397722 | 0.0193 | 0.01 | [9 empty] | 0.01383446
| 1 | 5 | 0.01 | 0.02 | 0.0098205 | 0.064686 | 0.01 | 0.0202 | 0.01372201 | 0.0162 | 0.01 | [9 empty] | 10
| 1 | 6 | 0.01 | 0.02 | 0.0105885 | 0.06453956 | 0.01 | 0.0174 | 0.01403992 | 0.0182 | 0.01
| Mean |  | 0.01 | 0.02 | 0.01021717 | 0.06464188 | 0.01 | 0.01803333 | 0.01404181 | 0.01838333 | 0.01
| Median |  | 0.01 | 0.02 | 0.010146 | 0.0646411 | 0.01 | 0.0179 | 0.01403288 | 0.01835 | 0.01
| Std Dev. |  | 0 | 0 | 0.0003765112 | 8.837672e-05 | 0 | 0.002888367 | 0.0002243075 | 0.001427469 | 0
| Rel.Std.Dev. |  | 0% | 0% | 3.685% | 0.1367% | 0% | 16.02% | 1.597% | 7.765% | 0%
| PDM3 |  | -27.72% | 44.57% | -26.15% | 367.3% | -27.72% | 30.35% | 1.499% | 32.88% | -27.72%
| Z-Score (Absolute) |  | 0.67 | 0.99 | 0.64 | 8.44 | 0.67 | 0.67 | 0 | 0.72 | 0.67
| Analytical results for Pb in OREAS 912 (Certified Value 1185 ppm) | [19 empty] | Certified
Pb | Round | Replicate | Lab | Lab | Lab | Lab | Lab | Lab | Lab | Lab | Lab | Lab | Lab | Lab | Lab | Lab |  |  |  |  | 1
| No | No | 01 | 02 | 03 | 05 | 06 | 07 | 10 | 11 | 12 | 13 | 14 | 19 | 20 | 21 |  |  |  |  | ppm
|  |  | PF*OES/MS | PF*MS | PF*MS | PF*OES/MS | PF*OES | PF*MS | PF*OES | PF*MS | PF*OES | PF*OES | PF*MS | PF*MS | PF*MS | PF*MS |  |  |  |  | 0
0
| 1 | 1 | 1250 | 1209 | 1355.544 | 1050 | 1300 | 1208 | 1200 | 1170 | 1200 | 1200 | 1173 | 1136.123 | 1169 | 1182 |  |  |  |  | 1
| 1 | 2 | 1240 | 1220 | 1409.037 | 1050 | 1200 | 1178 | 1200 | 1160 | 1100 | 1200 | 1200 | 1207.351 | 1150 | 1204 |  |  |  |  | #N/A
| 1 | 3 | 1230 | 1165 | 1332.207 | 1070 | 1300 | 1218 | 1100 | 1180 | 1200 | 1100 | 1195 | 1189.478 | 1135 | 1179 |  |  |  |  | 16
| 1 | 4 | 1250 | 1226 | 1404.761 | 1080 | 1200 | 1187 | 1200 | 1175 | 1200 | 1100 | 1215 | 1095.648 | 1157 | 1175 |  |  |  |  | 1184.908
| 1 | 5 | 1230 | 1170 | 1404.801 | 1050 | 1300 | 1153 | 1100 | 1135 | 1200 | 1100 | 1191 | 1155.824 | 1024 | 1195 |  |  |  |  | 44
| 1 | 6 | 1250 | 1206 | 1367.169 | 1050 | 1200 | 1228 | 1200 | 1120 | 1200 | 1200 | 1187 | 1126.355 | 1107 | 1187
| Mean |  | 1241.667 | 1199.333 | 1378.92 | 1058.333 | 1250 | 1195.333 | 1166.667 | 1156.667 | 1183.333 | 1150 | 1193.5 | 1151.797 | 1123.667 | 1187
| Median |  | 1245 | 1207.5 | 1385.965 | 1050 | 1250 | 1197.5 | 1200 | 1165 | 1200 | 1150 | 1193 | 1145.974 | 1142.5 | 1184.5
| Std Dev. |  | 9.831921 | 25.75008 | 31.97255 | 13.2916 | 54.77226 | 27.94041 | 51.63978 | 24.01388 | 40.82483 | 54.77226 | 13.96782 | 41.39577 | 53.2904 | 10.82589
| Rel.Std.Dev. |  | 0.7918% | 2.147% | 2.319% | 1.256% | 4.382% | 2.337% | 4.426% | 2.076% | 3.45% | 4.763% | 1.17% | 3.594% | 4.743% | 0.912%
| PDM3 |  | 4.79% | 1.217% | 16.37% | -10.68% | 5.493% | 0.8798% | -1.539% | -2.383% | -0.1329% | -2.946% | 0.7251% | -2.794% | -5.168% | 0.1766%
| Z-Score (Absolute) |  | 1.23 | 0.31 | 4.22 | 2.76 | 1.41 | 0.22 | 0.4 | 0.62 | 0.04 | 0.77 | 0.18 | 0.73 | 1.34 | 0.04
| Analytical results for Pr in OREAS 912 (Certified Value 2.62 ppm) | [19 empty] | Certified
Pr | Round | Replicate | Lab | Lab | Lab | Lab | Lab | Lab | Lab | Lab | Lab | Lab | Lab | Lab | [6 empty] | 1
| No | No | 01 | 02 | 03 | 04 | 05 | 07 | 09 | 11 | 15 | 17 | 20 | 21 | [6 empty] | ppm
|  |  | PF*OES/MS | PF*MS | PF*MS | PF*MS | PF*OES/MS | PF*MS | BF*MS | PF*MS | PF*OES | BF*OES/MS | PF*MS | PF*MS | [6 empty] | 2
3
| 1 | 1 | 2.84 | 2.6 | 2.632698 | 2.356892 | 2.4 | 2.8 | 2.44 | 2.71 | < 2 | 2.672151 | 2.44 | 2.63 | [6 empty] | 1
| 1 | 2 | 2.84 | 2.8 | 2.772177 | 2.365977 | 2.3 | 2.8 | 2.34 | 2.62 | < 2 | 2.724915 | 2.57 | 2.72 | [6 empty] | #N/A
| 1 | 3 | 2.85 | 2.8 | 2.627209 | 2.361453 | 2.5 | 2.7 | 2.53 | 2.64 | < 2 | 2.921583 | 2.51 | 2.72 | [6 empty] | 16
| 1 | 4 | 2.88 | 2.7 | 2.577837 | 2.341222 | 2.5 | 2.4 | 2.61 | 2.71 | < 2 | 2.744596 | 2.67 | 2.75 | [6 empty] | 2.620983
| 1 | 5 | 2.67 | 2.9 | 2.84072 | 2.34776 | 2.5 | 2.7 | 2.44 | 2.59 | < 2 | 2.861236 | 2.27 | 2.68 | [6 empty] | 45
| 1 | 6 | 2.82 | 2.8 | 2.681522 | 2.339791 | 2.6 | 2.8 | 2.46 | 2.56 | < 2 | 2.695169 | 2.46 | 2.55
| Mean |  | 2.816667 | 2.766667 | 2.688694 | 2.352182 | 2.466667 | 2.7 | 2.47 | 2.638333 |  | 2.769942 | 2.486667 | 2.675
| Median |  | 2.84 | 2.8 | 2.65711 | 2.352326 | 2.5 | 2.75 | 2.45 | 2.63 |  | 2.734755 | 2.485 | 2.7
| Std Dev. |  | 0.07447595 | 0.1032796 | 0.09933593 | 0.01087821 | 0.1032796 | 0.1549193 | 0.09165151 | 0.06177918 |  | 0.09915 | 0.1348579 | 0.07395945
| Rel.Std.Dev. |  | 2.644% | 3.733% | 3.695% | 0.4625% | 4.187% | 5.738% | 3.711% | 2.342% |  | 3.579% | 5.423% | 2.765%
| PDM3 |  | 7.466% | 5.558% | 2.583% | -10.26% | -5.888% | 3.015% | -5.761% | 0.662% |  | 5.683% | -5.125% | 2.061%
| Z-Score (Absolute) |  | 0.79 | 0.54 | 0.16 | 1.5 | 0.94 | 0.21 | 0.92 | 0.09 | 8.18 | 0.56 | 0.84 | 0.09
| Analytical results for Rb in OREAS 912 (Certified Value 45.6 ppm) | [19 empty] | Certified
Rb | Round | Replicate | Lab | Lab | Lab | Lab | Lab | Lab | Lab | Lab | Lab | Lab | Lab | Lab | [6 empty] | 1
| No | No | 01 | 02 | 03 | 05 | 07 | 09 | 11 | 14 | 17 | 19 | 20 | 21 | [6 empty] | ppm
|  |  | PF*OES/MS | PF*MS | PF*MS | PF*OES/MS | PF*MS | BF*MS | PF*MS | PF*MS | BF*OES/MS | PF*MS | PF*MS | PF*MS | [6 empty] | 1
2
| 1 | 1 | 47.8 | 37 | 29.99285 | 41.2 | 45.4 | 46.6 | 47.2 | 45.1 | 44.8545 | 47.5501 | 37 | 46.4 | [6 empty] | 1
| 1 | 2 | 47.1 | 37 | 32.08569 | 40.8 | 44.4 | 45.9 | 45.1 | 44.9 | 45.25512 | 51.52855 | 40 | 45.9 | [6 empty] | #N/A
| 1 | 3 | 46.9 | 38 | 29.95893 | 42.8 | 45.2 | 46.3 | 47.9 | 45.8 | 46.23626 | 51.27042 | 39 | 44.9 | [6 empty] | 16
| 1 | 4 | 48.8 | 39 | 31.65723 | 43.6 | 43 | 45 | 47.5 | 45.6 | 44.28907 | 45.21297 | 39 | 44.8 | [6 empty] | 45.58669
| 1 | 5 | 47 | 36 | 32.78927 | 44.4 | 42.6 | 45.2 | 45.8 | 44.9 | 44.91592 | 48.70399 | 37 | 45.8 | [6 empty] | 46
| 1 | 6 | 48.2 | 40 | 30.83878 | 43.7 | 44.3 | 42.5 | 41.5 | 45.1 | 47.32563 | 47.03894 | 39 | 44.6
| Mean |  | 47.63333 | 37.83333 | 31.22046 | 42.75 | 44.15 | 45.25 | 45.83333 | 45.23333 | 45.47941 | 48.55083 | 38.5 | 45.4
| Median |  | 47.45 | 37.5 | 31.24801 | 43.2 | 44.35 | 45.55 | 46.5 | 45.1 | 45.08552 | 48.12704 | 39 | 45.35
| Std Dev. |  | 0.7659417 | 1.47196 | 1.152798 | 1.452928 | 1.137981 | 1.481553 | 2.376272 | 0.3777124 | 1.109647 | 2.478509 | 1.224745 | 0.7293833
| Rel.Std.Dev. |  | 1.608% | 3.891% | 3.692% | 3.399% | 2.578% | 3.274% | 5.185% | 0.835% | 2.44% | 5.105% | 3.181% | 1.607%
| PDM3 |  | 4.49% | -17.01% | -31.51% | -6.223% | -3.152% | -0.7386% | 0.541% | -0.7751% | -0.2353% | 6.502% | -15.55% | -0.4095%
| Z-Score (Absolute) |  | 0.93 | 2.87 | 5.43 | 0.96 | 0.42 | 0 | 0.23 | 0 | 0.09 | 1.28 | 2.61 | 0.06
| Analytical results for Re in OREAS 912 (Indicative Value < 0.1 ppm) | [19 empty] | Indicative
Re | Round | Replicate | Lab | Lab | Lab | Lab | Lab | Lab | [12 empty] | 1
| No | No | 01 | 02 | 07 | 11 | 14 | 19 | [12 empty] | ppm
|  |  | PF*OES/MS | PF*MS | PF*MS | PF*MS | PF*MS | PF*MS | [12 empty] | 2
2
| 1 | 1 | < 0.1 | < 1 | < 0.1 | 0.01 | < 0.1 | < 0.1 | [12 empty] | 1
| 1 | 2 | < 0.1 | < 1 | < 0.1 | 0.02 | < 0.1 | < 0.1 | [12 empty] | 3
| 1 | 3 | < 0.1 | < 1 | < 0.1 | 0.03 | < 0.1 | < 0.1 | [12 empty] | 16
| 1 | 4 | < 0.1 | < 1 | < 0.1 | 0.02 | < 0.1 | < 0.1 | [12 empty] | < 0.1
| 1 | 5 | < 0.1 | < 1 | < 0.1 | 0.02 | < 0.1 | < 0.1 | [12 empty] | 9
| 1 | 6 | < 0.1 | < 1 | < 0.1 | 0.01 | < 0.1 | < 0.1
| Mean |  |  |  |  | 0.01833333
| Median |  |  |  |  | 0.02
| Std Dev. |  |  |  |  | 0.007527727
| Rel.Std.Dev. |  |  |  |  | 41.06%
PDM3
| Z-Score (Absolute) |  | NA | NA | NA | NA | NA | NA
| Analytical results for S in OREAS 912 (Certified Value 21.88 wt.%) | [19 empty] | Certified
S | Round | Replicate | Lab | Lab | Lab | Lab | Lab | Lab | Lab | Lab | Lab | Lab | Lab | Lab | Lab | [5 empty] | 1
| No | No | 01 | 02 | 03 | 04 | 05 | 07 | 10 | 11 | 12 | 13 | 14 | 15 | 19 | [5 empty] | wt.%
|  |  | PF*OES/MS | PF*OES/MS | PF*OES | PF*OES | PF*OES/MS | PF*OES | PF*OES | PF*OES | PF*OES | PF*OES | PF*OES | PF*OES | PF*OES | [5 empty] | 2
3
| 1 | 1 | 21.6 | 22.26 | 21.41625 | 21.79617 | 22 | 20.9 | 22.4 | 21.9 | 21.8 | 21.7 | 22.5 | 18.9521 | 22.17682 | [5 empty] | 1
| 1 | 2 | 22 | 22.15 | 19.97782 | 21.76864 | 22 | 20.6 | 22.3 | 21.9 | 21.5 | 22.7 | 22.27 | 18.8094 | 23.88922 | [5 empty] | #N/A
| 1 | 3 | 21.7 | 22.11 | 20.8777 | 21.75362 | 22 | 21.56 | 22 | 21.9 | 22 | 21.7 | 22.33 | 19.3991 | 23.53527 | [5 empty] | 16
| 1 | 4 | 21.8 | 22.31 | 21.65375 | 21.81127 | 21.8 | 21.35 | 22.4 | 21.6 | 21.7 | 21.7 | 22.45 | 18.8635 | 21.81392 | [5 empty] | 21.88387
| 1 | 5 | 21.3 | 22.27 | 20.64641 | 21.65377 | 22.2 | 20.35 | 22.2 | 21.8 | 21.9 | 22 | 22.16 | 19.1055 | 22.81936 | [5 empty] | 47
| 1 | 6 | 21.4 | 22.32 | 21.37466 | 21.76505 | 21.7 | 21.31 | 22.3 | 21.9 | 21.6 | 22.3 | 22.4 | 19.1339 | 22.67768
| Mean |  | 21.63333 | 22.23667 | 20.9911 | 21.75809 | 21.95 | 21.01167 | 22.26667 | 21.83333 | 21.75 | 22.01667 | 22.35167 | 19.04392 | 22.81871
| Median |  | 21.65 | 22.265 | 21.12618 | 21.76685 | 22 | 21.105 | 22.3 | 21.9 | 21.75 | 21.85 | 22.365 | 19.0288 | 22.74852
| Std Dev. |  | 0.2581989 | 0.08664102 | 0.6205437 | 0.05539236 | 0.1760682 | 0.4741062 | 0.1505545 | 0.121106 | 0.1870829 | 0.4119061 | 0.1248065 | 0.2163438 | 0.7875258
| Rel.Std.Dev. |  | 1.194% | 0.3896% | 2.956% | 0.2546% | 0.8021% | 2.256% | 0.6761% | 0.5547% | 0.8602% | 1.871% | 0.5584% | 1.136% | 3.451%
| PDM3 |  | -1.145% | 1.612% | -4.08% | -0.5748% | 0.3022% | -3.986% | 1.749% | -0.2309% | -0.6117% | 0.6068% | 2.138% | -12.98% | 4.272%
| Z-Score (Absolute) |  | 0.33 | 0.67 | 1.41 | 0.13 | 0.2 | 1.37 | 0.72 | 0 | 0.14 | 0.31 | 0.87 | 4.66 | 1.65
| Analytical results for Sb in OREAS 912 (Certified Value 101 ppm) | [19 empty] | Certified
Sb | Round | Replicate | Lab | Lab | Lab | Lab | Lab | Lab | Lab | Lab | Lab | [9 empty] | 1
| No | No | 01 | 02 | 05 | 07 | 11 | 14 | 19 | 20 | 21 | [9 empty] | ppm
|  |  | PF*OES/MS | PF*MS | PF*OES/MS | PF*MS | PF*MS | PF*MS | PF*MS | PF*MS | PF*MS | [9 empty] | 0
0
| 1 | 1 | 105 | 90 | 101 | 94 | 101 | 100.6 | 98.46681 | 81.3 | 102 | [9 empty] | 1
| 1 | 2 | 106 | 85 | 102 | 95.1 | 101.5 | 101.2 | 103.026 | 83.7 | 99.4 | [9 empty] | #N/A
| 1 | 3 | 103 | 83 | 103 | 96.5 | 104.5 | 98.6 | 102.1446 | 85.3 | 101 | [9 empty] | 16
| 1 | 4 | 104 | 82 | 104 | 94 | 100.5 | 101.5 | 93.26382 | 83.1 | 103 | [9 empty] | 100.6842
| 1 | 5 | 104 | 85 | 100 | 100.1 | 98 | 98.9 | 96.49264 | 71.9 | 104 | [9 empty] | 48
| 1 | 6 | 103 | 88 | 102 | 103.5 | 99.3 | 99.6 | 97.54195 | 78.9 | 103
| Mean |  | 104.1667 | 85.5 | 102 | 97.2 | 100.8 | 100.0667 | 98.4893 | 80.7 | 102.0667
| Median |  | 104 | 85 | 102 | 95.8 | 100.75 | 100.1 | 98.00438 | 82.2 | 102.5
| Std Dev. |  | 1.169045 | 3.016621 | 1.414214 | 3.833536 | 2.209072 | 1.21271 | 3.636836 | 4.836528 | 1.657307
| Rel.Std.Dev. |  | 1.122% | 3.528% | 1.386% | 3.944% | 2.192% | 1.212% | 3.693% | 5.993% | 1.624%
| PDM3 |  | 3.459% | -15.08% | 1.307% | -3.461% | 0.115% | -0.6133% | -2.18% | -19.85% | 1.373%
| Z-Score (Absolute) |  | 1.38 | 4.91 | 0.65 | 0.97 | 0.25 | 0 | 0.53 | 6.53 | 0.67
| Analytical results for Sc in OREAS 912 (Certified Value 9.89 ppm) | [19 empty] | Certified
Sc | Round | Replicate | Lab | Lab | Lab | Lab | Lab | Lab | Lab | Lab | Lab | [9 empty] | 1
| No | No | 01 | 02 | 07 | 09 | 14 | 15 | 19 | 20 | 21 | [9 empty] | ppm
|  |  | PF*OES/MS | PF*MS | PF*OES | BF*MS | PF*OES | PF*OES | PF*OES | PF*MS | PF*OES | [9 empty] | 2
3
| 1 | 1 | < 20 | < 5 | < 20 | 8.7 | 11 | 9 | < 10 | 10 | 10 | [9 empty] | 1
| 1 | 2 | < 20 | < 5 | < 20 | 9.9 | 11 | 9 | < 10 | 10 | 10 | [9 empty] | #N/A
| 1 | 3 | < 20 | < 5 | < 20 | 9.2 | 10 | 9 | < 10 | 10 | 10 | [9 empty] | 16
| 1 | 4 | < 20 | < 5 | < 20 | 11.1 | 11 | 9 | < 10 | 10 | 10 | [9 empty] | 9.89
| 1 | 5 | < 20 | < 5 | < 20 | 9.8 | 11 | 9 | < 10 | 9 | 10 | [9 empty] | 49
| 1 | 6 | < 20 | < 5 | < 20 | 10 | 11 | 9 | < 10 | 10 | 10
| Mean |  |  |  |  | 9.783333 | 10.83333 | 9 |  | 9.833333 | 10
| Median |  |  |  |  | 9.85 | 11 | 9 |  | 10 | 10
| Std Dev. |  |  |  |  | 0.813429 | 0.4082483 | 0 |  | 0.4082483 | 0
| Rel.Std.Dev. |  |  |  |  | 8.314% | 3.768% | 0% |  | 4.152% | 0%
| PDM3 |  |  |  |  | -1.079% | 9.538% | -8.999% |  | -0.573% | 1.112%
| Z-Score (Absolute) |  | 0.67 | 29.67 | 0.67 | 0.2 | 4.05 | 3.37 | 19.55 | 0 | 0.67
| Analytical results for Se in OREAS 912 (Certified Value 51 ppm) | [19 empty] | Certified
Se | Round | Replicate | Lab | Lab | Lab | Lab | Lab | Lab | Lab | [11 empty] | 1
| No | No | 01 | 03 | 05 | 07 | 11 | 14 | 19 | [11 empty] | ppm
|  |  | PF*OES/MS | PF*MS | PF*OES/MS | PF*MS | PF*MS | PF*MS | PF*MS | [11 empty] | 0
0
| 1 | 1 | 50 | 38.80103 | 23 | 53 | 60 | 51 | 57.45362 | [11 empty] | 1
| 1 | 2 | 50 | 41.27927 | 67 | 60 | 57 | 49 | 60.46853 | [11 empty] | #N/A
| 1 | 3 | 50 | 43.36749 | 46 | 56 | 65 | 51 | 60.67848 | [11 empty] | 16
| 1 | 4 | 50 | 37.94641 | 47 | 52 | 58 | 52 | 52.6214 | [11 empty] | 51.36933
| 1 | 5 | 50 | 43.61756 | 39 | 48 | 59 | 50 | 52.81221 | [11 empty] | 50
| 1 | 6 | 50 | 38.66321 | 48 | 59 | 51 | 51 | 51.40258
| Mean |  | 50 | 40.61249 | 45 | 54.66667 | 58.33333 | 50.66667 | 55.90614
| Median |  | 50 | 40.04015 | 46.5 | 54.5 | 58.5 | 51 | 55.13292
| Std Dev. |  | 0 | 2.500168 | 14.26885 | 4.546061 | 4.546061 | 1.032796 | 4.162434
| Rel.Std.Dev. |  | 0% | 6.156% | 31.71% | 8.316% | 7.793% | 2.038% | 7.445%
| PDM3 |  | -2.666% | -20.94% | -12.4% | 6.419% | 13.56% | -1.368% | 8.832%
| Z-Score (Absolute) |  | 0.09 | 1.29 | 0.73 | 0.51 | 0.99 | 0 | 0.67
| Analytical results for SiO2 in OREAS 912 (Certified Value 39.27 wt.%) | [19 empty] | Certified
SiO2 | Round | Replicate | Lab | Lab | Lab | Lab | Lab | Lab | Lab | Lab | Lab | Lab | Lab | Lab | Lab | [5 empty] | 1
| No | No | 01 | 02 | 04 | 05 | 06 | 07 | 10 | 12 | 13 | 14 | 17 | 19 | 21 | [5 empty] | wt.%
|  |  | PF*OES/MS | PF*MS | PF*OES | PF*OES/MS | PF*OES | PF*OES | PF*OES | PF*OES | PF*OES | PF*OES | BF*OES/MS | PF*OES | PF*OES | [5 empty] | 2
3
| 1 | 1 | 37.65 | 38.29 | 38.9002289 | 38.933 | 41.93 | 40.22 | 40.4 | 39.4 | 40.2 | 38.93 | 38.7333436 | 39.432754 | 40.22 | [5 empty] | 1
| 1 | 2 | 37.86 | 38.08 | 39.0817301 | 38.506 | 39.15 | 39.58 | 40.2 | 38.2 | 39.8 | 38.93 | 39.6359675 | 41.7405948 | 38.93 | [5 empty] | #N/A
| 1 | 3 | 37.65 | 37.86 | 38.7558179 | 38.292 | 41.93 | 40.43 | 39.8 | 39.6 | 39.8 | 38.93 | 38.8536272 | 42.2920258 | 39.58 | [5 empty] | 16
| 1 | 4 | 37.65 | 38.93 | 38.8636979 | 37.436 | 41.07 | 39.79 | 40.2 | 37.8 | 38.9 | 39.58 | 37.7183155 | 37.6329445 | 40 | [5 empty] | 39.27094
| 1 | 5 | 37.65 | 37.65 | 38.9654995 | 38.933 | 41.5 | 38.72 | 40 | 39.1 | 39.6 | 38.72 | 37.7714565 | 38.9732281 | 40 | [5 empty] | 51
| 1 | 6 | 37.65 | 39.15 | 39.1006148 | 37.65 | 40.22 | 40.22 | 40.2 | 39.4 | 40.6 | 39.15 | 39.5407866 | 40.8215431 | 39.58
| Mean |  | 37.685 | 38.32667 | 38.9446 | 38.29167 | 40.96667 | 39.82667 | 40.13333 | 38.91667 | 39.81667 | 39.04 | 38.70891615 | 40.14885 | 39.71833
| Median |  | 37.65 | 38.185 | 38.9328642 | 38.399 | 41.285 | 40.005 | 40.2 | 39.25 | 39.8 | 38.93 | 38.7934854 | 40.12714855 | 39.79
| Std Dev. |  | 0.08573214 | 0.5966127 | 0.1324649 | 0.6344222 | 1.09626 | 0.6261523 | 0.2065591 | 0.7386925 | 0.5741661 | 0.2974559 | 0.8286243 | 1.777866 | 0.4626194
| Rel.Std.Dev. |  | 0.2275% | 1.557% | 0.3401% | 1.657% | 2.676% | 1.572% | 0.5147% | 1.898% | 1.442% | 0.7619% | 2.141% | 4.428% | 1.165%
| PDM3 |  | -4.038% | -2.405% | -0.831% | -2.494% | 4.318% | 1.415% | 2.196% | -0.9021% | 1.39% | -0.5881% | -1.431% | 2.236% | 1.139%
| Z-Score (Absolute) |  | 1.22 | 0.64 | 0.09 | 0.67 | 1.73 | 0.71 | 0.98 | 0.11 | 0.7 | 0 | 0.3 | 1 | 0.61
| Analytical results for Sm in OREAS 912 (Certified Value 2.02 ppm) | [19 empty] | Certified
Sm | Round | Replicate | Lab | Lab | Lab | Lab | Lab | Lab | Lab | Lab | Lab | Lab | Lab | [7 empty] | 1
| No | No | 02 | 03 | 04 | 05 | 07 | 09 | 11 | 15 | 17 | 20 | 21 | [7 empty] | ppm
|  |  | PF*MS | PF*MS | PF*MS | PF*OES/MS | PF*MS | BF*MS | PF*MS | PF*OES | BF*OES/MS | PF*MS | PF*MS | [7 empty] | 2
3
| 1 | 1 | 17.9 | 2.068334 | 1.850931 | 1.8 | 2.1 | 2.15 | 1.92 | < 2 | < 2.5 | 1.9 | 2.1 | [7 empty] | 1
| 1 | 2 | 17.8 | 2.088151 | 1.879754 | 1.8 | 2.3 | 1.91 | 2.02 | < 2 | < 2.5 | 1.9 | 2.1 | [7 empty] | #N/A
| 1 | 3 | 17.7 | 1.992228 | 1.980293 | 1.8 | 2.2 | 1.93 | 1.9 | < 2 | < 2.5 | 2 | 2 | [7 empty] | 16
| 1 | 4 | 18.2 | 2.192995 | 1.875543 | 1.9 | 1.9 | 2.25 | 2.26 | < 2 | < 2.5 | 1.9 | 2 | [7 empty] | 2.018306
| 1 | 5 | 17.6 | 2.176234 | 1.839897 | 1.6 | 1.7 | 2.34 | 1.96 | < 2 | < 2.5 | 1.6 | 2 | [7 empty] | 52
| 1 | 6 | 18.3 | 2.00541 | 1.879096 | 1.7 | 2.4 | 1.99 | 1.89 | < 2 | < 2.5 | 1.9 | 2.1
| Mean |  | 17.91667 | 2.087225 | 1.884252 | 1.766667 | 2.1 | 2.095 | 1.991667 |  |  | 1.866667 | 2.05
| Median |  | 17.85 | 2.078242 | 1.877319 | 1.8 | 2.15 | 2.07 | 1.94 |  |  | 1.9 | 2.05
| Std Dev. |  | 0.2786874 | 0.08388792 | 0.04984806 | 0.1032796 | 0.2607681 | 0.1786337 | 0.1397736 |  |  | 0.136626 | 0.05477226
| Rel.Std.Dev. |  | 1.555% | 4.019% | 2.646% | 5.846% | 12.42% | 8.527% | 7.018% |  |  | 7.319% | 2.672%
| PDM3 |  | 787.7% | 3.415% | -6.642% | -12.47% | 4.048% | 3.8% | -1.32% |  |  | -7.513% | 1.57%
| Z-Score (Absolute) |  | 99.12 | 0.59 | 0.67 | 1.4 | 0.67 | 0.64 | 0 | 6.17 | 4.62 | 0.78 | 0.36
| Analytical results for Sn in OREAS 912 (Certified Value 11.8 ppm) | [19 empty] | Certified
Sn | Round | Replicate | Lab | Lab | Lab | Lab | Lab | Lab | Lab | Lab | Lab | Lab | Lab | Lab | [6 empty] | 1
| No | No | 02 | 05 | 06 | 07 | 09 | 11 | 14 | 15 | 17 | 19 | 20 | 21 | [6 empty] | ppm
|  |  | PF*MS | PF*OES/MS | PF*OES | PF*MS | BF*MS | PF*MS | PF*MS | PF*OES | BF*OES/MS | PF*MS | PF*MS | PF*MS | [6 empty] | 1
1
| 1 | 1 | 11 | 13.7 | < 50 | 13 | 6.9 | 14 | < 100 | 42 | < 10 | < 100 | 11 | 12 | [6 empty] | 1
| 1 | 2 | 10 | 12.5 | < 50 | 11 | 6.4 | 13 | < 100 | 29 | < 10 | < 100 | 12 | 12 | [6 empty] | #N/A
| 1 | 3 | 11 | 11.7 | < 50 | 12 | 6.9 | 14 | < 100 | 27 | < 10 | < 100 | 11 | 12 | [6 empty] | 16
| 1 | 4 | 10 | 14 | < 50 | 12 | 6.5 | 13 | < 100 | 21 | < 10 | < 100 | 11 | 12 | [6 empty] | 11.84722
| 1 | 5 | 11 | 11.5 | < 50 | 12 | 6.3 | 14 | < 100 | 106 | < 10 | < 100 | 9 | 12 | [6 empty] | 53
| 1 | 6 | 11 | 11.1 | < 50 | 13 | 5.6 | 11 | < 100 | 83 | < 10 | < 100 | 10 | 12
| Mean |  | 10.66667 | 12.41667 |  | 12.16667 | 6.433333 | 13.16667 |  | 51.33333 |  |  | 10.66667 | 12
| Median |  | 11 | 12.1 |  | 12 | 6.45 | 13.5 |  | 35.5 |  |  | 11 | 12
| Std Dev. |  | 0.5163978 | 1.204021 |  | 0.7527727 | 0.4802777 | 1.169045 |  | 34.89795 |  |  | 1.032796 | 0
| Rel.Std.Dev. |  | 4.841% | 9.697% |  | 6.187% | 7.465% | 8.879% |  | 67.98% |  |  | 9.682% | 0%
| PDM3 |  | -9.965% | 4.807% |  | 2.696% | -45.7% | 11.14% |  | 333.3% |  |  | -9.965% | 1.29%
| Z-Score (Absolute) |  | 0.29 | 0.02 | 2.29 | 0.02 | 1.06 | 0.16 | 6.8 | 7.04 | 1.31 | 6.8 | 0.29 | 0.05
| Analytical results for Sr in OREAS 912 (Certified Value 66 ppm) | [19 empty] | Certified
Sr | Round | Replicate | Lab | Lab | Lab | Lab | Lab | Lab | Lab | Lab | Lab | Lab | Lab | Lab | Lab | Lab |  |  |  |  | 1
| No | No | 01 | 02 | 03 | 05 | 06 | 07 | 09 | 11 | 14 | 15 | 17 | 19 | 20 | 21 |  |  |  |  | ppm
|  |  | PF*OES/MS | PF*MS | PF*OES | PF*OES/MS | PF*OES | PF*MS | BF*MS | PF*MS | PF*MS | PF*OES | BF*OES/MS | PF*MS | PF*MS | PF*OES |  |  |  |  | 0
1
| 1 | 1 | 70 | 69 | 67.56667 | 65 | 70 | 64 | 70.3 | 70 | 67 | 82 | 66.0891173 | 73.98076 | 62 | 64 |  |  |  |  | 1
| 1 | 2 | 70 | 69 | 64.73667 | 66 | 60 | 63 | 68.5 | 70 | 68 | 81 | 65.46444 | 74.98589 | 62 | 63 |  |  |  |  | #N/A
| 1 | 3 | 70 | 69 | 63.48667 | 67 | 60 | 64 | 70.5 | 70 | 67 | 84 | 68.07402 | 74.8445 | 61 | 65 |  |  |  |  | 16
| 1 | 4 | 70 | 68 | 67.23667 | 70 | 70 | 60 | 72.1 | 70 | 69 | 82 | 64.74039 | 67.06447 | 61 | 64 |  |  |  |  | 66.27421
| 1 | 5 | 70 | 64 | 64.13667 | 65 | 60 | 61 | 68.3 | 70 | 66 | 104 | 68.63563 | 69.87936 | 56 | 64 |  |  |  |  | 54
| 1 | 6 | 70 | 71 | 67.31667 | 67 | 60 | 63 | 67.9 | 60 | 65 | 88 | 64.32134 | 67.09289 | 60 | 65
| Mean |  | 70 | 68.33333 | 65.74667 | 66.66667 | 63.33333 | 62.5 | 69.6 | 68.33333 | 67 | 86.83333 | 66.22082 | 71.30798 | 60.33333 | 64.16667
| Median |  | 70 | 69 | 65.98667 | 66.5 | 60 | 63 | 69.4 | 70 | 67 | 83 | 65.77678 | 71.93006 | 61 | 64
| Std Dev. |  | 0 | 2.33809 | 1.828508 | 1.861899 | 5.163978 | 1.643168 | 1.633401 | 4.082483 | 1.414214 | 8.773065 | 1.769451 | 3.768103 | 2.250926 | 0.7527727
| Rel.Std.Dev. |  | 0% | 3.422% | 2.781% | 2.793% | 8.154% | 2.629% | 2.347% | 5.974% | 2.111% | 10.1% | 2.672% | 5.284% | 3.731% | 1.173%
| PDM3 |  | 5.622% | 3.107% | -0.796% | 0.5922% | -4.437% | -5.695% | 5.018% | 3.107% | 1.095% | 31.02% | -0.08056% | 7.595% | -8.964% | -3.18%
| Z-Score (Absolute) |  | NA | 0.45 | 0.25 | 0 | NA | 1.12 | 0.79 | NA | 0.09 | 5.44 | 0.12 | 1.25 | 1.71 | 0.67
Results from laboratories 1, 6 and 11 were removed due to their 10 ppm reading resolution.
| Analytical results for Ta in OREAS 912 (Indicative Value 0.43 ppm) | [19 empty] | Indicative
Ta | Round | Replicate | Lab | Lab | Lab | Lab | Lab | Lab | Lab | Lab | Lab | Lab | Lab | Lab | [6 empty] | 1
| No | No | 01 | 02 | 05 | 07 | 09 | 11 | 14 | 15 | 17 | 19 | 20 | 21 | [6 empty] | ppm
|  |  | PF*OES/MS | PF*MS | PF*OES/MS | PF*MS | BF*MS | PF*MS | PF*MS | PF*OES | BF*OES/MS | PF*MS | PF*MS | PF*MS | [6 empty] | 2
2
| 1 | 1 | < 0.1 | 1.46 | 1.3 | 0.5 | 0.3 | 0.33 | 0.4 | < 10 | < 1 | 0.6639133 | 0.6028 | < 0.5 | [6 empty] | 1
| 1 | 2 | < 0.1 | 1.46 | 1.4 | 0.3 | 0.3 | 0.33 | 0.3 | < 10 | < 1 | 0.5494288 | 0.564 | < 0.5 | [6 empty] | 4
| 1 | 3 | < 0.1 | 1.32 | 1.1 | 0.3 | 0.3 | 0.41 | 0.5 | < 10 | < 1 | 0.7451006 | 0.59 | < 0.5 | [6 empty] | 16
| 1 | 4 | 0.6 | 1.37 | 1.3 | 0.5 | 0.3 | 0.32 | 0.3 | < 10 | < 1 | 0.5202299 | 0.77 | < 0.5 | [6 empty] | 0.433764
| 1 | 5 | 0.3 | 1.49 | 0.9 | 0.4 | 0.3 | 0.32 | 0.3 | < 10 | < 1 | 0.6464661 | 0.59 | < 0.5 | [6 empty] | 10
| 1 | 6 | < 0.1 | 1.45 | 1 | 0.4 | 0.3 | 0.37 | 0.4 | < 10 | < 1 | 0.57279 | 0.5 | < 0.5
| Mean |  | 0.45 | 1.425 | 1.166667 | 0.4 | 0.3 | 0.3466667 | 0.3666667 |  |  | 0.6163214 | 0.6028
| Median |  | 0.45 | 1.455 | 1.2 | 0.4 | 0.3 | 0.33 | 0.35 |  |  | 0.609628 | 0.59
| Std Dev. |  | 0.212132 | 0.06534524 | 0.1966384 | 0.08944272 | 0 | 0.03614784 | 0.08164966 |  |  | 0.0840963 | 0.08984075
| Rel.Std.Dev. |  | 47.14% | 4.586% | 16.85% | 22.36% | 0% | 10.43% | 22.27% |  |  | 13.64% | 14.9%
| PDM3 |  | 3.743% | 228.5% | 169% | -7.784% | -30.84% | -20.08% | -15.47% |  |  | 42.09% | 38.97%
| Z-Score (Absolute) |  | 1.13 | 4.12 | 3.03 | 0.21 | 0.63 | 0.44 | 0.35 | 19.23 | 0.21 | 0.7 | 0.65 | 0.85
| Analytical results for Tb in OREAS 912 (Certified Value 0.25 ppm) | [19 empty] | Certified
Tb | Round | Replicate | Lab | Lab | Lab | Lab | Lab | Lab | Lab | Lab | Lab | Lab | Lab | [7 empty] | 1
| No | No | 01 | 02 | 03 | 05 | 07 | 09 | 11 | 15 | 17 | 20 | 21 | [7 empty] | ppm
|  |  | PF*OES/MS | PF*MS | PF*MS | PF*OES/MS | PF*MS | BF*MS | PF*MS | PF*OES | BF*OES/MS | PF*MS | PF*MS | [7 empty] | 2
3
| 1 | 1 | 0.23 | 1.46 | 0.2679008 | 0.2 | 0.3 | 0.2 | 0.28 | < 3 | < 1 | 0.24 | 0.27 | [7 empty] | 1
| 1 | 2 | 0.23 | 1.55 | 0.2740111 | 0.3 | 0.3 | 0.28 | 0.28 | < 3 | < 1 | 0.25 | 0.27 | [7 empty] | #N/A
| 1 | 3 | 0.24 | 1.45 | 0.2618722 | 0.3 | 0.3 | 0.22 | 0.26 | < 3 | < 1 | 0.23 | 0.27 | [7 empty] | 16
| 1 | 4 | 0.24 | 1.59 | 0.2981 | 0.3 | 0.3 | 0.23 | 0.22 | < 3 | < 1 | 0.25 | 0.26 | [7 empty] | 0.2536445
| 1 | 5 | 0.23 | 1.49 | 0.2964869 | 0.2 | 0.2 | 0.25 | 0.29 | < 3 | < 1 | 0.23 | 0.27 | [7 empty] | 55
| 1 | 6 | 0.24 | 1.45 | 0.26283 | 0.2 | 0.3 | 0.25 | 0.26 | < 3 | < 1 | 0.24 | 0.26
| Mean |  | 0.235 | 1.498333 | 0.2768668 | 0.25 | 0.2833333 | 0.2383333 | 0.265 |  |  | 0.24 | 0.2666667
| Median |  | 0.235 | 1.475 | 0.270956 | 0.25 | 0.3 | 0.24 | 0.27 |  |  | 0.24 | 0.27
| Std Dev. |  | 0.005477226 | 0.05879342 | 0.0164086 | 0.05477226 | 0.04082483 | 0.02786874 | 0.0250998 |  |  | 0.008944272 | 0.005163978
| Rel.Std.Dev. |  | 2.331% | 3.924% | 5.927% | 21.91% | 14.41% | 11.69% | 9.472% |  |  | 3.727% | 1.936%
| PDM3 |  | -7.351% | 490.7% | 9.155% | -1.437% | 11.7% | -6.036% | 4.477% |  |  | -5.379% | 5.134%
| Z-Score (Absolute) |  | 0.75 | 29.31 | 0.24 | NA | NA | 0.67 | 0.04 | 29.35 | 5.55 | 0.63 | 0
Results from laboratories 5 and 7 were removed due to their 0.1 ppm reading resolution.
| Analytical results for Te in OREAS 912 (Certified Value 4.82 ppm) | [19 empty] | Certified
Te | Round | Replicate | Lab | Lab | Lab | Lab | Lab | Lab | Lab | Lab | [10 empty] | 1
| No | No | 01 | 02 | 05 | 07 | 11 | 14 | 19 | 21 | [10 empty] | ppm
|  |  | PF*OES/MS | PF*MS | PF*OES/MS | PF*MS | PF*MS | PF*MS | PF*MS | PF*MS | [10 empty] | 2
3
| 1 | 1 | 5 | 5 | 17 | 5 | 4.6 | 4 | 2.883623 | 5 | [10 empty] | 1
| 1 | 2 | 5 | 5 | 20 | 4 | 4.5 | 5 | 3.287757 | 5 | [10 empty] | #N/A
| 1 | 3 | 5 | 5 | 16 | 5 | 4.9 | 5 | 4.841768 | 5 | [10 empty] | 16
| 1 | 4 | 5 | 5 | 31 | 5 | 5 | 5 | 2.520564 | 5 | [10 empty] | 4.822222
| 1 | 5 | 5 | < 5 | 13 | 4 | 4.1 | 4 | 4.268327 | 5 | [10 empty] | 56
| 1 | 6 | 6 | 5 | 13 | 4 | 4.5 | 5 | 3.067463 | 5
| Mean |  | 5.166667 | 5 | 18.33333 | 4.5 | 4.6 | 4.666667 | 3.47825 | 5
| Median |  | 5 | 5 | 16.5 | 4.5 | 4.55 | 5 | 3.17761 | 5
| Std Dev. |  | 0.4082483 | 0 | 6.742897 | 0.5477226 | 0.3224903 | 0.5163978 | 0.8898518 | 0
| Rel.Std.Dev. |  | 7.902% | 0% | 36.78% | 12.17% | 7.011% | 11.07% | 25.58% | 0%
| PDM3 |  | 7.143% | 3.687% | 280.2% | -6.682% | -4.608% | -3.226% | -27.87% | 3.687%
| Z-Score (Absolute) |  | 1.44 | 0.13 | 36.95 | 0.36 | 0.09 | 0.09 | 3.12 | 0.99
| Analytical results for Th in OREAS 912 (Certified Value 3.47 ppm) | [19 empty] | Certified
Th | Round | Replicate | Lab | Lab | Lab | Lab | Lab | Lab | Lab | Lab | Lab | Lab | Lab | Lab | Lab | Lab |  |  |  |  | 1
| No | No | 01 | 02 | 03 | 04 | 05 | 07 | 09 | 11 | 14 | 15 | 17 | 19 | 20 | 21 |  |  |  |  | ppm
|  |  | PF*OES/MS | PF*MS | PF*MS | PF*MS | PF*OES/MS | PF*MS | BF*MS | PF*MS | PF*MS | PF*OES | BF*OES/MS | PF*MS | PF*MS | PF*MS |  |  |  |  | 2
3
| 1 | 1 | 3.9 | 5 | 3.670576 | 3.203512 | 3.4 | 3.5 | 3.18 | 3.4 | 3.4 | 72 | 3.300195 | 3.660798 | 3.2 | 3.5 |  |  |  |  | 1
| 1 | 2 | 3.9 | 5 | 3.804153 | 3.195289 | 3.4 | 3.4 | 3.24 | 3.4 | 3.5 | 68 | 3.392021 | 3.732955 | 3.6 | 3.5 |  |  |  |  | #N/A
| 1 | 3 | 3.9 | 5 | 3.709787 | 3.211619 | 3.5 | 3.5 | 3.34 | 3.4 | 3.4 | 76 | 3.678424 | 3.675344 | 3.2 | 3.6 |  |  |  |  | 16
| 1 | 4 | 3.5 | 5 | 3.896424 | 3.206252 | 3.4 | 3.5 | 3.25 | 3.5 | 3.5 | 68 | 3.385831 | 3.434805 | 3.4 | 3.6 |  |  |  |  | 3.468019
| 1 | 5 | 3.5 | 5 | 3.927777 | 3.208402 | 3.7 | 3.2 | 3.24 | 3.3 | 3.3 | 74 | 3.600166 | 3.718141 | 3 | 3.5 |  |  |  |  | 57
| 1 | 6 | 3.3 | 5 | 3.72086 | 3.201339 | 3.6 | 3.5 | 3.26 | 3.2 | 3.5 | 68 | 3.602448 | 3.47025 | 3.4 | 3.4
| Mean |  | 3.666667 | 5 | 3.788263 | 3.204402 | 3.5 | 3.433333 | 3.251667 | 3.366667 | 3.433333 | 71 | 3.493181 | 3.615382 | 3.3 | 3.516667
| Median |  | 3.7 | 5 | 3.762506 | 3.204882 | 3.45 | 3.5 | 3.245 | 3.4 | 3.45 | 70 | 3.496094 | 3.668071 | 3.3 | 3.5
| Std Dev. |  | 0.265832 | 0 | 0.1057992 | 0.00574 | 0.1264911 | 0.121106 | 0.05154286 | 0.1032796 | 0.08164966 | 3.521363 | 0.1527751 | 0.1293926 | 0.2097618 | 0.07527727
| Rel.Std.Dev. |  | 7.25% | 0% | 2.793% | 0.1791% | 3.614% | 3.527% | 1.585% | 3.068% | 2.378% | 4.96% | 4.374% | 3.579% | 6.356% | 2.141%
| PDM3 |  | 5.728% | 44.17% | 9.234% | -7.601% | 0.9222% | -1% | -6.238% | -2.922% | -1% | 1947% | 0.7255% | 4.249% | -4.845% | 1.403%
| Z-Score (Absolute) |  | 1.1 | NA | 1.76 | 1.4 | 0.2 | 0.16 | 1.15 | 0.52 | 0.16 | NA | 0.16 | 0.82 | 0.89 | 0.29
Results from laboratory 2 were removed due to their 1 ppm reading resolution. Results from laboratory 2.02 were removed due to their systematic bias.
| Analytical results for Ti in OREAS 912 (Certified Value 0.137 wt.%) | [19 empty] | Certified
Ti | Round | Replicate | Lab | Lab | Lab | Lab | Lab | Lab | Lab | Lab | Lab | Lab | Lab | Lab | Lab | Lab | Lab | Lab | Lab | Lab | 1
| No | No | 01 | 02 | 03 | 04 | 05 | 06 | 07 | 09 | 10 | 11 | 12 | 13 | 14 | 15 | 17 | 19 | 20 | 21 | wt.%
|  |  | PF*OES/MS | PF*MS | PF*OES | PF*OES | PF*OES/MS | PF*OES | PF*OES | BF*MS | PF*OES | PF*MS | PF*OES | PF*OES | PF*OES | PF*OES | BF*OES/MS | PF*OES | PF*MS | PF*OES | 3
3
| 1 | 1 | 0.13 | 0.15 | 0.1292553 | 0.1381756 | 0.13 | 0.14 | 0.13 | 0.14 | 0.138 | 0.137 | 0.198 | 0.138 | 0.14 | 0.1483 | 0.1283691 | 0.1371086 | 0.1228 | 0.14 | 1
| 1 | 2 | 0.13 | 0.14 | 0.1269023 | 0.1386934 | 0.13 | 0.14 | 0.11 | 0.14 | 0.132 | 0.137 | 0.138 | 0.132 | 0.14 | 0.1431 | 0.1352607 | 0.1431604 | 0.1219 | 0.14 | #N/A
| 1 | 3 | 0.12 | 0.14 | 0.1276033 | 0.1382878 | 0.13 | 0.15 | 0.12 | 0.14 | 0.132 | 0.139 | 0.252 | 0.138 | 0.14 | 0.145 | 0.1353013 | 0.1446194 | 0.1204 | 0.14 | 16
| 1 | 4 | 0.12 | 0.14 | 0.1310773 | 0.1382813 | 0.13 | 0.14 | 0.13 | 0.14 | 0.138 | 0.14 | 0.132 | 0.132 | 0.14 | 0.143 | 0.1350996 | 0.1371111 | 0.1209 | 0.14 | 0.1366461
| 1 | 5 | 0.12 | 0.14 | 0.1262343 | 0.1387146 | 0.13 | 0.15 | 0.12 | 0.14 | 0.132 | 0.133 | 0.246 | 0.132 | 0.14 | 0.1691 | 0.1339186 | 0.1406553 | 0.1079 | 0.14 | 58
| 1 | 6 | 0.12 | 0.14 | 0.1299043 | 0.1382515 | 0.13 | 0.14 | 0.12 | 0.14 | 0.132 | 0.135 | 0.138 | 0.138 | 0.14 | 0.141 | 0.138694 | 0.1393773 | 0.1192 | 0.14
| Mean |  | 0.1233333 | 0.1416667 | 0.1284962 | 0.1384007 | 0.13 | 0.1433333 | 0.1216667 | 0.14 | 0.134 | 0.1368333 | 0.184 | 0.135 | 0.14 | 0.14825 | 0.1344406 | 0.1403387 | 0.11885 | 0.14
| Median |  | 0.12 | 0.14 | 0.1284293 | 0.13828455 | 0.13 | 0.14 | 0.12 | 0.14 | 0.132 | 0.137 | 0.168 | 0.135 | 0.14 | 0.14405 | 0.1351802 | 0.1400163 | 0.12065 | 0.14
| Std Dev. |  | 0.005163978 | 0.004082483 | 0.001880161 | 0.0002383862 | 0 | 0.005163978 | 0.007527727 | 0 | 0.003098387 | 0.002562551 | 0.05585696 | 0.003286335 | 0 | 0.01050652 | 0.003378599 | 0.003103582 | 0.005505179 | 0
| Rel.Std.Dev. |  | 4.187% | 2.882% | 1.463% | 0.1722% | 0% | 3.603% | 6.187% | 0% | 2.312% | 1.873% | 30.36% | 2.434% | 0% | 7.087% | 2.513% | 2.211% | 4.632% | 0%
| PDM3 |  | -9.743% | 3.674% | -5.964% | 1.284% | -4.864% | 4.894% | -10.96% | 2.454% | -1.936% | 0.137% | 34.65% | -1.205% | 2.454% | 8.492% | -1.614% | 2.702% | -13.02% | 2.454%
| Z-Score (Absolute) |  | 2.48 | 0.7 | 1.58 | 0.14 | 1.32 | 0.99 | 2.76 | 0.41 | 0.65 | 0.14 | 8.01 | 0.47 | 0.41 | 1.84 | 0.55 | 0.47 | 3.25 | 0.41
| Analytical results for Tl in OREAS 912 (Certified Value 8.49 ppm) | [19 empty] | Certified
Tl | Round | Replicate | Lab | Lab | Lab | Lab | Lab | Lab | Lab | Lab | Lab | Lab | [8 empty] | 1
| No | No | 01 | 02 | 03 | 05 | 07 | 11 | 14 | 19 | 20 | 21 | [8 empty] | ppm
|  |  | PF*OES/MS | PF*MS | PF*MS | PF*OES/MS | PF*MS | PF*MS | PF*MS | PF*MS | PF*MS | PF*MS | [8 empty] | 2
3
| 1 | 1 | 8.3 | 8.97 | 9.212097 | 8.2 | 8.5 | 7.75 | 8.7 | 8.850863 | 6.6 | 7.7 | [8 empty] | 1
| 1 | 2 | 8.4 | 9.05 | 9.635883 | 7.8 | 8.7 | 7.65 | 8.6 | 8.903475 | 6.8 | 7.9 | [8 empty] | #N/A
| 1 | 3 | 8.4 | 8.7 | 9.209181 | 8 | 8.7 | 7.89 | 8.7 | 9.046051 | 6.9 | 7.6 | [8 empty] | 16
| 1 | 4 | 8.5 | 9.18 | 9.730706 | 8.3 | 8.6 | 8.01 | 8.7 | 8.23617 | 7.3 | 7.8 | [8 empty] | 8.491665
| 1 | 5 | 8.4 | 8.54 | 9.894334 | 8.2 | 8.6 | 7.5 | 8.7 | 8.695488 | 6.5 | 7.8 | [8 empty] | 59
| 1 | 6 | 8.3 | 8.57 | 9.364432 | 8.4 | 9 | 7.49 | 8.8 | 8.371248 | 6.3 | 7.8
| Mean |  | 8.383333 | 8.835 | 9.507772 | 8.15 | 8.683333 | 7.715 | 8.7 | 8.683883 | 6.733333 | 7.766667
| Median |  | 8.4 | 8.835 | 9.500158 | 8.2 | 8.65 | 7.7 | 8.7 | 8.773176 | 6.7 | 7.8
| Std Dev. |  | 0.07527727 | 0.2679366 | 0.2872869 | 0.2167948 | 0.1722401 | 0.2097379 | 0.06324555 | 0.3179908 | 0.350238 | 0.1032796
| Rel.Std.Dev. |  | 0.8979% | 3.033% | 3.022% | 2.66% | 1.984% | 2.719% | 0.727% | 3.662% | 5.202% | 1.33%
| PDM3 |  | -1.276% | 4.043% | 11.97% | -4.024% | 2.257% | -9.146% | 2.453% | 2.264% | -20.71% | -8.538%
| Z-Score (Absolute) |  | 0.3 | 0.59 | 1.92 | 0.75 | 0.3 | 1.61 | 0.33 | 0.3 | 3.54 | 1.51
| Analytical results for Tm in OREAS 912 (Certified Value 0.084 ppm) | [19 empty] | Certified
Tm | Round | Replicate | Lab | Lab | Lab | Lab | Lab | Lab | Lab | Lab | Lab | Lab | Lab | [7 empty] | 1
| No | No | 01 | 02 | 03 | 05 | 07 | 09 | 11 | 15 | 17 | 20 | 21 | [7 empty] | ppm
|  |  | PF*OES/MS | PF*MS | PF*MS | PF*OES/MS | PF*MS | BF*MS | PF*MS | PF*OES | BF*OES/MS | PF*MS | PF*MS | [7 empty] | 3
3
| 1 | 1 | 0.07 | 8.97 | 0.08308561 | < 0.1 | 0.1 | 0.1 | 0.07 | < 2 | < 0.5 | 0.08 | 0.1 | [7 empty] | 1
| 1 | 2 | 0.08 | 9.05 | 0.09405345 | < 0.1 | 0.1 | 0.07 | 0.07 | < 2 | < 0.5 | 0.08 | 0.09 | [7 empty] | 9
| 1 | 3 | 0.09 | 8.7 | 0.08689174 | < 0.1 | < 0.1 | 0.08 | 0.1 | < 2 | < 0.5 | 0.07 | 0.09 | [7 empty] | 16
| 1 | 4 | 0.08 | 9.18 | 0.1003196 | < 0.1 | < 0.1 | 0.08 | 0.08 | < 2 | < 0.5 | 0.07 | 0.09 | [7 empty] | 0.08420255
| 1 | 5 | 0.08 | 8.54 | 0.09290591 | 0.1 | 0.1 | 0.09 | 0.1 | < 2 | < 0.5 | 0.08 | 0.09 | [7 empty] | 60
| 1 | 6 | 0.08 | 8.57 | 0.08403557 | < 0.1 | < 0.1 | 0.08 | 0.08 | < 2 | < 0.5 | 0.08 | 0.09
| Mean |  | 0.08 | 8.835 | 0.09021531 | 0.1 | 0.1 | 0.08333333 | 0.08333333 |  |  | 0.07666667 | 0.09166667
| Median |  | 0.08 | 8.835 | 0.08989883 | 0.1 | 0.1 | 0.08 | 0.08 |  |  | 0.08 | 0.09
| Std Dev. |  | 0.006324555 | 0.2679366 | 0.006695291 |  | 1.699675e-17 | 0.01032796 | 0.0136626 |  |  | 0.005163978 | 0.004082483
| Rel.Std.Dev. |  | 7.906% | 3.033% | 7.421% |  | 1.7e-14% | 12.39% | 16.4% |  |  | 6.736% | 4.454%
| PDM3 |  | -4.991% | 10393% | 7.141% | 18.76% | 18.76% | -1.032% | -1.032% |  |  | -8.95% | 8.864%
| Z-Score (Absolute) |  | 0.67 | 577.24 | 0 | NA | NA | 0.45 | 0.45 | 60.05 | 10.55 | 0.89 | 0.1
Results from laboratories 5 and 7 were removed due to their 0.1 ppm reading resolution.
| Analytical results for U in OREAS 912 (Certified Value 5.11 ppm) | [19 empty] | Certified
U | Round | Replicate | Lab | Lab | Lab | Lab | Lab | Lab | Lab | Lab | Lab | Lab | Lab | Lab | Lab | [5 empty] | 1
| No | No | 01 | 02 | 03 | 05 | 07 | 09 | 11 | 14 | 15 | 17 | 19 | 20 | 21 | [5 empty] | ppm
|  |  | PF*OES/MS | PF*MS | PF*MS | PF*OES/MS | PF*MS | BF*MS | PF*MS | PF*MS | PF*OES | BF*OES/MS | PF*MS | PF*MS | PF*MS | [5 empty] | 2
3
| 1 | 1 | 5.1 | < 0.5 | 5.476477 | 5.2 | 5.3 | 4.92 | 4.8 | 5 | < 50 | 5.139958 | 5.329272 | 4.65 | 5.19 | [5 empty] | 1
| 1 | 2 | 5.1 | < 0.5 | 5.587223 | 5.4 | 5.1 | 4.82 | 4.7 | 5.3 | < 50 | 5.21356 | 5.934041 | 4.83 | 5.35 | [5 empty] | #N/A
| 1 | 3 | 5.1 | < 0.5 | 5.263774 | 4.8 | 5.2 | 4.95 | 4.7 | 5.5 | < 50 | 5.131952 | 5.967983 | 4.79 | 5.26 | [5 empty] | 16
| 1 | 4 | 5.2 | < 0.5 | 5.896513 | 5.2 | 5.3 | 4.86 | 4.7 | 5.4 | < 50 | 4.848997 | 5.089131 | 4.79 | 5.28 | [5 empty] | 5.11481
| 1 | 5 | 5 | < 0.5 | 5.848899 | 5.1 | 5 | 4.87 | 4.6 | 5.4 | < 50 | 4.796985 | 5.394278 | 4.45 | 5.21 | [5 empty] | 61
| 1 | 6 | 5 | < 0.5 | 5.410324 | 4.8 | 5.3 | 4.92 | 4.5 | 5.3 | < 50 | 5.044119 | 5.214006 | 4.6 | 5.15
| Mean |  | 5.083333 |  | 5.580535 | 5.083333 | 5.2 | 4.89 | 4.666667 | 5.316667 |  | 5.029262 | 5.488119 | 4.685 | 5.24
| Median |  | 5.1 |  | 5.53185 | 5.15 | 5.25 | 4.895 | 4.7 | 5.35 |  | 5.088035 | 5.361775 | 4.72 | 5.235
| Std Dev. |  | 0.07527727 |  | 0.2498173 | 0.2401388 | 0.1264911 | 0.04816638 | 0.1032796 | 0.1722401 |  | 0.1693714 | 0.3734928 | 0.1461164 | 0.07155418
| Rel.Std.Dev. |  | 1.481% |  | 4.477% | 4.724% | 2.433% | 0.985% | 2.213% | 3.24% |  | 3.368% | 6.805% | 3.119% | 1.366%
| PDM3 |  | -0.6154% |  | 9.105% | -0.6154% | 1.666% | -4.395% | -8.762% | 3.947% |  | -1.673% | 7.299% | -8.403% | 2.448%
| Z-Score (Absolute) |  | 0 | 13.97 | 1.44 | 0 | 0.34 | 0.56 | 1.2 | 0.67 | 57.56 | 0.16 | 1.17 | 1.15 | 0.45
| Analytical results for V in OREAS 912 (Certified Value 73 ppm) | [19 empty] | Certified
V | Round | Replicate | Lab | Lab | Lab | Lab | Lab | Lab | Lab | Lab | Lab | Lab | Lab | Lab | Lab | Lab |  |  |  |  | 1
| No | No | 01 | 02 | 03 | 04 | 05 | 06 | 07 | 09 | 11 | 14 | 15 | 19 | 20 | 21 |  |  |  |  | ppm
|  |  | PF*OES/MS | PF*MS | PF*OES | PF*OES | PF*OES/MS | PF*OES | PF*OES | BF*MS | PF*MS | PF*OES | PF*OES | PF*OES | PF*MS | PF*OES |  |  |  |  | 0
1
| 1 | 1 | 80 | 71 | 68.43 | 76.07765 | 72 | 70 | 104 | 77 | 76 | 82 | 72 | 62.37122 | 65 | 71 |  |  |  |  | 1
| 1 | 2 | 80 | 74 | 66.82 | 76.29727 | 76 | 70 | 73 | 78 | 77 | 80 | 74 | 63.17775 | 68 | 71 |  |  |  |  | #N/A
| 1 | 3 | 80 | 74 | 66.87 | 76.24789 | 73 | 70 | 77 | 78 | 81 | 81 | 76 | 69.44816 | 68 | 73 |  |  |  |  | 16
| 1 | 4 | 80 | 68 | 67.61 | 76.10462 | 76 | 70 | 112 | 83 | 76 | 81 | 73 | 61.25733 | 67 | 72 |  |  |  |  | 73.04185
| 1 | 5 | 80 | 75 | 65.07 | 76.21785096 | 74 | 70 | 96 | 80 | 75 | 81 | 73 | 68.82393 | 60 | 70 |  |  |  |  | 62
| 1 | 6 | 80 | 74 | 68.37 | 76.25828 | 72 | 70 | 105 | 77 | 73 | 82 | 75 | 64.50989 | 66 | 73
| Mean |  | 80 | 72.66667 | 67.195 | 76.20059 | 73.83333 | 70 | 94.5 | 78.83333 | 76.33333 | 81.16667 | 73.83333 | 64.93138 | 65.66667 | 71.66667
| Median |  | 80 | 74 | 67.24 | 76.23287 | 73.5 | 70 | 100 | 78 | 76 | 81 | 73.5 | 63.84382 | 66.5 | 71.5
| Std Dev. |  | 0 | 2.65832 | 1.252194 | 0.08891999 | 1.834848 | 0 | 15.98437 | 2.316607 | 2.65832 | 0.7527727 | 1.47196 | 3.431014 | 3.011091 | 1.21106
| Rel.Std.Dev. |  | 0% | 3.658% | 1.864% | 0.1167% | 2.485% | 0% | 16.91% | 2.939% | 3.483% | 0.9274% | 1.994% | 5.284% | 4.585% | 1.69%
| PDM3 |  | 9.526% | -0.5137% | -8.005% | 4.325% | 1.084% | -4.165% | 29.38% | 7.929% | 4.506% | 11.12% | 1.084% | -11.1% | -10.1% | -1.883%
| Z-Score (Absolute) |  | NA | 0.21 | 1.19 | 0.43 | 0 | NA | 3.72 | 0.9 | 0.45 | 1.32 | 0 | 1.6 | 1.47 | 0.39
| Analytical results for W in OREAS 912 (Certified Value 4.8 ppm) | [19 empty] | Certified
W | Round | Replicate | Lab | Lab | Lab | Lab | Lab | Lab | Lab | Lab | Lab | Lab | Lab | Lab | Lab | [5 empty] | 1
| No | No | 01 | 02 | 05 | 06 | 07 | 09 | 11 | 14 | 15 | 17 | 19 | 20 | 21 | [5 empty] | ppm
|  |  | PF*OES/MS | PF*MS | PF*OES/MS | PF*OES | PF*MS | BF*MS | PF*MS | PF*MS | PF*OES | BF*OES/MS | PF*MS | PF*MS | PF*MS | [5 empty] | 2
2
| 1 | 1 | 5 | 34 | 4.7 | < 100 | 5 | 4.8 | 5.4 | 6 | 104 | < 5 | 4.603497 | 4.16 | 5 | [5 empty] | 1
| 1 | 2 | 5 | 33 | 6.8 | < 100 | 4 | 4.7 | 5 | 4 | 40 | < 5 | 4.373046 | 4.47 | 6 | [5 empty] | #N/A
| 1 | 3 | 5 | 34 | 5.6 | < 100 | 4 | 4.8 | 4.5 | 4 | 21 | < 5 | 4.390623 | 4.3 | 5 | [5 empty] | 16
| 1 | 4 | 5 | 33 | 8.1 | < 100 | 6 | 9.6 | 4.9 | 5 | 248 | < 5 | 3.977248 | 4.3 | 5 | [5 empty] | 4.795855
| 1 | 5 | 5 | 34 | 4.6 | < 100 | 5 | 4.8 | 4.7 | 5 | 35 | < 5 | 4.332025 | 4.278 | 5 | [5 empty] | 63
| 1 | 6 | 5 | 31 | 5 | < 100 | 5 | 4.6 | 4.8 | 4 | 23 | < 5 | 3.851732 | 4.16 | 5
| Mean |  | 5 | 33.16667 | 5.8 |  | 4.833333 | 5.55 | 4.883333 | 4.666667 | 78.5 |  | 4.254695 | 4.278 | 5.166667
| Median |  | 5 | 33.5 | 5.3 |  | 5 | 4.8 | 4.85 | 4.5 | 37.5 |  | 4.352536 | 4.289 | 5
| Std Dev. |  | 0 | 1.169045 | 1.387083 |  | 0.7527727 | 1.985699 | 0.3060501 | 0.8164966 | 88.47768 |  | 0.2826595 | 0.1146124 | 0.4082483
| Rel.Std.Dev. |  | 0% | 3.525% | 23.92% |  | 15.57% | 35.78% | 6.267% | 17.5% | 112.7% |  | 6.643% | 2.679% | 7.902%
| PDM3 |  | 4.257% | 591.6% | 20.94% |  | 0.7815% | 15.72% | 1.824% | -2.694% | 1537% |  | -11.28% | -10.8% | 7.732%
| Z-Score (Absolute) |  | 0 | 26.31 | 0.75 | 42.03 | 0.16 | 0.51 | 0.11 | 0.31 | 68.65 | 2.33 | 0.7 | 0.67 | 0.16
| Analytical results for Y in OREAS 912 (Certified Value 6.75 ppm) | [19 empty] | Certified
Y | Round | Replicate | Lab | Lab | Lab | Lab | Lab | Lab | Lab | Lab | Lab | Lab | Lab | Lab | Lab | Lab |  |  |  |  | 1
| No | No | 01 | 02 | 03 | 04 | 05 | 07 | 09 | 11 | 14 | 15 | 17 | 19 | 20 | 21 |  |  |  |  | ppm
|  |  | PF*OES/MS | PF*MS | PF*MS | PF*MS | PF*OES/MS | PF*MS | BF*MS | PF*MS | PF*MS | PF*OES | BF*OES/MS | PF*MS | PF*MS | PF*MS |  |  |  |  | 2
3
| 1 | 1 | 7.2 | 31.9 | 5.076864 | 5.144364 | 7.1 | 6.6 | 7 | 6.6 | 6.7 | 6 | < 15 | 6.999594 | 5.67 | 7 |  |  |  |  | 1
| 1 | 2 | 7.1 | 31.6 | 5.046675 | 5.162362 | 7.4 | 6.6 | 6.6 | 6.5 | 6.7 | 5 | < 15 | 7.172432 | 5.92 | 6.9 |  |  |  |  | #N/A
| 1 | 3 | 7 | 33.5 | 4.785908 | 5.160503 | 7 | 6.8 | 7.7 | 6.7 | 6.8 | 5 | < 15 | 7.385435 | 5.91 | 6.8 |  |  |  |  | 16
| 1 | 4 | 7 | 30.7 | 5.226027 | 5.151977 | 6.7 | 6.4 | 7.4 | 6.3 | 6.9 | 5 | < 15 | 6.847578 | 5.95 | 6.8 |  |  |  |  | 6.749823
| 1 | 5 | 6.9 | 33.6 | 5.007996 | 5.139301 | 6.1 | 6.2 | 7.5 | 6.6 | 6.7 | 6 | < 15 | 7.106401 | 5.28 | 6.9 |  |  |  |  | 64
| 1 | 6 | 7.1 | 31.5 | 5.133753 | 5.189215 | 6.8 | 6.7 | 6.9 | 6.5 | 6.8 | 5 | < 15 | 7.234979 | 5.67 | 6.8
| Mean |  | 7.05 | 32.13333 | 5.046204 | 5.157954 | 6.85 | 6.55 | 7.183333 | 6.533333 | 6.766667 | 5.333333 |  | 7.124403 | 5.733333 | 6.866667
| Median |  | 7.05 | 31.75 | 5.06177 | 5.15624 | 6.9 | 6.6 | 7.2 | 6.55 | 6.75 | 5 |  | 7.139416 | 5.79 | 6.85
| Std Dev. |  | 0.1048809 | 1.167333 | 0.1484288 | 0.0177289 | 0.441588 | 0.2167948 | 0.4167333 | 0.136626 | 0.08164966 | 0.5163978 |  | 0.1871922 | 0.2555517 | 0.08164966
| Rel.Std.Dev. |  | 1.488% | 3.633% | 2.941% | 0.3437% | 6.447% | 3.31% | 5.801% | 2.091% | 1.207% | 9.682% |  | 2.627% | 4.457% | 1.189%
| PDM3 |  | 4.447% | 376.1% | -25.24% | -23.58% | 1.484% | -2.96% | 6.423% | -3.207% | 0.2495% | -20.99% |  | 5.549% | -15.06% | 1.731%
| Z-Score (Absolute) |  | 0.43 | 53.84 | 3.84 | 3.6 | 0 | 0.64 | 0.71 | 0.67 | 0.18 | NA | 1.38 | 0.58 | 2.38 | 0.04
Results from laboratory 15 were removed due to their 1 ppm reading resolution.
| Analytical results for Yb in OREAS 912 (Certified Value 0.55 ppm) | [19 empty] | Certified
Yb | Round | Replicate | Lab | Lab | Lab | Lab | Lab | Lab | Lab | Lab | Lab | Lab | Lab | Lab | [6 empty] | 1
| No | No | 01 | 02 | 03 | 04 | 05 | 07 | 09 | 11 | 15 | 17 | 20 | 21 | [6 empty] | ppm
|  |  | PF*OES/MS | PF*MS | PF*MS | PF*MS | PF*OES/MS | PF*MS | BF*MS | PF*MS | PF*OES | BF*OES/MS | PF*MS | PF*MS | [6 empty] | 2
2
| 1 | 1 | 0.5 | 6.7 | 0.6155531 | 0.5831074 | 0.7 | 0.6 | 0.42 | 0.54 | 2 | < 2.5 | 0.5 | 0.6 | [6 empty] | 1
| 1 | 2 | 0.5 | 6.5 | 0.6424176 | 0.5716382 | 0.6 | 0.5 | 0.54 | 0.46 | 2 | < 2.5 | 0.6 | 0.6 | [6 empty] | #N/A
| 1 | 3 | 0.6 | 6.9 | 0.5835411 | 0.5543134 | 0.6 | 0.5 | 0.56 | 0.59 | 2 | < 2.5 | 0.5 | 0.6 | [6 empty] | 16
| 1 | 4 | 0.5 | 6.7 | 0.6154902 | 0.5438448 | 0.5 | 0.6 | 0.62 | 0.59 | 2 | < 2.5 | 0.5 | 0.6 | [6 empty] | 0.554273
| 1 | 5 | 0.5 | 6.9 | 0.6314988 | 0.5371762 | 0.4 | 0.6 | 0.48 | 0.58 | 2 | < 2.5 | 0.4 | 0.6 | [6 empty] | 65
| 1 | 6 | 0.5 | 7 | 0.5874175 | 0.5747422 | 0.5 | 0.7 | 0.53 | 0.58 | 2 | < 2.5 | 0.5 | 0.5
| Mean |  | 0.5166667 | 6.783333 | 0.612653 | 0.5608037 | 0.55 | 0.5833333 | 0.525 | 0.5566667 | 2 |  | 0.5 | 0.5833333
| Median |  | 0.5 | 6.8 | 0.6155217 | 0.5629758 | 0.55 | 0.6 | 0.535 | 0.58 | 2 |  | 0.5 | 0.6
| Std Dev. |  | 0.04082483 | 0.1834848 | 0.02341748 | 0.01842342 | 0.1048809 | 0.07527727 | 0.06862944 | 0.05085928 | 0 |  | 0.06324555 | 0.04082483
| Rel.Std.Dev. |  | 7.902% | 2.705% | 3.822% | 3.285% | 19.07% | 12.9% | 13.07% | 9.136% | 0% |  | 12.65% | 6.999%
| PDM3 |  | -6.785% | 1124% | 10.53% | 1.178% | -0.7709% | 5.243% | -5.281% | 0.4319% | 260.8% |  | -9.792% | 5.243%
| Z-Score (Absolute) |  | 0.83 | 117.19 | 0.98 | 0 | 0.2 | 0.42 | 0.67 | 0.08 | NA | 12.98 | 1.15 | 0.42
Results from laboratory 15 were removed due to their 1 ppm reading resolution.
| Analytical results for Zn in OREAS 912 (Certified Value 1 wt.%) | [19 empty] | Certified
Zn | Round | Replicate | Lab | Lab | Lab | Lab | Lab | Lab | Lab | Lab | Lab | Lab | Lab | Lab | Lab | Lab | Lab | Lab | Lab |  | 1
| No | No | 01 | 02 | 03 | 04 | 05 | 06 | 07 | 10 | 11 | 12 | 13 | 14 | 15 | 17 | 19 | 20 | 21 |  | wt.%
|  |  | PF*OES/MS | PF*MS | PF*OES | PF*OES | PF*OES/MS | PF*OES | PF*OES | PF*OES | PF*MS | PF*OES | PF*OES | PF*OES | PF*OES | BF*OES/MS | PF*OES | PF*MS | PF*OES |  | 2
3
| 1 | 1 | 1.01 | 1.0267 | 1.069410449 | 1.015238 | 0.999 | 1.043 | 1.0036 | 0.982 | 0.967 | 1.025 | 1.015 | 1.0247 | 0.9095 | 0.9921999 | 1.015314 | 0.893 | 0.9565 |  | 1
| 1 | 2 | 1.01 | 1.0306 | 1.023935877 | 1.016942 | 0.982 | 1.005 | 0.9838 | 0.974 | 0.961 | 0.993 | 1.005 | 1.0249 | 0.903 | 0.9901772 | 1.016033 | 0.9578 | 0.9483 |  | #N/A
| 1 | 3 | 1 | 1.004 | 1.056794992 | 1.012732 | 0.981 | 1.051 | 1.0046 | 0.968 | 0.995 | 1.03 | 1.01 | 1.0253 | 0.9168 | 0.9851141 | 1.015218 | 0.9159 | 0.9628 |  | 16
| 1 | 4 | 1.01 | 1.0407 | 1.040475999 | 1.021694 | 0.99 | 1.004 | 0.993 | 0.978 | 0.973 | 0.982 | 0.982 | 1.0406 | 0.905 | 0.9831932 | 1.014685 | 0.959 | 0.9406 |  | 1.002723
| 1 | 5 | 1.01 | 1.0079 | 1.030083788 | 1.011448 | 0.991 | 1.05 | 0.9661 | 0.974 | 0.957 | 1.02 | 1 | 1.0162 | 0.9124 | 0.9906653 | 1.016378 | 0.9445 | 0.9555 |  | 66
| 1 | 6 | 1.01 | 1.0025 | 1.060897559 | 1.015685 | 0.991 | 1.001 | 0.9993 | 0.98 | 0.943 | 1.02 | 1.025 | 1.0239 | 0.9105 | 1.00252 | 1.016665 | 0.9382 | 0.9525
| Mean |  | 1.008333 | 1.018733 | 1.046933 | 1.015623 | 0.989 | 1.025667 | 0.9917333 | 0.976 | 0.966 | 1.011667 | 1.006167 | 1.025933 | 0.9095333 | 0.9906449 | 1.015715 | 0.9347333 | 0.9527
| Median |  | 1.01 | 1.0173 | 1.048635 | 1.0154615 | 0.9905 | 1.024 | 0.99615 | 0.976 | 0.964 | 1.02 | 1.0075 | 1.0248 | 0.91 | 0.9904212 | 1.015673 | 0.94135 | 0.954
| Std Dev. |  | 0.004082483 | 0.01602981 | 0.01817669 | 0.003592698 | 0.006663332 | 0.02465495 | 0.0147325 | 0.005059644 | 0.01746997 | 0.01939759 | 0.01463443 | 0.007962077 | 0.005003865 | 0.006778965 | 0.0007630042 | 0.02578648 | 0.007617086
| Rel.Std.Dev. |  | 0.4049% | 1.574% | 1.736% | 0.3537% | 0.6737% | 2.404% | 1.486% | 0.5184% | 1.808% | 1.917% | 1.454% | 0.7761% | 0.5502% | 0.6843% | 0.07512% | 2.759% | 0.7995%
| PDM3 |  | 0.5595% | 1.597% | 4.409% | 1.286% | -1.369% | 2.288% | -1.096% | -2.665% | -3.662% | 0.8919% | 0.3434% | 2.315% | -9.294% | -1.205% | 1.296% | -6.781% | -4.989%
| Z-Score (Absolute) |  | 0.09 | 0.49 | 1.6 | 0.37 | 0.67 | 0.77 | 0.57 | 1.18 | 1.58 | 0.22 | 0 | 0.78 | 3.8 | 0.61 | 0.38 | 2.81 | 2.1
| Analytical results for Zr in OREAS 912 (Certified Value 82 ppm) | [19 empty] | Certified
Zr | Round | Replicate | Lab | Lab | Lab | Lab | Lab | Lab | [12 empty] | 1
| No | No | 07 | 09 | 15 | 17 | 20 | 21 | [12 empty] | ppm
|  |  | PF*MS | BF*MS | PF*OES | BF*OES/MS | PF*MS | PF*MS | [12 empty] | 0
1
| 1 | 1 | 91 | 92 | 90 | 76.9678 | 73.1 | 78.4 | [12 empty] | 1
| 1 | 2 | 81 | 92 | 83 | 76.79344 | 73.3 | 77.8 | [12 empty] | #N/A
| 1 | 3 | 80 | 95 | 80 | 75.65056 | 72.3 | 77.4 | [12 empty] | 16
| 1 | 4 | 79 | 92 | 95 | 74.64903 | 72.4 | 83 | [12 empty] | 81.80866
| 1 | 5 | 104 | 92 | 100 | 75.83317 | 65 | 76.4 | [12 empty] | 67
| 1 | 6 | 83 | 91 | 80 | 75.35766 | 76.2 | 77.3
| Mean |  | 86.33333 | 92.33333 | 88 | 75.87528 | 72.05 | 78.38333
| Median |  | 82 | 92 | 86.5 | 75.74187 | 72.75 | 77.6
| Std Dev. |  | 9.667816 | 1.36626 | 8.3666 | 0.8786939 | 3.735639 | 2.354924
| Rel.Std.Dev. |  | 11.2% | 1.48% | 9.508% | 1.158% | 5.185% | 3.004%
| PDM3 |  | 5.531% | 12.86% | 7.568% | -7.253% | -11.93% | -4.187%
| Z-Score (Absolute) |  | 0.44 | 1.11 | 0.63 | 0.72 | 1.15 | 0.44
Note on C17: Z-Scores have been calculated inclusive of individual outliers. In general, laboratory batches are rejected if Z-Score > 2.5.
Note on C35: Z-Scores have been calculated inclusive of individual outliers. In general, laboratory batches are rejected if Z-Score > 2.5.
Note on C53: Z-Scores have been calculated inclusive of individual outliers. In general, laboratory batches are rejected if Z-Score > 2.5.
Note on C72: Z-Scores have been calculated inclusive of individual outliers. In general, laboratory batches are rejected if Z-Score > 2.5.
Note on C90: Z-Scores have been calculated inclusive of individual outliers. In general, laboratory batches are rejected if Z-Score > 2.5.
Note on C109: Z-Scores have been calculated inclusive of individual outliers. In general, laboratory batches are rejected if Z-Score > 2.5.
Note on C127: Z-Scores have been calculated inclusive of individual outliers. In general, laboratory batches are rejected if Z-Score > 2.5.
Note on C146: Z-Scores have been calculated inclusive of individual outliers. In general, laboratory batches are rejected if Z-Score > 2.5.
Note on C165: Z-Scores have been calculated inclusive of individual outliers. In general, laboratory batches are rejected if Z-Score > 2.5.
Note on C184: Z-Scores have been calculated inclusive of individual outliers. In general, laboratory batches are rejected if Z-Score > 2.5.
Note on C202: Z-Scores have been calculated inclusive of individual outliers. In general, laboratory batches are rejected if Z-Score > 2.5.
Note on C221: Z-Scores have been calculated inclusive of individual outliers. In general, laboratory batches are rejected if Z-Score > 2.5.
Note on C240: Z-Scores have been calculated inclusive of individual outliers. In general, laboratory batches are rejected if Z-Score > 2.5.
Note on C258: Z-Scores have been calculated inclusive of individual outliers. In general, laboratory batches are rejected if Z-Score > 2.5.
Note on C276: Z-Scores have been calculated inclusive of individual outliers. In general, laboratory batches are rejected if Z-Score > 2.5.
Note on C294: Z-Scores have been calculated inclusive of individual outliers. In general, laboratory batches are rejected if Z-Score > 2.5.
Note on C313: Z-Scores have been calculated inclusive of individual outliers. In general, laboratory batches are rejected if Z-Score > 2.5.
Note on C332: Z-Scores have been calculated inclusive of individual outliers. In general, laboratory batches are rejected if Z-Score > 2.5.
Note on C350: Z-Scores have been calculated inclusive of individual outliers. In general, laboratory batches are rejected if Z-Score > 2.5.
Note on C368: Z-Scores have been calculated inclusive of individual outliers. In general, laboratory batches are rejected if Z-Score > 2.5.
Note on C386: Z-Scores have been calculated inclusive of individual outliers. In general, laboratory batches are rejected if Z-Score > 2.5.
Note on C404: Z-Scores have been calculated inclusive of individual outliers. In general, laboratory batches are rejected if Z-Score > 2.5.
Note on C422: Z-Scores have been calculated inclusive of individual outliers. In general, laboratory batches are rejected if Z-Score > 2.5.
Note on C441: Z-Scores have been calculated inclusive of individual outliers. In general, laboratory batches are rejected if Z-Score > 2.5.
Note on C459: Z-Scores have been calculated inclusive of individual outliers. In general, laboratory batches are rejected if Z-Score > 2.5.
Note on C477: Z-Scores have been calculated inclusive of individual outliers. In general, laboratory batches are rejected if Z-Score > 2.5.
Note on C495: Z-Scores have been calculated inclusive of individual outliers. In general, laboratory batches are rejected if Z-Score > 2.5.
Note on C513: Z-Scores have been calculated inclusive of individual outliers. In general, laboratory batches are rejected if Z-Score > 2.5.
Note on C532: Z-Scores have been calculated inclusive of individual outliers. In general, laboratory batches are rejected if Z-Score > 2.5.
Note on C550: Z-Scores have been calculated inclusive of individual outliers. In general, laboratory batches are rejected if Z-Score > 2.5.
Note on C568: Z-Scores have been calculated inclusive of individual outliers. In general, laboratory batches are rejected if Z-Score > 2.5.
Note on C586: Z-Scores have been calculated inclusive of individual outliers. In general, laboratory batches are rejected if Z-Score > 2.5.
Note on C604: Z-Scores have been calculated inclusive of individual outliers. In general, laboratory batches are rejected if Z-Score > 2.5.
Note on C622: Z-Scores have been calculated inclusive of individual outliers. In general, laboratory batches are rejected if Z-Score > 2.5.
Note on C640: Z-Scores have been calculated inclusive of individual outliers. In general, laboratory batches are rejected if Z-Score > 2.5.
Note on C658: Z-Scores have been calculated inclusive of individual outliers. In general, laboratory batches are rejected if Z-Score > 2.5.
Note on C676: Z-Scores have been calculated inclusive of individual outliers. In general, laboratory batches are rejected if Z-Score > 2.5.
Note on C694: Z-Scores have been calculated inclusive of individual outliers. In general, laboratory batches are rejected if Z-Score > 2.5.
Note on C712: Z-Scores have been calculated inclusive of individual outliers. In general, laboratory batches are rejected if Z-Score > 2.5.
Note on C730: Z-Scores have been calculated inclusive of individual outliers. In general, laboratory batches are rejected if Z-Score > 2.5.
Note on C748: Z-Scores have been calculated inclusive of individual outliers. In general, laboratory batches are rejected if Z-Score > 2.5.
Note on C766: Z-Scores have been calculated inclusive of individual outliers. In general, laboratory batches are rejected if Z-Score > 2.5.
Note on C784: Z-Scores have been calculated inclusive of individual outliers. In general, laboratory batches are rejected if Z-Score > 2.5.
Note on C802: Z-Scores have been calculated inclusive of individual outliers. In general, laboratory batches are rejected if Z-Score > 2.5.
Note on C820: Z-Scores have been calculated inclusive of individual outliers. In general, laboratory batches are rejected if Z-Score > 2.5.
Note on C838: Z-Scores have been calculated inclusive of individual outliers. In general, laboratory batches are rejected if Z-Score > 2.5.
Note on C856: Z-Scores have been calculated inclusive of individual outliers. In general, laboratory batches are rejected if Z-Score > 2.5.
Note on C875: Z-Scores have been calculated inclusive of individual outliers. In general, laboratory batches are rejected if Z-Score > 2.5.
Note on C893: Z-Scores have been calculated inclusive of individual outliers. In general, laboratory batches are rejected if Z-Score > 2.5.
Note on C912: Z-Scores have been calculated inclusive of individual outliers. In general, laboratory batches are rejected if Z-Score > 2.5.
Note on C930: Z-Scores have been calculated inclusive of individual outliers. In general, laboratory batches are rejected if Z-Score > 2.5.
Note on C949: Z-Scores have been calculated inclusive of individual outliers. In general, laboratory batches are rejected if Z-Score > 2.5.
Note on C967: Z-Scores have been calculated inclusive of individual outliers. In general, laboratory batches are rejected if Z-Score > 2.5.
Note on C985: Z-Scores have been calculated inclusive of individual outliers. In general, laboratory batches are rejected if Z-Score > 2.5.
Note on C1004: Z-Scores have been calculated inclusive of individual outliers. In general, laboratory batches are rejected if Z-Score > 2.5.
Note on C1022: Z-Scores have been calculated inclusive of individual outliers. In general, laboratory batches are rejected if Z-Score > 2.5.
Note on C1040: Z-Scores have been calculated inclusive of individual outliers. In general, laboratory batches are rejected if Z-Score > 2.5.
Note on C1058: Z-Scores have been calculated inclusive of individual outliers. In general, laboratory batches are rejected if Z-Score > 2.5.
Note on C1077: Z-Scores have been calculated inclusive of individual outliers. In general, laboratory batches are rejected if Z-Score > 2.5.
Note on C1096: Z-Scores have been calculated inclusive of individual outliers. In general, laboratory batches are rejected if Z-Score > 2.5.
Note on C1114: Z-Scores have been calculated inclusive of individual outliers. In general, laboratory batches are rejected if Z-Score > 2.5.

## 4-Acid
| Analytical results for Ag in OREAS 912 (Certified Value 9.75 ppm) | [23 empty] | Certified
Ag | Round | Replicate | Lab | Lab | Lab | Lab | Lab | Lab | Lab | Lab | Lab | Lab | Lab | Lab | Lab | Lab | Lab | Lab | Lab | Lab | Lab | Lab | Lab | Lab | 1
| No | No | 01 | 02 | 03 | 04 | 05 | 06 | 07 | 09 | 10 | 11 | 12 | 13 | 14 | 15 | 16 | 17 | 18 | 19 | 20 | 21 | 22 | 24 | ppm
|  |  | 4A*MS | 4A*MS | 4A*MS | 4A*OES | 4A*OES/MS | 4A*MS | 4A*OES | 4A*OES/MS | 4A*OES/MS | 4A*OES/MS | 4A*OES/MS | 4A*OES/MS | 4A*MS | 4A*OES/MS | 4A*MS | 4A*MS | 4A*MS | 4A*OES | 4A*OES/MS | 4A*MS | 4A*OES/MS | 4A*MS | 2
3
| 1 | 1 | 9.6 | 9.79 | 10.0269 | 9.692 | 9.5 | 10.04 | 10.4 | 10.8 | 9.63 | 9.01 | 9.47 | 9.66 | 10 | 9.2 | 9.9 | 10.07932 | 9.057909 | 9.80038 | 9.95 | 9.91 | 9.4 | 9.87 | 1
| 1 | 2 | 9.7 | 9.84 | 9.56633 | 9.814 | 9.3 | 10.04 | 10.3 | 10.55 | 10.05 | 8.69 | 10 | 9.36 | 10 | 9.39 | 9.7 | 9.760774 | 8.91808 | 9.753187 | 10.24 | 10.21 | 9.4 | 9.93 | 3
| 1 | 3 | 9.5 | 9.77 | 9.703498 | 9.798 | 9.4 | 10.04 | 10.5 | 10.65 | 10.15 | 9.2 | 9.63 | 9.41 | 10.4 | 9.6 | 9.8 | 9.869671 | 9.004982 | 9.758595 | 10.44 | 9.86 | 9.1 | 10.15 | 16
| 1 | 4 | 9.6 | 9.85 | 9.376825 | 9.802 | 9.4 | 9.8 | 10.4 | 10.6 | 10.25 | 9.3 | 9.71 | 9.26 | 10 | 9.61 | 9.7 | 10.02018 | 8.933789 | 9.694188 | 10.21 | 10.05 | 9.4 | 9.73 | 9.751216
| 1 | 5 | 9.6 | 9.88 | 9.3523 | 9.555 | 9.4 | 10.08 | 10.3 | 10.4 | 10.05 | 9.06 | 9.69 | 9.37 | 10.1 | 9.7 | 9.8 | 9.920328 | 8.954738 | 9.663722 | 10.2 | 9.97 | 9.1 | 10.31 | 69
| 1 | 6 | 9.8 | 9.8 | 9.370796 | 9.86 | 9.5 | 9.823 | 10.4 | 10.1 | 10.25 | 8.45 | 9.62 | 9.03 | 9.9 | 9.23 | 8.9 | 9.813397 | 8.956141 | 9.848518 | 10.07 | 9.83 | 9.1 | 9.84
| Mean |  | 9.633333 | 9.821667 | 9.566108 | 9.7535 | 9.416667 | 9.9705 | 10.38333 | 10.51667 | 10.06333 | 8.951667 | 9.686667 | 9.348333 | 10.06667 | 9.455 | 9.633333 | 9.910612 | 8.97094 | 9.753098 | 10.185 | 9.971667 | 9.25 | 9.971667
| Median |  | 9.6 | 9.82 | 9.471578 | 9.8 | 9.4 | 10.04 | 10.4 | 10.575 | 10.1 | 9.035 | 9.66 | 9.365 | 10 | 9.495 | 9.75 | 9.895 | 8.95544 | 9.755891 | 10.205 | 9.94 | 9.25 | 9.9
| Std Dev. |  | 0.1032796 | 0.04167333 | 0.2649134 | 0.1118208 | 0.07527727 | 0.1243443 | 0.07527727 | 0.242212 | 0.230362 | 0.3219576 | 0.175119 | 0.2052722 | 0.175119 | 0.2121085 | 0.3669696 | 0.1217712 | 0.05172718 | 0.06757086 | 0.1657408 | 0.1409137 | 0.1643168 | 0.2163716
| Rel.Std.Dev. |  | 1.072% | 0.4243% | 2.769% | 1.146% | 0.7994% | 1.247% | 0.725% | 2.303% | 2.289% | 3.597% | 1.808% | 2.196% | 1.74% | 2.243% | 3.809% | 1.229% | 0.5766% | 0.6928% | 1.627% | 1.413% | 1.776% | 2.17%
| PDM3 |  | -1.209% | 0.7225% | -1.898% | 0.02342% | -3.431% | 2.249% | 6.482% | 7.85% | 3.201% | -8.199% | -0.662% | -4.132% | 3.235% | -3.038% | -1.209% | 1.635% | -8.002% | 0.0193% | 4.449% | 2.261% | -5.14% | 2.261%
| Z-Score (Absolute) |  | 0.31 | 0.18 | 0.49 | 0 | 0.88 | 0.57 | 1.64 | 1.99 | 0.81 | 2.09 | 0.17 | 1.06 | 0.82 | 0.78 | 0.31 | 0.41 | 2.04 | 0 | 1.13 | 0.57 | 1.31 | 0.57
| Analytical results for Al in OREAS 912 (Certified Value 4.33 wt.%) | [23 empty] | Certified
Al | Round | Replicate | Lab | Lab | Lab | Lab | Lab | Lab | Lab | Lab | Lab | Lab | Lab | Lab | Lab | Lab | Lab | Lab | Lab | Lab | Lab | Lab | Lab | Lab | 1
| No | No | 01 | 02 | 03 | 04 | 05 | 06 | 07 | 09 | 10 | 11 | 12 | 13 | 14 | 15 | 16 | 17 | 18 | 19 | 20 | 21 | 22 | 24 | wt.%
|  |  | 4A*OES | 4A*MS | 4A*OES | 4A*OES | 4A*OES/MS | 4A*MS | 4A*MS | 4A*OES/MS | 4A*OES/MS | 4A*OES/MS | 4A*OES/MS | 4A*OES/MS | 4A*OES | 4A*OES/MS | 4A*MS | 4A*MS | 4A*MS | 4A*OES | 4A*OES/MS | 4A*OES/MS | 4A*OES/MS | 4A*MS | 2
3
| 1 | 1 | 4.39 | 4.17 | 4.384822 | 4.312632 | 3.99 | 4.68 | 4.2653 | 4.53 | 4.5 | 4.29 | 4.12 | 4.49 | 4.39 | 4.2033 | 4.81 | 4.310671 | 3.820322 | 4.455438 | 4.04 | 4.2 | 5.4 | 4.2629 | 1
| 1 | 2 | 4.22 | 4.32 | 4.368566 | 4.35908 | 4.07 | 4.73 | 4.2886 | 4.47 | 4.63 | 4.21 | 4.34 | 4.59 | 4.38 | 4.2678 | 4.75 | 4.229984 | 4.223863 | 4.598092 | 3.71 | 4.19 | 5.24 | 4.2811 | #N/A
| 1 | 3 | 4.26 | 4.12 | 4.379707 | 4.32808 | 4.11 | 4.68 | 4.2736 | 4.47 | 4.59 | 4.22 | 4.24 | 4.5 | 4.44 | 4.2908 | 4.79 | 4.317176 | 3.649458 | 4.862696 | 4.13 | 4.13 | 5.22 | 4.1119 | 16
| 1 | 4 | 4.26 | 4.37 | 4.371826 | 4.325792 | 4.07 | 4.49 | 4.3362 | 4.49 | 4.64 | 4.53 | 4.3 | 4.46 | 4.43 | 4.3297 | 4.91 | 4.352151 | 4.442169 | 4.790188 | 4.05 | 4.2 | 5.39 | 4.378 | 4.327747
| 1 | 5 | 4.22 | 4.17 | 4.34692 | 4.378368 | 4.07 | 4.79 | 4.2908 | 4.45 | 4.52 | 4.27 | 4.21 | 4.49 | 4.46 | 4.3158 | 4.79 | 4.356089 | 4.454726 | 4.36122 | 4.05 | 4.13 | 5.26 | 4.3268 | 70
| 1 | 6 | 4.11 | 4.14 | 4.387979 | 4.369112 | 4.07 | 5.35 | 4.2955 | 4.37 | 4.53 | 4.29 | 4.23 | 4.4 | 4.45 | 4.2169 | 4.28 | 4.446397 | 4.044419 | 4.945124 | 3.89 | 4.12 | 5.27 | 4.1495
| Mean |  | 4.243333 | 4.215 | 4.37330339 | 4.345511 | 4.063333 | 4.786667 | 4.291667 | 4.463333 | 4.568333 | 4.301667 | 4.24 | 4.488333 | 4.425 | 4.270717 | 4.721667 | 4.335411 | 4.105826 | 4.668793 | 3.978333 | 4.161667 | 5.296667 | 4.2517
| Median |  | 4.24 | 4.17 | 4.375767 | 4.34358 | 4.07 | 4.705 | 4.2897 | 4.47 | 4.56 | 4.28 | 4.235 | 4.49 | 4.435 | 4.2793 | 4.79 | 4.334664 | 4.134141 | 4.69414 | 4.045 | 4.16 | 5.265 | 4.272
| Std Dev. |  | 0.0904802 | 0.1036822 | 0.01489792 | 0.02681199 | 0.03932768 | 0.2937119 | 0.02461574 | 0.05316641 | 0.05980524 | 0.1170328 | 0.07615773 | 0.06177918 | 0.03271085 | 0.05170034 | 0.2229275 | 0.07083091 | 0.3293463 | 0.2340143 | 0.1528943 | 0.03868678 | 0.07814516 | 0.1025382
| Rel.Std.Dev. |  | 2.132% | 2.46% | 0.3407% | 0.617% | 0.9679% | 6.136% | 0.5736% | 1.191% | 1.309% | 2.721% | 1.796% | 1.376% | 0.7392% | 1.211% | 4.721% | 1.634% | 8.021% | 5.012% | 3.843% | 0.9296% | 1.475% | 2.412%
| PDM3 |  | -1.951% | -2.605% | 1.053% | 0.4105% | -6.11% | 10.6% | -0.8337% | 3.133% | 5.559% | -0.6026% | -2.028% | 3.711% | 2.247% | -1.318% | 9.102% | 0.1771% | -5.128% | 7.88% | -8.074% | -3.838% | 22.39% | -1.757%
| Z-Score (Absolute) |  | 0.4 | 0.56 | 0.29 | 0.14 | 1.37 | 2.51 | 0.14 | 0.78 | 1.34 | 0.09 | 0.42 | 0.91 | 0.57 | 0.26 | 2.16 | 0.09 | 1.14 | 1.88 | 1.83 | 0.84 | 5.25 | 0.36
| Analytical results for As in OREAS 912 (Certified Value 901 ppm) | [23 empty] | Certified
As | Round | Replicate | Lab | Lab | Lab | Lab | Lab | Lab | Lab | Lab | Lab | Lab | Lab | Lab | Lab | Lab | Lab | Lab | Lab | Lab | Lab | Lab | Lab |  | 1
| No | No | 01 | 02 | 03 | 05 | 06 | 07 | 09 | 10 | 11 | 12 | 13 | 14 | 15 | 16 | 17 | 18 | 19 | 20 | 21 | 22 | 24 |  | ppm
|  |  | 4A*MS | 4A*OES | 4A*OES | 4A*OES/MS | 4A*MS | 4A*MS | 4A*OES/MS | 4A*OES/MS | 4A*OES/MS | 4A*OES/MS | 4A*OES/MS | 4A*MS | 4A*OES/MS | 4A*MS | 4A*MS | 4A*MS | 4A*OES | 4A*OES/MS | 4A*MS | 4A*OES/MS | 4A*MS |  | 0
0
| 1 | 1 | 960 | 873 | 10212.21 | 546 | 898.3 | 925.3 | 918 | 890 | 865 | 863 | 884 | 965 | 817.7 | 929 | 888.9084 | 836.2284 | 910.5103 | 864 | 885 | 339.7 | 919 |  | 1
| 1 | 2 | 976 | 876 | 10010.03 | 546 | 911.6 | 927.4 | 918 | 907 | 872 | 901 | 914 | 956 | 830.6 | 911 | 867.4505 | 876.996 | 921.8455 | 870 | 872 | 315.5 | 922.5 |  | #N/A
| 1 | 3 | 958 | 878 | 9531.905 | 565 | 902.8 | 924.5 | 918 | 913 | 880 | 886 | 910 | 947 | 836.7 | 928 | 878.6276 | 823.29 | 923.9797 | 892 | 868 | 330.7 | 938.9 |  | 16
| 1 | 4 | 956 | 886 | 9506.067 | 557 | 875.3 | 932.9 | 919 | 912 | 914 | 903 | 876 | 950 | 842.6 | 937 | 895.9055 | 920.9009 | 919.9398 | 856 | 915 | 326.9 | 945.1 |  | 901.1406
| 1 | 5 | 959 | 878 | 9854.479 | 560 | 920 | 926.4 | 916 | 911 | 879 | 891 | 915 | 958 | 836.8 | 915 | 874.4904 | 939.5724 | 928.304 | 855 | 882 | 324.6 | 952.6 |  | 71
| 1 | 6 | 970 | 888 | 10071.46 | 565 | 918 | 937.7 | 910 | 890 | 886 | 896 | 881 | 943 | 816.2 | 877 | 881.8331 | 838.638 | 911.8671 | 851 | 880 | 324.4 | 923
| Mean |  | 963.1667 | 879.8333 | 9864.359 | 556.5 | 904.3333 | 929.0333 | 916.5 | 903.8333 | 882.6667 | 890 | 896.6667 | 953.1667 | 830.1 | 916.1667 | 881.2026 | 872.6043 | 919.4077 | 864.6667 | 883.6667 | 326.9667 | 933.5167
| Median |  | 959.5 | 878 | 9932.254 | 558.5 | 907.2 | 926.9 | 918 | 909 | 879.5 | 893.5 | 897 | 953 | 833.65 | 921.5 | 880.2304 | 857.817 | 920.8927 | 860 | 881 | 325.75 | 930.95
| Std Dev. |  | 7.960318 | 5.879342 | 291.2425 | 8.689074 | 16.53308 | 5.179833 | 3.331666 | 10.90718 | 16.96663 | 14.6424 | 18.15122 | 8.035339 | 10.88044 | 21.4515 | 10.16618 | 48.46729 | 6.961281 | 15.04216 | 16.62127 | 7.996916 | 13.92859
| Rel.Std.Dev. |  | 0.8265% | 0.6682% | 2.952% | 1.561% | 1.828% | 0.5576% | 0.3635% | 1.207% | 1.922% | 1.645% | 2.024% | 0.843% | 1.311% | 2.341% | 1.154% | 5.554% | 0.7571% | 1.74% | 1.881% | 2.446% | 1.492%
| PDM3 |  | 6.883% | -2.364% | 994.7% | -38.24% | 0.3543% | 3.095% | 1.704% | 0.2988% | -2.05% | -1.236% | -0.4965% | 5.773% | -7.883% | 1.667% | -2.213% | -3.167% | 2.027% | -4.048% | -1.939% | -63.72% | 3.593%
| Z-Score (Absolute) |  | 2.05 | 0.4 | NA | 9.88 | 0.32 | 1.05 | 0.68 | 0.31 | 0.31 | 0.1 | 0.1 | 1.75 | 1.85 | 0.67 | 0.36 | 0.61 | 0.76 | 0.84 | 0.28 | 16.6 | 1.18
Results from laboratory 2.03 were removed due to their systematic bias.
| Analytical results for Ba in OREAS 912 (Indicative Value 170 ppm) | [23 empty] | Indicative
Ba | Round | Replicate | Lab | Lab | Lab | Lab | Lab | Lab | Lab | Lab | Lab | Lab | Lab | Lab | Lab | Lab | Lab | Lab | Lab | Lab | Lab | Lab | Lab |  | 1
| No | No | 01 | 02 | 03 | 04 | 05 | 06 | 07 | 09 | 10 | 11 | 12 | 13 | 14 | 15 | 16 | 18 | 19 | 20 | 21 | 22 | 24 |  | ppm
|  |  | 4A*MS | 4A*OES | 4A*OES | 4A*OES | 4A*OES/MS | 4A*MS | 4A*OES | 4A*OES/MS | 4A*OES/MS | 4A*OES/MS | 4A*OES/MS | 4A*OES/MS | 4A*MS | 4A*OES/MS | 4A*MS | 4A*MS | 4A*OES | 4A*OES/MS | 4A*OES/MS | 4A*OES/MS | 4A*MS |  | 0
0
| 1 | 1 | 596 | 80 | 43.3336 | 217.482 | 52 | 17 | 170 | 90 | 230 | 220 | 40 | 450 | 604 | 570 | 10 | 251.2666 | 452.5199 | 90 | 17 | 519 | 154.7 |  | 1
| 1 | 2 | 626 | 73 | 43.1027 | 215.9565 | 60 | 16 | 191 | 20 | 190 | 200 | 30 | 490 | 591 | 219 | 10 | 297.6301 | 479.2873 | 273 | 20 | 533 | 157.3 |  | 6
| 1 | 3 | 614 | 73 | 43.34 | 216.8415 | 58 | 19 | 160 | 30 | 150 | 210 | 40 | 490 | 596 | 141 | 6 | 220.6803 | 509.9385 | 100 | 22 | 493 | 178.6 |  | 16
| 1 | 4 | 604 | 73 | 42.9846 | 216.5175 | 57 | 15 | 161 | 40 | 240 | 100 | 50 | 500 | 593 | 77 | 8 | 297.3397 | 520.6996 | 135 | 20 | 500 | 159.3 |  | 169.8184
| 1 | 5 | 510 | 74 | 42.8165 | 215.76 | 57 | 18 | 121 | 20 | 220 | 170 | 40 | 490 | 588 | 194 | 9 | 290.8626 | 479.6487 | 98 | 23 | 527 | 132.7 |  | 12
| 1 | 6 | 596 | 71 | 43.6747 | 216.026 | 54 | 195 | 135 | 20 | 120 | 110 | 40 | 500 | 586 | 173 | 8 | 215.876 | 463.0152 | 491 | 21 | 531 | 165.1
| Mean |  | 591 | 74 | 43.20868 | 216.4306 | 56.33333 | 46.66667 | 156.3333 | 36.66667 | 191.6667 | 168.3333 | 40 | 486.6667 | 593 | 229 | 8.5 | 262.2759 | 484.1848 | 197.8333 | 20.5 | 517.1667 | 157.95
| Median |  | 600 | 73 | 43.21815 | 216.27175 | 57 | 17.5 | 160.5 | 25 | 205 | 185 | 40 | 490 | 592 | 183.5 | 8.5 | 271.0646 | 479.468 | 117.5 | 20.5 | 523 | 158.3
| Std Dev. |  | 41.31344 | 3.098387 | 0.3050486 | 0.6511542 | 2.875181 | 72.68196 | 25.00933 | 27.3252 | 47.92355 | 51.92944 | 6.324555 | 18.61899 | 6.449806 | 174.1206 | 1.516575 | 38.21238 | 26.42712 | 159.1922 | 2.073644 | 16.85724 | 15.01942
| Rel.Std.Dev. |  | 6.99% | 4.187% | 0.706% | 0.3009% | 5.104% | 155.7% | 16% | 74.52% | 25% | 30.85% | 15.81% | 3.826% | 1.088% | 76.04% | 17.84% | 14.57% | 5.458% | 80.47% | 10.12% | 3.26% | 9.509%
| PDM3 |  | 248% | -56.42% | -74.56% | 27.45% | -66.83% | -72.52% | -7.941% | -78.41% | 12.87% | -0.8745% | -76.45% | 186.6% | 249.2% | 34.85% | -94.99% | 54.44% | 185.1% | 16.5% | -87.93% | 204.5% | -6.989%
| Z-Score (Absolute) |  | 2.34 | 0.52 | 0.69 | 0.27 | 0.62 | 0.67 | 0.07 | 0.73 | 0.13 | 0 | 0.71 | 1.76 | 2.35 | 0.34 | 0.89 | 0.52 | 1.75 | 0.16 | 0.82 | 1.93 | 0.06
| Analytical results for Be in OREAS 912 (Certified Value 0.67 ppm) | [23 empty] | Certified
Be | Round | Replicate | Lab | Lab | Lab | Lab | Lab | Lab | Lab | Lab | Lab | Lab | Lab | Lab | Lab | Lab | Lab | Lab | Lab | Lab | Lab | Lab | Lab |  | 1
| No | No | 01 | 02 | 03 | 05 | 06 | 07 | 09 | 10 | 11 | 12 | 13 | 14 | 15 | 16 | 17 | 18 | 19 | 20 | 21 | 22 | 24 |  | ppm
|  |  | 4A*MS | 4A*MS | 4A*MS | 4A*OES/MS | 4A*MS | 4A*MS | 4A*OES/MS | 4A*OES/MS | 4A*OES/MS | 4A*OES/MS | 4A*OES/MS | 4A*MS | 4A*OES/MS | 4A*MS | 4A*MS | 4A*MS | 4A*OES | 4A*OES/MS | 4A*MS | 4A*OES/MS | 4A*MS |  | 2
3
| 1 | 1 | 0.7 | 0.52 | 0.5519666 | 0.7 | < 1 | 0.67 | 0.69 | 0.67 | 0.67 | 0.63 | 0.66 | 0.6 | 0.55 | < 1 | 0.6745529 | 0.2170394 | 0.666233 | 0.7 | 0.64 | < 1 | 0.66 |  | 1
| 1 | 2 | 0.7 | 0.55 | 0.5929768 | 1 | < 1 | 0.73 | 0.69 | 0.68 | 0.66 | 0.68 | 0.71 | 0.7 | 0.56 | < 1 | 0.656875 | 0.2286996 | 0.6412721 | 0.6 | 0.6 | < 1 | 0.76 |  | #N/A
| 1 | 3 | 0.7 | 0.54 | 0.6451701 | 0.8 | < 1 | 0.71 | 0.68 | 0.69 | 0.65 | 0.65 | 0.7 | 0.5 | 0.56 | < 1 | 0.6740721 | 0.356821 | 0.7045732 | 0.7 | 0.63 | < 1 | 0.6 |  | 16
| 1 | 4 | 0.8 | 0.52 | 0.6503817 | 0.6 | < 1 | 0.69 | 0.69 | 0.7 | 0.69 | 0.67 | 0.7 | 0.7 | 0.57 | < 1 | 0.6781877 | 0.2738944 | 0.6938745 | 0.7 | 0.67 | < 1 | 0.64 |  | 0.6713862
| 1 | 5 | 0.7 | 0.53 | 0.6339197 | 0.6 | < 1 | 0.73 | 0.69 | 0.67 | 0.66 | 0.65 | 0.7 | 0.7 | 0.56 | < 1 | 0.6629946 | 0.240509 | 0.6948982 | 0.8 | 0.65 | < 1 | 0.78 |  | 72
| 1 | 6 | 0.7 | 0.52 | 0.5931954 | 0.5 | < 1 | 0.75 | 0.68 | 0.68 | 0.67 | 0.66 | 0.68 | 0.9 | 0.55 | < 1 | 0.6756068 | 0.1393174 | 0.6315778 | 0.8 | 0.61 | < 1 | 0.66
| Mean |  | 0.7166667 | 0.53 | 0.6112684 | 0.7 |  | 0.7133333 | 0.6866667 | 0.6816667 | 0.6666667 | 0.6566667 | 0.6916667 | 0.6833333 | 0.5583333 |  | 0.6703815 | 0.2427135 | 0.6720715 | 0.7166667 | 0.6333333 |  | 0.6833333
| Median |  | 0.7 | 0.525 | 0.6135576 | 0.65 |  | 0.72 | 0.69 | 0.68 | 0.665 | 0.655 | 0.7 | 0.7 | 0.56 |  | 0.6743125 | 0.2346043 | 0.6800538 | 0.7 | 0.635 |  | 0.66
| Std Dev. |  | 0.04082483 | 0.01264911 | 0.03839317 | 0.1788854 |  | 0.0294392 | 0.005163978 | 0.01169045 | 0.0136626 | 0.0175119 | 0.01834848 | 0.132916 | 0.007527727 |  | 0.008441026 | 0.07147579 | 0.03057849 | 0.07527727 | 0.02581989 |  | 0.07089899
| Rel.Std.Dev. |  | 5.696% | 2.387% | 6.281% | 25.56% |  | 4.127% | 0.752% | 1.715% | 2.049% | 2.667% | 2.653% | 19.45% | 1.348% |  | 1.259% | 29.45% | 4.55% | 10.5% | 4.077% |  | 10.38%
| PDM3 |  | 6.744% | -21.06% | -8.954% | 4.262% |  | 6.248% | 2.276% | 1.531% | -0.703% | -2.192% | 3.021% | 1.779% | -16.84% |  | -0.1496% | -63.85% | 0.1021% | 6.744% | -5.668% |  | 1.779%
| Z-Score (Absolute) |  | NA | 2.44 | 0.87 | NA | 3.02 | 1.09 | 0.58 | 0.48 | 0.19 | 0 | 0.67 | NA | 1.89 | 3.02 | 0.26 | 7.98 | 0.3 | NA | 0.45 | 3.02 | 0.51
Results from laboratories 1, 5, 14 and 20 were removed due to their 0.1 ppm reading resolution.
| Analytical results for Bi in OREAS 912 (Certified Value 5.01 ppm) | [23 empty] | Certified
Bi | Round | Replicate | Lab | Lab | Lab | Lab | Lab | Lab | Lab | Lab | Lab | Lab | Lab | Lab | Lab | Lab | Lab | Lab | Lab | Lab | Lab | Lab | Lab | Lab | 1
| No | No | 01 | 02 | 03 | 04 | 05 | 06 | 07 | 09 | 10 | 11 | 12 | 13 | 14 | 15 | 16 | 17 | 18 | 19 | 20 | 21 | 22 | 24 | ppm
|  |  | 4A*MS | 4A*MS | 4A*MS | 4A*MS | 4A*OES/MS | 4A*MS | 4A*MS | 4A*OES/MS | 4A*OES/MS | 4A*OES/MS | 4A*OES/MS | 4A*OES/MS | 4A*MS | 4A*OES/MS | 4A*MS | 4A*MS | 4A*MS | 4A*OES | 4A*OES/MS | 4A*MS | 4A*OES/MS | 4A*MS | 2
3
| 1 | 1 | 5 | 3.15 | 4.468387 | 4.182669 | 4.91 | 5.01 | 5.1 | 5.53 | 5.13 | 4.74 | 4.59 | 4.76 | 5.3 | 4.8 | 5.3 | 5.119684 | 3.383562 | 4.949461 | 5.03 | 5.42 | 5.3 | 5.22 | 1
| 1 | 2 | 5.1 | 3.09 | 4.583878 | 4.172994 | 4.78 | 4.95 | 5.15 | 5.59 | 5.47 | 4.78 | 4.91 | 4.78 | 5 | 4.78 | 5.3 | 5.008831 | 3.51506 | 4.991786 | 5.05 | 5.5 | 5.3 | 5.16 | #N/A
| 1 | 3 | 5.07 | 3.15 | 4.720234 | 4.174178 | 5.05 | 4.84 | 5.17 | 5.7 | 5.16 | 4.8 | 4.74 | 4.75 | 5.3 | 4.88 | 5.3 | 5.022983 | 3.32182 | 5.063067 | 5.23 | 5.36 | 5.2 | 5.18 | 16
| 1 | 4 | 5.06 | 3.19 | 4.400197 | 4.184572 | 4.65 | 4.65 | 5.1 | 5.51 | 5.27 | 4.85 | 4.8 | 4.7 | 5.2 | 4.9 | 5.4 | 5.177252 | 3.737967 | 5.029831 | 5.08 | 5.51 | 5.3 | 5.31 | 5.008766
| 1 | 5 | 4.96 | 3.2 | 4.58586 | 4.168264 | 4.82 | 5.16 | 5.16 | 5.52 | 5.15 | 4.89 | 4.76 | 4.68 | 5.2 | 4.87 | 5.5 | 5.006976 | 3.717974 | 5.015386 | 5.11 | 5.35 | 5.2 | 5.3 | 73
| 1 | 6 | 5.05 | 3.07 | 4.381353 | 4.176681 | 4.95 | 4.76 | 5.29 | 5.32 | 5.37 | 4.63 | 4.78 | 4.7 | 5.4 | 4.94 | 4.9 | 5.141033 | 3.449871 | 4.916302 | 5.09 | 5.48 | 5.2 | 5.16
| Mean |  | 5.04 | 3.141667 | 4.523318 | 4.17656 | 4.86 | 4.895 | 5.161667 | 5.528333 | 5.258333 | 4.781667 | 4.763333 | 4.728333 | 5.233333 | 4.861667 | 5.283333 | 5.07946 | 3.521042 | 4.994306 | 5.098333 | 5.436667 | 5.25 | 5.221667
| Median |  | 5.055 | 3.15 | 4.526133 | 4.175429 | 4.865 | 4.895 | 5.155 | 5.525 | 5.215 | 4.79 | 4.77 | 4.725 | 5.25 | 4.875 | 5.3 | 5.071333 | 3.482465 | 5.003586 | 5.085 | 5.45 | 5.25 | 5.2
| Std Dev. |  | 0.0509902 | 0.05231316 | 0.1301421 | 0.006143891 | 0.1405703 | 0.1831666 | 0.06968979 | 0.1241639 | 0.1380459 | 0.09108604 | 0.1036661 | 0.04020779 | 0.136626 | 0.06080022 | 0.2041241 | 0.07537189 | 0.1729334 | 0.05391933 | 0.07054549 | 0.07061633 | 0.05477226 | 0.06823977
| Rel.Std.Dev. |  | 1.012% | 1.665% | 2.877% | 0.1471% | 2.892% | 3.742% | 1.35% | 2.246% | 2.625% | 1.905% | 2.176% | 0.8504% | 2.611% | 1.251% | 3.864% | 1.484% | 4.911% | 1.08% | 1.384% | 1.299% | 1.043% | 1.307%
| PDM3 |  | 0.6236% | -37.28% | -9.692% | -16.61% | -2.97% | -2.271% | 3.053% | 10.37% | 4.983% | -4.534% | -4.9% | -5.599% | 4.483% | -2.937% | 5.482% | 1.411% | -29.7% | -0.2887% | 1.788% | 8.543% | 4.816% | 4.251%
| Z-Score (Absolute) |  | 0.07 | 5.4 | 1.42 | 2.42 | 0.45 | 0.35 | 0.42 | 1.47 | 0.69 | 0.68 | 0.73 | 0.83 | 0.62 | 0.45 | 0.77 | 0.18 | 4.31 | 0.07 | 0.23 | 1.21 | 0.67 | 0.59
| Analytical results for Ca in OREAS 912 (Certified Value 0.989 wt.%) | [23 empty] | Certified
Ca | Round | Replicate | Lab | Lab | Lab | Lab | Lab | Lab | Lab | Lab | Lab | Lab | Lab | Lab | Lab | Lab | Lab | Lab | Lab | Lab | Lab | Lab | Lab | Lab | 1
| No | No | 01 | 02 | 03 | 04 | 05 | 06 | 07 | 09 | 10 | 11 | 12 | 13 | 14 | 15 | 16 | 17 | 18 | 19 | 20 | 21 | 22 | 24 | wt.%
|  |  | 4A*OES | 4A*OES | 4A*OES | 4A*OES | 4A*OES/MS | 4A*MS | 4A*OES | 4A*OES/MS | 4A*OES/MS | 4A*OES/MS | 4A*OES/MS | 4A*OES/MS | 4A*OES | 4A*OES/MS | 4A*MS | 4A*MS | 4A*MS | 4A*OES | 4A*OES/MS | 4A*OES/MS | 4A*OES/MS | 4A*MS | 3
3
| 1 | 1 | 0.975 | 0.97 | 0.00703988 | 0.9572818 | 1 | 1.01 | 0.99 | 1 | 0.97 | 0.98 | 0.94 | 0.95 | 1.01 | 0.9632 | 1.08 | 1.000854 | 0.868847 | 1.030531 | 0.94 | 0.935 | 1.08 | 1.0195 | 1
| 1 | 2 | 0.966 | 0.99 | 0.00696381 | 0.9526742 | 0.95 | 1.01 | 0.9968 | 1 | 0.99 | 0.97 | 0.98 | 1.01 | 1.01 | 0.9842 | 1.07 | 0.9866654 | 0.9162991 | 1.042394 | 0.92 | 0.937 | 1.09 | 1.0055 | #N/A
| 1 | 3 | 0.965 | 0.96 | 0.00717041 | 0.95195 | 0.96 | 1 | 0.993 | 0.99 | 0.99 | 0.97 | 0.96 | 1 | 1.02 | 0.9887 | 1.08 | 0.9961615 | 0.8556686 | 1.043078 | 0.96 | 0.924 | 1.05 | 1.0299 | 16
| 1 | 4 | 0.967 | 0.98 | 0.00704902 | 0.9594674 | 0.95 | 0.99 | 0.9865 | 0.99 | 0.99 | 1.03 | 0.98 | 0.98 | 1.02 | 0.9913 | 1.1 | 1.0206 | 0.9778902 | 1.025559 | 0.93 | 0.936 | 1.08 | 1.03 | 0.9885836
| 1 | 5 | 0.959 | 0.98 | 0.00702705 | 0.9535078 | 0.95 | 1.02 | 0.979 | 1 | 0.99 | 0.97 | 0.96 | 1 | 1.03 | 0.9928 | 1.08 | 0.9997977 | 0.9994687 | 1.037234 | 0.94 | 0.924 | 1.06 | 1.0404 | 74
| 1 | 6 | 0.975 | 0.97 | 0.00706891 | 0.9537962 | 0.94 | 1.05 | 0.999 | 0.98 | 0.98 | 0.98 | 0.96 | 0.98 | 1.02 | 0.9632 | 0.96 | 1.003888 | 0.8849834 | 1.052007 | 0.93 | 0.918 | 1.07 | 1.0031
| Mean |  | 0.9678333 | 0.975 | 0.00705318 | 0.9547796 | 0.9583333 | 1.013333 | 0.9907167 | 0.9933333 | 0.985 | 0.9833333 | 0.9633333 | 0.9866667 | 1.018333 | 0.9805667 | 1.061667 | 1.001328 | 0.9171928 | 1.038467 | 0.9366667 | 0.929 | 1.071667 | 1.0214
| Median |  | 0.9665 | 0.975 | 0.00704445 | 0.953652 | 0.95 | 1.01 | 0.9915 | 0.995 | 0.99 | 0.975 | 0.96 | 0.99 | 1.02 | 0.98645 | 1.08 | 1.000326 | 0.9006412 | 1.039814 | 0.935 | 0.9295 | 1.075 | 1.0247
| Std Dev. |  | 0.006210207 | 0.01048809 | 6.76081e-05 | 0.002941441 | 0.02136976 | 0.02065591 | 0.007299429 | 0.008164966 | 0.0083666 | 0.0233809 | 0.01505545 | 0.02160247 | 0.007527727 | 0.01376527 | 0.05076088 | 0.01115532 | 0.05935365 | 0.009498734 | 0.0136626 | 0.008 | 0.0147196 | 0.01482242
| Rel.Std.Dev. |  | 0.6417% | 1.076% | 0.9585% | 0.3081% | 2.23% | 2.038% | 0.7368% | 0.822% | 0.8494% | 2.378% | 1.563% | 2.189% | 0.7392% | 1.404% | 4.781% | 1.114% | 6.471% | 0.9147% | 1.459% | 0.8611% | 1.374% | 1.451%
| PDM3 |  | -2.099% | -1.374% | -99.29% | -3.419% | -3.06% | 2.504% | 0.2158% | 0.4805% | -0.3625% | -0.5311% | -2.554% | -0.1939% | 3.009% | -0.811% | 7.393% | 1.289% | -7.222% | 5.046% | -5.252% | -6.027% | 8.404% | 3.32%
| Z-Score (Absolute) |  | 0.43 | 0.25 | NA | 0.76 | 0.67 | 0.72 | 0.14 | 0.21 | 0 | 0.04 | 0.55 | 0.04 | 0.84 | 0.11 | 1.94 | 0.41 | 1.71 | 1.35 | 1.22 | 1.42 | 2.19 | 0.92
Results from laboratory 2.03 were removed due to their systematic bias.
| Analytical results for Cd in OREAS 912 (Certified Value 42.4 ppm) | [23 empty] | Certified
Cd | Round | Replicate | Lab | Lab | Lab | Lab | Lab | Lab | Lab | Lab | Lab | Lab | Lab | Lab | Lab | Lab | Lab | Lab | Lab | Lab | Lab | Lab | Lab |  | 1
| No | No | 01 | 02 | 03 | 05 | 06 | 07 | 09 | 10 | 11 | 12 | 13 | 14 | 15 | 16 | 17 | 18 | 19 | 20 | 21 | 22 | 24 |  | ppm
|  |  | 4A*MS | 4A*OES | 4A*MS | 4A*OES/MS | 4A*MS | 4A*MS | 4A*OES/MS | 4A*OES/MS | 4A*OES/MS | 4A*OES/MS | 4A*OES/MS | 4A*MS | 4A*OES/MS | 4A*MS | 4A*MS | 4A*MS | 4A*OES | 4A*OES/MS | 4A*MS | 4A*OES/MS | 4A*MS |  | 1
2
| 1 | 1 | 43.6 | 45.6 | 39.91299 | 43.7 | 47.69 | 42.67 | 43.9 | 40.9 | 41.6 | 42.8 | 42.1 | 44.6 | 37.13 | 42.9 | 40.26467 | 33.61294 | 41.66751 | 41.32 | 45.6 | 36.7 | 42.28 |  | 1
| 1 | 2 | 44 | 46 | 40.27209 | 43.3 | 46.89 | 42.39 | 41.4 | 42.5 | 40.7 | 45.1 | 41.5 | 43.5 | 36.59 | 42.8 | 39.88949 | 35.4562 | 41.47835 | 42.4 | 44.86 | 37.2 | 42.5 |  | #N/A
| 1 | 3 | 43.7 | 46.3 | 41.86478 | 43.5 | 47.21 | 42.72 | 42.2 | 42.9 | 42.8 | 42.3 | 42.4 | 42.7 | 37.54 | 42.7 | 39.94052 | 33.13304 | 42.00689 | 43.51 | 44.9 | 35.1 | 42.57 |  | 16
| 1 | 4 | 43.3 | 45.1 | 40.00374 | 43.1 | 43.88 | 42.55 | 41.8 | 42.8 | 44.8 | 43.2 | 40.8 | 43.1 | 37.88 | 43.3 | 40.42814 | 37.54939 | 42.11062 | 42.26 | 47.3 | 36.3 | 42.9 |  | 42.378
| 1 | 5 | 43.9 | 46.6 | 40.11361 | 43.5 | 49.12 | 43.01 | 41.7 | 42.6 | 42.5 | 43.6 | 41.6 | 43 | 37.62 | 42.9 | 39.8474 | 37.56142 | 40.91618 | 42.65 | 45.35 | 35.6 | 43.41 |  | 75
| 1 | 6 | 43.9 | 45.1 | 39.76037 | 43.2 | 44.94 | 43.75 | 39.6 | 42.9 | 38.6 | 41.8 | 40.9 | 42.1 | 38.16 | 39 | 40.10314 | 34.00669 | 41.16515 | 41.67 | 44.15 | 36.4 | 42.55
| Mean |  | 43.73333 | 45.78333 | 40.32126 | 43.38333 | 46.62167 | 42.84833 | 41.76667 | 42.43333 | 41.83333 | 43.13333 | 41.55 | 43.16667 | 37.48667 | 42.26667 | 40.07889 | 35.21995 | 41.55745 | 42.30167 | 45.36 | 36.21667 | 42.70167
| Median |  | 43.8 | 45.8 | 40.05868 | 43.4 | 47.05 | 42.695 | 41.75 | 42.7 | 42.05 | 43 | 41.55 | 43.05 | 37.58 | 42.85 | 40.02183 | 34.73144 | 41.57293 | 42.33 | 45.125 | 36.35 | 42.56
| Std Dev. |  | 0.2581989 | 0.6242329 | 0.7758986 | 0.2228602 | 1.90504 | 0.4871311 | 1.383715 | 0.7685484 | 2.096346 | 1.155278 | 0.6348228 | 0.8430105 | 0.5585577 | 1.613278 | 0.2305134 | 1.968466 | 0.4672246 | 0.7688281 | 1.072101 | 0.7574079 | 0.3999708
| Rel.Std.Dev. |  | 0.5904% | 1.363% | 1.924% | 0.5137% | 4.086% | 1.137% | 3.313% | 1.811% | 5.011% | 2.678% | 1.528% | 1.953% | 1.49% | 3.817% | 0.5751% | 5.589% | 1.124% | 1.817% | 2.364% | 2.091% | 0.9367%
| PDM3 |  | 3.198% | 8.036% | -4.853% | 2.372% | 10.01% | 1.11% | -1.443% | 0.1306% | -1.285% | 1.782% | -1.954% | 1.861% | -11.54% | -0.2627% | -5.425% | -16.89% | -1.936% | -0.1801% | 7.037% | -14.54% | 0.7638%
| Z-Score (Absolute) |  | 1.12 | 2.71 | 1.54 | 0.84 | 3.37 | 0.43 | 0.42 | 0.1 | 0.37 | 0.65 | 0.59 | 0.67 | 3.75 | 0.03 | 1.73 | 5.52 | 0.58 | 0 | 2.38 | 4.74 | 0.31
| Analytical results for Ce in OREAS 912 (Certified Value 21 ppm) | [23 empty] | Certified
Ce | Round | Replicate | Lab | Lab | Lab | Lab | Lab | Lab | Lab | Lab | Lab | Lab | Lab | Lab | Lab | Lab | Lab | Lab | Lab | Lab | Lab | Lab |  |  | 1
| No | No | 02 | 03 | 04 | 05 | 06 | 07 | 09 | 10 | 11 | 12 | 13 | 14 | 15 | 16 | 17 | 18 | 20 | 21 | 22 | 24 |  |  | ppm
|  |  | 4A*MS | 4A*MS | 4A*MS | 4A*OES/MS | 4A*MS | 4A*MS | 4A*OES/MS | 4A*OES/MS | 4A*OES/MS | 4A*OES/MS | 4A*OES/MS | 4A*MS | 4A*OES/MS | 4A*MS | 4A*MS | 4A*MS | 4A*OES/MS | 4A*MS | 4A*OES/MS | 4A*MS |  |  | 1
2
| 1 | 1 | 19.54 | 18.01217 | 20.46716 | 19.6 | 20.45 | 23.27 | 21.2 | 21.2 | 20.9 | 18.85 | 22.6 | 23.7 | 16.2 | 22 | 21.88668 | 20.36294 | 18.72 | 21.88 | 33 | 22.26 |  |  | 1
| 1 | 2 | 19.84 | 18.51536 | 20.75621 | 19.3 | 20.55 | 23.55 | 20.1 | 21.7 | 19.55 | 20.1 | 21.7 | 24 | 16.7 | 20 | 21.93949 | 23.13849 | 17.83 | 21.34 | 28 | 21.94 |  |  | #N/A
| 1 | 3 | 20.05 | 19.83945 | 20.54952 | 19.7 | 19.78 | 23.03 | 20 | 21.4 | 21.3 | 19.05 | 24.9 | 25.3 | 16.9 | 22 | 21.65817 | 18.48603 | 20.33 | 20.93 | 29 | 21.76 |  |  | 16
| 1 | 4 | 19.19 | 17.89424 | 20.53362 | 15.7 | 19.83 | 22.88 | 19.8 | 22.6 | 21.5 | 19.7 | 20.8 | 24.4 | 16.4 | 22 | 22.35231 | 22.91462 | 21.02 | 21.65 | 28 | 21.97 |  |  | 21.00945
| 1 | 5 | 19.82 | 19.52519 | 20.64791 | 19.6 | 20.83 | 23.34 | 19.65 | 22.9 | 20.4 | 19.2 | 20.9 | 24.2 | 16.7 | 22 | 21.61594 | 23.23173 | 19.62 | 21.63 | 29 | 21.97 |  |  | 76
| 1 | 6 | 19.06 | 18.27614 | 20.61021 | 19.9 | 23.45 | 23.83 | 19 | 21.7 | 19.2 | 19.3 | 21.8 | 24.5 | 16.1 | 19 | 21.69989 | 21.90753 | 19.72 | 20.31 | 28 | 21.21
| Mean |  | 19.58333 | 18.67709 | 20.59411 | 18.96667 | 20.815 | 23.31667 | 19.95833 | 21.91667 | 20.475 | 19.36667 | 22.11667 | 24.35 | 16.5 | 21.16667 | 21.85875 | 21.67356 | 19.54 | 21.29 | 29.16667 | 21.85167
| Median |  | 19.68 | 18.39575 | 20.57986 | 19.6 | 20.5 | 23.305 | 19.9 | 21.7 | 20.65 | 19.25 | 21.75 | 24.3 | 16.55 | 22 | 21.79328 | 22.41108 | 19.67 | 21.485 | 28.5 | 21.955
| Std Dev. |  | 0.3924623 | 0.8139093 | 0.1011876 | 1.612038 | 1.355607 | 0.3445383 | 0.7213991 | 0.6794606 | 0.9379499 | 0.4578937 | 1.514486 | 0.5468089 | 0.3162278 | 1.32916 | 0.2739794 | 1.899839 | 1.135764 | 0.5806548 | 1.94079 | 0.3528975
| Rel.Std.Dev. |  | 2.004% | 4.358% | 0.4913% | 8.499% | 6.513% | 1.478% | 3.615% | 3.1% | 4.581% | 2.364% | 6.848% | 2.246% | 1.917% | 6.279% | 1.253% | 8.766% | 5.813% | 2.727% | 6.654% | 1.615%
| PDM3 |  | -6.788% | -11.1% | -1.977% | -9.723% | -0.9256% | 10.98% | -5.003% | 4.318% | -2.544% | -7.819% | 5.27% | 15.9% | -21.46% | 0.7483% | 4.042% | 3.161% | -6.994% | 1.335% | 38.83% | 4.009%
| Z-Score (Absolute) |  | 0.88 | 1.45 | 0.25 | 1.26 | 0.11 | 1.45 | 0.65 | 0.58 | 0.32 | 1.01 | 0.7 | 2.1 | 2.81 | 0.11 | 0.54 | 0.43 | 0.91 | 0.19 | 5.11 | 0.54
| Analytical results for Co in OREAS 912 (Certified Value 72 ppm) | [23 empty] | Certified
Co | Round | Replicate | Lab | Lab | Lab | Lab | Lab | Lab | Lab | Lab | Lab | Lab | Lab | Lab | Lab | Lab | Lab | Lab | Lab | Lab | Lab | Lab | Lab | Lab | 1
| No | No | 01 | 02 | 03 | 04 | 05 | 06 | 07 | 09 | 10 | 11 | 12 | 13 | 14 | 15 | 16 | 17 | 18 | 19 | 20 | 21 | 22 | 24 | ppm
|  |  | 4A*MS | 4A*MS | 4A*OES | 4A*OES | 4A*OES/MS | 4A*MS | 4A*OES | 4A*OES/MS | 4A*OES/MS | 4A*OES/MS | 4A*OES/MS | 4A*OES/MS | 4A*MS | 4A*OES/MS | 4A*MS | 4A*MS | 4A*MS | 4A*OES | 4A*OES/MS | 4A*MS | 4A*OES/MS | 4A*MS | 0
1
| 1 | 1 | 73 | 63 | 10372.0338 | 74.84987268 | 77 | 66.7 | 73 | 74.5 | 74.3 | 74 | 71.2 | 71.3 | 76 | 66.7 | 77.1 | 72.98766 | 67.71372 | 69.09634 | 72.6 | 69.9 | 72.4 | 74.8 | 1
| 1 | 2 | 74 | 68 | 10163.1829 | 76.79482371 | 75 | 67 | 73 | 70.4 | 77.6 | 72.5 | 73.7 | 72.7 | 76 | 68 | 76.2 | 70.63132 | 71.05647 | 71.04581 | 71.9 | 68.2 | 70.3 | 75.1 | #N/A
| 1 | 3 | 74 | 67 | 10266.847 | 75.13817553 | 76 | 66.8 | 73 | 73.7 | 76.3 | 73.5 | 71.7 | 72.4 | 76 | 68.5 | 78.2 | 71.81822 | 66.83742 | 71.96059 | 73.6 | 68.5 | 69.1 | 74.3 | 16
| 1 | 4 | 72 | 66 | 10380.1405 | 74.85945 | 75 | 65.2 | 72 | 71.6 | 75.7 | 77.3 | 72.8 | 71.1 | 76 | 68.5 | 77.2 | 73.42682 | 75.08145 | 70.33496 | 74.6 | 71.3 | 70.4 | 75.2 | 72.31041
| 1 | 5 | 75 | 68 | 10233.2184 | 75.06329589 | 75 | 67.8 | 72 | 70.8 | 75.4 | 73.7 | 72.8 | 71.6 | 77 | 68.4 | 76.1 | 71.72013 | 76.80567 | 72.11922 | 72.4 | 68.7 | 69.3 | 76.6 | 77
| 1 | 6 | 73 | 68 | 10404.5473 | 75.06397 | 75 | 73.7 | 73 | 69.9 | 76.7 | 70.4 | 71.2 | 69.6 | 75 | 66.8 | 70.6 | 72.5555 | 68.42665 | 69.52428 | 74.6 | 69.5 | 69.1 | 73.5
| Mean |  | 73.5 | 66.66667 | 10303.33 | 75.29493 | 75.5 | 67.86667 | 72.66667 | 71.81667 | 76 | 73.56667 | 72.23333 | 71.45 | 76 | 67.81667 | 75.9 | 72.18994 | 70.9869 | 70.6802 | 73.28333 | 69.35 | 70.1 | 74.91667
| Median |  | 73.5 | 67.5 | 10319.4404 | 75.06363 | 75 | 66.9 | 73 | 71.2 | 76 | 73.6 | 72.25 | 71.45 | 76 | 68.2 | 76.65 | 72.18686 | 69.74156 | 70.69038 | 73.1 | 69.1 | 69.8 | 74.95
| Std Dev. |  | 1.048809 | 1.966384 | 96.69836 | 0.7441737 | 0.83666 | 2.979709 | 0.5163978 | 1.871274 | 1.13842 | 2.250037 | 1.021111 | 1.100454 | 0.6324555 | 0.8471521 | 2.707028 | 1.008766 | 4.125898 | 1.249625 | 1.160029 | 1.148477 | 1.269646 | 1.034247
| Rel.Std.Dev. |  | 1.427% | 2.95% | 0.9385% | 0.9883% | 1.108% | 4.391% | 0.7106% | 2.606% | 1.498% | 3.059% | 1.414% | 1.54% | 0.8322% | 1.249% | 3.567% | 1.397% | 5.812% | 1.768% | 1.583% | 1.656% | 1.811% | 1.381%
| PDM3 |  | 1.645% | -7.805% | 14149% | 4.127% | 4.411% | -6.145% | 0.4927% | -0.6828% | 5.102% | 1.737% | -0.1066% | -1.19% | 5.102% | -6.215% | 4.964% | -0.1666% | -1.83% | -2.254% | 1.345% | -4.094% | -3.057% | 3.604%
| Z-Score (Absolute) |  | 0.4 | 1.76 | NA | 0.97 | 1.03 | 1.38 | 0.14 | 0.13 | 1.19 | 0.42 | 0 | 0.25 | 1.19 | 1.4 | 1.16 | 0.01 | 0.39 | 0.49 | 0.33 | 0.91 | 0.67 | 0.85
Results from laboratory 2.03 were removed due to their systematic bias.
| Analytical results for Cr in OREAS 912 (Certified Value 84 ppm) | [23 empty] | Certified
Cr | Round | Replicate | Lab | Lab | Lab | Lab | Lab | Lab | Lab | Lab | Lab | Lab | Lab | Lab | Lab | Lab | Lab | Lab | Lab | Lab | Lab | Lab | Lab |  | 1
| No | No | 01 | 02 | 03 | 04 | 05 | 06 | 07 | 09 | 10 | 11 | 12 | 13 | 14 | 15 | 16 | 17 | 18 | 19 | 20 | 22 | 24 |  | ppm
|  |  | 4A*OES | 4A*OES | 4A*MS | 4A*OES | 4A*OES/MS | 4A*MS | 4A*OES | 4A*OES/MS | 4A*OES/MS | 4A*OES/MS | 4A*OES/MS | 4A*OES/MS | 4A*OES | 4A*OES/MS | 4A*MS | 4A*MS | 4A*MS | 4A*OES | 4A*OES/MS | 4A*OES/MS | 4A*MS |  | 0
1
| 1 | 1 | 84 | 85 | 67.87752 | 83.2356 | 78 | 71 | 86 | 86 | 84 | 77 | 80 | 82 | 82 | 79.8 | 57 | 81.99759 | 89.50479 | 84.66626 | 50 | 90 | 88 |  | 1
| 1 | 2 | 84 | 85 | 68.48796 | 83.3112 | 78 | 68 | 87 | 85 | 84 | 78 | 76 | 84 | 84 | 80.8 | 59 | 80.34011 | 93.08211 | 87.51518 | 55 | 93 | 82 |  | #N/A
| 1 | 3 | 83 | 85 | 65.01058 | 83.5191 | 80 | 74 | 79 | 85 | 84 | 78 | 77 | 85 | 86 | 81 | 61 | 79.86959 | 87.47365 | 86.87959 | 55 | 92 | 85 |  | 16
| 1 | 4 | 83 | 85 | 68.31362 | 83.39415 | 51 | 64 | 82 | 86 | 85 | 82 | 81 | 85 | 73 | 80.7 | 62 | 82.35321 | 99.96089 | 84.01432 | 52 | 97 | 87 |  | 83.66407
| 1 | 5 | 85 | 85 | 67.2529 | 83.20305 | 70 | 70 | 85 | 85 | 85 | 77 | 78 | 85 | 89 | 81.2 | 58 | 79.32338 | 101.5354 | 86.04376 | 54 | 88 | 88 |  | 78
| 1 | 6 | 83 | 85 | 62.1604 | 83.49705 | 72 | 70 | 87 | 84 | 85 | 78 | 79 | 85 | 86 | 79 | 55 | 80.96446 | 90.79095 | 82.83049 | 46 | 94 | 80
| Mean |  | 83.66667 | 85 | 66.51716 | 83.360025 | 71.5 | 69.5 | 84.33333 | 85.16667 | 84.5 | 78.33333 | 78.5 | 84.33333 | 83.33333 | 80.41667 | 58.66667 | 80.80806 | 93.72463 | 85.32493 | 52 | 92.33333 | 85
| Median |  | 83.5 | 85 | 67.56521 | 83.352675 | 75 | 70 | 85.5 | 85 | 84.5 | 78 | 78.5 | 85 | 85 | 80.75 | 58.5 | 80.65229 | 91.93653 | 85.35501 | 53 | 92.5 | 86
| Std Dev. |  | 0.8164966 | 0 | 2.480096 | 0.1324778 | 10.76569 | 3.331666 | 3.204164 | 0.7527727 | 0.5477226 | 1.861899 | 1.870829 | 1.21106 | 5.573748 | 0.8447879 | 2.581989 | 1.194227 | 5.758466 | 1.794694 | 3.521363 | 3.141125 | 3.34664
| Rel.Std.Dev. |  | 0.9759% | 0% | 3.729% | 0.1589% | 15.06% | 4.794% | 3.799% | 0.8839% | 0.6482% | 2.377% | 2.383% | 1.436% | 6.688% | 1.051% | 4.401% | 1.478% | 6.144% | 2.103% | 6.772% | 3.402% | 3.937%
| PDM3 |  | 0.003101% | 1.597% | -20.49% | -0.3634% | -14.54% | -16.93% | 0.7999% | 1.796% | 0.9991% | -6.372% | -6.172% | 0.7999% | -0.3953% | -3.881% | -29.88% | -3.414% | 12.02% | 1.985% | -37.85% | 10.36% | 1.597%
| Z-Score (Absolute) |  | 0.08 | 0.43 | 4.45 | 0 | 3.13 | 3.66 | 0.26 | 0.48 | 0.3 | 1.33 | 1.28 | 0.26 | 0.01 | 0.78 | 6.52 | 0.67 | 2.74 | 0.52 | 8.29 | 2.37 | 0.43
| Analytical results for Cs in OREAS 912 (Certified Value 1.4 ppm) | [23 empty] | Certified
Cs | Round | Replicate | Lab | Lab | Lab | Lab | Lab | Lab | Lab | Lab | Lab | Lab | Lab | Lab | Lab | Lab | Lab | Lab | Lab | Lab | Lab | Lab | Lab |  | 1
| No | No | 01 | 02 | 03 | 04 | 05 | 06 | 07 | 09 | 10 | 11 | 12 | 13 | 14 | 15 | 17 | 18 | 19 | 20 | 21 | 22 | 24 |  | ppm
|  |  | 4A*MS | 4A*MS | 4A*MS | 4A*MS | 4A*OES/MS | 4A*MS | 4A*MS | 4A*OES/MS | 4A*OES/MS | 4A*OES/MS | 4A*OES/MS | 4A*OES/MS | 4A*MS | 4A*OES/MS | 4A*MS | 4A*MS | 4A*OES | 4A*OES/MS | 4A*MS | 4A*OES/MS | 4A*MS |  | 2
3
| 1 | 1 | 1.4 | 1.31 | 1.271797 | 1.15318 | 1.48 | 1.4 | 1.46 | 1.34 | 1.5 | 1.36 | 1.37 | 1.36 | 2.2 | 1.4 | 1.399946 | 1.243291 | 1.364148 | < 5 | 1.55 | 1.8 | 1.5 |  | 1
| 1 | 2 | 1.4 | 1.33 | 1.303899 | 1.177529 | 1.38 | 1.3 | 1.46 | 1.31 | 1.53 | 1.32 | 1.44 | 1.37 | 1.9 | 1.3 | 1.37903 | 1.395981 | 1.449863 | < 5 | 1.53 | 1.5 | 1.51 |  | #N/A
| 1 | 3 | 1.4 | 1.28 | 1.361566 | 1.197798 | 1.56 | 1.3 | 1.47 | 1.34 | 1.56 | 1.39 | 1.39 | 1.39 | 1.6 | 1.4 | 1.452018 | 1.196391 | 1.518981 | < 5 | 1.51 | 1.7 | 1.46 |  | 16
| 1 | 4 | 1.4 | 1.26 | 1.248007 | 1.205414 | 1.41 | 1.3 | 1.46 | 1.3 | 1.54 | 1.5 | 1.4 | 1.34 | 2.1 | 1.4 | 1.467538 | 1.41754 | 1.526549 | < 5 | 1.6 | 1.7 | 1.53 |  | 1.399697
| 1 | 5 | 1.4 | 1.28 | 1.313743 | 1.211053 | 1.33 | 1.4 | 1.41 | 1.3 | 1.53 | 1.4 | 1.39 | 1.35 | 1.9 | 1.4 | 1.409896 | 1.470287 | 1.404031 | < 5 | 1.54 | 1.6 | 1.59 |  | 79
| 1 | 6 | 1.4 | 1.24 | 1.252376 | 1.170201 | 1.25 | 1.4 | 1.43 | 1.28 | 1.56 | 1.28 | 1.39 | 1.31 | 1.6 | 1.4 | 1.452576 | 1.325507 | 1.414174 | < 5 | 1.5 | 1.7 | 1.47
| Mean |  | 1.4 | 1.283333 | 1.291898 | 1.185863 | 1.401667 | 1.35 | 1.448333 | 1.311667 | 1.536667 | 1.375 | 1.396667 | 1.353333 | 1.883333 | 1.383333 | 1.426834 | 1.341499 | 1.446291 |  | 1.538333 | 1.666667 | 1.51
| Median |  | 1.4 | 1.28 | 1.287848 | 1.187663 | 1.395 | 1.35 | 1.46 | 1.305 | 1.535 | 1.375 | 1.39 | 1.355 | 1.9 | 1.4 | 1.430957 | 1.360744 | 1.432019 |  | 1.535 | 1.7 | 1.505
| Std Dev. |  | 2.432377e-16 | 0.03265986 | 0.04328357 | 0.02254848 | 0.109438 | 0.05477226 | 0.02316607 | 0.02401388 | 0.02250926 | 0.07582875 | 0.0233809 | 0.0273252 | 0.2483277 | 0.04082483 | 0.03535172 | 0.1061073 | 0.06527321 |  | 0.03544949 | 0.1032796 | 0.04690416
| Rel.Std.Dev. |  | 1.737e-14% | 2.545% | 3.35% | 1.901% | 7.808% | 4.057% | 1.599% | 1.831% | 1.465% | 5.515% | 1.674% | 2.019% | 13.19% | 2.951% | 2.478% | 7.91% | 4.513% |  | 2.304% | 6.197% | 3.106%
| PDM3 |  | 0.02162% | -8.314% | -7.702% | -15.28% | 0.1407% | -3.551% | 3.475% | -6.289% | 9.786% | -1.764% | -0.2165% | -3.312% | 34.55% | -1.169% | 1.939% | -4.158% | 3.329% |  | 9.905% | 19.07% | 7.88%
| Z-Score (Absolute) |  | 0 | 1.34 | 1.25 | 2.47 | 0.02 | 0.58 | 0.56 | 1.02 | 1.58 | 0.29 | 0.04 | 0.54 | 5.57 | 0.19 | 0.31 | 0.67 | 0.53 | 12.68 | 1.59 | 3.07 | 1.27
| Analytical results for Cu in OREAS 912 (Certified Value 1.09 wt.%) | [23 empty] | Certified
Cu | Round | Replicate | Lab | Lab | Lab | Lab | Lab | Lab | Lab | Lab | Lab | Lab | Lab | Lab | Lab | Lab | Lab | Lab | Lab | Lab | Lab | Lab | Lab | Lab | 1
| No | No | 01 | 02 | 03 | 04 | 05 | 06 | 07 | 09 | 10 | 11 | 12 | 13 | 14 | 15 | 16 | 17 | 18 | 19 | 20 | 21 | 22 | 24 | wt.%
|  |  | 4A*OES | 4A*OES | 4A*MS | 4A*OES | 4A*OES | 4A*AAS | 4A*OES | 4A*OES/AAS | 4A*OES/AAS | 4A*OES/AAS | 4A*OES/AAS | 4A*OES/AAS | 4A*OES | 4A*OES/MS | 4A*OES | 4A*OES | 4A*MS | 4A*OES | 4A*OES/MS | 4A*OES | 4A*OES/MS | 4A*MS | 2
3
| 1 | 1 | 1.13 | 1.1 | 1.061178 | 1.14092 | 1.07 | 1.103 | 1.0749 | 1.095 | 1.085 | 1.13 | 1.035 | 1.09 | 1.0832 | 1.173 | 1.103 | 1.087566 | 1.133486 | 1.087266 | 1.036 | 1.09 | 1.07 | 1.09237 | 1
| 1 | 2 | 1.08 | 1.08 | 1.084406 | 1.13223 | 1.07 | 1.095 | 1.0766 | 1.095 | 1.1 | 1.12 | 1.05 | 1.095 | 1.0854 | 1.1798 | 1.099 | 1.088076 | 1.128936 | 1.093912 | 1.07 | 1.1 | 1.06 | 1.10535 | #N/A
| 1 | 3 | 1.09 | 1.1 | 1.135306 | 1.12783 | 1.07 | 1.093 | 1.0803 | 1.075 | 1.07 | 1.125 | 1.055 | 1.08 | 1.0974 | 1.1439 | 1.094 | 1.111015 | 1.118132 | 1.084512 | 1.056 | 1.05 | 1.06 | 1.09199 | 16
| 1 | 4 | 1.09 | 1.08 | 1.083655 | 1.13971 | 1.06 | 1.091 | 1.0683 | 1.1 | 1.065 | 1.14 | 1.055 | 1.085 | 1.0986 | 1.1562 | 1.088 | 1.078574 | 1.119991 | 1.072839 | 1.12 | 1.11 | 1.08 | 1.11931 | 1.087953
| 1 | 5 | 1.09 | 1.12 | 1.107363 | 1.14092 | 1.11 | 1.097 | 1.0783 | 1.075 | 1.085 | 1.14 | 1.05 | 1.09 | 1.1177 | 1.1964 | 1.107 | 1.098265 | 1.12424 | 1.11078 | 1.03 | 1.09 | 1.06 | 1.13188 | 80
| 1 | 6 | 1.05 | 1.09 | 1.072797 | 1.13773 | 1.08 | 1.092 | 1.0881 | 1.085 | 1.115 | 1.12 | 1.045 | 1.09 | 1.1168 | 1.1502 | 1.111 | 1.096409 | 1.137961 | 1.101553 | 1.11 | 1.06 | 1.06 | 1.08923
| Mean |  | 1.088333 | 1.095 | 1.090784 | 1.136557 | 1.076667 | 1.095167 | 1.07775 | 1.0875 | 1.086667 | 1.129167 | 1.048333 | 1.088333 | 1.09985 | 1.166583 | 1.100333 | 1.093318 | 1.127124 | 1.09181 | 1.070333 | 1.083333 | 1.065 | 1.105022
| Median |  | 1.09 | 1.095 | 1.08403 | 1.13872 | 1.07 | 1.094 | 1.07745 | 1.09 | 1.085 | 1.1275 | 1.05 | 1.09 | 1.098 | 1.1646 | 1.101 | 1.092242 | 1.126588 | 1.090589 | 1.063 | 1.09 | 1.06 | 1.09886
| Std Dev. |  | 0.02562551 | 0.01516575 | 0.0266404 | 0.005371635 | 0.0175119 | 0.004400758 | 0.006521886 | 0.01083974 | 0.01861899 | 0.009174239 | 0.007527727 | 0.005163978 | 0.01482913 | 0.01997823 | 0.008477421 | 0.01118184 | 0.007761903 | 0.01336448 | 0.03755352 | 0.0233809 | 0.0083666 | 0.01734878
| Rel.Std.Dev. |  | 2.355% | 1.385% | 2.442% | 0.4726% | 1.626% | 0.4018% | 0.6051% | 0.9968% | 1.713% | 0.8125% | 0.7181% | 0.4745% | 1.348% | 1.713% | 0.7704% | 1.023% | 0.6886% | 1.224% | 3.509% | 2.158% | 0.7856% | 1.57%
| PDM3 |  | 0.03496% | 0.6477% | 0.2602% | 4.467% | -1.037% | 0.6631% | -0.9378% | -0.04163% | -0.1182% | 3.788% | -3.642% | 0.03496% | 1.094% | 7.227% | 1.138% | 0.4931% | 3.6% | 0.3546% | -1.62% | -0.4246% | -2.11% | 1.569%
| Z-Score (Absolute) |  | 0.23 | 0.28 | 0.04 | 3.47 | 1.12 | 0.3 | 1.04 | 0.29 | 0.36 | 2.9 | 3.29 | 0.23 | 0.66 | 5.77 | 0.69 | 0.15 | 2.75 | 0.04 | 1.61 | 0.61 | 2.02 | 1.05
| Analytical results for Dy in OREAS 912 (Certified Value 1.31 ppm) | [23 empty] | Certified
Dy | Round | Replicate | Lab | Lab | Lab | Lab | Lab | Lab | Lab | Lab | Lab | Lab | [12 empty] | 1
| No | No | 02 | 03 | 04 | 05 | 06 | 07 | 14 | 15 | 17 | 18 | [12 empty] | ppm
|  |  | 4A*MS | 4A*MS | 4A*MS | 4A*OES/MS | 4A*MS | 4A*MS | 4A*MS | 4A*OES/MS | 4A*MS | 4A*MS | [12 empty] | 2
3
| 1 | 1 | 1.14 | 1.167491 | 1.298155 | 1.3 | 1.4 | 1.34 | 1.5 | 1.34 | 1.409739 | 0.9976053 | [12 empty] | 1
| 1 | 2 | 1.18 | 1.16381 | 1.313501 | 1.3 | 1.4 | 1.37 | 1.4 | 1.33 | 1.422614 | 1.090537 | [12 empty] | #N/A
| 1 | 3 | 1.15 | 1.132161 | 1.287003 | 1.3 | 1.4 | 1.4 | 1.3 | 1.37 | 1.323577 | 0.9533546 | [12 empty] | 16
| 1 | 4 | 1.19 | 1.158255 | 1.284516 | 1.1 | 1.4 | 1.4 | 1.6 | 1.37 | 1.370861 | 1.07875 | [12 empty] | 1.314385
| 1 | 5 | 1.12 | 1.158516 | 1.257593 | 1.4 | 1.4 | 1.36 | 1.5 | 1.36 | 1.298076 | 1.130594 | [12 empty] | 81
| 1 | 6 | 1.11 | 1.122831 | 1.297196 | 1.3 | 1.4 | 1.36 | 1.5 | 1.36 | 1.360913 | 1.05741
| Mean |  | 1.148333 | 1.150511 | 1.289661 | 1.283333 | 1.4 | 1.371667 | 1.466667 | 1.355 | 1.364297 | 1.051375
| Median |  | 1.145 | 1.158386 | 1.2921 | 1.3 | 1.4 | 1.365 | 1.5 | 1.36 | 1.365887 | 1.06808
| Std Dev. |  | 0.03188521 | 0.01839641 | 0.01875728 | 0.09831921 | 2.432377e-16 | 0.02401388 | 0.1032796 | 0.01643168 | 0.048091 | 0.0649527
| Rel.Std.Dev. |  | 2.777% | 1.599% | 1.454% | 7.661% | 1.737e-14% | 1.751% | 7.042% | 1.213% | 3.525% | 6.178%
| PDM3 |  | -12.63% | -12.47% | -1.881% | -2.362% | 6.514% | 4.358% | 11.59% | 3.09% | 3.797% | -20.01%
| Z-Score (Absolute) |  | 1.85 | 1.82 | 0.35 | 0.41 | 0.82 | 0.52 | 1.53 | 0.35 | 0.45 | 2.88
| Analytical results for Er in OREAS 912 (Certified Value 0.57 ppm) | [23 empty] | Certified
Er | Round | Replicate | Lab | Lab | Lab | Lab | Lab | Lab | Lab | Lab | Lab | Lab | [12 empty] | 1
| No | No | 02 | 03 | 04 | 05 | 06 | 07 | 14 | 15 | 17 | 18 | [12 empty] | ppm
|  |  | 4A*MS | 4A*MS | 4A*MS | 4A*OES/MS | 4A*MS | 4A*MS | 4A*MS | 4A*OES/MS | 4A*MS | 4A*MS | [12 empty] | 2
3
| 1 | 1 | 0.5 | 0.5249928 | 0.5907221 | 0.7 | 0.6 | 0.66 | 0.7 | 0.59 | 0.5881217 | 0.4712834 | [12 empty] | 1
| 1 | 2 | 0.54 | 0.5168684 | 0.6112513 | 0.6 | 0.6 | 0.62 | 0.5 | 0.59 | 0.600695 | 0.519155 | [12 empty] | #N/A
| 1 | 3 | 0.55 | 0.5164703 | 0.5683436 | 0.6 | 0.7 | 0.67 | 0.6 | 0.61 | 0.602704 | 0.4542751 | [12 empty] | 16
| 1 | 4 | 0.51 | 0.5035439 | 0.6019908 | 0.5 | 0.6 | 0.68 | 0.6 | 0.61 | 0.6180191 | 0.509205 | [12 empty] | 0.5703129
| 1 | 5 | 0.54 | 0.5438818 | 0.576671 | 0.6 | 0.6 | 0.65 | 0.6 | 0.6 | 0.5769571 | 0.5232488 | [12 empty] | 82
| 1 | 6 | 0.54 | 0.534819 | 0.5576788 | 0.7 | 0.6 | 0.65 | 0.7 | 0.62 | 0.6353847 | 0.4768588
| Mean |  | 0.53 | 0.5234294 | 0.5844429 | 0.6166667 | 0.6166667 | 0.655 | 0.6166667 | 0.6033333 | 0.6036469 | 0.4923377
| Median |  | 0.54 | 0.5209306 | 0.5836965 | 0.6 | 0.6 | 0.655 | 0.6 | 0.605 | 0.6016995 | 0.4930319
| Std Dev. |  | 0.02 | 0.014404 | 0.02050344 | 0.07527727 | 0.04082483 | 0.02073644 | 0.07527727 | 0.0121106 | 0.02086542 | 0.02860352
| Rel.Std.Dev. |  | 3.774% | 2.752% | 3.508% | 12.21% | 6.62% | 3.166% | 12.21% | 2.007% | 3.457% | 5.81%
| PDM3 |  | -7.069% | -8.221% | 2.478% | 8.128% | 8.128% | 14.85% | 8.128% | 5.79% | 5.845% | -13.67%
| Z-Score (Absolute) |  | 0.67 | 0.76 | 0 | NA | NA | 0.87 | NA | 0.23 | 0.24 | 1.14
Results from laboratories 5, 6 and 14 were removed due to their 0.1 ppm reading resolution.
| Analytical results for Eu in OREAS 912 (Certified Value 0.45 ppm) | [23 empty] | Certified
Eu | Round | Replicate | Lab | Lab | Lab | Lab | Lab | Lab | Lab | Lab | Lab | Lab | [12 empty] | 1
| No | No | 02 | 03 | 04 | 05 | 06 | 07 | 14 | 15 | 17 | 18 | [12 empty] | ppm
|  |  | 4A*MS | 4A*MS | 4A*MS | 4A*OES/MS | 4A*MS | 4A*MS | 4A*MS | 4A*OES/MS | 4A*MS | 4A*MS | [12 empty] | 2
3
| 1 | 1 | 0.36 | 0.3906591 |  | 0.44 | 0.5 | 0.47 | 0.4 | 0.48 | 0.4658882 | 0.9448655 | [12 empty] | 1
| 1 | 2 | 0.37 | 0.3887727 |  | 0.47 | 0.4 | 0.48 | 0.5 | 0.45 | 0.5141112 | 1.098095 | [12 empty] | #N/A
| 1 | 3 | 0.39 | 0.4023288 |  | 0.46 | 0.4 | 0.46 | 0.5 | 0.46 | 0.4794224 | 0.8601009 | [12 empty] | 16
| 1 | 4 | 0.36 | 0.3820381 |  | 0.38 | 0.4 | 0.46 | 0.5 | 0.46 | 0.4892204 | 1.145557 | [12 empty] | 0.4487178
| 1 | 5 | 0.35 | 0.3923544 |  | 0.4 | 0.4 | 0.46 | 0.5 | 0.46 | 0.486932 | 1.125284 | [12 empty] | 83
| 1 | 6 | 0.36 | 0.3862821 |  | 0.48 | 0.5 | 0.46 | 0.5 | 0.46 | 0.4935242 | 0.8870746
| Mean |  | 0.365 | 0.3904059 |  | 0.4383333 | 0.4333333 | 0.465 | 0.4833333 | 0.4616667 | 0.4881831 | 1.010163
| Median |  | 0.36 | 0.3897159 |  | 0.45 | 0.4 | 0.46 | 0.5 | 0.46 | 0.4880762 | 1.02148
| Std Dev. |  | 0.01378405 | 0.006866019 |  | 0.04020779 | 0.05163978 | 0.0083666 | 0.04082483 | 0.009831921 | 0.01598279 | 0.1274751
| Rel.Std.Dev. |  | 3.776% | 1.759% |  | 9.173% | 11.92% | 1.799% | 8.447% | 2.13% | 3.274% | 12.62%
| PDM3 |  | -18.66% | -13% |  | -2.314% | -3.429% | 3.629% | 7.714% | 2.886% | 8.795% | 125.1%
| Z-Score (Absolute) |  | 2.46 | 1.81 | NA | 0.59 | NA | 0.08 | NA | 0 | 0.67 | 13.95
Results from laboratories 6 and 14 were removed due to their 0.1 ppm reading resolution.
| Analytical results for Fe in OREAS 912 (Certified Value 20.24 wt.%) | [23 empty] | Certified
Fe | Round | Replicate | Lab | Lab | Lab | Lab | Lab | Lab | Lab | Lab | Lab | Lab | Lab | Lab | Lab | Lab | Lab | Lab | Lab | Lab | Lab | Lab | Lab | Lab | 1
| No | No | 01 | 02 | 03 | 04 | 05 | 06 | 07 | 09 | 10 | 11 | 12 | 13 | 14 | 15 | 16 | 17 | 18 | 19 | 20 | 21 | 22 | 24 | wt.%
|  |  | 4A*OES | 4A*OES | 4A*OES | 4A*OES | 4A*OES/MS | 4A*MS | 4A*MS | 4A*OES/MS | 4A*OES/MS | 4A*OES/MS | 4A*OES/MS | 4A*OES/MS | 4A*OES | 4A*OES/MS | 4A*MS | 4A*MS | 4A*MS | 4A*OES | 4A*OES/MS | 4A*OES/MS | 4A*OES/MS | 4A*MS | 2
3
| 1 | 1 | 20 | 20.17 | 0.5942137 | 21.017932 | 19.8 | 20.36 | 20.0189 | 20.4 | 20.3 | 18.95 | 19.1 | 20.4 | 19.87 | 19.8843 | 21.4 | 20.16145 | 19.38707 | 21.11144 | 19.963072 | > 15 | > 10 | 20.57 | 1
| 1 | 2 | 19.9 | 20.91 | 0.5862101 | 21.267882 | 19.1 | 20.44 | 20.1856 | 20.4 | 21 | 18.7 | 20.1 | 20.8 | 19.96 | 20.1858 | 21.05 | 20.02014 | 20.24225 | 21.34803 | 19.692426 | > 15 | > 10 | 21.07 | #N/A
| 1 | 3 | 20.1 | 20.15 | 0.606501 | 21.209224 | 19.6 | 20.21 | 20.1034 | 20.3 | 20.8 | 18.75 | 19.7 | 20.4 | 20.21 | 20.3543 | 21.4 | 20.34057 | 19.03322 | 21.31434 | 20.253682 | > 15 | > 10 | 20.72 | 16
| 1 | 4 | 20.1 | 20.53 | 0.5972301 | 21.130564 | 15.7 | 19.83 | 20.2215 | 20.4 | 21 | 20.1 | 20 | 20.2 | 20.22 | 20.3442 | 21.62 | 20.1352 | 21.55612 | 21.01909 | 19.625439 | > 15 | > 10 | 20.81 | 20.23802
| 1 | 5 | 20 | 20.87 | 0.5869053 | 21.068478 | 19.8 | 20.64 | 20.0266 | 20.2 | 20.4 | 18.95 | 19.55 | 20.4 | 20.57 | 20.4032 | 21.26 | 20.17094 | 21.86182 | 21.58439 | 19.776179 | > 15 | > 10 | 21.22 | 84
| 1 | 6 | 19.9 | 20.49 | 0.5970911 | 21.130402 | 19.7 | 19.85 | 20.4928 | 20 | 20.5 | 19.15 | 19.75 | 19.95 | 20.5 | 19.7934 | 19.08 | 20.26179 | 19.51166 | 21.61559 | 19.533851 | > 15 | > 10 | 20.58
| Mean |  | 20 | 20.52 | 0.5946919 | 21.13741 | 18.95 | 20.22167 | 20.1748 | 20.28333 | 20.66667 | 19.1 | 19.7 | 20.35833 | 20.22167 | 20.16087 | 20.96833 | 20.18168 | 20.26536 | 21.33215 | 19.8074415 |  |  | 20.82833
| Median |  | 20 | 20.51 | 0.5956524 | 21.130483 | 19.65 | 20.285 | 20.1445 | 20.35 | 20.65 | 18.95 | 19.725 | 20.4 | 20.215 | 20.265 | 21.33 | 20.16619 | 19.87696 | 21.33119 | 19.7343025 |  |  | 20.765
| Std Dev. |  | 0.08944272 | 0.3271085 | 0.007542616 | 0.09088761 | 1.613382 | 0.3266446 | 0.1759475 | 0.1602082 | 0.3076795 | 0.5157519 | 0.3563706 | 0.2800298 | 0.2796724 | 0.261494 | 0.9439156 | 0.1099506 | 1.189362 | 0.2413513 | 0.2628817 |  |  | 0.2654367
| Rel.Std.Dev. |  | 0.4472% | 1.594% | 1.268% | 0.43% | 8.514% | 1.615% | 0.8721% | 0.7899% | 1.489% | 2.7% | 1.809% | 1.376% | 1.383% | 1.297% | 4.502% | 0.5448% | 5.869% | 1.131% | 1.327% |  |  | 1.274%
| PDM3 |  | -1.176% | 1.393% | -97.06% | 4.444% | -6.364% | -0.08079% | -0.3124% | 0.2239% | 2.118% | -5.623% | -2.658% | 0.5945% | -0.08079% | -0.3812% | 3.609% | -0.2784% | 0.1351% | 5.406% | -2.128% |  |  | 2.917%
| Z-Score (Absolute) |  | 0.5 | 0.67 | NA | 2.07 | 2.87 | 0 | 0.11 | 0.14 | 1.01 | 2.54 | 1.18 | 0.31 | 0 | 0.14 | 1.69 | 0.09 | 0.1 | 2.51 | 0.94 | NA | NA | 1.37
Results from laboratory 2.03 were removed due to their systematic bias.
| Analytical results for Ga in OREAS 912 (Certified Value 13.9 ppm) | [23 empty] | Certified
Ga | Round | Replicate | Lab | Lab | Lab | Lab | Lab | Lab | Lab | Lab | Lab | Lab | Lab | Lab | Lab | Lab | Lab | Lab | Lab | Lab | Lab | Lab | Lab |  | 1
| No | No | 01 | 02 | 03 | 04 | 05 | 06 | 07 | 09 | 10 | 11 | 12 | 13 | 14 | 15 | 17 | 18 | 19 | 20 | 21 | 22 | 24 |  | ppm
|  |  | 4A*MS | 4A*MS | 4A*MS | 4A*MS | 4A*OES/MS | 4A*MS | 4A*MS | 4A*OES/MS | 4A*OES/MS | 4A*OES/MS | 4A*OES/MS | 4A*OES/MS | 4A*MS | 4A*OES/MS | 4A*MS | 4A*MS | 4A*OES | 4A*OES/MS | 4A*MS | 4A*OES/MS | 4A*MS |  | 1
2
| 1 | 1 | 14.4 | 12.6 | 12.57315 | 11.06196 | 14.2 | 13.42 | 13.95 | 13.95 | 14.4 | 15.15 | 14.1 | 13.55 | 13.5 | 6.97 | 13.28263 | 12.45357 | 13.94359 | 14.3 | 14.34 | 13 | 14.83 |  | 1
| 1 | 2 | 14.2 | 13.1 | 12.75241 | 10.97386 | 14 | 13.27 | 13.59 | 13.8 | 15.15 | 14.5 | 14.45 | 13.45 | 13.4 | 6.92 | 12.77242 | 13.14537 | 13.9321 | 14 | 14.11 | 13 | 14.71 |  | #N/A
| 1 | 3 | 14.5 | 13.1 | 12.72672 | 11.02747 | 14 | 13.46 | 14.01 | 14.7 | 14.9 | 15.35 | 14.1 | 13.55 | 12.7 | 7.81 | 12.76647 | 12.6452 | 14.36796 | 14.4 | 14.08 | 14 | 15.07 |  | 16
| 1 | 4 | 14.6 | 12.9 | 12.87991 | 11.01141 | 14.2 | 12.22 | 14.12 | 13.6 | 14.65 | 16.2 | 14.15 | 13.25 | 13.3 | 7.16 | 13.1559 | 14.26091 | 14.39575 | 14.4 | 14.66 | 13 | 14.86 |  | 13.85192
| 1 | 5 | 14.3 | 13.3 | 12.87669 | 11.06238 | 13.2 | 13.77 | 14.02 | 13.8 | 14.7 | 15 | 14.1 | 13.6 | 14.3 | 7.2 | 13.14793 | 14.4712 | 14.55901 | 14.2 | 14.16 | 13 | 15.17 |  | 85
| 1 | 6 | 14.4 | 12.9 | 12.4622 | 10.99684 | 14.6 | 14.5 | 14.24 | 13.65 | 14.55 | 13.85 | 13.9 | 12.75 | 14.5 | 6.86 | 12.95528 | 12.58383 | 13.80825 | 14.5 | 14.35 | 13 | 14.87
| Mean |  | 14.4 | 12.98333 | 12.71185 | 11.02232 | 14.03333 | 13.44 | 13.98833 | 13.91667 | 14.725 | 15.00833 | 14.13333 | 13.35833 | 13.61667 | 7.153333 | 13.01344 | 13.26001 | 14.16778 | 14.3 | 14.28333 | 13.16667 | 14.91833
| Median |  | 14.4 | 13 | 12.73957 | 11.01944 | 14.1 | 13.44 | 14.015 | 13.8 | 14.675 | 15.075 | 14.1 | 13.5 | 13.45 | 7.065 | 13.0516 | 12.89528 | 14.15577 | 14.35 | 14.25 | 13 | 14.865
| Std Dev. |  | 0.1414214 | 0.2401388 | 0.1666403 | 0.03555035 | 0.4633213 | 0.7417007 | 0.2201288 | 0.4033196 | 0.2659887 | 0.7946173 | 0.1779513 | 0.3231357 | 0.6705719 | 0.3485781 | 0.2160152 | 0.890784 | 0.3098932 | 0.1788854 | 0.217317 | 0.4082483 | 0.1692828
| Rel.Std.Dev. |  | 0.9821% | 1.85% | 1.311% | 0.3225% | 3.302% | 5.519% | 1.574% | 2.898% | 1.806% | 5.295% | 1.259% | 2.419% | 4.925% | 4.873% | 1.66% | 6.718% | 2.187% | 1.251% | 1.521% | 3.101% | 1.135%
| PDM3 |  | 3.957% | -6.27% | -8.23% | -20.43% | 1.31% | -2.974% | 0.9848% | 0.4674% | 6.303% | 8.348% | 2.032% | -3.563% | -1.698% | -48.36% | -6.053% | -4.273% | 2.28% | 3.235% | 3.114% | -4.947% | 7.699%
| Z-Score (Absolute) |  | 0.58 | 1.13 | 1.46 | 3.5 | 0.14 | 0.58 | 0.09 | 0 | 0.98 | 1.32 | 0.26 | 0.67 | 0.36 | 8.17 | 1.09 | 0.79 | 0.3 | 0.46 | 0.44 | 0.91 | 1.21
| Analytical results for Gd in OREAS 912 (Certified Value 1.76 ppm) | [23 empty] | Certified
Gd | Round | Replicate | Lab | Lab | Lab | Lab | Lab | Lab | Lab | Lab | Lab | Lab | [12 empty] | 1
| No | No | 02 | 03 | 04 | 05 | 06 | 07 | 14 | 15 | 17 | 18 | [12 empty] | ppm
|  |  | 4A*MS | 4A*MS | 4A*MS | 4A*OES/MS | 4A*MS | 4A*MS | 4A*MS | 4A*OES/MS | 4A*MS | 4A*MS | [12 empty] | 2
3
| 1 | 1 | 1.67 | 1.62059 | 1.752924 | 1.7 | 1.7 | 1.78 | 1.9 | 1.84 | 1.724353 | 1.344929 | [12 empty] | 1
| 1 | 2 | 1.71 | 1.579221 | 1.726196 | 1.7 | 1.7 | 1.8 | 1.8 | 1.79 | 1.775653 | 1.470228 | [12 empty] | #N/A
| 1 | 3 | 1.77 | 1.549522 | 1.735346 | 1.9 | 1.7 | 1.82 | 2 | 1.84 | 1.716662 | 1.219201 | [12 empty] | 16
| 1 | 4 | 1.78 | 1.581558 | 1.792461 | 1.4 | 1.6 | 1.75 | 1.9 | 1.83 | 1.825624 | 1.332202 | [12 empty] | 1.758828
| 1 | 5 | 1.65 | 1.657151 | 1.776434 | 1.6 | 1.7 | 1.85 | 1.8 | 1.83 | 1.687117 | 1.287481 | [12 empty] | 86
| 1 | 6 | 1.63 | 1.632251 | 1.753182 | 1.9 | 2 | 1.88 | 1.9 | 1.86 | 1.750479 | 1.435904
| Mean |  | 1.701667 | 1.603382 | 1.756091 | 1.7 | 1.733333 | 1.813333 | 1.883333 | 1.831667 | 1.746648 | 1.348324
| Median |  | 1.69 | 1.601074 | 1.753053 | 1.7 | 1.7 | 1.81 | 1.9 | 1.835 | 1.737416 | 1.338566
| Std Dev. |  | 0.06274286 | 0.03995372 | 0.024816 | 0.1897367 | 0.136626 | 0.04718757 | 0.07527727 | 0.02316607 | 0.04905794 | 0.09292661
| Rel.Std.Dev. |  | 3.687% | 2.492% | 1.413% | 11.16% | 7.882% | 2.602% | 3.997% | 1.265% | 2.809% | 6.892%
| PDM3 |  | -3.25% | -8.838% | -0.1557% | -3.345% | -1.45% | 3.099% | 7.079% | 4.141% | -0.6925% | -23.34%
| Z-Score (Absolute) |  | 0.46 | 1.63 | 0.19 | 0.48 | 0.08 | 0.87 | 1.71 | 1.09 | 0.08 | 4.66
| Analytical results for Ge in OREAS 912 (Certified Value 0.32 ppm) | [23 empty] | Certified
Ge | Round | Replicate | Lab | Lab | Lab | Lab | Lab | Lab | Lab | Lab | Lab | Lab | Lab | Lab | Lab | Lab | Lab | Lab | [6 empty] | 1
| No | No | 01 | 02 | 05 | 06 | 07 | 09 | 10 | 11 | 12 | 13 | 14 | 15 | 19 | 20 | 22 | 24 | [6 empty] | ppm
|  |  | 4A*MS | 4A*MS | 4A*OES/MS | 4A*MS | 4A*MS | 4A*OES/MS | 4A*OES/MS | 4A*OES/MS | 4A*OES/MS | 4A*OES/MS | 4A*MS | 4A*OES/MS | 4A*OES | 4A*OES/MS | 4A*OES/MS | 4A*MS | [6 empty] | 2
2
| 1 | 1 | 4.4 | 0.35 | 0.4 | 0.99 | 3.6 | 0.28 | 0.3 | 0.28 | 0.28 | 0.48 | < 0.5 | 1.73 | < 0.1 | 0.2 | 6.3 | 3.2 | [6 empty] | 1
| 1 | 2 | 4.4 | 0.32 | 0.4 | 0.78 | 3.8 | 0.27 | 0.32 | 0.27 | 0.3 | 0.5 | < 0.5 | 0.98 | < 0.1 | 0.2 | 6.5 | 3.4 | [6 empty] | #N/A
| 1 | 3 | 4.5 | 0.32 | 0.4 | 0.97 | 3.4 | 0.3 | 0.27 | 0.27 | 0.3 | 0.45 | < 0.5 | 0.82 | < 0.1 | 0.3 | 5.7 | 3.4 | [6 empty] | 16
| 1 | 4 | 4.4 | 0.34 | 1 | 0.68 | 3.5 | 0.26 | 0.3 | 0.3 | 0.31 | 0.44 | < 0.5 | 0.54 | < 0.1 | 0.4 | 6.3 | 3.4 | [6 empty] | 0.3216667
| 1 | 5 | 4.4 | 0.34 | 0.4 | 0.84 | 3.8 | 0.27 | 0.29 | 0.25 | 0.29 | 0.46 | < 0.5 | 1 | < 0.1 | 0.3 | 6.2 | 3.5 | [6 empty] | 87
| 1 | 6 | 4.5 | 0.35 | 0.4 | 0.6 | 3.6 | 0.28 | 0.31 | 0.21 | 0.28 | 0.44 | < 0.5 | 0.87 | < 0.1 | 0.4 | 6 | 3.2
| Mean |  | 4.433333 | 0.3366667 | 0.5 | 0.81 | 3.616667 | 0.2766667 | 0.2983333 | 0.2633333 | 0.2933333 | 0.4616667 |  | 0.99 |  | 0.3 | 6.166667 | 3.35
| Median |  | 4.4 | 0.34 | 0.4 | 0.81 | 3.6 | 0.275 | 0.3 | 0.27 | 0.295 | 0.455 |  | 0.925 |  | 0.3 | 6.25 | 3.4
| Std Dev. |  | 0.05163978 | 0.0136626 | 0.244949 | 0.1554349 | 0.1602082 | 0.0136626 | 0.01722401 | 0.03076795 | 0.0121106 | 0.02401388 |  | 0.3983968 |  | 0.08944272 | 0.2804758 | 0.1224745
| Rel.Std.Dev. |  | 1.165% | 4.058% | 48.99% | 19.19% | 4.43% | 4.938% | 5.773% | 11.68% | 4.129% | 5.202% |  | 40.24% |  | 29.81% | 4.548% | 3.656%
| PDM3 |  | 1278% | 4.663% | 55.44% | 151.8% | 1024% | -13.99% | -7.254% | -18.13% | -8.808% | 43.52% |  | 207.8% |  | -6.736% | 1817% | 941.5%
| Z-Score (Absolute) |  | NA | 0.64 | NA | 8 | NA | 0.3 | 0.04 | 0.51 | 0.04 | 2.58 | 0.71 | 10.8 | 3.83 | NA | NA | NA
Results from laboratories 1, 5, 7, 20, 22 and 24 were removed due to their 0.1 ppm reading resolution.
| Analytical results for Hf in OREAS 912 (Certified Value 1.9 ppm) | [23 empty] | Certified
Hf | Round | Replicate | Lab | Lab | Lab | Lab | Lab | Lab | Lab | Lab | Lab | Lab | Lab | Lab | Lab | Lab | Lab | Lab | Lab | Lab | Lab |  |  |  | 1
| No | No | 01 | 02 | 05 | 06 | 07 | 09 | 10 | 11 | 12 | 13 | 14 | 15 | 17 | 18 | 19 | 20 | 21 | 22 | 24 |  |  |  | ppm
|  |  | 4A*MS | 4A*MS | 4A*OES/MS | 4A*MS | 4A*MS | 4A*OES/MS | 4A*OES/MS | 4A*OES/MS | 4A*OES/MS | 4A*OES/MS | 4A*MS | 4A*OES/MS | 4A*MS | 4A*MS | 4A*OES | 4A*OES/MS | 4A*MS | 4A*OES/MS | 4A*MS |  |  |  | 2
3
| 1 | 1 | 2.1 | 1.03 | 1.8 | 1.82 | 1.9 | 2 | 1.9 | 2 | 1.8 | 1.8 | 1.8 | 1.79 | 2.029894 | 1.223679 | 1.695669 | 1.88 | 2.04 | 1.9 | 1.97 |  |  |  | 1
| 1 | 2 | 2.1 | 0.98 | 1.8 | 1.77 | 1.97 | 1.9 | 2 | 1.9 | 1.9 | 1.8 | 2 | 1.75 | 1.901498 | 1.331755 | 1.731685 | 1.87 | 2.05 | 1.7 | 1.95 |  |  |  | 3
| 1 | 3 | 2.1 | 1.05 | 1.7 | 1.75 | 1.92 | 2 | 1.9 | 2 | 1.9 | 1.8 | 2.1 | 1.84 | 1.914967 | 1.250389 | 1.76098 | 1.93 | 2.06 | 1.9 | 1.97 |  |  |  | 16
| 1 | 4 | 2.1 | 1.08 | 1.5 | 1.75 | 1.88 | 1.9 | 2 | 2 | 1.9 | 1.7 | 1.9 | 1.82 | 1.983342 | 1.508642 | 1.717065 | 1.93 | 2.11 | 1.7 | 1.95 |  |  |  | 1.89605
| 1 | 5 | 2.1 | 1.07 | 1.8 | 1.95 | 1.94 | 1.9 | 1.9 | 2 | 1.8 | 2 | 2 | 1.8 | 1.882964 | 1.382435 | 1.762312 | 1.95 | 2.01 | 1.6 | 1.94 |  |  |  | 88
| 1 | 6 | 2.2 | 0.97 | 1.9 | 1.91 | 2.93 | 1.9 | 2 | 1.8 | 1.9 | 1.7 | 1.9 | 1.86 | 1.9789 | 1.261636 | 1.705851 | 1.89 | 2.04 | 1.6 | 1.85
| Mean |  | 2.116667 | 1.03 | 1.75 | 1.825 | 2.09 | 1.933333 | 1.95 | 1.95 | 1.866667 | 1.8 | 1.95 | 1.81 | 1.948594 | 1.326423 | 1.728927 | 1.908333 | 2.051667 | 1.733333 | 1.938333
| Median |  | 2.1 | 1.04 | 1.8 | 1.795 | 1.93 | 1.9 | 1.95 | 2 | 1.9 | 1.8 | 1.95 | 1.81 | 1.946934 | 1.296696 | 1.724375 | 1.91 | 2.045 | 1.7 | 1.95
| Std Dev. |  | 0.04082483 | 0.04604346 | 0.1378405 | 0.08619745 | 0.4126984 | 0.05163978 | 0.05477226 | 0.083666 | 0.05163978 | 0.1095445 | 0.1048809 | 0.03898718 | 0.05725684 | 0.1066812 | 0.02803157 | 0.03250641 | 0.03311596 | 0.136626 | 0.04490731
| Rel.Std.Dev. |  | 1.929% | 4.47% | 7.877% | 4.723% | 19.75% | 2.671% | 2.809% | 4.291% | 2.766% | 6.086% | 5.379% | 2.154% | 2.938% | 8.043% | 1.621% | 1.703% | 1.614% | 7.882% | 2.317%
| PDM3 |  | 11.64% | -45.68% | -7.703% | -3.747% | 10.23% | 1.966% | 2.845% | 2.845% | -1.55% | -5.066% | 2.845% | -4.538% | 2.771% | -30.04% | -8.814% | 0.6478% | 8.207% | -8.582% | 2.23%
| Z-Score (Absolute) |  | 1.43 | 6.02 | 1.09 | 0.57 | 1.25 | 0.17 | 0.29 | 0.29 | 0.29 | 0.74 | 0.29 | 0.67 | 0.28 | 3.99 | 1.23 | 0 | 0.98 | 1.2 | 0.21
| Analytical results for Hg in OREAS 912 (Indicative Value 2.41 ppm) | [23 empty] | Indicative
Hg | Round | Replicate | Lab | Lab | [20 empty] | 1
| No | No | 15 | 17 | [20 empty] | ppm
|  |  | 4A*OES/MS | 4A*MS | [20 empty] | 2
2
| 1 | 1 | 1.9 | 3.1345 | [20 empty] | 1
| 1 | 2 | 1.84 | 3.043757 | [20 empty] | 6
| 1 | 3 | 1.71 | 2.977343 | [20 empty] | 16
| 1 | 4 | 1.66 | 3.17142 | [20 empty] | 2.411874
| 1 | 5 | 1.89 | 2.952116 | [20 empty] | 12
| 1 | 6 | 1.71 | 2.953355
| Mean |  | 1.785 | 3.038748
| Median |  | 1.775 | 3.01055
| Std Dev. |  | 0.1040673 | 0.09525014
| Rel.Std.Dev. |  | 5.83% | 3.135%
| PDM3 |  | -25.99% | 25.99%
| Z-Score (Absolute) |  | 0.67 | 0.67
| Analytical results for Ho in OREAS 912 (Certified Value 0.22 ppm) | [23 empty] | Certified
Ho | Round | Replicate | Lab | Lab | Lab | Lab | Lab | Lab | Lab | Lab | Lab | [13 empty] | 1
| No | No | 02 | 03 | 05 | 06 | 07 | 14 | 15 | 17 | 18 | [13 empty] | ppm
|  |  | 4A*MS | 4A*MS | 4A*OES/MS | 4A*MS | 4A*MS | 4A*MS | 4A*OES/MS | 4A*MS | 4A*MS | [13 empty] | 2
2
| 1 | 1 | 0.19 | 0.1990184 | 0.3 | 0.2 | 0.24 | 0.3 | 0.22 | 0.243339 | 0.1819855 | [13 empty] | 1
| 1 | 2 | 0.21 | 0.2048199 | 0.2 | 0.2 | 0.24 | 0.2 | 0.23 | 0.2416493 | 0.1936524 | [13 empty] | #N/A
| 1 | 3 | 0.21 | 0.2074578 | 0.2 | 0.2 | 0.24 | 0.2 | 0.23 | 0.2381118 | 0.1742037 | [13 empty] | 16
| 1 | 4 | 0.19 | 0.1946569 | 0.2 | 0.2 | 0.24 | 0.2 | 0.23 | 0.2375709 | 0.200726 | [13 empty] | 0.2164933
| 1 | 5 | 0.19 | 0.1995105 | 0.3 | 0.2 | 0.24 | 0.2 | 0.23 | 0.2307802 | 0.2080646 | [13 empty] | 89
| 1 | 6 | 0.19 | 0.1967951 | 0.2 | 0.3 | 0.25 | 0.2 | 0.24 | 0.2356319 | 0.1957856
| Mean |  | 0.1966667 | 0.2003764 | 0.2333333 | 0.2166667 | 0.2416667 | 0.2166667 | 0.23 | 0.2378472 | 0.192403
| Median |  | 0.19 | 0.1992644 | 0.2 | 0.2 | 0.24 | 0.2 | 0.23 | 0.2378413 | 0.194719
| Std Dev. |  | 0.01032796 | 0.004858467 | 0.05163978 | 0.04082483 | 0.004082483 | 0.04082483 | 0.006324555 | 0.004463466 | 0.01238789
| Rel.Std.Dev. |  | 5.252% | 2.425% | 22.13% | 18.84% | 1.689% | 18.84% | 2.75% | 1.877% | 6.439%
| PDM3 |  | -9.158% | -7.445% | 7.779% | 0.08007% | 11.63% | 0.08007% | 6.239% | 9.864% | -11.13%
| Z-Score (Absolute) |  | 0.61 | 0.49 | NA | NA | 0.87 | NA | 0.49 | 0.74 | 0.75
Results from laboratories 5, 6 and 14 were removed due to their 0.1 ppm reading resolution.
| Analytical results for In in OREAS 912 (Certified Value 1.23 ppm) | [23 empty] | Certified
In | Round | Replicate | Lab | Lab | Lab | Lab | Lab | Lab | Lab | Lab | Lab | Lab | Lab | Lab | Lab | Lab | Lab | Lab | Lab | Lab | Lab | Lab |  |  | 1
| No | No | 01 | 02 | 03 | 05 | 06 | 07 | 09 | 10 | 11 | 12 | 13 | 14 | 15 | 17 | 18 | 19 | 20 | 21 | 22 | 24 |  |  | ppm
|  |  | 4A*MS | 4A*MS | 4A*MS | 4A*OES/MS | 4A*MS | 4A*MS | 4A*OES/MS | 4A*OES/MS | 4A*OES/MS | 4A*OES/MS | 4A*OES/MS | 4A*MS | 4A*OES/MS | 4A*MS | 4A*MS | 4A*OES | 4A*OES/MS | 4A*MS | 4A*OES/MS | 4A*MS |  |  | 2
3
| 1 | 1 | 1.29 | 0.74 | 1.151324 | 1.2 | 1.25 | 1.24 | 1.145 | 1.3 | 1.25 | 1.285 | 1.255 | 1.19 | 1.188 | 1.281438 | 1.053867 | 1.221088 | 1.28 | 1.345 | 1.16 | 1.32 |  |  | 1
| 1 | 2 | 1.29 | 0.78 | 1.176927 | 1.1 | 1.22 | 1.24 | 1.12 | 1.355 | 1.21 | 1.35 | 1.245 | 1.3 | 1.165 | 1.225773 | 1.114486 | 1.25434 | 1.32 | 1.316 | 1.1 | 1.33 |  |  | #N/A
| 1 | 3 | 1.25 | 0.77 | 1.197753 | 1.2 | 1.26 | 1.3 | 1.12 | 1.34 | 1.29 | 1.28 | 1.23 | 1.3 | 1.203 | 1.313036 | 1.029005 | 1.269726 | 1.33 | 1.293 | 1.11 | 1.31 |  |  | 16
| 1 | 4 | 1.25 | 0.77 | 1.153326 | 1 | 1.21 | 1.23 | 1.095 | 1.37 | 1.35 | 1.325 | 1.21 | 1.16 | 1.214 | 1.248231 | 1.16282 | 1.221713 | 1.29 | 1.39 | 1.14 | 1.36 |  |  | 1.232686
| 1 | 5 | 1.28 | 0.78 | 1.195189 | 1.2 | 1.34 | 1.24 | 1.12 | 1.325 | 1.275 | 1.29 | 1.22 | 1.15 | 1.208 | 1.221201 | 1.191791 | 1.281845 | 1.31 | 1.331 | 1.07 | 1.3 |  |  | 90
| 1 | 6 | 1.27 | 0.76 | 1.141376 | 1.2 | 1.23 | 1.25 | 1.08 | 1.33 | 1.145 | 1.245 | 1.19 | 1.23 | 1.224 | 1.244785 | 1.069369 | 1.203752 | 1.3 | 1.31 | 1.16 | 1.31
| Mean |  | 1.271667 | 0.7666667 | 1.169316 | 1.15 | 1.251667 | 1.25 | 1.113333 | 1.336667 | 1.253333 | 1.295833 | 1.225 | 1.221667 | 1.200333 | 1.255744 | 1.103556 | 1.242077 | 1.305 | 1.330833 | 1.123333 | 1.321667
| Median |  | 1.275 | 0.77 | 1.165127 | 1.2 | 1.24 | 1.24 | 1.12 | 1.335 | 1.2625 | 1.2875 | 1.225 | 1.21 | 1.2055 | 1.246508 | 1.091928 | 1.238026 | 1.305 | 1.3235 | 1.125 | 1.315
| Std Dev. |  | 0.01834848 | 0.01505545 | 0.02406661 | 0.083666 | 0.04708149 | 0.02529822 | 0.0227303 | 0.02442676 | 0.0704036 | 0.036799 | 0.02366432 | 0.06675827 | 0.02103965 | 0.03524354 | 0.06420687 | 0.03104964 | 0.01870829 | 0.03402009 | 0.03614784 | 0.02136976
| Rel.Std.Dev. |  | 1.443% | 1.964% | 2.058% | 7.275% | 3.762% | 2.024% | 2.042% | 1.827% | 5.617% | 2.84% | 1.932% | 5.465% | 1.753% | 2.807% | 5.818% | 2.5% | 1.434% | 2.556% | 3.218% | 1.617%
| PDM3 |  | 3.162% | -37.81% | -5.141% | -6.708% | 1.54% | 1.405% | -9.682% | 8.435% | 1.675% | 5.123% | -0.6235% | -0.8939% | -2.625% | 1.871% | -10.48% | 0.7619% | 5.866% | 7.962% | -8.871% | 7.218%
| Z-Score (Absolute) |  | 0.32 | 5.94 | 0.95 | 1.19 | 0.07 | 0.05 | 1.65 | 1.12 | 0.09 | 0.62 | 0.26 | 0.3 | 0.57 | 0.12 | 1.77 | 0.05 | 0.73 | 1.05 | 1.52 | 0.94
| Analytical results for K in OREAS 912 (Certified Value 1.55 wt.%) | [23 empty] | Certified
K | Round | Replicate | Lab | Lab | Lab | Lab | Lab | Lab | Lab | Lab | Lab | Lab | Lab | Lab | Lab | Lab | Lab | Lab | Lab | Lab | Lab | Lab | Lab |  | 1
| No | No | 01 | 02 | 04 | 05 | 06 | 07 | 09 | 10 | 11 | 12 | 13 | 14 | 15 | 16 | 17 | 18 | 19 | 20 | 21 | 22 | 24 |  | wt.%
|  |  | 4A*OES | 4A*MS | 4A*OES | 4A*OES/MS | 4A*MS | 4A*MS | 4A*OES/MS | 4A*OES/MS | 4A*OES/MS | 4A*OES/MS | 4A*OES/MS | 4A*OES | 4A*OES/MS | 4A*MS | 4A*MS | 4A*MS | 4A*OES | 4A*OES/MS | 4A*OES/MS | 4A*OES/MS | 4A*MS |  | 2
3
| 1 | 1 | 1.54 | 1.56 | 1.51188684 | 1.49 | 1.58 | 1.5291 | 1.59 | 1.56 | 1.52 | 1.46 | 1.52 | 1.47 | 1.4815 | 1.62 | 1.598036 | 1.473644 | 1.63459 | 1.56 | 1.46 | 1.57 | 1.6191 |  | 1
| 1 | 2 | 1.49 | 1.64 | 1.51262328 | 1.43 | 1.6 | 1.5541 | 1.59 | 1.6 | 1.49 | 1.52 | 1.63 | 1.47 | 1.497 | 1.61 | 1.5601 | 1.547291 | 1.638351 | 1.54 | 1.46 | 1.58 | 1.6327 |  | #N/A
| 1 | 3 | 1.5 | 1.51 | 1.51251516 | 1.49 | 1.58 | 1.5489 | 1.58 | 1.6 | 1.5 | 1.48 | 1.6 | 1.49 | 1.4992 | 1.63 | 1.597894 | 1.454214 | 1.639839 | 1.59 | 1.44 | 1.54 | 1.5694 |  | 16
| 1 | 4 | 1.51 | 1.51 | 1.51572204 | 1.14 | 1.51 | 1.5567 | 1.59 | 1.6 | 1.56 | 1.5 | 1.59 | 1.48 | 1.5212 | 1.66 | 1.609564 | 1.639861 | 1.5962 | 1.53 | 1.47 | 1.58 | 1.6572 |  | 1.546217
| 1 | 5 | 1.49 | 1.64 | 1.5176172 | 1.48 | 1.62 | 1.5271 | 1.57 | 1.57 | 1.51 | 1.49 | 1.59 | 1.5 | 1.5166 | 1.62 | 1.602149 | 1.65943 | 1.612117 | 1.54 | 1.43 | 1.54 | 1.6542 |  | 91
| 1 | 6 | 1.54 | 1.51 | 1.51636872 | 1.5 | 1.65 | 1.5596 | 1.55 | 1.57 | 1.52 | 1.48 | 1.56 | 1.5 | 1.4764 | 1.5 | 1.59895 | 1.497169 | 1.588485 | 1.53 | 1.43 | 1.55 | 1.5607
| Mean |  | 1.511667 | 1.561667 | 1.51445554 | 1.421667 | 1.59 | 1.545917 | 1.578333 | 1.583333 | 1.516667 | 1.488333 | 1.581667 | 1.485 | 1.49865 | 1.606667 | 1.594449 | 1.545268 | 1.618264 | 1.548333 | 1.448333 | 1.56 | 1.61555
| Median |  | 1.505 | 1.535 | 1.51417266 | 1.485 | 1.59 | 1.5515 | 1.585 | 1.585 | 1.515 | 1.485 | 1.59 | 1.485 | 1.4981 | 1.62 | 1.598493 | 1.52223 | 1.623353 | 1.54 | 1.45 | 1.56 | 1.6259
| Std Dev. |  | 0.02316607 | 0.06369197 | 0.002407523 | 0.1402022 | 0.04732864 | 0.01425657 | 0.01602082 | 0.01861899 | 0.0242212 | 0.02041241 | 0.03763863 | 0.01378405 | 0.01801619 | 0.05501515 | 0.0173932 | 0.08685517 | 0.02256947 | 0.02316607 | 0.01722401 | 0.01897367 | 0.04165001
| Rel.Std.Dev. |  | 1.532% | 4.078% | 0.159% | 9.862% | 2.977% | 0.9222% | 1.015% | 1.176% | 1.597% | 1.371% | 2.38% | 0.9282% | 1.202% | 3.424% | 1.091% | 5.621% | 1.395% | 1.496% | 1.189% | 1.216% | 2.578%
| PDM3 |  | -2.234% | 0.9992% | -2.054% | -8.055% | 2.832% | -0.01941% | 2.077% | 2.4% | -1.911% | -3.744% | 2.293% | -3.959% | -3.076% | 3.91% | 3.119% | -0.06134% | 4.66% | 0.1369% | -6.331% | 0.8914% | 4.484%
| Z-Score (Absolute) |  | 0.67 | 0.25 | 0.62 | 2.33 | 0.77 | 0.04 | 0.55 | 0.64 | 0.58 | 1.1 | 0.61 | 1.16 | 0.91 | 1.07 | 0.85 | 0.06 | 1.29 | 0 | 1.84 | 0.21 | 1.24
| Analytical results for La in OREAS 912 (Certified Value 9.44 ppm) | [23 empty] | Certified
La | Round | Replicate | Lab | Lab | Lab | Lab | Lab | Lab | Lab | Lab | Lab | Lab | Lab | Lab | Lab | Lab | Lab | Lab | Lab | Lab | Lab | Lab |  |  | 1
| No | No | 02 | 03 | 04 | 05 | 06 | 07 | 09 | 10 | 11 | 12 | 13 | 14 | 15 | 16 | 17 | 18 | 20 | 21 | 22 | 24 |  |  | ppm
|  |  | 4A*MS | 4A*MS | 4A*MS | 4A*OES/MS | 4A*MS | 4A*OES | 4A*OES/MS | 4A*OES/MS | 4A*OES/MS | 4A*OES/MS | 4A*OES/MS | 4A*MS | 4A*OES/MS | 4A*MS | 4A*MS | 4A*MS | 4A*OES/MS | 4A*MS | 4A*OES/MS | 4A*MS |  |  | 2
2
| 1 | 1 | 9.6 | 7.912366 | 9.542037 | 8.5 | 7.9 | < 20 | 9.8 | 10 | 8.5 | 8.4 | 9.8 | 11.7 | 10.2 | 9.3 | 10.26865 | 9.570171 | 8 | 9.61 | 13 | 10.13 |  |  | 1
| 1 | 2 | 9.9 | 8.267341 | 9.601027 | 8.3 | 8 | < 20 | 9.1 | 10.2 | 8.2 | 9 | 9.8 | 11.7 | 10.3 | 9 | 10.24923 | 11.04031 | 7.4 | 8.89 | 13 | 10.14 |  |  | #N/A
| 1 | 3 | 9.9 | 8.977953 | 9.647533 | 8.7 | 7.5 | < 20 | 9.3 | 9.5 | 8.5 | 8.4 | 10.6 | 12.1 | 10.1 | 9.4 | 10.29713 | 8.455698 | 8.8 | 9.89 | 12 | 9.82 |  |  | 16
| 1 | 4 | 10 | 8.413466 | 9.595592 | 7 | 7.5 | < 20 | 9.2 | 10.3 | 9 | 8.8 | 10.1 | 11.9 | 10.1 | 9.3 | 10.70956 | 10.82555 | 9.4 | 9.73 | 13 | 9.8 |  |  | 9.4367
| 1 | 5 | 9.9 | 8.834444 | 9.544006 | 8.2 | 7.9 | < 20 | 9 | 10.6 | 8.3 | 8.5 | 10.1 | 11.8 | 10.2 | 9.5 | 10.25747 | 10.8286 | 8.4 | 8.83 | 13 | 9.71 |  |  | 92
| 1 | 6 | 9.8 | 8.167261 | 9.537843 | 8.6 | 11.3 | < 20 | 8.8 | 9.8 | 7.8 | 8.5 | 10.3 | 11.9 | 9.9 | 8.2 | 9.944655 | 10.59572 | 8.4 | 10.18 | 13 | 9.73
| Mean |  | 9.85 | 8.428805 | 9.578006 | 8.216667 | 8.35 |  | 9.2 | 10.06667 | 8.383333 | 8.6 | 10.11667 | 11.85 | 10.13333 | 9.116667 | 10.28778 | 10.21934 | 8.4 | 9.521667 | 12.83333 | 9.888333
| Median |  | 9.9 | 8.340404 | 9.569799 | 8.4 | 7.9 |  | 9.15 | 10.1 | 8.4 | 8.5 | 10.1 | 11.85 | 10.15 | 9.3 | 10.26306 | 10.71063 | 8.4 | 9.67 | 13 | 9.81
| Std Dev. |  | 0.1378405 | 0.4068235 | 0.04412717 | 0.6242329 | 1.461164 |  | 0.3405877 | 0.388158 | 0.3970726 | 0.244949 | 0.3060501 | 0.1516575 | 0.136626 | 0.4792355 | 0.2443309 | 1.008583 | 0.6811755 | 0.5472994 | 0.4082483 | 0.1954908
| Rel.Std.Dev. |  | 1.399% | 4.827% | 0.4607% | 7.597% | 17.5% |  | 3.702% | 3.856% | 4.736% | 2.848% | 3.025% | 1.28% | 1.348% | 5.257% | 2.375% | 9.869% | 8.109% | 5.748% | 3.181% | 1.977%
| PDM3 |  | 4.38% | -10.68% | 1.497% | -12.93% | -11.52% |  | -2.508% | 6.676% | -11.16% | -8.866% | 7.206% | 25.57% | 7.382% | -3.391% | 9.019% | 8.294% | -10.99% | 0.9004% | 35.99% | 4.786%
| Z-Score (Absolute) |  | 0.17 | 1.59 | 0.17 | 1.86 | 1.69 | 0.35 | 0.64 | 0.44 | 1.65 | 1.38 | 0.5 | 2.65 | 0.52 | 0.74 | 0.71 | 0.63 | 1.63 | 0.24 | 3.87 | 0.22
| Analytical results for Li in OREAS 912 (Certified Value 8.03 ppm) | [23 empty] | Certified
Li | Round | Replicate | Lab | Lab | Lab | Lab | Lab | Lab | Lab | Lab | Lab | Lab | Lab | Lab | Lab | Lab | Lab | Lab | Lab | Lab | Lab | Lab | Lab |  | 1
| No | No | 01 | 02 | 03 | 04 | 05 | 06 | 07 | 09 | 10 | 11 | 12 | 13 | 14 | 15 | 17 | 18 | 19 | 20 | 21 | 22 | 24 |  | ppm
|  |  | 4A*MS | 4A*MS | 4A*MS | 4A*MS | 4A*OES/MS | 4A*MS | 4A*MS | 4A*OES/MS | 4A*OES/MS | 4A*OES/MS | 4A*OES/MS | 4A*OES/MS | 4A*MS | 4A*OES/MS | 4A*MS | 4A*MS | 4A*OES | 4A*OES/MS | 4A*OES/MS | 4A*OES/MS | 4A*MS |  | 2
3
| 1 | 1 | 8.5 | 6 | 6.932336 | 6.072203 | 8 | 6.4 | 7.9 | 8.5 | 8.3 | 8.2 | 7.8 | 8.1 | 8 | 8 | 8.759272 | 4.738417 | 7.692318 | 6 | 9 | 9.6 | 7.8 |  | 1
| 1 | 2 | 8.5 | 6.2 | 6.498958 | 6.034626 | 8 | 6.6 | 8.1 | 8.5 | 8.6 | 8.1 | 8.3 | 8.4 | 8 | 8 | 8.461029 | 4.105818 | 7.926827 | 6 | 8 | 8.2 | 7.8 |  | #N/A
| 1 | 3 | 8.3 | 6 | 6.676952 | 6.030252 | 8 | 6.9 | 7.9 | 8.5 | 8.4 | 8.1 | 7.9 | 8.3 | 9 | 8 | 8.595822 | 5.847489 | 8.143997 | 6 | 8 | 8.5 | 7.5 |  | 16
| 1 | 4 | 8.3 | 5.7 | 6.310205 | 6.092713 | 8 | 6.1 | 8 | 8.5 | 8.6 | 8.5 | 8 | 8.2 | 8 | 8 | 8.830421 | 5.148208 | 7.996235 | 7 | 8 | 8 | 8.1 |  | 8.027911
| 1 | 5 | 8.5 | 6.1 | 7.448534 | 6.089707 | 8 | 7 | 7.9 | 8.4 | 8.3 | 8.2 | 8.1 | 8.4 | 8 | 8 | 8.409342 | 5.203443 | 8.247691 | 7 | 8 | 8.6 | 7.6 |  | 93
| 1 | 6 | 8.3 | 5.7 | 6.924284 | 6.024255 | 8 | 7.3 | 8.1 | 8.5 | 8.4 | 8.3 | 8.1 | 8.4 | 9 | 8 | 8.740721 | 6.299392 | 7.782117 | 7 | 8 | 8.9 | 7.7
| Mean |  | 8.4 | 5.95 | 6.798545 | 6.057293 | 8 | 6.716667 | 7.983333 | 8.483333 | 8.433333 | 8.233333 | 8.033333 | 8.3 | 8.333333 | 8 | 8.632768 | 5.223795 | 7.964864 | 6.5 | 8.166667 | 8.633333 | 7.75
| Median |  | 8.4 | 6 | 6.800618 | 6.053414 | 8 | 6.75 | 7.95 | 8.5 | 8.4 | 8.2 | 8.05 | 8.35 | 8 | 8 | 8.668272 | 5.175826 | 7.961531 | 6.5 | 8 | 8.55 | 7.75
| Std Dev. |  | 0.1095445 | 0.2073644 | 0.3998021 | 0.03118967 | 0 | 0.4355074 | 0.09831921 | 0.04082483 | 0.136626 | 0.1505545 | 0.175119 | 0.1264911 | 0.5163978 | 0 | 0.1717572 | 0.7794222 | 0.2108024 | 0.5477226 | 0.4082483 | 0.5680376 | 0.2073644
| Rel.Std.Dev. |  | 1.304% | 3.485% | 5.881% | 0.5149% | 0% | 6.484% | 1.232% | 0.4812% | 1.62% | 1.829% | 2.18% | 1.524% | 6.197% | 0% | 1.99% | 14.92% | 2.647% | 8.427% | 4.999% | 6.58% | 2.676%
| PDM3 |  | 4.635% | -25.88% | -15.31% | -24.55% | -0.3477% | -16.33% | -0.5553% | 5.673% | 5.05% | 2.559% | 0.06754% | 3.389% | 3.805% | -0.3477% | 7.534% | -34.93% | -0.7853% | -19.03% | 1.728% | 7.541% | -3.462%
| Z-Score (Absolute) |  | 0.59 | 3.08 | 1.81 | 2.92 | NA | 1.94 | 0.04 | 0.71 | 0.64 | 0.34 | 0.04 | 0.44 | NA | NA | 0.94 | 4.17 | 0.07 | NA | NA | 0.94 | 0.39
Results from laboratories 5, 14, 15, 20 and 21 were removed due to their 1 ppm reading resolution.
| Analytical results for Lu in OREAS 912 (Certified Value 0.078 ppm) | [23 empty] | Certified
Lu | Round | Replicate | Lab | Lab | Lab | Lab | Lab | Lab | Lab | Lab | Lab | Lab | [12 empty] | 1
| No | No | 02 | 03 | 05 | 06 | 07 | 14 | 15 | 18 | 20 | 21 | [12 empty] | ppm
|  |  | 4A*MS | 4A*MS | 4A*OES/MS | 4A*MS | 4A*MS | 4A*MS | 4A*OES/MS | 4A*MS | 4A*OES/MS | 4A*MS | [12 empty] | 3
3
| 1 | 1 | 0.08 | 0.05986029 | < 0.1 | < 0.1 | 0.09 | 0.06 | 0.08 | 0.06876411 | 0.08 | 0.09 | [12 empty] | 1
| 1 | 2 | 0.08 | 0.06244322 | < 0.1 | < 0.1 | 0.09 | 0.09 | 0.08 | 0.07200914 | 0.07 | 0.09 | [12 empty] | #N/A
| 1 | 3 | 0.07 | 0.0717372 | < 0.1 | < 0.1 | 0.09 | 0.09 | 0.08 | 0.06642768 | 0.08 | 0.08 | [12 empty] | 16
| 1 | 4 | 0.07 | 0.05892041 | < 0.1 | < 0.1 | 0.1 | 0.06 | 0.08 | 0.07322926 | 0.08 | 0.09 | [12 empty] | 0.07784307
| 1 | 5 | 0.08 | 0.06285912 | < 0.1 | < 0.1 | 0.09 | 0.09 | 0.08 | 0.07392833 | 0.08 | 0.09 | [12 empty] | 94
| 1 | 6 | 0.07 | 0.06229162 | < 0.1 | < 0.1 | 0.08 | 0.09 | 0.08 | 0.06445942 | 0.08 | 0.09
| Mean |  | 0.075 | 0.06301864 |  |  | 0.09 | 0.08 | 0.08 | 0.06980299 | 0.07833333 | 0.08833333
| Median |  | 0.075 | 0.06236742 |  |  | 0.09 | 0.09 | 0.08 | 0.07038662 | 0.08 | 0.09
| Std Dev. |  | 0.005477226 | 0.004553441 |  |  | 0.006324555 | 0.01549193 | 0 | 0.00386395 | 0.004082483 | 0.004082483
| Rel.Std.Dev. |  | 7.303% | 7.226% |  |  | 7.027% | 19.36% | 0% | 5.536% | 5.212% | 4.622%
| PDM3 |  | -3.652% | -19.04% |  |  | 15.62% | 2.771% | 2.771% | -10.33% | 0.6298% | 13.48%
| Z-Score (Absolute) |  | 0.12 | 0.99 | 1.94 | 1.94 | 0.97 | 0.24 | 0.24 | 0.5 | 0.12 | 0.85
| Analytical results for Mg in OREAS 912 (Certified Value 0.51 wt.%) | [23 empty] | Certified
Mg | Round | Replicate | Lab | Lab | Lab | Lab | Lab | Lab | Lab | Lab | Lab | Lab | Lab | Lab | Lab | Lab | Lab | Lab | Lab | Lab | Lab | Lab | Lab | Lab | 1
| No | No | 01 | 02 | 03 | 04 | 05 | 06 | 07 | 09 | 10 | 11 | 12 | 13 | 14 | 15 | 16 | 17 | 18 | 19 | 20 | 21 | 22 | 24 | wt.%
|  |  | 4A*OES | 4A*OES | 4A*OES | 4A*OES | 4A*OES/MS | 4A*MS | 4A*MS | 4A*OES/MS | 4A*OES/MS | 4A*OES/MS | 4A*OES/MS | 4A*OES/MS | 4A*OES | 4A*OES/MS | 4A*MS | 4A*MS | 4A*MS | 4A*OES | 4A*OES/MS | 4A*OES/MS | 4A*OES/MS | 4A*MS | 3
3
| 1 | 1 | 0.526 | 0.5 | 0.02832424 | 0.539347536 | 0.51 | 0.51 | 0.5151 | 0.49 | 0.5 | 0.5 | 0.47 | 0.48 | 0.55 | 0.4974 | 0.55 | 0.5054276 | 0.4853687 | 0.5435593 | 0.5 | 0.499 | 0.58 | 0.5336 | 1
| 1 | 2 | 0.507 | 0.53 | 0.02822915 | 0.532070448 | 0.49 | 0.51 | 0.5205 | 0.49 | 0.51 | 0.49 | 0.49 | 0.5 | 0.55 | 0.5069 | 0.54 | 0.4901352 | 0.5122908 | 0.5552389 | 0.49 | 0.498 | 0.57 | 0.5292 | #N/A
| 1 | 3 | 0.51 | 0.5 | 0.02834838 | 0.536547024 | 0.5 | 0.51 | 0.5148 | 0.49 | 0.51 | 0.49 | 0.48 | 0.51 | 0.55 | 0.5109 | 0.54 | 0.4943588 | 0.4722251 | 0.5522755 | 0.55 | 0.492 | 0.56 | 0.5246 | 16
| 1 | 4 | 0.512 | 0.53 | 0.02834177 | 0.534665248 | 0.39 | 0.49 | 0.5225 | 0.49 | 0.51 | 0.52 | 0.49 | 0.49 | 0.55 | 0.5137 | 0.56 | 0.5046281 | 0.5423805 | 0.5388053 | 0.5 | 0.498 | 0.58 | 0.5448 | 0.5099652
| 1 | 5 | 0.506 | 0.53 | 0.02827825 | 0.533788944 | 0.5 | 0.52 | 0.5162 | 0.49 | 0.51 | 0.5 | 0.48 | 0.51 | 0.56 | 0.5118 | 0.54 | 0.4982748 | 0.5544601 | 0.5242364 | 0.5 | 0.492 | 0.56 | 0.5346 | 95
| 1 | 6 | 0.519 | 0.51 | 0.0282968 | 0.537438096 | 0.51 | 0.49 | 0.5209 | 0.48 | 0.5 | 0.5 | 0.48 | 0.5 | 0.56 | 0.4972 | 0.49 | 0.5081796 | 0.495107 | 0.5276273 | 0.48 | 0.489 | 0.57 | 0.5229
| Mean |  | 0.5133333 | 0.5166667 | 0.0283031 | 0.5356429 | 0.4833333 | 0.505 | 0.5183333 | 0.4883333 | 0.5066667 | 0.5 | 0.4816667 | 0.4983333 | 0.5533333 | 0.5063167 | 0.5366667 | 0.5001674 | 0.5103053 | 0.5402905 | 0.5033333 | 0.4946667 | 0.57 | 0.5316167
| Median |  | 0.511 | 0.52 | 0.02831052 | 0.535606136 | 0.5 | 0.51 | 0.51835 | 0.49 | 0.51 | 0.5 | 0.48 | 0.5 | 0.55 | 0.5089 | 0.54 | 0.5014514 | 0.5036989 | 0.5411823 | 0.5 | 0.495 | 0.57 | 0.5314
| Std Dev. |  | 0.007737355 | 0.01505545 | 4.498525e-05 | 0.002642721 | 0.04633213 | 0.01224745 | 0.003350622 | 0.004082483 | 0.005163978 | 0.01095445 | 0.007527727 | 0.01169045 | 0.005163978 | 0.007328688 | 0.0242212 | 0.007067235 | 0.03251256 | 0.01263391 | 0.0242212 | 0.004179314 | 0.008944272 | 0.007971052
| Rel.Std.Dev. |  | 1.507% | 2.914% | 0.1589% | 0.4934% | 9.586% | 2.425% | 0.6464% | 0.836% | 1.019% | 2.191% | 1.563% | 2.346% | 0.9332% | 1.447% | 4.513% | 1.413% | 6.371% | 2.338% | 4.812% | 0.8449% | 1.569% | 1.499%
| PDM3 |  | 0.6605% | 1.314% | -94.45% | 5.035% | -5.222% | -0.9736% | 1.641% | -4.242% | -0.6468% | -1.954% | -5.549% | -2.281% | 8.504% | -0.7155% | 5.236% | -1.921% | 0.06669% | 5.947% | -1.3% | -3% | 11.77% | 4.246%
| Z-Score (Absolute) |  | 0.39 | 0.58 | NA | 1.67 | 1.35 | 0.1 | 0.67 | 1.06 | 0 | 0.39 | 1.44 | 0.48 | 2.7 | 0.02 | 1.73 | 0.38 | 0.21 | 1.94 | 0.19 | 0.69 | 3.66 | 1.44
Results from laboratory 2.03 were removed due to their systematic bias.
| Analytical results for Mn in OREAS 912 (Certified Value 0.023 wt.%) | [23 empty] | Certified
Mn | Round | Replicate | Lab | Lab | Lab | Lab | Lab | Lab | Lab | Lab | Lab | Lab | Lab | Lab | Lab | Lab | Lab | Lab | Lab | Lab | Lab | Lab | Lab | Lab | 1
| No | No | 01 | 02 | 03 | 04 | 05 | 06 | 07 | 09 | 10 | 11 | 12 | 13 | 14 | 15 | 16 | 17 | 18 | 19 | 20 | 21 | 22 | 24 | wt.%
|  |  | 4A*OES | 4A*MS | 4A*OES | 4A*OES | 4A*OES/MS | 4A*MS | 4A*MS | 4A*OES/MS | 4A*OES/MS | 4A*OES/MS | 4A*OES/MS | 4A*OES/MS | 4A*OES | 4A*OES/MS | 4A*MS | 4A*MS | 4A*MS | 4A*OES | 4A*OES/MS | 4A*OES/MS | 4A*OES/MS | 4A*MS | 3
3
| 1 | 1 | 0.0227 | 0.0309 | 0.00484427 | 0.0231509 | 0.0226 | 0.0239 | 0.023 | 0.0236 | 0.0231 | 0.0215 | 0.0215 | 0.0222 | 0.0233 | 0.0216 | 0.0246 | 0.02294439 | 0.02235947 | 0.02117883 | 0.02 | 0.0223 | 0.0248 | 0.0235 | 1
| 1 | 2 | 0.0227 | 0.0321 | 0.00470539 | 0.0231257 | 0.022 | 0.0241 | 0.0232 | 0.0234 | 0.0239 | 0.0213 | 0.0224 | 0.0237 | 0.0233 | 0.0219 | 0.0244 | 0.02229005 | 0.02344343 | 0.02142088 | 0.02 | 0.0225 | 0.0245 | 0.0237 | #N/A
| 1 | 3 | 0.0228 | 0.0314 | 0.00482659 | 0.0231671 | 0.0227 | 0.0239 | 0.0236 | 0.0234 | 0.0237 | 0.0214 | 0.022 | 0.0234 | 0.0236 | 0.0221 | 0.0245 | 0.02246013 | 0.02198302 | 0.02053103 | 0.02 | 0.0219 | 0.0241 | 0.0233 | 16
| 1 | 4 | 0.0227 | 0.0307 | 0.00467127 | 0.0231279 | 0.0173 | 0.0232 | 0.0234 | 0.0236 | 0.0239 | 0.0224 | 0.0225 | 0.0232 | 0.0235 | 0.0222 | 0.0252 | 0.02314076 | 0.02474826 | 0.02042155 | 0.02 | 0.0223 | 0.0245 | 0.0237 | 0.02296678
| 1 | 5 | 0.0226 | 0.0316 | 0.00478395 | 0.0231664 | 0.0226 | 0.0245 | 0.0233 | 0.0232 | 0.0235 | 0.0215 | 0.022 | 0.0234 | 0.0237 | 0.022 | 0.0243 | 0.02276531 | 0.02538618 | 0.02085603 | 0.02 | 0.0221 | 0.0242 | 0.0243 | 96
| 1 | 6 | 0.0228 | 0.0315 | 0.00482228 | 0.0231441 | 0.0228 | 0.0234 | 0.0234 | 0.023 | 0.0235 | 0.0219 | 0.022 | 0.023 | 0.0237 | 0.0215 | 0.0218 | 0.02303687 | 0.02251279 | 0.0216124 | 0.02 | 0.0218 | 0.0246 | 0.0234
| Mean |  | 0.02271667 | 0.03136667 | 0.004775625 | 0.02314702 | 0.02166667 | 0.02383333 | 0.02331667 | 0.02336667 | 0.0236 | 0.02166667 | 0.02206667 | 0.02315 | 0.02351667 | 0.02188333 | 0.02413333 | 0.02277292 | 0.02340553 | 0.02100345 | 0.02 | 0.02215 | 0.02445 | 0.02365
| Median |  | 0.0227 | 0.03145 | 0.004803115 | 0.0231475 | 0.0226 | 0.0239 | 0.02335 | 0.0234 | 0.0236 | 0.0215 | 0.022 | 0.0233 | 0.02355 | 0.02195 | 0.02445 | 0.02285485 | 0.02297811 | 0.02101743 | 0.02 | 0.0222 | 0.0245 | 0.0236
| Std Dev. |  | 7.527727e-05 | 0.0005046451 | 7.124392e-05 | 1.801382e-05 | 0.002157468 | 0.0004718757 | 0.0002041241 | 0.000233809 | 0.000303315 | 0.0004131182 | 0.0003559026 | 0.0005205766 | 0.0001834848 | 0.0002786874 | 0.00118603 | 0.0003362837 | 0.001388674 | 0.0004815277 | 0 | 0.0002664583 | 0.0002588436 | 0.0003563706
| Rel.Std.Dev. |  | 0.3314% | 1.609% | 1.492% | 0.07782% | 9.958% | 1.98% | 0.8754% | 1.001% | 1.285% | 1.907% | 1.613% | 2.249% | 0.7802% | 1.274% | 4.914% | 1.477% | 5.933% | 2.293% | 0% | 1.203% | 1.059% | 1.507%
| PDM3 |  | -1.089% | 36.57% | -79.21% | 0.7847% | -5.661% | 3.773% | 1.523% | 1.741% | 2.757% | -5.661% | -3.919% | 0.7977% | 2.394% | -4.717% | 5.079% | -0.8441% | 1.91% | -8.549% | -12.92% | -3.556% | 6.458% | 2.975%
| Z-Score (Absolute) |  | 0.43 | 8.11 | NA | 0 | 1.46 | 0.67 | 0.16 | 0.21 | 0.44 | 1.46 | 1.07 | 0 | 0.36 | 1.25 | 0.97 | 0.37 | 0.25 | 2.12 | 3.11 | 0.99 | 1.28 | 0.49
Results from laboratory 2.03 were removed due to their systematic bias.
| Analytical results for Mo in OREAS 912 (Certified Value 54 ppm) | [23 empty] | Certified
Mo | Round | Replicate | Lab | Lab | Lab | Lab | Lab | Lab | Lab | Lab | Lab | Lab | Lab | Lab | Lab | Lab | Lab | Lab | Lab | Lab | Lab | Lab | Lab | Lab | 1
| No | No | 01 | 02 | 03 | 04 | 05 | 06 | 07 | 09 | 10 | 11 | 12 | 13 | 14 | 15 | 16 | 17 | 18 | 19 | 20 | 21 | 22 | 24 | ppm
|  |  | 4A*MS | 4A*OES | 4A*OES | 4A*MS | 4A*OES/MS | 4A*MS | 4A*OES | 4A*OES/MS | 4A*OES/MS | 4A*OES/MS | 4A*OES/MS | 4A*OES/MS | 4A*MS | 4A*OES/MS | 4A*MS | 4A*MS | 4A*MS | 4A*OES | 4A*OES/MS | 4A*MS | 4A*OES/MS | 4A*MS | 0
1
| 1 | 1 | 53.9 | 51 | 7287.3251 | 42.2895 | 55 | 51.32 | 54 | 56.5 | 52.6 | 50.5 | 52.7 | 52.2 | 56 | 51.5 | 58.2 | 51.81189 | 44.0688 | 55.22019 | 54.55 | 55.74 | 53.3 | 57.2 | 1
| 1 | 2 | 52.8 | 51 | 7224.823 | 42.13262 | 55 | 51.84 | 54 | 54 | 53.5 | 54.6 | 54 | 54.1 | 55 | 51.7 | 57.2 | 50.0319 | 44.69668 | 55.71953 | 54.65 | 54.08 | 53.2 | 57 | #N/A
| 1 | 3 | 52.8 | 51 | 7264.4812 | 42.12483 | 55 | 51.4 | 54 | 55.4 | 53.5 | 56.2 | 53.3 | 49.4 | 55 | 51.8 | 56.9 | 50.4941 | 46.74791 | 56.72916 | 56.03 | 55.26 | 50.3 | 57 | 16
| 1 | 4 | 52.8 | 51 | 7245.3592 | 42.23499 | 55 | 49.88 | 54 | 54.2 | 54.1 | 59.8 | 53.8 | 49.8 | 56 | 52.7 | 58.6 | 51.76694 | 57.13956 | 55.61255 | 54.5 | 56.04 | 53.3 | 57.4 | 53.65418
| 1 | 5 | 53.8 | 51 | 7198.1392 | 42.12687 | 55 | 52.64 | 53 | 54.2 | 53.8 | 56.4 | 53.8 | 51.3 | 56 | 52.9 | 56.9 | 51.10127 | 53.91197 | 56.23266 | 54.56 | 55.05 | 51.1 | 58.4 | 97
| 1 | 6 | 53.5 | 51 | 7234.8979 | 42.18501 | 55 | 50.36 | 54 | 52.9 | 54.1 | 51.5 | 53.3 | 50.6 | 55 | 51 | 52.5 | 50.32691 | 45.57853 | 56.69747 | 54.86 | 54.03 | 50.7 | 56.4
| Mean |  | 53.26667 | 51 | 7242.504 | 42.1823 | 55 | 51.24 | 53.83333 | 54.53333 | 53.6 | 54.83333 | 53.48333 | 51.23333 | 55.5 | 51.93333 | 56.71667 | 50.92217 | 48.69057 | 56.03526 | 54.85833 | 55.03333 | 51.98333 | 57.23333
| Median |  | 53.15 | 51 | 7240.12855 | 42.15881 | 55 | 51.36 | 54 | 54.2 | 53.65 | 55.4 | 53.55 | 50.95 | 55.5 | 51.75 | 57.05 | 50.79768 | 46.16322 | 55.97609 | 54.605 | 55.155 | 52.15 | 57.1
| Std Dev. |  | 0.5278889 | 0 | 31.1088 | 0.06799856 | 0 | 0.9975971 | 0.4082483 | 1.248466 | 0.5585696 | 3.433172 | 0.4792355 | 1.730511 | 0.5477226 | 0.7284687 | 2.183041 | 0.7572965 | 5.466608 | 0.6167197 | 0.5879938 | 0.8342582 | 1.428869 | 0.6623192
| Rel.Std.Dev. |  | 0.991% | 0% | 0.4295% | 0.1612% | 0% | 1.947% | 0.7584% | 2.289% | 1.042% | 6.261% | 0.896% | 3.378% | 0.9869% | 1.403% | 3.849% | 1.487% | 11.23% | 1.101% | 1.072% | 1.516% | 2.749% | 1.157%
| PDM3 |  | -0.7222% | -4.947% | 13398% | -21.38% | 2.508% | -4.5% | 0.3339% | 1.639% | -0.101% | 2.198% | -0.3184% | -4.512% | 3.44% | -3.207% | 5.708% | -5.092% | -9.251% | 4.438% | 2.244% | 2.57% | -3.114% | 6.671%
| Z-Score (Absolute) |  | 0.13 | 1.05 | NA | 4.62 | 0.57 | 0.95 | 0.09 | 0.38 | 0 | 0.5 | 0.05 | 0.96 | 0.77 | 0.67 | 1.26 | 1.08 | 1.99 | 0.99 | 0.51 | 0.58 | 0.65 | 1.47
Results from laboratory 2.03 were removed due to their systematic bias.
| Analytical results for Na in OREAS 912 (Certified Value 0.724 wt.%) | [23 empty] | Certified
Na | Round | Replicate | Lab | Lab | Lab | Lab | Lab | Lab | Lab | Lab | Lab | Lab | Lab | Lab | Lab | Lab | Lab | Lab | Lab | Lab | Lab | Lab | Lab |  | 1
| No | No | 01 | 02 | 04 | 05 | 06 | 07 | 09 | 10 | 11 | 12 | 13 | 14 | 15 | 16 | 17 | 18 | 19 | 20 | 21 | 22 | 24 |  | wt.%
|  |  | 4A*OES | 4A*OES | 4A*OES | 4A*OES/MS | 4A*MS | 4A*MS | 4A*OES/MS | 4A*OES/MS | 4A*OES/MS | 4A*OES/MS | 4A*OES/MS | 4A*OES | 4A*OES/MS | 4A*MS | 4A*MS | 4A*MS | 4A*OES | 4A*OES/MS | 4A*OES/MS | 4A*OES/MS | 4A*MS |  | 3
3
| 1 | 1 | 0.72 | 0.73 | 0.71336352 | 0.69 | 0.716 | 0.7268 | 0.75 | 0.73 | 0.71 | 0.68 | 0.73 | 0.72 | 0.6189 | 0.741 | 0.7255091 | 0.611089 | 0.7668921 | 0.76 | 0.693 | 0.73 | 0.7401 |  | 1
| 1 | 2 | 0.702 | 0.73 | 0.71313504 | 0.67 | 0.723 | 0.7295 | 0.74 | 0.74 | 0.7 | 0.72 | 0.75 | 0.72 | 0.6298 | 0.737 | 0.7053431 | 0.6321973 | 0.7664066 | 0.76 | 0.692 | 0.74 | 0.7476 |  | #N/A
| 1 | 3 | 0.701 | 0.71 | 0.71294856 | 0.7 | 0.716 | 0.7219 | 0.74 | 0.74 | 0.71 | 0.7 | 0.74 | 0.73 | 0.6369 | 0.745 | 0.7219741 | 0.6003502 | 0.7686546 | 0.79 | 0.683 | 0.73 | 0.7274 |  | 16
| 1 | 4 | 0.705 | 0.73 | 0.71340432 | 0.53 | 0.685 | 0.735 | 0.74 | 0.75 | 0.74 | 0.71 | 0.73 | 0.73 | 0.6433 | 0.756 | 0.7360287 | 0.6803294 | 0.7610656 | 0.75 | 0.689 | 0.74 | 0.7499 |  | 0.7242599
| 1 | 5 | 0.696 | 0.73 | 0.7127556 | 0.69 | 0.732 | 0.7292 | 0.74 | 0.73 | 0.71 | 0.69 | 0.73 | 0.74 | 0.6377 | 0.727 | 0.722564 | 0.6900487 | 0.7617324 | 0.76 | 0.67 | 0.71 | 0.7581 |  | 98
| 1 | 6 | 0.718 | 0.72 | 0.71270664 | 0.71 | 0.72 | 0.7307 | 0.72 | 0.74 | 0.71 | 0.69 | 0.72 | 0.73 | 0.6147 | 0.681 | 0.7314364 | 0.6154594 | 0.7720028 | 0.75 | 0.673 | 0.72 | 0.7225
| Mean |  | 0.707 | 0.725 | 0.71305228 | 0.665 | 0.7153333 | 0.72885 | 0.7383333 | 0.7383333 | 0.7133333 | 0.6983333 | 0.7333333 | 0.7283333 | 0.6302167 | 0.7311667 | 0.7238092 | 0.6382457 | 0.7661257 | 0.7616667 | 0.6833333 | 0.7283333 | 0.7409333
| Median |  | 0.7035 | 0.73 | 0.7130418 | 0.69 | 0.718 | 0.72935 | 0.74 | 0.74 | 0.71 | 0.695 | 0.73 | 0.73 | 0.63335 | 0.739 | 0.7240366 | 0.6238284 | 0.7666494 | 0.76 | 0.686 | 0.73 | 0.74385
| Std Dev. |  | 0.009757049 | 0.0083666 | 0.0002986287 | 0.06745369 | 0.01599583 | 0.004342695 | 0.009831921 | 0.007527727 | 0.0136626 | 0.0147196 | 0.01032796 | 0.007527727 | 0.0113212 | 0.02635463 | 0.01054794 | 0.03790497 | 0.004159498 | 0.0147196 | 0.009852242 | 0.01169045 | 0.01373443
| Rel.Std.Dev. |  | 1.38% | 1.154% | 0.04188% | 10.14% | 2.236% | 0.5958% | 1.332% | 1.02% | 1.915% | 2.108% | 1.408% | 1.034% | 1.796% | 3.604% | 1.457% | 5.939% | 0.5429% | 1.933% | 1.442% | 1.605% | 1.854%
| PDM3 |  | -2.383% | 0.1022% | -1.547% | -8.182% | -1.233% | 0.6338% | 1.943% | 1.943% | -1.509% | -3.58% | 1.253% | 0.5624% | -12.98% | 0.9536% | -0.06222% | -11.88% | 5.78% | 5.165% | -5.651% | 0.5624% | 2.302%
| Z-Score (Absolute) |  | 0.91 | 0 | 0.6 | 3.03 | 0.49 | 0.19 | 0.67 | 0.67 | 0.59 | 1.35 | 0.42 | 0.17 | 4.79 | 0.31 | 0.06 | 4.39 | 2.08 | 1.85 | 2.11 | 0.17 | 0.81
| Analytical results for Nb in OREAS 912 (Certified Value 4.33 ppm) | [23 empty] | Certified
Nb | Round | Replicate | Lab | Lab | Lab | Lab | Lab | Lab | Lab | Lab | Lab | Lab | Lab | Lab | Lab | Lab | Lab | Lab | Lab | Lab | Lab | Lab | Lab |  | 1
| No | No | 01 | 02 | 03 | 04 | 05 | 06 | 07 | 09 | 10 | 11 | 12 | 13 | 14 | 15 | 17 | 18 | 19 | 20 | 21 | 22 | 24 |  | ppm
|  |  | 4A*MS | 4A*MS | 4A*MS | 4A*MS | 4A*OES/MS | 4A*MS | 4A*MS | 4A*OES/MS | 4A*OES/MS | 4A*OES/MS | 4A*OES/MS | 4A*OES/MS | 4A*MS | 4A*OES/MS | 4A*MS | 4A*MS | 4A*OES | 4A*OES/MS | 4A*MS | 4A*OES/MS | 4A*MS |  | 2
3
| 1 | 1 | 4.4 | 5.6 | 3.081596 | 3.849627 | 4.4 | 3.85 | 4.45 | 4.9 | 4.3 | 4.3 | 4.4 | 4.2 | 4.6 | 3.38 | 4.270607 | 15.28627 | 3.941163 | 4.5 | 4.6 | 4 | 4.59 |  | 1
| 1 | 2 | 4.3 | 5.2 | 2.839797 | 3.893483 | 4.2 | 3.94 | 4.37 | 4.7 | 4.5 | 4.2 | 4.5 | 4.2 | 4.2 | 3.25 | 4.209414 | 15.81463 | 4.00154 | 4.6 | 4.5 | 4.2 | 4.59 |  | #N/A
| 1 | 3 | 4.3 | 5.3 | 3.433878 | 3.841586 | 4.2 | 3.94 | 4.47 | 4.8 | 4.5 | 4.2 | 4.4 | 4.3 | 4.4 | 3.39 | 4.167841 | 15.78227 | 4.062742 | 4.7 | 4.5 | 3.9 | 4.51 |  | 16
| 1 | 4 | 4.3 | 5.6 | 3.086602 | 3.814586 | 3.4 | 3.65 | 4.58 | 4.6 | 4.6 | 4.6 | 4.4 | 4 | 4.4 | 3.41 | 4.34245 | 17.44897 | 4.354091 | 4.7 | 4.8 | 4.3 | 4.6 |  | 4.326002
| 1 | 5 | 4.4 | 5.5 | 3.232794 | 3.878148 | 4.2 | 4.12 | 4.37 | 4.6 | 4.5 | 4.2 | 4.6 | 4.1 | 4.2 | 3.41 | 4.325069 | 17.3602 | 4.331243 | 4.6 | 4.5 | 4.1 | 4.7 |  | 99
| 1 | 6 | 4.3 | 5.7 | 2.943592 | 3.858525 | 4.4 | 4.79 | 4.44 | 4.6 | 4.5 | 4 | 4.3 | 4 | 4 | 3.45 | 4.288614 | 15.56652 | 4.001524 | 4.7 | 4.5 | 4.1 | 4.58
| Mean |  | 4.333333 | 5.483333 | 3.103043 | 3.855993 | 4.133333 | 4.048333 | 4.446667 | 4.7 | 4.483333 | 4.25 | 4.433333 | 4.133333 | 4.3 | 3.381667 | 4.267332 | 16.20981 | 4.115384 | 4.633333 | 4.566667 | 4.1 | 4.595
| Median |  | 4.3 | 5.55 | 3.084099 | 3.854076 | 4.2 | 3.94 | 4.445 | 4.65 | 4.5 | 4.2 | 4.4 | 4.15 | 4.3 | 3.4 | 4.279611 | 15.79845 | 4.032141 | 4.65 | 4.5 | 4.1 | 4.59
| Std Dev. |  | 0.05163978 | 0.194079 | 0.2105901 | 0.02780412 | 0.3723797 | 0.3941277 | 0.07763161 | 0.1264911 | 0.09831921 | 0.1974842 | 0.1032796 | 0.121106 | 0.2097618 | 0.06882345 | 0.06736894 | 0.9449475 | 0.1803469 | 0.08164966 | 0.121106 | 0.1414214 | 0.06090977
| Rel.Std.Dev. |  | 1.192% | 3.539% | 6.787% | 0.7211% | 9.009% | 9.736% | 1.746% | 2.691% | 2.193% | 4.647% | 2.33% | 2.93% | 4.878% | 2.035% | 1.579% | 5.829% | 4.382% | 1.762% | 2.652% | 3.449% | 1.326%
| PDM3 |  | 0.1695% | 26.75% | -28.27% | -10.86% | -4.454% | -6.419% | 2.789% | 8.645% | 3.637% | -1.757% | 2.481% | -4.454% | -0.6011% | -21.83% | -1.356% | 274.7% | -4.869% | 7.104% | 5.563% | -5.224% | 6.218%
| Z-Score (Absolute) |  | 0.11 | 3.99 | 4.04 | 1.5 | 0.56 | 0.85 | 0.49 | 1.35 | 0.62 | 0.17 | 0.45 | 0.56 | 0 | 3.1 | 0.11 | 40.15 | 0.62 | 1.12 | 0.9 | 0.67 | 0.99
| Analytical results for Nd in OREAS 912 (Certified Value 9.75 ppm) | [23 empty] | Certified
Nd | Round | Replicate | Lab | Lab | Lab | Lab | Lab | Lab | Lab | Lab | Lab | Lab | [12 empty] | 1
| No | No | 02 | 03 | 04 | 05 | 06 | 07 | 14 | 15 | 17 | 18 | [12 empty] | ppm
|  |  | 4A*MS | 4A*MS | 4A*MS | 4A*OES/MS | 4A*MS | 4A*MS | 4A*MS | 4A*OES/MS | 4A*MS | 4A*MS | [12 empty] | 2
3
| 1 | 1 | 8.4 | 8.22368 | 9.746744 | 10.2 | 9.7 | 10.05 | 10.3 | 10.05 | 9.841388 | 8.854773 | [12 empty] | 1
| 1 | 2 | 8.8 | 8.549856 | 9.776188 | 9.5 | 9.5 | 10.36 | 10 | 9.98 | 9.992129 | 9.857175 | [12 empty] | #N/A
| 1 | 3 | 8.9 | 8.47496 | 9.732389 | 9.7 | 9.6 | 9.99 | 10.5 | 10.1 | 9.858601 | 8.753426 | [12 empty] | 16
| 1 | 4 | 8.4 | 8.007174 | 9.749147 | 7.5 | 9.2 | 9.94 | 10.9 | 10.23 | 10.31781 | 9.959162 | [12 empty] | 9.750584
| 1 | 5 | 8.3 | 8.399187 | 9.778858 | 9.6 | 9.9 | 10.27 | 10.3 | 10.06 | 9.854757 | 9.865501 | [12 empty] | 100
| 1 | 6 | 8.4 | 8.399742 | 9.752565 | 9.6 | 11.7 | 10.36 | 10.4 | 10.3 | 10.22968 | 9.521238
| Mean |  | 8.533333 | 8.342433 | 9.755982 | 9.35 | 9.933333 | 10.16167 | 10.4 | 10.12 | 10.01573 | 9.468546
| Median |  | 8.4 | 8.399464 | 9.750856 | 9.6 | 9.65 | 10.16 | 10.35 | 10.08 | 9.925365 | 9.689207
| Std Dev. |  | 0.2503331 | 0.1967709 | 0.01806617 | 0.9396808 | 0.8959167 | 0.1905168 | 0.2966479 | 0.1208305 | 0.2090828 | 0.5366934
| Rel.Std.Dev. |  | 2.934% | 2.359% | 0.1852% | 10.05% | 9.019% | 1.875% | 2.852% | 1.194% | 2.088% | 5.668%
| PDM3 |  | -12.48% | -14.44% | 0.05536% | -4.108% | 1.874% | 4.216% | 6.66% | 3.789% | 2.719% | -2.893%
| Z-Score (Absolute) |  | 2.55 | 2.92 | 0.17 | 0.96 | 0.17 | 0.62 | 1.08 | 0.54 | 0.33 | 0.73
| Analytical results for Ni in OREAS 912 (Certified Value 44.5 ppm) | [23 empty] | Certified
Ni | Round | Replicate | Lab | Lab | Lab | Lab | Lab | Lab | Lab | Lab | Lab | Lab | Lab | Lab | Lab | Lab | Lab | Lab | Lab | Lab | Lab | Lab | Lab | Lab | 1
| No | No | 01 | 02 | 03 | 04 | 05 | 06 | 07 | 09 | 10 | 11 | 12 | 13 | 14 | 15 | 16 | 17 | 18 | 19 | 20 | 21 | 22 | 24 | ppm
|  |  | 4A*OES | 4A*OES | 4A*OES | 4A*OES | 4A*OES/MS | 4A*MS | 4A*MS | 4A*OES/MS | 4A*OES/MS | 4A*OES/MS | 4A*OES/MS | 4A*OES/MS | 4A*OES | 4A*OES/MS | 4A*MS | 4A*MS | 4A*MS | 4A*OES | 4A*OES/MS | 4A*OES/MS | 4A*OES/MS | 4A*MS | 1
2
| 1 | 1 | 43 | 41 | 42.48293 | 44.6446 | 48 | 41 | 44.4 | 48.5 | 47.7 | 45 | 42.9 | 44.4 | 43 | 39.5 | 47.5 | 45.30151 | 44.26968 | 44.43193 | 39.1 | 43 | 46.7 | 48.1 | 1
| 1 | 2 | 43 | 41 | 42.47903 | 44.5532 | 47 | 41 | 45.1 | 45.8 | 47.8 | 44.1 | 44.9 | 45.2 | 44 | 40.1 | 46.8 | 43.27717 | 47.9135 | 44.53205 | 39.5 | 44 | 45.7 | 48.2 | #N/A
| 1 | 3 | 44 | 41 | 43.43673 | 44.4104 | 47 | 43.1 | 44.8 | 48.7 | 47.8 | 45.5 | 43 | 44.9 | 47 | 40.6 | 47.7 | 43.93333 | 43.98219 | 45.37333 | 40.7 | 43 | 45 | 48.3 | 16
| 1 | 4 | 44 | 42 | 42.58623 | 44.402 | 47 | 41.8 | 44.5 | 46.1 | 48.9 | 47.7 | 42.2 | 43.2 | 42 | 41.1 | 47.9 | 45.96814 | 51.86376 | 44.62894 | 39.3 | 44 | 45.3 | 48.8 | 44.46653
| 1 | 5 | 43 | 41 | 43.13203 | 44.5044 | 47 | 44.1 | 44.9 | 45.6 | 47.1 | 45 | 44.6 | 43.6 | 44 | 40.3 | 46.5 | 44.64275 | 50.38017 | 45.04831 | 39 | 44 | 45.2 | 49.1 | 101
| 1 | 6 | 43 | 41 | 43.13423 | 44.7776 | 46 | 46 | 45.8 | 44.5 | 47.8 | 42.2 | 41.6 | 42.5 | 50 | 39.9 | 42.8 | 45.70538 | 44.72531 | 43.9609 | 38.3 | 43 | 45.1 | 47.7
| Mean |  | 43.33333 | 41.16667 | 42.8752 | 44.5487 | 47 | 42.83333 | 44.91667 | 46.53333 | 47.85 | 44.91667 | 43.2 | 43.96667 | 45 | 40.25 | 46.53333 | 44.80471 | 47.1891 | 44.66258 | 39.31667 | 43.5 | 45.5 | 48.36667
| Median |  | 43 | 41 | 42.85913 | 44.5288 | 47 | 42.45 | 44.85 | 45.95 | 47.8 | 45 | 42.95 | 44 | 44 | 40.2 | 47.15 | 44.97213 | 46.3194 | 44.5805 | 39.2 | 43.5 | 45.25 | 48.25
| Std Dev. |  | 0.5163978 | 0.4082483 | 0.4105373 | 0.1443763 | 0.6324555 | 1.974504 | 0.5036533 | 1.690759 | 0.5822371 | 1.797127 | 1.306905 | 1.04435 | 2.966479 | 0.5576737 | 1.90648 | 1.051712 | 3.389326 | 0.4934938 | 0.7909909 | 0.5477226 | 0.6356099 | 0.5046451
| Rel.Std.Dev. |  | 1.192% | 0.9917% | 0.9575% | 0.3241% | 1.346% | 4.61% | 1.121% | 3.633% | 1.217% | 4.001% | 3.025% | 2.375% | 6.592% | 1.386% | 4.097% | 2.347% | 7.182% | 1.105% | 2.012% | 1.259% | 1.397% | 1.043%
| PDM3 |  | -2.548% | -7.421% | -3.579% | 0.1848% | 5.697% | -3.673% | 1.012% | 4.648% | 7.609% | 1.012% | -2.848% | -1.124% | 1.2% | -9.482% | 4.648% | 0.7605% | 6.123% | 0.4409% | -11.58% | -2.174% | 2.324% | 8.771%
| Z-Score (Absolute) |  | 0.57 | 1.44 | 0.75 | 0.07 | 0.92 | 0.77 | 0.07 | 0.73 | 1.26 | 0.07 | 0.62 | 0.31 | 0.11 | 1.81 | 0.73 | 0.03 | 0.99 | 0.03 | 2.19 | 0.5 | 0.31 | 1.47
| Analytical results for P in OREAS 912 (Certified Value 0.013 wt.%) | [23 empty] | Certified
P | Round | Replicate | Lab | Lab | Lab | Lab | Lab | Lab | Lab | Lab | Lab | Lab | Lab | Lab | Lab | Lab | Lab | Lab | Lab | Lab | Lab | Lab | Lab | Lab | 1
| No | No | 01 | 02 | 03 | 04 | 05 | 06 | 07 | 09 | 10 | 11 | 12 | 13 | 14 | 15 | 16 | 17 | 18 | 19 | 20 | 21 | 22 | 24 | wt.%
|  |  | 4A*OES | 4A*MS | 4A*OES | 4A*OES | 4A*OES/MS | 4A*MS | 4A*MS | 4A*OES/MS | 4A*OES/MS | 4A*OES/MS | 4A*OES/MS | 4A*OES/MS | 4A*OES | 4A*OES/MS | 4A*MS | 4A*MS | 4A*MS | 4A*OES | 4A*OES/MS | 4A*OES/MS | 4A*OES/MS | 4A*MS | 3
3
| 1 | 1 | 0.013 | 0.0105 | 0.01012308 | 0.0640998 | 0.012 | 0.013 | 0.0137 | 0.013 | 0.013 | 0.013 | 0.012 | 0.012 | 0.01 | 0.0119 | 0.013 | 0.01214784 | 0.01203497 | 0.01254598 | 0.0143 | 0.013 | 0.013 | 0.0126 | 1
| 1 | 2 | 0.013 | 0.0112 | 0.01007397 | 0.0641709 | 0.012 | 0.013 | 0.0135 | 0.013 | 0.014 | 0.013 | 0.013 | 0.013 | 0.01 | 0.0115 | 0.012 | 0.01187262 | 0.01250293 | 0.01348216 | 0.0145 | 0.013 | 0.013 | 0.0124 | 4
| 1 | 3 | 0.013 | 0.011 | 0.01052393 | 0.0641943 | 0.012 | 0.012 | 0.0137 | 0.013 | 0.014 | 0.013 | 0.013 | 0.012 | 0.01 | 0.0123 | 0.013 | 0.01178429 | 0.01159688 | 0.01325465 | 0.015 | 0.013 | 0.013 | 0.0123 | 16
| 1 | 4 | 0.013 | 0.0103 | 0.01065833 | 0.06399 | 0.012 | 0.012 | 0.0127 | 0.013 | 0.013 | 0.014 | 0.013 | 0.013 | 0.01 | 0.0124 | 0.013 | 0.01232445 | 0.01318457 | 0.0123504 | 0.014 | 0.013 | 0.013 | 0.0135 | 0.01258129
| 1 | 5 | 0.013 | 0.0107 | 0.01049156 | 0.0640818 | 0.012 | 0.013 | 0.0137 | 0.013 | 0.013 | 0.013 | 0.012 | 0.013 | 0.02 | 0.0119 | 0.013 | 0.01172155 | 0.01319936 | 0.01342254 | 0.0146 | 0.013 | 0.013 | 0.0132 | 102
| 1 | 6 | 0.013 | 0.0106 | 0.01088071 | 0.06412095 | 0.012 | 0.012 | 0.013 | 0.013 | 0.013 | 0.013 | 0.012 | 0.013 | 0.01 | 0.0115 | 0.012 | 0.01206825 | 0.0120446 | 0.0135415 | 0.0143 | 0.013 | 0.013 | 0.0129
| Mean |  | 0.013 | 0.01071667 | 0.0104586 | 0.064109625 | 0.012 | 0.0125 | 0.01338333 | 0.013 | 0.01333333 | 0.01316667 | 0.0125 | 0.01266667 | 0.01166667 | 0.01191667 | 0.01266667 | 0.0119865 | 0.01242722 | 0.01309954 | 0.01445 | 0.013 | 0.013 | 0.01281667
| Median |  | 0.013 | 0.01065 | 0.01050775 | 0.064110375 | 0.012 | 0.0125 | 0.0136 | 0.013 | 0.013 | 0.013 | 0.0125 | 0.013 | 0.01 | 0.0119 | 0.013 | 0.01197044 | 0.01227376 | 0.0133386 | 0.0144 | 0.013 | 0.013 | 0.01275
| Std Dev. |  | 0 | 0.0003311596 | 0.0003111068 | 7.24343e-05 | 1.900294e-18 | 0.0005477226 | 0.0004308906 | 0 | 0.0005163978 | 0.0004082483 | 0.0005477226 | 0.0005163978 | 0.004082483 | 0.000381663 | 0.0005163978 | 0.0002328017 | 0.0006580648 | 0.0005172544 | 0.0003391165 | 0 | 0 | 0.0004708149
| Rel.Std.Dev. |  | 0% | 3.09% | 2.975% | 0.113% | 1.584e-14% | 4.382% | 3.22% | 0% | 3.873% | 3.101% | 4.382% | 4.077% | 34.99% | 3.203% | 4.077% | 1.942% | 5.295% | 3.949% | 2.347% | 0% | 0% | 3.673%
| PDM3 |  | 3.328% | -14.82% | -16.87% | 409.6% | -4.62% | -0.6461% | 6.375% | 3.328% | 5.977% | 4.653% | -0.6461% | 0.6786% | -7.27% | -5.283% | 0.6786% | -4.728% | -1.225% | 4.119% | 14.85% | 3.328% | 3.328% | 1.871%
| Z-Score (Absolute) |  | 0.52 | 3.04 | 3.44 | NA | 1.04 | 0.26 | 1.12 | 0.52 | 1.04 | 0.78 | 0.26 | 0 | 1.56 | 1.17 | 0 | 1.06 | 0.37 | 0.67 | 2.78 | 0.52 | 0.52 | 0.23
Results from laboratory 2.04 were removed due to their systematic bias.
| Analytical results for Pb in OREAS 912 (Certified Value 1161 ppm) | [23 empty] | Certified
Pb | Round | Replicate | Lab | Lab | Lab | Lab | Lab | Lab | Lab | Lab | Lab | Lab | Lab | Lab | Lab | Lab | Lab | Lab | Lab | Lab | Lab | Lab |  |  | 1
| No | No | 01 | 02 | 03 | 05 | 06 | 07 | 09 | 10 | 11 | 12 | 13 | 15 | 16 | 17 | 18 | 19 | 20 | 21 | 22 | 24 |  |  | ppm
|  |  | 4A*MS | 4A*OES | 4A*OES | 4A*OES/MS | 4A*MS | 4A*OES | 4A*OES/MS | 4A*OES/MS | 4A*OES/MS | 4A*OES/MS | 4A*OES/MS | 4A*OES/MS | 4A*MS | 4A*MS | 4A*MS | 4A*OES | 4A*OES/MS | 4A*MS | 4A*OES/MS | 4A*MS |  |  | 0
0
| 1 | 1 | 1170 | 1021 | 1164.0262 | 1220 | 1094.17 | 1126 | 1185 | 1190 | 1100 | 1125 | 1150 | 1103 | 1227.8 | 1208.931 | 702.8184 | 1116.973 | 1107.8 | 1176 | 1230 | 1190.2 |  |  | 1
| 1 | 2 | 1190 | 1136 | 1157.9273 | 1210 | 1096.76 | 1131 | 1180 | 1225 | 1085 | 1180 | 1200 | 1107 | 1206.3 | 1184.501 | 744.7298 | 1147.385 | 1109.6 | 1215 | 1210 | 1190.1 |  |  | #N/A
| 1 | 3 | 1160 | 1089 | 1166.7373 | 1220 | 1089.56 | 1129 | 1175 | 1220 | 1090 | 1160 | 1210 | 1097 | 1237.6 | 1185.996 | 693.9255 | 1173.492 | 1150.6 | 1176 | 1150 | 1195.1 |  |  | 16
| 1 | 4 | 1160 | 1104 | 1156.9678 | 1210 | 1067.28 | 1123 | 1180 | 1225 | 1140 | 1185 | 1180 | 1096 | 1238.9 | 1239.16 | 777.9245 | 1155.002 | 1111.2 | 1163 | 1160 | 1213.5 |  |  | 1160.649
| 1 | 5 | 1170 | 1119 | 1159.958 | 1220 | 1112.03 | 1114 | 1180 | 1205 | 1100 | 1165 | 1210 | 1113 | 1223.9 | 1171.697 | 778.9887 | 1185.085 | 1113.5 | 1207 | 1200 | 1211.3 |  |  | 103
| 1 | 6 | 1180 | 1024 | 1162.4933 | 1210 | 1088.32 | 1131 | 1165 | 1210 | 1095 | 1150 | 1190 | 1091 | 1156.9 | 1215.811 | 722.6652 | 1132.172 | 1094.3 | 1193 | 1210 | 1184
| Mean |  | 1171.667 | 1082.167 | 1161.35165 | 1215 | 1091.353 | 1125.667 | 1177.5 | 1212.5 | 1101.667 | 1160.833 | 1190 | 1101.167 | 1215.233 | 1201.016 | 736.842 | 1151.685 | 1114.5 | 1188.333 | 1193.333 | 1197.367
| Median |  | 1170 | 1096.5 | 1161.22565 | 1215 | 1091.865 | 1127.5 | 1180 | 1215 | 1097.5 | 1162.5 | 1195 | 1100 | 1225.85 | 1197.464 | 733.6975 | 1151.194 | 1110.4 | 1184.5 | 1205 | 1192.65
| Std Dev. |  | 11.69045 | 48.79105 | 3.750957 | 5.477226 | 14.53707 | 6.501282 | 6.892024 | 13.69306 | 19.66384 | 21.77537 | 22.80351 | 8.06019 | 30.90629 | 24.87755 | 36.67901 | 25.32299 | 18.93167 | 20.1362 | 31.41125 | 12.18518
| Rel.Std.Dev. |  | 0.9978% | 4.509% | 0.323% | 0.4508% | 1.332% | 0.5775% | 0.5853% | 1.129% | 1.785% | 1.876% | 1.916% | 0.732% | 2.543% | 2.071% | 4.978% | 2.199% | 1.699% | 1.694% | 2.632% | 1.018%
| PDM3 |  | 0.9492% | -6.762% | 0.0605% | 4.683% | -5.97% | -3.014% | 1.452% | 4.467% | -5.082% | 0.01584% | 2.529% | -5.125% | 4.703% | 3.478% | -36.51% | -0.7724% | -3.976% | 2.385% | 2.816% | 3.164%
| Z-Score (Absolute) |  | 0.09 | 1.51 | 0.09 | 0.87 | 1.35 | 0.73 | 0.2 | 0.82 | 1.16 | 0.1 | 0.42 | 1.17 | 0.87 | 0.62 | 7.69 | 0.27 | 0.93 | 0.39 | 0.48 | 0.55
| Analytical results for Pr in OREAS 912 (Certified Value 2.59 ppm) | [23 empty] | Certified
Pr | Round | Replicate | Lab | Lab | Lab | Lab | Lab | Lab | Lab | Lab | Lab | Lab | [12 empty] | 1
| No | No | 02 | 03 | 04 | 05 | 06 | 07 | 14 | 15 | 17 | 18 | [12 empty] | ppm
|  |  | 4A*MS | 4A*MS | 4A*MS | 4A*OES/MS | 4A*MS | 4A*MS | 4A*MS | 4A*OES/MS | 4A*MS | 4A*MS | [12 empty] | 2
3
| 1 | 1 | 2.06 | 2.187784 | 2.432723 | 2.5 | 2.6 | 2.7 | 2.6 | 2.54 | 2.65076 | 2.537511 | [12 empty] | 1
| 1 | 2 | 2.26 | 2.177765 | 2.459139 | 2.6 | 2.6 | 2.67 | 2.56 | 2.52 | 2.589284 | 2.795528 | [12 empty] | #N/A
| 1 | 3 | 2.26 | 2.24202 | 2.425574 | 2.6 | 2.5 | 2.65 | 2.71 | 2.56 | 2.532975 | 2.317845 | [12 empty] | 16
| 1 | 4 | 2.05 | 2.074951 | 2.489113 | 1.9 | 2.5 | 2.63 | 2.72 | 2.58 | 2.679124 | 2.846152 | [12 empty] | 2.589335
| 1 | 5 | 2.06 | 2.207638 | 2.45497 | 2.5 | 2.6 | 2.71 | 2.59 | 2.54 | 2.514635 | 2.864257 | [12 empty] | 104
| 1 | 6 | 2.11 | 2.199775 | 2.458109 | 2.6 | 2.9 | 2.75 | 2.67 | 2.59 | 2.518188 | 2.712184
| Mean |  | 2.133333 | 2.181656 | 2.453271 | 2.45 | 2.616667 | 2.685 | 2.641667 | 2.555 | 2.580828 | 2.678913
| Median |  | 2.085 | 2.19378 | 2.456539 | 2.55 | 2.6 | 2.685 | 2.635 | 2.55 | 2.56113 | 2.753856
| Std Dev. |  | 0.1003328 | 0.0567199 | 0.02251536 | 0.2738613 | 0.147196 | 0.04370355 | 0.06735478 | 0.02664583 | 0.07101991 | 0.2132568
| Rel.Std.Dev. |  | 4.703% | 2.6% | 0.9178% | 11.18% | 5.625% | 1.628% | 2.55% | 1.043% | 2.752% | 7.961%
| PDM3 |  | -17.61% | -15.74% | -5.255% | -5.381% | 1.056% | 3.695% | 2.021% | -1.326% | -0.3285% | 3.459%
| Z-Score (Absolute) |  | 2.6 | 2.31 | 0.69 | 0.7 | 0.29 | 0.7 | 0.44 | 0.08 | 0.08 | 0.66
| Analytical results for Rb in OREAS 912 (Certified Value 43.6 ppm) | [23 empty] | Certified
Rb | Round | Replicate | Lab | Lab | Lab | Lab | Lab | Lab | Lab | Lab | Lab | Lab | Lab | Lab | Lab | Lab | Lab | Lab | Lab | Lab | Lab | Lab |  |  | 1
| No | No | 01 | 02 | 03 | 05 | 06 | 07 | 09 | 10 | 11 | 12 | 13 | 14 | 15 | 17 | 18 | 19 | 20 | 21 | 22 | 24 |  |  | ppm
|  |  | 4A*MS | 4A*MS | 4A*MS | 4A*OES/MS | 4A*MS | 4A*MS | 4A*OES/MS | 4A*OES/MS | 4A*OES/MS | 4A*OES/MS | 4A*OES/MS | 4A*MS | 4A*OES/MS | 4A*MS | 4A*MS | 4A*OES | 4A*OES/MS | 4A*MS | 4A*OES/MS | 4A*MS |  |  | 1
2
| 1 | 1 | 43.7 | 40.3 | 35.40143 | 43 | 43.3 | 44.87 | 44.4 | 47.9 | 46.1 | 43.6 | 45.7 | 44.4 | 36.6 | 44.60082 | 38.32176 | 43.26391 | 39.7 | 44.4 | 58.3 | 47.67 |  |  | 1
| 1 | 2 | 43.1 | 41.5 | 39.78712 | 44.8 | 43.9 | 44.79 | 42 | 48.4 | 43.2 | 45.7 | 44.2 | 45.2 | 36 | 43.06413 | 42.3901 | 44.70405 | 38.8 | 44.2 | 51.2 | 47 |  |  | #N/A
| 1 | 3 | 42.8 | 41.2 | 36.7258 | 44.8 | 43.9 | 45.3 | 43.4 | 49 | 44.7 | 43.1 | 45.8 | 44.9 | 37 | 43.74995 | 35.4796 | 45.28689 | 42.5 | 45.2 | 52.7 | 48.42 |  |  | 16
| 1 | 4 | 42.4 | 40.6 | 37.52071 | 33.9 | 41.5 | 45 | 43 | 49.4 | 47.5 | 44.5 | 44.3 | 44.5 | 37.7 | 44.86406 | 42.50992 | 43.55344 | 43.5 | 47.4 | 55.6 | 48.14 |  |  | 43.59141
| 1 | 5 | 43.5 | 41.7 | 39.27829 | 44.5 | 46 | 44.56 | 42.3 | 49.4 | 44.9 | 44.3 | 45.6 | 44.3 | 37.1 | 43.0608 | 44.0156 | 44.46737 | 40.7 | 45 | 53.1 | 49.06 |  |  | 105
| 1 | 6 | 42.4 | 40.7 | 36.76509 | 41.8 | 48.7 | 45.04 | 40.9 | 49.7 | 42 | 42.9 | 43 | 44.1 | 37.4 | 44.5968 | 41.16257 | 44.61464 | 42.7 | 44.1 | 53.3 | 47.43
| Mean |  | 42.98333 | 41 | 37.57974 | 42.13333 | 44.55 | 44.92667 | 42.66667 | 48.96667 | 44.73333 | 44.01667 | 44.76667 | 44.56667 | 36.96667 | 43.98942 | 40.64659 | 44.31505 | 41.31667 | 45.05 | 54.03333 | 47.95333
| Median |  | 42.95 | 40.95 | 37.1429 | 43.75 | 43.9 | 44.935 | 42.65 | 49.2 | 44.8 | 43.95 | 44.95 | 44.45 | 37.05 | 44.17338 | 41.77633 | 44.541 | 41.6 | 44.7 | 53.2 | 47.905
| Std Dev. |  | 0.5492419 | 0.551362 | 1.667273 | 4.206503 | 2.491385 | 0.2505727 | 1.21271 | 0.6889606 | 1.968417 | 1.040032 | 1.121903 | 0.4082483 | 0.6022181 | 0.8103787 | 3.169572 | 0.7607486 | 1.865922 | 1.232477 | 2.52481 | 0.7403152
| Rel.Std.Dev. |  | 1.278% | 1.345% | 4.437% | 9.984% | 5.592% | 0.5577% | 2.842% | 1.407% | 4.4% | 2.363% | 2.506% | 0.916% | 1.629% | 1.842% | 7.798% | 1.717% | 4.516% | 2.736% | 4.673% | 1.544%
| PDM3 |  | -1.395% | -5.945% | -13.79% | -3.345% | 2.199% | 3.063% | -2.121% | 12.33% | 2.62% | 0.9756% | 2.696% | 2.237% | -15.2% | 0.9131% | -6.755% | 1.66% | -5.218% | 3.346% | 23.95% | 10.01%
| Z-Score (Absolute) |  | 0.59 | 1.59 | 3.31 | 1.02 | 0.19 | 0.38 | 0.75 | 2.41 | 0.29 | 0.08 | 0.3 | 0.2 | 3.62 | 0.09 | 1.77 | 0.08 | 1.43 | 0.44 | 4.96 | 1.9
| Analytical results for Re in OREAS 912 (Certified Value 0.013 ppm) | [23 empty] | Certified
Re | Round | Replicate | Lab | Lab | Lab | Lab | Lab | Lab | Lab | Lab | Lab | Lab | Lab | Lab | Lab | Lab | Lab | Lab | Lab | [5 empty] | 1
| No | No | 01 | 02 | 05 | 06 | 07 | 09 | 10 | 11 | 12 | 13 | 14 | 15 | 17 | 18 | 19 | 22 | 24 | [5 empty] | ppm
|  |  | 4A*MS | 4A*MS | 4A*OES/MS | 4A*MS | 4A*MS | 4A*OES/MS | 4A*OES/MS | 4A*OES/MS | 4A*OES/MS | 4A*OES/MS | 4A*MS | 4A*OES/MS | 4A*MS | 4A*MS | 4A*OES | 4A*OES/MS | 4A*MS | [5 empty] | 3
3
| 1 | 1 | < 0.05 | 0.011 | 0.011 | 0.011 | 0.017 | 0.012 | 0.011 | 0.013 | 0.012 | 0.013 | 0.03 | 0.014 | < 0.01 | 0.01121161 | < 0.05 | 0.017 | 0.014 | [5 empty] | 1
| 1 | 2 | < 0.05 | 0.011 | 0.008 | 0.015 | 0.017 | 0.012 | 0.013 | 0.015 | 0.012 | 0.013 | < 0.02 | 0.015 | < 0.01 | 0.008864738 | < 0.05 | 0.016 | 0.016 | [5 empty] | 3
| 1 | 3 | < 0.05 | 0.011 | 0.011 | 0.016 | 0.016 | 0.013 | 0.016 | 0.013 | 0.013 | 0.012 | < 0.02 | 0.014 | < 0.01 | 0.007569749 | < 0.05 | 0.015 | 0.015 | [5 empty] | 16
| 1 | 4 | < 0.05 | 0.011 | 0.007 | 0.016 | 0.015 | 0.013 | 0.011 | 0.017 | 0.013 | 0.013 | < 0.02 | 0.014 | < 0.01 | 0.01174326 | < 0.05 | 0.018 | 0.016 | [5 empty] | 0.01329641
| 1 | 5 | < 0.05 | 0.011 | 0.011 | 0.012 | 0.02 | 0.012 | 0.012 | 0.014 | 0.013 | 0.01 | < 0.02 | 0.016 | < 0.01 | 0.007840052 | < 0.05 | 0.014 | 0.015 | [5 empty] | 106
| 1 | 6 | < 0.05 | 0.011 | 0.011 | 0.019 | 0.019 | 0.011 | 0.011 | 0.014 | 0.013 | 0.012 | < 0.02 | 0.016 | < 0.01 | 0.0114902 | < 0.05 | 0.015 | 0.015
| Mean |  |  | 0.011 | 0.009833333 | 0.01483333 | 0.01733333 | 0.01216667 | 0.01233333 | 0.01433333 | 0.01266667 | 0.01216667 | 0.03 | 0.01483333 |  | 0.009786602 |  | 0.01583333 | 0.01516667
| Median |  |  | 0.011 | 0.011 | 0.0155 | 0.017 | 0.012 | 0.0115 | 0.014 | 0.013 | 0.0125 | 0.03 | 0.0145 |  | 0.01003818 |  | 0.0155 | 0.015
| Std Dev. |  |  | 1.900294e-18 | 0.001834848 | 0.002926887 | 0.001861899 | 0.0007527727 | 0.001966384 | 0.001505545 | 0.0005163978 | 0.001169045 |  | 0.0009831921 |  | 0.001913883 |  | 0.00147196 | 0.0007527727
| Rel.Std.Dev. |  |  | 1.728e-14% | 18.66% | 19.73% | 10.74% | 6.187% | 15.94% | 10.5% | 4.077% | 9.609% |  | 6.628% |  | 19.56% |  | 9.297% | 4.963%
| PDM3 |  |  | -17.27% | -26.05% | 11.56% | 30.36% | -8.497% | -7.243% | 7.799% | -4.736% | -8.497% | 125.6% | 11.56% |  | -26.4% |  | 19.08% | 14.07%
| Z-Score (Absolute) |  | 4.29 | 0.86 | 1.29 | 0.55 | 1.47 | 0.43 | 0.37 | 0.37 | 0.25 | 0.43 | 0 | 0.55 | 3.07 | 1.3 | 4.29 | 0.92 | 0.67
| Analytical results for S in OREAS 912 (Certified Value 21.35 wt.%) | [23 empty] | Certified
S | Round | Replicate | Lab | Lab | Lab | Lab | Lab | Lab | Lab | Lab | Lab | Lab | Lab | Lab | Lab | Lab | Lab | Lab | Lab | Lab | Lab | Lab | Lab |  | 1
| No | No | 01 | 02 | 03 | 04 | 05 | 06 | 07 | 09 | 10 | 11 | 12 | 13 | 14 | 15 | 16 | 17 | 19 | 20 | 21 | 22 | 24 |  | wt.%
|  |  | 4A*OES | 4A*OES | 4A*OES | 4A*OES | 4A*OES/MS | 4A*MS | 4A*OES | 4A*OES/MS | 4A*OES/AAS | 4A*OES/MS | 4A*OES/AAS | 4A*OES/MS | 4A*OES | 4A*OES/MS | 4A*OES | 4A*MS | 4A*OES | 4A*OES/MS | 4A*OES/MS | 4A*OES/MS | 4A*MS |  | 2
3
| 1 | 1 | 20.8 | 22.17 | 19.48082 | 24.4423104 | 19.3 | > 10 | 22.5 | > 10 | 21.5 | > 10 | 20.7 | > 10 | 20.48 | 14.8573 | 22.18 | 21.20094 | 22.13411 | 21.041359 | > 10 | > 10 | > 10 |  | 1
| 1 | 2 | 20.8 | 22.2 | 19.16177 | 24.43696 | 19.1 | > 10 | 22.77 | > 10 | 20.6 | > 10 | 21.1 | > 10 | 20.51 | 15.1218 | 21.84 | 20.95367 | 22.26189 | 20.792003 | > 10 | > 10 | > 10 |  | #N/A
| 1 | 3 | 20.4 | 22.19 | 19.45271 | 24.6181712 | 19.2 | > 10 | 22.86 | > 10 | 21 | > 10 | 21.2 | > 10 | 20.76 | 15.2565 | 21.67 | 21.26044 | 22.28068 | 21.571195 | > 10 | > 10 | > 10 |  | 16
| 1 | 4 | 20.2 | 22.18 | 19.43193 | 24.545976 | 19.1 | > 10 | 22.5 | > 10 | 20.8 | > 10 | 21.1 | > 10 | 20.8 | 15.5052 | 21.76 | 21.12056 | 22.33117 | 20.663285 | > 10 | > 10 | > 10 |  | 21.34558
| 1 | 5 | 20.6 | 22.2 | 19.16592 | 24.5487792 | 19.3 | > 10 | 22.85 | > 10 | 20.8 | > 10 | 21.2 | > 10 | 20.96 | 15.2232 | 22.28 | 20.91956 | 22.27391 | 20.88729 | > 10 | > 10 | > 10 |  | 107
| 1 | 6 | 20.7 | 22.19 | 19.34864 | 24.4103248 | 19.1 | > 10 | 22.55 | > 10 | 21.3 | > 10 | 20.9 | > 10 | 20.84 | 14.9186 | 22.24 | 21.10983 | 22.11118 | 20.717721 | > 10 | > 10 | > 10
| Mean |  | 20.58333 | 22.18833 | 19.3403 | 24.50042 | 19.18333 |  | 22.67167 |  | 21 |  | 21.03333 |  | 20.725 | 15.1471 | 21.995 | 21.09417 | 22.23216 | 20.9454755
| Median |  | 20.65 | 22.19 | 19.39028 | 24.4941432 | 19.15 |  | 22.66 |  | 20.9 |  | 21.1 |  | 20.78 | 15.1725 | 22.01 | 21.1152 | 22.2679 | 20.8396465
| Std Dev. |  | 0.2401388 | 0.01169045 | 0.1436153 | 0.08221964 | 0.09831921 |  | 0.1735992 |  | 0.3405877 |  | 0.1966384 |  | 0.1905518 | 0.2378367 | 0.2684586 | 0.1343228 | 0.08835724 | 0.3344134
| Rel.Std.Dev. |  | 1.167% | 0.05269% | 0.7426% | 0.3356% | 0.5125% |  | 0.7657% |  | 1.622% |  | 0.9349% |  | 0.9194% | 1.57% | 1.221% | 0.6368% | 0.3974% | 1.597%
| PDM3 |  | -3.571% | 3.948% | -9.394% | 14.78% | -10.13% |  | 6.212% |  | -1.619% |  | -1.463% |  | -2.907% | -29.04% | 3.042% | -1.178% | 4.153% | -1.874%
| Z-Score (Absolute) |  | 0.27 | 0.73 | 1.05 | 2.19 | 1.15 | NA | 1.04 | NA | 0.01 | NA | 0.01 | NA | 0.18 | 3.68 | 0.61 | 0.05 | 0.76 | 0.04 | NA | NA | NA
| Analytical results for Sb in OREAS 912 (Certified Value 96 ppm) | [23 empty] | Certified
Sb | Round | Replicate | Lab | Lab | Lab | Lab | Lab | Lab | Lab | Lab | Lab | Lab | Lab | Lab | Lab | Lab | Lab | Lab | Lab | Lab | Lab | Lab | Lab |  | 1
| No | No | 01 | 02 | 03 | 05 | 06 | 07 | 09 | 10 | 11 | 12 | 13 | 14 | 15 | 16 | 17 | 18 | 19 | 20 | 21 | 22 | 24 |  | ppm
|  |  | 4A*MS | 4A*OES | 4A*MS | 4A*OES/MS | 4A*MS | 4A*OES | 4A*OES/MS | 4A*OES/MS | 4A*OES/MS | 4A*OES/MS | 4A*OES/MS | 4A*MS | 4A*OES/MS | 4A*MS | 4A*MS | 4A*MS | 4A*OES | 4A*OES/MS | 4A*MS | 4A*OES/MS | 4A*MS |  | 0
1
| 1 | 1 | 100 | 85 | 84.55668 | 93.5 | 75.24 | 97 | 104 | 99.4 | 99.9 | 93.4 | 92.7 | 98.5 | 97.22 | 97.8 | 97.4673 | 68.96627 | 97.08089 | 88.35 | 106 | 58.1 | 100.12 |  | 1
| 1 | 2 | 100 | 85 | 83.93158 | 92.5 | 76.6 | 91 | 101.5 | 103.5 | 99.4 | 97.7 | 93.7 | 95.1 | 99.67 | 97 | 95.75331 | 74.56823 | 98.05136 | 97.08 | 102 | 56.7 | 100.71 |  | #N/A
| 1 | 3 | 100 | 85 | 84.41022 | 95.8 | 76 | 96 | 103 | 102.5 | 101.5 | 93.6 | 91.1 | 96.2 | 99.36 | 99.3 | 96.35138 | 66.13249 | 99.56196 | 95.94 | 99.62 | 55.7 | 100.16 |  | 16
| 1 | 4 | 100 | 85 | 83.14968 | 96 | 72 | 97 | 100.5 | 101 | 106 | 96.1 | 90.1 | 95.6 | 101.41 | 99.8 | 98.49325 | 73.58116 | 98.6865 | 87.33 | 108 | 56.9 | 100.16 |  | 95.99519
| 1 | 5 | 102 | 85 | 83.20514 | 96.1 | 78.28 | 92 | 101 | 100 | 99.5 | 96.7 | 93 | 95.7 | 100.17 | 98.2 | 94.33338 | 78.19313 | 99.42074 | 91.69 | 103 | 55.4 | 103.07 |  | 108
| 1 | 6 | 101 | 85 | 82.9901 | 96 | 72.72 | 97 | 99.3 | 101.5 | 94.4 | 94.3 | 89.8 | 95.7 | 99.78 | 89.5 | 96.17484 | 70.14806 | 97.6509 | 89.87 | 101 | 54.3 | 100.13
| Mean |  | 100.5 | 85 | 83.70723 | 94.98333 | 75.14 | 95 | 101.55 | 101.3167 | 100.1167 | 95.3 | 91.73333 | 96.13333 | 99.60167 | 96.93333 | 96.42891 | 71.93156 | 98.40873 | 91.71 | 103.27 | 56.18333 | 100.725
| Median |  | 100 | 85 | 83.56836 | 95.9 | 75.62 | 96.5 | 101.25 | 101.25 | 99.7 | 95.2 | 91.9 | 95.7 | 99.725 | 98 | 96.26311 | 71.86461 | 98.36893 | 90.78 | 102.5 | 56.2 | 100.16
| Std Dev. |  | 0.83666 | 0 | 0.6845914 | 1.571517 | 2.385657 | 2.75681 | 1.707337 | 1.530251 | 3.74562 | 1.781011 | 1.625628 | 1.21106 | 1.368231 | 3.779771 | 1.432341 | 4.347032 | 0.9895915 | 4.014718 | 3.161867 | 1.330288 | 1.171132
| Rel.Std.Dev. |  | 0.8325% | 0% | 0.8178% | 1.655% | 3.175% | 2.902% | 1.681% | 1.51% | 3.741% | 1.869% | 1.772% | 1.26% | 1.374% | 3.899% | 1.485% | 6.043% | 1.006% | 4.378% | 3.062% | 2.368% | 1.163%
| PDM3 |  | 4.693% | -11.45% | -12.8% | -1.054% | -21.73% | -1.037% | 5.787% | 5.543% | 4.293% | -0.7242% | -4.44% | 0.1439% | 3.757% | 0.9773% | 0.4518% | -25.07% | 2.514% | -4.464% | 7.578% | -41.47% | 4.927%
| Z-Score (Absolute) |  | NA | 1.72 | 1.93 | 0.12 | 3.3 | 0.11 | 0.94 | 0.9 | 0.71 | 0.07 | 0.64 | 0.07 | 0.62 | 0.2 | 0.11 | 3.82 | 0.43 | 0.64 | 1.21 | 6.34 | 0.8
Results from laboratory 1 were removed due to their 0.1 ppm reading resolution.
| Analytical results for Sc in OREAS 912 (Certified Value 10.3 ppm) | [23 empty] | Certified
Sc | Round | Replicate | Lab | Lab | Lab | Lab | Lab | Lab | Lab | Lab | Lab | Lab | Lab | Lab | Lab | Lab | Lab | Lab | Lab | Lab | Lab | Lab | Lab | Lab | 1
| No | No | 01 | 02 | 03 | 04 | 05 | 06 | 07 | 09 | 10 | 11 | 12 | 13 | 14 | 15 | 16 | 17 | 18 | 19 | 20 | 21 | 22 | 24 | ppm
|  |  | 4A*OES | 4A*MS | 4A*MS | 4A*OES | 4A*OES/MS | 4A*MS | 4A*MS | 4A*OES/MS | 4A*OES/MS | 4A*OES/MS | 4A*OES/MS | 4A*OES/MS | 4A*OES | 4A*OES/MS | 4A*MS | 4A*MS | 4A*MS | 4A*OES | 4A*OES/MS | 4A*MS | 4A*OES/MS | 4A*MS | 1
2
| 1 | 1 | 10 | 8 | 10.85664 | 10.78 | 9 | 9.8 | 10.8 | 11 | 10.1 | 9.9 | 10.8 | 10.5 | < 20 | 9.36 | 10 | 9.971638 | 13.93801 | 11.11417 | 9.3 | 10.2 | 12.4 | 10.7 | 1
| 1 | 2 | 10 | 8.5 | 9.617254 | 10.769 | 9 | 9.9 | 10.6 | 10.8 | 10.2 | 9.8 | 11.3 | 10.4 | < 20 | 9.52 | 10 | 9.913243 | 13.38805 | 11.21279 | 8.9 | 10 | 12 | 10.6 | #N/A
| 1 | 3 | 10 | 8.6 | 10.04175 | 10.747 | 9 | 9.8 | 10.9 | 11.2 | 10.3 | 9.9 | 10.8 | 10.6 | < 20 | 9.6 | 10 | 10.04625 | 13.77246 | 10.74413 | 9.5 | 9.8 | 11.9 | 10.5 | 16
| 1 | 4 | 10 | 8.5 | 11.8068 | 10.78 | 9 | 9.4 | 10.5 | 10.8 | 10.4 | 10.4 | 10.7 | 10.2 | < 20 | 9.58 | 10 | 10.54289 | 12.24423 | 10.45087 | 9.9 | 10.4 | 12.3 | 10.8 | 10.31764
| 1 | 5 | 10 | 8.2 | 9.863234 | 10.703 | 9 | 10 | 11 | 10.8 | 10.1 | 9.8 | 11.2 | 10 | < 20 | 9.62 | 10 | 9.751023 | 12.53986 | 10.6633 | 9.3 | 10.3 | 12 | 11 | 109
| 1 | 6 | 10 | 8.2 | 11.54977 | 10.747 | 9 | 10.1 | 10.8 | 10.3 | 10.1 | 9.4 | 10.8 | 10.2 | < 20 | 9.3 | 9 | 10.05993 | 14.45453 | 11.07571 | 9.5 | 10 | 12 | 10.7
| Mean |  | 10 | 8.333333 | 10.62257 | 10.75433 | 9 | 9.833333 | 10.76667 | 10.81667 | 10.2 | 9.866667 | 10.93333 | 10.31667 |  | 9.496667 | 9.833333 | 10.0475 | 13.38952 | 10.87683 | 9.4 | 10.11667 | 12.1 | 10.71667
| Median |  | 10 | 8.35 | 10.4492 | 10.758 | 9 | 9.85 | 10.8 | 10.8 | 10.15 | 9.85 | 10.8 | 10.3 |  | 9.55 | 10 | 10.00894 | 13.58026 | 10.90992 | 9.4 | 10.1 | 12 | 10.7
| Std Dev. |  | 0 | 0.233809 | 0.9210292 | 0.02924152 | 0 | 0.242212 | 0.1861899 | 0.2994439 | 0.1264911 | 0.3204164 | 0.2503331 | 0.2228602 |  | 0.1347096 | 0.4082483 | 0.2673005 | 0.8503321 | 0.3011294 | 0.3286335 | 0.2228602 | 0.2 | 0.1722401
| Rel.Std.Dev. |  | 0% | 2.806% | 8.67% | 0.2719% | 0% | 2.463% | 1.729% | 2.768% | 1.24% | 3.247% | 2.29% | 2.16% |  | 1.418% | 4.152% | 2.66% | 6.351% | 2.769% | 3.496% | 2.203% | 1.653% | 1.607%
| PDM3 |  | -3.079% | -19.23% | 2.955% | 4.233% | -12.77% | -4.694% | 4.352% | 4.837% | -1.14% | -4.371% | 5.967% | -0.009413% |  | -7.957% | -4.694% | -2.618% | 29.77% | 5.42% | -8.894% | -1.948% | 17.27% | 3.867%
| Z-Score (Absolute) |  | NA | 2.97 | 0.46 | 0.66 | NA | 0.72 | 0.67 | 0.75 | 0.17 | 0.67 | 0.92 | 0 | 0.47 | 1.23 | NA | 0.4 | 4.6 | 0.84 | 1.37 | 0.3 | 2.67 | 0.6
Results from laboratories 1, 5 and 16 were removed due to their 1 ppm reading resolution.
| Analytical results for Se in OREAS 912 (Certified Value 50 ppm) | [23 empty] | Certified
Se | Round | Replicate | Lab | Lab | Lab | Lab | Lab | Lab | Lab | Lab | Lab | Lab | Lab | Lab | Lab | Lab | Lab | Lab | Lab | Lab | Lab |  |  |  | 1
| No | No | 01 | 02 | 03 | 05 | 06 | 07 | 09 | 10 | 11 | 12 | 13 | 14 | 15 | 17 | 18 | 19 | 20 | 21 | 24 |  |  |  | ppm
|  |  | 4A*MS | 4A*OES | 4A*MS | 4A*OES/MS | 4A*MS | 4A*MS | 4A*OES/MS | 4A*OES/MS | 4A*OES/MS | 4A*OES/MS | 4A*OES/MS | 4A*MS | 4A*OES/MS | 4A*MS | 4A*MS | 4A*OES | 4A*OES/MS | 4A*MS | 4A*MS |  |  |  | 0
1
| 1 | 1 | 50 | 47 | 38.04293 | 43.4 | 53.5 | 51.1 | 63 | 55 | 53 | 52 | 51 | 50 | 43.29 | 50.74783 | 12.59365 | 49.51395 | 67 | 48 | 50.5 |  |  |  | 1
| 1 | 2 | 49 | 47 | 36.39461 | 46.1 | 51.4 | 52.2 | 63 | 60 | 50 | 55 | 50 | 48 | 42.6 | 50.00172 | 15.95648 | 51.54106 | 64 | 46 | 52.7 |  |  |  | #N/A
| 1 | 3 | 49 | 47 | 37.41316 | 49.7 | 52.5 | 50.9 | 63 | 54 | 52 | 53 | 51 | 56 | 43.13 | 50.3949 | 13.05911 | 50.22524 | 67 | 46 | 53.2 |  |  |  | 16
| 1 | 4 | 50 | 47 | 34.83841 | 42.6 | 53.1 | 51.4 | 63 | 59 | 55 | 54 | 49 | 54 | 44.9 | 51.48466 | 13.19528 | 52.63112 | 65 | 50 | 53.5 |  |  |  | 50.36827
| 1 | 5 | 51 | 47 | 35.55788 | 49 | 52.7 | 51.5 | 63 | 57 | 53 | 53 | 49 | 52 | 43.55 | 49.31816 | 14.04955 | 51.85735 | 63 | 48 | 54.2 |  |  |  | 110
| 1 | 6 | 49 | 47 | 34.46449 | 48.3 | 50.4 | 53.5 | 61 | 52 | 48 | 53 | 48 | 51 | 43.77 | 51.31818 | 14.98287 | 50.57014 | 66 | 47 | 52.9
| Mean |  | 49.66667 | 47 | 36.11858 | 46.51667 | 52.26667 | 51.76667 | 62.66667 | 56.16667 | 51.83333 | 53.33333 | 49.66667 | 51.83333 | 43.54 | 50.54424 | 13.97282 | 51.05648 | 65.33333 | 47.5 | 52.83333
| Median |  | 49.5 | 47 | 35.97625 | 47.2 | 52.6 | 51.45 | 63 | 56 | 52.5 | 53 | 49.5 | 51.5 | 43.42 | 50.57136 | 13.62242 | 51.0556 | 65.5 | 47.5 | 53.05
| Std Dev. |  | 0.8164966 | 0 | 1.424395 | 2.990262 | 1.157008 | 0.958471 | 0.8164966 | 3.060501 | 2.483277 | 1.032796 | 1.21106 | 2.857738 | 0.7767625 | 0.8178888 | 1.288606 | 1.154348 | 1.632993 | 1.516575 | 1.258041
| Rel.Std.Dev. |  | 1.644% | 0% | 3.944% | 6.428% | 2.214% | 1.852% | 1.303% | 5.449% | 4.791% | 1.936% | 2.438% | 5.513% | 1.784% | 1.618% | 9.222% | 2.261% | 2.499% | 3.193% | 2.381%
| PDM3 |  | -1.393% | -6.687% | -28.29% | -7.647% | 3.769% | 2.776% | 24.42% | 11.51% | 2.909% | 5.887% | -1.393% | 2.909% | -13.56% | 0.3494% | -72.26% | 1.366% | 29.71% | -5.695% | 4.894%
| Z-Score (Absolute) |  | 0.41 | 1.2 | 4.42 | 1.34 | 0.36 | 0.21 | 3.44 | 1.51 | 0.23 | 0.67 | 0.41 | 0.23 | 2.23 | 0.15 | 10.98 | 0 | 4.23 | 1.05 | 0.53
| Analytical results for Sm in OREAS 912 (Certified Value 1.92 ppm) | [23 empty] | Certified
Sm | Round | Replicate | Lab | Lab | Lab | Lab | Lab | Lab | Lab | Lab | Lab | Lab | [12 empty] | 1
| No | No | 02 | 03 | 04 | 05 | 06 | 07 | 14 | 15 | 17 | 18 | [12 empty] | ppm
|  |  | 4A*MS | 4A*MS | 4A*MS | 4A*OES/MS | 4A*MS | 4A*MS | 4A*MS | 4A*OES/MS | 4A*MS | 4A*MS | [12 empty] | 2
3
| 1 | 1 | 1.9 | 1.731371 | 1.781869 | 1.9 | 2.1 | 2.03 | 2.3 | 2.05 | 2.079702 | 1.681282 | [12 empty] | 1
| 1 | 2 | 1.87 | 1.700211 | 1.760333 | 1.8 | 2.1 | 2.02 | 2.2 | 2.05 | 2.007129 | 1.767924 | [12 empty] | #N/A
| 1 | 3 | 1.86 | 1.695153 | 1.746225 | 2.5 | 1.9 | 1.97 | 2 | 2.07 | 1.932243 | 1.515347 | [12 empty] | 16
| 1 | 4 | 1.94 | 1.760937 | 1.783003 | 1.6 | 2 | 2 | 2 | 2.09 | 1.957763 | 1.868285 | [12 empty] | 1.917448
| 1 | 5 | 1.87 | 1.666226 | 1.760888 | 1.9 | 2 | 2.04 | 1.9 | 2.05 | 1.940929 | 1.891005 | [12 empty] | 111
| 1 | 6 | 1.94 | 1.67635 | 1.772833 | 2 | 2.3 | 2.15 | 2 | 2.11 | 1.968101 | 1.751766
| Mean |  | 1.896667 | 1.705041 | 1.767525 | 1.95 | 2.066667 | 2.035 | 2.066667 | 2.07 | 1.980978 | 1.745935
| Median |  | 1.885 | 1.697682 | 1.766861 | 1.9 | 2.05 | 2.025 | 2 | 2.06 | 1.962932 | 1.759845
| Std Dev. |  | 0.03614784 | 0.03540774 | 0.01430356 | 0.3016621 | 0.136626 | 0.06156298 | 0.1505545 | 0.02529822 | 0.05498 | 0.1370278
| Rel.Std.Dev. |  | 1.906% | 2.077% | 0.8092% | 15.47% | 6.611% | 3.025% | 7.285% | 1.222% | 2.775% | 7.848%
| PDM3 |  | -1.084% | -11.08% | -7.819% | 1.698% | 7.782% | 6.131% | 7.782% | 7.956% | 3.313% | -8.945%
| Z-Score (Absolute) |  | 0.46 | 1.74 | 1.32 | 0.1 | 0.67 | 0.46 | 0.67 | 0.7 | 0.1 | 1.46
| Analytical results for Sn in OREAS 912 (Certified Value 11.2 ppm) | [23 empty] | Certified
Sn | Round | Replicate | Lab | Lab | Lab | Lab | Lab | Lab | Lab | Lab | Lab | Lab | Lab | Lab | Lab | Lab | Lab | Lab | Lab | Lab | Lab | Lab | Lab |  | 1
| No | No | 01 | 02 | 03 | 05 | 06 | 07 | 09 | 10 | 11 | 12 | 13 | 14 | 15 | 16 | 17 | 18 | 19 | 20 | 21 | 22 | 24 |  | ppm
|  |  | 4A*MS | 4A*MS | 4A*OES | 4A*OES/MS | 4A*MS | 4A*MS | 4A*OES/MS | 4A*OES/MS | 4A*OES/MS | 4A*OES/MS | 4A*OES/MS | 4A*MS | 4A*OES/MS | 4A*MS | 4A*MS | 4A*MS | 4A*OES | 4A*OES/MS | 4A*MS | 4A*OES/MS | 4A*MS |  | 1
2
| 1 | 1 | 11.3 | 7.03 | 1298.356 | 11 | 12.7 | 11.3 | 11.2 | 11.2 | 10 | 10.6 | 10 | 11 | 10.87 | 10.9 | 11.59416 | 11.67816 | 10.43058 | 11.4 | 11.9 | 11.6 | 11.2 |  | 1
| 1 | 2 | 11.3 | 7.54 | 1213.286 | 11 | 12.3 | 11.3 | 11.1 | 12 | 9.7 | 11 | 10.1 | 11 | 10.65 | 10.9 | 11.32784 | 10.87092 | 10.76621 | 11.8 | 11.5 | 11.3 | 11.3 |  | #N/A
| 1 | 3 | 10.9 | 7.4 | 1284.897 | 11 | 12.3 | 11.5 | 11.1 | 11.5 | 10.3 | 10.6 | 10 | 11 | 10.89 | 10.8 | 11.4365 | 10.09449 | 11.01081 | 12 | 11.6 | 11.3 | 11.3 |  | 16
| 1 | 4 | 10.9 | 7.5 | 1276.039 | 11 | 11.4 | 11.7 | 10.6 | 11.9 | 10.7 | 10.8 | 9.8 | 12 | 11.17 | 11 | 11.45454 | 11.64116 | 11.33347 | 11.6 | 12.3 | 12.1 | 11.6 |  | 11.18418
| 1 | 5 | 11.2 | 7.77 | 1242.428 | 11 | 13.2 | 11.4 | 11.5 | 11.7 | 10.1 | 10.8 | 10 | 12 | 11.04 | 10.9 | 11.59068 | 11.87633 | 11.55411 | 11.7 | 11.9 | 11.4 | 11.7 |  | 112
| 1 | 6 | 11.3 | 7.73 | 1271.434 | 11 | 12.2 | 11.6 | 10.9 | 11.2 | 9.2 | 10.7 | 10.4 | 12 | 11.13 | 9.9 | 11.43919 | 10.59111 | 10.5065 | 11.6 | 11.5 | 11 | 11.4
| Mean |  | 11.15 | 7.495 | 1264.407 | 11 | 12.35 | 11.46667 | 11.06667 | 11.58333 | 10 | 10.75 | 10.05 | 11.5 | 10.95833 | 10.73333 | 11.47382 | 11.12536 | 10.93361 | 11.68333 | 11.78333 | 11.45 | 11.41667
| Median |  | 11.25 | 7.52 | 1273.737 | 11 | 12.3 | 11.45 | 11.1 | 11.6 | 10.05 | 10.75 | 10 | 11.5 | 10.965 | 10.9 | 11.44687 | 11.25604 | 10.88851 | 11.65 | 11.75 | 11.35 | 11.35
| Std Dev. |  | 0.1974842 | 0.2676378 | 31.15592 | 0 | 0.5958188 | 0.1632993 | 0.3011091 | 0.3430258 | 0.5138093 | 0.1516575 | 0.1974842 | 0.5477226 | 0.1941563 | 0.4131182 | 0.1023813 | 0.7139239 | 0.4504153 | 0.2041241 | 0.3125167 | 0.372827 | 0.194079
| Rel.Std.Dev. |  | 1.771% | 3.571% | 2.464% | 0% | 4.824% | 1.424% | 2.721% | 2.961% | 5.138% | 1.411% | 1.965% | 4.763% | 1.772% | 3.849% | 0.8923% | 6.417% | 4.12% | 1.747% | 2.652% | 3.256% | 1.7%
| PDM3 |  | -0.3056% | -32.99% | 11205% | -1.647% | 10.42% | 2.526% | -1.051% | 3.569% | -10.59% | -3.882% | -10.14% | 2.824% | -2.019% | -4.031% | 2.59% | -0.5259% | -2.24% | 4.463% | 5.357% | 2.377% | 2.079%
| Z-Score (Absolute) |  | 0.02 | 6.79 | NA | NA | 2.26 | 0.61 | 0.13 | 0.83 | 2.12 | 0.72 | 2.03 | NA | 0.33 | 0.75 | 0.63 | 0.02 | 0.38 | 1.02 | 1.2 | 0.58 | 0.52
Results from laboratories 5 and 14 were removed due to their 1 ppm reading resolution. Results from laboratory 2.03 were removed due to their systematic bias.
| Analytical results for Sr in OREAS 912 (Certified Value 62 ppm) | [23 empty] | Certified
Sr | Round | Replicate | Lab | Lab | Lab | Lab | Lab | Lab | Lab | Lab | Lab | Lab | Lab | Lab | Lab | Lab | Lab | Lab | Lab | Lab | Lab | Lab | Lab | Lab | 1
| No | No | 01 | 02 | 03 | 04 | 05 | 06 | 07 | 09 | 10 | 11 | 12 | 13 | 14 | 15 | 16 | 17 | 18 | 19 | 20 | 21 | 22 | 24 | ppm
|  |  | 4A*MS | 4A*OES | 4A*OES | 4A*OES | 4A*OES/MS | 4A*MS | 4A*MS | 4A*OES/MS | 4A*OES/MS | 4A*OES/MS | 4A*OES/MS | 4A*OES/MS | 4A*MS | 4A*OES/MS | 4A*MS | 4A*MS | 4A*MS | 4A*OES | 4A*OES/MS | 4A*OES/MS | 4A*OES/MS | 4A*MS | 0
1
| 1 | 1 | 65.5 | 63 | 71.49167 | 62.275886 | 56.6 | 63 | 63.22 | 65.7 | 61.8 | 60.5 | 60.7 | 63.3 | 60 | 93 | 62 | 62.31862 | 54.26966 | 62.44752 | 55 | 57.5 | 68 | 63.9 | 1
| 1 | 2 | 66.3 | 64 | 70.17567 | 62.264432 | 54.4 | 63 | 63.37 | 62.5 | 64.8 | 57.7 | 64.3 | 64.3 | 59.9 | 94 | 58 | 60.15981 | 58.59057 | 60.59326 | 53.8 | 56 | 70 | 63.46 | #N/A
| 1 | 3 | 65.3 | 63 | 70.81397 | 62.1872 | 58.3 | 62 | 63.69 | 63.8 | 64.8 | 60.3 | 61.2 | 65.2 | 60.4 | 93 | 60 | 60.56626 | 53.57899 | 63.65823 | 58.4 | 54.5 | 67 | 62.75 | 16
| 1 | 4 | 63.9 | 63 | 71.16887 | 62.18864 | 45.8 | 62 | 64.31 | 62.8 | 65.1 | 63.8 | 63.6 | 62.8 | 59.1 | 93 | 61 | 61.44973 | 62.11357 | 63.63943 | 57.6 | 57.3 | 70 | 63.83 | 61.58654
| 1 | 5 | 65.2 | 64 | 69.98967 | 62.15668 | 57.9 | 63 | 63.36 | 61.9 | 65.6 | 59.6 | 61.8 | 63.2 | 61.1 | 93 | 60 | 60.33388 | 62.31391 | 61.06869 | 56.7 | 54.2 | 68 | 65.71 | 113
| 1 | 6 | 65 | 63 | 70.93047 | 62.175538 | 58 | 67 | 63.69 | 61 | 64.6 | 56.8 | 60.2 | 61.3 | 60.2 | 91 | 55 | 61.65333 | 56.21158 | 62.27963 | 55.3 | 53.8 | 68 | 62.36
| Mean |  | 65.2 | 63.33333 | 70.76172 | 62.20806 | 55.16667 | 63.33333 | 63.60667 | 62.95 | 64.45 | 59.78333 | 61.96667 | 63.35 | 60.11667 | 92.83333 | 59.33333 | 61.08027 | 57.84638 | 62.28113 | 56.13333 | 55.55 | 68.5 | 63.66833
| Median |  | 65.25 | 63 | 70.87222 | 62.18792 | 57.25 | 63 | 63.53 | 62.65 | 64.8 | 59.95 | 61.5 | 63.25 | 60.1 | 93 | 60 | 61.008 | 57.40107 | 62.36357 | 56 | 55.25 | 68 | 63.645
| Std Dev. |  | 0.7797435 | 0.5163978 | 0.5778098 | 0.04957425 | 4.810267 | 1.861899 | 0.3936835 | 1.637987 | 1.344247 | 2.457166 | 1.640325 | 1.330789 | 0.6554896 | 0.9831921 | 2.503331 | 0.8563829 | 3.805199 | 1.271847 | 1.733974 | 1.615859 | 1.224745 | 1.170187
| Rel.Std.Dev. |  | 1.196% | 0.8154% | 0.8166% | 0.07969% | 8.72% | 2.94% | 0.6189% | 2.602% | 2.086% | 4.11% | 2.647% | 2.101% | 1.09% | 1.059% | 4.219% | 1.402% | 6.578% | 2.042% | 3.089% | 2.909% | 1.788% | 1.838%
| PDM3 |  | 5.867% | 2.836% | 14.9% | 1.009% | -10.42% | 2.836% | 3.28% | 2.214% | 4.649% | -2.928% | 0.6172% | 2.863% | -2.387% | 50.74% | -3.659% | -0.822% | -6.073% | 1.128% | -8.855% | -9.802% | 11.23% | 3.38%
| Z-Score (Absolute) |  | 0.8 | 0.22 | 2.54 | 0.13 | 2.32 | 0.22 | 0.31 | 0.1 | 0.57 | 0.88 | 0.2 | 0.23 | 0.78 | 9.4 | 1.02 | 0.48 | 1.48 | 0.1 | 2.02 | 2.2 | 1.83 | 0.33
| Analytical results for Ta in OREAS 912 (Certified Value 0.32 ppm) | [23 empty] | Certified
Ta | Round | Replicate | Lab | Lab | Lab | Lab | Lab | Lab | Lab | Lab | Lab | Lab | Lab | Lab | Lab | Lab | Lab | Lab | Lab | Lab |  |  |  |  | 1
| No | No | 01 | 02 | 05 | 06 | 07 | 09 | 10 | 11 | 12 | 13 | 14 | 15 | 18 | 19 | 20 | 21 | 22 | 24 |  |  |  |  | ppm
|  |  | 4A*MS | 4A*MS | 4A*OES/MS | 4A*MS | 4A*MS | 4A*OES/MS | 4A*OES/MS | 4A*OES/MS | 4A*OES/MS | 4A*OES/MS | 4A*MS | 4A*OES/MS | 4A*MS | 4A*OES | 4A*OES/MS | 4A*MS | 4A*OES/MS | 4A*MS |  |  |  |  | 2
3
| 1 | 1 | 0.32 | 0.8 | 0.3 | 0.3 | 0.33 | 0.33 | 0.29 | 0.3 | 0.3 | 0.31 | 0.3 | 0.49 | 1.46861 | 0.25486 | 0.36 | 0.33 | < 1 | 0.35 |  |  |  |  | 1
| 1 | 2 | 0.34 | 0.86 | 0.3 | 0.3 | 0.32 | 0.33 | 0.32 | 0.31 | 0.31 | 0.3 | 0.3 | 0.33 | 1.742653 | 0.2688653 | 0.39 | 0.35 | < 1 | 0.31 |  |  |  |  | 4
| 1 | 3 | 0.32 | 0.87 | 0.3 | 0.3 | 0.33 | 0.33 | 0.3 | 0.31 | 0.31 | 0.3 | 0.3 | 0.29 | 1.61525 | 0.2635733 | 0.4 | 0.33 | < 1 | 0.34 |  |  |  |  | 16
| 1 | 4 | 0.32 | 0.85 | 0.2 | 0.3 | 0.33 | 0.33 | 0.29 | 0.32 | 0.32 | 0.3 | 0.3 | 0.3 | 1.571236 | 0.2797388 | 0.37 | 0.35 | < 1 | 0.33 |  |  |  |  | 0.3178299
| 1 | 5 | 0.32 | 0.82 | 0.3 | 0.3 | 0.32 | 0.33 | 0.29 | 0.31 | 0.31 | 0.3 | 0.3 | 0.31 | 1.95867 | 0.2829414 | 0.37 | 0.33 | < 1 | 0.31 |  |  |  |  | 114
| 1 | 6 | 0.33 | 0.83 | 0.3 | 0.4 | 0.32 | 0.31 | 0.3 | 0.29 | 0.3 | 0.29 | 0.3 | 0.32 | 1.919125 | 0.2637712 | 0.37 | 0.36 | < 1 | 0.32
| Mean |  | 0.325 | 0.8383333 | 0.2833333 | 0.3166667 | 0.325 | 0.3266667 | 0.2983333 | 0.3066667 | 0.3083333 | 0.3 | 0.3 | 0.34 | 1.712591 | 0.2689583 | 0.3766667 | 0.3416667 |  | 0.3266667
| Median |  | 0.32 | 0.84 | 0.3 | 0.3 | 0.325 | 0.33 | 0.295 | 0.31 | 0.31 | 0.3 | 0.3 | 0.315 | 1.678951 | 0.2663182 | 0.37 | 0.34 |  | 0.325
| Std Dev. |  | 0.0083666 | 0.02639444 | 0.04082483 | 0.04082483 | 0.005477226 | 0.008164966 | 0.01169045 | 0.01032796 | 0.007527727 | 0.006324555 | 0 | 0.07483315 | 0.1965187 | 0.01064351 | 0.01505545 | 0.0132916 |  | 0.01632993
| Rel.Std.Dev. |  | 2.574% | 3.148% | 14.41% | 12.89% | 1.685% | 2.499% | 3.919% | 3.368% | 2.441% | 2.108% | 0% | 22.01% | 11.47% | 3.957% | 3.997% | 3.89% |  | 4.999%
| PDM3 |  | 2.256% | 163.8% | -10.85% | -0.366% | 2.256% | 2.78% | -6.134% | -3.512% | -2.988% | -5.61% | -5.61% | 6.975% | 438.8% | -15.38% | 18.51% | 7.5% |  | 2.78%
| Z-Score (Absolute) |  | 0.06 | 17.25 | NA | NA | 0.06 | 0 | 0.96 | 0.67 | 0.62 | 0.9 | NA | 0.45 | 46.73 | 1.95 | 1.69 | 0.51 | 5.84 | 0
Results from laboratories 5, 6 and 14 were removed due to their 0.1 ppm reading resolution.
| Analytical results for Tb in OREAS 912 (Certified Value 0.25 ppm) | [23 empty] | Certified
Tb | Round | Replicate | Lab | Lab | Lab | Lab | Lab | Lab | Lab | Lab | Lab | Lab | Lab | [11 empty] | 1
| No | No | 02 | 03 | 05 | 06 | 07 | 14 | 15 | 17 | 18 | 20 | 21 | [11 empty] | ppm
|  |  | 4A*MS | 4A*MS | 4A*OES/MS | 4A*MS | 4A*MS | 4A*MS | 4A*OES/MS | 4A*MS | 4A*MS | 4A*OES/MS | 4A*MS | [11 empty] | 2
3
| 1 | 1 | 0.23 | 0.2130625 | 0.3 | 0.3 | 0.24 | 0.25 | < 0.2 | 0.254918 | 0.2404875 | 0.24 | 0.27 | [11 empty] | 1
| 1 | 2 | 0.23 | 0.2250139 | 0.2 | 0.3 | 0.26 | 0.27 | < 0.2 | 0.2520631 | 0.2594215 | 0.23 | 0.27 | [11 empty] | #N/A
| 1 | 3 | 0.24 | 0.2328633 | 0.3 | 0.3 | 0.25 | 0.27 | < 0.2 | 0.2565731 | 0.2262525 | 0.25 | 0.27 | [11 empty] | 16
| 1 | 4 | 0.23 | 0.2102984 | 0.2 | 0.2 | 0.25 | 0.28 | < 0.2 | 0.2585572 | 0.2784287 | 0.26 | 0.27 | [11 empty] | 0.2526889
| 1 | 5 | 0.24 | 0.2147027 | 0.2 | 0.3 | 0.26 | 0.24 | < 0.2 | 0.2475729 | 0.2733275 | 0.24 | 0.27 | [11 empty] | 115
| 1 | 6 | 0.23 | 0.2184649 | 0.2 | 0.3 | 0.25 | 0.26 | < 0.2 | 0.2610895 | 0.2442432 | 0.25 | 0.26
| Mean |  | 0.2333333 | 0.2190676 | 0.2333333 | 0.2833333 | 0.2516667 | 0.2616667 |  | 0.255129 | 0.2536935 | 0.245 | 0.2683333
| Median |  | 0.23 | 0.2165838 | 0.2 | 0.3 | 0.25 | 0.265 |  | 0.2557455 | 0.2518324 | 0.245 | 0.27
| Std Dev. |  | 0.005163978 | 0.008462332 | 0.05163978 | 0.04082483 | 0.007527727 | 0.0147196 |  | 0.004814658 | 0.02023289 | 0.01048809 | 0.004082483
| Rel.Std.Dev. |  | 2.213% | 3.863% | 22.13% | 14.41% | 2.991% | 5.625% |  | 1.887% | 7.975% | 4.281% | 1.521%
| PDM3 |  | -7.66% | -13.31% | -7.66% | 12.13% | -0.4046% | 3.553% |  | 0.9656% | 0.3975% | -3.043% | 6.191%
| Z-Score (Absolute) |  | 1.24 | 2.2 | NA | NA | 0 | 0.67 | 10.23 | 0.23 | 0.14 | 0.45 | 1.12
Results from laboratories 5 and 6 were removed due to their 0.1 ppm reading resolution.
| Analytical results for Te in OREAS 912 (Certified Value 4.44 ppm) | [23 empty] | Certified
Te | Round | Replicate | Lab | Lab | Lab | Lab | Lab | Lab | Lab | Lab | Lab | Lab | Lab | Lab | Lab | Lab | Lab | Lab | Lab | Lab | Lab | Lab | Lab |  | 1
| No | No | 01 | 02 | 03 | 04 | 05 | 06 | 07 | 09 | 10 | 11 | 12 | 13 | 14 | 15 | 17 | 18 | 19 | 20 | 21 | 22 | 24 |  | ppm
|  |  | 4A*MS | 4A*MS | 4A*MS | 4A*MS | 4A*OES/MS | 4A*MS | 4A*MS | 4A*OES/MS | 4A*OES/MS | 4A*OES/MS | 4A*OES/MS | 4A*OES/MS | 4A*MS | 4A*OES/MS | 4A*MS | 4A*MS | 4A*OES | 4A*OES/MS | 4A*MS | 4A*OES/MS | 4A*MS |  | 2
3
| 1 | 1 | 5.2 | 1.06 | 4.065467 | 4.643245 | 2.6 | 4 | 4.6 | 4.98 | 4.75 | 4.57 | 4.51 | 4.32 | 5 | 4.13 | < 5 | 3.901549 | 3.989636 | 4.19 | 4.89 | 3.2 | 4.4 |  | 1
| 1 | 2 | 5.2 | 1.05 | 4.118651 | 4.640445 | 2.6 | 4.01 | 4.6 | 4.94 | 5.05 | 4.37 | 4.69 | 4.3 | 4.1 | 4.19 | < 5 | 3.843804 | 4.512512 | 4.33 | 4.8 | 3.6 | 4.6 |  | #N/A
| 1 | 3 | 5.2 | 1.07 | 4.193083 | 4.513109 | 3.1 | 4.14 | 4.5 | 4.91 | 4.92 | 4.77 | 4.65 | 4.39 | 4.1 | 4.2 | < 5 | 3.61564 | 4.45128 | 4.32 | 4.65 | 3.8 | 4.6 |  | 16
| 1 | 4 | 4.8 | 1.05 | 4.178246 | 4.557856 | 3 | 4.03 | 4.5 | 4.89 | 5.24 | 4.78 | 4.46 | 4.27 | 4.9 | 4.4 | < 5 | 3.861447 | 3.816977 | 4.26 | 5.11 | 3.7 | 4.6 |  | 4.4439
| 1 | 5 | 5.1 | 1.14 | 4.087001 | 4.56021 | 3.3 | 4.19 | 4.5 | 4.85 | 5.22 | 4.4 | 4.52 | 4.27 | 4.3 | 4.2 | < 5 | 4.506392 | 4.118449 | 4.11 | 4.88 | 3.4 | 4.7 |  | 116
| 1 | 6 | 4.9 | 1.14 | 3.992642 | 4.536961 | 2.9 | 4.26 | 4.5 | 4.8 | 5.36 | 4.17 | 4.49 | 4.21 | 5.2 | 4.4 | < 5 | 3.927236 | 4.50939 | 4.3 | 4.66 | 3.7 | 4.6
| Mean |  | 5.066667 | 1.085 | 4.105848 | 4.575304 | 2.916667 | 4.105 | 4.533333 | 4.895 | 5.09 | 4.51 | 4.553333 | 4.293333 | 4.6 | 4.253333 |  | 3.942678 | 4.233041 | 4.251667 | 4.831667 | 3.566667 | 4.583333
| Median |  | 5.15 | 1.065 | 4.102826 | 4.559033 | 2.95 | 4.085 | 4.5 | 4.9 | 5.135 | 4.485 | 4.515 | 4.285 | 4.6 | 4.2 |  | 3.881498 | 4.284864 | 4.28 | 4.84 | 3.65 | 4.6
| Std Dev. |  | 0.175119 | 0.0432435 | 0.07458781 | 0.05427703 | 0.2786874 | 0.1078425 | 0.05163978 | 0.06410928 | 0.2273324 | 0.2414125 | 0.09352362 | 0.06022181 | 0.4898979 | 0.1165619 |  | 0.2976681 | 0.2991948 | 0.08612007 | 0.1712795 | 0.2250926 | 0.09831921
| Rel.Std.Dev. |  | 3.456% | 3.986% | 1.817% | 1.186% | 9.555% | 2.627% | 1.139% | 1.31% | 4.466% | 5.353% | 2.054% | 1.403% | 10.65% | 2.74% |  | 7.55% | 7.068% | 2.026% | 3.545% | 6.311% | 2.145%
| PDM3 |  | 14.01% | -75.58% | -7.607% | 2.957% | -34.37% | -7.626% | 2.012% | 10.15% | 14.54% | 1.487% | 2.463% | -3.388% | 3.513% | -4.288% |  | -11.28% | -4.745% | -4.326% | 8.726% | -19.74% | 3.138%
| Z-Score (Absolute) |  | 1.8 | 7.46 | 0.44 | 0.66 | 3.2 | 0.44 | 0.56 | 1.4 | 1.85 | 0.5 | 0.6 | 0 | 0.71 | 0.09 | 4.17 | 0.82 | 0.14 | 0.1 | 1.25 | 1.69 | 0.67
| Analytical results for Th in OREAS 912 (Certified Value 2.99 ppm) | [23 empty] | Certified
Th | Round | Replicate | Lab | Lab | Lab | Lab | Lab | Lab | Lab | Lab | Lab | Lab | Lab | Lab | Lab | Lab | Lab | Lab | Lab | Lab | Lab | Lab | Lab | Lab | 1
| No | No | 01 | 02 | 03 | 04 | 05 | 06 | 07 | 09 | 10 | 11 | 12 | 13 | 14 | 15 | 16 | 17 | 18 | 19 | 20 | 21 | 22 | 24 | ppm
|  |  | 4A*MS | 4A*MS | 4A*MS | 4A*MS | 4A*OES/MS | 4A*MS | 4A*MS | 4A*OES/MS | 4A*OES/MS | 4A*OES/MS | 4A*OES/MS | 4A*OES/MS | 4A*MS | 4A*OES/MS | 4A*MS | 4A*MS | 4A*MS | 4A*OES | 4A*OES/MS | 4A*MS | 4A*OES/MS | 4A*MS | 2
2
| 1 | 1 | 3.26 | 3.2 | 2.176972 | 3.132389 | 3 | 3.1 | 3.3 | 2.84 | 3.31 | 2.86 | 2.76 | 3.12 | 3.5 | 3.37 | 2.9 | 3.217132 | 2.203271 | 2.403978 | 2.5 | 2.74 | 4.3 | 3.38 | 1
| 1 | 2 | 3.22 | 3.38 | 2.078713 | 3.140006 | 3 | 3 | 3.32 | 2.77 | 3.51 | 2.94 | 2.88 | 3.06 | 3.4 | 3.26 | 2.8 | 3.169508 | 2.408342 | 2.524268 | 2.6 | 2.65 | 4.1 | 3.36 | #N/A
| 1 | 3 | 3.13 | 3.29 | 2.23726 | 3.165007 | 3.1 | 3.1 | 3.34 | 2.89 | 3.29 | 2.89 | 2.78 | 3.25 | 3.6 | 3.37 | 2.8 | 3.059033 | 2.068782 | 3.258591 | 2.9 | 2.54 | 4.1 | 3.38 | 16
| 1 | 4 | 3.11 | 3.04 | 2.04566 | 3.157149 | 2.4 | 2.9 | 3.31 | 2.83 | 3.44 | 2.95 | 2.84 | 3.1 | 3.5 | 3.38 | 3 | 3.252225 | 2.494974 | 3.523777 | 2.9 | 2.89 | 4.3 | 3.41 | 2.986095
| 1 | 5 | 3.24 | 3.18 | 2.274059 | 3.172882 | 3 | 3.1 | 3.31 | 2.76 | 3.36 | 2.89 | 2.72 | 2.97 | 3.4 | 3.34 | 2.9 | 3.099715 | 2.493911 | 2.473536 | 2.8 | 2.5 | 4.2 | 3.48 | 117
| 1 | 6 | 3.27 | 3.09 | 2.150829 | 3.119672 | 3 | 3.7 | 3.4 | 2.71 | 3.43 | 2.78 | 2.8 | 3.02 | 3.5 | 3.39 | 2.5 | 3.13101 | 2.365864 | 2.899443 | 2.6 | 2.56 | 4.1 | 3.37
| Mean |  | 3.205 | 3.196667 | 2.160582 | 3.147851 | 2.916667 | 3.15 | 3.33 | 2.8 | 3.39 | 2.885 | 2.796667 | 3.086667 | 3.483333 | 3.351667 | 2.816667 | 3.15477 | 2.339191 | 2.847265 | 2.716667 | 2.646667 | 4.183333 | 3.396667
| Median |  | 3.23 | 3.19 | 2.163901 | 3.148577 | 3 | 3.1 | 3.315 | 2.8 | 3.395 | 2.89 | 2.79 | 3.08 | 3.5 | 3.37 | 2.85 | 3.150259 | 2.387103 | 2.711855 | 2.7 | 2.605 | 4.15 | 3.38
| Std Dev. |  | 0.0683374 | 0.1253262 | 0.08835142 | 0.02050383 | 0.2562551 | 0.2810694 | 0.03687818 | 0.06511528 | 0.08461678 | 0.06156298 | 0.05715476 | 0.09667816 | 0.07527727 | 0.04792355 | 0.1722401 | 0.07261507 | 0.170467 | 0.4626194 | 0.1722401 | 0.147196 | 0.09831921 | 0.04412105
| Rel.Std.Dev. |  | 2.132% | 3.921% | 4.089% | 0.6514% | 8.786% | 8.923% | 1.107% | 2.326% | 2.496% | 2.134% | 2.044% | 3.132% | 2.161% | 1.43% | 6.115% | 2.302% | 7.287% | 16.25% | 6.34% | 5.562% | 2.35% | 1.299%
| PDM3 |  | 7.331% | 7.052% | -27.65% | 5.417% | -2.325% | 5.489% | 11.52% | -6.232% | 13.53% | -3.386% | -6.344% | 3.368% | 16.65% | 12.24% | -5.674% | 5.649% | -21.66% | -4.649% | -9.023% | -11.37% | 40.09% | 13.75%
| Z-Score (Absolute) |  | 0.22 | 0.2 | 2.38 | 0.08 | 0.5 | 0.08 | 0.53 | 0.79 | 0.68 | 0.58 | 0.8 | 0.08 | 0.91 | 0.58 | 0.75 | 0.09 | 1.93 | 0.67 | 1 | 1.17 | 2.65 | 0.69
| Analytical results for Ti in OREAS 912 (Certified Value 0.103 wt.%) | [23 empty] | Certified
Ti | Round | Replicate | Lab | Lab | Lab | Lab | Lab | Lab | Lab | Lab | Lab | Lab | Lab | Lab | Lab | Lab | Lab | Lab | Lab | Lab | Lab | Lab | Lab | Lab | 1
| No | No | 01 | 02 | 03 | 04 | 05 | 06 | 07 | 09 | 10 | 11 | 12 | 13 | 14 | 15 | 16 | 17 | 18 | 19 | 20 | 21 | 22 | 24 | wt.%
|  |  | 4A*OES | 4A*MS | 4A*OES | 4A*OES | 4A*OES/MS | 4A*MS | 4A*MS | 4A*OES/MS | 4A*OES/MS | 4A*OES/MS | 4A*OES/MS | 4A*OES/MS | 4A*OES | 4A*OES/MS | 4A*MS | 4A*MS | 4A*MS | 4A*OES | 4A*OES/MS | 4A*OES/MS | 4A*OES/MS | 4A*MS | 3
3
| 1 | 1 | 0.108 | 0.09 | 0.9307921 | 0.10312544 | 0.0788 | 0.1 | 0.1028 | 0.106 | 0.104 | 0.104 | 0.095 | 0.106 | 0.0946 | 0.0837 | 0.107 | 0.1059584 | 0.08536494 | 0.1035936 | 0.1 | 0.099 | 0.098 | 0.1124 | 1
| 1 | 2 | 0.109 | 0.1 | 0.9174022 | 0.10285768 | 0.0804 | 0.104 | 0.1029 | 0.104 | 0.108 | 0.103 | 0.099 | 0.112 | 0.0944 | 0.083 | 0.106 | 0.1062359 | 0.08755891 | 0.110602 | 0.11 | 0.099 | 0.098 | 0.1118 | #N/A
| 1 | 3 | 0.105 | 0.1 | 0.9255143 | 0.10302824 | 0.0789 | 0.1 | 0.1111 | 0.104 | 0.106 | 0.104 | 0.099 | 0.113 | 0.0938 | 0.0851 | 0.107 | 0.1081365 | 0.08428949 | 0.1053105 | 0.11 | 0.097 | 0.096 | 0.1108 | 16
| 1 | 4 | 0.107 | 0.09 | 0.927577 | 0.10295188 | 0.0782 | 0.101 | 0.1068 | 0.105 | 0.108 | 0.107 | 0.1 | 0.108 | 0.093 | 0.0837 | 0.108 | 0.1075417 | 0.09577216 | 0.1076052 | 0.1 | 0.098 | 0.098 | 0.1133 | 0.1025782
| 1 | 5 | 0.107 | 0.1 | 0.9279013 | 0.10307912 | 0.0792 | 0.103 | 0.1027 | 0.103 | 0.106 | 0.104 | 0.099 | 0.112 | 0.0962 | 0.0851 | 0.108 | 0.1065207 | 0.09707509 | 0.1041691 | 0.1 | 0.098 | 0.097 | 0.114 | 118
| 1 | 6 | 0.109 | 0.09 | 0.9323659 | 0.1028246 | 0.0811 | 0.1 | 0.1043 | 0.102 | 0.106 | 0.105 | 0.098 | 0.112 | 0.0945 | 0.084 | 0.098 | 0.1072524 | 0.08423557 | 0.1107253 | 0.1 | 0.096 | 0.096 | 0.1097
| Mean |  | 0.1075 | 0.095 | 0.92692546 | 0.1029778 | 0.07943333 | 0.1013333 | 0.1051 | 0.104 | 0.1063333 | 0.1045 | 0.09833333 | 0.1105 | 0.09441667 | 0.0841 | 0.1056667 | 0.1069409 | 0.08904936 | 0.1070009 | 0.1033333 | 0.09783333 | 0.09716667 | 0.112
| Median |  | 0.1075 | 0.095 | 0.9277391 | 0.10299006 | 0.07905 | 0.1005 | 0.1036 | 0.104 | 0.106 | 0.104 | 0.099 | 0.112 | 0.09445 | 0.08385 | 0.107 | 0.1068865 | 0.08646193 | 0.1064579 | 0.1 | 0.098 | 0.0975 | 0.1121
| Std Dev. |  | 0.001516575 | 0.005477226 | 0.005265167 | 0.000120978 | 0.001093008 | 0.00175119 | 0.003329264 | 0.001414214 | 0.001505545 | 0.001378405 | 0.00175119 | 0.002810694 | 0.001059088 | 0.0008414274 | 0.003829708 | 0.0008398075 | 0.005852072 | 0.003152468 | 0.005163978 | 0.001169045 | 0.0009831921 | 0.00158871
| Rel.Std.Dev. |  | 1.411% | 5.766% | 0.568% | 0.1175% | 1.376% | 1.728% | 3.168% | 1.36% | 1.416% | 1.319% | 1.781% | 2.544% | 1.122% | 1.001% | 3.624% | 0.7853% | 6.572% | 2.946% | 4.997% | 1.195% | 1.012% | 1.418%
| PDM3 |  | 4.798% | -7.388% | 803.6% | 0.3896% | -22.56% | -1.214% | 2.458% | 1.386% | 3.661% | 1.874% | -4.138% | 7.723% | -7.956% | -18.01% | 3.011% | 4.253% | -13.19% | 4.312% | 0.7362% | -4.626% | -5.276% | 9.185%
| Z-Score (Absolute) |  | 0.67 | 1.35 | NA | 0.06 | 3.87 | 0.32 | 0.29 | 0.11 | 0.49 | 0.19 | 0.81 | 1.16 | 1.44 | 3.11 | 0.38 | 0.58 | 2.31 | 0.59 | 0 | 0.89 | 1 | 1.4
Results from laboratory 2.03 were removed due to their systematic bias.
| Analytical results for Tl in OREAS 912 (Certified Value 8.47 ppm) | [23 empty] | Certified
Tl | Round | Replicate | Lab | Lab | Lab | Lab | Lab | Lab | Lab | Lab | Lab | Lab | Lab | Lab | Lab | Lab | Lab | Lab | Lab | Lab | Lab |  |  |  | 1
| No | No | 01 | 02 | 05 | 06 | 07 | 09 | 10 | 11 | 12 | 13 | 14 | 15 | 17 | 18 | 19 | 20 | 21 | 22 | 24 |  |  |  | ppm
|  |  | 4A*MS | 4A*MS | 4A*OES/MS | 4A*MS | 4A*MS | 4A*OES/MS | 4A*OES/MS | 4A*OES/MS | 4A*OES/MS | 4A*OES/MS | 4A*MS | 4A*OES/MS | 4A*MS | 4A*MS | 4A*OES | 4A*OES/MS | 4A*MS | 4A*OES/MS | 4A*MS |  |  |  | 2
3
| 1 | 1 | 8.19 | 7.65 | 8.26 | 8.41 | 8.79 | 8.83 | 8.01 | 8.33 | 8.03 | 7.75 | 9 | 8.063 | 8.86191 | 4.96462 | 8.513251 | 9.09 | 9.19 | 7.9 | 9.06 |  |  |  | 1
| 1 | 2 | 8.17 | 8.14 | 8.02 | 8.36 | 8.75 | 8.67 | 8.66 | 8.39 | 8.5 | 7.99 | 8.8 | 8.011 | 8.563019 | 5.216257 | 8.630623 | 9.22 | 9.18 | 7.7 | 9.04 |  |  |  | #N/A
| 1 | 3 | 8.12 | 7.93 | 8.39 | 8.15 | 8.76 | 8.79 | 8.24 | 8.32 | 8.23 | 7.86 | 9.1 | 8.226 | 8.547485 | 4.766698 | 8.715455 | 9.48 | 8.95 | 7.7 | 8.98 |  |  |  | 16
| 1 | 4 | 8.16 | 7.77 | 6.71 | 8.09 | 8.75 | 8.73 | 8.29 | 8.59 | 8.45 | 7.82 | 8.8 | 8.338 | 8.71021 | 4.939295 | 8.667378 | 9.28 | 9.3 | 7.9 | 9.31 |  |  |  | 8.471456
| 1 | 5 | 8.28 | 7.85 | 8.09 | 8.62 | 8.74 | 8.8 | 7.93 | 8.72 | 8.23 | 7.78 | 8.8 | 8.241 | 8.570198 | 4.668554 | 8.76285 | 9.23 | 9.13 | 7.7 | 9.22 |  |  |  | 119
| 1 | 6 | 8.07 | 7.52 | 8.25 | 8.18 | 8.98 | 8.6 | 8.48 | 8.31 | 8.25 | 7.57 | 9 | 8.345 | 8.831513 | 5.134561 | 8.527367 | 9.16 | 9.12 | 7.7 | 8.96
| Mean |  | 8.165 | 7.81 | 7.953333 | 8.301667 | 8.795 | 8.736667 | 8.268333 | 8.443333 | 8.281667 | 7.795 | 8.916667 | 8.204 | 8.680723 | 4.948331 | 8.636154 | 9.243333 | 9.145 | 7.766667 | 9.095
| Median |  | 8.165 | 7.81 | 8.17 | 8.27 | 8.755 | 8.76 | 8.265 | 8.36 | 8.24 | 7.8 | 8.9 | 8.2335 | 8.640204 | 4.951957 | 8.649 | 9.225 | 9.155 | 7.7 | 9.05
| Std Dev. |  | 0.07063993 | 0.2173476 | 0.6231747 | 0.1995411 | 0.09224966 | 0.08801515 | 0.2759287 | 0.1713087 | 0.1706947 | 0.1383835 | 0.132916 | 0.1391546 | 0.1416041 | 0.2088436 | 0.1002852 | 0.1330664 | 0.1150217 | 0.1032796 | 0.1396782
| Rel.Std.Dev. |  | 0.8652% | 2.783% | 7.835% | 2.404% | 1.049% | 1.007% | 3.337% | 2.029% | 2.061% | 1.775% | 1.491% | 1.696% | 1.631% | 4.22% | 1.161% | 1.44% | 1.258% | 1.33% | 1.536%
| PDM3 |  | -3.618% | -7.808% | -6.116% | -2.004% | 3.819% | 3.131% | -2.398% | -0.332% | -2.24% | -7.985% | 5.255% | -3.157% | 2.47% | -41.59% | 1.944% | 9.112% | 7.951% | -8.32% | 7.361%
| Z-Score (Absolute) |  | 0.21 | 0.76 | 0.54 | 0 | 0.76 | 0.67 | 0.05 | 0.22 | 0.03 | 0.79 | 0.95 | 0.15 | 0.59 | 5.2 | 0.52 | 1.46 | 1.31 | 0.83 | 1.23
| Analytical results for Tm in OREAS 912 (Certified Value 0.075 ppm) | [23 empty] | Certified
Tm | Round | Replicate | Lab | Lab | Lab | Lab | Lab | Lab | Lab | Lab | [14 empty] | 1
| No | No | 02 | 03 | 05 | 06 | 07 | 14 | 15 | 18 | [14 empty] | ppm
|  |  | 4A*MS | 4A*MS | 4A*OES/MS | 4A*MS | 4A*MS | 4A*MS | 4A*OES/MS | 4A*MS | [14 empty] | 3
3
| 1 | 1 | 0.07 | 0.0643694 | < 0.1 | < 0.1 | 0.09 | < 0.1 | 0.08 | 0.06109842 | [14 empty] | 1
| 1 | 2 | 0.08 | 0.06288766 | < 0.1 | < 0.1 | 0.08 | < 0.1 | 0.08 | 0.0610985 | [14 empty] | 9
| 1 | 3 | 0.08 | 0.07598717 | < 0.1 | < 0.1 | 0.09 | < 0.1 | 0.08 | 0.05903936 | [14 empty] | 16
| 1 | 4 | 0.08 | 0.06293735 | < 0.1 | < 0.1 | 0.09 | 0.1 | 0.08 | 0.06262464 | [14 empty] | 0.07470597
| 1 | 5 | 0.07 | 0.06970981 | 0.1 | < 0.1 | 0.09 | < 0.1 | 0.08 | 0.06434778 | [14 empty] | 120
| 1 | 6 | 0.08 | 0.06673803 | < 0.1 | < 0.1 | 0.09 | < 0.1 | 0.08 | 0.06034104
| Mean |  | 0.07666667 | 0.0671049 | 0.1 |  | 0.08833333 | 0.1 | 0.08 | 0.06142496
| Median |  | 0.08 | 0.06555371 | 0.1 |  | 0.09 | 0.1 | 0.08 | 0.06109846
| Std Dev. |  | 0.005163978 | 0.005068559 |  |  | 0.004082483 |  | 0 | 0.001847228
| Rel.Std.Dev. |  | 6.736% | 7.553% |  |  | 4.622% |  | 0% | 3.007%
| PDM3 |  | 2.625% | -10.17% | 33.86% |  | 18.24% | 33.86% | 7.086% | -17.78%
| Z-Score (Absolute) |  | 0.35 | 0.35 | NA | 1.59 | 1.19 | NA | 0.59 | 0.76
Results from laboratories 5 and 14 were removed due to their 0.1 ppm reading resolution.
| Analytical results for U in OREAS 912 (Certified Value 5.09 ppm) | [23 empty] | Certified
U | Round | Replicate | Lab | Lab | Lab | Lab | Lab | Lab | Lab | Lab | Lab | Lab | Lab | Lab | Lab | Lab | Lab | Lab | Lab | Lab | Lab | Lab | Lab | Lab | 1
| No | No | 01 | 02 | 03 | 04 | 05 | 06 | 07 | 09 | 10 | 11 | 12 | 13 | 14 | 15 | 16 | 17 | 18 | 19 | 20 | 21 | 22 | 24 | ppm
|  |  | 4A*MS | 4A*MS | 4A*MS | 4A*MS | 4A*OES/MS | 4A*MS | 4A*MS | 4A*OES/MS | 4A*OES/MS | 4A*OES/MS | 4A*OES/MS | 4A*OES/MS | 4A*MS | 4A*OES/MS | 4A*MS | 4A*MS | 4A*MS | 4A*OES | 4A*OES/MS | 4A*MS | 4A*OES/MS | 4A*MS | 2
3
| 1 | 1 | 4.97 | 4.3 | 4.314753 | 4.772181 | 5 | 5.5 | 5.21 | 5.2 | 5.6 | 4.5 | 4.7 | 4.8 | 5.1 | 5.08 | 5.5 | 5.188665 | 3.606268 | 5.086623 | 5 | 5.45 | 5.6 | 5.33 | 1
| 1 | 2 | 4.75 | 4.5 | 4.025442 | 4.785144 | 4.9 | 5.2 | 5.18 | 5.2 | 5.8 | 4.5 | 5 | 5 | 5.1 | 4.97 | 5.3 | 5.110068 | 3.913057 | 5.195684 | 5.1 | 5.52 | 5.6 | 5.3 | #N/A
| 1 | 3 | 4.81 | 4.4 | 4.158093 | 4.731796 | 5.2 | 5.1 | 5.24 | 5.2 | 5.7 | 4.5 | 4.8 | 5 | 5.3 | 5.15 | 5.3 | 5.041154 | 3.572629 | 5.357615 | 5.3 | 5.45 | 5.5 | 5.3 | 16
| 1 | 4 | 4.75 | 4.3 | 3.917279 | 4.74861 | 3.9 | 5 | 5.21 | 5.2 | 5.7 | 4.7 | 4.9 | 4.9 | 5.1 | 5.14 | 5.4 | 5.271374 | 4.095739 | 5.205869 | 5.1 | 5.49 | 5.6 | 5.38 | 5.094118
| 1 | 5 | 4.98 | 4.5 | 3.958145 | 4.77412 | 4.9 | 5.3 | 5.2 | 5.2 | 5.4 | 4.5 | 4.7 | 4.8 | 5.3 | 5.15 | 5.4 | 5.050064 | 4.121803 | 5.330739 | 5.2 | 5.28 | 5.5 | 5.44 | 121
| 1 | 6 | 4.91 | 4.4 | 4.330239 | 4.733415 | 5.1 | 4.8 | 5.35 | 5.1 | 5.8 | 4.5 | 4.9 | 4.7 | 5 | 5.2 | 4.9 | 5.187571 | 3.700288 | 5.163443 | 5.1 | 5.4 | 5.5 | 5.25
| Mean |  | 4.861667 | 4.4 | 4.117325 | 4.757544 | 4.833333 | 5.15 | 5.231667 | 5.183333 | 5.666667 | 4.533333 | 4.833333 | 4.866667 | 5.15 | 5.115 | 5.3 | 5.141483 | 3.834964 | 5.223329 | 5.133333 | 5.431667 | 5.55 | 5.333333
| Median |  | 4.86 | 4.4 | 4.091767 | 4.760396 | 4.95 | 5.15 | 5.21 | 5.2 | 5.7 | 4.5 | 4.85 | 4.85 | 5.1 | 5.145 | 5.35 | 5.14882 | 3.806672 | 5.200776 | 5.1 | 5.45 | 5.55 | 5.315
| Std Dev. |  | 0.1055304 | 0.08944272 | 0.1787578 | 0.02269701 | 0.4718757 | 0.2428992 | 0.06112828 | 0.04082483 | 0.1505545 | 0.08164966 | 0.121106 | 0.121106 | 0.1224745 | 0.08068457 | 0.2097618 | 0.09014699 | 0.2431614 | 0.1028723 | 0.1032796 | 0.08471521 | 0.05477226 | 0.06742897
| Rel.Std.Dev. |  | 2.171% | 2.033% | 4.342% | 0.4771% | 9.763% | 4.716% | 1.168% | 0.7876% | 2.657% | 1.801% | 2.506% | 2.488% | 2.378% | 1.577% | 3.958% | 1.753% | 6.341% | 1.969% | 2.012% | 1.56% | 0.9869% | 1.264%
| PDM3 |  | -4.563% | -13.63% | -19.17% | -6.607% | -5.119% | 1.097% | 2.7% | 1.751% | 11.24% | -11.01% | -5.119% | -4.465% | 1.097% | 0.4099% | 4.042% | 0.9298% | -24.72% | 2.536% | 0.7698% | 6.626% | 8.949% | 4.696%
| Z-Score (Absolute) |  | 0.68 | 1.82 | 2.52 | 0.94 | 0.75 | 0.03 | 0.23 | 0.11 | 1.31 | 1.49 | 0.75 | 0.67 | 0.03 | 0.06 | 0.4 | 0.01 | 3.21 | 0.21 | 0.01 | 0.73 | 1.02 | 0.48
| Analytical results for V in OREAS 912 (Certified Value 72 ppm) | [23 empty] | Certified
V | Round | Replicate | Lab | Lab | Lab | Lab | Lab | Lab | Lab | Lab | Lab | Lab | Lab | Lab | Lab | Lab | Lab | Lab | Lab | Lab | Lab | Lab | Lab | Lab | 1
| No | No | 01 | 02 | 03 | 04 | 05 | 06 | 07 | 09 | 10 | 11 | 12 | 13 | 14 | 15 | 16 | 17 | 18 | 19 | 20 | 21 | 22 | 24 | ppm
|  |  | 4A*OES | 4A*OES | 4A*MS | 4A*OES | 4A*OES/MS | 4A*MS | 4A*MS | 4A*OES/MS | 4A*OES/MS | 4A*OES/MS | 4A*OES/MS | 4A*OES/MS | 4A*OES | 4A*OES/MS | 4A*MS | 4A*MS | 4A*MS | 4A*OES | 4A*OES/MS | 4A*OES/MS | 4A*OES/MS | 4A*MS | 0
1
| 1 | 1 | 79 | 72 | 64.64719 | 75.08 | 70 | 75 | 68 | 72 | 69 | 66 | 65 | 70 | 79 | 73 | 74 | 71.63067 | 68.79206 | 75.03466 | 71 | 69 | 69 | 74 | 1
| 1 | 2 | 79 | 72 | 63.81506 | 75.08 | 66 | 76 | 70 | 72 | 71 | 65 | 68 | 71 | 79 | 75 | 73 | 68.33284 | 71.77004 | 76.14386 | 71 | 69 | 65 | 75 | #N/A
| 1 | 3 | 80 | 72 | 64.83912 | 74.97 | 72 | 75 | 70 | 72 | 70 | 66 | 66 | 72 | 80 | 75 | 74 | 69.43182 | 67.99628 | 75.116 | 74 | 68 | 65 | 75 | 16
| 1 | 4 | 77 | 71 | 64.2979 | 75.53 | 56 | 73 | 70 | 72 | 70 | 69 | 68 | 70 | 79 | 75 | 75 | 72.84668 | 76.43136 | 75.30991 | 71 | 69 | 66 | 77 | 71.82855
| 1 | 5 | 79 | 77 | 65.40847 | 75.17 | 71 | 76 | 70 | 72 | 70 | 66 | 66 | 73 | 80 | 76 | 74 | 72.05882 | 78.16826 | 77.17652 | 71 | 69 | 66 | 77 | 122
| 1 | 6 | 80 | 72 | 63.82283 | 75.12 | 71 | 74 | 70 | 71 | 69 | 67 | 68 | 70 | 79 | 73 | 70 | 71.51689 | 69.28737 | 77.54377 | 71 | 68 | 67 | 76
| Mean |  | 79 | 72.66667 | 64.47176 | 75.15833 | 67.66667 | 74.83333 | 69.66667 | 71.83333 | 69.83333 | 66.5 | 66.83333 | 71 | 79.33333 | 74.5 | 73.33333 | 70.96962 | 72.07423 | 76.05412 | 71.5 | 68.66667 | 66.33333 | 75.66667
| Median |  | 79 | 72 | 64.47255 | 75.1 | 70.5 | 75 | 70 | 72 | 70 | 66 | 67 | 70.5 | 79 | 75 | 74 | 71.57378 | 70.52871 | 75.72688 | 71 | 69 | 66 | 75.5
| Std Dev. |  | 1.095445 | 2.160247 | 0.620603 | 0.1936406 | 6.08824 | 1.169045 | 0.8164966 | 0.4082483 | 0.7527727 | 1.378405 | 1.32916 | 1.264911 | 0.5163978 | 1.224745 | 1.75119 | 1.718351 | 4.275118 | 1.091798 | 1.224745 | 0.5163978 | 1.505545 | 1.21106
| Rel.Std.Dev. |  | 1.387% | 2.973% | 0.9626% | 0.2576% | 8.997% | 1.562% | 1.172% | 0.5683% | 1.078% | 2.073% | 1.989% | 1.782% | 0.6509% | 1.644% | 2.388% | 2.421% | 5.932% | 1.436% | 1.713% | 0.752% | 2.27% | 1.601%
| PDM3 |  | 9.984% | 1.167% | -10.24% | 4.636% | -5.794% | 4.183% | -3.01% | 0.006662% | -2.778% | -7.418% | -6.954% | -1.154% | 10.45% | 3.719% | 2.095% | -1.196% | 0.342% | 5.883% | -0.4574% | -4.402% | -7.65% | 5.343%
| Z-Score (Absolute) |  | 1.6 | 0.22 | 1.57 | 0.76 | 0.87 | 0.69 | 0.44 | 0.04 | 0.4 | 1.13 | 1.06 | 0.15 | 1.68 | 0.62 | 0.36 | 0.15 | 0.09 | 0.96 | 0.04 | 0.66 | 1.17 | 0.87
| Analytical results for W in OREAS 912 (Certified Value 4.58 ppm) | [23 empty] | Certified
W | Round | Replicate | Lab | Lab | Lab | Lab | Lab | Lab | Lab | Lab | Lab | Lab | Lab | Lab | Lab | Lab | Lab | Lab | Lab | Lab | Lab | Lab | Lab |  | 1
| No | No | 01 | 02 | 04 | 05 | 06 | 07 | 09 | 10 | 11 | 12 | 13 | 14 | 15 | 16 | 17 | 18 | 19 | 20 | 21 | 22 | 24 |  | ppm
|  |  | 4A*MS | 4A*OES | 4A*MS | 4A*OES/MS | 4A*MS | 4A*MS | 4A*OES/MS | 4A*OES/MS | 4A*OES/MS | 4A*OES/MS | 4A*OES/MS | 4A*MS | 4A*OES/MS | 4A*MS | 4A*MS | 4A*MS | 4A*OES | 4A*OES/MS | 4A*MS | 4A*OES/MS | 4A*MS |  | 2
3
| 1 | 1 | 5 | < 10 | 4.364025 | 4.8 | 4.5 | 4.5 | 4.7 | 4.4 | 4.8 | 4.3 | 4.4 | 5 | 4.42 | 4.9 | 4.646554 | 4.183953 | 3.953396 | 4.8 | 5.5 | 4.8 | 4.7 |  | 1
| 1 | 2 | 5 | < 10 | 4.367826 | 4.5 | 4.4 | 4.5 | 4.7 | 4.7 | 4.7 | 4.6 | 4.3 | 4 | 4.39 | 4.7 | 4.630886 | 4.425891 | 4.215604 | 5.7 | 5.5 | 5 | 4.5 |  | #N/A
| 1 | 3 | 5 | < 10 | 4.392738 | 4.8 | 4.4 | 4.5 | 4.7 | 4.6 | 5.2 | 4.3 | 4.3 | 4 | 4.51 | 4.8 | 4.618605 | 4.208589 | 4.487918 | 5.1 | 5.4 | 4.6 | 4.6 |  | 16
| 1 | 4 | 4.8 | < 10 | 4.319548 | 3.8 | 4.1 | 4.4 | 4.7 | 4.6 | 5.1 | 4.5 | 4.2 | 5 | 4.55 | 5 | 4.710906 | 4.200088 | 4.560627 | 5 | 5.5 | 4.8 | 4.5 |  | 4.582608
| 1 | 5 | 5 | < 10 | 4.397853 | 4.7 | 4.6 | 4.6 | 4.7 | 4.4 | 5.1 | 4.4 | 4.4 | 5 | 4.48 | 4.8 | 4.622951 | 4.027181 | 4.478032 | 4.9 | 5.5 | 4.9 | 4.5 |  | 123
| 1 | 6 | 5 | < 10 | 4.346984 | 4.7 | 4 | 4.7 | 4.6 | 4.7 | 4.8 | 4.4 | 4.2 | 5 | 4.52 | 4.4 | 4.63791 | 4.322758 | 3.990862 | 4.9 | 5.6 | 4.6 | 4.5
| Mean |  | 4.966667 |  | 4.364829 | 4.55 | 4.333333 | 4.533333 | 4.683333 | 4.566667 | 4.95 | 4.416667 | 4.3 | 4.666667 | 4.478333 | 4.766667 | 4.644635 | 4.228077 | 4.281073 | 5.066667 | 5.5 | 4.783333 | 4.55
| Median |  | 5 |  | 4.365926 | 4.7 | 4.4 | 4.5 | 4.7 | 4.6 | 4.95 | 4.4 | 4.3 | 5 | 4.495 | 4.8 | 4.634398 | 4.204339 | 4.346818 | 4.95 | 5.5 | 4.8 | 4.5
| Std Dev. |  | 0.08164966 |  | 0.02914749 | 0.3834058 | 0.233809 | 0.1032796 | 0.04082483 | 0.136626 | 0.2073644 | 0.1169045 | 0.08944272 | 0.5163978 | 0.06177918 | 0.2065591 | 0.03399288 | 0.1353249 | 0.2666867 | 0.3265986 | 0.06324555 | 0.1602082 | 0.083666
| Rel.Std.Dev. |  | 1.644% |  | 0.6678% | 8.427% | 5.396% | 2.278% | 0.8717% | 2.992% | 4.189% | 2.647% | 2.08% | 11.07% | 1.38% | 4.333% | 0.7319% | 3.201% | 6.229% | 6.446% | 1.15% | 3.349% | 1.839%
| PDM3 |  | 8.381% |  | -4.752% | -0.7116% | -5.44% | -1.075% | 2.198% | -0.3479% | 8.017% | -3.621% | -6.167% | 1.834% | -2.275% | 4.016% | 1.354% | -7.736% | -6.58% | 10.56% | 20.02% | 4.38% | -0.7116%
| Z-Score (Absolute) |  | 1.27 | 1.37 | 0.6 | 0.03 | 0.7 | 0.08 | 0.39 | 0.03 | 1.22 | 0.44 | 0.8 | NA | 0.25 | 0.65 | 0.27 | 1.03 | 0.86 | 1.58 | 2.93 | 0.7 | 0.03
Results from laboratory 14 were removed due to their 1 ppm reading resolution.
| Analytical results for Y in OREAS 912 (Certified Value 6.51 ppm) | [23 empty] | Certified
Y | Round | Replicate | Lab | Lab | Lab | Lab | Lab | Lab | Lab | Lab | Lab | Lab | Lab | Lab | Lab | Lab | Lab | Lab | Lab | Lab | Lab | Lab | Lab | Lab | 1
| No | No | 01 | 02 | 03 | 04 | 05 | 06 | 07 | 09 | 10 | 11 | 12 | 13 | 14 | 15 | 16 | 17 | 18 | 19 | 20 | 21 | 22 | 24 | ppm
|  |  | 4A*MS | 4A*MS | 4A*MS | 4A*MS | 4A*OES/MS | 4A*MS | 4A*MS | 4A*OES/MS | 4A*OES/MS | 4A*OES/MS | 4A*OES/MS | 4A*OES/MS | 4A*MS | 4A*OES/MS | 4A*MS | 4A*MS | 4A*MS | 4A*OES | 4A*OES/MS | 4A*MS | 4A*OES/MS | 4A*MS | 2
3
| 1 | 1 | 6.6 | 6.3 | 5.788309 | 5.5178 | 5.9 | 7.7 | 6.57 | 6.7 | 6.8 | 6.3 | 6.6 | 6.6 | 6.4 | 6.16 | 6.4 | 6.45419 | 6.280603 | 6.451753 | 5.9 | 6.5 | 8.6 | 6.6 | 1
| 1 | 2 | 6.6 | 6.3 | 5.8736 | 5.411407 | 6.2 | 7.4 | 6.52 | 6.4 | 6.9 | 6 | 6.9 | 6.8 | 6.5 | 6.27 | 6.3 | 6.503756 | 6.997368 | 6.732043 | 5.8 | 6.5 | 7.8 | 6.71 | #N/A
| 1 | 3 | 6.6 | 6.4 | 6.056728 | 5.481103 | 6.8 | 6.9 | 6.68 | 6.6 | 7 | 6.3 | 6.7 | 6.9 | 6.6 | 6.36 | 6.4 | 6.522917 | 6.018871 | 6.266554 | 6.2 | 6.5 | 8 | 6.78 | 16
| 1 | 4 | 6.4 | 6 | 5.816704 | 5.424575 | 5.3 | 7 | 6.7 | 6.5 | 7 | 6.7 | 6.6 | 6.8 | 6.7 | 6.42 | 6.5 | 6.758543 | 7.159045 | 6.236773 | 6.3 | 6.7 | 8.1 | 6.72 | 6.506755
| 1 | 5 | 6.5 | 6.4 | 5.833546 | 5.509337 | 5.8 | 7.6 | 6.57 | 6.4 | 7 | 6.1 | 6.8 | 6.7 | 6.3 | 6.36 | 6.4 | 6.525449 | 7.312986 | 6.600542 | 6.1 | 6.6 | 7.7 | 6.83 | 124
| 1 | 6 | 6.5 | 6.3 | 5.701726 | 5.440084 | 6.9 | 7.5 | 6.56 | 6.2 | 6.9 | 5.9 | 6.6 | 6.5 | 6.6 | 6.18 | 5.8 | 6.531237 | 6.767378 | 6.669952 | 6 | 6.5 | 8 | 6.76
| Mean |  | 6.533333 | 6.283333 | 5.845102 | 5.464051 | 6.15 | 7.35 | 6.6 | 6.466667 | 6.933333 | 6.216667 | 6.7 | 6.716667 | 6.516667 | 6.291667 | 6.3 | 6.549349 | 6.756042 | 6.492936 | 6.05 | 6.55 | 8.033333 | 6.733333
| Median |  | 6.55 | 6.3 | 5.825125 | 5.460593 | 6.05 | 7.45 | 6.57 | 6.45 | 6.95 | 6.2 | 6.65 | 6.75 | 6.55 | 6.315 | 6.4 | 6.524183 | 6.882373 | 6.526147 | 6.05 | 6.5 | 8 | 6.74
| Std Dev. |  | 0.08164966 | 0.147196 | 0.1185915 | 0.04502165 | 0.6156298 | 0.3271085 | 0.07238784 | 0.175119 | 0.08164966 | 0.2857738 | 0.1264911 | 0.147196 | 0.147196 | 0.1059088 | 0.2529822 | 0.1062958 | 0.5099859 | 0.2091173 | 0.1870829 | 0.083666 | 0.3141125 | 0.07840068
| Rel.Std.Dev. |  | 1.25% | 2.343% | 2.029% | 0.824% | 10.01% | 4.45% | 1.097% | 2.708% | 1.178% | 4.597% | 1.888% | 2.192% | 2.259% | 1.683% | 4.016% | 1.623% | 7.549% | 3.221% | 3.092% | 1.277% | 3.91% | 1.164%
| PDM3 |  | 0.4085% | -3.434% | -10.17% | -16.02% | -5.483% | 12.96% | 1.433% | -0.6161% | 6.556% | -4.458% | 2.97% | 3.226% | 0.1523% | -3.306% | -3.178% | 0.6546% | 3.831% | -0.2124% | -7.02% | 0.6646% | 23.46% | 3.482%
| Z-Score (Absolute) |  | 0.02 | 0.71 | 2.01 | 3.14 | 1.11 | 2.44 | 0.22 | 0.17 | 1.21 | 0.91 | 0.52 | 0.57 | 0.02 | 0.69 | 0.67 | 0.07 | 0.68 | 0.09 | 1.4 | 0.07 | 4.46 | 0.62
| Analytical results for Yb in OREAS 912 (Certified Value 0.55 ppm) | [23 empty] | Certified
Yb | Round | Replicate | Lab | Lab | Lab | Lab | Lab | Lab | Lab | Lab | Lab | Lab | Lab | Lab | [10 empty] | 1
| No | No | 02 | 03 | 04 | 05 | 06 | 07 | 14 | 15 | 17 | 18 | 20 | 21 | [10 empty] | ppm
|  |  | 4A*MS | 4A*MS | 4A*MS | 4A*OES/MS | 4A*MS | 4A*MS | 4A*MS | 4A*OES/MS | 4A*MS | 4A*MS | 4A*OES/MS | 4A*MS | [10 empty] | 2
3
| 1 | 1 | 0.57 | 0.4450449 | 0.5238061 | 0.5 | 0.5 | 0.55 | 0.5 | 0.53 | 0.5582079 | 0.436487 | 0.5 | 0.6 | [10 empty] | 1
| 1 | 2 | 0.57 | 0.4516687 | 0.52 | 0.6 | 0.5 | 0.6 | 0.6 | 0.54 | 0.5312875 | 0.4857852 | 0.5 | 0.6 | [10 empty] | #N/A
| 1 | 3 | 0.56 | 0.4588189 | 0.53 | 0.7 | 0.6 | 0.55 | 0.5 | 0.56 | 0.5376583 | 0.4289797 | 0.6 | 0.6 | [10 empty] | 16
| 1 | 4 | 0.58 | 0.4464081 | 0.5069123 | 0.4 | 0.5 | 0.59 | 0.5 | 0.56 | 0.5389774 | 0.4957704 | 0.6 | 0.6 | [10 empty] | 0.5458515
| 1 | 5 | 0.57 | 0.449867 | 0.5136261 | 0.5 | 0.6 | 0.59 | 0.5 | 0.55 | 0.5488165 | 0.4858049 | 0.5 | 0.6 | [10 empty] | 125
| 1 | 6 | 0.54 | 0.4463585 | 0.52 | 0.6 | 0.5 | 0.6 | 0.6 | 0.56 | 0.576691 | 0.4627851 | 0.5 | 0.6
| Mean |  | 0.565 | 0.4496943 | 0.5190574 | 0.55 | 0.5333333 | 0.58 | 0.5333333 | 0.55 | 0.5486064 | 0.4659354 | 0.5333333 | 0.6
| Median |  | 0.57 | 0.4481376 | 0.52 | 0.55 | 0.5 | 0.59 | 0.5 | 0.555 | 0.543897 | 0.4742852 | 0.5 | 0.6
| Std Dev. |  | 0.01378405 | 0.005113304 | 0.008013364 | 0.1048809 | 0.05163978 | 0.02366432 | 0.05163978 | 0.01264911 | 0.0166943 | 0.02800641 | 0.05163978 | 0
| Rel.Std.Dev. |  | 2.44% | 1.137% | 1.544% | 19.07% | 9.682% | 4.08% | 9.682% | 2.3% | 3.043% | 6.011% | 9.682% | 0%
| PDM3 |  | 3.508% | -17.62% | -4.909% | 0.76% | -2.293% | 6.256% | -2.293% | 0.76% | 0.5047% | -14.64% | -2.293% | 9.92%
| Z-Score (Absolute) |  | 1.05 | 3.98 | 0.96 | 0.39 | 0.33 | 1.7 | 0.33 | 0.39 | 0.33 | 3.27 | 0.33 | 2.57
| Analytical results for Zn in OREAS 912 (Certified Value 0.978 wt.%) | [23 empty] | Certified
Zn | Round | Replicate | Lab | Lab | Lab | Lab | Lab | Lab | Lab | Lab | Lab | Lab | Lab | Lab | Lab | Lab | Lab | Lab | Lab | Lab | Lab | Lab | Lab | Lab | 1
| No | No | 01 | 02 | 03 | 04 | 05 | 06 | 07 | 09 | 10 | 11 | 12 | 13 | 14 | 15 | 16 | 17 | 18 | 19 | 20 | 21 | 22 | 24 | wt.%
|  |  | 4A*OES | 4A*OES | 4A*MS | 4A*OES | 4A*OES/MS | 4A*AAS | 4A*MS | 4A*OES/MS | 4A*OES/AAS | 4A*OES/MS | 4A*OES/MS | 4A*OES/MS | 4A*OES | 4A*OES/MS | 4A*MS | 4A*MS | 4A*MS | 4A*OES | 4A*OES/MS | 4A*OES/MS | 4A*OES/MS | 4A*MS | 3
3
| 1 | 1 | 0.945 | 1.04 | 0.9895353 | 0.9979183 | 0.992 | 1.011 | 0.9802 | 0.975 |  | 0.895 | 0.937 | 0.945 | 0.9913 | 0.8934 | 0.9961 | 0.9471716 | 0.7985529 | 1.012101 | 0.9195 | 0.9212 | 0.9943 | 1.0032 | 1
| 1 | 2 | 0.947 | 1.04 | 0.9935438 | 0.9954996 | 0.985 | 1.007 | 0.9851 | 0.973 | 0.997 | 0.885 | 0.98 | 0.99 | 0.9914 | 0.8993 | 0.9749 | 0.9353525 | 0.8409565 | 1.013998 | 0.905 | 0.9238 | 0.9865 | 1.0113 | #N/A
| 1 | 3 | 0.987 | 1.06 | 1.03275 | 0.9958727 | 0.997 | 1.023 | 0.9744 | 0.972 | 0.974 | 0.892 | 0.968 | 0.988 | 1.0032 | 0.9039 | 0.9895 | 0.9282751 | 0.7912087 | 1.014007 | 0.9476 | 0.9127 | 0.9674 | 1.0044 | 16
| 1 | 4 | 0.96 | 1.05 | 0.989843 | 0.9942797 | 0.973 | 1.007 | 0.9851 | 0.97 | 0.98 | 0.915 | 0.98 | 0.967 | 1.0012 | 0.917 | 0.9903 | 0.9485125 | 0.8804485 | 1.016521 | 0.895 | 0.9184 | 0.9809 | 1.0205 | 0.9775646
| 1 | 5 | 0.962 | 1.05 | 1.006587 | 0.9938837 | 0.988 | 1.001 | 0.9877 | 0.967 | 0.992 | 0.894 | 0.97 | 0.989 | 1.014 | 0.9071 | 0.9827 | 0.9266093 | 0.9050313 | 1.015284 | 0.9121 | 0.9093 | 0.9693 | 1.0313 | 126
| 1 | 6 | 0.954 | 1.05 | 0.9934383 | 0.9944382 | 0.982 | 1.008 | 0.9867 | 0.963 | 1.02 | 0.896 | 0.969 | 0.973 | 1.0132 | 0.8874 | > 1 | 0.9541861 | 0.8106041 | 1.017638 | 0.8975 | 0.9051 | 0.9721 | 0.9997
| Mean |  | 0.9591667 | 1.048333 | 1.00095 | 0.9953154 | 0.9861667 | 1.0095 | 0.9832 | 0.97 | 0.9926 | 0.8961667 | 0.9673333 | 0.9753333 | 1.002383 | 0.90135 | 0.9867 | 0.9400179 | 0.8378003 | 1.014925 | 0.9127833 | 0.9150833 | 0.9784167 | 1.011733
| Median |  | 0.957 | 1.05 | 0.9934911 | 0.9949689 | 0.9865 | 1.0075 | 0.9851 | 0.971 | 0.992 | 0.8945 | 0.9695 | 0.9805 | 1.0022 | 0.9016 | 0.9895 | 0.9412621 | 0.8257803 | 1.014646 | 0.90855 | 0.91555 | 0.9765 | 1.00785
| Std Dev. |  | 0.01522388 | 0.007527727 | 0.01678061 | 0.001484016 | 0.008328665 | 0.007368853 | 0.005023146 | 0.00438178 | 0.01785497 | 0.01002829 | 0.01581982 | 0.01764842 | 0.009974852 | 0.01045462 | 0.008130191 | 0.01151972 | 0.04647495 | 0.001985517 | 0.01932971 | 0.007255182 | 0.01065991 | 0.01209374
| Rel.Std.Dev. |  | 1.587% | 0.7181% | 1.676% | 0.1491% | 0.8445% | 0.73% | 0.5109% | 0.4517% | 1.799% | 1.119% | 1.635% | 1.809% | 0.9951% | 1.16% | 0.824% | 1.225% | 5.547% | 0.1956% | 2.118% | 0.7928% | 1.09% | 1.195%
| PDM3 |  | -1.882% | 7.239% | 2.392% | 1.816% | 0.88% | 3.267% | 0.5765% | -0.7738% | 1.538% | -8.327% | -1.047% | -0.2282% | 2.539% | -7.796% | 0.9345% | -3.841% | -14.3% | 3.822% | -6.627% | -6.392% | 0.08717% | 3.495%
| Z-Score (Absolute) |  | 0.68 | 2.11 | 0.63 | 0.45 | 0.17 | 0.9 | 0.07 | 0.34 | 0.37 | 2.64 | 0.42 | 0.17 | 0.67 | 2.48 | 0.18 | 1.27 | 4.46 | 1.06 | 2.12 | 2.05 | 0.07 | 0.97
| Analytical results for Zr in OREAS 912 (Certified Value 72 ppm) | [23 empty] | Certified
Zr | Round | Replicate | Lab | Lab | Lab | Lab | Lab | Lab | Lab | Lab | Lab | Lab | Lab | Lab | Lab | Lab | Lab | Lab | Lab | Lab | Lab | Lab | Lab |  | 1
| No | No | 01 | 02 | 04 | 05 | 06 | 07 | 09 | 10 | 11 | 12 | 13 | 14 | 15 | 16 | 17 | 18 | 19 | 20 | 21 | 22 | 24 |  | ppm
|  |  | 4A*MS | 4A*MS | 4A*OES | 4A*OES/MS | 4A*MS | 4A*MS | 4A*OES/MS | 4A*OES/MS | 4A*OES/MS | 4A*OES/MS | 4A*OES/MS | 4A*MS | 4A*OES/MS | 4A*MS | 4A*MS | 4A*MS | 4A*OES | 4A*OES/MS | 4A*OES/MS | 4A*OES/MS | 4A*MS |  | 0
1
| 1 | 1 | 75.7 | 69 | 71.3 | 69 | 83.9 | 71.5 | 78.5 | 71.5 | 69.4 | 70.4 | 69.7 | 73 | 69 | 72.4 | 72.00349 | 71.72024 | 64.06184 | 67.6 | 69 | 59.8 | 74.3 |  | 1
| 1 | 2 | 76.4 | 71 | 71.22 | 70 | 82.6 | 71.2 | 74.3 | 74.2 | 67.9 | 73.7 | 73.3 | 72 | 68.8 | 70.6 | 69.72433 | 73.29182 | 63.87371 | 67 | 69.3 | 62.1 | 74.7 |  | #N/A
| 1 | 3 | 76.6 | 72 | 71.32 | 70 | 78.3 | 71.7 | 76.2 | 76.1 | 69.8 | 71.5 | 71.3 | 74 | 69.8 | 73.4 | 70.46622 | 73.06594 | 65.52993 | 69.7 | 68.7 | 58.7 | 74.1 |  | 16
| 1 | 4 | 74.8 | 69 | 71.17 | 56 | 78.2 | 74.2 | 72.8 | 75.2 | 73.8 | 72.7 | 69.4 | 73 | 69.3 | 73.9 | 70.72883 | 81.81678 | 65.02525 | 67.8 | 70 | 60.8 | 74.7 |  | 71.79015
| 1 | 5 | 76.5 | 71 | 71.19 | 70 | 84.9 | 71.9 | 73 | 75.9 | 68.9 | 73.6 | 73.5 | 74 | 69.3 | 72.1 | 70.71769 | 83.72447 | 64.82822 | 67.3 | 68.5 | 61 | 76.1 |  | 127
| 1 | 6 | 76.4 | 70 | 71.1 | 70 | 72.9 | 70.7 | 74.3 | 76.2 | 64.6 | 69.4 | 73.3 | 73 | 67.9 | 66.4 | 70.42594 | 72.34526 | 63.96758 | 66.7 | 67.9 | 60.6 | 74.1
| Mean |  | 76.06667 | 70.33333 | 71.21667 | 67.5 | 80.13333 | 71.86667 | 74.85 | 74.85 | 69.06667 | 71.88333 | 71.75 | 73.16667 | 69.01667 | 71.46667 | 70.67775 | 75.99408 | 64.54776 | 67.68333 | 68.9 | 60.5 | 74.66667
| Median |  | 76.4 | 70.5 | 71.205 | 70 | 80.45 | 71.6 | 74.3 | 75.55 | 69.15 | 72.1 | 72.3 | 73 | 69.15 | 72.25 | 70.59196 | 73.17888 | 64.44503 | 67.45 | 68.85 | 60.7 | 74.5
| Std Dev. |  | 0.697615 | 1.21106 | 0.08262364 | 5.648008 | 4.525778 | 1.217648 | 2.162175 | 1.803053 | 2.979709 | 1.756607 | 1.886531 | 0.7527727 | 0.6431692 | 2.733252 | 0.7455151 | 5.312599 | 0.677994 | 1.064738 | 0.7183314 | 1.152389 | 0.7527727
| Rel.Std.Dev. |  | 0.9171% | 1.722% | 0.116% | 8.367% | 5.648% | 1.694% | 2.889% | 2.409% | 4.314% | 2.444% | 2.629% | 1.029% | 0.9319% | 3.825% | 1.055% | 6.991% | 1.05% | 1.573% | 1.043% | 1.905% | 1.008%
| PDM3 |  | 5.957% | -2.029% | -0.7988% | -5.976% | 11.62% | 0.1066% | 4.262% | 4.262% | -3.794% | 0.1298% | -0.05592% | 1.917% | -3.863% | -0.4506% | -1.55% | 5.856% | -10.09% | -5.721% | -4.026% | -15.73% | 4.007%
| Z-Score (Absolute) |  | 1.21 | 0.3 | 0.07 | 1.04 | 2.28 | 0.11 | 0.89 | 0.89 | 0.63 | 0.11 | 0.07 | 0.45 | 0.64 | 0 | 0.21 | 1.19 | 1.82 | 0.99 | 0.67 | 2.88 | 0.84
Note on C17: Z-Scores have been calculated inclusive of individual outliers. In general, laboratory batches are rejected if Z-Score > 2.5.
Note on C35: Z-Scores have been calculated inclusive of individual outliers. In general, laboratory batches are rejected if Z-Score > 2.5.
Note on C53: Z-Scores have been calculated inclusive of individual outliers. In general, laboratory batches are rejected if Z-Score > 2.5.
Note on C72: Z-Scores have been calculated inclusive of individual outliers. In general, laboratory batches are rejected if Z-Score > 2.5.
Note on C90: Z-Scores have been calculated inclusive of individual outliers. In general, laboratory batches are rejected if Z-Score > 2.5.
Note on C109: Z-Scores have been calculated inclusive of individual outliers. In general, laboratory batches are rejected if Z-Score > 2.5.
Note on C127: Z-Scores have been calculated inclusive of individual outliers. In general, laboratory batches are rejected if Z-Score > 2.5.
Note on C146: Z-Scores have been calculated inclusive of individual outliers. In general, laboratory batches are rejected if Z-Score > 2.5.
Note on C164: Z-Scores have been calculated inclusive of individual outliers. In general, laboratory batches are rejected if Z-Score > 2.5.
Note on C182: Z-Scores have been calculated inclusive of individual outliers. In general, laboratory batches are rejected if Z-Score > 2.5.
Note on C201: Z-Scores have been calculated inclusive of individual outliers. In general, laboratory batches are rejected if Z-Score > 2.5.
Note on C219: Z-Scores have been calculated inclusive of individual outliers. In general, laboratory batches are rejected if Z-Score > 2.5.
Note on C237: Z-Scores have been calculated inclusive of individual outliers. In general, laboratory batches are rejected if Z-Score > 2.5.
Note on C255: Z-Scores have been calculated inclusive of individual outliers. In general, laboratory batches are rejected if Z-Score > 2.5.
Note on C273: Z-Scores have been calculated inclusive of individual outliers. In general, laboratory batches are rejected if Z-Score > 2.5.
Note on C292: Z-Scores have been calculated inclusive of individual outliers. In general, laboratory batches are rejected if Z-Score > 2.5.
Note on C311: Z-Scores have been calculated inclusive of individual outliers. In general, laboratory batches are rejected if Z-Score > 2.5.
Note on C330: Z-Scores have been calculated inclusive of individual outliers. In general, laboratory batches are rejected if Z-Score > 2.5.
Note on C348: Z-Scores have been calculated inclusive of individual outliers. In general, laboratory batches are rejected if Z-Score > 2.5.
Note on C366: Z-Scores have been calculated inclusive of individual outliers. In general, laboratory batches are rejected if Z-Score > 2.5.
Note on C385: Z-Scores have been calculated inclusive of individual outliers. In general, laboratory batches are rejected if Z-Score > 2.5.
Note on C403: Z-Scores have been calculated inclusive of individual outliers. In general, laboratory batches are rejected if Z-Score > 2.5.
Note on C421: Z-Scores have been calculated inclusive of individual outliers. In general, laboratory batches are rejected if Z-Score > 2.5.
Note on C440: Z-Scores have been calculated inclusive of individual outliers. In general, laboratory batches are rejected if Z-Score > 2.5.
Note on C458: Z-Scores have been calculated inclusive of individual outliers. In general, laboratory batches are rejected if Z-Score > 2.5.
Note on C476: Z-Scores have been calculated inclusive of individual outliers. In general, laboratory batches are rejected if Z-Score > 2.5.
Note on C494: Z-Scores have been calculated inclusive of individual outliers. In general, laboratory batches are rejected if Z-Score > 2.5.
Note on C513: Z-Scores have been calculated inclusive of individual outliers. In general, laboratory batches are rejected if Z-Score > 2.5.
Note on C531: Z-Scores have been calculated inclusive of individual outliers. In general, laboratory batches are rejected if Z-Score > 2.5.
Note on C550: Z-Scores have been calculated inclusive of individual outliers. In general, laboratory batches are rejected if Z-Score > 2.5.
Note on C569: Z-Scores have been calculated inclusive of individual outliers. In general, laboratory batches are rejected if Z-Score > 2.5.
Note on C588: Z-Scores have been calculated inclusive of individual outliers. In general, laboratory batches are rejected if Z-Score > 2.5.
Note on C606: Z-Scores have been calculated inclusive of individual outliers. In general, laboratory batches are rejected if Z-Score > 2.5.
Note on C624: Z-Scores have been calculated inclusive of individual outliers. In general, laboratory batches are rejected if Z-Score > 2.5.
Note on C642: Z-Scores have been calculated inclusive of individual outliers. In general, laboratory batches are rejected if Z-Score > 2.5.
Note on C660: Z-Scores have been calculated inclusive of individual outliers. In general, laboratory batches are rejected if Z-Score > 2.5.
Note on C679: Z-Scores have been calculated inclusive of individual outliers. In general, laboratory batches are rejected if Z-Score > 2.5.
Note on C697: Z-Scores have been calculated inclusive of individual outliers. In general, laboratory batches are rejected if Z-Score > 2.5.
Note on C715: Z-Scores have been calculated inclusive of individual outliers. In general, laboratory batches are rejected if Z-Score > 2.5.
Note on C733: Z-Scores have been calculated inclusive of individual outliers. In general, laboratory batches are rejected if Z-Score > 2.5.
Note on C751: Z-Scores have been calculated inclusive of individual outliers. In general, laboratory batches are rejected if Z-Score > 2.5.
Note on C769: Z-Scores have been calculated inclusive of individual outliers. In general, laboratory batches are rejected if Z-Score > 2.5.
Note on C788: Z-Scores have been calculated inclusive of individual outliers. In general, laboratory batches are rejected if Z-Score > 2.5.
Note on C807: Z-Scores have been calculated inclusive of individual outliers. In general, laboratory batches are rejected if Z-Score > 2.5.
Note on C825: Z-Scores have been calculated inclusive of individual outliers. In general, laboratory batches are rejected if Z-Score > 2.5.
Note on C843: Z-Scores have been calculated inclusive of individual outliers. In general, laboratory batches are rejected if Z-Score > 2.5.
Note on C862: Z-Scores have been calculated inclusive of individual outliers. In general, laboratory batches are rejected if Z-Score > 2.5.
Note on C880: Z-Scores have been calculated inclusive of individual outliers. In general, laboratory batches are rejected if Z-Score > 2.5.
Note on C899: Z-Scores have been calculated inclusive of individual outliers. In general, laboratory batches are rejected if Z-Score > 2.5.
Note on C918: Z-Scores have been calculated inclusive of individual outliers. In general, laboratory batches are rejected if Z-Score > 2.5.
Note on C936: Z-Scores have been calculated inclusive of individual outliers. In general, laboratory batches are rejected if Z-Score > 2.5.
Note on C954: Z-Scores have been calculated inclusive of individual outliers. In general, laboratory batches are rejected if Z-Score > 2.5.
Note on C973: Z-Scores have been calculated inclusive of individual outliers. In general, laboratory batches are rejected if Z-Score > 2.5.
Note on C991: Z-Scores have been calculated inclusive of individual outliers. In general, laboratory batches are rejected if Z-Score > 2.5.
Note on C1010: Z-Scores have been calculated inclusive of individual outliers. In general, laboratory batches are rejected if Z-Score > 2.5.
Note on C1028: Z-Scores have been calculated inclusive of individual outliers. In general, laboratory batches are rejected if Z-Score > 2.5.
Note on C1046: Z-Scores have been calculated inclusive of individual outliers. In general, laboratory batches are rejected if Z-Score > 2.5.
Note on C1065: Z-Scores have been calculated inclusive of individual outliers. In general, laboratory batches are rejected if Z-Score > 2.5.
Note on C1083: Z-Scores have been calculated inclusive of individual outliers. In general, laboratory batches are rejected if Z-Score > 2.5.
Note on C1101: Z-Scores have been calculated inclusive of individual outliers. In general, laboratory batches are rejected if Z-Score > 2.5.
Note on C1119: Z-Scores have been calculated inclusive of individual outliers. In general, laboratory batches are rejected if Z-Score > 2.5.

## Aqua Regia
| Analytical results for Ag in OREAS 912 (Certified Value 9.86 ppm) | [23 empty] | Certified
Ag | Round | Replicate | Lab | Lab | Lab | Lab | Lab | Lab | Lab | Lab | Lab | Lab | Lab | Lab | Lab | Lab | Lab | Lab | Lab | Lab | Lab | Lab | Lab | Lab | 1
| No | No | 01 | 02 | 03 | 04 | 05 | 06 | 07 | 09 | 10 | 11 | 12 | 13 | 14 | 15 | 16 | 17 | 18 | 19 | 20 | 21 | 22 | 25 | ppm
|  |  | AR*OES/MS | AR*OES/MS | AR*MS | AR*OES | AR*OES/MS | AR*MS | AR*OES | AR*MS | AR*MS | AR*MS | AR*MS | AR*MS | AR*MS | AR*OES/MS | AR*MS | AR*MS | AR*AAS | AR*OES/MS | AR*OES/MS | AR*MS | AR*OES/MS | AR*OES | 2
|  |  | 01g | 0.5g | 0.2g | 0.25g | 0.5g | 0.5g | 01g | 0.5g | 0.5g | 0.5g | 0.5g | 0.5g | 25g | 0.5g | 30g | 0.2g | 30g | 01g | 0.25g | 0.25g | 0.25g | 0.2g | 3
| 1 | 1 | 9.46 | 9.77 | 9.303782 | 10 | 9.06 | 9.9 | 9.3 | 10.25 | 10.75 | 10 | 9.35 | 9.97 | 10.27 | 9.8 | 10.094 | 9.522731 | 10.89308 | 9.690884 | 9.516 | 9.84 | 10.1 | 10.271 | 1
| 1 | 2 | 9.43 | 9.78 | 9.371821 | 9.9 | 9.12 | 9.74 | 9 | 10.05 | 10.8 | 10.2 | 10.2 | 9.61 | 10.2 | 9.8 | 10.003 | 9.614193 | 10.97164 | 9.650953 | 10.42 | 9.78 | 9.8 | 10.565 | 3
| 1 | 3 | 9.32 | 9.78 | 9.419161 | 10 | 8.71 | 9.95 | 9.4 | 9.98 | 10.8 | 10 | 9.13 | 9.93 | 9.96 | 9.8 | 10.068 | 9.529349 | 10.98104 | 9.715529 | 10.29 | 9.77 | 9.9 | 10.623 | 16
| 1 | 4 | 9.46 | 9.76 | 8.939477 | 10.1 | 10.5 | 9.84 | 9.7 | 10.3 | 10.95 | 10.25 | 9.68 | 10.15 | 9.95 | 9.8 | 9.924 | 9.639363 | 10.98234 | 9.678965 | 10.18 | 10.14 | 9.8 | 10.249 | 9.858138
| 1 | 5 | 9.4 | 9.73 | 8.912466 | 10 | 8.88 | 9.96 | 9.2 | 10.15 | 10.85 | 9.83 | 9.31 | 10.3 | 9.76 | 9.7 | 10.118 | 9.605669 | 10.87207 | 9.675561 | 10.0852 | 9.85 | 10.1 | 10.63 | 129
| 1 | 6 | 9.46 | 9.74 | 8.862621 | 10 | 9.26 | 9.93 | 9.1 | 10.15 | 10.8 | 10.05 | 8.9 | 10.1 | 10.2 | 9.7 | 10.115 | 9.494961 | 10.79439 | 9.730584 | 10.02 | 9.87 | 10.2 | 9.919
| Mean |  | 9.421667 | 9.76 | 9.134888 | 10 | 9.255 | 9.886667 | 9.283333 | 10.14667 | 10.825 | 10.055 | 9.428333 | 10.01 | 10.05667 | 9.766667 | 10.05367 | 9.567711 | 10.91576 | 9.690413 | 10.0852 | 9.875 | 9.983333 | 10.37617
| Median |  | 9.445 | 9.765 | 9.121629 | 10 | 9.09 | 9.915 | 9.25 | 10.15 | 10.8 | 10.025 | 9.33 | 10.035 | 10.08 | 9.8 | 10.081 | 9.567509 | 10.93236 | 9.684924 | 10.1326 | 9.845 | 10 | 10.418
| Std Dev. |  | 0.05528713 | 0.02097618 | 0.255836 | 0.06324555 | 0.6393669 | 0.08382521 | 0.2483277 | 0.1194432 | 0.06892024 | 0.1521512 | 0.4576207 | 0.2365587 | 0.1976529 | 0.05163978 | 0.0763064 | 0.05919947 | 0.07611845 | 0.02882158 | 0.313452 | 0.1357571 | 0.1722401 | 0.2818683
| Rel.Std.Dev. |  | 0.5868% | 0.2149% | 2.801% | 0.6325% | 6.908% | 0.8479% | 2.675% | 1.177% | 0.6367% | 1.513% | 4.854% | 2.363% | 1.965% | 0.5287% | 0.759% | 0.6187% | 0.6973% | 0.2974% | 3.108% | 1.375% | 1.725% | 2.716%
| PDM3 |  | -4.428% | -0.9955% | -7.337% | 1.439% | -6.118% | 0.2894% | -5.831% | 2.927% | 9.808% | 1.997% | -4.36% | 1.54% | 2.014% | -0.9279% | 1.983% | -2.946% | 10.73% | -1.701% | 2.303% | 0.171% | 1.27% | 5.255%
| Z-Score (Absolute) |  | 1.79 | 0.61 | 2.79 | 0.23 | 2.37 | 0.17 | 2.27 | 0.74 | 3.1 | 0.42 | 1.77 | 0.26 | 0.42 | 0.59 | 0.41 | 1.28 | 3.42 | 0.85 | 0.52 | 0.21 | 0.17 | 1.54
| Analytical results for Al in OREAS 912 (Certified Value 0.869 wt.%) | [23 empty] | Certified
Al | Round | Replicate | Lab | Lab | Lab | Lab | Lab | Lab | Lab | Lab | Lab | Lab | Lab | Lab | Lab | Lab | Lab | Lab | Lab | Lab | Lab |  |  |  | 1
| No | No | 01 | 02 | 03 | 04 | 05 | 06 | 07 | 09 | 10 | 11 | 12 | 13 | 14 | 16 | 17 | 19 | 20 | 21 | 22 |  |  |  | wt.%
|  |  | AR*OES/MS | AR*OES/MS | AR*OES | AR*OES | AR*OES/MS | AR*MS | AR*OES | AR*MS | AR*MS | AR*MS | AR*MS | AR*MS | AR*MS | AR*MS | AR*MS | AR*OES/MS | AR*OES/MS | AR*OES | AR*OES/MS |  |  |  | 3
|  |  | 01g | 0.5g | 0.2g | 0.25g | 0.5g | 0.5g | 01g | 0.5g | 0.5g | 0.5g | 0.5g | 0.5g | 25g | 30g | 0.2g | 01g | 0.25g | 0.25g | 0.25g |  |  |  | 3
| 1 | 1 | 1.05 | 0.86 | 1.11971057 | 1.0807616 | 0.7 | 0.99 | 1.2328 | 0.86 | 0.85 | 0.82 | 0.83 | 0.86 | 0.8796 | 0.87 | 0.9079784 | 1.060111 | 1.04 | 0.902 | 0.88 |  |  |  | 1
| 1 | 2 | 1.06 | 0.87 | 1.13598045 | 1.084744 | 0.77 | 0.86 | 1.2212 | 0.85 | 0.82 | 0.83 | 0.84 | 0.86 | 0.8694 | 0.9 | 0.895362 | 1.006521 | 0.7 | 0.849 | 0.87 |  |  |  | #N/A
| 1 | 3 | 1.08 | 0.9 | 1.13539715 | 1.0804912 | 0.7 | 1.01 | 1.2168 | 0.86 | 0.83 | 0.85 | 0.8 | 0.85 | 0.9011 | 0.88 | 0.8698143 | 1.036263 | 0.68 | 0.847 | 0.87 |  |  |  | 16
| 1 | 4 | 1.03 | 0.89 | 1.08750689 | 1.0834544 | 0.7 | 0.94 | 1.2506 | 0.86 | 0.85 | 0.81 | 0.83 | 0.88 | 0.8521 | 0.9 | 0.8873673 | 1.009592 | 0.82 | 0.888 | 0.87 |  |  |  | 0.8690286
| 1 | 5 | 1.04 | 0.87 | 1.09751138 | 1.0941344 | 0.7 | 1 | 1.2156 | 0.87 | 0.86 | 0.85 | 0.81 | 0.87 | 0.8481 | 0.89 | 0.8788522 | 1.043907 | 1.05 | 0.842 | 0.86 |  |  |  | 130
| 1 | 6 | 1.05 | 0.9 | 1.09072152 | 1.0746416 | 0.79 | 0.89 | 1.2098 | 0.85 | 0.83 | 0.83 | 0.84 | 0.88 | 0.8656 | 0.9 | 0.8993774 | 1.051531 | 0.82 | 0.838 | 0.89
| Mean |  | 1.051667 | 0.8816667 | 1.111138 | 1.083038 | 0.7266667 | 0.9483333 | 1.224467 | 0.8583333 | 0.84 | 0.8316667 | 0.825 | 0.8666667 | 0.8693167 | 0.89 | 0.8897919 | 1.034654 | 0.8516667 | 0.861 | 0.8733333
| Median |  | 1.05 | 0.88 | 1.108610975 | 1.082108 | 0.7 | 0.965 | 1.219 | 0.86 | 0.84 | 0.83 | 0.83 | 0.865 | 0.8675 | 0.895 | 0.8913646 | 1.040085 | 0.82 | 0.848 | 0.87
| Std Dev. |  | 0.01722401 | 0.01722401 | 0.02209113 | 0.006455721 | 0.04179314 | 0.06242329 | 0.01493702 | 0.007527727 | 0.01549193 | 0.01602082 | 0.01643168 | 0.0121106 | 0.01937167 | 0.01264911 | 0.01398794 | 0.02209394 | 0.1608001 | 0.02698148 | 0.01032796
| Rel.Std.Dev. |  | 1.638% | 1.954% | 1.988% | 0.5961% | 5.751% | 6.582% | 1.22% | 0.877% | 1.844% | 1.926% | 1.992% | 1.397% | 2.228% | 1.421% | 1.572% | 2.135% | 18.88% | 3.134% | 1.183%
| PDM3 |  | 21.02% | 1.454% | 27.86% | 24.63% | -16.38% | 9.126% | 40.9% | -1.231% | -3.34% | -4.299% | -5.066% | -0.2718% | 0.03314% | 2.413% | 2.389% | 19.06% | -1.998% | -0.9239% | 0.4953%
| Z-Score (Absolute) |  | 3.61 | 0.17 | 4.81 | 4.24 | 2.97 | 1.52 | 7.1 | 0.3 | 0.67 | 0.84 | 0.98 | 0.13 | 0.08 | 0.34 | 0.33 | 3.26 | 0.44 | 0.25 | 0
| Analytical results for As in OREAS 912 (Certified Value 893 ppm) | [23 empty] | Certified
As | Round | Replicate | Lab | Lab | Lab | Lab | Lab | Lab | Lab | Lab | Lab | Lab | Lab | Lab | Lab | Lab | Lab | Lab | Lab | Lab | Lab | Lab | Lab |  | 1
| No | No | 01 | 02 | 03 | 04 | 05 | 06 | 07 | 09 | 10 | 11 | 12 | 13 | 14 | 15 | 16 | 17 | 19 | 20 | 21 | 22 | 25 |  | ppm
|  |  | AR*OES/MS | AR*OES/MS | AR*OES | AR*OES | AR*OES/MS | AR*MS | AR*OES | AR*MS | AR*MS | AR*MS | AR*MS | AR*MS | AR*MS | AR*OES/MS | AR*MS | AR*MS | AR*OES/MS | AR*OES/MS | AR*MS | AR*OES/MS | AR*OES |  | 0
|  |  | 01g | 0.5g | 0.2g | 0.25g | 0.5g | 0.5g | 01g | 0.5g | 0.5g | 0.5g | 0.5g | 0.5g | 25g | 0.5g | 0.5g | 0.2g | 01g | 0.25g | 0.25g | 0.25g | 0.2g |  | 0
| 1 | 1 | 904 | 804 | 881.2054 | 1061.4 | 543 | 930.7 | 807 | 943 | 974 | 918 | 888 | 948 | 926 | 723.5 | 874.6 | 886.3443 | 875.3602 | 173 | 849 | 887.3 | 864 |  | 1
| 1 | 2 | 922 | 825 | 893.32 | 1065.9 | 572 | 918 | 784 | 914 | 984 | 921 | 895 | 959 | 931 | 727.9 | 891.6 | 899.1038 | 896.0932 | 907 | 813 | 860.8 | 844 |  | #N/A
| 1 | 3 | 910 | 836 | 881.4587 | 1064.3 | 530 | 939.4 | 809 | 935 | 975 | 922 | 871 | 932 | 903 | 729.6 | 878.3 | 892.0758 | 879.3718 | 879 | 848 | 830.1 | 867 |  | 16
| 1 | 4 | 921 | 831 | 886.608 | 1067.4 | 568 | 898.7 | 822 | 939 | 978 | 918 | 898 | 967 | 902 | 730 | 825.5 | 889.3697 | 897.4141 | 882 | 886 | 821.6 | 1077 |  | 892.8988
| 1 | 5 | 923 | 833 | 902.2874 | 1066.7 | 543 | 938.8 | 803 | 928 | 988 | 917 | 881 | 948 | 890 | 731 | 893.1 | 893.7139 | 909.3158 | 151 | 860 | 867 | 869 |  | 131
| 1 | 6 | 895 | 836 | 899.4871 | 1065.9 | 560 | 927.4 | 795 | 928 | 977 | 914 | 881 | 957 | 923 | 730.3 | 874.8 | 895.7707 | 870.9001 | 863 | 865 | 893.2 | 853
| Mean |  | 912.5 | 827.5 | 890.7278 | 1065.267 | 552.6667 | 925.5 | 803.3333 | 931.1667 | 979.3333 | 918.3333 | 885.6667 | 951.8333 | 912.5 | 728.7167 | 872.9833 | 892.7297 | 888.0759 | 642.5 | 853.5 | 860 | 895.6667
| Median |  | 915.5 | 832 | 889.964 | 1065.9 | 551.5 | 929.05 | 805 | 931.5 | 977.5 | 918 | 884.5 | 952.5 | 913 | 729.8 | 876.55 | 892.8949 | 887.7325 | 871 | 854.5 | 863.9 | 865.5
| Std Dev. |  | 11.46734 | 12.21065 | 9.062387 | 2.158394 | 16.51262 | 15.33128 | 12.94089 | 10.30372 | 5.501515 | 2.875181 | 10.03328 | 12.08994 | 16.37987 | 2.757837 | 24.6581 | 4.54611 | 15.06701 | 372.5253 | 24.1723 | 29.2087 | 89.33905
| Rel.Std.Dev. |  | 1.257% | 1.476% | 1.017% | 0.2026% | 2.988% | 1.657% | 1.611% | 1.107% | 0.5618% | 0.3131% | 1.133% | 1.27% | 1.795% | 0.3785% | 2.825% | 0.5092% | 1.697% | 57.98% | 2.832% | 3.396% | 9.975%
| PDM3 |  | 2.195% | -7.324% | -0.2431% | 19.3% | -38.1% | 3.651% | -10.03% | 4.286% | 9.68% | 2.849% | -0.81% | 6.6% | 2.195% | -18.39% | -2.23% | -0.01894% | -0.5401% | -28.04% | -4.412% | -3.684% | 0.31%
| Z-Score (Absolute) |  | 0.42 | 1.23 | 0 | 3.38 | 6.56 | 0.67 | 1.69 | 0.78 | 1.72 | 0.54 | 0.1 | 1.18 | 0.42 | 3.14 | 0.34 | 0.04 | 0.05 | 4.81 | 0.72 | 0.6 | 0.1
| Analytical results for B in OREAS 912 (Certified Value < 10 ppm) | [23 empty] | Certified
B | Round | Replicate | Lab | Lab | Lab | Lab | Lab | Lab | Lab | Lab | Lab | Lab | Lab | Lab | [10 empty] | 1
| No | No | 02 | 05 | 06 | 09 | 10 | 11 | 12 | 13 | 14 | 16 | 19 | 20 | [10 empty] | ppm
|  |  | AR*MS | AR*OES/MS | AR*MS | AR*MS | AR*MS | AR*MS | AR*MS | AR*MS | AR*MS | AR*MS | AR*OES/MS | AR*OES/MS | [10 empty] | 1
|  |  | 0.5g | 0.5g | 0.5g | 0.5g | 0.5g | 0.5g | 0.5g | 0.5g | 25g | 30g | 01g | 0.25g | [10 empty] | 1
| 1 | 1 | < 10 | < 1 | < 20 | < 10 | < 10 | < 10 | < 10 | < 10 | < 10 | < 1 | < 10 | 5.205 | [10 empty] | 1
| 1 | 2 | < 10 | < 1 | < 20 | < 10 | < 10 | < 10 | < 10 | < 10 | < 10 | < 1 | < 10 | 5.91 | [10 empty] | 4
| 1 | 3 | < 10 | < 1 | < 20 | < 10 | < 10 | < 10 | < 10 | < 10 | < 10 | < 1 | < 10 | 5.68 | [10 empty] | 16
| 1 | 4 | < 10 | 3 | < 20 | < 10 | < 10 | < 10 | < 10 | < 10 | < 10 | < 1 | < 10 | 4.35 | [10 empty] | < 10
| 1 | 5 | < 10 | 4 | < 20 | < 10 | < 10 | < 10 | < 10 | < 10 | < 10 | < 1 | < 10 | 5.795 | [10 empty] | 132
| 1 | 6 | < 10 | 4 | < 20 | < 10 | < 10 | < 10 | < 10 | < 10 | < 10 | < 1 | < 10 | 4.29
| Mean |  |  | 3.666667 | [9 empty] | 5.205
| Median |  |  | 4 | [9 empty] | 5.4425
| Std Dev. |  |  | 0.5773503 | [9 empty] | 0.7264985
| Rel.Std.Dev. |  |  | 15.75% | [9 empty] | 13.96%
PDM3
| Z-Score (Absolute) |  | NA | NA | NA | NA | NA | NA | NA | NA | NA | NA | NA | NA
| Analytical results for Ba in OREAS 912 (Indicative Value 21.1 ppm) | [23 empty] | Indicative
Ba | Round | Replicate | Lab | Lab | Lab | Lab | Lab | Lab | Lab | Lab | Lab | Lab | Lab | Lab | Lab | Lab | Lab | Lab | Lab | Lab | Lab |  |  |  | 1
| No | No | 01 | 02 | 03 | 05 | 06 | 07 | 09 | 10 | 11 | 12 | 13 | 14 | 16 | 17 | 19 | 20 | 21 | 22 | 25 |  |  |  | ppm
|  |  | AR*OES/MS | AR*OES/MS | AR*OES | AR*OES/MS | AR*MS | AR*OES | AR*MS | AR*MS | AR*MS | AR*MS | AR*MS | AR*MS | AR*MS | AR*MS | AR*OES/MS | AR*OES/MS | AR*OES | AR*OES/MS | AR*OES |  |  |  | 1
|  |  | 01g | 0.5g | 0.2g | 0.5g | 0.5g | 01g | 0.5g | 0.5g | 0.5g | 0.5g | 0.5g | 25g | 0.5g | 0.2g | 01g | 0.25g | 0.25g | 0.25g | 0.2g |  |  |  | 1
| 1 | 1 | 53 | < 10 | 56.5108 | 2.4 | 14.8 | 62 | 10 | 10 | 20 | 10 | 20 | 2 | 12 | 39.05509 | 16.01172 | 48 | 23 | 6 | 61 |  |  |  | 1
| 1 | 2 | 53 | < 10 | 52.7308 | 2.7 | 13.9 | 61 | 10 | 10 | 30 | 10 | 20 | 2 | 10 | 40.93084 | 23.23003 | 18 | 25 | 6 | 60 |  |  |  | 6
| 1 | 3 | 54 | < 10 | 55.7801 | 2.2 | 15 | 61 | 10 | 10 | 30 | 10 | 20 | 2 | 18 | 39.85588 | 17.67555 | 19 | 25 | 7 | 60 |  |  |  | 16
| 1 | 4 | 54 | < 10 | 54.1482 | 3 | 14 | 63 | 10 | 10 | 30 | 10 | 20 | 2 | 18 | 39.85203 | 17.78757 | 19 | 26 | 8 | 66 |  |  |  | 21.05521
| 1 | 5 | 55 | < 10 | 53.0063 | 3.8 | 15.8 | 61 | 10 | 10 | 20 | 10 | 20 | 2 | 12 | 38.57357 | 19.84882 | 48 | 25 | 6 | 62 |  |  |  | 14
| 1 | 6 | 54 | < 10 | 56.2672 | 5.9 | 13.9 | 61 | 10 | 10 | 20 | 10 | 20 | 3 | 13 | 38.79394 | 21.92194 | 23 | 27 | 7 | 60
| Mean |  | 53.83333 |  | 54.74057 | 3.333333 | 14.56667 | 61.5 | 10 | 10 | 25 | 10 | 20 | 2.166667 | 13.83333 | 39.51023 | 19.41261 | 29.16667 | 25.16667 | 6.666667 | 61.5
| Median |  | 54 |  | 54.96415 | 2.85 | 14.4 | 61 | 10 | 10 | 25 | 10 | 20 | 2 | 12.5 | 39.45356 | 18.8182 | 21 | 25 | 6.5 | 60.5
| Std Dev. |  | 0.7527727 |  | 1.669893 | 1.376469 | 0.7711463 | 0.83666 | 0 | 0 | 5.477226 | 0 | 0 | 0.4082483 | 3.371449 | 0.8777239 | 2.767089 | 14.689 | 1.32916 | 0.8164966 | 2.345208
| Rel.Std.Dev. |  | 1.398% |  | 3.051% | 41.29% | 5.294% | 1.36% | 0% | 0% | 21.91% | 0% | 0% | 18.84% | 24.37% | 2.222% | 14.25% | 50.36% | 5.281% | 12.25% | 3.813%
| PDM3 |  | 155.7% |  | 160% | -84.17% | -30.82% | 192.1% | -52.51% | -52.51% | 18.74% | -52.51% | -5.012% | -89.71% | -34.3% | 87.65% | -7.801% | 38.52% | 19.53% | -68.34% | 192.1%
| Z-Score (Absolute) |  | 2.38 | 1 | 2.44 | 1.11 | 0.34 | 2.91 | 0.65 | 0.65 | 0.39 | 0.65 | 0.04 | 1.19 | 0.39 | 1.39 | 0 | 0.67 | 0.4 | 0.88 | 2.91
| Analytical results for Be in OREAS 912 (Certified Value 0.11 ppm) | [23 empty] | Certified
Be | Round | Replicate | Lab | Lab | Lab | Lab | Lab | Lab | Lab | Lab | Lab | Lab | Lab | Lab | Lab | Lab | Lab | [7 empty] | 1
| No | No | 01 | 02 | 05 | 09 | 10 | 11 | 12 | 13 | 14 | 17 | 19 | 20 | 21 | 22 | 25 | [7 empty] | ppm
|  |  | AR*OES/MS | AR*MS | AR*OES/MS | AR*MS | AR*MS | AR*MS | AR*MS | AR*MS | AR*MS | AR*MS | AR*OES/MS | AR*OES/MS | AR*MS | AR*OES/MS | AR*OES | [7 empty] | 2
|  |  | 01g | 0.5g | 0.5g | 0.5g | 0.5g | 0.5g | 0.5g | 0.5g | 25g | 0.2g | 01g | 0.25g | 0.25g | 0.25g | 0.2g | [7 empty] | 3
| 1 | 1 | < 0.5 | 0.1 | < 0.1 | 0.11 | 0.11 | 0.1 | 0.1 | 0.1 | 0.11 | < 0.5 | < 0.5 | 0.1 | 0.13 | < 1 | 0.117 | [7 empty] | 1
| 1 | 2 | < 0.5 | 0.1 | 0.3 | 0.11 | 0.11 | 0.11 | 0.1 | 0.11 | 0.12 | < 0.5 | < 0.5 | 0.1 | 0.12 | < 1 | 0.098 | [7 empty] | #N/A
| 1 | 3 | < 0.5 | 0.1 | 0.3 | 0.11 | 0.11 | 0.1 | 0.1 | 0.1 | 0.08 | < 0.5 | < 0.5 | 0.1 | 0.12 | < 1 | 0.122 | [7 empty] | 16
| 1 | 4 | < 0.5 | 0.1 | 0.1 | 0.11 | 0.11 | 0.11 | 0.1 | 0.11 | 0.07 | < 0.5 | < 0.5 | 0.1 | 0.14 | < 1 | 0.134 | [7 empty] | 0.1082593
| 1 | 5 | < 0.5 | 0.1 | < 0.1 | 0.11 | 0.11 | 0.1 | 0.1 | 0.1 | 0.1 | < 0.5 | < 0.5 | 0.1 | 0.12 | < 1 | 0.122 | [7 empty] | 133
| 1 | 6 | < 0.5 | 0.1 | 0.1 | 0.11 | 0.11 | 0.1 | 0.1 | 0.11 | 0.12 | < 0.5 | < 0.5 | 0.1 | 0.11 | < 1 | 0.107
| Mean |  |  | 0.1 | 0.2 | 0.11 | 0.11 | 0.1033333 | 0.1 | 0.105 | 0.1 |  |  | 0.1 | 0.1233333 |  | 0.1166667
| Median |  |  | 0.1 | 0.2 | 0.11 | 0.11 | 0.1 | 0.1 | 0.105 | 0.105 |  |  | 0.1 | 0.12 |  | 0.1195
| Std Dev. |  |  | 1.520235e-17 | 0.1154701 | 0 | 0 | 0.005163978 | 1.520235e-17 | 0.005477226 | 0.02097618 |  |  | 1.520235e-17 | 0.01032796 |  | 0.01264384
| Rel.Std.Dev. |  |  | 1.52e-14% | 57.74% | 0% | 0% | 4.997% | 1.52e-14% | 5.216% | 20.98% |  |  | 1.52e-14% | 8.374% |  | 10.84%
| PDM3 |  |  | -7.629% | 84.74% | 1.608% | 1.608% | -4.55% | -7.629% | -3.011% | -7.629% |  |  | -7.629% | 13.92% |  | 7.766%
| Z-Score (Absolute) |  | 6.91 | 0.67 | 1.85 | 0.17 | 0.17 | 0.51 | 0.67 | 0.42 | 0.67 | 6.91 | 6.91 | NA | 0.51 | 19.55 | 0.17
Results from laboratory 20 were removed due to their 0.1 ppm reading resolution.
| Analytical results for Bi in OREAS 912 (Certified Value 4.92 ppm) | [23 empty] | Certified
Bi | Round | Replicate | Lab | Lab | Lab | Lab | Lab | Lab | Lab | Lab | Lab | Lab | Lab | Lab | Lab | Lab | Lab | Lab | Lab | Lab | Lab | Lab | Lab |  | 1
| No | No | 01 | 02 | 03 | 04 | 05 | 06 | 07 | 09 | 10 | 11 | 12 | 13 | 14 | 15 | 16 | 17 | 19 | 20 | 21 | 22 | 25 |  | ppm
|  |  | AR*OES/MS | AR*MS | AR*MS | AR*MS | AR*OES/MS | AR*MS | AR*OES | AR*MS | AR*MS | AR*MS | AR*MS | AR*MS | AR*MS | AR*OES/MS | AR*MS | AR*MS | AR*OES/MS | AR*OES/MS | AR*MS | AR*OES/MS | AR*OES |  | 2
|  |  | 01g | 0.5g | 0.2g | 0.25g | 0.5g | 0.5g | 01g | 0.5g | 0.5g | 0.5g | 0.5g | 0.5g | 25g | 0.5g | 30g | 0.2g | 01g | 0.25g | 0.25g | 0.25g | 0.2g |  | 3
| 1 | 1 | 5 | 4.52 | 4.89 | 3.621667 | 4.68 | 4.5 | 3 | 4.95 | 5.18 | 5.25 | 4.88 | 5.09 | 5.09 | 5.05 | 4.92 | 4.960204 | 4.725986 | 4.71 | 4.77 | 4.3 | 23.493 |  | 1
| 1 | 2 | 5.1 | 4.71 | 4.63 | 3.705717 | 4.8 | 4.7 | 4 | 4.92 | 4.89 | 5.47 | 4.97 | 4.93 | 4.91 | 5.12 | 4.98 | 5.153392 | 4.703917 | 5.07 | 4.57 | 4.2 | 24.164 |  | #N/A
| 1 | 3 | 5.07 | 4.91 | 4.7 | 3.717919 | 4.71 | 4.83 | 6 | 4.98 | 5.02 | 5.22 | 4.86 | 5.06 | 4.82 | 5.15 | 4.93 | 5.056115 | 4.761918 | 4.94 | 4.82 | 4.2 | 23.095 |  | 16
| 1 | 4 | 5.06 | 4.98 | 4.62 | 3.682854 | 4.73 | 4.6 | 7 | 5.06 | 5.24 | 5.51 | 4.92 | 5.3 | 4.91 | 5.11 | 4.92 | 5.018637 | 4.801573 | 4.81 | 5.07 | 4.2 | 32.275 |  | 4.921121
| 1 | 5 | 4.96 | 4.9 | 4.69 | 3.6296 | 4.87 | 4.56 | 4 | 4.91 | 5.17 | 5.17 | 4.95 | 4.99 | 4.75 | 5.07 | 4.94 | 4.761661 | 4.741301 | 4.67 | 4.78 | 4.3 | 20.375 |  | 134
| 1 | 6 | 5.05 | 4.65 | 4.95 | 3.757784 | 4.96 | 4.3 | 4 | 4.99 | 5.14 | 5.4 | 4.76 | 5.25 | 4.89 | 5.01 | 4.92 | 4.865575 | 4.814034 | 4.9 | 4.93 | 4.3 | 22.446
| Mean |  | 5.04 | 4.778333 | 4.746667 | 3.685924 | 4.791667 | 4.581667 | 4.666667 | 4.968333 | 5.106667 | 5.336667 | 4.89 | 5.103333 | 4.895 | 5.085 | 4.935 | 4.969264 | 4.758122 | 4.85 | 4.823333 | 4.25 | 24.308
| Median |  | 5.055 | 4.805 | 4.695 | 3.694286 | 4.765 | 4.58 | 4 | 4.965 | 5.155 | 5.325 | 4.9 | 5.075 | 4.9 | 5.09 | 4.925 | 4.989421 | 4.751609 | 4.855 | 4.8 | 4.25 | 23.294
| Std Dev. |  | 0.0509902 | 0.179267 | 0.139236 | 0.05270682 | 0.1072225 | 0.1802683 | 1.505545 | 0.05492419 | 0.1286338 | 0.141939 | 0.07589466 | 0.1450057 | 0.114149 | 0.05128353 | 0.02345208 | 0.1398688 | 0.04308688 | 0.1500667 | 0.1680079 | 0.05477226 | 4.112541
| Rel.Std.Dev. |  | 1.012% | 3.752% | 2.933% | 1.43% | 2.238% | 3.935% | 32.26% | 1.105% | 2.519% | 2.66% | 1.552% | 2.841% | 2.332% | 1.009% | 0.4752% | 2.815% | 0.9055% | 3.094% | 3.483% | 1.289% | 16.92%
| PDM3 |  | 2.416% | -2.902% | -3.545% | -25.1% | -2.631% | -6.898% | -5.171% | 0.9594% | 3.77% | 8.444% | -0.6324% | 3.703% | -0.5308% | 3.33% | 0.282% | 0.9783% | -3.312% | -1.445% | -1.987% | -13.64% | 394%
| Z-Score (Absolute) |  | 0.71 | 0.55 | 0.7 | 5.81 | 0.49 | 1.5 | NA | 0.36 | 1.03 | 2.14 | 0.01 | 1.01 | 0.01 | 0.93 | 0.2 | 0.37 | 0.65 | 0.2 | 0.33 | 3.09 | 93.44
Results from laboratory 7 were removed due to their 1 ppm reading resolution.
| Analytical results for Ca in OREAS 912 (Certified Value 0.562 wt.%) | [23 empty] | Certified
Ca | Round | Replicate | Lab | Lab | Lab | Lab | Lab | Lab | Lab | Lab | Lab | Lab | Lab | Lab | Lab | Lab | Lab | Lab | Lab | Lab | Lab | Lab | Lab |  | 1
| No | No | 01 | 02 | 03 | 04 | 05 | 06 | 07 | 09 | 10 | 11 | 12 | 13 | 14 | 15 | 16 | 17 | 19 | 20 | 21 | 22 | 25 |  | wt.%
|  |  | AR*OES/MS | AR*MS | AR*OES | AR*OES | AR*OES/MS | AR*MS | AR*OES | AR*MS | AR*MS | AR*MS | AR*MS | AR*MS | AR*MS | AR*OES/MS | AR*MS | AR*MS | AR*OES/MS | AR*OES/MS | AR*OES | AR*OES/MS | AR*OES |  | 3
|  |  | 01g | 0.5g | 0.2g | 0.25g | 0.5g | 0.5g | 01g | 0.5g | 0.5g | 0.5g | 0.5g | 0.5g | 25g | 0.5g | 30g | 0.2g | 01g | 0.25g | 0.25g | 0.25g | 0.2g |  | 3
| 1 | 1 | 0.61 | 0.56 | 0.66972388 | 0.73557 | 0.6 | 0.6 | 0.69 | 0.55 | 0.54 | 0.53 | 0.51 | 0.56 | 0.41 | 0.488 | 0.55 | 0.558472 | 0.5922064 | 0.72 | 0.577 | 0.57 | 0.5023923 |  | 1
| 1 | 2 | 0.62 | 0.56 | 0.66740272 | 0.73248 | 0.59 | 0.55 | 0.67 | 0.55 | 0.55 | 0.53 | 0.51 | 0.55 | 0.44 | 0.4934 | 0.56 | 0.5701744 | 0.5897924 | 0.49 | 0.548 | 0.56 | 0.4154568 |  | #N/A
| 1 | 3 | 0.61 | 0.58 | 0.65962154 | 0.73123 | 0.59 | 0.6 | 0.69 | 0.55 | 0.55 | 0.53 | 0.49 | 0.55 | 0.42 | 0.4936 | 0.56 | 0.5529901 | 0.583169 | 0.46 | 0.55 | 0.56 | 0.5131036 |  | 16
| 1 | 4 | 0.61 | 0.56 | 0.65812825 | 0.73473 | 0.62 | 0.57 | 0.7 | 0.56 | 0.56 | 0.52 | 0.52 | 0.56 | 0.4 | 0.4898 | 0.57 | 0.5679415 | 0.5789152 | 0.54 | 0.577 | 0.56 | 0.4989475 |  | 0.5624131
| 1 | 5 | 0.61 | 0.56 | 0.66182934 | 0.73431 | 0.68 | 0.6 | 0.68 | 0.55 | 0.56 | 0.53 | 0.5 | 0.55 | 0.41 | 0.4935 | 0.56 | 0.5539664 | 0.5985774 | 0.72 | 0.551 | 0.56 | 0.4527628 |  | 135
| 1 | 6 | 0.62 | 0.58 | 0.66858857 | 0.7355 | 0.67 | 0.56 | 0.67 | 0.54 | 0.55 | 0.53 | 0.5 | 0.57 | 0.43 | 0.4975 | 0.57 | 0.5610352 | 0.598835 | 0.53 | 0.551 | 0.57 | 0.4867839
| Mean |  | 0.6133333 | 0.5666667 | 0.6642157 | 0.73397 | 0.625 | 0.58 | 0.6833333 | 0.55 | 0.5516667 | 0.5283333 | 0.505 | 0.5566667 | 0.4183333 | 0.4926333 | 0.5616667 | 0.5607633 | 0.5902492 | 0.5766667 | 0.559 | 0.5633333 | 0.47824115
| Median |  | 0.61 | 0.56 | 0.66461603 | 0.73452 | 0.61 | 0.585 | 0.685 | 0.55 | 0.55 | 0.53 | 0.505 | 0.555 | 0.415 | 0.49345 | 0.56 | 0.5597536 | 0.5909994 | 0.535 | 0.551 | 0.56 | 0.4928657
| Std Dev. |  | 0.005163978 | 0.01032796 | 0.004969451 | 0.001750531 | 0.04037326 | 0.02280351 | 0.0121106 | 0.006324555 | 0.007527727 | 0.004082483 | 0.01048809 | 0.008164966 | 0.0147196 | 0.003330265 | 0.007527727 | 0.007099847 | 0.00807098 | 0.1146589 | 0.01398571 | 0.005163978 | 0.03712525
| Rel.Std.Dev. |  | 0.842% | 1.823% | 0.7482% | 0.2385% | 6.46% | 3.932% | 1.772% | 1.15% | 1.365% | 0.7727% | 2.077% | 1.467% | 3.519% | 0.676% | 1.34% | 1.266% | 1.367% | 19.88% | 2.502% | 0.9167% | 7.763%
| PDM3 |  | 9.054% | 0.7563% | 18.1% | 30.5% | 11.13% | 3.127% | 21.5% | -2.207% | -1.911% | -6.06% | -10.21% | -1.022% | -25.62% | -12.41% | -0.1327% | -0.2933% | 4.949% | 2.534% | -0.6069% | 0.1636% | -14.97%
| Z-Score (Absolute) |  | 1.22 | 0.12 | 2.42 | 4.06 | 1.49 | 0.43 | 2.87 | 0.28 | 0.24 | 0.79 | 1.34 | 0.12 | 3.38 | 1.63 | 0 | 0.02 | 0.67 | 0.35 | 0.06 | 0.04 | 1.97
| Analytical results for Cd in OREAS 912 (Certified Value 40.9 ppm) | [23 empty] | Certified
Cd | Round | Replicate | Lab | Lab | Lab | Lab | Lab | Lab | Lab | Lab | Lab | Lab | Lab | Lab | Lab | Lab | Lab | Lab | Lab | Lab | Lab |  |  |  | 1
| No | No | 01 | 02 | 03 | 05 | 06 | 07 | 09 | 10 | 11 | 12 | 13 | 14 | 16 | 17 | 19 | 20 | 21 | 22 | 25 |  |  |  | ppm
|  |  | AR*OES/MS | AR*OES/MS | AR*MS | AR*OES/MS | AR*MS | AR*OES | AR*MS | AR*MS | AR*MS | AR*MS | AR*MS | AR*MS | AR*MS | AR*MS | AR*OES/MS | AR*OES/MS | AR*MS | AR*OES/MS | AR*OES |  |  |  | 1
|  |  | 01g | 0.5g | 0.2g | 0.5g | 0.5g | 01g | 0.5g | 0.5g | 0.5g | 0.5g | 0.5g | 25g | 30g | 0.2g | 01g | 0.25g | 0.25g | 0.25g | 0.2g |  |  |  | 2
| 1 | 1 | 41 | 39.5 | 41.17 | 35.8 | 40.42 | 35.4 | 42.9 | 45.7 | 44.1 | 38.7 | 45.8 | 42.75 | 39.72 | 38.91884 | 39.32706 | 45.43 | 43.68 | 37.4 | 29.077 |  |  |  | 1
| 1 | 2 | 41.7 | 39.9 | 40.83 | 37.6 | 41.03 | 34.8 | 42.8 | 45 | 45.2 | 42.1 | 42.4 | 43.33 | 40.18 | 39.38857 | 37.11347 | 44.22 | 41.81 | 36.1 | 28.405 |  |  |  | #N/A
| 1 | 3 | 41.8 | 40.2 | 41.84 | 35.3 | 40.6 | 35.6 | 42.4 | 45.2 | 42.2 | 38.2 | 44 | 42.14 | 39.97 | 38.62862 | 37.72692 | 42.74 | 43.15 | 35.9 | 29.197 |  |  |  | 16
| 1 | 4 | 41.6 | 39.9 | 40.81 | 40.1 | 39.44 | 36.9 | 43.6 | 45.3 | 45.7 | 39.3 | 45 | 41.18 | 39.82 | 38.75837 | 37.54836 | 43.31 | 45.59 | 35.4 | 36.161 |  |  |  | 40.86214
| 1 | 5 | 41.3 | 40.3 | 41.11 | 39.8 | 40.33 | 35.5 | 42.4 | 44.9 | 42.8 | 38.3 | 44.6 | 41.02 | 40.47 | 38.68103 | 39.36901 | 44.59 | 43.74 | 35.8 | 29.546 |  |  |  | 136
| 1 | 6 | 41 | 40.6 | 41.68 | 41.5 | 40.34 | 35.1 | 42.6 | 45.2 | 44.1 | 37.7 | 45.4 | 43.16 | 39.75 | 38.05582 | 36.20559 | 44.34 | 44.4 | 36.9 | 29.134
| Mean |  | 41.4 | 40.06667 | 41.24 | 38.35 | 40.36 | 35.55 | 42.78333 | 45.21667 | 44.01667 | 39.05 | 44.53333 | 42.26333 | 39.985 | 38.73854 | 37.88173 | 44.105 | 43.72833 | 36.25 | 30.25333
| Median |  | 41.45 | 40.05 | 41.14 | 38.7 | 40.38 | 35.45 | 42.7 | 45.2 | 44.1 | 38.5 | 44.8 | 42.445 | 39.895 | 38.7197 | 37.63764 | 44.28 | 43.71 | 36 | 29.1655
| Std Dev. |  | 0.3521363 | 0.3829708 | 0.430906 | 2.508187 | 0.5211142 | 0.7231874 | 0.4490731 | 0.2786874 | 1.343751 | 1.587136 | 1.217648 | 0.9912954 | 0.2919418 | 0.4328837 | 1.25186 | 0.9544161 | 1.259673 | 0.7503333 | 2.917865
| Rel.Std.Dev. |  | 0.8506% | 0.9558% | 1.045% | 6.54% | 1.291% | 2.034% | 1.05% | 0.6163% | 3.053% | 4.064% | 2.734% | 2.346% | 0.7301% | 1.117% | 3.305% | 2.164% | 2.881% | 2.07% | 9.645%
| PDM3 |  | 1.316% | -1.947% | 0.9247% | -6.148% | -1.229% | -13% | 4.702% | 10.66% | 7.72% | -4.435% | 8.984% | 3.429% | -2.147% | -5.197% | -7.294% | 7.936% | 7.014% | -11.29% | -25.96%
| Z-Score (Absolute) |  | 0.29 | 0.08 | 0.24 | 0.56 | 0 | 1.34 | 0.67 | 1.35 | 1.02 | 0.36 | 1.16 | 0.53 | 0.1 | 0.45 | 0.69 | 1.04 | 0.94 | 1.14 | 2.81
| Analytical results for Ce in OREAS 912 (Certified Value 13.9 ppm) | [23 empty] | Certified
Ce | Round | Replicate | Lab | Lab | Lab | Lab | Lab | Lab | Lab | Lab | Lab | Lab | Lab | Lab | Lab | Lab | Lab | Lab | Lab | [5 empty] | 1
| No | No | 01 | 02 | 03 | 04 | 05 | 07 | 09 | 10 | 11 | 12 | 13 | 14 | 17 | 19 | 20 | 21 | 22 | [5 empty] | ppm
|  |  | AR*OES/MS | AR*MS | AR*MS | AR*MS | AR*OES/MS | AR*OES | AR*MS | AR*MS | AR*MS | AR*MS | AR*MS | AR*MS | AR*MS | AR*OES/MS | AR*OES/MS | AR*MS | AR*OES/MS | [5 empty] | 1
|  |  | 01g | 0.5g | 0.2g | 0.25g | 0.5g | 01g | 0.5g | 0.5g | 0.5g | 0.5g | 0.5g | 25g | 0.2g | 01g | 0.25g | 0.25g | 0.25g | [5 empty] | 1
| 1 | 1 | 15.4 | 16.2 | 17.04 | 12.6722 | 14 | < 20 | 13.4 | 12.85 | 13.25 | 13.1 | 13.85 | 13.253 | 12.30506 | 14.36251 | 16.32 | 14.02 | 12 | [5 empty] | 1
| 1 | 2 | 15.9 | 16.4 | 16.49 | 12.62413 | 14.8 | < 20 | 13.45 | 12.2 | 13.3 | 13.9 | 13.3 | 13.77 | 12.75037 | 14.18774 | 10.71 | 13.37 | 11 | [5 empty] | #N/A
| 1 | 3 | 16 | 16.9 | 16.48 | 12.59777 | 15.3 | < 20 | 13.45 | 12.5 | 13 | 12.75 | 13.8 | 13.617 | 12.73776 | 14.84995 | 10.66 | 13.58 | 11 | [5 empty] | 16
| 1 | 4 | 15.5 | 16.6 | 16.47 | 12.65305 | 13.5 | < 20 | 13.75 | 12.9 | 13.2 | 13.45 | 14.15 | 13.316 | 12.75749 | 14.35441 | 12.79 | 14.14 | 10 | [5 empty] | 13.89257
| 1 | 5 | 15.6 | 16.8 | 16.54 | 12.61311 | 17 | < 20 | 13.8 | 12.7 | 12.8 | 12.85 | 13.7 | 13.259 | 12.72566 | 14.77847 | 16.76 | 13.28 | 11 | [5 empty] | 137
| 1 | 6 | 15.7 | 16.9 | 17.22 | 12.639 | 17.1 | < 20 | 13.6 | 12.75 | 13.1 | 13.25 | 13.95 | 13.655 | 12.66213 | 14.67573 | 13.01 | 13.34 | 13
| Mean |  | 15.68333 | 16.63333 | 16.70667 | 12.63321 | 15.28333 |  | 13.575 | 12.65 | 13.10833 | 13.21667 | 13.79167 | 13.47833 | 12.65641 | 14.5348 | 13.375 | 13.62167 | 11.33333
| Median |  | 15.65 | 16.7 | 16.515 | 12.63156 | 15.05 |  | 13.525 | 12.725 | 13.15 | 13.175 | 13.825 | 13.4665 | 12.73171 | 14.51912 | 12.9 | 13.475 | 11
| Std Dev. |  | 0.2316607 | 0.2875181 | 0.3336865 | 0.02716728 | 1.503884 |  | 0.1695582 | 0.2607681 | 0.1855173 | 0.4215052 | 0.2853361 | 0.2283608 | 0.1754653 | 0.2687835 | 2.648779 | 0.371075 | 1.032796
| Rel.Std.Dev. |  | 1.477% | 1.729% | 1.997% | 0.215% | 9.84% |  | 1.249% | 2.061% | 1.415% | 3.189% | 2.069% | 1.694% | 1.386% | 1.849% | 19.8% | 2.724% | 9.113%
| PDM3 |  | 12.89% | 19.73% | 20.26% | -9.065% | 10.01% |  | -2.286% | -8.944% | -5.645% | -4.865% | -0.7263% | -2.982% | -8.898% | 4.623% | -3.726% | -1.95% | -18.42%
| Z-Score (Absolute) |  | 1.79 | 2.57 | 2.63 | 0.69 | 1.47 | 2.83 | 0.08 | 0.67 | 0.3 | 0.21 | 0.26 | 0 | 0.67 | 0.86 | 0.08 | 0.12 | 1.75
| Analytical results for Co in OREAS 912 (Certified Value 70 ppm) | [23 empty] | Certified
Co | Round | Replicate | Lab | Lab | Lab | Lab | Lab | Lab | Lab | Lab | Lab | Lab | Lab | Lab | Lab | Lab | Lab | Lab | Lab | Lab | Lab | Lab |  |  | 1
| No | No | 01 | 02 | 03 | 05 | 06 | 07 | 09 | 10 | 11 | 12 | 13 | 14 | 16 | 17 | 18 | 19 | 20 | 21 | 22 | 25 |  |  | ppm
|  |  | AR*OES/MS | AR*MS | AR*OES | AR*OES/MS | AR*MS | AR*OES | AR*MS | AR*MS | AR*MS | AR*MS | AR*MS | AR*MS | AR*MS | AR*MS | AR*AAS | AR*OES/MS | AR*OES/MS | AR*MS | AR*OES/MS | AR*OES |  |  | 0
|  |  | 01g | 0.5g | 0.2g | 0.5g | 0.5g | 01g | 0.5g | 0.5g | 0.5g | 0.5g | 0.5g | 25g | 30g | 0.2g | 30g | 01g | 0.25g | 0.25g | 0.25g | 0.2g |  |  | 1
| 1 | 1 | 72.3 | 69 | 70.2312 | 45.3 | 67.9 | 68 | 74.5 | 73.5 | 73.1 | 63.7 | 72.3 | 73.1 | 67.3 | 69.60065 | 69.6325 | 69.13725 | 5.7 | 71.8 | 70.1 | 62.008 |  |  | 1
| 1 | 2 | 73.8 | 69 | 70.706 | 50 | 67.9 | 65 | 73.5 | 73.1 | 75.5 | 68.6 | 69.4 | 70.6 | 67.2 | 69.9869 | 73.0421 | 69.45897 | 72.1 | 69.1 | 70.2 | 60.114 |  |  | #N/A
| 1 | 3 | 72.7 | 70 | 68.3835 | 48.8 | 73.1 | 68 | 73.4 | 72.6 | 71.4 | 63.8 | 71 | 72.2 | 67.8 | 69.83518 | 68.06476 | 70.01293 | 70.4 | 71.6 | 69.3 | 61.977 |  |  | 16
| 1 | 4 | 72.5 | 70 | 69.3463 | 46.5 | 69.3 | 69 | 74.3 | 74.2 | 75.5 | 65.5 | 72.2 | 69.9 | 67.7 | 69.73296 | 77.14758 | 70.0205 | 71.9 | 71.9 | 70.6 | 76.674 |  |  | 69.92471
| 1 | 5 | 73.8 | 69 | 68.272 | 48.3 | 69.2 | 67 | 73 | 74.2 | 69.8 | 64.7 | 72.1 | 69.4 | 67.7 | 69.40009 | 75.81192 | 68.23948 | 5.5 | 71.9 | 69.9 | 62.576 |  |  | 138
| 1 | 6 | 73.3 | 69 | 71.5591 | 52.1 | 66.5 | 67 | 73.5 | 73.2 | 73.7 | 63.4 | 72.6 | 70.5 | 67.1 | 68.721 | 71.04948 | 68.21794 | 73.1 | 72.9 | 70.2 | 61.878
| Mean |  | 73.06667 | 69.33333 | 69.74968 | 48.5 | 68.98333 | 67.33333 | 73.7 | 73.46667 | 73.16667 | 64.95 | 71.6 | 70.95 | 67.46667 | 69.54613 | 72.45806 | 69.18118 | 49.78333 | 71.53333 | 70.05 | 64.2045
| Median |  | 73 | 69 | 69.78875 | 48.55 | 68.55 | 67.5 | 73.5 | 73.35 | 73.4 | 64.25 | 72.15 | 70.55 | 67.5 | 69.6668 | 72.04579 | 69.29811 | 71.15 | 71.85 | 70.15 | 61.9925
| Std Dev. |  | 0.6592926 | 0.5163978 | 1.31401 | 2.432283 | 2.26311 | 1.36626 | 0.5761944 | 0.6377042 | 2.264214 | 1.948076 | 1.208305 | 1.415274 | 0.3011091 | 0.4511907 | 3.545424 | 0.8111723 | 34.23521 | 1.275408 | 0.432435 | 6.165575
| Rel.Std.Dev. |  | 0.9023% | 0.7448% | 1.884% | 5.015% | 3.281% | 2.029% | 0.7818% | 0.868% | 3.095% | 2.999% | 1.688% | 1.995% | 0.4463% | 0.6488% | 4.893% | 1.173% | 68.77% | 1.783% | 0.6173% | 9.603%
| PDM3 |  | 4.493% | -0.8457% | -0.2503% | -30.64% | -1.346% | -3.706% | 5.399% | 5.065% | 4.636% | -7.114% | 2.396% | 1.466% | -3.515% | -0.5414% | 3.623% | -1.063% | -28.8% | 2.301% | 0.1792% | -8.181%
| Z-Score (Absolute) |  | 1.03 | 0.09 | 0.03 | 6.34 | 0.2 | 0.69 | 1.22 | 1.15 | 1.06 | 1.41 | 0.59 | 0.39 | 0.65 | 0.03 | 0.84 | 0.14 | 5.96 | 0.57 | 0.12 | 1.63
| Analytical results for Cr in OREAS 912 (Certified Value 43.1 ppm) | [23 empty] | Certified
Cr | Round | Replicate | Lab | Lab | Lab | Lab | Lab | Lab | Lab | Lab | Lab | Lab | Lab | Lab | Lab | Lab | Lab | Lab | Lab | Lab | Lab | Lab |  |  | 1
| No | No | 01 | 02 | 03 | 04 | 05 | 06 | 07 | 09 | 10 | 11 | 12 | 13 | 14 | 16 | 17 | 19 | 20 | 21 | 22 | 25 |  |  | ppm
|  |  | AR*OES/MS | AR*MS | AR*OES | AR*OES | AR*OES/MS | AR*MS | AR*OES | AR*MS | AR*MS | AR*MS | AR*MS | AR*MS | AR*MS | AR*MS | AR*MS | AR*OES/MS | AR*OES/MS | AR*OES | AR*OES/MS | AR*OES |  |  | 1
|  |  | 01g | 0.5g | 0.2g | 0.25g | 0.5g | 0.5g | 01g | 0.5g | 0.5g | 0.5g | 0.5g | 0.5g | 25g | 30g | 0.2g | 01g | 0.25g | 0.25g | 0.25g | 0.2g |  |  | 2
| 1 | 1 | 50 | 44 | 46.8277 | 45.456 | 42 | 44.1 | 49 | 41 | 40 | 39 | 38 | 42 | 44 | 41.2 | 40.75007 | 47.59439 | 52 | 45 | 41 | 37.885 |  |  | 1
| 1 | 2 | 48 | 44 | 46.9531 | 45.456 | 44 | 40.9 | 48 | 40 | 40 | 40 | 38 | 43 | 43 | 41.3 | 41.76492 | 47.79062 | 40 | 45 | 38 | 36.39 |  |  | #N/A
| 1 | 3 | 48 | 45 | 46.6571 | 45.584 | 42 | 44.6 | 48 | 41 | 40 | 40 | 37 | 42 | 45 | 41.3 | 41.27064 | 48.28433 | 39 | 44 | 39 | 37.872 |  |  | 16
| 1 | 4 | 49 | 47 | 47.0461 | 45.384 | 40 | 42.4 | 50 | 41 | 41 | 39 | 39 | 45 | 43 | 42.1 | 41.73637 | 47.79125 | 40 | 46 | 38 | 46.923 |  |  | 43.13919
| 1 | 5 | 49 | 46 | 46.2944 | 45.48 | 42 | 44.4 | 48 | 41 | 40 | 39 | 38 | 42 | 43 | 41.5 | 41.34599 | 48.45742 | 52 | 44 | 40 | 38.797 |  |  | 139
| 1 | 6 | 48 | 45 | 45.5973 | 45.496 | 44 | 41.9 | 48 | 40 | 40 | 39 | 38 | 45 | 44 | 41.5 | 40.56298 | 48.20792 | 40 | 44 | 41 | 37.847
| Mean |  | 48.66667 | 45.16667 | 46.56262 | 45.476 | 42.33333 | 43.05 | 48.5 | 40.66667 | 40.16667 | 39.33333 | 38 | 43.16667 | 43.66667 | 41.48333 | 41.2385 | 48.02099 | 43.83333 | 44.66667 | 39.5 | 39.28567
| Median |  | 48.5 | 45 | 46.7424 | 45.468 | 42 | 43.25 | 48 | 41 | 40 | 39 | 38 | 42.5 | 43.5 | 41.4 | 41.30832 | 47.99958 | 40 | 44.5 | 39.5 | 37.8785
| Std Dev. |  | 0.8164966 | 1.169045 | 0.5420712 | 0.06533605 | 1.505545 | 1.529379 | 0.83666 | 0.5163978 | 0.4082483 | 0.5163978 | 0.6324555 | 1.47196 | 0.8164966 | 0.3250641 | 0.4964848 | 0.3413533 | 6.337718 | 0.8164966 | 1.378405 | 3.82054
| Rel.Std.Dev. |  | 1.678% | 2.588% | 1.164% | 0.1437% | 3.556% | 3.553% | 1.725% | 1.27% | 1.016% | 1.313% | 1.664% | 3.41% | 1.87% | 0.7836% | 1.204% | 0.7108% | 14.46% | 1.828% | 3.49% | 9.725%
| PDM3 |  | 12.81% | 4.7% | 7.936% | 5.417% | -1.868% | -0.2067% | 12.43% | -5.731% | -6.891% | -8.822% | -11.91% | 0.0637% | 1.223% | -3.838% | -4.406% | 11.32% | 1.609% | 3.541% | -8.436% | -8.933%
| Z-Score (Absolute) |  | 1.56 | 0.58 | 0.97 | 0.66 | 0.22 | 0.02 | 1.51 | 0.68 | 0.82 | 1.06 | 1.43 | 0.02 | 0.16 | 0.46 | 0.52 | 1.38 | 0.2 | 0.44 | 1.01 | 1.07
| Analytical results for Cs in OREAS 912 (Certified Value 0.34 ppm) | [23 empty] | Certified
Cs | Round | Replicate | Lab | Lab | Lab | Lab | Lab | Lab | Lab | Lab | Lab | Lab | Lab | Lab | Lab | Lab | Lab | [7 empty] | 1
| No | No | 01 | 02 | 03 | 05 | 09 | 10 | 11 | 12 | 13 | 14 | 17 | 19 | 20 | 21 | 22 | [7 empty] | ppm
|  |  | AR*OES/MS | AR*MS | AR*MS | AR*OES/MS | AR*MS | AR*MS | AR*MS | AR*MS | AR*MS | AR*MS | AR*MS | AR*OES/MS | AR*OES/MS | AR*MS | AR*OES/MS | [7 empty] | 2
|  |  | 01g | 0.5g | 0.2g | 0.5g | 0.5g | 0.5g | 0.5g | 0.5g | 0.5g | 25g | 0.2g | 01g | 0.25g | 0.25g | 0.25g | [7 empty] | 2
| 1 | 1 | 0.43 | 0.32 | 0.41 | 0.29 | 0.3 | 0.33 | 0.29 | 0.28 | 0.38 | 0.37 | 0.3139396 | 0.3550238 | 0.38 | 0.35 | 0.3 | [7 empty] | 1
| 1 | 2 | 0.42 | 0.31 | 0.4 | 0.32 | 0.31 | 0.31 | 0.32 | 0.31 | 0.34 | 0.39 | 0.3185163 | 0.3488501 | 0.32 | 0.33 | 0.3 | [7 empty] | #N/A
| 1 | 3 | 0.42 | 0.33 | 0.41 | 0.31 | 0.3 | 0.32 | 0.31 | 0.26 | 0.38 | 0.37 | 0.3246806 | 0.3680038 | 0.28 | 0.33 | 0.3 | [7 empty] | 16
| 1 | 4 | 0.42 | 0.32 | 0.4 | 0.33 | 0.31 | 0.34 | 0.32 | 0.29 | 0.36 | 0.36 | 0.314387 | 0.3599059 | 0.33 | 0.34 | 0.2 | [7 empty] | 0.3409776
| 1 | 5 | 0.43 | 0.33 | 0.39 | 0.33 | 0.3 | 0.34 | 0.3 | 0.27 | 0.39 | 0.39 | 0.3015971 | 0.3491651 | 0.39 | 0.32 | 0.3 | [7 empty] | 140
| 1 | 6 | 0.41 | 0.34 | 0.39 | 0.32 | 0.29 | 0.33 | 0.3 | 0.28 | 0.37 | 0.37 | 0.3222295 | 0.3658225 | 0.34 | 0.33 | 0.3
| Mean |  | 0.4216667 | 0.325 | 0.4 | 0.3166667 | 0.3016667 | 0.3283333 | 0.3066667 | 0.2816667 | 0.37 | 0.375 | 0.3158917 | 0.3577952 | 0.34 | 0.3333333 | 0.2833333
| Median |  | 0.42 | 0.325 | 0.4 | 0.32 | 0.3 | 0.33 | 0.305 | 0.28 | 0.375 | 0.37 | 0.3164517 | 0.3574648 | 0.335 | 0.33 | 0.3
| Std Dev. |  | 0.007527727 | 0.01048809 | 0.008944272 | 0.01505545 | 0.007527727 | 0.01169045 | 0.0121106 | 0.01722401 | 0.01788854 | 0.01224745 | 0.008181823 | 0.008188787 | 0.04049691 | 0.01032796 | 0.04082483
| Rel.Std.Dev. |  | 1.785% | 3.227% | 2.236% | 4.754% | 2.495% | 3.561% | 3.949% | 6.115% | 4.835% | 3.266% | 2.59% | 2.289% | 11.91% | 3.098% | 14.41%
| PDM3 |  | 23.66% | -4.686% | 17.31% | -7.13% | -11.53% | -3.708% | -10.06% | -17.39% | 8.512% | 9.978% | -7.357% | 4.932% | -0.2867% | -2.242% | -16.91%
| Z-Score (Absolute) |  | 2.4 | 0.15 | 1.82 | 0.37 | 0.77 | 0.07 | 0.64 | 1.3 | 1.03 | 1.16 | 0.39 | 0.71 | 0.24 | 0.07 | NA
Results from laboratory 22 were removed due to their 0.1 ppm reading resolution.
| Analytical results for Cu in OREAS 912 (Certified Value 1.08 wt.%) | [23 empty] | Certified
Cu | Round | Replicate | Lab | Lab | Lab | Lab | Lab | Lab | Lab | Lab | Lab | Lab | Lab | Lab | Lab | Lab | Lab | Lab | Lab | Lab | Lab | Lab | Lab | Lab | 1
| No | No | 01 | 02 | 03 | 04 | 05 | 06 | 07 | 09 | 10 | 11 | 12 | 13 | 14 | 15 | 16 | 17 | 18 | 19 | 20 | 21 | 22 | 25 | wt.%
|  |  | AR*OES/MS | AR*OES | AR*OES | AR*OES | AR*OES | AR*AAS | AR*OES | AR*OES/AAS | AR*OES/AAS | AR*OES/AAS | AR*OES/AAS | AR*OES/AAS | AR*MS | AR*OES | AR*OES | AR*OES | AR*AAS | AR*OES | AR*OES/MS | AR*OES | AR*OES/MS | AR*OES | 2
|  |  | 01g |  | 0.2g | 0.25g | 0.5g | 0.5g | 01g | 0.5g | 0.5g | 0.5g | 0.5g | 0.5g | 25g | 0.5g | 01g | 0.2g | 30g | 01g | 0.25g | 0.25g | 0.25g | 0.2g | 3
| 1 | 1 | 1.05 | 1.08 | 1.01390752 | 1.0716408 | 1.08 | 1.073 | > 1 | 1.07 | 1.1 | 1.1 | 1.05 | 1.085 | 1.08966 | 1.2191 | 1.066 | 1.088902 | 1.050057 | 1.136769 | 1.072974 | 1.08 | > 1 | 1.1521873 | 1
| 1 | 2 | 1.08 | 1.1 | 1.0219464 | 1.0764792 | 1.08 | 1.075 | > 1 | 1.085 | 1.095 | 1.11 | 1.045 | 1.085 | 1.06694 | 1.1957 | 1.07 | 1.089318 | 1.019293 | 1.114277 | 1.167358 | 1.08 | > 1 | 1.1497025 | #N/A
| 1 | 3 | 1.07 | 1.09 | 1.01370818 | 1.0728936 | 1.07 | 1.072 | > 1 | 1.075 | 1.095 | 1.1 | 1.045 | 1.09 | 1.0673 | 1.1977 | 1.065 | 1.0926 | 1.047973 | 1.106099 | 1.143057 | 1.08 | > 1 | 1.1534456 | 16
| 1 | 4 | 1.06 | 1.09 | 1.01779363 | 1.0718136 | 1.08 | 1.069 | > 1 | 1.085 | 1.1 | 1.11 | 1.055 | 1.085 | 1.05313 | 1.1888 | 1.049 | 1.067069 | 1.040471 | 1.137193 | 1.084874 | 1.07 | > 1 | 1.1360917 | 1.075195
| 1 | 5 | 1.05 | 1.08 | 1.01168326 | 1.0795032 | 1.07 | 1.064 | > 1 | 1.07 | 1.1 | 1.105 | 1.06 | 1.085 | 1.02351 | 1.2109 | 1.077 | 1.102761 | 1.03077 | 1.132539 | 1.1130108 | 1.06 | > 1 | 1.1536062 | 141
| 1 | 6 | 1.06 | 1.08 | 1.02488422 | 1.0711224 | 1.06 | 1.041 | > 1 | 1.095 | 1.1 | 1.105 | 1.045 | 1.085 | 1.05754 | 1.2021 | 1.062 | 1.100255 | 1.051393 | 1.116965 | 1.096791 | 1.08 | > 1 | 1.1382302
| Mean |  | 1.061667 | 1.086667 | 1.017320535 | 1.0739088 | 1.073333 | 1.065667 |  | 1.08 | 1.098333 | 1.105 | 1.05 | 1.085833 | 1.05968 | 1.202383 | 1.064833 | 1.090151 | 1.039993 | 1.123974 | 1.1130108 | 1.075 |  | 1.147211
| Median |  | 1.06 | 1.085 | 1.015850575 | 1.0723536 | 1.075 | 1.0705 |  | 1.08 | 1.1 | 1.105 | 1.0475 | 1.085 | 1.06224 | 1.1999 | 1.0655 | 1.090959 | 1.044222 | 1.124752 | 1.1049009 | 1.08 |  | 1.1509449
| Std Dev. |  | 0.01169045 | 0.008164966 | 0.005202085 | 0.003353583 | 0.008164966 | 0.01267544 |  | 0.01 | 0.002581989 | 0.004472136 | 0.006324555 | 0.002041241 | 0.02175005 | 0.01098334 | 0.009325592 | 0.01266604 | 0.01271783 | 0.01322483 | 0.0360946 | 0.0083666 |  | 0.007937677
| Rel.Std.Dev. |  | 1.101% | 0.7514% | 0.5114% | 0.3123% | 0.7607% | 1.189% |  | 0.9259% | 0.2351% | 0.4047% | 0.6023% | 0.188% | 2.053% | 0.9135% | 0.8758% | 1.162% | 1.223% | 1.177% | 3.243% | 0.7783% |  | 0.6919%
| PDM3 |  | -1.258% | 1.067% | -5.383% | -0.1196% | -0.1731% | -0.8862% |  | 0.4469% | 2.152% | 2.772% | -2.343% | 0.9895% | -1.443% | 11.83% | -0.9637% | 1.391% | -3.274% | 4.537% | 3.517% | -0.01809% |  | 6.698%
| Z-Score (Absolute) |  | 0.63 | 0.37 | 2.41 | 0.14 | 0.17 | 0.47 | NA | 0.1 | 0.83 | 1.1 | 1.1 | 0.33 | 0.71 | 5 | 0.51 | 0.51 | 1.5 | 1.86 | 1.42 | 0.1 | NA | 2.79
| Analytical results for Dy in OREAS 912 (Certified Value 0.88 ppm) | [23 empty] | Certified
Dy | Round | Replicate | Lab | Lab | Lab | Lab | Lab | Lab | [16 empty] | 1
| No | No | 02 | 03 | 04 | 05 | 14 | 17 | [16 empty] | ppm
|  |  | AR*MS | AR*MS | AR*MS | AR*OES/MS | AR*MS | AR*MS | [16 empty] | 2
|  |  | 0.5g | 0.2g | 0.25g | 0.5g | 25g | 0.2g | [16 empty] | 2
| 1 | 1 | 0.97 | 0.94 | 0.8264822 | 0.9 | 0.757 | 0.8096995 | [16 empty] | 1
| 1 | 2 | 0.94 | 0.9 | 0.8659892 | 0.9 | 0.801 | 0.7740774 | [16 empty] | #N/A
| 1 | 3 | 1.02 | 0.88 | 0.8529417 | 0.9 | 0.761 | 0.8015361 | [16 empty] | 16
| 1 | 4 | 1.05 | 0.89 | 0.8610245 | 1 | 0.766 | 0.7625568 | [16 empty] | 0.8799192
| 1 | 5 | 1.04 | 0.9 | 0.8647765 | 1 | 0.78 | 0.7483096 | [16 empty] | 142
| 1 | 6 | 0.97 | 0.93 | 0.8327998 | 1.1 | 0.809 | 0.7728996
| Mean |  | 0.9983333 | 0.9066667 | 0.850669 | 0.9666667 | 0.779 | 0.7781798
| Median |  | 0.995 | 0.9 | 0.8569831 | 0.95 | 0.773 | 0.7734885
| Std Dev. |  | 0.04445972 | 0.0233809 | 0.01703197 | 0.08164966 | 0.02173476 | 0.02332393
| Rel.Std.Dev. |  | 4.453% | 2.579% | 2.002% | 8.447% | 2.79% | 2.997%
| PDM3 |  | 13.46% | 3.04% | -3.324% | 9.859% | -11.47% | -11.56%
| Z-Score (Absolute) |  | 0.86 | 0.2 | 0.2 | 0.63 | 0.72 | 0.72
| Analytical results for Er in OREAS 912 (Certified Value 0.38 ppm) | [23 empty] | Certified
Er | Round | Replicate | Lab | Lab | Lab | Lab | Lab | [17 empty] | 1
| No | No | 02 | 03 | 05 | 14 | 17 | [17 empty] | ppm
|  |  | AR*MS | AR*MS | AR*OES/MS | AR*MS | AR*MS | [17 empty] | 2
|  |  | 0.5g | 0.2g | 0.5g | 25g | 0.2g | [17 empty] | 2
| 1 | 1 | 0.42 | 0.46 | 0.4 | 0.335 | 0.3391508 | [17 empty] | 1
| 1 | 2 | 0.42 | 0.39 | 0.4 | 0.336 | 0.3363326 | [17 empty] | #N/A
| 1 | 3 | 0.43 | 0.42 | 0.4 | 0.342 | 0.3656533 | [17 empty] | 16
| 1 | 4 | 0.46 | 0.41 | 0.4 | 0.328 | 0.347567 | [17 empty] | 0.3843667
| 1 | 5 | 0.46 | 0.41 | 0.4 | 0.345 | 0.3267606 | [17 empty] | 143
| 1 | 6 | 0.42 | 0.4 | 0.4 | 0.347 | 0.3365379
| Mean |  | 0.435 | 0.415 | 0.4 | 0.3388333 | 0.3420004
| Median |  | 0.425 | 0.41 | 0.4 | 0.339 | 0.3378444
| Std Dev. |  | 0.01974842 | 0.02428992 | 6.080942e-17 | 0.007139094 | 0.01336251
| Rel.Std.Dev. |  | 4.54% | 5.853% | 1.52e-14% | 2.107% | 3.907%
| PDM3 |  | 13.17% | 7.97% | 4.067% | -11.85% | -11.02%
| Z-Score (Absolute) |  | 0.67 | 0.29 | 0 | 1.18 | 1.12
| Analytical results for Eu in OREAS 912 (Certified Value 0.29 ppm) | [23 empty] | Certified
Eu | Round | Replicate | Lab | Lab | Lab | Lab | Lab | [17 empty] | 1
| No | No | 02 | 03 | 05 | 14 | 17 | [17 empty] | ppm
|  |  | AR*MS | AR*MS | AR*OES/MS | AR*MS | AR*MS | [17 empty] | 2
|  |  | 0.5g | 0.2g | 0.5g | 25g | 0.2g | [17 empty] | 2
| 1 | 1 | 0.33 | 0.33 | 0.3 | 0.248 | 0.2537769 | [17 empty] | 1
| 1 | 2 | 0.31 | 0.31 | 0.3 | 0.254 | 0.248724 | [17 empty] | #N/A
| 1 | 3 | 0.35 | 0.31 | 0.3 | 0.257 | 0.2454884 | [17 empty] | 16
| 1 | 4 | 0.35 | 0.33 | 0.3 | 0.237 | 0.2567137 | [17 empty] | 0.2944998
| 1 | 5 | 0.35 | 0.31 | 0.3 | 0.259 | 0.246314 | [17 empty] | 144
| 1 | 6 | 0.36 | 0.33 | 0.3 | 0.27 | 0.2509765
| Mean |  | 0.3416667 | 0.32 | 0.3 | 0.2541667 | 0.2503322
| Median |  | 0.35 | 0.32 | 0.3 | 0.2555 | 0.2498502
| Std Dev. |  | 0.01834848 | 0.01095445 | 0 | 0.01108903 | 0.004363466
| Rel.Std.Dev. |  | 5.37% | 3.423% | 0% | 4.363% | 1.743%
| PDM3 |  | 16.02% | 8.659% | 1.868% | -13.7% | -15%
| Z-Score (Absolute) |  | 0.67 | 0.32 | 0 | 0.74 | 0.8
| Analytical results for Fe in OREAS 912 (Certified Value 19.31 wt.%) | [23 empty] | Certified
Fe | Round | Replicate | Lab | Lab | Lab | Lab | Lab | Lab | Lab | Lab | Lab | Lab | Lab | Lab | Lab | Lab | Lab | Lab | Lab | Lab | Lab | Lab |  |  | 1
| No | No | 01 | 02 | 03 | 05 | 06 | 07 | 09 | 10 | 11 | 12 | 13 | 14 | 15 | 16 | 17 | 19 | 20 | 21 | 22 | 25 |  |  | wt.%
|  |  | AR*OES/MS | AR*MS | AR*OES | AR*OES/MS | AR*MS | AR*OES | AR*MS | AR*MS | AR*MS | AR*MS | AR*MS | AR*MS | AR*OES/MS | AR*MS | AR*MS | AR*OES/MS | AR*OES/MS | AR*OES | AR*OES/MS | AR*OES |  |  | 2
|  |  | 01g | 0.5g | 0.2g | 0.5g | 0.5g | 01g | 0.5g | 0.5g | 0.5g | 0.5g | 0.5g | 25g | 0.5g | 30g | 0.2g | 01g | 0.25g | 0.25g | 0.25g | 0.2g |  |  | 3
| 1 | 1 | 19 | 19.14 | 17.95500875 | 13 | 19.79 | 18.64 | 20.1 | 20 | 19.7 | 18.85 | 20.3 | 19.21 | 20.0301 | 17.7 | 19.50415 | 21.14043 | 16.942081 | > 15 | > 10 | 18.4585103 |  |  | 1
| 1 | 2 | 19.1 | 19.14 | 17.86670118 | 13.9 | 19.99 | 17.97 | 19.7 | 20.2 | 19.8 | 19.05 | 20.4 | 18.59 | 20.2594 | 18.12 | 19.35989 | 21.43349 | 19.285714 | > 15 | > 10 | 18.128417 |  |  | #N/A
| 1 | 3 | 19.1 | 18.9 | 17.82733385 | 13.9 | 20.15 | 18.61 | 19.7 | 20.1 | 19.85 | 18.75 | 20.2 | 18.9 | 20.185 | 17.96 | 19.51474 | 20.65751 | 19.052419 | > 15 | > 10 | 18.8185717 |  |  | 16
| 1 | 4 | 19 | 19.11 | 18.01932552 | 14.9 | 19.68 | 19.09 | 19.95 | 20.1 | 19.65 | 18.8 | 20.5 | 18.64 | 20.4053 | 18.13 | 19.31607 | 20.83197 | 19.972789 | > 15 | > 10 | 22.0590284 |  |  | 19.31157
| 1 | 5 | 19.4 | 19.16 | 17.93620301 | 14.8 | 20.06 | 18.38 | 20 | 20.2 | 19.95 | 18.8 | 20.5 | 18.45 | 20.1977 | 18.27 | 19.50977 | 21.39829 | 16.795417 | > 15 | > 10 | 19.0167262 |  |  | 145
| 1 | 6 | 19.1 | 19.26 | 17.93625787 | 13.6 | 19.78 | 18.24 | 19.85 | 19.95 | 19.7 | 18.75 | 20.7 | 18.7 | 20.2837 | 18.04 | 19.39101 | 20.6521 | 19.864312 | > 15 | > 10 | 18.6247788
| Mean |  | 19.11667 | 19.11833 | 17.92347 | 14.01667 | 19.90833 | 18.48833 | 19.88333 | 20.09167 | 19.775 | 18.83333 | 20.43333 | 18.74833 | 20.22687 | 18.03667 | 19.4326 | 21.01897 | 18.652122 |  |  | 19.18434
| Median |  | 19.1 | 19.14 | 17.93623044 | 13.9 | 19.89 | 18.495 | 19.9 | 20.1 | 19.75 | 18.8 | 20.45 | 18.67 | 20.22855 | 18.08 | 19.44758 | 20.9862 | 19.1690665 |  |  | 18.72167525
| Std Dev. |  | 0.147196 | 0.1187294 | 0.0677842 | 0.7250287 | 0.1847611 | 0.3851969 | 0.1632993 | 0.1020621 | 0.1129159 | 0.1125463 | 0.175119 | 0.2699197 | 0.1244568 | 0.1945936 | 0.08765671 | 0.3551586 | 1.424559 |  |  | 1.440876
| Rel.Std.Dev. |  | 0.77% | 0.621% | 0.3782% | 5.173% | 0.9281% | 2.083% | 0.8213% | 0.508% | 0.571% | 0.5976% | 0.857% | 1.44% | 0.6153% | 1.079% | 0.4511% | 1.69% | 7.638% |  |  | 7.511%
| PDM3 |  | -1.009% | -1.001% | -7.188% | -27.42% | 3.09% | -4.263% | 2.961% | 4.04% | 2.4% | -2.476% | 5.809% | -2.917% | 4.74% | -6.602% | 0.6267% | 8.841% | -3.415% |  |  | -0.6589%
| Z-Score (Absolute) |  | 0.03 | 0.03 | 1.19 | 4.96 | 0.73 | 0.64 | 0.71 | 0.91 | 0.6 | 0.31 | 1.24 | 0.39 | 1.04 | 1.08 | 0.27 | 1.81 | 0.48 | NA | NA | 0.03
| Analytical results for Ga in OREAS 912 (Certified Value 3.9 ppm) | [23 empty] | Certified
Ga | Round | Replicate | Lab | Lab | Lab | Lab | Lab | Lab | Lab | Lab | Lab | Lab | Lab | Lab | Lab | Lab | Lab | Lab | Lab | Lab |  |  |  |  | 1
| No | No | 01 | 02 | 03 | 04 | 05 | 06 | 09 | 10 | 11 | 12 | 13 | 14 | 16 | 17 | 19 | 20 | 21 | 22 |  |  |  |  | ppm
|  |  | AR*OES/MS | AR*MS | AR*MS | AR*MS | AR*OES/MS | AR*MS | AR*MS | AR*MS | AR*MS | AR*MS | AR*MS | AR*MS | AR*MS | AR*MS | AR*OES/MS | AR*OES/MS | AR*MS | AR*OES/MS |  |  |  |  | 2
|  |  | 01g | 0.5g | 0.2g | 0.25g | 0.5g | 0.5g | 0.5g | 0.5g | 0.5g | 0.5g | 0.5g | 25g | 30g | 0.2g | 01g | 0.25g | 0.25g | 0.25g |  |  |  |  | 3
| 1 | 1 | 4.5 | 4.04 | 5.18 | 3.968959 | 3.55 | 4.1 | 3.89 | 3.87 | 3.76 | 3.55 | 3.92 | 3.95 | 3.6 | 3.214754 | 4.247584 | 4.1 | 4.1 | 4 |  |  |  |  | 1
| 1 | 2 | 4.3 | 4.01 | 5.08 | 3.980232 | 3.87 | 3.8 | 3.9 | 3.66 | 3.99 | 3.71 | 3.72 | 4.06 | 3.7 | 3.575897 | 4.179903 | 3.2 | 3.9 | 3 |  |  |  |  | #N/A
| 1 | 3 | 4.4 | 4.12 | 5.06 | 4.008105 | 3.54 | 4.7 | 3.85 | 3.77 | 3.89 | 3.52 | 3.86 | 4.03 | 3.6 | 3.243118 | 4.43829 | 3.1 | 3.9 | 3 |  |  |  |  | 16
| 1 | 4 | 4.3 | 4.11 | 4.98 | 3.974194 | 4.02 | 4.2 | 3.93 | 3.72 | 3.87 | 3.66 | 3.98 | 3.91 | 3.7 | 3.498767 | 4.361988 | 3.4 | 4.1 | 3 |  |  |  |  | 3.897868
| 1 | 5 | 4.4 | 4.14 | 4.92 | 3.982885 | 4.28 | 4.1 | 3.82 | 3.68 | 3.81 | 3.56 | 3.9 | 3.89 | 3.6 | 3.622305 | 4.211366 | 4 | 3.9 | 3 |  |  |  |  | 146
| 1 | 6 | 4.4 | 4.02 | 5.03 | 4.013407 | 4.39 | 3.6 | 3.85 | 3.78 | 3.85 | 3.56 | 3.97 | 4.15 | 3.7 | 3.494983 | 4.498615 | 3.5 | 3.9 | 4
| Mean |  | 4.383333 | 4.073333 | 5.041667 | 3.987963 | 3.941667 | 4.083333 | 3.873333 | 3.746667 | 3.861667 | 3.593333 | 3.891667 | 3.998333 | 3.65 | 3.441637 | 4.322958 | 3.55 | 3.966667 | 3.333333
| Median |  | 4.4 | 4.075 | 5.045 | 3.981558 | 3.945 | 4.1 | 3.87 | 3.745 | 3.86 | 3.56 | 3.91 | 3.99 | 3.65 | 3.496875 | 4.304786 | 3.45 | 3.9 | 3
| Std Dev. |  | 0.07527727 | 0.05645057 | 0.08908797 | 0.01838154 | 0.3581852 | 0.3763863 | 0.04033196 | 0.07685484 | 0.07808115 | 0.07420692 | 0.09516652 | 0.09968283 | 0.05477226 | 0.1718498 | 0.1298298 | 0.4135215 | 0.1032796 | 0.5163978
| Rel.Std.Dev. |  | 1.717% | 1.386% | 1.767% | 0.4609% | 9.087% | 9.218% | 1.041% | 2.051% | 2.022% | 2.065% | 2.445% | 2.493% | 1.501% | 4.993% | 3.003% | 11.65% | 2.604% | 15.49%
| PDM3 |  | 12.45% | 4.502% | 29.34% | 2.311% | 1.124% | 4.758% | -0.6294% | -3.879% | -0.9288% | -7.813% | -0.1591% | 2.577% | -6.359% | -11.7% | 10.91% | -8.925% | 1.765% | -14.48%
| Z-Score (Absolute) |  | 2.1 | 0.63 | 5.24 | 0.22 | 0 | 0.67 | 0.33 | 0.93 | 0.38 | 1.66 | 0.24 | 0.27 | 1.39 | 2.38 | 1.81 | 1.86 | 0.12 | NA
Results from laboratory 22 were removed due to their 1 ppm reading resolution.
| Analytical results for Gd in OREAS 912 (Certified Value 1.18 ppm) | [23 empty] | Certified
Gd | Round | Replicate | Lab | Lab | Lab | Lab | Lab | Lab | [16 empty] | 1
| No | No | 02 | 03 | 04 | 05 | 14 | 17 | [16 empty] | ppm
|  |  | AR*MS | AR*MS | AR*MS | AR*OES/MS | AR*MS | AR*MS | [16 empty] | 2
|  |  | 0.5g | 0.2g | 0.25g | 0.5g | 25g | 0.2g | [16 empty] | 2
| 1 | 1 | 1.43 | 1.37 | 1.129011 | 1.2 | 1.044 | 0.8716242 | [16 empty] | 1
| 1 | 2 | 1.41 | 1.26 | 1.147776 | 1.2 | 1.044 | 0.9023406 | [16 empty] | #N/A
| 1 | 3 | 1.46 | 1.24 | 1.129247 | 1.2 | 1.069 | 0.9625139 | [16 empty] | 16
| 1 | 4 | 1.49 | 1.31 | 1.104982 | 1.2 | 1.02 | 0.9671198 | [16 empty] | 1.181089
| 1 | 5 | 1.48 | 1.25 | 1.160654 | 1.2 | 1.039 | 0.9703753 | [16 empty] | 147
| 1 | 6 | 1.47 | 1.36 | 1.166236 | 1.3 | 1.034 | 0.9273303
| Mean |  | 1.456667 | 1.298333 | 1.139651 | 1.216667 | 1.041667 | 0.9335507
| Median |  | 1.465 | 1.285 | 1.138511 | 1.2 | 1.0415 | 0.9449221
| Std Dev. |  | 0.03076795 | 0.05706721 | 0.02296651 | 0.04082483 | 0.01608312 | 0.04042141
| Rel.Std.Dev. |  | 2.112% | 4.395% | 2.015% | 3.355% | 1.544% | 4.33%
| PDM3 |  | 23.33% | 9.927% | -3.508% | 3.012% | -11.8% | -20.96%
| Z-Score (Absolute) |  | 1.46 | 0.63 | 0.2 | 0.2 | 0.72 | 1.29
| Analytical results for Ge in OREAS 912 (Certified Value 0.31 ppm) | [23 empty] | Certified
Ge | Round | Replicate | Lab | Lab | Lab | Lab | Lab | Lab | Lab | Lab | Lab | Lab | [12 empty] | 1
| No | No | 02 | 05 | 09 | 10 | 11 | 12 | 13 | 17 | 21 | 22 | [12 empty] | ppm
|  |  | AR*MS | AR*OES/MS | AR*MS | AR*MS | AR*MS | AR*MS | AR*MS | AR*MS | AR*MS | AR*OES/MS | [12 empty] | 2
|  |  | 0.5g | 0.5g | 0.5g | 0.5g | 0.5g | 0.5g | 0.5g | 0.2g | 0.25g | 0.25g | [12 empty] | 2
| 1 | 1 | 0.34 | < 0.1 | 0.35 | 0.31 | 0.26 | 0.31 | 0.27 | < 0.2 | 0.1 | 2.6 | [12 empty] | 1
| 1 | 2 | 0.33 | 0.1 | 0.36 | 0.32 | 0.26 | 0.25 | 0.25 | < 0.2 | 0.1 | 2.1 | [12 empty] | #N/A
| 1 | 3 | 0.34 | 0.1 | 0.35 | 0.31 | 0.37 | 0.33 | 0.26 | < 0.2 | 0.1 | 2.3 | [12 empty] | 16
| 1 | 4 | 0.37 | 0.1 | 0.35 | 0.32 | 0.26 | 0.33 | 0.28 | < 0.2 | 0.1 | 2.2 | [12 empty] | 0.3130556
| 1 | 5 | 0.34 | 0.2 | 0.35 | 0.3 | 0.36 | 0.32 | 0.28 | < 0.2 | 0.1 | 2.2 | [12 empty] | 148
| 1 | 6 | 0.36 | 0.2 | 0.34 | 0.31 | 0.24 | 0.32 | 0.27 | < 0.2 | 0.1 | 2.5
| Mean |  | 0.3466667 | 0.14 | 0.35 | 0.3116667 | 0.2916667 | 0.31 | 0.2683333 |  | 0.1 | 2.316667
| Median |  | 0.34 | 0.1 | 0.35 | 0.31 | 0.26 | 0.32 | 0.27 |  | 0.1 | 2.25
| Std Dev. |  | 0.01505545 | 0.05477226 | 0.006324555 | 0.007527727 | 0.05741661 | 0.0303315 | 0.01169045 |  | 1.520235e-17 | 0.194079
| Rel.Std.Dev. |  | 4.343% | 39.12% | 1.807% | 2.415% | 19.69% | 9.784% | 4.357% |  | 1.52e-14% | 8.378%
| PDM3 |  | 10.74% | -55.28% | 11.8% | -0.4437% | -6.832% | -0.976% | -14.29% |  | -68.06% | 640%
| Z-Score (Absolute) |  | 0.67 | NA | 0.74 | 0.03 | 0.34 | 0 | 0.77 | 3.86 | NA | NA
Results from laboratories 5, 21 and 22 were removed due to their 0.1 ppm reading resolution.
| Analytical results for Hf in OREAS 912 (Certified Value 0.64 ppm) | [23 empty] | Certified
Hf | Round | Replicate | Lab | Lab | Lab | Lab | Lab | Lab | Lab | Lab | Lab | Lab | Lab | Lab | Lab | Lab | [8 empty] | 1
| No | No | 01 | 02 | 05 | 09 | 10 | 11 | 12 | 13 | 14 | 17 | 19 | 20 | 21 | 22 | [8 empty] | ppm
|  |  | AR*OES/MS | AR*MS | AR*OES/MS | AR*MS | AR*MS | AR*MS | AR*MS | AR*MS | AR*MS | AR*MS | AR*OES/MS | AR*OES/MS | AR*MS | AR*OES/MS | [8 empty] | 2
|  |  | 01g | 0.5g | 0.5g | 0.5g | 0.5g | 0.5g | 0.5g | 0.5g | 25g | 0.2g | 01g | 0.25g | 0.25g | 0.25g | [8 empty] | 2
| 1 | 1 | 0.72 | 0.52 | 0.7 | 0.63 | 0.75 | 0.65 | 0.61 | 0.59 | 0.75 | 0.4942583 | 0.6685547 | 0.56 | 0.76 | 0.7 | [8 empty] | 1
| 1 | 2 | 0.74 | 0.51 | 0.7 | 0.61 | 0.64 | 0.65 | 0.69 | 0.55 | 0.77 | 0.5479286 | 0.6640149 | 0.42 | 0.72 | 0.7 | [8 empty] | 3
| 1 | 3 | 0.73 | 0.56 | 0.7 | 0.62 | 0.7 | 0.54 | 0.6 | 0.56 | 0.78 | 0.5345703 | 0.7139617 | 0.41 | 0.7 | 0.7 | [8 empty] | 16
| 1 | 4 | 0.74 | 0.53 | 0.8 | 0.64 | 0.82 | 0.64 | 0.64 | 0.6 | 0.72 | 0.5601434 | 0.7032425 | 0.57 | 0.76 | 0.7 | [8 empty] | 0.6384575
| 1 | 5 | 0.69 | 0.5 | 0.8 | 0.64 | 0.74 | 0.53 | 0.61 | 0.56 | 0.73 | 0.5577225 | 0.6768075 | 0.6 | 0.71 | 0.7 | [8 empty] | 149
| 1 | 6 | 0.71 | 0.51 | 0.8 | 0.7 | 0.75 | 0.65 | 0.62 | 0.59 | 0.75 | 0.5463712 | 0.6862721 | 0.56 | 0.71 | 0.8
| Mean |  | 0.7216667 | 0.5216667 | 0.75 | 0.64 | 0.7333333 | 0.61 | 0.6283333 | 0.575 | 0.75 | 0.5401657 | 0.6854756 | 0.52 | 0.7266667 | 0.7166667
| Median |  | 0.725 | 0.515 | 0.75 | 0.635 | 0.745 | 0.645 | 0.615 | 0.575 | 0.75 | 0.5471499 | 0.6815398 | 0.56 | 0.715 | 0.7
| Std Dev. |  | 0.0194079 | 0.02136976 | 0.05477226 | 0.03162278 | 0.05988879 | 0.05830952 | 0.03311596 | 0.02073644 | 0.02280351 | 0.02426899 | 0.01974726 | 0.08270429 | 0.0265832 | 0.04082483
| Rel.Std.Dev. |  | 2.689% | 4.096% | 7.303% | 4.941% | 8.167% | 9.559% | 5.27% | 3.606% | 3.04% | 4.493% | 2.881% | 15.9% | 3.658% | 5.696%
| PDM3 |  | 13.03% | -18.29% | 17.47% | 0.2416% | 14.86% | -4.457% | -1.586% | -9.939% | 17.47% | -15.4% | 7.364% | -18.55% | 13.82% | 12.25%
| Z-Score (Absolute) |  | 0.66 | 0.84 | NA | 0.04 | 0.74 | 0.18 | 0.04 | 0.44 | 0.87 | 0.7 | 0.38 | 0.86 | 0.69 | NA
Results from laboratories 5 and 22 were removed due to their 0.1 ppm reading resolution.
| Analytical results for Hg in OREAS 912 (Certified Value 3.01 ppm) | [23 empty] | Certified
Hg | Round | Replicate | Lab | Lab | Lab | Lab | Lab | Lab | Lab | Lab | Lab | Lab | Lab | Lab | Lab | Lab | Lab | Lab | [6 empty] | 1
| No | No | 02 | 05 | 06 | 09 | 10 | 11 | 12 | 13 | 14 | 15 | 16 | 17 | 19 | 20 | 21 | 22 | [6 empty] | ppm
|  |  | AR*MS | AR*OES/MS | AR*MS | AR*MS | AR*MS | AR*MS | AR*MS | AR*MS | AR*MS | AR*OES/MS | AR*MS | AR*MS | AR*OES/MS | AR*OES/MS | AR*MS | AR*OES/MS | [6 empty] | 2
|  |  | 0.5g | 0.5g | 0.5g | 0.5g | 0.5g | 0.5g | 0.5g | 0.5g | 25g | 0.5g | 30g | 0.2g | 01g | 0.25g | 0.25g | 0.25g | [6 empty] | 2
| 1 | 1 | 2.57 | 2.56 | 2.997 | 3.25 | 3.35 | 3.18 | 3.09 | 3.21 | 3.3 | 2.33 | 2.968 | 3.487968 | 2.101959 | 2.74 | 3.43 | 2.894 | [6 empty] | 1
| 1 | 2 | 2.51 | 2.78 | 3.013 | 3.22 | 3.23 | 3.09 | 3.33 | 3.12 | 3.4 | 2.37 | 2.989 | 3.514527 | 2.988272 | 2.76 | 3.24 | 3.179 | [6 empty] | 6
| 1 | 3 | 2.62 | 2.8 | 3.033 | 3.32 | 3.28 | 3.32 | 3.06 | 3.27 | 3.3 | 2.39 | 2.994 | 3.259708 | 2.147236 | 2.7 | 3.38 | 2.979 | [6 empty] | 16
| 1 | 4 | 2.7 | 2.94 | 3.069 | 3.37 | 3.35 | 3.25 | 3.16 | 3.39 | 3.2 | 2.26 | 2.978 | 3.276646 | 2.847732 | 2.95 | 3.56 | 3.042 | [6 empty] | 3.01445
| 1 | 5 | 2.61 | 2.98 | 2.981 | 3.17 | 3.48 | 3.29 | 3.05 | 3.32 | 3.3 | 2.36 | 2.971 | 3.283552 | 2.157165 | 2.54 | 3.36 | 3.004 | [6 empty] | 150
| 1 | 6 | 2.58 | 2.96 | 2.937 | 3.26 | 3.46 | 3.09 | 2.95 | 3.36 | 3.3 | 2.29 | 2.886 | 3.331602 | 2.390808 | 3.03 | 3.36 | 2.956
| Mean |  | 2.598333 | 2.836667 | 3.005 | 3.265 | 3.358333 | 3.203333 | 3.106667 | 3.278333 | 3.3 | 2.333333 | 2.964333 | 3.359001 | 2.438862 | 2.786667 | 3.388333 | 3.009
| Median |  | 2.595 | 2.87 | 3.005 | 3.255 | 3.35 | 3.215 | 3.075 | 3.295 | 3.3 | 2.345 | 2.9745 | 3.307577 | 2.273986 | 2.75 | 3.37 | 2.9915
| Std Dev. |  | 0.06306082 | 0.1597081 | 0.04518407 | 0.07120393 | 0.09786044 | 0.09953224 | 0.1287892 | 0.100681 | 0.06324555 | 0.05006662 | 0.03967199 | 0.1130534 | 0.3871014 | 0.1772757 | 0.1047696 | 0.09689995
| Rel.Std.Dev. |  | 2.427% | 5.63% | 1.504% | 2.181% | 2.914% | 3.107% | 4.146% | 3.071% | 1.917% | 2.146% | 1.338% | 3.366% | 15.87% | 6.362% | 3.092% | 3.22%
| PDM3 |  | -13.8% | -5.898% | -0.3135% | 8.312% | 11.41% | 6.266% | 3.059% | 8.754% | 9.473% | -22.6% | -1.663% | 11.43% | -19.09% | -7.556% | 12.4% | -0.1808%
| Z-Score (Absolute) |  | 1.34 | 0.64 | 0.15 | 0.6 | 0.87 | 0.42 | 0.14 | 0.64 | 0.7 | 2.11 | 0.27 | 0.88 | 1.8 | 0.79 | 0.96 | 0.14
| Analytical results for Ho in OREAS 912 (Certified Value 0.14 ppm) | [23 empty] | Certified
Ho | Round | Replicate | Lab | Lab | Lab | Lab | Lab | [17 empty] | 1
| No | No | 02 | 03 | 05 | 14 | 17 | [17 empty] | ppm
|  |  | AR*MS | AR*MS | AR*OES/MS | AR*MS | AR*MS | [17 empty] | 2
|  |  | 0.5g | 0.2g | 0.5g | 25g | 0.2g | [17 empty] | 2
| 1 | 1 | 0.14 | 0.18 | 0.2 | 0.1 | 0.1215011 | [17 empty] | 1
| 1 | 2 | 0.13 | 0.16 | 0.2 | 0.1 | 0.1218269 | [17 empty] | #N/A
| 1 | 3 | 0.14 | 0.16 | 0.2 | 0.1 | 0.1278775 | [17 empty] | 16
| 1 | 4 | 0.14 | 0.16 | 0.2 | 0.1 | 0.1220868 | [17 empty] | 0.1448016
| 1 | 5 | 0.14 | 0.15 | 0.2 | 0.1 | 0.1251156 | [17 empty] | 151
| 1 | 6 | 0.13 | 0.17 | 0.2 | 0.1 | 0.1256407
| Mean |  | 0.1366667 | 0.1633333 | 0.2 | 0.1 | 0.1240081
| Median |  | 0.14 | 0.16 | 0.2 | 0.1 | 0.1236012
| Std Dev. |  | 0.005163978 | 0.01032796 | 3.040471e-17 | 1.520235e-17 | 0.00259224
| Rel.Std.Dev. |  | 3.779% | 6.323% | 1.52e-14% | 1.52e-14% | 2.09%
| PDM3 |  | -5.618% | 12.8% | 38.12% | -30.94% | -14.36%
| Z-Score (Absolute) |  | 0 | 0.67 | 1.6 | 0.93 | 0.32
| Analytical results for In in OREAS 912 (Certified Value 1.25 ppm) | [23 empty] | Certified
In | Round | Replicate | Lab | Lab | Lab | Lab | Lab | Lab | Lab | Lab | Lab | Lab | Lab | Lab | Lab | Lab | [8 empty] | 1
| No | No | 01 | 02 | 03 | 05 | 09 | 10 | 11 | 12 | 13 | 14 | 19 | 20 | 21 | 22 | [8 empty] | ppm
|  |  | AR*OES/MS | AR*MS | AR*MS | AR*OES/MS | AR*MS | AR*MS | AR*MS | AR*MS | AR*MS | AR*MS | AR*OES/MS | AR*OES/MS | AR*MS | AR*OES/MS | [8 empty] | 2
|  |  | 01g | 0.5g | 0.2g | 0.5g | 0.5g | 0.5g | 0.5g | 0.5g | 0.5g | 25g | 01g | 0.25g | 0.25g | 0.25g | [8 empty] | 3
| 1 | 1 | 1.24 | 1.314 | 1.24 | 1 | 1.27 | 1.3 | 1.36 | 1.22 | 1.335 | 1.24 | 1.130237 | 1.21 | 1.314 | 1.08 | [8 empty] | 1
| 1 | 2 | 1.23 | 1.343 | 1.19 | 1.06 | 1.27 | 1.27 | 1.385 | 1.31 | 1.255 | 1.19 | 1.129646 | 1.25 | 1.259 | 1.02 | [8 empty] | #N/A
| 1 | 3 | 1.25 | 1.399 | 1.23 | 1.03 | 1.285 | 1.28 | 1.26 | 1.21 | 1.32 | 1.27 | 1.162219 | 1.23 | 1.272 | 1.02 | [8 empty] | 16
| 1 | 4 | 1.21 | 1.376 | 1.24 | 1.2 | 1.305 | 1.275 | 1.42 | 1.255 | 1.35 | 1.23 | 1.168299 | 1.23 | 1.333 | 1.02 | [8 empty] | 1.253616
| 1 | 5 | 1.25 | 1.378 | 1.21 | 1.18 | 1.275 | 1.285 | 1.245 | 1.23 | 1.325 | 1.19 | 1.18613 | 1.16 | 1.312 | 1 | [8 empty] | 152
| 1 | 6 | 1.25 | 1.286 | 1.25 | 1.16 | 1.28 | 1.275 | 1.355 | 1.2 | 1.335 | 1.21 | 1.160489 | 1.26 | 1.303 | 1.06
| Mean |  | 1.238333 | 1.349333 | 1.226667 | 1.105 | 1.280833 | 1.280833 | 1.3375 | 1.2375 | 1.32 | 1.221667 | 1.15617 | 1.223333 | 1.298833 | 1.033333
| Median |  | 1.245 | 1.3595 | 1.235 | 1.11 | 1.2775 | 1.2775 | 1.3575 | 1.225 | 1.33 | 1.22 | 1.161354 | 1.23 | 1.3075 | 1.02
| Std Dev. |  | 0.01602082 | 0.04312617 | 0.02250926 | 0.08526429 | 0.01319722 | 0.01068488 | 0.06991066 | 0.04021816 | 0.0334664 | 0.03125167 | 0.02225307 | 0.03559026 | 0.02790997 | 0.03011091
| Rel.Std.Dev. |  | 1.294% | 3.196% | 1.835% | 7.716% | 1.03% | 0.8342% | 5.227% | 3.25% | 2.535% | 2.558% | 1.925% | 2.909% | 2.149% | 2.914%
| PDM3 |  | -1.219% | 7.635% | -2.15% | -11.85% | 2.171% | 2.171% | 6.691% | -1.286% | 5.295% | -2.549% | -7.773% | -2.416% | 3.607% | -17.57%
| Z-Score (Absolute) |  | 0.01 | 1.45 | 0.15 | 1.73 | 0.56 | 0.56 | 1.29 | 0.01 | 1.07 | 0.21 | 1.06 | 0.19 | 0.79 | 2.66
| Analytical results for K in OREAS 912 (Certified Value 0.256 wt.%) | [23 empty] | Certified
K | Round | Replicate | Lab | Lab | Lab | Lab | Lab | Lab | Lab | Lab | Lab | Lab | Lab | Lab | Lab | Lab | Lab | Lab | Lab | Lab |  |  |  |  | 1
| No | No | 01 | 02 | 05 | 06 | 07 | 09 | 10 | 11 | 12 | 13 | 14 | 16 | 17 | 19 | 20 | 21 | 22 | 25 |  |  |  |  | wt.%
|  |  | AR*OES/MS | AR*OES/MS | AR*OES/MS | AR*MS | AR*OES | AR*MS | AR*MS | AR*MS | AR*MS | AR*MS | AR*MS | AR*MS | AR*MS | AR*OES/MS | AR*OES/MS | AR*OES | AR*OES/MS | AR*OES |  |  |  |  | 3
|  |  | 01g | 0.5g | 0.5g | 0.5g | 01g | 0.5g | 0.5g | 0.5g | 0.5g | 0.5g | 25g | 30g | 0.2g | 01g | 0.25g | 0.25g | 0.25g | 0.2g |  |  |  |  | 3
| 1 | 1 | 0.306 | 0.25 | 0.2 | 0.29 | 0.3919 | 0.25 | 0.26 | 0.25 | 0.25 | 0.25 | 0.2576 | 0.24 | 0.2596635 | 0.3224217 | 0.27 | 0.253 | 0.28 | 0.2831325 |  |  |  |  | 1
| 1 | 2 | 0.308 | 0.26 | 0.23 | 0.26 | 0.3895 | 0.25 | 0.25 | 0.25 | 0.25 | 0.25 | 0.2539 | 0.24 | 0.2698561 | 0.3195774 | 0.22 | 0.237 | 0.27 | 0.289026 |  |  |  |  | #N/A
| 1 | 3 | 0.314 | 0.26 | 0.22 | 0.3 | 0.3865 | 0.25 | 0.25 | 0.25 | 0.24 | 0.24 | 0.266 | 0.24 | 0.2604082 | 0.3054118 | 0.22 | 0.238 | 0.27 | 0.28518 |  |  |  |  | 16
| 1 | 4 | 0.302 | 0.27 | 0.21 | 0.28 | 0.3973 | 0.25 | 0.26 | 0.25 | 0.25 | 0.25 | 0.251 | 0.24 | 0.2634988 | 0.3074587 | 0.24 | 0.248 | 0.27 | 0.3403967 |  |  |  |  | 0.2557421
| 1 | 5 | 0.303 | 0.26 | 0.26 | 0.3 | 0.386 | 0.25 | 0.26 | 0.25 | 0.24 | 0.25 | 0.2494 | 0.24 | 0.2574571 | 0.3186713 | 0.27 | 0.235 | 0.27 | 0.2944415 |  |  |  |  | 153
| 1 | 6 | 0.317 | 0.27 | 0.25 | 0.27 | 0.3826 | 0.25 | 0.25 | 0.25 | 0.26 | 0.25 | 0.258 | 0.25 | 0.2575436 | 0.3133264 | 0.24 | 0.235 | 0.28 | 0.29194
| Mean |  | 0.3083333 | 0.2616667 | 0.2283333 | 0.2833333 | 0.3889667 | 0.25 | 0.255 | 0.25 | 0.2483333 | 0.2483333 | 0.2559833 | 0.2416667 | 0.2614045 | 0.3144779 | 0.2433333 | 0.241 | 0.2733333 | 0.2973528
| Median |  | 0.307 | 0.26 | 0.225 | 0.285 | 0.388 | 0.25 | 0.255 | 0.25 | 0.25 | 0.25 | 0.25575 | 0.24 | 0.2600358 | 0.3159989 | 0.24 | 0.2375 | 0.27 | 0.290483
| Std Dev. |  | 0.006022181 | 0.007527727 | 0.02316607 | 0.01632993 | 0.005172105 | 0 | 0.005477226 | 0 | 0.007527727 | 0.004082483 | 0.005992134 | 0.004082483 | 0.004697405 | 0.006920712 | 0.02250926 | 0.007615773 | 0.005163978 | 0.02149549
| Rel.Std.Dev. |  | 1.953% | 2.877% | 10.15% | 5.764% | 1.33% | 0% | 2.148% | 0% | 3.031% | 1.644% | 2.341% | 1.689% | 1.797% | 2.201% | 9.25% | 3.16% | 1.889% | 7.229%
| PDM3 |  | 20.56% | 2.317% | -10.72% | 10.79% | 52.09% | -2.245% | -0.2902% | -2.245% | -2.897% | -2.897% | 0.09432% | -5.504% | 2.214% | 22.97% | -4.852% | -5.764% | 6.878% | 16.27%
| Z-Score (Absolute) |  | 2.74 | 0.32 | 1.41 | 1.45 | 6.93 | 0.29 | 0.03 | 0.29 | 0.37 | 0.37 | 0.03 | 0.72 | 0.31 | 3.06 | 0.63 | 0.75 | 0.93 | 2.17
| Analytical results for La in OREAS 912 (Certified Value 6.79 ppm) | [23 empty] | Certified
La | Round | Replicate | Lab | Lab | Lab | Lab | Lab | Lab | Lab | Lab | Lab | Lab | Lab | Lab | Lab | Lab | Lab | Lab | Lab | Lab | Lab |  |  |  | 1
| No | No | 01 | 02 | 03 | 04 | 05 | 06 | 07 | 09 | 10 | 11 | 12 | 13 | 14 | 16 | 17 | 19 | 20 | 21 | 22 |  |  |  | ppm
|  |  | AR*OES/MS | AR*MS | AR*MS | AR*MS | AR*OES/MS | AR*MS | AR*OES | AR*MS | AR*MS | AR*MS | AR*MS | AR*MS | AR*MS | AR*MS | AR*MS | AR*OES/MS | AR*OES/MS | AR*MS | AR*OES/MS |  |  |  | 2
|  |  | 01g | 0.5g | 0.2g | 0.25g | 0.5g | 0.5g | 01g | 0.5g | 0.5g | 0.5g | 0.5g | 0.5g | 25g | 30g | 0.2g | 01g | 0.25g | 0.25g | 0.25g |  |  |  | 2
| 1 | 1 | 8.12 | 8.2 | 8.43 | 7.152786 | 6.9 | 6.3 | < 20 | 6.1 | 6.2 | 6 | 6.4 | 6.7 | 6.442 | 6.2 | 8.270819 | 6.87957 | 8 | 6.9 | 6 |  |  |  | 1
| 1 | 2 | 7.83 | 8.2 | 7.94 | 7.181232 | 7.3 | 5.8 | < 20 | 6.1 | 5.8 | 6.3 | 6.8 | 6.7 | 6.633 | 6.3 | 8.758168 | 6.758617 | 5.2 | 6.6 | 6 |  |  |  | #N/A
| 1 | 3 | 8.18 | 8.7 | 8.03 | 7.175181 | 7.4 | 6.9 | < 20 | 6 | 6 | 6.3 | 6.1 | 6.7 | 6.742 | 6.2 | 8.42707 | 7.176656 | 5.9 | 6.5 | 6 |  |  |  | 16
| 1 | 4 | 7.87 | 8.9 | 8.07 | 7.179935 | 8.4 | 6.4 | < 20 | 6.2 | 6.2 | 6.2 | 6.3 | 7 | 6.573 | 6.3 | 8.621867 | 6.908402 | 6.2 | 6.6 | 6 |  |  |  | 6.786552
| 1 | 5 | 7.83 | 8.8 | 8.09 | 7.172094 | 8.1 | 6.3 | < 20 | 6.2 | 5.9 | 6 | 6.3 | 7 | 6.473 | 6.2 | 8.340091 | 7.126204 | 8.1 | 6.4 | 6 |  |  |  | 154
| 1 | 6 | 8.27 | 8.8 | 8.23 | 7.162462 | 8.1 | 5.5 | < 20 | 6.1 | 6.1 | 6.2 | 6.2 | 7.1 | 6.633 | 6.4 | 8.524417 | 7.130511 | 6.3 | 6.5 | 6
| Mean |  | 8.016667 | 8.6 | 8.131667 | 7.170615 | 7.7 | 6.2 |  | 6.116667 | 6.033333 | 6.166667 | 6.35 | 6.866667 | 6.582667 | 6.266667 | 8.490405 | 6.99666 | 6.616667 | 6.583333 | 6
| Median |  | 7.995 | 8.75 | 8.08 | 7.173637 | 7.75 | 6.3 |  | 6.1 | 6.05 | 6.2 | 6.3 | 6.85 | 6.603 | 6.25 | 8.475744 | 7.017303 | 6.25 | 6.55 | 6
| Std Dev. |  | 0.1963331 | 0.3162278 | 0.1739444 | 0.0110178 | 0.5830952 | 0.4898979 |  | 0.07527727 | 0.1632993 | 0.136626 | 0.2428992 | 0.1861899 | 0.1116793 | 0.08164966 | 0.1816368 | 0.1704467 | 1.175443 | 0.1722401 | 0
| Rel.Std.Dev. |  | 2.449% | 3.677% | 2.139% | 0.1537% | 7.573% | 7.902% |  | 1.231% | 2.707% | 2.216% | 3.825% | 2.712% | 1.697% | 1.303% | 2.139% | 2.436% | 17.76% | 2.616% | 0%
| PDM3 |  | 18.13% | 26.72% | 19.82% | 5.659% | 13.46% | -8.643% |  | -9.871% | -11.1% | -9.134% | -6.433% | 1.18% | -3.004% | -7.661% | 25.11% | 3.096% | -2.503% | -2.994% | -11.59%
| Z-Score (Absolute) |  | 1.54 | 2.24 | 1.68 | 0.52 | 1.16 | 0.65 | 3.94 | 0.75 | 0.86 | 0.69 | 0.47 | 0.15 | 0.19 | 0.57 | 2.11 | 0.31 | 0.15 | 0.19 | NA
Results from laboratory 22 were removed due to their 1 ppm reading resolution.
| Analytical results for Li in OREAS 912 (Certified Value 3.25 ppm) | [23 empty] | Certified
Li | Round | Replicate | Lab | Lab | Lab | Lab | Lab | Lab | Lab | Lab | Lab | Lab | Lab | Lab | Lab | Lab | Lab | Lab | Lab | Lab |  |  |  |  | 1
| No | No | 01 | 02 | 03 | 04 | 05 | 07 | 09 | 10 | 11 | 12 | 13 | 14 | 17 | 19 | 20 | 21 | 22 | 25 |  |  |  |  | ppm
|  |  | AR*OES/MS | AR*MS | AR*MS | AR*MS | AR*OES/MS | AR*OES | AR*MS | AR*MS | AR*MS | AR*MS | AR*MS | AR*MS | AR*MS | AR*OES/MS | AR*OES/MS | AR*OES | AR*OES/MS | AR*OES |  |  |  |  | 2
|  |  | 01g | 0.5g | 0.2g | 0.25g | 0.5g | 01g | 0.5g | 0.5g | 0.5g | 0.5g | 0.5g | 25g | 0.2g | 01g | 0.25g | 0.25g | 0.25g | 0.2g |  |  |  |  | 3
| 1 | 1 | 3.3 | 3.04 | 3.85 | 3.258877 | 2.3 | 4 | 3.1 | 3.2 | 3.3 | 3.3 | 3.4 | 3.3 | 3.468066 | 3.692085 | < 1 | 3 | 3.2 | 4.997 |  |  |  |  | 1
| 1 | 2 | 3.3 | 3.06 | 3.46 | 3.225927 | 2.4 | 4 | 3 | 3.2 | 3.4 | 3.3 | 3.2 | 3.1 | 3.491117 | 3.741144 | < 1 | 3 | 3 | 5.332 |  |  |  |  | #N/A
| 1 | 3 | 3.3 | 3.05 | 4.12 | 3.242389 | 2.2 | 4 | 3 | 3.2 | 3.3 | 3.1 | 3.4 | 3 | 3.364732 | 3.784862 | < 1 | 3 | 2.6 | 5.26 |  |  |  |  | 16
| 1 | 4 | 3.2 | 3.12 | 3.39 | 3.279442 | 2.8 | 4 | 3.1 | 3.2 | 3.3 | 3.3 | 3.4 | 3.2 | 3.326596 | 3.706329 | < 1 | 3 | 2.7 | 5.689 |  |  |  |  | 3.245704
| 1 | 5 | 3.3 | 3.07 | 3.47 | 3.260044 | 3 | 4 | 3.1 | 3.2 | 3.3 | 3.2 | 3.5 | 3.2 | 3.325678 | 3.805669 | < 1 | 3 | 2.7 | 5.066 |  |  |  |  | 155
| 1 | 6 | 3.4 | 3.1 | 3.31 | 3.219849 | 3.1 | 4 | 3.1 | 3.2 | 3.3 | 3.2 | 3.2 | 3.1 | 3.168773 | 3.691236 | < 1 | 3 | 2.6 | 5.561
| Mean |  | 3.3 | 3.073333 | 3.6 | 3.247755 | 2.633333 | 4 | 3.066667 | 3.2 | 3.316667 | 3.233333 | 3.35 | 3.15 | 3.357494 | 3.736888 |  | 3 | 2.8 | 5.3175
| Median |  | 3.3 | 3.065 | 3.465 | 3.250633 | 2.6 | 4 | 3.1 | 3.2 | 3.3 | 3.25 | 3.4 | 3.15 | 3.345664 | 3.723737 |  | 3 | 2.7 | 5.296
| Std Dev. |  | 0.06324555 | 0.03076795 | 0.3154679 | 0.02263959 | 0.3829708 | 0 | 0.05163978 | 4.864754e-16 | 0.04082483 | 0.08164966 | 0.1224745 | 0.1048809 | 0.1163753 | 0.04914415 |  | 0 | 0.244949 | 0.2708481
| Rel.Std.Dev. |  | 1.917% | 1.001% | 8.763% | 0.6971% | 14.54% | 0% | 1.684% | 1.52e-14% | 1.231% | 2.525% | 3.656% | 3.33% | 3.466% | 1.315% |  | 0% | 8.748% | 5.094%
| PDM3 |  | 1.673% | -5.311% | 10.92% | 0.06317% | -18.87% | 23.24% | -5.516% | -1.408% | 2.186% | -0.3812% | 3.213% | -2.949% | 3.444% | 15.13% |  | -7.57% | -13.73% | 63.83%
| Z-Score (Absolute) |  | 0.28 | 0.79 | 1.71 | 0.03 | 2.88 | NA | 0.83 | 0.19 | 0.36 | 0.03 | 0.52 | 0.43 | 0.56 | 2.36 | 13.01 | NA | 2.09 | 9.86
Results from laboratories 7 and 21 were removed due to their 1 ppm reading resolution.
| Analytical results for Lu in OREAS 912 (Certified Value 0.049 ppm) | [23 empty] | Certified
Lu | Round | Replicate | Lab | Lab | Lab | Lab | Lab | Lab | Lab | [15 empty] | 1
| No | No | 02 | 03 | 05 | 14 | 17 | 20 | 21 | [15 empty] | ppm
|  |  | AR*MS | AR*MS | AR*OES/MS | AR*MS | AR*MS | AR*OES/MS | AR*MS | [15 empty] | 3
|  |  | 0.5g | 0.2g | 0.5g | 25g | 0.2g | 0.25g | 0.25g | [15 empty] | 3
| 1 | 1 | 0.05 | 0.06 | < 0.1 | 0.046 | < 0.05 | 0.05 | 0.05 | [15 empty] | 1
| 1 | 2 | 0.05 | 0.05 | < 0.1 | 0.046 | < 0.05 | 0.03 | 0.05 | [15 empty] | #N/A
| 1 | 3 | 0.05 | 0.05 | < 0.1 | 0.047 | < 0.05 | 0.03 | 0.05 | [15 empty] | 16
| 1 | 4 | 0.06 | 0.06 | < 0.1 | 0.042 | < 0.05 | 0.04 | 0.05 | [15 empty] | 0.04883333
| 1 | 5 | 0.05 | 0.05 | < 0.1 | 0.048 | < 0.05 | 0.05 | 0.05 | [15 empty] | 156
| 1 | 6 | 0.05 | 0.06 | < 0.1 | 0.046 | < 0.05 | 0.05 | 0.05
| Mean |  | 0.05166667 | 0.055 |  | 0.04583333 |  | 0.04166667 | 0.05
| Median |  | 0.05 | 0.055 |  | 0.046 |  | 0.045 | 0.05
| Std Dev. |  | 0.004082483 | 0.005477226 |  | 0.002041241 |  | 0.009831921 | 7.601177e-18
| Rel.Std.Dev. |  | 7.902% | 9.959% |  | 4.454% |  | 23.6% | 1.52e-14%
| PDM3 |  | 5.802% | 12.63% |  | -6.143% |  | -14.68% | 2.389%
| Z-Score (Absolute) |  | 0.27 | 0.81 | 0 | 0.67 | 4.05 | 1.35 | 0
| Analytical results for Mg in OREAS 912 (Certified Value 0.37 wt.%) | [23 empty] | Certified
Mg | Round | Replicate | Lab | Lab | Lab | Lab | Lab | Lab | Lab | Lab | Lab | Lab | Lab | Lab | Lab | Lab | Lab | Lab | Lab | Lab | Lab |  |  |  | 1
| No | No | 01 | 02 | 03 | 05 | 06 | 07 | 09 | 10 | 11 | 12 | 13 | 14 | 16 | 17 | 19 | 20 | 21 | 22 | 25 |  |  |  | wt.%
|  |  | AR*OES/MS | AR*OES/MS | AR*OES | AR*OES/MS | AR*MS | AR*OES | AR*MS | AR*MS | AR*MS | AR*MS | AR*MS | AR*MS | AR*MS | AR*MS | AR*OES/MS | AR*OES/MS | AR*OES | AR*OES/MS | AR*OES |  |  |  | 3
|  |  | 01g | 0.5g | 0.2g | 0.5g | 0.5g | 01g | 0.5g | 0.5g | 0.5g | 0.5g | 0.5g | 25g | 30g | 0.2g | 01g | 0.25g | 0.25g | 0.25g | 0.2g |  |  |  | 3
| 1 | 1 | 0.39 | 0.39 | 0.46784635 | 0.32 | 0.38 | 0.4 | 0.36 | 0.35 | 0.34 | 0.35 | 0.35 | 0.39 | 0.37 | 0.3599724 | 0.3792413 | 0.47 | 0.395 | 0.4 | 0.3495299 |  |  |  | 1
| 1 | 2 | 0.39 | 0.4 | 0.46941902 | 0.34 | 0.36 | 0.39 | 0.35 | 0.35 | 0.34 | 0.35 | 0.35 | 0.39 | 0.38 | 0.3675869 | 0.3809034 | 0.36 | 0.377 | 0.4 | 0.3538182 |  |  |  | #N/A
| 1 | 3 | 0.4 | 0.41 | 0.46573505 | 0.31 | 0.38 | 0.4 | 0.35 | 0.35 | 0.35 | 0.34 | 0.35 | 0.4 | 0.37 | 0.3564626 | 0.3855209 | 0.34 | 0.382 | 0.4 | 0.3543144 |  |  |  | 16
| 1 | 4 | 0.38 | 0.39 | 0.46662531 | 0.31 | 0.36 | 0.41 | 0.35 | 0.36 | 0.34 | 0.35 | 0.36 | 0.39 | 0.38 | 0.363157 | 0.3775909 | 0.38 | 0.401 | 0.4 | 0.4366945 |  |  |  | 0.3697917
| 1 | 5 | 0.39 | 0.39 | 0.46071967 | 0.37 | 0.38 | 0.39 | 0.35 | 0.36 | 0.34 | 0.35 | 0.35 | 0.38 | 0.38 | 0.3531608 | 0.3846025 | 0.46 | 0.386 | 0.4 | 0.3649907 |  |  |  | 157
| 1 | 6 | 0.4 | 0.41 | 0.46246057 | 0.33 | 0.36 | 0.39 | 0.35 | 0.35 | 0.34 | 0.35 | 0.36 | 0.39 | 0.38 | 0.355975 | 0.3762973 | 0.39 | 0.387 | 0.41 | 0.3640413
| Mean |  | 0.3916667 | 0.3983333 | 0.4654677 | 0.33 | 0.37 | 0.3966667 | 0.3516667 | 0.3533333 | 0.3416667 | 0.3483333 | 0.3533333 | 0.39 | 0.3766667 | 0.3593858 | 0.3806927 | 0.4 | 0.388 | 0.4016667 | 0.3705648
| Median |  | 0.39 | 0.395 | 0.46618018 | 0.325 | 0.37 | 0.395 | 0.35 | 0.35 | 0.34 | 0.35 | 0.35 | 0.39 | 0.38 | 0.3582175 | 0.3800723 | 0.385 | 0.3865 | 0.4 | 0.35917785
| Std Dev. |  | 0.007527727 | 0.009831921 | 0.003294512 | 0.02280351 | 0.01095445 | 0.008164966 | 0.004082483 | 0.005163978 | 0.004082483 | 0.004082483 | 0.005163978 | 0.006324555 | 0.005163978 | 0.005305716 | 0.003733358 | 0.05329165 | 0.008717798 | 0.004082483 | 0.03296591
| Rel.Std.Dev. |  | 1.922% | 2.468% | 0.7078% | 6.91% | 2.961% | 2.058% | 1.161% | 1.462% | 1.195% | 1.172% | 1.462% | 1.622% | 1.371% | 1.476% | 0.9807% | 13.32% | 2.247% | 1.016% | 8.896%
| PDM3 |  | 5.915% | 7.718% | 25.87% | -10.76% | 0.05633% | 7.268% | -4.901% | -4.451% | -7.606% | -5.803% | -4.451% | 5.465% | 1.859% | -2.814% | 2.948% | 8.169% | 4.924% | 8.62% | 0.2091%
| Z-Score (Absolute) |  | 0.47 | 0.67 | 2.76 | 1.45 | 0.21 | 0.62 | 0.78 | 0.73 | 1.09 | 0.88 | 0.73 | 0.41 | 0 | 0.54 | 0.13 | 0.73 | 0.35 | 0.78 | 0.19
| Analytical results for Mn in OREAS 912 (Certified Value 0.018 wt.%) | [23 empty] | Certified
Mn | Round | Replicate | Lab | Lab | Lab | Lab | Lab | Lab | Lab | Lab | Lab | Lab | Lab | Lab | Lab | Lab | Lab | Lab | Lab | Lab | Lab | Lab |  |  | 1
| No | No | 01 | 02 | 03 | 04 | 05 | 06 | 07 | 09 | 10 | 11 | 12 | 13 | 14 | 16 | 17 | 19 | 20 | 21 | 22 | 25 |  |  | wt.%
|  |  | AR*OES/MS | AR*MS | AR*OES | AR*OES | AR*OES/MS | AR*MS | AR*OES | AR*MS | AR*MS | AR*MS | AR*MS | AR*MS | AR*MS | AR*MS | AR*MS | AR*OES/MS | AR*OES/MS | AR*OES | AR*OES/MS | AR*OES |  |  | 3
|  |  | 01g | 0.5g | 0.2g | 0.25g | 0.5g | 0.5g | 01g | 0.5g | 0.5g | 0.5g | 0.5g | 0.5g | 25g | 30g | 0.2g | 01g | 0.25g | 0.25g | 0.25g | 0.2g |  |  | 3
| 1 | 1 | 0.0175 | 0.0189 | 0.02129397 | 0.01925574 | 0.0171 | 0.0182 | 0.0191 | 0.0172 | 0.0173 | 0.0165 | 0.016 | 0.0175 | 0.018 | 0.0178 | 0.0175971 | 0.01804215 | 0.0231 | 0.018 | 0.0175 | 0.0161412 |  |  | 1
| 1 | 2 | 0.0178 | 0.0183 | 0.02158674 | 0.0193001525 | 0.0184 | 0.0173 | 0.0185 | 0.0169 | 0.0175 | 0.0168 | 0.016 | 0.0178 | 0.0177 | 0.018 | 0.01760295 | 0.01788744 | 0.0166 | 0.0171 | 0.0165 | 0.0158226 |  |  | #N/A
| 1 | 3 | 0.0181 | 0.0196 | 0.02135654 | 0.019373255 | 0.0183 | 0.0185 | 0.0191 | 0.0171 | 0.0174 | 0.0169 | 0.0156 | 0.0173 | 0.0182 | 0.0177 | 0.01718425 | 0.01872383 | 0.0161 | 0.0173 | 0.0163 | 0.0158982 |  |  | 16
| 1 | 4 | 0.0174 | 0.0203 | 0.02148686 | 0.0193938225 | 0.0185 | 0.0176 | 0.0195 | 0.0172 | 0.0175 | 0.0165 | 0.016 | 0.0179 | 0.0176 | 0.018 | 0.01766331 | 0.01862977 | 0.0179 | 0.0183 | 0.0165 | 0.0205234 |  |  | 0.01764687
| 1 | 5 | 0.0174 | 0.0191 | 0.02117655 | 0.0193171575 | 0.019 | 0.0184 | 0.0188 | 0.0171 | 0.0175 | 0.0167 | 0.0158 | 0.0175 | 0.0175 | 0.0181 | 0.01732166 | 0.01881435 | 0.0226 | 0.0175 | 0.0163 | 0.016645 |  |  | 158
| 1 | 6 | 0.0181 | 0.0189 | 0.02113682 | 0.019348745 | 0.0208 | 0.0176 | 0.0186 | 0.0169 | 0.0173 | 0.0167 | 0.016 | 0.0178 | 0.0175 | 0.0181 | 0.01687342 | 0.01823271 | 0.0178 | 0.0176 | 0.0179 | 0.0165105
| Mean |  | 0.01771667 | 0.01918333 | 0.02133958 | 0.01933147875 | 0.01868333 | 0.01793333 | 0.01893333 | 0.01706667 | 0.01741667 | 0.01668333 | 0.0159 | 0.01763333 | 0.01775 | 0.01795 | 0.01737378 | 0.01838838 | 0.01901667 | 0.01763333 | 0.01683333 | 0.01692348
| Median |  | 0.01765 | 0.019 | 0.021325255 | 0.01933295125 | 0.01845 | 0.0179 | 0.01895 | 0.0171 | 0.01745 | 0.0167 | 0.016 | 0.01765 | 0.01765 | 0.018 | 0.01745938 | 0.01843124 | 0.01785 | 0.01755 | 0.0165 | 0.01632585
| Std Dev. |  | 0.0003311596 | 0.0006882345 | 0.0001748358 | 5.070091e-05 | 0.001212298 | 0.0004966555 | 0.0003723797 | 0.000136626 | 9.831921e-05 | 0.0001602082 | 0.000167332 | 0.000233809 | 0.0002880972 | 0.0001643168 | 0.0003082909 | 0.0003866009 | 0.003052485 | 0.0004457204 | 0.0006889606 | 0.001793467
| Rel.Std.Dev. |  | 1.869% | 3.588% | 0.8193% | 0.2623% | 6.489% | 2.769% | 1.967% | 0.8005% | 0.5645% | 0.9603% | 1.052% | 1.326% | 1.623% | 0.9154% | 1.774% | 2.102% | 16.05% | 2.528% | 4.093% | 10.6%
| PDM3 |  | 0.3955% | 8.707% | 20.93% | 9.546% | 5.873% | 1.623% | 7.29% | -3.288% | -1.304% | -5.46% | -9.899% | -0.07669% | 0.5844% | 1.718% | -1.547% | 4.202% | 7.762% | -0.07669% | -4.61% | -4.099%
| Z-Score (Absolute) |  | 0.02 | 1.32 | 3.29 | 1.46 | 0.87 | 0.18 | 1.1 | 0.61 | 0.29 | 0.96 | 1.67 | 0.09 | 0.02 | 0.2 | 0.33 | 0.6 | 1.17 | 0.09 | 0.82 | 0.74
| Analytical results for Mo in OREAS 912 (Certified Value 48.3 ppm) | [23 empty] | Certified
Mo | Round | Replicate | Lab | Lab | Lab | Lab | Lab | Lab | Lab | Lab | Lab | Lab | Lab | Lab | Lab | Lab | Lab | Lab | Lab | Lab | Lab | Lab | Lab |  | 1
| No | No | 01 | 02 | 03 | 04 | 05 | 06 | 07 | 09 | 10 | 11 | 12 | 13 | 14 | 15 | 16 | 17 | 19 | 20 | 21 | 22 | 25 |  | ppm
|  |  | AR*OES/MS | AR*OES/MS | AR*MS | AR*MS | AR*OES/MS | AR*MS | AR*OES | AR*MS | AR*MS | AR*MS | AR*MS | AR*MS | AR*MS | AR*OES/MS | AR*MS | AR*MS | AR*OES/MS | AR*OES/MS | AR*MS | AR*OES/MS | AR*OES |  | 1
|  |  | 01g | 0.5g | 0.2g | 0.25g | 0.5g | 0.5g | 01g | 0.5g | 0.5g | 0.5g | 0.5g | 0.5g | 25g | 0.5g | 30g | 0.2g | 01g | 0.25g | 0.25g | 0.25g | 0.2g |  | 1
| 1 | 1 | 53.1 | 45 | 51.13 | 40.0422 | 5.24 | 47.78 | 50 | 48.6 | 49.5 | 38.3 | 47.1 | 40.1 | 52.4 | 49.5 | 49.66 | 45.89153 | 54.44136 | 45.42 | 55.97 | 52.3 | 41.991 |  | 1
| 1 | 2 | 52.5 | 43 | 48.84 | 39.95725 | 5.85 | 45.69 | 49 | 50.4 | 46.2 | 42.3 | 47.6 | 39 | 54.6 | 50.2 | 49.61 | 47.03445 | 55.27526 | 51.57 | 53.69 | 50.9 | 40.365 |  | #N/A
| 1 | 3 | 53.1 | 48 | 49.06 | 40.07014 | 5.8 | 52.2 | 51 | 50 | 47.3 | 41.2 | 43.2 | 37.9 | 54.4 | 49.4 | 48.2 | 47.28619 | 56.90745 | 49.42 | 54.47 | 50.6 | 43.026 |  | 16
| 1 | 4 | 51.7 | 44 | 49.93 | 39.93804 | 5.89 | 46.44 | 52 | 50.5 | 50 | 42.2 | 48 | 40.1 | 52.7 | 50.2 | 51.96 | 47.69975 | 56.89862 | 52.39 | 57.54 | 50.9 | 54.315 |  | 48.30179
| 1 | 5 | 54 | 43 | 49.37 | 39.96294 | 6.05 | 49.37 | 50 | 48 | 48.4 | 40.1 | 46.2 | 38.4 | 53.1 | 50.3 | 52.02 | 43.91708 | 58.05462 | 45.2 | 56.35 | 51.1 | 42.796 |  | 159
| 1 | 6 | 52.3 | 48 | 50.85 | 39.93099 | 6.83 | 43.72 | 50 | 46.3 | 49.2 | 40.7 | 47.1 | 41.2 | 52.9 | 49.9 | 52.35 | 44.57091 | 54.76762 | 51.77 | 56.48 | 52 | 40.425
| Mean |  | 52.78333 | 45.16667 | 49.86333 | 39.98359 | 5.943333 | 47.53333 | 50.33333 | 48.96667 | 48.43333 | 40.8 | 46.53333 | 39.45 | 53.35 | 49.91667 | 50.63333 | 46.06665 | 56.05749 | 49.295 | 55.75 | 51.3 | 43.81967
| Median |  | 52.8 | 44.5 | 49.65 | 39.9601 | 5.87 | 47.11 | 50 | 49.3 | 48.8 | 40.95 | 47.1 | 39.55 | 53 | 50.05 | 50.81 | 46.46299 | 56.08694 | 50.495 | 56.16 | 51 | 42.3935
| Std Dev. |  | 0.7960318 | 2.316607 | 0.9506138 | 0.05811558 | 0.514652 | 2.978145 | 1.032796 | 1.652473 | 1.445914 | 1.491308 | 1.740881 | 1.234099 | 0.9224966 | 0.3868678 | 1.70561 | 1.547869 | 1.435687 | 3.245937 | 1.41615 | 0.6841053 | 5.265593
| Rel.Std.Dev. |  | 1.508% | 5.129% | 1.906% | 0.1453% | 8.659% | 6.265% | 2.052% | 3.375% | 2.985% | 3.655% | 3.741% | 3.128% | 1.729% | 0.775% | 3.369% | 3.36% | 2.561% | 6.585% | 2.54% | 1.334% | 12.02%
| PDM3 |  | 9.278% | -6.491% | 3.233% | -17.22% | -87.7% | -1.591% | 4.206% | 1.377% | 0.2723% | -15.53% | -3.661% | -18.33% | 10.45% | 3.343% | 4.827% | -4.627% | 16.06% | 2.056% | 15.42% | 6.207% | -9.279%
| Z-Score (Absolute) |  | 0.89 | 0.88 | 0.21 | 2.09 | 10 | 0.33 | 0.32 | 0 | 0.12 | 1.9 | 0.57 | 2.21 | 1.02 | 0.22 | 0.39 | 0.67 | 1.65 | 0.08 | 1.58 | 0.54 | 1.2
| Analytical results for Na in OREAS 912 (Certified Value 0.051 wt.%) | [23 empty] | Certified
Na | Round | Replicate | Lab | Lab | Lab | Lab | Lab | Lab | Lab | Lab | Lab | Lab | Lab | Lab | Lab | Lab | Lab | Lab | Lab | Lab |  |  |  |  | 1
| No | No | 01 | 02 | 05 | 06 | 07 | 09 | 10 | 11 | 12 | 13 | 14 | 16 | 17 | 19 | 20 | 21 | 22 | 25 |  |  |  |  | wt.%
|  |  | AR*OES/MS | AR*OES/MS | AR*OES/MS | AR*MS | AR*OES | AR*MS | AR*MS | AR*MS | AR*MS | AR*MS | AR*MS | AR*MS | AR*MS | AR*OES/MS | AR*OES/MS | AR*OES | AR*OES/MS | AR*OES |  |  |  |  | 3
|  |  | 01g | 0.5g | 0.5g | 0.5g | 01g | 0.5g | 0.5g | 0.5g | 0.5g | 0.5g | 25g | 30g | 0.2g | 01g | 0.25g | 0.25g | 0.25g | 0.2g |  |  |  |  | 3
| 1 | 1 | 0.06 | 0.05 | 0.05 | 0.054 | 0.06 | 0.04 | 0.05 | 0.05 | 0.04 | 0.05 | 0.05 | 0.047 | 0.05133098 | 0.05880313 | 0.05 | 0.06 | 0.05 | 0.0678658 |  |  |  |  | 1
| 1 | 2 | 0.06 | 0.05 | 0.06 | 0.047 | 0.06 | 0.04 | 0.05 | 0.05 | 0.04 | 0.05 | 0.05 | 0.048 | 0.0531002 | 0.05830912 | 0.04 | 0.057 | 0.05 | 0.0698704 |  |  |  |  | #N/A
| 1 | 3 | 0.06 | 0.05 | 0.045 | 0.054 | 0.06 | 0.04 | 0.05 | 0.04 | 0.04 | 0.05 | 0.05 | 0.047 | 0.05188848 | 0.05797093 | 0.04 | 0.057 | 0.05 | 0.0699672 |  |  |  |  | 16
| 1 | 4 | 0.06 | 0.05 | 0.04 | 0.051 | 0.06 | 0.04 | 0.05 | 0.05 | 0.04 | 0.05 | 0.05 | 0.048 | 0.05243794 | 0.05551241 | 0.05 | 0.059 | 0.05 | 0.0824761 |  |  |  |  | 0.05054081
| 1 | 5 | 0.06 | 0.05 | 0.05 | 0.054 | 0.06 | 0.04 | 0.05 | 0.04 | 0.04 | 0.05 | 0.05 | 0.048 | 0.05081152 | 0.056332 | 0.05 | 0.057 | 0.05 | 0.0728798 |  |  |  |  | 160
| 1 | 6 | 0.06 | 0.05 | 0.05 | 0.049 | 0.06 | 0.04 | 0.05 | 0.05 | 0.04 | 0.05 | 0.05 | 0.049 | 0.05121056 | 0.06045548 | 0.05 | 0.056 | 0.05 | 0.0696921
| Mean |  | 0.06 | 0.05 | 0.04916667 | 0.0515 | 0.06 | 0.04 | 0.05 | 0.04666667 | 0.04 | 0.05 | 0.05 | 0.04783333 | 0.05179661 | 0.05789718 | 0.04666667 | 0.05766667 | 0.05 | 0.07212523
| Median |  | 0.06 | 0.05 | 0.05 | 0.0525 | 0.06 | 0.04 | 0.05 | 0.05 | 0.04 | 0.05 | 0.05 | 0.048 | 0.05160973 | 0.05814002 | 0.05 | 0.057 | 0.05 | 0.0699188
| Std Dev. |  | 0 | 7.601177e-18 | 0.006645801 | 0.003016621 | 0 | 0 | 7.601177e-18 | 0.005163978 | 0 | 7.601177e-18 | 7.601177e-18 | 0.0007527727 | 0.0008543704 | 0.001770746 | 0.005163978 | 0.001505545 | 7.601177e-18 | 0.00532004
| Rel.Std.Dev. |  | 0% | 1.52e-14% | 13.52% | 5.858% | 0% | 0% | 1.52e-14% | 11.07% | 0% | 1.52e-14% | 1.52e-14% | 1.574% | 1.649% | 3.058% | 11.07% | 2.611% | 1.52e-14% | 7.376%
| PDM3 |  | 18.72% | -1.07% | -2.719% | 1.898% | 18.72% | -20.86% | -1.07% | -7.665% | -20.86% | -1.07% | -1.07% | -5.357% | 2.485% | 14.56% | -7.665% | 14.1% | -1.07% | 42.71%
| Z-Score (Absolute) |  | 2.45 | 0 | 0.2 | 0.37 | 2.45 | 2.45 | 0 | 0.82 | 2.45 | 0 | 0 | 0.53 | 0.44 | 1.94 | 0.82 | 1.88 | 0 | 5.43
| Analytical results for Nb in OREAS 912 (Certified Value 0.76 ppm) | [23 empty] | Certified
Nb | Round | Replicate | Lab | Lab | Lab | Lab | Lab | Lab | Lab | Lab | Lab | Lab | Lab | Lab | Lab | [9 empty] | 1
| No | No | 01 | 02 | 05 | 09 | 10 | 11 | 12 | 13 | 14 | 19 | 20 | 21 | 22 | [9 empty] | ppm
|  |  | AR*OES/MS | AR*MS | AR*OES/MS | AR*MS | AR*MS | AR*MS | AR*MS | AR*MS | AR*MS | AR*OES/MS | AR*OES/MS | AR*MS | AR*OES/MS | [9 empty] | 2
|  |  | 01g | 0.5g | 0.5g | 0.5g | 0.5g | 0.5g | 0.5g | 0.5g | 25g | 01g | 0.25g | 0.25g | 0.25g | [9 empty] | 2
| 1 | 1 | 1 | 1.36 | 1.3 | 0.72 | 0.85 | 0.69 | 0.6 | 0.72 | 1.37 | 0.7823922 | 1.02 | 0.82 | 1.2 | [9 empty] | 1
| 1 | 2 | 1.1 | 1.42 | 1.5 | 0.71 | 0.76 | 0.72 | 0.74 | 0.69 | 1.34 | 0.9933261 | 0.64 | 0.76 | 1.1 | [9 empty] | #N/A
| 1 | 3 | 1.1 | 1.36 | 1.4 | 0.7 | 0.79 | 0.71 | 0.58 | 0.69 | 1.46 | 0.9861262 | 0.59 | 0.75 | 1.2 | [9 empty] | 16
| 1 | 4 | 1 | 1.41 | 0.9 | 0.73 | 0.83 | 0.72 | 0.64 | 0.73 | 1.38 | 0.8377356 | 1 | 0.84 | 1.1 | [9 empty] | 0.7602102
| 1 | 5 | 1.1 | 1.39 | 1 | 0.73 | 0.81 | 0.68 | 0.58 | 0.74 | 1.36 | 0.7922907 | 1.25 | 0.78 | 1.2 | [9 empty] | 161
| 1 | 6 | 1.1 | 1.39 | 1.1 | 0.67 | 0.83 | 0.77 | 0.64 | 0.73 | 1.37 | 0.8722198 | 0.93 | 0.76 | 1.2
| Mean |  | 1.066667 | 1.388333 | 1.2 | 0.71 | 0.8116667 | 0.715 | 0.63 | 0.7166667 | 1.38 | 0.8773485 | 0.905 | 0.785 | 1.166667
| Median |  | 1.1 | 1.39 | 1.2 | 0.715 | 0.82 | 0.715 | 0.62 | 0.725 | 1.37 | 0.8549777 | 0.965 | 0.77 | 1.2
| Std Dev. |  | 0.05163978 | 0.02483277 | 0.2366432 | 0.02280351 | 0.03250641 | 0.03146427 | 0.06033241 | 0.02160247 | 0.04147288 | 0.09287669 | 0.2495396 | 0.03674235 | 0.05163978
| Rel.Std.Dev. |  | 4.841% | 1.789% | 19.72% | 3.212% | 4.005% | 4.401% | 9.577% | 3.014% | 3.005% | 10.59% | 27.57% | 4.681% | 4.426%
| PDM3 |  | 40.31% | 82.62% | 57.85% | -6.605% | 6.769% | -5.947% | -17.13% | -5.728% | 81.53% | 15.41% | 19.05% | 3.261% | 53.47%
| Z-Score (Absolute) |  | NA | 4.64 | NA | 0.69 | 0.1 | 0.65 | 1.32 | 0.64 | 4.57 | 0.62 | 0.84 | 0.1 | NA
Results from laboratories 1, 5 and 22 were removed due to their 0.1 ppm reading resolution.
| Analytical results for Nd in OREAS 912 (Certified Value 6.67 ppm) | [23 empty] | Certified
Nd | Round | Replicate | Lab | Lab | Lab | Lab | Lab | Lab | [16 empty] | 1
| No | No | 02 | 03 | 04 | 05 | 14 | 17 | [16 empty] | ppm
|  |  | AR*MS | AR*MS | AR*MS | AR*OES/MS | AR*MS | AR*MS | [16 empty] | 2
|  |  | 0.5g | 0.2g | 0.25g | 0.5g | 25g | 0.2g | [16 empty] | 3
| 1 | 1 | 6.4 | 7.27 | 6.558639 | 6.43 | 5.769 | 4.989618 | [16 empty] | 1
| 1 | 2 | 6.8 | 7.11 | 6.557565 | 6.66 | 5.883 | 5.324901 | [16 empty] | #N/A
| 1 | 3 | 7 | 7.04 | 6.568013 | 6.79 | 6.021 | 5.406791 | [16 empty] | 16
| 1 | 4 | 7 | 7.16 | 6.540814 | 7.4 | 5.75 | 5.348209 | [16 empty] | 6.668118
| 1 | 5 | 6.9 | 7 | 6.591478 | 7.03 | 5.862 | 5.165808 | [16 empty] | 162
| 1 | 6 | 7 | 7.16 | 6.566032 | 7.2 | 6.026 | 5.215275
| Mean |  | 6.85 | 7.123333 | 6.563757 | 6.918333 | 5.885167 | 5.241767
| Median |  | 6.95 | 7.135 | 6.562336 | 6.91 | 5.8725 | 5.270088
| Std Dev. |  | 0.2345208 | 0.09647107 | 0.01662933 | 0.3593002 | 0.1188199 | 0.1520032
| Rel.Std.Dev. |  | 3.424% | 1.354% | 0.2534% | 5.193% | 2.019% | 2.9%
| PDM3 |  | 2.728% | 6.827% | -1.565% | 3.752% | -11.74% | -21.39%
| Z-Score (Absolute) |  | 0.31 | 0.89 | 0.31 | 0.45 | 1.76 | 3.15
| Analytical results for Ni in OREAS 912 (Certified Value 43.4 ppm) | [23 empty] | Certified
Ni | Round | Replicate | Lab | Lab | Lab | Lab | Lab | Lab | Lab | Lab | Lab | Lab | Lab | Lab | Lab | Lab | Lab | Lab | Lab | Lab | Lab | Lab | Lab |  | 1
| No | No | 01 | 02 | 03 | 04 | 05 | 06 | 07 | 09 | 10 | 11 | 12 | 13 | 14 | 16 | 17 | 18 | 19 | 20 | 21 | 22 | 25 |  | ppm
|  |  | AR*OES/MS | AR*MS | AR*OES | AR*OES | AR*OES/MS | AR*MS | AR*OES | AR*MS | AR*MS | AR*MS | AR*MS | AR*MS | AR*MS | AR*MS | AR*MS | AR*AAS | AR*OES/MS | AR*OES/MS | AR*MS | AR*OES/MS | AR*OES |  | 1
|  |  | 01g | 0.5g | 0.2g | 0.25g | 0.5g | 0.5g | 01g | 0.5g | 0.5g | 0.5g | 0.5g | 0.5g | 25g | 30g | 0.2g | 30g | 01g | 0.25g | 0.25g | 0.25g | 0.2g |  | 2
| 1 | 1 | 42 | 38.3 | 43.3705 | 43.406 | 33.3 | 41.5 | 40 | 44.1 | 45.5 | 44.4 | 41.9 | 46.9 | 44.6 | 42 | 40.36361 | 44.24041 | 43.35113 | 30.4 | 45.6 | 43.1 | 46.384 |  | 1
| 1 | 2 | 45 | 37.9 | 41.4921 | 43.408 | 35 | 43 | 38 | 44.1 | 45.3 | 45.7 | 44.5 | 46.8 | 43.5 | 42.2 | 40.21588 | 50.25071 | 43.09723 | 42 | 45.3 | 42.1 | 45.236 |  | #N/A
| 1 | 3 | 44 | 38.1 | 41.4046 | 43.208 | 33.5 | 42.8 | 40 | 43.4 | 44.7 | 43.5 | 41.6 | 48.1 | 43.9 | 42.2 | 40.14997 | 45.7529 | 44.16453 | 41.4 | 45.5 | 41.5 | 46.436 |  | 16
| 1 | 4 | 45 | 37.9 | 42.8754 | 43.649 | 33.8 | 43.4 | 40 | 44.4 | 45.6 | 45.9 | 43.2 | 50.3 | 43.2 | 42.5 | 40.611 | 51.68261 | 43.93342 | 41.1 | 46.9 | 42.1 | 56.736 |  | 43.37932
| 1 | 5 | 41 | 38.7 | 41.5285 | 43.452 | 37.4 | 41.8 | 40 | 43 | 45.9 | 47 | 41.6 | 47.7 | 42.1 | 42.3 | 40.19839 | 52.79138 | 43.90431 | 29.5 | 45.4 | 44.3 | 46.43 |  | 163
| 1 | 6 | 43 | 38.2 | 43.9069 | 43.31 | 40.6 | 40.8 | 39 | 43.9 | 45.1 | 44.7 | 41.4 | 48.3 | 43.1 | 41.6 | 40.24705 | 46.0549 | 42.80164 | 40.3 | 45.6 | 43.9 | 46.428
| Mean |  | 43.33333 | 38.18333 | 42.42967 | 43.4055 | 35.6 | 42.21667 | 39.5 | 43.81667 | 45.35 | 45.2 | 42.36667 | 48.01667 | 43.4 | 42.13333 | 40.29765 | 48.46215 | 43.54204 | 37.45 | 45.71667 | 42.83333 | 47.94167
| Median |  | 43.5 | 38.15 | 42.20195 | 43.407 | 34.4 | 42.3 | 40 | 44 | 45.4 | 45.2 | 41.75 | 47.9 | 43.35 | 42.2 | 40.23146 | 48.15281 | 43.62772 | 40.7 | 45.55 | 42.6 | 46.429
| Std Dev. |  | 1.632993 | 0.2994439 | 1.096171 | 0.1480456 | 2.88236 | 1.004822 | 0.83666 | 0.5192944 | 0.41833 | 1.245793 | 1.230718 | 1.275016 | 0.8390471 | 0.3076795 | 0.1693802 | 3.55726 | 0.5393342 | 5.842174 | 0.5913262 | 1.11475 | 4.334296
| Rel.Std.Dev. |  | 3.768% | 0.7842% | 2.584% | 0.3411% | 8.097% | 2.38% | 2.118% | 1.185% | 0.9224% | 2.756% | 2.905% | 2.655% | 1.933% | 0.7303% | 0.4203% | 7.34% | 1.239% | 15.6% | 1.293% | 2.603% | 9.041%
| PDM3 |  | -0.106% | -11.98% | -2.189% | 0.06034% | -17.93% | -2.68% | -8.943% | 1.008% | 4.543% | 4.197% | -2.334% | 10.69% | 0.04766% | -2.872% | -7.104% | 11.72% | 0.3751% | -13.67% | 5.388% | -1.259% | 10.52%
| Z-Score (Absolute) |  | 0 | 1.86 | 0.33 | 0.03 | 2.79 | 0.4 | 1.38 | 0.17 | 0.73 | 0.67 | 0.35 | 1.69 | 0.02 | 0.43 | 1.1 | 1.85 | 0.08 | 2.13 | 0.86 | 0.18 | 1.66
| Analytical results for P in OREAS 912 (Certified Value 0.012 wt.%) | [23 empty] | Certified
P | Round | Replicate | Lab | Lab | Lab | Lab | Lab | Lab | Lab | Lab | Lab | Lab | Lab | Lab | Lab | Lab | Lab | Lab | Lab | Lab | Lab |  |  |  | 1
| No | No | 01 | 02 | 03 | 05 | 06 | 07 | 09 | 10 | 11 | 12 | 13 | 14 | 16 | 17 | 19 | 20 | 21 | 22 | 25 |  |  |  | wt.%
|  |  | AR*OES/MS | AR*MS | AR*OES | AR*OES/MS | AR*MS | AR*OES | AR*MS | AR*MS | AR*MS | AR*MS | AR*MS | AR*MS | AR*MS | AR*MS | AR*OES/MS | AR*OES/MS | AR*OES | AR*OES/MS | AR*OES |  |  |  | 3
|  |  | 01g | 0.5g | 0.2g | 0.5g | 0.5g | 01g | 0.5g | 0.5g | 0.5g | 0.5g | 0.5g | 25g | 30g | 0.2g | 01g | 0.25g | 0.25g | 0.25g | 0.2g |  |  |  | 3
| 1 | 1 | 0.0115 | 0.0115 | 0.00865613 | 0.013 | 0.012 | 0.0117 | 0.012 | 0.013 | 0.012 | 0.011 | 0.012 | 0.0126 | 0.011 | 0.01132849 | 0.01176959 | 0.0138 | 0.012 | 0.011 | 0.3917154 |  |  |  | 1
| 1 | 2 | 0.0118 | 0.0114 | 0.00893477 | 0.013 | 0.012 | 0.0113 | 0.012 | 0.013 | 0.012 | 0.011 | 0.012 | 0.0125 | 0.011 | 0.01143627 | 0.01229118 | 0.0119 | 0.012 | 0.009 | 0.3790567 |  |  |  | 4
| 1 | 3 | 0.0117 | 0.0116 | 0.00859345 | 0.012 | 0.012 | 0.0118 | 0.012 | 0.013 | 0.012 | 0.011 | 0.011 | 0.0121 | 0.011 | 0.01122408 | 0.01167444 | 0.0111 | 0.012 | 0.01 | 0.3925283 |  |  |  | 16
| 1 | 4 | 0.0115 | 0.0115 | 0.00883758 | 0.012 | 0.012 | 0.0121 | 0.012 | 0.013 | 0.012 | 0.011 | 0.012 | 0.0125 | 0.011 | 0.01122147 | 0.01200022 | 0.0119 | 0.013 | 0.01 | 0.388037 |  |  |  | 0.0118453
| 1 | 5 | 0.0114 | 0.0115 | 0.00869949 | 0.013 | 0.012 | 0.0116 | 0.012 | 0.012 | 0.012 | 0.011 | 0.011 | 0.0117 | 0.011 | 0.01091496 | 0.01216533 | 0.0134 | 0.012 | 0.009 | 0.3971054 |  |  |  | 164
| 1 | 6 | 0.0114 | 0.0116 | 0.00895739 | 0.013 | 0.012 | 0.0115 | 0.012 | 0.013 | 0.012 | 0.011 | 0.012 | 0.0125 | 0.011 | 0.01101373 | 0.01156882 | 0.0119 | 0.012 | 0.011 | 0.3769068
| Mean |  | 0.01155 | 0.01151667 | 0.008779802 | 0.01266667 | 0.012 | 0.01166667 | 0.012 | 0.01283333 | 0.012 | 0.011 | 0.01166667 | 0.01231667 | 0.011 | 0.01118983 | 0.0119116 | 0.01233333 | 0.01216667 | 0.01 | 0.3875583
| Median |  | 0.0115 | 0.0115 | 0.008768535 | 0.013 | 0.012 | 0.01165 | 0.012 | 0.013 | 0.012 | 0.011 | 0.012 | 0.0125 | 0.011 | 0.01122277 | 0.01188491 | 0.0119 | 0.012 | 0.01 | 0.3898762
| Std Dev. |  | 0.0001643168 | 7.527727e-05 | 0.0001518965 | 0.0005163978 | 1.900294e-18 | 0.000273252 | 1.900294e-18 | 0.0004082483 | 1.900294e-18 | 0 | 0.0005163978 | 0.0003488075 | 1.900294e-18 | 0.0001942685 | 0.0002864341 | 0.001036661 | 0.0004082483 | 0.0008944272 | 0.007988621
| Rel.Std.Dev. |  | 1.423% | 0.6536% | 1.73% | 4.077% | 1.584e-14% | 2.342% | 1.584e-14% | 3.181% | 1.584e-14% | 0% | 4.426% | 2.832% | 1.728e-14% | 1.736% | 2.405% | 8.405% | 3.355% | 8.944% | 2.061%
| PDM3 |  | -2.493% | -2.774% | -25.88% | 6.934% | 1.306% | -1.508% | 1.306% | 8.341% | 1.306% | -7.136% | -1.508% | 3.979% | -7.136% | -5.534% | 0.5597% | 4.12% | 2.713% | -15.58% | 3172%
| Z-Score (Absolute) |  | 0.36 | 0.41 | 4.48 | 1.31 | 0.31 | 0.18 | 0.31 | 1.56 | 0.31 | 1.18 | 0.18 | 0.79 | 1.18 | 0.89 | 0.18 | 0.81 | 0.56 | 2.67 | NA
Results from laboratory 2.25 were removed due to their systematic bias.
| Analytical results for Pb in OREAS 912 (Certified Value 1132 ppm) | [23 empty] | Certified
Pb | Round | Replicate | Lab | Lab | Lab | Lab | Lab | Lab | Lab | Lab | Lab | Lab | Lab | Lab | Lab | Lab | Lab | Lab | Lab | Lab | Lab | Lab | Lab | Lab | 1
| No | No | 01 | 02 | 03 | 04 | 05 | 06 | 07 | 09 | 10 | 11 | 12 | 13 | 14 | 15 | 16 | 17 | 18 | 19 | 20 | 21 | 22 | 25 | ppm
|  |  | AR*OES/MS | AR*MS | AR*MS | AR*OES | AR*OES/MS | AR*MS | AR*OES | AR*MS | AR*MS | AR*MS | AR*MS | AR*MS | AR*MS | AR*OES/MS | AR*MS | AR*MS | AR*AAS | AR*OES/MS | AR*OES/MS | AR*MS | AR*OES/MS | AR*OES | 0
|  |  | 01g | 0.5g | 0.2g | 0.25g | 0.5g | 0.5g | 01g | 0.5g | 0.5g | 0.5g | 0.5g | 0.5g | 25g | 0.5g | 0.5g | 0.2g | 30g | 01g | 0.25g | 0.25g | 0.25g | 0.2g | 0
| 1 | 1 | 1170 | 1135 | 1180.32 | 1085.525 | 1010 | 1076.2 | 1069 | 1145 | 1175 | 1180 | 1095 | 1170 | 1203.9 | 1045 | 1081.1 | 1161.687 | 704.2415 | 1124.975 | 1332 | 1139 | 1226.4 | 1240.836 | 1
| 1 | 2 | 1190 | 1117 | 1092.87 | 1084.535 | 1020 | 1063.04 | 1034 | 1130 | 1185 | 1180 | 1100 | 1175 | 1192.7 | 1053 | 1103.4 | 1185.525 | 776.1529 | 1052.988 | 1143.2 | 1085 | 1217.6 | 1231.656 | #N/A
| 1 | 3 | 1160 | 1175 | 1111.27 | 1087.635 | 991 | 1082.16 | 1065 | 1135 | 1180 | 1150 | 1065 | 1160 | 1181 | 1059 | 1088 | 1151.185 | 705.3486 | 1128.26 | 1109 | 1131 | 1207.1 | 1218.431 | 16
| 1 | 4 | 1160 | 1197 | 1107.6 | 1087.51 | 1120 | 1042.38 | 1089 | 1145 | 1190 | 1170 | 1100 | 1180 | 1154.4 | 1052 | 1053.6 | 1172.808 | 780.3476 | 1063.717 | 1099.3 | 1203 | 1195.2 | 1218.572 | 1132.069
| 1 | 5 | 1170 | 1162 | 1108.15 | 1083.71 | 1140 | 1083.51 | 1058 | 1135 | 1195 | 1155 | 1085 | 1170 | 1148 | 1045 | 1104.5 | 1122.335 | 780.4118 | 1100.459 | 1310.4 | 1156 | 1196.8 | 1243.823 | 165
| 1 | 6 | 1180 | 1139 | 1174.92 | 1087.705 | 1140 | 1072.74 | 1050 | 1130 | 1180 | 1165 | 1080 | 1190 | 1185.6 | 1049 | 1076.5 | 1111.914 | 724.0883 | 1024.153 | 1083.2 | 1180 | 1226.3 | 1206.401
| Mean |  | 1171.667 | 1154.167 | 1129.188 | 1086.103 | 1070.167 | 1070.005 | 1060.833 | 1136.667 | 1184.167 | 1166.667 | 1087.5 | 1174.167 | 1177.6 | 1050.5 | 1084.517 | 1150.909 | 745.0984 | 1082.425 | 1179.517 | 1149 | 1211.567 | 1226.62
| Median |  | 1170 | 1150.5 | 1109.71 | 1086.5175 | 1070 | 1074.47 | 1061.5 | 1135 | 1182.5 | 1167.5 | 1090 | 1172.5 | 1183.3 | 1050.5 | 1084.55 | 1156.436 | 750.1206 | 1082.088 | 1126.1 | 1147.5 | 1212.35 | 1225.114
| Std Dev. |  | 11.69045 | 29.35586 | 38.09091 | 1.75569 | 70.2009 | 15.41194 | 18.56251 | 6.831301 | 7.359801 | 12.51666 | 13.69306 | 10.20621 | 21.95295 | 5.357238 | 18.97276 | 28.7442 | 37.80128 | 42.06833 | 111.7002 | 41.09988 | 13.99552 | 14.58792
| Rel.Std.Dev. |  | 0.9978% | 2.543% | 3.373% | 0.1617% | 6.56% | 1.44% | 1.75% | 0.601% | 0.6215% | 1.073% | 1.259% | 0.8692% | 1.864% | 0.51% | 1.749% | 2.498% | 5.073% | 3.886% | 9.47% | 3.577% | 1.155% | 1.189%
| PDM3 |  | 3.498% | 1.952% | -0.2545% | -4.06% | -5.468% | -5.482% | -6.293% | 0.4061% | 4.602% | 3.056% | -3.937% | 3.719% | 4.022% | -7.205% | -4.201% | 1.664% | -34.18% | -4.385% | 4.191% | 1.496% | 7.022% | 8.352%
| Z-Score (Absolute) |  | 0.4 | 0.16 | 0.19 | 0.79 | 1.01 | 1.02 | 1.14 | 0.09 | 0.58 | 0.33 | 0.77 | 0.44 | 0.49 | 1.29 | 0.81 | 0.11 | 5.55 | 0.84 | 0.51 | 0.09 | 0.96 | 1.17
| Analytical results for Pd in OREAS 912 (Indicative Value < 10 ppb) | [23 empty] | Indicative
Pd | Round | Replicate | Lab | [21 empty] | 1
| No | No | 19 | [21 empty] | ppb
|  |  | AR*OES/MS | [21 empty] | 1
|  |  | 01g | [21 empty] | 1
| 1 | 1 | < 10 | [21 empty] | 1
| 1 | 2 | < 10 | [21 empty] | 9
| 1 | 3 | < 10 | [21 empty] | 16
| 1 | 4 | < 10 | [21 empty] | < 10
| 1 | 5 | < 10 | [21 empty] | 15
| 1 | 6 | < 10
Mean
Median
Std Dev.
Rel.Std.Dev.
PDM3
| Z-Score (Absolute) |  | NA
| Analytical results for Pr in OREAS 912 (Certified Value 1.76 ppm) | [23 empty] | Certified
Pr | Round | Replicate | Lab | Lab | Lab | Lab | Lab | Lab | [16 empty] | 1
| No | No | 02 | 03 | 04 | 05 | 14 | 17 | [16 empty] | ppm
|  |  | AR*MS | AR*MS | AR*MS | AR*OES/MS | AR*MS | AR*MS | [16 empty] | 2
|  |  | 0.5g | 0.2g | 0.25g | 0.5g | 25g | 0.2g | [16 empty] | 2
| 1 | 1 | 2.03 | 1.99 | 1.646303 | 1.7 | 1.502 | 1.445475 | [16 empty] | 1
| 1 | 2 | 2.07 | 1.9 | 1.65585 | 1.8 | 1.583 | 1.511757 | [16 empty] | #N/A
| 1 | 3 | 2.09 | 1.9 | 1.612667 | 1.9 | 1.583 | 1.449537 | [16 empty] | 16
| 1 | 4 | 2.04 | 1.95 | 1.640571 | 2 | 1.541 | 1.50225 | [16 empty] | 1.763144
| 1 | 5 | 2.06 | 1.93 | 1.678836 | 1.9 | 1.569 | 1.481015 | [16 empty] | 166
| 1 | 6 | 2.05 | 1.97 | 1.731501 | 2 | 1.606 | 1.453433
| Mean |  | 2.056667 | 1.94 | 1.660955 | 1.883333 | 1.564 | 1.473911
| Median |  | 2.055 | 1.94 | 1.651076 | 1.9 | 1.576 | 1.467224
| Std Dev. |  | 0.02160247 | 0.03687818 | 0.04070516 | 0.1169045 | 0.03710526 | 0.02866338
| Rel.Std.Dev. |  | 1.05% | 1.901% | 2.451% | 6.207% | 2.372% | 1.945%
| PDM3 |  | 16.65% | 10.03% | -5.796% | 6.817% | -11.29% | -16.4%
| Z-Score (Absolute) |  | 1.02 | 0.6 | 0.4 | 0.4 | 0.75 | 1.07
| Analytical results for Pt in OREAS 912 (Indicative Value < 5 ppb) | [23 empty] | Indicative
Pt | Round | Replicate | Lab | Lab | [20 empty] | 1
| No | No | 14 | 19 | [20 empty] | ppb
|  |  | AR*MS | AR*OES/MS | [20 empty] | 2
|  |  | 25g | 01g | [20 empty] | 2
| 1 | 1 | < 5 | < 5 | [20 empty] | 1
| 1 | 2 | < 5 | < 5 | [20 empty] | 8
| 1 | 3 | < 5 | < 5 | [20 empty] | 16
| 1 | 4 | < 5 | < 5 | [20 empty] | < 5
| 1 | 5 | < 5 | < 5 | [20 empty] | 14
| 1 | 6 | < 5 | < 5
Mean
Median
Std Dev.
Rel.Std.Dev.
PDM3
| Z-Score (Absolute) |  | NA | NA
| Analytical results for Rb in OREAS 912 (Certified Value 6.62 ppm) | [23 empty] | Certified
Rb | Round | Replicate | Lab | Lab | Lab | Lab | Lab | Lab | Lab | Lab | Lab | Lab | Lab | Lab | Lab | Lab | [8 empty] | 1
| No | No | 01 | 02 | 05 | 09 | 10 | 11 | 12 | 13 | 14 | 17 | 19 | 20 | 21 | 22 | [8 empty] | ppm
|  |  | AR*OES/MS | AR*MS | AR*OES/MS | AR*MS | AR*MS | AR*MS | AR*MS | AR*MS | AR*MS | AR*MS | AR*OES/MS | AR*OES/MS | AR*MS | AR*OES/MS | [8 empty] | 2
|  |  | 01g | 0.5g | 0.5g | 0.5g | 0.5g | 0.5g | 0.5g | 0.5g | 25g | 0.2g | 01g | 0.25g | 0.25g | 0.25g | [8 empty] | 3
| 1 | 1 | 9.06 | 6.7 | 5.4 | 6 | 6.9 | 6.6 | 6.9 | 6.7 | 7.05 | 6.058205 | 7.974423 | 10.7 | 7.13 | 6.1 | [8 empty] | 1
| 1 | 2 | 9 | 6.5 | 5.9 | 6.1 | 6.5 | 6.8 | 7.1 | 6 | 7.17 | 6.264706 | 7.864161 | 7 | 6.7 | 5.3 | [8 empty] | #N/A
| 1 | 3 | 9.04 | 6.8 | 5.9 | 6.1 | 6.6 | 6.1 | 6.8 | 6.5 | 7.26 | 6.225442 | 8.267492 | 8.4 | 6.62 | 5.5 | [8 empty] | 16
| 1 | 4 | 8.96 | 7 | 6.5 | 6.1 | 6.9 | 6.8 | 7.1 | 6.6 | 6.88 | 6.326075 | 8.140909 | 11.1 | 7 | 5.5 | [8 empty] | 6.619431
| 1 | 5 | 8.97 | 6.8 | 6.8 | 6.1 | 6.8 | 5.9 | 6.9 | 6.7 | 6.98 | 6.746414 | 8.013098 | 9.8 | 6.54 | 5.3 | [8 empty] | 167
| 1 | 6 | 9.13 | 6.7 | 5.7 | 6 | 6.7 | 6.8 | 7.1 | 6.7 | 7.28 | 6.168414 | 8.119698 | 15.3 | 6.52 | 6
| Mean |  | 9.026667 | 6.75 | 6.033333 | 6.066667 | 6.733333 | 6.5 | 6.983333 | 6.533333 | 7.103333 | 6.298209 | 8.063297 | 10.38333 | 6.751667 | 5.616667
| Median |  | 9.02 | 6.75 | 5.9 | 6.1 | 6.75 | 6.7 | 7 | 6.65 | 7.11 | 6.245074 | 8.066398 | 10.25 | 6.66 | 5.5
| Std Dev. |  | 0.06377042 | 0.1643168 | 0.5202563 | 0.05163978 | 0.1632993 | 0.4 | 0.132916 | 0.273252 | 0.1600833 | 0.2377102 | 0.1421086 | 2.846343 | 0.2542768 | 0.3488075
| Rel.Std.Dev. |  | 0.7065% | 2.434% | 8.623% | 0.8512% | 2.425% | 6.154% | 1.903% | 4.182% | 2.254% | 3.774% | 1.762% | 27.41% | 3.766% | 6.21%
| PDM3 |  | 36.37% | 1.973% | -8.854% | -8.351% | 1.721% | -1.804% | 5.497% | -1.301% | 7.31% | -4.853% | 21.81% | 56.86% | 1.998% | -15.15%
| Z-Score (Absolute) |  | 3.83 | 0.01 | 1.19 | 1.13 | 0.01 | 0.4 | 0.4 | 0.35 | 0.61 | 0.74 | 2.21 | 6.1 | 0.02 | 1.88
| Analytical results for Re in OREAS 912 (Certified Value 0.014 ppm) | [23 empty] | Certified
Re | Round | Replicate | Lab | Lab | Lab | Lab | Lab | Lab | Lab | Lab | Lab | Lab | Lab | Lab | [10 empty] | 1
| No | No | 01 | 02 | 05 | 09 | 10 | 11 | 12 | 13 | 14 | 19 | 20 | 22 | [10 empty] | ppm
|  |  | AR*OES/MS | AR*MS | AR*OES/MS | AR*MS | AR*MS | AR*MS | AR*MS | AR*MS | AR*MS | AR*OES/MS | AR*OES/MS | AR*OES/MS | [10 empty] | 3
|  |  | 01g | 0.5g | 0.5g | 0.5g | 0.5g | 0.5g | 0.5g | 0.5g | 25g | 01g | 0.25g | 0.25g | [10 empty] | 3
| 1 | 1 | < 0.05 | 0.016 | 0.001 | 0.014 | 0.013 | 0.011 | 0.014 | 0.011 | 0.015 | < 0.05 | < 0.1 | 0.016 | [10 empty] | 1
| 1 | 2 | < 0.05 | 0.014 | 0.001 | 0.014 | 0.014 | 0.013 | 0.014 | 0.011 | 0.016 | < 0.05 | < 0.1 | 0.016 | [10 empty] | 3
| 1 | 3 | < 0.05 | 0.015 | 0.002 | 0.012 | 0.013 | 0.012 | 0.014 | 0.01 | 0.015 | < 0.05 | < 0.1 | 0.014 | [10 empty] | 16
| 1 | 4 | < 0.05 | 0.014 | < 0.001 | 0.014 | 0.014 | 0.014 | 0.015 | 0.011 | 0.016 | < 0.05 | < 0.1 | 0.015 | [10 empty] | 0.0138125
| 1 | 5 | < 0.05 | 0.016 | < 0.001 | 0.013 | 0.016 | 0.011 | 0.013 | 0.011 | 0.016 | < 0.05 | < 0.1 | 0.015 | [10 empty] | 168
| 1 | 6 | < 0.05 | 0.015 | < 0.001 | 0.012 | 0.019 | 0.013 | 0.015 | 0.011 | 0.016 | < 0.05 | < 0.1 | 0.016
| Mean |  |  | 0.015 | 0.001333333 | 0.01316667 | 0.01483333 | 0.01233333 | 0.01416667 | 0.01083333 | 0.01566667 |  |  | 0.01533333
| Median |  |  | 0.015 | 0.001 | 0.0135 | 0.014 | 0.0125 | 0.014 | 0.011 | 0.016 |  |  | 0.0155
| Std Dev. |  |  | 0.0008944272 | 0.0005773503 | 0.0009831921 | 0.002316607 | 0.00121106 | 0.0007527727 | 0.0004082483 | 0.0005163978 |  |  | 0.0008164966
| Rel.Std.Dev. |  |  | 5.963% | 43.3% | 7.467% | 15.62% | 9.819% | 5.314% | 3.768% | 3.296% |  |  | 5.325%
| PDM3 |  |  | 8.597% | -90.35% | -4.676% | 7.391% | -10.71% | 2.564% | -21.57% | 13.42% |  |  | 11.01%
| Z-Score (Absolute) |  | 3.14 | 0.03 | 4.36 | 0.54 | 0.03 | 0.8 | 0.23 | 1.27 | 0.23 | 3.14 | 10.92 | 0.13
| Analytical results for S in OREAS 912 (Certified Value 20.43 wt.%) | [23 empty] | Certified
S | Round | Replicate | Lab | Lab | Lab | Lab | Lab | Lab | Lab | Lab | Lab | Lab | Lab | Lab | Lab | Lab | Lab | Lab | Lab | Lab | Lab | Lab | Lab |  | 1
| No | No | 01 | 02 | 03 | 04 | 05 | 06 | 07 | 09 | 10 | 11 | 12 | 13 | 14 | 15 | 16 | 17 | 19 | 20 | 21 | 22 | 25 |  | wt.%
|  |  | AR*OES/MS | AR*OES | AR*OES | AR*OES | AR*OES/MS | AR*MS | AR*OES | AR*MS | AR*MS | AR*MS | AR*MS | AR*MS | AR*MS | AR*OES/MS | AR*OES | AR*MS | AR*OES | AR*OES/MS | AR*OES | AR*OES/MS | AR*OES |  | 2
|  |  | 01g |  | 0.2g | 0.25g | 0.5g | 0.5g | 01g | 0.5g | 0.5g | 0.5g | 0.5g | 0.5g | 25g | 0.5g | 01g | 0.2g | 01g | 0.25g | 0.25g | 0.25g | 0.2g |  | 3
| 1 | 1 | 19.5 | 21.91 | 17.50203715 | 21.558863 | > 10 | > 10 | > 5 | > 10 | > 10 | > 10 | > 10 | > 10 | > 5 | 15.7481 | 21.05 | 20.10182 | 20.62473 | 21.3614845 | 21.04 | > 10 | 19.8083873 |  | 1
| 1 | 2 | 19.5 | 21.95 | 17.81006181 | 21.633883 | > 10 | > 10 | > 5 | > 10 | > 10 | > 10 | > 10 | > 10 | > 5 | 15.8867 | 20.96 | 19.98192 | 20.17604 | 21.673469 | 21.3 | > 10 | 16.3873376 |  | #N/A
| 1 | 3 | 19.7 | 21.97 | 18.20026687 | 21.631012 | > 10 | > 10 | > 5 | > 10 | > 10 | > 10 | > 10 | > 10 | > 5 | 15.8177 | 21.05 | 20.17952 | 20.57319 | 21.15 | 21.37 | > 10 | 20.0236771 |  | 16
| 1 | 4 | 19 | 21.92 | 18.20464955 | 21.64247 | > 10 | > 10 | > 5 | > 10 | > 10 | > 10 | > 10 | > 10 | > 5 | 15.8095 | 20.78 | 19.76238 | 20.28842 | 21.428571 | 20.99 | > 10 | 20.0862714 |  | 20.43158
| 1 | 5 | 19.5 | 21.95 | 17.93586791 | 21.511509 | > 10 | > 10 | > 5 | > 10 | > 10 | > 10 | > 10 | > 10 | > 5 | 15.8608 | 21.2 | 20.16951 | 20.36718 | 21.586 | 21.01 | > 10 | 18.1426381 |  | 169
| 1 | 6 | 19.1 | 21.95 | 17.65905719 | 21.516742 | > 10 | > 10 | > 5 | > 10 | > 10 | > 10 | > 10 | > 10 | > 5 | 15.9009 | 20.91 | 20.21476 | 20.26026 | 21.193898 | 21.39 | > 10 | 19.4352553
| Mean |  | 19.38333 | 21.94167 | 17.88532 | 21.58241 | [9 empty] | 15.83728 | 20.99167 | 20.06832 | 20.38164 | 21.39890375 | 21.18333 |  | 18.98059
| Median |  | 19.5 | 21.95 | 17.87296486 | 21.5949375 | [9 empty] | 15.83925 | 21.005 | 20.13566 | 20.3278 | 21.39502775 | 21.17 |  | 19.6218213
| Std Dev. |  | 0.271416 | 0.02228602 | 0.2854759 | 0.06084822 | [9 empty] | 0.05683522 | 0.1433062 | 0.1710171 | 0.1798243 | 0.2081595 | 0.1892793 |  | 1.458057
| Rel.Std.Dev. |  | 1.4% | 0.1016% | 1.596% | 0.2819% | [9 empty] | 0.3589% | 0.6827% | 0.8522% | 0.8823% | 0.9728% | 0.8935% |  | 7.682%
| PDM3 |  | -5.131% | 7.391% | -12.46% | 5.633% | [9 empty] | -22.49% | 2.741% | -1.778% | -0.2445% | 4.734% | 3.679% |  | -7.102%
| Z-Score (Absolute) |  | 0.66 | 1.03 | 1.65 | 0.8 | NA | NA | NA | NA | NA | NA | NA | NA | NA | 3.01 | 0.4 | 0.21 | 0 | 0.67 | 0.53 | NA | 0.93
| Analytical results for Sb in OREAS 912 (Certified Value 72 ppm) | [23 empty] | Certified
Sb | Round | Replicate | Lab | Lab | Lab | Lab | Lab | Lab | Lab | Lab | Lab | Lab | Lab | Lab | Lab | Lab | Lab | Lab | Lab | Lab | Lab | Lab |  |  | 1
| No | No | 01 | 02 | 03 | 05 | 06 | 07 | 09 | 10 | 11 | 12 | 13 | 14 | 15 | 16 | 17 | 19 | 20 | 21 | 22 | 25 |  |  | ppm
|  |  | AR*OES/MS | AR*MS | AR*MS | AR*OES/MS | AR*MS | AR*OES | AR*MS | AR*MS | AR*MS | AR*MS | AR*MS | AR*MS | AR*OES/MS | AR*MS | AR*MS | AR*OES/MS | AR*OES/MS | AR*MS | AR*OES/MS | AR*OES |  |  | 0
|  |  | 01g | 0.5g | 0.2g | 0.5g | 0.5g | 01g | 0.5g | 0.5g | 0.5g | 0.5g | 0.5g | 25g | 0.5g | 0.5g | 0.2g | 01g | 0.25g | 0.25g | 0.25g | 0.2g |  |  | 0
| 1 | 1 | 72.7 | 83 | 63.74 | 51.6 | 66.09 | 52 | 80.9 | 90.8 | 87.3 | 58.7 | 77.9 | 78.1 | 68.11 | 44.3 | 73.00407 | 59.95991 | 61.45 | 75.1 | 71.35 | 71.386 |  |  | 1
| 1 | 2 | 73.4 | 82 | 60.95 | 55.4 | 68.63 | 50 | 80.7 | 89.2 | 88.4 | 55.4 | 76.2 | 75.21 | 69.22 | 39.9 | 73.10148 | 63.71357 | 93.43 | 74.31 | 71.29 | 68.678 |  |  | #N/A
| 1 | 3 | 73.6 | 83 | 63.39 | 56.6 | 70.06 | 57 | 81.2 | 90.1 | 83.2 | 54.6 | 77.9 | 78.08 | 69.21 | 46.4 | 74.07234 | 62.183 | 91.04 | 77.31 | 70.37 | 73.348 |  |  | 16
| 1 | 4 | 74.6 | 83 | 64.63 | 52.5 | 68.5 | 55 | 81.4 | 90.4 | 93.1 | 59.6 | 78.5 | 75.18 | 69.3 | 42.2 | 74.78374 | 64.33394 | 88.31 | 76.82 | 71.22 | 90.344 |  |  | 72.31278
| 1 | 5 | 70.1 | 83 | 62.68 | 62 | 68.02 | 53 | 81.2 | 88.7 | 81.9 | 58.4 | 82.2 | 75.35 | 67.45 | 43.6 | 75.53048 | 62.63779 | 61.58 | 76.61 | 70.89 | 73.274 |  |  | 170
| 1 | 6 | 72.2 | 81 | 64.03 | 58.8 | 65.96 | 46 | 82 | 90 | 88.1 | 58.4 | 79.3 | 75.61 | 67.37 | 42.6 | 75.54661 | 59.54855 | 91.01 | 78.35 | 70.4 | 75.301
| Mean |  | 72.76667 | 82.5 | 63.23667 | 56.15 | 67.87667 | 52.16667 | 81.23333 | 89.86667 | 87 | 57.51667 | 78.66667 | 76.255 | 68.44333 | 43.16667 | 74.33979 | 62.06279 | 81.13667 | 76.41667 | 70.92 | 75.3885
| Median |  | 73.05 | 83 | 63.565 | 56 | 68.26 | 52.5 | 81.2 | 90.05 | 87.7 | 58.4 | 78.2 | 75.48 | 68.66 | 43.1 | 74.42804 | 62.41039 | 89.66 | 76.715 | 71.055 | 73.311
| Std Dev. |  | 1.542293 | 0.83666 | 1.295093 | 3.899615 | 1.588039 | 3.868678 | 0.4501851 | 0.7788881 | 4.022934 | 2.014365 | 2.008648 | 1.4295 | 0.9137542 | 2.184186 | 1.136689 | 1.947909 | 15.28509 | 1.476992 | 0.443982 | 7.659768
| Rel.Std.Dev. |  | 2.12% | 1.014% | 2.048% | 6.945% | 2.34% | 7.416% | 0.5542% | 0.8667% | 4.624% | 3.502% | 2.553% | 1.875% | 1.335% | 5.06% | 1.529% | 3.139% | 18.84% | 1.933% | 0.626% | 10.16%
| PDM3 |  | 0.6277% | 14.09% | -12.55% | -22.35% | -6.135% | -27.86% | 12.34% | 24.27% | 20.31% | -20.46% | 8.787% | 5.452% | -5.351% | -40.31% | 2.803% | -14.17% | 12.2% | 5.675% | -1.926% | 4.253%
| Z-Score (Absolute) |  | 0.07 | 0.79 | 0.91 | 1.54 | 0.5 | 1.89 | 0.68 | 1.44 | 1.19 | 1.42 | 0.45 | 0.24 | 0.45 | 2.68 | 0.07 | 1.02 | 0.67 | 0.25 | 0.23 | 0.16
| Analytical results for Sc in OREAS 912 (Certified Value 2.97 ppm) | [23 empty] | Certified
Sc | Round | Replicate | Lab | Lab | Lab | Lab | Lab | Lab | Lab | Lab | Lab | Lab | Lab | Lab | Lab | Lab | Lab | Lab | Lab | Lab | Lab |  |  |  | 1
| No | No | 01 | 02 | 03 | 04 | 05 | 06 | 07 | 09 | 10 | 11 | 12 | 13 | 14 | 16 | 17 | 19 | 20 | 21 | 22 |  |  |  | ppm
|  |  | AR*OES/MS | AR*MS | AR*MS | AR*MS | AR*OES/MS | AR*MS | AR*OES | AR*MS | AR*MS | AR*MS | AR*MS | AR*MS | AR*MS | AR*MS | AR*MS | AR*OES/MS | AR*OES/MS | AR*MS | AR*OES/MS |  |  |  | 2
|  |  | 01g | 0.5g | 0.2g | 0.25g | 0.5g | 0.5g | 01g | 0.5g | 0.5g | 0.5g | 0.5g | 0.5g | 25g | 30g | 0.2g | 01g | 0.25g | 0.25g | 0.25g |  |  |  | 3
| 1 | 1 | 4 | 3.5 | 4.23 | 2.903524 | 3 | 3.1 | 4 | 3.1 | 3.1 | 2.9 | 2.8 | 2.9 | 2.9 | 2.5 | 2.594423 | 2.947396 | 3.4 | 3.2 | 3 |  |  |  | 1
| 1 | 2 | 4 | 3.5 | 4.04 | 2.936596 | 3.4 | 2.7 | 4 | 3.1 | 3 | 3.1 | 3 | 2.7 | 3.1 | 2.6 | 2.68514 | 3.015796 | 2 | 2.9 | 2.6 |  |  |  | #N/A
| 1 | 3 | 4 | 3.4 | 3.92 | 2.9074 | 3.1 | 3.4 | 4 | 3.2 | 3.1 | 2.9 | 2.8 | 2.8 | 3.1 | 2.6 | 2.823029 | 3.237183 | 1.9 | 2.9 | 2.8 |  |  |  | 16
| 1 | 4 | 4 | 3.5 | 3.89 | 2.892248 | 3.3 | 3.2 | 4 | 3.1 | 3.1 | 3 | 2.9 | 2.9 | 2.9 | 2.6 | 2.758624 | 3.034019 | 2.5 | 3 | 2.7 |  |  |  | 2.972751
| 1 | 5 | 4 | 3.3 | 3.89 | 2.93215 | 4 | 3.3 | 4 | 3 | 3.2 | 2.8 | 2.8 | 2.9 | 3 | 2.6 | 2.698527 | 3.022357 | 3.4 | 2.9 | 2.7 |  |  |  | 171
| 1 | 6 | 4 | 3.4 | 4.16 | 2.940558 | 3.3 | 2.6 | 4 | 3.1 | 3 | 3 | 2.8 | 2.9 | 3.1 | 2.6 | 2.818154 | 3.21702 | 2.5 | 2.8 | 3
| Mean |  | 4 | 3.433333 | 4.021667 | 2.918746 | 3.35 | 3.05 | 4 | 3.1 | 3.083333 | 2.95 | 2.85 | 2.85 | 3.016667 | 2.583333 | 2.729649 | 3.078962 | 2.616667 | 2.95 | 2.8
| Median |  | 4 | 3.45 | 3.98 | 2.919775 | 3.3 | 3.15 | 4 | 3.1 | 3.1 | 2.95 | 2.8 | 2.9 | 3.05 | 2.6 | 2.728576 | 3.028188 | 2.5 | 2.9 | 2.75
| Std Dev. |  | 0 | 0.08164966 | 0.14689 | 0.02018257 | 0.3507136 | 0.3271085 | 0 | 0.06324555 | 0.07527727 | 0.1048809 | 0.083666 | 0.083666 | 0.09831921 | 0.04082483 | 0.08789552 | 0.1188422 | 0.6554896 | 0.1378405 | 0.167332
| Rel.Std.Dev. |  | 0% | 2.378% | 3.652% | 0.6915% | 10.47% | 10.72% | 0% | 2.04% | 2.441% | 3.555% | 2.936% | 2.936% | 3.259% | 1.58% | 3.22% | 3.86% | 25.05% | 4.673% | 5.976%
| PDM3 |  | 34.56% | 15.49% | 35.28% | -1.817% | 12.69% | 2.599% | 34.56% | 4.28% | 3.72% | -0.7653% | -4.129% | -4.129% | 1.477% | -13.1% | -8.178% | 3.573% | -11.98% | -0.7653% | -5.811%
| Z-Score (Absolute) |  | NA | 2.44 | 5.42 | 0.16 | 2.02 | 0.51 | NA | 0.76 | 0.67 | 0 | 0.51 | 0.51 | 0.34 | 1.85 | 1.11 | 0.65 | 1.69 | 0 | 0.76
| Analytical results for Se in OREAS 912 (Certified Value 54 ppm) | [23 empty] | Certified
Se | Round | Replicate | Lab | Lab | Lab | Lab | Lab | Lab | Lab | Lab | Lab | Lab | Lab | Lab | Lab | Lab | Lab | Lab | Lab | Lab |  |  |  |  | 1
| No | No | 01 | 02 | 05 | 06 | 09 | 10 | 11 | 12 | 13 | 14 | 15 | 16 | 17 | 19 | 20 | 21 | 22 | 25 |  |  |  |  | ppm
|  |  | AR*OES/MS | AR*OES/MS | AR*OES/MS | AR*MS | AR*MS | AR*MS | AR*MS | AR*MS | AR*MS | AR*MS | AR*OES/MS | AR*MS | AR*MS | AR*OES/MS | AR*OES/MS | AR*MS | AR*OES/MS | AR*OES |  |  |  |  | 0
|  |  | 01g | 0.5g | 0.5g | 0.5g | 0.5g | 0.5g | 0.5g | 0.5g | 0.5g | 25g | 0.5g | 30g | 0.2g | 01g | 0.25g | 0.25g | 0.25g | 0.2g |  |  |  |  | 0
| 1 | 1 | 48 | 42 | 1.3 | 52.9 | 67.7 | 60.4 | 64.7 | 64 | 60.9 | 53 | 47.37 | 54.3 | 53.89323 | 55.39121 | < 1 | 47 | 41.7 | 3.653 |  |  |  |  | 1
| 1 | 2 | 51 | 43 | 1.1 | 51.7 | 65.9 | 59.5 | 65.6 | 63 | 56.7 | 53 | 47.66 | 54.3 | 54.8533 | 55.03412 | < 1 | 47 | 36.4 | 3.624 |  |  |  |  | #N/A
| 1 | 3 | 51 | 44 | 1.4 | 53.4 | 66.3 | 58.2 | 66.5 | 65.2 | 59.6 | 52 | 47.78 | 54.3 | 52.82031 | 56.83936 | < 1 | 47 | 38.2 | 4.888 |  |  |  |  | 16
| 1 | 4 | 52 | 44 | 1.2 | 50 | 67.6 | 60.3 | 66.2 | 68.2 | 60.7 | 51 | 48.19 | 54.3 | 53.32794 | 57.259 | < 1 | 49 | 36.8 | 2.736 |  |  |  |  | 54.24047
| 1 | 5 | 49 | 44 | 1.5 | 53.7 | 67.2 | 59 | 65.4 | 66.3 | 60.6 | 51 | 48.3 | 54.5 | 52.16224 | 56.23845 | < 1 | 48 | 38.1 | 2.499 |  |  |  |  | 172
| 1 | 6 | 50 | 44 | 1.6 | 52.3 | 69.2 | 59.6 | 63.9 | 63.8 | 60.8 | 53 | 47.45 | 54.1 | 52.68082 | 56.09239 | < 1 | 50 | 41.3 | 4.727
| Mean |  | 50.16667 | 43.5 | 1.35 | 52.33333 | 67.31667 | 59.5 | 65.38333 | 65.08333 | 59.88333 | 52.16667 | 47.79167 | 54.3 | 53.28964 | 56.14242 |  | 48 | 38.75 | 3.687833
| Median |  | 50.5 | 44 | 1.35 | 52.6 | 67.4 | 59.55 | 65.5 | 64.6 | 60.65 | 52.5 | 47.72 | 54.3 | 53.07413 | 56.16542 |  | 47.5 | 38.15 | 3.6385
| Std Dev. |  | 1.47196 | 0.83666 | 0.1870829 | 1.354499 | 1.168617 | 0.8246211 | 0.9621157 | 1.916681 | 1.629008 | 0.9831921 | 0.3818595 | 0.1264911 | 0.9667268 | 0.8410507 |  | 1.264911 | 2.247443 | 0.9843644
| Rel.Std.Dev. |  | 2.934% | 1.923% | 13.86% | 2.588% | 1.736% | 1.386% | 1.471% | 2.945% | 2.72% | 1.885% | 0.799% | 0.2329% | 1.814% | 1.498% |  | 2.635% | 5.8% | 26.69%
| PDM3 |  | -7.511% | -19.8% | -97.51% | -3.516% | 24.11% | 9.697% | 20.54% | 19.99% | 10.4% | -3.823% | -11.89% | 0.1098% | -1.753% | 3.507% |  | -11.51% | -28.56% | -93.2%
| Z-Score (Absolute) |  | 0.19 | 0.79 | 4.61 | 0.01 | 1.37 | 0.66 | 1.19 | 1.16 | 0.69 | 0.01 | 0.4 | 0.19 | 0.09 | 0.35 | 4.69 | 0.39 | 1.22 | 4.4
| Analytical results for Sm in OREAS 912 (Certified Value 1.24 ppm) | [23 empty] | Certified
Sm | Round | Replicate | Lab | Lab | Lab | Lab | Lab | Lab | [16 empty] | 1
| No | No | 02 | 03 | 04 | 05 | 14 | 17 | [16 empty] | ppm
|  |  | AR*MS | AR*MS | AR*MS | AR*OES/MS | AR*MS | AR*MS | [16 empty] | 2
|  |  | 0.5g | 0.2g | 0.25g | 0.5g | 25g | 0.2g | [16 empty] | 3
| 1 | 1 | 1.28 | 1.45 | 1.250787 | 1.2 | 1.134 | 1.027077 | [16 empty] | 1
| 1 | 2 | 1.23 | 1.38 | 1.292249 | 1.4 | 1.214 | 1.089727 | [16 empty] | #N/A
| 1 | 3 | 1.29 | 1.4 | 1.240065 | 1.2 | 1.19 | 1.108549 | [16 empty] | 16
| 1 | 4 | 1.28 | 1.39 | 1.290159 | 1.2 | 1.146 | 1.014564 | [16 empty] | 1.243564
| 1 | 5 | 1.26 | 1.43 | 1.198804 | 1.4 | 1.149 | 1.087497 | [16 empty] | 173
| 1 | 6 | 1.22 | 1.41 | 1.292363 | 1.3 | 1.231 | 1.092464
| Mean |  | 1.26 | 1.41 | 1.260738 | 1.283333 | 1.177333 | 1.06998
| Median |  | 1.27 | 1.405 | 1.270473 | 1.25 | 1.1695 | 1.088612
| Std Dev. |  | 0.02898275 | 0.02607681 | 0.03800228 | 0.09831921 | 0.04011816 | 0.03899095
| Rel.Std.Dev. |  | 2.3% | 1.849% | 3.014% | 7.661% | 3.408% | 3.644%
| PDM3 |  | 1.322% | 13.38% | 1.381% | 3.198% | -5.326% | -13.96%
| Z-Score (Absolute) |  | 0 | 1.9 | 0 | 0.29 | 1.06 | 2.42
| Analytical results for Sn in OREAS 912 (Certified Value 7.41 ppm) | [23 empty] | Certified
Sn | Round | Replicate | Lab | Lab | Lab | Lab | Lab | Lab | Lab | Lab | Lab | Lab | Lab | Lab | Lab | Lab | Lab | Lab | [6 empty] | 1
| No | No | 01 | 02 | 03 | 05 | 09 | 10 | 11 | 12 | 13 | 14 | 17 | 19 | 20 | 21 | 22 | 25 | [6 empty] | ppm
|  |  | AR*OES/MS | AR*MS | AR*MS | AR*OES/MS | AR*MS | AR*MS | AR*MS | AR*MS | AR*MS | AR*MS | AR*MS | AR*OES/MS | AR*OES/MS | AR*MS | AR*OES/MS | AR*OES | [6 empty] | 2
|  |  | 01g | 0.5g | 0.2g | 0.5g | 0.5g | 0.5g | 0.5g | 0.5g | 0.5g | 25g | 0.2g | 01g | 0.25g | 0.25g | 0.25g | 0.2g | [6 empty] | 3
| 1 | 1 | 7.4 | 6.56 | 8.01 | 5.75 | 7.6 | 8 | 7.3 | 6.6 | 7.4 | 7.91 | 7.058158 | 6.738202 | 7.2 | 7.6 | 7.2 | 8.409 | [6 empty] | 1
| 1 | 2 | 7.5 | 6.55 | 7.35 | 6.06 | 7.7 | 7.8 | 7.6 | 7.3 | 6.9 | 7.69 | 7.721441 | 6.546759 | 7.6 | 7.3 | 6.7 | 7.951 | [6 empty] | #N/A
| 1 | 3 | 7.8 | 6.66 | 7.75 | 6.01 | 7.5 | 7.7 | 6.9 | 6.4 | 7.3 | 7.76 | 7.341581 | 6.754183 | 7.5 | 7.5 | 6.8 | 7.624 | [6 empty] | 16
| 1 | 4 | 7.9 | 6.83 | 7.32 | 7.06 | 7.7 | 7.9 | 7.6 | 6.7 | 7.4 | 7.61 | 7.357088 | 6.514109 | 7.5 | 7.9 | 6.9 | 9.056 | [6 empty] | 7.405595
| 1 | 5 | 7.4 | 6.74 | 7.41 | 7.08 | 7.6 | 7.8 | 6.8 | 6.6 | 7.3 | 7.39 | 7.801625 | 6.521339 | 6.9 | 7.7 | 6.7 | 8.35 | [6 empty] | 174
| 1 | 6 | 7.5 | 6.7 | 7.91 | 6.93 | 7.7 | 7.8 | 7.4 | 6.5 | 7.4 | 7.56 | 7.522085 | 6.593913 | 7.6 | 7.8 | 7.2 | 7.881
| Mean |  | 7.583333 | 6.673333 | 7.625 | 6.481667 | 7.633333 | 7.833333 | 7.266667 | 6.683333 | 7.283333 | 7.653333 | 7.466996 | 6.611418 | 7.383333 | 7.633333 | 6.916667 | 8.211833
| Median |  | 7.5 | 6.68 | 7.58 | 6.495 | 7.65 | 7.8 | 7.35 | 6.6 | 7.35 | 7.65 | 7.439586 | 6.570336 | 7.5 | 7.65 | 6.85 | 8.1505
| Std Dev. |  | 0.2136976 | 0.1076414 | 0.3032985 | 0.6048278 | 0.08164966 | 0.1032796 | 0.3444803 | 0.3188521 | 0.194079 | 0.1780637 | 0.2737556 | 0.1081911 | 0.2786874 | 0.2160247 | 0.2316607 | 0.5086482
| Rel.Std.Dev. |  | 2.818% | 1.613% | 3.978% | 9.331% | 1.07% | 1.318% | 4.741% | 4.771% | 2.665% | 2.327% | 3.666% | 1.636% | 3.775% | 2.83% | 3.349% | 6.194%
| PDM3 |  | 2.4% | -9.888% | 2.963% | -12.48% | 3.075% | 5.776% | -1.876% | -9.753% | -1.651% | 3.345% | 0.8291% | -10.72% | -0.3006% | 3.075% | -6.602% | 10.89%
| Z-Score (Absolute) |  | 0.49 | 2.32 | 0.62 | 2.92 | 0.64 | 1.26 | 0.49 | 2.29 | 0.44 | 0.71 | 0.13 | 2.52 | 0.13 | 0.64 | 1.57 | 2.43
| Analytical results for Sr in OREAS 912 (Certified Value 13 ppm) | [23 empty] | Certified
Sr | Round | Replicate | Lab | Lab | Lab | Lab | Lab | Lab | Lab | Lab | Lab | Lab | Lab | Lab | Lab | Lab | Lab | Lab | Lab | Lab | Lab |  |  |  | 1
| No | No | 01 | 02 | 03 | 05 | 06 | 07 | 09 | 10 | 11 | 12 | 13 | 14 | 16 | 17 | 19 | 20 | 21 | 22 | 25 |  |  |  | ppm
|  |  | AR*OES/MS | AR*MS | AR*OES | AR*OES/MS | AR*MS | AR*OES | AR*MS | AR*MS | AR*MS | AR*MS | AR*MS | AR*MS | AR*MS | AR*MS | AR*OES/MS | AR*OES/MS | AR*OES | AR*OES/MS | AR*OES |  |  |  | 1
|  |  | 01g | 0.5g | 0.2g | 0.5g | 0.5g | 01g | 0.5g | 0.5g | 0.5g | 0.5g | 0.5g | 25g | 30g | 0.2g | 01g | 0.25g | 0.25g | 0.25g | 0.2g |  |  |  | 1
| 1 | 1 | 14.8 | 13.2 | 15.8297 | 13.4 | 14.5 | 17 | 11.6 | 12.1 | 11.6 | 11 | 12.9 | 11.81 | 11.2 | 15.3667 | 11.97864 | 17.4 | 13.2 | 13 | 11.509 |  |  |  | 1
| 1 | 2 | 15.1 | 13.2 | 16.5829 | 14.4 | 12.6 | 17 | 11.6 | 11.3 | 12.1 | 11.3 | 11.9 | 11.79 | 11.5 | 15.83091 | 12.24637 | 9.5 | 12.5 | 13 | 11.075 |  |  |  | #N/A
| 1 | 3 | 15.1 | 13.3 | 14.6328 | 14.5 | 14.8 | 17 | 11.7 | 11.8 | 12.3 | 10.7 | 12.4 | 12.32 | 11.3 | 15.97196 | 12.60628 | 9.5 | 12.4 | 13 | 11.253 |  |  |  | 16
| 1 | 4 | 15 | 13.7 | 16.4015 | 17.3 | 13.8 | 17 | 11.8 | 12.1 | 12.1 | 11.4 | 12.8 | 11.44 | 11.6 | 16.35581549 | 12.16002 | 11.6 | 13 | 13 | 14.379 |  |  |  | 13.04536
| 1 | 5 | 14.7 | 13.9 | 14.5907 | 17.9 | 14.6 | 17 | 11.7 | 11.9 | 12.2 | 10.8 | 12.7 | 11.29 | 11.4 | 15.94025 | 12.39798 | 17.7 | 12.3 | 13 | 11.896 |  |  |  | 175
| 1 | 6 | 14.9 | 13.7 | 15.6812 | 17.1 | 12.9 | 16 | 11.7 | 11.9 | 12 | 11 | 13 | 11.63 | 11.7 | 16.01944 | 12.73136 | 11.4 | 12.3 | 13 | 11.61
| Mean |  | 14.93333 | 13.5 | 15.6198 | 15.76667 | 13.86667 | 16.83333 | 11.68333 | 11.85 | 12.05 | 11.03333 | 12.61667 | 11.71333 | 11.45 | 15.91418 | 12.35344 | 12.85 | 12.61667 | 13 | 11.95367
| Median |  | 14.95 | 13.5 | 15.75545 | 15.8 | 14.15 | 17 | 11.7 | 11.9 | 12.1 | 11 | 12.75 | 11.71 | 11.45 | 15.95610316 | 12.32217 | 11.5 | 12.45 | 13 | 11.5595
| Std Dev. |  | 0.1632993 | 0.303315 | 0.850842 | 1.884321 | 0.9330952 | 0.4082483 | 0.07527727 | 0.2949576 | 0.2428992 | 0.273252 | 0.4070217 | 0.3589243 | 0.1870829 | 0.3214985 | 0.2821655 | 3.7506 | 0.3868678 | 0 | 1.221834
| Rel.Std.Dev. |  | 1.094% | 2.247% | 5.447% | 11.95% | 6.729% | 2.425% | 0.6443% | 2.489% | 2.016% | 2.477% | 3.226% | 3.064% | 1.634% | 2.02% | 2.284% | 29.19% | 3.066% | 0% | 10.22%
| PDM3 |  | 14.47% | 3.485% | 19.73% | 20.86% | 6.296% | 29.04% | -10.44% | -9.163% | -7.63% | -15.42% | -3.286% | -10.21% | -12.23% | 21.99% | -5.304% | -1.498% | -3.286% | -0.3477% | -8.368%
| Z-Score (Absolute) |  | 1.7 | 0.65 | 2.21 | 2.31 | 0.92 | 3.1 | 0.69 | 0.56 | 0.42 | 1.16 | 0 | 0.66 | 0.86 | 2.42 | 0.19 | 0.17 | 0 | NA | 0.49
Results from laboratory 22 were removed due to their 1 ppm reading resolution.
| Analytical results for Ta in OREAS 912 (Certified Value < 0.01 ppm) | [23 empty] | Certified
Ta | Round | Replicate | Lab | Lab | Lab | Lab | Lab | Lab | Lab | Lab | Lab | Lab | Lab | Lab | Lab | Lab | [8 empty] | 1
| No | No | 01 | 02 | 05 | 09 | 10 | 11 | 12 | 13 | 14 | 17 | 19 | 20 | 21 | 22 | [8 empty] | ppm
|  |  | AR*OES/MS | AR*MS | AR*OES/MS | AR*MS | AR*MS | AR*MS | AR*MS | AR*MS | AR*MS | AR*MS | AR*OES/MS | AR*OES/MS | AR*MS | AR*OES/MS | [8 empty] | 3
|  |  | 01g | 0.5g | 0.5g | 0.5g | 0.5g | 0.5g | 0.5g | 0.5g | 25g | 0.2g | 01g | 0.25g | 0.25g | 0.25g | [8 empty] | 3
| 1 | 1 | < 0.05 | 0.12 | < 0.05 | < 0.01 | 0.01 | < 0.01 | < 0.01 | < 0.01 | < 0.01 | < 0.05 | < 0.05 | < 0.05 | < 0.01 | < 0.1 | [8 empty] | 1
| 1 | 2 | < 0.05 | 0.11 | < 0.05 | < 0.01 | 0.01 | < 0.01 | < 0.01 | < 0.01 | < 0.01 | < 0.05 | < 0.05 | < 0.05 | < 0.01 | < 0.1 | [8 empty] | 4
| 1 | 3 | < 0.05 | 0.11 | < 0.05 | 0.01 | < 0.01 | 0.01 | < 0.01 | < 0.01 | < 0.01 | < 0.05 | < 0.05 | < 0.05 | < 0.01 | < 0.1 | [8 empty] | 16
| 1 | 4 | < 0.05 | 0.11 | < 0.05 | 0.01 | 0.01 | < 0.01 | < 0.01 | < 0.01 | < 0.01 | < 0.05 | < 0.05 | < 0.05 | < 0.01 | < 0.1 | [8 empty] | < 0.01
| 1 | 5 | < 0.05 | 0.11 | < 0.05 | < 0.01 | 0.01 | 0.01 | < 0.01 | < 0.01 | < 0.01 | < 0.05 | < 0.05 | < 0.05 | < 0.01 | < 0.1 | [8 empty] | 176
| 1 | 6 | < 0.05 | 0.12 | < 0.05 | 0.01 | 0.01 | < 0.01 | < 0.01 | < 0.01 | < 0.01 | < 0.05 | < 0.05 | < 0.05 | < 0.01 | < 0.1
| Mean |  |  | 0.1133333 |  | 0.01 | 0.01 | 0.01
| Median |  |  | 0.11 |  | 0.01 | 0.01 | 0.01
| Std Dev. |  |  | 0.005163978 |  | 0 | 0 | 0
| Rel.Std.Dev. |  |  | 4.556% |  | 0% | 0% | 0%
PDM3
| Z-Score (Absolute) |  | 0.53 | 6.49 | 0.53 | 0.65 | 0.53 | 0.7 | 0.81 | 0.81 | 0.81 | 0.53 | 0.53 | 0.53 | 0.81 | 2.22
| Analytical results for Tb in OREAS 912 (Certified Value 0.15 ppm) | [23 empty] | Certified
Tb | Round | Replicate | Lab | Lab | Lab | Lab | Lab | Lab | Lab | [15 empty] | 1
| No | No | 02 | 03 | 05 | 14 | 17 | 20 | 21 | [15 empty] | ppm
|  |  | AR*MS | AR*MS | AR*OES/MS | AR*MS | AR*MS | AR*OES/MS | AR*MS | [15 empty] | 2
|  |  | 0.5g | 0.2g | 0.5g | 25g | 0.2g | 0.25g | 0.25g | [15 empty] | 2
| 1 | 1 | 0.16 | 0.19 | 0.2 | 0.142 | 0.1355738 | 0.19 | 0.16 | [15 empty] | 1
| 1 | 2 | 0.15 | 0.17 | 0.2 | 0.153 | 0.1409808 | 0.11 | 0.16 | [15 empty] | #N/A
| 1 | 3 | 0.17 | 0.19 | 0.2 | 0.15 | 0.1390783 | 0.13 | 0.16 | [15 empty] | 16
| 1 | 4 | 0.16 | 0.18 | 0.2 | 0.14 | 0.1474475 | 0.14 | 0.16 | [15 empty] | 0.1513168
| 1 | 5 | 0.17 | 0.18 | 0.2 | 0.142 | 0.1425863 | 0.18 | 0.16 | [15 empty] | 177
| 1 | 6 | 0.15 | 0.18 | 0.2 | 0.149 | 0.1378366 | 0.15 | 0.16
| Mean |  | 0.16 | 0.1816667 | 0.2 | 0.146 | 0.1405839 | 0.15 | 0.16
| Median |  | 0.16 | 0.18 | 0.2 | 0.1455 | 0.1400296 | 0.145 | 0.16
| Std Dev. |  | 0.008944272 | 0.007527727 | 3.040471e-17 | 0.005329165 | 0.004151934 | 0.0303315 | 0
| Rel.Std.Dev. |  | 5.59% | 4.144% | 1.52e-14% | 3.65% | 2.953% | 20.22% | 0%
| PDM3 |  | 5.738% | 20.06% | 32.17% | -3.514% | -7.093% | -0.8702% | 5.738%
| Z-Score (Absolute) |  | 0.48 | 2.57 | NA | 0.87 | 1.39 | 0.48 | 0.48
Results from laboratory 5 were removed due to their 0.1 ppm reading resolution.
| Analytical results for Te in OREAS 912 (Certified Value 4.65 ppm) | [23 empty] | Certified
Te | Round | Replicate | Lab | Lab | Lab | Lab | Lab | Lab | Lab | Lab | Lab | Lab | Lab | Lab | Lab | Lab | Lab | Lab | Lab | Lab | Lab |  |  |  | 1
| No | No | 01 | 02 | 05 | 06 | 07 | 09 | 10 | 11 | 12 | 13 | 14 | 15 | 16 | 17 | 19 | 20 | 21 | 22 | 25 |  |  |  | ppm
|  |  | AR*OES/MS | AR*MS | AR*OES/MS | AR*MS | AR*OES | AR*MS | AR*MS | AR*MS | AR*MS | AR*MS | AR*MS | AR*OES/MS | AR*MS | AR*MS | AR*OES/MS | AR*OES/MS | AR*MS | AR*OES/MS | AR*OES |  |  |  | 2
|  |  | 01g | 0.5g | 0.5g | 0.5g | 01g | 0.5g | 0.5g | 0.5g | 0.5g | 0.5g | 25g | 0.5g | 0.5g | 0.2g | 01g | 0.25g | 0.25g | 0.25g | 0.2g |  |  |  | 2
| 1 | 1 | 4 | 1.35 | 3.82 | 4.32 | 9 | 5.65 | 5.57 | 5.66 | 5.32 | 5.07 | 4.7 | 3.99 | 4.2 | < 5 | 3.890559 | 2.19 | 4.6 | 4.2 | 0.216 |  |  |  | 1
| 1 | 2 | 4.03 | 1.41 | 4.03 | 4.31 | 7 | 5.63 | 5.3 | 5.65 | 5.27 | 4.87 | 4.7 | 4.07 | 4.3 | < 5 | 3.808071 | 4.29 | 4.6 | 4 | 0.22 |  |  |  | #N/A
| 1 | 3 | 4.08 | 1.38 | 4 | 4.7 | 8 | 5.58 | 5.49 | 5.33 | 5.5 | 4.96 | 4.5 | 4.04 | 4.4 | < 5 | 3.849873 | 4.35 | 4.72 | 4 | 0.209 |  |  |  | 16
| 1 | 4 | 4.09 | 1.41 | 4.36 | 4.28 | 8 | 5.72 | 5.37 | 5.75 | 5.62 | 5.16 | 4.5 | 3.93 | 4.2 | < 5 | 3.862485 | 4.63 | 4.81 | 4.1 | 0.206 |  |  |  | 4.654796
| 1 | 5 | 4.16 | 1.46 | 4.37 | 4.5 | 7 | 5.68 | 5.52 | 5.46 | 5.53 | 5.09 | 4.5 | 4.06 | 4.2 | < 5 | 3.955338 | 1.77 | 4.78 | 4.1 | 0.215 |  |  |  | 178
| 1 | 6 | 4.14 | 1.4 | 4.35 | 4.14 | 9 | 5.82 | 5.41 | 5.68 | 5.32 | 5.12 | 4.6 | 3.97 | 4.3 | < 5 | 3.915272 | 4.69 | 4.76 | 4.1 | 0.215
| Mean |  | 4.083333 | 1.401667 | 4.155 | 4.375 | 8 | 5.68 | 5.443333 | 5.588333 | 5.426667 | 5.045 | 4.583333 | 4.01 | 4.266667 |  | 3.880266 | 3.653333 | 4.711667 | 4.083333 | 0.2135
| Median |  | 4.085 | 1.405 | 4.19 | 4.315 | 8 | 5.665 | 5.45 | 5.655 | 5.41 | 5.08 | 4.55 | 4.015 | 4.25 |  | 3.876522 | 4.32 | 4.74 | 4.1 | 0.215
| Std Dev. |  | 0.0615359 | 0.03656045 | 0.2358601 | 0.1963415 | 0.8944272 | 0.08318654 | 0.101127 | 0.159175 | 0.141939 | 0.1089495 | 0.09831921 | 0.05549775 | 0.08164966 |  | 0.05180575 | 1.312062 | 0.09130535 | 0.07527727 | 0.005089204
| Rel.Std.Dev. |  | 1.507% | 2.608% | 5.677% | 4.488% | 11.18% | 1.465% | 1.858% | 2.848% | 2.616% | 2.16% | 2.145% | 1.384% | 1.914% |  | 1.335% | 35.91% | 1.938% | 1.844% | 2.384%
| PDM3 |  | -12.28% | -69.89% | -10.74% | -6.011% | 71.87% | 22.02% | 16.94% | 20.06% | 16.58% | 8.383% | -1.535% | -13.85% | -8.338% |  | -16.64% | -21.51% | 1.222% | -12.28% | -95.41%
| Z-Score (Absolute) |  | 0.16 | 3.58 | 0.07 | 0.21 | NA | 1.87 | 1.57 | 1.76 | 1.55 | 1.06 | 0.47 | 0.26 | 0.07 | 2.18 | 0.42 | 0.71 | 0.64 | 0.16 | 5.09
Results from laboratory 7 were removed due to their 1 ppm reading resolution.
| Analytical results for Th in OREAS 912 (Certified Value 2.24 ppm) | [23 empty] | Certified
Th | Round | Replicate | Lab | Lab | Lab | Lab | Lab | Lab | Lab | Lab | Lab | Lab | Lab | Lab | Lab | Lab | Lab | Lab | Lab | Lab |  |  |  |  | 1
| No | No | 01 | 02 | 03 | 05 | 06 | 09 | 10 | 11 | 12 | 13 | 14 | 16 | 17 | 19 | 20 | 21 | 22 | 25 |  |  |  |  | ppm
|  |  | AR*OES/MS | AR*MS | AR*MS | AR*OES/MS | AR*MS | AR*MS | AR*MS | AR*MS | AR*MS | AR*MS | AR*MS | AR*MS | AR*MS | AR*OES/MS | AR*OES/MS | AR*MS | AR*OES/MS | AR*OES |  |  |  |  | 2
|  |  | 01g | 0.5g | 0.2g | 0.5g | 0.5g | 0.5g | 0.5g | 0.5g | 0.5g | 0.5g | 25g | 30g | 0.2g | 01g | 0.25g | 0.25g | 0.25g | 0.2g |  |  |  |  | 3
| 1 | 1 | 2.47 | 2.25 | 2.35 | 2.1 | 2.1 | 2.2 | 2.3 | 2.2 | 2.1 | 2.2 | 2.15 | 2.2 | 2.221093 | 2.37768 | 2.4 | 2.17 | 1.9 | 3.234933462 |  |  |  |  | 1
| 1 | 2 | 2.54 | 2.22 | 2.41 | 2.2 | 2.1 | 2.2 | 2.1 | 2.4 | 2.2 | 2.2 | 2.11 | 2.2 | 2.311616 | 2.385325 | 3 | 2.05 | 1.9 | 3.801161821 |  |  |  |  | #N/A
| 1 | 3 | 2.41 | 2.4 | 2.1 | 2.1 | 2.4 | 2.2 | 2.2 | 2.1 | 2 | 2.2 | 2.15 | 2.2 | 2.274916 | 2.457773 | 3 | 2.11 | 1.9 | 3.864477435 |  |  |  |  | 16
| 1 | 4 | 2.41 | 2.48 | 2.16 | 2.5 | 2.2 | 2.3 | 2.3 | 2.4 | 2.1 | 2.3 | 2.15 | 2.2 | 2.309173 | 2.449192 | 2.3 | 2.22 | 1.9 | 4.777437634 |  |  |  |  | 2.241016
| 1 | 5 | 2.35 | 2.31 | 2.14 | 2.5 | 2.2 | 2.2 | 2.3 | 2.1 | 2 | 2.2 | 2.05 | 2.2 | 2.172205 | 2.32315 | 2.5 | 2.12 | 1.9 | 4.072720771 |  |  |  |  | 179
| 1 | 6 | 2.61 | 2.29 | 2.26 | 2.4 | 2 | 2.2 | 2.2 | 2.4 | 2 | 2.3 | 2.17 | 2.2 | 2.20128 | 2.368051 | 2.4 | 2.13 | 1.9 | 3.735296539
| Mean |  | 2.465 | 2.325 | 2.236667 | 2.3 | 2.166667 | 2.216667 | 2.233333 | 2.266667 | 2.066667 | 2.233333 | 2.13 | 2.2 | 2.248381 | 2.393529 | 2.6 | 2.133333 | 1.9 | 3.914338
| Median |  | 2.44 | 2.3 | 2.21 | 2.3 | 2.15 | 2.2 | 2.25 | 2.3 | 2.05 | 2.2 | 2.15 | 2.2 | 2.248005 | 2.381503 | 2.45 | 2.125 | 1.9 | 3.832819628
| Std Dev. |  | 0.09586449 | 0.0977241 | 0.1243651 | 0.1897367 | 0.136626 | 0.04082483 | 0.08164966 | 0.1505545 | 0.08164966 | 0.05163978 | 0.0438178 | 4.864754e-16 | 0.05859077 | 0.0512766 | 0.3162278 | 0.05750362 | 2.432377e-16 | 0.5057603
| Rel.Std.Dev. |  | 3.889% | 4.203% | 5.56% | 8.249% | 6.306% | 1.842% | 3.656% | 6.642% | 3.951% | 2.312% | 2.057% | 2.211e-14% | 2.606% | 2.142% | 12.16% | 2.695% | 1.28e-14% | 12.92%
| PDM3 |  | 9.995% | 3.748% | -0.1941% | 2.632% | -3.318% | -1.087% | -0.3428% | 1.145% | -7.78% | -0.3428% | -4.954% | -1.83% | 0.3286% | 6.806% | 16.02% | -4.805% | -15.22% | 74.67%
| Z-Score (Absolute) |  | 1.96 | 0.77 | 0.01 | 0.55 | 0.58 | 0.16 | 0.01 | 0.27 | 1.43 | 0.01 | 0.89 | 0.3 | 0.11 | 1.35 | 3.11 | 0.87 | 2.85 | 14.3
| Analytical results for Ti in OREAS 912 (Certified Value 0.023 wt.%) | [23 empty] | Certified
Ti | Round | Replicate | Lab | Lab | Lab | Lab | Lab | Lab | Lab | Lab | Lab | Lab | Lab | Lab | Lab | Lab | Lab | Lab | Lab | Lab | Lab | Lab |  |  | 1
| No | No | 01 | 02 | 03 | 04 | 05 | 06 | 07 | 09 | 10 | 11 | 12 | 13 | 14 | 16 | 17 | 19 | 20 | 21 | 22 | 25 |  |  | wt.%
|  |  | AR*OES/MS | AR*MS | AR*OES | AR*OES | AR*OES/MS | AR*MS | AR*OES | AR*MS | AR*MS | AR*MS | AR*MS | AR*MS | AR*MS | AR*MS | AR*MS | AR*OES/MS | AR*OES/MS | AR*OES | AR*OES/MS | AR*OES |  |  | 3
|  |  | 01g | 0.5g | 0.2g | 0.25g | 0.5g | 0.5g | 01g | 0.5g | 0.5g | 0.5g | 0.5g | 0.5g | 25g | 30g | 0.2g | 01g | 0.25g | 0.25g | 0.25g | 0.2g |  |  | 3
| 1 | 1 | 0.028 | 0.028 | 0.03837728 | 0.03585391 | 0.04 | 0.024 | 0.0295 | 0.019 | 0.018 | 0.015 | 0.018 | 0.017 | 0.0232 | 0.017 | 0.01870521 | 0.02808119 | 0.05 | 0.03 | 0.028 | 0.01768118039 |  |  | 1
| 1 | 2 | 0.0277 | 0.027 | 0.03878668 | 0.03594526 | 0.05 | 0.018 | 0.0292 | 0.018 | 0.016 | 0.016 | 0.018 | 0.018 | 0.023 | 0.017 | 0.01969482 | 0.02622317 | 0.01 | 0.027 | 0.027 | 0.01688342796 |  |  | #N/A
| 1 | 3 | 0.0276 | 0.027 | 0.0389426 | 0.03595343 | 0.05 | 0.024 | 0.0303 | 0.019 | 0.017 | 0.017 | 0.016 | 0.017 | 0.0243 | 0.017 | 0.01960971 | 0.02943491 | 0.01 | 0.027 | 0.027 | 0.01763944114 |  |  | 16
| 1 | 4 | 0.0274 | 0.028 | 0.03774807 | 0.03595229 | 0.05 | 0.022 | 0.0301 | 0.019 | 0.019 | 0.016 | 0.018 | 0.018 | 0.0227 | 0.018 | 0.020534 | 0.02800066 | 0.02 | 0.028 | 0.027 | 0.0219600052 |  |  | 0.02338315
| 1 | 5 | 0.0278 | 0.027 | 0.03846656 | 0.03591575 | 0.05 | 0.024 | 0.0296 | 0.019 | 0.018 | 0.016 | 0.017 | 0.017 | 0.0223 | 0.017 | 0.02038965 | 0.02734785 | 0.05 | 0.026 | 0.027 | 0.01958935034 |  |  | 180
| 1 | 6 | 0.026 | 0.028 | 0.03669223 | 0.03583882 | 0.05 | 0.019 | 0.0286 | 0.018 | 0.017 | 0.016 | 0.019 | 0.018 | 0.0235 | 0.017 | 0.02016704 | 0.03008634 | 0.02 | 0.025 | 0.028 | 0.01837786804
| Mean |  | 0.02741667 | 0.0275 | 0.0381689 | 0.03590991 | 0.04833333 | 0.02183333 | 0.02955 | 0.01866667 | 0.0175 | 0.016 | 0.01766667 | 0.0175 | 0.02316667 | 0.01716667 | 0.01985007 | 0.02819569 | 0.02666667 | 0.02716667 | 0.02733333 | 0.01868855
| Median |  | 0.02765 | 0.0275 | 0.03842192 | 0.035930505 | 0.05 | 0.023 | 0.02955 | 0.019 | 0.0175 | 0.016 | 0.018 | 0.0175 | 0.0231 | 0.017 | 0.01993093 | 0.02804093 | 0.02 | 0.027 | 0.027 | 0.01802952
| Std Dev. |  | 0.000722265 | 0.0005477226 | 0.0008330594 | 5.130998e-05 | 0.004082483 | 0.00271416 | 0.0006156298 | 0.0005163978 | 0.001048809 | 0.0006324555 | 0.001032796 | 0.0005477226 | 0.0006918574 | 0.0004082483 | 0.0006711116 | 0.001397931 | 0.01861899 | 0.001722401 | 0.0005163978 | 0.001843056
| Rel.Std.Dev. |  | 2.634% | 1.992% | 2.183% | 0.1429% | 8.447% | 12.43% | 2.083% | 2.766% | 5.993% | 3.953% | 5.846% | 3.13% | 2.986% | 2.378% | 3.381% | 4.958% | 69.82% | 6.34% | 1.889% | 9.862%
| PDM3 |  | 17.25% | 17.61% | 63.23% | 53.57% | 106.7% | -6.628% | 26.37% | -20.17% | -25.16% | -31.57% | -24.45% | -25.16% | -0.9258% | -26.59% | -15.11% | 20.58% | 14.04% | 16.18% | 16.89% | -20.08%
| Z-Score (Absolute) |  | 0.3 | 0.31 | 1.58 | 1.31 | 2.8 | 0.37 | 0.55 | 0.75 | 0.89 | 1.06 | 0.87 | 0.89 | 0.21 | 0.93 | 0.6 | 0.39 | 0.21 | 0.27 | 0.29 | 0.74
| Analytical results for Tl in OREAS 912 (Certified Value 2.6 ppm) | [23 empty] | Certified
Tl | Round | Replicate | Lab | Lab | Lab | Lab | Lab | Lab | Lab | Lab | Lab | Lab | Lab | Lab | Lab | Lab | Lab | Lab | Lab | Lab | Lab |  |  |  | 1
| No | No | 01 | 02 | 05 | 06 | 07 | 09 | 10 | 11 | 12 | 13 | 14 | 15 | 16 | 17 | 19 | 20 | 21 | 22 | 25 |  |  |  | ppm
|  |  | AR*OES/MS | AR*MS | AR*OES/MS | AR*MS | AR*OES | AR*MS | AR*MS | AR*MS | AR*MS | AR*MS | AR*MS | AR*OES/MS | AR*MS | AR*MS | AR*OES/MS | AR*OES/MS | AR*MS | AR*OES/MS | AR*OES |  |  |  | 2
|  |  | 01g | 0.5g | 0.5g | 0.5g | 01g | 0.5g | 0.5g | 0.5g | 0.5g | 0.5g | 25g | 0.5g | 30g | 0.2g | 01g | 0.25g | 0.25g | 0.25g | 0.2g |  |  |  | 3
| 1 | 1 | 2.88 | 2.51 | 2.43 | 2.55 | < 5 | 2.5 | 2.73 | 2.67 | 2.52 | 2.53 | 2.72 | 2.33 | 2.54 | 2.695272 | 2.721664 | 2.05 | 2.97 | 2.38 | 6.170937045 |  |  |  | 1
| 1 | 2 | 2.98 | 2.43 | 2.59 | 2.43 | < 5 | 2.49 | 2.61 | 2.77 | 2.71 | 2.5 | 2.67 | 2.41 | 2.58 | 2.832827 | 2.713919 | 2.62 | 2.84 | 2.36 | 3.635160138 |  |  |  | #N/A
| 1 | 3 | 3 | 2.46 | 2.45 | 2.83 | < 5 | 2.51 | 2.59 | 2.65 | 2.44 | 2.51 | 2.7 | 2.42 | 2.56 | 2.773989 | 2.773868 | 2.51 | 2.9 | 2.31 | 9.401642084 |  |  |  | 16
| 1 | 4 | 2.87 | 2.5 | 2.53 | 2.57 | < 5 | 2.57 | 2.66 | 2.78 | 2.53 | 2.63 | 2.7 | 2.35 | 2.58 | 2.846337 | 2.736432 | 2.55 | 2.98 | 2.34 | 9.050277329 |  |  |  | 2.604762
| 1 | 5 | 2.84 | 2.57 | 2.57 | 2.57 | < 5 | 2.49 | 2.62 | 2.62 | 2.41 | 2.52 | 2.68 | 2.4 | 2.58 | 2.682835 | 2.77944 | 2.05 | 2.9 | 2.41 | 6.458909021 |  |  |  | 181
| 1 | 6 | 2.96 | 2.56 | 2.7 | 2.37 | < 5 | 2.52 | 2.66 | 2.72 | 2.46 | 2.63 | 2.74 | 2.37 | 2.6 | 2.662122 | 2.746973 | 2.58 | 2.94 | 2.4 | 10.50875893
| Mean |  | 2.921667 | 2.505 | 2.545 | 2.553333 |  | 2.513333 | 2.645 | 2.701667 | 2.511667 | 2.553333 | 2.701667 | 2.38 | 2.573333 | 2.748897 | 2.745383 | 2.393333 | 2.921667 | 2.366667 | 7.537614
| Median |  | 2.92 | 2.505 | 2.55 | 2.56 |  | 2.505 | 2.64 | 2.695 | 2.49 | 2.525 | 2.7 | 2.385 | 2.58 | 2.734631 | 2.741703 | 2.53 | 2.92 | 2.37 | 7.754593175
| Std Dev. |  | 0.06645801 | 0.05468089 | 0.09914636 | 0.1587031 |  | 0.03011091 | 0.0500999 | 0.06554896 | 0.1075949 | 0.06022181 | 0.02562551 | 0.03577709 | 0.02065591 | 0.07992249 | 0.02685684 | 0.2683778 | 0.05231316 | 0.03777124 | 2.563241
| Rel.Std.Dev. |  | 2.275% | 2.183% | 3.896% | 6.216% |  | 1.198% | 1.894% | 2.426% | 4.284% | 2.359% | 0.9485% | 1.503% | 0.8027% | 2.907% | 0.9783% | 11.21% | 1.791% | 1.596% | 34.01%
| PDM3 |  | 12.17% | -3.83% | -2.294% | -1.974% |  | -3.51% | 1.545% | 3.72% | -3.574% | -1.974% | 3.72% | -8.629% | -1.207% | 5.534% | 5.399% | -8.117% | 12.17% | -9.141% | 189.4%
| Z-Score (Absolute) |  | 1.67 | 0.22 | 0.04 | 0 | 0.24 | 0.18 | 0.42 | 0.67 | 0.19 | 0 | 0.67 | 0.79 | 0.09 | 0.89 | 0.87 | 0.73 | 1.67 | 0.85 | 22.66
| Analytical results for Tm in OREAS 912 (Indicative Value 0.055 ppm) | [23 empty] | Indicative
Tm | Round | Replicate | Lab | Lab | Lab | Lab | Lab | [17 empty] | 1
| No | No | 02 | 03 | 05 | 14 | 17 | [17 empty] | ppm
|  |  | AR*MS | AR*MS | AR*OES/MS | AR*MS | AR*MS | [17 empty] | 3
|  |  | 0.5g | 0.2g | 0.5g | 25g | 0.2g | [17 empty] | 3
| 1 | 1 | 0.06 | 0.07 | < 0.1 | 0.041 | < 0.05 | [17 empty] | 1
| 1 | 2 | 0.06 | 0.05 | < 0.1 | 0.047 | < 0.05 | [17 empty] | 9
| 1 | 3 | 0.06 | 0.06 | < 0.1 | 0.045 | < 0.05 | [17 empty] | 16
| 1 | 4 | 0.06 | 0.06 | < 0.1 | 0.049 | < 0.05 | [17 empty] | 0.05516667
| 1 | 5 | 0.06 | 0.06 | < 0.1 | 0.046 | < 0.05 | [17 empty] | 15
| 1 | 6 | 0.06 | 0.06 | < 0.1 | 0.045 | < 0.05
| Mean |  | 0.06 | 0.06 |  | 0.0455
| Median |  | 0.06 | 0.06 |  | 0.0455
| Std Dev. |  | 0 | 0.006324555 |  | 0.002664583
| Rel.Std.Dev. |  | 0% | 10.54% |  | 5.856%
| PDM3 |  | 8.761% | 8.761% |  | -17.52%
| Z-Score (Absolute) |  | 0.67 | 0.67 | 0 | 0.3 | 1.69
| Analytical results for U in OREAS 912 (Certified Value 4.37 ppm) | [23 empty] | Certified
U | Round | Replicate | Lab | Lab | Lab | Lab | Lab | Lab | Lab | Lab | Lab | Lab | Lab | Lab | Lab | Lab | Lab | Lab | Lab | Lab | Lab | Lab |  |  | 1
| No | No | 01 | 02 | 03 | 04 | 05 | 06 | 09 | 10 | 11 | 12 | 13 | 14 | 15 | 16 | 17 | 19 | 20 | 21 | 22 | 25 |  |  | ppm
|  |  | AR*OES/MS | AR*MS | AR*MS | AR*MS | AR*OES/MS | AR*MS | AR*MS | AR*MS | AR*MS | AR*MS | AR*MS | AR*MS | AR*OES/MS | AR*MS | AR*MS | AR*OES/MS | AR*OES/MS | AR*MS | AR*OES/MS | AR*OES |  |  | 2
|  |  | 01g | 0.5g | 0.2g | 0.25g | 0.5g | 0.5g | 0.5g | 0.5g | 0.5g | 0.5g | 0.5g | 25g | 0.5g | 30g | 0.2g | 01g | 0.25g | 0.25g | 0.25g | 0.2g |  |  | 3
| 1 | 1 | 4.13 | 4.22 | 4.78 | 4.275597 | 3.8 | 4.51 | 4.25 | 4.56 | 4.56 | 4.37 | 4.35 | 4.52 | 5.16 | 4.2 | 4.379361 | 4.342394 | 2.8 | 4.4 | 4.5 | 13.92821947 |  |  | 1
| 1 | 2 | 4.29 | 4.09 | 4.71 | 4.304993 | 4 | 4.44 | 4.18 | 4.35 | 4.63 | 4.27 | 4.23 | 4.44 | 5.27 | 4.2 | 4.516913 | 4.333848 | 4.12 | 4.29 | 4.4 | 13.68638838 |  |  | #N/A
| 1 | 3 | 4.27 | 4.35 | 4.53 | 4.322367 | 3.8 | 4.77 | 4.29 | 4.38 | 4.27 | 4.29 | 4.24 | 4.45 | 5.27 | 4.2 | 4.387566 | 4.403028 | 3.99 | 4.63 | 4.3 | 13.56976797 |  |  | 16
| 1 | 4 | 4.11 | 4.15 | 4.21 | 4.27775 | 4.2 | 4.72 | 4.36 | 4.64 | 4.71 | 4.52 | 4.69 | 4.48 | 5.15 | 4.2 | 4.526077 | 4.416112 | 4.11 | 4.78 | 4.4 | 17.77059974 |  |  | 4.365144
| 1 | 5 | 4.03 | 4.25 | 4.436 | 4.285781 | 4.3 | 4.62 | 4.27 | 4.56 | 4.33 | 4.35 | 4.27 | 4.35 | 5.19 | 4.2 | 4.101989 | 4.280886 | 2.61 | 4.45 | 4.5 | 14.14375304 |  |  | 182
| 1 | 6 | 4.45 | 4.27 | 5.023 | 4.299676 | 4.3 | 4.24 | 4.35 | 4.54 | 4.6 | 4.16 | 4.67 | 4.5 | 5.21 | 4.2 | 4.123358 | 4.27776 | 4.18 | 4.55 | 4.5 | 14.32604147
| Mean |  | 4.213333 | 4.221667 | 4.614833 | 4.294361 | 4.066667 | 4.55 | 4.283333 | 4.505 | 4.516667 | 4.326667 | 4.408333 | 4.456667 | 5.208333 | 4.2 | 4.339211 | 4.342338 | 3.635 | 4.516667 | 4.433333 | 14.5708
| Median |  | 4.2 | 4.235 | 4.62 | 4.292728 | 4.1 | 4.565 | 4.28 | 4.55 | 4.58 | 4.32 | 4.31 | 4.465 | 5.2 | 4.2 | 4.383464 | 4.338121 | 4.05 | 4.5 | 4.45 | 14.03599
| Std Dev. |  | 0.1525341 | 0.09174239 | 0.2849578 | 0.01804052 | 0.233809 | 0.1959592 | 0.06683313 | 0.114149 | 0.1759166 | 0.1201111 | 0.2147013 | 0.06022181 | 0.05231316 | 0 | 0.1861795 | 0.05855678 | 0.7254998 | 0.174776 | 0.08164966 | 1.592366
| Rel.Std.Dev. |  | 3.62% | 2.173% | 6.175% | 0.4201% | 5.749% | 4.307% | 1.56% | 2.534% | 3.895% | 2.776% | 4.87% | 1.351% | 1.004% | 0% | 4.291% | 1.349% | 19.96% | 3.87% | 1.842% | 10.93%
| PDM3 |  | -3.478% | -3.287% | 5.72% | -1.622% | -6.838% | 4.235% | -1.874% | 3.204% | 3.471% | -0.8815% | 0.9894% | 2.097% | 19.32% | -3.783% | -0.5941% | -0.5225% | -16.73% | 3.471% | 1.562% | 233.8%
| Z-Score (Absolute) |  | 0.77 | 0.73 | 1.14 | 0.39 | 1.47 | 0.83 | 0.44 | 0.62 | 0.67 | 0.23 | 0.16 | 0.39 | 3.97 | 0.84 | 0.17 | 0.16 | 3.53 | 0.67 | 0.28 | 48.64
| Analytical results for V in OREAS 912 (Certified Value 23.6 ppm) | [23 empty] | Certified
V | Round | Replicate | Lab | Lab | Lab | Lab | Lab | Lab | Lab | Lab | Lab | Lab | Lab | Lab | Lab | Lab | Lab | Lab | Lab | Lab | Lab |  |  |  | 1
| No | No | 01 | 02 | 03 | 04 | 05 | 06 | 07 | 09 | 10 | 11 | 12 | 13 | 14 | 16 | 17 | 19 | 20 | 22 | 25 |  |  |  | ppm
|  |  | AR*OES/MS | AR*OES/MS | AR*MS | AR*OES | AR*OES/MS | AR*MS | AR*OES | AR*MS | AR*MS | AR*MS | AR*MS | AR*MS | AR*MS | AR*MS | AR*MS | AR*OES/MS | AR*OES/MS | AR*OES/MS | AR*OES |  |  |  | 1
|  |  | 01g | 0.5g | 0.2g | 0.25g | 0.5g | 0.5g | 01g | 0.5g | 0.5g | 0.5g | 0.5g | 0.5g | 25g | 30g | 0.2g | 01g | 0.25g | 0.25g | 0.2g |  |  |  | 1
| 1 | 1 | 34 | 26 | 30.08 | 32.24 | 27 | 28 | 33 | 22 | 22 | 21 | 22 | 22 | 25 | 21 | 22.37813 | 23.46823 | 30 | 23 | 18.90850428 |  |  |  | 1
| 1 | 2 | 35 | 28 | 29.22 | 32.348 | 28 | 25 | 32 | 22 | 21 | 21 | 22 | 22 | 25 | 22 | 22.96867 | 24.61484 | 18 | 21 | 17.7380411 |  |  |  | #N/A
| 1 | 3 | 35 | 28 | 29.27 | 32.34 | 27 | 28 | 32 | 22 | 22 | 21 | 21 | 21 | 25 | 21 | 23.02923 | 24.04652 | 18 | 22 | 18.63736865 |  |  |  | 16
| 1 | 4 | 34 | 28 | 27.9 | 32.308 | 27 | 26 | 31 | 22 | 22 | 21 | 22 | 22 | 24 | 22 | 23.44036 | 23.78873 | 22 | 21 | 24.37965678 |  |  |  | 23.56626
| 1 | 5 | 34 | 28 | 28.44 | 32.368 | 27 | 27 | 33 | 23 | 21 | 21 | 21 | 22 | 24 | 21 | 23.21264 | 23.4214 | 31 | 22 | 19.88879717 |  |  |  | 183
| 1 | 6 | 36 | 29 | 28.65 | 32.216 | 27 | 24 | 30 | 22 | 21 | 21 | 22 | 23 | 26 | 22 | 22.89864 | 24.58345 | 21 | 23 | 19.3977369
| Mean |  | 34.66667 | 27.83333 | 28.92667 | 32.30333 | 27.16667 | 26.33333 | 31.83333 | 22.16667 | 21.5 | 21 | 21.66667 | 22 | 24.83333 | 21.5 | 22.98795 | 23.9872 | 23.33333 | 22 | 19.82501748
| Median |  | 34.5 | 28 | 28.935 | 32.324 | 27 | 26.5 | 32 | 22 | 21.5 | 21 | 22 | 22 | 25 | 21.5 | 22.99895 | 23.91762 | 21.5 | 22 | 19.15312059
| Std Dev. |  | 0.8164966 | 0.9831921 | 0.7617786 | 0.0619376 | 0.4082483 | 1.632993 | 1.169045 | 0.4082483 | 0.5477226 | 0 | 0.5163978 | 0.6324555 | 0.7527727 | 0.5477226 | 0.3569556 | 0.525701 | 5.785038 | 0.8944272 | 2.3468
| Rel.Std.Dev. |  | 2.355% | 3.532% | 2.633% | 0.1917% | 1.503% | 6.201% | 3.672% | 1.842% | 2.548% | 0% | 2.383% | 2.875% | 3.031% | 2.548% | 1.553% | 2.192% | 24.79% | 4.066% | 11.84%
| PDM3 |  | 47.1% | 18.11% | 22.75% | 37.07% | 15.28% | 11.74% | 35.08% | -5.939% | -8.768% | -10.89% | -8.061% | -6.646% | 5.377% | -8.768% | -2.454% | 1.786% | -0.9884% | -6.646% | -15.88%
| Z-Score (Absolute) |  | 4.17 | 1.66 | 2.06 | 3.3 | 1.41 | 1.1 | 3.13 | 0.43 | 0.67 | 0.86 | 0.61 | 0.49 | 0.55 | 0.67 | 0.13 | 0.24 | 0 | 0.49 | 1.29
| Analytical results for W in OREAS 912 (Certified Value 2.65 ppm) | [23 empty] | Certified
W | Round | Replicate | Lab | Lab | Lab | Lab | Lab | Lab | Lab | Lab | Lab | Lab | Lab | Lab | Lab | Lab | Lab | Lab | Lab | Lab |  |  |  |  | 1
| No | No | 01 | 02 | 05 | 06 | 07 | 09 | 10 | 11 | 12 | 13 | 14 | 16 | 17 | 19 | 20 | 21 | 22 | 25 |  |  |  |  | ppm
|  |  | AR*OES/MS | AR*OES/MS | AR*OES/MS | AR*MS | AR*OES | AR*MS | AR*MS | AR*MS | AR*MS | AR*MS | AR*MS | AR*MS | AR*MS | AR*OES/MS | AR*OES/MS | AR*MS | AR*OES/MS | AR*OES |  |  |  |  | 2
|  |  | 01g | 0.5g | 0.5g | 0.5g | 01g | 0.5g | 0.5g | 0.5g | 0.5g | 0.5g | 25g | 30g | 0.2g | 01g | 0.25g | 0.25g | 0.25g | 0.2g |  |  |  |  | 3
| 1 | 1 | 2.5 | < 5 | 2.4 | 2.5 | < 2 | 2.76 | 2.77 | 2.72 | 2.66 | 2.48 | 2.73 | 2.3 | 2.392433 | 2.588368 | 1.9 | 2.97 | 2.6 | 172.088426 |  |  |  |  | 1
| 1 | 2 | 2.7 | < 5 | 3.5 | 2.56 | < 2 | 2.81 | 2.87 | 2.93 | 2.73 | 2.44 | 2.73 | 2.4 | 2.512777 | 2.560421 | 2.9 | 2.87 | 2.6 | 166.8846523 |  |  |  |  | #N/A
| 1 | 3 | 2.7 | < 5 | 2.4 | 2.9 | < 2 | 2.71 | 2.68 | 2.52 | 2.64 | 2.47 | 2.72 | 2.3 | 2.481486 | 2.636459 | 3 | 3.01 | 2.5 | 178.9320272 |  |  |  |  | 16
| 1 | 4 | 2.7 | < 5 | 2.2 | 2.57 | < 2 | 2.74 | 2.85 | 2.97 | 2.72 | 2.5 | 2.84 | 2.4 | 2.573079 | 2.512146 | 2.8 | 3.08 | 2.7 | 211.4524422 |  |  |  |  | 2.646742
| 1 | 5 | 2.5 | < 5 | 2.3 | 2.74 | < 2 | 2.75 | 2.7 | 2.48 | 2.7 | 2.52 | 2.7 | 2.4 | 2.340208 | 2.617661 | 1.8 | 2.98 | 2.7 | 182.074525 |  |  |  |  | 184
| 1 | 6 | 2.6 | < 5 | 2.5 | 2.53 | < 2 | 2.7 | 2.94 | 2.86 | 2.67 | 2.58 | 2.68 | 2.4 | 2.367951 | 2.503832 | 2.8 | 3.03 | 2.7 | 175.2843105
| Mean |  | 2.616667 |  | 2.55 | 2.633333 |  | 2.745 | 2.801667 | 2.746667 | 2.686667 | 2.498333 | 2.733333 | 2.366667 | 2.444656 | 2.569814 | 2.533333 | 2.99 | 2.633333 | 181.1193972
| Median |  | 2.65 |  | 2.4 | 2.565 |  | 2.745 | 2.81 | 2.79 | 2.685 | 2.49 | 2.725 | 2.4 | 2.43696 | 2.574395 | 2.8 | 2.995 | 2.65 | 177.1082
| Std Dev. |  | 0.09831921 |  | 0.4764452 | 0.1551344 |  | 0.03937004 | 0.1022578 | 0.2095392 | 0.03559026 | 0.04833908 | 0.05573748 | 0.05163978 | 0.09166214 | 0.05448415 | 0.5354126 | 0.07071068 | 0.08164966 | 15.77355
| Rel.Std.Dev. |  | 3.757% |  | 18.68% | 5.891% |  | 1.434% | 3.65% | 7.629% | 1.325% | 1.935% | 2.039% | 2.182% | 3.749% | 2.12% | 21.13% | 2.365% | 3.101% | 8.709%
| PDM3 |  | -1.136% |  | -3.655% | -0.5066% |  | 3.712% | 5.853% | 3.775% | 1.508% | -5.607% | 3.272% | -10.58% | -7.635% | -2.907% | -4.285% | 12.97% | -0.5066% | 6743%
| Z-Score (Absolute) |  | 0.05 | 0.7 | 0.42 | 0.05 | 9.07 | 0.67 | 0.99 | 0.68 | 0.34 | 0.71 | 0.6 | 1.44 | 1.01 | 0.31 | 0.51 | 2.04 | 0.05 | 996.09
| Analytical results for Y in OREAS 912 (Certified Value 3.69 ppm) | [23 empty] | Certified
Y | Round | Replicate | Lab | Lab | Lab | Lab | Lab | Lab | Lab | Lab | Lab | Lab | Lab | Lab | Lab | Lab | Lab | Lab | Lab | [5 empty] | 1
| No | No | 01 | 02 | 03 | 04 | 05 | 09 | 10 | 11 | 12 | 13 | 14 | 17 | 19 | 20 | 21 | 22 | 25 | [5 empty] | ppm
|  |  | AR*OES/MS | AR*MS | AR*MS | AR*MS | AR*OES/MS | AR*MS | AR*MS | AR*MS | AR*MS | AR*MS | AR*MS | AR*MS | AR*OES/MS | AR*OES/MS | AR*MS | AR*OES/MS | AR*OES | [5 empty] | 2
|  |  | 01g | 0.5g | 0.2g | 0.25g | 0.5g | 0.5g | 0.5g | 0.5g | 0.5g | 0.5g | 25g | 0.2g | 01g | 0.25g | 0.25g | 0.25g | 0.2g | [5 empty] | 3
| 1 | 1 | 4.25 | 3.9 | 4.18 | 3.614373 | 3.94 | 3.41 | 3.63 | 3.61 | 3.83 | 3.71 | 3.82 | 3.46491 | 3.582027 | 4.34 | 3.66 | 3.5 | 2.638423632 | [5 empty] | 1
| 1 | 2 | 4.15 | 3.9 | 4.09 | 3.532048 | 4.15 | 3.42 | 3.46 | 3.75 | 3.95 | 3.53 | 3.9 | 3.514907 | 3.461353 | 3 | 3.5 | 3.1 | 2.874627617 | [5 empty] | #N/A
| 1 | 3 | 4.13 | 3.9 | 4.26 | 3.544574 | 4.09 | 3.44 | 3.5 | 3.34 | 3.73 | 3.63 | 3.94 | 3.477408 | 3.793561 | 3.67 | 3.46 | 3.2 | 2.986693042 | [5 empty] | 16
| 1 | 4 | 4.12 | 4 | 4.13 | 3.584574 | 4.12 | 3.5 | 3.64 | 3.72 | 3.98 | 3.87 | 3.68 | 3.448706 | 3.424328 | 3.37 | 3.67 | 3.2 | 3.619646499 | [5 empty] | 3.689455
| 1 | 5 | 4.15 | 3.9 | 4.21 | 3.574203 | 4.23 | 3.42 | 3.6 | 3.28 | 3.81 | 3.73 | 3.73 | 3.496397 | 3.694956 | 4.3 | 3.47 | 3.2 | 2.831840115 | [5 empty] | 185
| 1 | 6 | 4.12 | 3.9 | 4.2 | 3.635986 | 4.2 | 3.41 | 3.6 | 3.69 | 3.83 | 3.84 | 3.98 | 3.512195 | 3.759311 | 3.5 | 3.44 | 3.5 | 3.519387371
| Mean |  | 4.153333 | 3.916667 | 4.178333 | 3.58096 | 4.121667 | 3.433333 | 3.571667 | 3.565 | 3.855 | 3.718333 | 3.841667 | 3.485754 | 3.619256 | 3.696667 | 3.533333 | 3.283333 | 3.078436
| Median |  | 4.14 | 3.9 | 4.19 | 3.579389 | 4.135 | 3.42 | 3.6 | 3.65 | 3.83 | 3.72 | 3.86 | 3.486903 | 3.638492 | 3.585 | 3.485 | 3.2 | 2.93066
| Std Dev. |  | 0.04926121 | 0.04082483 | 0.06047038 | 0.03979801 | 0.1026483 | 0.03444803 | 0.07386925 | 0.2038382 | 0.09332738 | 0.1275016 | 0.1194013 | 0.02660441 | 0.1549478 | 0.5309112 | 0.1038589 | 0.1722401 | 0.3979251
| Rel.Std.Dev. |  | 1.186% | 1.042% | 1.447% | 1.111% | 2.49% | 1.003% | 2.068% | 5.718% | 2.421% | 3.429% | 3.108% | 0.7632% | 4.281% | 14.36% | 2.939% | 5.246% | 12.93%
| PDM3 |  | 12.57% | 6.158% | 13.25% | -2.941% | 11.71% | -6.942% | -3.193% | -3.373% | 4.487% | 0.7827% | 4.126% | -5.521% | -1.903% | 0.1955% | -4.232% | -11.01% | -16.56%
| Z-Score (Absolute) |  | 1.94 | 1.08 | 2.03 | 0.14 | 1.82 | 0.67 | 0.17 | 0.2 | 0.86 | 0.36 | 0.81 | 0.48 | 0 | 0.28 | 0.31 | 1.22 | 1.96
| Analytical results for Yb in OREAS 912 (Certified Value 0.32 ppm) | [23 empty] | Certified
Yb | Round | Replicate | Lab | Lab | Lab | Lab | Lab | Lab | Lab | [15 empty] | 1
| No | No | 02 | 03 | 05 | 14 | 17 | 20 | 21 | [15 empty] | ppm
|  |  | AR*MS | AR*MS | AR*OES/MS | AR*MS | AR*MS | AR*OES/MS | AR*MS | [15 empty] | 2
|  |  | 0.5g | 0.2g | 0.5g | 25g | 0.2g | 0.25g | 0.25g | [15 empty] | 3
| 1 | 1 | 0.33 | 0.39 | 0.3 | 0.276 | 0.2791032 | 0.3 | 0.3 | [15 empty] | 1
| 1 | 2 | 0.33 | 0.36 | 0.4 | 0.318 | 0.2843379 | 0.2 | 0.3 | [15 empty] | #N/A
| 1 | 3 | 0.35 | 0.35 | 0.4 | 0.29 | 0.3001203 | 0.3 | 0.3 | [15 empty] | 16
| 1 | 4 | 0.35 | 0.36 | 0.4 | 0.309 | 0.2979243 | 0.3 | 0.3 | [15 empty] | 0.316073
| 1 | 5 | 0.35 | 0.36 | 0.4 | 0.323 | 0.2859546 | 0.3 | 0.3 | [15 empty] | 186
| 1 | 6 | 0.32 | 0.38 | 0.4 | 0.294 | 0.2911887 | 0.3 | 0.3
| Mean |  | 0.3383333 | 0.3666667 | 0.3833333 | 0.3016667 | 0.2897715 | 0.2833333 | 0.3
| Median |  | 0.34 | 0.36 | 0.4 | 0.3015 | 0.2885717 | 0.3 | 0.3
| Std Dev. |  | 0.0132916 | 0.01505545 | 0.04082483 | 0.01805178 | 0.008166738 | 0.04082483 | 0
| Rel.Std.Dev. |  | 3.929% | 4.106% | 10.65% | 5.984% | 2.818% | 14.41% | 0%
| PDM3 |  | 7.043% | 16.01% | 21.28% | -4.558% | -8.321% | -10.36% | -5.085%
| Z-Score (Absolute) |  | 1.35 | 2.39 | 3 | 0 | 0.44 | 0.67 | 0.06
| Analytical results for Zn in OREAS 912 (Certified Value 0.958 wt.%) | [23 empty] | Certified
Zn | Round | Replicate | Lab | Lab | Lab | Lab | Lab | Lab | Lab | Lab | Lab | Lab | Lab | Lab | Lab | Lab | Lab | Lab | Lab | Lab | Lab | Lab | Lab | Lab | 1
| No | No | 01 | 02 | 03 | 04 | 05 | 06 | 07 | 09 | 10 | 11 | 12 | 13 | 14 | 15 | 16 | 17 | 18 | 19 | 20 | 21 | 22 | 25 | wt.%
|  |  | AR*OES/MS | AR*MS | AR*MS | AR*OES | AR*OES | AR*MS | AR*OES | AR*MS | AR*OES/AAS | AR*MS | AR*MS | AR*MS | AR*MS | AR*OES/MS | AR*OES | AR*MS | AR*AAS | AR*OES | AR*OES/MS | AR*OES | AR*OES/MS | AR*OES | 3
|  |  | 01g | 0.5g | 0.2g | 0.25g | 0.5g | 0.5g | 01g | 0.5g | 0.5g | 0.5g | 0.5g | 0.5g | 25g | 0.5g | 01g | 0.2g | 30g | 01g | 0.25g | 0.25g | 0.25g | 0.2g | 3
| 1 | 1 | 0.943 | 0.9926 | 1.033912 | 0.9782283 | 0.965 | 0.98063 | 0.9203 | 0.981 | 0.986 | 0.971 | 0.916 | 0.976 | 0.9395 | 0.857 | 0.98 | 0.8992978 | 0.9049361 | 1.005138 | 0.9726187 | 0.94 | > 1 | 0.934627 | 1
| 1 | 2 | 0.956 | 0.9807 | 1.003009 | 0.971422095 | 0.964 | 0.97218 | 0.8875 | 0.952 | 0.985 | 0.971 | 0.916 | 0.98 | 0.9193 | 0.859 | 0.98 | 0.9174347 | 0.9023317 | 1.008475 | 0.9624 | 0.9044 | > 1 | 0.9760015 | #N/A
| 1 | 3 | 0.938 | 0.9975 | 1.028819 | 0.9715484 | 0.943 | 0.99425 | 0.917 | 0.963 | 0.988 | 0.967 | 0.898 | 0.974 | 0.9217 | 0.8574 | 0.98 | 0.906068 | 0.8614522 | 1.012495 | 0.9094 | 0.9226 | > 1 | 0.9975447 | 16
| 1 | 4 | 0.944 | 0.975 | 1.021747 | 0.97496615 | 0.957 | 0.98007 | 0.9434 | 0.972 | 0.991 | 0.963 | 0.926 | 1 | 0.9058 | 0.8612 | 0.96 | 0.907896 | 0.9077418 | 1.016194 | 0.934 | 0.9671 | > 1 | 1.0130759 | 0.957739
| 1 | 5 | 0.941 | 0.9949 | 1.007648 | 0.974578975 | 0.952 | 0.9944 | 0.9074 | 0.959 | 0.978 | 0.959 | 0.911 | 0.976 | 0.8905 | 0.8622 | 0.99 | 0.8983972 | 0.9054349 | 1.012629 | 0.9425437 | 0.9377 | > 1 | 0.9908677 | 187
| 1 | 6 | 0.934 | 0.9913 | 1.026065 | 0.974371765 | 0.944 | 0.98528 | 0.8997 | 0.958 | 0.976 | 0.962 | 0.9 | 0.996 | 0.9073 | 0.861 | 0.98 | 0.8892984 | 0.8825695 | 1.005833 | 0.9343 | 0.9444 | > 1 | 0.995806
| Mean |  | 0.9426667 | 0.9886667 | 1.0202 | 0.9741859475 | 0.9541667 | 0.9844683 | 0.91255 | 0.9641667 | 0.984 | 0.9655 | 0.9111667 | 0.9836667 | 0.9140167 | 0.8596333 | 0.9783333 | 0.9030654 | 0.8940777 | 1.010127 | 0.9425437 | 0.9360333 |  | 0.9846538
| Median |  | 0.942 | 0.99195 | 1.023906 | 0.97447537 | 0.9545 | 0.982955 | 0.9122 | 0.961 | 0.9855 | 0.965 | 0.9135 | 0.978 | 0.9133 | 0.86 | 0.98 | 0.9026829 | 0.9036339 | 1.010485 | 0.9384219 | 0.93885 |  | 0.99333685
| Std Dev. |  | 0.007474401 | 0.008826475 | 0.01226524 | 0.00251928 | 0.009537645 | 0.008718476 | 0.0192392 | 0.01057198 | 0.005830952 | 0.004969909 | 0.01062858 | 0.01134313 | 0.0167452 | 0.002155613 | 0.009831921 | 0.009636864 | 0.01843143 | 0.0043526 | 0.02253102 | 0.0211413 |  | 0.02725626
| Rel.Std.Dev. |  | 0.7929% | 0.8928% | 1.202% | 0.2586% | 0.9996% | 0.8856% | 2.108% | 1.096% | 0.5926% | 0.5147% | 1.166% | 1.153% | 1.832% | 0.2508% | 1.005% | 1.067% | 2.062% | 0.4309% | 2.39% | 2.259% |  | 2.768%
| PDM3 |  | -1.574% | 3.229% | 6.522% | 1.717% | -0.373% | 2.791% | -4.718% | 0.6711% | 2.742% | 0.8103% | -4.863% | 2.707% | -4.565% | -10.24% | 2.15% | -5.709% | -6.647% | 5.47% | -1.587% | -2.266% |  | 2.81%
| Z-Score (Absolute) |  | 0.67 | 0.76 | 1.75 | 0.31 | 0.31 | 0.63 | 1.61 | 0 | 0.62 | 0.04 | 1.65 | 0.61 | 1.56 | 3.26 | 0.44 | 1.91 | 2.19 | 1.43 | 0.67 | 0.88 | NA | 0.64
| Analytical results for Zr in OREAS 912 (Certified Value 25 ppm) | [23 empty] | Certified
Zr | Round | Replicate | Lab | Lab | Lab | Lab | Lab | Lab | Lab | Lab | Lab | Lab | Lab | Lab | Lab | Lab | [8 empty] | 1
| No | No | 01 | 02 | 05 | 09 | 10 | 11 | 12 | 13 | 14 | 17 | 19 | 20 | 21 | 22 | [8 empty] | ppm
|  |  | AR*OES/MS | AR*OES/MS | AR*OES/MS | AR*MS | AR*MS | AR*MS | AR*MS | AR*MS | AR*MS | AR*MS | AR*OES/MS | AR*OES/MS | AR*OES | AR*OES/MS | [8 empty] | 1
|  |  | 01g | 0.5g | 0.5g | 0.5g | 0.5g | 0.5g | 0.5g | 0.5g | 25g | 0.2g | 01g | 0.25g | 0.25g | 0.25g | [8 empty] | 2
| 1 | 1 | 27 | 29 | 32.4 | 24.6 | 24 | 22.7 | 24.7 | 23.4 | 27.9 | 21.26406 | 26.55414 | 27.3 | 25.9 | 24.7 | [8 empty] | 1
| 1 | 2 | 28 | 29 | 36.3 | 24.1 | 22.2 | 23.4 | 26.1 | 22.4 | 27.3 | 22.32824 | 25.39547 | 14.7 | 24 | 23.2 | [8 empty] | #N/A
| 1 | 3 | 27.6 | 29 | 37 | 23.9 | 22.4 | 21.8 | 24.9 | 22.5 | 28.7 | 22.16817 | 28.07855 | 13.3 | 23.8 | 23.2 | [8 empty] | 16
| 1 | 4 | 27.3 | 29 | 28.9 | 24.7 | 23.7 | 22.8 | 26.3 | 23.8 | 27.1 | 22.9882 | 28.75686 | 21.2 | 25.3 | 23 | [8 empty] | 24.99223
| 1 | 5 | 28.1 | 29 | 28.4 | 24.3 | 23.5 | 21.5 | 25 | 22.7 | 27.1 | 22.83833 | 26.93886 | 27.8 | 23.9 | 23.6 | [8 empty] | 188
| 1 | 6 | 27.7 | 29 | 30 | 24.2 | 23.7 | 22.8 | 25.6 | 24 | 27.6 | 22.09826 | 29.53516 | 20.4 | 23.1 | 24.6
| Mean |  | 27.61667 | 29 | 32.16667 | 24.3 | 23.25 | 22.5 | 25.43333 | 23.13333 | 27.61667 | 22.28088 | 27.54317 | 20.78333 | 24.33333 | 23.71667
| Median |  | 27.65 | 29 | 31.2 | 24.25 | 23.6 | 22.75 | 25.3 | 23.05 | 27.45 | 22.24821 | 27.50871 | 20.8 | 23.95 | 23.4
| Std Dev. |  | 0.4167333 | 0 | 3.743083 | 0.303315 | 0.7556454 | 0.7099296 | 0.6683313 | 0.6918574 | 0.6145459 | 0.615349 | 1.528638 | 6.083228 | 1.048173 | 0.7494442
| Rel.Std.Dev. |  | 1.509% | 0% | 11.64% | 1.248% | 3.25% | 3.155% | 2.628% | 2.991% | 2.225% | 2.762% | 5.55% | 29.27% | 4.308% | 3.16%
| PDM3 |  | 10.5% | 16.04% | 28.71% | -2.77% | -6.971% | -9.972% | 1.765% | -7.438% | 10.5% | -10.85% | 10.21% | -16.84% | -2.636% | -5.104%
| Z-Score (Absolute) |  | 1.16 | 1.64 | 2.75 | 0.01 | 0.37 | 0.64 | 0.39 | 0.41 | 1.16 | 0.71 | 1.13 | 1.24 | 0.01 | 0.21
Note on C17: Z-Scores have been calculated inclusive of individual outliers. In general, laboratory batches are rejected if Z-Score > 2.5.
Note on C35: Z-Scores have been calculated inclusive of individual outliers. In general, laboratory batches are rejected if Z-Score > 2.5.
Note on C53: Z-Scores have been calculated inclusive of individual outliers. In general, laboratory batches are rejected if Z-Score > 2.5.
Note on C71: Z-Scores have been calculated inclusive of individual outliers. In general, laboratory batches are rejected if Z-Score > 2.5.
Note on C89: Z-Scores have been calculated inclusive of individual outliers. In general, laboratory batches are rejected if Z-Score > 2.5.
Note on C107: Z-Scores have been calculated inclusive of individual outliers. In general, laboratory batches are rejected if Z-Score > 2.5.
Note on C126: Z-Scores have been calculated inclusive of individual outliers. In general, laboratory batches are rejected if Z-Score > 2.5.
Note on C145: Z-Scores have been calculated inclusive of individual outliers. In general, laboratory batches are rejected if Z-Score > 2.5.
Note on C163: Z-Scores have been calculated inclusive of individual outliers. In general, laboratory batches are rejected if Z-Score > 2.5.
Note on C181: Z-Scores have been calculated inclusive of individual outliers. In general, laboratory batches are rejected if Z-Score > 2.5.
Note on C199: Z-Scores have been calculated inclusive of individual outliers. In general, laboratory batches are rejected if Z-Score > 2.5.
Note on C217: Z-Scores have been calculated inclusive of individual outliers. In general, laboratory batches are rejected if Z-Score > 2.5.
Note on C235: Z-Scores have been calculated inclusive of individual outliers. In general, laboratory batches are rejected if Z-Score > 2.5.
Note on C254: Z-Scores have been calculated inclusive of individual outliers. In general, laboratory batches are rejected if Z-Score > 2.5.
Note on C272: Z-Scores have been calculated inclusive of individual outliers. In general, laboratory batches are rejected if Z-Score > 2.5.
Note on C290: Z-Scores have been calculated inclusive of individual outliers. In general, laboratory batches are rejected if Z-Score > 2.5.
Note on C308: Z-Scores have been calculated inclusive of individual outliers. In general, laboratory batches are rejected if Z-Score > 2.5.
Note on C326: Z-Scores have been calculated inclusive of individual outliers. In general, laboratory batches are rejected if Z-Score > 2.5.
Note on C344: Z-Scores have been calculated inclusive of individual outliers. In general, laboratory batches are rejected if Z-Score > 2.5.
Note on C363: Z-Scores have been calculated inclusive of individual outliers. In general, laboratory batches are rejected if Z-Score > 2.5.
Note on C381: Z-Scores have been calculated inclusive of individual outliers. In general, laboratory batches are rejected if Z-Score > 2.5.
Note on C400: Z-Scores have been calculated inclusive of individual outliers. In general, laboratory batches are rejected if Z-Score > 2.5.
Note on C419: Z-Scores have been calculated inclusive of individual outliers. In general, laboratory batches are rejected if Z-Score > 2.5.
Note on C437: Z-Scores have been calculated inclusive of individual outliers. In general, laboratory batches are rejected if Z-Score > 2.5.
Note on C455: Z-Scores have been calculated inclusive of individual outliers. In general, laboratory batches are rejected if Z-Score > 2.5.
Note on C473: Z-Scores have been calculated inclusive of individual outliers. In general, laboratory batches are rejected if Z-Score > 2.5.
Note on C491: Z-Scores have been calculated inclusive of individual outliers. In general, laboratory batches are rejected if Z-Score > 2.5.
Note on C510: Z-Scores have been calculated inclusive of individual outliers. In general, laboratory batches are rejected if Z-Score > 2.5.
Note on C529: Z-Scores have been calculated inclusive of individual outliers. In general, laboratory batches are rejected if Z-Score > 2.5.
Note on C547: Z-Scores have been calculated inclusive of individual outliers. In general, laboratory batches are rejected if Z-Score > 2.5.
Note on C565: Z-Scores have been calculated inclusive of individual outliers. In general, laboratory batches are rejected if Z-Score > 2.5.
Note on C583: Z-Scores have been calculated inclusive of individual outliers. In general, laboratory batches are rejected if Z-Score > 2.5.
Note on C601: Z-Scores have been calculated inclusive of individual outliers. In general, laboratory batches are rejected if Z-Score > 2.5.
Note on C619: Z-Scores have been calculated inclusive of individual outliers. In general, laboratory batches are rejected if Z-Score > 2.5.
Note on C638: Z-Scores have been calculated inclusive of individual outliers. In general, laboratory batches are rejected if Z-Score > 2.5.
Note on C656: Z-Scores have been calculated inclusive of individual outliers. In general, laboratory batches are rejected if Z-Score > 2.5.
Note on C674: Z-Scores have been calculated inclusive of individual outliers. In general, laboratory batches are rejected if Z-Score > 2.5.
Note on C693: Z-Scores have been calculated inclusive of individual outliers. In general, laboratory batches are rejected if Z-Score > 2.5.
Note on C711: Z-Scores have been calculated inclusive of individual outliers. In general, laboratory batches are rejected if Z-Score > 2.5.
Note on C729: Z-Scores have been calculated inclusive of individual outliers. In general, laboratory batches are rejected if Z-Score > 2.5.
Note on C747: Z-Scores have been calculated inclusive of individual outliers. In general, laboratory batches are rejected if Z-Score > 2.5.
Note on C765: Z-Scores have been calculated inclusive of individual outliers. In general, laboratory batches are rejected if Z-Score > 2.5.
Note on C783: Z-Scores have been calculated inclusive of individual outliers. In general, laboratory batches are rejected if Z-Score > 2.5.
Note on C801: Z-Scores have been calculated inclusive of individual outliers. In general, laboratory batches are rejected if Z-Score > 2.5.
Note on C819: Z-Scores have been calculated inclusive of individual outliers. In general, laboratory batches are rejected if Z-Score > 2.5.
Note on C837: Z-Scores have been calculated inclusive of individual outliers. In general, laboratory batches are rejected if Z-Score > 2.5.
Note on C855: Z-Scores have been calculated inclusive of individual outliers. In general, laboratory batches are rejected if Z-Score > 2.5.
Note on C873: Z-Scores have been calculated inclusive of individual outliers. In general, laboratory batches are rejected if Z-Score > 2.5.
Note on C891: Z-Scores have been calculated inclusive of individual outliers. In general, laboratory batches are rejected if Z-Score > 2.5.
Note on C909: Z-Scores have been calculated inclusive of individual outliers. In general, laboratory batches are rejected if Z-Score > 2.5.
Note on C928: Z-Scores have been calculated inclusive of individual outliers. In general, laboratory batches are rejected if Z-Score > 2.5.
Note on C946: Z-Scores have been calculated inclusive of individual outliers. In general, laboratory batches are rejected if Z-Score > 2.5.
Note on C965: Z-Scores have been calculated inclusive of individual outliers. In general, laboratory batches are rejected if Z-Score > 2.5.
Note on C984: Z-Scores have been calculated inclusive of individual outliers. In general, laboratory batches are rejected if Z-Score > 2.5.
Note on C1002: Z-Scores have been calculated inclusive of individual outliers. In general, laboratory batches are rejected if Z-Score > 2.5.
Note on C1020: Z-Scores have been calculated inclusive of individual outliers. In general, laboratory batches are rejected if Z-Score > 2.5.
Note on C1038: Z-Scores have been calculated inclusive of individual outliers. In general, laboratory batches are rejected if Z-Score > 2.5.
Note on C1056: Z-Scores have been calculated inclusive of individual outliers. In general, laboratory batches are rejected if Z-Score > 2.5.
Note on C1074: Z-Scores have been calculated inclusive of individual outliers. In general, laboratory batches are rejected if Z-Score > 2.5.
Note on C1092: Z-Scores have been calculated inclusive of individual outliers. In general, laboratory batches are rejected if Z-Score > 2.5.
Note on C1110: Z-Scores have been calculated inclusive of individual outliers. In general, laboratory batches are rejected if Z-Score > 2.5.
Note on C1128: Z-Scores have been calculated inclusive of individual outliers. In general, laboratory batches are rejected if Z-Score > 2.5.
Note on C1146: Z-Scores have been calculated inclusive of individual outliers. In general, laboratory batches are rejected if Z-Score > 2.5.
Note on C1164: Z-Scores have been calculated inclusive of individual outliers. In general, laboratory batches are rejected if Z-Score > 2.5.