## Uncertainty & Tolerance Limits
Table 1. Certified Values, Expanded Uncertainty and Tolerance Limits for OREAS 913
Constituent | Certified | Expanded Uncertainty |  | 95% Tolerance Limits
| Value | Low | High | Low | High
Pb Fire Assay
Au, Gold (ppm) | 2.063911 | 2.045578 | 2.082243 | 2.05041 | 2.077411
Aqua Regia Digestion (sample weights 15-50g)
Au, Gold (ppm) | 1.941772 | 1.838727 | 2.044818 | 1.927858 | 1.955686
Infrared Combustion
S, Sulphur (wt.%) | 24.37131 | 23.90989 | 24.83274 | 24.12903 | 24.6136
Borate / Peroxide Fusion ICP
Al, Aluminium (wt.%) | 4.011603 | 3.914065 | 4.10914 | 3.944247 | 4.078958
As, Arsenic (ppm) | 1014.378 | 961.5773 | 1067.179 | 983.2865 | 1045.47
Ba, Barium (ppm) | 124.5098 | 117.2326 | 131.7869 | 120.8718 | 128.1477
Be, Beryllium (ppm) | < 1 | IND | IND | IND | IND
Bi, Bismuth (ppm) | 6.161255 | 5.839049 | 6.483462 | 5.965047 | 6.357463
Ca, Calcium (wt.%) | 1.13721 | 1.080044 | 1.194376 | 1.102254 | 1.172167
Cd, Cadmium (ppm) | 54.5111 | 50.37753 | 58.64468 | 51.96898 | 57.05323
Ce, Cerium (ppm) | 8.989474 | 8.396101 | 9.582846 | 8.75218 | 9.226767
Co, Cobalt (ppm) | 85.05381 | 79.24468 | 90.86294 | 82.09114 | 88.01648
Cr, Chromium (ppm) | 100.1068 | 84.75635 | 115.4572 | 95.21861 | 104.9949
Cs, Caesium (ppm) | 0.5814937 | 0.3851227 | 0.7778647 | 0.4880018 | 0.6749855
Cu, Copper (wt.%) | 1.493034 | 1.464022 | 1.522046 | 1.474451 | 1.511617
Dy, Dysprosium (ppm) | 1.059116 | 0.9121477 | 1.206084 | 0.9849664 | 1.133265
Er, Erbium (ppm) | 0.6144815 | 0.4857144 | 0.7432485 | 0.5603121 | 0.6686508
Eu, Europium (ppm) | 0.3233069 | 0.2647289 | 0.381885 | 0.2904629 | 0.3561509
Fe, Iron (wt.%) | 23.06994 | 22.37652 | 23.76336 | 22.56781 | 23.57207
Ga, Gallium (ppm) | 12.29949 | 11.24739 | 13.35159 | 11.70464 | 12.89435
Gd, Gadolinium (ppm) | 1.063958 | 0.9434737 | 1.184443 | 0.9821002 | 1.145817
Ge, Germanium (ppm) | 4.381357 | 3.544265 | 5.218449 | 3.915082 | 4.847633
Ho, Holmium (ppm) | 0.2103333 | 0.1779704 | 0.2426962 | 0.1878214 | 0.2328452
In, Indium (ppm) | 1.459284 | 1.331601 | 1.586967 | IND | IND
K, Potassium (wt.%) | 1.246544 | 1.176106 | 1.316982 | 1.216313 | 1.276775
La, Lanthanum (ppm) | 4.045188 | 3.685 | 4.405375 | 3.880384 | 4.209991
Lu, Lutetium (ppm) | 0.1001439 | 0.07611509 | 0.1241728 | IND | IND
Mg, Magnesium (wt.%) | 0.7996996 | 0.7729307 | 0.8264684 | 0.7861824 | 0.8132167
Mn, Manganese (wt.%) | 0.0256064 | 0.02417029 | 0.02704252 | 0.02508329 | 0.02612951
Mo, Molybdenum (ppm) | 62.014 | 55.82826 | 68.19973 | 59.11277 | 64.91522
Nb, Niobium (ppm) | 2.095667 | 1.553794 | 2.63754 | IND | IND
Nd, Neodymium (ppm) | 4.591199 | 3.999875 | 5.182523 | 4.27044 | 4.911958
Ni, Nickel (ppm) | 53.96678 | 45.58516 | 62.34841 | 46.88804 | 61.04553
Pb, Lead (ppm) | 1401.486 | 1350.417 | 1452.554 | 1366.763 | 1436.208
Pr, Praseodymium (ppm) | 1.072218 | 1.000353 | 1.144082 | 1.004938 | 1.139497
Rb, Rubidium (ppm) | 24.68274 | 22.92646 | 26.43902 | 23.64134 | 25.72414
S, Sulphur (wt.%) | 24.29625 | 23.72607 | 24.86643 | 23.83558 | 24.75691
Sb, Antimony (ppm) | 107.1135 | 103.4533 | 110.7737 | 103.3713 | 110.8557
Sc, Scandium (ppm) | 11.97333 | 10.26804 | 13.67863 | IND | IND
Se, Selenium (ppm) | 57.52059 | 43.94793 | 71.09324 | 51.90449 | 63.13669
SiO2, Silicon dioxide (wt.%) | 34.48055 | 33.17291 | 35.7882 | 33.94623 | 35.01487
Sm, Samarium (ppm) | 1.039687 | 0.8158056 | 1.263568 | 1.006203 | 1.07317
Sn, Tin (ppm) | 12.95667 | 10.7686 | 15.14473 | IND | IND
Sr, Strontium (ppm) | 50.77126 | 47.61024 | 53.93229 | 48.1291 | 53.41342
Tb, Terbium (ppm) | 0.1696924 | 0.1467069 | 0.1926778 | IND | IND
Te, Tellurium (ppm) | 4.94195 | 4.024624 | 5.859276 | IND | IND
Th, Thorium (ppm) | 1.100988 | 0.9828258 | 1.21915 | 1.036253 | 1.165723
Ti, Titanium (wt.%) | 0.1780024 | 0.1706975 | 0.1853073 | 0.1737501 | 0.1822547
Tl, Thallium (ppm) | 9.16002 | 8.430222 | 9.889819 | 8.831182 | 9.488858
Tm, Thulium (ppm) | 0.09299641 | 0.07500422 | 0.1109886 | IND | IND
U, Uranium (ppm) | 4.594485 | 4.272222 | 4.916748 | 4.367672 | 4.821298
V, Vanadium (ppm) | 95.66098 | 90.16221 | 101.1598 | 93.67788 | 97.64408
W, Tungsten (ppm) | 5.323793 | 4.110336 | 6.53725 | 4.600279 | 6.047307
Y, Yttrium (ppm) | 5.715274 | 5.157932 | 6.272615 | 5.456727 | 5.97382
Yb, Ytterbium (ppm) | 0.642552 | 0.5157253 | 0.7693787 | 0.6025957 | 0.6825082
Zn, Zinc (wt.%) | 1.223435 | 1.173632 | 1.273238 | 1.202169 | 1.244701
Zr, Zirconium (ppm) | 44.78637 | 39.61115 | 49.9616 | 42.32552 | 47.24723
4-Acid Digestion
Ag, Silver (ppm) | 13.12231 | 12.60488 | 13.63974 | 12.88771 | 13.35691
Al, Aluminium (wt.%) | 3.887454 | 3.74438 | 4.030528 | 3.793959 | 3.980949
As, Arsenic (ppm) | 968.2475 | 928.753 | 1007.742 | 946.434 | 990.0611
Ba, Barium (ppm) | 115.18 | 104.705 | 125.655 | 112.4998 | 117.8601
Be, Beryllium (ppm) | 0.2095754 | 0.1856087 | 0.2335422 | 0.188331 | 0.2308199
Bi, Bismuth (ppm) | 6.116795 | 5.803723 | 6.429866 | 5.953386 | 6.280203
Ca, Calcium (wt.%) | 1.109723 | 1.072881 | 1.146566 | 1.088036 | 1.13141
Cd, Cadmium (ppm) | 56.51139 | 54.36216 | 58.66062 | 54.81291 | 58.20987
Ce, Cerium (ppm) | 9.129167 | 8.554243 | 9.704091 | 8.813944 | 9.44439
Co, Cobalt (ppm) | 86.72874 | 84.15288 | 89.30461 | 84.7455 | 88.71199
Cr, Chromium (ppm) | 98.51847 | 91.40904 | 105.6279 | 95.70037 | 101.3366
Cs, Caesium (ppm) | 0.51067 | 0.4676998 | 0.5536402 | 0.485821 | 0.5355191
Cu, Copper (wt.%) | 1.508519 | 1.474653 | 1.542386 | 1.484879 | 1.53216
Dy, Dysprosium (ppm) | 1.03388 | 0.9471942 | 1.120567 | 0.9826687 | 1.085092
Er, Erbium (ppm) | 0.6060457 | 0.5445702 | 0.6675212 | 0.5657569 | 0.6463345
Eu, Europium (ppm) | 0.3193086 | 0.2872339 | 0.3513832 | 0.3000368 | 0.3385804
Fe, Iron (wt.%) | 22.36088 | 21.64185 | 23.07991 | 21.92808 | 22.79367
Ga, Gallium (ppm) | 12.51813 | 11.76228 | 13.27397 | 12.09668 | 12.93957
Gd, Gadolinium (ppm) | 1.069953 | 0.9386478 | 1.201258 | 1.006917 | 1.132989
Ge, Germanium (ppm) | 0.3431111 | 0.2422538 | 0.4439684 | 0.2988404 | 0.3873818
Hf, Hafnium (ppm) | 0.7715048 | 0.6873741 | 0.8556355 | 0.718559 | 0.8244506
Ho, Holmium (ppm) | 0.2013527 | 0.1681762 | 0.2345293 | 0.1844065 | 0.218299
In, Indium (ppm) | 1.47746 | 1.402801 | 1.552118 | 1.424902 | 1.530017
K, Potassium (wt.%) | 1.193221 | 1.149644 | 1.236799 | 1.170595 | 1.215848
La, Lanthanum (ppm) | 4.008409 | 3.746192 | 4.270627 | 3.867718 | 4.149101
Li, Lithium (ppm) | 5.570485 | 5.183738 | 5.957232 | 5.306489 | 5.834482
Lu, Lutetium (ppm) | 0.0940165 | 0.0773949 | 0.1106381 | IND | IND
Mg, Magnesium (wt.%) | 0.7365905 | 0.7063512 | 0.7668297 | 0.7234187 | 0.7497623
Mn, Manganese (wt.%) | 0.02547377 | 0.02455672 | 0.02639083 | 0.02493981 | 0.02600773
Mo, Molybdenum (ppm) | 58.64249 | 56.46435 | 60.82063 | 56.85907 | 60.42591
Na, Sodium (wt.%) | 0.3942208 | 0.3775531 | 0.4108884 | 0.3863666 | 0.402075
Nb, Niobium (ppm) | 1.52937 | 1.39211 | 1.666631 | 1.441069 | 1.617672
Nd, Neodymium (ppm) | 4.557751 | 4.215076 | 4.900426 | 4.34047 | 4.775032
Ni, Nickel (ppm) | 49.28327 | 47.24609 | 51.32045 | 47.6891 | 50.87744
P, Phosphorus (wt.%) | 0.01305253 | 0.01214098 | 0.01396407 | 0.01242754 | 0.01367751
Pb, Lead (ppm) | 1364.854 | 1312.925 | 1416.784 | 1340.554 | 1389.154
Pr, Praseodymium (ppm) | 1.09223 | 0.99749 | 1.18697 | 1.046872 | 1.137588
Rb, Rubidium (ppm) | 24.30585 | 22.89296 | 25.71874 | 23.44612 | 25.16558
Re, Rhenium (ppm) | 0.01733195 | 0.01334953 | 0.02131436 | IND | IND
S, Sulphur (wt.%) | 23.55144 | 22.73869 | 24.36419 | 23.2648 | 23.83808
Sb, Antimony (ppm) | 101.7411 | 96.89508 | 106.5871 | 99.44644 | 104.0358
Sc, Scandium (ppm) | 12.51906 | 11.87183 | 13.1663 | 12.10262 | 12.9355
Se, Selenium (ppm) | 59.46201 | 54.9398 | 63.98423 | 57.3234 | 61.60063
Sm, Samarium (ppm) | 1.053746 | 0.8916691 | 1.215823 | 0.9991349 | 1.108357
Sn, Tin (ppm) | 11.97829 | 11.18564 | 12.77094 | 11.22518 | 12.7314
Sr, Strontium (ppm) | 48.62156 | 46.49949 | 50.74362 | 47.28483 | 49.95829
Ta, Tantalum (ppm) | 0.1074146 | 0.0950574 | 0.1197717 | IND | IND
Tb, Terbium (ppm) | 0.1608789 | 0.1393604 | 0.1823973 | IND | IND
Te, Tellurium (ppm) | 4.977352 | 4.609984 | 5.34472 | 4.763536 | 5.191167
Th, Thorium (ppm) | 1.090913 | 1.020462 | 1.161364 | 1.057392 | 1.124434
Ti, Titanium (wt.%) | 0.1350414 | 0.1273119 | 0.1427709 | 0.1307238 | 0.139359
Tl, Thallium (ppm) | 9.286311 | 8.801098 | 9.771523 | 9.070799 | 9.501822
Tm, Thulium (ppm) | 0.07972611 | 0.06217038 | 0.09728183 | IND | IND
U, Uranium (ppm) | 4.63957 | 4.445516 | 4.833624 | 4.490343 | 4.788797
V, Vanadium (ppm) | 92.48755 | 89.08738 | 95.88773 | 90.47237 | 94.50273
W, Tungsten (ppm) | 4.988843 | 4.689378 | 5.288308 | 4.838736 | 5.13895
Y, Yttrium (ppm) | 5.545062 | 5.225422 | 5.864703 | 5.346379 | 5.743746
Yb, Ytterbium (ppm) | 0.5933832 | 0.5187397 | 0.6680267 | 0.5653895 | 0.621377
Zn, Zinc (wt.%) | 1.228677 | 1.193577 | 1.263777 | 1.210868 | 1.246485
Zr, Zirconium (ppm) | 28.75352 | 26.85328 | 30.65376 | 27.50787 | 29.99916
Aqua Regia Digestion
Ag, Silver (ppm) | 13.05619 | 12.56507 | 13.54731 | 12.77127 | 13.3411
Al, Aluminium (wt.%) | 1.017813 | 0.9695257 | 1.0661 | 0.9876887 | 1.047937
As, Arsenic (ppm) | 984.4116 | 942.1304 | 1026.693 | 965.1776 | 1003.646
B, Boron (ppm) | < 10 | IND | IND | IND | IND
Be, Beryllium (ppm) | < 0.05 | IND | IND | IND | IND
Bi, Bismuth (ppm) | 5.990138 | 5.702416 | 6.27786 | 5.78019 | 6.200086
Ca, Calcium (wt.%) | 0.6235484 | 0.5931668 | 0.65393 | 0.6080628 | 0.6390339
Cd, Cadmium (ppm) | 54.6186 | 52.01318 | 57.22403 | 53.05595 | 56.18126
Ce, Cerium (ppm) | 6.473184 | 6.105634 | 6.840734 | 6.212719 | 6.733649
Co, Cobalt (ppm) | 83.75652 | 80.5402 | 86.97284 | 81.35086 | 86.16218
Cr, Chromium (ppm) | 50.62527 | 47.70365 | 53.54688 | 49.23434 | 52.01619
Cs, Caesium (ppm) | 0.1971795 | 0.1754868 | 0.2188722 | 0.1822459 | 0.2121131
Cu, Copper (wt.%) | 1.484926 | 1.45611 | 1.513742 | 1.46698 | 1.502872
Dy, Dysprosium (ppm) | 0.7064011 | 0.5758991 | 0.8369031 | 0.6656523 | 0.74715
Er, Erbium (ppm) | 0.4091071 | 0.3351457 | 0.4830686 | 0.3700211 | 0.4481931
Eu, Europium (ppm) | 0.2045828 | 0.1648012 | 0.2443645 | 0.1761234 | 0.2330423
Fe, Iron (wt.%) | 21.63787 | 20.92971 | 22.34604 | 21.26378 | 22.01196
Ga, Gallium (ppm) | 4.656602 | 4.36796 | 4.945244 | 4.484572 | 4.828632
Gd, Gadolinium (ppm) | 0.7342639 | 0.5560183 | 0.9125094 | 0.6896202 | 0.7789076
Ge, Germanium (ppm) | 0.3419444 | 0.2795522 | 0.4043367 | 0.3111549 | 0.372734
Hf, Hafnium (ppm) | 0.3132905 | 0.2709948 | 0.3555863 | 0.2957967 | 0.3307843
Hg, Mercury (ppm) | 3.42997 | 3.144076 | 3.715865 | 3.258981 | 3.60096
Ho, Holmium (ppm) | 0.1241239 | 0.09847027 | 0.1497774 | IND | IND
In, Indium (ppm) | 1.477921 | 1.364711 | 1.591132 | 1.416152 | 1.539691
K, Potassium (wt.%) | 0.2405686 | 0.2260747 | 0.2550625 | 0.2320091 | 0.2491281
La, Lanthanum (ppm) | 3.088095 | 2.904703 | 3.271487 | 2.959472 | 3.216718
Li, Lithium (ppm) | 3.516959 | 3.312751 | 3.721166 | 3.355651 | 3.678266
Lu, Lutetium (ppm) | 0.0537972 | 0.02941158 | 0.07818281 | IND | IND
Mg, Magnesium (wt.%) | 0.5668613 | 0.5449033 | 0.5888193 | 0.5545522 | 0.5791703
Mn, Manganese (wt.%) | 0.01964518 | 0.01877197 | 0.02051839 | 0.01923705 | 0.02005331
Mo, Molybdenum (ppm) | 44.24155 | 37.47951 | 51.00359 | 42.52713 | 45.95597
Na, Sodium (wt.%) | 0.05224575 | 0.04785653 | 0.05663497 | 0.04886638 | 0.05562513
Nb, Niobium (ppm) | 0.1759 | 0.132984 | 0.2188161 | IND | IND
Nd, Neodymium (ppm) | 3.133987 | 2.604772 | 3.663202 | 3.009028 | 3.258947
Ni, Nickel (ppm) | 47.48796 | 44.99089 | 49.98503 | 46.07446 | 48.90146
P, Phosphorus (wt.%) | 0.01323208 | 0.01242704 | 0.01403712 | 0.01280211 | 0.01366205
Pb, Lead (ppm) | 1331.84 | 1277.474 | 1386.206 | 1306.337 | 1357.343
Pr, Praseodymium (ppm) | 0.7991611 | 0.6877953 | 0.9105268 | 0.7375579 | 0.8607643
Rb, Rubidium (ppm) | 5.166308 | 4.775038 | 5.557578 | 4.900484 | 5.432131
S, Sulphur (wt.%) | 23.08268 | 22.30818 | 23.85719 | 22.81526 | 23.3501
Sb, Antimony (ppm) | 74.80357 | 68.37345 | 81.23369 | 71.80697 | 77.80018
Sc, Scandium (ppm) | 3.757244 | 3.412008 | 4.10248 | 3.579769 | 3.93472
Se, Selenium (ppm) | 62.30968 | 56.40727 | 68.21209 | 59.50191 | 65.11745
Sm, Samarium (ppm) | 0.6982245 | 0.5685159 | 0.827933 | 0.64568 | 0.7507689
Sn, Tin (ppm) | 8.512484 | 8.041025 | 8.983942 | 8.163773 | 8.861195
Sr, Strontium (ppm) | 11.66189 | 10.45012 | 12.87365 | 11.00721 | 12.31656
Ta, Tantalum (ppm) | < 0.01 | IND | IND | IND | IND
Tb, Terbium (ppm) | 0.1028058 | 0.08583211 | 0.1197794 | IND | IND
Te, Tellurium (ppm) | 5.173508 | 4.698024 | 5.648993 | 4.946865 | 5.400151
Th, Thorium (ppm) | 0.9922116 | 0.8941255 | 1.090298 | 0.9303096 | 1.054114
Ti, Titanium (wt.%) | 0.03166519 | 0.02642492 | 0.03690546 | 0.02993259 | 0.03339779
Tl, Thallium (ppm) | 2.771216 | 2.631867 | 2.910564 | 2.620415 | 2.922016
U, Uranium (ppm) | 4.293668 | 4.115438 | 4.471899 | 4.15254 | 4.434797
V, Vanadium (ppm) | 34.90185 | 31.90252 | 37.90119 | 33.63487 | 36.16884
W, Tungsten (ppm) | 2.847801 | 2.732422 | 2.963179 | 2.740332 | 2.955269
Y, Yttrium (ppm) | 3.275237 | 3.034288 | 3.516185 | 3.118659 | 3.431814
Yb, Ytterbium (ppm) | 0.3828041 | 0.3164333 | 0.4491749 | 0.359713 | 0.4058952
Zn, Zinc (wt.%) | 1.19363 | 1.1634 | 1.223859 | 1.176351 | 1.210908
Zr, Zirconium (ppm) | 12.38396 | 10.85328 | 13.91465 | 11.62868 | 13.13925
SI unit equivalents: ppm (parts per million; 1 x 10-⁶) ≡ mg/kg; wt.% (weight per cent) ≡ % (mass fraction)

## Indicative Values
Table 2. Indicative Values for OREAS 913
Constituent | Unit | Value | Constituent | Unit | Value | Constituent | Unit | Value
Infrared Combustion
C | wt.% | 0.1243333
Borate / Peroxide Fusion ICP
Ag | ppm | 13.66667 | Li | ppm | 8.403675 | Ta | ppm | 0.2112643
B | ppm | 51.38889 | P | wt.% | 0.01373443
Hf | ppm | 1.100556 | Re | ppm | < 0.1
4-Acid Digestion
Hg | ppm | 2.611112
Aqua Regia Digestion
Ba | ppm | 19.16263 | Pt | ppb | < 5 | Tm | ppm | 0.05243903
Pd | ppb | < 10 | Re | ppm | 0.01046667
SI unit equivalents: ppb (parts per billion; 1 x 10-⁹) ≡ µg/kg; ppm (parts per million; 1 x 10-⁶) ≡ mg/kg; wt.% (weight per cent) ≡ % (mass fraction)

## Performance Gates
Table 3. Certified Values and Performance Gates for OREAS 913
Constituent | Certified Value | Absolute Standard Deviations |  |  |  |  | Relative Standard Deviations |  |  | 5% window
|  | 1SD | 2SD Low | 2SD High | 3SD Low | 3SD High | 1RSD | 2RSD | 3RSD | Low | High
Pb Fire Assay
Au, ppm | 2.063911 | 0.0440216 | 1.975867 | 2.151954 | 1.931846 | 2.195975 | 2.133% | 4.266% | 6.399% | 1.960715 | 2.167106
Aqua Regia Digestion (sample weights 15-50g)
Au, ppm | 1.941772 | 0.1712968 | 1.599179 | 2.284366 | 1.427882 | 2.455663 | 8.822% | 17.64% | 26.47% | 1.844684 | 2.038861
Infrared Combustion
S, wt.% | 24.37131 | 0.5271261 | 23.31706 | 25.42557 | 22.78994 | 25.95269 | 2.163% | 4.326% | 6.489% | 23.15275 | 25.58988
Borate / Peroxide Fusion ICP
Al, wt.% | 4.011603 | 0.09347638 | 3.82465 | 4.198555 | 3.731173 | 4.292032 | 2.33% | 4.66% | 6.99% | 3.811022 | 4.212183
As, ppm | 1014.378 | 44.15789 | 926.0624 | 1102.694 | 881.9045 | 1146.852 | 4.353% | 8.706% | 13.06% | 963.6593 | 1065.097
Ba, ppm | 124.5098 | 5.203217 | 114.1033 | 134.9162 | 108.9001 | 140.1194 | 4.179% | 8.358% | 12.54% | 118.2843 | 130.7352
Be, ppm | < 1 | IND | IND | IND | IND | IND | IND | IND | IND | IND | IND
Bi, ppm | 6.161255 | 0.1712691 | 5.818717 | 6.503793 | 5.647448 | 6.675063 | 2.78% | 5.56% | 8.339% | 5.853192 | 6.469318
Ca, wt.% | 1.13721 | 0.04634562 | 1.044519 | 1.229902 | 0.9981734 | 1.276247 | 4.075% | 8.151% | 12.23% | 1.08035 | 1.194071
Cd, ppm | 54.5111 | 3.873021 | 46.76506 | 62.25714 | 42.89204 | 66.13016 | 7.105% | 14.21% | 21.32% | 51.78555 | 57.23666
Ce, ppm | 8.989474 | 0.4867705 | 8.015933 | 9.963015 | 7.529162 | 10.44979 | 5.415% | 10.83% | 16.24% | 8.54 | 9.438947
Co, ppm | 85.05381 | 4.757719 | 75.53837 | 94.56925 | 70.78065 | 99.32697 | 5.594% | 11.19% | 16.78% | 80.80112 | 89.3065
Cr, ppm | 100.1068 | 18.75596 | 62.59484 | 137.6187 | 43.83888 | 156.3746 | 18.74% | 37.47% | 56.21% | 95.10142 | 105.1121
Cs, ppm | 0.5814937 | 0.1114066 | 0.3586805 | 0.8043069 | 0.2472738 | 0.9157135 | 19.16% | 38.32% | 57.48% | 0.552419 | 0.6105684
Cu, wt.% | 1.493034 | 0.02215432 | 1.448725 | 1.537343 | 1.426571 | 1.559497 | 1.484% | 2.968% | 4.452% | 1.418382 | 1.567686
Dy, ppm | 1.059116 | 0.09553975 | 0.8680364 | 1.250195 | 0.7724966 | 1.345735 | 9.021% | 18.04% | 27.06% | 1.00616 | 1.112072
Er, ppm | 0.6144815 | 0.06269326 | 0.4890949 | 0.739868 | 0.4264017 | 0.8025613 | 10.2% | 20.41% | 30.61% | 0.5837574 | 0.6452055
Eu, ppm | 0.3233069 | 0.03167852 | 0.2599499 | 0.386664 | 0.2282714 | 0.4183425 | 9.798% | 19.6% | 29.39% | 0.3071416 | 0.3394723
Fe, wt.% | 23.06994 | 0.4395134 | 22.19091 | 23.94897 | 21.7514 | 24.38848 | 1.905% | 3.81% | 5.715% | 21.91644 | 24.22344
Ga, ppm | 12.29949 | 0.507145 | 11.2852 | 13.31378 | 10.77806 | 13.82093 | 4.123% | 8.247% | 12.37% | 11.68452 | 12.91447
Gd, ppm | 1.063958 | 0.09597738 | 0.8720036 | 1.255913 | 0.7760262 | 1.35189 | 9.021% | 18.04% | 27.06% | 1.01076 | 1.11715625
Ge, ppm | 4.381357 | 0.6346433 | 3.112071 | 5.650644 | 2.477427 | 6.285287 | 14.49% | 28.97% | 43.46% | 4.162289 | 4.600425
Ho, ppm | 0.2103333 | 0.0142595 | 0.1818143 | 0.2388523 | 0.1675548 | 0.2531118 | 6.779% | 13.56% | 20.34% | 0.1998167 | 0.22085
In, ppm | 1.459284 | 0.1192149 | 1.220855 | 1.697714 | 1.10164 | 1.816929 | 8.169% | 16.34% | 24.51% | 1.38632 | 1.532249
K, wt.% | 1.246544 | 0.08627575 | 1.073993 | 1.419096 | 0.9877169 | 1.505371 | 6.921% | 13.84% | 20.76% | 1.184217 | 1.308871
La, ppm | 4.045188 | 0.2800964 | 3.484995 | 4.60538 | 3.204898 | 4.885477 | 6.924% | 13.85% | 20.77% | 3.842928 | 4.247447
Lu, ppm | 0.1001439 | 0.0108906 | 0.07836273 | 0.1219251 | 0.06747213 | 0.1328157 | 10.87% | 21.75% | 32.62% | 0.09513674 | 0.1051511
Mg, wt.% | 0.7996996 | 0.03156835 | 0.7365629 | 0.8628363 | 0.7049945 | 0.8944046 | 3.948% | 7.895% | 11.84% | 0.7597146 | 0.8396845
Mn, wt.% | 0.0256064 | 0.001691531 | 0.02222334 | 0.02898947 | 0.02053181 | 0.030681 | 6.606% | 13.21% | 19.82% | 0.02432608 | 0.02688672
Mo, ppm | 62.014 | 6.759555 | 48.49489 | 75.53311 | 41.73533 | 82.29266 | 10.9% | 21.8% | 32.7% | 58.9133 | 65.1147
Nb, ppm | 2.095667 | 0.4178219 | 1.260023 | 2.93131 | 0.842201 | 3.349132 | 19.94% | 39.87% | 59.81% | 1.990883 | 2.20045
Nd, ppm | 4.591199 | 0.3092003 | 3.972799 | 5.2096 | 3.663598 | 5.5188 | 6.735% | 13.47% | 20.2% | 4.361639 | 4.820759
Ni, ppm | 53.96678 | 10.59827 | 32.77025 | 75.16332 | 22.17198 | 85.76159 | 19.64% | 39.28% | 58.92% | 51.26844 | 56.66512
Pb, ppm | 1401.486 | 53.35002 | 1294.786 | 1508.186 | 1241.436 | 1561.536 | 3.807% | 7.613% | 11.42% | 1331.411 | 1471.56
Pr, ppm | 1.072218 | 0.04822218 | 0.9757733 | 1.168662 | 0.9275511 | 1.216884 | 4.497% | 8.995% | 13.49% | 1.018607 | 1.125829
Rb, ppm | 24.68274 | 1.466108 | 21.75052 | 27.61495 | 20.28441 | 29.08106 | 5.94% | 11.88% | 17.82% | 23.4486 | 25.91688
S, wt.% | 24.29625 | 0.4954468 | 23.30535 | 25.28714 | 22.80991 | 25.78259 | 2.039% | 4.078% | 6.118% | 23.08144 | 25.51106
Sb, ppm | 107.1135 | 2.61751 | 101.8785 | 112.3485 | 99.26097 | 114.966 | 2.444% | 4.887% | 7.331% | 101.7578 | 112.4692
Sc, ppm | 11.97333 | 0.8016936 | 10.36995 | 13.57672 | 9.568253 | 14.37841 | 6.696% | 13.39% | 20.09% | 11.37467 | 12.572
Se, ppm | 57.52059 | 9.600604 | 38.31938 | 76.7218 | 28.71877 | 86.3224 | 16.69% | 33.38% | 50.07% | 54.64456 | 60.39662
SiO2, wt.% | 34.48055 | 0.9330092 | 32.61453 | 36.34657 | 31.68153 | 37.27958 | 2.706% | 5.412% | 8.118% | 32.75653 | 36.20458
Sm, ppm | 1.039687 | 0.106762 | 0.8261628 | 1.253211 | 0.7194008 | 1.359973 | 10.27% | 20.54% | 30.81% | 0.9877025 | 1.091671
Sn, ppm | 12.95667 | 1.065018 | 10.82663 | 15.0867 | 9.761611 | 16.15172 | 8.22% | 16.44% | 24.66% | 12.30883 | 13.6045
Sr, ppm | 50.77126 | 3.098664 | 44.57393 | 56.96859 | 41.47527 | 60.06726 | 6.103% | 12.21% | 18.31% | 48.2327 | 53.30983
Tb, ppm | 0.1696924 | 0.01464559 | 0.1404012 | 0.1989835 | 0.1257556 | 0.2136291 | 8.631% | 17.26% | 25.89% | 0.1612077 | 0.178177
Te, ppm | 4.94195 | 0.3730966 | 4.195757 | 5.688144 | 3.822661 | 6.06124 | 7.55% | 15.1% | 22.65% | 4.694853 | 5.189048
Th, ppm | 1.100988 | 0.06775221 | 0.9654833 | 1.236492 | 0.8977311 | 1.304244 | 6.154% | 12.31% | 18.46% | 1.045938 | 1.156037
Ti, wt.% | 0.1780024 | 0.008240979 | 0.1615204 | 0.1944844 | 0.1532795 | 0.2027253 | 4.63% | 9.259% | 13.89% | 0.1691023 | 0.1869025
Tl, ppm | 9.16002 | 0.7364836 | 7.687053 | 10.63299 | 6.95057 | 11.36947 | 8.04% | 16.08% | 24.12% | 8.702019 | 9.618021
Tm, ppm | 0.09299641 | 0.009203337 | 0.07458973 | 0.1114031 | 0.0653864 | 0.1206064 | 9.896% | 19.79% | 29.69% | 0.08834658 | 0.09764623
U, ppm | 4.594485 | 0.28419 | 4.026105 | 5.162865 | 3.741915 | 5.447055 | 6.185% | 12.37% | 18.56% | 4.364761 | 4.824209
V, ppm | 95.66098 | 6.139521 | 83.38194 | 107.94 | 77.24242 | 114.0795 | 6.418% | 12.84% | 19.25% | 90.87793 | 100.444
W, ppm | 5.323793 | 0.6492905 | 4.025212 | 6.622374 | 3.375921 | 7.271665 | 12.2% | 24.39% | 36.59% | 5.057603 | 5.589983
Y, ppm | 5.715274 | 0.3930656 | 4.929143 | 6.501405 | 4.536077 | 6.89447 | 6.877% | 13.75% | 20.63% | 5.42951 | 6.001037
Yb, ppm | 0.642552 | 0.08257121 | 0.4774096 | 0.8076944 | 0.3948383 | 0.8902656 | 12.85% | 25.7% | 38.55% | 0.6104244 | 0.6746796
Zn, wt.% | 1.223435 | 0.05761404 | 1.108207 | 1.338663 | 1.050593 | 1.396277 | 4.709% | 9.418% | 14.13% | 1.162263 | 1.284607
Zr, ppm | 44.78637 | 3.566771 | 37.65283 | 51.91991 | 34.08606 | 55.48668 | 7.964% | 15.93% | 23.89% | 42.54705 | 47.02569
4-Acid Digestion
Ag, ppm | 13.12231 | 0.6695754 | 11.78316 | 14.46146 | 11.11359 | 15.13104 | 5.103% | 10.21% | 15.31% | 12.4662 | 13.77843
Al, wt.% | 3.887454 | 0.185709 | 3.516036 | 4.258872 | 3.330327 | 4.444581 | 4.777% | 9.554% | 14.33% | 3.693081 | 4.081827
As, ppm | 968.2475 | 48.46965 | 871.3082 | 1065.187 | 822.8386 | 1113.656 | 5.006% | 10.01% | 15.02% | 919.8351 | 1016.66
Ba, ppm | 115.18 | 15.00012 | 85.17972 | 145.1802 | 70.1796 | 160.1803 | 13.02% | 26.05% | 39.07% | 109.421 | 120.939
Be, ppm | 0.2095754 | 0.03326523 | 0.143045 | 0.2761059 | 0.1097798 | 0.3093711 | 15.87% | 31.75% | 47.62% | 0.1990967 | 0.2200542
Bi, ppm | 6.116795 | 0.4311119 | 5.254571 | 6.979018 | 4.823459 | 7.41013 | 7.048% | 14.1% | 21.14% | 5.810955 | 6.422634
Ca, wt.% | 1.109723 | 0.04869853 | 1.012326 | 1.20712 | 0.9636276 | 1.255819 | 4.388% | 8.777% | 13.17% | 1.054237 | 1.165209
Cd, ppm | 56.51139 | 1.77575 | 52.95989 | 60.06289 | 51.18414 | 61.83864 | 3.142% | 6.285% | 9.427% | 53.68582 | 59.33696
Ce, ppm | 9.129167 | 0.5296767 | 8.069813 | 10.18852 | 7.540137 | 10.7182 | 5.802% | 11.6% | 17.41% | 8.672709 | 9.585625
Co, ppm | 86.72874 | 3.443191 | 79.84236 | 93.61513 | 76.39917 | 97.05832 | 3.97% | 7.94% | 11.91% | 82.39231 | 91.06518
Cr, ppm | 98.51847 | 6.453378 | 85.61171 | 111.4252 | 79.15833 | 117.8786 | 6.55% | 13.1% | 19.65% | 93.59254 | 103.4444
Cs, ppm | 0.51067 | 0.03993365 | 0.4308027 | 0.5905373 | 0.3908691 | 0.630471 | 7.82% | 15.64% | 23.46% | 0.4851365 | 0.5362035
Cu, wt.% | 1.508519 | 0.02968952 | 1.44914 | 1.567898 | 1.419451 | 1.597588 | 1.968% | 3.936% | 5.904% | 1.433093 | 1.583945
Dy, ppm | 1.03388 | 0.07334587 | 0.8871887 | 1.180572 | 0.8138428 | 1.253918 | 7.094% | 14.19% | 21.28% | 0.9821864 | 1.085574
Er, ppm | 0.6060457 | 0.04240783 | 0.52123 | 0.6908614 | 0.4788222 | 0.7332692 | 6.997% | 13.99% | 20.99% | 0.5757434 | 0.636348
Eu, ppm | 0.3193086 | 0.02371244 | 0.2718837 | 0.3667334 | 0.2481712 | 0.3904459 | 7.426% | 14.85% | 22.28% | 0.3033431 | 0.335274
Fe, wt.% | 22.36088 | 0.5577618 | 21.24535 | 23.4764 | 20.68759 | 24.03416 | 2.494% | 4.989% | 7.483% | 21.24283 | 23.47892
Ga, ppm | 12.51813 | 0.7621228 | 10.99388 | 14.04237 | 10.23176 | 14.80449 | 6.088% | 12.18% | 18.26% | 11.89222 | 13.14403
Gd, ppm | 1.069953 | 0.08858832 | 0.8927763 | 1.24713 | 0.804188 | 1.335718 | 8.28% | 16.56% | 24.84% | 1.016455 | 1.123451
Ge, ppm | 0.3431111 | 0.08572675 | 0.1716576 | 0.5145646 | 0.08593086 | 0.6002914 | 24.99% | 49.97% | 74.96% | 0.3259556 | 0.3602667
Hf, ppm | 0.7715048 | 0.0582988 | 0.6549072 | 0.8881024 | 0.5966084 | 0.9464012 | 7.557% | 15.11% | 22.67% | 0.7329296 | 0.81008
Ho, ppm | 0.2013527 | 0.024422 | 0.1525087 | 0.2501967 | 0.1280867 | 0.2746187 | 12.13% | 24.26% | 36.39% | 0.1912851 | 0.2114204
In, ppm | 1.47746 | 0.07786013 | 1.321739 | 1.63318 | 1.243879 | 1.71104 | 5.27% | 10.54% | 15.81% | 1.403587 | 1.551333
K, wt.% | 1.193221 | 0.05474698 | 1.083727 | 1.302715 | 1.02898 | 1.357462 | 4.588% | 9.176% | 13.76% | 1.13356 | 1.252882
La, ppm | 4.008409 | 0.2943909 | 3.419627 | 4.597191 | 3.125236 | 4.891582 | 7.344% | 14.69% | 22.03% | 3.807989 | 4.20883
Li, ppm | 5.570485 | 0.4415459 | 4.687393 | 6.453577 | 4.245848 | 6.895123 | 7.927% | 15.85% | 23.78% | 5.291961 | 5.849009
Lu, ppm | 0.0940165 | 0.01326706 | 0.06748239 | 0.1205506 | 0.05421533 | 0.1338177 | 14.11% | 28.22% | 42.33% | 0.08931568 | 0.09871733
Mg, wt.% | 0.7365905 | 0.03535352 | 0.6658834 | 0.8072975 | 0.6305299 | 0.842651 | 4.8% | 9.599% | 14.4% | 0.6997609 | 0.77342
Mn, wt.% | 0.02547377 | 0.001169702 | 0.02313437 | 0.02781318 | 0.02196466 | 0.02898288 | 4.592% | 9.184% | 13.78% | 0.02420008 | 0.02674746
Mo, ppm | 58.64249 | 2.429877 | 53.78273 | 63.50224 | 51.35286 | 65.93212 | 4.144% | 8.287% | 12.43% | 55.71036 | 61.57461
Na, wt.% | 0.3942208 | 0.01449549 | 0.3652298 | 0.4232118 | 0.3507343 | 0.4377072 | 3.677% | 7.354% | 11.03% | 0.3745097 | 0.4139318
Nb, ppm | 1.52937 | 0.1064193 | 1.316532 | 1.742209 | 1.210113 | 1.848628 | 6.958% | 13.92% | 20.88% | 1.452902 | 1.605839
Nd, ppm | 4.557751 | 0.2768465 | 4.004058 | 5.111444 | 3.727212 | 5.38829 | 6.074% | 12.15% | 18.22% | 4.329864 | 4.785639
Ni, ppm | 49.28327 | 2.876643 | 43.52998 | 55.03656 | 40.65334 | 57.9132 | 5.837% | 11.67% | 17.51% | 46.81911 | 51.74743
P, wt.% | 0.01305253 | 0.0006439382 | 0.01176465 | 0.0143404 | 0.01112071 | 0.01498434 | 4.933% | 9.867% | 14.8% | 0.0123999 | 0.01370515
Pb, ppm | 1364.854 | 55.67439 | 1253.505 | 1476.203 | 1197.831 | 1531.877 | 4.079% | 8.158% | 12.24% | 1296.611 | 1433.097
Pr, ppm | 1.09223 | 0.08102868 | 0.9301727 | 1.254287 | 0.849144 | 1.335316 | 7.419% | 14.84% | 22.26% | 1.037619 | 1.146842
Rb, ppm | 24.30585 | 1.433956 | 21.43794 | 27.17376 | 20.00398 | 28.60772 | 5.9% | 11.8% | 17.7% | 23.09056 | 25.52114
Re, ppm | 0.01733195 | 0.002824639 | 0.01168267 | 0.02298123 | 0.00885803 | 0.02580586 | 16.3% | 32.59% | 48.89% | 0.01646535 | 0.01819854
S, wt.% | 23.55144 | 0.7591897 | 22.03306 | 25.06982 | 21.27387 | 25.82901 | 3.224% | 6.447% | 9.671% | 22.37387 | 24.72901
Sb, ppm | 101.7411 | 5.040309 | 91.66049 | 111.8217 | 86.62018 | 116.862 | 4.954% | 9.908% | 14.86% | 96.65405 | 106.8282
Sc, ppm | 12.51906 | 0.6934227 | 11.13222 | 13.90591 | 10.43879 | 14.59933 | 5.539% | 11.08% | 16.62% | 11.89311 | 13.14502
Se, ppm | 59.46201 | 6.195347 | 47.07132 | 71.85271 | 40.87597 | 78.04805 | 10.42% | 20.84% | 31.26% | 56.48891 | 62.43512
Sm, ppm | 1.053746 | 0.08575345 | 0.882239 | 1.225253 | 0.7964856 | 1.311006 | 8.138% | 16.28% | 24.41% | 1.001059 | 1.106433
Sn, ppm | 11.97829 | 0.8796593 | 10.21897 | 13.73761 | 9.33931 | 14.61727 | 7.344% | 14.69% | 22.03% | 11.37937 | 12.5772
Sr, ppm | 48.62156 | 2.230332 | 44.16089 | 53.08222 | 41.93056 | 55.31256 | 4.587% | 9.174% | 13.76% | 46.19048 | 51.05264
Ta, ppm | 0.1074146 | 0.01128113 | 0.08485229 | 0.1299768 | 0.07357115 | 0.1412579 | 10.5% | 21% | 31.51% | 0.1020438 | 0.1127853
Tb, ppm | 0.1608789 | 0.02010234 | 0.1206742 | 0.2010835 | 0.1005719 | 0.2211859 | 12.5% | 24.99% | 37.49% | 0.1528349 | 0.1689228
Te, ppm | 4.977352 | 0.4001926 | 4.176967 | 5.777737 | 3.776774 | 6.177929 | 8.04% | 16.08% | 24.12% | 4.728484 | 5.226219
Th, ppm | 1.090913 | 0.08784854 | 0.9152161 | 1.26661 | 0.8273675 | 1.354459 | 8.053% | 16.11% | 24.16% | 1.036367 | 1.145459
Ti, wt.% | 0.1350414 | 0.006964681 | 0.121112 | 0.1489708 | 0.1141473 | 0.1559354 | 5.157% | 10.31% | 15.47% | 0.1282893 | 0.1417935
Tl, ppm | 9.286311 | 0.6048602 | 8.07659 | 10.49603 | 7.47173 | 11.10089 | 6.513% | 13.03% | 19.54% | 8.821995 | 9.750626
Tm, ppm | 0.07972611 | 0.01638544 | 0.04695522 | 0.112497 | 0.03056978 | 0.1288824 | 20.55% | 41.1% | 61.66% | 0.0757398 | 0.08371241
U, ppm | 4.63957 | 0.2427943 | 4.153981 | 5.125159 | 3.911187 | 5.367953 | 5.233% | 10.47% | 15.7% | 4.407592 | 4.871549
V, ppm | 92.48755 | 5.198376 | 82.0908 | 102.8843 | 76.89243 | 108.0827 | 5.621% | 11.24% | 16.86% | 87.86318 | 97.11193
W, ppm | 4.988843 | 0.3736793 | 4.241484 | 5.736202 | 3.867805 | 6.109881 | 7.49% | 14.98% | 22.47% | 4.739401 | 5.238285
Y, ppm | 5.545062 | 0.2652063 | 5.01465 | 6.075475 | 4.749444 | 6.340681 | 4.783% | 9.565% | 14.35% | 5.267809 | 5.822315
Yb, ppm | 0.5933832 | 0.06954718 | 0.4542889 | 0.7324776 | 0.3847417 | 0.8020248 | 11.72% | 23.44% | 35.16% | 0.5637141 | 0.6230524
Zn, wt.% | 1.228677 | 0.03395362 | 1.16077 | 1.296584 | 1.126816 | 1.330538 | 2.763% | 5.527% | 8.29% | 1.167243 | 1.290111
Zr, ppm | 28.75352 | 1.584192 | 25.58514 | 31.9219 | 24.00094 | 33.5061 | 5.51% | 11.02% | 16.53% | 27.31584 | 30.1912
Aqua Regia Digestion
Ag, ppm | 13.05619 | 0.7119228 | 11.63234 | 14.48003 | 10.92042 | 15.19196 | 5.453% | 10.91% | 16.36% | 12.40338 | 13.709
Al, wt.% | 1.017813 | 0.06559158 | 0.8866299 | 1.148996 | 0.8210383 | 1.214588 | 6.444% | 12.89% | 19.33% | 0.9669224 | 1.068704
As, ppm | 984.4116 | 44.81405 | 894.7835 | 1074.04 | 849.9694 | 1118.854 | 4.552% | 9.105% | 13.66% | 935.191 | 1033.632
B, ppm | < 10 | IND | IND | IND | IND | IND | IND | IND | IND | IND | IND
Be, ppm | < 0.05 | IND | IND | IND | IND | IND | IND | IND | IND | IND | IND
Bi, ppm | 5.990138 | 0.331093 | 5.327952 | 6.652324 | 4.996859 | 6.983417 | 5.527% | 11.05% | 16.58% | 5.690631 | 6.289645
Ca, wt.% | 0.6235484 | 0.04679315 | 0.5299621 | 0.7171347 | 0.4831689 | 0.7639279 | 7.504% | 15.01% | 22.51% | 0.592371 | 0.6547258
Cd, ppm | 54.6186 | 3.843643 | 46.93132 | 62.30589 | 43.08767 | 66.14953 | 7.037% | 14.07% | 21.11% | 51.88767 | 57.34953
Ce, ppm | 6.473184 | 0.4562877 | 5.560609 | 7.385759 | 5.104321 | 7.842047 | 7.049% | 14.1% | 21.15% | 6.149525 | 6.796843
Co, ppm | 83.75652 | 4.371197 | 75.01412 | 92.49891 | 70.64293 | 96.87011 | 5.219% | 10.44% | 15.66% | 79.56869 | 87.94434
Cr, ppm | 50.62527 | 4.077422 | 42.47042 | 58.78011 | 38.393 | 62.85753 | 8.054% | 16.11% | 24.16% | 48.094 | 53.15653
Cs, ppm | 0.1971795 | 0.02219404 | 0.1527914 | 0.2415676 | 0.1305974 | 0.2637616 | 11.26% | 22.51% | 33.77% | 0.1873205 | 0.2070385
Cu, wt.% | 1.484926 | 0.03830669 | 1.408313 | 1.56154 | 1.370006 | 1.599846 | 2.58% | 5.159% | 7.739% | 1.41068 | 1.559173
Dy, ppm | 0.7064011 | 0.08831423 | 0.5297727 | 0.8830296 | 0.4414584 | 0.9713438 | 12.5% | 25% | 37.51% | 0.6710811 | 0.7417212
Er, ppm | 0.4091071 | 0.04839155 | 0.312324 | 0.5058902 | 0.2639325 | 0.5542818 | 11.83% | 23.66% | 35.49% | 0.3886518 | 0.4295625
Eu, ppm | 0.2045828 | 0.0252541 | 0.1540746 | 0.255091 | 0.1288205 | 0.2803451 | 12.34% | 24.69% | 37.03% | 0.1943537 | 0.214812
Fe, wt.% | 21.63787 | 0.8246769 | 19.98852 | 23.28723 | 19.16384 | 24.1119 | 3.811% | 7.623% | 11.43% | 20.55598 | 22.71977
Ga, ppm | 4.656602 | 0.3887454 | 3.879111 | 5.434093 | 3.490366 | 5.822838 | 8.348% | 16.7% | 25.04% | 4.423772 | 4.889432
Gd, ppm | 0.7342639 | 0.1305508 | 0.4731623 | 0.9953655 | 0.3426115 | 1.125916 | 17.78% | 35.56% | 53.34% | 0.6975507 | 0.7709771
Ge, ppm | 0.3419444 | 0.05041652 | 0.2411114 | 0.4427775 | 0.1906949 | 0.493194 | 14.74% | 29.49% | 44.23% | 0.3248472 | 0.3590417
Hf, ppm | 0.3132905 | 0.04937006 | 0.2145504 | 0.4120307 | 0.1651804 | 0.4614007 | 15.76% | 31.52% | 47.28% | 0.297626 | 0.3289551
Hg, ppm | 3.42997 | 0.2825481 | 2.864874 | 3.995067 | 2.582326 | 4.277615 | 8.238% | 16.48% | 24.71% | 3.258472 | 3.601469
Ho, ppm | 0.1241239 | 0.02612039 | 0.07188308 | 0.1763646 | 0.04576269 | 0.202485 | 21.04% | 42.09% | 63.13% | 0.1179177 | 0.1303301
In, ppm | 1.477921 | 0.101382 | 1.275157 | 1.680685 | 1.173775 | 1.782068 | 6.86% | 13.72% | 20.58% | 1.404025 | 1.551817
K, wt.% | 0.2405686 | 0.02152513 | 0.1975184 | 0.2836189 | 0.1759932 | 0.305144 | 8.948% | 17.9% | 26.84% | 0.2285402 | 0.252597
La, ppm | 3.088095 | 0.1925783 | 2.702938 | 3.473252 | 2.51036 | 3.66583 | 6.236% | 12.47% | 18.71% | 2.93369 | 3.2425
Li, ppm | 3.516959 | 0.1953349 | 3.126289 | 3.907628 | 2.930954 | 4.102963 | 5.554% | 11.11% | 16.66% | 3.341111 | 3.692807
Lu, ppm | 0.0537972 | 0.01463469 | 0.02452782 | 0.08306657 | 0.009893134 | 0.09770126 | 27.2% | 54.41% | 81.61% | 0.05110734 | 0.05648705
Mg, wt.% | 0.5668613 | 0.03407454 | 0.4987122 | 0.6350103 | 0.4646377 | 0.6690849 | 6.011% | 12.02% | 18.03% | 0.5385182 | 0.5952043
Mn, wt.% | 0.01964518 | 0.00147311 | 0.01669896 | 0.0225914 | 0.01522585 | 0.02406451 | 7.499% | 15% | 22.5% | 0.01866292 | 0.02062744
Mo, ppm | 44.24155 | 11.31693 | 21.60769 | 66.87541 | 10.29077 | 78.19234 | 25.58% | 51.16% | 76.74% | 42.02947 | 46.45363
Na, wt.% | 0.05224575 | 0.005822273 | 0.04060121 | 0.0638903 | 0.03477893 | 0.06971257 | 11.14% | 22.29% | 33.43% | 0.04963347 | 0.05485804
Nb, ppm | 0.1759 | 0.05288752 | 0.07012501 | 0.2816751 | 0.0172375 | 0.3345626 | 30.07% | 60.13% | 90.2% | 0.167105 | 0.184695
Nd, ppm | 3.133987 | 0.3843592 | 2.365269 | 3.902706 | 1.98091 | 4.287065 | 12.26% | 24.53% | 36.79% | 2.977288 | 3.290687
Ni, ppm | 47.48796 | 2.504629 | 42.4787 | 52.49722 | 39.97407 | 55.00185 | 5.274% | 10.55% | 15.82% | 45.11356 | 49.86236
P, wt.% | 0.01323208 | 0.0006916099 | 0.01184886 | 0.0146153 | 0.01115725 | 0.01530691 | 5.227% | 10.45% | 15.68% | 0.01257048 | 0.01389369
Pb, ppm | 1331.84 | 72.89566 | 1186.049 | 1477.631 | 1113.153 | 1550.527 | 5.473% | 10.95% | 16.42% | 1265.248 | 1398.432
Pr, ppm | 0.7991611 | 0.09817607 | 0.6028089 | 0.9955132 | 0.5046329 | 1.093689 | 12.28% | 24.57% | 36.85% | 0.759203 | 0.8391191
Rb, ppm | 5.166308 | 0.3827617 | 4.400785 | 5.931831 | 4.018023 | 6.314593 | 7.409% | 14.82% | 22.23% | 4.907992 | 5.424623
S, wt.% | 23.08268 | 0.9177469 | 21.24719 | 24.91818 | 20.32944 | 25.83592 | 3.976% | 7.952% | 11.93% | 21.92855 | 24.23682
Sb, ppm | 74.80357 | 11.7547 | 51.29417 | 98.31298 | 39.53946 | 110.0677 | 15.71% | 31.43% | 47.14% | 71.0634 | 78.54375
Sc, ppm | 3.757244 | 0.2213383 | 3.314568 | 4.199921 | 3.093229 | 4.421259 | 5.891% | 11.78% | 17.67% | 3.569382 | 3.945106
Se, ppm | 62.30968 | 9.487739 | 43.3342 | 81.28516 | 33.84646 | 90.7729 | 15.23% | 30.45% | 45.68% | 59.1942 | 65.42516
Sm, ppm | 0.6982245 | 0.09181834 | 0.5145878 | 0.8818612 | 0.4227694 | 0.9736795 | 13.15% | 26.3% | 39.45% | 0.6633133 | 0.7331357
Sn, ppm | 8.512484 | 0.3190332 | 7.874418 | 9.15055 | 7.555384 | 9.469583 | 3.748% | 7.496% | 11.24% | 8.08686 | 8.938108
Sr, ppm | 11.66189 | 1.632781 | 8.396324 | 14.92745 | 6.763543 | 16.56023 | 14% | 28% | 42% | 11.07879 | 12.24498
Ta, ppm | < 0.01 | IND | IND | IND | IND | IND | IND | IND | IND | IND | IND
Tb, ppm | 0.1028058 | 0.00815612 | 0.08649351 | 0.119118 | 0.07833739 | 0.1272741 | 7.934% | 15.87% | 23.8% | 0.09766546 | 0.107946
Te, ppm | 5.173508 | 0.6638662 | 3.845776 | 6.501241 | 3.18191 | 7.165107 | 12.83% | 25.66% | 38.5% | 4.914833 | 5.432184
Th, ppm | 0.9922116 | 0.0928714 | 0.8064688 | 1.177954 | 0.7135974 | 1.270826 | 9.36% | 18.72% | 28.08% | 0.9426011 | 1.041822
Ti, wt.% | 0.03166519 | 0.009598883 | 0.01246742 | 0.05086296 | 0.002868542 | 0.06046184 | 30.31% | 60.63% | 90.94% | 0.03008193 | 0.03324845
Tl, ppm | 2.771216 | 0.1887467 | 2.393722 | 3.148709 | 2.204975 | 3.337456 | 6.811% | 13.62% | 20.43% | 2.632655 | 2.909776
U, ppm | 4.293668 | 0.1728351 | 3.947998 | 4.639339 | 3.775163 | 4.812174 | 4.025% | 8.051% | 12.08% | 4.078985 | 4.508352
V, ppm | 34.90185 | 4.699838 | 25.50218 | 44.30153 | 20.80234 | 49.00137 | 13.47% | 26.93% | 40.4% | 33.15676 | 36.64695
W, ppm | 2.847801 | 0.1049761 | 2.637848 | 3.057753 | 2.532872 | 3.162729 | 3.686% | 7.372% | 11.06% | 2.705411 | 2.990191
Y, ppm | 3.275237 | 0.2578131 | 2.75961 | 3.790863 | 2.501797 | 4.048676 | 7.872% | 15.74% | 23.61% | 3.111475 | 3.438998
Yb, ppm | 0.3828041 | 0.04894435 | 0.2849154 | 0.4806928 | 0.2359711 | 0.5296372 | 12.79% | 25.57% | 38.36% | 0.3636639 | 0.4019443
Zn, wt.% | 1.19363 | 0.05127028 | 1.091089 | 1.29617 | 1.039819 | 1.347441 | 4.295% | 8.591% | 12.89% | 1.133948 | 1.253311
Zr, ppm | 12.38396 | 1.880371 | 8.623222 | 16.1447 | 6.742851 | 18.02507 | 15.18% | 30.37% | 45.55% | 11.76476 | 13.00316
SI unit equivalents: ppm (parts per million; 1 x 10-⁶) ≡ mg/kg; wt.% (weight per cent) ≡ % (mass fraction)

## Abbreviations
Table 4. Abbreviations used for OREAS 913
Abbreviation | Explanation
< | ‘less than’
IND | indeterminate
NR | not reported
PDM3 | percent deviation of lab mean from corrected mean of means
Rel.Std.Dev. | one relative standard deviation
Std.Dev. | one standard deviation
Method Codes:
4A*AAS | 4-acid (HF-HNO3-HClO4-HCl) digestion with atomic absorption spectroscopy
4A*MS | 4-acid (HF-HNO3-HClO4-HCl) digestion with inductively coupled plasma mass spectroscopy
4A*OES | 4-acid (HF-HNO3-HClO4-HCl) digestion with inductively coupled plasma optical emission spectroscopy
4A*OES/AAS | 4-acid (HF-HNO3-HClO4-HCl) digestion with AAS or ICP-OES finish
4A*OES/MS | 4-acid (HF-HNO3-HClO4-HCl) digestion with ICP-OES or ICP-MS finish
AR*AAS | aqua regia digestion with atomic absorption spectroscopy
AR*MS | aqua regia digestion with inductively coupled plasma mass spectroscopy
AR*OES | aqua regia digestion with inductively coupled plasma optical emission spectroscopy
AR*OES/AAS | aqua regia digestion with ICP-OES or AAS finish
AR*OES/MS | aqua regia digestion with ICP-OES or ICP-MS finish
BF*MS | lithium borate fusion with inductively coupled plasma mass spectroscopy
BF*OES/MS | lithium borate fusion with ICP-OES or ICP-MS finish
FA*AAS | fire assay with atomic absorption spectroscopy
FA*MS | fire assay with inductively coupled plasma mass spectroscopy
FA*OES | fire assay with inductively coupled plasma optical emission spectroscopy
INAA | instrumental neutron activation analysis
IRC | infrared combustion
PF*MS | sodium peroxide fusion with inductively coupled plasma mass spectroscopy
PF*OES | sodium peroxide fusion with inductively coupled plasma optical emission spectroscopy
PF*OES/MS | sodium peroxide fusion with ICP-OES or ICP-MS finish
Legend:- | (for Method Group Tabulated Results omitted in the determination of Certified Values)
Individual | - Outlying individual values
Batch & Limits | - Outlying laboratory batch data sets and superfluous limit values

## Laboratory List
Table 5. Participating Laboratory List used for OREAS 913
Lab Slot | Laboratory Name and Location
Actlabs, Ancaster, Ontario, Canada
AGAT Laboratories, Thunder Bay, Ontario, Canada
ALS, Brisbane, QLD, Australia
ALS, Lima, Peru
ALS, Loughrea, Galway, Ireland
ALS, Malaga, WA, Australia
ALS, Vancouver, BC, Canada
American Assay Laboratories, Sparks, Nevada, USA
ANSTO, Lucas Heights, NSW, Australia
Bureau Veritas Commodities Canada Ltd, Vancouver, BC, Canada
Gekko Assay Labs, Ballarat, VIC, Australia
Inspectorate (BV), Lima, Peru
Intertek, Cupang, Muntinlupa, Philippines
Intertek, Perth, WA, Australia
Intertek, Townsville, QLD, Australia
Intertek Genalysis, Adelaide, SA, Australia
Intertek Minerals Ltd, Tarkwa, Western Region, Ghana
Lucid Laboratories Private Limited, Hyderabad, Telangana, India
On Site Laboratory Services, Bendigo, VIC, Australia
PT Geoservices Ltd, Cikarang, Jakarta Raya, Indonesia
PT Indo Mineral Research, Bungursari, West Java, Indonesia
PT Intertek Utama Services, Jakarta Timur, DKI Jakarta, Indonesia
SGS Canada Inc., Vancouver, BC, Canada
SGS Geosol Laboratorios Ltda, Vespasiano, Minas Gerais, Brazil
SGS Tarkwa, Tarkwa, Western Region, Ghana
Shiva Analyticals Ltd, Bangalore North, Karnataka, India
Skyline Assayers & Laboratories, Tucson, Arizona, USA
Stewart Assay & Environmental Laboratories LLC, Kara-Balta, Chüy, Kyrgyzstan

## Homogeneity
ORE - Lab-Upscaled RSD Results for CRM: OREAS 913 (Execution: 1) - Analyte Au - (Gold) by INAA
Branch | LabSlot | LabCode | Round | Smp# | Lot | SID | Response SmplMass(g) | Response (ppm) | Upscaled Value (ppm)
1 | 1 | ANSLu | 1 | 16 | 8 | 303080 | 0.083397 | 2.141043 | 2.17121
1 | 1 | ANSLu | 1 | 1 | 1 | 303081 | 0.087198 | 2.166751 | 2.172577
1 | 1 | ANSLu | 1 | 18 | 9 | 303082 | 0.086681 | 2.218705 | 2.175342
1 | 1 | ANSLu | 1 | 4 | 2 | 303083 | 0.086455 | 2.481239 | 2.18931
1 | 1 | ANSLu | 1 | 9 | 5 | 303084 | 0.084689 | 2.195163 | 2.174089
1 | 1 | ANSLu | 1 | 14 | 7 | 303085 | 0.084002 | 2.183623 | 2.173475
1 | 1 | ANSLu | 1 | 20 | 10 | 303086 | 0.084405 | 2.195826 | 2.174124
1 | 1 | ANSLu | 1 | 6 | 3 | 303087 | 0.086574 | 2.096411 | 2.168835
1 | 1 | ANSLu | 1 | 11 | 6 | 303088 | 0.082644 | 2.142239 | 2.171273
1 | 1 | ANSLu | 1 | 7 | 4 | 303089 | 0.0834 | 2.157928 | 2.172108
1 | 1 | ANSLu | 1 | 10 | 5 | 303090 | 0.083916 | 2.181918 | 2.173384
1 | 1 | ANSLu | 1 | 5 | 3 | 303091 | 0.084328 | 2.144846 | 2.171412
1 | 1 | ANSLu | 1 | 17 | 9 | 303092 | 0.084251 | 2.188079 | 2.173712
1 | 1 | ANSLu | 1 | 2 | 1 | 303093 | 0.082411 | 2.12837 | 2.170535
1 | 1 | ANSLu | 1 | 3 | 2 | 303094 | 0.082784 | 2.183437 | 2.173465
1 | 1 | ANSLu | 1 | 13 | 7 | 303095 | 0.084038 | 2.130749 | 2.170662
1 | 1 | ANSLu | 1 | 8 | 4 | 303096 | 0.088023 | 2.23519 | 2.176219
1 | 1 | ANSLu | 1 | 12 | 6 | 303097 | 0.085508 | 2.125054 | 2.170359
1 | 1 | ANSLu | 1 | 15 | 8 | 303098 | 0.088031 | 2.095811 | 2.168803
1 | 1 | ANSLu | 1 | 19 | 10 | 303099 | 0.085681 | 2.065715 | 2.167202
Mean | [6 empty] | 0.0849208 | 2.172905 | 2.172905
Median | [7 empty] | 2.16234 | 2.172343
SD | [7 empty] | 0.08427546 | 0.004483813
RSD | [7 empty] | 3.878% | 0.2064%
RSD Upscale Factor | [7 empty] | 0.05320426
Parameters | :
Nominal Mass Value |  | 30 | gm

## Fire Assay
| Analytical results for Au in OREAS 913 (Certified Value 2.06 ppm) | [28 empty] | Certified
Au | Round | Replicate | Lab | Lab | Lab | Lab | Lab | Lab | Lab | Lab | Lab | Lab | Lab | Lab | Lab | Lab | Lab | Lab | Lab | Lab | Lab | Lab | Lab | Lab | Lab | Lab | Lab | Lab | Lab | 1
| No | No | 00 | 01 | 02 | 03 | 04 | 05 | 06 | 07 | 08 | 09 | 10 | 11 | 12 | 14 | 15 | 16 | 17 | 18 | 19 | 20 | 21 | 22 | 23 | 24 | 25 | 26 | 27 | ppm
|  |  | INAA | FA*AAS | FA*AAS | FA*MS | FA*AAS | FA*AAS | FA*AAS | FA*OES | FA*AAS | FA*AAS | FA*AAS | FA*AAS | FA*AAS | FA*OES | FA*OES | FA*AAS | FA*AAS | FA*AAS | FA*AAS | FA*AAS | FA*OES | FA*AAS | FA*AAS | FA*OES | FA*AAS | FA*AAS | FA*AAS | 2
|  |  | 0.085g | 50g | 40g | 50g | 30g | 30g | 30g | 50g | 25g | 30g | 30g | 30g | 30g | 25g | 30g | 30g | 30g | 40g | 30g | 30g | 30g | 30g | 50g | 25g | 30g | 50g | 50g | 3
| 1 | 1 | 2.166751 | 2.05 | 2.09 | 1.9527 | 2.06192 | 2.1 | 2.092 | 1.981 | 1.83 | 2.1 | 2.07 | 2.01 | 2.01 | 2.033 | 1.88 | 2.094 | 1.91014588 | 2.105418 | 2.090427 | 1.988 | 2.09 | 2.278 | 1.82 | 2.049 | 2.049 | 1.85 | 1.87 | 1
| 1 | 2 | 2.12837 | 2.08 | 2.07 | 2.0546 | 2.08446 | 2.06 | 2.106 | 2.167 | 1.89 | 2.12 | 2.06 | 2.08 | 2.01 | 2.053 | 1.79 | 2.08 | 1.902767 | 2.054616 | 2.076021 | 2.028 | 2.03 | 2.286 | 1.82 | 2.113 | 2.027 | 1.85 | 1.3 | #N/A
| 1 | 3 | 2.183437 | 2.03 | 2.1 | 1.9912 | 2.00704 | 2.04 | 2.102 | 2.156 | 1.86 | 2.1 | 2.08 | 2.1 | 2.02 | 2.068 | 2 | 2.096 | 1.91186032 | 2.059204 | 2.090427 | 2.026 | 2.14 | 2.266 | 1.92 | 2.088 | 2.049 | 1.87 | 1.85 | 16
| 1 | 4 | 2.481239 | 2.06 | 2.08 | 2.0094 | 2.00802 | 2.11 | 2.044 | 2.081 | 1.83 | 2.13 | 2.04 | 2.05 | 2 | 2.069 | 1.83 | 2.133 | 1.91783 | 2.062108 | 2.066702 | 2.021 | 2.16 | 2.261 | 1.91 | 2.103 | 2.019 | 1.85 | 1.86 | 2.063911
| 1 | 5 | 2.144846 | 2.03 | 2.1 | 1.9765 | 2.00802 | 2.04 | 2.068 | 2.167 | 1.86 | 2.08 | 2.08 | 1.985 | 2.01 | 2.065 | 2.01 | 2.103 | 1.906268 | 2.105357 | 2.043522 | 1.998 | 2.13 | 2.255 | 1.83 | 2.02 | 2.027 | 1.9 | 1.81 | 7
| 1 | 6 | 2.096411 | 2.03 | 2.12 | 2.0145 | 2.0825 | 2.08 | 2.096 | 2.007 | 1.87 | 2.13 | 2.09 | 2.11 | 2 | 2.067 | 1.95 | 2.094 | 1.913445 | 2.053188 | 2.04395625 | 2.048 | 2.12 | 2.267 | 1.84 | 2.067 | 2.037 | 1.9 | 1.81
|  | 7 | 2.157928
|  | 8 | 2.23519
|  | 9 | 2.195163
|  | 10 | 2.181918
|  | 11 | 2.142239
|  | 12 | 2.125054
|  | 13 | 2.130749
|  | 14 | 2.183623
|  | 15 | 2.095811
|  | 16 | 2.141043
|  | 17 | 2.188079
|  | 18 | 2.218705
|  | 19 | 2.065715
|  | 20 | 2.195826
| Mean |  | 2.172905 | 2.046667 | 2.093333 | 1.999817 | 2.041993 | 2.071667 | 2.084667 | 2.093167 | 1.856667 | 2.11 | 2.07 | 2.055833 | 2.008333 | 2.059167 | 1.91 | 2.1 | 1.910386 | 2.073315 | 2.068509 | 2.018167 | 2.111667 | 2.268833 | 1.856667 | 2.073333 | 2.034667 | 1.87 | 1.75
| Median |  | 2.16234 | 2.04 | 2.095 | 2.0003 | 2.03497 | 2.07 | 2.094 | 2.1185 | 1.86 | 2.11 | 2.075 | 2.065 | 2.01 | 2.066 | 1.915 | 2.095 | 1.9110031 | 2.060656 | 2.071362 | 2.0235 | 2.125 | 2.2665 | 1.835 | 2.0775 | 2.032 | 1.86 | 1.83
| Std Dev. |  | 0.08427546 | 0.02065591 | 0.0175119 | 0.03506151 | 0.03839633 | 0.02994439 | 0.02395551 | 0.08367178 | 0.0233809 | 0.02 | 0.01788854 | 0.05024109 | 0.007527727 | 0.01409137 | 0.09099451 | 0.01781011 | 0.005329377 | 0.02504707 | 0.02120215 | 0.02178455 | 0.04622409 | 0.01133872 | 0.04589844 | 0.03505805 | 0.01248466 | 0.0244949 | 0.2219009
| Rel.Std.Dev. |  | 3.878% | 1.009% | 0.8366% | 1.753% | 1.88% | 1.445% | 1.149% | 3.997% | 1.259% | 0.9479% | 0.8642% | 2.444% | 0.3748% | 0.6843% | 4.764% | 0.8481% | 0.279% | 1.208% | 1.025% | 1.079% | 2.189% | 0.4998% | 2.472% | 1.691% | 0.6136% | 1.31% | 12.68%
| PDM3 |  | 5.281% | -0.8355% | 1.426% | -3.105% | -1.062% | 0.3758% | 1.006% | 1.418% | -10.04% | 2.233% | 0.295% | -0.3914% | -2.693% | -0.2299% | -7.457% | 1.749% | -7.439% | 0.4557% | 0.2228% | -2.216% | 2.314% | 9.929% | -10.04% | 0.4565% | -1.417% | -9.395% | -15.21%
| Z-Score (Absolute) |  | NA | 0.19 | 0.64 | 1.03 | 0.28 | 0.25 | 0.49 | 0.64 | 3.6 | 0.94 | 0.22 | 0.03 | 0.88 | 0.03 | 2.65 | 0.76 | 2.64 | 0.28 | 0.2 | 0.71 | 0.97 | 3.79 | 3.6 | 0.28 | 0.41 | 3.36 | 5.52
Note on C31: Z-Scores have been calculated inclusive of individual outliers. In general, laboratory batches are rejected if Z-Score > 2.5.

## AR Digest 15-50g
| Analytical results for Au in OREAS 913 (Certified Value 1.94 ppm) | [19 empty] | Certified
Au | Round | Replicate | Lab | Lab | Lab | Lab | Lab | Lab | Lab | Lab | Lab | Lab | Lab | Lab | Lab | Lab | Lab | Lab | Lab | Lab | 1
| No | No | 00 | 01 | 02 | 04 | 05 | 06 | 07 | 09 | 10 | 11 | 12 | 13 | 14 | 16 | 18 | 19 | 23 | 26 | ppm
|  |  | INAA | AR*AAS | AR*AAS | AR*AAS | AR*MS | AR*MS | AR*MS | AR*MS | AR*AAS | AR*MS | AR*MS | AR*MS | AR*MS | AR*MS | AR*AAS | AR*MS | AR*AAS | AR*AAS | 2
|  |  | 0.085g | 30g | 30g | 30g | 30g | 15g | 25g | 25g | 25g | 25g | 25g | 25g | 25g | 30g | 30g | 25g | 50g | 50g | 3
| 1 | 1 | 2.166751 | 2 | 1.55 | 1.98 | 1.94 | 1.8862 | > 1 | 0.001 | 2.08 | 0.001 | 1.97 | 0.002 | 1.9 | 1.8274 | 2.264512 | 1.994011 | 1.82 | 1.9 | 1
| 1 | 2 | 2.12837 | 2 | 1.55 | 1.95 | 1.92 | 1.9796 | > 1 | 0.001 | 1.95 | 0.001 | 1.93 | 0.002 | 2.11 | 1.7766 | 2.268398 | 2.007099 | 1.81 | 1.79 | #N/A
| 1 | 3 | 2.183437 | 2.03 | 1.55 | 1.95 | 1.92 | 1.9163 | > 1 | 0.002 | 2.03 | 0.001 | 1.95 | 0.001 | 2.17 | 1.806 | 2.220179 | 2.053528 | 1.87 | 1.94 | 16
| 1 | 4 | 2.481239 | 2.02 | 1.56 | 1.96 | 1.93 | 1.9665 | > 1 | 0.001 | 2.07 | 0.001 | 1.96 | 0.001 | 2.16 | 1.8158 | 2.335142 | 2.058657 | 1.82 | 1.83 | 1.941772
| 1 | 5 | 2.144846 | 1.92 | 1.59 | 1.98 | 1.93 | 1.9419 | > 1 | 0.001 | 2.03 | < 0.001 | 1.96 | 0.002 | 2.09 | 1.7841 | 2.2591 | 2.064029 | 1.85 | 1.66 | 9
| 1 | 6 | 2.096411 | 2.03 | 1.58 | 1.97 | 1.9 | 2.108 | > 1 | 0.001 | 2.08 | 0.001 | 1.93 | 0.002 | 2.13 | 1.8255 | 2.255676 | 2.024017 | 1.85 | 1.67
|  | 7 | 2.157928
|  | 8 | 2.23519
|  | 9 | 2.195163
|  | 10 | 2.181918
|  | 11 | 2.142239
|  | 12 | 2.125054
|  | 13 | 2.130749
|  | 14 | 2.183623
|  | 15 | 2.095811
|  | 16 | 2.141043
|  | 17 | 2.188079
|  | 18 | 2.218705
|  | 19 | 2.065715
|  | 20 | 2.195826
| Mean |  | 2.172905 | 2 | 1.563333 | 1.965 | 1.923333 | 1.966417 |  | 0.001166667 | 2.04 | 0.001 | 1.95 | 0.001666667 | 2.093333 | 1.8059 | 2.267168 | 2.033557 | 1.836667 | 1.798333
| Median |  | 2.16234 | 2.01 | 1.555 | 1.965 | 1.925 | 1.9542 |  | 0.001 | 2.05 | 0.001 | 1.955 | 0.002 | 2.12 | 1.8109 | 2.261806 | 2.038772 | 1.835 | 1.81
| Std Dev. |  | 0.08427546 | 0.04147288 | 0.0175119 | 0.01378405 | 0.0136626 | 0.07715842 |  | 0.0004082483 | 0.0497996 | 0 | 0.0167332 | 0.0005163978 | 0.0993311 | 0.02134554 | 0.0375077 | 0.02936794 | 0.0233809 | 0.1158303
| Rel.Std.Dev. |  | 3.878% | 2.074% | 1.12% | 0.7015% | 0.7104% | 3.924% |  | 34.99% | 2.441% | 0% | 0.8581% | 30.98% | 4.745% | 1.182% | 1.654% | 1.444% | 1.273% | 6.441%
| PDM3 |  | 11.9% | 2.999% | -19.49% | 1.196% | -0.9496% | 1.269% |  | -99.94% | 5.059% | -99.95% | 0.4237% | -99.91% | 7.805% | -6.997% | 16.76% | 4.727% | -5.413% | -7.387%
| Z-Score (Absolute) |  | NA | 0.36 | 2.15 | 0.16 | 0.08 | 0.17 | NA | 11.15 | 0.6 | 11.15 | 0.08 | 11.15 | 0.9 | 0.75 | 1.9 | 0.56 | 0.58 | 0.8
Note on C31: Z-Scores have been calculated inclusive of individual outliers. In general, laboratory batches are rejected if Z-Score > 2.5.

## IRC
| Analytical results for C in OREAS 913 (Indicative Value 0.124 wt.%) | [24 empty] | Indicative
C | Round | Replicate | Lab | Lab | Lab | [20 empty] | 1
| No | No | 14 | 15 | 20 | [20 empty] | wt.%
|  |  | IRC | IRC | IRC | [20 empty] | 3
3
| 1 | 1 | 0.11 | 0.15 | 0.12 | [20 empty] | 1
| 1 | 2 | 0.11 | 0.16 | 0.12 | [20 empty] | 1
| 1 | 3 | 0.1 | 0.14 | 0.11 | [20 empty] | 16
| 1 | 4 | 0.1 | 0.14 | 0.12 | [20 empty] | 0.1243333
| 1 | 5 | 0.1 | 0.14 | 0.12 | [20 empty] | 7
| 1 | 6 | 0.11 | 0.17 | 0.15
| Mean |  | 0.105 | 0.15 | 0.1233333
| Median |  | 0.105 | 0.145 | 0.12
| Std Dev. |  | 0.005477226 | 0.01264911 | 0.0136626
| Rel.Std.Dev. |  | 5.216% | 8.433% | 11.08%
| PDM3 |  | -15.55% | 20.64% | -0.8043%
| Z-Score (Absolute) |  | 0.67 | 0.98 | 0
| Analytical results for S in OREAS 913 (Certified Value 24.37 wt.%) | [24 empty] | Certified
S | Round | Replicate | Lab | Lab | Lab | Lab | Lab | Lab | Lab | Lab | Lab | Lab | Lab | Lab | Lab | Lab | Lab | Lab | Lab | Lab | Lab | Lab | Lab | Lab | Lab | 1
| No | No | 01 | 02 | 03 | 04 | 05 | 06 | 07 | 09 | 10 | 11 | 12 | 13 | 14 | 15 | 16 | 17 | 18 | 19 | 20 | 21 | 22 | 23 | 24 | wt.%
|  |  | IRC | IRC | IRC | IRC | IRC | IRC | IRC | IRC | IRC | IRC | IRC | IRC | IRC | IRC | IRC | IRC | IRC | IRC | IRC | IRC | IRC | IRC | IRC | 2
3
| 1 | 1 | 25.9 | 25 | 23.05724 | 23.544 | 24 | 24.8 | 24.5 | 24.1 | 23.7 | 23.7 | 24.8 | 24.5 | 24.67 | 26.27 | 24.42 | 24.902025 | 25.019204 | 24.492605 | 23.96 | 24.649 | 24.58 | 23.4 | 24.39 | 1
| 1 | 2 | 25.8 | 24.99 | 23.70853 | 23.554 | 23.7 | 24.8 | 24 | 24.4 | 23.8 | 23.5 | 25.3 | 24.5 | 24.28 | 25.43 | 24.07 | 24.883925 | 23.369668 | 24.65568 | 23.57 | 24.691 | 24.52 | 22.1 | 24.44 | #N/A
| 1 | 3 | 25.8 | 24.89 | 23.70769 | 23.4 | 24.1 | 24.9 | 24.6 | 24.5 | 23.7 | 24 | 25.2 | 24.5 | 24.57 | 26.49 | 24.36 | 24.91945 | 23.801456 | 24.67404 | 23.95 | 24.597 | 24.55 | 23 | 24.42 | 16
| 1 | 4 | 25.9 | 24.94 | 23.12796108 | 23.409 | 23.4 | 24.8 | 24.7 | 24.6 | 24.3 | 23.9 | 25.2 | 24.1 | 24.76 | 25.69 | 23.9 | 25.013475 | 24.082226 | 24.67614 | 24.28 | 24.746 | 24.43 | 23.2 | 24.27 | 24.37131
| 1 | 5 | 25.9 | 24.99 | 23.78901 | 23.319 | 23.7 | 24.7 | 25.2 | 24.2 | 23.9 | 23.7 | 25 | 24.5 | 24.35 | 24.49 | 24.32 | 25.025 | 24.239516 | 24.43904 | 24.22 | 24.587 | 24.44 | 22.9 | 24.59 | 11
| 1 | 6 | 26 | 24.89 | 23.88462 | 23.519 | 23.5 | 24.8 | 24.3 | 24.3 | 24.1 | 23.7 | 24.9 | 24.3 | 24.86 | 26.42 | 24.47 | 24.856425 | 23.871134 | 24.54458 | 24.63 | 24.54 | 24.41 | 22 | 24.49
| Mean |  | 25.88333 | 24.95 | 23.54584 | 23.4575 | 23.73333 | 24.8 | 24.55 | 24.35 | 23.91667 | 23.75 | 25.06667 | 24.4 | 24.58167 | 25.79833 | 24.25667 | 24.93338 | 24.06387 | 24.5803475 | 24.10167 | 24.635 | 24.48833 | 22.76667 | 24.43333
| Median |  | 25.9 | 24.965 | 23.70811 | 23.464 | 23.7 | 24.8 | 24.55 | 24.35 | 23.85 | 23.7 | 25.1 | 24.5 | 24.62 | 25.98 | 24.34 | 24.9107375 | 23.97668 | 24.60013 | 24.09 | 24.623 | 24.48 | 22.95 | 24.43
| Std Dev. |  | 0.07527727 | 0.0509902 | 0.3577502 | 0.0953074 | 0.273252 | 0.06324555 | 0.4037326 | 0.1870829 | 0.2401388 | 0.1760682 | 0.1966384 | 0.167332 | 0.2288595 | 0.7676566 | 0.2231293 | 0.06979181 | 0.5534937 | 0.102543 | 0.3607446 | 0.07540027 | 0.07082843 | 0.5819507 | 0.1063328
| Rel.Std.Dev. |  | 0.2908% | 0.2044% | 1.519% | 0.4063% | 1.151% | 0.255% | 1.645% | 0.7683% | 1.004% | 0.7413% | 0.7845% | 0.6858% | 0.931% | 2.976% | 0.9199% | 0.2799% | 2.3% | 0.4172% | 1.497% | 0.3061% | 0.2892% | 2.556% | 0.4352%
| PDM3 |  | 6.204% | 2.374% | -3.387% | -3.75% | -2.618% | 1.759% | 0.7332% | -0.08746% | -1.866% | -2.549% | 2.853% | 0.1177% | 0.8631% | 5.855% | -0.4704% | 2.306% | -1.262% | 0.8577% | -1.106% | 1.082% | 0.4801% | -6.584% | 0.2545%
| Z-Score (Absolute) |  | 2.65 | 0.94 | 1.62 | 1.78 | 1.28 | 0.67 | 0.21 | 0.15 | 0.94 | 1.25 | 1.16 | 0.06 | 0.27 | 2.49 | 0.32 | 0.91 | 0.67 | 0.27 | 0.61 | 0.37 | 0.1 | 3.04 | 0
Note on C17: Z-Scores have been calculated inclusive of individual outliers. In general, laboratory batches are rejected if Z-Score > 2.5.
Note on C35: Z-Scores have been calculated inclusive of individual outliers. In general, laboratory batches are rejected if Z-Score > 2.5.

## Fusion ICP
| Analytical results for Ag in OREAS 913 (Indicative Value 13.7 ppm) | [19 empty] | Indicative
Ag | Round | Replicate | Lab | Lab | Lab | Lab | [14 empty] | 1
| No | No | 07 | 11 | 14 | 21 | [14 empty] | ppm
|  |  | PF*MS | PF*MS | PF*MS | PF*MS | [14 empty] | 1
1
| 1 | 1 | 14 | 14 | 14 | 13 | [14 empty] | 1
| 1 | 2 | 14 | 13 | 14 | 13 | [14 empty] | 3
| 1 | 3 | 14 | 14 | 14 | 13 | [14 empty] | 16
| 1 | 4 | 14 | 14 | 14 | 13 | [14 empty] | 13.66667
| 1 | 5 | 14 | 14 | 14 | 13 | [14 empty] | 9
| 1 | 6 | 15 | 12 | 14 | 13
| Mean |  | 14.16667 | 13.5 | 14 | 13
| Median |  | 14 | 14 | 14 | 13
| Std Dev. |  | 0.4082483 | 0.83666 | 0 | 0
| Rel.Std.Dev. |  | 2.882% | 6.197% | 0% | 0%
| PDM3 |  | 3.659% | -1.22% | 2.439% | -4.878%
| Z-Score (Absolute) |  | 0.84 | 0.51 | 0.51 | 1.52
| Analytical results for Al in OREAS 913 (Certified Value 4.01 wt.%) | [19 empty] | Certified
Al | Round | Replicate | Lab | Lab | Lab | Lab | Lab | Lab | Lab | Lab | Lab | Lab | Lab | Lab | Lab | Lab | Lab | Lab |  |  | 1
| No | No | 01 | 02 | 03 | 04 | 05 | 06 | 07 | 10 | 12 | 13 | 14 | 15 | 17 | 19 | 20 | 21 |  |  | wt.%
|  |  | PF*OES/MS | PF*MS | PF*OES | PF*OES | PF*OES/MS | PF*OES | PF*OES | PF*OES | PF*OES | PF*OES | PF*OES | PF*OES | BF*OES/MS | PF*OES | PF*MS | PF*OES |  |  | 2
3
| 1 | 1 | 3.82 | 4.1 | 3.485064 | 4.016265 | 4.05 | 4 | 4.04 | 4.049 | 3.98 | 4.091 | 4.06 | 3.9865 | 3.963661 | 4.158862 | 3.7017 | 4.05 |  |  | 1
| 1 | 2 | 3.8 | 4.21 | 3.488846 | 4.0286173 | 4.01 | 3.89 | 3.97 | 4.022 | 3.842 | 4.012 | 4.09 | 3.9888 | 3.95704 | 4.146096 | 3.6771 | 3.98 |  |  | #N/A
| 1 | 3 | 3.84 | 4.14 | 3.504985 | 3.9986001 | 4.02 | 4.01 | 3.94 | 4.049 | 3.938 | 3.98 | 4.09 | 3.9864 | 3.950183 | 4.195979 | 3.7752 | 4.16 |  |  | 16
| 1 | 4 | 3.87 | 4.09 | 3.546905 | 3.9961256 | 3.92 | 3.93 | 3.96 | 4.091 | 3.89 | 4.128 | 4.07 | 3.9438 | 3.994663 | 4.178951 | 3.5885 | 4.13 |  |  | 4.011603
| 1 | 5 | 3.78 | 4.13 | 3.431969 | 4.0041652 | 4.07 | 3.9 | 4.05 | 3.99 | 3.874 | 3.99 | 4.05 | 4.0145 | 3.997109 | 4.12927 | 3.8019 | 4.08 |  |  | 13
| 1 | 6 | 3.84 | 4.17 | 3.476868 | 3.964957 | 4.03 | 3.96 | 3.98 | 4.059 | 3.895 | 3.99 | 4.02 | 4.0159 | 3.9548 | 4.132503 | 3.7377 | 4.1
| Mean |  | 3.825 | 4.14 | 3.4891065 | 4.001455 | 4.016667 | 3.948333 | 3.99 | 4.043333 | 3.903167 | 4.031833 | 4.063333 | 3.989317 | 3.969576 | 4.156944 | 3.713683 | 4.083333
| Median |  | 3.83 | 4.135 | 3.486955 | 4.00138265 | 4.025 | 3.945 | 3.975 | 4.049 | 3.8925 | 4.001 | 4.065 | 3.98765 | 3.960351 | 4.152479 | 3.7197 | 4.09
| Std Dev. |  | 0.03209361 | 0.04472136 | 0.0374798 | 0.02160152 | 0.05202563 | 0.05036533 | 0.04472136 | 0.03429674 | 0.04888524 | 0.06217529 | 0.0265832 | 0.02618911 | 0.02085182 | 0.02642944 | 0.07654553 | 0.06345602
| Rel.Std.Dev. |  | 0.839% | 1.08% | 1.074% | 0.5398% | 1.295% | 1.276% | 1.121% | 0.8482% | 1.252% | 1.542% | 0.6542% | 0.6565% | 0.5253% | 0.6358% | 2.061% | 1.554%
| PDM3 |  | -4.652% | 3.201% | -13.02% | -0.253% | 0.1262% | -1.577% | -0.5385% | 0.791% | -2.703% | 0.5043% | 1.29% | -0.5555% | -1.048% | 3.623% | -7.426% | 1.788%
| Z-Score (Absolute) |  | 2 | 1.69 | 5.93 | 0.07 | 0.24 | 0.55 | 0.07 | 0.56 | 1.08 | 0.42 | 0.79 | 0.08 | 0.31 | 1.89 | 3.3 | 1.02
| Analytical results for As in OREAS 913 (Certified Value 1014 ppm) | [19 empty] | Certified
As | Round | Replicate | Lab | Lab | Lab | Lab | Lab | Lab | Lab | Lab | Lab | Lab | Lab | Lab | Lab | Lab |  |  |  |  | 1
| No | No | 01 | 02 | 03 | 05 | 06 | 07 | 10 | 11 | 12 | 13 | 14 | 19 | 20 | 21 |  |  |  |  | ppm
|  |  | PF*OES/MS | PF*MS | PF*MS | PF*OES/MS | PF*OES | PF*MS | PF*OES | PF*MS | PF*OES | PF*OES | PF*MS | PF*MS | PF*MS | PF*MS |  |  |  |  | 0
0
| 1 | 1 | 1040 | 1040 | 1001.776 | 970 | 1000 | 1042 | 1100 | 1055 | 1200 | 1100 | 1029 | 1011.883 | 980 | 1016 |  |  |  |  | 1
| 1 | 2 | 1040 | 1070 | 986.0351 | 924 | 1000 | 1035 | 1100 | 1075 | 1200 | 1100 | 1014 | 1001.56 | 960 | 1026 |  |  |  |  | #N/A
| 1 | 3 | 1040 | 1086 | 974.7658 | 938 | 1000 | 971 | 1100 | 1075 | 1200 | 1100 | 1005 | 1068.859 | 927 | 1034 |  |  |  |  | 16
| 1 | 4 | 1050 | 1033 | 1006.257 | 946 | 1000 | 990 | 1200 | 1075 | 1100 | 1200 | 1004 | 1026.049 | 927 | 1036 |  |  |  |  | 1014.378
| 1 | 5 | 1050 | 1049 | 1002.997 | 934 | 1000 | 1040 | 1100 | 1035 | 1100 | 1100 | 1024 | 1041.271 | 950 | 1000 |  |  |  |  | 14
| 1 | 6 | 1060 | 1103 | 987.191 | 935 | 1000 | 1051 | 1100 | 1010 | 1100 | 1100 | 1023 | 1055.044 | 956 | 1026
| Mean |  | 1046.667 | 1063.5 | 993.1704 | 941.1667 | 1000 | 1021.5 | 1116.667 | 1054.167 | 1150 | 1116.667 | 1016.5 | 1034.111 | 950 | 1023
| Median |  | 1045 | 1059.5 | 994.4836 | 936.5 | 1000 | 1037.5 | 1100 | 1065 | 1150 | 1100 | 1018.5 | 1033.66 | 953 | 1026
| Std Dev. |  | 8.164966 | 27.57354 | 12.38775 | 15.80401 | 0 | 32.73377 | 40.82483 | 26.91034 | 54.77226 | 40.82483 | 10.48332 | 25.75087 | 20.4646 | 13.31165
| Rel.Std.Dev. |  | 0.7801% | 2.593% | 1.247% | 1.679% | 0% | 3.204% | 3.656% | 2.553% | 4.763% | 3.656% | 1.031% | 2.49% | 2.154% | 1.301%
| PDM3 |  | 3.183% | 4.843% | -2.091% | -7.217% | -1.417% | 0.7021% | 10.08% | 3.922% | 13.37% | 10.08% | 0.2092% | 1.945% | -6.347% | 0.85%
| Z-Score (Absolute) |  | 0.62 | 1.04 | 0.73 | 2.04 | NA | 0.02 | NA | 0.8 | NA | NA | 0.14 | 0.3 | 1.82 | 0.02
Results from laboratories 6, 10, 12 and 13 were removed due to their 100 ppm reading resolution.
| Analytical results for B in OREAS 913 (Indicative Value 51 ppm) | [19 empty] | Indicative
B | Round | Replicate | Lab | Lab | Lab | Lab | Lab | Lab | Lab | [11 empty] | 1
| No | No | 01 | 02 | 05 | 07 | 14 | 15 | 19 | [11 empty] | ppm
|  |  | PF*OES/MS | PF*MS | PF*OES/MS | PF*OES | PF*OES | PF*OES | PF*OES | [11 empty] | 0
0
| 1 | 1 | < 50 | 48 | 10 | < 50 | < 50 | 100 | < 50 | [11 empty] | 1
| 1 | 2 | < 50 | 48 | 10 | < 50 | < 50 | 85 | < 50 | [11 empty] | 4
| 1 | 3 | < 50 | 49 | 10 | < 50 | < 50 | 80 | < 50 | [11 empty] | 16
| 1 | 4 | < 50 | 47 | 10 | < 50 | < 50 | 98 | < 50 | [11 empty] | 51.38889
| 1 | 5 | < 50 | 49 | 10 | < 50 | < 50 | 92 | < 50 | [11 empty] | 10
| 1 | 6 | < 50 | 50 | 20 | < 50 | < 50 | 109 | < 50
| Mean |  |  | 48.5 | 11.66667 |  |  | 94
| Median |  |  | 48.5 | 10 |  |  | 95
| Std Dev. |  |  | 1.048809 | 4.082483 |  |  | 10.56409
| Rel.Std.Dev. |  |  | 2.162% | 34.99% |  |  | 11.24%
| PDM3 |  |  | -5.622% | -77.3% |  |  | 82.92%
| Z-Score (Absolute) |  | NA | NA | NA | NA | NA | NA | NA
| Analytical results for Ba in OREAS 913 (Certified Value 125 ppm) | [19 empty] | Certified
Ba | Round | Replicate | Lab | Lab | Lab | Lab | Lab | Lab | Lab | Lab | Lab | Lab | Lab | Lab | Lab | Lab |  |  |  |  | 1
| No | No | 01 | 02 | 03 | 05 | 06 | 07 | 09 | 11 | 14 | 15 | 17 | 19 | 20 | 21 |  |  |  |  | ppm
|  |  | PF*OES/MS | PF*MS | PF*OES | PF*OES/MS | PF*OES | PF*MS | BF*MS | PF*MS | PF*MS | PF*OES | BF*OES/MS | PF*MS | PF*MS | PF*OES |  |  |  |  | 0
0
| 1 | 1 | 126 | 122 | 146.33848 | 123 | 200 | 122 | 130.5 | 129 | 126 | 128 | 126.0407 | 122.7899 | 122 | 118 |  |  |  |  | 1
| 1 | 2 | 123 | 126 | 147.29172 | 116 | 200 | 117 | 133.5 | 130 | 127 | 133 | 124.7556 | 120.218 | 122 | 116 |  |  |  |  | 9
| 1 | 3 | 124 | 132 | 146.0305 | 110 | 200 | 122 | 131 | 127 | 125 | 127 | 124.5415 | 132.9655 | 123 | 120 |  |  |  |  | 16
| 1 | 4 | 124 | 126 | 148.52608 | 114 | 200 | 120 | 130.5 | 130 | 124 | 134 | 127.387 | 125.6122 | 119 | 119 |  |  |  |  | 124.5098
| 1 | 5 | 124 | 124 | 148.41794 | 117 | 200 | 124 | 132 | 125 | 125 | 128 | 132.0786 | 128.5645 | 122 | 117 |  |  |  |  | 15
| 1 | 6 | 127 | 131 | 147.7705 | 120 | 200 | 126 | 129.5 | 116 | 120 | 132 | 120.547 | 128.2019 | 121 | 119
| Mean |  | 124.6667 | 126.8333 | 147.39587 | 116.6667 | 200 | 121.8333 | 131.1667 | 126.1667 | 124.5 | 130.3333 | 125.8917 | 126.392 | 121.5 | 118.1667
| Median |  | 124 | 126 | 147.53111 | 116.5 | 200 | 122 | 130.75 | 128 | 125 | 130 | 125.3981 | 126.907 | 122 | 118.5
| Std Dev. |  | 1.505545 | 3.920034 | 1.044558 | 4.546061 | 0 | 3.125167 | 1.402379 | 5.344779 | 2.428992 | 3.011091 | 3.800416 | 4.536691 | 1.378405 | 1.47196
| Rel.Std.Dev. |  | 1.208% | 3.091% | 0.7087% | 3.897% | 0% | 2.565% | 1.069% | 4.236% | 1.951% | 2.31% | 3.019% | 3.589% | 1.134% | 1.246%
| PDM3 |  | 0.126% | 1.866% | 18.38% | -6.299% | 60.63% | -2.15% | 5.346% | 1.331% | -0.007835% | 4.677% | 1.11% | 1.512% | -2.417% | -5.094%
| Z-Score (Absolute) |  | 0.2 | 0.16 | 3.57 | 1.53 | NA | 0.67 | 0.88 | 0.05 | 0.23 | 0.74 | 0 | 0.08 | 0.73 | 1.28
Results from laboratory 6 were removed due to their 100 ppm reading resolution.
| Analytical results for Be in OREAS 913 (Certified Value < 1 ppm) | [19 empty] | Certified
Be | Round | Replicate | Lab | Lab | Lab | Lab | Lab | Lab | Lab | Lab | Lab | Lab | Lab | [7 empty] | 1
| No | No | 01 | 02 | 03 | 05 | 07 | 11 | 14 | 15 | 19 | 20 | 21 | [7 empty] | ppm
|  |  | PF*OES/MS | PF*MS | PF*OES | PF*OES/MS | PF*MS | PF*MS | PF*MS | PF*OES | PF*MS | PF*MS | PF*OES | [7 empty] | 2
2
| 1 | 1 | < 1 | < 0.5 | 0.05301359 | < 3 | < 1 | < 0.4 | < 1 | 13 | < 1 | 0.27 | < 5 | [7 empty] | 1
| 1 | 2 | < 1 | < 0.5 | 0.03096311 | < 3 | < 1 | < 0.4 | < 1 | 12.1 | < 1 | 0.36 | < 5 | [7 empty] | #N/A
| 1 | 3 | < 1 | < 0.5 | 0.0254835 | < 3 | < 1 | < 0.4 | < 1 | 13.3 | < 1 | 0.304 | < 5 | [7 empty] | 16
| 1 | 4 | < 1 | < 0.5 | 0.03056699 | < 3 | < 1 | < 0.4 | < 1 | 13.6 | < 1 | 0.31 | < 5 | [7 empty] | < 1
| 1 | 5 | < 1 | < 0.5 | 0.04231845 | < 3 | < 1 | < 0.4 | < 1 | 16.8 | < 1 | 0.23 | < 5 | [7 empty] | 16
| 1 | 6 | < 1 | < 0.5 | 0.0275301 | < 3 | < 1 | < 0.4 | < 1 | 12.9 | < 1 | 0.35 | < 5
| Mean |  |  |  | 0.03497929 |  |  |  |  | 13.61667 |  | 0.304
| Median |  |  |  | 0.03076505 |  |  |  |  | 13.15 |  | 0.307
| Std Dev. |  |  |  | 0.01058639 |  |  |  |  | 1.6388 |  | 0.04882622
| Rel.Std.Dev. |  |  |  | 30.26% |  |  |  |  | 12.04% |  | 16.06%
PDM3
| Z-Score (Absolute) |  | 0 | 0.67 | 1.25 | 2.7 | 0 | 0.81 | 0 | 35.38 | 0 | 0.53 | 5.39
| Analytical results for Bi in OREAS 913 (Certified Value 6.16 ppm) | [19 empty] | Certified
Bi | Round | Replicate | Lab | Lab | Lab | Lab | Lab | Lab | Lab | Lab | Lab | Lab | Lab | [7 empty] | 1
| No | No | 01 | 02 | 03 | 04 | 05 | 07 | 11 | 14 | 19 | 20 | 21 | [7 empty] | ppm
|  |  | PF*OES/MS | PF*MS | PF*MS | PF*MS | PF*OES/MS | PF*MS | PF*MS | PF*MS | PF*MS | PF*MS | PF*MS | [7 empty] | 2
3
| 1 | 1 | 6.2 | 6.15 | 7.097618 | 4.045984 | 7 | 6.1 | 5.3 | 6.3 | 5.965188 | 6.1 | 6.1 | [7 empty] | 1
| 1 | 2 | 6.2 | 5.98 | 6.436536 | 4.038401 | 6 | 6.1 | 5.4 | 6.3 | 5.957484 | 6 | 6.1 | [7 empty] | #N/A
| 1 | 3 | 6.2 | 6.3 | 6.66561 | 3.98034 | 6 | 6.9 | 5.4 | 6.2 | 6.278886 | 6.1 | 6.1 | [7 empty] | 16
| 1 | 4 | 6.1 | 6.46 | 6.995514 | 3.970182 | 6 | 6.4 | 5.3 | 5.9 | 6.165782 | 5.8 | 6.4 | [7 empty] | 6.161255
| 1 | 5 | 6.2 | 6.17 | 6.795084 | 4.017702 | 6 | 6.1 | 5.7 | 6.2 | 6.359085 | 6 | 6.1 | [7 empty] | 17
| 1 | 6 | 6.2 | 6.29 | 6.663241 | 3.99116 | 6 | 6.7 | 5.2 | 6.1 | 6.216291 | 5.8 | 6.1
| Mean |  | 6.183333 | 6.225 | 6.7756 | 4.007295 | 6.166667 | 6.383333 | 5.383333 | 6.166667 | 6.157119 | 5.966667 | 6.15
| Median |  | 6.2 | 6.23 | 6.730347 | 4.004431 | 6 | 6.25 | 5.35 | 6.2 | 6.191037 | 6 | 6.1
| Std Dev. |  | 0.04082483 | 0.1635543 | 0.2417123 | 0.03142293 | 0.4082483 | 0.3488075 | 0.1722401 | 0.1505545 | 0.1648547 | 0.136626 | 0.1224745
| Rel.Std.Dev. |  | 0.6602% | 2.627% | 3.567% | 0.7841% | 6.62% | 5.464% | 3.2% | 2.441% | 2.677% | 2.29% | 1.991%
| PDM3 |  | 0.3583% | 1.035% | 9.971% | -34.96% | 0.08783% | 3.604% | -12.63% | 0.08783% | -0.06712% | -3.158% | -0.1827%
| Z-Score (Absolute) |  | 0.11 | 0.33 | 3.2 | 11.25 | NA | 1.16 | 4.06 | 0.02 | 0.02 | 1.02 | 0.06
Results from laboratory 5 were removed due to their 1 ppm reading resolution.
| Analytical results for Ca in OREAS 913 (Certified Value 1.14 wt.%) | [19 empty] | Certified
Ca | Round | Replicate | Lab | Lab | Lab | Lab | Lab | Lab | Lab | Lab | Lab | Lab | Lab | Lab | Lab | Lab | Lab | Lab |  |  | 1
| No | No | 01 | 02 | 03 | 05 | 06 | 07 | 10 | 11 | 12 | 13 | 14 | 15 | 17 | 19 | 20 | 21 |  |  | wt.%
|  |  | PF*OES/MS | PF*MS | PF*OES | PF*OES/MS | PF*OES | PF*OES | PF*OES | PF*MS | PF*OES | PF*OES | PF*OES | PF*OES | BF*OES/MS | PF*OES | PF*MS | PF*OES |  |  | 2
3
| 1 | 1 | 1.1 | 1.1 | 1.066739 | 1.14 | 1.14 | 1.2 | 1.158 | 1.1 | 1.68 | 1.058 | 1.2 | 1.1502 | 1.154837 | 1.173131 | 1.083 | 1.1 |  |  | 1
| 1 | 2 | 1.1 | 1.12 | 1.082057 | 1.17 | 1.15 | 1.2 | 1.115 | 1.1 | 1.608 | 0.972 | 1.2 | 1.1589 | 1.159736 | 1.105559 | 1.0664 | 1.1 |  |  | #N/A
| 1 | 3 | 1.1 | 1.17 | 1.083735 | 1.19 | 1.15 | 1.2 | 1.151 | 1.1 | 1.772 | 0.972 | 1.2 | 1.1659 | 1.150781 | 1.193415 | 1.1246 | 1.1 |  |  | 16
| 1 | 4 | 1.2 | 1.13 | 1.088799 | 1.17 | 1.13 | 1.2 | 1.215 | 1.1 | 1.601 | 1.101 | 1.2 | 1.1658 | 1.172694 | 1.119036 | 1.0548 | 1.1 |  |  | 1.13721
| 1 | 5 | 1.2 | 1.16 | 1.087345 | 1.2 | 1.13 | 1.2 | 1.101 | 1.1 | 1.615 | 1.101 | 1.2 | 1.1672 | 1.193102 | 1.16034 | 1.1156 | 1.1 |  |  | 18
| 1 | 6 | 1.1 | 1.13 | 1.085306 | 1.18 | 1.18 | 1.2 | 1.179 | 1 | 1.608 | 1.058 | 1.2 | 1.1712 | 1.138528 | 1.154219 | 1.1226 | 1.1
| Mean |  | 1.133333 | 1.135 | 1.08233 | 1.175 | 1.146667 | 1.2 | 1.153167 | 1.083333 | 1.647333 | 1.043667 | 1.2 | 1.1632 | 1.161613 | 1.15095 | 1.0945 | 1.1
| Median |  | 1.1 | 1.13 | 1.0845205 | 1.175 | 1.145 | 1.2 | 1.1545 | 1.1 | 1.6115 | 1.058 | 1.2 | 1.16585 | 1.157287 | 1.157279 | 1.0993 | 1.1
| Std Dev. |  | 0.05163978 | 0.02588436 | 0.008012273 | 0.02073644 | 0.01861899 | 0 | 0.04170572 | 0.04082483 | 0.0676688 | 0.05874918 | 0 | 0.007503866 | 0.01904744 | 0.03308481 | 0.03045909 | 2.432377e-16
| Rel.Std.Dev. |  | 4.556% | 2.281% | 0.7403% | 1.765% | 1.624% | 0% | 3.617% | 3.768% | 4.108% | 5.629% | 0% | 0.6451% | 1.64% | 2.875% | 2.783% | 2.211e-14%
| PDM3 |  | -0.3409% | -0.1944% | -4.826% | 3.323% | 0.8315% | 5.521% | 1.403% | -4.738% | 44.86% | -8.226% | 5.521% | 2.285% | 2.146% | 1.208% | -3.756% | -3.272%
| Z-Score (Absolute) |  | 0.28 | 0.25 | 1.2 | 0.47 | 0.04 | 0.92 | 0.08 | 1.18 | 8.96 | 1.89 | 0.92 | 0.26 | 0.23 | 0.04 | 0.98 | 0.88
| Analytical results for Cd in OREAS 913 (Certified Value 55 ppm) | [19 empty] | Certified
Cd | Round | Replicate | Lab | Lab | Lab | Lab | Lab | Lab | Lab | Lab | Lab | Lab | Lab | [7 empty] | 1
| No | No | 01 | 02 | 03 | 05 | 06 | 07 | 11 | 14 | 19 | 20 | 21 | [7 empty] | ppm
|  |  | PF*OES/MS | PF*MS | PF*OES | PF*OES/MS | PF*OES | PF*MS | PF*MS | PF*MS | PF*MS | PF*MS | PF*MS | [7 empty] | 0
1
| 1 | 1 | 60 | 47.7 | 36.33188 | 55 | 60 | 58 | 54.8 | 59 | 55.37873 | 52 | 59 | [7 empty] | 1
| 1 | 2 | 60 | 46.3 | 35.20275 | 55 | 60 | 56 | 56.7 | 56 | 52.85892 | 51 | 58.4 | [7 empty] | #N/A
| 1 | 3 | 60 | 47.4 | 36.67754 | 56 | 60 | 56 | 54.5 | 57 | 56.46498 | 49 | 59.7 | [7 empty] | 16
| 1 | 4 | 60 | 46.9 | 37.29971 | 56 | 60 | 58 | 54.3 | 59 | 55.73047 | 50 | 60.7 | [7 empty] | 54.5111
| 1 | 5 | 60 | 46.9 | 36.66986 | 54 | 60 | 58 | 55.6 | 58 | 53.67866 | 50 | 58.3 | [7 empty] | 19
| 1 | 6 | 60 | 48 | 37.35348 | 56 | 60 | 55 | 52 | 57 | 55.32121 | 50 | 58.9
| Mean |  | 60 | 47.2 | 36.5892 | 55.33333 | 60 | 56.83333 | 54.65 | 57.66667 | 54.90549 | 50.33333 | 59.16667
| Median |  | 60 | 47.15 | 36.6737 | 55.5 | 60 | 57 | 54.65 | 57.5 | 55.34997 | 50 | 58.95
| Std Dev. |  | 0 | 0.6196773 | 0.7863459 | 0.8164966 | 0 | 1.32916 | 1.56812 | 1.21106 | 1.356682 | 1.032796 | 0.9025889
| Rel.Std.Dev. |  | 0% | 1.313% | 2.149% | 1.476% | 0% | 2.339% | 2.869% | 2.1% | 2.471% | 2.052% | 1.526%
| PDM3 |  | 10.07% | -13.41% | -32.88% | 1.508% | 10.07% | 4.26% | 0.2548% | 5.789% | 0.7235% | -7.664% | 8.541%
| Z-Score (Absolute) |  | NA | 1.88 | 4.47 | 0.1 | NA | 0.47 | 0.06 | 0.67 | 0 | 1.12 | 1.04
Results from laboratories 1 and 6 were removed due to their 10 ppm reading resolution.
| Analytical results for Ce in OREAS 913 (Certified Value 8.99 ppm) | [19 empty] | Certified
Ce | Round | Replicate | Lab | Lab | Lab | Lab | Lab | Lab | Lab | Lab | Lab | Lab | Lab | Lab | [6 empty] | 1
| No | No | 01 | 02 | 03 | 04 | 05 | 07 | 09 | 11 | 15 | 17 | 20 | 21 | [6 empty] | ppm
|  |  | PF*OES/MS | PF*MS | PF*MS | PF*MS | PF*OES/MS | PF*MS | BF*MS | PF*MS | PF*OES | BF*OES/MS | PF*MS | PF*MS | [6 empty] | 2
3
| 1 | 1 | 9.8 | 8.6 | 9.03241 | 6.051823 | 9 | 9.3 | 8.9 | 9.2 | 15 | < 50 | 8.5 | 9.6 | [6 empty] | 1
| 1 | 2 | 9.9 | 8.3 | 8.377106 | 6.092402 | 8.6 | 9.2 | 9.3 | 9.1 | 20 | < 50 | 8.4 | 9.6 | [6 empty] | #N/A
| 1 | 3 | 9.4 | 8.7 | 8.563369 | 6.040801 | 9 | 8.4 | 8.7 | 9.2 | 21 | < 50 | 8.4 | 9.7 | [6 empty] | 16
| 1 | 4 | 9.9 | 8.6 | 8.986571 | 6.044096 | 9 | 8.8 | 8.9 | 9 | 11 | < 50 | 8.2 | 9.8 | [6 empty] | 8.989474
| 1 | 5 | 9.5 | 8.2 | 8.808277 | 6.095271 | 8.4 | 9.4 | 8.8 | 9.3 | 22 | < 50 | 8.6 | 9.6 | [6 empty] | 20
| 1 | 6 | 9.7 | 9 | 8.463842 | 6.063571 | 9 | 9.5 | 8.7 | 8.6 | 26 | < 50 | 8.3 | 9.6
| Mean |  | 9.7 | 8.566667 | 8.705263 | 6.064661 | 8.833333 | 9.1 | 8.883333 | 9.066667 | 19.16667 |  | 8.4 | 9.65
| Median |  | 9.75 | 8.6 | 8.685823 | 6.057697 | 9 | 9.25 | 8.85 | 9.15 | 20.5 |  | 8.4 | 9.6
| Std Dev. |  | 0.2097618 | 0.2875181 | 0.2767224 | 0.02393645 | 0.265832 | 0.4195235 | 0.2228602 | 0.2503331 | 5.344779 |  | 0.1414214 | 0.083666
| Rel.Std.Dev. |  | 2.162% | 3.356% | 3.179% | 0.3947% | 3.009% | 4.61% | 2.509% | 2.761% | 27.89% |  | 1.684% | 0.867%
| PDM3 |  | 7.904% | -4.703% | -3.162% | -32.54% | -1.737% | 1.23% | -1.181% | 0.8587% | 113.2% |  | -6.557% | 7.348%
| Z-Score (Absolute) |  | 0.99 | 0.56 | 0.37 | 3.99 | 0.19 | 0.17 | 0.13 | 0.13 | 13.98 | 21.98 | 0.79 | 0.93
| Analytical results for Co in OREAS 913 (Certified Value 85 ppm) | [19 empty] | Certified
Co | Round | Replicate | Lab | Lab | Lab | Lab | Lab | Lab | Lab | Lab | Lab | Lab | Lab | Lab | Lab | [5 empty] | 1
| No | No | 01 | 02 | 03 | 05 | 06 | 10 | 11 | 12 | 13 | 14 | 19 | 20 | 21 | [5 empty] | ppm
|  |  | PF*OES/MS | PF*MS | PF*OES | PF*OES/MS | PF*OES | PF*OES | PF*MS | PF*OES | PF*OES | PF*MS | PF*MS | PF*MS | PF*MS | [5 empty] | 0
1
| 1 | 1 | 90 | 83 | 75.97333 | 80.5 | 90 | 90 | 85.2 | 100 | 100 | 90 | 102.035 | 69 | 86.7 | [5 empty] | 1
| 1 | 2 | 89 | 84 | 75.15333 | 79.4 | 80 | 100 | 86.7 | 100 | 100 | 89 | 100.7516 | 63 | 88.5 | [5 empty] | #N/A
| 1 | 3 | 91 | 81 | 77.08333 | 80.7 | 90 | 90 | 88 | 100 | 90 | 89 | 106.6935 | 60 | 89.2 | [5 empty] | 16
| 1 | 4 | 92 | 82 | 77.70333 | 82.9 | 90 | 90 | 86.3 | 100 | 100 | 88 | 104.4324 | 67 | 90.3 | [5 empty] | 85.05381
| 1 | 5 | 91 | 82 | 76.83333 | 83.7 | 80 | 90 | 86.5 | 90 | 80 | 89 | 104.3239 | 70 | 86.1 | [5 empty] | 21
| 1 | 6 | 91 | 86 | 76.61333 | 87.1 | 80 | 80 | 82.9 | 90 | 90 | 88 | 103.9467 | 59 | 87.2
| Mean |  | 90.66667 | 83 | 76.56 | 82.38333 | 85 | 90 | 85.93333 | 96.66667 | 93.33333 | 88.83333 | 103.6972 | 64.66667 | 88
| Median |  | 91 | 82.5 | 76.72333 | 81.8 | 85 | 90 | 86.4 | 100 | 95 | 89 | 104.1353 | 65 | 87.85
| Std Dev. |  | 1.032796 | 1.788854 | 0.8923602 | 2.811702 | 5.477226 | 6.324555 | 1.735127 | 5.163978 | 8.164966 | 0.7527727 | 2.069422 | 4.676181 | 1.607483
| Rel.Std.Dev. |  | 1.139% | 2.155% | 1.166% | 3.413% | 6.444% | 7.027% | 2.019% | 5.342% | 8.748% | 0.8474% | 1.996% | 7.231% | 1.827%
| PDM3 |  | 6.599% | -2.415% | -9.986% | -3.14% | -0.06327% | 5.815% | 1.034% | 13.65% | 9.734% | 4.444% | 21.92% | -23.97% | 3.464%
| Z-Score (Absolute) |  | 0.9 | 0.56 | 1.78 | 0.67 | NA | NA | 0 | NA | NA | 0.55 | 3.37 | 4.04 | 0.39
Results from laboratories 6, 10, 12 and 13 were removed due to their 10 ppm reading resolution.
| Analytical results for Cr in OREAS 913 (Certified Value 100 ppm) | [19 empty] | Certified
Cr | Round | Replicate | Lab | Lab | Lab | Lab | Lab | Lab | Lab | Lab | Lab | Lab | Lab | Lab | Lab | Lab | Lab | Lab |  |  | 1
| No | No | 01 | 02 | 03 | 05 | 06 | 07 | 09 | 10 | 12 | 13 | 14 | 15 | 17 | 19 | 20 | 21 |  |  | ppm
|  |  | PF*OES/MS | PF*MS | PF*OES | PF*OES/MS | PF*OES | PF*OES | BF*MS | PF*OES | PF*OES | PF*OES | PF*OES | PF*OES | BF*OES/MS | PF*OES | PF*MS | PF*OES |  |  | 0
0
| 1 | 1 | 120 | 85 | 77.18333 | 150 | 100 | < 500 | 89 | 140 | 210 | 70 | 106 | 116 | 111.0798 | 93.71916 | 90 | 104 |  |  | 1
| 1 | 2 | 110 | 93 | 79.06333 | 130 | 100 | < 500 | 101 | 140 | 210 | 70 | 110 | 116 | 110.8958 | 105.5797 | 99 | 106 |  |  | #N/A
| 1 | 3 | 110 | 92 | 73.29333 | 120 | 200 | < 500 | 76 | 140 | 820 | 70 | 111 | 114 | 108.8117 | 113.6159 | 92 | 110 |  |  | 16
| 1 | 4 | 120 | 92 | 72.65333 | 140 | 100 | < 500 | 91 | 140 | 270 | 70 | 112 | 113 | 108.4253 | 99.31416 | 98 | 109 |  |  | 100.1068
| 1 | 5 | 110 | 92 | 72.99333 | 150 | 100 | < 500 | 91 | 140 | 210 | 70 | 109 | 112 | 108.1581 | 105.1035 | 94 | 107 |  |  | 22
| 1 | 6 | 120 | 99 | 76.93333 | 130 | 200 | < 500 | 87 | 140 | 210 | 70 | 110 | 116 | 110.2461 | 112.3656 | 87 | 107
| Mean |  | 115 | 92.16667 | 75.35333 | 136.6667 | 133.3333 |  | 89.16667 | 140 | 321.6667 | 70 | 109.6667 | 114.5 | 109.6028 | 104.9497 | 93.33333 | 107.1667
| Median |  | 115 | 92 | 75.11333 | 135 | 100 |  | 90 | 140 | 210 | 70 | 110 | 115 | 109.5289 | 105.3416 | 93 | 107
| Std Dev. |  | 5.477226 | 4.445972 | 2.709708 | 12.1106 | 51.63978 |  | 8.06019 | 0 | 245.3093 | 0 | 2.065591 | 1.760682 | 1.293565 | 7.59478 | 4.633213 | 2.136976
| Rel.Std.Dev. |  | 4.763% | 4.824% | 3.596% | 8.861% | 38.73% |  | 9.039% | 0% | 76.26% | 0% | 1.884% | 1.538% | 1.18% | 7.237% | 4.964% | 1.994%
| PDM3 |  | 14.88% | -7.932% | -24.73% | 36.52% | 33.19% |  | -10.93% | 39.85% | 221.3% | -30.07% | 9.55% | 14.38% | 9.486% | 4.838% | -6.766% | 7.052%
| Z-Score (Absolute) |  | NA | 0.67 | 1.43 | NA | NA | 6.42 | 0.81 | 1.33 | 9.54 | 1.74 | 0.11 | 0.33 | 0.11 | 0.1 | 0.62 | 0
Results from laboratories 1 and 5 were removed due to their 10 ppm reading resolution. Results from laboratory 6 were removed due to their 100 ppm reading resolution.
| Analytical results for Cs in OREAS 913 (Certified Value 0.58 ppm) | [19 empty] | Certified
Cs | Round | Replicate | Lab | Lab | Lab | Lab | Lab | Lab | Lab | Lab | Lab | Lab | Lab | [7 empty] | 1
| No | No | 01 | 02 | 05 | 07 | 09 | 11 | 14 | 17 | 19 | 20 | 21 | [7 empty] | ppm
|  |  | PF*OES/MS | PF*MS | PF*OES/MS | PF*MS | BF*MS | PF*MS | PF*MS | BF*OES/MS | PF*MS | PF*MS | PF*MS | [7 empty] | 2
2
| 1 | 1 | 0.59 | < 1 | 0.8 | 0.6 | 0.54 | 0.3 | 0.6 | 0.5666415 | 0.8598041 | 0.5 | 0.5 | [7 empty] | 1
| 1 | 2 | 0.59 | < 1 | 0.7 | 0.5 | 0.56 | 0.3 | 0.6 | 0.5301888 | 1.150486 | 0.4 | 0.7 | [7 empty] | #N/A
| 1 | 3 | 0.56 | < 1 | 0.7 | 0.7 | 0.46 | 0.4 | 0.8 | 0.5410401 | 0.9883709 | 0.5 | 1 | [7 empty] | 16
| 1 | 4 | 0.53 | < 1 | 0.9 | 0.5 | 0.54 | 0.4 | 0.5 | 0.531499 | 1.02158 | 0.5 | 0.8 | [7 empty] | 0.5814937
| 1 | 5 | 0.55 | < 1 | 0.5 | 0.6 | 0.49 | 0.4 | 0.6 | 0.5293463 | 0.7918314 | 0.4 | 0.6 | [7 empty] | 23
| 1 | 6 | 0.57 | < 1 | 0.8 | 0.4 | 0.57 | 0.2 | 0.6 | 0.5029815 | 0.6686403 | 0.5 | 0.7
| Mean |  | 0.565 |  | 0.7333333 | 0.55 | 0.5266667 | 0.3333333 | 0.6166667 | 0.5336162 | 0.913452 | 0.4666667 | 0.7166667
| Median |  | 0.565 |  | 0.75 | 0.55 | 0.54 | 0.35 | 0.6 | 0.5308439 | 0.9240875 | 0.5 | 0.7
| Std Dev. |  | 0.02345208 |  | 0.136626 | 0.1048809 | 0.04273952 | 0.08164966 | 0.09831921 | 0.02058507 | 0.1738343 | 0.05163978 | 0.1722401
| Rel.Std.Dev. |  | 4.151% |  | 18.63% | 19.07% | 8.115% | 24.49% | 15.94% | 3.858% | 19.03% | 11.07% | 24.03%
| PDM3 |  | -2.836% |  | 26.11% | -5.416% | -9.429% | -42.68% | 6.049% | -8.234% | 57.09% | -19.75% | 23.25%
| Z-Score (Absolute) |  | 0.15 | 0.51 | 1.85 | 0 | 0.24 | 2.19 | 0.67 | 0.17 | 3.68 | 0.84 | 1.69
| Analytical results for Cu in OREAS 913 (Certified Value 1.49 wt.%) | [19 empty] | Certified
Cu | Round | Replicate | Lab | Lab | Lab | Lab | Lab | Lab | Lab | Lab | Lab | Lab | Lab | Lab | Lab | Lab | Lab | Lab |  |  | 1
| No | No | 01 | 02 | 03 | 04 | 05 | 06 | 07 | 10 | 11 | 12 | 13 | 14 | 15 | 19 | 20 | 21 |  |  | wt.%
|  |  | PF*OES/MS | PF*MS | PF*OES | PF*OES | PF*OES | PF*OES | PF*OES | PF*OES | PF*MS | PF*OES | PF*OES | PF*OES | PF*OES | PF*OES | PF*MS | PF*OES |  |  | 2
3
| 1 | 1 | 1.48 | 1.4858 | 1.555837 | 1.605412 | 1.46 | 1.525 | 1.4659 | 1.48 | 1.48 | 1.56 | 1.475 | 1.4884 | 1.496 | 1.501159 | 1.4629 | 1.46 |  |  | 1
| 1 | 2 | 1.47 | 1.5058 | 1.526416 | 1.60942 | 1.54 | 1.484 | 1.468 | 1.49 | 1.5 | 1.49 | 1.43 | 1.523 | 1.4926 | 1.506831 | 1.4552 | 1.45 |  |  | #N/A
| 1 | 3 | 1.49 | 1.5139 | 1.55481 | 1.6029 | 1.5 | 1.55 | 1.4693 | 1.5 | 1.485 | 1.49 | 1.425 | 1.5138 | 1.4934 | 1.507668 | 1.4865 | 1.45 |  |  | 16
| 1 | 4 | 1.52 | 1.4951 | 1.548018 | 1.60344 | 1.48 | 1.486 | 1.4847 | 1.51 | 1.495 | 1.505 | 1.505 | 1.503 | 1.4812 | 1.511358 | 1.4271 | 1.46 |  |  | 1.493034
| 1 | 5 | 1.5 | 1.532 | 1.558607 | 1.60864 | 1.54 | 1.437 | 1.4658 | 1.49 | 1.505 | 1.465 | 1.44 | 1.4982 | 1.4889 | 1.506095 | 1.4785 | 1.43 |  |  | 24
| 1 | 6 | 1.51 | 1.5224 | 1.508115 | 1.60436 | 1.5 | 1.503 | 1.4864 | 1.5 | 1.42 | 1.49 | 1.435 | 1.4854 | 1.5031 | 1.50224 | 1.4598 | 1.45
| Mean |  | 1.495 | 1.509167 | 1.5419675 | 1.605695 | 1.503333 | 1.4975 | 1.47335 | 1.495 | 1.480833 | 1.5 | 1.451667 | 1.501967 | 1.492533 | 1.505892 | 1.461667 | 1.45
| Median |  | 1.495 | 1.50985 | 1.551414 | 1.604886 | 1.5 | 1.4945 | 1.46865 | 1.495 | 1.49 | 1.49 | 1.4375 | 1.5006 | 1.493 | 1.506463 | 1.46135 | 1.45
| Std Dev. |  | 0.01870829 | 0.01717028 | 0.02029096 | 0.002731593 | 0.03204164 | 0.03877499 | 0.009556725 | 0.01048809 | 0.03121164 | 0.03209361 | 0.03157003 | 0.01453405 | 0.007294838 | 0.003733504 | 0.02069654 | 0.01095445
| Rel.Std.Dev. |  | 1.251% | 1.138% | 1.316% | 0.1701% | 2.131% | 2.589% | 0.6486% | 0.7015% | 2.108% | 2.14% | 2.175% | 0.9677% | 0.4888% | 0.2479% | 1.416% | 0.7555%
| PDM3 |  | 0.1317% | 1.081% | 3.277% | 7.546% | 0.6898% | 0.2991% | -1.318% | 0.1317% | -0.8172% | 0.4666% | -2.771% | 0.5983% | -0.03354% | 0.8612% | -2.101% | -2.882%
| Z-Score (Absolute) |  | 0.07 | 0.77 | 2.73 | 6.54 | 0.42 | 0.07 | 1.37 | 0.07 | 0.92 | 0.22 | 2.67 | 0.34 | 0.22 | 0.58 | 2.07 | 2.76
| Analytical results for Dy in OREAS 913 (Certified Value 1.06 ppm) | [19 empty] | Certified
Dy | Round | Replicate | Lab | Lab | Lab | Lab | Lab | Lab | Lab | Lab | Lab | Lab | Lab | Lab | [6 empty] | 1
| No | No | 01 | 02 | 03 | 04 | 05 | 07 | 09 | 11 | 15 | 17 | 20 | 21 | [6 empty] | ppm
|  |  | PF*OES/MS | PF*MS | PF*MS | PF*MS | PF*OES/MS | PF*MS | BF*MS | PF*MS | PF*OES | BF*OES/MS | PF*MS | PF*MS | [6 empty] | 2
3
| 1 | 1 | 1.1 | 0.96 | 1.149363 | 1.126166 | 1 | 1.1 | 1.18 | 1.02 | < 2 | < 5 | 1.01 | 1.12 | [6 empty] | 1
| 1 | 2 | 1.2 | 1.01 | 1.127867 | 1.142854 | 0.9 | 1.1 | 1.18 | 1.11 | < 2 | < 5 | 1.02 | 1.12 | [6 empty] | #N/A
| 1 | 3 | 1.1 | 1.02 | 1.106533 | 1.110506 | 1 | 0.9 | 0.99 | 0.94 | < 2 | < 5 | 0.97 | 1.13 | [6 empty] | 16
| 1 | 4 | 1.1 | 1.06 | 1.158036 | 1.100719 | 0.9 | 1 | 1.03 | 0.83 | < 2 | < 5 | 1.07 | 1.22 | [6 empty] | 1.059116
| 1 | 5 | 1.1 | 0.98 | 1.184556 | 1.111247 | 0.8 | 1.2 | 1.07 | 0.92 | < 2 | < 5 | 1.04 | 1.09 | [6 empty] | 25
| 1 | 6 | 1.1 | 1 | 1.124335 | 1.13477 | 0.9 | 1.2 | 1.08 | 1.02 | < 2 | < 5 | 0.95 | 1.13
| Mean |  | 1.116667 | 1.005 | 1.141782 | 1.121044 | 0.9166667 | 1.083333 | 1.088333 | 0.9733333 |  |  | 1.01 | 1.135
| Median |  | 1.1 | 1.005 | 1.138615 | 1.118706 | 0.9 | 1.1 | 1.075 | 0.98 |  |  | 1.015 | 1.125
| Std Dev. |  | 0.04082483 | 0.03449638 | 0.02789934 | 0.01618943 | 0.07527727 | 0.1169045 | 0.07782459 | 0.09750214 |  |  | 0.04427189 | 0.0441588
| Rel.Std.Dev. |  | 3.656% | 3.432% | 2.443% | 1.444% | 8.212% | 10.79% | 7.151% | 10.02% |  |  | 4.383% | 3.891%
| PDM3 |  | 5.434% | -5.11% | 7.805% | 5.847% | -13.45% | 2.287% | 2.759% | -8.099% |  |  | -4.637% | 7.165%
| Z-Score (Absolute) |  | 0.32 | 0.83 | 0.57 | 0.36 | 1.73 | 0.03 | 0.03 | 1.15 | 0.88 | 14.47 | 0.78 | 0.5
| Analytical results for Er in OREAS 913 (Certified Value 0.61 ppm) | [19 empty] | Certified
Er | Round | Replicate | Lab | Lab | Lab | Lab | Lab | Lab | Lab | Lab | Lab | Lab | Lab | [7 empty] | 1
| No | No | 01 | 02 | 04 | 05 | 07 | 09 | 11 | 15 | 17 | 20 | 21 | [7 empty] | ppm
|  |  | PF*OES/MS | PF*MS | PF*MS | PF*OES/MS | PF*MS | BF*MS | PF*MS | PF*OES | BF*OES/MS | PF*MS | PF*MS | [7 empty] | 2
2
| 1 | 1 | 0.6 | 0.85 | 0.5412479 | 0.8 | 0.7 | 0.66 | 0.57 | < 2 | < 1 | 0.59 | 0.63 | [7 empty] | 1
| 1 | 2 | 0.7 | 0.8 | 0.5182251 | 0.7 | 0.7 | 0.74 | 0.68 | < 2 | < 1 | 0.55 | 0.66 | [7 empty] | #N/A
| 1 | 3 | 0.7 | 0.81 | 0.5370333 | 0.5 | 0.7 | 0.57 | 0.67 | < 2 | < 1 | 0.61 | 0.7 | [7 empty] | 16
| 1 | 4 | 0.6 | 0.88 | 0.5207114 | 0.5 | 0.6 | 0.64 | 0.55 | < 2 | < 1 | 0.63 | 0.71 | [7 empty] | 0.6144815
| 1 | 5 | 0.6 | 0.81 | 0.5474631 | 0.6 | 0.7 | 0.66 | 0.57 | < 2 | < 1 | 0.6 | 0.69 | [7 empty] | 26
| 1 | 6 | 0.6 | 0.8 | 0.549763 | 0.5 | 0.7 | 0.58 | 0.62 | < 2 | < 1 | 0.65 | 0.69
| Mean |  | 0.6333333 | 0.825 | 0.5357407 | 0.6 | 0.6833333 | 0.6416667 | 0.61 |  |  | 0.605 | 0.68
| Median |  | 0.6 | 0.81 | 0.5391406 | 0.55 | 0.7 | 0.65 | 0.595 |  |  | 0.605 | 0.69
| Std Dev. |  | 0.05163978 | 0.03271085 | 0.01340683 | 0.1264911 | 0.04082483 | 0.06210207 | 0.05549775 |  |  | 0.03449638 | 0.02966479
| Rel.Std.Dev. |  | 8.154% | 3.965% | 2.502% | 21.08% | 5.974% | 9.678% | 9.098% |  |  | 5.702% | 4.362%
| PDM3 |  | 3.068% | 34.26% | -12.81% | -2.357% | 11.2% | 4.424% | -0.7293% |  |  | -1.543% | 10.66%
| Z-Score (Absolute) |  | NA | 1.86 | 0.84 | NA | NA | 0.15 | 0.15 | 3.5 | 1.18 | 0.19 | 0.51
Results from laboratories 1, 5 and 7 were removed due to their 0.1 ppm reading resolution.
| Analytical results for Eu in OREAS 913 (Certified Value 0.32 ppm) | [19 empty] | Certified
Eu | Round | Replicate | Lab | Lab | Lab | Lab | Lab | Lab | Lab | Lab | Lab | Lab | Lab | Lab | [6 empty] | 1
| No | No | 01 | 02 | 03 | 04 | 05 | 07 | 09 | 11 | 15 | 17 | 20 | 21 | [6 empty] | ppm
|  |  | PF*OES/MS | PF*MS | PF*MS | PF*MS | PF*OES/MS | PF*MS | BF*MS | PF*MS | PF*OES | BF*OES/MS | PF*MS | PF*MS | [6 empty] | 2
3
| 1 | 1 | 0.3 | 0.32 | 0.3825012 |  | 0.3 | 0.3 | 0.32 | 0.31 | < 2 | < 1 | 0.3 | 0.35 | [6 empty] | 1
| 1 | 2 | 0.3 | 0.3 | 0.3209361 |  | 0.3 | 0.4 | 0.48 | 0.36 | < 2 | < 1 | 0.27 | 0.36 | [6 empty] | #N/A
| 1 | 3 | 0.3 | 0.3 | 0.3513373 |  | 0.4 | 0.4 | 0.33 | 0.35 | < 2 | < 1 | 0.3 | 0.37 | [6 empty] | 16
| 1 | 4 | 0.3 | 0.29 | 0.3396151 |  | 0.4 | 0.3 | 0.32 | 0.3 | < 2 | < 1 | 0.27 | 0.35 | [6 empty] | 0.3233069
| 1 | 5 | 0.3 | 0.28 | 0.3462762 |  | 0.3 | 0.3 | 0.36 | 0.27 | < 2 | < 1 | 0.33 | 0.36 | [6 empty] | 27
| 1 | 6 | 0.3 | 0.31 | 0.3303833 |  | 0.4 | 0.3 | 0.31 | 0.29 | < 2 | < 1 | 0.29 | 0.37
| Mean |  | 0.3 | 0.3 | 0.3451749 |  | 0.35 | 0.3333333 | 0.3533333 | 0.3133333 |  |  | 0.2933333 | 0.36
| Median |  | 0.3 | 0.3 | 0.3429457 |  | 0.35 | 0.3 | 0.325 | 0.305 |  |  | 0.295 | 0.36
| Std Dev. |  | 0 | 0.01414214 | 0.02130571 |  | 0.05477226 | 0.05163978 | 0.06439462 | 0.0350238 |  |  | 0.02250926 | 0.008944272
| Rel.Std.Dev. |  | 0% | 4.714% | 6.172% |  | 15.65% | 15.49% | 18.22% | 11.18% |  |  | 7.674% | 2.485%
| PDM3 |  | -7.209% | -7.209% | 6.764% |  | 8.256% | 3.101% | 9.287% | -3.085% |  |  | -9.271% | 11.35%
| Z-Score (Absolute) |  | NA | 0.78 | 0.06 | NA | NA | NA | 0.06 | 0.57 | 10.3 | 2.39 | 0.89 | 0.17
Results from laboratories 1, 5 and 7 were removed due to their 0.1 ppm reading resolution.
| Analytical results for Fe in OREAS 913 (Certified Value 23.07 wt.%) | [19 empty] | Certified
Fe | Round | Replicate | Lab | Lab | Lab | Lab | Lab | Lab | Lab | Lab | Lab | Lab | Lab | Lab | Lab | Lab | Lab | Lab |  |  | 1
| No | No | 01 | 02 | 03 | 04 | 05 | 06 | 07 | 10 | 11 | 12 | 13 | 14 | 15 | 19 | 20 | 21 |  |  | wt.%
|  |  | PF*OES/MS | PF*MS | PF*OES | PF*OES | PF*OES/MS | PF*OES | PF*OES | PF*OES | PF*MS | PF*OES | PF*OES | PF*OES | PF*OES | PF*OES | PF*MS | PF*OES |  |  | 2
3
| 1 | 1 | 23.4 | 22.03 | 21.45646 | 23.3689593 | 22.8 | 23.35 | 23.17 | 23.292 | 22.8 | 23.571 | 23.292 | 23.02 | 23.2232 | 23.74419 | 15.8205 | 22.28 |  |  | 1
| 1 | 2 | 23 | 22.66 | 21.49753 | 23.6480893 | 23.4 | 22.52 | 22.7 | 23.222 | 22.7 | 22.872 | 22.802 | 23.32 | 23.1611 | 23.04061 | 14.7325 | 21.9 |  |  | #N/A
| 1 | 3 | 23.8 | 23.55 | 21.75958 | 23.3074683 | 23.5 | 23.66 | 22.69 | 23.292 | 22.5 | 22.592 | 22.522 | 23.37 | 23.1825 | 24.0504 | 14.9012 | 22.69 |  |  | 16
| 1 | 4 | 23.6 | 23.17 | 21.67625 | 23.59296885 | 23 | 22.53 | 22.76 | 23.292 | 22.8 | 23.222 | 23.711 | 23.36 | 22.6407 | 23.27224 | 16.5856 | 22.53 |  |  | 23.06994
| 1 | 5 | 23.3 | 23.64 | 21.71656 | 23.290978 | 23.3 | 22.77 | 23.27 | 23.082 | 22.4 | 22.312 | 22.802 | 23.24 | 23.3606 | 23.78007 | 17.8469 | 22.41 |  |  | 28
| 1 | 6 | 23.5 | 22.85 | 22.12412 | 23.28459715 | 23.4 | 22.93 | 22.88 | 23.222 | 21 | 22.732 | 22.592 | 23.01 | 23.3575 | 23.62615 | 13.6563 | 22.42
| Mean |  | 23.43333 | 22.98333 | 21.70508 | 23.41551015 | 23.23333 | 22.96 | 22.91167 | 23.23367 | 22.36667 | 22.8835 | 22.9535 | 23.22 | 23.15427 | 23.58561 | 15.5905 | 22.37167
| Median |  | 23.45 | 23.01 | 21.69641 | 23.3382138 | 23.35 | 22.85 | 22.82 | 23.257 | 22.6 | 22.802 | 22.802 | 23.28 | 23.20285 | 23.68517 | 15.36085 | 22.415
| Std Dev. |  | 0.273252 | 0.6030478 | 0.2385028 | 0.1625245 | 0.273252 | 0.459913 | 0.2502332 | 0.08183316 | 0.6889606 | 0.4520857 | 0.4585123 | 0.1652876 | 0.2657907 | 0.3676564 | 1.489087 | 0.2687316
| Rel.Std.Dev. |  | 1.166% | 2.624% | 1.099% | 0.6941% | 1.176% | 2.003% | 1.092% | 0.3522% | 3.08% | 1.976% | 1.998% | 0.7118% | 1.148% | 1.559% | 9.551% | 1.201%
| PDM3 |  | 1.575% | -0.3754% | -5.916% | 1.498% | 0.7083% | -0.4765% | -0.6861% | 0.7097% | -3.048% | -0.8082% | -0.5047% | 0.6505% | 0.3655% | 2.235% | -32.42% | -3.027%
| Z-Score (Absolute) |  | 1.19 | 0.03 | 3.26 | 1.14 | 0.67 | 0.03 | 0.15 | 0.67 | 1.56 | 0.23 | 0.05 | 0.64 | 0.47 | 1.58 | 19.02 | 1.55
| Analytical results for Ga in OREAS 913 (Certified Value 12.3 ppm) | [19 empty] | Certified
Ga | Round | Replicate | Lab | Lab | Lab | Lab | Lab | Lab | Lab | Lab | Lab | Lab | Lab | Lab | [6 empty] | 1
| No | No | 01 | 02 | 03 | 05 | 07 | 09 | 11 | 14 | 17 | 19 | 20 | 21 | [6 empty] | ppm
|  |  | PF*OES/MS | PF*MS | PF*MS | PF*OES/MS | PF*MS | BF*MS | PF*MS | PF*MS | BF*OES/MS | PF*MS | PF*MS | PF*MS | [6 empty] | 1
2
| 1 | 1 | 14 | 12 | 11.06033 | 12.5 | 14 | 12.9 | 11.8 | 13 | 12.35032 | 14.53349 | 11 | 13 | [6 empty] | 1
| 1 | 2 | 13 | 12.1 | 10.3373 | 12.5 | 15 | 12.8 | 11.9 | 13 | 12.2757 | 14.13207 | 11 | 13 | [6 empty] | #N/A
| 1 | 3 | 13 | 11.4 | 10.34204 | 12.1 | 12 | 12.9 | 11.8 | 13 | 12.36283 | 15.39564 | 10 | 14 | [6 empty] | 16
| 1 | 4 | 13 | 12.2 | 10.82176 | 12.9 | 12 | 13 | 12.6 | 12 | 11.7962 | 14.83388 | 11 | 13 | [6 empty] | 12.29949
| 1 | 5 | 13 | 12.6 | 10.71155 | 12 | 14 | 13.2 | 11.8 | 12 | 12.62106 | 13.89066 | 11 | 13 | [6 empty] | 29
| 1 | 6 | 13 | 11.2 | 10.40885 | 12.8 | 15 | 12.8 | 11.6 | 13 | 12.17864 | 13.5477 | 10 | 13
| Mean |  | 13.16667 | 11.91667 | 10.61364 | 12.46667 | 13.66667 | 12.93333 | 11.91667 | 12.66667 | 12.26412 | 14.38891 | 10.66667 | 13.16667
| Median |  | 13 | 12.05 | 10.5602 | 12.5 | 14 | 12.9 | 11.8 | 13 | 12.31301 | 14.33278 | 11 | 13
| Std Dev. |  | 0.4082483 | 0.5231316 | 0.2981616 | 0.3614784 | 1.36626 | 0.1505545 | 0.3488075 | 0.5163978 | 0.2723857 | 0.6714566 | 0.5163978 | 0.4082483
| Rel.Std.Dev. |  | 3.101% | 4.39% | 2.809% | 2.9% | 9.997% | 1.164% | 2.927% | 4.077% | 2.221% | 4.666% | 4.841% | 3.101%
| PDM3 |  | 7.05% | -3.113% | -13.71% | 1.359% | 11.12% | 5.153% | -3.113% | 2.985% | -0.2876% | 16.99% | -13.28% | 7.05%
| Z-Score (Absolute) |  | NA | 0.67 | 3.2 | 0.39 | NA | 1.3 | 0.67 | NA | 0 | 4.12 | NA | NA
Results from laboratories 1, 7, 14, 20 and 21 were removed due to their 1 ppm reading resolution.
| Analytical results for Gd in OREAS 913 (Certified Value 1.06 ppm) | [19 empty] | Certified
Gd | Round | Replicate | Lab | Lab | Lab | Lab | Lab | Lab | Lab | Lab | Lab | Lab | Lab | Lab | [6 empty] | 1
| No | No | 01 | 02 | 03 | 04 | 05 | 07 | 09 | 11 | 15 | 17 | 20 | 21 | [6 empty] | ppm
|  |  | PF*OES/MS | PF*MS | PF*MS | PF*MS | PF*OES/MS | PF*MS | BF*MS | PF*MS | PF*OES | BF*OES/MS | PF*MS | PF*MS | [6 empty] | 2
3
| 1 | 1 | 1 | 0.93 | 1.197942 | 0.63837 | 0.9 | 1.1 | 0.99 | 1.08 | < 5 | < 5 | 1.04 | 1.14 | [6 empty] | 1
| 1 | 2 | 1.1 | 0.99 | 1.179328 | 0.658 | 1.3 | 1.1 | 0.99 | 0.96 | < 5 | < 5 | 1.1 | 1.24 | [6 empty] | #N/A
| 1 | 3 | 1.1 | 1.01 | 1.185302 | 0.6177641 | 1 | 1 | 1.1 | 1.1 | < 5 | < 5 | 1.07 | 1.09 | [6 empty] | 16
| 1 | 4 | 1.1 | 1.04 | 1.222619 | 0.6112437 | 0.8 | 1.1 | 1.08 | 1.08 | < 5 | < 5 | 0.96 | 1.12 | [6 empty] | 1.063958
| 1 | 5 | 1.1 | 1.05 | 1.222658 | 0.637493 | 0.9 | 1.2 | 1.03 | 1.11 | < 5 | < 5 | 1.04 | 1.11 | [6 empty] | 30
| 1 | 6 | 1 | 1.03 | 1.190136 | 0.6173653 | 1.3 | 1.2 | 1.1 | 1.03 | < 5 | < 5 | 0.98 | 1.18
| Mean |  | 1.066667 | 1.008333 | 1.199664 | 0.6300393 | 1.033333 | 1.116667 | 1.048333 | 1.06 |  |  | 1.031667 | 1.146667
| Median |  | 1.1 | 1.02 | 1.194039 | 0.6276285 | 0.95 | 1.1 | 1.055 | 1.08 |  |  | 1.04 | 1.13
| Std Dev. |  | 0.05163978 | 0.04400758 | 0.01881091 | 0.01772763 | 0.2160247 | 0.07527727 | 0.05192944 | 0.05621388 |  |  | 0.05307228 | 0.05501515
| Rel.Std.Dev. |  | 4.841% | 4.364% | 1.568% | 2.814% | 20.91% | 6.741% | 4.954% | 5.303% |  |  | 5.144% | 4.798%
| PDM3 |  | 0.2546% | -5.228% | 12.75% | -40.78% | -2.878% | 4.954% | -1.469% | -0.372% |  |  | -3.035% | 7.774%
| Z-Score (Absolute) |  | 0.04 | 0.68 | 1.7 | 5.39 | 0.37 | 0.66 | 0.19 | 0.04 | 17.88 | 17.88 | 0.39 | 1.04
| Analytical results for Ge in OREAS 913 (Certified Value 4.38 ppm) | [19 empty] | Certified
Ge | Round | Replicate | Lab | Lab | Lab | Lab | Lab | Lab | Lab | Lab | [10 empty] | 1
| No | No | 01 | 02 | 05 | 11 | 14 | 19 | 20 | 21 | [10 empty] | ppm
|  |  | PF*OES/MS | PF*MS | PF*OES/MS | PF*MS | PF*MS | PF*MS | PF*MS | PF*MS | [10 empty] | 2
2
| 1 | 1 | 5 | 3.27 | 4.6 | 4.3 | 5 | 4.773461 | 5 | 5 | [10 empty] | 1
| 1 | 2 | 5 | 3.15 | 4.4 | 4.1 | 5 | 3.490076 | 4 | 5 | [10 empty] | #N/A
| 1 | 3 | 5 | 3.27 | 4.5 | 4.1 | 4 | 4.626269 | 4 | 5 | [10 empty] | 16
| 1 | 4 | 5 | 3.15 | 4.7 | 4.1 | 5 | 4.397125 | 4 | 5 | [10 empty] | 4.381357
| 1 | 5 | 5 | 3.08 | 4.3 | 4.7 | 5 | 3.47126 | 4 | 5 | [10 empty] | 31
| 1 | 6 | 5 | 3.27 | 4.6 | 3.9 | 5 | 4.056962 | 4 | 5
| Mean |  | 5 | 3.198333 | 4.516667 | 4.2 | 4.833333 | 4.135859 | 4.166667 | 5
| Median |  | 5 | 3.21 | 4.55 | 4.1 | 5 | 4.227043 | 4 | 5
| Std Dev. |  | 0 | 0.08256311 | 0.147196 | 0.275681 | 0.4082483 | 0.5621832 | 0.4082483 | 0
| Rel.Std.Dev. |  | 0% | 2.581% | 3.259% | 6.564% | 8.447% | 13.59% | 9.798% | 0%
| PDM3 |  | 14.12% | -27% | 3.088% | -4.139% | 10.32% | -5.603% | -4.9% | 14.12%
| Z-Score (Absolute) |  | 1.24 | 2.24 | 0.31 | 0.31 | 0.92 | 0.43 | 0.37 | 1.24
| Analytical results for Hf in OREAS 913 (Indicative Value 1.1 ppm) | [19 empty] | Indicative
Hf | Round | Replicate | Lab | Lab | Lab | Lab | Lab | Lab | Lab | [11 empty] | 1
| No | No | 02 | 05 | 07 | 09 | 17 | 20 | 21 | [11 empty] | ppm
|  |  | PF*MS | PF*OES/MS | PF*MS | BF*MS | BF*OES/MS | PF*MS | PF*MS | [11 empty] | 2
2
| 1 | 1 | 2.01 | 10 | 1.2 | 1.14 | < 5 | < 2 | 1 | [11 empty] | 1
| 1 | 2 | 2.09 | < 10 | 1.2 | 1.12 | < 5 | < 2 | 1 | [11 empty] | 5
| 1 | 3 | 2.26 | < 10 | 1.1 | 1.16 | < 5 | < 2 | 1 | [11 empty] | 16
| 1 | 4 | 2.13 | < 10 | 1.1 | 1.15 | < 5 | < 2 | 1 | [11 empty] | 1.100556
| 1 | 5 | 2.12 | < 10 | 1.1 | 1.22 | < 5 | < 2 | 1 | [11 empty] | 11
| 1 | 6 | 2.01 | < 10 | 1.1 | 1.22 | < 5 | < 2 | 1
| Mean |  | 2.103333 | 10 | 1.133333 | 1.168333 |  |  | 1
| Median |  | 2.105 | 10 | 1.1 | 1.155 |  |  | 1
| Std Dev. |  | 0.09287985 |  | 0.05163978 | 0.04215052 |  |  | 0
| Rel.Std.Dev. |  | 4.416% |  | 4.556% | 3.608% |  |  | 0%
| PDM3 |  | 91.12% | 808.6% | 2.978% | 6.159% |  |  | -9.137%
| Z-Score (Absolute) |  | 3.75 | 18.69 | 0.14 | 0 | 5.33 | 0.67 | 0.67
| Analytical results for Ho in OREAS 913 (Certified Value 0.21 ppm) | [19 empty] | Certified
Ho | Round | Replicate | Lab | Lab | Lab | Lab | Lab | Lab | Lab | Lab | Lab | Lab | Lab | [7 empty] | 1
| No | No | 01 | 02 | 03 | 05 | 07 | 09 | 11 | 15 | 17 | 20 | 21 | [7 empty] | ppm
|  |  | PF*OES/MS | PF*MS | PF*MS | PF*OES/MS | PF*MS | BF*MS | PF*MS | PF*OES | BF*OES/MS | PF*MS | PF*MS | [7 empty] | 2
3
| 1 | 1 | 0.2 | 0.2 | 0.2491034 | 0.2 | 0.2 | 0.21 | 0.22 | < 2 | < 1 | 0.21 | 0.23 | [7 empty] | 1
| 1 | 2 | 0.2 | 0.21 | 0.2403042 | < 0.2 | 0.3 | 0.2 | 0.22 | < 2 | < 1 | 0.19 | 0.22 | [7 empty] | #N/A
| 1 | 3 | 0.2 | 0.22 | 0.226935 | 0.2 | 0.2 | 0.23 | 0.21 | < 2 | < 1 | 0.18 | 0.21 | [7 empty] | 16
| 1 | 4 | 0.2 | 0.22 | 0.2495297 | 0.3 | 0.2 | 0.24 | 0.21 | < 2 | < 1 | 0.18 | 0.23 | [7 empty] | 0.2103333
| 1 | 5 | 0.2 | 0.21 | 0.2333842 | 0.2 | 0.3 | 0.21 | 0.2 | < 2 | < 1 | 0.2 | 0.22 | [7 empty] | 32
| 1 | 6 | 0.2 | 0.21 | 0.2475781 | < 0.2 | 0.3 | 0.19 | 0.21 | < 2 | < 1 | 0.2 | 0.22
| Mean |  | 0.2 | 0.2116667 | 0.2411391 | 0.225 | 0.25 | 0.2133333 | 0.2116667 |  |  | 0.1933333 | 0.2216667
| Median |  | 0.2 | 0.21 | 0.2439411 | 0.2 | 0.25 | 0.21 | 0.21 |  |  | 0.195 | 0.22
| Std Dev. |  | 3.040471e-17 | 0.007527727 | 0.009358249 | 0.05 | 0.05477226 | 0.01861899 | 0.007527727 |  |  | 0.0121106 | 0.007527727
| Rel.Std.Dev. |  | 1.52e-14% | 3.556% | 3.881% | 22.22% | 21.91% | 8.728% | 3.556% |  |  | 6.264% | 3.396%
| PDM3 |  | -4.913% | 0.6339% | 14.65% | 6.973% | 18.86% | 1.426% | 0.6339% |  |  | -8.082% | 5.388%
| Z-Score (Absolute) |  | NA | 0.27 | 1.08 | NA | NA | 0.19 | 0.27 | 35.81 | 12.93 | 1.11 | 0.19
Results from laboratories 1, 5 and 7 were removed due to their 0.1 ppm reading resolution.
| Analytical results for In in OREAS 913 (Certified Value 1.46 ppm) | [19 empty] | Certified
In | Round | Replicate | Lab | Lab | Lab | Lab | Lab | Lab | Lab | Lab | Lab | Lab | [8 empty] | 1
| No | No | 01 | 02 | 03 | 05 | 07 | 11 | 14 | 19 | 20 | 21 | [8 empty] | ppm
|  |  | PF*OES/MS | PF*MS | PF*MS | PF*OES/MS | PF*MS | PF*MS | PF*MS | PF*MS | PF*MS | PF*MS | [8 empty] | 2
3
| 1 | 1 | 1.6 | 1.56 | 1.271303 | 1.3 | 1.5 | 1.5 | 1.3 | 1.363394 | 1.4 | 1.5 | [8 empty] | 1
| 1 | 2 | 1.6 | 1.57 | 1.235342 | 1.3 | 1.5 | 1.4 | 1.4 | 1.559161 | 1.4 | 1.6 | [8 empty] | #N/A
| 1 | 3 | 1.6 | 1.59 | 1.198284 | 1.4 | 1.4 | 1.5 | 1.4 | 1.63768 | 1.4 | 1.6 | [8 empty] | 16
| 1 | 4 | 1.6 | 1.47 | 1.321987 | 1.3 | 1.4 | 1.7 | 1.6 | 1.504934 | 1.4 | 1.6 | [8 empty] | 1.459284
| 1 | 5 | 1.6 | 1.46 | 1.336458 | 1.4 | 1.5 | 1.6 | 1.4 | 1.569347 | 1.4 | 1.5 | [8 empty] | 33
| 1 | 6 | 1.6 | 1.58 | 1.225244 | 1.4 | 1.4 | 1.5 | 1.4 | 1.403923 | 1.3 | 1.5
| Mean |  | 1.6 | 1.538333 | 1.26477 | 1.35 | 1.45 | 1.533333 | 1.416667 | 1.506407 | 1.383333 | 1.55
| Median |  | 1.6 | 1.565 | 1.253323 | 1.35 | 1.45 | 1.5 | 1.4 | 1.532048 | 1.4 | 1.55
| Std Dev. |  | 2.432377e-16 | 0.05776389 | 0.05532514 | 0.05477226 | 0.05477226 | 0.1032796 | 0.09831921 | 0.1048187 | 0.04082483 | 0.05477226
| Rel.Std.Dev. |  | 1.52e-14% | 3.755% | 4.374% | 4.057% | 3.777% | 6.736% | 6.94% | 6.958% | 2.951% | 3.534%
| PDM3 |  | 9.643% | 5.417% | -13.33% | -7.489% | -0.6362% | 5.074% | -2.92% | 3.229% | -5.205% | 6.216%
| Z-Score (Absolute) |  | 1.23 | 0.61 | 2.16 | 1.3 | 0.29 | 0.56 | 0.62 | 0.29 | 0.96 | 0.73
| Analytical results for K in OREAS 913 (Certified Value 1.25 wt.%) | [19 empty] | Certified
K | Round | Replicate | Lab | Lab | Lab | Lab | Lab | Lab | Lab | Lab | Lab | Lab | Lab | Lab | Lab | Lab | Lab | Lab |  |  | 1
| No | No | 01 | 02 | 03 | 04 | 05 | 06 | 10 | 11 | 12 | 13 | 14 | 15 | 17 | 19 | 20 | 21 |  |  | wt.%
|  |  | PF*OES/MS | PF*MS | PF*OES | PF*OES | PF*OES/MS | PF*OES | PF*OES | PF*MS | PF*OES | PF*OES | PF*OES | PF*OES | BF*OES/MS | PF*OES | PF*MS | PF*OES |  |  | 2
3
| 1 | 1 | 1.19 | 1.2 | 1.022357 | 1.184118 | 1.3 | 1.3 | 1.237 | 1.2 | 1.519 | 1.278 | 1.24 | 1.3284 | 1.444257 | 1.341684 | 1.1609 | 1.3 |  |  | 1
| 1 | 2 | 1.2 | 1.23 | 1.149467 | 1.172694 | 1.3 | 1.2 | 1.229 | 1.22 | 1.461 | 1.262 | 1.25 | 1.3085 | 1.413823 | 1.291833 | 1.1468 | 1.3 |  |  | #N/A
| 1 | 3 | 1.19 | 1.31 | 1.115666 | 1.170654 | 1.3 | 1.3 | 1.254 | 1.2 | 1.469 | 1.245 | 1.25 | 1.3251 | 1.358214 | 1.376735 | 1.1698 | 1.3 |  |  | 16
| 1 | 4 | 1.21 | 1.27 | 1.029884 | 1.17453 | 1.3 | 1.2 | 1.229 | 1.19 | 1.478 | 1.32 | 1.24 | 1.3105 | 1.417826 | 1.31321 | 1.1473 | 1.3 |  |  | 1.246544
| 1 | 5 | 1.18 | 1.3 | 1.074557 | 1.182282 | 1.3 | 1.1 | 1.254 | 1.22 | 1.444 | 1.245 | 1.23 | 1.3397 | 1.397518 | 1.362508 | 1.1713 | 1.3 |  |  | 34
| 1 | 6 | 1.2 | 1.25 | 1.017285 | 1.186962 | 1.3 | 1.3 | 1.237 | 1.1 | 1.436 | 1.245 | 1.22 | 1.3533 | 1.40144 | 1.333334 | 1.1705 | 1.3
| Mean |  | 1.195 | 1.26 | 1.068203 | 1.17854 | 1.3 | 1.233333 | 1.24 | 1.188333 | 1.467833 | 1.265833 | 1.238333 | 1.327583 | 1.405513 | 1.336551 | 1.1611 | 1.3
| Median |  | 1.195 | 1.26 | 1.052221 | 1.178406 | 1.3 | 1.25 | 1.237 | 1.2 | 1.465 | 1.2535 | 1.24 | 1.32675 | 1.407632 | 1.337509 | 1.16535 | 1.3
| Std Dev. |  | 0.01048809 | 0.04195235 | 0.05488131 | 0.006760052 | 0 | 0.08164966 | 0.01141928 | 0.04490731 | 0.02949859 | 0.02966086 | 0.01169045 | 0.01715231 | 0.02842337 | 0.03120781 | 0.01151573 | 0
| Rel.Std.Dev. |  | 0.8777% | 3.33% | 5.138% | 0.5736% | 0% | 6.62% | 0.9209% | 3.779% | 2.01% | 2.343% | 0.944% | 1.292% | 2.022% | 2.335% | 0.9918% | 0%
| PDM3 |  | -4.135% | 1.079% | -14.31% | -5.455% | 4.288% | -1.06% | -0.525% | -4.67% | 17.75% | 1.547% | -0.6587% | 6.501% | 12.75% | 7.22% | -6.854% | 4.288%
| Z-Score (Absolute) |  | 0.64 | 0.12 | 2.11 | 0.83 | 0.58 | 0.19 | 0.12 | 0.71 | 2.53 | 0.19 | 0.13 | 0.9 | 1.8 | 1 | 1.03 | 0.58
| Analytical results for La in OREAS 913 (Certified Value 4.05 ppm) | [19 empty] | Certified
La | Round | Replicate | Lab | Lab | Lab | Lab | Lab | Lab | Lab | Lab | Lab | Lab | Lab | Lab | [6 empty] | 1
| No | No | 01 | 02 | 03 | 04 | 05 | 07 | 09 | 11 | 15 | 17 | 20 | 21 | [6 empty] | ppm
|  |  | PF*OES/MS | PF*MS | PF*MS | PF*MS | PF*OES/MS | PF*MS | BF*MS | PF*MS | PF*OES | BF*OES/MS | PF*MS | PF*MS | [6 empty] | 2
3
| 1 | 1 | 4.4 | 3.5 | 3.705691 | 3.876352 | 4.1 | 4.2 | 4 | 4.24 | 6 | < 50 | 4.2 | 4.3 | [6 empty] | 1
| 1 | 2 | 4.5 | 3.9 | 3.443188 | 3.923475 | 3.6 | 4.1 | 4 | 4.04 | 10 | < 50 | 4 | 4.5 | [6 empty] | #N/A
| 1 | 3 | 4.5 | 4 | 3.746339 | 3.919999 | 3.9 | 3.9 | 3.8 | 4.35 | 8 | < 50 | 3.9 | 4.4 | [6 empty] | 16
| 1 | 4 | 4.3 | 3.9 | 3.769612 | 3.900673 | 4 | 3.9 | 3.9 | 4.37 | 7 | < 50 | 3.9 | 4.5 | [6 empty] | 4.045188
| 1 | 5 | 4.5 | 4 | 3.980981 | 3.914103 | 3.9 | 4.5 | 4 | 4.34 | 9 | < 50 | 3.9 | 4.4 | [6 empty] | 35
| 1 | 6 | 4.6 | 3.8 | 3.502592 | 3.898245 | 3.8 | 4.2 | 3.8 | 3.99 | 9 | < 50 | 3.9 | 4.4
| Mean |  | 4.466667 | 3.85 | 3.691401 | 3.905475 | 3.883333 | 4.133333 | 3.916667 | 4.221667 | 8.166667 |  | 3.966667 | 4.416667
| Median |  | 4.5 | 3.9 | 3.726015 | 3.907388 | 3.9 | 4.15 | 3.95 | 4.29 | 8.5 |  | 3.9 | 4.4
| Std Dev. |  | 0.1032796 | 0.1870829 | 0.1951686 | 0.01750912 | 0.1722401 | 0.2250926 | 0.09831921 | 0.167023 | 1.47196 |  | 0.121106 | 0.07527727
| Rel.Std.Dev. |  | 2.312% | 4.859% | 5.287% | 0.4483% | 4.435% | 5.446% | 2.51% | 3.956% | 18.02% |  | 3.053% | 1.704%
| PDM3 |  | 10.42% | -4.825% | -8.746% | -3.454% | -4.001% | 2.179% | -3.177% | 4.363% | 101.9% |  | -1.941% | 9.183%
| Z-Score (Absolute) |  | 2.02 | 0.47 | 1.11 | 0.25 | 0.34 | 0.67 | 0.2 | 1.03 | NA | 85.1 | 0 | 1.82
Results from laboratory 15 were removed due to their 1 ppm reading resolution.
| Analytical results for Li in OREAS 913 (Indicative Value 8.4 ppm) | [19 empty] | Indicative
Li | Round | Replicate | Lab | Lab | Lab | Lab | Lab | Lab | Lab | Lab | Lab | Lab | [8 empty] | 1
| No | No | 01 | 02 | 05 | 07 | 11 | 14 | 15 | 19 | 20 | 21 | [8 empty] | ppm
|  |  | PF*OES/MS | PF*MS | PF*OES/MS | PF*MS | PF*MS | PF*MS | PF*OES | PF*MS | PF*MS | PF*OES | [8 empty] | 2
2
| 1 | 1 | 8 | 15 | < 15 | 6 | 5 | 14 | 12 | 3.695301 | 5.09 | 12 | [8 empty] | 1
| 1 | 2 | 8 | 15 | < 15 | 6 | 5 | 17 | 48 | 3.421151 | 6.64 | 11 | [8 empty] | 3
| 1 | 3 | 7 | 15 | < 15 | 6 | 5 | 13 | 25 | 2.259055 | 5.16 | 13 | [8 empty] | 16
| 1 | 4 | 8 | 15 | < 15 | 6 | 5 | 13 | 16 | 2.933387 | 4.46 | 13 | [8 empty] | 8.403675
| 1 | 5 | 8 | 15 | < 15 | 6 | 5 | 9 | 67 | 2.741985 | 6.9 | 14 | [8 empty] | 9
| 1 | 6 | 8 | 14 | < 15 | 6 | 4 | 12 | 20 | 2.365524 | 3.71 | 12
| Mean |  | 7.833333 | 14.83333 |  | 6 | 4.833333 | 13 | 31.33333 | 2.902734 | 5.326667 | 12.5
| Median |  | 8 | 15 |  | 6 | 5 | 13 | 22.5 | 2.837686 | 5.125 | 12.5
| Std Dev. |  | 0.4082483 | 0.4082483 |  | 0 | 0.4082483 | 2.607681 | 21.57468 | 0.5703711 | 1.236829 | 1.048809
| Rel.Std.Dev. |  | 5.212% | 2.752% |  | 0% | 8.447% | 20.06% | 68.86% | 19.65% | 23.22% | 8.39%
| PDM3 |  | -6.787% | 76.51% |  | -28.6% | -42.49% | 54.69% | 272.9% | -65.46% | -36.62% | 48.74%
| Z-Score (Absolute) |  | 0.03 | 1.27 | 0.03 | 0.3 | 0.5 | 0.95 | 4.2 | 0.85 | 0.42 | 0.86
| Analytical results for Lu in OREAS 913 (Certified Value 0.1 ppm) | [19 empty] | Certified
Lu | Round | Replicate | Lab | Lab | Lab | Lab | Lab | Lab | Lab | Lab | Lab | Lab | [8 empty] | 1
| No | No | 01 | 02 | 03 | 07 | 09 | 11 | 15 | 17 | 20 | 21 | [8 empty] | ppm
|  |  | PF*OES/MS | PF*MS | PF*MS | PF*MS | BF*MS | PF*MS | PF*OES | BF*OES/MS | PF*MS | PF*MS | [8 empty] | 2
2
| 1 | 1 | 0.1 | 0.13 | 0.1185178 | < 0.1 | 0.09 | 0.1 | < 2 | < 0.2 | 0.1 | 0.1 | [8 empty] | 1
| 1 | 2 | 0.1 | 0.14 | 0.1058587 | 0.1 | 0.1 | 0.1 | < 2 | < 0.2 | 0.09 | 0.1 | [8 empty] | #N/A
| 1 | 3 | 0.1 | 0.13 | 0.1058363 | < 0.1 | 0.09 | 0.11 | < 2 | < 0.2 | 0.08 | 0.1 | [8 empty] | 16
| 1 | 4 | 0.1 | 0.13 | 0.1129922 | < 0.1 | 0.11 | 0.12 | < 2 | < 0.2 | 0.09 | 0.12 | [8 empty] | 0.1001439
| 1 | 5 | 0.11 | 0.13 | 0.1057504 | 0.1 | 0.08 | 0.08 | < 2 | < 0.2 | 0.09 | 0.11 | [8 empty] | 36
| 1 | 6 | 0.1 | 0.13 | 0.1062264 | 0.1 | 0.11 | 0.08 | < 2 | < 0.2 | 0.09 | 0.1
| Mean |  | 0.1016667 | 0.1316667 | 0.109197 | 0.1 | 0.09666667 | 0.09833333 |  |  | 0.09 | 0.105
| Median |  | 0.1 | 0.13 | 0.1060426 | 0.1 | 0.095 | 0.1 |  |  | 0.09 | 0.1
| Std Dev. |  | 0.004082483 | 0.004082483 | 0.005374448 | 1.699675e-17 | 0.0121106 | 0.01602082 |  |  | 0.006324555 | 0.0083666
| Rel.Std.Dev. |  | 4.016% | 3.101% | 4.922% | 1.7e-14% | 12.53% | 16.29% |  |  | 7.027% | 7.968%
| PDM3 |  | 1.521% | 31.48% | 9.04% | -0.1437% | -3.472% | -1.808% |  |  | -10.13% | 4.849%
| Z-Score (Absolute) |  | 0 | 4.05 | 1.02 | NA | 0.67 | 0.45 | 121.15 | 0.22 | 1.57 | 0.45
Results from laboratory 7 were removed due to their 0.1 ppm reading resolution.
| Analytical results for Mg in OREAS 913 (Certified Value 0.8 wt.%) | [19 empty] | Certified
Mg | Round | Replicate | Lab | Lab | Lab | Lab | Lab | Lab | Lab | Lab | Lab | Lab | Lab | Lab | Lab | Lab | Lab | Lab |  |  | 1
| No | No | 01 | 02 | 03 | 05 | 06 | 07 | 10 | 11 | 12 | 13 | 14 | 15 | 17 | 19 | 20 | 21 |  |  | wt.%
|  |  | PF*OES/MS | PF*MS | PF*OES | PF*OES/MS | PF*OES | PF*OES | PF*OES | PF*MS | PF*OES | PF*OES | PF*OES | PF*OES | BF*OES/MS | PF*OES | PF*MS | PF*OES |  |  | 3
3
| 1 | 1 | 0.76 | 0.79 | 0.8606273 | 0.77 | 0.81 | 0.85 | 0.79 | 0.79 | 0.832 | 0.784 | 0.82 | 0.8031 | 0.7778499 | 0.8111467 | 0.7663 | 0.77 |  |  | 1
| 1 | 2 | 0.75 | 0.79 | 0.8479353 | 0.78 | 0.81 | 0.84 | 0.79 | 0.79 | 0.802 | 0.772 | 0.83 | 0.8054 | 0.7782191 | 0.7852099 | 0.7534 | 0.75 |  |  | #N/A
| 1 | 3 | 0.76 | 0.84 | 0.8710703 | 0.78 | 0.82 | 0.83 | 0.79 | 0.78 | 0.79 | 0.76 | 0.83 | 0.8094 | 0.7717541 | 0.8124832 | 0.782 | 0.78 |  |  | 16
| 1 | 4 | 0.8 | 0.86 | 0.8729523 | 0.77 | 0.83 | 0.84 | 0.796 | 0.79 | 0.82 | 0.796 | 0.82 | 0.8011 | 0.7782875 | 0.7918815 | 0.7315 | 0.77 |  |  | 0.7996996
| 1 | 5 | 0.75 | 0.86 | 0.8703633 | 0.78 | 0.83 | 0.86 | 0.79 | 0.78 | 0.796 | 0.772 | 0.82 | 0.8078 | 0.7809678 | 0.807867 | 0.7769 | 0.77 |  |  | 37
| 1 | 6 | 0.76 | 0.83 | 0.8486923 | 0.78 | 0.82 | 0.84 | 0.796 | 0.73 | 0.814 | 0.76 | 0.82 | 0.8124 | 0.7714561 | 0.8047024 | 0.772 | 0.77
| Mean |  | 0.7633333 | 0.8283333 | 0.8619402 | 0.7766667 | 0.82 | 0.8433333 | 0.792 | 0.7766667 | 0.809 | 0.774 | 0.8233333 | 0.8065333 | 0.7764224 | 0.8022151 | 0.7636833 | 0.7683333
| Median |  | 0.76 | 0.835 | 0.8654953 | 0.78 | 0.82 | 0.84 | 0.79 | 0.785 | 0.808 | 0.772 | 0.82 | 0.8066 | 0.7780345 | 0.8062847 | 0.76915 | 0.77
| Std Dev. |  | 0.01861899 | 0.03188521 | 0.01139247 | 0.005163978 | 0.008944272 | 0.01032796 | 0.003098387 | 0.0233809 | 0.01583667 | 0.01402854 | 0.005163978 | 0.004167333 | 0.003895181 | 0.01112924 | 0.01858875 | 0.009831921
| Rel.Std.Dev. |  | 2.439% | 3.849% | 1.322% | 0.6649% | 1.091% | 1.225% | 0.3912% | 3.01% | 1.958% | 1.812% | 0.6272% | 0.5167% | 0.5017% | 1.387% | 2.434% | 1.28%
| PDM3 |  | -4.547% | 3.581% | 7.783% | -2.88% | 2.539% | 5.456% | -0.9628% | -2.88% | 1.163% | -3.214% | 2.955% | 0.8545% | -2.911% | 0.3146% | -4.504% | -3.922%
| Z-Score (Absolute) |  | 0.99 | 0.91 | 1.9 | 0.6 | 0.67 | 1.35 | 0.15 | 0.6 | 0.35 | 0.68 | 0.77 | 0.28 | 0.61 | 0.15 | 0.98 | 0.84
| Analytical results for Mn in OREAS 913 (Certified Value 0.026 wt.%) | [19 empty] | Certified
Mn | Round | Replicate | Lab | Lab | Lab | Lab | Lab | Lab | Lab | Lab | Lab | Lab | Lab | Lab | Lab | Lab | Lab | Lab | Lab |  | 1
| No | No | 01 | 02 | 03 | 04 | 05 | 06 | 07 | 10 | 11 | 12 | 13 | 14 | 15 | 17 | 19 | 20 | 21 |  | wt.%
|  |  | PF*OES/MS | PF*MS | PF*OES | PF*OES | PF*OES/MS | PF*OES | PF*OES | PF*OES | PF*MS | PF*OES | PF*OES | PF*OES | PF*OES | BF*OES/MS | PF*OES | PF*MS | PF*OES |  | 3
3
| 1 | 1 | 0.026 | 0.0226 | 0.02675533 | 0.02552398 | 0.0271 | 0.03 | < 0.2 | 0.023 | 0.026 | 0.031 | 0.023 | 0.027 | 0.0235 | 0.02770031 | 0.02749084 | 0.0259 | 0.0269 |  | 1
| 1 | 2 | 0.026 | 0.0231 | 0.02641733 | 0.0255646 | 0.0265 | 0.03 | < 0.2 | 0.023 | 0.026 | 0.031 | 0.023 | 0.0271 | 0.0252 | 0.02712415 | 0.02739492 | 0.0255 | 0.0264 |  | #N/A
| 1 | 3 | 0.026 | 0.0235 | 0.02629233 | 0.0255671 | 0.0273 | 0.03 | < 0.2 | 0.023 | 0.025 | 0.031 | 0.023 | 0.0273 | 0.0253 | 0.02719061 | 0.02875486 | 0.0263 | 0.0273 |  | 16
| 1 | 4 | 0.025 | 0.0225 | 0.02679733 | 0.0255379 | 0.0264 | 0.03 | < 0.2 | 0.023 | 0.025 | 0.031 | 0.023 | 0.0268 | 0.0233 | 0.02701069 | 0.0283594 | 0.025 | 0.0271 |  | 0.0256064
| 1 | 5 | 0.025 | 0.023 | 0.02607433 | 0.0255408 | 0.0266 | 0.03 | < 0.2 | 0.023 | 0.026 | 0.031 | 0.023 | 0.0269 | 0.023 | 0.02745473 | 0.02818124 | 0.0273 | 0.027 |  | 38
| 1 | 6 | 0.026 | 0.0239 | 0.02659133 | 0.0255581 | 0.0264 | 0.03 | < 0.2 | 0.023 | 0.024 | 0.031 | 0.023 | 0.0267 | 0.0225 | 0.02765644 | 0.0287947 | 0.0257 | 0.0269
| Mean |  | 0.02566667 | 0.0231 | 0.026488 | 0.02554875 | 0.02671667 | 0.03 |  | 0.023 | 0.02533333 | 0.031 | 0.023 | 0.02696667 | 0.0238 | 0.02735616 | 0.02816266 | 0.02595 | 0.02693333
| Median |  | 0.026 | 0.02305 | 0.02650433 | 0.02554945 | 0.02655 | 0.03 |  | 0.023 | 0.0255 | 0.031 | 0.023 | 0.02695 | 0.0234 | 0.02732267 | 0.02827032 | 0.0258 | 0.02695
| Std Dev. |  | 0.0005163978 | 0.0005329165 | 0.0002800826 | 1.714553e-05 | 0.0003868678 | 0 |  | 3.800589e-18 | 0.0008164966 | 0 | 3.800589e-18 | 0.0002160247 | 0.00117303 | 0.000289449 | 0.0006049771 | 0.0007893035 | 0.0003011091
| Rel.Std.Dev. |  | 2.012% | 2.307% | 1.057% | 0.06711% | 1.448% | 0% |  | 1.652e-14% | 3.223% | 0% | 1.652e-14% | 0.8011% | 4.929% | 1.058% | 2.148% | 3.042% | 1.118%
| PDM3 |  | 0.2353% | -9.788% | 3.443% | -0.2252% | 4.336% | 17.16% |  | -10.18% | -1.066% | 21.06% | -10.18% | 5.312% | -7.054% | 6.833% | 9.983% | 1.342% | 5.182%
| Z-Score (Absolute) |  | 0.37 | 2.08 | 0.18 | 0.45 | 0.33 | 2.52 | NA | 1.99 | 0.59 | 3.17 | 1.99 | 0.5 | 1.61 | 0.76 | 1.3 | 0.18 | 0.48
Results from laboratory 2.07 were removed due to their systematic bias.
| Analytical results for Mo in OREAS 913 (Certified Value 62 ppm) | [19 empty] | Certified
Mo | Round | Replicate | Lab | Lab | Lab | Lab | Lab | Lab | Lab | Lab | Lab | Lab | Lab | [7 empty] | 1
| No | No | 01 | 02 | 03 | 05 | 07 | 11 | 14 | 15 | 19 | 20 | 21 | [7 empty] | ppm
|  |  | PF*OES/MS | PF*MS | PF*OES | PF*OES/MS | PF*OES | PF*MS | PF*MS | PF*OES | PF*MS | PF*MS | PF*MS | [7 empty] | 0
0
| 1 | 1 | 60 | 60 | 34.53842 | 58 | 78 | 60 | 61 | 28 | 68.46207 | 54 | 60 | [7 empty] | 1
| 1 | 2 | 61 | 65 | 33.66826 | 54 | 75 | 61 | 61 | 29 | 67.67769 | 53 | 59 | [7 empty] | #N/A
| 1 | 3 | 59 | 60 | 34.39449 | 54 | 74 | 61 | 62 | 28 | 72.03487 | 52 | 60 | [7 empty] | 16
| 1 | 4 | 60 | 67 | 35.60487 | 56 | 60 | 61 | 63 | 28 | 71.30328 | 52 | 61 | [7 empty] | 62.014
| 1 | 5 | 61 | 66 | 33.68134 | 55 | 76 | 60 | 62 | 28 | 72.18761 | 55 | 59 | [7 empty] | 39
| 1 | 6 | 61 | 64 | 34.8263 | 57 | 79 | 56 | 62 | 28 | 71.09025 | 52 | 59
| Mean |  | 60.33333 | 63.66667 | 34.45228 | 55.66667 | 73.66667 | 59.83333 | 61.83333 | 28.16667 | 70.4593 | 53 | 59.66667
| Median |  | 60.5 | 64.5 | 34.46646 | 55.5 | 75.5 | 60.5 | 62 | 28 | 71.19677 | 52.5 | 59.5
| Std Dev. |  | 0.8164966 | 3.011091 | 0.7332324 | 1.632993 | 6.947422 | 1.94079 | 0.7527727 | 0.4082483 | 1.913436 | 1.264911 | 0.8164966
| Rel.Std.Dev. |  | 1.353% | 4.729% | 2.128% | 2.934% | 9.431% | 3.244% | 1.217% | 1.449% | 2.716% | 2.387% | 1.368%
| PDM3 |  | -2.71% | 2.665% | -44.44% | -10.24% | 18.79% | -3.516% | -0.2913% | -54.58% | 13.62% | -14.54% | -3.785%
| Z-Score (Absolute) |  | 0.08 | 0.62 | 4.11 | 0.67 | 2.24 | 0 | 0.32 | 5.12 | 1.72 | 1.11 | 0.03
| Analytical results for Nb in OREAS 913 (Certified Value 2.1 ppm) | [19 empty] | Certified
Nb | Round | Replicate | Lab | Lab | Lab | Lab | Lab | Lab | Lab | Lab | Lab | Lab | [8 empty] | 1
| No | No | 02 | 05 | 07 | 09 | 11 | 15 | 17 | 19 | 20 | 21 | [8 empty] | ppm
|  |  | PF*MS | PF*OES/MS | PF*MS | BF*MS | PF*MS | PF*OES | BF*OES/MS | PF*MS | PF*MS | PF*MS | [8 empty] | 2
2
| 1 | 1 | < 5 | 4.1 | < 10 | 2.06 | 2.7 | 6 | < 3 | < 2 | 2.62 | 2 | [8 empty] | 1
| 1 | 2 | < 5 | 2.8 | < 10 | 1.81 | 2.3 | 7 | < 3 | < 2 | 2.69 | 2 | [8 empty] | #N/A
| 1 | 3 | < 5 | < 2.4 | < 10 | 1.84 | 2.2 | 6 | < 3 | < 2 | 2.29 | 2 | [8 empty] | 16
| 1 | 4 | < 5 | 2.6 | < 10 | 1.92 | 2.5 | 6 | < 3 | < 2 | 2.16 | 2 | [8 empty] | 2.095667
| 1 | 5 | < 5 | < 2.4 | < 10 | 1.96 | 2.4 | 5 | < 3 | < 2 | 2.34 | 2 | [8 empty] | 40
| 1 | 6 | < 5 | < 2.4 | < 10 | 1.96 | 2 | 6 | < 3 | < 2 | 2.32 | 2
| Mean |  |  | 3.166667 |  | 1.925 | 2.35 | 6 |  |  | 2.403333 | 2
| Median |  |  | 2.8 |  | 1.94 | 2.35 | 6 |  |  | 2.33 | 2
| Std Dev. |  |  | 0.8144528 |  | 0.09071935 | 0.2428992 | 0.6324555 |  |  | 0.2059773 | 0
| Rel.Std.Dev. |  |  | 25.72% |  | 4.713% | 10.34% | 10.54% |  |  | 8.57% | 0%
| PDM3 |  |  | 51.11% |  | -8.144% | 12.14% | 186.3% |  |  | 14.68% | -4.565%
| Z-Score (Absolute) |  | 0.52 | 0.18 | 6.06 | 0.76 | 0.18 | 8.28 | 1.7 | 2.81 | 0.3 | 0.59
| Analytical results for Nd in OREAS 913 (Certified Value 4.59 ppm) | [19 empty] | Certified
Nd | Round | Replicate | Lab | Lab | Lab | Lab | Lab | Lab | Lab | Lab | Lab | Lab | Lab | [7 empty] | 1
| No | No | 01 | 02 | 03 | 05 | 07 | 09 | 11 | 15 | 17 | 20 | 21 | [7 empty] | ppm
|  |  | PF*OES/MS | PF*MS | PF*MS | PF*OES/MS | PF*MS | BF*MS | PF*MS | PF*OES | BF*OES/MS | PF*MS | PF*MS | [7 empty] | 2
3
| 1 | 1 | 4.8 | 4.4 | 4.411555 | 4.2 | 4.2 | 4.2 | 5.1 | 7 | < 20 | 4.3 | 4.5 | [7 empty] | 1
| 1 | 2 | 4.9 | 4.7 | 4.129436 | 4.4 | 5.3 | 5.1 | 4.8 | 7 | < 20 | 4.3 | 4.5 | [7 empty] | #N/A
| 1 | 3 | 4.8 | 4.8 | 4.104112 | 4.6 | 4.2 | 4.4 | 4.95 | 8 | < 20 | 4.2 | 4.8 | [7 empty] | 16
| 1 | 4 | 5 | 4.6 | 4.467711 | 4.9 | 4.1 | 4.8 | 4.92 | 8 | < 20 | 4.3 | 4.7 | [7 empty] | 4.591199
| 1 | 5 | 5 | 4.8 | 4.593575 | 4.5 | 4.5 | 4.5 | 4.98 | 8 | < 20 | 4.4 | 4.5 | [7 empty] | 41
| 1 | 6 | 4.8 | 4.9 | 4.278367 | 4.5 | 5.2 | 4.4 | 4.19 | 8 | < 20 | 4.4 | 4.6
| Mean |  | 4.883333 | 4.7 | 4.330792 | 4.516667 | 4.583333 | 4.566667 | 4.823333 | 7.666667 |  | 4.316667 | 4.6
| Median |  | 4.85 | 4.75 | 4.344961 | 4.5 | 4.35 | 4.45 | 4.935 | 8 |  | 4.3 | 4.55
| Std Dev. |  | 0.09831921 | 0.1788854 | 0.1944227 | 0.2316607 | 0.5344779 | 0.3265986 | 0.3250026 | 0.5163978 |  | 0.07527727 | 0.1264911
| Rel.Std.Dev. |  | 2.013% | 3.806% | 4.489% | 5.129% | 11.66% | 7.152% | 6.738% | 6.736% |  | 1.744% | 2.75%
| PDM3 |  | 6.363% | 2.37% | -5.672% | -1.623% | -0.1713% | -0.5343% | 5.056% | 66.99% |  | -5.98% | 0.1917%
| Z-Score (Absolute) |  | 1.16 | 0.43 | 1.03 | 0.3 | 0.03 | 0.1 | 0.92 | NA | 21.45 | 1.09 | 0.03
Results from laboratory 15 were removed due to their 1 ppm reading resolution.
| Analytical results for Ni in OREAS 913 (Certified Value 54 ppm) | [19 empty] | Certified
Ni | Round | Replicate | Lab | Lab | Lab | Lab | Lab | Lab | Lab | Lab | Lab | Lab | Lab | Lab | Lab | Lab |  |  |  |  | 1
| No | No | 01 | 02 | 03 | 05 | 06 | 10 | 11 | 12 | 13 | 14 | 15 | 19 | 20 | 21 |  |  |  |  | ppm
|  |  | PF*OES/MS | PF*MS | PF*OES | PF*OES/MS | PF*OES | PF*OES | PF*MS | PF*OES | PF*OES | PF*OES | PF*OES | PF*OES | PF*MS | PF*OES |  |  |  |  | 0
0
| 1 | 1 | 50 | 52 | 50.1058 | 80 | 80 | 30 | 40 | 90 | 40 | 59 | 43 | 55.11798 | 42 | 56 |  |  |  |  | 1
| 1 | 2 | 50 | 58 | 50.7661 | 50 | 50 | 40 | 40 | 120 | 60 | 65 | 61 | 52.47959 | 39 | 55 |  |  |  |  | #N/A
| 1 | 3 | 50 | 53 | 52.6762 | 50 | 80 | 30 | 40 | 130 | 70 | 62 | 55 | 59.63927 | 36 | 60 |  |  |  |  | 16
| 1 | 4 | 50 | 54 | 48.1317 | 50 | 60 | 30 | 40 | 130 | 60 | 68 | 55 | 50.92952 | 44 | 61 |  |  |  |  | 53.96678
| 1 | 5 | 50 | 57 | 51.684 | 60 | 90 | 60 | 40 | 100 | 80 | 62 | 57 | 57.08148 | 42 | 57 |  |  |  |  | 42
| 1 | 6 | 50 | 52 | 47.7343 | 60 | 70 | 30 | 40 | 110 | 30 | 66 | 47 | 59.26249 | 38 | 56
| Mean |  | 50 | 54.33333 | 50.18302 | 58.33333 | 71.66667 | 36.66667 | 40 | 113.3333 | 56.66667 | 63.66667 | 53 | 55.75172 | 40.16667 | 57.5
| Median |  | 50 | 53.5 | 50.43595 | 55 | 75 | 30 | 40 | 115 | 60 | 63.5 | 55 | 56.09973 | 40.5 | 56.5
| Std Dev. |  | 0 | 2.581989 | 1.950332 | 11.69045 | 14.7196 | 12.1106 | 0 | 16.32993 | 18.61899 | 3.265986 | 6.69328 | 3.565639 | 2.994439 | 2.428992
| Rel.Std.Dev. |  | 0% | 4.752% | 3.886% | 20.04% | 20.54% | 33.03% | 0% | 14.41% | 32.86% | 5.13% | 12.63% | 6.396% | 7.455% | 4.224%
| PDM3 |  | -7.35% | 0.6792% | -7.011% | 8.091% | 32.8% | -32.06% | -25.88% | 110% | 5.003% | 17.97% | -1.791% | 3.307% | -25.57% | 6.547%
| Z-Score (Absolute) |  | 0.69 | 0.1 | 0.66 | 0.45 | 2.26 | 2.5 | 2.05 | 7.94 | 0.22 | 1.17 | 0.28 | 0.1 | 2.03 | 0.33
| Analytical results for P in OREAS 913 (Indicative Value 0.014 wt.%) | [19 empty] | Indicative
P | Round | Replicate | Lab | Lab | Lab | Lab | Lab | Lab | Lab | Lab | [10 empty] | 1
| No | No | 01 | 02 | 04 | 07 | 15 | 17 | 20 | 21 | [10 empty] | wt.%
|  |  | PF*OES/MS | PF*MS | PF*OES | PF*OES | PF*OES | BF*OES/MS | PF*MS | PF*OES | [10 empty] | 3
3
| 1 | 1 | 0.01 | < 0.01 | 0.07779532 | 0.01 | 0.0197 | 0.01482967 | 0.0198 | 0.01 | [10 empty] | 1
| 1 | 2 | 0.01 | < 0.01 | 0.07781876 | 0.01 | 0.0184 | 0.01505147 | 0.0215 | 0.01 | [10 empty] | 4
| 1 | 3 | 0.01 | < 0.01 | 0.07777896 | 0.01 | 0.017 | 0.01489641 | 0.0194 | 0.01 | [10 empty] | 16
| 1 | 4 | 0.01 | < 0.01 | 0.07766344 | 0.01 | 0.0239 | 0.01455693 | 0.014 | 0.01 | [10 empty] | 0.01373443
| 1 | 5 | 0.01 | < 0.01 | 0.07757068 | 0.01 | 0.0179 | 0.01427334 | 0.0201 | 0.01 | [10 empty] | 10
| 1 | 6 | 0.01 | < 0.01 | 0.0778178 | 0.01 | 0.0161 | 0.01481157 | 0.0243 | 0.01
| Mean |  | 0.01 |  | 0.07774083 | 0.01 | 0.01883333 | 0.01473657 | 0.01985 | 0.01
| Median |  | 0.01 |  | 0.07778714 | 0.01 | 0.01815 | 0.01482062 | 0.01995 | 0.01
| Std Dev. |  | 0 |  | 0.0001013516 | 0 | 0.002768152 | 0.0002777968 | 0.003376833 | 0
| Rel.Std.Dev. |  | 0% |  | 0.1304% | 0% | 14.7% | 1.885% | 17.01% | 0%
| PDM3 |  | -27.19% |  | 466% | -27.19% | 37.12% | 7.297% | 44.53% | -27.19%
| Z-Score (Absolute) |  | 0.36 | 1.12 | 9.98 | 0.36 | 0.99 | 0.36 | 1.14 | 0.36
| Analytical results for Pb in OREAS 913 (Certified Value 1401 ppm) | [19 empty] | Certified
Pb | Round | Replicate | Lab | Lab | Lab | Lab | Lab | Lab | Lab | Lab | Lab | Lab | Lab | Lab | Lab | Lab |  |  |  |  | 1
| No | No | 01 | 02 | 03 | 05 | 06 | 07 | 10 | 11 | 12 | 13 | 14 | 19 | 20 | 21 |  |  |  |  | ppm
|  |  | PF*OES/MS | PF*MS | PF*MS | PF*OES/MS | PF*OES | PF*MS | PF*OES | PF*MS | PF*OES | PF*OES | PF*MS | PF*MS | PF*MS | PF*MS |  |  |  |  | 0
0
| 1 | 1 | 1440 | 1414 | 1671.149 | 1240 | 1500 | 1383 | 1400 | 1355 | 1400 | 1500 | 1417 | 1344.773 | 1372 | 1397 |  |  |  |  | 1
| 1 | 2 | 1450 | 1433 | 1595.505 | 1220 | 1500 | 1398 | 1400 | 1370 | 1400 | 1300 | 1386 | 1355.879 | 1327 | 1408 |  |  |  |  | #N/A
| 1 | 3 | 1450 | 1442 | 1597.266 | 1230 | 1500 | 1365 | 1400 | 1350 | 1400 | 1300 | 1395 | 1391.397 | 1385 | 1421 |  |  |  |  | 16
| 1 | 4 | 1470 | 1411 | 1622.719 | 1230 | 1500 | 1399 | 1300 | 1355 | 1400 | 1500 | 1386 | 1346.462 | 1314 | 1429 |  |  |  |  | 1401.486
| 1 | 5 | 1460 | 1474 | 1675.463 | 1230 | 1500 | 1406 | 1400 | 1340 | 1400 | 1400 | 1431 | 1378.326 | 1363 | 1407 |  |  |  |  | 43
| 1 | 6 | 1460 | 1418 | 1642.325 | 1250 | 1500 | 1399 | 1400 | 1295 | 1400 | 1300 | 1384 | 1376.124 | 1342 | 1413
| Mean |  | 1455 | 1432 | 1634.071 | 1233.333 | 1500 | 1391.667 | 1383.333 | 1344.167 | 1400 | 1383.333 | 1399.833 | 1365.493 | 1350.5 | 1412.5
| Median |  | 1455 | 1425.5 | 1632.522 | 1230 | 1500 | 1398.5 | 1400 | 1352.5 | 1400 | 1350 | 1390.5 | 1366.001 | 1352.5 | 1410.5
| Std Dev. |  | 10.48809 | 23.77394 | 35.00606 | 10.32796 | 0 | 15.09525 | 40.82483 | 25.96472 | 0 | 98.31921 | 19.61037 | 19.14509 | 27.44267 | 11.27386
| Rel.Std.Dev. |  | 0.7208% | 1.66% | 2.142% | 0.8374% | 0% | 1.085% | 2.951% | 1.932% | 0% | 7.107% | 1.401% | 1.402% | 2.032% | 0.7981%
| PDM3 |  | 3.818% | 2.177% | 16.6% | -12% | 7.029% | -0.7006% | -1.295% | -4.09% | -0.106% | -1.295% | -0.1179% | -2.568% | -3.638% | 0.7859%
| Z-Score (Absolute) |  | 1.2 | 0.74 | 4.83 | 3.29 | 2.11 | 0.08 | 0.25 | 1.05 | 0.09 | 0.25 | 0.08 | 0.61 | 0.92 | 0.34
| Analytical results for Pr in OREAS 913 (Certified Value 1.07 ppm) | [19 empty] | Certified
Pr | Round | Replicate | Lab | Lab | Lab | Lab | Lab | Lab | Lab | Lab | Lab | Lab | Lab | Lab | [6 empty] | 1
| No | No | 01 | 02 | 03 | 04 | 05 | 07 | 09 | 11 | 15 | 17 | 20 | 21 | [6 empty] | ppm
|  |  | PF*OES/MS | PF*MS | PF*MS | PF*MS | PF*OES/MS | PF*MS | BF*MS | PF*MS | PF*OES | BF*OES/MS | PF*MS | PF*MS | [6 empty] | 2
3
| 1 | 1 | 1.12 | 1 | 1.011869 | 0.9466293 | 1.1 | 1.1 | 1.12 | 1.07 | < 2 | < 2 | 1.07 | 1.11 | [6 empty] | 1
| 1 | 2 | 1.11 | 1 | 1.076616 | 0.9445717 | 1.1 | 1.1 | 1.08 | 1.1 | < 2 | < 2 | 1.04 | 1.17 | [6 empty] | #N/A
| 1 | 3 | 1.08 | 1.1 | 1.035155 | 0.9284333 | 1.2 | 1 | 1.06 | 1.08 | < 2 | < 2 | 0.99 | 1.15 | [6 empty] | 16
| 1 | 4 | 1.07 | 1.1 | 1.047639 | 0.9307805 | 0.9 | 1 | 1.04 | 1.12 | < 2 | < 2 | 1.04 | 1.13 | [6 empty] | 1.072218
| 1 | 5 | 1.11 | 1 | 1.067187 | 0.9628233 | 1 | 1.2 | 1.11 | 1.26 | < 2 | < 2 | 1.08 | 1.13 | [6 empty] | 44
| 1 | 6 | 1.05 | 1.1 | 1.099981 | 0.9287408 | 1.1 | 1.1 | 1.06 | 1.02 | < 2 | < 2 | 1.03 | 1.16
| Mean |  | 1.09 | 1.05 | 1.056408 | 0.9403298 | 1.066667 | 1.083333 | 1.078333 | 1.108333 |  |  | 1.041667 | 1.141667
| Median |  | 1.095 | 1.05 | 1.057413 | 0.9376761 | 1.1 | 1.1 | 1.07 | 1.09 |  |  | 1.04 | 1.14
| Std Dev. |  | 0.0275681 | 0.05477226 | 0.03141789 | 0.013643 | 0.1032796 | 0.07527727 | 0.03125167 | 0.0815884 |  |  | 0.03188521 | 0.02228602
| Rel.Std.Dev. |  | 2.529% | 5.216% | 2.974% | 1.451% | 9.682% | 6.949% | 2.898% | 7.361% |  |  | 3.061% | 1.952%
| PDM3 |  | 1.658% | -2.072% | -1.474% | -12.3% | -0.5177% | 1.037% | 0.5704% | 3.368% |  |  | -2.849% | 6.477%
| Z-Score (Absolute) |  | 0.76 | 0.31 | 0.14 | 3.25 | 0.14 | 0.58 | 0.45 | 1.26 | 1.65 | 1.65 | 0.53 | 2.15
| Analytical results for Rb in OREAS 913 (Certified Value 24.7 ppm) | [19 empty] | Certified
Rb | Round | Replicate | Lab | Lab | Lab | Lab | Lab | Lab | Lab | Lab | Lab | Lab | Lab | Lab | [6 empty] | 1
| No | No | 01 | 02 | 03 | 05 | 07 | 09 | 11 | 14 | 17 | 19 | 20 | 21 | [6 empty] | ppm
|  |  | PF*OES/MS | PF*MS | PF*MS | PF*OES/MS | PF*MS | BF*MS | PF*MS | PF*MS | BF*OES/MS | PF*MS | PF*MS | PF*MS | [6 empty] | 1
2
| 1 | 1 | 25 | 17 | 14.06998 | 24 | 23.9 | 25.8 | 26 | 25.1 | 25.64779 | 26.76683 | 22 | 24.5 | [6 empty] | 1
| 1 | 2 | 26.4 | 14 | 13.41501 | 24.4 | 23.9 | 24.6 | 25.3 | 24.9 | 24.57027 | 26.41668 | 22 | 24.7 | [6 empty] | #N/A
| 1 | 3 | 26 | 16 | 12.99142 | 22 | 23.1 | 23.6 | 26 | 25.6 | 25.04525 | 27.33635 | 21 | 25.2 | [6 empty] | 16
| 1 | 4 | 24.7 | 16 | 14.2962 | 24.1 | 22.5 | 24.4 | 26.4 | 25 | 23.91556 | 26.83131 | 22 | 25.6 | [6 empty] | 24.68274
| 1 | 5 | 26.9 | 15 | 13.89817 | 24 | 24.5 | 24.5 | 24.7 | 25 | 24.70231 | 26.73323 | 22 | 25 | [6 empty] | 45
| 1 | 6 | 25.8 | 16 | 13.19554 | 23.7 | 23.7 | 26.8 | 24.3 | 24.5 | 24.14269 | 27.05601 | 22 | 24.7
| Mean |  | 25.8 | 15.66667 | 13.64439 | 23.7 | 23.6 | 24.95 | 25.45 | 25.01667 | 24.67065 | 26.85674 | 21.83333 | 24.95
| Median |  | 25.9 | 16 | 13.65659 | 24 | 23.8 | 24.55 | 25.65 | 25 | 24.63629 | 26.79907 | 22 | 24.85
| Std Dev. |  | 0.8318654 | 1.032796 | 0.5197761 | 0.8625543 | 0.7014271 | 1.148477 | 0.8264381 | 0.3544949 | 0.6253181 | 0.3122101 | 0.4082483 | 0.4037326
| Rel.Std.Dev. |  | 3.224% | 6.592% | 3.809% | 3.639% | 2.972% | 4.603% | 3.247% | 1.417% | 2.535% | 1.163% | 1.87% | 1.618%
| PDM3 |  | 4.526% | -36.53% | -44.72% | -3.981% | -4.387% | 1.083% | 3.108% | 1.353% | -0.04899% | 8.808% | -11.54% | 1.083%
| Z-Score (Absolute) |  | 0.64 | 5.87 | 7.17 | 0.71 | 0.78 | 0.09 | 0.41 | 0.13 | 0.09 | 1.31 | 1.91 | 0.09
| Analytical results for Re in OREAS 913 (Indicative Value < 0.1 ppm) | [19 empty] | Indicative
Re | Round | Replicate | Lab | Lab | Lab | Lab | Lab | Lab | [12 empty] | 1
| No | No | 01 | 02 | 07 | 11 | 14 | 19 | [12 empty] | ppm
|  |  | PF*OES/MS | PF*MS | PF*MS | PF*MS | PF*MS | PF*MS | [12 empty] | 2
2
| 1 | 1 | < 0.1 | < 1 | < 0.1 | 0.03 | < 0.1 | < 0.1 | [12 empty] | 1
| 1 | 2 | < 0.1 | < 1 | < 0.1 | 0.02 | < 0.1 | < 0.1 | [12 empty] | 5
| 1 | 3 | < 0.1 | < 1 | < 0.1 | 0.02 | < 0.1 | < 0.1 | [12 empty] | 16
| 1 | 4 | < 0.1 | < 1 | < 0.1 | 0.02 | < 0.1 | < 0.1 | [12 empty] | < 0.1
| 1 | 5 | < 0.1 | < 1 | < 0.1 | 0.02 | < 0.1 | < 0.1 | [12 empty] | 11
| 1 | 6 | < 0.1 | < 1 | < 0.1 | 0.02 | < 0.1 | < 0.1
| Mean |  |  |  |  | 0.02166667
| Median |  |  |  |  | 0.02
| Std Dev. |  |  |  |  | 0.004082483
| Rel.Std.Dev. |  |  |  |  | 18.84%
PDM3
| Z-Score (Absolute) |  | NA | NA | NA | NA | NA | NA
| Analytical results for S in OREAS 913 (Certified Value 24.3 wt.%) | [19 empty] | Certified
S | Round | Replicate | Lab | Lab | Lab | Lab | Lab | Lab | Lab | Lab | Lab | Lab | Lab | Lab | Lab | [5 empty] | 1
| No | No | 01 | 02 | 03 | 04 | 05 | 07 | 10 | 11 | 12 | 13 | 14 | 15 | 19 | [5 empty] | wt.%
|  |  | PF*OES/MS | PF*OES/MS | PF*OES | PF*OES | PF*OES/MS | PF*OES | PF*OES | PF*OES | PF*OES | PF*OES | PF*OES | PF*OES | PF*OES | [5 empty] | 2
3
| 1 | 1 | 24.4 | 24.91 | 22.66788 | 23.6417 | 24.5 | 23.57 | 24.7 | 24.1 | 25 | 25 | 24.71 | > 20 | 26.35285 | [5 empty] | 1
| 1 | 2 | 24.7 | 25.06 | 22.52085 | 23.57332 | 24.7 | 23.69 | 24.5 | 24.1 | 24.2 | 24.2 | 24.94 | > 20 | 25.17325 | [5 empty] | #N/A
| 1 | 3 | 24.4 | 24.93 | 23.0426 | 23.81008 | 24.9 | 22.41 | 24.8 | 24.2 | 24.5 | 24 | 24.72 | > 20 | 26.79435 | [5 empty] | 16
| 1 | 4 | 24.3 | 24.82 | 23.01143 | 23.52079 | 23.4 | 23.2 | 24.7 | 23.9 | 24.6 | 24.9 | 24.55 | > 20 | 25.22957 | [5 empty] | 24.29625
| 1 | 5 | 23.7 | 24.96 | 22.65317 | 23.6005 | 24.8 | 23.59 | 24.3 | 23.9 | 24.3 | 24.1 | 24.41 | > 20 | 26.39543 | [5 empty] | 46
| 1 | 6 | 24 | 24.89 | 22.93088 | 24.00048 | 24.3 | 23.84 | 24.7 | 23.6 | 24.6 | 23.9 | 24.36 | > 20 | 26.06811
| Mean |  | 24.25 | 24.92833 | 22.80447 | 23.69115 | 24.43333 | 23.38333 | 24.61667 | 23.96667 | 24.53333 | 24.35 | 24.615 |  | 26.00226
| Median |  | 24.35 | 24.92 | 22.79938 | 23.6211 | 24.6 | 23.58 | 24.7 | 24 | 24.55 | 24.15 | 24.63 |  | 26.21048
| Std Dev. |  | 0.3507136 | 0.07985403 | 0.2179498 | 0.1807756 | 0.5501515 | 0.5217535 | 0.1834848 | 0.2160247 | 0.2804758 | 0.4764452 | 0.2176924 |  | 0.6623488
| Rel.Std.Dev. |  | 1.446% | 0.3203% | 0.9557% | 0.7631% | 2.252% | 2.231% | 0.7454% | 0.9014% | 1.143% | 1.957% | 0.8844% |  | 2.547%
| PDM3 |  | -0.1904% | 2.602% | -6.14% | -2.491% | 0.5642% | -3.757% | 1.319% | -1.357% | 0.9758% | 0.2212% | 1.312% |  | 7.022%
| Z-Score (Absolute) |  | 0.29 | 1.11 | 3.29 | 1.45 | 0.09 | 2.09 | 0.47 | 0.88 | 0.29 | 0.09 | 0.46 | NA | 3.34
| Analytical results for Sb in OREAS 913 (Certified Value 107 ppm) | [19 empty] | Certified
Sb | Round | Replicate | Lab | Lab | Lab | Lab | Lab | Lab | Lab | Lab | Lab | [9 empty] | 1
| No | No | 01 | 02 | 05 | 07 | 11 | 14 | 19 | 20 | 21 | [9 empty] | ppm
|  |  | PF*OES/MS | PF*MS | PF*OES/MS | PF*MS | PF*MS | PF*MS | PF*MS | PF*MS | PF*MS | [9 empty] | 0
0
| 1 | 1 | 109 | 83 | 107 | 109.2 | 105 | 106.4 | 105.9027 | 90.2 | 111 | [9 empty] | 1
| 1 | 2 | 107 | 81 | 105 | 107.7 | 109.5 | 105.1 | 104.2003 | 86.6 | 111 | [9 empty] | #N/A
| 1 | 3 | 107 | 85 | 108 | 101.8 | 105.5 | 104.1 | 108.9866 | 87.9 | 112 | [9 empty] | 16
| 1 | 4 | 108 | 82 | 107 | 106.3 | 107 | 106.9 | 106.3648 | 87.9 | 112 | [9 empty] | 107.1135
| 1 | 5 | 106 | 82 | 107 | 113.3 | 105.5 | 104.4 | 106.5818 | 88.9 | 108 | [9 empty] | 47
| 1 | 6 | 108 | 85 | 109 | 105 | 101.5 | 102.7 | 107.8306 | 83.2 | 110
| Mean |  | 107.5 | 83 | 107.1667 | 107.2167 | 105.6667 | 104.9333 | 106.6445 | 87.45 | 110.6667
| Median |  | 107.5 | 82.5 | 107 | 107 | 105.5 | 104.75 | 106.4733 | 87.9 | 111
| Std Dev. |  | 1.048809 | 1.67332 | 1.32916 | 3.905594 | 2.620433 | 1.550054 | 1.643072 | 2.402291 | 1.505545
| Rel.Std.Dev. |  | 0.9756% | 2.016% | 1.24% | 3.643% | 2.48% | 1.477% | 1.541% | 2.747% | 1.36%
| PDM3 |  | 0.3608% | -22.51% | 0.04964% | 0.09632% | -1.351% | -2.035% | -0.4379% | -18.36% | 3.317%
| Z-Score (Absolute) |  | 0.59 | 16.31 | 0.36 | 0.39 | 0.67 | 1.18 | 0 | 13.24 | 2.77
| Analytical results for Sc in OREAS 913 (Certified Value 12 ppm) | [19 empty] | Certified
Sc | Round | Replicate | Lab | Lab | Lab | Lab | Lab | Lab | Lab | Lab | Lab | [9 empty] | 1
| No | No | 01 | 02 | 07 | 09 | 14 | 15 | 19 | 20 | 21 | [9 empty] | ppm
|  |  | PF*OES/MS | PF*MS | PF*OES | BF*MS | PF*OES | PF*OES | PF*OES | PF*MS | PF*OES | [9 empty] | 1
2
| 1 | 1 | < 20 | < 5 | < 20 | 11.3 | 13 | 11 | < 10 | 12 | 12 | [9 empty] | 1
| 1 | 2 | < 20 | < 5 | < 20 | 13.6 | 13 | 11 | 10.06099 | 12 | 12 | [9 empty] | #N/A
| 1 | 3 | < 20 | < 5 | < 20 | 11.5 | 13 | 11 | 10.33903 | 12 | 12 | [9 empty] | 16
| 1 | 4 | < 20 | < 5 | < 20 | 13.6 | 13 | 11 | 10.22736 | 12 | 12 | [9 empty] | 11.97333
| 1 | 5 | < 20 | < 5 | < 20 | 11.4 | 13 | 11 | 10.08868 | 12 | 12 | [9 empty] | 48
| 1 | 6 | < 20 | < 5 | < 20 | 10.8 | 12 | 11 | 10.05965 | 12 | 12
| Mean |  |  |  |  | 12.03333 | 12.83333 | 11 | 10.15514 | 12 | 12
| Median |  |  |  |  | 11.45 | 13 | 11 | 10.08868 | 12 | 12
| Std Dev. |  |  |  |  | 1.237201 | 0.4082483 | 0 | 0.123929 | 0 | 0
| Rel.Std.Dev. |  |  |  |  | 10.28% | 3.181% | 0% | 1.22% | 0% | 0%
| PDM3 |  |  |  |  | 0.5011% | 7.183% | -8.129% | -15.19% | 0.2227% | 0.2227%
| Z-Score (Absolute) |  | 0.67 | 5.73 | 0.67 | 0.7 | 1.24 | 0 | 1.15 | 0.67 | 0.67
| Analytical results for Se in OREAS 913 (Certified Value 58 ppm) | [19 empty] | Certified
Se | Round | Replicate | Lab | Lab | Lab | Lab | Lab | Lab | Lab | [11 empty] | 1
| No | No | 01 | 03 | 05 | 07 | 11 | 14 | 19 | [11 empty] | ppm
|  |  | PF*OES/MS | PF*MS | PF*OES/MS | PF*MS | PF*MS | PF*MS | PF*MS | [11 empty] | 0
0
| 1 | 1 | 60 | 43.56296 | 53 | 66 | 66 | 58 | 69.80288 | [11 empty] | 1
| 1 | 2 | 60 | 43.24693 | 42 | 59 | 74 | 57 | 61.54649 | [11 empty] | #N/A
| 1 | 3 | 60 | 44.25806 | 55 | 55 | 62 | 57 | 68.00779 | [11 empty] | 16
| 1 | 4 | 60 | 44.0369 | 50 | 64 | 65 | 57 | 65.43873 | [11 empty] | 57.52059
| 1 | 5 | 60 | 44.67083 | 31 | 65 | 73 | 58 | 72.34846 | [11 empty] | 49
| 1 | 6 | 60 | 42.42816 | 18 | 64 | 59 | 57 | 63.31649
| Mean |  | 60 | 43.70064 | 41.5 | 62.16667 | 66.5 | 57.33333 | 66.74347
| Median |  | 60 | 43.79993 | 46 | 64 | 65.5 | 57 | 66.72326
| Std Dev. |  | 0 | 0.8011327 | 14.48793 | 4.262237 | 5.958188 | 0.5163978 | 4.070123
| Rel.Std.Dev. |  | 0% | 1.833% | 34.91% | 6.856% | 8.96% | 0.9007% | 6.098%
| PDM3 |  | 4.31% | -24.03% | -27.85% | 8.077% | 15.61% | -0.3255% | 16.03%
| Z-Score (Absolute) |  | 0 | 1.69 | 1.92 | 0.22 | 0.67 | 0.28 | 0.7
| Analytical results for SiO2 in OREAS 913 (Certified Value 34.48 wt.%) | [19 empty] | Certified
SiO2 | Round | Replicate | Lab | Lab | Lab | Lab | Lab | Lab | Lab | Lab | Lab | Lab | Lab | Lab | Lab | [5 empty] | 1
| No | No | 01 | 02 | 04 | 05 | 06 | 07 | 10 | 12 | 13 | 14 | 17 | 19 | 21 | [5 empty] | wt.%
|  |  | PF*OES/MS | PF*MS | PF*OES | PF*OES/MS | PF*OES | PF*OES | PF*OES | PF*OES | PF*OES | PF*OES | BF*OES/MS | PF*OES | PF*OES | [5 empty] | 2
3
| 1 | 1 | 32.94 | 34.01 | 33.9549345 | 33.585 | 36.15 | 35.51 | 35.1 | 36 | 35.1 | 33.8 | 34.8312698 | 36.3437192 | 34.66 | [5 empty] | 1
| 1 | 2 | 32.94 | 34.01 | 33.9782331 | 33.799 | 34.87 | 34.87 | 35.1 | 34.8 | 34.2 | 34.44 | 33.2062015 | 34.1099131 | 34.87 | [5 empty] | #N/A
| 1 | 3 | 33.16 | 34.66 | 33.8189593 | 34.013 | 37.01 | 34.87 | 35.1 | 34.3 | 33.8 | 34.44 | 34.2017375 | 37.2219241 | 35.51 | [5 empty] | 16
| 1 | 4 | 33.37 | 34.44 | 33.9272706 | 33.585 | 34.44 | 34.87 | 35.3 | 35.2 | 35.5 | 34.23 | 33.5146165 | 35.5012552 | 35.51 | [5 empty] | 34.48055
| 1 | 5 | 32.52 | 34.44 | 33.852965 | 33.585 | 34.66 | 35.72 | 35.1 | 33.7 | 34.2 | 34.01 | 34.1528852 | 35.7488886 | 35.08 | [5 empty] | 50
| 1 | 6 | 33.16 | 33.8 | 33.9283836 | 33.585 | 35.72 | 35.08 | 35.1 | 34.5 | 33.4 | 33.8 | 32.9170566 | 34.1711832 | 34.87
| Mean |  | 33.015 | 34.22667 | 33.91012435 | 33.692 | 35.475 | 35.15333 | 35.13333 | 34.75 | 34.36667 | 34.12 | 33.80396 | 35.51615 | 35.08333
| Median |  | 33.05 | 34.225 | 33.9278271 | 33.585 | 35.295 | 34.975 | 35.1 | 34.65 | 34.2 | 34.12 | 33.83375085 | 35.6250719 | 34.975
| Std Dev. |  | 0.2913246 | 0.3330866 | 0.06140424 | 0.1790452 | 0.9973314 | 0.3727018 | 0.08164966 | 0.7918333 | 0.7916228 | 0.2945505 | 0.7159572 | 1.219456 | 0.3561835
| Rel.Std.Dev. |  | 0.8824% | 0.9732% | 0.1811% | 0.5314% | 2.811% | 1.06% | 0.2324% | 2.279% | 2.303% | 0.8633% | 2.118% | 3.434% | 1.015%
| PDM3 |  | -4.25% | -0.7363% | -1.654% | -2.287% | 2.884% | 1.951% | 1.893% | 0.7814% | -0.3303% | -1.046% | -1.962% | 3.003% | 1.748%
| Z-Score (Absolute) |  | 1.35 | 0.14 | 0.46 | 0.67 | 1.11 | 0.79 | 0.77 | 0.38 | 0 | 0.25 | 0.56 | 1.15 | 0.72
| Analytical results for Sm in OREAS 913 (Certified Value 1.04 ppm) | [19 empty] | Certified
Sm | Round | Replicate | Lab | Lab | Lab | Lab | Lab | Lab | Lab | Lab | Lab | Lab | Lab | [7 empty] | 1
| No | No | 02 | 03 | 04 | 05 | 07 | 09 | 11 | 15 | 17 | 20 | 21 | [7 empty] | ppm
|  |  | PF*MS | PF*MS | PF*MS | PF*OES/MS | PF*MS | BF*MS | PF*MS | PF*OES | BF*OES/MS | PF*MS | PF*MS | [7 empty] | 2
2
| 1 | 1 | 15.9 | 1.101202 | 1.052471 | 1.2 | 1 | 1.1 | 1 | < 2 | < 2.5 | 0.9 | 1.1 | [7 empty] | 1
| 1 | 2 | 15.9 | 1.077992 | 1.063389 | 1 | 1 | 1.05 | 0.83 | < 2 | < 2.5 | 1.1 | 1.2 | [7 empty] | #N/A
| 1 | 3 | 16.2 | 0.9866204 | 1.072395 | 0.9 | 0.8 | 1.1 | 0.86 | < 2 | < 2.5 | 0.9 | 1.2 | [7 empty] | 16
| 1 | 4 | 16.1 | 1.1394 | 1.070447 | 0.8 | 1.2 | 1.21 | 1.1 | < 2 | < 2.5 | 1 | 1.1 | [7 empty] | 1.039687
| 1 | 5 | 16.1 | 1.116384 | 1.058385 | 1.1 | 0.9 | 1.22 | 1.15 | < 2 | < 2.5 | 1 | 1 | [7 empty] | 51
| 1 | 6 | 15.8 | 1.048442 | 1.067841 | 1 | 1.1 | 1.02 | 0.91 | < 2 | < 2.5 | 1 | 1
| Mean |  | 16 | 1.07834 | 1.064155 | 1 | 1 | 1.116667 | 0.975 |  |  | 0.9833333 | 1.1
| Median |  | 16 | 1.089597 | 1.065615 | 1 | 1 | 1.1 | 0.955 |  |  | 1 | 1.1
| Std Dev. |  | 0.1549193 | 0.05478116 | 0.007635104 | 0.1414214 | 0.1414214 | 0.0821381 | 0.1306522 |  |  | 0.07527727 | 0.08944272
| Rel.Std.Dev. |  | 0.9682% | 5.08% | 0.7175% | 14.14% | 14.14% | 7.356% | 13.4% |  |  | 7.655% | 8.131%
| PDM3 |  | 1439% | 3.718% | 2.353% | -3.817% | -3.817% | 7.404% | -6.222% |  |  | -5.42% | 5.801%
| Z-Score (Absolute) |  | 156.99 | 0.15 | 0 | 0.67 | 0.67 | 0.55 | 0.94 | 0.67 | 1.95 | 0.85 | 0.38
| Analytical results for Sn in OREAS 913 (Certified Value 13 ppm) | [19 empty] | Certified
Sn | Round | Replicate | Lab | Lab | Lab | Lab | Lab | Lab | Lab | Lab | Lab | Lab | Lab | Lab | [6 empty] | 1
| No | No | 02 | 05 | 06 | 07 | 09 | 11 | 14 | 15 | 17 | 19 | 20 | 21 | [6 empty] | ppm
|  |  | PF*MS | PF*OES/MS | PF*OES | PF*MS | BF*MS | PF*MS | PF*MS | PF*OES | BF*OES/MS | PF*MS | PF*MS | PF*MS | [6 empty] | 1
2
| 1 | 1 | < 10 | 13.1 | < 50 | 13 | 6.8 | 16 | < 100 | 34 | < 10 | < 100 | 13 | 13 | [6 empty] | 1
| 1 | 2 | < 10 | 12.4 | < 50 | 14 | 6.5 | 14 | < 100 | 57 | < 10 | < 100 | 12 | 13 | [6 empty] | #N/A
| 1 | 3 | < 10 | 11.1 | < 50 | 13 | 6.7 | 14 | < 100 | 70 | < 10 | < 100 | 12 | 14 | [6 empty] | 16
| 1 | 4 | < 10 | 11.7 | < 50 | 12 | 7 | 14 | < 100 | 63 | < 10 | < 100 | 11 | 13 | [6 empty] | 12.95667
| 1 | 5 | < 10 | 12.2 | < 50 | 14 | 7.2 | 14 | < 100 | 35 | < 10 | < 100 | 12 | 13 | [6 empty] | 52
| 1 | 6 | < 10 | 12.2 | < 50 | 14 | 7.5 | 13 | < 100 | 54 | < 10 | < 100 | 12 | 13
| Mean |  |  | 12.11667 |  | 13.33333 | 6.95 | 14.16667 |  | 52.16667 |  |  | 12 | 13.16667
| Median |  |  | 12.2 |  | 13.5 | 6.9 | 14 |  | 55.5 |  |  | 12 | 13
| Std Dev. |  |  | 0.6735478 |  | 0.8164966 | 0.3619392 | 0.9831921 |  | 14.74336 |  |  | 0.6324555 | 0.4082483
| Rel.Std.Dev. |  |  | 5.559% |  | 6.124% | 5.208% | 6.94% |  | 28.26% |  |  | 5.27% | 3.101%
| PDM3 |  |  | -6.483% |  | 2.907% | -46.36% | 9.339% |  | 302.6% |  |  | -7.384% | 1.621%
| Z-Score (Absolute) |  | 0.76 | 0.11 | 1.09 | 0.01 | 0.58 | 0.08 | 3.41 | 3.61 | 0.76 | 3.41 | 0.12 | 0.01
| Analytical results for Sr in OREAS 913 (Certified Value 51 ppm) | [19 empty] | Certified
Sr | Round | Replicate | Lab | Lab | Lab | Lab | Lab | Lab | Lab | Lab | Lab | Lab | Lab | Lab | Lab | Lab |  |  |  |  | 1
| No | No | 01 | 02 | 03 | 05 | 06 | 07 | 09 | 11 | 14 | 15 | 17 | 19 | 20 | 21 |  |  |  |  | ppm
|  |  | PF*OES/MS | PF*MS | PF*OES | PF*OES/MS | PF*OES | PF*MS | BF*MS | PF*MS | PF*MS | PF*OES | BF*OES/MS | PF*MS | PF*MS | PF*OES |  |  |  |  | 0
1
| 1 | 1 | 50 | 49 | 49.82667 | 57 | 50 | 49 | 54.6 | 50 | 52 | 70 | 54.22178 | 55.32887 | 46 | 47 |  |  |  |  | 1
| 1 | 2 | 50 | 52 | 50.85667 | 54 | 50 | 46 | 54.3 | 50 | 51 | 74 | 51.24455 | 55.14907 | 45 | 48 |  |  |  |  | #N/A
| 1 | 3 | 50 | 51 | 51.43667 | 55 | 50 | 45 | 54.1 | 50 | 51 | 78 | 48.43599 | 58.07273 | 48 | 49 |  |  |  |  | 16
| 1 | 4 | 60 | 50 | 49.76667 | 53 | 50 | 47 | 52.6 | 50 | 51 | 70 | 47.81312 | 54.05168 | 45 | 49 |  |  |  |  | 50.77126
| 1 | 5 | 50 | 50 | 50.93667 | 54 | < 50 | 48 | 53.6 | 50 | 53 | 78 | 50.32148 | 55.45813 | 48 | 48 |  |  |  |  | 53
| 1 | 6 | 50 | 48 | 48.52667 | 54 | 50 | 50 | 54.6 | 50 | 50 | 74 | 48.37299 | 57.53813 | 46 | 50
| Mean |  | 51.66667 | 50 | 50.225 | 54.5 | 50 | 47.5 | 53.96667 | 50 | 51.33333 | 74 | 50.06832 | 55.9331 | 46.33333 | 48.5
| Median |  | 50 | 50 | 50.34167 | 54 | 50 | 47.5 | 54.2 | 50 | 51 | 74 | 49.37873 | 55.3935 | 46 | 48.5
| Std Dev. |  | 4.082483 | 1.414214 | 1.060819 | 1.378405 | 0 | 1.870829 | 0.7659417 | 0 | 1.032796 | 3.577709 | 2.42171 | 1.542678 | 1.36626 | 1.048809
| Rel.Std.Dev. |  | 7.902% | 2.828% | 2.112% | 2.529% | 0% | 3.939% | 1.419% | 0% | 2.012% | 4.835% | 4.837% | 2.758% | 2.949% | 2.162%
| PDM3 |  | 1.764% | -1.519% | -1.076% | 7.344% | -1.519% | -6.443% | 6.294% | -1.519% | 1.107% | 45.75% | -1.385% | 10.17% | -8.741% | -4.474%
| Z-Score (Absolute) |  | 0.48 | 0.05 | 0.02 | 1.37 | 1.35 | 0.83 | 1.2 | 0.05 | 0.37 | 7.49 | 0.02 | 1.82 | 1.2 | 0.52
| Analytical results for Ta in OREAS 913 (Indicative Value 0.21 ppm) | [19 empty] | Indicative
Ta | Round | Replicate | Lab | Lab | Lab | Lab | Lab | Lab | Lab | Lab | Lab | Lab | Lab | Lab | [6 empty] | 1
| No | No | 01 | 02 | 05 | 07 | 09 | 11 | 14 | 15 | 17 | 19 | 20 | 21 | [6 empty] | ppm
|  |  | PF*OES/MS | PF*MS | PF*OES/MS | PF*MS | BF*MS | PF*MS | PF*MS | PF*OES | BF*OES/MS | PF*MS | PF*MS | PF*MS | [6 empty] | 2
2
| 1 | 1 | < 0.1 | < 1 | 1.3 | 0.3 | 0.1 | 0.17 | 0.2 | < 10 | < 1 | 0.2302795 | 0.52 | < 0.5 | [6 empty] | 1
| 1 | 2 | < 0.1 | < 1 | 1.4 | 0.2 | 0.1 | 0.14 | 0.3 | < 10 | < 1 | 0.3190975 | 0.63424 | < 0.5 | [6 empty] | 3
| 1 | 3 | 0.3 | < 1 | 0.7 | 0.3 | 0.1 | 0.18 | 0.2 | < 10 | < 1 | 0.2398205 | 0.55 | < 0.5 | [6 empty] | 16
| 1 | 4 | 0.3 | < 1 | 1.5 | 0.2 | 0.1 | 0.16 | 0.1 | < 10 | < 1 | 0.1974162 | 0.636 | < 0.5 | [6 empty] | 0.2112643
| 1 | 5 | < 0.1 | < 1 | 1.2 | 0.2 | 0.1 | 0.21 | 0.2 | < 10 | < 1 | 0.3138212 | 0.6752 | < 0.5 | [6 empty] | 9
| 1 | 6 | < 0.1 | < 1 | 1.3 | 0.3 | 0.1 | 0.15 | 0.1 | < 10 | < 1 | 0.29508 | 0.603088 | < 0.5
| Mean |  | 0.3 |  | 1.233333 | 0.25 | 0.1 | 0.1683333 | 0.1833333 |  |  | 0.2659192 | 0.603088
| Median |  | 0.3 |  | 1.3 | 0.25 | 0.1 | 0.165 | 0.2 |  |  | 0.2674503 | 0.618664
| Std Dev. |  | 0 |  | 0.2804758 | 0.05477226 | 1.520235e-17 | 0.02483277 | 0.07527727 |  |  | 0.0502332 | 0.0582679
| Rel.Std.Dev. |  | 0% |  | 22.74% | 21.91% | 1.52e-14% | 14.75% | 41.06% |  |  | 18.89% | 9.662%
| PDM3 |  | 42% |  | 483.8% | 18.34% | -52.67% | -20.32% | -13.22% |  |  | 25.87% | 185.5%
| Z-Score (Absolute) |  | 0.59 | 1.16 | 4.65 | 0.04 | 0.75 | 0.43 | 0.36 | 22.63 | 1.16 | 0.04 | 1.65 | 0.04
| Analytical results for Tb in OREAS 913 (Certified Value 0.17 ppm) | [19 empty] | Certified
Tb | Round | Replicate | Lab | Lab | Lab | Lab | Lab | Lab | Lab | Lab | Lab | Lab | Lab | [7 empty] | 1
| No | No | 01 | 02 | 03 | 05 | 07 | 09 | 11 | 15 | 17 | 20 | 21 | [7 empty] | ppm
|  |  | PF*OES/MS | PF*MS | PF*MS | PF*OES/MS | PF*MS | BF*MS | PF*MS | PF*OES | BF*OES/MS | PF*MS | PF*MS | [7 empty] | 2
3
| 1 | 1 | 0.17 | 0.82 | 0.1943322 | 0.1 | 0.2 | 0.17 | 0.19 | < 3 | < 1 | 0.16 | 0.17 | [7 empty] | 1
| 1 | 2 | 0.17 | 0.82 | 0.1767786 | 0.1 | 0.2 | 0.16 | 0.18 | < 3 | < 1 | 0.17 | 0.19 | [7 empty] | #N/A
| 1 | 3 | 0.17 | 0.88 | 0.1645006 | 0.2 | 0.2 | 0.16 | 0.16 | < 3 | < 1 | 0.16 | 0.18 | [7 empty] | 16
| 1 | 4 | 0.16 | 0.88 | 0.1845601 | 0.2 | 0.2 | 0.16 | 0.18 | < 3 | < 1 | 0.17 | 0.18 | [7 empty] | 0.1696924
| 1 | 5 | 0.16 | 0.85 | 0.1872961 | 0.2 | 0.2 | 0.18 | 0.14 | < 3 | < 1 | 0.16 | 0.19 | [7 empty] | 54
| 1 | 6 | 0.17 | 0.9 | 0.1814574 | 0.1 | 0.2 | 0.16 | 0.13 | < 3 | < 1 | 0.14 | 0.18
| Mean |  | 0.1666667 | 0.8583333 | 0.1814875 | 0.15 | 0.2 | 0.165 | 0.1633333 |  |  | 0.16 | 0.1816667
| Median |  | 0.17 | 0.865 | 0.1830087 | 0.15 | 0.2 | 0.16 | 0.17 |  |  | 0.16 | 0.18
| Std Dev. |  | 0.005163978 | 0.03371449 | 0.0101872 | 0.05477226 | 3.040471e-17 | 0.0083666 | 0.0242212 |  |  | 0.01095445 | 0.007527727
| Rel.Std.Dev. |  | 3.098% | 3.928% | 5.613% | 36.51% | 1.52e-14% | 5.071% | 14.83% |  |  | 6.847% | 4.144%
| PDM3 |  | -1.783% | 405.8% | 6.951% | -11.6% | 17.86% | -2.765% | -3.747% |  |  | -5.712% | 7.056%
| Z-Score (Absolute) |  | 0.55 | 25.14 | 0 | NA | NA | 0.61 | 0.67 | 48.97 | 11.83 | 0.8 | 0.01
Results from laboratories 5 and 7 were removed due to their 0.1 ppm reading resolution.
| Analytical results for Te in OREAS 913 (Certified Value 4.94 ppm) | [19 empty] | Certified
Te | Round | Replicate | Lab | Lab | Lab | Lab | Lab | Lab | Lab | Lab | [10 empty] | 1
| No | No | 01 | 02 | 05 | 07 | 11 | 14 | 19 | 21 | [10 empty] | ppm
|  |  | PF*OES/MS | PF*MS | PF*OES/MS | PF*MS | PF*MS | PF*MS | PF*MS | PF*MS | [10 empty] | 2
3
| 1 | 1 | 5 | < 5 | 47 | 5 | 4.4 | 5 | 4.433364 | 5 | [10 empty] | 1
| 1 | 2 | 5 | < 5 | 15 | 5 | 4.5 | 5 | 5.159513 | 5 | [10 empty] | #N/A
| 1 | 3 | 6 | < 5 | 14 | 5 | 5.1 | 5 | 4.301855 | 5 | [10 empty] | 16
| 1 | 4 | 6 | < 5 | 21 | 5 | 5.3 | 5 | 3.95106 | 5 | [10 empty] | 4.94195
| 1 | 5 | 6 | < 5 | 14 | 5 | 5.2 | 5 | 5.186313 | 5 | [10 empty] | 55
| 1 | 6 | 6 | < 5 | 19 | 5 | 5.3 | 5 | 4.426406 | 6
| Mean |  | 5.666667 |  | 21.66667 | 5 | 4.966667 | 5 | 4.576419 | 5.166667
| Median |  | 6 |  | 17 | 5 | 5.15 | 5 | 4.429885 | 5
| Std Dev. |  | 0.5163978 |  | 12.73839 | 0 | 0.4082483 | 0 | 0.4942461 | 0.4082483
| Rel.Std.Dev. |  | 9.113% |  | 58.79% | 0% | 8.22% | 0% | 10.8% | 7.902%
| PDM3 |  | 14.66% |  | 338.4% | 1.175% | 0.5001% | 1.175% | -7.397% | 4.547%
| Z-Score (Absolute) |  | 1.52 | 5.71 | 38.08 | 0 | 0.08 | 0 | 0.97 | 0.38
| Analytical results for Th in OREAS 913 (Certified Value 1.1 ppm) | [19 empty] | Certified
Th | Round | Replicate | Lab | Lab | Lab | Lab | Lab | Lab | Lab | Lab | Lab | Lab | Lab | Lab | Lab | Lab |  |  |  |  | 1
| No | No | 01 | 02 | 03 | 04 | 05 | 07 | 09 | 11 | 14 | 15 | 17 | 19 | 20 | 21 |  |  |  |  | ppm
|  |  | PF*OES/MS | PF*MS | PF*MS | PF*MS | PF*OES/MS | PF*MS | BF*MS | PF*MS | PF*MS | PF*OES | BF*OES/MS | PF*MS | PF*MS | PF*MS |  |  |  |  | 2
3
| 1 | 1 | 1 | 5 | 1.236023 | 1.021259 | 1.1 | 1.2 | 1 | 1.1 | 1.1 | 77 | 1.099918 | 1.105754 | 1.1 | 1.2 |  |  |  |  | 1
| 1 | 2 | 1.2 | 5 | 1.064595 | 1.032743 | 1.2 | 1.1 | 1.1 | 1.1 | 1.1 | 77 | 1.096265 | 1.173153 | 1.2 | 1.1 |  |  |  |  | #N/A
| 1 | 3 | 1 | 4 | 1.125271 | 1.006822 | 1.1 | 1 | 1.04 | 1 | 1.1 | 74 | 1.148228 | 1.198073 | 1.1 | 1.1 |  |  |  |  | 16
| 1 | 4 | 1 | 5 | 1.170297 | 1.024633 | 1.1 | 1.2 | 1.08 | 1.1 | 1.1 | 74 | 1.140621 | 1.173153 | 1 | 1.2 |  |  |  |  | 1.100988
| 1 | 5 | 1.1 | 5 | 1.137042 | 1.019551 | 1.1 | 1.1 | 1.08 | 1.1 | 1 | 76 | 1.135658 | 1.253812 | 1 | 1.2 |  |  |  |  | 56
| 1 | 6 | 1.1 | 5 | 1.104308 | 1.007668 | 1.2 | 1.2 | 1.03 | 1 | 1.1 | 78 | 1.079055 | 1.087216 | 1.1 | 1.1
| Mean |  | 1.066667 | 4.833333 | 1.139589 | 1.018779 | 1.133333 | 1.133333 | 1.055 | 1.066667 | 1.083333 | 76 | 1.116624 | 1.165194 | 1.083333 | 1.15
| Median |  | 1.05 | 5 | 1.131157 | 1.020405 | 1.1 | 1.15 | 1.06 | 1.1 | 1.1 | 76.5 | 1.117788 | 1.173153 | 1.1 | 1.15
| Std Dev. |  | 0.08164966 | 0.4082483 | 0.05886047 | 0.01002431 | 0.05163978 | 0.08164966 | 0.03781534 | 0.05163978 | 0.04082483 | 1.67332 | 0.02843236 | 0.06111402 | 0.07527727 | 0.05477226
| Rel.Std.Dev. |  | 7.655% | 8.447% | 5.165% | 0.984% | 4.556% | 7.204% | 3.584% | 4.841% | 3.768% | 2.202% | 2.546% | 5.245% | 6.949% | 4.763%
| PDM3 |  | -3.117% | 339% | 3.506% | -7.467% | 2.938% | 2.938% | -4.177% | -3.117% | -1.604% | 6803% | 1.42% | 5.832% | -1.604% | 4.452%
| Z-Score (Absolute) |  | 0.94 | 60.04 | 0.24 | 1.72 | 0.14 | 0.14 | 1.13 | 0.94 | 0.67 | 1212.35 | 0.14 | 0.65 | 0.67 | 0.41
| Analytical results for Ti in OREAS 913 (Certified Value 0.178 wt.%) | [19 empty] | Certified
Ti | Round | Replicate | Lab | Lab | Lab | Lab | Lab | Lab | Lab | Lab | Lab | Lab | Lab | Lab | Lab | Lab | Lab | Lab | Lab | Lab | 1
| No | No | 01 | 02 | 03 | 04 | 05 | 06 | 07 | 09 | 10 | 11 | 12 | 13 | 14 | 15 | 17 | 19 | 20 | 21 | wt.%
|  |  | PF*OES/MS | PF*MS | PF*OES | PF*OES | PF*OES/MS | PF*OES | PF*OES | BF*MS | PF*OES | PF*MS | PF*OES | PF*OES | PF*OES | PF*OES | BF*OES/MS | PF*OES | PF*MS | PF*OES | 3
3
| 1 | 1 | 0.17 | 0.18 | 0.1694493 | 0.188181 | 0.18 | 0.19 | 0.17 | 0.19 | 0.174 | 0.182 | 0.186 | 0.174 | 0.18 | 0.1859 | 0.1722193 | 0.1854702 | 0.1597 | 0.18 | 1
| 1 | 2 | 0.17 | 0.19 | 0.1635023 | 0.1890655 | 0.18 | 0.19 | 0.17 | 0.18 | 0.174 | 0.18 | 0.18 | 0.174 | 0.18 | 0.1828 | 0.1756807 | 0.1832417 | 0.1563 | 0.18 | #N/A
| 1 | 3 | 0.17 | 0.19 | 0.1691573 | 0.1854412 | 0.18 | 0.19 | 0.17 | 0.18 | 0.18 | 0.179 | 0.18 | 0.168 | 0.18 | 0.1844 | 0.1722982 | 0.1836183 | 0.1605 | 0.18 | 16
| 1 | 4 | 0.17 | 0.19 | 0.1692293 | 0.1856262 | 0.17 | 0.18 | 0.15 | 0.19 | 0.18 | 0.177 | 0.186 | 0.18 | 0.18 | 0.1838 | 0.1786679 | 0.1819108 | 0.1569 | 0.18 | 0.1780024
| 1 | 5 | 0.17 | 0.19 | 0.1694103 | 0.1848474 | 0.18 | 0.18 | 0.17 | 0.19 | 0.174 | 0.178 | 0.18 | 0.168 | 0.18 | 0.1839 | 0.1778623 | 0.1845772 | 0.1624 | 0.18 | 57
| 1 | 6 | 0.17 | 0.19 | 0.1655683 | 0.1885505 | 0.18 | 0.19 | 0.17 | 0.19 | 0.174 | 0.168 | 0.18 | 0.174 | 0.18 | 0.1826 | 0.1694734 | 0.1837868 | 0.1559 | 0.18
| Mean |  | 0.17 | 0.1883333 | 0.1677195 | 0.186952 | 0.1783333 | 0.1866667 | 0.1666667 | 0.1866667 | 0.176 | 0.1773333 | 0.182 | 0.173 | 0.18 | 0.1839 | 0.174367 | 0.1837675 | 0.1586167 | 0.18
| Median |  | 0.17 | 0.19 | 0.1691933 | 0.1869036 | 0.18 | 0.19 | 0.17 | 0.19 | 0.174 | 0.1785 | 0.18 | 0.174 | 0.18 | 0.18385 | 0.1739895 | 0.1837025 | 0.1583 | 0.18
| Std Dev. |  | 3.040471e-17 | 0.004082483 | 0.002553829 | 0.001844024 | 0.004082483 | 0.005163978 | 0.008164966 | 0.005163978 | 0.003098387 | 0.004885352 | 0.003098387 | 0.004516636 | 3.040471e-17 | 0.001196662 | 0.003613328 | 0.001208407 | 0.002635463 | 3.040471e-17
| Rel.Std.Dev. |  | 1.789e-14% | 2.168% | 1.523% | 0.9864% | 2.289% | 2.766% | 4.899% | 2.766% | 1.76% | 2.755% | 1.702% | 2.611% | 1.689e-14% | 0.6507% | 2.072% | 0.6576% | 1.662% | 1.689e-14%
| PDM3 |  | -4.496% | 5.804% | -5.777% | 5.028% | 0.1859% | 4.868% | -6.368% | 4.868% | -1.125% | -0.3759% | 2.246% | -2.81% | 1.122% | 3.313% | -2.042% | 3.239% | -10.89% | 1.122%
| Z-Score (Absolute) |  | 1.11 | 1.11 | 1.39 | 0.94 | 0.1 | 0.91 | 1.52 | 0.91 | 0.4 | 0.22 | 0.32 | 0.77 | 0.1 | 0.57 | 0.58 | 0.56 | 2.49 | 0.1
| Analytical results for Tl in OREAS 913 (Certified Value 9.16 ppm) | [19 empty] | Certified
Tl | Round | Replicate | Lab | Lab | Lab | Lab | Lab | Lab | Lab | Lab | Lab | Lab | [8 empty] | 1
| No | No | 01 | 02 | 03 | 05 | 07 | 11 | 14 | 19 | 20 | 21 | [8 empty] | ppm
|  |  | PF*OES/MS | PF*MS | PF*MS | PF*OES/MS | PF*MS | PF*MS | PF*MS | PF*MS | PF*MS | PF*MS | [8 empty] | 2
3
| 1 | 1 | 9.5 | 9.62 | 11.29899 | 9.1 | 9.4 | 8.21 | 9.5 | 8.893608 | 8.2 | 8.7 | [8 empty] | 1
| 1 | 2 | 8.8 | 9.93 | 10.19504 | 8.6 | 9.9 | 8.52 | 9.6 | 8.990311 | 7.7 | 8.6 | [8 empty] | #N/A
| 1 | 3 | 9.2 | 9.65 | 10.10845 | 9 | 9.6 | 8.37 | 9.3 | 9.688203 | 7.8 | 8.8 | [8 empty] | 16
| 1 | 4 | 9.1 | 9.16 | 10.73349 | 9 | 9.4 | 8.35 | 9.4 | 9.148842 | 8 | 8.8 | [8 empty] | 9.16002
| 1 | 5 | 9.1 | 9.61 | 10.48527 | 8.8 | 9.7 | 8.33 | 9.5 | 9.649509 | 8.3 | 8.7 | [8 empty] | 58
| 1 | 6 | 9 | 9.83 | 10.43082 | 9.1 | 9.7 | 8.12 | 9.5 | 9.378674 | 7.8 | 8.7
| Mean |  | 9.116667 | 9.633333 | 10.54201 | 8.933333 | 9.616667 | 8.316667 | 9.466667 | 9.291524 | 7.966667 | 8.716667
| Median |  | 9.1 | 9.635 | 10.45804 | 9 | 9.65 | 8.34 | 9.5 | 9.263758 | 7.9 | 8.7
| Std Dev. |  | 0.2316607 | 0.2652295 | 0.4321195 | 0.1966384 | 0.194079 | 0.1382269 | 0.1032796 | 0.3354184 | 0.242212 | 0.07527727
| Rel.Std.Dev. |  | 2.541% | 2.753% | 4.099% | 2.201% | 2.018% | 1.662% | 1.091% | 3.61% | 3.04% | 0.8636%
| PDM3 |  | -0.4733% | 5.167% | 15.09% | -2.475% | 4.985% | -9.207% | 3.348% | 1.436% | -13.03% | -4.84%
| Z-Score (Absolute) |  | 0.14 | 0.69 | 2.14 | 0.43 | 0.66 | 1.42 | 0.42 | 0.14 | 1.98 | 0.78
| Analytical results for Tm in OREAS 913 (Certified Value 0.093 ppm) | [19 empty] | Certified
Tm | Round | Replicate | Lab | Lab | Lab | Lab | Lab | Lab | Lab | Lab | Lab | Lab | Lab | [7 empty] | 1
| No | No | 01 | 02 | 03 | 05 | 07 | 09 | 11 | 15 | 17 | 20 | 21 | [7 empty] | ppm
|  |  | PF*OES/MS | PF*MS | PF*MS | PF*OES/MS | PF*MS | BF*MS | PF*MS | PF*OES | BF*OES/MS | PF*MS | PF*MS | [7 empty] | 3
3
| 1 | 1 | 0.09 | 9.62 | 0.1071064 | 0.1 | 0.2 | 0.1 | 0.09 | < 2 | < 0.5 | 0.09 | 0.1 | [7 empty] | 1
| 1 | 2 | 0.1 | 9.93 | 0.1038974 | < 0.1 | 0.1 | 0.08 | 0.09 | < 2 | < 0.5 | 0.1 | 0.11 | [7 empty] | 9
| 1 | 3 | 0.1 | 10.16 | 0.09475396 | 0.1 | < 0.1 | 0.08 | 0.09 | < 2 | < 0.5 | 0.08 | 0.1 | [7 empty] | 16
| 1 | 4 | 0.1 | 9.16 | 0.1028785 | < 0.1 | 0.1 | 0.09 | 0.07 | < 2 | < 0.5 | 0.08 | 0.1 | [7 empty] | 0.09299641
| 1 | 5 | 0.09 | 10.12 | 0.1005717 | < 0.1 | < 0.1 | 0.09 | 0.09 | < 2 | < 0.5 | 0.08 | 0.1 | [7 empty] | 59
| 1 | 6 | 0.1 | 9.83 | 0.08866257 | < 0.1 | 0.1 | 0.09 | 0.08 | < 2 | < 0.5 | 0.09 | 0.1
| Mean |  | 0.09666667 | 9.803333 | 0.0996451 | 0.1 | 0.125 | 0.08833333 | 0.085 |  |  | 0.08666667 | 0.1016667
| Median |  | 0.1 | 9.88 | 0.1017251 | 0.1 | 0.1 | 0.09 | 0.09 |  |  | 0.085 | 0.1
| Std Dev. |  | 0.005163978 | 0.3719498 | 0.006776514 | 0 | 0.05 | 0.007527727 | 0.0083666 |  |  | 0.008164966 | 0.004082483
| Rel.Std.Dev. |  | 5.342% | 3.794% | 6.801% | 0% | 40% | 8.522% | 9.843% |  |  | 9.421% | 4.016%
| PDM3 |  | 3.947% | 10442% | 7.149% | 7.531% | 34.41% | -5.014% | -8.599% |  |  | -6.806% | 9.323%
| Z-Score (Absolute) |  | 0.15 | 504.17 | 0 | NA | NA | 0.59 | 0.76 | 46.78 | 7.81 | 0.67 | 0.11
Results from laboratories 5 and 7 were removed due to their 0.1 ppm reading resolution.
| Analytical results for U in OREAS 913 (Certified Value 4.59 ppm) | [19 empty] | Certified
U | Round | Replicate | Lab | Lab | Lab | Lab | Lab | Lab | Lab | Lab | Lab | Lab | Lab | Lab | Lab | [5 empty] | 1
| No | No | 01 | 02 | 03 | 05 | 07 | 09 | 11 | 14 | 15 | 17 | 19 | 20 | 21 | [5 empty] | ppm
|  |  | PF*OES/MS | PF*MS | PF*MS | PF*OES/MS | PF*MS | BF*MS | PF*MS | PF*MS | PF*OES | BF*OES/MS | PF*MS | PF*MS | PF*MS | [5 empty] | 2
3
| 1 | 1 | 4.7 | < 0.5 | 5.493581 | 4.7 | 4.9 | 4.41 | 4.1 | 4.8 | < 50 | 4.404276 | 4.696365 | 4.38 | 4.69 | [5 empty] | 1
| 1 | 2 | 4.7 | < 0.5 | 4.674521 | 4.3 | 4.6 | 4.35 | 4.4 | 4.6 | < 50 | 4.329327 | 4.636308 | 4.21 | 4.71 | [5 empty] | #N/A
| 1 | 3 | 4.8 | < 0.5 | 5.682342 | 4.6 | 4.6 | 4.42 | 4.3 | 4.7 | < 50 | 4.55759 | 5.018863 | 4.18 | 4.75 | [5 empty] | 16
| 1 | 4 | 4.9 | < 0.5 | 5.012031 | 4.3 | 4.6 | 4.54 | 4.2 | 4.8 | < 50 | 4.434616 | 4.653118 | 4.11 | 4.84 | [5 empty] | 4.594485
| 1 | 5 | 4.7 | < 0.5 | 5.06565 | 4.6 | 4.9 | 4.42 | 4.1 | 4.7 | < 50 | 4.589537 | 5.00068 | 4.35 | 4.75 | [5 empty] | 60
| 1 | 6 | 4.5 | < 0.5 | 4.865435 | 4.4 | 4.7 | 4.55 | 3.9 | 4.8 | < 50 | 4.365105 | 4.956765 | 4.12 | 4.78
| Mean |  | 4.716667 |  | 5.13226 | 4.483333 | 4.716667 | 4.448333 | 4.166667 | 4.733333 |  | 4.446742 | 4.827016 | 4.225 | 4.753333
| Median |  | 4.7 |  | 5.038841 | 4.5 | 4.65 | 4.42 | 4.15 | 4.75 |  | 4.419446 | 4.826565 | 4.195 | 4.75
| Std Dev. |  | 0.132916 |  | 0.38282 | 0.1722401 | 0.147196 | 0.07935154 | 0.175119 | 0.08164966 |  | 0.1049559 | 0.1830188 | 0.1150217 | 0.05316641
| Rel.Std.Dev. |  | 2.818% |  | 7.459% | 3.842% | 3.121% | 1.784% | 4.203% | 1.725% |  | 2.36% | 3.792% | 2.722% | 1.119%
| PDM3 |  | 2.659% |  | 11.7% | -2.419% | 2.659% | -3.181% | -9.312% | 3.022% |  | -3.216% | 5.061% | -8.042% | 3.457%
| Z-Score (Absolute) |  | 0 | 11.22 | 1.04 | 0.59 | 0 | 0.67 | 1.38 | 0.04 | 50.97 | 0.68 | 0.28 | 1.24 | 0.09
| Analytical results for V in OREAS 913 (Certified Value 96 ppm) | [19 empty] | Certified
V | Round | Replicate | Lab | Lab | Lab | Lab | Lab | Lab | Lab | Lab | Lab | Lab | Lab | Lab | Lab | Lab |  |  |  |  | 1
| No | No | 01 | 02 | 03 | 04 | 05 | 06 | 07 | 09 | 11 | 14 | 15 | 19 | 20 | 21 |  |  |  |  | ppm
|  |  | PF*OES/MS | PF*MS | PF*OES | PF*OES | PF*OES/MS | PF*OES | PF*OES | BF*MS | PF*MS | PF*OES | PF*OES | PF*OES | PF*MS | PF*OES |  |  |  |  | 0
1
| 1 | 1 | 100 | 85 | 88.14 | 97.51814 | 97 | 90 | 130 | 105 | 97 | 104 | 97 | 99.21254 | 88 | 93 |  |  |  |  | 1
| 1 | 2 | 100 | 99 | 86.14 | 97.2949 | 92 | 90 | 133 | 110 | 98 | 105 | 94 | 95.50214 | 87 | 93 |  |  |  |  | #N/A
| 1 | 3 | 100 | 93 | 87.3 | 97.37073 | 97 | 90 | 123 | 101 | 99 | 104 | 93 | 98.48824 | 85 | 94 |  |  |  |  | 16
| 1 | 4 | 100 | 93 | 88.06 | 97.42847 | 97 | 90 | 98 | 107 | 98 | 101 | 98 | 96.07016 | 85 | 94 |  |  |  |  | 95.66098
| 1 | 5 | 100 | 92 | 86.01 | 97.32603 | 98 | 90 | 126 | 110 | 98 | 103 | 92 | 97.68372 | 86 | 94 |  |  |  |  | 61
| 1 | 6 | 100 | 91 | 87.84 | 97.45742 | 97 | 90 | 130 | 107 | 93 | 102 | 95 | 97.78215 | 86 | 94
| Mean |  | 100 | 92.16667 | 87.24833 | 97.39928 | 96.33333 | 90 | 123.3333 | 106.6667 | 97.16667 | 103.1667 | 94.83333 | 97.45649 | 86.16667 | 93.66667
| Median |  | 100 | 92.5 | 87.57 | 97.3996 | 97 | 90 | 128 | 107 | 98 | 103.5 | 94.5 | 97.73294 | 86 | 94
| Std Dev. |  | 0 | 4.490731 | 0.9558748 | 0.08418421 | 2.160247 | 0 | 12.89444 | 3.386247 | 2.136976 | 1.47196 | 2.316607 | 1.417554 | 1.169045 | 0.5163978
| Rel.Std.Dev. |  | 0% | 4.872% | 1.096% | 0.08643% | 2.242% | 0% | 10.45% | 3.175% | 2.199% | 1.427% | 2.443% | 1.455% | 1.357% | 0.5513%
| PDM3 |  | 4.536% | -3.653% | -8.794% | 1.817% | 0.7029% | -5.918% | 28.93% | 11.5% | 1.574% | 7.846% | -0.8652% | 1.877% | -9.925% | -2.085%
| Z-Score (Absolute) |  | NA | 0.81 | 1.67 | 0.11 | 0.07 | NA | 4.68 | 1.74 | 0.07 | 1.13 | 0.34 | 0.12 | 1.86 | 0.54
Results from laboratories 1 and 6 were removed due to their 10 ppm reading resolution.
| Analytical results for W in OREAS 913 (Certified Value 5.32 ppm) | [19 empty] | Certified
W | Round | Replicate | Lab | Lab | Lab | Lab | Lab | Lab | Lab | Lab | Lab | Lab | Lab | Lab | Lab | [5 empty] | 1
| No | No | 01 | 02 | 05 | 06 | 07 | 09 | 11 | 14 | 15 | 17 | 19 | 20 | 21 | [5 empty] | ppm
|  |  | PF*OES/MS | PF*MS | PF*OES/MS | PF*OES | PF*MS | BF*MS | PF*MS | PF*MS | PF*OES | BF*OES/MS | PF*MS | PF*MS | PF*MS | [5 empty] | 2
2
| 1 | 1 | 6 | 27 | 12.3 | < 100 | 6 | 5.3 | 11.2 | 6 | 22 | < 5 | 4.656459 | 4.74 | 5 | [5 empty] | 1
| 1 | 2 | 6 | 25 | 4.7 | < 100 | 6 | 5.7 | 7 | 6 | 68 | < 5 | 4.604928 | 4.86 | 5 | [5 empty] | #N/A
| 1 | 3 | 6 | 27 | 4.9 | < 100 | 6 | 5.3 | 5.4 | 6 | 38 | < 5 | 5.094594 | 4.74 | 5 | [5 empty] | 16
| 1 | 4 | 6 | 28 | 9.2 | < 100 | 4 | 5.2 | 5.2 | 5 | 30 | < 5 | 4.80788 | 4.53 | 5 | [5 empty] | 5.323793
| 1 | 5 | 6 | 26 | 4.7 | < 100 | 6 | 5.3 | 5.1 | 4 | 29 | < 5 | 5.127459 | 4.96 | 5 | [5 empty] | 62
| 1 | 6 | 6 | 27 | 5.7 | < 100 | 6 | 5.4 | 4.9 | 7 | 21 | < 5 | 5.293503 | 4.75 | 5
| Mean |  | 6 | 26.66667 | 6.916667 |  | 5.666667 | 5.366667 | 6.466667 | 5.666667 | 34.66667 |  | 4.930804 | 4.763333 | 5
| Median |  | 6 | 27 | 5.3 |  | 6 | 5.3 | 5.3 | 6 | 29.5 |  | 4.951237 | 4.745 | 5
| Std Dev. |  | 0 | 1.032796 | 3.148598 |  | 0.8164966 | 0.175119 | 2.439399 | 1.032796 | 17.4547 |  | 0.2805784 | 0.144037 | 0
| Rel.Std.Dev. |  | 0% | 3.873% | 45.52% |  | 14.41% | 3.263% | 37.72% | 18.23% | 50.35% |  | 5.69% | 3.024% | 0%
| PDM3 |  | 12.7% | 400.9% | 29.92% |  | 6.44% | 0.8053% | 21.47% | 6.44% | 551.2% |  | -7.382% | -10.53% | -6.082%
| Z-Score (Absolute) |  | 0.28 | 17.7 | 1.05 | 37.37 | 0 | 0.25 | 0.67 | 0 | 24.44 | 2.67 | 0.62 | 0.76 | 0.56
| Analytical results for Y in OREAS 913 (Certified Value 5.72 ppm) | [19 empty] | Certified
Y | Round | Replicate | Lab | Lab | Lab | Lab | Lab | Lab | Lab | Lab | Lab | Lab | Lab | Lab | Lab | Lab |  |  |  |  | 1
| No | No | 01 | 02 | 03 | 04 | 05 | 07 | 09 | 11 | 14 | 15 | 17 | 19 | 20 | 21 |  |  |  |  | ppm
|  |  | PF*OES/MS | PF*MS | PF*MS | PF*MS | PF*OES/MS | PF*MS | BF*MS | PF*MS | PF*MS | PF*OES | BF*OES/MS | PF*MS | PF*MS | PF*MS |  |  |  |  | 2
3
| 1 | 1 | 5.6 | 27.3 | 4.017203 | 3.266227 | 5.9 | 5.6 | 5.9 | 6 | 5.9 | 4 | < 15 | 5.795161 | 5.22 | 6 |  |  |  |  | 1
| 1 | 2 | 6 | 25 | 3.535828 | 3.27052 | 5.6 | 5.3 | 6.3 | 5.6 | 5.8 | 4 | < 15 | 5.576124 | 4.81 | 5.9 |  |  |  |  | #N/A
| 1 | 3 | 5.7 | 26.7 | 3.673221 | 3.227076 | 6 | 5.5 | 6 | 5.4 | 5.8 | 3 | < 15 | 6.189977 | 5.02 | 5.9 |  |  |  |  | 16
| 1 | 4 | 5.9 | 27.7 | 4.093653 | 3.259049 | 5.5 | 6 | 6.3 | 5.1 | 5.9 | 5 | < 15 | 5.725619 | 4.81 | 6 |  |  |  |  | 5.715274
| 1 | 5 | 6.2 | 26.3 | 3.714844 | 3.263714 | 5.3 | 5.7 | 6.2 | 5.2 | 5.9 | 3 | < 15 | 6.177078 | 5.01 | 5.8 |  |  |  |  | 63
| 1 | 6 | 5.9 | 26.8 | 3.841139 | 3.211422 | 5.5 | 6.2 | 6.1 | 5.2 | 5.8 | 3 | < 15 | 6.180821 | 4.91 | 5.8
| Mean |  | 5.883333 | 26.63333 | 3.812648 | 3.249668 | 5.633333 | 5.716667 | 6.133333 | 5.416667 | 5.85 | 3.666667 |  | 5.940796 | 4.963333 | 5.9
| Median |  | 5.9 | 26.75 | 3.777991 | 3.261381 | 5.55 | 5.65 | 6.15 | 5.3 | 5.85 | 3.5 |  | 5.986119 | 4.96 | 5.9
| Std Dev. |  | 0.2136976 | 0.9373722 | 0.2131914 | 0.02436182 | 0.265832 | 0.3311596 | 0.1632993 | 0.3371449 | 0.05477226 | 0.8164966 |  | 0.2742367 | 0.1556492 | 0.08944272
| Rel.Std.Dev. |  | 3.632% | 3.52% | 5.592% | 0.7497% | 4.719% | 5.793% | 2.662% | 6.224% | 0.9363% | 22.27% |  | 4.616% | 3.136% | 1.516%
| PDM3 |  | 2.941% | 366% | -33.29% | -43.14% | -1.434% | 0.02437% | 7.315% | -5.225% | 2.357% | -35.84% |  | 3.946% | -13.16% | 3.232%
| Z-Score (Absolute) |  | 0.08 | 49.46 | 4.85 | 6.19 | 0.52 | 0.32 | 0.67 | 1.03 | 0 | NA | 3.93 | 0.22 | 2.11 | 0.12
Results from laboratory 15 were removed due to their 1 ppm reading resolution.
| Analytical results for Yb in OREAS 913 (Certified Value 0.64 ppm) | [19 empty] | Certified
Yb | Round | Replicate | Lab | Lab | Lab | Lab | Lab | Lab | Lab | Lab | Lab | Lab | Lab | Lab | [6 empty] | 1
| No | No | 01 | 02 | 03 | 04 | 05 | 07 | 09 | 11 | 15 | 17 | 20 | 21 | [6 empty] | ppm
|  |  | PF*OES/MS | PF*MS | PF*MS | PF*MS | PF*OES/MS | PF*MS | BF*MS | PF*MS | PF*OES | BF*OES/MS | PF*MS | PF*MS | [6 empty] | 2
2
| 1 | 1 | 0.6 | 6 | 0.7176077 | 0.5454244 | 0.5 | 0.7 | 0.68 | 0.63 | 3 | < 2.5 | 0.5 | 0.7 | [6 empty] | 1
| 1 | 2 | 0.7 | 6.5 | 0.7038203 | 0.553 | 0.6 | 0.8 | 0.61 | 0.71 | 3 | < 2.5 | 0.6 | 0.7 | [6 empty] | #N/A
| 1 | 3 | 0.6 | 6.1 | 0.6870185 | 0.5542112 | 0.7 | 0.7 | 0.61 | 0.56 | 3 | < 2.5 | 0.5 | 0.7 | [6 empty] | 16
| 1 | 4 | 0.6 | 6.2 | 0.7405428 | 0.551 | 0.8 | 0.8 | 0.63 | 0.7 | 3 | < 2.5 | 0.6 | 0.7 | [6 empty] | 0.642552
| 1 | 5 | 0.6 | 6.1 | 0.7330844 | 0.5421845 | 0.7 | 0.7 | 0.62 | 0.67 | 3 | < 2.5 | 0.5 | 0.7 | [6 empty] | 64
| 1 | 6 | 0.6 | 6.4 | 0.6912302 | 0.5486822 | 0.6 | 0.8 | 0.6 | 0.51 | 3 | < 2.5 | 0.6 | 0.7
| Mean |  | 0.6166667 | 6.216667 | 0.7122173 | 0.5490837 | 0.65 | 0.75 | 0.625 | 0.63 | 3 |  | 0.55 | 0.7
| Median |  | 0.6 | 6.15 | 0.710714 | 0.5498411 | 0.65 | 0.75 | 0.615 | 0.65 | 3 |  | 0.55 | 0.7
| Std Dev. |  | 0.04082483 | 0.194079 | 0.02196715 | 0.004614141 | 0.1048809 | 0.05477226 | 0.02880972 | 0.08024961 | 0 |  | 0.05477226 | 1.216188e-16
| Rel.Std.Dev. |  | 6.62% | 3.122% | 3.084% | 0.8403% | 16.14% | 7.303% | 4.61% | 12.74% | 0% |  | 9.959% | 1.737e-14%
| PDM3 |  | -4.029% | 867.5% | 10.84% | -14.55% | 1.159% | 16.72% | -2.732% | -1.953% | 366.9% |  | -14.4% | 8.941%
| Z-Score (Absolute) |  | 0.36 | 60.33 | 0.67 | 1.09 | 0 | 1.08 | 0.27 | 0.22 | NA | 6.5 | 1.08 | 0.54
Results from laboratory 15 were removed due to their 1 ppm reading resolution.
| Analytical results for Zn in OREAS 913 (Certified Value 1.22 wt.%) | [19 empty] | Certified
Zn | Round | Replicate | Lab | Lab | Lab | Lab | Lab | Lab | Lab | Lab | Lab | Lab | Lab | Lab | Lab | Lab | Lab | Lab | Lab |  | 1
| No | No | 01 | 02 | 03 | 04 | 05 | 06 | 07 | 10 | 11 | 12 | 13 | 14 | 15 | 17 | 19 | 20 | 21 |  | wt.%
|  |  | PF*OES/MS | PF*MS | PF*OES | PF*OES | PF*OES | PF*OES | PF*OES | PF*OES | PF*MS | PF*OES | PF*OES | PF*OES | PF*OES | BF*OES/MS | PF*OES | PF*MS | PF*OES |  | 2
3
| 1 | 1 | 1.23 | 1.2847 | 1.344002836 | 1.2343 | 1.17 | 1.27 | 1.2451 | 1.215 | 1.18 | 1.325 | 1.245 | 1.2637 | 1.1175 | 1.191341 | 1.220462 | 1.1383 | 1.17 |  | 1
| 1 | 2 | 1.22 | 1.2742 | 1.3417174 | 1.24909 | 1.26 | 1.248 | 1.2274 | 1.21 | 1.195 | 1.275 | 1.22 | 1.2809 | 1.1143 | 1.193906 | 1.215263 | 1.1227 | 1.16 |  | #N/A
| 1 | 3 | 1.22 | 1.2712 | 1.302477391 | 1.23665 | 1.25 | 1.319 | 1.222 | 1.21 | 1.195 | 1.255 | 1.205 | 1.2775 | 1.1215 | 1.195469 | 1.211377 | 1.154 | 1.17 |  | 16
| 1 | 4 | 1.24 | 1.2414 | 1.357477189 | 1.214629 | 1.21 | 1.271 | 1.2301 | 1.215 | 1.2 | 1.295 | 1.265 | 1.2671 | 1.1049 | 1.167364 | 1.216274 | 1.1698 | 1.18 |  | 1.223435
| 1 | 5 | 1.24 | 1.3074 | 1.361248651 | 1.230603 | 1.26 | 1.227 | 1.2491 | 1.205 | 1.2 | 1.24 | 1.22 | 1.2602 | 1.1199 | 1.170167 | 1.224672 | 1.1062 | 1.14 |  | 65
| 1 | 6 | 1.25 | 1.2352 | 1.354285703 | 1.23734 | 1.24 | 1.273 | 1.2333 | 1.215 | 1.125 | 1.27 | 1.195 | 1.2541 | 1.1198 | 1.20989 | 1.222162 | 1.1117 | 1.17
| Mean |  | 1.233333 | 1.269017 | 1.343535 | 1.233769 | 1.231667 | 1.268 | 1.2345 | 1.211667 | 1.1825 | 1.276667 | 1.225 | 1.26725 | 1.116317 | 1.188023 | 1.218368 | 1.133783 | 1.165
| Median |  | 1.235 | 1.2727 | 1.349144 | 1.235475 | 1.245 | 1.2705 | 1.2317 | 1.2125 | 1.195 | 1.2725 | 1.22 | 1.2654 | 1.11865 | 1.192624 | 1.218368 | 1.1305 | 1.17
| Std Dev. |  | 0.0121106 | 0.02704488 | 0.02150807 | 0.0112466 | 0.03544949 | 0.03072458 | 0.01051646 | 0.004082483 | 0.02911185 | 0.03011091 | 0.02588436 | 0.01026289 | 0.006126146 | 0.01627815 | 0.004927751 | 0.02489043 | 0.01378405
| Rel.Std.Dev. |  | 0.9819% | 2.131% | 1.601% | 0.9116% | 2.878% | 2.423% | 0.8519% | 0.3369% | 2.462% | 2.359% | 2.113% | 0.8099% | 0.5488% | 1.37% | 0.4045% | 2.195% | 1.183%
| PDM3 |  | 0.8091% | 3.726% | 9.817% | 0.8446% | 0.6728% | 3.643% | 0.9044% | -0.9619% | -3.346% | 4.351% | 0.1279% | 3.581% | -8.756% | -2.894% | -0.4141% | -7.328% | -4.776%
| Z-Score (Absolute) |  | 0.03 | 0.69 | 2.08 | 0.04 | 0 | 0.67 | 0.05 | 0.37 | 0.91 | 0.84 | 0.12 | 0.66 | 2.14 | 0.81 | 0.25 | 1.82 | 1.24
| Analytical results for Zr in OREAS 913 (Certified Value 44.8 ppm) | [19 empty] | Certified
Zr | Round | Replicate | Lab | Lab | Lab | Lab | Lab | Lab | [12 empty] | 1
| No | No | 07 | 09 | 15 | 17 | 20 | 21 | [12 empty] | ppm
|  |  | PF*MS | BF*MS | PF*OES | BF*OES/MS | PF*MS | PF*MS | [12 empty] | 1
2
| 1 | 1 | 44 | 50 | 49 | 41.68261 | 41.6 | 44.9 | [12 empty] | 1
| 1 | 2 | 43 | 50 | 48 | 41.51656 | 41.8 | 47.4 | [12 empty] | #N/A
| 1 | 3 | 44 | 49 | 46 | 40.94538 | 40.6 | 44.1 | [12 empty] | 16
| 1 | 4 | 43 | 51 | 44 | 41.47542 | 39.5 | 43.2 | [12 empty] | 44.78637
| 1 | 5 | 44 | 51 | 48 | 42.8817 | 46.3 | 43.4 | [12 empty] | 66
| 1 | 6 | 56 | 52 | 58 | 40.70773 | 39.9 | 43.8
| Mean |  | 45.66667 | 50.5 | 48.83333 | 41.5349 | 41.61667 | 44.46667
| Median |  | 44 | 50.5 | 48 | 41.49599 | 41.1 | 43.95
| Std Dev. |  | 5.085928 | 1.048809 | 4.833908 | 0.7578011 | 2.466914 | 1.556492
| Rel.Std.Dev. |  | 11.14% | 2.077% | 9.899% | 1.824% | 5.928% | 3.5%
| PDM3 |  | 1.966% | 12.76% | 9.036% | -7.26% | -7.077% | -0.7138%
| Z-Score (Absolute) |  | 0.12 | 1.05 | 0.73 | 0.68 | 0.67 | 0.12
Note on C17: Z-Scores have been calculated inclusive of individual outliers. In general, laboratory batches are rejected if Z-Score > 2.5.
Note on C35: Z-Scores have been calculated inclusive of individual outliers. In general, laboratory batches are rejected if Z-Score > 2.5.
Note on C53: Z-Scores have been calculated inclusive of individual outliers. In general, laboratory batches are rejected if Z-Score > 2.5.
Note on C72: Z-Scores have been calculated inclusive of individual outliers. In general, laboratory batches are rejected if Z-Score > 2.5.
Note on C90: Z-Scores have been calculated inclusive of individual outliers. In general, laboratory batches are rejected if Z-Score > 2.5.
Note on C109: Z-Scores have been calculated inclusive of individual outliers. In general, laboratory batches are rejected if Z-Score > 2.5.
Note on C127: Z-Scores have been calculated inclusive of individual outliers. In general, laboratory batches are rejected if Z-Score > 2.5.
Note on C146: Z-Scores have been calculated inclusive of individual outliers. In general, laboratory batches are rejected if Z-Score > 2.5.
Note on C164: Z-Scores have been calculated inclusive of individual outliers. In general, laboratory batches are rejected if Z-Score > 2.5.
Note on C183: Z-Scores have been calculated inclusive of individual outliers. In general, laboratory batches are rejected if Z-Score > 2.5.
Note on C201: Z-Scores have been calculated inclusive of individual outliers. In general, laboratory batches are rejected if Z-Score > 2.5.
Note on C220: Z-Scores have been calculated inclusive of individual outliers. In general, laboratory batches are rejected if Z-Score > 2.5.
Note on C239: Z-Scores have been calculated inclusive of individual outliers. In general, laboratory batches are rejected if Z-Score > 2.5.
Note on C257: Z-Scores have been calculated inclusive of individual outliers. In general, laboratory batches are rejected if Z-Score > 2.5.
Note on C275: Z-Scores have been calculated inclusive of individual outliers. In general, laboratory batches are rejected if Z-Score > 2.5.
Note on C293: Z-Scores have been calculated inclusive of individual outliers. In general, laboratory batches are rejected if Z-Score > 2.5.
Note on C312: Z-Scores have been calculated inclusive of individual outliers. In general, laboratory batches are rejected if Z-Score > 2.5.
Note on C331: Z-Scores have been calculated inclusive of individual outliers. In general, laboratory batches are rejected if Z-Score > 2.5.
Note on C349: Z-Scores have been calculated inclusive of individual outliers. In general, laboratory batches are rejected if Z-Score > 2.5.
Note on C368: Z-Scores have been calculated inclusive of individual outliers. In general, laboratory batches are rejected if Z-Score > 2.5.
Note on C386: Z-Scores have been calculated inclusive of individual outliers. In general, laboratory batches are rejected if Z-Score > 2.5.
Note on C404: Z-Scores have been calculated inclusive of individual outliers. In general, laboratory batches are rejected if Z-Score > 2.5.
Note on C422: Z-Scores have been calculated inclusive of individual outliers. In general, laboratory batches are rejected if Z-Score > 2.5.
Note on C441: Z-Scores have been calculated inclusive of individual outliers. In general, laboratory batches are rejected if Z-Score > 2.5.
Note on C459: Z-Scores have been calculated inclusive of individual outliers. In general, laboratory batches are rejected if Z-Score > 2.5.
Note on C477: Z-Scores have been calculated inclusive of individual outliers. In general, laboratory batches are rejected if Z-Score > 2.5.
Note on C496: Z-Scores have been calculated inclusive of individual outliers. In general, laboratory batches are rejected if Z-Score > 2.5.
Note on C514: Z-Scores have been calculated inclusive of individual outliers. In general, laboratory batches are rejected if Z-Score > 2.5.
Note on C533: Z-Scores have been calculated inclusive of individual outliers. In general, laboratory batches are rejected if Z-Score > 2.5.
Note on C551: Z-Scores have been calculated inclusive of individual outliers. In general, laboratory batches are rejected if Z-Score > 2.5.
Note on C570: Z-Scores have been calculated inclusive of individual outliers. In general, laboratory batches are rejected if Z-Score > 2.5.
Note on C588: Z-Scores have been calculated inclusive of individual outliers. In general, laboratory batches are rejected if Z-Score > 2.5.
Note on C606: Z-Scores have been calculated inclusive of individual outliers. In general, laboratory batches are rejected if Z-Score > 2.5.
Note on C625: Z-Scores have been calculated inclusive of individual outliers. In general, laboratory batches are rejected if Z-Score > 2.5.
Note on C643: Z-Scores have been calculated inclusive of individual outliers. In general, laboratory batches are rejected if Z-Score > 2.5.
Note on C661: Z-Scores have been calculated inclusive of individual outliers. In general, laboratory batches are rejected if Z-Score > 2.5.
Note on C679: Z-Scores have been calculated inclusive of individual outliers. In general, laboratory batches are rejected if Z-Score > 2.5.
Note on C697: Z-Scores have been calculated inclusive of individual outliers. In general, laboratory batches are rejected if Z-Score > 2.5.
Note on C715: Z-Scores have been calculated inclusive of individual outliers. In general, laboratory batches are rejected if Z-Score > 2.5.
Note on C733: Z-Scores have been calculated inclusive of individual outliers. In general, laboratory batches are rejected if Z-Score > 2.5.
Note on C751: Z-Scores have been calculated inclusive of individual outliers. In general, laboratory batches are rejected if Z-Score > 2.5.
Note on C769: Z-Scores have been calculated inclusive of individual outliers. In general, laboratory batches are rejected if Z-Score > 2.5.
Note on C787: Z-Scores have been calculated inclusive of individual outliers. In general, laboratory batches are rejected if Z-Score > 2.5.
Note on C805: Z-Scores have been calculated inclusive of individual outliers. In general, laboratory batches are rejected if Z-Score > 2.5.
Note on C823: Z-Scores have been calculated inclusive of individual outliers. In general, laboratory batches are rejected if Z-Score > 2.5.
Note on C841: Z-Scores have been calculated inclusive of individual outliers. In general, laboratory batches are rejected if Z-Score > 2.5.
Note on C859: Z-Scores have been calculated inclusive of individual outliers. In general, laboratory batches are rejected if Z-Score > 2.5.
Note on C877: Z-Scores have been calculated inclusive of individual outliers. In general, laboratory batches are rejected if Z-Score > 2.5.
Note on C895: Z-Scores have been calculated inclusive of individual outliers. In general, laboratory batches are rejected if Z-Score > 2.5.
Note on C914: Z-Scores have been calculated inclusive of individual outliers. In general, laboratory batches are rejected if Z-Score > 2.5.
Note on C932: Z-Scores have been calculated inclusive of individual outliers. In general, laboratory batches are rejected if Z-Score > 2.5.
Note on C950: Z-Scores have been calculated inclusive of individual outliers. In general, laboratory batches are rejected if Z-Score > 2.5.
Note on C968: Z-Scores have been calculated inclusive of individual outliers. In general, laboratory batches are rejected if Z-Score > 2.5.
Note on C986: Z-Scores have been calculated inclusive of individual outliers. In general, laboratory batches are rejected if Z-Score > 2.5.
Note on C1005: Z-Scores have been calculated inclusive of individual outliers. In general, laboratory batches are rejected if Z-Score > 2.5.
Note on C1023: Z-Scores have been calculated inclusive of individual outliers. In general, laboratory batches are rejected if Z-Score > 2.5.
Note on C1042: Z-Scores have been calculated inclusive of individual outliers. In general, laboratory batches are rejected if Z-Score > 2.5.
Note on C1060: Z-Scores have been calculated inclusive of individual outliers. In general, laboratory batches are rejected if Z-Score > 2.5.
Note on C1079: Z-Scores have been calculated inclusive of individual outliers. In general, laboratory batches are rejected if Z-Score > 2.5.
Note on C1098: Z-Scores have been calculated inclusive of individual outliers. In general, laboratory batches are rejected if Z-Score > 2.5.
Note on C1116: Z-Scores have been calculated inclusive of individual outliers. In general, laboratory batches are rejected if Z-Score > 2.5.

## 4-Acid
| Analytical results for Ag in OREAS 913 (Certified Value 13.1 ppm) | [23 empty] | Certified
Ag | Round | Replicate | Lab | Lab | Lab | Lab | Lab | Lab | Lab | Lab | Lab | Lab | Lab | Lab | Lab | Lab | Lab | Lab | Lab | Lab | Lab | Lab | Lab | Lab | 1
| No | No | 01 | 02 | 03 | 04 | 05 | 06 | 07 | 09 | 10 | 11 | 12 | 13 | 14 | 15 | 16 | 17 | 18 | 19 | 20 | 21 | 22 | 24 | ppm
|  |  | 4A*MS | 4A*OES | 4A*MS | 4A*OES | 4A*OES/MS | 4A*MS | 4A*OES | 4A*OES/MS | 4A*OES/MS | 4A*OES/MS | 4A*OES/MS | 4A*OES/MS | 4A*MS | 4A*OES/MS | 4A*MS | 4A*MS | 4A*MS | 4A*OES | 4A*OES/MS | 4A*MS | 4A*OES/MS | 4A*MS | 1
2
| 1 | 1 | 13.1 | 12.09 | 14.7581 | 14.215 | 11.8 | 13.44 | 13.8 | 14.1 | 13.05 | 12.55 | 12.7 | 11.75 | 13.5 | 12.86 | 13.5 | 13.35612 | 13.43003 | 13.25446 | 13.2 | 13.88 | 12.3 | 12.97 | 1
| 1 | 2 | 13 | 12.01 | 13.86224 | 14.684 | 12.2 | 13.76 | 13.5 | 14.05 | 13.25 | 11.7 | 13.05 | 12.25 | 12.9 | 12.78 | 13.1 | 13.45319 | 13.31507 | 13.26914 | 13.03 | 13.37 | 12.2 | 13.13 | 3
| 1 | 3 | 13.3 | 12.06 | 14.28289 | 14.2 | 12.2 | 14.12 | 13.8 | 14.1 | 13.25 | 11.8 | 12.9 | 12.1 | 13.2 | 12.85 | 13.2 | 13.23468 | 13.32067 | 13.18525 | 13.4 | 13.38 | 12 | 13.17 | 16
| 1 | 4 | 13.3 | 12.13 | 13.11727 | 14.266 | 12.3 | 13.52 | 14 | 14.05 | 13.15 | 12.25 | 12.2 | 12.35 | 13.3 | 12.65 | 13 | 13.32915 | 13.51893 | 13.17109 | 13.23 | 13.65 | 12.2 | 13.34 | 13.12231
| 1 | 5 | 13.4 | 12.18 | 14.00241 | 14.246 | 12.3 | 13.4 | 13.6 | 14 | 13 | 11.95 | 12.85 | 12.4 | 12.8 | 12.82 | 13 | 13.51642 | 13.52291 | 13.16562 | 13.57 | 13.58 | 12.8 | 13.55 | 68
| 1 | 6 | 13.2 | 12.02 | 12.89779 | 14.332 | 12.2 | 13.88 | 13.9 | 13.8 | 13.45 | 11.25 | 12.4 | 12.15 | 13.7 | 12.8 | 12.9 | 13.18195 | 13.43069 | 13.29825 | 13.48 | 13.23 | 13.1 | 13.34
| Mean |  | 13.21667 | 12.08167 | 13.82012 | 14.32383 | 12.16667 | 13.68667 | 13.76667 | 14.01667 | 13.19167 | 11.91667 | 12.68333 | 12.16667 | 13.23333 | 12.79333 | 13.11667 | 13.34525 | 13.42305 | 13.22397 | 13.31833 | 13.515 | 12.43333 | 13.25
| Median |  | 13.25 | 12.075 | 13.93233 | 14.256 | 12.2 | 13.64 | 13.8 | 14.05 | 13.2 | 11.875 | 12.775 | 12.2 | 13.25 | 12.81 | 13.05 | 13.34264 | 13.43036 | 13.21986 | 13.315 | 13.48 | 12.25 | 13.255
| Std Dev. |  | 0.147196 | 0.06554896 | 0.7033723 | 0.182411 | 0.1861899 | 0.2833137 | 0.1861899 | 0.1125463 | 0.162532 | 0.4512944 | 0.3235223 | 0.233809 | 0.3444803 | 0.07633261 | 0.2136976 | 0.1266655 | 0.09100902 | 0.05690043 | 0.2005409 | 0.2350106 | 0.4226898 | 0.202682
| Rel.Std.Dev. |  | 1.114% | 0.5425% | 5.089% | 1.273% | 1.53% | 2.07% | 1.352% | 0.8029% | 1.232% | 3.787% | 2.551% | 1.922% | 2.603% | 0.5967% | 1.629% | 0.9491% | 0.678% | 0.4303% | 1.506% | 1.739% | 3.4% | 1.53%
| PDM3 |  | 0.719% | -7.93% | 5.318% | 9.156% | -7.283% | 4.301% | 4.91% | 6.816% | 0.5285% | -9.188% | -3.345% | -7.283% | 0.8461% | -2.507% | -0.04302% | 1.699% | 2.292% | 0.7747% | 1.494% | 2.993% | -5.25% | 0.9731%
| Z-Score (Absolute) |  | 0.02 | 1.73 | 0.89 | 1.65 | 1.6 | 0.69 | 0.81 | 1.19 | 0.06 | 1.98 | 0.82 | 1.6 | 0.01 | 0.66 | 0.17 | 0.18 | 0.29 | 0.01 | 0.14 | 0.43 | 1.2 | 0.03
| Analytical results for Al in OREAS 913 (Certified Value 3.89 wt.%) | [23 empty] | Certified
Al | Round | Replicate | Lab | Lab | Lab | Lab | Lab | Lab | Lab | Lab | Lab | Lab | Lab | Lab | Lab | Lab | Lab | Lab | Lab | Lab | Lab | Lab | Lab | Lab | 1
| No | No | 01 | 02 | 03 | 04 | 05 | 06 | 07 | 09 | 10 | 11 | 12 | 13 | 14 | 15 | 16 | 17 | 18 | 19 | 20 | 21 | 22 | 24 | wt.%
|  |  | 4A*OES | 4A*OES | 4A*OES | 4A*OES | 4A*OES/MS | 4A*MS | 4A*MS | 4A*OES/MS | 4A*OES/MS | 4A*OES/MS | 4A*OES/MS | 4A*OES/MS | 4A*OES | 4A*OES/MS | 4A*MS | 4A*MS | 4A*MS | 4A*OES | 4A*OES/MS | 4A*OES/MS | 4A*OES/MS | 4A*MS | 2
3
| 1 | 1 | 3.82 | 3.96 | 3.915709 | 3.955392 | 3.46 | 4.15 | 3.833 | 3.98 | 4.15 | 3.82 | 3.76 | 3.92 | 3.96 | 3.9714 | 4.28 | 3.867487 | 2.894618 | 4.246944 | 3.71 | 3.9 | 4.77 | 3.5884 | 1
| 1 | 2 | 3.84 | 3.86 | 3.933678 | 3.951448 | 3.54 | 4.87 | 3.8542 | 4.01 | 4.03 | 3.8 | 3.78 | 3.94 | 4 | 3.8928 | 4.3 | 3.889722 | 3.208323 | 4.214554 | 3.6 | 3.76 | 4.78 | 3.5691 | #N/A
| 1 | 3 | 3.78 | 4.08 | 3.961714 | 3.986392 | 3.62 | 4.92 | 3.8091 | 3.99 | 4.17 | 3.78 | 3.82 | 3.97 | 3.8 | 3.9629 | 4.33 | 3.83548 | 3.138697 | 4.226504 | 3.61 | 3.76 | 4.64 | 3.5954 | 16
| 1 | 4 | 3.91 | 4.06 | 3.85149 | 3.962728 | 3.61 | 4.77 | 3.8691 | 3.94 | 4.08 | 3.76 | 3.73 | 4.04 | 3.94 | 3.917 | 4.32 | 3.907524 | 3.208817 | 4.263084 | 3.67 | 3.76 | 4.87 | 3.5918 | 3.887454
| 1 | 5 | 3.78 | 3.94 | 3.916778 | 3.888424 | 3.57 | 4.17 | 3.8881 | 3.95 | 4.07 | 3.84 | 3.85 | 3.97 | 3.96 | 3.9672 | 3.96 | 3.927428 | 3.123917 | 4.23674 | 3.84 | 3.73 | 4.85 | 3.5542 | 69
| 1 | 6 | 3.72 | 3.88 | 3.92854 | 3.95572 | 3.6 | 4.93 | 3.8537 | 3.97 | 4.06 | 3.54 | 3.61 | 3.99 | 3.97 | 3.9242 | 4.02 | 3.863631 | 3.039968 | 4.199054 | 3.71 | 3.77 | 4.86 | 3.632
| Mean |  | 3.808333 | 3.963333 | 3.917985 | 3.950017 | 3.566667 | 4.635 | 3.8512 | 3.973333 | 4.093333 | 3.756667 | 3.758333 | 3.971667 | 3.938333 | 3.93925 | 4.201667 | 3.881879 | 3.10239 | 4.231147 | 3.69 | 3.78 | 4.795 | 3.588483
| Median |  | 3.8 | 3.95 | 3.922659 | 3.955556 | 3.585 | 4.82 | 3.85395 | 3.975 | 4.075 | 3.79 | 3.77 | 3.97 | 3.96 | 3.94355 | 4.29 | 3.878604 | 3.131307 | 4.231622 | 3.69 | 3.76 | 4.815 | 3.5901
| Std Dev. |  | 0.06462714 | 0.09070097 | 0.03660078 | 0.03268599 | 0.05988879 | 0.3723305 | 0.02757143 | 0.02581989 | 0.0546504 | 0.1098484 | 0.08424172 | 0.04167333 | 0.07054549 | 0.03241393 | 0.1659418 | 0.03312668 | 0.1194954 | 0.02292423 | 0.08740709 | 0.06033241 | 0.08689074 | 0.02647115
| Rel.Std.Dev. |  | 1.697% | 2.289% | 0.9342% | 0.8275% | 1.679% | 8.033% | 0.7159% | 0.6498% | 1.335% | 2.924% | 2.241% | 1.049% | 1.791% | 0.8228% | 3.949% | 0.8534% | 3.852% | 0.5418% | 2.369% | 1.596% | 1.812% | 0.7377%
| PDM3 |  | -2.035% | 1.952% | 0.7854% | 1.609% | -8.252% | 19.23% | -0.9326% | 2.209% | 5.296% | -3.364% | -3.321% | 2.166% | 1.309% | 1.332% | 8.083% | -0.1434% | -20.19% | 8.841% | -5.079% | -2.764% | 23.35% | -7.691%
| Z-Score (Absolute) |  | 0.52 | 0.15 | 0.04 | 0.09 | 1.56 | 3.04 | 0.33 | 0.19 | 0.71 | 0.74 | 0.73 | 0.19 | 0.04 | 0.05 | 1.18 | 0.2 | 3.55 | 1.3 | 1.03 | 0.64 | 3.73 | 1.46
| Analytical results for As in OREAS 913 (Certified Value 968 ppm) | [23 empty] | Certified
As | Round | Replicate | Lab | Lab | Lab | Lab | Lab | Lab | Lab | Lab | Lab | Lab | Lab | Lab | Lab | Lab | Lab | Lab | Lab | Lab | Lab | Lab | Lab |  | 1
| No | No | 01 | 02 | 03 | 05 | 06 | 07 | 09 | 10 | 11 | 12 | 13 | 14 | 15 | 16 | 17 | 18 | 19 | 20 | 21 | 22 | 24 |  | ppm
|  |  | 4A*MS | 4A*OES | 4A*OES | 4A*OES/MS | 4A*MS | 4A*OES | 4A*OES/MS | 4A*OES/MS | 4A*OES/MS | 4A*OES/MS | 4A*OES/MS | 4A*MS | 4A*OES/MS | 4A*MS | 4A*MS | 4A*MS | 4A*OES | 4A*OES/MS | 4A*MS | 4A*OES/MS | 4A*MS |  | 0
0
| 1 | 1 | 1050 | 955 | 10144.61 | 614 | 955.8 | 1002 | 979 | 1005 | 963 | 946 | 918 | 1010 | 919 | 1001 | 965.8017 | 829.3851 | 1035.081 | 921 | 1004 | 344.4 | 997.9 |  | 1
| 1 | 2 | 1040 | 945 | 10274.95 | 627 | 998.5 | 1009 | 987 | 989 | 913 | 964 | 915 | 1013 | 894.7 | 982 | 961.8148 | 951.0329 | 1008.098 | 903 | 965 | 366.4 | 1007.2 |  | #N/A
| 1 | 3 | 1030 | 965 | 10258.37 | 599 | 1001.8 | 1011 | 979 | 994 | 895 | 950 | 928 | 1017 | 907.1 | 989 | 958.0982 | 916.3126 | 1015.764 | 935 | 958 | 378.7 | 1006.8 |  | 16
| 1 | 4 | 1040 | 952 | 11989.98 | 614 | 970.3 | 1022 | 964 | 991 | 934 | 878 | 924 | 1028 | 900.8 | 1003 | 967.1006 | 943.2989 | 1041.961 | 913 | 950 | 389.5 | 1017 |  | 968.2475
| 1 | 5 | 1070 | 958 | 11778.48 | 608 | 956.7 | 1006 | 970 | 969 | 931 | 958 | 927 | 1043 | 903.6 | 984 | 970.9901 | 845.5974 | 1003.249 | 949 | 969 | 380.5 | 1018.8 |  | 70
| 1 | 6 | 1060 | 957 | 11709 | 618 | 1000.2 | 1015 | 980 | 969 | 872 | 902 | 930 | 1051 | 905.2 | 979 | 951.7114 | 840.431 | 1016.804 | 930 | 968 | 343.1 | 1010.8
| Mean |  | 1048.333 | 955.3333 | 11025.9 | 613.3333 | 980.55 | 1010.833 | 976.5 | 986.1667 | 918 | 933 | 923.6667 | 1027 | 905.0667 | 989.6667 | 962.5861 | 887.6763 | 1020.159 | 925.1667 | 969 | 367.1 | 1009.75
| Median |  | 1045 | 956 | 10991.97 | 614 | 984.4 | 1010 | 979 | 990 | 922 | 948 | 925.5 | 1022.5 | 904.4 | 986.5 | 963.8083 | 880.955 | 1016.284 | 925.5 | 966.5 | 372.55 | 1009
| Std Dev. |  | 14.7196 | 6.65332 | 882.2864 | 9.416298 | 22.11938 | 7.026142 | 8.167007 | 14.40023 | 32 | 34.72751 | 5.95539 | 16.84043 | 8.076055 | 10.1127 | 6.933179 | 55.36893 | 15.23151 | 16.4002 | 18.56879 | 19.53284 | 7.631448
| Rel.Std.Dev. |  | 1.404% | 0.6964% | 8.002% | 1.535% | 2.256% | 0.6951% | 0.8364% | 1.46% | 3.486% | 3.722% | 0.6448% | 1.64% | 0.8923% | 1.022% | 0.7203% | 6.238% | 1.493% | 1.773% | 1.916% | 5.321% | 0.7558%
| PDM3 |  | 8.271% | -1.334% | 1039% | -36.66% | 1.271% | 4.398% | 0.8523% | 1.851% | -5.19% | -3.64% | -4.604% | 6.068% | -6.525% | 2.212% | -0.5847% | -8.321% | 5.361% | -4.449% | 0.07772% | -62.09% | 4.286%
| Z-Score (Absolute) |  | 1.29 | 0.16 | NA | 5.52 | 0.23 | 0.71 | 0.17 | 0.32 | 0.75 | 0.51 | 0.66 | 0.96 | 0.95 | 0.37 | 0.05 | 1.22 | 0.85 | 0.64 | 0.05 | 9.38 | 0.69
Results from laboratory 2.03 were removed due to their systematic bias.
| Analytical results for Ba in OREAS 913 (Certified Value 115 ppm) | [23 empty] | Certified
Ba | Round | Replicate | Lab | Lab | Lab | Lab | Lab | Lab | Lab | Lab | Lab | Lab | Lab | Lab | Lab | Lab | Lab | Lab | Lab | Lab | Lab | Lab |  |  | 1
| No | No | 01 | 02 | 03 | 04 | 05 | 06 | 07 | 09 | 10 | 11 | 12 | 13 | 14 | 15 | 16 | 18 | 19 | 20 | 22 | 24 |  |  | ppm
|  |  | 4A*MS | 4A*OES | 4A*OES | 4A*OES | 4A*OES/MS | 4A*MS | 4A*MS | 4A*OES/MS | 4A*OES/MS | 4A*OES/MS | 4A*OES/MS | 4A*OES/MS | 4A*MS | 4A*OES/MS | 4A*MS | 4A*MS | 4A*OES | 4A*OES/MS | 4A*OES/MS | 4A*MS |  |  | 0
0
| 1 | 1 | 121 | 88 | 57.221 | 121.267 | 52 | 17 | 121 | 40 | 70 | 40 | 60 | 120 | 119 | 122 | 11 | 87.24548 | 119.5264 | 106 | 137 | 126.7 |  |  | 1
| 1 | 2 | 119 | 85 | 57.234 | 121.272 | 41 | 44 | 122.4 | 60 | 70 | 50 | 120 | 120 | 118 | 120 | 13 | 100.2189 | 118.9886 | 92 | 146 | 126.9 |  |  | 9
| 1 | 3 | 118 | 84 | 57.9504 | 121.191 | 51 | 50 | 121.4 | 40 | 70 | 120 | 30 | 120 | 118 | 122 | 10 | 96.19394 | 119.3913 | 103 | 123 | 128 |  |  | 16
| 1 | 4 | 120 | 83 | 56.1067 | 121.0795 | 50 | 42 | 123.6 | 60 | 90 | 60 | 70 | 120 | 119 | 121 | 11 | 97.80173 | 120.4324 | 101 | 145 | 129.6 |  |  | 115.18
| 1 | 5 | 118 | 81 | 57.144 | 120.745 | 47 | 15 | 121.5 | 60 | 70 | 50 | 40 | 130 | 122 | 121 | 12 | 88.94913 | 120.0479 | 115 | 132 | 130.6 |  |  | 71
| 1 | 6 | 120 | 84 | 57.2062 | 120.8775 | 50 | 46 | 120.8 | 20 | 70 | 60 | 60 | 120 | 121 | 122 | 11 | 88.56762 | 120.6829 | 111 | 122 | 125.9
| Mean |  | 119.3333 | 84.16667 | 57.14372 | 121.072 | 48.5 | 35.66667 | 121.7833 | 46.66667 | 73.33333 | 63.33333 | 63.33333 | 121.6667 | 119.5 | 121.3333 | 11.33333 | 93.1628 | 119.8449 | 104.6667 | 134.1667 | 127.95
| Median |  | 119.5 | 84 | 57.2136 | 121.13525 | 50 | 43 | 121.45 | 50 | 70 | 55 | 60 | 120 | 119 | 121.5 | 11 | 92.57153 | 119.7871 | 104.5 | 134.5 | 127.45
| Std Dev. |  | 1.21106 | 2.316607 | 0.5906216 | 0.2177161 | 4.037326 | 15.47471 | 1.047696 | 16.32993 | 8.164966 | 28.75181 | 31.41125 | 4.082483 | 1.643168 | 0.8164966 | 1.032796 | 5.55665 | 0.652542 | 8.066391 | 10.41953 | 1.82291
| Rel.Std.Dev. |  | 1.015% | 2.752% | 1.034% | 0.1798% | 8.324% | 43.39% | 0.8603% | 34.99% | 11.13% | 45.4% | 49.6% | 3.355% | 1.375% | 0.6729% | 9.113% | 5.964% | 0.5445% | 7.707% | 7.766% | 1.425%
| PDM3 |  | 3.606% | -26.93% | -50.39% | 5.115% | -57.89% | -69.03% | 5.733% | -59.48% | -36.33% | -45.01% | -45.01% | 5.632% | 3.751% | 5.342% | -90.16% | -19.12% | 4.05% | -9.128% | 16.48% | 11.09%
| Z-Score (Absolute) |  | 0 | 1.62 | 2.86 | 0.08 | 3.26 | 3.85 | 0.11 | NA | NA | NA | NA | NA | 0.01 | 0.09 | 4.97 | 1.2 | 0.02 | 0.67 | 0.68 | 0.4
Results from laboratories 9, 10, 11, 12 and 13 were removed due to their 10 ppm reading resolution.
| Analytical results for Be in OREAS 913 (Certified Value 0.21 ppm) | [23 empty] | Certified
Be | Round | Replicate | Lab | Lab | Lab | Lab | Lab | Lab | Lab | Lab | Lab | Lab | Lab | Lab | Lab | Lab | Lab | Lab | Lab | Lab | Lab | Lab | Lab |  | 1
| No | No | 01 | 02 | 03 | 05 | 06 | 07 | 09 | 10 | 11 | 12 | 13 | 14 | 15 | 16 | 17 | 18 | 19 | 20 | 21 | 22 | 24 |  | ppm
|  |  | 4A*MS | 4A*MS | 4A*MS | 4A*OES/MS | 4A*MS | 4A*MS | 4A*OES/MS | 4A*OES/MS | 4A*OES/MS | 4A*OES/MS | 4A*OES/MS | 4A*MS | 4A*OES/MS | 4A*MS | 4A*MS | 4A*MS | 4A*OES | 4A*OES/MS | 4A*MS | 4A*OES/MS | 4A*MS |  | 2
2
| 1 | 1 | < 0.5 | 0.18 | 0.2688764 | 0.2 | < 1 | 0.24 | 0.22 | 0.22 | 0.21 | 0.19 | 0.21 | < 0.5 | 0.15 | < 1 | < 0.5 | 0.1296277 | < 0.5 | 0.2 | 0.21 | < 1 | 0.19 |  | 1
| 1 | 2 | < 0.5 | 0.19 | 0.2896285 | 0.3 | < 1 | 0.19 | 0.21 | 0.22 | 0.2 | 0.2 | 0.22 | < 0.5 | 0.15 | < 1 | < 0.5 | 0.1340694 | < 0.5 | 0.2 | 0.2 | < 1 | 0.21 |  | #N/A
| 1 | 3 | < 0.5 | 0.19 | 0.2564845 | 0.3 | < 1 | 0.23 | 0.21 | 0.2 | 0.2 | 0.19 | 0.21 | < 0.5 | 0.15 | < 1 | < 0.5 | 0.188906 | < 0.5 | 0.1 | 0.21 | < 1 | 0.24 |  | 16
| 1 | 4 | < 0.5 | 0.2 | 0.2273628 | 0.2 | < 1 | 0.26 | 0.21 | 0.21 | 0.2 | 0.19 | 0.21 | < 0.5 | 0.15 | < 1 | < 0.5 | 0.1277462 | < 0.5 | 0.2 | 0.19 | < 1 | 0.29 |  | 0.2095754
| 1 | 5 | < 0.5 | 0.19 | 0.2522844 | 0.2 | < 1 | 0.22 | 0.22 | 0.21 | 0.2 | 0.2 | 0.23 | < 0.5 | 0.15 | < 1 | < 0.5 | 0.1145883 | < 0.5 | 0.2 | 0.2 | < 1 | 0.3 |  | 72
| 1 | 6 | < 0.5 | 0.18 | 0.2873428 | 0.3 | < 1 | 0.24 | 0.21 | 0.21 | 0.19 | 0.19 | 0.23 | < 0.5 | 0.15 | < 1 | < 0.5 | 0.1126771 | < 0.5 | 0.2 | 0.21 | < 1 | 0.17
| Mean |  |  | 0.1883333 | 0.2636633 | 0.25 |  | 0.23 | 0.2133333 | 0.2116667 | 0.2 | 0.1933333 | 0.2183333 |  | 0.15 |  |  | 0.1346024 |  | 0.1833333 | 0.2033333 |  | 0.2333333
| Median |  |  | 0.19 | 0.2626805 | 0.25 |  | 0.235 | 0.21 | 0.21 | 0.2 | 0.19 | 0.215 |  | 0.15 |  |  | 0.128687 |  | 0.2 | 0.205 |  | 0.225
| Std Dev. |  |  | 0.007527727 | 0.0234982 | 0.05477226 |  | 0.02366432 | 0.005163978 | 0.007527727 | 0.006324555 | 0.005163978 | 0.009831921 |  | 0 |  |  | 0.02793638 |  | 0.04082483 | 0.008164966 |  | 0.05316641
| Rel.Std.Dev. |  |  | 3.997% | 8.912% | 21.91% |  | 10.29% | 2.421% | 3.556% | 3.162% | 2.671% | 4.503% |  | 0% |  |  | 20.75% |  | 22.27% | 4.016% |  | 22.79%
| PDM3 |  |  | -10.14% | 25.81% | 19.29% |  | 9.746% | 1.793% | 0.9978% | -4.569% | -7.75% | 4.179% |  | -28.43% |  |  | -35.77% |  | -12.52% | -2.978% |  | 11.34%
| Z-Score (Absolute) |  | 0.51 | 1.05 | 0.85 | NA | 6.83 | 0 | 0.42 | 0.46 | 0.76 | 0.93 | 0.3 | 0.51 | 2.02 | 6.83 | 0.51 | 2.41 | 0.51 | NA | 0.67 | 6.83 | 0.08
Results from laboratories 5 and 20 were removed due to their 0.1 ppm reading resolution.
| Analytical results for Bi in OREAS 913 (Certified Value 6.12 ppm) | [23 empty] | Certified
Bi | Round | Replicate | Lab | Lab | Lab | Lab | Lab | Lab | Lab | Lab | Lab | Lab | Lab | Lab | Lab | Lab | Lab | Lab | Lab | Lab | Lab | Lab | Lab | Lab | 1
| No | No | 01 | 02 | 03 | 04 | 05 | 06 | 07 | 09 | 10 | 11 | 12 | 13 | 14 | 15 | 16 | 17 | 18 | 19 | 20 | 21 | 22 | 24 | ppm
|  |  | 4A*MS | 4A*MS | 4A*MS | 4A*MS | 4A*OES/MS | 4A*MS | 4A*MS | 4A*OES/MS | 4A*OES/MS | 4A*OES/MS | 4A*OES/MS | 4A*OES/MS | 4A*MS | 4A*OES/MS | 4A*MS | 4A*MS | 4A*MS | 4A*OES | 4A*OES/MS | 4A*MS | 4A*OES/MS | 4A*MS | 2
3
| 1 | 1 | 6.08 | 5.35 | 5.986807 | 5.411023 | 5.89 | 5.83 | 6.34 | 7.01 | 6.52 | 6.1 | 5.89 | 5.55 | 6.6 | 6.22 | 6.4 | 6.296361 | 4.171507 | 6.264518 | 6.13 | 6.73 | 6.2 | 6.44 | 1
| 1 | 2 | 6.08 | 5.3 | 5.520594 | 5.426589 | 6.03 | 6.06 | 6.2 | 6.96 | 6.6 | 5.75 | 6.91 | 5.76 | 6.5 | 6.15 | 6.3 | 6.348837 | 4.731491 | 6.165112 | 6.01 | 7.08 | 6.1 | 6.49 | #N/A
| 1 | 3 | 6.02 | 5.05 | 5.70911 | 5.472395 | 5.89 | 5.69 | 6.35 | 6.85 | 6.61 | 5.96 | 6.03 | 5.7 | 6.3 | 5.95 | 6.4 | 6.371656 | 4.376996 | 6.263411 | 6.17 | 6.52 | 6.1 | 6.3 | 16
| 1 | 4 | 6.08 | 5.05 | 5.791814 | 5.425485 | 5.71 | 5.8 | 6.44 | 7.16 | 6.54 | 5.83 | 5.53 | 5.87 | 6.4 | 6.13 | 6.6 | 6.424721 | 4.430902 | 6.190842 | 6.08 | 6.74 | 6.3 | 6.55 | 6.116795
| 1 | 5 | 5.97 | 5.29 | 5.674013 | 5.430608 | 5.89 | 5.97 | 6.28 | 6.83 | 6.46 | 5.92 | 5.94 | 5.79 | 6.5 | 6.15 | 6.2 | 6.573316 | 3.84249 | 6.144445 | 6.28 | 6.61 | 6.2 | 6.42 | 73
| 1 | 6 | 6.06 | 5.2 | 5.702718 | 5.498223 | 5.95 | 6.09 | 6.36 | 7.2 | 6.53 | 5.37 | 5.65 | 5.76 | 6.4 | 5.98 | 6.2 | 6.400386 | 3.906703 | 6.21513 | 6.27 | 6.52 | 6.2 | 6.41
| Mean |  | 6.048333 | 5.206667 | 5.730842 | 5.444054 | 5.893333 | 5.906667 | 6.328333 | 7.001667 | 6.543333 | 5.821667 | 5.991667 | 5.738333 | 6.45 | 6.096667 | 6.35 | 6.402546 | 4.243348 | 6.207243 | 6.156667 | 6.7 | 6.183333 | 6.435
| Median |  | 6.07 | 5.245 | 5.705914 | 5.428599 | 5.89 | 5.9 | 6.345 | 6.985 | 6.535 | 5.875 | 5.915 | 5.76 | 6.45 | 6.14 | 6.35 | 6.386021 | 4.274251 | 6.202986 | 6.15 | 6.67 | 6.2 | 6.43
| Std Dev. |  | 0.04490731 | 0.1306395 | 0.1535792 | 0.03364268 | 0.1053882 | 0.1583246 | 0.08109665 | 0.1540671 | 0.05537749 | 0.2511905 | 0.4873773 | 0.1075949 | 0.1048809 | 0.1068956 | 0.1516575 | 0.0946287 | 0.3377869 | 0.04997035 | 0.1061446 | 0.2096664 | 0.07527727 | 0.08408329
| Rel.Std.Dev. |  | 0.7425% | 2.509% | 2.68% | 0.618% | 1.788% | 2.68% | 1.281% | 2.2% | 0.8463% | 4.315% | 8.134% | 1.875% | 1.626% | 1.753% | 2.388% | 1.478% | 7.96% | 0.805% | 1.724% | 3.129% | 1.217% | 1.307%
| PDM3 |  | -1.119% | -14.88% | -6.31% | -11% | -3.653% | -3.435% | 3.458% | 14.47% | 6.973% | -4.825% | -2.046% | -6.187% | 5.447% | -0.3291% | 3.813% | 4.672% | -30.63% | 1.479% | 0.6518% | 9.534% | 1.088% | 5.202%
| Z-Score (Absolute) |  | 0.18 | 2.14 | 0.92 | 1.58 | 0.54 | 0.51 | 0.47 | 2.03 | 0.97 | 0.71 | 0.31 | 0.9 | 0.75 | 0.07 | 0.52 | 0.64 | 4.37 | 0.19 | 0.07 | 1.33 | 0.13 | 0.72
| Analytical results for Ca in OREAS 913 (Certified Value 1.11 wt.%) | [23 empty] | Certified
Ca | Round | Replicate | Lab | Lab | Lab | Lab | Lab | Lab | Lab | Lab | Lab | Lab | Lab | Lab | Lab | Lab | Lab | Lab | Lab | Lab | Lab | Lab | Lab | Lab | 1
| No | No | 01 | 02 | 03 | 04 | 05 | 06 | 07 | 09 | 10 | 11 | 12 | 13 | 14 | 15 | 16 | 17 | 18 | 19 | 20 | 21 | 22 | 24 | wt.%
|  |  | 4A*OES | 4A*OES | 4A*OES | 4A*OES | 4A*OES/MS | 4A*MS | 4A*MS | 4A*OES/MS | 4A*OES/MS | 4A*OES/MS | 4A*OES/MS | 4A*OES/MS | 4A*OES | 4A*OES/MS | 4A*MS | 4A*MS | 4A*MS | 4A*OES | 4A*OES/MS | 4A*OES/MS | 4A*OES/MS | 4A*MS | 2
3
| 1 | 1 | 1.08 | 1.1 | 0.0084409 | 1.079756 | 1.07 | 1.08 | 1.1032 | 1.11 | 1.12 | 1.11 | 1.08 | 1.09 | 1.15 | 1.1357 | 1.2 | 1.153981 | 0.9150321 | 1.169425 | 1.05 | 1.087 | 1.21 | 1.1236 | 1
| 1 | 2 | 1.08 | 1.05 | 0.00848368 | 1.072412 | 1.1 | 1.17 | 1.0974 | 1.12 | 1.1 | 1.08 | 1.02 | 1.1 | 1.16 | 1.1115 | 1.21 | 1.147586 | 0.9841607 | 1.169094 | 1.01 | 1.046 | 1.19 | 1.1275 | #N/A
| 1 | 3 | 1.08 | 1.07 | 0.00861164 | 1.071596 | 1.05 | 1.19 | 1.0961 | 1.11 | 1.12 | 1.06 | 1.09 | 1.09 | 1.11 | 1.1274 | 1.22 | 1.135732 | 0.9354023 | 1.171032 | 1.04 | 1.047 | 1.2 | 1.1253 | 16
| 1 | 4 | 1.09 | 1.11 | 0.00853794 | 1.069964 | 1.08 | 1.15 | 1.0975 | 1.09 | 1.1 | 1.08 | 1.03 | 1.09 | 1.14 | 1.1164 | 1.21 | 1.158758 | 0.9577468 | 1.164778 | 1.02 | 1.043 | 1.22 | 1.1523 | 1.109723
| 1 | 5 | 1.08 | 1.12 | 0.00859991 | 1.062526 | 1.06 | 1.09 | 1.1182 | 1.11 | 1.09 | 1.09 | 1.09 | 1.1 | 1.15 | 1.1263 | 1.11 | 1.16598 | 0.9028443 | 1.172503 | 1.08 | 1.043 | 1.22 | 1.1404 | 74
| 1 | 6 | 1.06 | 1.08 | 0.00840505 | 1.08149 | 1.07 | 1.16 | 1.1102 | 1.11 | 1.1 | 1.02 | 1.02 | 1.09 | 1.15 | 1.1339 | 1.13 | 1.152412 | 0.8905913 | 1.164161 | 1.06 | 1.049 | 1.2 | 1.1257
| Mean |  | 1.078333 | 1.088333 | 0.008513187 | 1.072957 | 1.071667 | 1.14 | 1.103767 | 1.108333 | 1.105 | 1.073333 | 1.055 | 1.093333 | 1.143333 | 1.1252 | 1.18 | 1.152408 | 0.9309629 | 1.168499 | 1.043333 | 1.0525 | 1.206667 | 1.132467
| Median |  | 1.08 | 1.09 | 0.00851081 | 1.072004 | 1.07 | 1.155 | 1.10035 | 1.11 | 1.1 | 1.08 | 1.055 | 1.09 | 1.15 | 1.12685 | 1.205 | 1.153196 | 0.9252172 | 1.169259 | 1.045 | 1.0465 | 1.205 | 1.1266
| Std Dev. |  | 0.009831921 | 0.02639444 | 8.439937e-05 | 0.006913055 | 0.01722401 | 0.04472136 | 0.008816046 | 0.009831921 | 0.01224745 | 0.03076795 | 0.03507136 | 0.005163978 | 0.0175119 | 0.00956159 | 0.04732864 | 0.01027943 | 0.03533102 | 0.003356108 | 0.02581989 | 0.01706165 | 0.0121106 | 0.01146066
| Rel.Std.Dev. |  | 0.9118% | 2.425% | 0.9914% | 0.6443% | 1.607% | 3.923% | 0.7987% | 0.8871% | 1.108% | 2.867% | 3.324% | 0.4723% | 1.532% | 0.8498% | 4.011% | 0.892% | 3.795% | 0.2872% | 2.475% | 1.621% | 1.004% | 1.012%
| PDM3 |  | -2.829% | -1.927% | -99.23% | -3.313% | -3.429% | 2.728% | -0.5368% | -0.1252% | -0.4256% | -3.279% | -4.931% | -1.477% | 3.029% | 1.395% | 6.333% | 3.846% | -16.11% | 5.296% | -5.983% | -5.157% | 8.736% | 2.049%
| Z-Score (Absolute) |  | 0.53 | 0.32 | NA | 0.65 | 0.67 | 0.76 | 0 | 0.1 | 0.03 | 0.64 | 1.02 | 0.22 | 0.83 | 0.45 | 1.6 | 1.02 | 3.63 | 1.36 | 1.27 | 1.08 | 2.16 | 0.6
Results from laboratory 2.03 were removed due to their systematic bias.
| Analytical results for Cd in OREAS 913 (Certified Value 57 ppm) | [23 empty] | Certified
Cd | Round | Replicate | Lab | Lab | Lab | Lab | Lab | Lab | Lab | Lab | Lab | Lab | Lab | Lab | Lab | Lab | Lab | Lab | Lab | Lab | Lab | Lab | Lab |  | 1
| No | No | 01 | 02 | 03 | 05 | 06 | 07 | 09 | 10 | 11 | 12 | 13 | 14 | 15 | 16 | 17 | 18 | 19 | 20 | 21 | 22 | 24 |  | ppm
|  |  | 4A*MS | 4A*OES | 4A*MS | 4A*OES/MS | 4A*MS | 4A*OES | 4A*OES/MS | 4A*OES/MS | 4A*OES/MS | 4A*OES/MS | 4A*OES/MS | 4A*MS | 4A*OES/MS | 4A*MS | 4A*MS | 4A*MS | 4A*OES | 4A*OES/MS | 4A*MS | 4A*OES/MS | 4A*MS |  | 0
1
| 1 | 1 | 58.7 | 59 | 57.21709 | 56.1 | 61.78 | 55.7 | 55.7 | 56.1 | 59.2 | 57.4 | 52.9 | 54.9 | 52.34 | 57.4 | 54.09281 | 40.66296 | 54.27997 | 55.35 | 62.69 | 48 | 57.18 |  | 1
| 1 | 2 | 59.2 | 59 | 54.74421 | 57.6 | 55.6 | 55.6 | 56.6 | 56 | 55.8 | 55.6 | 56 | 58 | 51.99 | 57.5 | 54.95802 | 47.16049 | 56.284 | 54.9 | 60.22 | 48.3 | 57.24 |  | #N/A
| 1 | 3 | 59.2 | 59 | 55.05661 | 57.2 | 53.2 | 56.1 | 57 | 56.1 | 52.9 | 57.8 | 54.4 | 58.1 | 49.84 | 56.5 | 53.83083 | 45.11231 | 54.08696 | 56.43 | 60.5 | 47.6 | 58.96 |  | 16
| 1 | 4 | 59 | 59 | 57.16007 | 57.8 | 58.53 | 56.3 | 55.7 | 55.6 | 57.9 | 53.9 | 55.4 | 56.4 | 51.42 | 57.9 | 53.56879 | 46.33526 | 56.4357 | 55.73 | 60.48 | 49 | 58.15 |  | 56.51139
| 1 | 5 | 59.5 | 59 | 54.64582 | 58.4 | 63.11 | 55.4 | 57.9 | 57 | 57 | 57.5 | 55.3 | 55 | 51.06 | 53.5 | 54.30513 | 41.85889 | 55.97883 | 57.82 | 61.07 | 48.6 | 57.94 |  | 75
| 1 | 6 | 58.8 | 59 | 55.52327 | 57.8 | 56.71 | 56.1 | 55.6 | 57.8 | 53.3 | 54.8 | 55.7 | 57.6 | 49.88 | 54.7 | 53.20895 | 42.11157 | 56.49063 | 57.22 | 61.95 | 48.8 | 56.49
| Mean |  | 59.06667 | 59 | 55.72451 | 57.48333 | 58.155 | 55.86667 | 56.41667 | 56.43333 | 56.01667 | 56.16667 | 54.95 | 56.66667 | 51.08833 | 56.25 | 53.99409 | 43.87358 | 55.59268 | 56.24167 | 61.15167 | 48.38333 | 57.66
| Median |  | 59.1 | 59 | 55.28994 | 57.7 | 57.62 | 55.9 | 56.15 | 56.1 | 56.4 | 56.5 | 55.35 | 57 | 51.24 | 56.95 | 53.96182 | 43.61194 | 56.13142 | 56.08 | 60.785 | 48.45 | 57.59
| Std Dev. |  | 0.294392 | 0 | 1.174715 | 0.7808115 | 3.768325 | 0.350238 | 0.9239408 | 0.8115828 | 2.521441 | 1.630542 | 1.139737 | 1.46105 | 1.049655 | 1.768333 | 0.6098608 | 2.678426 | 1.107649 | 1.126116 | 0.9751188 | 0.5231316 | 0.8699655
| Rel.Std.Dev. |  | 0.4984% | 0% | 2.108% | 1.358% | 6.48% | 0.6269% | 1.638% | 1.438% | 4.501% | 2.903% | 2.074% | 2.578% | 2.055% | 3.144% | 1.129% | 6.105% | 1.992% | 2.002% | 1.595% | 1.081% | 1.509%
| PDM3 |  | 4.522% | 4.404% | -1.392% | 1.72% | 2.908% | -1.141% | -0.1676% | -0.1381% | -0.8754% | -0.61% | -2.763% | 0.2748% | -9.596% | -0.4625% | -4.455% | -22.36% | -1.626% | -0.4773% | 8.211% | -14.38% | 2.033%
| Z-Score (Absolute) |  | 1.53 | 1.5 | 0.28 | 0.67 | 1.04 | 0.2 | 0.1 | 0.1 | 0.12 | 0.04 | 0.7 | 0.23 | 2.8 | 0 | 1.22 | 6.72 | 0.35 | 0 | 2.67 | 4.27 | 0.77
| Analytical results for Ce in OREAS 913 (Certified Value 9.13 ppm) | [23 empty] | Certified
Ce | Round | Replicate | Lab | Lab | Lab | Lab | Lab | Lab | Lab | Lab | Lab | Lab | Lab | Lab | Lab | Lab | Lab | Lab | Lab | Lab | Lab | Lab |  |  | 1
| No | No | 02 | 03 | 04 | 05 | 06 | 07 | 09 | 10 | 11 | 12 | 13 | 14 | 15 | 16 | 17 | 18 | 20 | 21 | 22 | 24 |  |  | ppm
|  |  | 4A*MS | 4A*MS | 4A*MS | 4A*OES/MS | 4A*MS | 4A*MS | 4A*OES/MS | 4A*OES/MS | 4A*OES/MS | 4A*OES/MS | 4A*OES/MS | 4A*MS | 4A*OES/MS | 4A*MS | 4A*MS | 4A*MS | 4A*OES/MS | 4A*MS | 4A*OES/MS | 4A*MS |  |  | 2
3
| 1 | 1 | 7.63 | 6.856693 | 8.641139 | 8.7 | 8.92 | 9.58 | 8.93 | 9.03 | 8.95 | 8.98 | 8.69 | 9.9 | 3 | 10 | 9.55736 | 7.29052 | 9.46 | 9.88 | 18 | 9.52 |  |  | 1
| 1 | 2 | 7.99 | 6.846084 | 8.565408 | 8.7 | 10 | 9.24 | 9.37 | 9.25 | 8.01 | 10.2 | 9.09 | 9.9 | 3.8 | 9 | 9.70177 | 8.325687 | 8.62 | 9.63 | 11 | 9.42 |  |  | #N/A
| 1 | 3 | 7.8 | 7.242202 | 8.574524 | 8.8 | 9.3 | 9.12 | 9.61 | 9.48 | 8.66 | 9.47 | 9.12 | 9.7 | 3.6 | 9 | 9.322029 | 8.035815 | 8.6 | 9.56 | 16 | 9.39 |  |  | 16
| 1 | 4 | 7.72 | 7.354467 | 8.635664 | 9 | 9.73 | 9.47 | 9.32 | 9.04 | 8.61 | 9.23 | 9.26 | 10 | 3.9 | 10 | 9.530571 | 8.221185 | 8.65 | 9.62 | 17 | 9.51 |  |  | 9.129167
| 1 | 5 | 7.85 | 7.447487 | 8.592602 | 8.7 | 9.15 | 9.38 | 9.47 | 9.57 | 8.13 | 8.96 | 9.26 | 9.7 | 3.9 | 9 | 9.676094 | 7.615315 | 9.73 | 9.5 | 15 | 9.23 |  |  | 76
| 1 | 6 | 7.58 | 7.530725 | 8.671305 | 8.8 | 9.72 | 9.38 | 8.96 | 9.43 | 7.97 | 8.64 | 9.03 | 9.6 | 4 | 9 | 9.388995 | 8.049961 | 8.91 | 9.54 | 14 | 9.49
| Mean |  | 7.761667 | 7.212943 | 8.61344 | 8.783333 | 9.47 | 9.361667 | 9.276667 | 9.3 | 8.388333 | 9.246667 | 9.075 | 9.8 | 3.7 | 9.333333 | 9.52947 | 7.923081 | 8.995 | 9.621667 | 15.16667 | 9.426667
| Median |  | 7.76 | 7.298334 | 8.614133 | 8.75 | 9.51 | 9.38 | 9.345 | 9.34 | 8.37 | 9.105 | 9.105 | 9.8 | 3.85 | 9 | 9.543965 | 8.042888 | 8.78 | 9.59 | 15.5 | 9.455
| Std Dev. |  | 0.1506541 | 0.2961019 | 0.04210764 | 0.1169045 | 0.4110474 | 0.1632687 | 0.2755116 | 0.2303041 | 0.4057791 | 0.5441201 | 0.2102142 | 0.1549193 | 0.3687818 | 0.5163978 | 0.1514795 | 0.3936034 | 0.4856645 | 0.135708 | 2.483277 | 0.1093008
| Rel.Std.Dev. |  | 1.941% | 4.105% | 0.4889% | 1.331% | 4.341% | 1.744% | 2.97% | 2.476% | 4.837% | 5.884% | 2.316% | 1.581% | 9.967% | 5.533% | 1.59% | 4.968% | 5.399% | 1.41% | 16.37% | 1.159%
| PDM3 |  | -14.98% | -20.99% | -5.649% | -3.788% | 3.733% | 2.547% | 1.616% | 1.871% | -8.115% | 1.287% | -0.5933% | 7.348% | -59.47% | 2.236% | 4.385% | -13.21% | -1.47% | 5.395% | 66.13% | 3.259%
| Z-Score (Absolute) |  | 2.53 | 3.52 | 0.99 | 0.68 | 0.56 | 0.36 | 0.21 | 0.25 | 1.4 | 0.16 | 0.16 | 1.16 | 9.87 | NA | 0.67 | 2.24 | 0.3 | 0.83 | NA | 0.48
Results from laboratories 16 and 22 were removed due to their 1 ppm reading resolution.
| Analytical results for Co in OREAS 913 (Certified Value 87 ppm) | [23 empty] | Certified
Co | Round | Replicate | Lab | Lab | Lab | Lab | Lab | Lab | Lab | Lab | Lab | Lab | Lab | Lab | Lab | Lab | Lab | Lab | Lab | Lab | Lab | Lab | Lab | Lab | 1
| No | No | 01 | 02 | 03 | 04 | 05 | 06 | 07 | 09 | 10 | 11 | 12 | 13 | 14 | 15 | 16 | 17 | 18 | 19 | 20 | 21 | 22 | 24 | ppm
|  |  | 4A*MS | 4A*OES | 4A*OES | 4A*OES | 4A*OES/MS | 4A*MS | 4A*MS | 4A*OES/MS | 4A*OES/MS | 4A*OES/MS | 4A*OES/MS | 4A*OES/MS | 4A*MS | 4A*OES/MS | 4A*MS | 4A*MS | 4A*MS | 4A*OES | 4A*OES/MS | 4A*MS | 4A*OES/MS | 4A*MS | 0
1
| 1 | 1 | 88 | 83 | 14186.0389 | 92.4759 | 88 | 84.7 | 85 | 85.9 | 89.5 | 92.8 | 85.3 | 80.6 | 92 | 83.5 | 93.1 | 87.78734 | 75.26681 | 88.96584 | 83.7 | 86.5 | 86.8 | 86.7 | 1
| 1 | 2 | 89 | 83 | 14395.4059 | 92.32771185 | 90 | 84.5 | 84.4 | 85.7 | 88.6 | 85 | 87.5 | 84.5 | 92 | 81.6 | 91.4 | 87.71169 | 87.459 | 87.58646 | 82.9 | 84.1 | 85.7 | 90.5 | #N/A
| 1 | 3 | 88 | 84 | 14434.7191 | 92.54339325 | 90 | 78.4 | 84.5 | 88.4 | 90.6 | 82.8 | 87.5 | 82.8 | 90 | 82.8 | 92 | 87.49333 | 83.60042 | 86.8138 | 83.8 | 81.6 | 84.6 | 88.2 | 16
| 1 | 4 | 88 | 83 | 13983.6162 | 92.3390919 | 90 | 86.7 | 85.1 | 84.5 | 88.7 | 88.7 | 80.9 | 84.8 | 91 | 82 | 92.9 | 88.5025 | 85.19041 | 88.76945 | 82.3 | 84.8 | 87.1 | 87.8 | 86.72874
| 1 | 5 | 90 | 85 | 14201.7897 | 92.3298255 | 91 | 86.8 | 85.7 | 87.1 | 89.9 | 86.1 | 87.3 | 83.2 | 92 | 82.5 | 86.2 | 89.22719 | 76.31162 | 87.19422 | 84.5 | 82.4 | 87.8 | 87.1 | 77
| 1 | 6 | 89 | 82 | 14216.4562 | 92.44422 | 90 | 86.2 | 86.5 | 85.2 | 92.3 | 82.9 | 83 | 83.6 | 92 | 82.7 | 88.6 | 87.24781 | 77.28773 | 88.46299 | 85.3 | 82.7 | 88.8 | 89.2
| Mean |  | 88.66667 | 83.33333 | 14236.34 | 92.41002375 | 89.83333 | 84.55 | 85.2 | 86.13333 | 89.93333 | 86.38333 | 85.25 | 83.25 | 91.5 | 82.51667 | 90.7 | 87.99498 | 80.85267 | 87.96546 | 83.75 | 83.68333 | 86.8 | 88.25
| Median |  | 88.5 | 83 | 14209.12295 | 92.39165595 | 90 | 85.45 | 85.05 | 85.8 | 89.7 | 85.55 | 86.3 | 83.4 | 92 | 82.6 | 91.7 | 87.74951 | 80.44408 | 88.02472 | 83.75 | 83.4 | 86.95 | 88
| Std Dev. |  | 0.8164966 | 1.032796 | 162.8772 | 0.09114255 | 0.9831921 | 3.170331 | 0.7899367 | 1.403804 | 1.380821 | 3.834275 | 2.768212 | 1.504327 | 0.83666 | 0.6615638 | 2.736421 | 0.7360965 | 5.187321 | 0.8898821 | 1.076569 | 1.806008 | 1.492649 | 1.406769
| Rel.Std.Dev. |  | 0.9209% | 1.239% | 1.144% | 0.09863% | 1.094% | 3.75% | 0.9272% | 1.63% | 1.535% | 4.439% | 3.247% | 1.807% | 0.9144% | 0.8017% | 3.017% | 0.8365% | 6.416% | 1.012% | 1.285% | 2.158% | 1.72% | 1.594%
| PDM3 |  | 2.234% | -3.915% | 16315% | 6.551% | 3.58% | -2.512% | -1.763% | -0.6865% | 3.695% | -0.3983% | -1.705% | -4.011% | 5.501% | -4.857% | 4.579% | 1.46% | -6.775% | 1.426% | -3.435% | -3.511% | 0.08216% | 1.754%
| Z-Score (Absolute) |  | 0.58 | 0.78 | NA | 1.54 | 0.88 | 0.47 | 0.3 | 0.06 | 0.91 | 0 | 0.29 | 0.8 | 1.31 | 0.99 | 1.11 | 0.41 | 1.42 | 0.41 | 0.67 | 0.69 | 0.11 | 0.48
Results from laboratory 2.03 were removed due to their systematic bias.
| Analytical results for Cr in OREAS 913 (Certified Value 99 ppm) | [23 empty] | Certified
Cr | Round | Replicate | Lab | Lab | Lab | Lab | Lab | Lab | Lab | Lab | Lab | Lab | Lab | Lab | Lab | Lab | Lab | Lab | Lab | Lab | Lab | Lab | Lab | Lab | 1
| No | No | 01 | 02 | 03 | 04 | 05 | 06 | 07 | 09 | 10 | 11 | 12 | 13 | 14 | 15 | 16 | 17 | 18 | 19 | 20 | 21 | 22 | 24 | ppm
|  |  | 4A*OES | 4A*MS | 4A*MS | 4A*OES | 4A*OES/MS | 4A*MS | 4A*OES | 4A*OES/MS | 4A*OES/MS | 4A*OES/MS | 4A*OES/MS | 4A*OES/MS | 4A*OES | 4A*OES/MS | 4A*MS | 4A*MS | 4A*MS | 4A*OES | 4A*OES/MS | 4A*OES/MS | 4A*OES/MS | 4A*MS | 0
1
| 1 | 1 | 102 | 96 | 91.69227 | 99.18405 | 78 | 78 | 105 | 102 | 104 | 94 | 93 | 101 | 101 | 97.5 | 73 | 94.99402 | 99.05648 | 101.5583 | 57 | 98 | 104 | 100 | 1
| 1 | 2 | 102 | 100 | 89.20773 | 98.7966 | 92 | 87 | 103 | 102 | 101 | 91 | 90 | 101 | 89 | 96 | 72 | 95.95697 | 114.3055 | 102.5817 | 57 | 102 | 111 | 106 | #N/A
| 1 | 3 | 103 | 101 | 89.34989 | 99.309 | 69 | 92 | 101 | 103 | 102 | 98 | 91 | 101 | 98 | 97.6 | 72 | 96.95726 | 110.4209 | 104.5866 | 56 | 85 | 101 | 101 | 16
| 1 | 4 | 101 | 96 | 92.90139 | 99.0507 | 82 | 88 | 105 | 100 | 101 | 90 | 89 | 98 | 103 | 96.8 | 75 | 96.0086 | 113.4485 | 102.8445 | 55 | 93 | 116 | 93 | 98.51847
| 1 | 5 | 104 | 104 | 92.30026 | 99.162 | 81 | 80 | 104 | 102 | 102 | 92 | 93 | 101 | 103 | 96.7 | 67 | 95.37038 | 102.4331 | 103.6161 | 59 | 89 | 103 | 95 | 78
| 1 | 6 | 104 | 96 | 83.77712 | 99.0927 | 82 | 84 | 104 | 103 | 100 | 86 | 91 | 99 | 106 | 97.6 | 75 | 93.78082 | 105.0167 | 104.945 | 56 | 106 | 101 | 104
| Mean |  | 102.6667 | 98.83333 | 89.87144 | 99.099175 | 80.66667 | 84.83333 | 103.6667 | 102 | 101.6667 | 91.83333 | 91.16667 | 100.1667 | 100 | 97.03333 | 72.33333 | 95.51134 | 107.4469 | 103.3554 | 56.66667 | 95.5 | 106 | 99.83333
| Median |  | 102.5 | 98 | 90.52108 | 99.12735 | 81.5 | 85.5 | 104 | 102 | 101.5 | 91.5 | 91 | 101 | 102 | 97.15 | 72.5 | 95.66368 | 107.7188 | 103.2303 | 56.5 | 95.5 | 103.5 | 100.5
| Std Dev. |  | 1.21106 | 3.371449 | 3.354057 | 0.1726966 | 7.420692 | 5.231316 | 1.505545 | 1.095445 | 1.36626 | 4.020779 | 1.602082 | 1.32916 | 6 | 0.6470446 | 2.94392 | 1.07877 | 6.218471 | 1.280638 | 1.36626 | 7.968689 | 6.131884 | 5.036533
| Rel.Std.Dev. |  | 1.18% | 3.411% | 3.732% | 0.1743% | 9.199% | 6.167% | 1.452% | 1.074% | 1.344% | 4.378% | 1.757% | 1.327% | 6% | 0.6668% | 4.07% | 1.129% | 5.787% | 1.239% | 2.411% | 8.344% | 5.785% | 5.045%
| PDM3 |  | 4.211% | 0.3196% | -8.777% | 0.5894% | -18.12% | -13.89% | 5.226% | 3.534% | 3.196% | -6.786% | -7.462% | 1.673% | 1.504% | -1.507% | -26.58% | -3.052% | 9.063% | 4.91% | -42.48% | -3.064% | 7.594% | 1.335%
| Z-Score (Absolute) |  | 0.62 | 0.02 | 1.52 | 0.02 | 3.05 | 2.36 | 0.78 | 0.51 | 0.45 | 1.19 | 1.3 | 0.2 | 0.17 | 0.32 | 4.44 | 0.58 | 1.41 | 0.73 | 7.05 | 0.58 | 1.17 | 0.14
| Analytical results for Cs in OREAS 913 (Certified Value 0.51 ppm) | [23 empty] | Certified
Cs | Round | Replicate | Lab | Lab | Lab | Lab | Lab | Lab | Lab | Lab | Lab | Lab | Lab | Lab | Lab | Lab | Lab | Lab | Lab | Lab | Lab | Lab | Lab |  | 1
| No | No | 01 | 02 | 03 | 04 | 05 | 06 | 07 | 09 | 10 | 11 | 12 | 13 | 14 | 15 | 17 | 18 | 19 | 20 | 21 | 22 | 24 |  | ppm
|  |  | 4A*MS | 4A*MS | 4A*MS | 4A*MS | 4A*OES/MS | 4A*MS | 4A*MS | 4A*OES/MS | 4A*OES/MS | 4A*OES/MS | 4A*OES/MS | 4A*OES/MS | 4A*MS | 4A*OES/MS | 4A*MS | 4A*MS | 4A*OES | 4A*OES/MS | 4A*MS | 4A*OES/MS | 4A*MS |  | 2
3
| 1 | 1 | 0.5 | 0.51 | 0.4779028 |  | 0.49 | 0.5 | 0.53 | 0.49 | 0.56 | 0.54 | 0.51 | 0.48 | 0.6 | 0.5 | 0.5251154 | 0.4122585 | 0.5214576 | < 5 | 0.59 | 0.6 | 0.52 |  | 1
| 1 | 2 | 0.5 | 0.54 | 0.4241224 |  | 0.45 | 0.5 | 0.53 | 0.48 | 0.56 | 0.48 | 0.63 | 0.5 | 0.7 | 0.5 | 0.5725993 | 0.4784359 | 0.5468644 | < 5 | 0.56 | 0.6 | 0.56 |  | #N/A
| 1 | 3 | 0.5 | 0.51 | 0.4460935 |  | 0.48 | 0.5 | 0.52 | 0.49 | 0.55 | 0.5 | 0.53 | 0.49 | < 0.5 | 0.5 | 0.5051582 | 0.4377396 | 0.4966266 | < 5 | 0.58 | 0.5 | 0.56 |  | 16
| 1 | 4 | 0.5 | 0.53 | 0.4653372 |  | 0.53 | 0.6 | 0.53 | 0.47 | 0.52 | 0.53 | 0.49 | 0.5 | 0.5 | 0.5 | 0.5203302 | 0.4448384 | 0.5106864 | < 5 | 0.57 | 0.7 | 0.53 |  | 0.51067
| 1 | 5 | 0.5 | 0.54 | 0.4470491 |  | 0.53 | 0.5 | 0.54 | 0.48 | 0.56 | 0.5 | 0.5 | 0.49 | 0.5 | 0.5 | 0.5588562 | 0.4375652 | 0.5178537 | < 5 | 0.56 | 0.7 | 0.52 |  | 79
| 1 | 6 | 0.5 | 0.52 | 0.4483684 |  | 0.49 | 0.6 | 0.54 | 0.48 | 0.54 | 0.48 | 0.49 | 0.5 | < 0.5 | 0.5 | 0.5297197 | 0.4277967 | 0.5495062 | < 5 | 0.58 | 0.6 | 0.56
| Mean |  | 0.5 | 0.525 | 0.4514789 |  | 0.495 | 0.5333333 | 0.5316667 | 0.4816667 | 0.5483333 | 0.505 | 0.525 | 0.4933333 | 0.575 | 0.5 | 0.5352965 | 0.4397724 | 0.5238325 |  | 0.5733333 | 0.6166667 | 0.5416667
| Median |  | 0.5 | 0.525 | 0.4477088 |  | 0.49 | 0.5 | 0.53 | 0.48 | 0.555 | 0.5 | 0.505 | 0.495 | 0.55 | 0.5 | 0.5274176 | 0.4376524 | 0.5196556 |  | 0.575 | 0.6 | 0.545
| Std Dev. |  | 0 | 0.01378405 | 0.01842257 |  | 0.03082207 | 0.05163978 | 0.007527727 | 0.007527727 | 0.01602082 | 0.0250998 | 0.05357238 | 0.008164966 | 0.09574271 | 0 | 0.02535202 | 0.02204526 | 0.02070737 |  | 0.0121106 | 0.07527727 | 0.02041241
| Rel.Std.Dev. |  | 0% | 2.626% | 4.08% |  | 6.227% | 9.682% | 1.416% | 1.563% | 2.922% | 4.97% | 10.2% | 1.655% | 16.65% | 0% | 4.736% | 5.013% | 3.953% |  | 2.112% | 12.21% | 3.768%
| PDM3 |  | -2.089% | 2.806% | -11.59% |  | -3.069% | 4.438% | 4.112% | -5.679% | 7.375% | -1.11% | 2.806% | -3.395% | 12.6% | -2.089% | 4.822% | -13.88% | 2.577% |  | 12.27% | 20.76% | 6.07%
| Z-Score (Absolute) |  | NA | 0 | 2.12 | NA | 0.87 | NA | 0.19 | 1.25 | 0.67 | 0.58 | 0 | 0.92 | NA | NA | 0.3 | 2.46 | 0.03 | 57.08 | 1.4 | NA | 0.48
Results from laboratories 1, 6, 14, 15 and 22 were removed due to their 0.1 ppm reading resolution.
| Analytical results for Cu in OREAS 913 (Certified Value 1.51 wt.%) | [23 empty] | Certified
Cu | Round | Replicate | Lab | Lab | Lab | Lab | Lab | Lab | Lab | Lab | Lab | Lab | Lab | Lab | Lab | Lab | Lab | Lab | Lab | Lab | Lab | Lab | Lab | Lab | 1
| No | No | 01 | 02 | 03 | 04 | 05 | 06 | 07 | 09 | 10 | 11 | 12 | 13 | 14 | 15 | 16 | 17 | 18 | 19 | 20 | 21 | 22 | 24 | wt.%
|  |  | 4A*OES | 4A*OES | 4A*MS | 4A*OES | 4A*OES | 4A*AAS | 4A*OES | 4A*OES/AAS | 4A*OES/AAS | 4A*OES/AAS | 4A*OES/AAS | 4A*OES/AAS | 4A*OES | 4A*OES/MS | 4A*OES | 4A*OES | 4A*MS | 4A*OES | 4A*OES/MS | 4A*OES | 4A*OES/MS | 4A*MS | 2
3
| 1 | 1 | 1.47 | 1.52 | 1.566355 | 1.56035 | 1.49 | 1.487 | 1.508 | 1.5 | 1.54 | 1.5 | 1.445 | 1.485 | 1.5141 | 1.5704 | 1.504 | 1.488809 | 1.555084 | 1.505485 | 1.57 | 1.55 | 1.45 | 1.4614 | 1
| 1 | 2 | 1.47 | 1.51 | 1.529415 | 1.55628 | 1.48 | 1.501 | 1.506 | 1.49 | 1.51 | 1.53 | 1.455 | 1.495 | 1.5395 | 1.5641 | 1.498 | 1.494022 | 1.525383 | 1.50415 | 1.49 | 1.51 | 1.47 | 1.53004 | #N/A
| 1 | 3 | 1.49 | 1.51 | 1.541288 | 1.55936 | 1.5 | 1.504 | 1.5041 | 1.5 | 1.535 | 1.555 | 1.48 | 1.485 | 1.4518 | 1.5743 | 1.502 | 1.522216 | 1.545942 | 1.506967 | 1.49 | 1.52 | 1.45 | 1.49106 | 16
| 1 | 4 | 1.49 | 1.49 | 1.569857 | 1.55683 | 1.47 | 1.516 | 1.507 | 1.505 | 1.525 | 1.545 | 1.46 | 1.48 | 1.5174 | 1.6038 | 1.489 | 1.438538 | 1.53938 | 1.493131 | 1.57 | 1.53 | 1.48 | 1.49891 | 1.508519
| 1 | 5 | 1.5 | 1.48 | 1.538924 | 1.51822 | 1.49 | 1.501 | 1.4964 | 1.465 | 1.505 | 1.54 | 1.405 | 1.495 | 1.5224 | 1.5841 | 1.514 | 1.489352 | 1.542825 | 1.495837 | 1.5 | 1.48 | 1.47 | 1.46199 | 80
| 1 | 6 | 1.48 | 1.5 | 1.555076 | 1.57894 | 1.49 | 1.503 | 1.5101 | 1.5 | 1.545 | 1.545 | 1.44 | 1.495 | 1.5179 | 1.5788 | 1.5 | 1.542498 | 1.519325 | 1.513931 | 1.45 | 1.56 | 1.48 | 1.49143
| Mean |  | 1.483333 | 1.501667 | 1.550153 | 1.554997 | 1.486667 | 1.502 | 1.505267 | 1.493333 | 1.526667 | 1.535833 | 1.4475 | 1.489167 | 1.510517 | 1.57925 | 1.501167 | 1.495906 | 1.53799 | 1.50325 | 1.511667 | 1.525 | 1.466667 | 1.489138
| Median |  | 1.485 | 1.505 | 1.548182 | 1.558095 | 1.49 | 1.502 | 1.5065 | 1.5 | 1.53 | 1.5425 | 1.45 | 1.49 | 1.51765 | 1.57655 | 1.501 | 1.491687 | 1.541103 | 1.504818 | 1.495 | 1.525 | 1.47 | 1.491245
| Std Dev. |  | 0.0121106 | 0.0147196 | 0.01618465 | 0.01989227 | 0.01032796 | 0.009252027 | 0.004782329 | 0.0147196 | 0.01632993 | 0.01934339 | 0.02504995 | 0.006645801 | 0.03014508 | 0.01384756 | 0.00815884 | 0.03535786 | 0.01332726 | 0.007629596 | 0.04833908 | 0.02880972 | 0.0136626 | 0.02562742
| Rel.Std.Dev. |  | 0.8164% | 0.9802% | 1.044% | 1.279% | 0.6947% | 0.616% | 0.3177% | 0.9857% | 1.07% | 1.259% | 1.731% | 0.4463% | 1.996% | 0.8768% | 0.5435% | 2.364% | 0.8665% | 0.5075% | 3.198% | 1.889% | 0.9315% | 1.721%
| PDM3 |  | -1.67% | -0.4543% | 2.76% | 3.081% | -1.449% | -0.4322% | -0.2156% | -1.007% | 1.203% | 1.811% | -4.045% | -1.283% | 0.1324% | 4.689% | -0.4874% | -0.8362% | 1.954% | -0.3493% | 0.2086% | 1.093% | -2.774% | -1.285%
| Z-Score (Absolute) |  | 0.88 | 0.04 | 2.18 | 2.4 | 0.73 | 0.03 | 0.12 | 0.43 | 1.1 | 1.52 | 2.52 | 0.62 | 0.36 | 3.51 | 0.07 | 0.31 | 1.62 | 0.03 | 0.41 | 1.02 | 1.65 | 0.62
| Analytical results for Dy in OREAS 913 (Certified Value 1.03 ppm) | [23 empty] | Certified
Dy | Round | Replicate | Lab | Lab | Lab | Lab | Lab | Lab | Lab | Lab | Lab | Lab | [12 empty] | 1
| No | No | 02 | 03 | 04 | 05 | 06 | 07 | 14 | 15 | 17 | 18 | [12 empty] | ppm
|  |  | 4A*MS | 4A*MS | 4A*MS | 4A*OES/MS | 4A*MS | 4A*MS | 4A*MS | 4A*OES/MS | 4A*MS | 4A*MS | [12 empty] | 2
3
| 1 | 1 | 0.85 | 0.8950122 | 0.9606925 | 1.2 | 1 | 1.09 | 1.1 | 1.12 | 1.088584 | 0.6989765 | [12 empty] | 1
| 1 | 2 | 0.94 | 0.9146694 | 0.9424871 | 1 | 1 | 1.07 | 1.1 | 1.1 | 1.099867 | 0.7992954 | [12 empty] | #N/A
| 1 | 3 | 0.86 | 0.9015327 | 0.9509929 | 1 | 1 | 1.06 | 1.1 | 1.07 | 1.070426 | 0.7741608 | [12 empty] | 16
| 1 | 4 | 0.84 | 0.9248714 | 0.9619809 | 1.1 | 1 | 1.04 | 1.1 | 1.1 | 1.008084 | 0.8085603 | [12 empty] | 1.03388
| 1 | 5 | 0.89 | 0.9072301 | 0.977413 | 1.1 | 1.1 | 1.06 | 1 | 1.09 | 1.114932 | 0.7034982 | [12 empty] | 81
| 1 | 6 | 0.88 | 0.9240261 | 0.9416826 | 1 | 1 | 1.12 | 1.1 | 1.05 | 1.071779 | 0.702829
| Mean |  | 0.8766667 | 0.9112236 | 0.9558748 | 1.066667 | 1.016667 | 1.073333 | 1.083333 | 1.088333 | 1.075612 | 0.7478867
| Median |  | 0.87 | 0.9109497 | 0.9558427 | 1.05 | 1 | 1.065 | 1.1 | 1.095 | 1.080181 | 0.7388295
| Std Dev. |  | 0.03614784 | 0.01212199 | 0.0136299 | 0.08164966 | 0.04082483 | 0.02804758 | 0.04082483 | 0.02483277 | 0.03715996 | 0.05178262
| Rel.Std.Dev. |  | 4.123% | 1.33% | 1.426% | 7.655% | 4.016% | 2.613% | 3.768% | 2.282% | 3.455% | 6.924%
| PDM3 |  | -15.21% | -11.86% | -7.545% | 3.171% | -1.665% | 3.816% | 4.783% | 5.267% | 4.036% | -27.66%
| Z-Score (Absolute) |  | 2.52 | 1.99 | 1.31 | 0.38 | 0.38 | 0.48 | 0.64 | 0.71 | 0.52 | 4.49
| Analytical results for Er in OREAS 913 (Certified Value 0.61 ppm) | [23 empty] | Certified
Er | Round | Replicate | Lab | Lab | Lab | Lab | Lab | Lab | Lab | Lab | Lab | Lab | [12 empty] | 1
| No | No | 02 | 03 | 04 | 05 | 06 | 07 | 14 | 15 | 17 | 18 | [12 empty] | ppm
|  |  | 4A*MS | 4A*MS | 4A*MS | 4A*OES/MS | 4A*MS | 4A*MS | 4A*MS | 4A*OES/MS | 4A*MS | 4A*MS | [12 empty] | 2
3
| 1 | 1 | 0.58 | 0.5434278 | 0.6175124 | 0.7 | 0.6 | 0.67 | 0.6 | 0.64 | 0.6053748 | 0.4234872 | [12 empty] | 1
| 1 | 2 | 0.58 | 0.5206454 | 0.5928675 | 0.7 | 0.6 | 0.68 | 0.6 | 0.64 | 0.6298131 | 0.501349 | [12 empty] | #N/A
| 1 | 3 | 0.63 | 0.5512861 | 0.5973 | 0.6 | 0.6 | 0.66 | 0.6 | 0.61 | 0.606317 | 0.4908007 | [12 empty] | 16
| 1 | 4 | 0.61 | 0.5415266 | 0.5852 | 0.7 | 0.6 | 0.7 | 0.6 | 0.62 | 0.5762198 | 0.4803785 | [12 empty] | 0.6060457
| 1 | 5 | 0.61 | 0.5234045 | 0.5862642 | 0.6 | 0.6 | 0.67 | 0.6 | 0.63 | 0.5973441 | 0.4312569 | [12 empty] | 82
| 1 | 6 | 0.57 | 0.5639571 | 0.605202 | 0.6 | 0.6 | 0.64 | 0.7 | 0.61 | 0.6239828 | 0.4386352
| Mean |  | 0.5966667 | 0.5407079 | 0.597391 | 0.65 | 0.6 | 0.67 | 0.6166667 | 0.625 | 0.6065086 | 0.4609846
| Median |  | 0.595 | 0.5424772 | 0.5950838 | 0.65 | 0.6 | 0.67 | 0.6 | 0.625 | 0.6058459 | 0.4595068
| Std Dev. |  | 0.0233809 | 0.01650698 | 0.01231894 | 0.05477226 | 0 | 0.02 | 0.04082483 | 0.01378405 | 0.01924147 | 0.03371555
| Rel.Std.Dev. |  | 3.919% | 3.053% | 2.062% | 8.427% | 0% | 2.985% | 6.62% | 2.205% | 3.172% | 7.314%
| PDM3 |  | -1.548% | -10.78% | -1.428% | 7.253% | -0.9976% | 10.55% | 1.753% | 3.128% | 0.07638% | -23.94%
| Z-Score (Absolute) |  | 0.02 | 1.38 | 0 | NA | NA | 1.77 | NA | 0.67 | 0.22 | 3.33
Results from laboratories 5, 6 and 14 were removed due to their 0.1 ppm reading resolution.
| Analytical results for Eu in OREAS 913 (Certified Value 0.32 ppm) | [23 empty] | Certified
Eu | Round | Replicate | Lab | Lab | Lab | Lab | Lab | Lab | Lab | Lab | Lab | Lab | [12 empty] | 1
| No | No | 02 | 03 | 04 | 05 | 06 | 07 | 14 | 15 | 17 | 18 | [12 empty] | ppm
|  |  | 4A*MS | 4A*MS | 4A*MS | 4A*OES/MS | 4A*MS | 4A*MS | 4A*MS | 4A*OES/MS | 4A*MS | 4A*MS | [12 empty] | 2
3
| 1 | 1 | 0.3 | 0.2667769 |  | 0.36 | 0.3 | 0.34 | 0.3 | 0.34 | 0.3422085 | 0.4541544 | [12 empty] | 1
| 1 | 2 | 0.32 | 0.2726268 |  | 0.33 | 0.3 | 0.33 | 0.3 | 0.34 | 0.3229312 | 0.5052174 | [12 empty] | #N/A
| 1 | 3 | 0.32 | 0.2755514 |  | 0.29 | 0.3 | 0.33 | 0.3 | 0.33 | 0.3318752 | 0.5101707 | [12 empty] | 16
| 1 | 4 | 0.31 | 0.2810693 |  | 0.31 | 0.3 | 0.34 | 0.3 | 0.33 | 0.3502293 | 0.5008067 | [12 empty] | 0.3193086
| 1 | 5 | 0.32 | 0.2908037 |  | 0.33 | 0.3 | 0.33 | 0.3 | 0.34 | 0.3261691 | 0.5191488 | [12 empty] | 83
| 1 | 6 | 0.29 | 0.2943195 |  | 0.3 | 0.3 | 0.34 | 0.4 | 0.33 | 0.3405474 | 0.4600551
| Mean |  | 0.31 | 0.2801913 |  | 0.32 | 0.3 | 0.335 | 0.3166667 | 0.335 | 0.3356601 | 0.4915922
| Median |  | 0.315 | 0.2783103 |  | 0.32 | 0.3 | 0.335 | 0.3 | 0.335 | 0.3362113 | 0.5030121
| Std Dev. |  | 0.01264911 | 0.01069294 |  | 0.02529822 | 0 | 0.005477226 | 0.04082483 | 0.005477226 | 0.0104447 | 0.02746364
| Rel.Std.Dev. |  | 4.08% | 3.816% |  | 7.906% | 0% | 1.635% | 12.89% | 1.635% | 3.112% | 5.587%
| PDM3 |  | -2.915% | -12.25% |  | 0.2165% | -6.047% | 4.914% | -0.8274% | 4.914% | 5.121% | 53.96%
| Z-Score (Absolute) |  | 1.12 | 2.46 | NA | 0.67 | NA | 0 | NA | 0 | 0.03 | 7.04
Results from laboratories 6 and 14 were removed due to their 0.1 ppm reading resolution.
| Analytical results for Fe in OREAS 913 (Certified Value 22.36 wt.%) | [23 empty] | Certified
Fe | Round | Replicate | Lab | Lab | Lab | Lab | Lab | Lab | Lab | Lab | Lab | Lab | Lab | Lab | Lab | Lab | Lab | Lab | Lab | Lab | Lab | Lab | Lab | Lab | 1
| No | No | 01 | 02 | 03 | 04 | 05 | 06 | 07 | 09 | 10 | 11 | 12 | 13 | 14 | 15 | 16 | 17 | 18 | 19 | 20 | 21 | 22 | 24 | wt.%
|  |  | 4A*OES | 4A*OES | 4A*OES | 4A*OES | 4A*OES/MS | 4A*MS | 4A*MS | 4A*OES/MS | 4A*OES/MS | 4A*OES/MS | 4A*OES/MS | 4A*OES/MS | 4A*OES | 4A*OES/MS | 4A*MS | 4A*MS | 4A*MS | 4A*OES | 4A*OES/MS | 4A*OES/MS | 4A*OES/MS | 4A*MS | 2
3
| 1 | 1 | 22.5 | 22.19 | 0.8630692 | 23.787904 | 22.5 | 22.12 | 22.8021 | 22.7 | 23.4 | 21.2 | 21.7 | 21.6 | 22.61 | 23.0957 | 23.17 | 22.13136 | 19.52085 | 23.94618 | 21.491424 | > 15 | > 10 | 22.26 | 1
| 1 | 2 | 22.4 | 22.33 | 0.8708731 | 23.39962 | 22.1 | 22.21 | 22.4141 | 22.5 | 22.7 | 20.9 | 21.1 | 22 | 22.92 | 22.5421 | 23.33 | 22.72245 | 22.52312 | 23.63234 | 21.078108 | > 15 | > 10 | 23.16 | #N/A
| 1 | 3 | 22.2 | 22.11 | 0.8757392 | 23.503132 | 22.5 | 22.46 | 22.479 | 22.4 | 23.4 | 20.9 | 22.1 | 22 | 21.72 | 22.9194 | 23.45 | 22.58013 | 21.63807 | 23.6255 | 21.802068 | > 15 | > 10 | 22.85 | 16
| 1 | 4 | 22.4 | 22.29 | 0.8571451 | 23.608012 | 22.7 | 21.79 | 22.674 | 22.1 | 23 | 20.8 | 21 | 22.5 | 22.63 | 22.6845 | 23.48 | 21.37571 | 22.04646 | 23.83797 | 21.578745 | > 15 | > 10 | 22.49 | 22.36088
| 1 | 5 | 22.4 | 22.37 | 0.8628574 | 23.676404 | 21.6 | 22.19 | 22.8055 | 22.2 | 22.9 | 20.9 | 22.2 | 22.1 | 22.61 | 22.7857 | 21.45 | 22.3201 | 19.97357 | 23.83588 | 21.874491 | > 15 | > 10 | 22.32 | 84
| 1 | 6 | 22.4 | 22.4 | 0.8635569 | 23.370778 | 21.5 | 22.31 | 22.6722 | 22.5 | 22.8 | 19.5 | 20.9 | 22.2 | 22.51 | 23.0782 | 21.78 | 22.82731 | 20.10678 | 23.7373 | 21.924652 | > 15 | > 10 | 23.11
| Mean |  | 22.38333 | 22.28167 | 0.8655401 | 23.55764 | 22.15 | 22.18 | 22.64115 | 22.4 | 23.03333 | 20.7 | 21.5 | 22.06667 | 22.5 | 22.85093 | 22.77667 | 22.32617 | 20.96814 | 23.76919 | 21.62491 |  |  | 22.69833
| Median |  | 22.4 | 22.31 | 0.863313 | 23.555572 | 22.3 | 22.2 | 22.6731 | 22.45 | 22.95 | 20.9 | 21.4 | 22.05 | 22.61 | 22.85255 | 23.25 | 22.45011 | 20.87242 | 23.78659 | 21.6904065 |  |  | 22.67
| Std Dev. |  | 0.09831921 | 0.1114301 | 0.006635876 | 0.1628021 | 0.5049752 | 0.2244994 | 0.1629745 | 0.219089 | 0.3011091 | 0.6033241 | 0.5761944 | 0.294392 | 0.406448 | 0.2207179 | 0.9123961 | 0.5317942 | 1.253418 | 0.1271949 | 0.3170057 |  |  | 0.3960513
| Rel.Std.Dev. |  | 0.4393% | 0.5001% | 0.7667% | 0.6911% | 2.28% | 1.012% | 0.7198% | 0.9781% | 1.307% | 2.915% | 2.68% | 1.334% | 1.806% | 0.9659% | 4.006% | 2.382% | 5.978% | 0.5351% | 1.466% |  |  | 1.745%
| PDM3 |  | 0.1004% | -0.3542% | -96.13% | 5.352% | -0.9431% | -0.8089% | 1.253% | 0.175% | 3.007% | -7.428% | -3.85% | -1.316% | 0.6222% | 2.192% | 1.859% | -0.1552% | -6.228% | 6.298% | -3.291% |  |  | 1.509%
| Z-Score (Absolute) |  | 0 | 0.22 | NA | 2.5 | 0.5 | 0.43 | 0.55 | 0.04 | 1.38 | 3.58 | 1.88 | 0.67 | 0.25 | 1 | 0.84 | 0.12 | 3.01 | 2.95 | 1.61 | NA | NA | 0.67
Results from laboratory 2.03 were removed due to their systematic bias.
| Analytical results for Ga in OREAS 913 (Certified Value 12.5 ppm) | [23 empty] | Certified
Ga | Round | Replicate | Lab | Lab | Lab | Lab | Lab | Lab | Lab | Lab | Lab | Lab | Lab | Lab | Lab | Lab | Lab | Lab | Lab | Lab | Lab | Lab | Lab |  | 1
| No | No | 01 | 02 | 03 | 04 | 05 | 06 | 07 | 09 | 10 | 11 | 12 | 13 | 14 | 15 | 17 | 18 | 19 | 20 | 21 | 22 | 24 |  | ppm
|  |  | 4A*MS | 4A*MS | 4A*MS | 4A*MS | 4A*OES/MS | 4A*MS | 4A*MS | 4A*OES/MS | 4A*OES/MS | 4A*OES/MS | 4A*OES/MS | 4A*OES/MS | 4A*MS | 4A*OES/MS | 4A*MS | 4A*MS | 4A*OES | 4A*OES/MS | 4A*MS | 4A*OES/MS | 4A*MS |  | 1
2
| 1 | 1 | 13 | 11.7 | 11.6992 | 9.921132 | 12.2 | 11.72 | 12.99 | 13 | 12.95 | 14.6 | 12.5 | 11.45 | 12.6 | 4.86 | 11.51601 | 10.3042 | 12.8396 | 12.7 | 13.31 | 12 | 13.39 |  | 1
| 1 | 2 | 13.3 | 12.1 | 11.24754 | 9.975715 | 13.5 | 12.8 | 12.76 | 12.75 | 12.8 | 13.15 | 15.25 | 12.05 | 12.7 | 5.34 | 11.66677 | 11.79812 | 13.21226 | 12.3 | 12.74 | 12 | 13.53 |  | #N/A
| 1 | 3 | 13.3 | 12.4 | 11.64207 | 10.01786 | 12.4 | 11.91 | 12.48 | 13.2 | 13.2 | 12.05 | 13.5 | 11.9 | 12.7 | 4.97 | 11.12784 | 11.43743 | 12.86805 | 12.8 | 12.87 | 11 | 13.43 |  | 16
| 1 | 4 | 13.2 | 12.2 | 11.85244 | 9.947482 | 13.1 | 13.4 | 12.81 | 12.9 | 12.75 | 14.1 | 12.15 | 12.15 | 12.2 | 5.26 | 11.88804 | 11.62233 | 13.09515 | 12.4 | 12.88 | 12 | 13.35 |  | 12.51813
| 1 | 5 | 13 | 12.1 | 11.51674 | 9.836437 | 12 | 11.6 | 13.05 | 13 | 13.05 | 13.25 | 12.8 | 12.05 | 13 | 4.91 | 11.04695 | 10.59474 | 12.69957 | 12.7 | 13.14 | 12 | 13.45 |  | 85
| 1 | 6 | 13.1 | 11.8 | 11.80171 | 9.969664 | 13 | 13.32 | 12.69 | 12.65 | 13.45 | 13 | 12.15 | 11.95 | 13.8 | 5.22 | 12.10833 | 10.59361 | 12.54764 | 12.8 | 13.02 | 12 | 13.48
| Mean |  | 13.15 | 12.05 | 11.62662 | 9.944716 | 12.7 | 12.45833 | 12.79667 | 12.91667 | 13.03333 | 13.35833 | 13.05833 | 11.925 | 12.83333 | 5.093333 | 11.55899 | 11.05841 | 12.87705 | 12.61667 | 12.99333 | 11.83333 | 13.43833
| Median |  | 13.15 | 12.1 | 11.67064 | 9.958573 | 12.7 | 12.355 | 12.785 | 12.95 | 13 | 13.2 | 12.65 | 12 | 12.7 | 5.095 | 11.59139 | 11.01609 | 12.85383 | 12.7 | 12.95 | 12 | 13.44
| Std Dev. |  | 0.1378405 | 0.2588436 | 0.220423 | 0.06200331 | 0.5865151 | 0.8159024 | 0.2072358 | 0.1966384 | 0.2620433 | 0.8929819 | 1.185503 | 0.2484955 | 0.5391351 | 0.2039281 | 0.4175143 | 0.6338303 | 0.2455333 | 0.2136976 | 0.2072358 | 0.4082483 | 0.06400521
| Rel.Std.Dev. |  | 1.048% | 2.148% | 1.896% | 0.6235% | 4.618% | 6.549% | 1.619% | 1.522% | 2.011% | 6.685% | 9.079% | 2.084% | 4.201% | 4.004% | 3.612% | 5.732% | 1.907% | 1.694% | 1.595% | 3.45% | 0.4763%
| PDM3 |  | 5.048% | -3.74% | -7.122% | -20.56% | 1.453% | -0.4776% | 2.225% | 3.184% | 4.116% | 6.712% | 4.315% | -4.738% | 2.518% | -59.31% | -7.662% | -11.66% | 2.867% | 0.7872% | 3.796% | -5.47% | 7.351%
| Z-Score (Absolute) |  | 0.67 | 0.97 | 1.61 | 4.13 | 0 | 0.36 | 0.14 | 0.32 | 0.5 | 0.99 | 0.54 | 1.16 | 0.2 | 11.4 | 1.71 | 2.46 | 0.27 | 0.12 | 0.44 | 1.3 | 1.11
| Analytical results for Gd in OREAS 913 (Certified Value 1.07 ppm) | [23 empty] | Certified
Gd | Round | Replicate | Lab | Lab | Lab | Lab | Lab | Lab | Lab | Lab | Lab | Lab | [12 empty] | 1
| No | No | 02 | 03 | 04 | 05 | 06 | 07 | 14 | 15 | 17 | 18 | [12 empty] | ppm
|  |  | 4A*MS | 4A*MS | 4A*MS | 4A*OES/MS | 4A*MS | 4A*MS | 4A*MS | 4A*OES/MS | 4A*MS | 4A*MS | [12 empty] | 2
3
| 1 | 1 | 1.01 | 0.9433794 | 0.9038557 | 1.1 | 1 | 1.07 | 1.2 | 1.13 | 1.104244 | 0.7655527 | [12 empty] | 1
| 1 | 2 | 1.1 | 0.9510359 | 0.9485335 | 1 | 1.2 | 1.05 | 1.3 | 1.13 | 1.129262 | 0.7960043 | [12 empty] | #N/A
| 1 | 3 | 1.08 | 0.9596434 | 0.9388342 | 1 | 1.1 | 1.07 | 1.1 | 1.09 | 1.065182 | 0.7512828 | [12 empty] | 16
| 1 | 4 | 1.01 | 1.060469 | 0.9436879 | 1.1 | 1.3 | 1.12 | 1.2 | 1.12 | 1.037745 | 0.7679259 | [12 empty] | 1.069953
| 1 | 5 | 1.09 | 1.000877 | 0.9503204 | 1.1 | 1.1 | 1.08 | 1.1 | 1.11 | 1.136209 | 0.7551579 | [12 empty] | 86
| 1 | 6 | 1.1 | 0.9386499 | 0.9149952 | 1 | 1.2 | 1.08 | 1.1 | 1.09 | 1.120536 | 0.7820155
| Mean |  | 1.065 | 0.9756757 | 0.9333712 | 1.05 | 1.15 | 1.078333 | 1.166667 | 1.111667 | 1.098863 | 0.7696565
| Median |  | 1.085 | 0.9553396 | 0.941261 | 1.05 | 1.15 | 1.075 | 1.15 | 1.115 | 1.11239 | 0.7667393
| Std Dev. |  | 0.0432435 | 0.04712331 | 0.01929918 | 0.05477226 | 0.1048809 | 0.02316607 | 0.08164966 | 0.01834848 | 0.03921054 | 0.01682015
| Rel.Std.Dev. |  | 4.06% | 4.83% | 2.068% | 5.216% | 9.12% | 2.148% | 6.999% | 1.651% | 3.568% | 2.185%
| PDM3 |  | -0.4629% | -8.811% | -12.77% | -1.865% | 7.481% | 0.7832% | 9.039% | 3.899% | 2.702% | -28.07%
| Z-Score (Absolute) |  | 0.08 | 1.09 | 1.58 | 0.25 | 0.89 | 0.08 | 1.08 | 0.46 | 0.31 | 3.44
| Analytical results for Ge in OREAS 913 (Certified Value 0.34 ppm) | [23 empty] | Certified
Ge | Round | Replicate | Lab | Lab | Lab | Lab | Lab | Lab | Lab | Lab | Lab | Lab | Lab | Lab | Lab | Lab | Lab | Lab | [6 empty] | 1
| No | No | 01 | 02 | 05 | 06 | 07 | 09 | 10 | 11 | 12 | 13 | 14 | 15 | 19 | 20 | 22 | 24 | [6 empty] | ppm
|  |  | 4A*MS | 4A*MS | 4A*OES/MS | 4A*MS | 4A*MS | 4A*OES/MS | 4A*OES/MS | 4A*OES/MS | 4A*OES/MS | 4A*OES/MS | 4A*MS | 4A*OES/MS | 4A*OES | 4A*OES/MS | 4A*OES/MS | 4A*MS | [6 empty] | 2
2
| 1 | 1 | 5.2 | 0.44 | 1.4 | 0.97 | 4.2 | 0.3 | 0.29 | 0.26 | 0.28 | 0.45 | 0.7 | 0.88 | < 0.1 | 0.4 | 6.5 | 4.2 | [6 empty] | 1
| 1 | 2 | 5.1 | 0.41 | 0.5 | 0.59 | 4.2 | 0.29 | 0.34 | 0.23 | 0.36 | 0.51 | 0.9 | 0.67 | < 0.1 | 0.3 | 7.1 | 4.1 | [6 empty] | #N/A
| 1 | 3 | 5 | 0.42 | 1.5 | 0.84 | 4.1 | 0.31 | 0.3 | 0.25 | 0.3 | 0.48 | < 0.5 | 0.9 | < 0.1 | 0.2 | 6.4 | 4.1 | [6 empty] | 16
| 1 | 4 | 5.1 | 0.43 | 1.4 | 0.62 | 4.5 | 0.28 | 0.29 | 0.26 | 0.3 | 0.47 | < 0.5 | 1.1 | < 0.1 | 0.3 | 6.7 | 4.1 | [6 empty] | 0.3431111
| 1 | 5 | 5.3 | 0.43 | 1.3 | 0.94 | 4.4 | 0.28 | 0.37 | 0.25 | 0.29 | 0.48 | 0.6 | 0.83 | < 0.1 | 0.2 | 7.2 | 4.2 | [6 empty] | 87
| 1 | 6 | 5.3 | 0.46 | 0.5 | 0.56 | 4.5 | 0.29 | 0.34 | 0.23 | 0.29 | 0.46 | < 0.5 | 1.81 | < 0.1 | 0.4 | 7.1 | 4.1
| Mean |  | 5.166667 | 0.4316667 | 1.1 | 0.7533333 | 4.316667 | 0.2916667 | 0.3216667 | 0.2466667 | 0.3033333 | 0.475 | 0.7333333 | 1.031667 |  | 0.3 | 6.833333 | 4.133333
| Median |  | 5.15 | 0.43 | 1.35 | 0.73 | 4.3 | 0.29 | 0.32 | 0.25 | 0.295 | 0.475 | 0.7 | 0.89 |  | 0.3 | 6.9 | 4.1
| Std Dev. |  | 0.121106 | 0.01722401 | 0.4690416 | 0.1850045 | 0.1722401 | 0.01169045 | 0.03311596 | 0.0136626 | 0.02875181 | 0.02073644 | 0.1527525 | 0.4055326 |  | 0.08944272 | 0.3444803 | 0.05163978
| Rel.Std.Dev. |  | 2.344% | 3.99% | 42.64% | 24.56% | 3.99% | 4.008% | 10.3% | 5.539% | 9.479% | 4.366% | 20.83% | 39.31% |  | 29.81% | 5.041% | 1.249%
| PDM3 |  | 1406% | 25.81% | 220.6% | 119.6% | 1158% | -14.99% | -6.25% | -28.11% | -11.59% | 38.44% | 113.7% | 200.7% |  | -12.56% | 1892% | 1105%
| Z-Score (Absolute) |  | NA | 0.67 | NA | 2.65 | NA | 0.18 | 0 | 0.46 | 0.11 | 0.94 | NA | 4.35 | 1.67 | NA | NA | NA
Results from laboratories 1, 5, 7, 14, 20, 22 and 24 were removed due to their 0.1 ppm reading resolution.
| Analytical results for Hf in OREAS 913 (Certified Value 0.77 ppm) | [23 empty] | Certified
Hf | Round | Replicate | Lab | Lab | Lab | Lab | Lab | Lab | Lab | Lab | Lab | Lab | Lab | Lab | Lab | Lab | Lab | Lab | Lab | Lab | Lab |  |  |  | 1
| No | No | 01 | 02 | 05 | 06 | 07 | 09 | 10 | 11 | 12 | 13 | 14 | 15 | 17 | 18 | 19 | 20 | 21 | 22 | 24 |  |  |  | ppm
|  |  | 4A*MS | 4A*MS | 4A*OES/MS | 4A*MS | 4A*MS | 4A*OES/MS | 4A*OES/MS | 4A*OES/MS | 4A*OES/MS | 4A*OES/MS | 4A*MS | 4A*OES/MS | 4A*MS | 4A*MS | 4A*OES | 4A*OES/MS | 4A*MS | 4A*OES/MS | 4A*MS |  |  |  | 2
3
| 1 | 1 | 0.8 | 0.9 | 0.8 | 0.73 | 0.75 | 0.8 | 1 | 0.8 | 0.7 | 0.8 | 0.9 | 0.75 | 0.8086364 | 0.5481963 | 0.6748626 | 0.76 | 0.83 | 0.8 | 0.79 |  |  |  | 1
| 1 | 2 | 0.8 | 0.98 | 0.8 | 0.82 | 0.73 | 0.8 | 1 | 0.8 | 0.9 | 0.7 | 0.8 | 0.74 | 0.8171323 | 0.6129948 | 0.7185466 | 0.72 | 0.82 | 0.9 | 0.82 |  |  |  | 5
| 1 | 3 | 0.8 | 0.9 | 0.8 | 0.74 | 0.78 | 0.8 | 0.8 | 0.7 | 0.8 | 0.7 | 0.7 | 0.72 | 0.8028529 | 0.5454053 | 0.6230366 | 0.76 | 0.8 | 0.7 | 0.76 |  |  |  | 16
| 1 | 4 | 0.9 | 0.9 | 0.7 | 0.78 | 0.77 | 0.8 | 0.8 | 0.8 | 0.7 | 0.7 | 0.7 | 0.75 | 0.8775231 | 0.6785447 | 0.6630251 | 0.73 | 0.8 | 1 | 0.96 |  |  |  | 0.7715048
| 1 | 5 | 0.8 | 0.94 | 0.8 | 0.71 | 0.73 | 0.8 | 0.8 | 0.7 | 0.8 | 0.7 | 0.8 | 0.73 | 0.8787855 | 0.5038565 | 0.6412869 | 0.74 | 0.82 | 0.9 | 0.78 |  |  |  | 88
| 1 | 6 | 0.8 | 0.92 | 0.7 | 0.77 | 0.8 | 0.8 | 0.8 | 0.8 | 0.7 | 0.7 | 0.8 | 0.71 | 0.8262282 | 0.5199664 | 0.6975735 | 0.78 | 0.79 | 0.7 | 0.77
| Mean |  | 0.8166667 | 0.9233333 | 0.7666667 | 0.7583333 | 0.76 | 0.8 | 0.8666667 | 0.7666667 | 0.7666667 | 0.7166667 | 0.7833333 | 0.7333333 | 0.8351931 | 0.5681607 | 0.6697219 | 0.7483333 | 0.81 | 0.8333333 | 0.8133333
| Median |  | 0.8 | 0.91 | 0.8 | 0.755 | 0.76 | 0.8 | 0.8 | 0.8 | 0.75 | 0.7 | 0.8 | 0.735 | 0.8216803 | 0.5468008 | 0.6689439 | 0.75 | 0.81 | 0.85 | 0.785
| Std Dev. |  | 0.04082483 | 0.03204164 | 0.05163978 | 0.03970726 | 0.02828427 | 1.216188e-16 | 0.1032796 | 0.05163978 | 0.08164966 | 0.04082483 | 0.07527727 | 0.01632993 | 0.03420477 | 0.06567927 | 0.03526728 | 0.02228602 | 0.01549193 | 0.121106 | 0.07474401
| Rel.Std.Dev. |  | 4.999% | 3.47% | 6.736% | 5.236% | 3.722% | 1.52e-14% | 11.92% | 6.736% | 10.65% | 5.696% | 9.61% | 2.227% | 4.095% | 11.56% | 5.266% | 2.978% | 1.913% | 14.53% | 9.19%
| PDM3 |  | 5.854% | 19.68% | -0.6271% | -1.707% | -1.491% | 3.693% | 12.33% | -0.6271% | -0.6271% | -7.108% | 1.533% | -4.948% | 8.255% | -26.36% | -13.19% | -3.003% | 4.99% | 8.014% | 5.422%
| Z-Score (Absolute) |  | 0.78 | 2.44 | 0 | 0.13 | 0.1 | 0.52 | 1.56 | 0 | 0 | 0.78 | 0.26 | 0.52 | 1.07 | 3.09 | 1.51 | 0.29 | 0.67 | 1.04 | 0.73
| Analytical results for Hg in OREAS 913 (Indicative Value 2.61 ppm) | [23 empty] | Indicative
Hg | Round | Replicate | Lab | Lab | [20 empty] | 1
| No | No | 15 | 17 | [20 empty] | ppm
|  |  | 4A*OES/MS | 4A*MS | [20 empty] | 2
2
| 1 | 1 | 1.92 | 3.32878 | [20 empty] | 1
| 1 | 2 | 1.76 | 3.227026 | [20 empty] | 7
| 1 | 3 | 1.77 | 3.325513 | [20 empty] | 16
| 1 | 4 | 1.96 | 3.289834 | [20 empty] | 2.611112
| 1 | 5 | 1.88 | 3.321826 | [20 empty] | 13
| 1 | 6 | 2.18 | 3.370364
| Mean |  | 1.911667 | 3.310557
| Median |  | 1.9 | 3.32367
| Std Dev. |  | 0.1539372 | 0.0483044
| Rel.Std.Dev. |  | 8.053% | 1.459%
| PDM3 |  | -26.79% | 26.79%
| Z-Score (Absolute) |  | 0.67 | 0.67
| Analytical results for Ho in OREAS 913 (Certified Value 0.2 ppm) | [23 empty] | Certified
Ho | Round | Replicate | Lab | Lab | Lab | Lab | Lab | Lab | Lab | Lab | Lab | [13 empty] | 1
| No | No | 02 | 03 | 05 | 06 | 07 | 14 | 15 | 17 | 18 | [13 empty] | ppm
|  |  | 4A*MS | 4A*MS | 4A*OES/MS | 4A*MS | 4A*MS | 4A*MS | 4A*OES/MS | 4A*MS | 4A*MS | [13 empty] | 2
2
| 1 | 1 | 0.19 | 0.1783604 | 0.2 | 0.2 | 0.2 | 0.2 | 0.22 | 0.220851 | 0.1461131 | [13 empty] | 1
| 1 | 2 | 0.2 | 0.1805207 | 0.2 | 0.2 | 0.22 | 0.2 | 0.22 | 0.2342457 | 0.1804565 | [13 empty] | #N/A
| 1 | 3 | 0.2 | 0.1819466 | 0.2 | 0.2 | 0.22 | 0.2 | 0.21 | 0.2286868 | 0.1673209 | [13 empty] | 16
| 1 | 4 | 0.2 | 0.2023389 | 0.2 | 0.2 | 0.21 | 0.2 | 0.22 | 0.2293131 | 0.1697446 | [13 empty] | 0.2013527
| 1 | 5 | 0.2 | 0.1936992 | 0.2 | 0.2 | 0.22 | 0.2 | 0.22 | 0.2380021 | 0.1519947 | [13 empty] | 89
| 1 | 6 | 0.19 | 0.1941851 | 0.2 | 0.2 | 0.22 | 0.2 | 0.21 | 0.2322863 | 0.1486328
| Mean |  | 0.1966667 | 0.1885085 | 0.2 | 0.2 | 0.215 | 0.2 | 0.2166667 | 0.2305642 | 0.1607104
| Median |  | 0.2 | 0.1878229 | 0.2 | 0.2 | 0.22 | 0.2 | 0.22 | 0.2307997 | 0.1596578
| Std Dev. |  | 0.005163978 | 0.009594747 | 3.040471e-17 | 3.040471e-17 | 0.0083666 | 3.040471e-17 | 0.005163978 | 0.005852824 | 0.01378505
| Rel.Std.Dev. |  | 2.626% | 5.09% | 1.52e-14% | 1.52e-14% | 3.891% | 1.52e-14% | 2.383% | 2.538% | 8.578%
| PDM3 |  | -2.327% | -6.379% | -0.6718% | -0.6718% | 6.778% | -0.6718% | 7.606% | 14.51% | -20.18%
| Z-Score (Absolute) |  | 0.44 | 0.83 | NA | NA | 0.44 | NA | 0.52 | 1.18 | 2.16
Results from laboratories 5, 6 and 14 were removed due to their 0.1 ppm reading resolution.
| Analytical results for In in OREAS 913 (Certified Value 1.48 ppm) | [23 empty] | Certified
In | Round | Replicate | Lab | Lab | Lab | Lab | Lab | Lab | Lab | Lab | Lab | Lab | Lab | Lab | Lab | Lab | Lab | Lab | Lab | Lab | Lab | Lab |  |  | 1
| No | No | 01 | 02 | 03 | 05 | 06 | 07 | 09 | 10 | 11 | 12 | 13 | 14 | 15 | 17 | 18 | 19 | 20 | 21 | 22 | 24 |  |  | ppm
|  |  | 4A*MS | 4A*MS | 4A*MS | 4A*OES/MS | 4A*MS | 4A*MS | 4A*OES/MS | 4A*OES/MS | 4A*OES/MS | 4A*OES/MS | 4A*OES/MS | 4A*MS | 4A*OES/MS | 4A*MS | 4A*MS | 4A*OES | 4A*OES/MS | 4A*MS | 4A*OES/MS | 4A*MS |  |  | 2
3
| 1 | 1 | 1.47 | 0.96 | 1.46622 | 1.5 | 1.44 | 1.54 | 1.345 | 1.56 | 1.595 | 1.54 | 1.38 | 1.49 | 1.488 | 1.492983 | 1.130843 | 1.534915 | 1.54 | 1.644 | 1.33 | 1.5 |  |  | 1
| 1 | 2 | 1.48 | 1.04 | 1.408505 | 1.4 | 1.45 | 1.49 | 1.37 | 1.6 | 1.525 | 1.74 | 1.46 | 1.52 | 1.477 | 1.472037 | 1.348358 | 1.505561 | 1.51 | 1.617 | 1.36 | 1.61 |  |  | #N/A
| 1 | 3 | 1.46 | 1.05 | 1.480477 | 1.5 | 1.36 | 1.46 | 1.345 | 1.57 | 1.435 | 1.62 | 1.43 | 1.37 | 1.459 | 1.505546 | 1.25557 | 1.448906 | 1.53 | 1.578 | 1.22 | 1.49 |  |  | 16
| 1 | 4 | 1.48 | 0.98 | 1.43161 | 1.5 | 1.42 | 1.49 | 1.33 | 1.585 | 1.595 | 1.46 | 1.465 | 1.4 | 1.457 | 1.459138 | 1.277007 | 1.485724 | 1.55 | 1.614 | 1.33 | 1.48 |  |  | 1.47746
| 1 | 5 | 1.48 | 1.02 | 1.446157 | 1.4 | 1.44 | 1.47 | 1.345 | 1.6 | 1.545 | 1.535 | 1.45 | 1.57 | 1.46 | 1.451767 | 1.171934 | 1.435511 | 1.57 | 1.588 | 1.31 | 1.51 |  |  | 90
| 1 | 6 | 1.45 | 0.95 | 1.408677 | 1.4 | 1.47 | 1.45 | 1.335 | 1.59 | 1.415 | 1.465 | 1.455 | 1.53 | 1.409 | 1.461596 | 1.18767 | 1.515304 | 1.57 | 1.605 | 1.32 | 1.57
| Mean |  | 1.47 | 1 | 1.440274 | 1.45 | 1.43 | 1.483333 | 1.345 | 1.584167 | 1.518333 | 1.56 | 1.44 | 1.48 | 1.458333 | 1.473845 | 1.228564 | 1.487653 | 1.545 | 1.607667 | 1.311667 | 1.526667
| Median |  | 1.475 | 1 | 1.438884 | 1.45 | 1.44 | 1.48 | 1.345 | 1.5875 | 1.535 | 1.5375 | 1.4525 | 1.505 | 1.4595 | 1.466816 | 1.22162 | 1.495642 | 1.545 | 1.6095 | 1.325 | 1.505
| Std Dev. |  | 0.01264911 | 0.04242641 | 0.02968784 | 0.05477226 | 0.03794733 | 0.03204164 | 0.01378405 | 0.0162532 | 0.07763161 | 0.1058773 | 0.0317805 | 0.07848567 | 0.02708259 | 0.02111039 | 0.07981889 | 0.03884017 | 0.02345208 | 0.02332952 | 0.04792355 | 0.05163978
| Rel.Std.Dev. |  | 0.8605% | 4.243% | 2.061% | 3.777% | 2.654% | 2.16% | 1.025% | 1.026% | 5.113% | 6.787% | 2.207% | 5.303% | 1.857% | 1.432% | 6.497% | 2.611% | 1.518% | 1.451% | 3.654% | 3.383%
| PDM3 |  | -0.5049% | -32.32% | -2.517% | -1.859% | -3.212% | 0.3976% | -8.965% | 7.222% | 2.766% | 5.587% | -2.535% | 0.1719% | -1.295% | -0.2447% | -16.85% | 0.69% | 4.571% | 8.813% | -11.22% | 3.331%
| Z-Score (Absolute) |  | 0.03 | 7.21 | 0.48 | 0.33 | 0.64 | 0.17 | 1.94 | 1.71 | 0.71 | 1.34 | 0.49 | 0.12 | 0.21 | 0.03 | 3.72 | 0.24 | 1.12 | 2.07 | 2.45 | 0.84
| Analytical results for K in OREAS 913 (Certified Value 1.19 wt.%) | [23 empty] | Certified
K | Round | Replicate | Lab | Lab | Lab | Lab | Lab | Lab | Lab | Lab | Lab | Lab | Lab | Lab | Lab | Lab | Lab | Lab | Lab | Lab | Lab | Lab | Lab |  | 1
| No | No | 01 | 02 | 04 | 05 | 06 | 07 | 09 | 10 | 11 | 12 | 13 | 14 | 15 | 16 | 17 | 18 | 19 | 20 | 21 | 22 | 24 |  | wt.%
|  |  | 4A*OES | 4A*OES | 4A*OES | 4A*OES/MS | 4A*MS | 4A*MS | 4A*OES/MS | 4A*OES/MS | 4A*OES/MS | 4A*OES/MS | 4A*OES/MS | 4A*OES | 4A*OES/MS | 4A*MS | 4A*MS | 4A*MS | 4A*OES | 4A*OES/MS | 4A*OES/MS | 4A*OES/MS | 4A*MS |  | 2
3
| 1 | 1 | 1.17 | 1.22 | 1.18687404 | 1.12 | 1.22 | 1.2016 | 1.23 | 1.26 | 1.19 | 1.14 | 1.21 | 1.13 | 1.2116 | 1.26 | 1.255258 | 1.038465 | 1.284795 | 1.17 | 1.16 | 1.21 | 1.1893 |  | 1
| 1 | 2 | 1.17 | 1.16 | 1.1732448 | 1.17 | 1.32 | 1.1941 | 1.22 | 1.19 | 1.16 | 1.16 | 1.21 | 1.14 | 1.1917 | 1.25 | 1.251839 | 1.169325 | 1.287677 | 1.16 | 1.13 | 1.2 | 1.2449 |  | #N/A
| 1 | 3 | 1.15 | 1.18 | 1.18791444 | 1.12 | 1.33 | 1.1892 | 1.22 | 1.24 | 1.16 | 1.16 | 1.21 | 1.09 | 1.2063 | 1.24 | 1.241412 | 1.137642 | 1.289752 | 1.19 | 1.13 | 1.2 | 1.1918 |  | 16
| 1 | 4 | 1.19 | 1.23 | 1.18063164 | 1.16 | 1.28 | 1.2147 | 1.2 | 1.23 | 1.13 | 1.13 | 1.2 | 1.13 | 1.1974 | 1.27 | 1.262236 | 1.148145 | 1.297607 | 1.18 | 1.13 | 1.22 | 1.1845 |  | 1.193221
| 1 | 5 | 1.16 | 1.23 | 1.1743974 | 1.13 | 1.22 | 1.2084 | 1.2 | 1.21 | 1.15 | 1.16 | 1.22 | 1.12 | 1.201 | 1.19 | 1.26509 | 1.065836 | 1.300174 | 1.22 | 1.12 | 1.22 | 1.1744 |  | 91
| 1 | 6 | 1.13 | 1.18 | 1.19134776 | 1.14 | 1.33 | 1.2155 | 1.22 | 1.23 | 1.09 | 1.12 | 1.21 | 1.12 | 1.2071 | 1.21 | 1.253122 | 1.05492 | 1.297786 | 1.2 | 1.13 | 1.21 | 1.2269
| Mean |  | 1.161667 | 1.2 | 1.18240168 | 1.14 | 1.283333 | 1.203917 | 1.215 | 1.226667 | 1.146667 | 1.145 | 1.21 | 1.121667 | 1.202517 | 1.236667 | 1.254826 | 1.102389 | 1.292965 | 1.186667 | 1.133333 | 1.21 | 1.201967
| Median |  | 1.165 | 1.2 | 1.18375284 | 1.135 | 1.3 | 1.205 | 1.22 | 1.23 | 1.155 | 1.15 | 1.21 | 1.125 | 1.20365 | 1.245 | 1.25419 | 1.101739 | 1.29368 | 1.185 | 1.13 | 1.21 | 1.19055
| Std Dev. |  | 0.02041241 | 0.0303315 | 0.007502998 | 0.02097618 | 0.05240865 | 0.01085236 | 0.01224745 | 0.0242212 | 0.03386247 | 0.01760682 | 0.006324555 | 0.01722401 | 0.007256836 | 0.03076795 | 0.008392877 | 0.05566415 | 0.006352994 | 0.02160247 | 0.0136626 | 0.008944272 | 0.02754543
| Rel.Std.Dev. |  | 1.757% | 2.528% | 0.6346% | 1.84% | 4.084% | 0.9014% | 1.008% | 1.975% | 2.953% | 1.538% | 0.5227% | 1.536% | 0.6035% | 2.488% | 0.6688% | 5.049% | 0.4914% | 1.82% | 1.206% | 0.7392% | 2.292%
| PDM3 |  | -2.644% | 0.5681% | -0.9068% | -4.46% | 7.552% | 0.8963% | 1.825% | 2.803% | -3.902% | -4.041% | 1.406% | -5.997% | 0.779% | 3.641% | 5.163% | -7.612% | 8.359% | -0.5493% | -5.019% | 1.406% | 0.7329%
| Z-Score (Absolute) |  | 0.78 | 0.04 | 0.38 | 1.2 | 1.58 | 0.04 | 0.25 | 0.48 | 1.07 | 1.11 | 0.16 | 1.56 | 0.01 | 0.67 | 1.03 | 1.94 | 1.77 | 0.3 | 1.33 | 0.16 | 0
| Analytical results for La in OREAS 913 (Certified Value 4.01 ppm) | [23 empty] | Certified
La | Round | Replicate | Lab | Lab | Lab | Lab | Lab | Lab | Lab | Lab | Lab | Lab | Lab | Lab | Lab | Lab | Lab | Lab | Lab | Lab | Lab | Lab |  |  | 1
| No | No | 02 | 03 | 04 | 05 | 06 | 07 | 09 | 10 | 11 | 12 | 13 | 14 | 15 | 16 | 17 | 18 | 20 | 21 | 22 | 24 |  |  | ppm
|  |  | 4A*MS | 4A*MS | 4A*MS | 4A*OES/MS | 4A*MS | 4A*MS | 4A*OES/MS | 4A*OES/MS | 4A*OES/MS | 4A*OES/MS | 4A*OES/MS | 4A*MS | 4A*OES/MS | 4A*MS | 4A*MS | 4A*MS | 4A*OES/MS | 4A*MS | 4A*OES/MS | 4A*MS |  |  | 2
3
| 1 | 1 | 3.4 | 2.973746 | 3.745474 | 3.9 | 3.7 | 3.99 | 4.1 | 4.1 | 4.1 | 3.8 | 3.7 | 4.4 | 3.9 | 4.2 | 4.567049 | 3.257629 | 4.4 | 4.38 | 6 | 4.27 |  |  | 1
| 1 | 2 | 3.6 | 2.982487 | 3.721962 | 4 | 4.3 | 3.94 | 4.3 | 4.2 | 3.7 | 5.8 | 4 | 4.6 | 3.8 | 4 | 4.455496 | 3.705045 | 3.8 | 4.25 | 6 | 4.24 |  |  | #N/A
| 1 | 3 | 3.7 | 3.358677 | 3.731177 | 3.8 | 4.1 | 3.87 | 4.3 | 4.2 | 3.9 | 3.8 | 3.8 | 4.3 | 3.9 | 4.2 | 4.421491 | 3.607867 | 3.8 | 4.16 | 5 | 4.14 |  |  | 16
| 1 | 4 | 3.5 | 3.126129 | 3.705997 | 4.1 | 4.6 | 4.01 | 4.3 | 4.1 | 4 | 3.9 | 4 | 4.4 | 3.9 | 4.2 | 4.408972 | 3.652176 | 4 | 4.18 | 6 | 4.24 |  |  | 4.008409
| 1 | 5 | 3.7 | 3.270122 | 3.773696 | 3.8 | 3.8 | 4.02 | 4.4 | 4.2 | 3.7 | 3.7 | 4 | 4.6 | 3.9 | 4.1 | 4.504099 | 3.42279 | 6.6 | 4.13 | 5 | 4.14 |  |  | 92
| 1 | 6 | 3.5 | 3.458909 | 3.717242 | 4 | 4.5 | 3.97 | 4.1 | 4.2 | 3.7 | 3.6 | 3.9 | 4.4 | 3.9 | 4 | 4.373743 | 3.506294 | 4 | 4.27 | 5 | 4.17
| Mean |  | 3.566667 | 3.195012 | 3.732591 | 3.933333 | 4.166667 | 3.966667 | 4.25 | 4.166667 | 3.85 | 4.1 | 3.9 | 4.45 | 3.883333 | 4.116667 | 4.455141 | 3.5253 | 4.433333 | 4.228333 | 5.5 | 4.2
| Median |  | 3.55 | 3.198126 | 3.726569 | 3.95 | 4.2 | 3.98 | 4.3 | 4.2 | 3.8 | 3.8 | 3.95 | 4.4 | 3.9 | 4.15 | 4.438493 | 3.55708 | 4 | 4.215 | 5.5 | 4.205
| Std Dev. |  | 0.121106 | 0.2004693 | 0.02413889 | 0.121106 | 0.3669696 | 0.05537749 | 0.1224745 | 0.05163978 | 0.1760682 | 0.8390471 | 0.1264911 | 0.1224745 | 0.04082483 | 0.09831921 | 0.07044155 | 0.1659763 | 1.08382 | 0.09152413 | 0.5477226 | 0.056921
| Rel.Std.Dev. |  | 3.395% | 6.274% | 0.6467% | 3.079% | 8.807% | 1.396% | 2.882% | 1.239% | 4.573% | 20.46% | 3.243% | 2.752% | 1.051% | 2.388% | 1.581% | 4.708% | 24.45% | 2.165% | 9.959% | 1.355%
| PDM3 |  | -11.02% | -20.29% | -6.881% | -1.873% | 3.948% | -1.041% | 6.027% | 3.948% | -3.952% | 2.285% | -2.705% | 11.02% | -3.12% | 2.701% | 11.14% | -12.05% | 10.6% | 5.487% | 37.21% | 4.78%
| Z-Score (Absolute) |  | 1.8 | 3.05 | 1.24 | 0.56 | 0.22 | 0.45 | 0.51 | 0.22 | 0.84 | 0 | 0.67 | 1.18 | 0.73 | 0.06 | 1.2 | 1.94 | 1.12 | 0.43 | NA | 0.34
Results from laboratory 22 were removed due to their 1 ppm reading resolution.
| Analytical results for Li in OREAS 913 (Certified Value 5.57 ppm) | [23 empty] | Certified
Li | Round | Replicate | Lab | Lab | Lab | Lab | Lab | Lab | Lab | Lab | Lab | Lab | Lab | Lab | Lab | Lab | Lab | Lab | Lab | Lab | Lab | Lab | Lab |  | 1
| No | No | 01 | 02 | 03 | 04 | 05 | 06 | 07 | 09 | 10 | 11 | 12 | 13 | 14 | 15 | 17 | 18 | 19 | 20 | 21 | 22 | 24 |  | ppm
|  |  | 4A*MS | 4A*MS | 4A*MS | 4A*MS | 4A*OES/MS | 4A*MS | 4A*MS | 4A*OES/MS | 4A*OES/MS | 4A*OES/MS | 4A*OES/MS | 4A*OES/MS | 4A*MS | 4A*OES/MS | 4A*MS | 4A*MS | 4A*OES | 4A*OES/MS | 4A*OES/MS | 4A*OES/MS | 4A*MS |  | 2
3
| 1 | 1 | 5.9 | 3.4 | 5.657801 | 5.177608 | 6 | 4.3 | 5.6 | 6 | 6.1 | 6 | 5.6 | 5.7 | 6 | 6 | < 10 | 4.369779 | 5.94019 | 4 | 6 | 5 | 5.1 |  | 1
| 1 | 2 | 5.9 | 3.7 | 5.360506 | 5.119448 | 6 | 5.2 | 5.6 | 6.1 | 5.8 | 5.9 | 4.7 | 5.8 | 6 | 6 | < 10 | 3.599306 | 5.766199 | 3 | 6 | 6.3 | 5.3 |  | 3
| 1 | 3 | 5.9 | 3.8 | 5.490519 | 5.173099 | 6 | 5 | 5.7 | 6.2 | 6.2 | 6 | 5.6 | 5.8 | 6 | 6 | < 10 | 4.272248 | 5.772464 | 4 | 6 | 5 | 4.9 |  | 16
| 1 | 4 | 5.8 | 3.7 | 5.854429 | 5.193461 | 6 | 5.1 | 5.8 | 5.9 | 6 | 5.9 | 5.2 | 5.6 | 6 | 6 | < 10 | 3.864302 | 6.03 | 3 | 6 | 5.8 | 5.1 |  | 5.570485
| 1 | 5 | 5.8 | 3.5 | 4.989461 | 5.119044 | 6 | 4.3 | 5.7 | 6.1 | 5.7 | 5.9 | 5.7 | 5.9 | 6 | 6 | < 10 | 3.152663 | 5.770501 | 4 | 6 | 5.4 | 5 |  | 93
| 1 | 6 | 6.1 | 3.4 | 5.367856 | 5.154504 | 6 | 5.1 | 5.7 | 6.2 | 5.9 | 5.5 | 5.4 | 5.7 | 6 | 6 | < 10 | 3.299159 | 6.060757 | 4 | 6 | 4.9 | 5.1
| Mean |  | 5.9 | 3.583333 | 5.453429 | 5.156194 | 6 | 4.833333 | 5.683333 | 6.083333 | 5.95 | 5.866667 | 5.366667 | 5.75 | 6 | 6 |  | 3.759576 | 5.890018 | 3.666667 | 6 | 5.4 | 5.083333
| Median |  | 5.9 | 3.6 | 5.429188 | 5.163801 | 6 | 5.05 | 5.7 | 6.1 | 5.95 | 5.9 | 5.5 | 5.75 | 6 | 6 |  | 3.731804 | 5.856327 | 4 | 6 | 5.2 | 5.1
| Std Dev. |  | 0.1095445 | 0.1722401 | 0.2950147 | 0.03119729 | 0 | 0.4179314 | 0.07527727 | 0.1169045 | 0.1870829 | 0.1861899 | 0.3723797 | 0.1048809 | 0 | 0 |  | 0.5004321 | 0.1376216 | 0.5163978 | 0 | 0.5549775 | 0.132916
| Rel.Std.Dev. |  | 1.857% | 4.807% | 5.41% | 0.605% | 0% | 8.647% | 1.325% | 1.922% | 3.144% | 3.174% | 6.939% | 1.824% | 0% | 0% |  | 13.31% | 2.337% | 14.08% | 0% | 10.28% | 2.615%
| PDM3 |  | 5.915% | -35.67% | -2.101% | -7.437% | 7.711% | -13.23% | 2.026% | 9.207% | 6.813% | 5.317% | -3.659% | 3.223% | 7.711% | 7.711% |  | -32.51% | 5.736% | -34.18% | 7.711% | -3.061% | -8.745%
| Z-Score (Absolute) |  | 0.74 | 2.87 | 0.04 | 0.42 | NA | 0.92 | 0.4 | 1.02 | 0.81 | 0.68 | 0.09 | 0.5 | NA | NA | 0.66 | 2.59 | 0.72 | NA | NA | 0.04 | 0.53
Results from laboratories 5, 14, 15, 20 and 21 were removed due to their 1 ppm reading resolution.
| Analytical results for Lu in OREAS 913 (Certified Value 0.094 ppm) | [23 empty] | Certified
Lu | Round | Replicate | Lab | Lab | Lab | Lab | Lab | Lab | Lab | Lab | Lab | Lab | [12 empty] | 1
| No | No | 02 | 03 | 05 | 06 | 07 | 14 | 15 | 18 | 20 | 21 | [12 empty] | ppm
|  |  | 4A*MS | 4A*MS | 4A*OES/MS | 4A*MS | 4A*MS | 4A*MS | 4A*OES/MS | 4A*MS | 4A*OES/MS | 4A*MS | [12 empty] | 3
3
| 1 | 1 | 0.09 | 0.0774525 | < 0.1 | < 0.1 | 0.11 | 0.1 | 0.1 | 0.06873888 | 0.09 | 0.11 | [12 empty] | 1
| 1 | 2 | 0.09 | 0.07347025 | < 0.1 | < 0.1 | 0.11 | 0.1 | 0.1 | 0.08247284 | 0.09 | 0.11 | [12 empty] | #N/A
| 1 | 3 | 0.1 | 0.07698754 | 0.1 | < 0.1 | 0.1 | 0.11 | 0.09 | 0.07814427 | 0.1 | 0.1 | [12 empty] | 16
| 1 | 4 | 0.1 | 0.07984358 | < 0.1 | < 0.1 | 0.1 | 0.11 | 0.09 | 0.07562657 | 0.11 | 0.1 | [12 empty] | 0.0940165
| 1 | 5 | 0.09 | 0.07671718 | < 0.1 | < 0.1 | 0.1 | 0.11 | 0.09 | 0.07792948 | 0.21 | 0.11 | [12 empty] | 94
| 1 | 6 | 0.09 | 0.08115522 | < 0.1 | 0.1 | 0.12 | 0.08 | 0.09 | 0.06625387 | 0.1 | 0.11
| Mean |  | 0.09333333 | 0.07760438 | 0.1 | 0.1 | 0.1066667 | 0.1016667 | 0.09333333 | 0.07486098 | 0.1166667 | 0.1066667
| Median |  | 0.09 | 0.07722002 | 0.1 | 0.1 | 0.105 | 0.105 | 0.09 | 0.07677802 | 0.1 | 0.11
| Std Dev. |  | 0.005163978 | 0.002679709 |  |  | 0.008164966 | 0.01169045 | 0.005163978 | 0.006169032 | 0.04633213 | 0.005163978
| Rel.Std.Dev. |  | 5.533% | 3.453% |  |  | 7.655% | 11.5% | 5.533% | 8.241% | 39.71% | 4.841%
| PDM3 |  | -0.7266% | -17.46% | 6.364% | 6.364% | 13.46% | 8.137% | -0.7266% | -20.37% | 24.09% | 13.46%
| Z-Score (Absolute) |  | 0.31 | 1.46 | NA | NA | 0.67 | 0.31 | 0.31 | 1.67 | 1.41 | 0.67
| Analytical results for Mg in OREAS 913 (Certified Value 0.737 wt.%) | [23 empty] | Certified
Mg | Round | Replicate | Lab | Lab | Lab | Lab | Lab | Lab | Lab | Lab | Lab | Lab | Lab | Lab | Lab | Lab | Lab | Lab | Lab | Lab | Lab | Lab | Lab | Lab | 1
| No | No | 01 | 02 | 03 | 04 | 05 | 06 | 07 | 09 | 10 | 11 | 12 | 13 | 14 | 15 | 16 | 17 | 18 | 19 | 20 | 21 | 22 | 24 | wt.%
|  |  | 4A*OES | 4A*MS | 4A*OES | 4A*OES | 4A*OES/MS | 4A*MS | 4A*OES | 4A*OES/MS | 4A*OES/MS | 4A*OES/MS | 4A*OES/MS | 4A*OES/MS | 4A*OES | 4A*OES/MS | 4A*MS | 4A*MS | 4A*MS | 4A*OES | 4A*OES/MS | 4A*OES/MS | 4A*OES/MS | 4A*MS | 3
3
| 1 | 1 | 0.745 | 0.75 | 0.03164434 | 0.777974496 | 0.72 | 0.72 | 0.7393 | 0.71 | 0.75 | 0.74 | 0.7 | 0.71 | 0.81 | 0.7609 | 0.79 | 0.7240462 | 0.6194948 | 0.8040885 | 0.71 | 0.751 | 0.83 | 0.7271 | 1
| 1 | 2 | 0.751 | 0.76 | 0.03185423 | 0.776634976 | 0.74 | 0.72 | 0.736 | 0.72 | 0.73 | 0.71 | 0.68 | 0.72 | 0.81 | 0.7466 | 0.79 | 0.7260725 | 0.6929419 | 0.8017506 | 0.7 | 0.721 | 0.83 | 0.7681 | #N/A
| 1 | 3 | 0.736 | 0.79 | 0.03200351 | 0.774800208 | 0.71 | 0.73 | 0.7402 | 0.71 | 0.75 | 0.7 | 0.7 | 0.71 | 0.77 | 0.7587 | 0.8 | 0.7161778 | 0.6797048 | 0.8008083 | 0.71 | 0.724 | 0.82 | 0.7341 | 16
| 1 | 4 | 0.764 | 0.73 | 0.03125383 | 0.774942688 | 0.72 | 0.71 | 0.744 | 0.7 | 0.73 | 0.71 | 0.68 | 0.71 | 0.8 | 0.7498 | 0.79 | 0.7267 | 0.6864594 | 0.8047582 | 0.71 | 0.726 | 0.85 | 0.7349 | 0.7365905
| 1 | 5 | 0.737 | 0.72 | 0.03171108 | 0.773597552 | 0.73 | 0.73 | 0.7335 | 0.71 | 0.73 | 0.72 | 0.71 | 0.72 | 0.81 | 0.753 | 0.73 | 0.7317221 | 0.6412816 | 0.8049131 | 0.74 | 0.719 | 0.85 | 0.7259 | 95
| 1 | 6 | 0.747 | 0.73 | 0.03165567 | 0.779003472 | 0.73 | 0.72 | 0.7409 | 0.72 | 0.74 | 0.68 | 0.67 | 0.72 | 0.81 | 0.7539 | 0.74 | 0.7239596 | 0.6380778 | 0.8017465 | 0.73 | 0.725 | 0.84 | 0.7681
| Mean |  | 0.7466667 | 0.7466667 | 0.03168711 | 0.7761589 | 0.725 | 0.7216667 | 0.7389833 | 0.7116667 | 0.7383333 | 0.71 | 0.69 | 0.715 | 0.8016667 | 0.7538167 | 0.7733333 | 0.7247797 | 0.65966 | 0.8030109 | 0.7166667 | 0.7276667 | 0.8366667 | 0.7430333
| Median |  | 0.746 | 0.74 | 0.031683375 | 0.775788832 | 0.725 | 0.72 | 0.73975 | 0.71 | 0.735 | 0.71 | 0.69 | 0.715 | 0.81 | 0.75345 | 0.79 | 0.7250593 | 0.6604932 | 0.8029196 | 0.71 | 0.7245 | 0.835 | 0.7345
| Std Dev. |  | 0.01028915 | 0.02581989 | 0.0002526507 | 0.002073661 | 0.01048809 | 0.007527727 | 0.003725274 | 0.007527727 | 0.009831921 | 0.02 | 0.01549193 | 0.005477226 | 0.01602082 | 0.005346182 | 0.03011091 | 0.005074615 | 0.03047782 | 0.00178162 | 0.01505545 | 0.01172462 | 0.0121106 | 0.01974869
| Rel.Std.Dev. |  | 1.378% | 3.458% | 0.7973% | 0.2672% | 1.447% | 1.043% | 0.5041% | 1.058% | 1.332% | 2.817% | 2.245% | 0.766% | 1.998% | 0.7092% | 3.894% | 0.7002% | 4.62% | 0.2219% | 2.101% | 1.611% | 1.447% | 2.658%
| PDM3 |  | 1.368% | 1.368% | -95.7% | 5.372% | -1.574% | -2.026% | 0.3249% | -3.384% | 0.2366% | -3.61% | -6.325% | -2.931% | 8.835% | 2.339% | 4.988% | -1.603% | -10.44% | 9.017% | -2.705% | -1.212% | 13.59% | 0.8747%
| Z-Score (Absolute) |  | 0.26 | 0.26 | NA | 1.18 | 0.41 | 0.52 | 0.02 | 0.83 | 0 | 0.88 | 1.5 | 0.73 | 1.97 | 0.48 | 1.09 | 0.42 | 2.45 | 2.01 | 0.67 | 0.33 | 3.06 | 0.15
Results from laboratory 2.03 were removed due to their systematic bias.
| Analytical results for Mn in OREAS 913 (Certified Value 0.025 wt.%) | [23 empty] | Certified
Mn | Round | Replicate | Lab | Lab | Lab | Lab | Lab | Lab | Lab | Lab | Lab | Lab | Lab | Lab | Lab | Lab | Lab | Lab | Lab | Lab | Lab | Lab | Lab | Lab | 1
| No | No | 01 | 02 | 03 | 04 | 05 | 06 | 07 | 09 | 10 | 11 | 12 | 13 | 14 | 15 | 16 | 17 | 18 | 19 | 20 | 21 | 22 | 24 | wt.%
|  |  | 4A*OES | 4A*MS | 4A*OES | 4A*OES | 4A*OES/MS | 4A*MS | 4A*MS | 4A*OES/MS | 4A*OES/MS | 4A*OES/MS | 4A*OES/MS | 4A*OES/MS | 4A*OES | 4A*OES/MS | 4A*MS | 4A*MS | 4A*MS | 4A*OES | 4A*OES/MS | 4A*OES/MS | 4A*OES/MS | 4A*MS | 3
3
| 1 | 1 | 0.0257 | 0.0353 | 0.00538372 | 0.0257701 | 0.0248 | 0.0261 | 0.0266 | 0.0262 | 0.0269 | 0.0246 | 0.0241 | 0.0255 | 0.0268 | 0.025 | 0.0274 | 0.02537508 | 0.0226208 | 0.02348511 | 0.02 | 0.026 | 0.0274 | 0.0251 | 1
| 1 | 2 | 0.0257 | 0.037 | 0.00537381 | 0.0257139 | 0.0259 | 0.0263 | 0.0262 | 0.026 | 0.0259 | 0.0237 | 0.0243 | 0.0253 | 0.0269 | 0.0246 | 0.0273 | 0.02543265 | 0.02619124 | 0.02331869 | 0.02 | 0.0248 | 0.0276 | 0.0265 | #N/A
| 1 | 3 | 0.0255 | 0.0366 | 0.00532005 | 0.025705 | 0.0245 | 0.0265 | 0.026 | 0.0259 | 0.0266 | 0.0246 | 0.0244 | 0.0254 | 0.0259 | 0.0251 | 0.0275 | 0.02530736 | 0.02514663 | 0.02302683 | 0.02 | 0.0251 | 0.0268 | 0.0261 | 16
| 1 | 4 | 0.025 | 0.0352 | 0.00538465 | 0.0257909 | 0.0251 | 0.0257 | 0.0264 | 0.0256 | 0.0263 | 0.0232 | 0.0239 | 0.0252 | 0.0266 | 0.0245 | 0.0274 | 0.02557367 | 0.02587192 | 0.02341846 | 0.02 | 0.025 | 0.0282 | 0.0254 | 0.02547377
| 1 | 5 | 0.0252 | 0.0374 | 0.00523603 | 0.0257837 | 0.0244 | 0.0262 | 0.0261 | 0.0256 | 0.0262 | 0.0238 | 0.0247 | 0.0255 | 0.0267 | 0.0247 | 0.0252 | 0.02585339 | 0.023524 | 0.02367881 | 0.02 | 0.0249 | 0.0279 | 0.0254 | 96
| 1 | 6 | 0.0251 | 0.0354 | 0.00551874 | 0.025747 | 0.025 | 0.0262 | 0.0262 | 0.0259 | 0.0263 | 0.0225 | 0.0236 | 0.0254 | 0.0272 | 0.0248 | 0.0254 | 0.02536246 | 0.02321917 | 0.02329306 | 0.02 | 0.0251 | 0.0275 | 0.0265
| Mean |  | 0.02536667 | 0.03615 | 0.0053695 | 0.02575177 | 0.02495 | 0.02616667 | 0.02625 | 0.02586667 | 0.02636667 | 0.02373333 | 0.02416667 | 0.02538333 | 0.02668333 | 0.02478333 | 0.0267 | 0.0254841 | 0.02442896 | 0.02337016 | 0.02 | 0.02515 | 0.02756667 | 0.02583333
| Median |  | 0.02535 | 0.036 | 0.005378765 | 0.02575855 | 0.0249 | 0.0262 | 0.0262 | 0.0259 | 0.0263 | 0.02375 | 0.0242 | 0.0254 | 0.02675 | 0.02475 | 0.02735 | 0.02540386 | 0.02433532 | 0.02336858 | 0.02 | 0.02505 | 0.02755 | 0.02575
| Std Dev. |  | 0.0003076795 | 0.000966954 | 9.271723e-05 | 3.614137e-05 | 0.0005394442 | 0.000265832 | 0.0002167948 | 0.000233809 | 0.0003444803 | 0.0008140434 | 0.000388158 | 0.0001169045 | 0.0004355074 | 0.0002316607 | 0.001088118 | 0.0002024677 | 0.00150032 | 0.0002178436 | 0 | 0.000432435 | 0.0004760952 | 0.0006121002
| Rel.Std.Dev. |  | 1.213% | 2.675% | 1.727% | 0.1403% | 2.162% | 1.016% | 0.8259% | 0.9039% | 1.306% | 3.43% | 1.606% | 0.4606% | 1.632% | 0.9347% | 4.075% | 0.7945% | 6.142% | 0.9321% | 0% | 1.719% | 1.727% | 2.369%
| PDM3 |  | -0.4205% | 41.91% | -78.92% | 1.091% | -2.056% | 2.72% | 3.047% | 1.542% | 3.505% | -6.832% | -5.131% | -0.355% | 4.748% | -2.71% | 4.814% | 0.04056% | -4.102% | -8.258% | -21.49% | -1.271% | 8.216% | 1.411%
| Z-Score (Absolute) |  | 0.1 | 9.39 | NA | 0.24 | 0.47 | 0.6 | 0.67 | 0.34 | 0.78 | 1.54 | 1.16 | 0.09 | 1.06 | 0.62 | 1.07 | 0 | 0.93 | 1.86 | 4.83 | 0.29 | 1.83 | 0.31
Results from laboratory 2.03 were removed due to their systematic bias.
| Analytical results for Mo in OREAS 913 (Certified Value 59 ppm) | [23 empty] | Certified
Mo | Round | Replicate | Lab | Lab | Lab | Lab | Lab | Lab | Lab | Lab | Lab | Lab | Lab | Lab | Lab | Lab | Lab | Lab | Lab | Lab | Lab | Lab | Lab | Lab | 1
| No | No | 01 | 02 | 03 | 04 | 05 | 06 | 07 | 09 | 10 | 11 | 12 | 13 | 14 | 15 | 16 | 17 | 18 | 19 | 20 | 21 | 22 | 24 | ppm
|  |  | 4A*MS | 4A*MS | 4A*OES | 4A*MS | 4A*OES/MS | 4A*MS | 4A*OES | 4A*OES/MS | 4A*OES/MS | 4A*OES/MS | 4A*OES/MS | 4A*OES/MS | 4A*MS | 4A*OES/MS | 4A*MS | 4A*MS | 4A*MS | 4A*OES | 4A*OES/MS | 4A*MS | 4A*OES/MS | 4A*MS | 0
1
| 1 | 1 | 57.8 | 53 | 4062.7584 | 46.12158 | 58 | 55.32 | 59 | 61.1 | 57.6 | 65.5 | 57.7 | 50.7 | 64 | 58.7 | 62.6 | 54.692 | 45.50992 | 60.51526 | 55.11 | 58.92 | 60.1 | 59 | 1
| 1 | 2 | 57.3 | 58 | 4194.481 | 46.10861 | 59 | 55.36 | 59 | 58.3 | 58.4 | 60.7 | 62.2 | 53.1 | 62 | 56.4 | 61 | 56.4262 | 54.00481 | 59.74131 | 56.64 | 59.32 | 58.7 | 62.5 | #N/A
| 1 | 3 | 59 | 57 | 4172.7965 | 46.25132 | 60 | 55.52 | 60 | 60.2 | 58.3 | 50.9 | 58.7 | 52.9 | 58 | 58 | 62.2 | 55.42575 | 46.65223 | 60.74678 | 57.03 | 57.71 | 59 | 62.4 | 16
| 1 | 4 | 58.7 | 56 | 4112.841 | 46.1781 | 60 | 54.04 | 59 | 58.8 | 58 | 61.2 | 51.6 | 53.8 | 60 | 57.5 | 62.6 | 57.58102 | 53.15819 | 61.04238 | 56.8 | 56.68 | 57.8 | 62 | 58.64249
| 1 | 5 | 57.6 | 58 | 4238.4379 | 46.16101 | 60 | 54.96 | 59 | 59 | 59.2 | 60 | 58.3 | 53.3 | 61 | 58.2 | 55.5 | 56.99756 | 45.92322 | 59.82063 | 58.27 | 58.55 | 60.9 | 61.2 | 97
| 1 | 6 | 56.5 | 55 | 4195.2521 | 46.23539 | 60 | 55.56 | 59 | 59.7 | 59.4 | 54 | 55 | 51.7 | 64 | 58.3 | 57.3 | 55.73111 | 46.90992 | 60.7987 | 57.76 | 58.94 | 59.2 | 62.2
| Mean |  | 57.81667 | 56.16667 | 4162.76115 | 46.176 | 59.5 | 55.12667 | 59.16667 | 59.51667 | 58.48333 | 58.71667 | 57.25 | 52.58333 | 61.5 | 57.85 | 60.2 | 56.14227 | 48.69305 | 60.44418 | 56.935 | 58.35333 | 59.28333 | 61.55
| Median |  | 57.7 | 56.5 | 4183.63875 | 46.16956 | 60 | 55.34 | 59 | 59.35 | 58.35 | 60.35 | 58 | 53 | 61.5 | 58.1 | 61.6 | 56.07866 | 46.78107 | 60.63102 | 56.915 | 58.735 | 59.1 | 62.1
| Std Dev. |  | 0.9196014 | 1.94079 | 63.84679 | 0.05819355 | 0.83666 | 0.5732248 | 0.4082483 | 1.026483 | 0.6940221 | 5.312407 | 3.602638 | 1.156575 | 2.345208 | 0.8117881 | 3.054832 | 1.064695 | 3.828865 | 0.5409243 | 1.086991 | 0.9851227 | 1.087045 | 1.332291
| Rel.Std.Dev. |  | 1.591% | 3.455% | 1.534% | 0.126% | 1.406% | 1.04% | 0.69% | 1.725% | 1.187% | 9.048% | 6.293% | 2.2% | 3.813% | 1.403% | 5.074% | 1.896% | 7.863% | 0.8949% | 1.909% | 1.688% | 1.834% | 2.165%
| PDM3 |  | -1.408% | -4.222% | 6999% | -21.26% | 1.462% | -5.995% | 0.8939% | 1.491% | -0.2714% | 0.1265% | -2.375% | -10.33% | 4.873% | -1.351% | 2.656% | -4.263% | -16.97% | 3.072% | -2.912% | -0.4931% | 1.093% | 4.958%
| Z-Score (Absolute) |  | 0.26 | 1.04 | NA | 5.79 | 0.55 | 1.53 | 0.39 | 0.55 | 0.06 | 0.17 | 0.52 | 2.74 | 1.5 | 0.24 | 0.88 | 1.05 | 4.59 | 0.99 | 0.67 | 0 | 0.44 | 1.52
Results from laboratory 2.03 were removed due to their systematic bias.
| Analytical results for Na in OREAS 913 (Certified Value 0.394 wt.%) | [23 empty] | Certified
Na | Round | Replicate | Lab | Lab | Lab | Lab | Lab | Lab | Lab | Lab | Lab | Lab | Lab | Lab | Lab | Lab | Lab | Lab | Lab | Lab | Lab | Lab | Lab |  | 1
| No | No | 01 | 02 | 04 | 05 | 06 | 07 | 09 | 10 | 11 | 12 | 13 | 14 | 15 | 16 | 17 | 18 | 19 | 20 | 21 | 22 | 24 |  | wt.%
|  |  | 4A*OES | 4A*MS | 4A*OES | 4A*OES/MS | 4A*MS | 4A*MS | 4A*OES/MS | 4A*OES/MS | 4A*OES/MS | 4A*OES/MS | 4A*OES/MS | 4A*OES | 4A*OES/MS | 4A*MS | 4A*MS | 4A*MS | 4A*OES | 4A*OES/MS | 4A*OES/MS | 4A*OES/MS | 4A*MS |  | 3
3
| 1 | 1 | 0.387 | 0.39 | 0.38887296 | 0.37 | 0.393 | 0.4004 | 0.41 | 0.41 | 0.4 | 0.38 | 0.39 | 0.4 | 0.3351 | 0.404 | 0.394102 | 0.3062187 | 0.4240081 | 0.45 | 0.391 | 0.41 | 0.3816 |  | 1
| 1 | 2 | 0.387 | 0.4 | 0.38892192 | 0.38 | 0.418 | 0.4023 | 0.4 | 0.4 | 0.39 | 0.37 | 0.4 | 0.4 | 0.3283 | 0.408 | 0.4009975 | 0.3428645 | 0.4186518 | 0.42 | 0.378 | 0.4 | 0.3962 |  | #N/A
| 1 | 3 | 0.381 | 0.4 | 0.38910144 | 0.37 | 0.422 | 0.4015 | 0.4 | 0.42 | 0.38 | 0.38 | 0.39 | 0.38 | 0.3342 | 0.4 | 0.3946382 | 0.3352802 | 0.4190446 | 0.43 | 0.375 | 0.4 | 0.3823 |  | 16
| 1 | 4 | 0.389 | 0.39 | 0.39002352 | 0.38 | 0.408 | 0.4016 | 0.4 | 0.41 | 0.39 | 0.37 | 0.4 | 0.4 | 0.3302 | 0.422 | 0.396578 | 0.3359475 | 0.4219566 | 0.43 | 0.378 | 0.41 | 0.3846 |  | 0.3942208
| 1 | 5 | 0.381 | 0.39 | 0.38870568 | 0.37 | 0.397 | 0.4037 | 0.4 | 0.4 | 0.39 | 0.39 | 0.4 | 0.4 | 0.3319 | 0.384 | 0.4004753 | 0.3159055 | 0.4217963 | 0.45 | 0.376 | 0.41 | 0.3792 |  | 98
| 1 | 6 | 0.374 | 0.37 | 0.39336504 | 0.37 | 0.424 | 0.4039 | 0.4 | 0.4 | 0.37 | 0.36 | 0.4 | 0.4 | 0.3338 | 0.389 | 0.3953984 | 0.3104407 | 0.4214825 | 0.44 | 0.385 | 0.4 | 0.3941
| Mean |  | 0.3831667 | 0.39 | 0.38983176 | 0.3733333 | 0.4103333 | 0.4022333 | 0.4016667 | 0.4066667 | 0.3866667 | 0.375 | 0.3966667 | 0.3966667 | 0.33225 | 0.4011667 | 0.3970316 | 0.3244429 | 0.4211566 | 0.4366667 | 0.3805 | 0.405 | 0.3863333
| Median |  | 0.384 | 0.39 | 0.38901168 | 0.37 | 0.413 | 0.40195 | 0.4 | 0.405 | 0.39 | 0.375 | 0.4 | 0.4 | 0.33285 | 0.402 | 0.3959882 | 0.3255929 | 0.4216394 | 0.435 | 0.378 | 0.405 | 0.38345
| Std Dev. |  | 0.005600595 | 0.01095445 | 0.001792728 | 0.005163978 | 0.01315548 | 0.001358921 | 0.004082483 | 0.008164966 | 0.01032796 | 0.01048809 | 0.005163978 | 0.008164966 | 0.002617441 | 0.01365894 | 0.002992358 | 0.01542871 | 0.002001061 | 0.0121106 | 0.006220932 | 0.005477226 | 0.007074367
| Rel.Std.Dev. |  | 1.462% | 2.809% | 0.4599% | 1.383% | 3.206% | 0.3378% | 1.016% | 2.008% | 2.671% | 2.797% | 1.302% | 2.058% | 0.7878% | 3.405% | 0.7537% | 4.755% | 0.4751% | 2.773% | 1.635% | 1.352% | 1.831%
| PDM3 |  | -2.804% | -1.071% | -1.113% | -5.298% | 4.087% | 2.033% | 1.889% | 3.157% | -1.916% | -4.876% | 0.6204% | 0.6204% | -15.72% | 1.762% | 0.713% | -17.7% | 6.833% | 10.77% | -3.48% | 2.734% | -2.001%
| Z-Score (Absolute) |  | 0.63 | 0.21 | 0.22 | 1.24 | 1.05 | 0.55 | NA | 0.82 | 0.41 | 1.13 | 0.21 | 0.21 | 3.77 | 0.48 | 0.23 | 4.26 | 1.72 | 2.68 | 0.79 | 0.72 | 0.43
Results from laboratory 9 were removed due to their 0.01 wt.% reading resolution.
| Analytical results for Nb in OREAS 913 (Certified Value 1.53 ppm) | [23 empty] | Certified
Nb | Round | Replicate | Lab | Lab | Lab | Lab | Lab | Lab | Lab | Lab | Lab | Lab | Lab | Lab | Lab | Lab | Lab | Lab | Lab | Lab | Lab | Lab | Lab |  | 1
| No | No | 01 | 02 | 03 | 04 | 05 | 06 | 07 | 09 | 10 | 11 | 12 | 13 | 14 | 15 | 17 | 18 | 19 | 20 | 21 | 22 | 24 |  | ppm
|  |  | 4A*MS | 4A*MS | 4A*MS | 4A*MS | 4A*OES/MS | 4A*MS | 4A*MS | 4A*OES/MS | 4A*OES/MS | 4A*OES/MS | 4A*OES/MS | 4A*OES/MS | 4A*MS | 4A*OES/MS | 4A*MS | 4A*MS | 4A*OES | 4A*OES/MS | 4A*MS | 4A*OES/MS | 4A*MS |  | 2
3
| 1 | 1 | 1.6 | 7.3 | 0.9143621 | 1.103344 | 1.5 | 1.51 | 1.56 | 1.6 | 1.5 | 1.6 | 1.5 | 1.4 | 1.5 | 1.12 | 1.571701 | 6.035413 | 1.460373 | 1.8 | 1.7 | 1.4 | 1.48 |  | 1
| 1 | 2 | 1.5 | 7.2 | 0.8670364 | 1.122882 | 1.4 | 1.86 | 1.64 | 1.5 | 1.5 | 1.4 | 1.8 | 1.5 | 1.4 | 1.09 | 1.547591 | 6.156579 | 1.447062 | 1.6 | 1.6 | 1.5 | 1.59 |  | #N/A
| 1 | 3 | 1.6 | 7.1 | 0.9635168 | 1.124587 | 1.5 | 1.65 | 1.61 | 1.6 | 1.6 | 1.4 | 1.6 | 1.4 | 1.2 | 1.13 | 1.520578 | 5.635262 | 1.566311 | 1.6 | 1.5 | 1.5 | 1.65 |  | 16
| 1 | 4 | 1.5 | 7.1 | 0.9682688 | 1.078975 | 1.5 | 1.68 | 1.61 | 1.4 | 1.5 | 1.5 | 1.4 | 1.5 | 1.4 | 1.12 | 1.494921 | 6.281426 | 1.557266 | 1.9 | 1.6 | 1.6 | 1.58 |  | 1.52937
| 1 | 5 | 1.5 | 7.3 | 1.01764 | 1.063062 | 1.5 | 1.29 | 1.55 | 1.5 | 1.6 | 1.5 | 1.6 | 1.5 | 1.4 | 1.11 | 2.054934 | 5.377532 | 1.441143 | 1.6 | 1.6 | 1.5 | 1.55 |  | 99
| 1 | 6 | 1.5 | 7.1 | 0.8926497 | 1.093944 | 1.4 | 1.71 | 1.57 | 1.4 | 1.6 | 1.4 | 1.4 | 1.5 | 1.4 | 1.1 | 1.589107 | 5.257878 | 1.398724 | 1.7 | 1.6 | 1.4 | 1.63
| Mean |  | 1.533333 | 7.183333 | 0.9372456 | 1.097799 | 1.466667 | 1.616667 | 1.59 | 1.5 | 1.55 | 1.466667 | 1.55 | 1.466667 | 1.383333 | 1.111667 | 1.629805 | 5.790682 | 1.47848 | 1.7 | 1.6 | 1.483333 | 1.58
| Median |  | 1.5 | 7.15 | 0.9389395 | 1.098644 | 1.5 | 1.665 | 1.59 | 1.5 | 1.55 | 1.45 | 1.55 | 1.5 | 1.4 | 1.115 | 1.559646 | 5.835337 | 1.453717 | 1.65 | 1.6 | 1.5 | 1.585
| Std Dev. |  | 0.05163978 | 0.09831921 | 0.05578104 | 0.02430375 | 0.05163978 | 0.1955164 | 0.03521363 | 0.08944272 | 0.05477226 | 0.08164966 | 0.1516575 | 0.05163978 | 0.09831921 | 0.0147196 | 0.2110215 | 0.4273947 | 0.06781092 | 0.1264911 | 0.06324555 | 0.07527727 | 0.060663
| Rel.Std.Dev. |  | 3.368% | 1.369% | 5.952% | 2.214% | 3.521% | 12.09% | 2.215% | 5.963% | 3.534% | 5.567% | 9.784% | 3.521% | 7.107% | 1.324% | 12.95% | 7.381% | 4.587% | 7.441% | 3.953% | 5.075% | 3.839%
| PDM3 |  | 0.2591% | 369.7% | -38.72% | -28.22% | -4.1% | 5.708% | 3.964% | -1.92% | 1.349% | -4.1% | 1.349% | -4.1% | -9.549% | -27.31% | 6.567% | 278.6% | -3.328% | 11.16% | 4.618% | -3.01% | 3.31%
| Z-Score (Absolute) |  | 0 | 57.15 | 6.03 | 4.41 | 0.67 | 0.84 | 0.57 | 0.34 | 0.17 | 0.67 | 0.17 | 0.67 | 1.52 | 4.27 | 0.98 | 43.06 | 0.55 | 1.69 | 0.67 | 0.51 | 0.47
| Analytical results for Nd in OREAS 913 (Certified Value 4.56 ppm) | [23 empty] | Certified
Nd | Round | Replicate | Lab | Lab | Lab | Lab | Lab | Lab | Lab | Lab | Lab | Lab | [12 empty] | 1
| No | No | 02 | 03 | 04 | 05 | 06 | 07 | 14 | 15 | 17 | 18 | [12 empty] | ppm
|  |  | 4A*MS | 4A*MS | 4A*MS | 4A*OES/MS | 4A*MS | 4A*MS | 4A*MS | 4A*OES/MS | 4A*MS | 4A*MS | [12 empty] | 2
3
| 1 | 1 | 4 | 3.524485 | 3.803526 | 4.5 | 4.4 | 4.63 | 4.5 | 4.74 | 4.630241 | 3.413553 | [12 empty] | 1
| 1 | 2 | 4 | 3.446512 | 3.886871 | 4.9 | 5.1 | 4.53 | 5 | 4.76 | 4.591576 | 4.028039 | [12 empty] | #N/A
| 1 | 3 | 4.1 | 3.599329 | 3.858604 | 4.3 | 4.7 | 4.52 | 4.6 | 4.64 | 4.633855 | 3.837586 | [12 empty] | 16
| 1 | 4 | 4 | 3.922766 | 3.888928 | 4.5 | 5 | 4.58 | 4.8 | 4.67 | 4.553281 | 3.93875 | [12 empty] | 4.557751
| 1 | 5 | 4.2 | 3.978814 | 3.840254 | 4.4 | 4.4 | 4.71 | 4.7 | 4.69 | 4.791655 | 3.680009 | [12 empty] | 100
| 1 | 6 | 3.9 | 3.966876 | 3.804945 | 4.4 | 4.9 | 4.73 | 4.6 | 4.53 | 4.594937 | 3.621898
| Mean |  | 4.033333 | 3.739797 | 3.847188 | 4.5 | 4.75 | 4.616667 | 4.7 | 4.671667 | 4.632591 | 3.753306
| Median |  | 4 | 3.761047 | 3.849429 | 4.45 | 4.8 | 4.605 | 4.65 | 4.68 | 4.612589 | 3.758797
| Std Dev. |  | 0.1032796 | 0.242602 | 0.03791094 | 0.2097618 | 0.3016621 | 0.08936815 | 0.1788854 | 0.08232051 | 0.08330492 | 0.2258511
| Rel.Std.Dev. |  | 2.561% | 6.487% | 0.9854% | 4.661% | 6.351% | 1.936% | 3.806% | 1.762% | 1.798% | 6.017%
| PDM3 |  | -11.51% | -17.95% | -15.59% | -1.267% | 4.218% | 1.293% | 3.121% | 2.499% | 1.642% | -17.65%
| Z-Score (Absolute) |  | 2.12 | 3.31 | 2.88 | 0.24 | 0.78 | 0.24 | 0.57 | 0.46 | 0.3 | 3.26
| Analytical results for Ni in OREAS 913 (Certified Value 49.3 ppm) | [23 empty] | Certified
Ni | Round | Replicate | Lab | Lab | Lab | Lab | Lab | Lab | Lab | Lab | Lab | Lab | Lab | Lab | Lab | Lab | Lab | Lab | Lab | Lab | Lab | Lab | Lab | Lab | 1
| No | No | 01 | 02 | 03 | 04 | 05 | 06 | 07 | 09 | 10 | 11 | 12 | 13 | 14 | 15 | 16 | 17 | 18 | 19 | 20 | 21 | 22 | 24 | ppm
|  |  | 4A*OES | 4A*OES | 4A*OES | 4A*OES | 4A*OES/MS | 4A*MS | 4A*OES | 4A*OES/MS | 4A*OES/MS | 4A*OES/MS | 4A*OES/MS | 4A*OES/MS | 4A*OES | 4A*OES/MS | 4A*MS | 4A*MS | 4A*MS | 4A*OES | 4A*OES/MS | 4A*OES/MS | 4A*OES/MS | 4A*MS | 1
2
| 1 | 1 | 48 | 47 | 46.09273 | 49.3934 | 51 | 46.4 | 49 | 51.2 | 51.7 | 57 | 48.7 | 45.5 | 59 | 45.8 | 52.5 | 50.05985 | 43.82835 | 51.47286 | 41.8 | 50 | 53 | 52.1 | 1
| 1 | 2 | 49 | 47 | 46.87053 | 49.4084 | 51 | 48.6 | 48 | 50.7 | 52.2 | 48.2 | 51.8 | 48 | 50 | 44.9 | 52.1 | 49.27131 | 52.45381 | 50.76051 | 42.3 | 48 | 51.6 | 54.3 | #N/A
| 1 | 3 | 49 | 47 | 46.76303 | 49.694 | 52 | 46.3 | 49 | 52.3 | 53.3 | 47.5 | 50.8 | 48.6 | 49 | 45.7 | 52.1 | 49.72404 | 48.97969 | 51.14267 | 43.4 | 49 | 52.2 | 53.4 | 16
| 1 | 4 | 49 | 47 | 47.37123 | 49.8372 | 52 | 48.7 | 49 | 50.9 | 51.5 | 51 | 52 | 48.7 | 50 | 45 | 53 | 50.28815 | 57.50546 | 52.11656 | 42.2 | 49 | 53 | 52.3 | 49.28327
| 1 | 5 | 48 | 47 | 48.01943 | 49.317 | 53 | 46.5 | 48 | 52.3 | 53.2 | 48 | 49.3 | 46.9 | 51 | 45 | 49.6 | 51.243 | 45.69878 | 50.39877 | 44.2 | 49 | 54.4 | 51.7 | 101
| 1 | 6 | 48 | 47 | 46.94033 | 49.612 | 52 | 46.9 | 49 | 51 | 53.7 | 47 | 46.5 | 47.4 | 52 | 44.7 | 50.3 | 48.33765 | 45.33077 | 51.92012 | 42.7 | 48 | 53.8 | 53.4
| Mean |  | 48.5 | 47 | 47.00955 | 49.54367 | 51.83333 | 47.23333 | 48.66667 | 51.4 | 52.6 | 49.78333 | 49.85 | 47.51667 | 51.83333 | 45.18333 | 51.6 | 49.82067 | 48.96614 | 51.30192 | 42.76667 | 48.83333 | 53 | 52.86667
| Median |  | 48.5 | 47 | 46.90543 | 49.5102 | 52 | 46.7 | 49 | 51.1 | 52.7 | 48.1 | 50.05 | 47.7 | 50.5 | 45 | 52.1 | 49.89194 | 47.33923 | 51.30776 | 42.5 | 49 | 53 | 52.85
| Std Dev. |  | 0.5477226 | 0 | 0.6443786 | 0.2028232 | 0.7527727 | 1.116542 | 0.5163978 | 0.7155418 | 0.9208692 | 3.800219 | 2.105944 | 1.205681 | 3.656045 | 0.4535049 | 1.338656 | 0.9807379 | 5.203315 | 0.6647078 | 0.8869423 | 0.7527727 | 1.019804 | 0.9892758
| Rel.Std.Dev. |  | 1.129% | 0% | 1.371% | 0.4094% | 1.452% | 2.364% | 1.061% | 1.392% | 1.751% | 7.634% | 4.225% | 2.537% | 7.053% | 1.004% | 2.594% | 1.969% | 10.63% | 1.296% | 2.074% | 1.542% | 1.924% | 1.871%
| PDM3 |  | -1.589% | -4.633% | -4.614% | 0.5284% | 5.174% | -4.159% | -1.251% | 4.295% | 6.73% | 1.015% | 1.15% | -3.585% | 5.174% | -8.319% | 4.701% | 1.09% | -0.6435% | 4.096% | -13.22% | -0.913% | 7.542% | 7.271%
| Z-Score (Absolute) |  | 0.38 | 0.88 | 0.88 | 0.04 | 0.72 | 0.8 | 0.33 | 0.57 | 0.97 | 0.04 | 0.06 | 0.71 | 0.72 | 1.48 | 0.64 | 0.05 | 0.23 | 0.54 | 2.28 | 0.27 | 1.1 | 1.06
| Analytical results for P in OREAS 913 (Certified Value 0.013 wt.%) | [23 empty] | Certified
P | Round | Replicate | Lab | Lab | Lab | Lab | Lab | Lab | Lab | Lab | Lab | Lab | Lab | Lab | Lab | Lab | Lab | Lab | Lab | Lab | Lab | Lab | Lab | Lab | 1
| No | No | 01 | 02 | 03 | 04 | 05 | 06 | 07 | 09 | 10 | 11 | 12 | 13 | 14 | 15 | 16 | 17 | 18 | 19 | 20 | 21 | 22 | 24 | wt.%
|  |  | 4A*OES | 4A*MS | 4A*OES | 4A*OES | 4A*OES/MS | 4A*MS | 4A*MS | 4A*OES/MS | 4A*OES/MS | 4A*OES/MS | 4A*OES/MS | 4A*OES/MS | 4A*OES | 4A*OES/MS | 4A*MS | 4A*MS | 4A*MS | 4A*OES | 4A*OES/MS | 4A*OES/MS | 4A*OES/MS | 4A*MS | 3
3
| 1 | 1 | 0.014 | 0.0105 | 0.009291203 | 0.07745085 | 0.012 | 0.013 | 0.0165 | 0.013 | 0.014 | 0.014 | 0.013 | 0.013 | 0.02 | 0.0132 | 0.013 | 0.01269535 | 0.012197 | 0.01430091 | 0.0155 | 0.014 | 0.013 | 0.0129 | 1
| 1 | 2 | 0.013 | 0.0111 | 0.008304843 | 0.07746255 | 0.013 | 0.013 | 0.0151 | 0.014 | 0.014 | 0.013 | 0.013 | 0.013 | 0.01 | 0.0129 | 0.013 | 0.01275427 | 0.01185235 | 0.01384609 | 0.0147 | 0.013 | 0.013 | 0.0129 | 4
| 1 | 3 | 0.013 | 0.0112 | 0.008163223 | 0.07750035 | 0.013 | 0.013 | 0.0127 | 0.013 | 0.014 | 0.013 | 0.012 | 0.012 | 0.01 | 0.0133 | 0.013 | 0.01250695 | 0.01292836 | 0.01431334 | 0.0149 | 0.013 | 0.013 | 0.0127 | 16
| 1 | 4 | 0.013 | 0.0104 | 0.008902993 | 0.07756695 | 0.013 | 0.012 | 0.0149 | 0.013 | 0.014 | 0.013 | 0.013 | 0.013 | 0.01 | 0.0126 | 0.014 | 0.01280581 | 0.01244058 | 0.01421745 | 0.0146 | 0.013 | 0.014 | 0.013 | 0.01305253
| 1 | 5 | 0.013 | 0.0103 | 0.008828063 | 0.07751565 | 0.013 | 0.013 | 0.0142 | 0.014 | 0.014 | 0.013 | 0.013 | 0.013 | 0.02 | 0.0124 | 0.012 | 0.01268666 | 0.01143279 | 0.01406871 | 0.0155 | 0.013 | 0.014 | 0.0131 | 102
| 1 | 6 | 0.013 | 0.01 | 0.009493583 | 0.0775773 | 0.013 | 0.013 | 0.0149 | 0.014 | 0.014 | 0.012 | 0.012 | 0.012 | 0.02 | 0.0128 | 0.013 | 0.01254901 | 0.01136554 | 0.01388126 | 0.015 | 0.013 | 0.013 | 0.0134
| Mean |  | 0.01316667 | 0.01058333 | 0.008830652 | 0.077512275 | 0.01283333 | 0.01283333 | 0.01471667 | 0.0135 | 0.014 | 0.013 | 0.01266667 | 0.01266667 | 0.015 | 0.01286667 | 0.013 | 0.01266634 | 0.0120361 | 0.01410463 | 0.01503333 | 0.01316667 | 0.01333333 | 0.013
| Median |  | 0.013 | 0.01045 | 0.008865528 | 0.077508 | 0.013 | 0.013 | 0.0149 | 0.0135 | 0.014 | 0.013 | 0.013 | 0.013 | 0.015 | 0.01285 | 0.013 | 0.01269101 | 0.01202468 | 0.01414308 | 0.01495 | 0.013 | 0.013 | 0.01295
| Std Dev. |  | 0.0004082483 | 0.0004708149 | 0.0005251212 | 5.218584e-05 | 0.0004082483 | 0.0004082483 | 0.001243248 | 0.0005477226 | 0 | 0.0006324555 | 0.0005163978 | 0.0005163978 | 0.005477226 | 0.0003444803 | 0.0006324555 | 0.0001162819 | 0.0006054787 | 0.0002063202 | 0.000388158 | 0.0004082483 | 0.0005163978 | 0.0002366432
| Rel.Std.Dev. |  | 3.101% | 4.449% | 5.947% | 0.06733% | 3.181% | 3.181% | 8.448% | 4.057% | 0% | 4.865% | 4.077% | 4.077% | 36.51% | 2.677% | 4.865% | 0.918% | 5.031% | 1.463% | 2.582% | 3.101% | 3.873% | 1.82%
| PDM3 |  | 0.8745% | -18.92% | -32.35% | 493.8% | -1.679% | -1.679% | 12.75% | 3.428% | 7.259% | -0.4024% | -2.956% | -2.956% | 14.92% | -1.424% | -0.4024% | -2.959% | -7.787% | 8.061% | 15.18% | 0.8745% | 2.151% | -0.4024%
| Z-Score (Absolute) |  | 0.34 | 4.89 | 8.43 | NA | 0.34 | 0.34 | 3.47 | 1.01 | 2.02 | 0 | 0.67 | 0.67 | 4.05 | 0.27 | 0 | 0.67 | 1.95 | 2.23 | 4.11 | 0.34 | 0.67 | 0
Results from laboratory 2.04 were removed due to their systematic bias.
| Analytical results for Pb in OREAS 913 (Certified Value 1365 ppm) | [23 empty] | Certified
Pb | Round | Replicate | Lab | Lab | Lab | Lab | Lab | Lab | Lab | Lab | Lab | Lab | Lab | Lab | Lab | Lab | Lab | Lab | Lab | Lab | Lab | Lab |  |  | 1
| No | No | 01 | 02 | 03 | 05 | 06 | 07 | 09 | 10 | 11 | 12 | 13 | 15 | 16 | 17 | 18 | 19 | 20 | 21 | 22 | 24 |  |  | ppm
|  |  | 4A*MS | 4A*OES | 4A*OES | 4A*OES/MS | 4A*MS | 4A*OES | 4A*OES/MS | 4A*OES/MS | 4A*OES/MS | 4A*OES/MS | 4A*OES/MS | 4A*OES/MS | 4A*MS | 4A*MS | 4A*MS | 4A*OES | 4A*OES/MS | 4A*MS | 4A*OES/MS | 4A*MS |  |  | 0
0
| 1 | 1 | 1380 | 1337 | 1339.9096 | 1370 | 1235.43 | 1331 | 1370 | 1445 | 1310 | 1355 | 1365 | 1325 | 1418.7 | 1432.077 | 908.3932 | 1380.22 | 1266.2 | 1464 | 1400 | 1396.2 |  |  | 1
| 1 | 2 | 1360 | 1290 | 1369.0834 | 1410 | 1269.16 | 1328 | 1380 | 1405 | 1260 | 1305 | 1365 | 1302 | 1411.8 | 1438.315 | 927.3448 | 1387.077 | 1267.3 | 1389 | 1430 | 1426.9 |  |  | #N/A
| 1 | 3 | 1370 | 1419 | 1365.0049 | 1410 | 1286.48 | 1335 | 1360 | 1435 | 1350 | 1360 | 1375 | 1320 | 1410 | 1438.337 | 901.1145 | 1389.695 | 1305 | 1395 | 1380 | 1393.7 |  |  | 16
| 1 | 4 | 1380 | 1344 | 1325.6308 | 1420 | 1251.96 | 1343 | 1350 | 1410 | 1265 | 1250 | 1375 | 1304 | 1437.5 | 1444.795 | 909.6384 | 1374.724 | 1271.5 | 1423 | 1470 | 1428 |  |  | 1364.854
| 1 | 5 | 1390 | 1375 | 1349.572 | 1420 | 1246.85 | 1323 | 1365 | 1410 | 1265 | 1365 | 1365 | 1299 | 1409.2 | 1487.766 | 871.9843 | 1371.644 | 1333 | 1419 | 1440 | 1409.5 |  |  | 103
| 1 | 6 | 1390 | 1309 | 1364.6543 | 1420 | 1263.2 | 1341 | 1370 | 1425 | 1190 | 1290 | 1370 | 1315 | 1421.3 | 1450.003 | 882.2946 | 1376.75 | 1300.6 | 1413 | 1390 | 1417.7
| Mean |  | 1378.333 | 1345.667 | 1352.309 | 1408.333 | 1258.847 | 1333.5 | 1365.833 | 1421.667 | 1273.333 | 1320.833 | 1369.167 | 1310.833 | 1418.083 | 1448.549 | 900.1283 | 1380.018 | 1290.6 | 1417.167 | 1418.333 | 1412
| Median |  | 1380 | 1340.5 | 1357.11315 | 1415 | 1257.58 | 1333 | 1367.5 | 1417.5 | 1265 | 1330 | 1367.5 | 1309.5 | 1415.25 | 1441.566 | 904.7539 | 1378.485 | 1286.05 | 1416 | 1415 | 1413.6
| Std Dev. |  | 11.69045 | 46.38822 | 17.13438 | 19.4079 | 18.04774 | 7.687652 | 10.20621 | 16.02082 | 53.82069 | 46.62796 | 4.91596 | 10.64738 | 10.69082 | 20.17186 | 20.05288 | 7.103969 | 26.86328 | 26.58132 | 34.30258 | 14.84102
| Rel.Std.Dev. |  | 0.8482% | 3.447% | 1.267% | 1.378% | 1.434% | 0.5765% | 0.7473% | 1.127% | 4.227% | 3.53% | 0.359% | 0.8123% | 0.7539% | 1.393% | 2.228% | 0.5148% | 2.081% | 1.876% | 2.419% | 1.051%
| PDM3 |  | 0.9876% | -1.406% | -0.9191% | 3.186% | -7.767% | -2.297% | 0.07174% | 4.163% | -6.706% | -3.225% | 0.316% | -3.958% | 3.9% | 6.132% | -34.05% | 1.111% | -5.44% | 3.833% | 3.918% | 3.454%
| Z-Score (Absolute) |  | 0.15 | 0.31 | 0.21 | 0.57 | 1.52 | 0.48 | 0.02 | 0.76 | 1.32 | 0.65 | 0.02 | 0.79 | 0.71 | 1.13 | 6.54 | 0.18 | 1.08 | 0.7 | 0.71 | 0.62
| Analytical results for Pr in OREAS 913 (Certified Value 1.09 ppm) | [23 empty] | Certified
Pr | Round | Replicate | Lab | Lab | Lab | Lab | Lab | Lab | Lab | Lab | Lab | Lab | [12 empty] | 1
| No | No | 02 | 03 | 04 | 05 | 06 | 07 | 14 | 15 | 17 | 18 | [12 empty] | ppm
|  |  | 4A*MS | 4A*MS | 4A*MS | 4A*OES/MS | 4A*MS | 4A*MS | 4A*MS | 4A*OES/MS | 4A*MS | 4A*MS | [12 empty] | 2
3
| 1 | 1 | 0.87 | 0.8639434 | 0.9488155 | 1.1 | 1.1 | 1.15 | 1.16 | 1.13 | 1.136275 | 0.951126 | [12 empty] | 1
| 1 | 2 | 0.9 | 0.8752349 | 0.9613884 | 1.1 | 1.2 | 1.08 | 1.09 | 1.12 | 1.124066 | 1.09903 | [12 empty] | #N/A
| 1 | 3 | 0.93 | 0.8997739 | 0.9587851 | 1.1 | 1.2 | 1.12 | 1.12 | 1.09 | 1.130817 | 1.050692 | [12 empty] | 16
| 1 | 4 | 0.89 | 0.9019334 | 0.9667472 | 1.1 | 1.3 | 1.14 | 1.1 | 1.11 | 1.134635 | 1.091276 | [12 empty] | 1.09223
| 1 | 5 | 0.88 | 0.9489646 | 0.9425752 | 1.1 | 1.1 | 1.12 | 1.12 | 1.1 | 1.222714 | 0.9771572 | [12 empty] | 104
| 1 | 6 | 0.86 | 0.9596434 | 0.9552293 | 1 | 1.3 | 1.12 | 1.14 | 1.08 | 1.09529 | 0.9889219
| Mean |  | 0.8883333 | 0.9082489 | 0.9555901 | 1.083333 | 1.2 | 1.121667 | 1.121667 | 1.105 | 1.140633 | 1.026367
| Median |  | 0.885 | 0.9008536 | 0.9570072 | 1.1 | 1.2 | 1.12 | 1.12 | 1.105 | 1.132726 | 1.019807
| Std Dev. |  | 0.02483277 | 0.0386362 | 0.008760398 | 0.04082483 | 0.08944272 | 0.02401388 | 0.02562551 | 0.01870829 | 0.04293975 | 0.06256164
| Rel.Std.Dev. |  | 2.795% | 4.254% | 0.9168% | 3.768% | 7.454% | 2.141% | 2.285% | 1.693% | 3.765% | 6.095%
| PDM3 |  | -18.67% | -16.84% | -12.51% | -0.8145% | 9.867% | 2.695% | 2.695% | 1.169% | 4.432% | -6.03%
| Z-Score (Absolute) |  | 2.43 | 2.19 | 1.64 | 0.13 | 1.25 | 0.32 | 0.32 | 0.13 | 0.55 | 0.8
| Analytical results for Rb in OREAS 913 (Certified Value 24.3 ppm) | [23 empty] | Certified
Rb | Round | Replicate | Lab | Lab | Lab | Lab | Lab | Lab | Lab | Lab | Lab | Lab | Lab | Lab | Lab | Lab | Lab | Lab | Lab | Lab | Lab | Lab |  |  | 1
| No | No | 01 | 02 | 03 | 05 | 06 | 07 | 09 | 10 | 11 | 12 | 13 | 14 | 15 | 17 | 18 | 19 | 20 | 21 | 22 | 24 |  |  | ppm
|  |  | 4A*MS | 4A*MS | 4A*MS | 4A*OES/MS | 4A*MS | 4A*MS | 4A*OES/MS | 4A*OES/MS | 4A*OES/MS | 4A*OES/MS | 4A*OES/MS | 4A*MS | 4A*OES/MS | 4A*MS | 4A*MS | 4A*OES | 4A*OES/MS | 4A*MS | 4A*OES/MS | 4A*MS |  |  | 1
2
| 1 | 1 | 23.9 | 21.4 | 21.12065 | 24.3 | 24.2 | 24.79 | 23.7 | 25.7 | 25.1 | 24.8 | 24.2 | 24.2 | 21.1 | 23.98018 | 16.05087 | 24.81634 | 25.8 | 26 | 29.7 | 26.17 |  |  | 1
| 1 | 2 | 24.1 | 22.5 | 20.98919 | 23 | 27.1 | 24.44 | 24.1 | 25.5 | 22.4 | 26.2 | 24.4 | 24.9 | 21 | 24.29609 | 18.36075 | 24.8908 | 24 | 24.8 | 30.9 | 25.97 |  |  | #N/A
| 1 | 3 | 23.4 | 22.9 | 21.68596 | 23.6 | 25.1 | 24.57 | 24.4 | 26.2 | 23 | 25.4 | 24.3 | 23.7 | 20.4 | 23.87894 | 17.22965 | 25.15105 | 22.7 | 24.6 | 28.5 | 26.35 |  |  | 16
| 1 | 4 | 23.3 | 21.9 | 22.04321 | 24.5 | 27.7 | 24.75 | 23.7 | 25.2 | 23.7 | 22.8 | 25.2 | 24.8 | 20.7 | 24.34499 | 18.48632 | 24.8695 | 27.5 | 24.1 | 32.8 | 26.59 |  |  | 24.30585
| 1 | 5 | 22.7 | 23.2 | 22.61041 | 23.5 | 23.9 | 24.7 | 24.9 | 26.1 | 22.6 | 24.9 | 24.5 | 23.8 | 20.8 | 25.72571 | 17.90863 | 24.69457 | 24.72 | 25.6 | 32.4 | 26.28 |  |  | 105
| 1 | 6 | 23.4 | 21.9 | 20.45204 | 23.2 | 27.4 | 24.67 | 23.4 | 26.5 | 22.5 | 23.6 | 24.6 | 23.9 | 20 | 23.69594 | 17.79248 | 25.07099 | 23.6 | 24.9 | 30.8 | 26.28
| Mean |  | 23.46667 | 22.3 | 21.48358 | 23.68333 | 25.9 | 24.65333 | 24.03333 | 25.86667 | 23.21667 | 24.61667 | 24.53333 | 24.21667 | 20.66667 | 24.32031 | 17.63812 | 24.91554 | 24.72 | 25 | 30.85 | 26.27333
| Median |  | 23.4 | 22.2 | 21.40331 | 23.55 | 26.1 | 24.685 | 23.9 | 25.9 | 22.8 | 24.85 | 24.45 | 24.05 | 20.75 | 24.13814 | 17.85055 | 24.88015 | 24.36 | 24.85 | 30.85 | 26.28
| Std Dev. |  | 0.4926121 | 0.6841053 | 0.7828304 | 0.5980524 | 1.700588 | 0.1287892 | 0.5501515 | 0.4844241 | 1.038107 | 1.230312 | 0.3559026 | 0.5192944 | 0.4082483 | 0.7316638 | 0.8972033 | 0.1679471 | 1.71744 | 0.6899275 | 1.615859 | 0.2044179
| Rel.Std.Dev. |  | 2.099% | 3.068% | 3.644% | 2.525% | 6.566% | 0.5224% | 2.289% | 1.873% | 4.471% | 4.998% | 1.451% | 2.144% | 1.975% | 3.008% | 5.087% | 0.6741% | 6.948% | 2.76% | 5.238% | 0.778%
| PDM3 |  | -3.453% | -8.253% | -11.61% | -2.561% | 6.559% | 1.43% | -1.121% | 6.422% | -4.481% | 1.279% | 0.9359% | -0.3669% | -14.97% | 0.05949% | -27.43% | 2.508% | 1.704% | 2.856% | 26.92% | 8.095%
| Z-Score (Absolute) |  | 0.76 | 1.68 | 2.33 | 0.59 | 1.17 | 0.18 | 0.31 | 1.14 | 0.96 | 0.15 | 0.08 | 0.17 | 2.98 | 0.08 | 5.37 | 0.39 | 0.23 | 0.45 | 5.08 | 1.46
| Analytical results for Re in OREAS 913 (Certified Value 0.017 ppm) | [23 empty] | Certified
Re | Round | Replicate | Lab | Lab | Lab | Lab | Lab | Lab | Lab | Lab | Lab | Lab | Lab | Lab | Lab | Lab | Lab | Lab | Lab | [5 empty] | 1
| No | No | 01 | 02 | 05 | 06 | 07 | 09 | 10 | 11 | 12 | 13 | 14 | 15 | 17 | 18 | 19 | 22 | 24 | [5 empty] | ppm
|  |  | 4A*MS | 4A*MS | 4A*OES/MS | 4A*MS | 4A*MS | 4A*OES/MS | 4A*OES/MS | 4A*OES/MS | 4A*OES/MS | 4A*OES/MS | 4A*MS | 4A*OES/MS | 4A*MS | 4A*MS | 4A*OES | 4A*OES/MS | 4A*MS | [5 empty] | 3
3
| 1 | 1 | < 0.05 | 0.016 | 0.014 | 0.018 | 0.024 | 0.017 | 0.016 | 0.016 | 0.014 | 0.014 | 0.03 | 0.02 | 0.01973298 | 0.009822461 | < 0.05 | 0.017 | 0.019 | [5 empty] | 1
| 1 | 2 | < 0.05 | 0.016 | 0.014 | 0.015 | 0.02 | 0.015 | 0.019 | 0.014 | 0.02 | 0.013 | < 0.02 | 0.019 | 0.01844178 | 0.01278065 | < 0.05 | 0.02 | 0.02 | [5 empty] | 5
| 1 | 3 | < 0.05 | 0.016 | 0.013 | 0.016 | 0.017 | 0.015 | 0.019 | 0.014 | 0.016 | 0.015 | 0.04 | 0.019 | 0.02087068 | 0.01203543 | < 0.05 | 0.015 | 0.018 | [5 empty] | 16
| 1 | 4 | < 0.05 | 0.017 | 0.013 | 0.014 | 0.024 | 0.016 | 0.022 | 0.017 | 0.015 | 0.012 | 0.03 | 0.019 | 0.02062568 | 0.008587563 | < 0.05 | 0.019 | 0.022 | [5 empty] | 0.01733195
| 1 | 5 | < 0.05 | 0.017 | 0.011 | 0.023 | 0.018 | 0.015 | 0.018 | 0.016 | 0.015 | 0.014 | 0.02 | 0.019 | 0.02003344 | 0.007533253 | < 0.05 | 0.021 | 0.019 | [5 empty] | 106
| 1 | 6 | < 0.05 | 0.015 | 0.016 | 0.021 | 0.021 | 0.017 | 0.017 | 0.017 | 0.017 | 0.015 | 0.03 | 0.02 | 0.02218734 | 0.01113538 | < 0.05 | 0.019 | 0.019
| Mean |  |  | 0.01616667 | 0.0135 | 0.01783333 | 0.02066667 | 0.01583333 | 0.0185 | 0.01566667 | 0.01616667 | 0.01383333 | 0.03 | 0.01933333 | 0.02031532 | 0.01031579 |  | 0.0185 | 0.0195
| Median |  |  | 0.016 | 0.0135 | 0.017 | 0.0205 | 0.0155 | 0.0185 | 0.016 | 0.0155 | 0.014 | 0.03 | 0.019 | 0.02032956 | 0.01047892 |  | 0.019 | 0.019
| Std Dev. |  |  | 0.0007527727 | 0.001643168 | 0.003544949 | 0.00294392 | 0.0009831921 | 0.002073644 | 0.00136626 | 0.002136976 | 0.001169045 | 0.007071068 | 0.0005163978 | 0.001252033 | 0.002033571 |  | 0.002167948 | 0.001378405
| Rel.Std.Dev. |  |  | 4.656% | 12.17% | 19.88% | 14.24% | 6.21% | 11.21% | 8.721% | 13.22% | 8.451% | 23.57% | 2.671% | 6.163% | 19.71% |  | 11.72% | 7.069%
| PDM3 |  |  | -6.723% | -22.11% | 2.893% | 19.24% | -8.647% | 6.739% | -9.608% | -6.723% | -20.19% | 73.09% | 11.55% | 17.21% | -40.48% |  | 6.739% | 12.51%
| Z-Score (Absolute) |  | 1.88 | 0.67 | 1.44 | 0.19 | 0.63 | 0.77 | 0 | 0.82 | 0.67 | 1.35 | 2.36 | 0.24 | 0.52 | 2.37 | 1.88 | 0 | 0.29
| Analytical results for S in OREAS 913 (Certified Value 23.55 wt.%) | [23 empty] | Certified
S | Round | Replicate | Lab | Lab | Lab | Lab | Lab | Lab | Lab | Lab | Lab | Lab | Lab | Lab | Lab | Lab | Lab | Lab | Lab | Lab | Lab | Lab | Lab |  | 1
| No | No | 01 | 02 | 03 | 04 | 05 | 06 | 07 | 09 | 10 | 11 | 12 | 13 | 14 | 15 | 16 | 17 | 19 | 20 | 21 | 22 | 24 |  | wt.%
|  |  | 4A*OES | 4A*OES | 4A*OES | 4A*OES | 4A*OES/MS | 4A*MS | 4A*OES | 4A*OES/MS | 4A*OES/AAS | 4A*OES/MS | 4A*OES/AAS | 4A*OES/MS | 4A*OES | 4A*OES/MS | 4A*OES | 4A*MS | 4A*OES | 4A*OES/MS | 4A*OES/MS | 4A*OES/MS | 4A*MS |  | 2
3
| 1 | 1 | 22.3 | 24.84 | 21.05795 | 23.756432 | > 20 | > 10 | 24.39 | > 10 | 23.6 | > 10 | 23.2 | > 10 | 23.01 | 16.5995 | 24.18 | 23.04841 | 23.58704 | 22.490679 | > 10 | > 10 | > 10 |  | 1
| 1 | 2 | 22.3 | 24.8 | 21.3836 | 23.7858348 | > 20 | > 10 | 25.6 | > 10 | 23.5 | > 10 | 23.5 | > 10 | 23.2 | 16.4613 | 23.61 | 23.68221 | 23.23498 | 22.207554 | > 10 | > 10 | > 10 |  | #N/A
| 1 | 3 | 22.4 | 24.76 | 21.63959 | 23.7739768 | > 20 | > 10 | 24.71 | > 10 | 24 | > 10 | 23.8 | > 10 | 22.17 | 16.493 | 23.73 | 23.55526 | 23.42325 | 22.762186 | > 10 | > 10 | > 10 |  | 16
| 1 | 4 | 22.9 | 24.8 | 20.6914 | 23.7633382 | > 20 | > 10 | 24.72 | > 10 | 23.5 | > 10 | 23.7 | > 10 | 22.75 | 16.3697 | 23.97 | 22.23973 | 23.35014 | 22.726223 | > 10 | > 10 | > 10 |  | 23.55144
| 1 | 5 | 22.2 | 24.74 | 21.89123 | 23.7412196 | > 20 | > 10 | 24.68 | > 10 | 23.6 | > 10 | 22.7 | > 10 | 22.95 | 16.3749 | 24.09 | 23.29156 | 23.46176 | 23.543205 | > 10 | > 10 | > 10 |  | 107
| 1 | 6 | 22.5 | 24.78 | 21.41179 | 23.7239576 | > 20 | > 10 | 25.09 | > 10 | 23.6 | > 10 | 23.6 | > 10 | 23.12 | 16.2366 | 24.07 | 23.77476 | 23.66299 | 23.030303 | > 10 | > 10 | > 10
| Mean |  | 22.43333 | 24.78667 | 21.34593 | 23.75746 |  |  | 24.865 |  | 23.63333 |  | 23.41667 |  | 22.86667 | 16.4225 | 23.94167 | 23.26532 | 23.45336 | 22.79336
| Median |  | 22.35 | 24.79 | 21.3977 | 23.7598851 |  |  | 24.715 |  | 23.6 |  | 23.55 |  | 22.98 | 16.4181 | 24.02 | 23.42341 | 23.4425 | 22.7442045
| Std Dev. |  | 0.2503331 | 0.0350238 | 0.4244264 | 0.02235936 |  |  | 0.4232611 |  | 0.1861899 |  | 0.4070217 |  | 0.3746287 | 0.1244324 | 0.2240015 | 0.568675 | 0.1556502 | 0.4601463
| Rel.Std.Dev. |  | 1.116% | 0.1413% | 1.988% | 0.09412% |  |  | 1.702% |  | 0.7878% |  | 1.738% |  | 1.638% | 0.7577% | 0.9356% | 2.444% | 0.6637% | 2.019%
| PDM3 |  | -4.748% | 5.245% | -9.365% | 0.8748% |  |  | 5.577% |  | 0.3477% |  | -0.5722% |  | -2.908% | -30.27% | 1.657% | -1.215% | -0.4165% | -3.219%
| Z-Score (Absolute) |  | 1.21 | 1.68 | 2.54 | 0.42 | NA | NA | 1.78 | NA | 0.27 | NA | 0 | NA | 0.67 | 8.57 | 0.64 | 0.19 | 0.04 | 0.76 | NA | NA | NA
| Analytical results for Sb in OREAS 913 (Certified Value 102 ppm) | [23 empty] | Certified
Sb | Round | Replicate | Lab | Lab | Lab | Lab | Lab | Lab | Lab | Lab | Lab | Lab | Lab | Lab | Lab | Lab | Lab | Lab | Lab | Lab | Lab | Lab | Lab |  | 1
| No | No | 01 | 02 | 03 | 05 | 06 | 07 | 09 | 10 | 11 | 12 | 13 | 14 | 15 | 16 | 17 | 18 | 19 | 20 | 21 | 22 | 24 |  | ppm
|  |  | 4A*MS | 4A*MS | 4A*MS | 4A*OES/MS | 4A*MS | 4A*MS | 4A*OES/MS | 4A*OES/MS | 4A*OES/MS | 4A*OES/MS | 4A*OES/MS | 4A*MS | 4A*OES/MS | 4A*MS | 4A*MS | 4A*MS | 4A*OES | 4A*OES/MS | 4A*MS | 4A*OES/MS | 4A*MS |  | 0
0
| 1 | 1 | 105 | 98 | 95.04815 | 93.1 | 77.44 | 101.97 | 109 | 106.5 | 110 | 99.5 | 91.6 | 101.7 | 107.94 | 101.9 | 102.0856 | 62.47853 | 102.6618 | 100.73 | 116 | 60 | 101.56 |  | 1
| 1 | 2 | 105 | 93 | 90.47354 | 101 | 77.4 | 102.38 | 107 | 106.5 | 105 | 102.5 | 95.1 | 101.4 | 108.29 | 102.7 | 102.2149 | 72.39522 | 102.1748 | 98.35 | 109 | 58.7 | 108.55 |  | #N/A
| 1 | 3 | 105 | 96 | 94.48547 | 91.1 | 77.08 | 102.25 | 107.5 | 105 | 96.6 | 102 | 96.3 | 98.2 | 103.9 | 103.3 | 101.5086 | 66.83748 | 101.8528 | 100.7 | 109 | 57.6 | 106.06 |  | 16
| 1 | 4 | 105 | 97 | 94.1584 | 93 | 75.76 | 101.76 | 105 | 104 | 107 | 96.4 | 97.6 | 104.1 | 106.96 | 103.4 | 102.1533 | 74.25915 | 102.0593 | 98.92 | 110 | 59.9 | 105.35 |  | 101.7411
| 1 | 5 | 106 | 99 | 90.30454 | 91.8 | 78.84 | 101.45 | 108 | 107.5 | 106 | 98.1 | 95.5 | 101.4 | 107.51 | 94.6 | 104.5796 | 63.17188 | 101.9923 | 103.04 | 109 | 61.4 | 102.16 |  | 108
| 1 | 6 | 104 | 94 | 90.84634 | 98.1 | 76.4 | 103.04 | 106 | 110 | 100.5 | 95.1 | 98.7 | 102 | 104.17 | 97.6 | 101.1483 | 69.44583 | 102.7417 | 103.01 | 110 | 61.9 | 106.2
| Mean |  | 105 | 96.16667 | 92.55274 | 94.68333 | 77.15333 | 102.1417 | 107.0833 | 106.5833 | 104.1833 | 98.93333 | 95.8 | 101.4667 | 106.4617 | 100.5833 | 102.2817 | 68.09801 | 102.2471 | 100.7917 | 110.5 | 59.91667 | 104.98
| Median |  | 105 | 96.5 | 92.50237 | 93.05 | 77.24 | 102.11 | 107.25 | 106.5 | 105.5 | 98.8 | 95.9 | 101.55 | 107.235 | 102.3 | 102.1195 | 68.14165 | 102.1171 | 100.715 | 109.5 | 59.95 | 105.705
| Std Dev. |  | 0.6324555 | 2.316607 | 2.228449 | 3.951413 | 1.049012 | 0.5530069 | 1.428869 | 2.083667 | 4.833391 | 2.975007 | 2.454384 | 1.894905 | 1.933364 | 3.63946 | 1.201823 | 4.809917 | 0.3681028 | 1.972465 | 2.738613 | 1.611728 | 2.65275
| Rel.Std.Dev. |  | 0.6023% | 2.409% | 2.408% | 4.173% | 1.36% | 0.5414% | 1.334% | 1.955% | 4.639% | 3.007% | 2.562% | 1.868% | 1.816% | 3.618% | 1.175% | 7.063% | 0.36% | 1.957% | 2.478% | 2.69% | 2.527%
| PDM3 |  | 3.203% | -5.479% | -9.031% | -6.937% | -24.17% | 0.3937% | 5.251% | 4.759% | 2.4% | -2.76% | -5.839% | -0.2697% | 4.64% | -1.138% | 0.5313% | -33.07% | 0.4974% | -0.9332% | 8.609% | -41.11% | 3.183%
| Z-Score (Absolute) |  | 0.48 | 0.72 | 1.2 | 0.92 | 3.28 | 0.09 | 0.76 | 0.69 | 0.37 | 0.34 | 0.76 | 0 | 0.67 | 0.12 | 0.11 | 4.5 | 0.11 | 0.09 | 1.22 | 5.61 | 0.47
| Analytical results for Sc in OREAS 913 (Certified Value 12.5 ppm) | [23 empty] | Certified
Sc | Round | Replicate | Lab | Lab | Lab | Lab | Lab | Lab | Lab | Lab | Lab | Lab | Lab | Lab | Lab | Lab | Lab | Lab | Lab | Lab | Lab | Lab | Lab | Lab | 1
| No | No | 01 | 02 | 03 | 04 | 05 | 06 | 07 | 09 | 10 | 11 | 12 | 13 | 14 | 15 | 16 | 17 | 18 | 19 | 20 | 21 | 22 | 24 | ppm
|  |  | 4A*OES | 4A*MS | 4A*MS | 4A*OES | 4A*OES/MS | 4A*MS | 4A*OES | 4A*OES/MS | 4A*OES/MS | 4A*OES/MS | 4A*OES/MS | 4A*OES/MS | 4A*OES | 4A*OES/MS | 4A*MS | 4A*MS | 4A*MS | 4A*OES | 4A*OES/MS | 4A*MS | 4A*OES/MS | 4A*MS | 1
2
| 1 | 1 | 12 | 9.2 | 12.91141 | 13.112 | 11 | 11.6 | 13.4 | 13.4 | 11.9 | 12.8 | 12.8 | 11.6 | < 20 | 11.78 | 13 | 11.91046 | 15.29498 | 13.36288 | 12.1 | 12.7 | 14.7 | 12.6 | 1
| 1 | 2 | 12 | 9.7 | 13.05869 | 13.134 | 11 | 12.2 | 13.3 | 12.8 | 11.9 | 11.7 | 13.8 | 12.2 | < 20 | 11.53 | 13 | 11.56961 | 16.28928 | 13.26591 | 11.6 | 12.1 | 14.9 | 12.9 | #N/A
| 1 | 3 | 12 | 9.7 | 15.80655 | 13.145 | 11 | 12.4 | 13.3 | 13.3 | 12.3 | 11.8 | 13.4 | 12.4 | < 20 | 11.77 | 13 | 11.66361 | 14.81143 | 13.34097 | 11.6 | 12.3 | 14.2 | 12.9 | 16
| 1 | 4 | 12 | 9 | 14.36038 | 13.079 | 11 | 12 | 13.5 | 12.8 | 11.8 | 12.3 | 11.8 | 12.7 | < 20 | 11.66 | 13 | 11.84303 | 15.58612 | 13.31729 | 11.5 | 12 | 15.2 | 12.9 | 12.51906
| 1 | 5 | 12 | 9.8 | 14.39187 | 12.771 | 11 | 11.6 | 13.3 | 13.2 | 12.3 | 11.8 | 13 | 12 | < 20 | 11.75 | 12 | 12.53773 | 16.49475 | 13.19748 | 12.1 | 12.2 | 15.1 | 12.7 | 109
| 1 | 6 | 12 | 9.1 | 12.63832 | 13.211 | 11 | 12.3 | 13.3 | 13 | 12.5 | 11.3 | 12.2 | 12.2 | < 20 | 11.78 | 12 | 12.01224 | 16.62298 | 13.23964 | 11.8 | 12.2 | 14.9 | 12.5
| Mean |  | 12 | 9.416667 | 13.8612 | 13.07533 | 11 | 12.01667 | 13.35 | 13.08333 | 12.11667 | 11.95 | 12.83333 | 12.18333 |  | 11.71167 | 12.66667 | 11.92278 | 15.84992 | 13.28736 | 11.78333 | 12.25 | 14.83333 | 12.75
| Median |  | 12 | 9.45 | 13.70953 | 13.123 | 11 | 12.1 | 13.3 | 13.1 | 12.1 | 11.8 | 12.9 | 12.2 |  | 11.76 | 13 | 11.87675 | 15.9377 | 13.2916 | 11.7 | 12.2 | 14.9 | 12.8
| Std Dev. |  | 0 | 0.3544949 | 1.212991 | 0.1553559 | 0 | 0.3488075 | 0.083666 | 0.2562551 | 0.2857738 | 0.5244044 | 0.7420692 | 0.3710346 |  | 0.09988327 | 0.5163978 | 0.3419276 | 0.7297213 | 0.06370029 | 0.2639444 | 0.2428992 | 0.3559026 | 0.1760682
| Rel.Std.Dev. |  | 0% | 3.765% | 8.751% | 1.188% | 0% | 2.903% | 0.6267% | 1.959% | 2.359% | 4.388% | 5.782% | 3.045% |  | 0.8529% | 4.077% | 2.868% | 4.604% | 0.4794% | 2.24% | 1.983% | 2.399% | 1.381%
| PDM3 |  | -4.146% | -24.78% | 10.72% | 4.443% | -12.13% | -4.013% | 6.637% | 4.507% | -3.214% | -4.546% | 2.51% | -2.682% |  | -6.449% | 1.179% | -4.763% | 26.61% | 6.137% | -5.877% | -2.149% | 18.49% | 1.845%
| Z-Score (Absolute) |  | NA | 3.28 | 1.86 | 0.95 | NA | 0.27 | 1.27 | 0.96 | 0.15 | 0.35 | 0.67 | 0.08 | 2.6 | 0.62 | NA | 0.38 | 4.16 | 1.2 | 0.54 | 0 | 2.99 | 0.58
Results from laboratories 1, 5 and 16 were removed due to their 1 ppm reading resolution.
| Analytical results for Se in OREAS 913 (Certified Value 59 ppm) | [23 empty] | Certified
Se | Round | Replicate | Lab | Lab | Lab | Lab | Lab | Lab | Lab | Lab | Lab | Lab | Lab | Lab | Lab | Lab | Lab | Lab | Lab | Lab | Lab |  |  |  | 1
| No | No | 01 | 02 | 03 | 05 | 06 | 07 | 09 | 10 | 11 | 12 | 13 | 14 | 15 | 17 | 18 | 19 | 20 | 21 | 24 |  |  |  | ppm
|  |  | 4A*MS | 4A*OES | 4A*MS | 4A*OES/MS | 4A*MS | 4A*MS | 4A*OES/MS | 4A*OES/MS | 4A*OES/MS | 4A*OES/MS | 4A*OES/MS | 4A*MS | 4A*OES/MS | 4A*MS | 4A*MS | 4A*OES | 4A*OES/MS | 4A*MS | 4A*MS |  |  |  | 0
0
| 1 | 1 | 54 | 53 | 39.45761 | 60.5 | 63.6 | 56.7 | 72 | 61 | 60 | 61 | 52 | 56 | 50.6 | 57.34414 | 13.41213 | 60.82195 | 71 | 56 | 58.4 |  |  |  | 1
| 1 | 2 | 53 | 53 | 37.63787 | 54.3 | 64.4 | 58.5 | 72 | 67 | 60 | 67 | 53 | 65 | 50.54 | 58.39902 | 14.25357 | 59.9549 | 69 | 55 | 60.5 |  |  |  | #N/A
| 1 | 3 | 55 | 53 | 38.65766 | 60.6 | 60.3 | 59.4 | 72 | 65 | 53 | 63 | 55 | 59 | 48.37 | 56.96523 | 15.4015 | 61.06283 | 72 | 53 | 60 |  |  |  | 16
| 1 | 4 | 53 | 52 | 40.33237 | 61.9 | 63.5 | 58.6 | 71 | 62 | 61 | 56 | 54 | 61 | 49.24 | 58.18628 | 14.76444 | 60.91093 | 70 | 54 | 60.9 |  |  |  | 59.46201
| 1 | 5 | 53 | 53 | 40.18066 | 60.3 | 65.2 | 61.7 | 73 | 67 | 60 | 61 | 54 | 60 | 49.7 | 57.93066 | 14.05189 | 61.20078 | 72 | 56 | 60.9 |  |  |  | 110
| 1 | 6 | 52 | 53 | 37.04098 | 52.6 | 63.2 | 57.8 | 71 | 68 | 56 | 57 | 55 | 61 | 48.44 | 57.49244 | 14.77709 | 59.96633 | 74 | 55 | 59.2
| Mean |  | 53.33333 | 52.83333 | 38.88452 | 58.36667 | 63.36667 | 58.78333 | 71.83333 | 65 | 58.33333 | 60.83333 | 53.83333 | 60.33333 | 49.48167 | 57.71963 | 14.44344 | 60.65295 | 71.33333 | 54.83333 | 59.98333
| Median |  | 53 | 53 | 39.05764 | 60.4 | 63.55 | 58.55 | 72 | 66 | 60 | 61 | 54 | 60.5 | 49.47 | 57.71155 | 14.509 | 60.86644 | 71.5 | 55 | 60.25
| Std Dev. |  | 1.032796 | 0.4082483 | 1.349734 | 3.887244 | 1.669331 | 1.691646 | 0.7527727 | 2.898275 | 3.141125 | 4.020779 | 1.169045 | 2.94392 | 0.9795594 | 0.5450851 | 0.6906798 | 0.5517162 | 1.75119 | 1.169045 | 1.00681
| Rel.Std.Dev. |  | 1.936% | 0.7727% | 3.471% | 6.66% | 2.634% | 2.878% | 1.048% | 4.459% | 5.385% | 6.61% | 2.172% | 4.879% | 1.98% | 0.9444% | 4.782% | 0.9096% | 2.455% | 2.132% | 1.678%
| PDM3 |  | -10.31% | -11.15% | -34.61% | -1.842% | 6.567% | -1.141% | 20.81% | 9.313% | -1.898% | 2.306% | -9.466% | 1.465% | -16.78% | -2.93% | -75.71% | 2.003% | 19.96% | -7.784% | 0.8767%
| Z-Score (Absolute) |  | 0.75 | 0.82 | 2.9 | 0 | 0.74 | 0.06 | 2 | 0.99 | 0 | 0.37 | 0.67 | 0.29 | 1.32 | 0.1 | 6.53 | 0.34 | 1.93 | 0.53 | 0.24
| Analytical results for Sm in OREAS 913 (Certified Value 1.05 ppm) | [23 empty] | Certified
Sm | Round | Replicate | Lab | Lab | Lab | Lab | Lab | Lab | Lab | Lab | Lab | Lab | [12 empty] | 1
| No | No | 02 | 03 | 04 | 05 | 06 | 07 | 14 | 15 | 17 | 18 | [12 empty] | ppm
|  |  | 4A*MS | 4A*MS | 4A*MS | 4A*OES/MS | 4A*MS | 4A*MS | 4A*MS | 4A*OES/MS | 4A*MS | 4A*MS | [12 empty] | 2
3
| 1 | 1 | 0.87 | 0.8564886 | 1.103758 | 1.1 | 1 | 1.03 | 0.9 | 1.12 | 1.097936 | 0.7674059 | [12 empty] | 1
| 1 | 2 | 0.84 | 0.8828959 | 1.100914 | 1.1 | 1.1 | 1.06 | 1.2 | 1.12 | 0.9895111 | 0.881053 | [12 empty] | #N/A
| 1 | 3 | 0.89 | 0.8951366 | 1.125639 | 1.1 | 0.9 | 1.01 | 1.1 | 1.09 | 1.054621 | 0.8313382 | [12 empty] | 16
| 1 | 4 | 0.85 | 0.9616972 | 1.124503 | 1 | 1.1 | 1.06 | 1 | 1.1 | 1.071758 | 0.8444848 | [12 empty] | 1.053746
| 1 | 5 | 0.88 | 0.9844766 | 1.115656 | 1.1 | 1 | 1.06 | 1.3 | 1.1 | 1.095649 | 0.7772141 | [12 empty] | 111
| 1 | 6 | 0.84 | 0.9827102 | 1.119834 | 0.9 | 1.1 | 1.09 | 1.1 | 1.05 | 1.026621 | 0.7875677
| Mean |  | 0.8616667 | 0.9272342 | 1.115051 | 1.05 | 1.033333 | 1.051667 | 1.1 | 1.096667 | 1.056016 | 0.8148439
| Median |  | 0.86 | 0.9284169 | 1.117745 | 1.1 | 1.05 | 1.06 | 1.1 | 1.1 | 1.06319 | 0.8094529
| Std Dev. |  | 0.02136976 | 0.05575492 | 0.0105078 | 0.083666 | 0.08164966 | 0.02786874 | 0.1414214 | 0.02581989 | 0.04210643 | 0.04459739
| Rel.Std.Dev. |  | 2.48% | 6.013% | 0.9424% | 7.968% | 7.902% | 2.65% | 12.86% | 2.354% | 3.987% | 5.473%
| PDM3 |  | -18.23% | -12.01% | 5.818% | -0.3555% | -1.937% | -0.1973% | 4.389% | 4.073% | 0.2154% | -22.67%
| Z-Score (Absolute) |  | 2.69 | 1.75 | 0.91 | 0.01 | 0.25 | 0.01 | 0.7 | 0.65 | 0.07 | 3.35
| Analytical results for Sn in OREAS 913 (Certified Value 12 ppm) | [23 empty] | Certified
Sn | Round | Replicate | Lab | Lab | Lab | Lab | Lab | Lab | Lab | Lab | Lab | Lab | Lab | Lab | Lab | Lab | Lab | Lab | Lab | Lab | Lab | Lab | Lab |  | 1
| No | No | 01 | 02 | 03 | 05 | 06 | 07 | 09 | 10 | 11 | 12 | 13 | 14 | 15 | 16 | 17 | 18 | 19 | 20 | 21 | 22 | 24 |  | ppm
|  |  | 4A*MS | 4A*MS | 4A*OES | 4A*OES/MS | 4A*MS | 4A*MS | 4A*OES/MS | 4A*OES/MS | 4A*OES/MS | 4A*OES/MS | 4A*OES/MS | 4A*MS | 4A*OES/MS | 4A*MS | 4A*MS | 4A*MS | 4A*OES | 4A*OES/MS | 4A*MS | 4A*OES/MS | 4A*MS |  | 1
2
| 1 | 1 | 12.2 | 10.8 | 1580.961 | 12 | 13 | 12.4 | 13.2 | 12.2 | 11.7 | 11.5 | 10 | 12 | 12.4 | 11.8 | 12.53808 | 11.76254 | 11.62229 | 12.5 | 13.4 | 12.5 | 12.2 |  | 1
| 1 | 2 | 12.1 | 10.8 | 1650.76 | 12 | 12.1 | 12.5 | 12.6 | 12.8 | 10.7 | 13.7 | 10.2 | 12 | 12.43 | 11.7 | 12.69638 | 14.29258 | 11.29057 | 12.1 | 12.9 | 12.4 | 12.6 |  | #N/A
| 1 | 3 | 12.4 | 11.35 | 1670.548 | 12 | 11 | 12.4 | 13.4 | 12.6 | 11 | 11.8 | 10.6 | 12 | 11.83 | 11.7 | 13.04447 | 10.91459 | 11.87509 | 12.6 | 12.8 | 12 | 12.7 |  | 16
| 1 | 4 | 12.2 | 10.02 | 1562.092 | 12 | 12.2 | 12.5 | 12.8 | 12.5 | 11.4 | 10.4 | 10.3 | 13 | 12.16 | 11.9 | 12.46783 | 11.20169 | 12.30349 | 12.5 | 12.8 | 12.5 | 12.6 |  | 11.97829
| 1 | 5 | 12.6 | 10.59 | 1631.868 | 12 | 13.5 | 12.3 | 13.2 | 12.8 | 11.1 | 11.6 | 10.2 | 12 | 12.22 | 10.8 | 12.67055 | 10.48454 | 12.11135 | 13 | 12.7 | 12.5 | 12.1 |  | 112
| 1 | 6 | 12.6 | 10.43 | 1642.526 | 12 | 12.5 | 12.4 | 13.1 | 13.3 | 10.2 | 11 | 10.7 | 12 | 11.85 | 11.1 | 12.31227 | 10.58604 | 11.34348 | 12.8 | 13.1 | 12.6 | 12.6
| Mean |  | 12.35 | 10.665 | 1623.126 | 12 | 12.38333 | 12.41667 | 13.05 | 12.7 | 11.01667 | 11.66667 | 10.33333 | 12.16667 | 12.14833 | 11.5 | 12.6216 | 11.54033 | 11.75771 | 12.58333 | 12.95 | 12.41667 | 12.46667
| Median |  | 12.3 | 10.695 | 1637.197 | 12 | 12.35 | 12.4 | 13.15 | 12.7 | 11.05 | 11.55 | 10.25 | 12 | 12.19 | 11.7 | 12.60432 | 11.05814 | 11.74869 | 12.55 | 12.85 | 12.5 | 12.6
| Std Dev. |  | 0.2167948 | 0.4432945 | 42.35159 | 0 | 0.8565434 | 0.07527727 | 0.2949576 | 0.3687818 | 0.5269409 | 1.116542 | 0.265832 | 0.4082483 | 0.260109 | 0.4427189 | 0.250245 | 1.425191 | 0.4110631 | 0.3060501 | 0.2588436 | 0.2136976 | 0.2503331
| Rel.Std.Dev. |  | 1.755% | 4.157% | 2.609% | 0% | 6.917% | 0.6063% | 2.26% | 2.904% | 4.783% | 9.57% | 2.573% | 3.355% | 2.141% | 3.85% | 1.983% | 12.35% | 3.496% | 2.432% | 1.999% | 1.721% | 2.008%
| PDM3 |  | 3.103% | -10.96% | 13451% | 0.1813% | 3.381% | 3.66% | 8.947% | 6.025% | -8.028% | -2.602% | -13.73% | 1.573% | 1.42% | -3.993% | 5.371% | -3.656% | -1.841% | 5.051% | 8.112% | 3.66% | 4.077%
| Z-Score (Absolute) |  | 0.04 | 2.04 | 1916.71 | NA | 0 | 0.04 | 0.79 | 0.38 | 1.63 | 0.85 | 2.44 | NA | 0.28 | 1.05 | 0.28 | 1 | 0.74 | 0.24 | 0.67 | 0.04 | 0.1
Results from laboratories 5 and 14 were removed due to their 1 ppm reading resolution.
| Analytical results for Sr in OREAS 913 (Certified Value 48.6 ppm) | [23 empty] | Certified
Sr | Round | Replicate | Lab | Lab | Lab | Lab | Lab | Lab | Lab | Lab | Lab | Lab | Lab | Lab | Lab | Lab | Lab | Lab | Lab | Lab | Lab | Lab | Lab | Lab | 1
| No | No | 01 | 02 | 03 | 04 | 05 | 06 | 07 | 09 | 10 | 11 | 12 | 13 | 14 | 15 | 16 | 17 | 18 | 19 | 20 | 21 | 22 | 24 | ppm
|  |  | 4A*MS | 4A*MS | 4A*OES | 4A*OES | 4A*OES/MS | 4A*MS | 4A*MS | 4A*OES/MS | 4A*OES/MS | 4A*OES/MS | 4A*OES/MS | 4A*OES/MS | 4A*MS | 4A*OES/MS | 4A*MS | 4A*MS | 4A*MS | 4A*OES | 4A*OES/MS | 4A*OES/MS | 4A*OES/MS | 4A*MS | 1
2
| 1 | 1 | 48.7 | 43.9 | 91.61557 | 48.40608 | 46 | 51 | 48.04 | 51.6 | 51.3 | 51.6 | 49.6 | 46.8 | 44.4 | 78 | 50 | 48.42948 | 39.78901 | 47.76533 | 46.8 | 48.8 | 53 | 48.39 | 1
| 1 | 2 | 50.3 | 46.4 | 91.80907 | 48.297658 | 47.1 | 55 | 47.57 | 52.6 | 50.7 | 46 | 51.7 | 49.1 | 46.2 | 76 | 49 | 49.37443 | 45.36157 | 48.72042 | 46.2 | 47.2 | 53 | 50.88 | #N/A
| 1 | 3 | 48.8 | 46.2 | 93.36497 | 48.2164 | 46.6 | 56 | 47.41 | 52.5 | 52.8 | 47.6 | 52.6 | 48.7 | 44.9 | 78 | 49 | 49.95016 | 43.60677 | 47.81805 | 47.7 | 47 | 51 | 50.03 | 16
| 1 | 4 | 48.7 | 42.3 | 90.71647 | 48.30794 | 47.2 | 54 | 48.86 | 50.3 | 49.6 | 49.8 | 46.8 | 49.1 | 46.6 | 77 | 49 | 49.30663 | 44.50331 | 49.04809 | 46.4 | 47.3 | 54 | 49.71 | 48.62156
| 1 | 5 | 49 | 45.2 | 92.76567 | 48.21705 | 44.9 | 51 | 47.95 | 53.2 | 51 | 48.3 | 50.2 | 48.9 | 45.9 | 78 | 47 | 50.12098 | 41.09359 | 48.8633 | 48.9 | 46.8 | 53 | 49.23 | 113
| 1 | 6 | 48.8 | 44.1 | 93.42627 | 48.45424 | 48.1 | 55 | 47.96 | 51.5 | 52 | 45.9 | 47.8 | 49.2 | 45.2 | 78 | 47 | 48.86213 | 40.98675 | 49.33004 | 47.6 | 47.3 | 50 | 50.31
| Mean |  | 49.05 | 44.68333 | 92.283 | 48.31656 | 46.65 | 53.66667 | 47.965 | 51.95 | 51.23333 | 48.2 | 49.78333 | 48.63333 | 45.53333 | 77.5 | 48.5 | 49.34063 | 42.55683 | 48.59087 | 47.26667 | 47.4 | 52.33333 | 49.75833
| Median |  | 48.8 | 44.65 | 92.28737 | 48.302799 | 46.85 | 54.5 | 47.955 | 52.05 | 51.15 | 47.95 | 49.9 | 49 | 45.55 | 78 | 49 | 49.34053 | 42.35018 | 48.79186 | 47.2 | 47.25 | 53 | 49.87
| Std Dev. |  | 0.6220932 | 1.558739 | 1.080258 | 0.09729899 | 1.104083 | 2.160247 | 0.5041726 | 1.032957 | 1.100303 | 2.219009 | 2.220285 | 0.9157875 | 0.8382521 | 0.83666 | 1.224745 | 0.6390498 | 2.237175 | 0.6519515 | 1.007307 | 0.7127412 | 1.505545 | 0.8706415
| Rel.Std.Dev. |  | 1.268% | 3.488% | 1.171% | 0.2014% | 2.367% | 4.025% | 1.051% | 1.988% | 2.148% | 4.604% | 4.46% | 1.883% | 1.841% | 1.08% | 2.525% | 1.295% | 5.257% | 1.342% | 2.131% | 1.504% | 2.877% | 1.75%
| PDM3 |  | 0.8812% | -8.1% | 89.8% | -0.6273% | -4.055% | 10.38% | -1.35% | 6.846% | 5.372% | -0.867% | 2.389% | 0.02422% | -6.352% | 59.39% | -0.25% | 1.479% | -12.47% | -0.06312% | -2.787% | -2.512% | 7.634% | 2.338%
| Z-Score (Absolute) |  | 0.23 | 2.07 | 23.03 | 0.16 | 1.03 | 2.67 | 0.34 | 1.76 | 1.38 | 0.22 | 0.62 | 0.01 | 1.62 | 15.23 | 0.06 | 0.38 | 3.19 | 0.01 | 0.71 | 0.64 | 1.96 | 0.6
| Analytical results for Ta in OREAS 913 (Certified Value 0.11 ppm) | [23 empty] | Certified
Ta | Round | Replicate | Lab | Lab | Lab | Lab | Lab | Lab | Lab | Lab | Lab | Lab | Lab | Lab | Lab | Lab | Lab | Lab | Lab | Lab |  |  |  |  | 1
| No | No | 01 | 02 | 05 | 06 | 07 | 09 | 10 | 11 | 12 | 13 | 14 | 15 | 18 | 19 | 20 | 21 | 22 | 24 |  |  |  |  | ppm
|  |  | 4A*MS | 4A*MS | 4A*OES/MS | 4A*MS | 4A*MS | 4A*OES/MS | 4A*OES/MS | 4A*OES/MS | 4A*OES/MS | 4A*OES/MS | 4A*MS | 4A*OES/MS | 4A*MS | 4A*OES | 4A*OES/MS | 4A*MS | 4A*OES/MS | 4A*MS |  |  |  |  | 2
2
| 1 | 1 | 0.11 | 0.63 | < 0.1 | 0.1 | 0.11 | 0.11 | 0.11 | 0.11 | 0.1 | 0.1 | 0.1 | 0.15 | 0.7404117 | 0.09691068 | 0.17 | 0.14 | < 1 | 0.12 |  |  |  |  | 1
| 1 | 2 | 0.11 | 0.63 | 0.1 | 0.2 | 0.11 | 0.11 | 0.1 | 0.1 | 0.12 | 0.1 | 0.1 | 0.09 | 0.886137 | 0.09259391 | 0.16 | 0.12 | < 1 | 0.08 |  |  |  |  | 3
| 1 | 3 | 0.11 | 0.64 | < 0.1 | 0.2 | 0.12 | 0.11 | 0.11 | 0.1 | 0.1 | 0.1 | 0.1 | 0.14 | 0.917878 | 0.09758295 | 0.16 | 0.12 | < 1 | 0.1 |  |  |  |  | 16
| 1 | 4 | 0.11 | 0.61 | < 0.1 | 0.2 | 0.11 | 0.11 | 0.1 | 0.11 | 0.11 | 0.11 | 0.1 | 0.1 | 0.918125 | 0.100098 | 0.19 | 0.12 | < 1 | 0.15 |  |  |  |  | 0.1074146
| 1 | 5 | 0.11 | 0.64 | < 0.1 | 0.1 | 0.11 | 0.11 | 0.11 | 0.1 | 0.1 | 0.1 | 0.1 | 0.1 | 0.7657766 | 0.09247243 | 0.31 | 0.13 | < 1 | 0.11 |  |  |  |  | 114
| 1 | 6 | 0.11 | 0.61 | 0.1 | 0.2 | 0.11 | 0.12 | 0.11 | 0.1 | 0.1 | 0.1 | 0.1 | 0.13 | 0.7852558 | 0.08770238 | 0.17 | 0.12 | < 1 | 0.09
| Mean |  | 0.11 | 0.6266667 | 0.1 | 0.1666667 | 0.1116667 | 0.1116667 | 0.1066667 | 0.1033333 | 0.105 | 0.1016667 | 0.1 | 0.1183333 | 0.8355974 | 0.09456005 | 0.1933333 | 0.125 |  | 0.1083333
| Median |  | 0.11 | 0.63 | 0.1 | 0.2 | 0.11 | 0.11 | 0.11 | 0.1 | 0.1 | 0.1 | 0.1 | 0.115 | 0.8356964 | 0.09475229 | 0.17 | 0.12 |  | 0.105
| Std Dev. |  | 0 | 0.0136626 | 0 | 0.05163978 | 0.004082483 | 0.004082483 | 0.005163978 | 0.005163978 | 0.0083666 | 0.004082483 | 1.520235e-17 | 0.02483277 | 0.08075232 | 0.004485166 | 0.05819507 | 0.0083666 |  | 0.02483277
| Rel.Std.Dev. |  | 0% | 2.18% | 0% | 30.98% | 3.656% | 3.656% | 4.841% | 4.997% | 7.968% | 4.016% | 1.52e-14% | 20.99% | 9.664% | 4.743% | 30.1% | 6.693% |  | 22.92%
| PDM3 |  | 2.407% | 483.4% | -6.903% | 55.16% | 3.959% | 3.959% | -0.6963% | -3.8% | -2.248% | -5.351% | -6.903% | 10.17% | 677.9% | -11.97% | 79.99% | 16.37% |  | 0.8554%
| Z-Score (Absolute) |  | 0.12 | 37.88 | NA | 4.05 | 0 | 0 | 0.37 | 0.61 | 0.49 | 0.74 | NA | 0.49 | 53.25 | 1.26 | 6.01 | 0.98 | 28.57 | 0.25
Results from laboratories 5 and 14 were removed due to their 0.1 ppm reading resolution.
| Analytical results for Tb in OREAS 913 (Certified Value 0.16 ppm) | [23 empty] | Certified
Tb | Round | Replicate | Lab | Lab | Lab | Lab | Lab | Lab | Lab | Lab | Lab | Lab | Lab | [11 empty] | 1
| No | No | 02 | 03 | 05 | 06 | 07 | 14 | 15 | 17 | 18 | 20 | 21 | [11 empty] | ppm
|  |  | 4A*MS | 4A*MS | 4A*OES/MS | 4A*MS | 4A*MS | 4A*MS | 4A*OES/MS | 4A*MS | 4A*MS | 4A*OES/MS | 4A*MS | [11 empty] | 2
2
| 1 | 1 | 0.13 | 0.1387562 | 0.2 | 0.2 | 0.18 | 0.15 | < 0.2 | 0.1699432 | 0.1322789 | 0.17 | 0.19 | [11 empty] | 1
| 1 | 2 | 0.14 | 0.1433362 | 0.2 | 0.2 | 0.18 | 0.18 | < 0.2 | 0.1768382 | 0.1547921 | 0.16 | 0.18 | [11 empty] | #N/A
| 1 | 3 | 0.13 | 0.1405555 | 0.2 | 0.2 | 0.17 | 0.14 | < 0.2 | 0.1662099 | 0.1451984 | 0.17 | 0.19 | [11 empty] | 16
| 1 | 4 | 0.13 | 0.1594006 | 0.2 | 0.2 | 0.17 | 0.17 | < 0.2 | 0.1683864 | 0.1469407 | 0.2 | 0.18 | [11 empty] | 0.1608789
| 1 | 5 | 0.13 | 0.1480317 | 0.2 | 0.2 | 0.18 | 0.17 | < 0.2 | 0.2136377 | 0.1330753 | 0.47 | 0.18 | [11 empty] | 115
| 1 | 6 | 0.12 | 0.1539208 | 0.1 | 0.2 | 0.18 | 0.16 | < 0.2 | 0.1780341 | 0.1406051 | 0.17 | 0.18
| Mean |  | 0.13 | 0.1473335 | 0.1833333 | 0.2 | 0.1766667 | 0.1616667 |  | 0.1788416 | 0.1421484 | 0.2233333 | 0.1833333
| Median |  | 0.13 | 0.145684 | 0.2 | 0.2 | 0.18 | 0.165 |  | 0.1733907 | 0.1429018 | 0.17 | 0.18
| Std Dev. |  | 0.006324555 | 0.008062055 | 0.04082483 | 3.040471e-17 | 0.005163978 | 0.0147196 |  | 0.01768324 | 0.008651491 | 0.1216004 | 0.005163978
| Rel.Std.Dev. |  | 4.865% | 5.472% | 22.27% | 1.52e-14% | 2.923% | 9.105% |  | 9.888% | 6.086% | 54.45% | 2.817%
| PDM3 |  | -19.19% | -8.42% | 13.96% | 24.32% | 9.813% | 0.4897% |  | 11.17% | -11.64% | 38.82% | 13.96%
| Z-Score (Absolute) |  | 1.09 | 0.5 | NA | NA | 0.52 | 0 | 2.13 | 0.59 | 0.67 | 2.13 | 0.75
Results from laboratories 5 and 6 were removed due to their 0.1 ppm reading resolution.
| Analytical results for Te in OREAS 913 (Certified Value 4.98 ppm) | [23 empty] | Certified
Te | Round | Replicate | Lab | Lab | Lab | Lab | Lab | Lab | Lab | Lab | Lab | Lab | Lab | Lab | Lab | Lab | Lab | Lab | Lab | Lab | Lab | Lab | Lab |  | 1
| No | No | 01 | 02 | 03 | 04 | 05 | 06 | 07 | 09 | 10 | 11 | 12 | 13 | 14 | 15 | 17 | 18 | 19 | 20 | 21 | 22 | 24 |  | ppm
|  |  | 4A*MS | 4A*MS | 4A*MS | 4A*MS | 4A*OES/MS | 4A*MS | 4A*MS | 4A*OES/MS | 4A*OES/MS | 4A*OES/MS | 4A*OES/MS | 4A*OES/MS | 4A*MS | 4A*OES/MS | 4A*MS | 4A*MS | 4A*OES | 4A*OES/MS | 4A*MS | 4A*OES/MS | 4A*MS |  | 2
3
| 1 | 1 | 5.2 | 1.07 | 5.027123 | 5.633409 | 3.8 | 4.57 | 5 | 5.65 | 5.3 | 5.41 | 4.89 | 4.53 | 5.3 | 4.75 | < 5 | 3.89935 | 4.921593 | 4.73 | 5.39 | 2.9 | 5 |  | 1
| 1 | 2 | 5.4 | 1.04 | 4.812823 | 5.642595 | 3.2 | 4.78 | 4.9 | 5.41 | 5.44 | 4.93 | 5.22 | 4.64 | 5.1 | 4.79 | < 5 | 4.587297 | 4.86725 | 4.31 | 5.27 | 3.5 | 5.1 |  | #N/A
| 1 | 3 | 5.6 | 1.03 | 4.904983 | 5.631598 | 3.5 | 4.42 | 4.8 | 5.58 | 5.53 | 4.41 | 5.26 | 4.69 | 5.2 | 4.67 | < 5 | 4.167906 | 4.726932 | 4.55 | 5.22 | 3.8 | 5 |  | 16
| 1 | 4 | 4.9 | 1.07 | 4.892299 | 5.65537 | 3.8 | 5.21 | 4.9 | 5.33 | 5.19 | 5.17 | 4.66 | 4.71 | 5.2 | 4.72 | < 5 | 4.39013 | 4.667738 | 4.34 | 5.35 | 4 | 5.2 |  | 4.977352
| 1 | 5 | 5.1 | 1.09 | 4.779282 | 5.512742 | 3.1 | 4.59 | 4.9 | 5.39 | 5.54 | 4.99 | 5.04 | 4.64 | 5.9 | 4.73 | < 5 | 3.806722 | 4.493218 | 4.75 | 5.22 | 3.8 | 5 |  | 116
| 1 | 6 | 5.4 | 1.07 | 4.867762 | 5.622096 | 2.7 | 4.5 | 5 | 5.4 | 5.61 | 5.02 | 4.72 | 4.74 | 5.2 | 4.53 | < 5 | 3.616974 | 4.53938 | 4.82 | 5.52 | 3.3 | 5.1
| Mean |  | 5.266667 | 1.061667 | 4.880712 | 5.616302 | 3.35 | 4.678333 | 4.916667 | 5.46 | 5.435 | 4.988333 | 4.965 | 4.658333 | 5.316667 | 4.698333 |  | 4.078063 | 4.702685 | 4.583333 | 5.328333 | 3.55 | 5.066667
| Median |  | 5.3 | 1.07 | 4.88003 | 5.632504 | 3.35 | 4.58 | 4.9 | 5.405 | 5.485 | 5.005 | 4.965 | 4.665 | 5.2 | 4.725 |  | 4.033628 | 4.697335 | 4.64 | 5.31 | 3.65 | 5.05
| Std Dev. |  | 0.2503331 | 0.02228602 | 0.08628363 | 0.05196627 | 0.432435 | 0.2867345 | 0.07527727 | 0.1252198 | 0.1605927 | 0.331567 | 0.2515353 | 0.07413951 | 0.2926887 | 0.09130535 |  | 0.3695791 | 0.171672 | 0.2192411 | 0.116519 | 0.4037326 | 0.08164966
| Rel.Std.Dev. |  | 4.753% | 2.099% | 1.768% | 0.9253% | 12.91% | 6.129% | 1.531% | 2.293% | 2.955% | 6.647% | 5.066% | 1.592% | 5.505% | 1.943% |  | 9.063% | 3.651% | 4.783% | 2.187% | 11.37% | 1.612%
| PDM3 |  | 5.813% | -78.67% | -1.942% | 12.84% | -32.7% | -6.008% | -1.219% | 9.697% | 9.195% | 0.2206% | -0.2482% | -6.409% | 6.817% | -5.606% |  | -18.07% | -5.518% | -7.916% | 7.052% | -28.68% | 1.794%
| Z-Score (Absolute) |  | 0.67 | 6.67 | 0 | 1.29 | 2.67 | 0.35 | 0.06 | 1.01 | 0.97 | 0.19 | 0.15 | 0.39 | 0.76 | 0.32 | 4.16 | 1.4 | 0.31 | 0.52 | 0.78 | 2.32 | 0.32
| Analytical results for Th in OREAS 913 (Certified Value 1.09 ppm) | [23 empty] | Certified
Th | Round | Replicate | Lab | Lab | Lab | Lab | Lab | Lab | Lab | Lab | Lab | Lab | Lab | Lab | Lab | Lab | Lab | Lab | Lab | Lab | Lab | Lab | Lab | Lab | 1
| No | No | 01 | 02 | 03 | 04 | 05 | 06 | 07 | 09 | 10 | 11 | 12 | 13 | 14 | 15 | 16 | 17 | 18 | 19 | 20 | 21 | 22 | 24 | ppm
|  |  | 4A*MS | 4A*MS | 4A*MS | 4A*MS | 4A*OES/MS | 4A*MS | 4A*MS | 4A*OES/MS | 4A*OES/MS | 4A*OES/MS | 4A*OES/MS | 4A*OES/MS | 4A*MS | 4A*OES/MS | 4A*MS | 4A*MS | 4A*MS | 4A*OES | 4A*OES/MS | 4A*MS | 4A*OES/MS | 4A*MS | 2
3
| 1 | 1 | 1.1 | 0.98 | 0.6079823 | 0.9194582 | 1.1 | 1.1 | 1.06 | 1 | 1.16 | 1.09 | 1.02 | 0.99 | 1.1 | 1.13 | 1.1 | 1.146735 | 0.7014586 | 1.084204 | 1.2 | 1.16 | 1.3 | 1.17 | 1
| 1 | 2 | 1.1 | 1.02 | 0.5958787 | 0.9375864 | 1 | 1.2 | 1.06 | 1 | 1.14 | 0.98 | 1.44 | 1.03 | 1.2 | 1.13 | 1 | 1.124707 | 0.7965977 | 1.074072 | 1.1 | 1.16 | 1.3 | 1.19 | #N/A
| 1 | 3 | 1.05 | 0.99 | 0.6439631 | 0.9424151 | 1.1 | 1.3 | 1.06 | 1 | 1.2 | 1.08 | 1 | 1 | 1.1 | 1.11 | 1.1 | 1.126062 | 0.780453 | 1.090933 | 1 | 1.16 | 1.3 | 1.14 | 16
| 1 | 4 | 1.1 | 1.06 | 0.6805116 | 0.9473272 | 1.1 | 1.2 | 1.1 | 1.01 | 1.14 | 1.01 | 1.09 | 1.04 | 1.1 | 1.12 | 1.1 | 1.148681 | 0.7753045 | 1.091479 | 1.1 | 1.16 | 1.3 | 1.17 | 1.090913
| 1 | 5 | 1.07 | 1.01 | 0.6456691 | 0.9345824 | 1.1 | 1.1 | 1.06 | 0.97 | 1.16 | 1 | 1.02 | 1.02 | 1.2 | 1.12 | 1 | 1.139704 | 0.6821002 | 1.074879 | 1.8 | 1.15 | 1.3 | 1.17 | 117
| 1 | 6 | 1.11 | 0.97 | 0.6792945 | 0.9420544 | 1.1 | 1.2 | 1.06 | 1.02 | 1.16 | 0.93 | 0.96 | 1.04 | 1.1 | 1.09 | 1 | 1.152337 | 0.692142 | 1.074359 | 1.1 | 1.14 | 1.3 | 1.15
| Mean |  | 1.088333 | 1.005 | 0.6422165 | 0.9372373 | 1.083333 | 1.183333 | 1.066667 | 1 | 1.16 | 1.015 | 1.088333 | 1.02 | 1.133333 | 1.116667 | 1.05 | 1.139704 | 0.7380093 | 1.081654 | 1.216667 | 1.155 | 1.3 | 1.165
| Median |  | 1.1 | 1 | 0.6448161 | 0.9398204 | 1.1 | 1.2 | 1.06 | 1 | 1.16 | 1.005 | 1.02 | 1.025 | 1.1 | 1.12 | 1.05 | 1.143219 | 0.7383815 | 1.079541 | 1.1 | 1.16 | 1.3 | 1.17
| Std Dev. |  | 0.02316607 | 0.03271085 | 0.03514379 | 0.009747684 | 0.04082483 | 0.07527727 | 0.01632993 | 0.0167332 | 0.0219089 | 0.06090977 | 0.1773603 | 0.02097618 | 0.05163978 | 0.01505545 | 0.05477226 | 0.01183737 | 0.05136261 | 0.008315345 | 0.2926887 | 0.0083666 | 0 | 0.01760682
| Rel.Std.Dev. |  | 2.129% | 3.255% | 5.472% | 1.04% | 3.768% | 6.361% | 1.531% | 1.673% | 1.889% | 6.001% | 16.3% | 2.056% | 4.556% | 1.348% | 5.216% | 1.039% | 6.96% | 0.7688% | 24.06% | 0.7244% | 0% | 1.511%
| PDM3 |  | -0.2365% | -7.875% | -41.13% | -14.09% | -0.6948% | 8.472% | -2.223% | -8.334% | 6.333% | -6.959% | -0.2365% | -6.5% | 3.889% | 2.361% | -3.75% | 4.473% | -32.35% | -0.8487% | 11.53% | 5.875% | 19.17% | 6.791%
| Z-Score (Absolute) |  | 0.02 | 0.78 | 4.27 | 1.43 | 0.02 | 0.94 | 0.18 | 0.83 | 0.71 | 0.68 | 0.02 | 0.63 | 0.46 | 0.3 | 0.35 | 0.52 | 3.35 | 0.04 | 1.26 | 0.67 | 2.06 | 0.76
| Analytical results for Ti in OREAS 913 (Certified Value 0.135 wt.%) | [23 empty] | Certified
Ti | Round | Replicate | Lab | Lab | Lab | Lab | Lab | Lab | Lab | Lab | Lab | Lab | Lab | Lab | Lab | Lab | Lab | Lab | Lab | Lab | Lab | Lab | Lab | Lab | 1
| No | No | 01 | 02 | 03 | 04 | 05 | 06 | 07 | 09 | 10 | 11 | 12 | 13 | 14 | 15 | 16 | 17 | 18 | 19 | 20 | 21 | 22 | 24 | wt.%
|  |  | 4A*OES | 4A*MS | 4A*OES | 4A*OES | 4A*OES/MS | 4A*MS | 4A*MS | 4A*OES/MS | 4A*OES/MS | 4A*OES/MS | 4A*OES/MS | 4A*OES/MS | 4A*OES | 4A*OES/MS | 4A*MS | 4A*MS | 4A*MS | 4A*OES | 4A*OES/MS | 4A*OES/MS | 4A*OES/MS | 4A*MS | 3
3
| 1 | 1 | 0.141 | 0.12 | 1.143098 | 0.13272 | 0.107 | 0.134 | 0.1379 | 0.138 | 0.143 | 0.138 | 0.126 | 0.144 | 0.1232 | 0.1158 | 0.137 | 0.1383915 | 0.09984267 | 0.1384187 | 0.14 | 0.136 | 0.128 | 0.1351 | 1
| 1 | 2 | 0.143 | 0.12 | 1.150575 | 0.1319748 | 0.104 | 0.139 | 0.1446 | 0.136 | 0.136 | 0.136 | 0.131 | 0.142 | 0.1252 | 0.1108 | 0.136 | 0.1432064 | 0.1159999 | 0.1363172 | 0.13 | 0.129 | 0.128 | 0.1425 | #N/A
| 1 | 3 | 0.141 | 0.13 | 1.153106 | 0.133046 | 0.111 | 0.137 | 0.1375 | 0.136 | 0.141 | 0.134 | 0.128 | 0.142 | 0.1206 | 0.1161 | 0.137 | 0.1420959 | 0.1127378 | 0.1385569 | 0.14 | 0.129 | 0.134 | 0.1469 | 16
| 1 | 4 | 0.143 | 0.12 | 1.112512 | 0.1328552 | 0.106 | 0.134 | 0.1369 | 0.133 | 0.139 | 0.132 | 0.126 | 0.14 | 0.1239 | 0.1135 | 0.14 | 0.132915 | 0.117227 | 0.139255 | 0.13 | 0.129 | 0.139 | 0.1508 | 0.1350414
| 1 | 5 | 0.137 | 0.12 | 1.14932 | 0.1327004 | 0.109 | 0.131 | 0.1358 | 0.134 | 0.139 | 0.135 | 0.132 | 0.146 | 0.1254 | 0.1141 | 0.128 | 0.1408159 | 0.1051355 | 0.1404286 | 0.14 | 0.128 | 0.142 | 0.1527 | 118
| 1 | 6 | 0.134 | 0.12 | 1.144543 | 0.132176 | 0.11 | 0.136 | 0.1392 | 0.135 | 0.14 | 0.127 | 0.122 | 0.145 | 0.1265 | 0.1145 | 0.133 | 0.1433756 | 0.1039341 | 0.1366207 | 0.14 | 0.13 | 0.129 | 0.1459
| Mean |  | 0.1398333 | 0.1216667 | 1.142192445 | 0.1325787 | 0.1078333 | 0.1351667 | 0.13865 | 0.1353333 | 0.1396667 | 0.1336667 | 0.1275 | 0.1431667 | 0.1241333 | 0.1141333 | 0.1351667 | 0.1401334 | 0.1091462 | 0.1382662 | 0.1366667 | 0.1301667 | 0.1333333 | 0.14565
| Median |  | 0.141 | 0.12 | 1.146931 | 0.1327102 | 0.108 | 0.135 | 0.1377 | 0.1355 | 0.1395 | 0.1345 | 0.127 | 0.143 | 0.12455 | 0.1143 | 0.1365 | 0.1414559 | 0.1089367 | 0.1384878 | 0.14 | 0.129 | 0.1315 | 0.1464
| Std Dev. |  | 0.003600926 | 0.004082483 | 0.0150161 | 0.0004138745 | 0.002639444 | 0.002786874 | 0.0031233 | 0.00175119 | 0.00233809 | 0.003829708 | 0.003674235 | 0.002228602 | 0.002085825 | 0.001912764 | 0.004167333 | 0.003985271 | 0.007141126 | 0.001566382 | 0.005163978 | 0.002926887 | 0.006055301 | 0.006309913
| Rel.Std.Dev. |  | 2.575% | 3.355% | 1.315% | 0.3122% | 2.448% | 2.062% | 2.253% | 1.294% | 1.674% | 2.865% | 2.882% | 1.557% | 1.68% | 1.676% | 3.083% | 2.844% | 6.543% | 1.133% | 3.779% | 2.249% | 4.541% | 4.332%
| PDM3 |  | 3.549% | -9.904% | 745.8% | -1.824% | -20.15% | 0.09277% | 2.672% | 0.2162% | 3.425% | -1.018% | -5.585% | 6.017% | -8.078% | -15.48% | 0.09277% | 3.771% | -19.18% | 2.388% | 1.204% | -3.61% | -1.265% | 7.856%
| Z-Score (Absolute) |  | 0.67 | 1.95 | NA | 0.37 | 3.95 | 0 | 0.5 | 0.02 | 0.65 | 0.22 | 1.11 | 1.16 | 1.59 | 3.04 | 0 | 0.72 | 3.76 | 0.45 | 0.22 | 0.72 | 0.26 | 1.51
Results from laboratory 2.03 were removed due to their systematic bias.
| Analytical results for Tl in OREAS 913 (Certified Value 9.29 ppm) | [23 empty] | Certified
Tl | Round | Replicate | Lab | Lab | Lab | Lab | Lab | Lab | Lab | Lab | Lab | Lab | Lab | Lab | Lab | Lab | Lab | Lab | Lab | Lab | Lab |  |  |  | 1
| No | No | 01 | 02 | 05 | 06 | 07 | 09 | 10 | 11 | 12 | 13 | 14 | 15 | 17 | 18 | 19 | 20 | 21 | 22 | 24 |  |  |  | ppm
|  |  | 4A*MS | 4A*MS | 4A*OES/MS | 4A*MS | 4A*MS | 4A*OES/MS | 4A*OES/MS | 4A*OES/MS | 4A*OES/MS | 4A*OES/MS | 4A*MS | 4A*OES/MS | 4A*MS | 4A*MS | 4A*OES | 4A*OES/MS | 4A*MS | 4A*OES/MS | 4A*MS |  |  |  | 2
3
| 1 | 1 | 9 | 8.21 | 9.58 | 9.07 | 9.7 | 9.99 | 9.05 | 9.96 | 9.07 | 8.23 | 9.8 | 9.343 | 9.601923 | 5.323032 | 9.569782 | 9.88 | 10.27 | 8.4 | 9.74 |  |  |  | 1
| 1 | 2 | 9.08 | 8.23 | 8.93 | 8.85 | 9.54 | 9.63 | 9.23 | 9.27 | 10.45 | 8.45 | 9.8 | 9.283 | 9.812354 | 5.881612 | 9.289863 | 9.64 | 9.94 | 8.1 | 9.91 |  |  |  | #N/A
| 1 | 3 | 9.07 | 8.34 | 9.56 | 8.25 | 9.63 | 9.9 | 9.41 | 9.18 | 9.26 | 8.45 | 9.9 | 9.003 | 9.653681 | 5.641158 | 9.722825 | 10.02 | 9.88 | 8.2 | 9.96 |  |  |  | 16
| 1 | 4 | 9.02 | 8.06 | 9.29 | 8.7 | 9.62 | 9.47 | 9.15 | 9.6 | 8.31 | 8.61 | 9.8 | 9.207 | 9.785704 | 5.642577 | 9.729169 | 9.87 | 10.08 | 8.3 | 10.09 |  |  |  | 9.286311
| 1 | 5 | 8.99 | 8.5 | 9.61 | 9.17 | 9.65 | 9.64 | 8.98 | 9.3 | 9.1 | 8.45 | 9.8 | 9.279 | 10.08017 | 5.154561 | 9.383865 | 10.29 | 10.08 | 8.2 | 9.97 |  |  |  | 119
| 1 | 6 | 9.04 | 8.1 | 8.91 | 8.51 | 9.66 | 10.1 | 9.34 | 8.87 | 8.71 | 8.49 | 9.8 | 8.967 | 9.779591 | 5.4312 | 9.330624 | 10.08 | 10.02 | 8.3 | 10.02
| Mean |  | 9.033333 | 8.24 | 9.313333 | 8.758333 | 9.633333 | 9.788333 | 9.193333 | 9.363333 | 9.15 | 8.446667 | 9.816667 | 9.180333 | 9.785571 | 5.512357 | 9.504355 | 9.963333 | 10.045 | 8.25 | 9.948333
| Median |  | 9.03 | 8.22 | 9.425 | 8.775 | 9.64 | 9.77 | 9.19 | 9.285 | 9.085 | 8.45 | 9.8 | 9.243 | 9.782648 | 5.536179 | 9.476823 | 9.95 | 10.05 | 8.25 | 9.965
| Std Dev. |  | 0.03669696 | 0.1616168 | 0.3256174 | 0.3459721 | 0.05354126 | 0.2444109 | 0.1659719 | 0.3746287 | 0.7225234 | 0.1229092 | 0.04082483 | 0.1577373 | 0.1665321 | 0.2609004 | 0.1966006 | 0.2207865 | 0.1356097 | 0.1048809 | 0.1188977
| Rel.Std.Dev. |  | 0.4062% | 1.961% | 3.496% | 3.95% | 0.5558% | 2.497% | 1.805% | 4.001% | 7.896% | 1.455% | 0.4159% | 1.718% | 1.702% | 4.733% | 2.069% | 2.216% | 1.35% | 1.271% | 1.195%
| PDM3 |  | -2.724% | -11.27% | 0.291% | -5.686% | 3.737% | 5.406% | -1.001% | 0.8294% | -1.468% | -9.042% | 5.711% | -1.141% | 5.376% | -40.64% | 2.348% | 7.291% | 8.17% | -11.16% | 7.129%
| Z-Score (Absolute) |  | 0.4 | 1.52 | 0 | 0.79 | 0.45 | 0.67 | 0.17 | 0.07 | 0.23 | 1.23 | 0.71 | 0.19 | 0.67 | 5.4 | 0.27 | 0.92 | 1.04 | 1.51 | 0.9
| Analytical results for Tm in OREAS 913 (Certified Value 0.08 ppm) | [23 empty] | Certified
Tm | Round | Replicate | Lab | Lab | Lab | Lab | Lab | Lab | Lab | Lab | [14 empty] | 1
| No | No | 02 | 03 | 05 | 06 | 07 | 14 | 15 | 18 | [14 empty] | ppm
|  |  | 4A*MS | 4A*MS | 4A*OES/MS | 4A*MS | 4A*MS | 4A*MS | 4A*OES/MS | 4A*MS | [14 empty] | 3
3
| 1 | 1 | 0.09 | 0.07218826 | < 0.1 | < 0.1 | 0.1 | 0.1 | 0.09 | 0.05845416 | [14 empty] | 1
| 1 | 2 | 0.08 | 0.07581224 | < 0.1 | < 0.1 | 0.1 | < 0.1 | 0.09 | 0.07050781 | [14 empty] | 9
| 1 | 3 | 0.09 | 0.07540931 | < 0.1 | < 0.1 | 0.1 | < 0.1 | 0.09 | 0.06236058 | [14 empty] | 16
| 1 | 4 | 0.08 | 0.07641762 | < 0.1 | < 0.1 | 0.09 | < 0.1 | 0.09 | 0.06583999 | [14 empty] | 0.07972611
| 1 | 5 | 0.09 | 0.07901894 | < 0.1 | < 0.1 | 0.09 | 0.1 | 0.09 | 0.0555341 | [14 empty] | 120
| 1 | 6 | 0.09 | 0.07911054 | < 0.1 | < 0.1 | 0.1 | < 0.1 | 0.09 | 0.0594863
| Mean |  | 0.08666667 | 0.07632615 |  |  | 0.09666667 | 0.1 | 0.09 | 0.06203049
| Median |  | 0.09 | 0.07611493 |  |  | 0.1 | 0.1 | 0.09 | 0.06092344
| Std Dev. |  | 0.005163978 | 0.002578338 |  |  | 0.005163978 | 0 | 1.520235e-17 | 0.005439712
| Rel.Std.Dev. |  | 5.958% | 3.378% |  |  | 5.342% | 0% | 1.689e-14% | 8.769%
| PDM3 |  | 8.706% | -4.265% |  |  | 21.25% | 25.43% | 12.89% | -22.2%
| Z-Score (Absolute) |  | 0.61 | 0.19 | 0.86 | 0.86 | 1.01 | 0.19 | 0.74 | 0.38
| Analytical results for U in OREAS 913 (Certified Value 4.64 ppm) | [23 empty] | Certified
U | Round | Replicate | Lab | Lab | Lab | Lab | Lab | Lab | Lab | Lab | Lab | Lab | Lab | Lab | Lab | Lab | Lab | Lab | Lab | Lab | Lab | Lab | Lab | Lab | 1
| No | No | 01 | 02 | 03 | 04 | 05 | 06 | 07 | 09 | 10 | 11 | 12 | 13 | 14 | 15 | 16 | 17 | 18 | 19 | 20 | 21 | 22 | 24 | ppm
|  |  | 4A*MS | 4A*MS | 4A*MS | 4A*MS | 4A*OES/MS | 4A*MS | 4A*MS | 4A*OES/MS | 4A*OES/MS | 4A*OES/MS | 4A*OES/MS | 4A*OES/MS | 4A*MS | 4A*OES/MS | 4A*MS | 4A*MS | 4A*MS | 4A*OES | 4A*OES/MS | 4A*MS | 4A*OES/MS | 4A*MS | 2
3
| 1 | 1 | 4.4 | 3.4 | 4.23726 | 4.327628 | 4.5 | 4.5 | 4.71 | 4.8 | 5.1 | 4.1 | 4.4 | 4.2 | 4.8 | 4.78 | 4.7 | 4.71176 | 3.34271 | 4.785883 | 4.6 | 4.96 | 4.9 | 4.71 | 1
| 1 | 2 | 4.51 | 3.6 | 4.198912 | 4.335531 | 4.5 | 4.3 | 4.64 | 4.6 | 5 | 4 | 4.9 | 4.3 | 4.9 | 4.76 | 4.6 | 4.72128 | 3.582962 | 4.687331 | 4.5 | 4.85 | 4.8 | 4.82 | #N/A
| 1 | 3 | 4.52 | 3.6 | 4.804317 | 4.339818 | 4.6 | 4 | 4.7 | 4.8 | 5.3 | 4.3 | 4.3 | 4.2 | 4.6 | 4.58 | 4.7 | 4.683901 | 3.513973 | 4.687342 | 4.6 | 4.79 | 4.9 | 4.69 | 16
| 1 | 4 | 4.49 | 3.4 | 4.862858 | 4.30211 | 4.5 | 4.2 | 4.76 | 4.8 | 5 | 4 | 4.1 | 4.4 | 4.7 | 4.71 | 4.8 | 4.768739 | 3.544042 | 4.719603 | 4.6 | 4.9 | 4.9 | 4.84 | 4.63957
| 1 | 5 | 4.41 | 3.5 | 4.95368 | 4.342616 | 4.7 | 4.8 | 4.74 | 4.7 | 5 | 4.1 | 4.3 | 4.3 | 4.8 | 4.69 | 4.5 | 4.978841 | 3.11274 | 4.714086 | 4.7 | 4.78 | 4.8 | 4.85 | 121
| 1 | 6 | 4.52 | 3.2 | 4.37107 | 4.337869 | 4.5 | 4.3 | 4.7 | 5 | 5.1 | 3.7 | 4.2 | 4.3 | 4.6 | 4.58 | 4.5 | 4.833584 | 3.099919 | 4.774964 | 4.7 | 4.79 | 4.8 | 4.75
| Mean |  | 4.475 | 3.45 | 4.571349 | 4.330929 | 4.55 | 4.35 | 4.708333 | 4.783333 | 5.083333 | 4.033333 | 4.366667 | 4.283333 | 4.733333 | 4.683333 | 4.633333 | 4.783017 | 3.366058 | 4.728202 | 4.616667 | 4.845 | 4.85 | 4.776667
| Median |  | 4.5 | 3.45 | 4.587694 | 4.3367 | 4.5 | 4.3 | 4.705 | 4.8 | 5.05 | 4.05 | 4.3 | 4.3 | 4.75 | 4.7 | 4.65 | 4.745009 | 3.428341 | 4.716845 | 4.6 | 4.82 | 4.85 | 4.785
| Std Dev. |  | 0.05540758 | 0.1516575 | 0.3393715 | 0.0150094 | 0.083666 | 0.2738613 | 0.04119061 | 0.132916 | 0.1169045 | 0.1966384 | 0.2804758 | 0.07527727 | 0.121106 | 0.08640988 | 0.121106 | 0.1093809 | 0.2173246 | 0.04272471 | 0.07527727 | 0.07286975 | 0.05477226 | 0.06918574
| Rel.Std.Dev. |  | 1.238% | 4.396% | 7.424% | 0.3466% | 1.839% | 6.296% | 0.8748% | 2.779% | 2.3% | 4.875% | 6.423% | 1.757% | 2.559% | 1.845% | 2.614% | 2.287% | 6.456% | 0.9036% | 1.631% | 1.504% | 1.129% | 1.448%
| PDM3 |  | -3.547% | -25.64% | -1.47% | -6.652% | -1.931% | -6.241% | 1.482% | 3.099% | 9.565% | -13.07% | -5.882% | -7.678% | 2.021% | 0.9433% | -0.1344% | 3.092% | -27.45% | 1.91% | -0.4937% | 4.428% | 4.536% | 2.955%
| Z-Score (Absolute) |  | 0.64 | 5.01 | 0.23 | 1.25 | 0.32 | 1.17 | 0.36 | 0.67 | 1.95 | 2.52 | 1.1 | 1.46 | 0.46 | 0.25 | 0.04 | 0.67 | 5.37 | 0.44 | 0.04 | 0.94 | 0.96 | 0.65
| Analytical results for V in OREAS 913 (Certified Value 92 ppm) | [23 empty] | Certified
V | Round | Replicate | Lab | Lab | Lab | Lab | Lab | Lab | Lab | Lab | Lab | Lab | Lab | Lab | Lab | Lab | Lab | Lab | Lab | Lab | Lab | Lab | Lab | Lab | 1
| No | No | 01 | 02 | 03 | 04 | 05 | 06 | 07 | 09 | 10 | 11 | 12 | 13 | 14 | 15 | 16 | 17 | 18 | 19 | 20 | 21 | 22 | 24 | ppm
|  |  | 4A*OES | 4A*MS | 4A*MS | 4A*OES | 4A*OES/MS | 4A*MS | 4A*MS | 4A*OES/MS | 4A*OES/MS | 4A*OES/MS | 4A*OES/MS | 4A*OES/MS | 4A*OES | 4A*OES/MS | 4A*MS | 4A*MS | 4A*MS | 4A*OES | 4A*OES/MS | 4A*OES/MS | 4A*OES/MS | 4A*MS | 0
1
| 1 | 1 | 99 | 91 | 88.18684 | 96.6 | 95 | 96 | 90 | 93 | 92 | 87 | 85 | 89 | 102 | 100 | 95 | 90.8463 | 79.37416 | 100.2088 | 89 | 93 | 83 | 96 | 1
| 1 | 2 | 99 | 95 | 83.85023 | 96.38 | 94 | 96 | 89 | 93 | 90 | 85 | 86 | 90 | 103 | 97 | 95 | 91.52543 | 91.7129 | 95.87859 | 89 | 90 | 87 | 97 | #N/A
| 1 | 3 | 99 | 95 | 86.35 | 96.73 | 94 | 97 | 89 | 93 | 93 | 88 | 86 | 92 | 99 | 99 | 96 | 92.3023 | 88.31277 | 95.55303 | 93 | 90 | 80 | 99 | 16
| 1 | 4 | 99 | 91 | 84.58197 | 96.61 | 96 | 94 | 92 | 91 | 91 | 85 | 84 | 91 | 102 | 98 | 97 | 91.67759 | 89.70143 | 100.4077 | 89 | 90 | 90 | 99 | 92.48755
| 1 | 5 | 100 | 95 | 85.67813 | 96.4 | 93 | 96 | 91 | 92 | 90 | 86 | 87 | 91 | 102 | 99 | 96 | 93.08589 | 82.82642 | 96.75047 | 93 | 90 | 88 | 99 | 122
| 1 | 6 | 99 | 91 | 86.93679 | 96.32 | 92 | 97 | 90 | 93 | 91 | 80 | 83 | 91 | 101 | 99 | 95 | 89.71911 | 82.90939 | 97.9409 | 92 | 90 | 84 | 96
| Mean |  | 99.16667 | 93 | 85.93066 | 96.50667 | 94 | 96 | 90.16667 | 92.5 | 91.16667 | 85.16667 | 85.16667 | 90.66667 | 101.5 | 98.66667 | 95.66667 | 91.5261 | 85.80618 | 97.78991 | 90.83333 | 90.5 | 85.33333 | 97.66667
| Median |  | 99 | 93 | 86.01406 | 96.5 | 94 | 96 | 90 | 93 | 91 | 85.5 | 85.5 | 91 | 102 | 99 | 95.5 | 91.60151 | 85.61108 | 97.34569 | 90.5 | 90 | 85.5 | 98
| Std Dev. |  | 0.4082483 | 2.19089 | 1.580471 | 0.1621933 | 1.414214 | 1.095445 | 1.169045 | 0.83666 | 1.169045 | 2.786874 | 1.47196 | 1.032796 | 1.378405 | 1.032796 | 0.8164966 | 1.164965 | 4.79555 | 2.119616 | 2.041241 | 1.224745 | 3.669696 | 1.505545
| Rel.Std.Dev. |  | 0.4117% | 2.356% | 1.839% | 0.1681% | 1.504% | 1.141% | 1.297% | 0.9045% | 1.282% | 3.272% | 1.728% | 1.139% | 1.358% | 1.047% | 0.8535% | 1.273% | 5.589% | 2.168% | 2.247% | 1.353% | 4.3% | 1.542%
| PDM3 |  | 7.222% | 0.5541% | -7.089% | 4.346% | 1.635% | 3.798% | -2.509% | 0.01346% | -1.428% | -7.916% | -7.916% | -1.969% | 9.744% | 6.681% | 3.437% | -1.04% | -7.224% | 5.733% | -1.789% | -2.149% | -7.735% | 5.6%
| Z-Score (Absolute) |  | 1.14 | 0.16 | 0.97 | 0.71 | 0.32 | 0.63 | 0.29 | 0.08 | 0.13 | 1.09 | 1.09 | 0.21 | 1.51 | 1.06 | 0.58 | 0.08 | 0.99 | 0.92 | 0.19 | 0.24 | 1.06 | 0.9
| Analytical results for W in OREAS 913 (Certified Value 4.99 ppm) | [23 empty] | Certified
W | Round | Replicate | Lab | Lab | Lab | Lab | Lab | Lab | Lab | Lab | Lab | Lab | Lab | Lab | Lab | Lab | Lab | Lab | Lab | Lab | Lab | Lab | Lab |  | 1
| No | No | 01 | 02 | 04 | 05 | 06 | 07 | 09 | 10 | 11 | 12 | 13 | 14 | 15 | 16 | 17 | 18 | 19 | 20 | 21 | 22 | 24 |  | ppm
|  |  | 4A*MS | 4A*OES | 4A*MS | 4A*OES/MS | 4A*MS | 4A*MS | 4A*OES/MS | 4A*OES/MS | 4A*OES/MS | 4A*OES/MS | 4A*OES/MS | 4A*MS | 4A*OES/MS | 4A*MS | 4A*MS | 4A*MS | 4A*OES | 4A*OES/MS | 4A*MS | 4A*OES/MS | 4A*MS |  | 2
3
| 1 | 1 | 5.6 | < 10 | 4.703222 | 5.3 | 4.6 | 5 | 5.2 | 4.8 | 5.7 | 4.8 | 4.6 | 5 | 5.1 | 5.1 | < 10 | 4.345359 | 4.706385 | 5.3 | 5.8 | 5.2 | 4.8 |  | 1
| 1 | 2 | 5.6 | < 10 | 4.680317 | 5.1 | 4.3 | 5 | 5.1 | 5 | 5.2 | 6.3 | 4.6 | 5 | 5.02 | 5.1 | < 10 | 4.687667 | 4.529158 | 5.1 | 5.5 | 5 | 4.9 |  | #N/A
| 1 | 3 | 5.4 | < 10 | 4.656956 | 5.2 | 4 | 4.9 | 5.2 | 5.2 | 4.7 | 5.1 | 4.7 | 5 | 4.9 | 5.1 | < 10 | 4.483828 | 4.726639 | 5.3 | 5.8 | 4.9 | 4.8 |  | 16
| 1 | 4 | 5.5 | < 10 | 4.682048 | 5.2 | 4.3 | 5 | 5.2 | 4.8 | 5.4 | 5 | 4.7 | 5 | 4.99 | 5.2 | < 10 | 4.47548 | 4.82434 | 5.2 | 5.8 | 5.4 | 4.8 |  | 4.988843
| 1 | 5 | 5.4 | < 10 | 4.633485 | 5.2 | 4.6 | 5 | 5.2 | 5 | 5.3 | 4.9 | 4.7 | 5 | 5.01 | 4.9 | < 10 | 4.319399 | 4.567443 | 5.3 | 5.8 | 5.1 | 4.7 |  | 123
| 1 | 6 | 5.4 | < 10 | 4.69197 | 5 | 4.3 | 5 | 5.3 | 5.1 | 5.2 | 4.7 | 4.7 | 5 | 4.87 | 5 | < 10 | 4.529875 | 4.661469 | 5.4 | 6.1 | 4.9 | 4.8
| Mean |  | 5.483333 |  | 4.674666 | 5.166667 | 4.35 | 4.983333 | 5.2 | 4.983333 | 5.25 | 5.133333 | 4.666667 | 5 | 4.981667 | 5.066667 |  | 4.473601 | 4.669239 | 5.266667 | 5.8 | 5.083333 | 4.8
| Median |  | 5.45 |  | 4.681182 | 5.2 | 4.3 | 5 | 5.2 | 5 | 5.25 | 4.95 | 4.7 | 5 | 5 | 5.1 |  | 4.479654 | 4.683927 | 5.3 | 5.8 | 5.05 | 4.8
| Std Dev. |  | 0.09831921 |  | 0.02534092 | 0.1032796 | 0.2258318 | 0.04082483 | 0.06324555 | 0.1602082 | 0.3271085 | 0.5887841 | 0.05163978 | 0 | 0.08424172 | 0.1032796 |  | 0.1336591 | 0.1084219 | 0.1032796 | 0.1897367 | 0.194079 | 0.06324555
| Rel.Std.Dev. |  | 1.793% |  | 0.5421% | 1.999% | 5.192% | 0.8192% | 1.216% | 3.215% | 6.231% | 11.47% | 1.107% | 0% | 1.691% | 2.038% |  | 2.988% | 2.322% | 1.961% | 3.271% | 3.818% | 1.318%
| PDM3 |  | 9.912% |  | -6.298% | 3.564% | -12.81% | -0.1104% | 4.233% | -0.1104% | 5.235% | 2.896% | -6.458% | 0.2236% | -0.1438% | 1.56% |  | -10.33% | -6.406% | 5.569% | 16.26% | 1.894% | -3.785%
| Z-Score (Absolute) |  | 1.63 | 0 | 1.1 | 0.56 | 2.19 | 0.06 | 0.67 | 0.06 | 0.84 | 0.45 | 1.12 | NA | 0.06 | 0.22 | 0 | 1.77 | 1.12 | 0.9 | 2.7 | 0.28 | 0.67
Results from laboratory 14 were removed due to their 1 ppm reading resolution.
| Analytical results for Y in OREAS 913 (Certified Value 5.55 ppm) | [23 empty] | Certified
Y | Round | Replicate | Lab | Lab | Lab | Lab | Lab | Lab | Lab | Lab | Lab | Lab | Lab | Lab | Lab | Lab | Lab | Lab | Lab | Lab | Lab | Lab | Lab | Lab | 1
| No | No | 01 | 02 | 03 | 04 | 05 | 06 | 07 | 09 | 10 | 11 | 12 | 13 | 14 | 15 | 16 | 17 | 18 | 19 | 20 | 21 | 22 | 24 | ppm
|  |  | 4A*MS | 4A*MS | 4A*MS | 4A*MS | 4A*OES/MS | 4A*MS | 4A*MS | 4A*OES/MS | 4A*OES/MS | 4A*OES/MS | 4A*OES/MS | 4A*OES/MS | 4A*MS | 4A*OES/MS | 4A*MS | 4A*MS | 4A*MS | 4A*OES | 4A*OES/MS | 4A*MS | 4A*OES/MS | 4A*MS | 2
3
| 1 | 1 | 5.6 | 5.1 | 4.952093 | 4.463744 | 6 | 6.3 | 5.76 | 5.7 | 5.7 | 5.8 | 5.5 | 5.3 | 5.5 | 5.48 | 5.5 | 5.480594 | 4.650665 | 5.606415 | 5.7 | 5.7 | 6.7 | 5.65 | 1
| 1 | 2 | 5.6 | 5.5 | 4.93138 | 4.421058 | 5.3 | 5.7 | 5.53 | 5.5 | 5.9 | 5.1 | 6.3 | 5.6 | 5.7 | 5.34 | 5.5 | 5.510986 | 5.364562 | 5.873887 | 5.3 | 5.7 | 6.9 | 5.77 | #N/A
| 1 | 3 | 5.5 | 5.4 | 5.229935 | 4.487959 | 5.6 | 5.7 | 5.56 | 5.9 | 5.9 | 5.4 | 5.9 | 5.5 | 5.6 | 5.43 | 5.5 | 5.513452 | 5.162309 | 5.619518 | 5.4 | 5.5 | 6.5 | 5.79 | 16
| 1 | 4 | 5.6 | 5.1 | 5.334446 | 4.449195 | 5.7 | 6.3 | 5.6 | 5.7 | 5.6 | 5.5 | 5.5 | 5.7 | 5.5 | 5.36 | 5.5 | 5.643177 | 5.325291 | 5.806165 | 5.4 | 5.5 | 7.1 | 5.79 | 5.545062
| 1 | 5 | 5.5 | 5.3 | 5.141513 | 4.415145 | 5.6 | 6.5 | 5.45 | 5.8 | 5.8 | 5.3 | 5.8 | 5.6 | 5.4 | 5.42 | 5.1 | 5.655258 | 4.949665 | 5.781375 | 6.4 | 5.6 | 7.2 | 5.84 | 124
| 1 | 6 | 5.4 | 5.2 | 5.150598 | 4.456627 | 5.6 | 6 | 5.68 | 5.6 | 6 | 5.1 | 5.3 | 5.7 | 5.6 | 5.42 | 5.2 | 5.467719 | 4.93525 | 5.734473 | 5.4 | 5.7 | 7 | 5.68
| Mean |  | 5.533333 | 5.266667 | 5.123328 | 4.448955 | 5.633333 | 6.083333 | 5.596667 | 5.7 | 5.816667 | 5.366667 | 5.716667 | 5.566667 | 5.55 | 5.408333 | 5.383333 | 5.545197 | 5.064624 | 5.736972 | 5.6 | 5.616667 | 6.9 | 5.753333
| Median |  | 5.55 | 5.25 | 5.146055 | 4.452911 | 5.6 | 6.15 | 5.58 | 5.7 | 5.85 | 5.35 | 5.65 | 5.6 | 5.55 | 5.42 | 5.5 | 5.512219 | 5.055987 | 5.757924 | 5.4 | 5.65 | 6.95 | 5.78
| Std Dev. |  | 0.08164966 | 0.1632993 | 0.1569558 | 0.02727742 | 0.2250926 | 0.3371449 | 0.1103932 | 0.1414214 | 0.147196 | 0.265832 | 0.3600926 | 0.1505545 | 0.1048809 | 0.05076088 | 0.1834848 | 0.08254445 | 0.2715762 | 0.106162 | 0.4147288 | 0.09831921 | 0.2607681 | 0.07284687
| Rel.Std.Dev. |  | 1.476% | 3.101% | 3.064% | 0.6131% | 3.996% | 5.542% | 1.972% | 2.481% | 2.531% | 4.953% | 6.299% | 2.705% | 1.89% | 0.9386% | 3.408% | 1.489% | 5.362% | 1.85% | 7.406% | 1.75% | 3.779% | 1.266%
| PDM3 |  | -0.2115% | -5.021% | -7.606% | -19.77% | 1.592% | 9.707% | 0.9306% | 2.794% | 4.898% | -3.217% | 3.095% | 0.3896% | 0.08905% | -2.466% | -2.917% | 0.002438% | -8.664% | 3.461% | 0.9907% | 1.291% | 24.44% | 3.756%
| Z-Score (Absolute) |  | 0.2 | 1.3 | 1.89 | 4.67 | 0.21 | 2.07 | 0.06 | 0.49 | 0.97 | 0.89 | 0.56 | 0.06 | 0.13 | 0.71 | 0.82 | 0.15 | 2.13 | 0.64 | 0.08 | 0.14 | 5.44 | 0.71
| Analytical results for Yb in OREAS 913 (Certified Value 0.59 ppm) | [23 empty] | Certified
Yb | Round | Replicate | Lab | Lab | Lab | Lab | Lab | Lab | Lab | Lab | Lab | Lab | Lab | Lab | [10 empty] | 1
| No | No | 02 | 03 | 04 | 05 | 06 | 07 | 14 | 15 | 17 | 18 | 20 | 21 | [10 empty] | ppm
|  |  | 4A*MS | 4A*MS | 4A*MS | 4A*OES/MS | 4A*MS | 4A*MS | 4A*MS | 4A*OES/MS | 4A*MS | 4A*MS | 4A*OES/MS | 4A*MS | [10 empty] | 2
2
| 1 | 1 | 0.62 | 0.5353377 | 0.5660662 | 0.7 | 0.6 | 0.64 | 0.7 | 0.65 | 0.6609586 | 0.4348147 | 0.6 | 0.7 | [10 empty] | 1
| 1 | 2 | 0.62 | 0.5325514 | 0.5898231 | 0.6 | 0.6 | 0.69 | 0.6 | 0.66 | 0.6679691 | 0.5232306 | 0.6 | 0.7 | [10 empty] | #N/A
| 1 | 3 | 0.61 | 0.5195819 | 0.5628146 | 0.7 | 0.7 | 0.68 | 0.6 | 0.63 | 0.6569862 | 0.4902705 | 0.6 | 0.6 | [10 empty] | 16
| 1 | 4 | 0.6 | 0.5264254 | 0.566751 | 0.6 | 0.6 | 0.65 | 0.6 | 0.64 | 0.6470295 | 0.5076971 | 0.7 | 0.7 | [10 empty] | 0.5933832
| 1 | 5 | 0.59 | 0.5287188 | 0.58 | 0.6 | 0.6 | 0.65 | 0.6 | 0.64 | 0.6819425 | 0.4493533 | 0.8 | 0.7 | [10 empty] | 125
| 1 | 6 | 0.58 | 0.5239161 | 0.5808345 | 0.6 | 0.6 | 0.7 | 0.6 | 0.62 | 0.6615752 | 0.4574474 | 0.7 | 0.7
| Mean |  | 0.6033333 | 0.5277552 | 0.5743816 | 0.6333333 | 0.6166667 | 0.6683333 | 0.6166667 | 0.64 | 0.6627435 | 0.4771356 | 0.6666667 | 0.6833333
| Median |  | 0.605 | 0.5275721 | 0.5733755 | 0.6 | 0.6 | 0.665 | 0.6 | 0.64 | 0.6612669 | 0.4738589 | 0.65 | 0.7
| Std Dev. |  | 0.01632993 | 0.005739971 | 0.01070338 | 0.05163978 | 0.04082483 | 0.02483277 | 0.04082483 | 0.01414214 | 0.01166649 | 0.03516197 | 0.08164966 | 0.04082483
| Rel.Std.Dev. |  | 2.707% | 1.088% | 1.863% | 8.154% | 6.62% | 3.716% | 6.62% | 2.21% | 1.76% | 7.369% | 12.25% | 5.974%
| PDM3 |  | 1.677% | -11.06% | -3.202% | 6.733% | 3.924% | 12.63% | 3.924% | 7.856% | 11.69% | -19.59% | 12.35% | 15.16%
| Z-Score (Absolute) |  | 0 | 0.86 | 0.33 | NA | NA | 0.74 | NA | 0.42 | 0.67 | 1.43 | NA | NA
Results from laboratories 5, 6, 14, 20 and 21 were removed due to their 0.1 ppm reading resolution.
| Analytical results for Zn in OREAS 913 (Certified Value 1.23 wt.%) | [23 empty] | Certified
Zn | Round | Replicate | Lab | Lab | Lab | Lab | Lab | Lab | Lab | Lab | Lab | Lab | Lab | Lab | Lab | Lab | Lab | Lab | Lab | Lab | Lab | Lab | Lab | Lab | 1
| No | No | 01 | 02 | 03 | 04 | 05 | 06 | 07 | 09 | 10 | 11 | 12 | 13 | 14 | 15 | 16 | 17 | 18 | 19 | 20 | 21 | 22 | 24 | wt.%
|  |  | 4A*OES | 4A*OES | 4A*MS | 4A*OES | 4A*OES | 4A*AAS | 4A*MS | 4A*OES/AAS | 4A*OES/AAS | 4A*OES/AAS | 4A*OES/AAS | 4A*OES | 4A*OES | 4A*OES/MS | 4A*OES | 4A*OES | 4A*MS | 4A*OES | 4A*OES/MS | 4A*OES | 4A*OES | 4A*MS | 2
3
| 1 | 1 | 1.22 | 1.28 | 1.280935 | 1.21724 | 1.17 | 1.251 | 1.2254 | 1.245 | 1.245 | 1.235 | 1.185 | 1.21 | 1.2675 | 1.1515 | 1.26 | 1.214371 | 0.9924774 | 1.235383 | 1.23 | 1.25 | 1.21 | 1.2087 | 1
| 1 | 2 | 1.17 | 1.31 | 1.228059 | 1.220969 | 1.17 | 1.253 | 1.2259 | 1.23 | 1.24 | 1.26 | 1.19 | 1.22 | 1.2524 | 1.1395 | 1.25 | 1.218919 | 1.032617 | 1.220806 | 1.19 | 1.21 | 1.21 | 1.2553 | #N/A
| 1 | 3 | 1.18 | 1.29 | 1.237893 | 1.217127 | 1.18 | 1.257 | 1.2078 | 1.25 | 1.245 | 1.28 | 1.225 | 1.23 | 1.1916 | 1.1642 | 1.26 | 1.224293 | 1.00229 | 1.214699 | 1.27 | 1.23 | 1.21 | 1.2282 | 16
| 1 | 4 | 1.18 | 1.28 | 1.286214 | 1.216223 | 1.17 | 1.258 | 1.2265 | 1.255 | 1.245 | 1.26 | 1.2 | 1.22 | 1.2299 | 1.1855 | 1.25 | 1.176039 | 1.015936 | 1.231642 | 1.29 | 1.24 | 1.22 | 1.2331 | 1.228677
| 1 | 5 | 1.2 | 1.31 | 1.246207 | 1.213736 | 1.2 | 1.242 | 1.2253 | 1.24 | 1.24 | 1.265 | 1.17 | 1.245 | 1.2355 | 1.1751 | 1.27 | 1.214187 | 0.9946284 | 1.220428 | 1.27 | 1.2 | 1.22 | 1.2013 | 126
| 1 | 6 | 1.17 | 1.3 | 1.254045 | 1.22854 | 1.18 | 1.27 | 1.2213 | 1.25 | 1.25 | 1.255 | 1.19 | 1.235 | 1.2449 | 1.1671 | 1.26 | 1.237568 | 0.9931665 | 1.22165 | 1.26 | 1.26 | 1.22 | 1.2316
| Mean |  | 1.186667 | 1.295 | 1.255559 | 1.2189725 | 1.178333 | 1.255167 | 1.222033 | 1.245 | 1.244167 | 1.259167 | 1.193333 | 1.226667 | 1.236967 | 1.163817 | 1.258333 | 1.21423 | 1.005186 | 1.224101 | 1.251667 | 1.231667 | 1.215 | 1.226367
| Median |  | 1.18 | 1.295 | 1.250126 | 1.2171835 | 1.175 | 1.255 | 1.22535 | 1.2475 | 1.245 | 1.26 | 1.19 | 1.225 | 1.2402 | 1.16565 | 1.26 | 1.216645 | 0.9984594 | 1.221228 | 1.265 | 1.235 | 1.215 | 1.2299
| Std Dev. |  | 0.01966384 | 0.01378405 | 0.0234169 | 0.005232804 | 0.01169045 | 0.009239408 | 0.007211565 | 0.008944272 | 0.003763863 | 0.01463443 | 0.01834848 | 0.01251666 | 0.02585975 | 0.01644025 | 0.007527727 | 0.02062282 | 0.01608633 | 0.007783417 | 0.03600926 | 0.02316607 | 0.005477226 | 0.01925447
| Rel.Std.Dev. |  | 1.657% | 1.064% | 1.865% | 0.4293% | 0.9921% | 0.7361% | 0.5901% | 0.7184% | 0.3025% | 1.162% | 1.538% | 1.02% | 2.091% | 1.413% | 0.5982% | 1.698% | 1.6% | 0.6358% | 2.877% | 1.881% | 0.4508% | 1.57%
| PDM3 |  | -3.419% | 5.398% | 2.188% | -0.7898% | -4.097% | 2.156% | -0.5407% | 1.329% | 1.261% | 2.482% | -2.877% | -0.1636% | 0.6747% | -5.279% | 2.414% | -1.176% | -18.19% | -0.3724% | 1.871% | 0.2433% | -1.113% | -0.188%
| Z-Score (Absolute) |  | 1.23 | 2.12 | 0.9 | 0.23 | 1.49 | 0.89 | 0.14 | 0.57 | 0.55 | 1.01 | 1.03 | 0 | 0.32 | 1.94 | 0.98 | 0.38 | 6.84 | 0.07 | 0.78 | 0.16 | 0.36 | 0
| Analytical results for Zr in OREAS 913 (Certified Value 28.8 ppm) | [23 empty] | Certified
Zr | Round | Replicate | Lab | Lab | Lab | Lab | Lab | Lab | Lab | Lab | Lab | Lab | Lab | Lab | Lab | Lab | Lab | Lab | Lab | Lab | Lab | Lab | Lab |  | 1
| No | No | 01 | 02 | 04 | 05 | 06 | 07 | 09 | 10 | 11 | 12 | 13 | 14 | 15 | 16 | 17 | 18 | 19 | 20 | 21 | 22 | 24 |  | ppm
|  |  | 4A*MS | 4A*MS | 4A*OES | 4A*OES/MS | 4A*MS | 4A*MS | 4A*OES/MS | 4A*OES/MS | 4A*OES/MS | 4A*OES/MS | 4A*OES/MS | 4A*MS | 4A*OES/MS | 4A*MS | 4A*MS | 4A*MS | 4A*OES | 4A*OES/MS | 4A*OES/MS | 4A*OES/MS | 4A*MS |  | 1
2
| 1 | 1 | 31.5 | 27.9 | 29.93 | 29 | 32.9 | 28.9 | 29.4 | 28.4 | 29.8 | 28.4 | 26.4 | 28 | 28 | 29.1 | 30.12469 | 26.63403 | 25.26989 | 27.4 | 29.1 | 28.6 | 28 |  | 1
| 1 | 2 | 31.3 | 29.6 | 29.84 | 29 | 30.3 | 28.1 | 29.5 | 28.2 | 26.5 | 30.6 | 28.6 | 29 | 26.7 | 29.7 | 28.9486 | 33.26975 | 24.81098 | 26.8 | 28.3 | 29.2 | 30.3 |  | #N/A
| 1 | 3 | 31.9 | 28.4 | 30.14 | 28 | 25.9 | 27.9 | 31.3 | 28.8 | 26.4 | 29.8 | 27.2 | 29 | 28.1 | 28.9 | 28.83959 | 32.45416 | 24.78546 | 27.1 | 28.2 | 27.4 | 29.8 |  | 16
| 1 | 4 | 31.6 | 27.7 | 29.79 | 29 | 30.4 | 28.8 | 29 | 27.7 | 28.3 | 26.7 | 27.8 | 29 | 27 | 28.8 | 28.61604 | 30.47081 | 24.98073 | 26.4 | 28.5 | 28.3 | 29.1 |  | 28.75352
| 1 | 5 | 31.6 | 28.8 | 29.5 | 28 | 32.8 | 29 | 30.7 | 28.7 | 27.6 | 28.3 | 27 | 28 | 27.2 | 26.4 | 29.17441 | 28.01304 | 25.26134 | 27.5 | 28.2 | 27.1 | 29.1 |  | 127
| 1 | 6 | 30.6 | 27.4 | 30.15 | 27 | 37.6 | 28.7 | 29.3 | 31.1 | 24.7 | 27.1 | 28.2 | 30 | 27.8 | 27.8 | 30.10742 | 27.6998 | 25.05994 | 27.3 | 28.5 | 24.8 | 35.4
| Mean |  | 31.41667 | 28.3 | 29.89167 | 28.33333 | 31.65 | 28.56667 | 29.86667 | 28.81667 | 27.21667 | 28.48333 | 27.53333 | 28.83333 | 27.46667 | 28.45 | 29.30179 | 29.75693 | 25.02806 | 27.08333 | 28.46667 | 27.56667 | 30.28333
| Median |  | 31.55 | 28.15 | 29.885 | 28.5 | 31.6 | 28.75 | 29.45 | 28.55 | 27.05 | 28.35 | 27.5 | 29 | 27.5 | 28.85 | 29.06151 | 29.24193 | 25.02034 | 27.2 | 28.4 | 27.85 | 29.45
| Std Dev. |  | 0.4445972 | 0.8099383 | 0.2434269 | 0.8164966 | 3.866135 | 0.4546061 | 0.9136009 | 1.185608 | 1.761155 | 1.506541 | 0.8164966 | 0.7527727 | 0.5785038 | 1.17771 | 0.6559038 | 2.725805 | 0.2107795 | 0.4167333 | 0.3386247 | 1.560342 | 2.624055
| Rel.Std.Dev. |  | 1.415% | 2.862% | 0.8144% | 2.882% | 12.22% | 1.591% | 3.059% | 4.114% | 6.471% | 5.289% | 2.965% | 2.611% | 2.106% | 4.14% | 2.238% | 9.16% | 0.8422% | 1.539% | 1.19% | 5.66% | 8.665%
| PDM3 |  | 9.262% | -1.577% | 3.958% | -1.461% | 10.07% | -0.6498% | 3.871% | 0.2196% | -5.345% | -0.9397% | -4.244% | 0.2776% | -4.475% | -1.056% | 1.907% | 3.49% | -12.96% | -5.809% | -0.9976% | -4.128% | 5.32%
| Z-Score (Absolute) |  | 2.08 | 0.13 | 1 | 0.11 | 2.25 | 0.06 | 0.98 | 0.24 | 0.9 | 0 | 0.67 | 0.25 | 0.72 | 0.02 | 0.58 | 0.9 | 2.45 | 0.99 | 0.01 | 0.65 | 1.28
Note on C17: Z-Scores have been calculated inclusive of individual outliers. In general, laboratory batches are rejected if Z-Score > 2.5.
Note on C35: Z-Scores have been calculated inclusive of individual outliers. In general, laboratory batches are rejected if Z-Score > 2.5.
Note on C53: Z-Scores have been calculated inclusive of individual outliers. In general, laboratory batches are rejected if Z-Score > 2.5.
Note on C72: Z-Scores have been calculated inclusive of individual outliers. In general, laboratory batches are rejected if Z-Score > 2.5.
Note on C91: Z-Scores have been calculated inclusive of individual outliers. In general, laboratory batches are rejected if Z-Score > 2.5.
Note on C110: Z-Scores have been calculated inclusive of individual outliers. In general, laboratory batches are rejected if Z-Score > 2.5.
Note on C128: Z-Scores have been calculated inclusive of individual outliers. In general, laboratory batches are rejected if Z-Score > 2.5.
Note on C147: Z-Scores have been calculated inclusive of individual outliers. In general, laboratory batches are rejected if Z-Score > 2.5.
Note on C165: Z-Scores have been calculated inclusive of individual outliers. In general, laboratory batches are rejected if Z-Score > 2.5.
Note on C184: Z-Scores have been calculated inclusive of individual outliers. In general, laboratory batches are rejected if Z-Score > 2.5.
Note on C203: Z-Scores have been calculated inclusive of individual outliers. In general, laboratory batches are rejected if Z-Score > 2.5.
Note on C221: Z-Scores have been calculated inclusive of individual outliers. In general, laboratory batches are rejected if Z-Score > 2.5.
Note on C240: Z-Scores have been calculated inclusive of individual outliers. In general, laboratory batches are rejected if Z-Score > 2.5.
Note on C258: Z-Scores have been calculated inclusive of individual outliers. In general, laboratory batches are rejected if Z-Score > 2.5.
Note on C276: Z-Scores have been calculated inclusive of individual outliers. In general, laboratory batches are rejected if Z-Score > 2.5.
Note on C295: Z-Scores have been calculated inclusive of individual outliers. In general, laboratory batches are rejected if Z-Score > 2.5.
Note on C314: Z-Scores have been calculated inclusive of individual outliers. In general, laboratory batches are rejected if Z-Score > 2.5.
Note on C333: Z-Scores have been calculated inclusive of individual outliers. In general, laboratory batches are rejected if Z-Score > 2.5.
Note on C351: Z-Scores have been calculated inclusive of individual outliers. In general, laboratory batches are rejected if Z-Score > 2.5.
Note on C369: Z-Scores have been calculated inclusive of individual outliers. In general, laboratory batches are rejected if Z-Score > 2.5.
Note on C388: Z-Scores have been calculated inclusive of individual outliers. In general, laboratory batches are rejected if Z-Score > 2.5.
Note on C406: Z-Scores have been calculated inclusive of individual outliers. In general, laboratory batches are rejected if Z-Score > 2.5.
Note on C424: Z-Scores have been calculated inclusive of individual outliers. In general, laboratory batches are rejected if Z-Score > 2.5.
Note on C443: Z-Scores have been calculated inclusive of individual outliers. In general, laboratory batches are rejected if Z-Score > 2.5.
Note on C461: Z-Scores have been calculated inclusive of individual outliers. In general, laboratory batches are rejected if Z-Score > 2.5.
Note on C479: Z-Scores have been calculated inclusive of individual outliers. In general, laboratory batches are rejected if Z-Score > 2.5.
Note on C498: Z-Scores have been calculated inclusive of individual outliers. In general, laboratory batches are rejected if Z-Score > 2.5.
Note on C517: Z-Scores have been calculated inclusive of individual outliers. In general, laboratory batches are rejected if Z-Score > 2.5.
Note on C535: Z-Scores have been calculated inclusive of individual outliers. In general, laboratory batches are rejected if Z-Score > 2.5.
Note on C554: Z-Scores have been calculated inclusive of individual outliers. In general, laboratory batches are rejected if Z-Score > 2.5.
Note on C573: Z-Scores have been calculated inclusive of individual outliers. In general, laboratory batches are rejected if Z-Score > 2.5.
Note on C592: Z-Scores have been calculated inclusive of individual outliers. In general, laboratory batches are rejected if Z-Score > 2.5.
Note on C611: Z-Scores have been calculated inclusive of individual outliers. In general, laboratory batches are rejected if Z-Score > 2.5.
Note on C629: Z-Scores have been calculated inclusive of individual outliers. In general, laboratory batches are rejected if Z-Score > 2.5.
Note on C647: Z-Scores have been calculated inclusive of individual outliers. In general, laboratory batches are rejected if Z-Score > 2.5.
Note on C665: Z-Scores have been calculated inclusive of individual outliers. In general, laboratory batches are rejected if Z-Score > 2.5.
Note on C684: Z-Scores have been calculated inclusive of individual outliers. In general, laboratory batches are rejected if Z-Score > 2.5.
Note on C702: Z-Scores have been calculated inclusive of individual outliers. In general, laboratory batches are rejected if Z-Score > 2.5.
Note on C720: Z-Scores have been calculated inclusive of individual outliers. In general, laboratory batches are rejected if Z-Score > 2.5.
Note on C738: Z-Scores have been calculated inclusive of individual outliers. In general, laboratory batches are rejected if Z-Score > 2.5.
Note on C756: Z-Scores have been calculated inclusive of individual outliers. In general, laboratory batches are rejected if Z-Score > 2.5.
Note on C774: Z-Scores have been calculated inclusive of individual outliers. In general, laboratory batches are rejected if Z-Score > 2.5.
Note on C792: Z-Scores have been calculated inclusive of individual outliers. In general, laboratory batches are rejected if Z-Score > 2.5.
Note on C811: Z-Scores have been calculated inclusive of individual outliers. In general, laboratory batches are rejected if Z-Score > 2.5.
Note on C829: Z-Scores have been calculated inclusive of individual outliers. In general, laboratory batches are rejected if Z-Score > 2.5.
Note on C847: Z-Scores have been calculated inclusive of individual outliers. In general, laboratory batches are rejected if Z-Score > 2.5.
Note on C866: Z-Scores have been calculated inclusive of individual outliers. In general, laboratory batches are rejected if Z-Score > 2.5.
Note on C884: Z-Scores have been calculated inclusive of individual outliers. In general, laboratory batches are rejected if Z-Score > 2.5.
Note on C903: Z-Scores have been calculated inclusive of individual outliers. In general, laboratory batches are rejected if Z-Score > 2.5.
Note on C922: Z-Scores have been calculated inclusive of individual outliers. In general, laboratory batches are rejected if Z-Score > 2.5.
Note on C940: Z-Scores have been calculated inclusive of individual outliers. In general, laboratory batches are rejected if Z-Score > 2.5.
Note on C958: Z-Scores have been calculated inclusive of individual outliers. In general, laboratory batches are rejected if Z-Score > 2.5.
Note on C977: Z-Scores have been calculated inclusive of individual outliers. In general, laboratory batches are rejected if Z-Score > 2.5.
Note on C995: Z-Scores have been calculated inclusive of individual outliers. In general, laboratory batches are rejected if Z-Score > 2.5.
Note on C1013: Z-Scores have been calculated inclusive of individual outliers. In general, laboratory batches are rejected if Z-Score > 2.5.
Note on C1031: Z-Scores have been calculated inclusive of individual outliers. In general, laboratory batches are rejected if Z-Score > 2.5.
Note on C1049: Z-Scores have been calculated inclusive of individual outliers. In general, laboratory batches are rejected if Z-Score > 2.5.
Note on C1068: Z-Scores have been calculated inclusive of individual outliers. In general, laboratory batches are rejected if Z-Score > 2.5.
Note on C1086: Z-Scores have been calculated inclusive of individual outliers. In general, laboratory batches are rejected if Z-Score > 2.5.
Note on C1105: Z-Scores have been calculated inclusive of individual outliers. In general, laboratory batches are rejected if Z-Score > 2.5.
Note on C1123: Z-Scores have been calculated inclusive of individual outliers. In general, laboratory batches are rejected if Z-Score > 2.5.

## Aqua Regia
| Analytical results for Ag in OREAS 913 (Certified Value 13.1 ppm) | [23 empty] | Certified
Ag | Round | Replicate | Lab | Lab | Lab | Lab | Lab | Lab | Lab | Lab | Lab | Lab | Lab | Lab | Lab | Lab | Lab | Lab | Lab | Lab | Lab | Lab | Lab | Lab | 1
| No | No | 01 | 02 | 03 | 04 | 05 | 06 | 07 | 09 | 10 | 11 | 12 | 13 | 14 | 15 | 16 | 17 | 18 | 19 | 20 | 21 | 22 | 25 | ppm
|  |  | AR*OES/MS | AR*MS | AR*MS | AR*OES | AR*OES/MS | AR*MS | AR*OES | AR*MS | AR*MS | AR*MS | AR*MS | AR*MS | AR*MS | AR*OES/MS | AR*MS | AR*MS | AR*AAS | AR*OES/MS | AR*OES/MS | AR*MS | AR*OES/MS | AR*OES | 1
|  |  | 01g | 0.5g | 0.2g | 0.25g | 0.5g | 0.5g | 01g | 0.5g | 0.5g | 0.5g | 0.5g | 0.5g | 25g | 0.5g | 30g | 0.2g | 30g | 01g | 0.25g | 0.25g | 0.25g | 0.2g | 2
| 1 | 1 | 12.7 | 11.96 | 12.44742 | 13.8 | 11.9 | 12.614 | 12.7 | 13.4 | 14.2 | 12 | 12.4 | 13.85 | 12.25 | 13 | 13.211 | 12.82832 | 13.56087 | 12.50013 | 13.91 | 13.04 | 13 | 14.14 | 1
| 1 | 2 | 12.6 | 11.89 | 12.26741 | 13.8 | 11.6 | 12.708 | 12.6 | 12.8 | 14.35 | 13.3 | 12.05 | 13.95 | 13.53 | 13 | 12.985 | 12.86777 | 13.54773 | 13.56839 | 13.73 | 13.08 | 13 | 14.602 | 3
| 1 | 3 | 12.5 | 11.61 | 12.36741 | 13.9 | 11.6 | 12.581 | 12.6 | 13.85 | 14.05 | 12.35 | 12.55 | 13.45 | 13.8 | 13.1 | 12.909 | 12.71666 | 13.45203 | 12.71239 | 13.26 | 13.75 | 13.3 | 14.004 | 16
| 1 | 4 | 12.8 | 11.7 | 12.32816 | 13.6 | 12 | 12.812 | 12.9 | 13.55 | 14.25 | 13.25 | 12.15 | 13.05 | 13.25 | 13.1 | 12.935 | 12.68779 | 13.45888 | 13.20047 | 13.33 | 14 | 13.2 | 14.431 | 13.05619
| 1 | 5 | 12.7 | 11.79 | 12.52633 | 13.8 | 11.8 | 12.857 | 12.5 | 13.4 | 14.4 | 13.45 | 12.4 | 13.7 | 13.07 | 13.1 | 12.64 | 12.78645 | 13.56442 | 13.70007 | 13.62 | 13.14 | 13.1 | 14.254 | 129
| 1 | 6 | 12.7 | 11.78 | 12.26467 | 13.9 | 11.4 | 13.03 | 12.6 | 13.45 | 14.15 | 13.55 | 12.5 | 13.55 | 13.5 | 13 | 13.268 | 12.49949 | 13.45044 | 12.1823 | 13.58 | 13.26 | 13.3 | 14.57
| Mean |  | 12.66667 | 11.78833 | 12.3669 | 13.8 | 11.71667 | 12.767 | 12.65 | 13.40833 | 14.23333 | 12.98333 | 12.34167 | 13.59167 | 13.23333 | 13.05 | 12.99133 | 12.73108 | 13.50573 | 12.97729 | 13.57167 | 13.37833 | 13.15 | 14.3335
| Median |  | 12.7 | 11.785 | 12.34778 | 13.8 | 11.7 | 12.76 | 12.6 | 13.425 | 14.225 | 13.275 | 12.4 | 13.625 | 13.375 | 13.05 | 12.96 | 12.75155 | 13.50331 | 12.95643 | 13.6 | 13.2 | 13.15 | 14.3425
| Std Dev. |  | 0.1032796 | 0.126082 | 0.1036867 | 0.1095445 | 0.2228602 | 0.1677975 | 0.1378405 | 0.3426612 | 0.1290994 | 0.6447222 | 0.1985363 | 0.3231357 | 0.5429794 | 0.05477226 | 0.2272555 | 0.1318492 | 0.05724535 | 0.6085206 | 0.2439194 | 0.3997207 | 0.1378405 | 0.2407752
| Rel.Std.Dev. |  | 0.8154% | 1.07% | 0.8384% | 0.7938% | 1.902% | 1.314% | 1.09% | 2.556% | 0.907% | 4.966% | 1.609% | 2.377% | 4.103% | 0.4197% | 1.749% | 1.036% | 0.4239% | 4.689% | 1.797% | 2.988% | 1.048% | 1.68%
| PDM3 |  | -2.983% | -9.711% | -5.279% | 5.697% | -10.26% | -2.215% | -3.111% | 2.697% | 9.016% | -0.558% | -5.473% | 4.101% | 1.357% | -0.0474% | -0.4967% | -2.49% | 3.443% | -0.6043% | 3.948% | 2.467% | 0.7185% | 9.783%
| Z-Score (Absolute) |  | 0.63 | 2.19 | 1.16 | 1.39 | 2.32 | 0.45 | 0.66 | 0.69 | 2.16 | 0.07 | 1.21 | 1.02 | 0.38 | 0.05 | 0.05 | 0.52 | 0.86 | 0.08 | 0.98 | 0.64 | 0.23 | 2.33
| Analytical results for Al in OREAS 913 (Certified Value 1.02 wt.%) | [23 empty] | Certified
Al | Round | Replicate | Lab | Lab | Lab | Lab | Lab | Lab | Lab | Lab | Lab | Lab | Lab | Lab | Lab | Lab | Lab | Lab | Lab | Lab | Lab |  |  |  | 1
| No | No | 01 | 02 | 03 | 04 | 05 | 06 | 07 | 09 | 10 | 11 | 12 | 13 | 14 | 16 | 17 | 19 | 20 | 21 | 22 |  |  |  | wt.%
|  |  | AR*OES/MS | AR*OES/MS | AR*OES | AR*OES | AR*OES/MS | AR*MS | AR*OES | AR*MS | AR*MS | AR*MS | AR*MS | AR*MS | AR*MS | AR*MS | AR*MS | AR*OES/MS | AR*OES/MS | AR*OES | AR*OES/MS |  |  |  | 2
|  |  | 01g | 0.5g | 0.2g | 0.25g | 0.5g | 0.5g | 01g | 0.5g | 0.5g | 0.5g | 0.5g | 0.5g | 25g | 30g | 0.2g | 01g | 0.25g | 0.25g | 0.25g |  |  |  | 3
| 1 | 1 | 1.26 | 1.03 | 1.338923 | 1.2469712 | 0.81 | 1.18 | 1.4111 | 1.01 | 0.96 | 0.99 | 0.99 | 1.01 | 1.0081 | 1.06 | 1.034574 | 1.129037 | 0.97 | 0.967 | 1.02 |  |  |  | 1
| 1 | 2 | 1.24 | 1.04 | 1.383677 | 1.2566 | 0.87 | 1.13 | 1.382 | 1.02 | 1.01 | 0.98 | 0.98 | 1.04 | 1.0319 | 1.02 | 1.069401 | 1.114331 | 0.97 | 0.997 | 1.03 |  |  |  | #N/A
| 1 | 3 | 1.26 | 1.04 | 1.339084 | 1.2104144 | 0.9 | 1.02 | 1.4086 | 1.03 | 0.98 | 0.92 | 0.99 | 1.04 | 1.0454 | 1.04 | 1.028796 | 1.208303 | 0.96 | 1.053 | 1.04 |  |  |  | 16
| 1 | 4 | 1.25 | 1.04 | 1.349006 | 1.2294272 | 0.9 | 1.11 | 1.3919 | 1.03 | 0.96 | 0.98 | 0.97 | 1.01 | 0.9962 | 1.03 | 1.04125 | 1.19674 | 0.78 | 1.075 | 1 |  |  |  | 1.017813
| 1 | 5 | 1.25 | 1.04 | 1.323025 | 1.2390064 | 0.79 | 1.13 | 1.3676 | 1.02 | 0.99 | 0.99 | 0.96 | 1 | 1.0133 | 1.01 | 1.056591 | 1.132434 | 1 | 1.025 | 1.01 |  |  |  | 130
| 1 | 6 | 1.29 | 1.04 | 1.343208 | 1.225296 | 0.92 | 1.15 | 1.3822 | 1.01 | 0.97 | 0.98 | 0.97 | 1.02 | 0.9987 | 1.04 | 1.035882 | 1.150233 | 0.96 | 0.983 | 1.04
| Mean |  | 1.258333 | 1.038333 | 1.346154 | 1.2346192 | 0.865 | 1.12 | 1.390567 | 1.02 | 0.9783333 | 0.9733333 | 0.9766667 | 1.02 | 1.0156 | 1.033333 | 1.044416 | 1.15518 | 0.94 | 1.016667 | 1.023333
| Median |  | 1.255 | 1.04 | 1.341146 | 1.2342168 | 0.885 | 1.13 | 1.38705 | 1.02 | 0.975 | 0.98 | 0.975 | 1.015 | 1.0107 | 1.035 | 1.038566 | 1.141333 | 0.965 | 1.011 | 1.025
| Std Dev. |  | 0.01722401 | 0.004082483 | 0.0203078 | 0.01646041 | 0.05319774 | 0.05440588 | 0.01684906 | 0.008944272 | 0.0194079 | 0.0265832 | 0.0121106 | 0.0167332 | 0.01937648 | 0.0175119 | 0.01546743 | 0.03858312 | 0.07974961 | 0.04190306 | 0.01632993
| Rel.Std.Dev. |  | 1.369% | 0.3932% | 1.509% | 1.333% | 6.15% | 4.858% | 1.212% | 0.8769% | 1.984% | 2.731% | 1.24% | 1.641% | 1.908% | 1.695% | 1.481% | 3.34% | 8.484% | 4.122% | 1.596%
| PDM3 |  | 23.63% | 2.016% | 32.26% | 21.3% | -15.01% | 10.04% | 36.62% | 0.2149% | -3.879% | -4.37% | -4.043% | 0.2149% | -0.2174% | 1.525% | 2.614% | 13.5% | -7.645% | -0.1126% | 0.5424%
| Z-Score (Absolute) |  | 3.4 | 0.22 | 4.66 | 3.05 | 2.29 | 1.4 | 5.31 | 0.05 | 0.65 | 0.72 | 0.67 | 0.05 | 0.11 | 0.14 | 0.3 | 1.91 | 1.2 | 0.1 | 0
| Analytical results for As in OREAS 913 (Certified Value 984 ppm) | [23 empty] | Certified
As | Round | Replicate | Lab | Lab | Lab | Lab | Lab | Lab | Lab | Lab | Lab | Lab | Lab | Lab | Lab | Lab | Lab | Lab | Lab | Lab | Lab | Lab | Lab |  | 1
| No | No | 01 | 02 | 03 | 04 | 05 | 06 | 07 | 09 | 10 | 11 | 12 | 13 | 14 | 15 | 16 | 17 | 19 | 20 | 21 | 22 | 25 |  | ppm
|  |  | AR*OES/MS | AR*MS | AR*MS | AR*OES | AR*OES/MS | AR*MS | AR*OES | AR*MS | AR*MS | AR*MS | AR*MS | AR*MS | AR*MS | AR*OES/MS | AR*MS | AR*MS | AR*OES/MS | AR*OES/MS | AR*MS | AR*OES/MS | AR*OES |  | 0
|  |  | 01g | 0.5g | 0.2g | 0.25g | 0.5g | 0.5g | 01g | 0.5g | 0.5g | 0.5g | 0.5g | 0.5g | 25g | 0.5g | 30g | 0.2g | 01g | 0.25g | 0.25g | 0.25g | 0.2g |  | 0
| 1 | 1 | 979 | 1010 | 1028.69 | 1139.5 | 687 | 1024.4 | 889 | 1010 | 1045 | 969 | 954 | 1015 | 961 | 802.1 | 997.3 | 957.4806 | 1014.039 | 984 | 941 | 963.4 | 953 |  | 1
| 1 | 2 | 973 | 1090 | 1026.25 | 1132.9 | 602 | 1012.8 | 890 | 975 | 1060 | 981 | 968 | 1030 | 1014 | 799.3 | 964.3 | 968.6543 | 1004.105 | 961 | 953 | 952.9 | 923 |  | #N/A
| 1 | 3 | 973 | 1086 | 1007.273 | 1133.1 | 654 | 967 | 879 | 1000 | 1050 | 946 | 978 | 1030 | 1029 | 804.8 | 969.3 | 961.843 | 1012.364 | 928 | 1000 | 965.7 | 888 |  | 16
| 1 | 4 | 1000 | 1063 | 1018.84 | 1137.9 | 618 | 1017 | 902 | 1020 | 1045 | 994 | 960 | 1005 | 1007 | 809.5 | 967.8 | 949.751 | 1006.2 | 917 | 981 | 979.8 | 908 |  | 984.4116
| 1 | 5 | 988 | 1068 | 1038.494 | 1128.6 | 606 | 1023.9 | 877 | 1005 | 1060 | 966 | 962 | 996 | 991 | 806.8 | 951.6 | 954.7019 | 1003.933 | 951 | 930 | 979.3 | 978 |  | 131
| 1 | 6 | 978 | 1010 | 1030.779 | 1128.1 | 695 | 1034.7 | 880 | 998 | 1060 | 964 | 970 | 1015 | 1021 | 804.6 | 987.7 | 944.4136 | 1008.037 | 953 | 959 | 996.7 | 928
| Mean |  | 981.8333 | 1054.5 | 1025.054 | 1133.35 | 643.6667 | 1013.3 | 886.1667 | 1001.333 | 1053.333 | 970 | 965.3333 | 1015.167 | 1003.833 | 804.5167 | 973 | 956.1407 | 1008.113 | 949 | 960.6667 | 972.9667 | 929.6667
| Median |  | 978.5 | 1065.5 | 1027.47 | 1133 | 636 | 1020.45 | 884.5 | 1002.5 | 1055 | 967.5 | 965 | 1015 | 1010.5 | 804.7 | 968.55 | 956.0912 | 1007.119 | 952 | 956 | 972.5 | 925.5
| Std Dev. |  | 10.45785 | 35.96526 | 10.79648 | 4.667226 | 41.06905 | 23.87953 | 9.453394 | 15.12173 | 7.527727 | 16.28496 | 8.453796 | 13.49691 | 24.66104 | 3.55495 | 16.61903 | 8.617738 | 4.25142 | 23.89142 | 25.88178 | 15.47303 | 32.04164
| Rel.Std.Dev. |  | 1.065% | 3.411% | 1.053% | 0.4118% | 6.38% | 2.357% | 1.067% | 1.51% | 0.7147% | 1.679% | 0.8757% | 1.33% | 2.457% | 0.4419% | 1.708% | 0.9013% | 0.4217% | 2.518% | 2.694% | 1.59% | 3.447%
| PDM3 |  | -0.2619% | 7.12% | 4.129% | 15.13% | -34.61% | 2.935% | -9.98% | 1.719% | 7.001% | -1.464% | -1.938% | 3.124% | 1.973% | -18.27% | -1.159% | -2.872% | 2.408% | -3.597% | -2.412% | -1.163% | -5.561%
| Z-Score (Absolute) |  | 0.17 | 1.57 | 1 | 3.08 | 6.32 | 0.77 | 1.67 | 0.54 | 1.54 | 0.06 | 0.15 | 0.81 | 0.59 | 3.24 | 0 | 0.32 | 0.67 | 0.46 | 0.24 | 0 | 0.83
| Analytical results for B in OREAS 913 (Certified Value < 10 ppm) | [23 empty] | Certified
B | Round | Replicate | Lab | Lab | Lab | Lab | Lab | Lab | Lab | Lab | Lab | Lab | Lab | Lab | [10 empty] | 1
| No | No | 02 | 05 | 06 | 09 | 10 | 11 | 12 | 13 | 14 | 16 | 19 | 20 | [10 empty] | ppm
|  |  | AR*MS | AR*OES/MS | AR*MS | AR*MS | AR*MS | AR*MS | AR*MS | AR*MS | AR*MS | AR*MS | AR*OES/MS | AR*OES/MS | [10 empty] | 1
|  |  | 0.5g | 0.5g | 0.5g | 0.5g | 0.5g | 0.5g | 0.5g | 0.5g | 25g | 30g | 01g | 0.25g | [10 empty] | 1
| 1 | 1 | < 10 | 3 | < 20 | < 10 | < 10 | < 10 | < 10 | < 10 | < 10 | < 1 | < 10 | 4.36 | [10 empty] | 1
| 1 | 2 | < 10 | < 1 | < 20 | < 10 | < 10 | < 10 | < 10 | < 10 | < 10 | < 1 | < 10 | 4.57 | [10 empty] | 4
| 1 | 3 | < 10 | < 1 | < 20 | < 10 | < 10 | < 10 | < 10 | < 10 | < 10 | < 1 | < 10 | 4.68 | [10 empty] | 16
| 1 | 4 | < 10 | 3 | < 20 | < 10 | < 10 | < 10 | < 10 | < 10 | < 10 | < 1 | < 10 | 5.52 | [10 empty] | < 10
| 1 | 5 | < 10 | < 1 | < 20 | < 10 | < 10 | < 10 | < 10 | < 10 | < 10 | < 1 | < 10 | 5.11 | [10 empty] | 132
| 1 | 6 | < 10 | < 1 | < 20 | < 10 | < 10 | < 10 | < 10 | < 10 | < 10 | < 1 | < 10 | 4.93
| Mean |  |  | 3 | [9 empty] | 4.861667
| Median |  |  | 3 | [9 empty] | 4.805
| Std Dev. |  |  | 0 | [9 empty] | 0.4170092
| Rel.Std.Dev. |  |  | 0% | [9 empty] | 8.577%
PDM3
| Z-Score (Absolute) |  | NA | NA | NA | NA | NA | NA | NA | NA | NA | NA | NA | NA
| Analytical results for Ba in OREAS 913 (Indicative Value 19.2 ppm) | [23 empty] | Indicative
Ba | Round | Replicate | Lab | Lab | Lab | Lab | Lab | Lab | Lab | Lab | Lab | Lab | Lab | Lab | Lab | Lab | Lab | Lab | Lab | Lab | Lab |  |  |  | 1
| No | No | 01 | 02 | 03 | 05 | 06 | 07 | 09 | 10 | 11 | 12 | 13 | 14 | 16 | 17 | 19 | 20 | 21 | 22 | 25 |  |  |  | ppm
|  |  | AR*OES/MS | AR*OES/MS | AR*OES | AR*OES/MS | AR*MS | AR*OES | AR*MS | AR*MS | AR*MS | AR*MS | AR*MS | AR*MS | AR*MS | AR*MS | AR*OES/MS | AR*OES/MS | AR*OES | AR*OES/MS | AR*OES |  |  |  | 1
|  |  | 01g | 0.5g | 0.2g | 0.5g | 0.5g | 01g | 0.5g | 0.5g | 0.5g | 0.5g | 0.5g | 25g | 0.5g | 0.2g | 01g | 0.25g | 0.25g | 0.25g | 0.2g |  |  |  | 1
| 1 | 1 | 30 | < 10 | 27.87407 | 2.3 | 24 | 37 | 10 | 10 | 20 | 20 | 20 | 1 | 17 | 26.09082 | 19.52534 | 21 | 21 | 10 | 44 |  |  |  | 1
| 1 | 2 | 30 | < 10 | 26.99377 | 1.9 | 23.1 | 36 | 20 | 10 | 20 | 20 | 20 | 3 | 14 | 25.95233 | 23.10546 | 21 | 23 | 10 | 42 |  |  |  | 9
| 1 | 3 | 32 | < 10 | 27.11287 | 2.4 | 21.1 | 37 | 10 | 20 | 20 | 20 | 20 | 2 | 12 | 25.42803 | 24.37644 | 22 | 21 | 10 | 41 |  |  |  | 16
| 1 | 4 | 31 | < 10 | 25.81637 | 2 | 22 | 36 | 20 | 10 | 20 | 20 | 20 | 2 | 16 | 25.54227 | 20.76974 | 16 | 24 | 11 | 42 |  |  |  | 19.16263
| 1 | 5 | 31 | < 10 | 27.84857 | 1.5 | 23.1 | 36 | 20 | 20 | 20 | 20 | 20 | 3 | 16 | 25.98933 | 19.22982 | 22 | 23 | 10 | 43 |  |  |  | 15
| 1 | 6 | 31 | < 10 | 27.57117 | 1.8 | 23.5 | 36 | 10 | 10 | 20 | 20 | 20 | 3 | 13 | 25.97383 | 20.28754 | 21 | 23 | 11 | 42
| Mean |  | 30.83333 |  | 27.2028 | 1.983333 | 22.8 | 36.33333 | 15 | 13.33333 | 20 | 20 | 20 | 2.333333 | 14.66667 | 25.82944 | 21.21572 | 20.5 | 22.5 | 10.33333 | 42.33333
| Median |  | 31 |  | 27.34202 | 1.95 | 23.1 | 36 | 15 | 10 | 20 | 20 | 20 | 2.5 | 15 | 25.96308 | 20.52864 | 21 | 23 | 10 | 42
| Std Dev. |  | 0.7527727 |  | 0.771659 | 0.3311596 | 1.062073 | 0.5163978 | 5.477226 | 5.163978 | 0 | 0 | 0 | 0.8164966 | 1.966384 | 0.2732887 | 2.06992 | 2.258318 | 1.224745 | 0.5163978 | 1.032796
| Rel.Std.Dev. |  | 2.441% |  | 2.837% | 16.7% | 4.658% | 1.421% | 36.51% | 38.73% | 0% | 0% | 0% | 34.99% | 13.41% | 1.058% | 9.757% | 11.02% | 5.443% | 4.997% | 2.44%
| PDM3 |  | 60.9% |  | 41.96% | -89.65% | 18.98% | 89.61% | -21.72% | -30.42% | 4.37% | 4.37% | 4.37% | -87.82% | -23.46% | 34.79% | 10.71% | 6.979% | 17.42% | -46.08% | 120.9%
| Z-Score (Absolute) |  | 1.25 | 1.74 | 0.83 | 2.08 | 0.32 | 1.89 | 0.58 | 0.77 | 0 | 0 | 0 | 2.04 | 0.62 | 0.67 | 0.14 | 0.06 | 0.29 | 1.12 | 2.58
| Analytical results for Be in OREAS 913 (Certified Value < 0.05 ppm) | [23 empty] | Certified
Be | Round | Replicate | Lab | Lab | Lab | Lab | Lab | Lab | Lab | Lab | Lab | Lab | Lab | Lab | Lab | Lab | Lab | [7 empty] | 1
| No | No | 01 | 02 | 05 | 09 | 10 | 11 | 12 | 13 | 14 | 17 | 19 | 20 | 21 | 22 | 25 | [7 empty] | ppm
|  |  | AR*OES/MS | AR*MS | AR*OES/MS | AR*MS | AR*MS | AR*MS | AR*MS | AR*MS | AR*MS | AR*MS | AR*OES/MS | AR*OES/MS | AR*MS | AR*OES/MS | AR*OES | [7 empty] | 3
|  |  | 01g | 0.5g | 0.5g | 0.5g | 0.5g | 0.5g | 0.5g | 0.5g | 25g | 0.2g | 01g | 0.25g | 0.25g | 0.25g | 0.2g | [7 empty] | 3
| 1 | 1 | < 0.5 | 0.06 | < 0.1 | < 0.05 | < 0.05 | < 0.05 | < 0.05 | < 0.05 | 0.08 | < 0.5 | < 0.5 | < 0.1 | 0.05 | < 1 | 0.056 | [7 empty] | 1
| 1 | 2 | < 0.5 | 0.05 | < 0.1 | < 0.05 | < 0.05 | < 0.05 | < 0.05 | < 0.05 | < 0.05 | < 0.5 | < 0.5 | < 0.1 | < 0.05 | < 1 | 0.051 | [7 empty] | #N/A
| 1 | 3 | < 0.5 | 0.06 | 0.1 | < 0.05 | < 0.05 | < 0.05 | < 0.05 | < 0.05 | 0.06 | < 0.5 | < 0.5 | < 0.1 | 0.06 | < 1 | 0.062 | [7 empty] | 16
| 1 | 4 | < 0.5 | 0.06 | < 0.1 | < 0.05 | < 0.05 | 0.05 | < 0.05 | < 0.05 | < 0.05 | < 0.5 | < 0.5 | < 0.1 | 0.06 | < 1 | 0.087 | [7 empty] | < 0.05
| 1 | 5 | < 0.5 | 0.06 | 0.1 | < 0.05 | < 0.05 | < 0.05 | < 0.05 | < 0.05 | 0.05 | < 0.5 | < 0.5 | < 0.1 | 0.06 | < 1 | 0.065 | [7 empty] | 133
| 1 | 6 | < 0.5 | 0.06 | 0.1 | 0.05 | < 0.05 | < 0.05 | < 0.05 | < 0.05 | 0.07 | < 0.5 | < 0.5 | < 0.1 | < 0.05 | < 1 | 0.063
| Mean |  |  | 0.05833333 | 0.1 | 0.05 |  | 0.05 |  |  | 0.065 |  |  |  | 0.0575 |  | 0.064
| Median |  |  | 0.06 | 0.1 | 0.05 |  | 0.05 |  |  | 0.065 |  |  |  | 0.06 |  | 0.0625
| Std Dev. |  |  | 0.004082483 | 1.699675e-17 | [5 empty] | 0.01290994 |  |  |  | 0.005 |  | 0.01239355
| Rel.Std.Dev. |  |  | 6.999% | 1.7e-14% | [5 empty] | 19.86% |  |  |  | 8.696% |  | 19.36%
PDM3
| Z-Score (Absolute) |  | 5.73 | 0.19 | 0.67 | 0.65 | 0.77 | 0.65 | 0.77 | 0.77 | 0 | 5.73 | 5.73 | 0.05 | 0.14 | 12.96 | 0.36
| Analytical results for Bi in OREAS 913 (Certified Value 5.99 ppm) | [23 empty] | Certified
Bi | Round | Replicate | Lab | Lab | Lab | Lab | Lab | Lab | Lab | Lab | Lab | Lab | Lab | Lab | Lab | Lab | Lab | Lab | Lab | Lab | Lab | Lab | Lab |  | 1
| No | No | 01 | 02 | 03 | 04 | 05 | 06 | 07 | 09 | 10 | 11 | 12 | 13 | 14 | 15 | 16 | 17 | 19 | 20 | 21 | 22 | 25 |  | ppm
|  |  | AR*OES/MS | AR*MS | AR*MS | AR*MS | AR*OES/MS | AR*MS | AR*OES | AR*MS | AR*MS | AR*MS | AR*MS | AR*MS | AR*MS | AR*OES/MS | AR*MS | AR*MS | AR*OES/MS | AR*OES/MS | AR*MS | AR*OES/MS | AR*OES |  | 2
|  |  | 01g | 0.5g | 0.2g | 0.25g | 0.5g | 0.5g | 01g | 0.5g | 0.5g | 0.5g | 0.5g | 0.5g | 25g | 0.5g | 30g | 0.2g | 01g | 0.25g | 0.25g | 0.25g | 0.2g |  | 3
| 1 | 1 | 5.99 | 5.35 | 6.036867 | 4.843039 | 5.82 | 5.56 | 7 | 6.1 | 6.23 | 5.87 | 6.1 | 6.32 | 5.7 | 6.41 | 6.08 | 6.21127 | 5.368637 | 5.89 | 5.85 | 5.2 | 23.398 |  | 1
| 1 | 2 | 6.08 | 5.7 | 5.77 | 4.849406 | 5.89 | 5.63 | 6 | 5.85 | 6.3 | 6.65 | 6.09 | 6.68 | 6.02 | 6.17 | 5.98 | 6.32829 | 6.110574 | 6.01 | 5.96 | 5.3 | 27.241 |  | #N/A
| 1 | 3 | 6.02 | 5.65 | 5.825555 | 4.829859 | 6.25 | 5.7 | 5 | 6.27 | 6.16 | 6.19 | 6.08 | 6.43 | 6.05 | 6.27 | 6.04 | 6.239846 | 5.796845 | 5.84 | 6.3 | 5.3 | 29.184 |  | 16
| 1 | 4 | 6.08 | 5.47 | 5.912241 | 4.873421 | 5.8 | 5.6 | 6 | 6.23 | 6.17 | 6.65 | 5.85 | 6.25 | 5.91 | 6.25 | 6.07 | 6.260171 | 5.825599 | 5.77 | 6.19 | 5.4 | 27.087 |  | 5.990138
| 1 | 5 | 5.97 | 5.47 | 6.073718 | 4.823559 | 5.58 | 5.58 | 5 | 6.13 | 6.29 | 6.75 | 6.06 | 6.54 | 5.79 | 6.25 | 5.87 | 6.396774 | 6.08882 | 5.92 | 6.01 | 5.5 | 27.79 |  | 134
| 1 | 6 | 6.06 | 5.35 | 6.186493 | 4.884902 | 5.88 | 5.65 | 7 | 6.14 | 5.97 | 6.81 | 6.15 | 6.46 | 5.96 | 6.12 | 6.04 | 6.376182 | 5.387038 | 5.89 | 6.03 | 5.5 | 28.947
| Mean |  | 6.033333 | 5.498333 | 5.967479 | 4.850698 | 5.87 | 5.62 | 6 | 6.12 | 6.186667 | 6.486667 | 6.055 | 6.446667 | 5.905 | 6.245 | 6.013333 | 6.302089 | 5.762919 | 5.886667 | 6.056667 | 5.366667 | 27.2745
| Median |  | 6.04 | 5.47 | 5.974554 | 4.846222 | 5.85 | 5.615 | 6 | 6.135 | 6.2 | 6.65 | 6.085 | 6.445 | 5.935 | 6.25 | 6.04 | 6.29423 | 5.811222 | 5.89 | 6.02 | 5.35 | 27.5155
| Std Dev. |  | 0.04718757 | 0.14784 | 0.158909 | 0.02415519 | 0.2174396 | 0.0509902 | 0.8944272 | 0.1472413 | 0.121106 | 0.3729701 | 0.1048332 | 0.1538397 | 0.1360515 | 0.09914636 | 0.07840068 | 0.07618491 | 0.3252384 | 0.08016649 | 0.1624397 | 0.121106 | 2.086754
| Rel.Std.Dev. |  | 0.7821% | 2.689% | 2.663% | 0.498% | 3.704% | 0.9073% | 14.91% | 2.406% | 1.958% | 5.75% | 1.731% | 2.386% | 2.304% | 1.588% | 1.304% | 1.209% | 5.644% | 1.362% | 2.682% | 2.257% | 7.651%
| PDM3 |  | 0.7211% | -8.21% | -0.3783% | -19.02% | -2.006% | -6.179% | 0.1646% | 2.168% | 3.281% | 8.289% | 1.083% | 7.621% | -1.421% | 4.255% | 0.3872% | 5.208% | -3.793% | -1.727% | 1.111% | -10.41% | 355.3%
| Z-Score (Absolute) |  | 0.04 | 1.84 | 0.2 | 4.11 | 0.54 | 1.41 | NA | 0.34 | 0.57 | 1.62 | 0.11 | 1.48 | 0.41 | 0.78 | 0.04 | 0.98 | 0.91 | 0.48 | 0.12 | 2.3 | 74.44
Results from laboratory 7 were removed due to their 1 ppm reading resolution.
| Analytical results for Ca in OREAS 913 (Certified Value 0.624 wt.%) | [23 empty] | Certified
Ca | Round | Replicate | Lab | Lab | Lab | Lab | Lab | Lab | Lab | Lab | Lab | Lab | Lab | Lab | Lab | Lab | Lab | Lab | Lab | Lab | Lab | Lab | Lab |  | 1
| No | No | 01 | 02 | 03 | 04 | 05 | 06 | 07 | 09 | 10 | 11 | 12 | 13 | 14 | 15 | 16 | 17 | 19 | 20 | 21 | 22 | 25 |  | wt.%
|  |  | AR*OES/MS | AR*MS | AR*OES | AR*OES | AR*OES/MS | AR*MS | AR*OES | AR*MS | AR*MS | AR*MS | AR*MS | AR*MS | AR*MS | AR*OES/MS | AR*MS | AR*MS | AR*OES/MS | AR*OES/MS | AR*OES | AR*OES/MS | AR*OES |  | 3
|  |  | 01g | 0.5g | 0.2g | 0.25g | 0.5g | 0.5g | 01g | 0.5g | 0.5g | 0.5g | 0.5g | 0.5g | 25g | 0.5g | 30g | 0.2g | 01g | 0.25g | 0.25g | 0.25g | 0.2g |  | 3
| 1 | 1 | 0.73 | 0.65 | 1.098999 | 0.84334 | 0.72 | 0.68 | 0.81 | 0.61 | 0.6 | 0.59 | 0.57 | 0.62 | 0.32 | 0.5329 | 0.64 | 0.636272 | 0.618811 | 0.6 | 0.614 | 0.64 | 0.5963196 |  | 1
| 1 | 2 | 0.71 | 0.66 | 1.10676 | 0.84379 | 0.65 | 0.67 | 0.8 | 0.61 | 0.62 | 0.59 | 0.57 | 0.63 | 0.36 | 0.5281 | 0.63 | 0.6478525 | 0.6558282 | 0.6 | 0.635 | 0.64 | 0.5641699 |  | #N/A
| 1 | 3 | 0.73 | 0.64 | 1.123792 | 0.84651 | 0.71 | 0.6 | 0.81 | 0.62 | 0.6 | 0.57 | 0.58 | 0.63 | 0.32 | 0.5335 | 0.64 | 0.6340277 | 0.6204399 | 0.6 | 0.667 | 0.65 | 0.5675218 |  | 16
| 1 | 4 | 0.72 | 0.65 | 1.123091 | 0.8427 | 0.71 | 0.66 | 0.81 | 0.62 | 0.6 | 0.59 | 0.56 | 0.61 | 0.32 | 0.5391 | 0.63 | 0.6379549 | 0.6609928 | 0.48 | 0.683 | 0.62 | 0.5559856 |  | 0.6235484
| 1 | 5 | 0.72 | 0.65 | 1.12514 | 0.84318 | 0.61 | 0.66 | 0.79 | 0.61 | 0.61 | 0.59 | 0.56 | 0.6 | 0.35 | 0.54 | 0.62 | 0.6447896 | 0.6591483 | 0.61 | 0.649 | 0.63 | 0.5746888 |  | 135
| 1 | 6 | 0.74 | 0.65 | 1.092712 | 0.84353 | 0.65 | 0.68 | 0.8 | 0.61 | 0.6 | 0.59 | 0.57 | 0.61 | 0.37 | 0.5332 | 0.64 | 0.6307381 | 0.6325158 | 0.59 | 0.627 | 0.65 | 0.5620793
| Mean |  | 0.725 | 0.65 | 1.111749 | 0.8438417 | 0.675 | 0.6583333 | 0.8033333 | 0.6133333 | 0.605 | 0.5866667 | 0.5683333 | 0.6166667 | 0.34 | 0.5344667 | 0.6333333 | 0.6386058 | 0.6412893 | 0.58 | 0.6458333 | 0.6383333 | 0.5701275
| Median |  | 0.725 | 0.65 | 1.114926 | 0.843435 | 0.68 | 0.665 | 0.805 | 0.61 | 0.6 | 0.59 | 0.57 | 0.615 | 0.335 | 0.53335 | 0.635 | 0.6371134 | 0.644172 | 0.6 | 0.642 | 0.64 | 0.56584585
| Std Dev. |  | 0.01048809 | 0.006324555 | 0.01416237 | 0.001357401 | 0.04460942 | 0.02994439 | 0.008164966 | 0.005163978 | 0.0083666 | 0.008164966 | 0.007527727 | 0.0121106 | 0.02280351 | 0.004418446 | 0.008164966 | 0.006518758 | 0.01967486 | 0.04939636 | 0.02578695 | 0.01169045 | 0.01423995
| Rel.Std.Dev. |  | 1.447% | 0.973% | 1.274% | 0.1609% | 6.609% | 4.549% | 1.016% | 0.842% | 1.383% | 1.392% | 1.325% | 1.964% | 6.707% | 0.8267% | 1.289% | 1.021% | 3.068% | 8.517% | 3.993% | 1.831% | 2.498%
| PDM3 |  | 16.27% | 4.242% | 78.29% | 35.33% | 8.251% | 5.579% | 28.83% | -1.638% | -2.975% | -5.915% | -8.855% | -1.104% | -45.47% | -14.29% | 1.569% | 2.415% | 2.845% | -6.984% | 3.574% | 2.371% | -8.567%
| Z-Score (Absolute) |  | 1.59 | 0.21 | 8.71 | 3.78 | 0.67 | 0.37 | 3.03 | 0.46 | 0.61 | 0.95 | 1.29 | 0.4 | 5.49 | 1.91 | 0.09 | 0.01 | 0.05 | 1.07 | 0.14 | 0 | 1.25
| Analytical results for Cd in OREAS 913 (Certified Value 55 ppm) | [23 empty] | Certified
Cd | Round | Replicate | Lab | Lab | Lab | Lab | Lab | Lab | Lab | Lab | Lab | Lab | Lab | Lab | Lab | Lab | Lab | Lab | Lab | Lab | Lab |  |  |  | 1
| No | No | 01 | 02 | 03 | 05 | 06 | 07 | 09 | 10 | 11 | 12 | 13 | 14 | 16 | 17 | 19 | 20 | 21 | 22 | 25 |  |  |  | ppm
|  |  | AR*OES/MS | AR*OES/MS | AR*MS | AR*OES/MS | AR*MS | AR*OES | AR*MS | AR*MS | AR*MS | AR*MS | AR*MS | AR*MS | AR*MS | AR*MS | AR*OES/MS | AR*OES/MS | AR*MS | AR*OES/MS | AR*OES |  |  |  | 0
|  |  | 01g | 0.5g | 0.2g | 0.5g | 0.5g | 01g | 0.5g | 0.5g | 0.5g | 0.5g | 0.5g | 25g | 30g | 0.2g | 01g | 0.25g | 0.25g | 0.25g | 0.2g |  |  |  | 1
| 1 | 1 | 55.2 | 52 | 56.03192 | 51.4 | 52.16 | 48.3 | 57.4 | 58.9 | 53.6 | 51.7 | 58 | 54.96 | 54.48 | 52.78316 | 47.2219 | 58.69 | 58.1 | 49.8 | 38.82 |  |  |  | 1
| 1 | 2 | 56.6 | 52 | 55.41 | 51.3 | 52.37 | 47.7 | 54.5 | 60.2 | 59.4 | 51.3 | 57.6 | 57.58 | 53.35 | 51.88181 | 52.58964 | 59.95 | 59.08 | 50.4 | 37.076 |  |  |  | #N/A
| 1 | 3 | 57.3 | 51 | 54.50302 | 55.2 | 53.52 | 47.7 | 57.7 | 59.1 | 55.4 | 52.8 | 58.2 | 58.67 | 54.11 | 52.64315 | 50.11553 | 58.86 | 62.08 | 50.3 | 36.213 |  |  |  | 16
| 1 | 4 | 56.8 | 52 | 55.71303 | 54.8 | 52.39 | 48.4 | 58.2 | 59.5 | 59.2 | 51.4 | 56.8 | 57.24 | 54.26 | 52.15222 | 51.00209 | 55.99 | 62.27 | 50.7 | 36.991 |  |  |  | 54.6186
| 1 | 5 | 57.4 | 51 | 56.81632 | 48.2 | 51.27 | 47.1 | 56.9 | 60.5 | 59.8 | 50.9 | 59.3 | 57.2 | 53.04 | 52.50559 | 51.85116 | 59.38 | 59.28 | 51.7 | 39.505 |  |  |  | 136
| 1 | 6 | 57.7 | 52 | 56.19261 | 49.8 | 51.8 | 47.6 | 57.8 | 60.1 | 60.4 | 51.5 | 58.6 | 57.72 | 53.86 | 52.00712 | 46.15897 | 58.8 | 58.77 | 51.9 | 37.904
| Mean |  | 56.83333 | 51.66667 | 55.77782 | 51.78333 | 52.25167 | 47.8 | 57.08333 | 59.71667 | 57.96667 | 51.6 | 58.08333 | 57.22833 | 53.85 | 52.32884 | 49.82322 | 58.61167 | 59.93 | 50.8 | 37.7515
| Median |  | 57.05 | 52 | 55.87247 | 51.35 | 52.265 | 47.7 | 57.55 | 59.8 | 59.3 | 51.45 | 58.1 | 57.41 | 53.985 | 52.32891 | 50.55881 | 58.83 | 59.18 | 50.55 | 37.49
| Std Dev. |  | 0.8959167 | 0.5163978 | 0.7848201 | 2.754209 | 0.7507174 | 0.4816638 | 1.337784 | 0.6462714 | 2.775368 | 0.6449806 | 0.8542053 | 1.232078 | 0.5547612 | 0.3663258 | 2.5859 | 1.368056 | 1.785363 | 0.8294577 | 1.236232
| Rel.Std.Dev. |  | 1.576% | 0.9995% | 1.407% | 5.319% | 1.437% | 1.008% | 2.344% | 1.082% | 4.788% | 1.25% | 1.471% | 2.153% | 1.03% | 0.7% | 5.19% | 2.334% | 2.979% | 1.633% | 3.275%
| PDM3 |  | 4.055% | -5.405% | 2.122% | -5.191% | -4.334% | -12.48% | 4.513% | 9.334% | 6.13% | -5.527% | 6.343% | 4.778% | -1.407% | -4.192% | -8.78% | 7.311% | 9.725% | -6.991% | -30.88%
| Z-Score (Absolute) |  | 0.62 | 0.46 | 0.4 | 0.43 | 0.33 | 1.26 | 0.67 | 1.22 | 0.86 | 0.47 | 0.88 | 0.7 | 0 | 0.32 | 0.84 | 0.99 | 1.27 | 0.64 | 3.36
| Analytical results for Ce in OREAS 913 (Certified Value 6.47 ppm) | [23 empty] | Certified
Ce | Round | Replicate | Lab | Lab | Lab | Lab | Lab | Lab | Lab | Lab | Lab | Lab | Lab | Lab | Lab | Lab | Lab | Lab | Lab | [5 empty] | 1
| No | No | 01 | 02 | 03 | 04 | 05 | 07 | 09 | 10 | 11 | 12 | 13 | 14 | 17 | 19 | 20 | 21 | 22 | [5 empty] | ppm
|  |  | AR*OES/MS | AR*MS | AR*MS | AR*MS | AR*OES/MS | AR*OES | AR*MS | AR*MS | AR*MS | AR*MS | AR*MS | AR*MS | AR*MS | AR*OES/MS | AR*OES/MS | AR*MS | AR*OES/MS | [5 empty] | 2
|  |  | 01g | 0.5g | 0.2g | 0.25g | 0.5g | 01g | 0.5g | 0.5g | 0.5g | 0.5g | 0.5g | 25g | 0.2g | 01g | 0.25g | 0.25g | 0.25g | [5 empty] | 3
| 1 | 1 | 6.74 | 6.8 | 7.615524 | 5.606623 | 7.56 | < 20 | 6.57 | 6.21 | 5.68 | 6.82 | 6.96 | 5.816 | 6.22403 | 6.861003 | 6.32 | 6.18 | 5 | [5 empty] | 1
| 1 | 2 | 6.85 | 6.9 | 7.3 | 5.541262 | 6.39 | < 20 | 6.26 | 6.5 | 6.35 | 6.44 | 7.22 | 5.94 | 6.206651 | 7.0607 | 6.58 | 6.35 | 6 | [5 empty] | #N/A
| 1 | 3 | 7.03 | 7 | 7.380093 | 5.621872 | 6.82 | < 20 | 6.7 | 6.23 | 5.92 | 6.94 | 7.13 | 5.803 | 6.104958 | 7.149453 | 6.34 | 6.79 | 5 | [5 empty] | 16
| 1 | 4 | 7 | 6.7 | 7.559276 | 5.58841 | 6.09 | < 20 | 6.62 | 6.34 | 6.5 | 6.67 | 6.52 | 5.674 | 6.156897 | 7.109026 | 5.46 | 6.86 | 5 | [5 empty] | 6.473184
| 1 | 5 | 6.98 | 6.6 | 7.929896 | 5.620256 | 5.84 | < 20 | 6.54 | 6.58 | 6.52 | 6.64 | 6.99 | 5.915 | 6.268484 | 7.13071 | 6.42 | 6.47 | 6 | [5 empty] | 137
| 1 | 6 | 6.93 | 6.8 | 7.713213 | 5.563581 | 6.45 | < 20 | 6.48 | 6.4 | 6.54 | 6.73 | 6.82 | 6.036 | 6.23105 | 6.874493 | 6.26 | 6.39 | 6
| Mean |  | 6.921667 | 6.8 | 7.583 | 5.590334 | 6.525 |  | 6.528333 | 6.376667 | 6.251667 | 6.706667 | 6.94 | 5.864 | 6.198678 | 7.030897 | 6.23 | 6.506667 | 5.5
| Median |  | 6.955 | 6.8 | 7.5874 | 5.597516 | 6.42 |  | 6.555 | 6.37 | 6.425 | 6.7 | 6.975 | 5.8655 | 6.21534 | 7.084863 | 6.33 | 6.43 | 5.5
| Std Dev. |  | 0.1090718 | 0.1414214 | 0.228111 | 0.0325049 | 0.6067207 |  | 0.1510519 | 0.1467878 | 0.3642206 | 0.1701372 | 0.248274 | 0.1265591 | 0.05857673 | 0.1298745 | 0.3930903 | 0.2650786 | 0.5477226
| Rel.Std.Dev. |  | 1.576% | 2.08% | 3.008% | 0.5814% | 9.298% |  | 2.314% | 2.302% | 5.826% | 2.537% | 3.577% | 2.158% | 0.945% | 1.847% | 6.31% | 4.074% | 9.959%
| PDM3 |  | 6.928% | 5.049% | 17.14% | -13.64% | 0.8005% |  | 0.852% | -1.491% | -3.422% | 3.607% | 7.212% | -9.411% | -4.241% | 8.616% | -3.757% | 0.5173% | -15.03%
| Z-Score (Absolute) |  | 0.85 | 0.59 | 2.28 | 2.02 | 0 | 7.5 | 0 | 0.32 | 0.59 | 0.39 | 0.89 | 1.43 | 0.71 | 1.09 | 0.64 | 0.04 | NA
Results from laboratory 22 were removed due to their 1 ppm reading resolution.
| Analytical results for Co in OREAS 913 (Certified Value 84 ppm) | [23 empty] | Certified
Co | Round | Replicate | Lab | Lab | Lab | Lab | Lab | Lab | Lab | Lab | Lab | Lab | Lab | Lab | Lab | Lab | Lab | Lab | Lab | Lab | Lab | Lab |  |  | 1
| No | No | 01 | 02 | 03 | 05 | 06 | 07 | 09 | 10 | 11 | 12 | 13 | 14 | 16 | 17 | 18 | 19 | 20 | 21 | 22 | 25 |  |  | ppm
|  |  | AR*OES/MS | AR*MS | AR*MS | AR*OES/MS | AR*MS | AR*OES | AR*MS | AR*MS | AR*MS | AR*MS | AR*MS | AR*MS | AR*MS | AR*MS | AR*AAS | AR*OES/MS | AR*OES/MS | AR*MS | AR*OES/MS | AR*OES |  |  | 0
|  |  | 01g | 0.5g | 0.2g | 0.5g | 0.5g | 01g | 0.5g | 0.5g | 0.5g | 0.5g | 0.5g | 25g | 30g | 0.2g | 30g | 01g | 0.25g | 0.25g | 0.25g | 0.2g |  |  | 1
| 1 | 1 | 86.8 | 83 | 82.22921 | 51.5 | 82.4 | 83 | 86.9 | 86.7 | 80.6 | 75.7 | 86 | 81.8 | 81.1 | 83.74504 | 84.99539 | 79.56347 | 88.4 | 86.9 | 86.7 | 76.146 |  |  | 1
| 1 | 2 | 87.5 | 84 | 83.47 | 52.6 | 84.2 | 82 | 82.7 | 88.3 | 88.3 | 75.5 | 87.1 | 86.7 | 79.2 | 84.26941 | 89.77268 | 85.9327 | 90.9 | 89.1 | 84.1 | 72.932 |  |  | #N/A
| 1 | 3 | 87.5 | 84 | 81.90699 | 44.5 | 83.9 | 81 | 88.8 | 86.9 | 82.8 | 77.7 | 87.8 | 86.3 | 80.3 | 84.2221 | 88.31616 | 83.70937 | 86.9 | 92.5 | 85.8 | 70.848 |  |  | 16
| 1 | 4 | 88.4 | 84 | 82.51957 | 57.9 | 82.7 | 83 | 88.3 | 87 | 89 | 75.4 | 83 | 85.1 | 81.1 | 83.60877 | 79.39799 | 79.26333 | 79.3 | 91.8 | 87.3 | 72.967 |  |  | 83.75652
| 1 | 5 | 86.2 | 84 | 83.60606 | 53.6 | 83 | 81 | 88.5 | 88.3 | 89.3 | 76.5 | 86.8 | 82.9 | 79.2 | 83.96929 | 75.32775 | 88.41756 | 87.2 | 83.7 | 86.7 | 77.189 |  |  | 138
| 1 | 6 | 85 | 83 | 83.90091 | 56 | 81 | 82 | 88.6 | 87.4 | 89 | 77.2 | 85.9 | 85.3 | 81.3 | 81.99039 | 74.30384 | 83.201 | 87.5 | 87.8 | 85.2 | 73.822
| Mean |  | 86.9 | 83.66667 | 82.93879 | 52.68333 | 82.86667 | 82 | 87.3 | 87.43333 | 86.5 | 76.33333 | 86.1 | 84.68333 | 80.36667 | 83.63417 | 82.01897 | 83.3479 | 86.7 | 88.63333 | 85.96667 | 73.984
| Median |  | 87.15 | 84 | 82.99479 | 53.1 | 82.85 | 82 | 88.4 | 87.2 | 88.65 | 76.1 | 86.4 | 85.2 | 80.7 | 83.85716 | 82.19669 | 83.45519 | 87.35 | 88.45 | 86.25 | 73.3945
| Std Dev. |  | 1.189958 | 0.5163978 | 0.8242534 | 4.635263 | 1.148332 | 0.8944272 | 2.35372 | 0.7089899 | 3.796841 | 0.9605554 | 1.675709 | 1.935372 | 0.9667816 | 0.8457484 | 6.630218 | 3.564842 | 3.904357 | 3.262923 | 1.179265 | 2.321551
| Rel.Std.Dev. |  | 1.369% | 0.6172% | 0.9938% | 8.798% | 1.386% | 1.091% | 2.696% | 0.8109% | 4.389% | 1.258% | 1.946% | 2.285% | 1.203% | 1.011% | 8.084% | 4.277% | 4.503% | 3.681% | 1.372% | 3.138%
| PDM3 |  | 3.753% | -0.1073% | -0.9763% | -37.1% | -1.062% | -2.097% | 4.231% | 4.39% | 3.276% | -8.863% | 2.798% | 1.107% | -4.047% | -0.1461% | -2.075% | -0.4879% | 3.514% | 5.823% | 2.639% | -11.67%
| Z-Score (Absolute) |  | 0.83 | 0 | 0.18 | 7.88 | 0.2 | 0.42 | 0.93 | 0.96 | 0.73 | 1.86 | 0.62 | 0.26 | 0.84 | 0 | 0.42 | 0.08 | 0.78 | 1.27 | 0.59 | 2.46
| Analytical results for Cr in OREAS 913 (Certified Value 51 ppm) | [23 empty] | Certified
Cr | Round | Replicate | Lab | Lab | Lab | Lab | Lab | Lab | Lab | Lab | Lab | Lab | Lab | Lab | Lab | Lab | Lab | Lab | Lab | Lab | Lab | Lab |  |  | 1
| No | No | 01 | 02 | 03 | 04 | 05 | 06 | 07 | 09 | 10 | 11 | 12 | 13 | 14 | 16 | 17 | 19 | 20 | 21 | 22 | 25 |  |  | ppm
|  |  | AR*OES/MS | AR*OES/MS | AR*MS | AR*OES | AR*OES/MS | AR*MS | AR*OES | AR*MS | AR*MS | AR*MS | AR*MS | AR*MS | AR*MS | AR*MS | AR*MS | AR*OES/MS | AR*OES/MS | AR*OES | AR*OES/MS | AR*OES |  |  | 0
|  |  | 01g | 0.5g | 0.2g | 0.25g | 0.5g | 0.5g | 01g | 0.5g | 0.5g | 0.5g | 0.5g | 0.5g | 25g | 30g | 0.2g | 01g | 0.25g | 0.25g | 0.25g | 0.2g |  |  | 1
| 1 | 1 | 53 | 47 | 58.46186 | 53.344 | 45 | 53.7 | 59 | 48 | 46 | 47 | 45 | 48 | 52 | 49.4 | 49.12453 | 54.05566 | 49 | 51 | 51 | 45.88 |  |  | 1
| 1 | 2 | 53 | 48 | 56.1 | 53.416 | 52 | 52.4 | 58 | 47 | 48 | 47 | 45 | 51 | 52 | 48.3 | 49.24911 | 52.81145 | 48 | 53 | 53 | 44.428 |  |  | #N/A
| 1 | 3 | 57 | 47 | 55.31596 | 53.536 | 55 | 48 | 59 | 48 | 47 | 45 | 46 | 49 | 53 | 49.2 | 48.40021 | 57.94349 | 47 | 55 | 49 | 43.117 |  |  | 16
| 1 | 4 | 55 | 48 | 56.34871 | 53.712 | 48 | 51.7 | 59 | 49 | 47 | 47 | 45 | 49 | 52 | 49.4 | 47.96793 | 58.7876 | 43 | 56 | 52 | 44.539 |  |  | 50.62527
| 1 | 5 | 54 | 48 | 57.94064 | 53.648 | 49 | 52.1 | 58 | 48 | 48 | 47 | 45 | 56 | 52 | 48 | 48.41849 | 57.81261 | 49 | 53 | 51 | 45.916 |  |  | 139
| 1 | 6 | 54 | 47 | 55.49791 | 53.496 | 53 | 53.3 | 58 | 47 | 47 | 47 | 45 | 50 | 52 | 49.6 | 48.84332 | 52.31146 | 48 | 52 | 54 | 44.509
| Mean |  | 54.33333 | 47.5 | 56.61085 | 53.52533 | 50.33333 | 51.86667 | 58.5 | 47.83333 | 47.16667 | 46.66667 | 45.16667 | 50.5 | 52.16667 | 48.98333 | 48.66727 | 55.62038 | 47.33333 | 53.33333 | 51.66667 | 44.7315
| Median |  | 54 | 47.5 | 56.22436 | 53.516 | 50.5 | 52.25 | 58.5 | 48 | 47 | 47 | 45 | 49.5 | 52 | 49.3 | 48.63091 | 55.93414 | 48 | 53 | 51.5 | 44.524
| Std Dev. |  | 1.505545 | 0.5477226 | 1.2992 | 0.1383484 | 3.669696 | 2.036337 | 0.5477226 | 0.7527727 | 0.7527727 | 0.8164966 | 0.4082483 | 2.880972 | 0.4082483 | 0.6645801 | 0.490082 | 2.881715 | 2.250926 | 1.861899 | 1.75119 | 1.049512
| Rel.Std.Dev. |  | 2.771% | 1.153% | 2.295% | 0.2585% | 7.291% | 3.926% | 0.9363% | 1.574% | 1.596% | 1.75% | 0.9039% | 5.705% | 0.7826% | 1.357% | 1.007% | 5.181% | 4.755% | 3.491% | 3.389% | 2.346%
| PDM3 |  | 7.325% | -6.173% | 11.82% | 5.728% | -0.5767% | 2.452% | 15.55% | -5.515% | -6.832% | -7.819% | -10.78% | -0.2474% | 3.045% | -3.243% | -3.868% | 9.867% | -6.503% | 5.349% | 2.057% | -11.64%
| Z-Score (Absolute) |  | 0.88 | 0.66 | 1.39 | 0.7 | 0.02 | 0.33 | 1.82 | 0.58 | 0.73 | 0.84 | 1.18 | 0.02 | 0.39 | 0.32 | 0.39 | 1.17 | 0.69 | 0.66 | 0.28 | 1.28
| Analytical results for Cs in OREAS 913 (Certified Value 0.2 ppm) | [23 empty] | Certified
Cs | Round | Replicate | Lab | Lab | Lab | Lab | Lab | Lab | Lab | Lab | Lab | Lab | Lab | Lab | Lab | Lab | Lab | [7 empty] | 1
| No | No | 01 | 02 | 03 | 05 | 09 | 10 | 11 | 12 | 13 | 14 | 17 | 19 | 20 | 21 | 22 | [7 empty] | ppm
|  |  | AR*OES/MS | AR*MS | AR*MS | AR*OES/MS | AR*MS | AR*MS | AR*MS | AR*MS | AR*MS | AR*MS | AR*MS | AR*OES/MS | AR*OES/MS | AR*MS | AR*OES/MS | [7 empty] | 2
|  |  | 01g | 0.5g | 0.2g | 0.5g | 0.5g | 0.5g | 0.5g | 0.5g | 0.5g | 25g | 0.2g | 01g | 0.25g | 0.25g | 0.25g | [7 empty] | 2
| 1 | 1 | 0.23 | 0.19 | 0.1845996 | 0.16 | 0.19 | 0.2 | 0.17 | 0.17 | 0.26 | 0.21 | 0.2065845 | 0.1974614 | 0.2 | 0.19 | 0.2 | [7 empty] | 1
| 1 | 2 | 0.23 | 0.19 | 0.19 | 0.17 | 0.18 | 0.21 | 0.19 | 0.16 | 0.27 | 0.23 | 0.2065374 | 0.2154862 | 0.21 | 0.2 | 0.2 | [7 empty] | #N/A
| 1 | 3 | 0.24 | 0.2 | 0.1558057 | 0.18 | 0.19 | 0.2 | 0.17 | 0.17 | 0.27 | 0.24 | 0.1595428 | 0.1996283 | 0.21 | 0.21 | 0.2 | [7 empty] | 16
| 1 | 4 | 0.24 | 0.19 | 0.1690489 | 0.16 | 0.2 | 0.2 | 0.19 | 0.17 | 0.25 | 0.22 | 0.1981554 | 0.2157107 | 0.19 | 0.21 | 0.2 | [7 empty] | 0.1971795
| 1 | 5 | 0.24 | 0.2 | 0.1876333 | 0.16 | 0.19 | 0.2 | 0.18 | 0.16 | 0.27 | 0.24 | 0.2198391 | 0.2028278 | 0.21 | 0.21 | 0.2 | [7 empty] | 140
| 1 | 6 | 0.24 | 0.19 | 0.1803515 | 0.19 | 0.19 | 0.2 | 0.19 | 0.17 | 0.27 | 0.23 | 0.2183137 | 0.2224733 | 0.2 | 0.2 | 0.2
| Mean |  | 0.2366667 | 0.1933333 | 0.1779065 | 0.17 | 0.19 | 0.2016667 | 0.1816667 | 0.1666667 | 0.265 | 0.2283333 | 0.2014955 | 0.2089313 | 0.2033333 | 0.2033333 | 0.2
| Median |  | 0.24 | 0.19 | 0.1824756 | 0.165 | 0.19 | 0.2 | 0.185 | 0.17 | 0.27 | 0.23 | 0.206561 | 0.209157 | 0.205 | 0.205 | 0.2
| Std Dev. |  | 0.005163978 | 0.005163978 | 0.01310375 | 0.01264911 | 0.006324555 | 0.004082483 | 0.009831921 | 0.005163978 | 0.0083666 | 0.01169045 | 0.02209906 | 0.01027298 | 0.008164966 | 0.008164966 | 3.040471e-17
| Rel.Std.Dev. |  | 2.182% | 2.671% | 7.366% | 7.441% | 3.329% | 2.024% | 5.412% | 3.098% | 3.157% | 5.12% | 10.97% | 4.917% | 4.016% | 4.016% | 1.52e-14%
| PDM3 |  | 20.03% | -1.951% | -9.774% | -13.78% | -3.641% | 2.276% | -7.867% | -15.47% | 34.4% | 15.8% | 2.189% | 5.96% | 3.121% | 3.121% | 1.43%
| Z-Score (Absolute) |  | 1.5 | 0.35 | 1.01 | 1.35 | 0.5 | 0 | 0.85 | 1.5 | 2.72 | 1.15 | 0 | 0.31 | 0.08 | 0.08 | NA
Results from laboratory 22 were removed due to their 0.1 ppm reading resolution.
| Analytical results for Cu in OREAS 913 (Certified Value 1.48 wt.%) | [23 empty] | Certified
Cu | Round | Replicate | Lab | Lab | Lab | Lab | Lab | Lab | Lab | Lab | Lab | Lab | Lab | Lab | Lab | Lab | Lab | Lab | Lab | Lab | Lab | Lab | Lab | Lab | 1
| No | No | 01 | 02 | 03 | 04 | 05 | 06 | 07 | 09 | 10 | 11 | 12 | 13 | 14 | 15 | 16 | 17 | 18 | 19 | 20 | 21 | 22 | 25 | wt.%
|  |  | AR*OES/MS | AR*OES | AR*MS | AR*OES | AR*OES | AR*AAS | AR*OES | AR*OES/AAS | AR*OES/AAS | AR*OES/AAS | AR*OES/AAS | AR*OES/AAS | AR*MS | AR*OES | AR*OES | AR*OES | AR*AAS | AR*OES | AR*OES/MS | AR*OES | AR*OES/MS | AR*OES | 2
|  |  | 01g |  | 0.2g | 0.25g | 0.5g | 0.5g | 01g | 0.5g | 0.5g | 0.5g | 0.5g | 0.5g | 25g | 0.5g | 01g | 0.2g | 30g | 01g | 0.25g | 0.25g | 0.25g | 0.2g | 3
| 1 | 1 | 1.46 | 1.48 | 1.427438 | 1.4765112 | 1.54 | 1.485 | > 1 | 1.505 | 1.51 | 1.505 | 1.445 | 1.475 | 1.35457 | 1.6435 | 1.445 | 1.480639 | 1.52095 | 1.543925 | 1.474536 | 1.46 | > 1 | 1.5462039 | 1
| 1 | 2 | 1.43 | 1.46 | 1.398117 | 1.4875704 | 1.54 | 1.468 | > 1 | 1.415 | 1.54 | 1.52 | 1.44 | 1.475 | 1.48798 | 1.6523 | 1.466 | 1.501715 | 1.519092 | 1.534611 | 1.490946 | 1.47 | > 1 | 1.5682504 | #N/A
| 1 | 3 | 1.46 | 1.5 | 1.411956 | 1.4721912 | 1.52 | 1.469 | > 1 | 1.505 | 1.515 | 1.505 | 1.445 | 1.47 | 1.48347 | 1.6229 | 1.445 | 1.474416 | 1.505611 | 1.530827 | 1.452923 | 1.48 | > 1 | 1.5833526 | 16
| 1 | 4 | 1.44 | 1.47 | 1.415591 | 1.4643288 | 1.5 | 1.48 | > 1 | 1.445 | 1.505 | 1.585 | 1.445 | 1.49 | 1.45938 | 1.6552 | 1.455 | 1.4936 | 1.508615 | 1.539155 | 1.517941 | 1.48 | > 1 | 1.564643 | 1.484926
| 1 | 5 | 1.44 | 1.49 | 1.439792 | 1.461996 |  | 1.477 | > 1 | 1.455 | 1.51 | 1.53 | 1.45 | 1.495 | 1.42094 | 1.6449 | 1.453 | 1.48693 | 1.522204 | 1.533029 | 1.482646 | 1.47 | > 1 | 1.5617275 | 141
| 1 | 6 | 1.44 | 1.48 | 1.438158 | 1.461132 | 1.52 | 1.476 | > 1 | 1.44 | 1.51 | 1.52 | 1.445 | 1.475 | 1.47259 | 1.6495 | 1.452 | 1.482539 | 1.519173 | 1.546029 | 1.469937 | 1.47 | > 1 | 1.5854077
| Mean |  | 1.445 | 1.48 | 1.421842 | 1.4706216 | 1.524 | 1.475833 |  | 1.460833 | 1.515 | 1.5275 | 1.445 | 1.48 | 1.446488 | 1.644717 | 1.452667 | 1.48664 | 1.515941 | 1.537929 | 1.481488 | 1.471667 |  | 1.568264
| Median |  | 1.44 | 1.48 | 1.421514 | 1.46826 | 1.52 | 1.4765 |  | 1.45 | 1.51 | 1.52 | 1.445 | 1.475 | 1.465985 | 1.6472 | 1.4525 | 1.484734 | 1.519133 | 1.536883 | 1.478591 | 1.47 |  | 1.5664467
| Std Dev. |  | 0.01224745 | 0.01414214 | 0.01624461 | 0.01028072 | 0.0167332 | 0.006493587 |  | 0.03666288 | 0.01264911 | 0.02979094 | 0.003162278 | 0.01 | 0.05106543 | 0.01155654 | 0.007763161 | 0.009777965 | 0.00700113 | 0.006140244 | 0.02198787 | 0.007527727 |  | 0.01458806
| Rel.Std.Dev. |  | 0.8476% | 0.9555% | 1.143% | 0.6991% | 1.098% | 0.44% |  | 2.51% | 0.8349% | 1.95% | 0.2188% | 0.6757% | 3.53% | 0.7026% | 0.5344% | 0.6577% | 0.4618% | 0.3993% | 1.484% | 0.5115% |  | 0.9302%
| PDM3 |  | -2.689% | -0.3317% | -4.248% | -0.9633% | 2.631% | -0.6123% |  | -1.622% | 2.025% | 2.867% | -2.689% | -0.3317% | -2.589% | 10.76% | -2.172% | 0.1154% | 2.089% | 3.569% | -0.2315% | -0.8929% |  | 5.612%
| Z-Score (Absolute) |  | 0.69 | 0 | 1.14 | 0.18 | 0.87 | 0.08 | NA | 0.38 | 0.69 | 0.94 | 0.69 | 0 | 0.66 | 3.24 | 0.54 | 0.13 | 0.71 | 1.14 | 0.03 | 0.16 | NA | 1.74
| Analytical results for Dy in OREAS 913 (Certified Value 0.71 ppm) | [23 empty] | Certified
Dy | Round | Replicate | Lab | Lab | Lab | Lab | Lab | Lab | [16 empty] | 1
| No | No | 02 | 03 | 04 | 05 | 14 | 17 | [16 empty] | ppm
|  |  | AR*MS | AR*MS | AR*MS | AR*OES/MS | AR*MS | AR*MS | [16 empty] | 2
|  |  | 0.5g | 0.2g | 0.25g | 0.5g | 25g | 0.2g | [16 empty] | 2
| 1 | 1 | 0.81 | 0.7216637 | 0.7320802 | 0.8 | 0.629 | 0.6090268 | [16 empty] | 1
| 1 | 2 | 0.85 | 0.74 | 0.7373706 | 0.7 | 0.585 | 0.6490164 | [16 empty] | #N/A
| 1 | 3 | 0.89 | 0.6852926 | 0.7397643 | 0.7 | 0.606 | 0.652402 | [16 empty] | 16
| 1 | 4 | 0.83 | 0.7011662 | 0.7399455 | 0.8 | 0.591 | 0.5941434 | [16 empty] | 0.7064011
| 1 | 5 | 0.85 | 0.7254774 | 0.7536847 | 0.7 | 0.619 | 0.6187137 | [16 empty] | 142
| 1 | 6 | 0.81 | 0.7136898 | 0.756933 | 0.8 | 0.588 | 0.6636634
| Mean |  | 0.84 | 0.7145483 | 0.7432964 | 0.75 | 0.603 | 0.631161
| Median |  | 0.84 | 0.7176768 | 0.7398549 | 0.75 | 0.5985 | 0.6338651
| Std Dev. |  | 0.0303315 | 0.01925398 | 0.009782607 | 0.05477226 | 0.01807761 | 0.02771845
| Rel.Std.Dev. |  | 3.611% | 2.695% | 1.316% | 7.303% | 2.998% | 4.392%
| PDM3 |  | 18.91% | 1.153% | 5.223% | 6.172% | -14.64% | -10.65%
| Z-Score (Absolute) |  | 1.01 | 0 | 0.23 | NA | 0.9 | 0.67
Results from laboratory 5 were removed due to their 0.1 ppm reading resolution.
| Analytical results for Er in OREAS 913 (Certified Value 0.41 ppm) | [23 empty] | Certified
Er | Round | Replicate | Lab | Lab | Lab | Lab | Lab | [17 empty] | 1
| No | No | 02 | 03 | 05 | 14 | 17 | [17 empty] | ppm
|  |  | AR*MS | AR*MS | AR*OES/MS | AR*MS | AR*MS | [17 empty] | 2
|  |  | 0.5g | 0.2g | 0.5g | 25g | 0.2g | [17 empty] | 2
| 1 | 1 | 0.45 | 0.4014934 | 0.4 | 0.354 | 0.3745507 | [17 empty] | 1
| 1 | 2 | 0.49 | 0.44 | 0.5 | 0.356 | 0.3853128 | [17 empty] | #N/A
| 1 | 3 | 0.5 | 0.3709287 | 0.4 | 0.367 | 0.3574795 | [17 empty] | 16
| 1 | 4 | 0.46 | 0.4186272 | 0.5 | 0.354 | 0.3455698 | [17 empty] | 0.4091071
| 1 | 5 | 0.46 | 0.4301512 | 0.4 | 0.356 | 0.3943489 | [17 empty] | 143
| 1 | 6 | 0.45 | 0.4061377 | 0.4 | 0.363 | 0.388614
| Mean |  | 0.4683333 | 0.411223 | 0.4333333 | 0.3583333 | 0.3743126
| Median |  | 0.46 | 0.4123824 | 0.4 | 0.356 | 0.3799317
| Std Dev. |  | 0.02136976 | 0.0244351 | 0.05163978 | 0.005391351 | 0.01916534
| Rel.Std.Dev. |  | 4.563% | 5.942% | 11.92% | 1.505% | 5.12%
| PDM3 |  | 14.48% | 0.5172% | 5.922% | -12.41% | -8.505%
| Z-Score (Absolute) |  | 1.04 | 0 | 0.4 | 0.97 | 0.67
| Analytical results for Eu in OREAS 913 (Certified Value 0.2 ppm) | [23 empty] | Certified
Eu | Round | Replicate | Lab | Lab | Lab | Lab | Lab | [17 empty] | 1
| No | No | 02 | 03 | 05 | 14 | 17 | [17 empty] | ppm
|  |  | AR*MS | AR*MS | AR*OES/MS | AR*MS | AR*MS | [17 empty] | 2
|  |  | 0.5g | 0.2g | 0.5g | 25g | 0.2g | [17 empty] | 2
| 1 | 1 | 0.24 | 0.2149274 | 0.2 | 0.165 | 0.2072617 | [17 empty] | 1
| 1 | 2 | 0.26 | 0.22 | 0.2 | 0.172 | 0.1935997 | [17 empty] | #N/A
| 1 | 3 | 0.25 | 0.1980968 | 0.2 | 0.169 | 0.1852226 | [17 empty] | 16
| 1 | 4 | 0.24 | 0.2094309 | 0.2 | 0.184 | 0.1954759 | [17 empty] | 0.2045828
| 1 | 5 | 0.24 | 0.2123539 | 0.2 | 0.176 | 0.2183891 | [17 empty] | 144
| 1 | 6 | 0.24 | 0.1935125 | 0.2 | 0.168 | 0.1852149
| Mean |  | 0.245 | 0.2080536 | 0.2 | 0.1723333 | 0.1975273
| Median |  | 0.24 | 0.2108924 | 0.2 | 0.1705 | 0.1945378
| Std Dev. |  | 0.0083666 | 0.01020722 | 3.040471e-17 | 0.006831301 | 0.0130584
| Rel.Std.Dev. |  | 3.415% | 4.906% | 1.52e-14% | 3.964% | 6.611%
| PDM3 |  | 19.76% | 1.696% | -2.24% | -15.76% | -3.449%
| Z-Score (Absolute) |  | 3.77 | 0.67 | 0 | 2.32 | 0.21
| Analytical results for Fe in OREAS 913 (Certified Value 21.64 wt.%) | [23 empty] | Certified
Fe | Round | Replicate | Lab | Lab | Lab | Lab | Lab | Lab | Lab | Lab | Lab | Lab | Lab | Lab | Lab | Lab | Lab | Lab | Lab | Lab | Lab | Lab |  |  | 1
| No | No | 01 | 02 | 03 | 05 | 06 | 07 | 09 | 10 | 11 | 12 | 13 | 14 | 15 | 16 | 17 | 19 | 20 | 21 | 22 | 25 |  |  | wt.%
|  |  | AR*OES/MS | AR*OES/MS | AR*OES | AR*OES/MS | AR*MS | AR*OES | AR*MS | AR*MS | AR*MS | AR*MS | AR*MS | AR*MS | AR*OES/MS | AR*MS | AR*MS | AR*OES/MS | AR*OES/MS | AR*OES | AR*OES/MS | AR*OES |  |  | 2
|  |  | 01g | 0.5g | 0.2g | 0.5g | 0.5g | 01g | 0.5g | 0.5g | 0.5g | 0.5g | 0.5g | 25g | 0.5g | 30g | 0.2g | 01g | 0.25g | 0.25g | 0.25g | 0.2g |  |  | 3
| 1 | 1 | 21 | 21.36 | 22.08218762 | 14.9 | 22.51 | 20.79 | 22.2 | 22.2 | 22 | 21.2 | 22.5 | 20.19 | 22.4435 | 20.03 | 21.60068 | 21.85355 | 22.078613 | > 15 | > 10 | 20.6078815 |  |  | 1
| 1 | 2 | 21.1 | 21.49 | 21.85725747 | 14 | 22.36 | 20.75 | 21.8 | 22.7 | 22.3 | 21.3 | 22.8 | 21.24 | 22.3201 | 19.6 | 21.75644 | 21.93529 | 22.421905 | > 15 | > 10 | 20.5616564 |  |  | #N/A
| 1 | 3 | 21.6 | 21.25 | 22.03737903 | 12.4 | 21.21 | 20.66 | 22.1 | 22.1 | 21.3 | 21.3 | 22.7 | 21.42 | 22.4777 | 20.12 | 21.6995 | 22.68949 | 21.875252 | > 15 | > 10 | 20.3322582 |  |  | 16
| 1 | 4 | 21 | 21.28 | 22.13641454 | 16 | 22.29 | 21.22 | 22.4 | 22.3 | 22.2 | 21.1 | 22.6 | 20.82 | 22.6136 | 20.5 | 21.81971 | 22.81402 | 20.359578 | > 15 | > 10 | 20.0229861 |  |  | 21.63787
| 1 | 5 | 21.1 | 21.03 | 22.18535233 | 14.2 | 22.4 | 20.7 | 22.3 | 22.5 | 22.1 | 21.3 | 22.6 | 20.62 | 22.4863 | 19.35 | 21.72155 | 23.10216 | 22.094037 | > 15 | > 10 | 20.8991478 |  |  | 145
| 1 | 6 | 21.4 | 21.29 | 22.19135194 | 14.9 | 22.8 | 20.89 | 22.3 | 22.3 | 22.1 | 21.1 | 22.4 | 21.13 | 22.4012 | 19.84 | 21.63735 | 22.73184 | 21.958076 | > 15 | > 10 | 20.8177449
| Mean |  | 21.2 | 21.28333 | 22.08166 | 14.4 | 22.26167 | 20.835 | 22.18333 | 22.35 | 22 | 21.21667 | 22.6 | 20.90333 | 22.45707 | 19.90667 | 21.70587 | 22.52106 | 21.79791 |  |  | 20.54027915
| Median |  | 21.1 | 21.285 | 22.10930108 | 14.55 | 22.38 | 20.77 | 22.25 | 22.3 | 22.1 | 21.25 | 22.6 | 20.975 | 22.4606 | 19.935 | 21.71053 | 22.71066 | 22.0183445 |  |  | 20.58476895
| Std Dev. |  | 0.244949 | 0.1509525 | 0.12498 | 1.20499 | 0.5453592 | 0.2046216 | 0.2136976 | 0.2167948 | 0.3577709 | 0.09831921 | 0.1414214 | 0.4533725 | 0.09782435 | 0.4052489 | 0.07945416 | 0.5069492 | 0.7288743 |  |  | 0.3230064
| Rel.Std.Dev. |  | 1.155% | 0.7093% | 0.566% | 8.368% | 2.45% | 0.9821% | 0.9633% | 0.97% | 1.626% | 0.4634% | 0.6258% | 2.169% | 0.4356% | 2.036% | 0.366% | 2.251% | 3.344% |  |  | 1.573%
| PDM3 |  | -2.024% | -1.639% | 2.051% | -33.45% | 2.883% | -3.71% | 2.521% | 3.291% | 1.674% | -1.947% | 4.446% | -3.395% | 3.786% | -8.001% | 0.3143% | 4.082% | 0.7396% |  |  | -5.073%
| Z-Score (Absolute) |  | 0.65 | 0.55 | 0.39 | 8.62 | 0.6 | 1.08 | 0.51 | 0.7 | 0.29 | 0.63 | 0.99 | 1 | 0.83 | 2.16 | 0.05 | 0.9 | 0.05 | NA | NA | 1.42
| Analytical results for Ga in OREAS 913 (Certified Value 4.66 ppm) | [23 empty] | Certified
Ga | Round | Replicate | Lab | Lab | Lab | Lab | Lab | Lab | Lab | Lab | Lab | Lab | Lab | Lab | Lab | Lab | Lab | Lab | Lab | Lab |  |  |  |  | 1
| No | No | 01 | 02 | 03 | 04 | 05 | 06 | 09 | 10 | 11 | 12 | 13 | 14 | 16 | 17 | 19 | 20 | 21 | 22 |  |  |  |  | ppm
|  |  | AR*OES/MS | AR*MS | AR*MS | AR*MS | AR*OES/MS | AR*MS | AR*MS | AR*MS | AR*MS | AR*MS | AR*MS | AR*MS | AR*MS | AR*MS | AR*OES/MS | AR*OES/MS | AR*MS | AR*OES/MS |  |  |  |  | 2
|  |  | 01g | 0.5g | 0.2g | 0.25g | 0.5g | 0.5g | 0.5g | 0.5g | 0.5g | 0.5g | 0.5g | 25g | 30g | 0.2g | 01g | 0.25g | 0.25g | 0.25g |  |  |  |  | 3
| 1 | 1 | 5.4 | 4.45 | 5.452327 | 4.388533 | 4.48 | 4.9 | 4.65 | 4.37 | 4.1 | 4.28 | 4.75 | 4.78 | 4.5 | 3.962453 | 4.88085 | 4.3 | 4.7 | 4 |  |  |  |  | 1
| 1 | 2 | 5.3 | 4.86 | 5.22 | 4.363975 | 4.27 | 4.9 | 4.48 | 4.56 | 4.68 | 4.2 | 4.79 | 4.88 | 4.3 | 4.041003 | 5.051427 | 4.4 | 4.7 | 4 |  |  |  |  | #N/A
| 1 | 3 | 5.5 | 4.77 | 5.181841 | 4.399812 | 4.6 | 4.8 | 4.87 | 4.47 | 4.32 | 4.32 | 4.67 | 5.1 | 4.4 | 3.983128 | 4.97967 | 4.4 | 5.1 | 4 |  |  |  |  | 16
| 1 | 4 | 5.4 | 4.81 | 5.464154 | 4.298504 | 4.73 | 4.8 | 4.63 | 4.4 | 4.67 | 4.18 | 4.54 | 4.85 | 4.4 | 3.684141 | 4.911244 | 3.5 | 5 | 4 |  |  |  |  | 4.656602
| 1 | 5 | 5.4 | 4.78 | 5.343825 | 4.371752 | 3.9 | 4.9 | 4.74 | 4.57 | 4.72 | 4.22 | 4.73 | 4.88 | 4.3 | 3.948535 | 5.060014 | 4.5 | 4.8 | 4 |  |  |  |  | 146
| 1 | 6 | 5.4 | 4.49 | 5.273876 | 4.370213 | 4.39 | 5 | 4.77 | 4.47 | 4.73 | 4.31 | 4.76 | 4.9 | 4.4 | 4.197319 | 5.014788 | 4.2 | 4.8 | 4
| Mean |  | 5.4 | 4.693333 | 5.32267 | 4.365465 | 4.395 | 4.883333 | 4.69 | 4.473333 | 4.536667 | 4.251667 | 4.706667 | 4.898333 | 4.383333 | 3.96943 | 4.982999 | 4.216667 | 4.85 | 4
| Median |  | 5.4 | 4.775 | 5.308851 | 4.370983 | 4.435 | 4.9 | 4.695 | 4.47 | 4.675 | 4.25 | 4.74 | 4.88 | 4.4 | 3.97279 | 4.997229 | 4.35 | 4.8 | 4
| Std Dev. |  | 0.06324555 | 0.1762574 | 0.1183479 | 0.03538341 | 0.2905684 | 0.07527727 | 0.1346105 | 0.08115828 | 0.2634135 | 0.05946988 | 0.09092121 | 0.1074089 | 0.07527727 | 0.1668047 | 0.07378127 | 0.3656045 | 0.1643168 | 0
| Rel.Std.Dev. |  | 1.171% | 3.755% | 2.223% | 0.8105% | 6.611% | 1.542% | 2.87% | 1.814% | 5.806% | 1.399% | 1.932% | 2.193% | 1.717% | 4.202% | 1.481% | 8.67% | 3.388% | 0%
| PDM3 |  | 15.96% | 0.7888% | 14.3% | -6.252% | -5.618% | 4.869% | 0.7172% | -3.936% | -2.576% | -8.696% | 1.075% | 5.191% | -5.868% | -14.76% | 7.009% | -9.448% | 4.153% | -14.1%
| Z-Score (Absolute) |  | 1.63 | 0.01 | 1.46 | 0.75 | 0.68 | 0.44 | 0 | 0.5 | 0.35 | 1.01 | 0.04 | 0.48 | 0.71 | 1.66 | 0.67 | 1.09 | 0.37 | NA
Results from laboratory 22 were removed due to their 1 ppm reading resolution.
| Analytical results for Gd in OREAS 913 (Certified Value 0.73 ppm) | [23 empty] | Certified
Gd | Round | Replicate | Lab | Lab | Lab | Lab | Lab | Lab | [16 empty] | 1
| No | No | 02 | 03 | 04 | 05 | 14 | 17 | [16 empty] | ppm
|  |  | AR*MS | AR*MS | AR*MS | AR*OES/MS | AR*MS | AR*MS | [16 empty] | 2
|  |  | 0.5g | 0.2g | 0.25g | 0.5g | 25g | 0.2g | [16 empty] | 2
| 1 | 1 | 0.9 | 0.772822 | 0.7125146 | 0.7 | 0.621 | 0.6012056 | [16 empty] | 1
| 1 | 2 | 0.97 | 0.79 | 0.7039797 | 0.8 | 0.627 | 0.5990993 | [16 empty] | #N/A
| 1 | 3 | 1 | 0.68746 | 0.7045617 | 0.7 | 0.639 | 0.6014143 | [16 empty] | 16
| 1 | 4 | 0.96 | 0.7764193 | 0.6905885 | 0.8 | 0.642 | 0.6065846 | [16 empty] | 0.7342639
| 1 | 5 | 0.96 | 0.8252099 | 0.6956613 | 0.7 | 0.648 | 0.6270668 | [16 empty] | 147
| 1 | 6 | 0.96 | 0.7629371 | 0.7334372 | 0.7 | 0.615 | 0.5949548
| Mean |  | 0.9583333 | 0.7691414 | 0.7067905 | 0.7333333 | 0.632 | 0.6050542
| Median |  | 0.96 | 0.7746206 | 0.7042707 | 0.7 | 0.633 | 0.6013099
| Std Dev. |  | 0.03250641 | 0.04550959 | 0.01511319 | 0.05163978 | 0.01296148 | 0.01142293
| Rel.Std.Dev. |  | 3.392% | 5.917% | 2.138% | 7.042% | 2.051% | 1.888%
| PDM3 |  | 30.52% | 4.75% | -3.742% | -0.1267% | -13.93% | -17.6%
| Z-Score (Absolute) |  | 2.27 | 0.56 | 0 | NA | 0.67 | 0.92
| Analytical results for Ge in OREAS 913 (Certified Value 0.34 ppm) | [23 empty] | Certified
Ge | Round | Replicate | Lab | Lab | Lab | Lab | Lab | Lab | Lab | Lab | Lab | Lab | [12 empty] | 1
| No | No | 02 | 05 | 09 | 10 | 11 | 12 | 13 | 17 | 21 | 22 | [12 empty] | ppm
|  |  | AR*MS | AR*OES/MS | AR*MS | AR*MS | AR*MS | AR*MS | AR*MS | AR*MS | AR*MS | AR*OES/MS | [12 empty] | 2
|  |  | 0.5g | 0.5g | 0.5g | 0.5g | 0.5g | 0.5g | 0.5g | 0.2g | 0.25g | 0.25g | [12 empty] | 2
| 1 | 1 | 0.35 | 0.2 | 0.4 | 0.33 | 0.24 | 0.36 | 0.3 | < 0.2 | 0.2 | 2.9 | [12 empty] | 1
| 1 | 2 | 0.39 | 0.1 | 0.41 | 0.37 | 0.26 | 0.34 | 0.31 | < 0.2 | 0.2 | 3.1 | [12 empty] | #N/A
| 1 | 3 | 0.39 | < 0.1 | 0.41 | 0.31 | 0.26 | 0.36 | 0.3 | < 0.2 | 0.2 | 2.9 | [12 empty] | 16
| 1 | 4 | 0.37 | 0.2 | 0.41 | 0.37 | 0.27 | 0.35 | 0.31 | < 0.2 | 0.2 | 3.2 | [12 empty] | 0.3419444
| 1 | 5 | 0.38 | 0.1 | 0.4 | 0.36 | 0.27 | 0.37 | 0.29 | < 0.2 | 0.2 | 3.2 | [12 empty] | 148
| 1 | 6 | 0.35 | 0.1 | 0.43 | 0.35 | 0.27 | 0.36 | 0.31 | < 0.2 | 0.1 | 3.2
| Mean |  | 0.3716667 | 0.14 | 0.41 | 0.3483333 | 0.2616667 | 0.3566667 | 0.3033333 |  | 0.1833333 | 3.083333
| Median |  | 0.375 | 0.1 | 0.41 | 0.355 | 0.265 | 0.36 | 0.305 |  | 0.2 | 3.15
| Std Dev. |  | 0.01834848 | 0.05477226 | 0.01095445 | 0.02401388 | 0.01169045 | 0.01032796 | 0.008164966 |  | 0.04082483 | 0.147196
| Rel.Std.Dev. |  | 4.937% | 39.12% | 2.672% | 6.894% | 4.468% | 2.896% | 2.692% |  | 22.27% | 4.774%
| PDM3 |  | 8.692% | -59.06% | 19.9% | 1.868% | -23.48% | 4.305% | -11.29% |  | -46.39% | 801.7%
| Z-Score (Absolute) |  | 0.35 | NA | 0.92 | 0 | 1.3 | 0.12 | 0.67 | 3.72 | NA | NA
Results from laboratories 5, 21 and 22 were removed due to their 0.1 ppm reading resolution.
| Analytical results for Hf in OREAS 913 (Certified Value 0.31 ppm) | [23 empty] | Certified
Hf | Round | Replicate | Lab | Lab | Lab | Lab | Lab | Lab | Lab | Lab | Lab | Lab | Lab | Lab | Lab | Lab | [8 empty] | 1
| No | No | 01 | 02 | 05 | 09 | 10 | 11 | 12 | 13 | 14 | 17 | 19 | 20 | 21 | 22 | [8 empty] | ppm
|  |  | AR*OES/MS | AR*MS | AR*OES/MS | AR*MS | AR*MS | AR*MS | AR*MS | AR*MS | AR*MS | AR*MS | AR*OES/MS | AR*OES/MS | AR*MS | AR*OES/MS | [8 empty] | 2
|  |  | 01g | 0.5g | 0.5g | 0.5g | 0.5g | 0.5g | 0.5g | 0.5g | 25g | 0.2g | 01g | 0.25g | 0.25g | 0.25g | [8 empty] | 2
| 1 | 1 | 0.37 | 0.45 | 0.4 | 0.27 | 0.28 | 0.24 | 0.3 | 0.26 | 0.38 | 0.2400659 | 0.3177292 | 0.27 | 0.33 | 0.4 | [8 empty] | 1
| 1 | 2 | 0.37 | 0.46 | 0.3 | 0.28 | 0.32 | 0.27 | 0.29 | 0.27 | 0.37 | 0.2769924 | 0.2864467 | 0.26 | 0.33 | 0.4 | [8 empty] | 5
| 1 | 3 | 0.39 | 0.46 | 0.3 | 0.31 | 0.32 | 0.25 | 0.3 | 0.28 | 0.39 | 0.2524059 | 0.3114903 | 0.27 | 0.39 | 0.4 | [8 empty] | 16
| 1 | 4 | 0.38 | 0.46 | 0.4 | 0.29 | 0.29 | 0.29 | 0.29 | 0.25 | 0.37 | 0.2584867 | 0.317656 | 0.18 | 0.37 | 0.3 | [8 empty] | 0.3132905
| 1 | 5 | 0.38 | 0.46 | 0.3 | 0.3 | 0.32 | 0.28 | 0.28 | 0.25 | 0.4 | 0.2912764 | 0.2936438 | 0.28 | 0.35 | 0.4 | [8 empty] | 149
| 1 | 6 | 0.38 | 0.45 | 0.3 | 0.27 | 0.28 | 0.28 | 0.29 | 0.27 | 0.36 | 0.2686336 | 0.2918346 | 0.27 | 0.33 | 0.4
| Mean |  | 0.3783333 | 0.4566667 | 0.3333333 | 0.2866667 | 0.3016667 | 0.2683333 | 0.2916667 | 0.2633333 | 0.3783333 | 0.2646435 | 0.3031334 | 0.255 | 0.35 | 0.3833333
| Median |  | 0.38 | 0.46 | 0.3 | 0.285 | 0.305 | 0.275 | 0.29 | 0.265 | 0.375 | 0.2635601 | 0.302567 | 0.27 | 0.34 | 0.4
| Std Dev. |  | 0.007527727 | 0.005163978 | 0.05163978 | 0.01632993 | 0.02041241 | 0.0194079 | 0.007527727 | 0.0121106 | 0.0147196 | 0.01827267 | 0.01407083 | 0.0372827 | 0.02529822 | 0.04082483
| Rel.Std.Dev. |  | 1.99% | 1.131% | 15.49% | 5.696% | 6.767% | 7.233% | 2.581% | 4.599% | 3.891% | 6.905% | 4.642% | 14.62% | 7.228% | 10.65%
| PDM3 |  | 20.76% | 45.76% | 6.398% | -8.498% | -3.71% | -14.35% | -6.902% | -15.95% | 20.76% | -15.53% | -3.242% | -18.61% | 11.72% | 22.36%
| Z-Score (Absolute) |  | 1.33 | 2.71 | 0.54 | 0.28 | 0.01 | 0.6 | 0.19 | 0.69 | 1.33 | 0.66 | 0.01 | 0.83 | 0.84 | 1.42
| Analytical results for Hg in OREAS 913 (Certified Value 3.43 ppm) | [23 empty] | Certified
Hg | Round | Replicate | Lab | Lab | Lab | Lab | Lab | Lab | Lab | Lab | Lab | Lab | Lab | Lab | Lab | Lab | Lab | Lab | [6 empty] | 1
| No | No | 02 | 05 | 06 | 09 | 10 | 11 | 12 | 13 | 14 | 15 | 16 | 17 | 19 | 20 | 21 | 22 | [6 empty] | ppm
|  |  | AR*MS | AR*OES/MS | AR*MS | AR*MS | AR*MS | AR*MS | AR*MS | AR*MS | AR*MS | AR*OES/MS | AR*MS | AR*MS | AR*OES/MS | AR*OES/MS | AR*MS | AR*OES/MS | [6 empty] | 2
|  |  | 0.5g | 0.5g | 0.5g | 0.5g | 0.5g | 0.5g | 0.5g | 0.5g | 25g | 0.5g | 30g | 0.2g | 01g | 0.25g | 0.25g | 0.25g | [6 empty] | 3
| 1 | 1 | 3 | 3.23 | 3.286 | 3.52 | 3.66 | 3.04 | 3.47 | 3.59 | 3.3 | 2.68 | 3.277 | 3.647485 | 3.349683 | 3.14 | 3.72 | 2.828 | [6 empty] | 1
| 1 | 2 | 3.35 | 3.09 | 3.332 | 3.46 | 3.82 | 3.54 | 3.41 | 3.65 | 3.7 | 2.53 | 3.277 | 3.819731 | 3.420462 | 3.38 | 3.8 | 2.889 | [6 empty] | 7
| 1 | 3 | 3.23 | 3.42 | 3.303 | 3.64 | 3.81 | 3.27 | 3.48 | 3.61 | 3.7 | 2.64 | 3.289 | 3.971174 | 3.350989 | 3.28 | 4 | 2.988 | [6 empty] | 16
| 1 | 4 | 3.34 | 3.18 | 3.324 | 3.65 | 3.68 | 3.49 | 3.32 | 3.46 | 3.8 | 2.64 | 3.305 | 3.750948 | 3.309527 | 3.03 | 3.94 | 2.782 | [6 empty] | 3.42997
| 1 | 5 | 3.36 | 3.11 | 3.334 | 3.58 | 3.97 | 3.59 | 3.39 | 3.53 | 3.7 | 2.64 | 3.206 | 3.788996 | 3.283329 | 3.33 | 3.76 | 2.71 | [6 empty] | 150
| 1 | 6 | 3.14 | 3.18 | 3.445 | 3.71 | 3.34 | 3.5 | 3.51 | 3.52 | 3.7 | 2.58 | 3.179 | 3.742595 | 3.428423 | 3.21 | 3.87 | 2.88
| Mean |  | 3.236667 | 3.201667 | 3.337333 | 3.593333 | 3.713333 | 3.405 | 3.43 | 3.56 | 3.65 | 2.618333 | 3.2555 | 3.786821 | 3.357069 | 3.228333 | 3.848333 | 2.846167
| Median |  | 3.285 | 3.18 | 3.328 | 3.61 | 3.745 | 3.495 | 3.44 | 3.56 | 3.7 | 2.64 | 3.277 | 3.769972 | 3.350336 | 3.245 | 3.835 | 2.854
| Std Dev. |  | 0.1443145 | 0.1185608 | 0.05589872 | 0.09201449 | 0.214445 | 0.2098333 | 0.07014271 | 0.06928203 | 0.1760682 | 0.05382069 | 0.05059545 | 0.1074535 | 0.05813674 | 0.1292156 | 0.1081511 | 0.09600503
| Rel.Std.Dev. |  | 4.459% | 3.703% | 1.675% | 2.561% | 5.775% | 6.163% | 2.045% | 1.946% | 4.824% | 2.056% | 1.554% | 2.838% | 1.732% | 4.003% | 2.81% | 3.373%
| PDM3 |  | -5.636% | -6.656% | -2.701% | 4.763% | 8.261% | -0.728% | 0.0008611% | 3.791% | 6.415% | -23.66% | -5.087% | 10.4% | -2.125% | -5.879% | 12.2% | -17.02%
| Z-Score (Absolute) |  | 0.54 | 0.68 | 0.16 | 0.8 | 1.25 | 0.09 | 0.18 | 0.67 | 1.01 | 2.87 | 0.47 | 1.53 | 0.09 | 0.57 | 1.76 | 2.01
| Analytical results for Ho in OREAS 913 (Certified Value 0.12 ppm) | [23 empty] | Certified
Ho | Round | Replicate | Lab | Lab | Lab | Lab | Lab | [17 empty] | 1
| No | No | 02 | 03 | 05 | 14 | 17 | [17 empty] | ppm
|  |  | AR*MS | AR*MS | AR*OES/MS | AR*MS | AR*MS | [17 empty] | 2
|  |  | 0.5g | 0.2g | 0.5g | 25g | 0.2g | [17 empty] | 2
| 1 | 1 | 0.13 | 0.1189072 | 0.1 | 0.1 | 0.118518 | [17 empty] | 1
| 1 | 2 | 0.14 | 0.1391476 | 0.1 | 0.1 | 0.1243523 | [17 empty] | #N/A
| 1 | 3 | 0.15 | 0.1081323 | 0.2 | 0.1 | 0.1238452 | [17 empty] | 16
| 1 | 4 | 0.14 | 0.1191599 | 0.2 | 0.1 | 0.1230344 | [17 empty] | 0.1241239
| 1 | 5 | 0.14 | 0.1281816 | 0.1 | 0.1 | 0.1336752 | [17 empty] | 151
| 1 | 6 | 0.14 | 0.1176872 | 0.1 | 0.1 | 0.1290748
| Mean |  | 0.14 | 0.1218693 | 0.1333333 | 0.1 | 0.1254166
| Median |  | 0.14 | 0.1190336 | 0.1 | 0.1 | 0.1240987
| Std Dev. |  | 0.006324555 | 0.01058957 | 0.05163978 | 1.520235e-17 | 0.005262223
| Rel.Std.Dev. |  | 4.518% | 8.689% | 38.73% | 1.52e-14% | 4.196%
| PDM3 |  | 12.79% | -1.816% | 7.42% | -19.44% | 1.042%
| Z-Score (Absolute) |  | 1.24 | 0.3 | 0.67 | 2.16 | 0
| Analytical results for In in OREAS 913 (Certified Value 1.48 ppm) | [23 empty] | Certified
In | Round | Replicate | Lab | Lab | Lab | Lab | Lab | Lab | Lab | Lab | Lab | Lab | Lab | Lab | Lab | Lab | [8 empty] | 1
| No | No | 01 | 02 | 03 | 05 | 09 | 10 | 11 | 12 | 13 | 14 | 19 | 20 | 21 | 22 | [8 empty] | ppm
|  |  | AR*OES/MS | AR*MS | AR*MS | AR*OES/MS | AR*MS | AR*MS | AR*MS | AR*MS | AR*MS | AR*MS | AR*OES/MS | AR*OES/MS | AR*MS | AR*OES/MS | [8 empty] | 2
|  |  | 01g | 0.5g | 0.2g | 0.5g | 0.5g | 0.5g | 0.5g | 0.5g | 0.5g | 25g | 01g | 0.25g | 0.25g | 0.25g | [8 empty] | 3
| 1 | 1 | 1.43 | 1.524 | 1.444269 | 1.29 | 1.54 | 1.54 | 1.445 | 1.47 | 1.565 | 1.36 | 1.273516 | 1.45 | 1.514 | 1.33 | [8 empty] | 1
| 1 | 2 | 1.43 | 1.685 | 1.48 | 1.26 | 1.47 | 1.54 | 1.65 | 1.46 | 1.58 | 1.46 | 1.413194 | 1.51 | 1.58 | 1.34 | [8 empty] | #N/A
| 1 | 3 | 1.47 | 1.578 | 1.427533 | 1.38 | 1.585 | 1.495 | 1.53 | 1.5 | 1.555 | 1.47 | 1.346822 | 1.47 | 1.643 | 1.34 | [8 empty] | 16
| 1 | 4 | 1.46 | 1.544 | 1.466495 | 1.38 | 1.59 | 1.505 | 1.64 | 1.475 | 1.505 | 1.41 | 1.374682 | 1.36 | 1.654 | 1.36 | [8 empty] | 1.477921
| 1 | 5 | 1.48 | 1.554 | 1.498677 | 1.15 | 1.545 | 1.56 | 1.665 | 1.46 | 1.565 | 1.41 | 1.438248 | 1.48 | 1.569 | 1.38 | [8 empty] | 152
| 1 | 6 | 1.47 | 1.524 | 1.490988 | 1.25 | 1.545 | 1.53 | 1.69 | 1.485 | 1.58 | 1.42 | 1.230972 | 1.47 | 1.624 | 1.37
| Mean |  | 1.456667 | 1.568167 | 1.467994 | 1.285 | 1.545833 | 1.528333 | 1.603333 | 1.475 | 1.558333 | 1.421667 | 1.346239 | 1.456667 | 1.597333 | 1.353333
| Median |  | 1.465 | 1.549 | 1.473248 | 1.275 | 1.545 | 1.535 | 1.645 | 1.4725 | 1.565 | 1.415 | 1.360752 | 1.47 | 1.602 | 1.35
| Std Dev. |  | 0.02160247 | 0.0607171 | 0.02762819 | 0.08734987 | 0.04306004 | 0.0242212 | 0.09516652 | 0.01549193 | 0.02786874 | 0.03970726 | 0.08041543 | 0.05125102 | 0.05301949 | 0.01966384
| Rel.Std.Dev. |  | 1.483% | 3.872% | 1.882% | 6.798% | 2.786% | 1.585% | 5.936% | 1.05% | 1.788% | 2.793% | 5.973% | 3.518% | 3.319% | 1.453%
| PDM3 |  | -1.438% | 6.106% | -0.6717% | -13.05% | 4.595% | 3.411% | 8.486% | -0.1977% | 5.441% | -3.806% | -8.91% | -1.438% | 8.08% | -8.43%
| Z-Score (Absolute) |  | 0.12 | 0.81 | 0.03 | 1.56 | 0.62 | 0.48 | 1.1 | 0.03 | 0.73 | 0.42 | 1.05 | 0.12 | 1.05 | 0.99
| Analytical results for K in OREAS 913 (Certified Value 0.241 wt.%) | [23 empty] | Certified
K | Round | Replicate | Lab | Lab | Lab | Lab | Lab | Lab | Lab | Lab | Lab | Lab | Lab | Lab | Lab | Lab | Lab | Lab | Lab | Lab |  |  |  |  | 1
| No | No | 01 | 02 | 05 | 06 | 07 | 09 | 10 | 11 | 12 | 13 | 14 | 16 | 17 | 19 | 20 | 21 | 22 | 25 |  |  |  |  | wt.%
|  |  | AR*OES/MS | AR*OES/MS | AR*OES/MS | AR*MS | AR*OES | AR*MS | AR*MS | AR*MS | AR*MS | AR*MS | AR*MS | AR*MS | AR*MS | AR*OES/MS | AR*OES/MS | AR*OES | AR*OES/MS | AR*OES |  |  |  |  | 3
|  |  | 01g | 0.5g | 0.5g | 0.5g | 01g | 0.5g | 0.5g | 0.5g | 0.5g | 0.5g | 25g | 30g | 0.2g | 01g | 0.25g | 0.25g | 0.25g | 0.2g |  |  |  |  | 3
| 1 | 1 | 0.293 | 0.24 | 0.21 | 0.29 | 0.3652 | 0.23 | 0.23 | 0.23 | 0.24 | 0.23 | 0.2374 | 0.23 | 0.2500597 | 0.2898824 | 0.22 | 0.212 | 0.26 | 0.2630497 |  |  |  |  | 1
| 1 | 2 | 0.292 | 0.25 | 0.2 | 0.27 | 0.355 | 0.23 | 0.24 | 0.23 | 0.24 | 0.24 | 0.2412 | 0.22 | 0.2572247 | 0.2855039 | 0.23 | 0.218 | 0.26 | 0.2615678 |  |  |  |  | #N/A
| 1 | 3 | 0.294 | 0.24 | 0.21 | 0.24 | 0.3633 | 0.24 | 0.24 | 0.22 | 0.24 | 0.24 | 0.2475 | 0.23 | 0.2476203 | 0.3116445 | 0.22 | 0.232 | 0.26 | 0.2559683 |  |  |  |  | 16
| 1 | 4 | 0.292 | 0.24 | 0.19 | 0.26 | 0.3561 | 0.24 | 0.24 | 0.23 | 0.23 | 0.23 | 0.2374 | 0.23 | 0.2515168 | 0.3106242 | 0.2 | 0.236 | 0.25 | 0.2578958 |  |  |  |  | 0.2405686
| 1 | 5 | 0.293 | 0.24 | 0.18 | 0.27 | 0.3523 | 0.23 | 0.24 | 0.23 | 0.23 | 0.23 | 0.2451 | 0.22 | 0.2555621 | 0.2867304 | 0.23 | 0.226 | 0.25 | 0.2565948 |  |  |  |  | 153
| 1 | 6 | 0.302 | 0.25 | 0.21 | 0.27 | 0.3562 | 0.23 | 0.24 | 0.23 | 0.23 | 0.23 | 0.2374 | 0.23 | 0.2490298 | 0.2965879 | 0.22 | 0.215 | 0.26 | 0.2566968
| Mean |  | 0.2943333 | 0.2433333 | 0.2 | 0.2666667 | 0.3580167 | 0.2333333 | 0.2383333 | 0.2283333 | 0.235 | 0.2333333 | 0.241 | 0.2266667 | 0.2518356 | 0.2968289 | 0.22 | 0.2231667 | 0.2566667 | 0.2586289
| Median |  | 0.293 | 0.24 | 0.205 | 0.27 | 0.35615 | 0.23 | 0.24 | 0.23 | 0.235 | 0.23 | 0.2393 | 0.23 | 0.2507882 | 0.2932351 | 0.22 | 0.222 | 0.26 | 0.2572963
| Std Dev. |  | 0.003829708 | 0.005163978 | 0.01264911 | 0.01632993 | 0.005064945 | 0.005163978 | 0.004082483 | 0.004082483 | 0.005477226 | 0.005163978 | 0.004426737 | 0.005163978 | 0.003790139 | 0.01173337 | 0.01095445 | 0.009683319 | 0.005163978 | 0.002955246
| Rel.Std.Dev. |  | 1.301% | 2.122% | 6.325% | 6.124% | 1.415% | 2.213% | 1.713% | 1.788% | 2.331% | 2.213% | 1.837% | 2.278% | 1.505% | 3.953% | 4.979% | 4.339% | 2.012% | 1.143%
| PDM3 |  | 22.35% | 1.149% | -16.86% | 10.85% | 48.82% | -3.008% | -0.9292% | -5.086% | -2.315% | -3.008% | 0.1793% | -5.779% | 4.683% | 23.39% | -8.55% | -7.234% | 6.692% | 7.507%
| Z-Score (Absolute) |  | 2.5 | 0.17 | 1.81 | 1.23 | 5.41 | 0.29 | 0.06 | 0.52 | 0.21 | 0.29 | 0.06 | 0.59 | 0.56 | 2.61 | 0.9 | 0.75 | 0.78 | 0.87
| Analytical results for La in OREAS 913 (Certified Value 3.09 ppm) | [23 empty] | Certified
La | Round | Replicate | Lab | Lab | Lab | Lab | Lab | Lab | Lab | Lab | Lab | Lab | Lab | Lab | Lab | Lab | Lab | Lab | Lab | Lab | Lab |  |  |  | 1
| No | No | 01 | 02 | 03 | 04 | 05 | 06 | 07 | 09 | 10 | 11 | 12 | 13 | 14 | 16 | 17 | 19 | 20 | 21 | 22 |  |  |  | ppm
|  |  | AR*OES/MS | AR*MS | AR*MS | AR*MS | AR*OES/MS | AR*MS | AR*OES | AR*MS | AR*MS | AR*MS | AR*MS | AR*MS | AR*MS | AR*MS | AR*MS | AR*OES/MS | AR*OES/MS | AR*MS | AR*OES/MS |  |  |  | 2
|  |  | 01g | 0.5g | 0.2g | 0.25g | 0.5g | 0.5g | 01g | 0.5g | 0.5g | 0.5g | 0.5g | 0.5g | 25g | 30g | 0.2g | 01g | 0.25g | 0.25g | 0.25g |  |  |  | 3
| 1 | 1 | 3.13 | 3.2 | 3.352031 | 3.091335 | 3.4 | 3 | < 20 | 3 | 2.9 | 2.6 | 3.1 | 3.3 | 2.804 | 3 | 5.83714 | 4.032143 | 3 | 2.9 | 3 |  |  |  | 1
| 1 | 2 | 3.16 | 3.3 | 3.56 | 3.079401 | 3 | 2.9 | < 20 | 2.9 | 3 | 3 | 3.2 | 3.3 | 2.803 | 2.9 | 5.70925 | 4.17486 | 3.1 | 3 | 3 |  |  |  | #N/A
| 1 | 3 | 3.32 | 3.4 | 3.268232 | 3.083674 | 3.1 | 2.9 | < 20 | 3.1 | 3 | 2.7 | 3.2 | 3.3 | 2.781 | 3 | 5.566989 | 3.993602 | 3 | 3.2 | 3 |  |  |  | 16
| 1 | 4 | 3.25 | 3.3 | 3.442613 | 3.052376 | 3.6 | 2.9 | < 20 | 3.1 | 3 | 3 | 3.2 | 3.1 | 2.797 | 3 | 5.698039 | 4.061964 | 2.6 | 3.2 | 3 |  |  |  | 3.088095
| 1 | 5 | 3.28 | 3.3 | 3.571556 | 2.989797 | 2.7 | 3 | < 20 | 3 | 3.1 | 3 | 3.1 | 3.2 | 2.879 | 3 | 5.895824 | 4.143861 | 3 | 3 | 3 |  |  |  | 154
| 1 | 6 | 3.23 | 3.2 | 3.642963 | 3.058577 | 3 | 2.9 | < 20 | 3 | 3 | 3 | 3.1 | 3.2 | 2.842 | 3 | 5.520481 | 4.081893 | 3 | 3 | 3
| Mean |  | 3.228333 | 3.283333 | 3.472899 | 3.059193 | 3.133333 | 2.933333 |  | 3.016667 | 3 | 2.883333 | 3.15 | 3.233333 | 2.817667 | 2.983333 | 5.704621 | 4.081387 | 2.95 | 3.05 | 3
| Median |  | 3.24 | 3.3 | 3.501307 | 3.068989 | 3.05 | 2.9 |  | 3 | 3 | 3 | 3.15 | 3.25 | 2.8035 | 3 | 5.703645 | 4.071929 | 3 | 3 | 3
| Std Dev. |  | 0.07194906 | 0.07527727 | 0.1439838 | 0.03715784 | 0.3204164 | 0.05163978 |  | 0.07527727 | 0.06324555 | 0.1834848 | 0.05477226 | 0.08164966 | 0.03613124 | 0.04082483 | 0.1463112 | 0.06804231 | 0.1760682 | 0.1224745 | 0
| Rel.Std.Dev. |  | 2.229% | 2.293% | 4.146% | 1.215% | 10.23% | 1.76% |  | 2.495% | 2.108% | 6.364% | 1.739% | 2.525% | 1.282% | 1.368% | 2.565% | 1.667% | 5.968% | 4.016% | 0%
| PDM3 |  | 4.541% | 6.322% | 12.46% | -0.9359% | 1.465% | -5.012% |  | -2.313% | -2.853% | -6.631% | 2.005% | 4.703% | -8.757% | -3.392% | 84.73% | 32.17% | -4.472% | -1.234% | -2.853%
| Z-Score (Absolute) |  | 0.63 | 0.89 | 1.79 | 0.18 | 0.18 | 0.78 | 32.86 | 0.38 | 0.46 | 1.01 | 0.26 | 0.65 | 1.33 | 0.54 | 12.42 | 4.69 | 0.7 | 0.22 | NA
Results from laboratory 22 were removed due to their 1 ppm reading resolution.
| Analytical results for Li in OREAS 913 (Certified Value 3.52 ppm) | [23 empty] | Certified
Li | Round | Replicate | Lab | Lab | Lab | Lab | Lab | Lab | Lab | Lab | Lab | Lab | Lab | Lab | Lab | Lab | Lab | Lab | Lab | Lab |  |  |  |  | 1
| No | No | 01 | 02 | 03 | 04 | 05 | 07 | 09 | 10 | 11 | 12 | 13 | 14 | 17 | 19 | 20 | 21 | 22 | 25 |  |  |  |  | ppm
|  |  | AR*OES/MS | AR*MS | AR*MS | AR*MS | AR*OES/MS | AR*OES | AR*MS | AR*MS | AR*MS | AR*MS | AR*MS | AR*MS | AR*MS | AR*OES/MS | AR*OES/MS | AR*OES | AR*OES/MS | AR*OES |  |  |  |  | 2
|  |  | 01g | 0.5g | 0.2g | 0.25g | 0.5g | 01g | 0.5g | 0.5g | 0.5g | 0.5g | 0.5g | 25g | 0.2g | 01g | 0.25g | 0.25g | 0.25g | 0.2g |  |  |  |  | 3
| 1 | 1 | 3.5 | 3.52 | 3.469796 | 3.302537 | 2.9 | 4 | 3.4 | 3.4 | 3.6 | 3.5 | 3.7 | 3.4 | 3.774968 | 3.56379 | < 1 | 3 | 4 | 5.187 |  |  |  |  | 1
| 1 | 2 | 3.5 | 3.69 | 3.32 | 3.341185 | 2.5 | 4 | 3.2 | 3.5 | 3.6 | 3.4 | 3.7 | 3.4 | 3.703359 | 3.883769 | < 1 | 3 | 3.6 | 5.08 |  |  |  |  | 3
| 1 | 3 | 3.5 | 3.79 | 3.167198 | 3.250281 | 2.7 | 4 | 3.4 | 3.5 | 3.6 | 3.6 | 3.5 | 3.5 | 3.838834 | 3.619488 | < 1 | 3 | 3 | 5.309 |  |  |  |  | 16
| 1 | 4 | 3.4 | 3.64 | 3.217864 | 3.241189 | 3 | 4 | 3.3 | 3.4 | 3.6 | 3.4 | 3.7 | 3.3 | 3.691676 | 3.929635 | < 1 | 3 | 3.9 | 4.487 |  |  |  |  | 3.516959
| 1 | 5 | 3.5 | 3.59 | 3.873004 | 3.30953 | 2.3 | 4 | 3.3 | 3.4 | 3.7 | 3.4 | 3.6 | 3.5 | 3.66913 | 3.85309 | < 1 | 3 | 3.6 | 5.023 |  |  |  |  | 155
| 1 | 6 | 3.5 | 3.52 | 3.2325 | 3.28241 | 2.5 | 4 | 3.4 | 3.4 | 3.6 | 3.6 | 3.7 | 3.4 | 3.579927 | 3.457614 | < 1 | 3 | 3.4 | 4.729
| Mean |  | 3.483333 | 3.625 | 3.38006 | 3.287855 | 2.65 | 4 | 3.333333 | 3.433333 | 3.616667 | 3.483333 | 3.65 | 3.416667 | 3.709649 | 3.717898 |  | 3 | 3.583333 | 4.969167
| Median |  | 3.5 | 3.615 | 3.27625 | 3.292474 | 2.6 | 4 | 3.35 | 3.4 | 3.6 | 3.45 | 3.7 | 3.4 | 3.697517 | 3.736289 |  | 3 | 3.6 | 5.0515
| Std Dev. |  | 0.04082483 | 0.1048332 | 0.2638355 | 0.03781176 | 0.2664583 | 0 | 0.08164966 | 0.05163978 | 0.04082483 | 0.09831921 | 0.083666 | 0.07527727 | 0.08920478 | 0.1958589 |  | 0 | 0.3600926 | 0.3060343
| Rel.Std.Dev. |  | 1.172% | 2.892% | 7.806% | 1.15% | 10.06% | 0% | 2.449% | 1.504% | 1.129% | 2.823% | 2.292% | 2.203% | 2.405% | 5.268% |  | 0% | 10.05% | 6.159%
| PDM3 |  | -0.9561% | 3.072% | -3.893% | -6.514% | -24.65% | 13.73% | -5.221% | -2.378% | 2.835% | -0.9561% | 3.783% | -2.852% | 5.479% | 5.713% |  | -14.7% | 1.887% | 41.29%
| Z-Score (Absolute) |  | 0 | 0.66 | 0.48 | 0.9 | 3.85 | NA | 0.69 | 0.23 | 0.62 | 0 | 0.77 | 0.31 | 1.05 | 1.08 | 13.79 | NA | 0.46 | 6.87
Results from laboratories 7 and 21 were removed due to their 1 ppm reading resolution.
| Analytical results for Lu in OREAS 913 (Certified Value 0.054 ppm) | [23 empty] | Certified
Lu | Round | Replicate | Lab | Lab | Lab | Lab | Lab | Lab | Lab | [15 empty] | 1
| No | No | 02 | 03 | 05 | 14 | 17 | 20 | 21 | [15 empty] | ppm
|  |  | AR*MS | AR*MS | AR*OES/MS | AR*MS | AR*MS | AR*OES/MS | AR*MS | [15 empty] | 3
|  |  | 0.5g | 0.2g | 0.5g | 25g | 0.2g | 0.25g | 0.25g | [15 empty] | 3
| 1 | 1 | 0.07 | 0.0323929 | < 0.1 | 0.056 | < 0.05 | 0.05 | 0.06 | [15 empty] | 1
| 1 | 2 | 0.07 | 0.05 | < 0.1 | 0.054 | < 0.05 | 0.05 | 0.06 | [15 empty] | #N/A
| 1 | 3 | 0.08 | 0.01995058 | < 0.1 | 0.059 | < 0.05 | 0.05 | 0.06 | [15 empty] | 16
| 1 | 4 | 0.07 | 0.03000115 | < 0.1 | 0.059 | < 0.05 | 0.03 | 0.06 | [15 empty] | 0.0537972
| 1 | 5 | 0.07 | 0.03694067 | < 0.1 | 0.06 | < 0.05 | 0.05 | 0.06 | [15 empty] | 156
| 1 | 6 | 0.07 | 0.02663055 | < 0.1 | 0.06 | < 0.05 | 0.05 | 0.06
| Mean |  | 0.07166667 | 0.03265264 |  | 0.058 |  | 0.04666667 | 0.06
| Median |  | 0.07 | 0.03119702 |  | 0.059 |  | 0.05 | 0.06
| Std Dev. |  | 0.004082483 | 0.01023742 |  | 0.00244949 |  | 0.008164966 | 0
| Rel.Std.Dev. |  | 5.696% | 31.35% |  | 4.223% |  | 17.5% | 0%
| PDM3 |  | 33.22% | -39.3% |  | 7.812% |  | -13.25% | 11.53%
| Z-Score (Absolute) |  | 1.46 | 1.17 | 0 | 0.54 | 1.69 | 0.22 | 0.67
| Analytical results for Mg in OREAS 913 (Certified Value 0.567 wt.%) | [23 empty] | Certified
Mg | Round | Replicate | Lab | Lab | Lab | Lab | Lab | Lab | Lab | Lab | Lab | Lab | Lab | Lab | Lab | Lab | Lab | Lab | Lab | Lab | Lab |  |  |  | 1
| No | No | 01 | 02 | 03 | 05 | 06 | 07 | 09 | 10 | 11 | 12 | 13 | 14 | 16 | 17 | 19 | 20 | 21 | 22 | 25 |  |  |  | wt.%
|  |  | AR*OES/MS | AR*OES/MS | AR*OES | AR*OES/MS | AR*MS | AR*OES | AR*MS | AR*MS | AR*MS | AR*MS | AR*MS | AR*MS | AR*MS | AR*MS | AR*OES/MS | AR*OES/MS | AR*OES | AR*OES/MS | AR*OES |  |  |  | 3
|  |  | 01g | 0.5g | 0.2g | 0.5g | 0.5g | 01g | 0.5g | 0.5g | 0.5g | 0.5g | 0.5g | 25g | 30g | 0.2g | 01g | 0.25g | 0.25g | 0.25g | 0.2g |  |  |  | 3
| 1 | 1 | 0.61 | 0.61 | 0.7906578 | 0.5 | 0.59 | 0.61 | 0.53 | 0.53 | 0.52 | 0.53 | 0.53 | 0.6 | 0.57 | 0.5518708 | 0.5790807 | 0.58 | 0.579 | 0.61 | 0.5488756 |  |  |  | 1
| 1 | 2 | 0.6 | 0.62 | 0.7737255 | 0.53 | 0.58 | 0.6 | 0.53 | 0.54 | 0.53 | 0.53 | 0.54 | 0.61 | 0.56 | 0.5549836 | 0.5809646 | 0.58 | 0.596 | 0.61 | 0.5467463 |  |  |  | #N/A
| 1 | 3 | 0.61 | 0.61 | 0.7786243 | 0.59 | 0.54 | 0.6 | 0.53 | 0.54 | 0.5 | 0.54 | 0.54 | 0.61 | 0.56 | 0.5518165 | 0.5580427 | 0.57 | 0.619 | 0.62 | 0.537357 |  |  |  | 16
| 1 | 4 | 0.6 | 0.61 | 0.796724 | 0.53 | 0.58 | 0.61 | 0.55 | 0.53 | 0.53 | 0.53 | 0.52 | 0.59 | 0.57 | 0.5500959 | 0.5662259 | 0.49 | 0.634 | 0.6 | 0.5313443 |  |  |  | 0.5668613
| 1 | 5 | 0.61 | 0.61 | 0.7800544 | 0.5 | 0.58 | 0.6 | 0.54 | 0.55 | 0.52 | 0.53 | 0.52 | 0.59 | 0.56 | 0.5549041 | 0.5834805 | 0.58 | 0.597 | 0.61 | 0.5520311 |  |  |  | 157
| 1 | 6 | 0.61 | 0.61 | 0.778583 | 0.53 | 0.6 | 0.6 | 0.53 | 0.53 | 0.52 | 0.54 | 0.53 | 0.59 | 0.57 | 0.5450532 | 0.5569596 | 0.57 | 0.591 | 0.62 | 0.5391849
| Mean |  | 0.6066667 | 0.6116667 | 0.7830615 | 0.53 | 0.5783333 | 0.6033333 | 0.535 | 0.5366667 | 0.52 | 0.5333333 | 0.53 | 0.5983333 | 0.565 | 0.551454 | 0.5707923 | 0.5616667 | 0.6026667 | 0.6116667 | 0.5425899
| Median |  | 0.61 | 0.61 | 0.7793394 | 0.53 | 0.58 | 0.6 | 0.53 | 0.535 | 0.52 | 0.53 | 0.53 | 0.595 | 0.565 | 0.5518437 | 0.5726533 | 0.575 | 0.5965 | 0.61 | 0.5429656
| Std Dev. |  | 0.005163978 | 0.004082483 | 0.008721439 | 0.03286335 | 0.02041241 | 0.005163978 | 0.0083666 | 0.008164966 | 0.01095445 | 0.005163978 | 0.008944272 | 0.009831921 | 0.005477226 | 0.003673723 | 0.01189883 | 0.03544949 | 0.02010638 | 0.007527727 | 0.007891296
| Rel.Std.Dev. |  | 0.8512% | 0.6674% | 1.114% | 6.201% | 3.53% | 0.8559% | 1.564% | 1.521% | 2.107% | 0.9682% | 1.688% | 1.643% | 0.9694% | 0.6662% | 2.085% | 6.311% | 3.336% | 1.231% | 1.454%
| PDM3 |  | 7.022% | 7.904% | 38.14% | -6.503% | 2.024% | 6.434% | -5.621% | -5.327% | -8.267% | -5.915% | -6.503% | 5.552% | -0.3283% | -2.718% | 0.6935% | -0.9164% | 6.316% | 7.904% | -4.282%
| Z-Score (Absolute) |  | 0.84 | 0.94 | 4.41 | 0.71 | 0.27 | 0.78 | 0.61 | 0.57 | 0.91 | 0.64 | 0.71 | 0.67 | 0 | 0.27 | 0.12 | 0.07 | 0.76 | 0.94 | 0.45
| Analytical results for Mn in OREAS 913 (Certified Value 0.02 wt.%) | [23 empty] | Certified
Mn | Round | Replicate | Lab | Lab | Lab | Lab | Lab | Lab | Lab | Lab | Lab | Lab | Lab | Lab | Lab | Lab | Lab | Lab | Lab | Lab | Lab | Lab |  |  | 1
| No | No | 01 | 02 | 03 | 04 | 05 | 06 | 07 | 09 | 10 | 11 | 12 | 13 | 14 | 16 | 17 | 19 | 20 | 21 | 22 | 25 |  |  | wt.%
|  |  | AR*OES/MS | AR*MS | AR*OES | AR*OES | AR*OES/MS | AR*MS | AR*OES | AR*MS | AR*MS | AR*MS | AR*MS | AR*MS | AR*MS | AR*MS | AR*MS | AR*OES/MS | AR*OES/MS | AR*OES | AR*OES/MS | AR*OES |  |  | 3
|  |  | 01g | 0.5g | 0.2g | 0.25g | 0.5g | 0.5g | 01g | 0.5g | 0.5g | 0.5g | 0.5g | 0.5g | 25g | 30g | 0.2g | 01g | 0.25g | 0.25g | 0.25g | 0.2g |  |  | 3
| 1 | 1 | 0.0202 | 0.0222 | 0.02709269 | 0.021446725 | 0.0214 | 0.0204 | 0.0217 | 0.0182 | 0.0182 | 0.0181 | 0.0172 | 0.0186 | 0.0199 | 0.0198 | 0.01901226 | 0.02036334 | 0.0192 | 0.019 | 0.0192 | 0.0179329 |  |  | 1
| 1 | 2 | 0.0199 | 0.0235 | 0.02751013 | 0.0214266325 | 0.0215 | 0.02 | 0.0215 | 0.018 | 0.0188 | 0.0181 | 0.0174 | 0.019 | 0.0195 | 0.0193 | 0.01847025 | 0.02055415 | 0.0194 | 0.0196 | 0.0203 | 0.0175874 |  |  | #N/A
| 1 | 3 | 0.0202 | 0.0238 | 0.02666021 | 0.02150116 | 0.0211 | 0.0194 | 0.0216 | 0.0183 | 0.0186 | 0.0173 | 0.0174 | 0.0191 | 0.0202 | 0.0195 | 0.01914634 | 0.02042789 | 0.0191 | 0.0204 | 0.0198 | 0.0167862 |  |  | 16
| 1 | 4 | 0.0203 | 0.0228 | 0.02717755 | 0.021411385 | 0.0213 | 0.0199 | 0.0218 | 0.0187 | 0.0183 | 0.0182 | 0.0173 | 0.0187 | 0.0194 | 0.0195 | 0.0186404 | 0.0210003 | 0.0163 | 0.021 | 0.0197 | 0.0172355 |  |  | 0.01964518
| 1 | 5 | 0.0201 | 0.0226 | 0.02732905 | 0.02145499 | 0.0204 | 0.02 | 0.0212 | 0.0182 | 0.0189 | 0.018 | 0.0172 | 0.0184 | 0.0196 | 0.0193 | 0.01879354 | 0.02090212 | 0.0195 | 0.0198 | 0.0199 | 0.0182912 |  |  | 158
| 1 | 6 | 0.0207 | 0.0222 | 0.02692465 | 0.0214270125 | 0.0211 | 0.0205 | 0.0213 | 0.0181 | 0.0186 | 0.018 | 0.0172 | 0.0187 | 0.0195 | 0.0198 | 0.01858913 | 0.0203439 | 0.0193 | 0.0194 | 0.0207 | 0.0175054
| Mean |  | 0.02023333 | 0.02285 | 0.02711571 | 0.02144465 | 0.02113333 | 0.02003333 | 0.02151667 | 0.01825 | 0.01856667 | 0.01795 | 0.01728333 | 0.01875 | 0.01968333 | 0.01953333 | 0.01877532 | 0.02059862 | 0.0188 | 0.01986667 | 0.01993333 | 0.01755643
| Median |  | 0.0202 | 0.0227 | 0.02713512 | 0.02143686875 | 0.0212 | 0.02 | 0.02155 | 0.0182 | 0.0186 | 0.01805 | 0.01725 | 0.0187 | 0.01955 | 0.0195 | 0.01871697 | 0.02049102 | 0.01925 | 0.0197 | 0.01985 | 0.0175464
| Std Dev. |  | 0.000265832 | 0.0006685806 | 0.0002998064 | 3.177066e-05 | 0.0003932768 | 0.0003932768 | 0.0002316607 | 0.0002428992 | 0.000273252 | 0.0003271085 | 9.831921e-05 | 0.0002588436 | 0.0003060501 | 0.0002250926 | 0.0002607934 | 0.0002845444 | 0.001232883 | 0.0007229569 | 0.0005163978 | 0.0005256292
| Rel.Std.Dev. |  | 1.314% | 2.926% | 1.106% | 0.1482% | 1.861% | 1.963% | 1.077% | 1.331% | 1.472% | 1.822% | 0.5689% | 1.38% | 1.555% | 1.152% | 1.389% | 1.381% | 6.558% | 3.639% | 2.591% | 2.994%
| PDM3 |  | 2.994% | 16.31% | 38.03% | 9.16% | 7.575% | 1.976% | 9.526% | -7.102% | -5.49% | -8.629% | -12.02% | -4.557% | 0.1942% | -0.5693% | -4.428% | 4.853% | -4.302% | 1.127% | 1.467% | -10.63%
| Z-Score (Absolute) |  | 0.28 | 1.86 | 4.43 | 1.01 | 0.82 | 0.16 | 1.05 | 0.92 | 0.73 | 1.1 | 1.5 | 0.62 | 0.06 | 0.15 | 0.6 | 0.5 | 0.59 | 0.06 | 0.1 | 1.34
| Analytical results for Mo in OREAS 913 (Certified Value 44.2 ppm) | [23 empty] | Certified
Mo | Round | Replicate | Lab | Lab | Lab | Lab | Lab | Lab | Lab | Lab | Lab | Lab | Lab | Lab | Lab | Lab | Lab | Lab | Lab | Lab | Lab | Lab | Lab |  | 1
| No | No | 01 | 02 | 03 | 04 | 05 | 06 | 07 | 09 | 10 | 11 | 12 | 13 | 14 | 15 | 16 | 17 | 19 | 20 | 21 | 22 | 25 |  | ppm
|  |  | AR*OES/MS | AR*MS | AR*MS | AR*MS | AR*OES/MS | AR*MS | AR*OES | AR*MS | AR*MS | AR*MS | AR*MS | AR*MS | AR*MS | AR*OES/MS | AR*MS | AR*MS | AR*OES/MS | AR*OES/MS | AR*MS | AR*OES/MS | AR*OES |  | 1
|  |  | 01g | 0.5g | 0.2g | 0.25g | 0.5g | 0.5g | 01g | 0.5g | 0.5g | 0.5g | 0.5g | 0.5g | 25g | 0.5g | 0.5g | 0.2g | 01g | 0.25g | 0.25g | 0.25g | 0.2g |  | 1
| 1 | 1 | 57.2 | 30.22 | 51.50314 | 44.30023 | 5.98 | 56.36 | 56 | 32.6 | 32.2 | 21 | 32.3 | 35.9 | 57 | 52.5 | 40.2 | 40.6904 | 55.88232 | 54.16 | 59.42 | 36.6 | 28.481 |  | 1
| 1 | 2 | 55.4 | 31.97 | 51.79 | 44.18712 | 5.65 | 55.74 | 56 | 34 | 33.8 | 21.9 | 39.4 | 37.5 | 51.3 | 51.8 | 42.4 | 40.6949 | 60.2248 | 52.17 | 60.96 | 37.4 | 27.978 |  | #N/A
| 1 | 3 | 57.6 | 31.29 | 51.45717 | 44.16181 | 6.15 | 51.74 | 56 | 38.9 | 39.3 | 21.1 | 36 | 38.9 | 51.1 | 52.3 | 42 | 39.65335 | 59.83415 | 52.06 | 65.22 | 36.3 | 26.636 |  | 16
| 1 | 4 | 55.2 | 31.94 | 51.68902 | 44.23861 | 6.34 | 54.36 | 57 | 41.1 | 37 | 23.3 | 33.5 | 37.4 | 49.5 | 52.7 | 47.1 | 40.82821 | 59.9664 | 45.87 | 65.24 | 36.8 | 32.522 |  | 44.24155
| 1 | 5 | 56.1 | 31.06 | 53.2242 | 44.20753 | 5.67 | 56.38 | 55 | 35.2 | 38.9 | 22.7 | 28.9 | 36 | 50.1 | 52.4 | 41.2 | 40.49747 | 59.75045 | 52.74 | 60.41 | 35 | 30.297 |  | 159
| 1 | 6 | 56.1 | 30.78 | 52.62936 | 44.3773 | 5.65 | 56.12 | 55 | 28.7 | 37.1 | 21.9 | 28.8 | 37.6 | 54 | 52.5 | 46.7 | 41.6219 | 55.69024 | 53.04 | 61.95 | 36.7 | 27.672
| Mean |  | 56.26667 | 31.21 | 52.04882 | 44.24543 | 5.906667 | 55.11667 | 55.83333 | 35.08333 | 36.38333 | 21.98333 | 33.15 | 37.21667 | 52.16667 | 52.36667 | 43.26667 | 40.66437 | 58.55806 | 51.67333 | 62.2 | 36.46667 | 28.931
| Median |  | 56.1 | 31.175 | 51.73951 | 44.22307 | 5.825 | 55.93 | 56 | 34.6 | 37.05 | 21.9 | 32.9 | 37.45 | 51.2 | 52.45 | 42.2 | 40.69265 | 59.7923 | 52.455 | 61.455 | 36.65 | 28.2295
| Std Dev. |  | 0.958471 | 0.6788814 | 0.7159312 | 0.08033417 | 0.2966929 | 1.817225 | 0.7527727 | 4.446759 | 2.825184 | 0.8953584 | 4.123469 | 1.123239 | 2.828191 | 0.3076795 | 2.915933 | 0.6317182 | 2.153862 | 2.941562 | 2.485743 | 0.8041559 | 2.131856
| Rel.Std.Dev. |  | 1.703% | 2.175% | 1.375% | 0.1816% | 5.023% | 3.297% | 1.348% | 12.67% | 7.765% | 4.073% | 12.44% | 3.018% | 5.421% | 0.5875% | 6.739% | 1.553% | 3.678% | 5.693% | 3.996% | 2.205% | 7.369%
| PDM3 |  | 27.18% | -29.46% | 17.65% | 0.008777% | -86.65% | 24.58% | 26.2% | -20.7% | -17.76% | -50.31% | -25.07% | -15.88% | 17.91% | 18.37% | -2.204% | -8.086% | 32.36% | 16.8% | 40.59% | -17.57% | -34.61%
| Z-Score (Absolute) |  | 0.96 | 0.89 | 0.65 | 0.07 | 2.77 | 0.88 | 0.93 | 0.61 | 0.51 | 1.58 | 0.75 | 0.45 | 0.66 | 0.67 | 0 | 0.19 | 1.13 | 0.62 | 1.4 | 0.5 | 1.06
| Analytical results for Na in OREAS 913 (Certified Value 0.052 wt.%) | [23 empty] | Certified
Na | Round | Replicate | Lab | Lab | Lab | Lab | Lab | Lab | Lab | Lab | Lab | Lab | Lab | Lab | Lab | Lab | Lab | Lab | Lab | Lab |  |  |  |  | 1
| No | No | 01 | 02 | 05 | 06 | 07 | 09 | 10 | 11 | 12 | 13 | 14 | 16 | 17 | 19 | 20 | 21 | 22 | 25 |  |  |  |  | wt.%
|  |  | AR*OES/MS | AR*OES/MS | AR*OES/MS | AR*MS | AR*OES | AR*MS | AR*MS | AR*MS | AR*MS | AR*MS | AR*MS | AR*MS | AR*MS | AR*OES/MS | AR*OES/MS | AR*OES | AR*OES/MS | AR*OES |  |  |  |  | 3
|  |  | 01g | 0.5g | 0.5g | 0.5g | 01g | 0.5g | 0.5g | 0.5g | 0.5g | 0.5g | 25g | 30g | 0.2g | 01g | 0.25g | 0.25g | 0.25g | 0.2g |  |  |  |  | 3
| 1 | 1 | 0.07 | 0.06 | 0.02 | 0.057 | 0.07 | 0.04 | 0.05 | 0.05 | 0.04 | 0.05 | 0.05 | 0.049 | 0.05324672 | 0.0554025 | 0.05 | 0.056 | 0.05 | 0.0632717 |  |  |  |  | 1
| 1 | 2 | 0.07 | 0.06 | 0.054 | 0.056 | 0.07 | 0.05 | 0.05 | 0.05 | 0.04 | 0.05 | 0.05 | 0.047 | 0.05508336 | 0.05352831 | 0.05 | 0.06 | 0.05 | 0.0616392 |  |  |  |  | #N/A
| 1 | 3 | 0.07 | 0.06 | 0.06 | 0.048 | 0.07 | 0.05 | 0.05 | 0.05 | 0.04 | 0.05 | 0.05 | 0.048 | 0.05291212 | 0.06029212 | 0.05 | 0.063 | 0.05 | 0.0604975 |  |  |  |  | 16
| 1 | 4 | 0.07 | 0.06 | 0.05 | 0.053 | 0.07 | 0.05 | 0.05 | 0.05 | 0.04 | 0.05 | 0.05 | 0.048 | 0.05340218 | 0.05964235 | 0.03 | 0.065 | 0.05 | 0.0594966 |  |  |  |  | 0.05224575
| 1 | 5 | 0.07 | 0.06 | 0.048 | 0.054 | 0.07 | 0.04 | 0.05 | 0.05 | 0.04 | 0.05 | 0.05 | 0.047 | 0.05423854 | 0.05296523 | 0.05 | 0.06 | 0.06 | 0.0573068 |  |  |  |  | 160
| 1 | 6 | 0.07 | 0.06 | 0.055 | 0.056 | 0.07 | 0.05 | 0.05 | 0.05 | 0.04 | 0.05 | 0.05 | 0.049 | 0.05337588 | 0.05617981 | 0.05 | 0.058 | 0.06 | 0.0587114
| Mean |  | 0.07 | 0.06 | 0.04783333 | 0.054 | 0.07 | 0.04666667 | 0.05 | 0.05 | 0.04 | 0.05 | 0.05 | 0.048 | 0.0537098 | 0.05633505 | 0.04666667 | 0.06033333 | 0.05333333 | 0.06015387
| Median |  | 0.07 | 0.06 | 0.052 | 0.055 | 0.07 | 0.05 | 0.05 | 0.05 | 0.04 | 0.05 | 0.05 | 0.048 | 0.05338903 | 0.05579115 | 0.05 | 0.06 | 0.05 | 0.05999705
| Std Dev. |  | 0 | 0 | 0.01426067 | 0.003286335 | 0 | 0.005163978 | 7.601177e-18 | 7.601177e-18 | 0 | 7.601177e-18 | 7.601177e-18 | 0.0008944272 | 0.0008028836 | 0.003056921 | 0.008164966 | 0.003265986 | 0.005163978 | 0.002129022
| Rel.Std.Dev. |  | 0% | 0% | 29.81% | 6.086% | 0% | 11.07% | 1.52e-14% | 1.52e-14% | 0% | 1.52e-14% | 1.52e-14% | 1.863% | 1.495% | 5.426% | 17.5% | 5.413% | 9.682% | 3.539%
| PDM3 |  | 33.98% | 14.84% | -8.446% | 3.358% | 33.98% | -10.68% | -4.298% | -4.298% | -23.44% | -4.298% | -4.298% | -8.127% | 2.802% | 7.827% | -10.68% | 15.48% | 2.082% | 15.14%
| Z-Score (Absolute) |  | 2.91 | 1.32 | 0.61 | 0.37 | 2.91 | 0.79 | 0.26 | 0.26 | 1.85 | 0.26 | 0.26 | 0.58 | 0.32 | 0.74 | 0.79 | 1.37 | 0.26 | 1.35
| Analytical results for Nb in OREAS 913 (Certified Value 0.18 ppm) | [23 empty] | Certified
Nb | Round | Replicate | Lab | Lab | Lab | Lab | Lab | Lab | Lab | Lab | Lab | Lab | Lab | Lab | Lab | [9 empty] | 1
| No | No | 01 | 02 | 05 | 09 | 10 | 11 | 12 | 13 | 14 | 19 | 20 | 21 | 22 | [9 empty] | ppm
|  |  | AR*OES/MS | AR*MS | AR*OES/MS | AR*MS | AR*MS | AR*MS | AR*MS | AR*MS | AR*MS | AR*OES/MS | AR*OES/MS | AR*MS | AR*OES/MS | [9 empty] | 2
|  |  | 01g | 0.5g | 0.5g | 0.5g | 0.5g | 0.5g | 0.5g | 0.5g | 25g | 01g | 0.25g | 0.25g | 0.25g | [9 empty] | 2
| 1 | 1 | 0.2 | 1.58 | 0.2 | 0.15 | 0.18 | 0.11 | 0.11 | 0.15 | 0.26 | < 0.2 | 0.28 | 0.14 | 0.2 | [9 empty] | 1
| 1 | 2 | 0.2 | 1.5 | 0.3 | 0.15 | 0.19 | 0.11 | 0.12 | 0.15 | 0.25 | 0.2047671 | 0.27 | 0.15 | 0.2 | [9 empty] | #N/A
| 1 | 3 | 0.2 | 1.49 | 0.3 | 0.16 | 0.23 | 0.12 | 0.12 | 0.15 | 0.26 | < 0.2 | 0.26 | 0.17 | 0.2 | [9 empty] | 16
| 1 | 4 | 0.2 | 1.5 | 0.2 | 0.14 | 0.19 | 0.13 | 0.12 | 0.15 | 0.25 | < 0.2 | 0.22 | 0.17 | 0.2 | [9 empty] | 0.1759
| 1 | 5 | 0.2 | 1.38 | 0.3 | 0.15 | 0.19 | 0.11 | 0.11 | 0.15 | 0.26 | < 0.2 | 0.24 | 0.17 | 0.2 | [9 empty] | 161
| 1 | 6 | 0.2 | 1.58 | 0.3 | 0.14 | 0.18 | 0.11 | 0.11 | 0.14 | 0.25 | < 0.2 | 8.16 | 0.14 | 0.2
| Mean |  | 0.2 | 1.505 | 0.2666667 | 0.1483333 | 0.1933333 | 0.115 | 0.115 | 0.1483333 | 0.255 | 0.2047671 | 1.571667 | 0.1566667 | 0.2
| Median |  | 0.2 | 1.5 | 0.3 | 0.15 | 0.19 | 0.11 | 0.115 | 0.15 | 0.255 | 0.2047671 | 0.265 | 0.16 | 0.2
| Std Dev. |  | 3.040471e-17 | 0.07368853 | 0.05163978 | 0.007527727 | 0.01861899 | 0.0083666 | 0.005477226 | 0.004082483 | 0.005477226 |  | 3.227683 | 0.01505545 | 3.040471e-17
| Rel.Std.Dev. |  | 1.52e-14% | 4.896% | 19.36% | 5.075% | 9.631% | 7.275% | 4.763% | 2.752% | 2.148% |  | 205.4% | 9.61% | 1.52e-14%
| PDM3 |  | 13.7% | 755.6% | 51.6% | -15.67% | 9.911% | -34.62% | -34.62% | -15.67% | 44.97% | 16.41% | 793.5% | -10.93% | 13.7%
| Z-Score (Absolute) |  | NA | 24.32 | NA | 0.07 | 0.73 | 0.67 | 0.67 | 0.07 | 1.84 | 0.63 | 25.52 | 0.07 | NA
Results from laboratories 1, 5 and 22 were removed due to their 0.1 ppm reading resolution.
| Analytical results for Nd in OREAS 913 (Certified Value 3.13 ppm) | [23 empty] | Certified
Nd | Round | Replicate | Lab | Lab | Lab | Lab | Lab | Lab | [16 empty] | 1
| No | No | 02 | 03 | 04 | 05 | 14 | 17 | [16 empty] | ppm
|  |  | AR*MS | AR*MS | AR*MS | AR*OES/MS | AR*MS | AR*MS | [16 empty] | 2
|  |  | 0.5g | 0.2g | 0.25g | 0.5g | 25g | 0.2g | [16 empty] | 2
| 1 | 1 | 3.5 | 3.5965 | 3.209107 | 3.44 | 2.611 | 2.579762 | [16 empty] | 1
| 1 | 2 | 3.7 | 3.3 | 3.184657 | 3.2 | 2.594 | 2.742385 | [16 empty] | #N/A
| 1 | 3 | 3.8 | 3.251256 | 3.20938 | 3.3 | 2.616 | 2.681754 | [16 empty] | 16
| 1 | 4 | 3.6 | 3.443776 | 3.188695 | 3.65 | 2.609 | 2.753087 | [16 empty] | 3.133987
| 1 | 5 | 3.5 | 3.57526 | 3.164311 | 2.91 | 2.678 | 2.640536 | [16 empty] | 162
| 1 | 6 | 3.5 | 3.451655 | 3.194489 | 3.1 | 2.723 | 2.727336
| Mean |  | 3.6 | 3.436408 | 3.191773 | 3.266667 | 2.6385 | 2.687477
| Median |  | 3.55 | 3.447715 | 3.191592 | 3.25 | 2.6135 | 2.704545
| Std Dev. |  | 0.1264911 | 0.1400604 | 0.01692419 | 0.2598205 | 0.05062312 | 0.06744912
| Rel.Std.Dev. |  | 3.514% | 4.076% | 0.5302% | 7.954% | 1.919% | 2.51%
| PDM3 |  | 14.87% | 9.65% | 1.844% | 4.234% | -15.81% | -14.25%
| Z-Score (Absolute) |  | 0.87 | 0.48 | 0.09 | 0.09 | 1.38 | 1.26
| Analytical results for Ni in OREAS 913 (Certified Value 47.5 ppm) | [23 empty] | Certified
Ni | Round | Replicate | Lab | Lab | Lab | Lab | Lab | Lab | Lab | Lab | Lab | Lab | Lab | Lab | Lab | Lab | Lab | Lab | Lab | Lab | Lab | Lab | Lab |  | 1
| No | No | 01 | 02 | 03 | 04 | 05 | 06 | 07 | 09 | 10 | 11 | 12 | 13 | 14 | 16 | 17 | 18 | 19 | 20 | 21 | 22 | 25 |  | ppm
|  |  | AR*OES/MS | AR*MS | AR*OES | AR*OES | AR*OES/MS | AR*MS | AR*OES | AR*MS | AR*MS | AR*MS | AR*MS | AR*MS | AR*MS | AR*MS | AR*MS | AR*AAS | AR*OES/MS | AR*OES/MS | AR*MS | AR*OES/MS | AR*OES |  | 1
|  |  | 01g | 0.5g | 0.2g | 0.25g | 0.5g | 0.5g | 01g | 0.5g | 0.5g | 0.5g | 0.5g | 0.5g | 25g | 30g | 0.2g | 30g | 01g | 0.25g | 0.25g | 0.25g | 0.2g |  | 2
| 1 | 1 | 48 | 43.8 | 48.3192 | 47.3 | 36.6 | 48 | 44 | 46.7 | 48.4 | 43.8 | 44.5 | 51 | 45.9 | 46.8 | 44.45212 | 58.96285 | 45.97403 | 46.1 | 49.5 | 46.8 | 51.908 |  | 1
| 1 | 2 | 47 | 45.6 | 48.034 | 47.452 | 37.1 | 47.8 | 44 | 44.8 | 49.3 | 48.6 | 44.2 | 52.9 | 48.4 | 45.2 | 45.52855 | 45.59599 | 50.40492 | 45.1 | 50.9 | 47.6 | 49.938 |  | #N/A
| 1 | 3 | 49 | 45.8 | 48.2385 | 47.389 | 36.8 | 47.5 | 44 | 48.3 | 48.9 | 45.3 | 45.9 | 51.1 | 48.7 | 46.3 | 44.83839 | 54.39396 | 48.10456 | 44.2 | 53.2 | 48.1 | 48.356 |  | 16
| 1 | 4 | 48 | 44.7 | 48.9275 | 47.366 | 38.5 | 47.5 | 45 | 48.1 | 49 | 49 | 44.4 | 49.5 | 47.8 | 46.3 | 43.21568 | 45.74233 | 49.00151 | 42.7 | 52.7 | 47.8 | 49.414 |  | 47.48796
| 1 | 5 | 49 | 45.1 | 49.8181 | 47.242 | 37.2 | 46.4 | 44 | 48.2 | 49.5 | 48.6 | 44.9 | 55.3 | 46.9 | 44.8 | 43.13611 | 47.50382 | 45.58124 | 44.9 | 49.8 | 47.8 | 52.083 |  | 163
| 1 | 6 | 48 | 43.8 | 49.1321 | 47.397 | 37.3 | 47.5 | 44 | 48.1 | 48.9 | 49.4 | 46.6 | 51.7 | 47.7 | 46.5 | 44.1738 | 48.85623 | 49.22227 | 45 | 51.4 | 48.2 | 50.597
| Mean |  | 48.16667 | 44.8 | 48.7449 | 47.35767 | 37.25 | 47.45 | 44.16667 | 47.36667 | 49 | 47.45 | 45.08333 | 51.91667 | 47.56667 | 45.98333 | 44.22411 | 50.17586 | 48.04809 | 44.66667 | 51.25 | 47.71667 | 50.38267
| Median |  | 48 | 44.9 | 48.62335 | 47.3775 | 37.15 | 47.5 | 44 | 48.1 | 48.95 | 48.6 | 44.7 | 51.4 | 47.75 | 46.3 | 44.31296 | 48.18002 | 48.55304 | 44.95 | 51.15 | 47.8 | 50.2675
| Std Dev. |  | 0.7527727 | 0.8648699 | 0.6749911 | 0.07510171 | 0.6655825 | 0.5540758 | 0.4082483 | 1.390923 | 0.3794733 | 2.314951 | 0.9579492 | 1.990394 | 1.02697 | 0.7935154 | 0.931031 | 5.376172 | 1.909588 | 1.139591 | 1.497665 | 0.4996666 | 1.44963
| Rel.Std.Dev. |  | 1.563% | 1.931% | 1.385% | 0.1586% | 1.787% | 1.168% | 0.9243% | 2.937% | 0.7744% | 4.879% | 2.125% | 3.834% | 2.159% | 1.726% | 2.105% | 10.71% | 3.974% | 2.551% | 2.922% | 1.047% | 2.877%
| PDM3 |  | 1.429% | -5.66% | 2.647% | -0.2744% | -21.56% | -0.07994% | -6.994% | -0.2554% | 3.184% | -0.07994% | -5.064% | 9.326% | 0.1657% | -3.168% | -6.873% | 5.66% | 1.18% | -5.941% | 7.922% | 0.4816% | 6.096%
| Z-Score (Absolute) |  | 0.31 | 1.15 | 0.56 | 0.04 | 4.44 | 0 | 1.43 | 0.04 | 0.67 | 0 | 1.03 | 1.94 | 0.05 | 0.64 | 1.4 | 1.19 | 0.26 | 1.21 | 1.65 | 0.12 | 1.28
| Analytical results for P in OREAS 913 (Certified Value 0.013 wt.%) | [23 empty] | Certified
P | Round | Replicate | Lab | Lab | Lab | Lab | Lab | Lab | Lab | Lab | Lab | Lab | Lab | Lab | Lab | Lab | Lab | Lab | Lab | Lab | Lab |  |  |  | 1
| No | No | 01 | 02 | 03 | 05 | 06 | 07 | 09 | 10 | 11 | 12 | 13 | 14 | 16 | 17 | 19 | 20 | 21 | 22 | 25 |  |  |  | wt.%
|  |  | AR*OES/MS | AR*MS | AR*OES | AR*OES/MS | AR*MS | AR*OES | AR*MS | AR*MS | AR*MS | AR*MS | AR*MS | AR*MS | AR*MS | AR*MS | AR*OES/MS | AR*OES/MS | AR*OES | AR*OES/MS | AR*OES |  |  |  | 3
|  |  | 01g | 0.5g | 0.2g | 0.5g | 0.5g | 01g | 0.5g | 0.5g | 0.5g | 0.5g | 0.5g | 25g | 30g | 0.2g | 01g | 0.25g | 0.25g | 0.25g | 0.2g |  |  |  | 3
| 1 | 1 | 0.0131 | 0.0131 | 0.01114914 | 0.014 | 0.014 | 0.0131 | 0.014 | 0.014 | 0.013 | 0.012 | 0.013 | 0.0135 | 0.012 | 0.01228027 | 0.01251142 | 0.013 | 0.014 | 0.013 | 0.5158576 |  |  |  | 1
| 1 | 2 | 0.0129 | 0.0134 | 0.01081281 | 0.014 | 0.013 | 0.0132 | 0.013 | 0.014 | 0.013 | 0.012 | 0.014 | 0.0138 | 0.012 | 0.01272849 | 0.01372952 | 0.0132 | 0.014 | 0.013 | 0.5218221 |  |  |  | 4
| 1 | 3 | 0.0131 | 0.0132 | 0.01060089 | 0.015 | 0.013 | 0.0131 | 0.013 | 0.014 | 0.013 | 0.012 | 0.013 | 0.0136 | 0.012 | 0.01274209 | 0.01291861 | 0.0131 | 0.014 | 0.013 | 0.5033604 |  |  |  | 16
| 1 | 4 | 0.013 | 0.0133 | 0.01085126 | 0.014 | 0.014 | 0.0134 | 0.014 | 0.014 | 0.014 | 0.013 | 0.013 | 0.0135 | 0.012 | 0.01264459 | 0.01362343 | 0.0127 | 0.015 | 0.014 | 0.5059197 |  |  |  | 0.01323208
| 1 | 5 | 0.0129 | 0.013 | 0.01070401 | 0.014 | 0.014 | 0.0129 | 0.014 | 0.014 | 0.013 | 0.012 | 0.012 | 0.0132 | 0.012 | 0.01265478 | 0.01371965 | 0.0132 | 0.014 | 0.013 | 0.5159527 |  |  |  | 164
| 1 | 6 | 0.013 | 0.0131 | 0.01147523 | 0.014 | 0.014 | 0.013 | 0.014 | 0.014 | 0.013 | 0.012 | 0.013 | 0.0131 | 0.012 | 0.01232495 | 0.0128945 | 0.0142 | 0.014 | 0.013 | 0.5093606
| Mean |  | 0.013 | 0.01318333 | 0.01093223 | 0.01416667 | 0.01366667 | 0.01311667 | 0.01366667 | 0.014 | 0.01316667 | 0.01216667 | 0.013 | 0.01345 | 0.012 | 0.01256253 | 0.01323286 | 0.01323333 | 0.01416667 | 0.01316667 | 0.5120455
| Median |  | 0.013 | 0.01315 | 0.01083204 | 0.014 | 0.014 | 0.0131 | 0.014 | 0.014 | 0.013 | 0.012 | 0.013 | 0.0135 | 0.012 | 0.01264968 | 0.01327102 | 0.01315 | 0.014 | 0.013 | 0.5126091
| Std Dev. |  | 8.944272e-05 | 0.000147196 | 0.0003239095 | 0.0004082483 | 0.0005163978 | 0.0001722401 | 0.0005163978 | 0 | 0.0004082483 | 0.0004082483 | 0.0006324555 | 0.0002588436 | 1.900294e-18 | 0.0002054945 | 0.0005234288 | 0.0005085928 | 0.0004082483 | 0.0004082483 | 0.007007786
| Rel.Std.Dev. |  | 0.688% | 1.117% | 2.963% | 2.882% | 3.779% | 1.313% | 3.779% | 0% | 3.101% | 3.355% | 4.865% | 1.924% | 1.584e-14% | 1.636% | 3.956% | 3.843% | 2.882% | 3.101% | 1.369%
| PDM3 |  | -1.754% | -0.3684% | -17.38% | 7.063% | 3.284% | -0.8722% | 3.284% | 5.803% | -0.4944% | -8.052% | -1.754% | 1.647% | -9.311% | -5.06% | 0.005851% | 0.009462% | 7.063% | -0.4944% | 3770%
| Z-Score (Absolute) |  | 0.31 | 0.01 | 3.95 | 1.74 | 0.86 | 0.1 | 0.86 | 1.45 | 0.01 | 1.77 | 0.31 | 0.48 | 2.07 | 1.08 | 0.1 | 0.1 | 1.74 | 0.01 | NA
Results from laboratory 2.25 were removed due to their systematic bias.
| Analytical results for Pb in OREAS 913 (Certified Value 1332 ppm) | [23 empty] | Certified
Pb | Round | Replicate | Lab | Lab | Lab | Lab | Lab | Lab | Lab | Lab | Lab | Lab | Lab | Lab | Lab | Lab | Lab | Lab | Lab | Lab | Lab | Lab | Lab | Lab | 1
| No | No | 01 | 02 | 03 | 04 | 05 | 06 | 07 | 09 | 10 | 11 | 12 | 13 | 14 | 15 | 16 | 17 | 18 | 19 | 20 | 21 | 22 | 25 | ppm
|  |  | AR*OES/MS | AR*MS | AR*MS | AR*OES | AR*OES/MS | AR*MS | AR*OES | AR*MS | AR*MS | AR*MS | AR*MS | AR*MS | AR*MS | AR*OES/MS | AR*MS | AR*MS | AR*AAS | AR*OES/MS | AR*OES/MS | AR*MS | AR*OES/MS | AR*OES | 0
|  |  | 01g | 0.5g | 0.2g | 0.25g | 0.5g | 0.5g | 01g | 0.5g | 0.5g | 0.5g | 0.5g | 0.5g | 25g | 0.5g | 30g | 0.2g | 30g | 01g | 0.25g | 0.25g | 0.25g | 0.2g | 0
| 1 | 1 | 1380 | 1409 | 1329.912 | 1266.635 | 1290 | 1267.92 | 1269 | 1325 | 1365 | 1355 | 1265 | 1365 | 1379.1 | 1207 | 1433.36 | 1378.657 | 909.8163 | 1275.444 | 1310.3 | 1345 | 1437.4 | 1814.403 | 1
| 1 | 2 | 1360 | 1401 | 1280.81 | 1262.3 | 1240 | 1270.99 | 1253 | 1300 | 1385 | 1390 | 1270 | 1370 | 1421 | 1202 | 1380.66 | 1380.402 | 928.7679 | 1298.194 | 1288.4 | 1370 | 1486.2 | 1748.827 | #N/A
| 1 | 3 | 1370 | 1407 | 1238.988 | 1260.285 | 1280 | 1197.19 | 1246 | 1320 | 1370 | 1325 | 1290 | 1380 | 1449.9 | 1211 | 1382.43 | 1389.063 | 902.5376 | 1244.631 | 1256 | 1460 | 1470.5 | 1674.634 | 16
| 1 | 4 | 1380 | 1411 | 1306.321 | 1261.5 | 1350 | 1267.63 | 1276 | 1345 | 1360 | 1390 | 1270 | 1345 | 1418.7 | 1216 | 1377.5 | 1366.506 | 911.0615 | 1253.096 | 1238.2 | 1419 | 1459.9 | 1698.738 | 1331.84
| 1 | 5 | 1390 | 1429 | 1368.71 | 1261.05 | 1170 | 1269.65 | 1252 | 1335 | 1385 | 1370 | 1275 | 1330 | 1420.8 | 1211 | 1348.25 | 1396.924 | 893.4074 | 1294.964 | 1276.4 | 1354 | 1453.1 | 1843.93 | 165
| 1 | 6 | 1390 | 1421 | 1308.743 | 1263 | 1180 | 1296.46 | 1256 | 1330 | 1375 | 1370 | 1290 | 1355 | 1435.3 | 1209 | 1403.38 | 1375.936 | 863.7177 | 1292.906 | 1282.9 | 1393 | 1479.3 | 1749.86
| Mean |  | 1378.333 | 1413 | 1305.581 | 1262.462 | 1251.667 | 1261.64 | 1258.667 | 1325.833 | 1373.333 | 1366.667 | 1276.667 | 1357.5 | 1420.8 | 1209.333 | 1387.597 | 1381.248 | 901.5514 | 1276.539 | 1275.367 | 1390.167 | 1464.4 | 1755.065
| Median |  | 1380 | 1410 | 1307.532 | 1261.9 | 1260 | 1268.785 | 1254.5 | 1327.5 | 1372.5 | 1370 | 1272.5 | 1360 | 1420.9 | 1210 | 1381.545 | 1379.529 | 906.177 | 1284.175 | 1279.65 | 1381.5 | 1465.2 | 1749.3435
| Std Dev. |  | 11.69045 | 10.19804 | 43.90007 | 2.253359 | 69.11343 | 33.44588 | 11.41344 | 15.30251 | 10.32796 | 24.42676 | 10.80123 | 18.09696 | 23.66601 | 4.676181 | 28.52476 | 10.58126 | 21.90058 | 23.00095 | 25.31582 | 43.52203 | 17.95216 | 65.00134
| Rel.Std.Dev. |  | 0.8482% | 0.7217% | 3.362% | 0.1785% | 5.522% | 2.651% | 0.9068% | 1.154% | 0.752% | 1.787% | 0.846% | 1.333% | 1.666% | 0.3867% | 2.056% | 0.7661% | 2.429% | 1.802% | 1.985% | 3.131% | 1.226% | 3.704%
| PDM3 |  | 3.491% | 6.094% | -1.972% | -5.209% | -6.02% | -5.271% | -5.494% | -0.451% | 3.115% | 2.615% | -4.143% | 1.927% | 6.679% | -9.198% | 4.186% | 3.71% | -32.31% | -4.152% | -4.24% | 4.379% | 9.953% | 31.78%
| Z-Score (Absolute) |  | 0.38 | 0.73 | 0.37 | 0.81 | 0.92 | 0.82 | 0.85 | 0.16 | 0.32 | 0.26 | 0.67 | 0.16 | 0.81 | 1.36 | 0.47 | 0.41 | 4.52 | 0.67 | 0.68 | 0.5 | 1.26 | 4.24
| Analytical results for Pd in OREAS 913 (Indicative Value < 10 ppb) | [23 empty] | Indicative
Pd | Round | Replicate | Lab | [21 empty] | 1
| No | No | 19 | [21 empty] | ppb
|  |  | AR*OES/MS | [21 empty] | 1
|  |  | 01g | [21 empty] | 1
| 1 | 1 | < 10 | [21 empty] | 1
| 1 | 2 | < 10 | [21 empty] | 10
| 1 | 3 | < 10 | [21 empty] | 16
| 1 | 4 | < 10 | [21 empty] | < 10
| 1 | 5 | < 10 | [21 empty] | 16
| 1 | 6 | < 10
Mean
Median
Std Dev.
Rel.Std.Dev.
PDM3
| Z-Score (Absolute) |  | NA
| Analytical results for Pr in OREAS 913 (Certified Value 0.8 ppm) | [23 empty] | Certified
Pr | Round | Replicate | Lab | Lab | Lab | Lab | Lab | Lab | [16 empty] | 1
| No | No | 02 | 03 | 04 | 05 | 14 | 17 | [16 empty] | ppm
|  |  | AR*MS | AR*MS | AR*MS | AR*OES/MS | AR*MS | AR*MS | [16 empty] | 2
|  |  | 0.5g | 0.2g | 0.25g | 0.5g | 25g | 0.2g | [16 empty] | 2
| 1 | 1 | 0.91 | 0.8860706 | 0.7725756 | 0.9 | 0.69 | 0.7027897 | [16 empty] | 1
| 1 | 2 | 0.92 | 0.83 | 0.7839225 | 0.8 | 0.68 | 0.7209323 | [16 empty] | #N/A
| 1 | 3 | 0.97 | 0.8423285 | 0.7839964 | 0.8 | 0.659 | 0.7011844 | [16 empty] | 16
| 1 | 4 | 0.94 | 0.8604943 | 0.7724015 | 1 | 0.671 | 0.6891991 | [16 empty] | 0.7991611
| 1 | 5 | 0.95 | 0.9043982 | 0.7464868 | 0.7 | 0.698 | 0.7319511 | [16 empty] | 166
| 1 | 6 | 0.91 | 0.8633846 | 0.7585908 | 0.8 | 0.692 | 0.7290921
| Mean |  | 0.9333333 | 0.864446 | 0.7696623 | 0.8333333 | 0.6816667 | 0.7125248
| Median |  | 0.93 | 0.8619394 | 0.7724885 | 0.8 | 0.685 | 0.711861
| Std Dev. |  | 0.0242212 | 0.02740895 | 0.01472746 | 0.1032796 | 0.01465151 | 0.01726271
| Rel.Std.Dev. |  | 2.595% | 3.171% | 1.913% | 12.39% | 2.149% | 2.423%
| PDM3 |  | 16.79% | 8.169% | -3.691% | 4.276% | -14.7% | -10.84%
| Z-Score (Absolute) |  | 1.17 | 0.56 | 0.28 | 0.28 | 1.06 | 0.79
| Analytical results for Pt in OREAS 913 (Indicative Value < 5 ppb) | [23 empty] | Indicative
Pt | Round | Replicate | Lab | Lab | [20 empty] | 1
| No | No | 14 | 19 | [20 empty] | ppb
|  |  | AR*MS | AR*OES/MS | [20 empty] | 2
|  |  | 25g | 01g | [20 empty] | 2
| 1 | 1 | < 5 | < 5 | [20 empty] | 1
| 1 | 2 | < 5 | < 5 | [20 empty] | 9
| 1 | 3 | < 5 | < 5 | [20 empty] | 16
| 1 | 4 | < 5 | < 5 | [20 empty] | < 5
| 1 | 5 | < 5 | < 5 | [20 empty] | 15
| 1 | 6 | < 5 | < 5
Mean
Median
Std Dev.
Rel.Std.Dev.
PDM3
| Z-Score (Absolute) |  | NA | NA
| Analytical results for Rb in OREAS 913 (Certified Value 5.17 ppm) | [23 empty] | Certified
Rb | Round | Replicate | Lab | Lab | Lab | Lab | Lab | Lab | Lab | Lab | Lab | Lab | Lab | Lab | Lab | Lab | [8 empty] | 1
| No | No | 01 | 02 | 05 | 09 | 10 | 11 | 12 | 13 | 14 | 17 | 19 | 20 | 21 | 22 | [8 empty] | ppm
|  |  | AR*OES/MS | AR*MS | AR*OES/MS | AR*MS | AR*MS | AR*MS | AR*MS | AR*MS | AR*MS | AR*MS | AR*OES/MS | AR*OES/MS | AR*MS | AR*OES/MS | [8 empty] | 2
|  |  | 01g | 0.5g | 0.5g | 0.5g | 0.5g | 0.5g | 0.5g | 0.5g | 25g | 0.2g | 01g | 0.25g | 0.25g | 0.25g | [8 empty] | 3
| 1 | 1 | 6.61 | 5.1 | 4.5 | 4.7 | 5.1 | 4.7 | 5.4 | 5.1 | 5.49 | 5.155457 | 5.813181 | 6.7 | 4.99 | 4.9 | [8 empty] | 1
| 1 | 2 | 6.55 | 5.4 | 4.1 | 4.7 | 5.4 | 5.2 | 5.4 | 5.3 | 5.54 | 5.304987 | 5.645483 | 7.2 | 5.21 | 4.9 | [8 empty] | #N/A
| 1 | 3 | 6.6 | 5.3 | 4.3 | 5 | 5.4 | 4.8 | 5.6 | 5.3 | 5.76 | 4.634179 | 5.726883 | 6.4 | 5.6 | 4.8 | [8 empty] | 16
| 1 | 4 | 6.4 | 5.4 | 4.7 | 5 | 5.3 | 5.2 | 5.4 | 4.9 | 5.46 | 4.754453 | 5.876965 | 4.5 | 5.53 | 4.9 | [8 empty] | 5.166308
| 1 | 5 | 6.51 | 5.4 | 3.8 | 4.9 | 5.5 | 5.3 | 5.2 | 5 | 5.69 | 5.303702 | 5.809759 | 6.3 | 5.32 | 5 | [8 empty] | 167
| 1 | 6 | 6.55 | 5.1 | 4.2 | 4.8 | 5.3 | 5.3 | 5.5 | 5.1 | 5.55 | 4.740008 | 5.63911 | 6.6 | 5.17 | 5.1
| Mean |  | 6.536667 | 5.283333 | 4.266667 | 4.85 | 5.333333 | 5.083333 | 5.416667 | 5.116667 | 5.581667 | 4.982131 | 5.751897 | 6.283333 | 5.303333 | 4.933333
| Median |  | 6.55 | 5.35 | 4.25 | 4.85 | 5.35 | 5.2 | 5.4 | 5.1 | 5.545 | 4.954955 | 5.768321 | 6.5 | 5.265 | 4.9
| Std Dev. |  | 0.07633261 | 0.147196 | 0.3141125 | 0.1378405 | 0.136626 | 0.2639444 | 0.132916 | 0.1602082 | 0.1178841 | 0.3063387 | 0.09738181 | 0.92826 | 0.2299275 | 0.1032796
| Rel.Std.Dev. |  | 1.168% | 2.786% | 7.362% | 2.842% | 2.562% | 5.192% | 2.454% | 3.131% | 2.112% | 6.149% | 1.693% | 14.77% | 4.336% | 2.094%
| PDM3 |  | 26.52% | 2.265% | -17.41% | -6.123% | 3.233% | -1.606% | 4.846% | -0.9609% | 8.04% | -3.565% | 11.33% | 21.62% | 2.652% | -4.509%
| Z-Score (Absolute) |  | 2.8 | 0.02 | 2.31 | 1 | 0.09 | 0.47 | 0.28 | 0.4 | 0.65 | 0.7 | 1.03 | 2.23 | 0.02 | 0.81
| Analytical results for Re in OREAS 913 (Indicative Value 0.01 ppm) | [23 empty] | Indicative
Re | Round | Replicate | Lab | Lab | Lab | Lab | Lab | Lab | Lab | Lab | Lab | Lab | Lab | Lab | [10 empty] | 1
| No | No | 01 | 02 | 05 | 09 | 10 | 11 | 12 | 13 | 14 | 19 | 20 | 22 | [10 empty] | ppm
|  |  | AR*OES/MS | AR*MS | AR*OES/MS | AR*MS | AR*MS | AR*MS | AR*MS | AR*MS | AR*MS | AR*OES/MS | AR*OES/MS | AR*OES/MS | [10 empty] | 3
|  |  | 01g | 0.5g | 0.5g | 0.5g | 0.5g | 0.5g | 0.5g | 0.5g | 25g | 01g | 0.25g | 0.25g | [10 empty] | 3
| 1 | 1 | < 0.05 | 0.01 | < 0.001 | 0.009 | 0.01 | 0.007 | 0.01 | 0.011 | 0.022 | < 0.05 | < 0.1 | 0.012 | [10 empty] | 1
| 1 | 2 | < 0.05 | 0.011 | 0.001 | 0.01 | 0.01 | 0.007 | 0.014 | 0.01 | 0.017 | < 0.05 | < 0.1 | 0.013 | [10 empty] | 5
| 1 | 3 | < 0.05 | 0.011 | 0.001 | 0.012 | 0.013 | 0.008 | 0.012 | 0.012 | 0.018 | < 0.05 | < 0.1 | 0.013 | [10 empty] | 16
| 1 | 4 | < 0.05 | 0.01 | < 0.001 | 0.013 | 0.009 | 0.008 | 0.01 | 0.011 | 0.017 | < 0.05 | < 0.1 | 0.013 | [10 empty] | 0.01046667
| 1 | 5 | < 0.05 | 0.011 | 0.001 | 0.011 | 0.008 | 0.007 | 0.008 | 0.01 | 0.016 | < 0.05 | < 0.1 | 0.013 | [10 empty] | 16
| 1 | 6 | < 0.05 | 0.01 | < 0.001 | 0.007 | 0.012 | 0.007 | 0.007 | 0.012 | 0.019 | < 0.05 | < 0.1 | 0.013
| Mean |  |  | 0.0105 | 0.001 | 0.01033333 | 0.01033333 | 0.007333333 | 0.01016667 | 0.011 | 0.01816667 |  |  | 0.01283333
| Median |  |  | 0.0105 | 0.001 | 0.0105 | 0.01 | 0.007 | 0.01 | 0.011 | 0.0175 |  |  | 0.013
| Std Dev. |  |  | 0.0005477226 | 0 | 0.002160247 | 0.001861899 | 0.0005163978 | 0.002562551 | 0.0008944272 | 0.002136976 |  |  | 0.0004082483
| Rel.Std.Dev. |  |  | 5.216% | 0% | 20.91% | 18.02% | 7.042% | 25.21% | 8.131% | 11.76% |  |  | 3.181%
| PDM3 |  |  | 0.3185% | -90.45% | -1.274% | -1.274% | -29.94% | -2.866% | 5.096% | 73.57% |  |  | 22.61%
| Z-Score (Absolute) |  | 3.49 | 0.06 | 2.45 | 0.1 | 0.1 | 0.84 | 0.14 | 0.06 | 1.82 | 3.49 | 9.62 | 0.51
| Analytical results for S in OREAS 913 (Certified Value 23.08 wt.%) | [23 empty] | Certified
S | Round | Replicate | Lab | Lab | Lab | Lab | Lab | Lab | Lab | Lab | Lab | Lab | Lab | Lab | Lab | Lab | Lab | Lab | Lab | Lab | Lab | Lab | Lab |  | 1
| No | No | 01 | 02 | 03 | 04 | 05 | 06 | 07 | 09 | 10 | 11 | 12 | 13 | 14 | 15 | 16 | 17 | 19 | 20 | 21 | 22 | 25 |  | wt.%
|  |  | AR*OES/MS | AR*OES | AR*OES | AR*OES | AR*OES/MS | AR*MS | AR*OES | AR*MS | AR*MS | AR*MS | AR*MS | AR*MS | AR*MS | AR*OES/MS | AR*OES | AR*MS | AR*OES | AR*OES/MS | AR*OES | AR*OES/MS | AR*OES |  | 2
|  |  | 01g |  | 0.2g | 0.25g | 0.5g | 0.5g | 01g | 0.5g | 0.5g | 0.5g | 0.5g | 0.5g | 25g | 0.5g | 01g | 0.2g | 01g | 0.25g | 0.25g | 0.25g | 0.2g |  | 3
| 1 | 1 | 21.4 | 24.6 | 22.8555 | 23.886996 | > 10 | > 10 | > 5 | > 10 | > 10 | > 10 | > 10 | > 10 | > 5 | 16.8171 | 22.85 | 21.60607 | 22.73473 | 23.576879 | 23.71 | > 10 | 23.6618567 |  | 1
| 1 | 2 | 21.4 | 24.52 | 22.96678 | 23.897573 | > 10 | > 10 | > 5 | > 10 | > 10 | > 10 | > 10 | > 10 | > 5 | 16.7093 | 23.01 | 21.91949 | 22.80137 | 23.969919 | 23.73 | > 10 | 23.0744694 |  | #N/A
| 1 | 3 | 21.4 | 24.58 | 22.88307 | 23.741171 | > 10 | > 10 | > 5 | > 10 | > 10 | > 10 | > 10 | > 10 | > 5 | 16.9117 | 23.09 | 21.92774 | 22.57064 | 23.244266 | 23.65 | > 10 | 22.8637653 |  | 16
| 1 | 4 | 21.2 | 24.5 | 23.48117 | 23.75048 | > 10 | > 10 | > 5 | > 10 | > 10 | > 10 | > 10 | > 10 | > 5 | 16.8781 | 22.82 | 22.16075 | 22.52539 | 22.745653 | 23.79 | > 10 | 22.5730094 |  | 23.08268
| 1 | 5 | 21.5 | 24.57 | 24.01777 | 23.658782 | > 10 | > 10 | > 5 | > 10 | > 10 | > 10 | > 10 | > 10 | > 5 | 16.9126 | 23.08 | 21.90401 | 22.55664 | 23.415138 | 23.71 | > 10 | 23.9856115 |  | 168
| 1 | 6 | 21.7 | 24.53 | 23.59843 | 23.861688 | > 10 | > 10 | > 5 | > 10 | > 10 | > 10 | > 10 | > 10 | > 5 | 16.8006 | 22.97 | 21.50661 | 22.85135 | 23.326757 | 23.42 | > 10 | 23.1295298
| Mean |  | 21.43333 | 24.55 | 23.30045 | 23.79945 | [9 empty] | 16.83823 | 22.97 | 21.83745 | 22.67335 | 23.37977 | 23.66833 |  | 23.21471
| Median |  | 21.4 | 24.55 | 23.22397 | 23.806084 | [9 empty] | 16.8476 | 22.99 | 21.91175 | 22.65268 | 23.3709475 | 23.71 |  | 23.1019996
| Std Dev. |  | 0.1632993 | 0.03898718 | 0.4731847 | 0.09669331 | [9 empty] | 0.0787449 | 0.1140175 | 0.2395112 | 0.1399285 | 0.4029032 | 0.1296791 |  | 0.5207868
| Rel.Std.Dev. |  | 0.7619% | 0.1588% | 2.031% | 0.4063% | [9 empty] | 0.4677% | 0.4964% | 1.097% | 0.6171% | 1.723% | 0.5479% |  | 2.243%
| PDM3 |  | -7.145% | 6.357% | 0.9434% | 3.105% | [9 empty] | -27.05% | -0.4882% | -5.395% | -1.773% | 1.287% | 2.537% |  | 0.572%
| Z-Score (Absolute) |  | 2.22 | 1.66 | 0.11 | 0.73 | NA | NA | NA | NA | NA | NA | NA | NA | NA | 7.94 | 0.3 | 1.72 | 0.67 | 0.21 | 0.57 | NA | 0
| Analytical results for Sb in OREAS 913 (Certified Value 75 ppm) | [23 empty] | Certified
Sb | Round | Replicate | Lab | Lab | Lab | Lab | Lab | Lab | Lab | Lab | Lab | Lab | Lab | Lab | Lab | Lab | Lab | Lab | Lab | Lab | Lab | Lab |  |  | 1
| No | No | 01 | 02 | 03 | 05 | 06 | 07 | 09 | 10 | 11 | 12 | 13 | 14 | 15 | 16 | 17 | 19 | 20 | 21 | 22 | 25 |  |  | ppm
|  |  | AR*OES/MS | AR*OES/MS | AR*MS | AR*OES/MS | AR*MS | AR*OES | AR*MS | AR*MS | AR*MS | AR*MS | AR*MS | AR*MS | AR*OES/MS | AR*MS | AR*MS | AR*OES/MS | AR*OES/MS | AR*MS | AR*OES/MS | AR*OES |  |  | 0
|  |  | 01g | 0.5g | 0.2g | 0.5g | 0.5g | 01g | 0.5g | 0.5g | 0.5g | 0.5g | 0.5g | 25g | 0.5g | 30g | 0.2g | 01g | 0.25g | 0.25g | 0.25g | 0.2g |  |  | 0
| 1 | 1 | 75.1 | 63 | 73.35081 | 48.8 | 65.56 | 58 | 86 | 91.8 | 78.2 | 60.2 | 85.8 | 77.75 | 74.48 | 39.59 | 78.78652 | 66.50114 | 93.24 | 79.78 | 77.98 | 83.862 |  |  | 1
| 1 | 2 | 77.6 | 63 | 72.16 | 58.5 | 68.81 | 54 | 80.9 | 94.5 | 81.5 | 62.2 | 83.5 | 79.45 | 70 | 39.96 | 77.64068 | 70.66503 | 97.09 | 83.61 | 78.16 | 69.74 |  |  | #N/A
| 1 | 3 | 75.5 | 60 | 71.41954 | 66.6 | 67.71 | 53 | 85.3 | 93.8 | 88.2 | 64.8 | 84.9 | 75.27 | 71.93 | 41.11 | 77.62127 | 66.53944 | 92.47 | 85.39 | 78.19 | 76.062 |  |  | 16
| 1 | 4 | 77.4 | 64 | 74.73575 | 57.4 | 66.98 | 57 | 86.3 | 92.8 | 91.2 | 62.7 | 84.8 | 74.82 | 70.39 | 38.14 | 77.41016 | 66.78831 | 92.14 | 87.08 | 78.28 | 73.767 |  |  | 74.80357
| 1 | 5 | 76.3 | 63 | 74.29462 | 44.5 | 68.34 | 43 | 85.6 | 95.6 | 84.9 | 62 | 84.6 | 74.16 | 72.82 | 38.44 | 78.19588 | 70.61978 | 94.18 | 81.2 | 78.98 | 78.986 |  |  | 169
| 1 | 6 | 76.2 | 64 | 75.28249 | 52.4 | 67.38 | 45 | 85.3 | 93.3 | 80.6 | 61.9 | 82.8 | 78.56 | 70.08 | 38.3 | 77.48146 | 66.2436 | 92.68 | 83.08 | 78.96 | 73.174
| Mean |  | 76.35 | 62.83333 | 73.54054 | 54.7 | 67.46333 | 51.66667 | 84.9 | 93.63333 | 84.1 | 62.3 | 84.4 | 76.66833 | 71.61667 | 39.25667 | 77.85599 | 67.89288 | 93.63333 | 83.35667 | 78.425 | 75.93183
| Median |  | 76.25 | 63 | 73.82272 | 54.9 | 67.545 | 53.5 | 85.45 | 93.55 | 83.2 | 62.1 | 84.7 | 76.51 | 71.16 | 39.015 | 77.63097 | 66.66387 | 92.96 | 83.345 | 78.235 | 74.9145
| Std Dev. |  | 0.9974969 | 1.47196 | 1.514734 | 7.841939 | 1.140713 | 6.250333 | 1.999 | 1.327655 | 4.933153 | 1.488624 | 1.075174 | 2.197703 | 1.801362 | 1.172155 | 0.5332734 | 2.136809 | 1.838169 | 2.667663 | 0.4333013 | 4.957083
| Rel.Std.Dev. |  | 1.306% | 2.343% | 2.06% | 14.34% | 1.691% | 12.1% | 2.355% | 1.418% | 5.866% | 2.389% | 1.274% | 2.867% | 2.515% | 2.986% | 0.6849% | 3.147% | 1.963% | 3.2% | 0.5525% | 6.528%
| PDM3 |  | 2.067% | -16% | -1.688% | -26.88% | -9.813% | -30.93% | 13.5% | 25.17% | 12.43% | -16.72% | 12.83% | 2.493% | -4.26% | -47.52% | 4.081% | -9.238% | 25.17% | 11.43% | 4.841% | 1.508%
| Z-Score (Absolute) |  | 0.02 | 1.09 | 0.21 | 1.75 | 0.71 | 2 | 0.72 | 1.43 | 0.65 | 1.13 | 0.67 | 0.04 | 0.37 | 3.01 | 0.14 | 0.67 | 1.43 | 0.59 | 0.19 | 0.02
| Analytical results for Sc in OREAS 913 (Certified Value 3.76 ppm) | [23 empty] | Certified
Sc | Round | Replicate | Lab | Lab | Lab | Lab | Lab | Lab | Lab | Lab | Lab | Lab | Lab | Lab | Lab | Lab | Lab | Lab | Lab | Lab | Lab |  |  |  | 1
| No | No | 01 | 02 | 03 | 04 | 05 | 06 | 07 | 09 | 10 | 11 | 12 | 13 | 14 | 16 | 17 | 19 | 20 | 21 | 22 |  |  |  | ppm
|  |  | AR*OES/MS | AR*MS | AR*MS | AR*MS | AR*OES/MS | AR*MS | AR*OES | AR*MS | AR*MS | AR*MS | AR*MS | AR*MS | AR*MS | AR*MS | AR*MS | AR*OES/MS | AR*OES/MS | AR*MS | AR*OES/MS |  |  |  | 2
|  |  | 01g | 0.5g | 0.2g | 0.25g | 0.5g | 0.5g | 01g | 0.5g | 0.5g | 0.5g | 0.5g | 0.5g | 25g | 30g | 0.2g | 01g | 0.25g | 0.25g | 0.25g |  |  |  | 3
| 1 | 1 | 4 | 5.4 | 5.139136 | 3.671045 | 3.7 | 4 | 5 | 3.8 | 3.6 | 3.4 | 3.7 | 3.6 | 3.9 | 3.3 | 3.535622 | 3.658032 | 3.1 | 3.5 | 3.7 |  |  |  | 1
| 1 | 2 | 4 | 5.8 | 4.93 | 3.638967 | 4.4 | 4.1 | 5 | 3.7 | 4 | 3.8 | 3.3 | 3.7 | 3.8 | 3.2 | 3.697612 | 3.573194 | 3.2 | 3.7 | 3.8 |  |  |  | #N/A
| 1 | 3 | 5 | 5.4 | 4.531785 | 3.679092 | 4.4 | 3.6 | 5 | 4 | 3.8 | 3.4 | 3.5 | 3.6 | 4 | 3.3 | 3.497577 | 3.949071 | 3.1 | 3.9 | 3.8 |  |  |  | 16
| 1 | 4 | 4 | 5.8 | 5.060571 | 3.601798 | 4.1 | 3.7 | 5 | 4 | 3.7 | 3.8 | 3.4 | 3.4 | 3.8 | 3.2 | 3.532175 | 3.976121 | 2.2 | 4 | 3.7 |  |  |  | 3.757244
| 1 | 5 | 4 | 5.9 | 5.110181 | 3.636751 | 4 | 3.9 | 5 | 3.8 | 3.9 | 3.9 | 3.6 | 3.6 | 4 | 3.2 | 3.597324 | 3.703279 | 3.2 | 3.8 | 3.8 |  |  |  | 170
| 1 | 6 | 4 | 5.4 | 4.890131 | 3.616757 | 4.4 | 4 | 5 | 3.8 | 3.7 | 3.8 | 3.8 | 3.6 | 3.7 | 3.3 | 3.570014 | 3.430616 | 3.1 | 3.7 | 3.9
| Mean |  | 4.166667 | 5.616667 | 4.943634 | 3.640735 | 4.166667 | 3.883333 | 5 | 3.85 | 3.783333 | 3.683333 | 3.55 | 3.583333 | 3.866667 | 3.25 | 3.571721 | 3.715052 | 2.983333 | 3.766667 | 3.783333
| Median |  | 4 | 5.6 | 4.995285 | 3.637859 | 4.25 | 3.95 | 5 | 3.8 | 3.75 | 3.8 | 3.55 | 3.6 | 3.85 | 3.25 | 3.552818 | 3.680656 | 3.1 | 3.75 | 3.8
| Std Dev. |  | 0.4082483 | 0.2401388 | 0.2246335 | 0.03000015 | 0.2875181 | 0.194079 | 0 | 0.1224745 | 0.147196 | 0.2228602 | 0.1870829 | 0.09831921 | 0.121106 | 0.05477226 | 0.07052835 | 0.2132318 | 0.3868678 | 0.175119 | 0.07527727
| Rel.Std.Dev. |  | 9.798% | 4.275% | 4.544% | 0.824% | 6.9% | 4.998% | 0% | 3.181% | 3.891% | 6.051% | 5.27% | 2.744% | 3.132% | 1.685% | 1.975% | 5.74% | 12.97% | 4.649% | 1.99%
| PDM3 |  | 10.9% | 49.49% | 31.58% | -3.101% | 10.9% | 3.356% | 33.08% | 2.469% | 0.6944% | -1.967% | -5.516% | -4.629% | 2.912% | -13.5% | -4.938% | -1.123% | -20.6% | 0.2508% | 0.6944%
| Z-Score (Absolute) |  | NA | 9.91 | 6.3 | 0.67 | 2.14 | 0.62 | NA | 0.45 | 0.09 | 0.45 | 1.16 | 0.98 | 0.54 | 2.77 | 1.04 | 0.28 | 4.19 | 0 | 0.09
Results from laboratories 1 and 7 were removed due to their 1 ppm reading resolution.
| Analytical results for Se in OREAS 913 (Certified Value 62 ppm) | [23 empty] | Certified
Se | Round | Replicate | Lab | Lab | Lab | Lab | Lab | Lab | Lab | Lab | Lab | Lab | Lab | Lab | Lab | Lab | Lab | Lab | Lab | Lab |  |  |  |  | 1
| No | No | 01 | 02 | 05 | 06 | 09 | 10 | 11 | 12 | 13 | 14 | 15 | 16 | 17 | 19 | 20 | 21 | 22 | 25 |  |  |  |  | ppm
|  |  | AR*OES/MS | AR*OES/MS | AR*OES/MS | AR*MS | AR*MS | AR*MS | AR*MS | AR*MS | AR*MS | AR*MS | AR*OES/MS | AR*MS | AR*MS | AR*OES/MS | AR*OES/MS | AR*MS | AR*OES/MS | AR*OES |  |  |  |  | 0
|  |  | 01g | 0.5g | 0.5g | 0.5g | 0.5g | 0.5g | 0.5g | 0.5g | 0.5g | 25g | 0.5g | 30g | 0.2g | 01g | 0.25g | 0.25g | 0.25g | 0.2g |  |  |  |  | 0
| 1 | 1 | 57 | 44 | 1.4 | 61.3 | 75.9 | 69.5 | 62.3 | 74.9 | 67.3 | 55 | 55.08 | 61.9 | 60.16296 | 61.9623 | 79 | 55 | 46.2 | 3.491 |  |  |  |  | 1
| 1 | 2 | 58 | 44 | 1.4 | 59.8 | 72.2 | 67.2 | 72.8 | 72.9 | 68.8 | 60 | 53.62 | 60.2 | 60.99858 | 64.27759 | 79 | 55 | 47.5 | 2.622 |  |  |  |  | #N/A
| 1 | 3 | 58 | 44 | 1.5 | 58 | 81.1 | 68.8 | 67.1 | 76 | 67.1 | 61 | 54.1 | 61.2 | 62.00951 | 59.30003 | 75 | 58 | 47.5 | 3.595 |  |  |  |  | 16
| 1 | 4 | 58 | 44 | 1.2 | 60.9 | 78.1 | 70.4 | 73.6 | 72.9 | 65.5 | 58 | 53.91 | 62.1 | 60.10678 | 60.48788 | 63 | 59 | 50.2 | 2.51 |  |  |  |  | 62.30968
| 1 | 5 | 57 | 44 | 1.2 | 61.9 | 76.1 | 68.5 | 74.4 | 74.3 | 68.9 | 59 | 53.78 | 59.4 | 61.33209 | 62.09164 | 77 | 55 | 50.8 | 4.499 |  |  |  |  | 171
| 1 | 6 | 56 | 44 | 1.2 | 61.7 | 77.7 | 66.7 | 75.8 | 76.4 | 67.9 | 60 | 52.54 | 61.4 | 60.36167 | 63.50832 | 78 | 55 | 50 | 3.659
| Mean |  | 57.33333 | 44 | 1.316667 | 60.6 | 76.85 | 68.51667 | 71 | 74.56667 | 67.58333 | 58.83333 | 53.83833 | 61.03333 | 60.8286 | 61.93796 | 75.16667 | 56.16667 | 48.7 | 3.396
| Median |  | 57.5 | 44 | 1.3 | 61.1 | 76.9 | 68.65 | 73.2 | 74.6 | 67.6 | 59.5 | 53.845 | 61.3 | 60.68013 | 62.02697 | 77.5 | 55 | 48.75 | 3.543
| Std Dev. |  | 0.8164966 | 0 | 0.132916 | 1.475127 | 2.947372 | 1.387684 | 5.205766 | 1.493542 | 1.262405 | 2.136976 | 0.8187898 | 1.040513 | 0.7561824 | 1.845291 | 6.145459 | 1.834848 | 1.869759 | 0.7373569
| Rel.Std.Dev. |  | 1.424% | 0% | 10.09% | 2.434% | 3.835% | 2.025% | 7.332% | 2.003% | 1.868% | 3.632% | 1.521% | 1.705% | 1.243% | 2.979% | 8.176% | 3.267% | 3.839% | 21.71%
| PDM3 |  | -7.986% | -29.38% | -97.89% | -2.744% | 23.34% | 9.962% | 13.95% | 19.67% | 8.464% | -5.579% | -13.6% | -2.048% | -2.377% | -0.5966% | 20.63% | -9.859% | -21.84% | -94.55%
| Z-Score (Absolute) |  | 0.31 | 1.54 | 5.46 | 0.01 | 1.48 | 0.72 | 0.95 | 1.27 | 0.63 | 0.17 | 0.63 | 0.03 | 0.01 | 0.11 | 1.33 | 0.42 | 1.1 | 5.27
| Analytical results for Sm in OREAS 913 (Certified Value 0.7 ppm) | [23 empty] | Certified
Sm | Round | Replicate | Lab | Lab | Lab | Lab | Lab | Lab | [16 empty] | 1
| No | No | 02 | 03 | 04 | 05 | 14 | 17 | [16 empty] | ppm
|  |  | AR*MS | AR*MS | AR*MS | AR*OES/MS | AR*MS | AR*MS | [16 empty] | 2
|  |  | 0.5g | 0.2g | 0.25g | 0.5g | 25g | 0.2g | [16 empty] | 2
| 1 | 1 | 0.81 | 0.7184799 | 0.7566219 | 0.4 | 0.61 | 0.5810487 | [16 empty] | 1
| 1 | 2 | 0.85 | 0.76 | 0.7294967 | 0.7 | 0.589 | 0.597326 | [16 empty] | #N/A
| 1 | 3 | 0.81 | 0.7226646 | 0.7287486 | 0.7 | 0.565 | 0.5516985 | [16 empty] | 16
| 1 | 4 | 0.83 | 0.7399692 | 0.7207572 | 0.7 | 0.558 | 0.6191441 | [16 empty] | 0.6982245
| 1 | 5 | 0.84 | 0.7618036 | 0.7079081 | 0.6 | 0.641 | 0.6305892 | [16 empty] | 172
| 1 | 6 | 0.81 | 0.7417918 | 0.7136619 | 0.7 | 0.606 | 0.6460243
| Mean |  | 0.825 | 0.7407848 | 0.7261991 | 0.6333333 | 0.5948333 | 0.6043051
| Median |  | 0.82 | 0.7408805 | 0.7247529 | 0.7 | 0.5975 | 0.608235
| Std Dev. |  | 0.01760682 | 0.01810271 | 0.017113 | 0.121106 | 0.03087664 | 0.03466573
| Rel.Std.Dev. |  | 2.134% | 2.444% | 2.357% | 19.12% | 5.191% | 5.736%
| PDM3 |  | 18.16% | 6.096% | 4.007% | -9.294% | -14.81% | -13.45%
| Z-Score (Absolute) |  | 0.67 | 0.1 | 0 | NA | 0.9 | 0.83
Results from laboratory 5 were removed due to their 0.1 ppm reading resolution.
| Analytical results for Sn in OREAS 913 (Certified Value 8.51 ppm) | [23 empty] | Certified
Sn | Round | Replicate | Lab | Lab | Lab | Lab | Lab | Lab | Lab | Lab | Lab | Lab | Lab | Lab | Lab | Lab | Lab | Lab | [6 empty] | 1
| No | No | 01 | 02 | 03 | 05 | 09 | 10 | 11 | 12 | 13 | 14 | 17 | 19 | 20 | 21 | 22 | 25 | [6 empty] | ppm
|  |  | AR*OES/MS | AR*MS | AR*MS | AR*OES/MS | AR*MS | AR*MS | AR*MS | AR*MS | AR*MS | AR*MS | AR*MS | AR*OES/MS | AR*OES/MS | AR*MS | AR*OES/MS | AR*OES | [6 empty] | 2
|  |  | 01g | 0.5g | 0.2g | 0.5g | 0.5g | 0.5g | 0.5g | 0.5g | 0.5g | 25g | 0.2g | 01g | 0.25g | 0.25g | 0.25g | 0.2g | [6 empty] | 3
| 1 | 1 | 8.8 | 8.29 | 8.892263 | 7.09 | 8.7 | 8.8 | 7.3 | 7.5 | 8.1 | 7.92 | 8.238948 | 7.367578 | 8.6 | 8.5 | 8.2 | 7.906 | [6 empty] | 1
| 1 | 2 | 8.5 | 8.15 | 8.29 | 6.31 | 8.3 | 9 | 8.4 | 7.3 | 8.2 | 8.61 | 8.254461 | 7.345284 | 8.6 | 8.7 | 8.4 | 9.498 | [6 empty] | #N/A
| 1 | 3 | 8.9 | 8.19 | 8.333088 | 7.71 | 8.8 | 8.7 | 7.8 | 7.6 | 8.2 | 8.71 | 8.285876 | 7.522732 | 8.5 | 9.3 | 8.1 | 8.473 | [6 empty] | 16
| 1 | 4 | 8.5 | 8.21 | 8.476239 | 7.2 | 8.9 | 8.9 | 8.4 | 7.4 | 7.8 | 8.5 | 8.404167 | 7.317673 | 8.2 | 9.3 | 8.5 | 7.241 | [6 empty] | 8.512484
| 1 | 5 | 8.7 | 8.25 | 8.55246 | 6.53 | 8.8 | 8.9 | 8.5 | 7.4 | 8.4 | 8.56 | 8.096195 | 7.539407 | 8.7 | 8.6 | 8.5 | 8.724 | [6 empty] | 173
| 1 | 6 | 8.5 | 8.29 | 8.734056 | 6.4 | 8.6 | 8.6 | 8.6 | 7.5 | 8.3 | 8.63 | 8.507593 | 7.451829 | 8.5 | 8.6 | 8.8 | 8.781
| Mean |  | 8.65 | 8.23 | 8.546351 | 6.873333 | 8.683333 | 8.816667 | 8.166667 | 7.45 | 8.166667 | 8.488333 | 8.297873 | 7.424084 | 8.516667 | 8.833333 | 8.416667 | 8.437167
| Median |  | 8.6 | 8.23 | 8.514349 | 6.81 | 8.75 | 8.85 | 8.4 | 7.45 | 8.2 | 8.585 | 8.270169 | 7.409703 | 8.55 | 8.65 | 8.45 | 8.5985
| Std Dev. |  | 0.1760682 | 0.05656854 | 0.2328255 | 0.5500788 | 0.2136976 | 0.147196 | 0.5085928 | 0.1048809 | 0.2065591 | 0.2871527 | 0.1424469 | 0.09436785 | 0.1722401 | 0.3669696 | 0.2483277 | 0.7797562
| Rel.Std.Dev. |  | 2.035% | 0.6873% | 2.724% | 8.003% | 2.461% | 1.67% | 6.228% | 1.408% | 2.529% | 3.383% | 1.717% | 1.271% | 2.022% | 4.154% | 2.95% | 9.242%
| PDM3 |  | 1.615% | -3.318% | 0.3979% | -19.26% | 2.007% | 3.573% | -4.062% | -12.48% | -4.062% | -0.2837% | -2.521% | -12.79% | 0.04914% | 3.769% | -1.126% | -0.8848%
| Z-Score (Absolute) |  | 0.63 | 0.55 | 0.34 | 4.37 | 0.72 | 1.1 | 0.73 | 2.75 | 0.73 | 0.17 | 0.36 | 2.82 | 0.25 | 1.14 | 0.03 | 0.03
| Analytical results for Sr in OREAS 913 (Certified Value 11.7 ppm) | [23 empty] | Certified
Sr | Round | Replicate | Lab | Lab | Lab | Lab | Lab | Lab | Lab | Lab | Lab | Lab | Lab | Lab | Lab | Lab | Lab | Lab | Lab | Lab | Lab |  |  |  | 1
| No | No | 01 | 02 | 03 | 05 | 06 | 07 | 09 | 10 | 11 | 12 | 13 | 14 | 16 | 17 | 19 | 20 | 21 | 22 | 25 |  |  |  | ppm
|  |  | AR*OES/MS | AR*MS | AR*OES | AR*OES/MS | AR*MS | AR*OES | AR*MS | AR*MS | AR*MS | AR*MS | AR*MS | AR*MS | AR*MS | AR*MS | AR*OES/MS | AR*OES/MS | AR*OES | AR*OES/MS | AR*OES |  |  |  | 1
|  |  | 01g | 0.5g | 0.2g | 0.5g | 0.5g | 01g | 0.5g | 0.5g | 0.5g | 0.5g | 0.5g | 25g | 30g | 0.2g | 01g | 0.25g | 0.25g | 0.25g | 0.2g |  |  |  | 1
| 1 | 1 | 15.1 | 15.1 | 25.95717 | 15 | 14.5 | 18 | 10.6 | 10.3 | 9.6 | 10.6 | 11.7 | 10.58 | 11.3 | 15.58235 | 11.15915 | 10.8 | 11.3 | 13 | 11.149 |  |  |  | 1
| 1 | 2 | 14.5 | 15.8 | 28.31167 | 14.8 | 13.5 | 17 | 10.5 | 11 | 10.6 | 10.5 | 12.1 | 11.03 | 10.9 | 16.02107 | 10.71753 | 10.2 | 11.9 | 13 | 10.259 |  |  |  | #N/A
| 1 | 3 | 15.5 | 16 | 28.09617 | 14.6 | 11.8 | 18 | 11.3 | 10.8 | 10 | 10.6 | 11.7 | 11.14 | 11 | 15.13249095 | 11.83559 | 10.4 | 12.5 | 12 | 9.961 |  |  |  | 16
| 1 | 4 | 15 | 15.8 | 27.53817 | 15.6 | 13.3 | 17 | 10.8 | 10.4 | 10.6 | 10.3 | 11 | 10.66 | 11 | 15.62239572 | 11.35411 | 7.9 | 12.9 | 12 | 10.019 |  |  |  | 11.66189
| 1 | 5 | 15 | 15.4 | 26.59647 | 14.9 | 13.4 | 17 | 10.7 | 11 | 11 | 10.1 | 11.5 | 11.05 | 10.8 | 15.90181363 | 11.05873 | 10.9 | 12.4 | 12 | 10.205 |  |  |  | 174
| 1 | 6 | 15.4 | 15.1 | 26.43947 | 14.1 | 14 | 17 | 10.7 | 10.5 | 10.8 | 10.6 | 11.8 | 10.46 | 11.1 | 16.02224337 | 11.51326 | 10.3 | 11.6 | 13 | 9.927
| Mean |  | 15.08333 | 15.53333 | 27.15652 | 14.83333 | 13.41667 | 17.33333 | 10.76667 | 10.66667 | 10.43333 | 10.45 | 11.63333 | 10.82 | 11.01667 | 15.71373 | 11.27306 | 10.08333 | 12.1 | 12.5 | 10.25333
| Median |  | 15.05 | 15.6 | 27.06732 | 14.85 | 13.45 | 17 | 10.7 | 10.65 | 10.6 | 10.55 | 11.7 | 10.845 | 11 | 15.7621 | 11.25663 | 10.35 | 12.15 | 12.5 | 10.112
| Std Dev. |  | 0.3544949 | 0.388158 | 0.9622087 | 0.4926121 | 0.9108604 | 0.5163978 | 0.2804758 | 0.3076795 | 0.5278889 | 0.2073644 | 0.3669696 | 0.2871237 | 0.1722401 | 0.3430609 | 0.3868423 | 1.10529 | 0.6033241 | 0.5477226 | 0.4585742
| Rel.Std.Dev. |  | 2.35% | 2.499% | 3.543% | 3.321% | 6.789% | 2.979% | 2.605% | 2.884% | 5.06% | 1.984% | 3.154% | 2.654% | 1.563% | 2.183% | 3.432% | 10.96% | 4.986% | 4.382% | 4.472%
| PDM3 |  | 29.34% | 33.2% | 132.9% | 27.19% | 15.05% | 48.63% | -7.676% | -8.534% | -10.53% | -10.39% | -0.2448% | -7.219% | -5.533% | 34.74% | -3.334% | -13.54% | 3.757% | 7.187% | -12.08%
| Z-Score (Absolute) |  | 2.21 | 2.48 | 9.54 | 2.05 | 1.19 | 3.57 | 0.42 | 0.48 | 0.62 | 0.61 | 0.11 | 0.38 | 0.27 | 2.59 | 0.11 | 0.83 | 0.39 | NA | 0.73
Results from laboratory 22 were removed due to their 1 ppm reading resolution.
| Analytical results for Ta in OREAS 913 (Certified Value < 0.01 ppm) | [23 empty] | Certified
Ta | Round | Replicate | Lab | Lab | Lab | Lab | Lab | Lab | Lab | Lab | Lab | Lab | Lab | Lab | Lab | Lab | [8 empty] | 1
| No | No | 01 | 02 | 05 | 09 | 10 | 11 | 12 | 13 | 14 | 17 | 19 | 20 | 21 | 22 | [8 empty] | ppm
|  |  | AR*OES/MS | AR*MS | AR*OES/MS | AR*MS | AR*MS | AR*MS | AR*MS | AR*MS | AR*MS | AR*MS | AR*OES/MS | AR*OES/MS | AR*MS | AR*OES/MS | [8 empty] | 3
|  |  | 01g | 0.5g | 0.5g | 0.5g | 0.5g | 0.5g | 0.5g | 0.5g | 25g | 0.2g | 01g | 0.25g | 0.25g | 0.25g | [8 empty] | 3
| 1 | 1 | < 0.05 | 0.17 | < 0.05 | < 0.01 | < 0.01 | < 0.01 | < 0.01 | < 0.01 | < 0.01 | < 0.05 | < 0.05 | < 0.05 | < 0.01 | < 0.1 | [8 empty] | 1
| 1 | 2 | < 0.05 | 0.17 | < 0.05 | < 0.01 | < 0.01 | < 0.01 | < 0.01 | < 0.01 | < 0.01 | < 0.05 | < 0.05 | < 0.05 | < 0.01 | < 0.1 | [8 empty] | 3
| 1 | 3 | < 0.05 | 0.18 | < 0.05 | < 0.01 | < 0.01 | < 0.01 | < 0.01 | < 0.01 | < 0.01 | < 0.05 | < 0.05 | < 0.05 | < 0.01 | < 0.1 | [8 empty] | 16
| 1 | 4 | < 0.05 | 0.17 | < 0.05 | < 0.01 | < 0.01 | < 0.01 | < 0.01 | < 0.01 | < 0.01 | < 0.05 | < 0.05 | < 0.05 | < 0.01 | < 0.1 | [8 empty] | < 0.01
| 1 | 5 | < 0.05 | 0.17 | < 0.05 | < 0.01 | < 0.01 | < 0.01 | < 0.01 | < 0.01 | < 0.01 | < 0.05 | < 0.05 | < 0.05 | < 0.01 | < 0.1 | [8 empty] | 175
| 1 | 6 | < 0.05 | 0.17 | < 0.05 | < 0.01 | < 0.01 | < 0.01 | < 0.01 | < 0.01 | < 0.01 | < 0.05 | < 0.05 | < 0.05 | < 0.01 | < 0.1
| Mean |  |  | 0.1716667
| Median |  |  | 0.17
| Std Dev. |  |  | 0.004082483
| Rel.Std.Dev. |  |  | 2.378%
PDM3
| Z-Score (Absolute) |  | 0.67 | 10.56 | 0.67 | 0.67 | 0.67 | 0.67 | 0.67 | 0.67 | 0.67 | 0.67 | 0.67 | 0.67 | 0.67 | 2.36
| Analytical results for Tb in OREAS 913 (Certified Value 0.1 ppm) | [23 empty] | Certified
Tb | Round | Replicate | Lab | Lab | Lab | Lab | Lab | Lab | Lab | [15 empty] | 1
| No | No | 02 | 03 | 05 | 14 | 17 | 20 | 21 | [15 empty] | ppm
|  |  | AR*MS | AR*MS | AR*OES/MS | AR*MS | AR*MS | AR*OES/MS | AR*MS | [15 empty] | 2
|  |  | 0.5g | 0.2g | 0.5g | 25g | 0.2g | 0.25g | 0.25g | [15 empty] | 3
| 1 | 1 | 0.1 | 0.09589385 | 0.1 | 0.097 | 0.09671612 | 0.1 | 0.1 | [15 empty] | 1
| 1 | 2 | 0.11 | 0.1090368 | 0.1 | 0.096 | 0.1059481 | 0.1 | 0.11 | [15 empty] | #N/A
| 1 | 3 | 0.11 | 0.07965124 | 0.1 | 0.1 | 0.1050902 | 0.1 | 0.12 | [15 empty] | 16
| 1 | 4 | 0.11 | 0.0957515 | 0.1 | 0.098 | 0.09957464 | 0.07 | 0.12 | [15 empty] | 0.1028058
| 1 | 5 | 0.11 | 0.1090444 | 0.1 | 0.105 | 0.1121715 | 0.1 | 0.11 | [15 empty] | 176
| 1 | 6 | 0.1 | 0.08755303 | 0.1 | 0.097 | 0.1015758 | 0.1 | 0.11
| Mean |  | 0.1066667 | 0.09615512 | 0.1 | 0.09883333 | 0.1035127 | 0.095 | 0.1116667
| Median |  | 0.11 | 0.09582268 | 0.1 | 0.0975 | 0.103333 | 0.1 | 0.11
| Std Dev. |  | 0.005163978 | 0.01165053 | 1.520235e-17 | 0.003311596 | 0.005456152 | 0.01224745 | 0.007527727
| Rel.Std.Dev. |  | 4.841% | 12.12% | 1.52e-14% | 3.351% | 5.271% | 12.89% | 6.741%
| PDM3 |  | 3.756% | -6.469% | -2.729% | -3.864% | 0.6877% | -7.593% | 8.619%
| Z-Score (Absolute) |  | 0.7 | 0.64 | NA | 0.3 | 0.3 | 0.79 | 1.35
Results from laboratory 5 were removed due to their 0.1 ppm reading resolution.
| Analytical results for Te in OREAS 913 (Certified Value 5.17 ppm) | [23 empty] | Certified
Te | Round | Replicate | Lab | Lab | Lab | Lab | Lab | Lab | Lab | Lab | Lab | Lab | Lab | Lab | Lab | Lab | Lab | Lab | Lab | Lab | Lab |  |  |  | 1
| No | No | 01 | 02 | 05 | 06 | 07 | 09 | 10 | 11 | 12 | 13 | 14 | 15 | 16 | 17 | 19 | 20 | 21 | 22 | 25 |  |  |  | ppm
|  |  | AR*OES/MS | AR*MS | AR*OES/MS | AR*MS | AR*OES | AR*MS | AR*MS | AR*MS | AR*MS | AR*MS | AR*MS | AR*OES/MS | AR*MS | AR*MS | AR*OES/MS | AR*OES/MS | AR*MS | AR*OES/MS | AR*OES |  |  |  | 2
|  |  | 01g | 0.5g | 0.5g | 0.5g | 01g | 0.5g | 0.5g | 0.5g | 0.5g | 0.5g | 25g | 0.5g | 30g | 0.2g | 01g | 0.25g | 0.25g | 0.25g | 0.2g |  |  |  | 2
| 1 | 1 | 4.6 | 1.49 | 4.34 | 4.7 | 10 | 6.46 | 5.9 | 5.15 | 6.04 | 5.43 | 4.9 | 4.48 | 5.14 | < 5 | 4.27845 | 5.05 | 5.05 | 4.9 | 0.25 |  |  |  | 1
| 1 | 2 | 4.7 | 1.54 | 4.21 | 5.05 | 9 | 6.07 | 6.02 | 6.07 | 5.88 | 5.45 | 5.1 | 4.27 | 5 | < 5 | 4.250882 | 5.4 | 5.05 | 4.9 | 0.245 |  |  |  | #N/A
| 1 | 3 | 4.8 | 1.5 | 4.37 | 4.68 | 9 | 6.58 | 5.81 | 5.6 | 6.13 | 5.53 | 5.1 | 4.41 | 5.18 | < 5 | 4.717602 | 5.08 | 5.55 | 4.8 | 0.244 |  |  |  | 16
| 1 | 4 | 4.79 | 1.54 | 4.8 | 4.5 | 10 | 6.73 | 6.07 | 6.08 | 5.96 | 5.31 | 5 | 4.35 | 5.09 | < 5 | 4.29764 | 4.13 | 5.4 | 5 | 0.245 |  |  |  | 5.173508
| 1 | 5 | 4.72 | 1.59 | 3.98 | 4.91 | 10 | 6.32 | 6.03 | 6.25 | 5.87 | 5.55 | 4.9 | 4.27 | 5.12 | < 5 | 4.598171 | 5.25 | 5.14 | 5 | 0.241 |  |  |  | 177
| 1 | 6 | 4.78 | 1.49 | 4.28 | 4.77 | 9 | 6.36 | 6.23 | 6.24 | 6.02 | 5.44 | 5 | 4.19 | 5.12 | < 5 | 4.593 | 4.92 | 5.08 | 5 | 0.241
| Mean |  | 4.731667 | 1.525 | 4.33 | 4.768333 | 9.5 | 6.42 | 6.01 | 5.898333 | 5.983333 | 5.451667 | 5 | 4.328333 | 5.108333 |  | 4.455957 | 4.971667 | 5.211667 | 4.933333 | 0.2443333
| Median |  | 4.75 | 1.52 | 4.31 | 4.735 | 9.5 | 6.41 | 6.025 | 6.075 | 5.99 | 5.445 | 5 | 4.31 | 5.12 |  | 4.44532 | 5.065 | 5.11 | 4.95 | 0.2445
| Std Dev. |  | 0.07600439 | 0.03937004 | 0.2690725 | 0.1917724 | 0.5477226 | 0.2277718 | 0.1446375 | 0.4363217 | 0.1001332 | 0.08542053 | 0.08944272 | 0.1059088 | 0.06080022 |  | 0.2030234 | 0.4449457 | 0.2119827 | 0.08164966 | 0.00332666
| Rel.Std.Dev. |  | 1.606% | 2.582% | 6.214% | 4.022% | 5.766% | 3.548% | 2.407% | 7.397% | 1.674% | 1.567% | 1.789% | 2.447% | 1.19% |  | 4.556% | 8.95% | 4.067% | 1.655% | 1.362%
| PDM3 |  | -8.54% | -70.52% | -16.3% | -7.832% | 83.63% | 24.09% | 16.17% | 14.01% | 15.65% | 5.377% | -3.354% | -16.34% | -1.26% |  | -13.87% | -3.901% | 0.7376% | -4.642% | -95.28%
| Z-Score (Absolute) |  | 0.27 | 4.12 | 0.75 | 0.22 | NA | 1.76 | 1.27 | 1.14 | 1.24 | 0.6 | 0.06 | 0.75 | 0.19 | 2.95 | 0.6 | 0.02 | 0.31 | 0.02 | 5.66
Results from laboratory 7 were removed due to their 1 ppm reading resolution.
| Analytical results for Th in OREAS 913 (Certified Value 0.99 ppm) | [23 empty] | Certified
Th | Round | Replicate | Lab | Lab | Lab | Lab | Lab | Lab | Lab | Lab | Lab | Lab | Lab | Lab | Lab | Lab | Lab | Lab | Lab | Lab |  |  |  |  | 1
| No | No | 01 | 02 | 03 | 05 | 06 | 09 | 10 | 11 | 12 | 13 | 14 | 16 | 17 | 19 | 20 | 21 | 22 | 25 |  |  |  |  | ppm
|  |  | AR*OES/MS | AR*MS | AR*MS | AR*OES/MS | AR*MS | AR*MS | AR*MS | AR*MS | AR*MS | AR*MS | AR*MS | AR*MS | AR*MS | AR*OES/MS | AR*OES/MS | AR*MS | AR*OES/MS | AR*OES |  |  |  |  | 2
|  |  | 01g | 0.5g | 0.2g | 0.5g | 0.5g | 0.5g | 0.5g | 0.5g | 0.5g | 0.5g | 25g | 0.5g | 0.2g | 01g | 0.25g | 0.25g | 0.25g | 0.2g |  |  |  |  | 3
| 1 | 1 | 1.04 | 1.02 | 0.8824562 | 1 | 1 | 1 | 1 | 1 | 1 | 1 | 0.85 | 0.8 | 1.041572 | 1.000309 | 1.1 | 0.93 | 0.8 | 2.983025536 |  |  |  |  | 1
| 1 | 2 | 1.05 | 1.06 | 0.8 | 0.9 | 1 | 1 | 1.1 | 1.1 | 1 | 1 | 0.91 | 0.8 | 1.043646 | 1.135653 | 1.2 | 0.96 | 0.8 | 2.738038049 |  |  |  |  | #N/A
| 1 | 3 | 1.05 | 1.04 | 0.831005 | 0.9 | 1 | 1.1 | 1 | 1 | 1 | 1 | 0.88 | 0.8 | 1.042675 | 1.075535 | 1.1 | 1.01 | 0.8 | 2.79311894 |  |  |  |  | 16
| 1 | 4 | 1.02 | 1.06 | 0.9425785 | 1 | 1 | 1 | 1 | 1.1 | 0.9 | 1 | 0.87 | 0.8 | 1.030286 | 1.058947 | 1.1 | 1 | 0.9 | 2.568199428 |  |  |  |  | 0.9922116
| 1 | 5 | 1.07 | 1.03 | 0.9340713 | 0.8 | 1 | 1 | 1 | 1.1 | 0.9 | 1 | 0.87 | 0.8 | 1.145286 | 1.136246 | 1.1 | 0.96 | 0.9 | 2.862279119 |  |  |  |  | 178
| 1 | 6 | 1.06 | 1.04 | 0.9106733 | 0.8 | 1 | 1 | 1 | 1.1 | 1 | 1 | 0.91 | 0.8 | 1.072881 | 1.011958 | 1.1 | 0.96 | 0.9 | 2.682439122
| Mean |  | 1.048333 | 1.041667 | 0.883464 | 0.9 | 1 | 1.016667 | 1.016667 | 1.066667 | 0.9666667 | 1 | 0.8816667 | 0.8 | 1.062724 | 1.069775 | 1.116667 | 0.97 | 0.85 | 2.771183
| Median |  | 1.05 | 1.04 | 0.8965647 | 0.9 | 1 | 1 | 1 | 1.1 | 1 | 1 | 0.875 | 0.8 | 1.043161 | 1.067241 | 1.1 | 0.96 | 0.85 | 2.765578
| Std Dev. |  | 0.01722401 | 0.01602082 | 0.05747203 | 0.08944272 | 0 | 0.04082483 | 0.04082483 | 0.05163978 | 0.05163978 | 0 | 0.02401388 | 1.216188e-16 | 0.04286066 | 0.05844168 | 0.04082483 | 0.02966479 | 0.05477226 | 0.1441064
| Rel.Std.Dev. |  | 1.643% | 1.538% | 6.505% | 9.938% | 0% | 4.016% | 4.016% | 4.841% | 5.342% | 0% | 2.724% | 1.52e-14% | 4.033% | 5.463% | 3.656% | 3.058% | 6.444% | 5.2%
| PDM3 |  | 5.656% | 4.984% | -10.96% | -9.294% | 0.7849% | 2.465% | 2.465% | 7.504% | -2.575% | 0.7849% | -11.14% | -19.37% | 7.107% | 7.817% | 12.54% | -2.239% | -14.33% | 179.3%
| Z-Score (Absolute) |  | 0.41 | 0.33 | 1.74 | 1.53 | NA | 0 | 0 | 0.65 | 0.65 | NA | 1.77 | 2.83 | 0.6 | 0.69 | 1.31 | 0.61 | 2.18 | 22.95
Results from laboratories 6 and 13 were removed due to their 0.1 ppm reading resolution.
| Analytical results for Ti in OREAS 913 (Certified Value 0.032 wt.%) | [23 empty] | Certified
Ti | Round | Replicate | Lab | Lab | Lab | Lab | Lab | Lab | Lab | Lab | Lab | Lab | Lab | Lab | Lab | Lab | Lab | Lab | Lab | Lab | Lab | Lab |  |  | 1
| No | No | 01 | 02 | 03 | 04 | 05 | 06 | 07 | 09 | 10 | 11 | 12 | 13 | 14 | 16 | 17 | 19 | 20 | 21 | 22 | 25 |  |  | wt.%
|  |  | AR*OES/MS | AR*MS | AR*OES | AR*OES | AR*OES/MS | AR*MS | AR*OES | AR*MS | AR*MS | AR*MS | AR*MS | AR*MS | AR*MS | AR*MS | AR*MS | AR*OES/MS | AR*OES/MS | AR*OES | AR*OES/MS | AR*OES |  |  | 3
|  |  | 01g | 0.5g | 0.2g | 0.25g | 0.5g | 0.5g | 01g | 0.5g | 0.5g | 0.5g | 0.5g | 0.5g | 25g | 30g | 0.2g | 01g | 0.25g | 0.25g | 0.25g | 0.2g |  |  | 3
| 1 | 1 | 0.0419 | 0.038 | 0.05072193 | 0.0472552 | 0.06 | 0.03 | 0.0437 | 0.023 | 0.021 | 0.021 | 0.023 | 0.021 | 0.0332 | 0.021 | 0.02426694 | 0.03714902 | 0.03 | 0.034 | 0.037 | 0.02571752585 |  |  | 1
| 1 | 2 | 0.0393 | 0.039 | 0.054893 | 0.04742734 | 0.06 | 0.028 | 0.0405 | 0.024 | 0.023 | 0.02 | 0.023 | 0.023 | 0.0304 | 0.021 | 0.02669922 | 0.03294466 | 0.03 | 0.036 | 0.037 | 0.0255925363 |  |  | #N/A
| 1 | 3 | 0.041 | 0.038 | 0.04945781 | 0.0470969 | 0.07 | 0.023 | 0.042 | 0.024 | 0.023 | 0.019 | 0.023 | 0.023 | 0.0331 | 0.021 | 0.02384727 | 0.03906271 | 0.03 | 0.039 | 0.038 | 0.02461155183 |  |  | 16
| 1 | 4 | 0.0408 | 0.038 | 0.05473062 | 0.04760766 | 0.07 | 0.027 | 0.0425 | 0.025 | 0.021 | 0.02 | 0.023 | 0.022 | 0.0298 | 0.021 | 0.02435521 | 0.04345451 | 0.02 | 0.04 | 0.035 | 0.0257455391 |  |  | 0.03166519
| 1 | 5 | 0.0396 | 0.038 | 0.05243851 | 0.04731938 | 0.06 | 0.028 | 0.0387 | 0.024 | 0.023 | 0.02 | 0.022 | 0.021 | 0.0339 | 0.021 | 0.02420674 | 0.04427739 | 0.03 | 0.039 | 0.035 | 0.02545607698 |  |  | 179
| 1 | 6 | 0.0421 | 0.038 | 0.05143359 | 0.04724114 | 0.06 | 0.029 | 0.0392 | 0.023 | 0.022 | 0.02 | 0.022 | 0.022 | 0.0299 | 0.021 | 0.02664913 | 0.03052794 | 0.03 | 0.035 | 0.037 | 0.02464469274
| Mean |  | 0.04078333 | 0.03816667 | 0.05227924 | 0.0473246 | 0.06333333 | 0.0275 | 0.0411 | 0.02383333 | 0.02216667 | 0.02 | 0.02266667 | 0.022 | 0.03171667 | 0.021 | 0.02500409 | 0.03790271 | 0.02833333 | 0.03716667 | 0.0365 | 0.0252946538
| Median |  | 0.0409 | 0.038 | 0.05193605 | 0.04728729 | 0.06 | 0.028 | 0.04125 | 0.024 | 0.0225 | 0.02 | 0.023 | 0.022 | 0.03175 | 0.021 | 0.02431107 | 0.03810587 | 0.03 | 0.0375 | 0.037 | 0.02552430664
| Std Dev. |  | 0.001151376 | 0.0004082483 | 0.002189392 | 0.00017569 | 0.005163978 | 0.002428992 | 0.001962651 | 0.0007527727 | 0.0009831921 | 0.0006324555 | 0.0005163978 | 0.0008944272 | 0.001875544 | 0 | 0.001305226 | 0.005519821 | 0.004082483 | 0.002483277 | 0.001224745 | 0.0005264955
| Rel.Std.Dev. |  | 2.823% | 1.07% | 4.188% | 0.3712% | 8.154% | 8.833% | 4.775% | 3.158% | 4.435% | 3.162% | 2.278% | 4.066% | 5.913% | 0% | 5.22% | 14.56% | 14.41% | 6.681% | 3.355% | 2.081%
| PDM3 |  | 28.8% | 20.53% | 65.1% | 49.45% | 100% | -13.15% | 29.8% | -24.73% | -30% | -36.84% | -28.42% | -30.52% | 0.1626% | -33.68% | -21.04% | 19.7% | -10.52% | 17.37% | 15.27% | -20.12%
| Z-Score (Absolute) |  | 0.92 | 0.7 | 1.91 | 1.48 | 2.85 | 0.22 | 0.95 | 0.53 | 0.67 | 0.86 | 0.63 | 0.69 | 0.14 | 0.77 | 0.43 | 0.68 | 0.14 | 0.61 | 0.55 | 0.41
| Analytical results for Tl in OREAS 913 (Certified Value 2.77 ppm) | [23 empty] | Certified
Tl | Round | Replicate | Lab | Lab | Lab | Lab | Lab | Lab | Lab | Lab | Lab | Lab | Lab | Lab | Lab | Lab | Lab | Lab | Lab | Lab | Lab |  |  |  | 1
| No | No | 01 | 02 | 05 | 06 | 07 | 09 | 10 | 11 | 12 | 13 | 14 | 15 | 16 | 17 | 19 | 20 | 21 | 22 | 25 |  |  |  | ppm
|  |  | AR*OES/MS | AR*MS | AR*OES/MS | AR*MS | AR*OES | AR*MS | AR*MS | AR*MS | AR*MS | AR*MS | AR*MS | AR*OES/MS | AR*MS | AR*MS | AR*OES/MS | AR*OES/MS | AR*MS | AR*OES/MS | AR*OES |  |  |  | 2
|  |  | 01g | 0.5g | 0.5g | 0.5g | 01g | 0.5g | 0.5g | 0.5g | 0.5g | 0.5g | 25g | 0.5g | 30g | 0.2g | 01g | 0.25g | 0.25g | 0.25g | 0.2g |  |  |  | 3
| 1 | 1 | 2.93 | 2.94 | 2.6 | 2.69 | < 5 | 2.61 | 2.7 | 2.53 | 2.69 | 2.61 | 2.8 | 2.66 | 2.69 | 2.969121 | 2.713319 | 2.67 | 2.94 | 2.47 | 6.056835936 |  |  |  | 1
| 1 | 2 | 3.04 | 2.91 | 2.66 | 2.73 | < 5 | 2.57 | 2.82 | 2.86 | 2.68 | 2.72 | 2.88 | 2.52 | 2.63 | 3.082522 | 2.803019 | 2.74 | 3.1 | 2.51 | 5.748179656 |  |  |  | #N/A
| 1 | 3 | 3.1 | 3 | 2.5 | 2.69 | < 5 | 2.73 | 2.77 | 2.67 | 2.72 | 2.69 | 2.96 | 2.58 | 2.66 | 2.990458 | 2.943146 | 2.68 | 3.33 | 2.52 | 9.56330903 |  |  |  | 16
| 1 | 4 | 3.06 | 2.92 | 2.73 | 2.61 | < 5 | 2.73 | 2.76 | 2.89 | 2.59 | 2.68 | 2.86 | 2.56 | 2.65 | 2.993471 | 2.930176 | 2.59 | 3.19 | 2.52 | 8.645690567 |  |  |  | 2.771216
| 1 | 5 | 3.08 | 2.94 | 2.49 | 2.72 | < 5 | 2.66 | 2.85 | 2.92 | 2.6 | 2.68 | 2.88 | 2.56 | 2.6 | 3.117862 | 2.832153 | 2.75 | 3.12 | 2.54 | 8.360637728 |  |  |  | 180
| 1 | 6 | 3.05 | 2.94 | 2.55 | 2.8 | < 5 | 2.66 | 2.67 | 2.96 | 2.68 | 2.75 | 2.84 | 2.49 | 2.68 | 3.073071 | 2.665665 | 2.64 | 3.07 | 2.54 | 7.984615665
| Mean |  | 3.043333 | 2.941667 | 2.588333 | 2.706667 |  | 2.66 | 2.761667 | 2.805 | 2.66 | 2.688333 | 2.87 | 2.561667 | 2.651667 | 3.037751 | 2.81458 | 2.678333 | 3.125 | 2.516667 | 7.726545
| Median |  | 3.055 | 2.94 | 2.575 | 2.705 |  | 2.66 | 2.765 | 2.875 | 2.68 | 2.685 | 2.87 | 2.56 | 2.655 | 3.033271 | 2.817586 | 2.675 | 3.11 | 2.52 | 8.172627
| Std Dev. |  | 0.0595539 | 0.03125167 | 0.09410986 | 0.06218253 |  | 0.06387488 | 0.06853223 | 0.1681368 | 0.0525357 | 0.04708149 | 0.05329165 | 0.05810909 | 0.03311596 | 0.06095412 | 0.1120389 | 0.06047038 | 0.1297305 | 0.02581989 | 1.509242
| Rel.Std.Dev. |  | 1.957% | 1.062% | 3.636% | 2.297% |  | 2.401% | 2.482% | 5.994% | 1.975% | 1.751% | 1.857% | 2.268% | 1.249% | 2.007% | 3.981% | 2.258% | 4.151% | 1.026% | 19.53%
| PDM3 |  | 9.819% | 6.151% | -6.599% | -2.329% |  | -4.013% | -0.3446% | 1.219% | -4.013% | -2.991% | 3.565% | -7.562% | -4.314% | 9.618% | 1.565% | -3.352% | 12.77% | -9.185% | 178.8%
| Z-Score (Absolute) |  | 1.92 | 1.34 | 0.67 | 0 | 1.18 | 0.27 | 0.31 | 0.56 | 0.27 | 0.1 | 0.93 | 0.83 | 0.31 | 1.89 | 0.61 | 0.16 | 2.38 | 1.08 | 28.61
| Analytical results for Tm in OREAS 913 (Indicative Value 0.052 ppm) | [23 empty] | Indicative
Tm | Round | Replicate | Lab | Lab | Lab | Lab | Lab | [17 empty] | 1
| No | No | 02 | 03 | 05 | 14 | 17 | [17 empty] | ppm
|  |  | AR*MS | AR*MS | AR*OES/MS | AR*MS | AR*MS | [17 empty] | 3
|  |  | 0.5g | 0.2g | 0.5g | 25g | 0.2g | [17 empty] | 3
| 1 | 1 | 0.07 | 0.02772576 | < 0.1 | 0.053 | 0.05635729 | [17 empty] | 1
| 1 | 2 | 0.08 | 0.05 | < 0.1 | 0.054 | 0.05024823 | [17 empty] | 9
| 1 | 3 | 0.08 | 0.02449215 | < 0.1 | 0.052 | 0.05057748 | [17 empty] | 16
| 1 | 4 | 0.07 | 0.02595546 | < 0.1 | 0.05 | 0.04945318 | [17 empty] | 0.05243903
| 1 | 5 | 0.08 | 0.03676219 | < 0.1 | 0.059 | 0.05658411 | [17 empty] | 15
| 1 | 6 | 0.07 | 0.02675496 | < 0.1 | 0.051 | 0.05628769
| Mean |  | 0.075 | 0.03194842 |  | 0.05316667 | 0.05325133
| Median |  | 0.075 | 0.02724036 |  | 0.0525 | 0.05343258
| Std Dev. |  | 0.005477226 | 0.009852374 |  | 0.003188521 | 0.003480457
| Rel.Std.Dev. |  | 7.303% | 30.84% |  | 5.997% | 6.536%
| PDM3 |  | 43.02% | -39.08% |  | 1.388% | 1.549%
| Z-Score (Absolute) |  | 4.65 | 4.52 | 0.67 | 0 | 0.02
| Analytical results for U in OREAS 913 (Certified Value 4.29 ppm) | [23 empty] | Certified
U | Round | Replicate | Lab | Lab | Lab | Lab | Lab | Lab | Lab | Lab | Lab | Lab | Lab | Lab | Lab | Lab | Lab | Lab | Lab | Lab | Lab | Lab |  |  | 1
| No | No | 01 | 02 | 03 | 04 | 05 | 06 | 09 | 10 | 11 | 12 | 13 | 14 | 15 | 16 | 17 | 19 | 20 | 21 | 22 | 25 |  |  | ppm
|  |  | AR*OES/MS | AR*MS | AR*MS | AR*MS | AR*OES/MS | AR*MS | AR*MS | AR*MS | AR*MS | AR*MS | AR*MS | AR*MS | AR*OES/MS | AR*MS | AR*MS | AR*OES/MS | AR*OES/MS | AR*MS | AR*OES/MS | AR*OES |  |  | 2
|  |  | 01g | 0.5g | 0.2g | 0.25g | 0.5g | 0.5g | 0.5g | 0.5g | 0.5g | 0.5g | 0.5g | 25g | 0.5g | 30g | 0.2g | 01g | 0.25g | 0.25g | 0.25g | 0.2g |  |  | 3
| 1 | 1 | 4.06 | 4.25 | 4.015191 | 4.439395 | 3.9 | 4.42 | 4.19 | 4.37 | 3.98 | 4.34 | 4.25 | 4.23 | 5.39 | 4.1 | 4.32669 | 3.924731 | 4 | 4.33 | 4.3 | 16.14647035 |  |  | 1
| 1 | 2 | 4.01 | 4.36 | 3.6 | 4.417127 | 3.8 | 4.44 | 4.06 | 4.56 | 4.47 | 4.36 | 4.46 | 4.33 | 5.21 | 4.1 | 4.477775 | 4.377662 | 4.07 | 4.35 | 4.3 | 15.47177315 |  |  | #N/A
| 1 | 3 | 4.18 | 4.32 | 3.315536 | 4.402801 | 4 | 4.37 | 4.35 | 4.38 | 4.16 | 4.37 | 4.39 | 4.38 | 5.28 | 4.1 | 4.375845 | 4.294727 | 4.01 | 4.63 | 4.3 | 14.98157144 |  |  | 16
| 1 | 4 | 4.06 | 4.3 | 3.573225 | 4.420874 | 4.2 | 4.36 | 4.29 | 4.43 | 4.58 | 4.26 | 4.12 | 4.3 | 5.25 | 4.1 | 4.386341 | 4.187262 | 3.8 | 4.65 | 4.4 | 15.10565082 |  |  | 4.293668
| 1 | 5 | 4.04 | 4.45 | 3.844202 | 4.427433 | 3.7 | 4.44 | 4.21 | 4.42 | 4.63 | 4.33 | 4.21 | 4.28 | 5.27 | 4 | 4.533514 | 4.300925 | 4.09 | 4.37 | 4.5 | 16.45573672 |  |  | 181
| 1 | 6 | 4.02 | 4.25 | 3.773226 | 4.396001 | 3.6 | 4.53 | 4.2 | 4.29 | 4.58 | 4.29 | 4.18 | 4.29 | 5.17 | 4.1 | 4.512871 | 3.892193 | 3.97 | 4.42 | 4.5 | 15.42847087
| Mean |  | 4.061667 | 4.321667 | 3.686897 | 4.417272 | 3.866667 | 4.426667 | 4.216667 | 4.408333 | 4.4 | 4.325 | 4.268333 | 4.301667 | 5.261667 | 4.083333 | 4.435506 | 4.162917 | 3.99 | 4.458333 | 4.383333 | 15.59828
| Median |  | 4.05 | 4.31 | 3.686613 | 4.419001 | 3.85 | 4.43 | 4.205 | 4.4 | 4.525 | 4.335 | 4.23 | 4.295 | 5.26 | 4.1 | 4.432058 | 4.240994 | 4.005 | 4.395 | 4.35 | 15.45012201
| Std Dev. |  | 0.06145459 | 0.07574079 | 0.244277 | 0.01592195 | 0.2160247 | 0.06121002 | 0.09872521 | 0.08931219 | 0.267058 | 0.04230839 | 0.1304479 | 0.05036533 | 0.07494442 | 0.04082483 | 0.08389892 | 0.2064714 | 0.1033441 | 0.1440023 | 0.09831921 | 0.5837117
| Rel.Std.Dev. |  | 1.513% | 1.753% | 6.626% | 0.3604% | 5.587% | 1.383% | 2.341% | 2.026% | 6.07% | 0.9782% | 3.056% | 1.171% | 1.424% | 0.9998% | 1.892% | 4.96% | 2.59% | 3.23% | 2.243% | 3.742%
| PDM3 |  | -5.403% | 0.6521% | -14.13% | 2.879% | -9.945% | 3.098% | -1.793% | 2.671% | 2.476% | 0.7297% | -0.5901% | 0.1863% | 22.54% | -4.899% | 3.303% | -3.045% | -7.072% | 3.835% | 2.088% | 263.3%
| Z-Score (Absolute) |  | 1.61 | 0.01 | 3.92 | 0.58 | 2.81 | 0.64 | 0.66 | 0.52 | 0.47 | 0.01 | 0.34 | 0.13 | 5.78 | 1.48 | 0.69 | 0.99 | 2.05 | 0.83 | 0.37 | 69.48
| Analytical results for V in OREAS 913 (Certified Value 34.9 ppm) | [23 empty] | Certified
V | Round | Replicate | Lab | Lab | Lab | Lab | Lab | Lab | Lab | Lab | Lab | Lab | Lab | Lab | Lab | Lab | Lab | Lab | Lab | Lab | Lab |  |  |  | 1
| No | No | 01 | 02 | 03 | 04 | 05 | 06 | 07 | 09 | 10 | 11 | 12 | 13 | 14 | 16 | 17 | 19 | 20 | 22 | 25 |  |  |  | ppm
|  |  | AR*OES/MS | AR*OES/MS | AR*MS | AR*OES | AR*OES/MS | AR*MS | AR*OES | AR*MS | AR*MS | AR*MS | AR*MS | AR*MS | AR*MS | AR*MS | AR*MS | AR*OES/MS | AR*OES/MS | AR*OES/MS | AR*OES |  |  |  | 1
|  |  | 01g | 0.5g | 0.2g | 0.25g | 0.5g | 0.5g | 01g | 0.5g | 0.5g | 0.5g | 0.5g | 0.5g | 25g | 30g | 0.2g | 01g | 0.25g | 0.25g | 0.2g |  |  |  | 1
| 1 | 1 | 49 | 40 | 43.40925 | 44.312 | 37 | 41 | 47 | 32 | 30 | 31 | 32 | 32 | 37 | 33 | 32.9869 | 33.15961 | 33 | 33 | 29.25504597 |  |  |  | 1
| 1 | 2 | 48 | 40 | 43.1 | 44.392 | 40 | 40 | 46 | 32 | 32 | 31 | 32 | 33 | 37 | 31 | 34.29472 | 31.49039 | 31 | 34 | 28.82494649 |  |  |  | #N/A
| 1 | 3 | 49 | 40 | 40.71629 | 44.832 | 44 | 35 | 46 | 33 | 31 | 29 | 33 | 33 | 39 | 31 | 32.95987 | 35.8969 | 31 | 34 | 26.29308573 |  |  |  | 16
| 1 | 4 | 49 | 40 | 42.98527 | 44.6 | 39 | 39 | 46 | 33 | 31 | 31 | 32 | 32 | 36 | 31 | 33.03738 | 36.55877 | 26 | 33 | 27.75396987 |  |  |  | 34.90185
| 1 | 5 | 49 | 40 | 42.20599 | 44.536 | 37 | 39 | 45 | 33 | 32 | 31 | 32 | 32 | 38 | 31 | 33.25362 | 34.62758 | 32 | 34 | 29.86281886 |  |  |  | 182
| 1 | 6 | 48 | 40 | 41.1812 | 44.368 | 42 | 40 | 46 | 32 | 31 | 31 | 32 | 32 | 36 | 32 | 33.73441 | 31.06733 | 32 | 35 | 28.29385321
| Mean |  | 48.66667 | 40 | 42.26633 | 44.50667 | 39.83333 | 39 | 46 | 32.5 | 31.16667 | 30.66667 | 32.16667 | 32.33333 | 37.16667 | 31.5 | 33.37782 | 33.8001 | 30.83333 | 33.83333 | 28.38062
| Median |  | 49 | 40 | 42.59563 | 44.464 | 39.5 | 39.5 | 46 | 32.5 | 31 | 31 | 32 | 32 | 37 | 31 | 33.1455 | 33.8936 | 31.5 | 34 | 28.55939985
| Std Dev. |  | 0.5163978 | 0 | 1.104713 | 0.1927098 | 2.786874 | 2.097618 | 0.6324555 | 0.5477226 | 0.7527727 | 0.8164966 | 0.4082483 | 0.5163978 | 1.169045 | 0.83666 | 0.5341716 | 2.276163 | 2.483277 | 0.7527727 | 1.258331
| Rel.Std.Dev. |  | 1.061% | 0% | 2.614% | 0.433% | 6.996% | 5.379% | 1.375% | 1.685% | 2.415% | 2.662% | 1.269% | 1.597% | 3.145% | 2.656% | 1.6% | 6.734% | 8.054% | 2.225% | 4.434%
| PDM3 |  | 39.44% | 14.61% | 21.1% | 27.52% | 14.13% | 11.74% | 31.8% | -6.882% | -10.7% | -12.13% | -7.837% | -7.359% | 6.489% | -9.747% | -4.367% | -3.157% | -11.66% | -3.062% | -18.68%
| Z-Score (Absolute) |  | 3.2 | 1.33 | 1.82 | 2.3 | 1.3 | 1.12 | 2.63 | 0.28 | 0.57 | 0.67 | 0.35 | 0.32 | 0.72 | 0.49 | 0.09 | 0 | 0.64 | 0.01 | 1.17
| Analytical results for W in OREAS 913 (Certified Value 2.85 ppm) | [23 empty] | Certified
W | Round | Replicate | Lab | Lab | Lab | Lab | Lab | Lab | Lab | Lab | Lab | Lab | Lab | Lab | Lab | Lab | Lab | Lab | Lab | Lab |  |  |  |  | 1
| No | No | 01 | 02 | 05 | 06 | 07 | 09 | 10 | 11 | 12 | 13 | 14 | 16 | 17 | 19 | 20 | 21 | 22 | 25 |  |  |  |  | ppm
|  |  | AR*OES/MS | AR*OES/MS | AR*OES/MS | AR*MS | AR*OES | AR*MS | AR*MS | AR*MS | AR*MS | AR*MS | AR*MS | AR*MS | AR*MS | AR*OES/MS | AR*OES/MS | AR*MS | AR*OES/MS | AR*OES |  |  |  |  | 2
|  |  | 01g | 0.5g | 0.5g | 0.5g | 01g | 0.5g | 0.5g | 0.5g | 0.5g | 0.5g | 25g | 30g | 0.2g | 01g | 0.25g | 0.25g | 0.25g | 0.2g |  |  |  |  | 3
| 1 | 1 | 2.9 | < 5 | 2.3 | 2.95 | < 2 | 2.9 | 2.91 | 2.53 | 2.83 | 2.75 | 2.99 | 2.6 | 2.660643 | 2.662169 | 3 | 3.14 | 2.8 | 217.5115509 |  |  |  |  | 1
| 1 | 2 | 2.9 | < 5 | 2.5 | 2.87 | < 2 | 2.71 | 2.95 | 2.86 | 2.87 | 2.68 | 2.91 | 2.5 | 2.730982 | 2.997156 | 3 | 3.28 | 2.8 | 217.6651869 |  |  |  |  | #N/A
| 1 | 3 | 3 | < 5 | 2.6 | 2.98 | < 2 | 3.02 | 2.87 | 2.74 | 2.87 | 2.72 | 2.97 | 2.6 | 2.721043 | 2.810589 | 2.9 | 3.45 | 2.8 | 209.6746485 |  |  |  |  | 16
| 1 | 4 | 2.9 | < 5 | 2.6 | 2.71 | < 2 | 3 | 2.85 | 2.94 | 2.84 | 2.65 | 3 | 2.6 | 2.583842 | 2.874137 | 2.9 | 3.36 | 2.9 | 205.3167575 |  |  |  |  | 2.847801
| 1 | 5 | 2.9 | < 5 | 2.6 | 2.8 | < 2 | 2.94 | 2.87 | 2.9 | 2.75 | 2.7 | 2.99 | 2.5 | 2.738015 | 2.898383 | 2.9 | 3.28 | 2.7 | 216.8588646 |  |  |  |  | 183
| 1 | 6 | 2.9 | < 5 | 2.6 | 2.8 | < 2 | 2.82 | 2.87 | 2.96 | 2.79 | 2.67 | 2.89 | 2.6 | 2.7369 | 2.624105 | 2.9 | 3.26 | 2.8 | 215.991794
| Mean |  | 2.916667 |  | 2.533333 | 2.851667 |  | 2.898333 | 2.886667 | 2.821667 | 2.825 | 2.695 | 2.958333 | 2.566667 | 2.695238 | 2.81109 | 2.933333 | 3.295 | 2.8 | 213.8365
| Median |  | 2.9 |  | 2.6 | 2.835 |  | 2.92 | 2.87 | 2.88 | 2.835 | 2.69 | 2.98 | 2.6 | 2.726013 | 2.842363 | 2.9 | 3.28 | 2.8 | 216.4253293
| Std Dev. |  | 0.04082483 |  | 0.121106 | 0.1018659 |  | 0.1170328 | 0.03669696 | 0.162778 | 0.04722288 | 0.03619392 | 0.04665476 | 0.05163978 | 0.06183038 | 0.1437752 | 0.05163978 | 0.1038749 | 0.06324555 | 5.135209
| Rel.Std.Dev. |  | 1.4% |  | 4.781% | 3.572% |  | 4.038% | 1.271% | 5.769% | 1.672% | 1.343% | 1.577% | 2.012% | 2.294% | 5.115% | 1.76% | 3.153% | 2.259% | 2.401%
| PDM3 |  | 2.418% |  | -11.04% | 0.1358% |  | 1.774% | 1.365% | -0.9177% | -0.8006% | -5.366% | 3.881% | -9.872% | -5.357% | -1.289% | 3.003% | 15.7% | -1.679% | 7409%
| Z-Score (Absolute) |  | 0.57 | 1.94 | 1.74 | 0.18 | 11 | 0.46 | 0.39 | 0 | 0.02 | 0.76 | 0.83 | 1.54 | 0.76 | 0.06 | 0.67 | 2.86 | 0.13 | NA
Results from laboratory 2.25 were removed due to their systematic bias.
| Analytical results for Y in OREAS 913 (Certified Value 3.28 ppm) | [23 empty] | Certified
Y | Round | Replicate | Lab | Lab | Lab | Lab | Lab | Lab | Lab | Lab | Lab | Lab | Lab | Lab | Lab | Lab | Lab | Lab | Lab | [5 empty] | 1
| No | No | 01 | 02 | 03 | 04 | 05 | 09 | 10 | 11 | 12 | 13 | 14 | 17 | 19 | 20 | 21 | 22 | 25 | [5 empty] | ppm
|  |  | AR*OES/MS | AR*MS | AR*MS | AR*MS | AR*OES/MS | AR*MS | AR*MS | AR*MS | AR*MS | AR*MS | AR*MS | AR*MS | AR*OES/MS | AR*OES/MS | AR*MS | AR*OES/MS | AR*OES | [5 empty] | 2
|  |  | 01g | 0.5g | 0.2g | 0.25g | 0.5g | 0.5g | 0.5g | 0.5g | 0.5g | 0.5g | 25g | 0.2g | 01g | 0.25g | 0.25g | 0.25g | 0.2g | [5 empty] | 3
| 1 | 1 | 3.54 | 3.8 | 4.010326 | 3.42539 | 3.7 | 3.06 | 3.08 | 2.87 | 3.54 | 3.36 | 3.47 | 3.082507 | 3.089584 | 3.08 | 3.08 | 3.2 | 2.9624103 | [5 empty] | 1
| 1 | 2 | 3.55 | 3.9 | 3.93 | 3.420185 | 3.83 | 2.97 | 3.26 | 3.24 | 3.38 | 3.44 | 3.45 | 3.272882 | 3.187762 | 3.1 | 3.18 | 3.3 | 2.533788339 | [5 empty] | #N/A
| 1 | 3 | 3.64 | 3.9 | 3.706605 | 3.4164 | 3.85 | 3.23 | 3.17 | 3.02 | 3.57 | 3.47 | 3.59 | 3.094386 | 3.372663 | 3.01 | 3.41 | 3.1 | 2.650670565 | [5 empty] | 16
| 1 | 4 | 3.64 | 4 | 4.007296 | 3.301082 | 3.95 | 3.07 | 3.09 | 3.25 | 3.39 | 3.16 | 3.42 | 3.103628 | 3.395121 | 2.49 | 3.43 | 3.2 | 2.876552775 | [5 empty] | 3.275237
| 1 | 5 | 3.63 | 3.9 | 4.084436 | 3.357532 | 3.44 | 3.07 | 3.22 | 3.35 | 3.46 | 3.42 | 3.57 | 3.154718 | 3.3303 | 3.17 | 3.22 | 3.2 | 2.593908915 | [5 empty] | 184
| 1 | 6 | 3.59 | 3.8 | 3.873976 | 3.397448 | 3.73 | 3.11 | 3.13 | 3.34 | 3.46 | 3.39 | 3.44 | 3.131064 | 3.015849 | 3.05 | 3.17 | 3.3 | 2.422315914
| Mean |  | 3.598333 | 3.883333 | 3.93544 | 3.386339 | 3.75 | 3.085 | 3.158333 | 3.178333 | 3.466667 | 3.373333 | 3.49 | 3.139864 | 3.23188 | 2.983333 | 3.248333 | 3.216667 | 2.673274468
| Median |  | 3.61 | 3.9 | 3.968648 | 3.406924 | 3.78 | 3.07 | 3.15 | 3.245 | 3.46 | 3.405 | 3.46 | 3.117346 | 3.259031 | 3.065 | 3.2 | 3.2 | 2.62228974
| Std Dev. |  | 0.04535049 | 0.07527727 | 0.1335242 | 0.04857207 | 0.1762952 | 0.08479387 | 0.07194906 | 0.1921891 | 0.07685484 | 0.1112954 | 0.07183314 | 0.0702324 | 0.1581253 | 0.247521 | 0.1407717 | 0.07527727 | 0.2069628
| Rel.Std.Dev. |  | 1.26% | 1.938% | 3.393% | 1.434% | 4.701% | 2.749% | 2.278% | 6.047% | 2.217% | 3.299% | 2.058% | 2.237% | 4.893% | 8.297% | 4.334% | 2.34% | 7.742%
| PDM3 |  | 9.865% | 18.57% | 20.16% | 3.392% | 14.5% | -5.808% | -3.569% | -2.959% | 5.845% | 2.995% | 6.557% | -4.133% | -1.324% | -8.912% | -0.8214% | -1.788% | -18.38%
| Z-Score (Absolute) |  | 1.44 | 2.62 | 2.84 | 0.57 | 2.07 | 0.67 | 0.37 | 0.29 | 0.9 | 0.52 | 1 | 0.45 | 0.07 | 1.09 | 0 | 0.13 | 2.37
| Analytical results for Yb in OREAS 913 (Certified Value 0.38 ppm) | [23 empty] | Certified
Yb | Round | Replicate | Lab | Lab | Lab | Lab | Lab | Lab | Lab | [15 empty] | 1
| No | No | 02 | 03 | 05 | 14 | 17 | 20 | 21 | [15 empty] | ppm
|  |  | AR*MS | AR*MS | AR*OES/MS | AR*MS | AR*MS | AR*OES/MS | AR*MS | [15 empty] | 2
|  |  | 0.5g | 0.2g | 0.5g | 25g | 0.2g | 0.25g | 0.25g | [15 empty] | 2
| 1 | 1 | 0.45 | 0.39141 | 0.4 | 0.364 | 0.3466106 | 0.3 | 0.4 | [15 empty] | 1
| 1 | 2 | 0.45 | 0.42 | 0.4 | 0.352 | 0.347857 | 0.3 | 0.4 | [15 empty] | #N/A
| 1 | 3 | 0.46 | 0.3536159 | 0.4 | 0.353 | 0.3479323 | 0.3 | 0.4 | [15 empty] | 16
| 1 | 4 | 0.45 | 0.3998106 | 0.5 | 0.341 | 0.3427146 | 0.2 | 0.4 | [15 empty] | 0.3828041
| 1 | 5 | 0.46 | 0.4295258 | 0.4 | 0.374 | 0.3755234 | 0.3 | 0.4 | [15 empty] | 185
| 1 | 6 | 0.45 | 0.3603126 | 0.4 | 0.378 | 0.3804601 | 0.3 | 0.4
| Mean |  | 0.4533333 | 0.3924458 | 0.4166667 | 0.3603333 | 0.3568497 | 0.2833333 | 0.4
| Median |  | 0.45 | 0.3956103 | 0.4 | 0.3585 | 0.3478947 | 0.3 | 0.4
| Std Dev. |  | 0.005163978 | 0.03075636 | 0.04082483 | 0.01420798 | 0.01656012 | 0.04082483 | 6.080942e-17
| Rel.Std.Dev. |  | 1.139% | 7.837% | 9.798% | 3.943% | 4.641% | 14.41% | 1.52e-14%
| PDM3 |  | 18.42% | 2.519% | 8.846% | -5.87% | -6.78% | -25.98% | 4.492%
| Z-Score (Absolute) |  | 1.28 | 0 | 0.51 | 0.67 | 0.75 | 2.29 | 0.16
| Analytical results for Zn in OREAS 913 (Certified Value 1.19 wt.%) | [23 empty] | Certified
Zn | Round | Replicate | Lab | Lab | Lab | Lab | Lab | Lab | Lab | Lab | Lab | Lab | Lab | Lab | Lab | Lab | Lab | Lab | Lab | Lab | Lab | Lab | Lab | Lab | 1
| No | No | 01 | 02 | 03 | 04 | 05 | 06 | 07 | 09 | 10 | 11 | 12 | 13 | 14 | 15 | 16 | 17 | 18 | 19 | 20 | 21 | 22 | 25 | wt.%
|  |  | AR*OES/MS | AR*OES | AR*OES | AR*OES | AR*OES | AR*AAS | AR*OES | AR*OES/AAS | AR*OES/AAS | AR*OES/AAS | AR*OES/AAS | AR*OES/AAS | AR*MS | AR*OES | AR*OES | AR*OES | AR*AAS | AR*OES | AR*OES/MS | AR*OES | AR*OES/MS | AR*OES | 2
|  |  | 01g |  | 0.2g | 0.25g | 0.5g | 0.5g | 01g | 0.5g | 0.5g | 0.5g | 0.5g | 0.5g | 25g | 0.5g | 01g | 0.2g | 30g | 01g | 0.25g | 0.25g | 0.25g | 0.2g | 3
| 1 | 1 | 1.12 | 1.26 | 1.151643 | 1.1994238 | 1.23 | 1.213 | > 1 | 1.21 | 1.215 | 1.2 | 1.205 | 1.2 | 1.0988 | 1.3143 | 1.19 | 1.177996 | 1.103669 | 1.14927 | 1.125087 | 1.21 | > 1 | 1.264857549 | 1
| 1 | 2 | 1.12 | 1.26 | 1.1497 | 1.19452305 | 1.23 | 1.196 | > 1 | 1.13 | 1.225 | 1.26 | 1.19 | 1.205 | 1.1515 | 1.3202 | 1.21 | 1.187666 | 1.124293 | 1.139908 | 1.144003 | 1.22 | > 1 | 1.236331072 | #N/A
| 1 | 3 | 1.12 | 1.24 | 1.159848 | 1.18565515 | 1.22 | 1.212 | > 1 | 1.2 | 1.225 | 1.255 | 1.19 | 1.195 | 1.1455 | 1.2972 | 1.22 | 1.182254 | 1.116951 | 1.131905 | 1.126358 | 1.22 | > 1 | 1.227341884 | 16
| 1 | 4 | 1.12 | 1.24 | 1.148968 | 1.1780202 | 1.2 | 1.21 | > 1 | 1.145 | 1.21 | 1.315 | 1.2 | 1.215 | 1.1364 | 1.3202 | 1.2 | 1.190289 | 1.121279 | 1.173169 | 1.10926 | 1.22 | > 1 | 1.204097918 | 1.19363
| 1 | 5 | 1.13 | 1.26 | 1.151881 | 1.1827074 | 1.19 | 1.224 | > 1 | 1.18 | 1.21 | 1.255 | 1.2 | 1.205 | 1.1113 | 1.3105 | 1.21 | 1.184842 | 1.117133 | 1.174046 | 1.133945 | 1.21 | > 1 | 1.278566037 | 186
| 1 | 6 | 1.14 | 1.25 | 1.152369 | 1.17440715 | 1.21 | 1.207 | > 1 | 1.155 | 1.205 | 1.255 | 1.195 | 1.215 | 1.1531 | 1.3134 | 1.2 | 1.181797 | 1.08134 | 1.142585 | 1.133416 | 1.22 | > 1 | 1.238042577
| Mean |  | 1.125 | 1.251667 | 1.152402 | 1.185789 | 1.213333 | 1.210333 |  | 1.17 | 1.215 | 1.256667 | 1.196667 | 1.205833 | 1.132767 | 1.312633 | 1.205 | 1.184141 | 1.110777 | 1.151814 | 1.128678 | 1.216667 |  | 1.24154
| Median |  | 1.12 | 1.255 | 1.151762 | 1.184181275 | 1.215 | 1.211 |  | 1.1675 | 1.2125 | 1.255 | 1.1975 | 1.205 | 1.14095 | 1.31385 | 1.205 | 1.183548 | 1.117042 | 1.145928 | 1.129887 | 1.22 |  | 1.237187
| Std Dev. |  | 0.0083666 | 0.009831921 | 0.003882928 | 0.009608396 | 0.01632993 | 0.009092121 |  | 0.0317805 | 0.0083666 | 0.03642344 | 0.006055301 | 0.00801041 | 0.02260209 | 0.008492507 | 0.01048809 | 0.004416573 | 0.01605343 | 0.01777651 | 0.01166518 | 0.005163978 |  | 0.02667394
| Rel.Std.Dev. |  | 0.7437% | 0.7855% | 0.3369% | 0.8103% | 1.346% | 0.7512% |  | 2.716% | 0.6886% | 2.898% | 0.506% | 0.6643% | 1.995% | 0.647% | 0.8704% | 0.373% | 1.445% | 1.543% | 1.034% | 0.4244% |  | 2.148%
| PDM3 |  | -5.75% | 4.862% | -3.454% | -0.6568% | 1.651% | 1.399% |  | -1.98% | 1.79% | 5.281% | 0.2544% | 1.022% | -5.099% | 9.97% | 0.9526% | -0.795% | -6.941% | -3.503% | -5.442% | 1.93% |  | 4.014%
| Z-Score (Absolute) |  | 1.43 | 0.96 | 0.91 | 0.28 | 0.24 | 0.18 | NA | 0.58 | 0.27 | 1.05 | 0.08 | 0.09 | 1.28 | 2.11 | 0.08 | 0.31 | 1.7 | 0.92 | 1.36 | 0.3 | NA | 0.77
| Analytical results for Zr in OREAS 913 (Certified Value 12.4 ppm) | [23 empty] | Certified
Zr | Round | Replicate | Lab | Lab | Lab | Lab | Lab | Lab | Lab | Lab | Lab | Lab | Lab | Lab | Lab | Lab | [8 empty] | 1
| No | No | 01 | 02 | 05 | 09 | 10 | 11 | 12 | 13 | 14 | 17 | 19 | 20 | 21 | 22 | [8 empty] | ppm
|  |  | AR*OES/MS | AR*MS | AR*OES/MS | AR*MS | AR*MS | AR*MS | AR*MS | AR*MS | AR*MS | AR*MS | AR*OES/MS | AR*OES/MS | AR*OES | AR*OES/MS | [8 empty] | 1
|  |  | 01g | 0.5g | 0.5g | 0.5g | 0.5g | 0.5g | 0.5g | 0.5g | 25g | 0.2g | 01g | 0.25g | 0.25g | 0.25g | [8 empty] | 1
| 1 | 1 | 13.9 | 20.5 | 13.5 | 10.9 | 9.6 | 9.3 | 12.8 | 10.7 | 13.9 | 11.92343 | 14.32736 | 10.5 | 11.6 | 12.4 | [8 empty] | 1
| 1 | 2 | 14 | 20.9 | 18.1 | 11.1 | 11.2 | 10.1 | 12.1 | 11.4 | 14 | 12.56804 | 14.23298 | 9.3 | 12 | 12.5 | [8 empty] | #N/A
| 1 | 3 | 14.3 | 20.7 | 18.9 | 11.9 | 10.5 | 9.2 | 12.8 | 11.2 | 14.7 | 11.84774 | 14.7151 | 9.7 | 13.4 | 12.3 | [8 empty] | 16
| 1 | 4 | 14.6 | 20.6 | 15.3 | 11.4 | 10 | 10.4 | 12.3 | 10.5 | 13.9 | 11.91861 | 13.65144 | 5.6 | 13.2 | 11.6 | [8 empty] | 12.38396
| 1 | 5 | 14.2 | 20.8 | 15.7 | 11 | 10.7 | 10.8 | 13.9 | 11 | 14.4 | 12.04185 | 13.41412 | 10.7 | 12.8 | 12.3 | [8 empty] | 187
| 1 | 6 | 14.6 | 20.5 | 18 | 11 | 9.9 | 10.6 | 12.6 | 11.4 | 13.8 | 12.28574 | 14.6827 | 9.9 | 11.8 | 13
| Mean |  | 14.26667 | 20.66667 | 16.58333 | 11.21667 | 10.31667 | 10.06667 | 12.75 | 11.03333 | 14.11667 | 12.09757 | 14.17061 | 9.283333 | 12.46667 | 12.35
| Median |  | 14.25 | 20.65 | 16.85 | 11.05 | 10.25 | 10.25 | 12.7 | 11.1 | 13.95 | 11.98264 | 14.28017 | 9.8 | 12.4 | 12.35
| Std Dev. |  | 0.294392 | 0.1632993 | 2.078862 | 0.3763863 | 0.5913262 | 0.6742897 | 0.6284903 | 0.3723797 | 0.3544949 | 0.2773508 | 0.5346003 | 1.87661 | 0.7659417 | 0.4505552
| Rel.Std.Dev. |  | 2.063% | 0.7902% | 12.54% | 3.356% | 5.732% | 6.698% | 4.929% | 3.375% | 2.511% | 2.293% | 3.773% | 20.21% | 6.144% | 3.648%
| PDM3 |  | 15.2% | 66.88% | 33.91% | -9.426% | -16.69% | -18.71% | 2.956% | -10.91% | 13.99% | -2.313% | 14.43% | -25.04% | 0.6678% | -0.2742%
| Z-Score (Absolute) |  | 0.72 | 3.21 | 1.62 | 0.46 | 0.81 | 0.91 | 0.13 | 0.53 | 0.66 | 0.12 | 0.68 | 1.21 | 0.02 | 0.02
Note on C17: Z-Scores have been calculated inclusive of individual outliers. In general, laboratory batches are rejected if Z-Score > 2.5.
Note on C35: Z-Scores have been calculated inclusive of individual outliers. In general, laboratory batches are rejected if Z-Score > 2.5.
Note on C53: Z-Scores have been calculated inclusive of individual outliers. In general, laboratory batches are rejected if Z-Score > 2.5.
Note on C71: Z-Scores have been calculated inclusive of individual outliers. In general, laboratory batches are rejected if Z-Score > 2.5.
Note on C89: Z-Scores have been calculated inclusive of individual outliers. In general, laboratory batches are rejected if Z-Score > 2.5.
Note on C107: Z-Scores have been calculated inclusive of individual outliers. In general, laboratory batches are rejected if Z-Score > 2.5.
Note on C125: Z-Scores have been calculated inclusive of individual outliers. In general, laboratory batches are rejected if Z-Score > 2.5.
Note on C144: Z-Scores have been calculated inclusive of individual outliers. In general, laboratory batches are rejected if Z-Score > 2.5.
Note on C162: Z-Scores have been calculated inclusive of individual outliers. In general, laboratory batches are rejected if Z-Score > 2.5.
Note on C180: Z-Scores have been calculated inclusive of individual outliers. In general, laboratory batches are rejected if Z-Score > 2.5.
Note on C199: Z-Scores have been calculated inclusive of individual outliers. In general, laboratory batches are rejected if Z-Score > 2.5.
Note on C217: Z-Scores have been calculated inclusive of individual outliers. In general, laboratory batches are rejected if Z-Score > 2.5.
Note on C235: Z-Scores have been calculated inclusive of individual outliers. In general, laboratory batches are rejected if Z-Score > 2.5.
Note on C254: Z-Scores have been calculated inclusive of individual outliers. In general, laboratory batches are rejected if Z-Score > 2.5.
Note on C272: Z-Scores have been calculated inclusive of individual outliers. In general, laboratory batches are rejected if Z-Score > 2.5.
Note on C291: Z-Scores have been calculated inclusive of individual outliers. In general, laboratory batches are rejected if Z-Score > 2.5.
Note on C309: Z-Scores have been calculated inclusive of individual outliers. In general, laboratory batches are rejected if Z-Score > 2.5.
Note on C327: Z-Scores have been calculated inclusive of individual outliers. In general, laboratory batches are rejected if Z-Score > 2.5.
Note on C345: Z-Scores have been calculated inclusive of individual outliers. In general, laboratory batches are rejected if Z-Score > 2.5.
Note on C364: Z-Scores have been calculated inclusive of individual outliers. In general, laboratory batches are rejected if Z-Score > 2.5.
Note on C382: Z-Scores have been calculated inclusive of individual outliers. In general, laboratory batches are rejected if Z-Score > 2.5.
Note on C401: Z-Scores have been calculated inclusive of individual outliers. In general, laboratory batches are rejected if Z-Score > 2.5.
Note on C419: Z-Scores have been calculated inclusive of individual outliers. In general, laboratory batches are rejected if Z-Score > 2.5.
Note on C437: Z-Scores have been calculated inclusive of individual outliers. In general, laboratory batches are rejected if Z-Score > 2.5.
Note on C455: Z-Scores have been calculated inclusive of individual outliers. In general, laboratory batches are rejected if Z-Score > 2.5.
Note on C473: Z-Scores have been calculated inclusive of individual outliers. In general, laboratory batches are rejected if Z-Score > 2.5.
Note on C491: Z-Scores have been calculated inclusive of individual outliers. In general, laboratory batches are rejected if Z-Score > 2.5.
Note on C510: Z-Scores have been calculated inclusive of individual outliers. In general, laboratory batches are rejected if Z-Score > 2.5.
Note on C529: Z-Scores have been calculated inclusive of individual outliers. In general, laboratory batches are rejected if Z-Score > 2.5.
Note on C547: Z-Scores have been calculated inclusive of individual outliers. In general, laboratory batches are rejected if Z-Score > 2.5.
Note on C565: Z-Scores have been calculated inclusive of individual outliers. In general, laboratory batches are rejected if Z-Score > 2.5.
Note on C583: Z-Scores have been calculated inclusive of individual outliers. In general, laboratory batches are rejected if Z-Score > 2.5.
Note on C601: Z-Scores have been calculated inclusive of individual outliers. In general, laboratory batches are rejected if Z-Score > 2.5.
Note on C619: Z-Scores have been calculated inclusive of individual outliers. In general, laboratory batches are rejected if Z-Score > 2.5.
Note on C638: Z-Scores have been calculated inclusive of individual outliers. In general, laboratory batches are rejected if Z-Score > 2.5.
Note on C656: Z-Scores have been calculated inclusive of individual outliers. In general, laboratory batches are rejected if Z-Score > 2.5.
Note on C674: Z-Scores have been calculated inclusive of individual outliers. In general, laboratory batches are rejected if Z-Score > 2.5.
Note on C693: Z-Scores have been calculated inclusive of individual outliers. In general, laboratory batches are rejected if Z-Score > 2.5.
Note on C711: Z-Scores have been calculated inclusive of individual outliers. In general, laboratory batches are rejected if Z-Score > 2.5.
Note on C729: Z-Scores have been calculated inclusive of individual outliers. In general, laboratory batches are rejected if Z-Score > 2.5.
Note on C747: Z-Scores have been calculated inclusive of individual outliers. In general, laboratory batches are rejected if Z-Score > 2.5.
Note on C765: Z-Scores have been calculated inclusive of individual outliers. In general, laboratory batches are rejected if Z-Score > 2.5.
Note on C783: Z-Scores have been calculated inclusive of individual outliers. In general, laboratory batches are rejected if Z-Score > 2.5.
Note on C801: Z-Scores have been calculated inclusive of individual outliers. In general, laboratory batches are rejected if Z-Score > 2.5.
Note on C819: Z-Scores have been calculated inclusive of individual outliers. In general, laboratory batches are rejected if Z-Score > 2.5.
Note on C837: Z-Scores have been calculated inclusive of individual outliers. In general, laboratory batches are rejected if Z-Score > 2.5.
Note on C856: Z-Scores have been calculated inclusive of individual outliers. In general, laboratory batches are rejected if Z-Score > 2.5.
Note on C874: Z-Scores have been calculated inclusive of individual outliers. In general, laboratory batches are rejected if Z-Score > 2.5.
Note on C893: Z-Scores have been calculated inclusive of individual outliers. In general, laboratory batches are rejected if Z-Score > 2.5.
Note on C911: Z-Scores have been calculated inclusive of individual outliers. In general, laboratory batches are rejected if Z-Score > 2.5.
Note on C930: Z-Scores have been calculated inclusive of individual outliers. In general, laboratory batches are rejected if Z-Score > 2.5.
Note on C948: Z-Scores have been calculated inclusive of individual outliers. In general, laboratory batches are rejected if Z-Score > 2.5.
Note on C967: Z-Scores have been calculated inclusive of individual outliers. In general, laboratory batches are rejected if Z-Score > 2.5.
Note on C986: Z-Scores have been calculated inclusive of individual outliers. In general, laboratory batches are rejected if Z-Score > 2.5.
Note on C1005: Z-Scores have been calculated inclusive of individual outliers. In general, laboratory batches are rejected if Z-Score > 2.5.
Note on C1023: Z-Scores have been calculated inclusive of individual outliers. In general, laboratory batches are rejected if Z-Score > 2.5.
Note on C1041: Z-Scores have been calculated inclusive of individual outliers. In general, laboratory batches are rejected if Z-Score > 2.5.
Note on C1059: Z-Scores have been calculated inclusive of individual outliers. In general, laboratory batches are rejected if Z-Score > 2.5.
Note on C1077: Z-Scores have been calculated inclusive of individual outliers. In general, laboratory batches are rejected if Z-Score > 2.5.
Note on C1095: Z-Scores have been calculated inclusive of individual outliers. In general, laboratory batches are rejected if Z-Score > 2.5.
Note on C1114: Z-Scores have been calculated inclusive of individual outliers. In general, laboratory batches are rejected if Z-Score > 2.5.
Note on C1132: Z-Scores have been calculated inclusive of individual outliers. In general, laboratory batches are rejected if Z-Score > 2.5.
Note on C1150: Z-Scores have been calculated inclusive of individual outliers. In general, laboratory batches are rejected if Z-Score > 2.5.
Note on C1168: Z-Scores have been calculated inclusive of individual outliers. In general, laboratory batches are rejected if Z-Score > 2.5.