## Uncertainty & Tolerance Limits
Table 1. Certified Values, Expanded Uncertainty and Tolerance Limits for OREAS 909
Constituent | Certified | Expanded Uncertainty |  | 95% Tolerance Limits
| Value | Low | High | Low | High
Pb Fire Assay
Au, Gold (ppb) | 79.64643 | 75.05099 | 84.24187 | 74.70108 | 84.59178
4-Acid Digestion
Ag, Silver (ppm) | 6.247966 | 5.620303 | 6.875629 | 6.073226 | 6.422706
Cu, Copper (ppm) | 8471.889 | 8338.34 | 8605.437 | 8415.505 | 8528.272
S, Sulphur (wt.%) | 0.6943944 | 0.6736636 | 0.7151253 | 0.685641 | 0.7031478
Infrared Combustion
C, Carbon (wt.%) | 2.923183 | 2.863388 | 2.982977 | 2.899211 | 2.947154
SI unit equivalents: ppb (parts per billion; 1 x 10-⁹) ≡ µg/kg; ppm (parts per million; 1 x 10-⁶) ≡ mg/kg; wt.% (weight per cent) ≡ % (mass fraction)

## Indicative Values
Table 2. Indicative Values for OREAS 909
Constituent | Unit | Value | Constituent | Unit | Value | Constituent | Unit | Value
Pb Fire Assay
Pd | ppb | < 5 | Pt | ppb | < 5
SI unit equivalents: ppb (parts per billion; 1 x 10-⁹) ≡ µg/kg

## Performance Gates
Table 3. Certified Values and Performance Gates for OREAS 909
Constituent | Certified Value | Absolute Standard Deviations |  |  |  |  | Relative Standard Deviations |  |  | 5% window
|  | 1SD | 2SD Low | 2SD High | 3SD Low | 3SD High | 1RSD | 2RSD | 3RSD | Low | High
Pb Fire Assay
Au, ppb | 79.64643 | 3.648467 | 72.3495 | 86.94336 | 68.70103 | 90.59183 | 4.581% | 9.162% | 13.74% | 75.66411 | 83.62875
4-Acid Digestion
Ag, ppm | 6.247966 | 0.2871221 | 5.673721 | 6.82221 | 5.386599 | 7.109332 | 4.595% | 9.191% | 13.79% | 5.935567 | 6.560364
Cu, ppm | 8471.889 | 98.68332 | 8274.522 | 8669.255 | 8175.839 | 8767.939 | 1.165% | 2.33% | 3.494% | 8048.294 | 8895.483
S, wt.% | 0.6943944 | 0.01053261 | 0.6733292 | 0.7154596 | 0.6627966 | 0.7259922 | 1.517% | 3.034% | 4.55% | 0.6596747 | 0.7291141
Infrared Combustion
C, wt.% | 2.923183 | 0.03710865 | 2.848965 | 2.9974 | 2.811857 | 3.034509 | 1.269% | 2.539% | 3.808% | 2.777024 | 3.069342
SI unit equivalents: ppb (parts per billion; 1 x 10-⁹) ≡ µg/kg; ppm (parts per million; 1 x 10-⁶) ≡ mg/kg; wt.% (weight per cent) ≡ % (mass fraction)

## Abbreviations
Table 4. Abbreviations used for OREAS 909
Abbreviation | Explanation
< | ‘less than’
IND | indeterminate
NR | not reported
PDM3 | percent deviation of lab mean from corrected mean of means
Rel.Std.Dev. | one relative standard deviation
Std.Dev. | one standard deviation
Method Codes:
4A*MS | 4-acid (HF-HNO3-HClO4-HCl) digestion with inductively coupled plasma mass spectroscopy
4A*OES | 4-acid (HF-HNO3-HClO4-HCl) digestion with inductively coupled plasma optical emission spectroscopy
FA*AAS | fire assay with atomic absorption spectroscopy
FA*OES | fire assay with inductively coupled plasma optical emission spectroscopy
INAA | instrumental neutron activation analysis
IRC | infrared combustion
Legend:- | (for Method Group Tabulated Results omitted in the determination of Certified Values)
Individual | - Outlying individual values
Batch & Limits | - Outlying laboratory batch data sets and superfluous limit values

## Laboratory List
Table 5. Participating Laboratory List used for OREAS 909
Lab Slot | Laboratory Name and Location
Actlabs, Ancaster, Ontario, Canada
ALS, Brisbane, QLD, Australia
ALS, Lima, Peru
ALS, Vancouver, BC, Canada
Bureau Veritas Geoanalytical, Adelaide, SA, Australia
Bureau Veritas Geoanalytical, Perth, WA, Australia
CERTIMIN, Lima, Peru
Intertek Genalysis, Perth, WA, Australia
Intertek Testing Services Philippines, Cupang, Muntinlupa, Philippines
SGS del Peru, Lima, Peru

## Homogeneity
ORE - Lab-Upscaled RSD Results for CRM: OX_Cu_L6 (Execution: 2) - Analyte Au - (Gold) by INAA
Branch | LabSlot | LabCode | Round | Smp# | Lot | SID | Response SmplMass(g) | Response (ppb) | Upscaled Value (ppb)
2 | 1 | ACTAn | 1 | 20 | 10 | 155190 | 1.01 | 92 | 86.97675
2 | 1 | ACTAn | 1 | 3 | 2 | 155191 | 1.01 | 97 | 87.89281
2 | 1 | ACTAn | 1 | 5 | 3 | 155192 | 1.01 | 84 | 85.51106
2 | 1 | ACTAn | 1 | 6 | 3 | 155193 | 1.01 | 70 | 82.94609
2 | 1 | ACTAn | 1 | 4 | 2 | 155194 | 1 | 86 | 85.87748
2 | 1 | ACTAn | 1 | 1 | 1 | 155195 | 1 | 79 | 84.595
2 | 1 | ACTAn | 1 | 7 | 4 | 155196 | 1.01 | 84 | 85.51106
2 | 1 | ACTAn | 1 | 13 | 7 | 155197 | 1.01 | 86 | 85.87748
2 | 1 | ACTAn | 1 | 9 | 5 | 155198 | 1.01 | 102 | 88.80888
2 | 1 | ACTAn | 1 | 17 | 9 | 155199 | 1 | 76 | 84.04536
2 | 1 | ACTAn | 1 | 19 | 10 | 155200 | 1 | 85 | 85.69427
2 | 1 | ACTAn | 1 | 12 | 6 | 155201 | 1.01 | 94 | 87.34318
2 | 1 | ACTAn | 1 | 16 | 8 | 155202 | 1 | 86 | 85.87748
2 | 1 | ACTAn | 1 | 11 | 6 | 155203 | 1.01 | 102 | 88.80888
2 | 1 | ACTAn | 1 | 10 | 5 | 155204 | 1.01 | 90 | 86.61033
2 | 1 | ACTAn | 1 | 14 | 7 | 155205 | 1.01 | 95 | 87.52639
2 | 1 | ACTAn | 1 | 15 | 8 | 155206 | 1.01 | 81 | 84.96142
2 | 1 | ACTAn | 1 | 8 | 4 | 155207 | 1.01 | 72 | 83.31251
2 | 1 | ACTAn | 1 | 2 | 1 | 155208 | 1.01 | 80 | 84.77821
2 | 1 | ACTAn | 1 | 18 | 9 | 155209 | 1 | 76 | 84.04536
Mean | [6 empty] | 1.007 | 85.85 | 85.85
Median | [7 empty] | 85.5 | 85.78588
SD | [7 empty] | 9.178206 | 1.681558
RSD | [7 empty] | 10.69% | 1.959%
RSD Upscale Factor | [7 empty] | 0.1832121
Parameters | :
Nominal Mass Value |  | 30 | gm

## Fire Assay
| Analytical results for Au in OREAS 909 (Certified Value 79.6 ppb) | [12 empty] | Certified
Au | Round | Replicate | Lab | Lab | Lab | Lab | Lab | Lab | Lab | Lab | Lab | Lab | Lab | 1
| No | No | 00 | 01 | 02 | 03 | 04 | 05 | 06 | 07 | 08 | 09 | 10 | ppb
|  |  | INAA | FA*AAS | FA*OES | FA*OES | FA*AAS | FA*OES | FA*OES | FA*OES | FA*AAS | FA*AAS | FA*AAS | 1
|  |  | 1.0g | 30g | 30g | 30g | 40g | 40g | 30g | 25g | 30g | 30g | 30g | 2
| 1 | 1 | 79 | 60 | 76 | 77 | 80 | 78 | 69 | 72 | 82 | 85 | 80 | 1
| 1 | 2 | 80 | 70 | 75 | 78 | 80 | 80 | 73 | 106 | 81.66667 | 84 | 77 | #N/A
| 1 | 3 | 97 | 70 | 75 | 79 | 80 | 79 | 73 | 80 | 79 | 84 | 78 | 16
| 1 | 4 | 86 | 50 | 77 | 80 | 80 | 79 | 74 | 78 | 78 | 80 | 82 | 79.64643
| 2 | 5 | 84 | 88 | 77 | 79 | 90 | 76 | 71 | 71 | 80.66667 | 97 | 91 | 8
| 2 | 6 | 70 | 77 | 75 | 79 | 80 | 78 | 71 | 73 | 81.66667 | 84 | 88
| 2 | 7 | 84 | 84 | 79 | 79 | 80 | 77 | 62 | 79 | 84 | 87 | 87
| 2 | 8 | 72 | 81 | 79 | 78 | 80 | 80 | 65 | 93 | 83 | 82 | 88
|  | 9 | 102
|  | 10 | 90
|  | 11 | 102
|  | 12 | 94
|  | 13 | 86
|  | 14 | 95
|  | 15 | 81
|  | 16 | 86
|  | 17 | 76
|  | 18 | 76
|  | 19 | 85
|  | 20 | 92
| Mean |  | 85.85 | 72.5 | 76.625 | 78.625 | 81.25 | 78.375 | 69.75 | 81.5 | 81.25 | 85.375 | 83.875
| Median |  | 85.5 | 73.5 | 76.5 | 79 | 80 | 78.5 | 71 | 78.5 | 81.66667 | 84 | 84.5
| Std Dev. |  | 9.178206 | 12.76155 | 1.685018 | 0.9161254 | 3.535534 | 1.407886 | 4.234214 | 12.10667 | 1.982062 | 5.125218 | 5.276295
| Rel.Std.Dev. |  | 10.69% | 17.6% | 2.199% | 1.165% | 4.351% | 1.796% | 6.071% | 14.85% | 2.439% | 6.003% | 6.291%
| PDM3 |  | 7.789% | -8.973% | -3.794% | -1.282% | 2.013% | -1.596% | -12.43% | 2.327% | 2.013% | 7.193% | 5.309%
| Z-Score (Absolute) |  | NA | 2.06 | 0.92 | 0.36 | 0.36 | 0.43 | 2.82 | 0.43 | 0.36 | 1.5 | 1.09
| Analytical results for Pd in OREAS 909 (Indicative Value < 5 ppb) | [12 empty] | Indicative
Pd | Round | Replicate | Lab | [10 empty] | 1
| No | No | 05 | [10 empty] | ppb
|  |  | FA*OES | [10 empty] | 2
|  |  | 40g | [10 empty] | 2
| 1 | 1 | < 5 | [10 empty] | 1
| 1 | 2 | < 5 | [10 empty] | 1
| 1 | 3 | < 5 | [10 empty] | 16
| 1 | 4 | < 5 | [10 empty] | < 5
| 2 | 5 | < 5 | [10 empty] | 8
| 2 | 6 | < 5
| 2 | 7 | < 5
| 2 | 8 | < 5
Mean
Median
Std Dev.
Rel.Std.Dev.
PDM3
| Z-Score (Absolute) |  | NA
| Analytical results for Pt in OREAS 909 (Indicative Value < 5 ppb) | [12 empty] | Indicative
Pt | Round | Replicate | Lab | [10 empty] | 1
| No | No | 05 | [10 empty] | ppb
|  |  | FA*OES | [10 empty] | 2
|  |  | 40g | [10 empty] | 2
| 1 | 1 | < 5 | [10 empty] | 1
| 1 | 2 | < 5 | [10 empty] | 1
| 1 | 3 | < 5 | [10 empty] | 16
| 1 | 4 | < 5 | [10 empty] | < 5
| 2 | 5 | < 5 | [10 empty] | 8
| 2 | 6 | < 5
| 2 | 7 | < 5
| 2 | 8 | < 5
Mean
Median
Std Dev.
Rel.Std.Dev.
PDM3
| Z-Score (Absolute) |  | NA
Note on C31: Z-Scores have been calculated inclusive of individual outliers. In general, laboratory batches are rejected if Z-Score > 2.5.
Note on C51: Z-Scores have been calculated inclusive of individual outliers. In general, laboratory batches are rejected if Z-Score > 2.5.
Note on C71: Z-Scores have been calculated inclusive of individual outliers. In general, laboratory batches are rejected if Z-Score > 2.5.

## 4-Acid
| Analytical results for Ag in OREAS 909 (Certified Value 6.25 ppm) | [11 empty] | Certified
Ag | Round | Replicate | Lab | Lab | Lab | Lab | Lab | Lab | Lab | Lab | Lab | Lab | 1
| No | No | 01 | 02 | 03 | 04 | 05 | 06 | 07 | 08 | 09 | 10 | ppm
|  |  | 4A*OES | 4A*OES | 4A*OES | 4A*OES | 4A*MS | 4A*OES | 4A*OES | 4A*OES | 4A*OES | 4A*OES | 2
3
| 1 | 1 | 6 | 6 | 6 | 6 | 7 | 6.2 | 7 | 6.111712 | 6.2 | 6.3 | 1
| 1 | 2 | 6 | 6 | 6 | 6 | 6.5 | 6.2 | 6.4 | 5.887902 | 6.3 | 6.2 | #N/A
| 1 | 3 | 6 | 7 | 6 | 6 | 7.5 | 6.3 | 6.5 | 5.858197 | 6.3 | 6.4 | 16
| 1 | 4 | 6 | 6 | 6 | 6 | 6.5 | 6.3 | 6.7 | 5.972028 | 6.3 | 6.1 | 6.247966
| 2 | 5 | 6 | 7 | 6 | 6 | 6.5 | 5.6 | 7.1 | 5.652124 | 6 | 6 | 10
| 2 | 6 | 7 | 6 | 6 | 6 | 6.5 | 5.6 | 7 | 5.555517 | 6.1 | 6.2
| 2 | 7 | 6 | 7 | 6 | 6 | 6 | 5.5 | 7 | 5.684725 | 6.1 | 6.3
| 2 | 8 | 6 | 7 | 6 | 6 | 6.5 | 5.4 | 6.9 | 5.580146 | 6.1 | 6
| Mean |  | 6.125 | 6.5 | 6 | 6 | 6.625 | 5.8875 | 6.825 | 5.787794 | 6.175 | 6.1875
| Median |  | 6 | 6.5 | 6 | 6 | 6.5 | 5.9 | 6.95 | 5.771461 | 6.15 | 6.2
| Std Dev. |  | 0.3535534 | 0.5345225 | 0 | 0 | 0.4432026 | 0.3943802 | 0.260494 | 0.1999797 | 0.1164965 | 0.1457738
| Rel.Std.Dev. |  | 5.772% | 8.223% | 0% | 0% | 6.69% | 6.699% | 3.817% | 3.455% | 1.887% | 2.356%
| PDM3 |  | -1.968% | 4.034% | -3.969% | -3.969% | 6.035% | -5.769% | 9.236% | -7.365% | -1.168% | -0.9678%
| Z-Score (Absolute) |  | NA | NA | NA | NA | 0.87 | 0.58 | 1.26 | 0.77 | 0.01 | 0.01
Results from laboratories 1.01, 1.02, 1.03 and 1.04 were removed due to their 1 ppm reading resolution.
| Analytical results for Cu in OREAS 909 (Certified Value 8472 ppm) | [11 empty] | Certified
Cu | Round | Replicate | Lab | Lab | Lab | Lab | Lab | Lab | Lab | Lab | Lab | Lab | 1
| No | No | 01 | 02 | 03 | 04 | 05 | 06 | 07 | 08 | 09 | 10 | ppm
|  |  | 4A*OES | 4A*OES | 4A*OES | 4A*OES | 4A*OES | 4A*OES | 4A*OES | 4A*OES | 4A*OES | 4A*OES | 0
0
| 1 | 1 | 8590 | 8130 | 8110 | 8440 | 8630 | 8490 | 8590 | 8472.331392 | 8625 | 8980.9 | 1
| 1 | 2 | 8660 | 8170 | 8110 | 8470 | 8640 | 8470 | 8453 | 8443.758825 | 8635 | 8928.5 | #N/A
| 1 | 3 | 8450 | 8260 | 8040 | 8440 | 8640 | 8570 | 8506 | 8471.3175 | 8647 | 8985.1 | 16
| 1 | 4 | 8530 | 8350 | 8230 | 8480 | 8620 | 8560 | 8446 | 8433.523616 | 8642 | 8952.8 | 8471.889
| 2 | 5 | 8350 | 8490 | 8270 | 8400 | 8450 | 8090 | 8667 | 8483.812512 | 8628 | 8955.5 | 11
| 2 | 6 | 8330 | 8590 | 8220 | 8400 | 8400 | 7970 | 8627 | 8418.598242 | 8590 | 8953.7
| 2 | 7 | 8650 | 8470 | 8230 | 8440 | 8500 | 7860 | 8570 | 8496.619 | 8586 | 9005.2
| 2 | 8 | 8590 | 8580 | 8430 | 8400 | 8540 | 7890 | 8568 | 8433.023004 | 8643 | 8951.3
| Mean |  | 8518.75 | 8380 | 8205 | 8433.75 | 8552.5 | 8237.5 | 8553.375 | 8456.623 | 8624.5 | 8964.125
| Median |  | 8560 | 8410 | 8225 | 8440 | 8580 | 8280 | 8569 | 8457.538 | 8631.5 | 8954.6
| Std Dev. |  | 128.8895 | 179.7617 | 120.4752 | 31.59453 | 94.52891 | 313.7219 | 79.29319 | 28.0397 | 23.7547 | 24.35879
| Rel.Std.Dev. |  | 1.513% | 2.145% | 1.468% | 0.3746% | 1.105% | 3.808% | 0.927% | 0.3316% | 0.2754% | 0.2717%
| PDM3 |  | 0.5531% | -1.085% | -3.15% | -0.4502% | 0.9515% | -2.767% | 0.9618% | -0.1802% | 1.801% | 5.81%
| Z-Score (Absolute) |  | 0.24 | 0.84 | 2.2 | 0.42 | 0.5 | 1.95 | 0.51 | 0.24 | 1.06 | 3.71
| Analytical results for S in OREAS 909 (Certified Value 0.694 wt.%) | [11 empty] | Certified
S | Round | Replicate | Lab | Lab | Lab | Lab | Lab | Lab | Lab | Lab | Lab | Lab | 1
| No | No | 01 | 02 | 03 | 04 | 05 | 06 | 07 | 08 | 09 | 10 | wt.%
|  |  | 4A*OES | 4A*OES | 4A*OES | 4A*OES | 4A*OES | 4A*OES | 4A*OES | 4A*OES | 4A*OES | 4A*OES | 3
3
| 1 | 1 | 0.7 | 0.7 | 0.69 | 0.68 | 0.675 | 0.66 | 0.705 | 0.6981366755 | 0.61 | 0.68 | 1
| 1 | 2 | 0.7 | 0.7 | 0.69 | 0.68 | 0.655 | 0.65 | 0.699 | 0.7085486245 | 0.6 | 0.69 | #N/A
| 1 | 3 | 0.69 | 0.7 | 0.7 | 0.69 | 0.675 | 0.66 | 0.7025 | 0.70014346 | 0.62 | 0.68 | 16
| 1 | 4 | 0.69 | 0.7 | 0.7 | 0.685 | 0.66 | 0.66 | 0.6873 | 0.706297064 | 0.66 | 0.68 | 0.6943944
| 2 | 5 | 0.68 | 0.71 | 0.69 | 0.695 | 0.665 | 0.64 | 0.738 | 0.7063683 | 0.61 | 0.7 | 12
| 2 | 6 | 0.68 | 0.74 | 0.69 | 0.685 | 0.66 | 0.63 | 0.712 | 0.7027464 | 0.62 | 0.69
| 2 | 7 | 0.71 | 0.72 | 0.69 | 0.69 | 0.665 | 0.63 | 0.7138 | 0.7011572 | 0.62 | 0.71
| 2 | 8 | 0.71 | 0.73 | 0.71 | 0.68 | 0.665 | 0.62 | 0.7049 | 0.7003443 | 0.62 | 0.7
| Mean |  | 0.695 | 0.7125 | 0.695 | 0.685625 | 0.665 | 0.64375 | 0.7078125 | 0.7029677 | 0.62 | 0.69125
| Median |  | 0.695 | 0.705 | 0.69 | 0.685 | 0.665 | 0.645 | 0.70495 | 0.7019518 | 0.62 | 0.69
| Std Dev. |  | 0.01195229 | 0.01581139 | 0.007559289 | 0.005629958 | 0.007071068 | 0.0159799 | 0.01467607 | 0.003690132 | 0.01772811 | 0.01125992
| Rel.Std.Dev. |  | 1.72% | 2.219% | 1.088% | 0.8211% | 1.063% | 2.482% | 2.073% | 0.5249% | 2.859% | 1.629%
| PDM3 |  | 0.08721% | 2.607% | 0.08721% | -1.263% | -4.233% | -7.293% | 1.932% | 1.235% | -10.71% | -0.4528%
| Z-Score (Absolute) |  | 0.1 | 1.07 | 0.1 | 0.41 | 1.55 | 2.71 | 0.81 | 0.54 | 4.02 | 0.1
Note on C19: Z-Scores have been calculated inclusive of individual outliers. In general, laboratory batches are rejected if Z-Score > 2.5.
Note on C40: Z-Scores have been calculated inclusive of individual outliers. In general, laboratory batches are rejected if Z-Score > 2.5.
Note on C60: Z-Scores have been calculated inclusive of individual outliers. In general, laboratory batches are rejected if Z-Score > 2.5.

## IRC
| Analytical results for C in OREAS 909 (Certified Value 2.92 wt.%) | [11 empty] | Certified
C | Round | Replicate | Lab | Lab | Lab | Lab | Lab | Lab | Lab | Lab | Lab | Lab | 1
| No | No | 01 | 02 | 03 | 04 | 05 | 06 | 07 | 08 | 09 | 10 | wt.%
|  |  | IRC | IRC | IRC | IRC | IRC | IRC | IRC | IRC | IRC | IRC | 2
3
| 1 | 1 | 3.05 | 2.9 | 2.84 | 3.02 | 2.85 | 2.83 | 2.98 | 3.0475 | 2.84 | 2.9 | 1
| 1 | 2 | 3.02 | 2.89 | 2.66 | 2.9 | 2.92 | 2.85 | 2.92 | 3.0365 | 2.84 | 2.88 | #N/A
| 1 | 3 | 3.03 | 2.88 | 2.91 | 2.94 | 2.9 | 2.81 | 2.95 | 3.03425 | 2.84 | 2.88 | 16
| 1 | 4 | 3.05 | 2.91 | 2.87 | 3 | 2.88 | 2.84 | 2.92 | 3.0212 | 2.83 | 2.89 | 2.923183
| 2 | 5 | 3.03 | 2.9 | 3.03 | 2.88 | 2.91 | 2.84 | 2.91 | 3.147 | 2.82 | 2.93 | 14
| 2 | 6 | 3.01 | 2.9 | 3.01 | 2.9 | 2.9 | 2.77 | 2.89 | 3.17 | 2.85 | 2.92
| 2 | 7 | 3 | 2.9 | 3.02 | 2.94 | 2.9 | 2.82 | 2.89 | 3.128 | 2.83 | 2.91
| 2 | 8 | 2.98 | 2.91 | 3.08 | 2.92 | 2.9 | 2.81 | 2.91 | 3.1504 | 2.83 | 2.9
| Mean |  | 3.02125 | 2.89875 | 2.9275 | 2.9375 | 2.895 | 2.82125 | 2.92125 | 3.09185625 | 2.835 | 2.90125
| Median |  | 3.025 | 2.9 | 2.96 | 2.93 | 2.9 | 2.825 | 2.915 | 3.08775 | 2.835 | 2.9
| Std Dev. |  | 0.02416461 | 0.009910312 | 0.1372953 | 0.04949747 | 0.0213809 | 0.02531939 | 0.03044316 | 0.06236253 | 0.009258201 | 0.01807722
| Rel.Std.Dev. |  | 0.7998% | 0.3419% | 4.69% | 1.685% | 0.7385% | 0.8975% | 1.042% | 2.017% | 0.3266% | 0.6231%
| PDM3 |  | 3.355% | -0.8358% | 0.1477% | 0.4898% | -0.9641% | -3.487% | -0.06612% | 5.77% | -3.017% | -0.7503%
| Z-Score (Absolute) |  | 3.49 | 0.4 | 0.52 | 0.83 | 0.52 | 2.86 | 0.32 | 5.73 | 2.42 | 0.32
Note on C19: Z-Scores have been calculated inclusive of individual outliers. In general, laboratory batches are rejected if Z-Score > 2.5.