## Uncertainty & Tolerance Limits
Table 1. Certified Values, Expanded Uncertainty and Tolerance Limits for OREAS 63
Constituent | Certified | Expanded Uncertainty |  | 95% Tolerance Limits
| Value | Low | High | Low | High
Pb Fire Assay
Au, Gold (ppm) | 4.288209 | 4.23458 | 4.341837 | 4.264022 | 4.312396
Pb Fire Assay (Grav)
Ag, Silver (ppm) | 219.6027 | 211.6346 | 227.5708 | 214.6468 | 224.5586
Au, Gold (ppm) | 4.31625 | 4.245337 | 4.387163 | 4.291905 | 4.340595
4-Acid Digestion
Ag, Silver (ppm) | 227.8267 | 219.1128 | 236.5406 | 223.4552 | 232.1982
SI unit equivalents: ppm (parts per million; 1 x 10-⁶) ≡ mg/kg

## Indicative Values
Table 2. Indicative Values for OREAS 63
Constituent | Unit | Value | Constituent | Unit | Value | Constituent | Unit | Value
4-Acid Digestion
Al | wt.% | 5.83 | Ho | ppm | 0.8216667 | Sc | ppm | 7.083333
As | ppm | 25.33333 | In | ppm | 0.01466667 | Se | ppm | < 1
Ba | ppm | 677.3333 | K | wt.% | 4.373333 | Sm | ppm | 6.375
Be | ppm | 1.713333 | La | ppm | 33 | Sn | ppm | 2.166667
Bi | ppm | 0.19 | Li | ppm | 35.48333 | Sr | ppm | 103.3
Ca | wt.% | 0.265 | Lu | ppm | 0.3216667 | Ta | ppm | 0.5333333
Cd | ppm | 9.303333 | Mg | wt.% | 0.08 | Tb | ppm | 0.7516667
Ce | ppm | 68.34167 | Mn | wt.% | 0.0836 | Te | ppm | 0.2066667
Co | ppm | 1.85 | Mo | ppm | 14.52167 | Th | ppm | 7.325
Cr | ppm | 20.83333 | Na | wt.% | 0.135 | Ti | wt.% | 0.2096667
Cs | ppm | 5.255 | Nb | ppm | 9.716667 | Tl | ppm | 2.751667
Cu | ppm | 245.6003 | Nd | ppm | 33.21667 | Tm | ppm | 0.35
Dy | ppm | 4.196667 | Ni | ppm | 11.25 | U | ppm | 2.2
Er | ppm | 2.528333 | P | wt.% | 0.02923333 | V | ppm | 28
Eu | ppm | 1.31 | Pb | ppm | 1517.75 | W | ppm | 6.55
Fe | wt.% | 1.83 | Pr | ppm | 8.381667 | Y | ppm | 21.68333
Ga | ppm | 12.8 | Rb | ppm | 249.15 | Yb | ppm | 2.333333
Gd | ppm | 5.105 | Re | ppm | 0.007833333 | Zn | ppm | 3043.333
Ge | ppm | 0.17 | S | wt.% | 0.5783058 | Zr | ppm | 116.1667
Hf | ppm | 3.433333 | Sb | ppm | 4.04
Aqua Regia Digestion
Ag | ppm | 227.8333 | Hf | ppm | 0.39 | Sb | ppm | 1.058333
Al | wt.% | 0.7383333 | In | ppm | 0.01283333 | Sc | ppm | 1.733333
As | ppm | 23.6 | K | wt.% | 0.375 | Se | ppm | 0.6333333
Ba | ppm | 96.33333 | La | ppm | 19.4 | Sn | ppm | 0.9666667
Be | ppm | 0.3816667 | Li | ppm | 9 | Sr | ppm | 19.98333
Bi | ppm | 0.1816667 | Mg | wt.% | 0.04 | Ta | ppm | < 0.01
Ca | wt.% | 0.1766667 | Mn | wt.% | 0.05146667 | Te | ppm | 0.1966667
Cd | ppm | 9.37 | Mo | ppm | 14.01667 | Th | ppm | 3.283333
Ce | ppm | 42.40833 | Na | wt.% | 0.02 | Ti | wt.% | 0.007666667
Co | ppm | 2.15 | Nb | ppm | 0.145 | Tl | ppm | 0.4083333
Cr | ppm | 17.16667 | Ni | ppm | 10.98333 | U | ppm | 1.063333
Cs | ppm | 1.051667 | P | wt.% | 0.02193333 | V | ppm | 15
Cu | ppm | 247.0167 | Pb | ppm | 1493.1 | W | ppm | 2.19
Fe | wt.% | 1.688333 | Rb | ppm | 15.03333 | Y | ppm | 8.886667
Ga | ppm | 3.663333 | Re | ppm | 0.006 | Zn | ppm | 3027.5
Ge | ppm | 0.07333333 | S | wt.% | 0.575 | Zr | ppm | 24.3
Infrared Combustion
C | wt.% | 0.05 | S | wt.% | 0.54
Borate Fusion XRF
Al2O3 | wt.% | 9.815 | MgO | wt.% | 0.14 | S | wt.% | 0.592666
CaO | wt.% | 0.35 | MnO | wt.% | 0.105 | SiO2 | wt.% | 78.095
Fe2O3 | wt.% | 2.62 | Na2O | wt.% | 0.29 | TiO2 | wt.% | 0.35
K2O | wt.% | 5.48 | P2O5 | wt.% | 0.0655
Thermogravimetry
LOI1000 | wt.% | 2
Laser Ablation ICP-MS
Ag | ppm | 202.5 | Hf | ppm | 5.61 | Sn | ppm | 2.5
As | ppm | 24.3 | Ho | ppm | 0.83 | Sr | ppm | 93.25
Ba | ppm | 708.5 | In | ppm | < 0.05 | Ta | ppm | 0.62
Be | ppm | 1.9 | La | ppm | 31.95 | Tb | ppm | 0.7
Bi | ppm | 0.24 | Lu | ppm | 0.35 | Te | ppm | 0.2
Cd | ppm | 13.2 | Mn | wt.% | 0.0869 | Th | ppm | 6.88
Ce | ppm | 64.5 | Mo | ppm | 12.6 | Ti | wt.% | 0.2135
Co | ppm | 2.3 | Nb | ppm | 10 | Tl | ppm | 4.9
Cr | ppm | 19.5 | Nd | ppm | 31.05 | Tm | ppm | 0.35
Cs | ppm | 5.315 | Ni | ppm | 12 | U | ppm | 2.225
Cu | ppm | 238 | Pb | ppm | 1855 | V | ppm | 29.55
Dy | ppm | 4.035 | Pr | ppm | 8.03 | W | ppm | 6.5
Er | ppm | 2.295 | Rb | ppm | 226 | Y | ppm | 21.5
Eu | ppm | 1.28 | Re | ppm | < 0.01 | Yb | ppm | 2.33
Ga | ppm | 14.05 | Sb | ppm | 4.8 | Zn | ppm | 3085
Gd | ppm | 4.65 | Sc | ppm | 6.6 | Zr | ppm | 216.5
Ge | ppm | 1.075 | Sm | ppm | 6.1
SI unit equivalents: ppm (parts per million; 1 x 10-⁶) ≡ mg/kg; wt.% (weight per cent) ≡ % (mass fraction)

## Performance Gates
Table 3. Certified Values and Performance Gates for OREAS 63
Constituent | Certified Value | Absolute Standard Deviations |  |  |  |  | Relative Standard Deviations |  |  | 5% window
|  | 1SD | 2SD Low | 2SD High | 3SD Low | 3SD High | 1RSD | 2RSD | 3RSD | Low | High
Pb Fire Assay
Au, ppm | 4.288209 | 0.1292955 | 4.029618 | 4.5468 | 3.900322 | 4.676095 | 3.015% | 6.03% | 9.045% | 4.073798 | 4.502619
Pb Fire Assay (Grav)
Ag, ppm | 219.6027 | 10.17426 | 199.2542 | 239.9512 | 189.0799 | 250.1255 | 4.633% | 9.266% | 13.9% | 208.6226 | 230.5828
Au, ppm | 4.31625 | 0.1669891 | 3.982272 | 4.650228 | 3.815283 | 4.817217 | 3.869% | 7.738% | 11.61% | 4.1004375 | 4.5320625
4-Acid Digestion
Ag, ppm | 227.8267 | 6.142454 | 215.5418 | 240.1116 | 209.3993 | 246.2541 | 2.696% | 5.392% | 8.088% | 216.4354 | 239.218
SI unit equivalents: ppm (parts per million; 1 x 10-⁶) ≡ mg/kg

## Abbreviations
Table 4. Abbreviations used for OREAS 63
Abbreviation | Explanation
< | ‘less than’
IND | indeterminate
NR | not reported
PDM3 | percent deviation of lab mean from corrected mean of means
Rel.Std.Dev. | one relative standard deviation
Std.Dev. | one standard deviation
Method Codes:
4A*AAS | 4-acid (HF-HNO3-HClO4-HCl) digestion with atomic absorption spectroscopy
4A*MS | 4-acid (HF-HNO3-HClO4-HCl) digestion with inductively coupled plasma mass spectroscopy
4A*OES | 4-acid (HF-HNO3-HClO4-HCl) digestion with inductively coupled plasma optical emission spectroscopy
ABL*MS | laser ablation with inductively coupled plasma mass spectroscopy
AR*AAS | aqua regia digestion with atomic absorption spectroscopy
AR*MS | aqua regia digestion with inductively coupled plasma mass spectroscopy
BF*XRF | lithium borate fusion with X-ray fluorescence spectroscopy
FA*AAS | fire assay with atomic absorption spectroscopy
FA*GRAV | fire assay with gravimetric finish
FA*OES | fire assay with inductively coupled plasma optical emission spectroscopy
INAA | instrumental neutron activation analysis
IRC | infrared combustion
LOI*TGA | loss on ignition by thermogravimetric analysis
Legend:- | (for Method Group Tabulated Results omitted in the determination of Certified Values)
Individual | - Outlying individual values
Batch & Limits | - Outlying laboratory batch data sets and superfluous limit values

## Laboratory List
Table 5. Participating Laboratory List used for OREAS 63
Lab Slot | Laboratory Name and Location
Actlabs, Ancaster, Ontario, Canada
Alex Stewart International, Mendoza, Argentina
ALS, Johannesburg, South Africa
ALS, Lima, Peru
ALS, Loughrea, Galway, Ireland
ALS, Malaga, WA, Australia
ALS, Vancouver, BC, Canada
American Assay Laboratories, Sparks, Nevada, USA
ANSTO, Lucas Heights, NSW, Australia
Bureau Veritas Geoanalytical, Perth, WA, Australia
Intertek, Perth, WA, Australia
PT Geoservices Ltd, Cikarang, Jakarta Raya, Indonesia
PT Intertek Utama Services, Jakarta Timur, DKI Jakarta, Indonesia
SGS Canada Inc., Vancouver, BC, Canada
SGS de Mexico SA de CV, Cd. Industrial, Durango, Mexico
SGS del Peru, Lima, Peru
SGS Geosol Laboratorios Ltda, Vespasiano, Minas Gerais, Brazil
SGS Lakefield Research Ltd, Lakefield, Ontario, Canada
SGS Minerals, Santiago, Chile
Shiva Analyticals Ltd, Bangalore North, Karnataka, India
Skyline Assayers & Laboratories, Tucson, Arizona, USA
Stewart Assay & Environmental Laboratories LLC, Kara-Balta, Chüy, Kyrgyzstan

## Homogeneity
ORE - Lab-Upscaled RSD Results for CRM: OREAS 63 (Execution: 1) - Analyte Au - (Gold) by INAA
Branch | LabSlot | LabCode | Round | Smp# | Lot | SID | Response SmplMass(g) | Response (ppm) | Upscaled Value (ppm)
1 | 1 | ANSLu | 1 | 5 | 2 | 302964 | 0.08216 | 4.372535 | 4.466101
1 | 1 | ANSLu | 1 | 14 | 5 | 302965 | 0.083246 | 4.6657 | 4.481685
1 | 1 | ANSLu | 1 | 10 | 4 | 302966 | 0.0878 | 4.697281 | 4.483364
1 | 1 | ANSLu | 1 | 7 | 3 | 302967 | 0.084339 | 4.335326 | 4.464123
1 | 1 | ANSLu | 1 | 18 | 6 | 302968 | 0.087021 | 4.306304 | 4.462581
1 | 1 | ANSLu | 1 | 2 | 1 | 302969 | 0.085486 | 4.660267 | 4.481397
1 | 1 | ANSLu | 1 | 11 | 4 | 302970 | 0.083613 | 4.570372 | 4.476618
1 | 1 | ANSLu | 1 | 1 | 1 | 302971 | 0.083433 | 4.424661 | 4.468872
1 | 1 | ANSLu | 1 | 3 | 1 | 302972 | 0.087766 | 4.377658 | 4.466374
1 | 1 | ANSLu | 1 | 9 | 3 | 302973 | 0.08282 | 4.57392 | 4.476807
1 | 1 | ANSLu | 1 | 6 | 2 | 302974 | 0.084921 | 4.511698 | 4.473499
1 | 1 | ANSLu | 1 | 13 | 5 | 302975 | 0.087824 | 4.399025 | 4.46751
1 | 1 | ANSLu | 1 | 15 | 5 | 302976 | 0.083939 | 4.271079 | 4.460708
1 | 1 | ANSLu | 1 | 8 | 3 | 302977 | 0.08382 | 4.49234 | 4.47247
1 | 1 | ANSLu | 1 | 17 | 6 | 302978 | 0.08635 | 4.617201 | 4.479107
1 | 1 | ANSLu | 1 | 16 | 6 | 302979 | 0.08358 | 4.594863 | 4.47792
1 | 1 | ANSLu | 1 | 12 | 4 | 302980 | 0.082155 | 4.363971 | 4.465646
1 | 1 | ANSLu | 1 | 4 | 2 | 302981 | 0.085644 | 4.25018 | 4.459597
Mean | [6 empty] | 0.08477317 | 4.471354 | 4.471354
Median | [7 empty] | 4.4585 | 4.470671
SD | [7 empty] | 0.1446456 | 0.00768907
RSD | [7 empty] | 3.235% | 0.172%
RSD Upscale Factor | [7 empty] | 0.05315799
Parameters | :
Nominal Mass Value |  | 30 | gm

## Fire Assay
| Analytical results for Au in OREAS 63 (Certified Value 4.29 ppm) | [22 empty] | Certified
Au | Round | Replicate | Lab | Lab | Lab | Lab | Lab | Lab | Lab | Lab | Lab | Lab | Lab | Lab | Lab | Lab | Lab | Lab | Lab | Lab | Lab | Lab | Lab | 1
| No | No | 00 | 2.01 | 2.02 | 2.03 | 2.04 | 2.05 | 2.06 | 2.07 | 2.08 | 2.09 | 2.10 | 2.11 | 2.12 | 2.13 | 2.14 | 2.15 | 2.16 | 2.17 | 2.18 | 2.19 | 2.20 | ppm
|  |  | INAA | FA*AAS | FA*AAS | FA*AAS | FA*AAS | FA*AAS | FA*AAS | FA*AAS | FA*AAS | FA*AAS | FA*AAS | FA*AAS | FA*AAS | FA*OES | FA*AAS | FA*AAS | FA*AAS | FA*AAS | FA*AAS | FA*AAS | FA*AAS | 2
|  |  | 0.085g | 30g | 30g | 30g | 30g | 30g | 30g | 30g | 30g | 25g | 30g | 30g | 30g | 30g | 30g | 30g | 30g | 30g | 30g | 30g | 30g | 3
| 1 | 1 | 4.424661 | 4.47 | 4.37 | 4.2 | 4.09 | 4.31 | 4.12 | 4.7 | 4.39 | 4.32 | 4.32 | 4.3 | 4.2388048 | 4.13 | 4.18 | 4.2 | 4.4 | 4.43 | 4.0907 | 4.76 | 4.45 | 1
| 1 | 2 | 4.660267 | 4.25 | 4.34 | 4.26 | 4.36 | 3.91 | 4.24 | 4.38 | 4.43 | 4.28 | 4.28 | 4.19 | 4.216536 | 4.11 | 4.38 | 4.21 | 4.35 | 4.261 | 4.0774 | 4.61 | 4.52 | #N/A
| 1 | 3 | 4.377658 | 4.27 | 4.402 | 4.23 | 4.28 | 3.85 | 4.18 | 4.26 | 4.27 | 4.39 | 4.26 | 4.37 | 4.241466 | 4.03 | 4.23 | 4.28 | 4.15 | 4.222 | 4.0967 | 4.67 | 4.63 | 16
| 1 | 4 | 4.25018 | 4.31 | 4.338 | 4.26 | 4.27 | 3.8 | 4.22 | 4.32 | 4.32 | 4.5 | 4.25 | 3.97 | 4.228791 | 4.18 | 4.4 | 4.28 | 4.35 | 4.202 | 4.0816 | 4.52 | 4.66 | 4.288209
| 1 | 5 | 4.372535 | 4.23 | 4.57 | 4.12 | 4.22 | 3.9 | 4.32 | 4.61 | 4.42 | 4.26 | 4.32 | 4.4 | 4.237167 | 4.26 | 4.37 | 4.21 | 4.31 | 4.236 | 4.0751 | 4.68 | 4.44 | 7
| 1 | 6 | 4.511698 | 4.37 | 4.581 | 4.27 | 4.19 | 3.99 | 4.29 | 4.2 | 4.35 | 4.32 | 4.36 | 4.27 | 4.221692 | 4.1 | 4.36 | 4.28 | 4.31 | 4.43 | 4.0346 | 4.76 | 4.46
|  | 7 | 4.335326
|  | 8 | 4.49234
|  | 9 | 4.57392
|  | 10 | 4.697281
|  | 11 | 4.570372
|  | 12 | 4.363971
|  | 13 | 4.399025
|  | 14 | 4.6657
|  | 15 | 4.271079
|  | 16 | 4.594863
|  | 17 | 4.617201
|  | 18 | 4.306304
| Mean |  | 4.471354 | 4.316667 | 4.4335 | 4.223333 | 4.235 | 3.96 | 4.228333 | 4.411667 | 4.363333 | 4.345 | 4.298333 | 4.25 | 4.230743 | 4.135 | 4.32 | 4.243333 | 4.311667 | 4.296833 | 4.076017 | 4.666667 | 4.526667
| Median |  | 4.4585 | 4.29 | 4.386 | 4.245 | 4.245 | 3.905 | 4.23 | 4.35 | 4.37 | 4.32 | 4.3 | 4.285 | 4.232979 | 4.12 | 4.365 | 4.245 | 4.33 | 4.2485 | 4.0795 | 4.675 | 4.49
| Std Dev. |  | 0.1446456 | 0.09003703 | 0.1124949 | 0.05680376 | 0.09181503 | 0.1828661 | 0.0727782 | 0.1998416 | 0.06186006 | 0.08803408 | 0.04215052 | 0.1560769 | 0.01008762 | 0.07816649 | 0.09143304 | 0.04033196 | 0.08588752 | 0.1049236 | 0.02187541 | 0.09201449 | 0.09626353
| Rel.Std.Dev. |  | 3.235% | 2.086% | 2.537% | 1.345% | 2.168% | 4.618% | 1.721% | 4.53% | 1.418% | 2.026% | 0.9806% | 3.672% | 0.2384% | 1.89% | 2.117% | 0.9505% | 1.992% | 2.442% | 0.5367% | 1.972% | 2.127%
| PDM3 |  | 4.271% | 0.6636% | 3.388% | -1.513% | -1.241% | -7.654% | -1.396% | 2.879% | 1.752% | 1.324% | 0.2361% | -0.891% | -1.34% | -3.573% | 0.7414% | -1.046% | 0.547% | 0.2011% | -4.948% | 8.826% | 5.561%
| Z-Score (Absolute) |  | NA | 0.19 | 1.38 | 0.76 | 0.64 | 3.43 | 0.7 | 1.16 | 0.67 | 0.48 | 0.01 | 0.48 | 0.68 | 1.65 | 0.23 | 0.55 | 0.14 | 0.01 | 2.25 | 3.75 | 2.33
Note on C29: Z-Scores have been calculated inclusive of individual outliers. In general, laboratory batches are rejected if Z-Score > 2.5.

## Fire Assay (Grav)
| Analytical results for Ag in OREAS 63 (Certified Value 220 ppm) | [20 empty] | Certified
Ag | Round | Replicate | Lab | Lab | Lab | Lab | Lab | Lab | Lab | Lab | Lab | Lab | Lab | Lab | Lab | [6 empty] | 1
| No | No | 2.01 | 2.02 | 2.03 | 2.05 | 2.06 | 2.07 | 2.10 | 2.13 | 2.16 | 2.17 | 2.18 | 2.19 | 2.20 | [6 empty] | ppm
|  |  | FA*GRAV | FA*GRAV | FA*GRAV | FA*GRAV | FA*GRAV | FA*GRAV | FA*GRAV | FA*GRAV | FA*GRAV | FA*GRAV | FA*GRAV | FA*GRAV | FA*GRAV | [6 empty] | 0
|  |  | 30g | 30g | 30g | 30g | 30g | 30g | 30g | 30g | 10g | 30g | 30g | 30g | 30g | [6 empty] | 0
| 1 | 1 | 211.81 | 200 | 229 | 205 | 218 | 207 | 219 | 208 | 232 | 217 | 235.9768 | 226 | 227.19 | [6 empty] | 1
| 1 | 2 | 207.01 | 200 | 226 | 206 | 216 | 211 | 218 | 211 | 236 | 213 | 237.2569 | 229 | 227.05 | [6 empty] | 22
| 1 | 3 | 207.12 | 200 | 226 | 206 | 219 | 211 | 217 | 206 | 236 | 219 | 237.4118 | 223 | 225.98 | [6 empty] | 16
| 1 | 4 | 210.55 | 200 | 218 | 202 | 217 | 207 | 219 | 213 | 235 | 218 | 233.5255 | 225 | 224.34 | [6 empty] | 219.6027
| 1 | 5 | 206.08 | 200 | 223 | 201 | 214 | 209 | 220 | 228 | 235 | 213 | 234.6261 | 224 | 225.54 | [6 empty] | 9
| 1 | 6 | 211.23 | 200 | 226 | 206 | 220 | 210 | 224 | 186 | 237 | 218 | 237.0474 | 221 | 225.45
| Mean |  | 208.9667 | 200 | 224.6667 | 204.3333 | 217.3333 | 209.1667 | 219.5 | 208.6667 | 235.1667 | 216.3333 | 235.9741 | 224.6667 | 225.925
| Median |  | 208.835 | 200 | 226 | 205.5 | 217.5 | 209.5 | 219 | 209.5 | 235.5 | 217.5 | 236.5121 | 224.5 | 225.76
| Std Dev. |  | 2.501429 | 0 | 3.777124 | 2.250926 | 2.160247 | 1.834848 | 2.428992 | 13.55974 | 1.722401 | 2.65832 | 1.59232 | 2.73252 | 1.072842
| Rel.Std.Dev. |  | 1.197% | 0% | 1.681% | 1.102% | 0.994% | 0.8772% | 1.107% | 6.498% | 0.7324% | 1.229% | 0.6748% | 1.216% | 0.4749%
| PDM3 |  | -4.843% | -8.926% | 2.306% | -6.953% | -1.033% | -4.752% | -0.04677% | -4.98% | 7.087% | -1.489% | 7.455% | 2.306% | 2.879%
| Z-Score (Absolute) |  | 0.76 | NA | 0.5 | 1.13 | 0.09 | 0.74 | 0.09 | 0.78 | 1.35 | 0.17 | 1.41 | 0.5 | 0.6
Results from laboratory 2.02 were removed due to their 100 ppm reading resolution.
| Analytical results for Au in OREAS 63 (Certified Value 4.32 ppm) | [20 empty] | Certified
Au | Round | Replicate | Lab | Lab | Lab | Lab | Lab | Lab | Lab | Lab | Lab | Lab | Lab | Lab | Lab | Lab | Lab | Lab | Lab | Lab | Lab | 1
| No | No | 00 | 2.01 | 2.02 | 2.03 | 2.04 | 2.05 | 2.06 | 2.07 | 2.08 | 2.10 | 2.11 | 2.12 | 2.13 | 2.14 | 2.16 | 2.17 | 2.18 | 2.19 | 2.20 | ppm
|  |  | INAA | FA*GRAV | FA*GRAV | FA*GRAV | FA*GRAV | FA*GRAV | FA*GRAV | FA*GRAV | FA*GRAV | FA*GRAV | FA*GRAV | FA*GRAV | FA*GRAV | FA*GRAV | FA*GRAV | FA*GRAV | FA*GRAV | FA*GRAV | FA*GRAV | 2
|  |  | 0.085g | 30g | 30g | 30g | 30g | 30g | 30g | 30g | 30g | 30g | 30g | 30g | 30g | 30g | 30g | 30g | 30g | 30g | 30g | 3
| 1 | 1 | 4.424661 | 4.37 | 5.06 | 4.4 | 4.1 | 4.36 | 4.43 | 4.25 | 4.25 | 4.529 | 3.98 | 4.594619 | 4.1 | 4.34 | 4 | 4.32 | 3.763444 | 4.48 | 4.44 | 1
| 1 | 2 | 4.660267 | 4.28 | 4.97 | 4.41 | 4.3 | 4.21 | 4.22 | 4.34 | 4.2 | 4.442 | 4.26 | 4.579843 | 4.2 | 4.38 | 4 | 4.05 | 3.751208 | 4.37 | 4.42 | #N/A
| 1 | 3 | 4.377658 | 4.41 | 4.86 | 4.27 | 4 | 4.18 | 4.48 | 4.39 | 4.1 | 4.624 | 4.36 | 4.644546 | 4 | 4.33 | 4 | 4.39 | 3.768964 | 4.69 | 4.44 | 16
| 1 | 4 | 4.25018 | 4.23 | 4.59 | 4.17 | 4.1 | 4.23 | 4.5 | 4.28 | 4.16 | 4.366 | 4.02 | 4.655211 | 4.1 | 4.39 | 4 | 4.32 | 3.755072 | 4.48 | 4.52 | 4.31625
| 1 | 5 | 4.372535 | 4.29 | 4.43 | 4.23 | 4.2 | 4.01 | 4.15 | 4.38 | 4.45 | 4.452 | 4.25 | 4.63278 | 4.4 | 4.26 | 4 | 4.25 | 3.749092 | 4.73 | 4.33 | 10
| 1 | 6 | 4.511698 | 4.39 | 4.4 | 4.32 | 4.5 | 4.36 | 4.04 | 4.36 | 4.39 | 4.482 | 4.43 | 4.66222895 | 4 | 4.43 | 5 | 4.39 | 3.711832 | 4.81 | 4.32
|  | 7 | 4.335326
|  | 8 | 4.49234
|  | 9 | 4.57392
|  | 10 | 4.697281
|  | 11 | 4.570372
|  | 12 | 4.363971
|  | 13 | 4.399025
|  | 14 | 4.6657
|  | 15 | 4.271079
|  | 16 | 4.594863
|  | 17 | 4.617201
|  | 18 | 4.306304
| Mean |  | 4.471354 | 4.328333 | 4.718333 | 4.3 | 4.2 | 4.225 | 4.303333 | 4.333333 | 4.258333 | 4.4825 | 4.216667 | 4.628205 | 4.133333 | 4.355 | 4.166667 | 4.286667 | 3.749935 | 4.593333 | 4.411667
| Median |  | 4.4585 | 4.33 | 4.725 | 4.295 | 4.15 | 4.22 | 4.325 | 4.35 | 4.225 | 4.467 | 4.255 | 4.638663 | 4.1 | 4.36 | 4 | 4.32 | 3.75314 | 4.585 | 4.43
| Std Dev. |  | 0.1446456 | 0.07167054 | 0.2832255 | 0.09507891 | 0.1788854 | 0.1303457 | 0.1927347 | 0.05645057 | 0.1358553 | 0.08755284 | 0.1809604 | 0.03359119 | 0.1505545 | 0.05890671 | 0.4082483 | 0.1272268 | 0.02012538 | 0.1735127 | 0.07547627
| Rel.Std.Dev. |  | 3.235% | 1.656% | 6.003% | 2.211% | 4.259% | 3.085% | 4.479% | 1.303% | 3.19% | 1.953% | 4.292% | 0.7258% | 3.642% | 1.353% | 9.798% | 2.968% | 0.5367% | 3.777% | 1.711%
| PDM3 |  | 3.593% | 0.2799% | 9.316% | -0.3765% | -2.693% | -2.114% | -0.2993% | 0.3958% | -1.342% | 3.852% | -2.307% | 7.227% | -4.238% | 0.8978% | -3.466% | -0.6854% | -13.12% | 6.42% | 2.211%
| Z-Score (Absolute) |  | NA | 0.19 | 3.23 | 0.03 | 0.8 | 0.61 | 0 | 0.23 | 0.35 | 1.39 | 0.67 | 2.53 | 1.32 | 0.4 | NA | 0.13 | 4.31 | 2.26 | 0.84
Results from laboratory 2.16 were removed due to their 1 ppm reading resolution.
Note on C17: Z-Scores have been calculated inclusive of individual outliers. In general, laboratory batches are rejected if Z-Score > 2.5.
Note on C48: Z-Scores have been calculated inclusive of individual outliers. In general, laboratory batches are rejected if Z-Score > 2.5.

## 4-Acid
| Analytical results for Ag in OREAS 63 (Certified Value 228 ppm) | [18 empty] | Certified
Ag | Round | Replicate | Lab | Lab | Lab | Lab | Lab | Lab | Lab | Lab | Lab | Lab | Lab | Lab | Lab | Lab | Lab | Lab | Lab | 1
| No | No | 2.01 | 2.02 | 2.03 | 2.05 | 2.06 | 2.07 | 2.09 | 2.10 | 2.11 | 2.12 | 2.13 | 2.15 | 2.16 | 2.17 | 2.18 | 2.19 | 2.20 | ppm
|  |  | 4A*AAS | 4A*AAS | 4A*AAS | 4A*AAS | 4A*AAS | 4A*AAS | 4A*OES | 4A*OES | 4A*AAS | 4A*AAS | 4A*OES | 4A*AAS | 4A*AAS | 4A*OES | 4A*OES | 4A*AAS | 4A*AAS | 0
0
| 1 | 1 | 227 | 240 | 218 | 230 | 223 | 229 | 226.2 | > 100 | 237 | 232.6861 | 227.8 | 237 | 229 | > 150 | 228.11412 | 228 | 236 | 1
| 1 | 2 | 224.8 | 234 | 217 | 233 | 223 | 236 | 224.8 | > 100 | 234 | 223.3397 | 226.5 | 236 | 226 | > 150 | 229.351616 | 229 | 229 | 22
| 1 | 3 | 222.1 | 219 | 217 | 218 | 226 | 224 | 230.9 | > 100 | 245 | 226.2054 | 225.8 | 237 | 227 | > 150 | 229.501272 | 222 | 239 | 16
| 1 | 4 | 219.8 | 222 | 227 | 225 | 215 | 226 | 233.5 | > 100 | 245 | 234.5882 | 228.7 | 235 | 225 | > 150 | 225.74448 | 225 | 231 | 227.8267
| 1 | 5 | 221.5 | 230 | 218 | 222 | 221 | 224 | 223.4 | > 100 | 238 | 229.231 | 224.2 | 236 | 224 | > 150 | 226.8084 | 223 | 238 | 12
| 1 | 6 | 222.5 | 232 | 221 | 220 | 222 | 227 | 227 | > 100 | 226 | 226.4835 | 225.7 | 236 | 229 | > 150 | 229.149024 | 222 | 230
| Mean |  | 222.95 | 229.5 | 219.6667 | 224.6667 | 221.6667 | 227.6667 | 227.6333 |  | 237.5 | 228.7557 | 226.45 | 236.1667 | 226.6667 |  | 228.1115 | 224.8333 | 233.8333
| Median |  | 222.3 | 231 | 218 | 223.5 | 222.5 | 226.5 | 226.6 |  | 237.5 | 227.8572 | 226.15 | 236 | 226.5 |  | 228.631572 | 224 | 233.5
| Std Dev. |  | 2.560273 | 7.79102 | 3.88158 | 5.853774 | 3.669696 | 4.501851 | 3.833884 |  | 7.17635 | 4.258918 | 1.608415 | 0.7527727 | 2.065591 |  | 1.539264 | 3.060501 | 4.355074
| Rel.Std.Dev. |  | 1.148% | 3.395% | 1.767% | 2.606% | 1.656% | 1.977% | 1.684% |  | 3.022% | 1.862% | 0.7103% | 0.3187% | 0.9113% |  | 0.6748% | 1.361% | 1.862%
| PDM3 |  | -2.141% | 0.7345% | -3.582% | -1.387% | -2.704% | -0.07024% | -0.08487% |  | 4.246% | 0.4077% | -0.6043% | 3.661% | -0.5092% |  | 0.125% | -1.314% | 2.636%
| Z-Score (Absolute) |  | 1.13 | 0.45 | 1.92 | 0.71 | 1.44 | 0.01 | 0 | NA | 2.38 | 0.27 | 0.28 | 2.06 | 0.23 | NA | 0.12 | 0.67 | 1.49
| Analytical results for Al in OREAS 63 (Indicative Value 5.83 wt.%) | [18 empty] | Indicative
Al | Round | Replicate | Lab | [16 empty] | 1
| No | No | 2.01 | [16 empty] | wt.%
|  |  | 4A*MS | [16 empty] | 2
2
| 1 | 1 | 5.65 | [16 empty] | 1
| 1 | 2 | 5.97 | [16 empty] | 1
| 1 | 3 | 5.91 | [16 empty] | 16
| 1 | 4 | 5.55 | [16 empty] | 5.83
| 1 | 5 | 5.87 | [16 empty] | 7
| 1 | 6 | 6.03
| Mean |  | 5.83
| Median |  | 5.89
| Std Dev. |  | 0.1888915
| Rel.Std.Dev. |  | 3.24%
| PDM3 |  | 2.22e-14%
| Z-Score (Absolute) |  | NA
| Analytical results for As in OREAS 63 (Indicative Value 25.3 ppm) | [18 empty] | Indicative
As | Round | Replicate | Lab | [16 empty] | 1
| No | No | 2.01 | [16 empty] | ppm
|  |  | 4A*MS | [16 empty] | 1
1
| 1 | 1 | 24.7 | [16 empty] | 1
| 1 | 2 | 25.1 | [16 empty] | 2
| 1 | 3 | 24.8 | [16 empty] | 16
| 1 | 4 | 26.2 | [16 empty] | 25.33333
| 1 | 5 | 25.8 | [16 empty] | 8
| 1 | 6 | 25.4
| Mean |  | 25.33333
| Median |  | 25.25
| Std Dev. |  | 0.5853774
| Rel.Std.Dev. |  | 2.311%
| PDM3 |  | 1.332e-13%
| Z-Score (Absolute) |  | NA
| Analytical results for Ba in OREAS 63 (Indicative Value 677 ppm) | [18 empty] | Indicative
Ba | Round | Replicate | Lab | [16 empty] | 1
| No | No | 2.01 | [16 empty] | ppm
|  |  | 4A*MS | [16 empty] | 0
0
| 1 | 1 | 668 | [16 empty] | 1
| 1 | 2 | 685 | [16 empty] | 3
| 1 | 3 | 681 | [16 empty] | 16
| 1 | 4 | 671 | [16 empty] | 677.3333
| 1 | 5 | 677 | [16 empty] | 9
| 1 | 6 | 682
| Mean |  | 677.3333
| Median |  | 679
| Std Dev. |  | 6.65332
| Rel.Std.Dev. |  | 0.9823%
| PDM3 |  | 4.441e-14%
| Z-Score (Absolute) |  | NA
| Analytical results for Be in OREAS 63 (Indicative Value 1.71 ppm) | [18 empty] | Indicative
Be | Round | Replicate | Lab | [16 empty] | 1
| No | No | 2.01 | [16 empty] | ppm
|  |  | 4A*MS | [16 empty] | 2
2
| 1 | 1 | 1.7 | [16 empty] | 1
| 1 | 2 | 1.71 | [16 empty] | 4
| 1 | 3 | 1.68 | [16 empty] | 16
| 1 | 4 | 1.75 | [16 empty] | 1.713333
| 1 | 5 | 1.7 | [16 empty] | 10
| 1 | 6 | 1.74
| Mean |  | 1.713333
| Median |  | 1.705
| Std Dev. |  | 0.0265832
| Rel.Std.Dev. |  | 1.552%
| PDM3 |  | 1.776e-13%
| Z-Score (Absolute) |  | NA
| Analytical results for Bi in OREAS 63 (Indicative Value 0.19 ppm) | [18 empty] | Indicative
Bi | Round | Replicate | Lab | [16 empty] | 1
| No | No | 2.01 | [16 empty] | ppm
|  |  | 4A*MS | [16 empty] | 2
2
| 1 | 1 | 0.19 | [16 empty] | 1
| 1 | 2 | 0.2 | [16 empty] | 5
| 1 | 3 | 0.18 | [16 empty] | 16
| 1 | 4 | 0.17 | [16 empty] | 0.19
| 1 | 5 | 0.21 | [16 empty] | 11
| 1 | 6 | 0.19
| Mean |  | 0.19
| Median |  | 0.19
| Std Dev. |  | 0.01414214
| Rel.Std.Dev. |  | 7.443%
| PDM3 |  | 2.22e-14%
| Z-Score (Absolute) |  | NA
| Analytical results for Ca in OREAS 63 (Indicative Value 0.265 wt.%) | [18 empty] | Indicative
Ca | Round | Replicate | Lab | [16 empty] | 1
| No | No | 2.01 | [16 empty] | wt.%
|  |  | 4A*MS | [16 empty] | 3
3
| 1 | 1 | 0.26 | [16 empty] | 1
| 1 | 2 | 0.27 | [16 empty] | 6
| 1 | 3 | 0.27 | [16 empty] | 16
| 1 | 4 | 0.25 | [16 empty] | 0.265
| 1 | 5 | 0.26 | [16 empty] | 12
| 1 | 6 | 0.28
| Mean |  | 0.265
| Median |  | 0.265
| Std Dev. |  | 0.01048809
| Rel.Std.Dev. |  | 3.958%
| PDM3 |  | 0%
| Z-Score (Absolute) |  | NA
| Analytical results for Cd in OREAS 63 (Indicative Value 9.3 ppm) | [18 empty] | Indicative
Cd | Round | Replicate | Lab | [16 empty] | 1
| No | No | 2.01 | [16 empty] | ppm
|  |  | 4A*MS | [16 empty] | 2
2
| 1 | 1 | 9.27 | [16 empty] | 1
| 1 | 2 | 9.2 | [16 empty] | 7
| 1 | 3 | 9.37 | [16 empty] | 16
| 1 | 4 | 9.34 | [16 empty] | 9.303333
| 1 | 5 | 9.35 | [16 empty] | 13
| 1 | 6 | 9.29
| Mean |  | 9.303333
| Median |  | 9.315
| Std Dev. |  | 0.06314006
| Rel.Std.Dev. |  | 0.6787%
| PDM3 |  | 4.441e-14%
| Z-Score (Absolute) |  | NA
| Analytical results for Ce in OREAS 63 (Indicative Value 68 ppm) | [18 empty] | Indicative
Ce | Round | Replicate | Lab | [16 empty] | 1
| No | No | 2.01 | [16 empty] | ppm
|  |  | 4A*MS | [16 empty] | 0
0
| 1 | 1 | 69.79 | [16 empty] | 1
| 1 | 2 | 69.24 | [16 empty] | 8
| 1 | 3 | 68.46 | [16 empty] | 16
| 1 | 4 | 67.24 | [16 empty] | 68.34167
| 1 | 5 | 67.32 | [16 empty] | 14
| 1 | 6 | 68
| Mean |  | 68.34167
| Median |  | 68.23
| Std Dev. |  | 1.028872
| Rel.Std.Dev. |  | 1.505%
| PDM3 |  | -4.441e-14%
| Z-Score (Absolute) |  | NA
| Analytical results for Co in OREAS 63 (Indicative Value 1.85 ppm) | [18 empty] | Indicative
Co | Round | Replicate | Lab | [16 empty] | 1
| No | No | 2.01 | [16 empty] | ppm
|  |  | 4A*MS | [16 empty] | 2
2
| 1 | 1 | 1.8 | [16 empty] | 1
| 1 | 2 | 1.9 | [16 empty] | 9
| 1 | 3 | 1.9 | [16 empty] | 16
| 1 | 4 | 1.8 | [16 empty] | 1.85
| 1 | 5 | 1.8 | [16 empty] | 15
| 1 | 6 | 1.9
| Mean |  | 1.85
| Median |  | 1.85
| Std Dev. |  | 0.05477226
| Rel.Std.Dev. |  | 2.961%
| PDM3 |  | -1.11e-14%
| Z-Score (Absolute) |  | NA
| Analytical results for Cr in OREAS 63 (Indicative Value 20.8 ppm) | [18 empty] | Indicative
Cr | Round | Replicate | Lab | [16 empty] | 1
| No | No | 2.01 | [16 empty] | ppm
|  |  | 4A*MS | [16 empty] | 1
1
| 1 | 1 | 21 | [16 empty] | 1
| 1 | 2 | 21 | [16 empty] | 10
| 1 | 3 | 21 | [16 empty] | 16
| 1 | 4 | 20 | [16 empty] | 20.83333
| 1 | 5 | 21 | [16 empty] | 16
| 1 | 6 | 21
| Mean |  | 20.83333
| Median |  | 21
| Std Dev. |  | 0.4082483
| Rel.Std.Dev. |  | 1.96%
| PDM3 |  | 1.554e-13%
| Z-Score (Absolute) |  | NA
| Analytical results for Cs in OREAS 63 (Indicative Value 5.26 ppm) | [18 empty] | Indicative
Cs | Round | Replicate | Lab | [16 empty] | 1
| No | No | 2.01 | [16 empty] | ppm
|  |  | 4A*MS | [16 empty] | 2
2
| 1 | 1 | 5.28 | [16 empty] | 1
| 1 | 2 | 5.25 | [16 empty] | 11
| 1 | 3 | 5.24 | [16 empty] | 16
| 1 | 4 | 5.26 | [16 empty] | 5.255
| 1 | 5 | 5.2 | [16 empty] | 17
| 1 | 6 | 5.3
| Mean |  | 5.255
| Median |  | 5.255
| Std Dev. |  | 0.03449638
| Rel.Std.Dev. |  | 0.6564%
| PDM3 |  | 0%
| Z-Score (Absolute) |  | NA
| Analytical results for Cu in OREAS 63 (Indicative Value 246 ppm) | [18 empty] | Indicative
Cu | Round | Replicate | Lab | Lab | [15 empty] | 1
| No | No | 2.01 | 2.18 | [15 empty] | ppm
|  |  | 4A*MS | 4A*OES | [15 empty] | 0
0
| 1 | 1 | 244.8 | 245.8888 | [15 empty] | 1
| 1 | 2 | 249.3 | 244.8748 | [15 empty] | 12
| 1 | 3 | 241.9 | 244.9024 | [15 empty] | 16
| 1 | 4 | 243.7 | 246.0984 | [15 empty] | 245.6003
| 1 | 5 | 245.5 | 245.7764 | [15 empty] | 18
| 1 | 6 | 246 | 248.4628
| Mean |  | 245.2 | 246.0006
| Median |  | 245.15 | 245.8326
| Std Dev. |  | 2.483546 | 1.312115
| Rel.Std.Dev. |  | 1.013% | 0.5334%
| PDM3 |  | -0.163% | 0.163%
| Z-Score (Absolute) |  | 0.67 | 0.67
| Analytical results for Dy in OREAS 63 (Indicative Value 4.2 ppm) | [18 empty] | Indicative
Dy | Round | Replicate | Lab | [16 empty] | 1
| No | No | 2.01 | [16 empty] | ppm
|  |  | 4A*MS | [16 empty] | 2
2
| 1 | 1 | 4.17 | [16 empty] | 1
| 1 | 2 | 4.23 | [16 empty] | 13
| 1 | 3 | 4.2 | [16 empty] | 16
| 1 | 4 | 4.2 | [16 empty] | 4.196667
| 1 | 5 | 4.14 | [16 empty] | 19
| 1 | 6 | 4.24
| Mean |  | 4.196667
| Median |  | 4.2
| Std Dev. |  | 0.03723797
| Rel.Std.Dev. |  | 0.8873%
| PDM3 |  | -8.882e-14%
| Z-Score (Absolute) |  | NA
| Analytical results for Er in OREAS 63 (Indicative Value 2.53 ppm) | [18 empty] | Indicative
Er | Round | Replicate | Lab | [16 empty] | 1
| No | No | 2.01 | [16 empty] | ppm
|  |  | 4A*MS | [16 empty] | 2
2
| 1 | 1 | 2.42 | [16 empty] | 1
| 1 | 2 | 2.5 | [16 empty] | 14
| 1 | 3 | 2.71 | [16 empty] | 16
| 1 | 4 | 2.5 | [16 empty] | 2.528333
| 1 | 5 | 2.48 | [16 empty] | 20
| 1 | 6 | 2.56
| Mean |  | 2.528333
| Median |  | 2.5
| Std Dev. |  | 0.09968283
| Rel.Std.Dev. |  | 3.943%
| PDM3 |  | 1.332e-13%
| Z-Score (Absolute) |  | NA
| Analytical results for Eu in OREAS 63 (Indicative Value 1.31 ppm) | [18 empty] | Indicative
Eu | Round | Replicate | Lab | [16 empty] | 1
| No | No | 2.01 | [16 empty] | ppm
|  |  | 4A*MS | [16 empty] | 2
2
| 1 | 1 | 1.28 | [16 empty] | 1
| 1 | 2 | 1.3 | [16 empty] | 15
| 1 | 3 | 1.29 | [16 empty] | 16
| 1 | 4 | 1.32 | [16 empty] | 1.31
| 1 | 5 | 1.31 | [16 empty] | 21
| 1 | 6 | 1.36
| Mean |  | 1.31
| Median |  | 1.305
| Std Dev. |  | 0.02828427
| Rel.Std.Dev. |  | 2.159%
| PDM3 |  | 0%
| Z-Score (Absolute) |  | NA
| Analytical results for Fe in OREAS 63 (Indicative Value 1.83 wt.%) | [18 empty] | Indicative
Fe | Round | Replicate | Lab | [16 empty] | 1
| No | No | 2.01 | [16 empty] | wt.%
|  |  | 4A*MS | [16 empty] | 2
2
| 1 | 1 | 1.81 | [16 empty] | 1
| 1 | 2 | 1.87 | [16 empty] | 16
| 1 | 3 | 1.83 | [16 empty] | 16
| 1 | 4 | 1.81 | [16 empty] | 1.83
| 1 | 5 | 1.82 | [16 empty] | 22
| 1 | 6 | 1.84
| Mean |  | 1.83
| Median |  | 1.825
| Std Dev. |  | 0.02280351
| Rel.Std.Dev. |  | 1.246%
| PDM3 |  | 0%
| Z-Score (Absolute) |  | NA
| Analytical results for Ga in OREAS 63 (Indicative Value 12.8 ppm) | [18 empty] | Indicative
Ga | Round | Replicate | Lab | [16 empty] | 1
| No | No | 2.01 | [16 empty] | ppm
|  |  | 4A*MS | [16 empty] | 1
1
| 1 | 1 | 13.09 | [16 empty] | 1
| 1 | 2 | 13.29 | [16 empty] | 17
| 1 | 3 | 12.43 | [16 empty] | 16
| 1 | 4 | 12.32 | [16 empty] | 12.8
| 1 | 5 | 13.12 | [16 empty] | 23
| 1 | 6 | 12.55
| Mean |  | 12.8
| Median |  | 12.82
| Std Dev. |  | 0.4138599
| Rel.Std.Dev. |  | 3.233%
| PDM3 |  | -1.11e-14%
| Z-Score (Absolute) |  | NA
| Analytical results for Gd in OREAS 63 (Indicative Value 5.11 ppm) | [18 empty] | Indicative
Gd | Round | Replicate | Lab | [16 empty] | 1
| No | No | 2.01 | [16 empty] | ppm
|  |  | 4A*MS | [16 empty] | 2
2
| 1 | 1 | 5.15 | [16 empty] | 1
| 1 | 2 | 5.07 | [16 empty] | 18
| 1 | 3 | 5.02 | [16 empty] | 16
| 1 | 4 | 5.11 | [16 empty] | 5.105
| 1 | 5 | 5.06 | [16 empty] | 24
| 1 | 6 | 5.22
| Mean |  | 5.105
| Median |  | 5.09
| Std Dev. |  | 0.0717635
| Rel.Std.Dev. |  | 1.406%
| PDM3 |  | -2.22e-14%
| Z-Score (Absolute) |  | NA
| Analytical results for Ge in OREAS 63 (Indicative Value 0.17 ppm) | [18 empty] | Indicative
Ge | Round | Replicate | Lab | [16 empty] | 1
| No | No | 2.01 | [16 empty] | ppm
|  |  | 4A*MS | [16 empty] | 2
2
| 1 | 1 | 0.14 | [16 empty] | 1
| 1 | 2 | 0.14 | [16 empty] | 19
| 1 | 3 | 0.16 | [16 empty] | 16
| 1 | 4 | 0.19 | [16 empty] | 0.17
| 1 | 5 | 0.19 | [16 empty] | 25
| 1 | 6 | 0.2
| Mean |  | 0.17
| Median |  | 0.175
| Std Dev. |  | 0.02683282
| Rel.Std.Dev. |  | 15.78%
| PDM3 |  | 0%
| Z-Score (Absolute) |  | NA
| Analytical results for Hf in OREAS 63 (Indicative Value 3.43 ppm) | [18 empty] | Indicative
Hf | Round | Replicate | Lab | [16 empty] | 1
| No | No | 2.01 | [16 empty] | ppm
|  |  | 4A*MS | [16 empty] | 2
2
| 1 | 1 | 3.4 | [16 empty] | 1
| 1 | 2 | 3.5 | [16 empty] | 20
| 1 | 3 | 3.5 | [16 empty] | 16
| 1 | 4 | 3.3 | [16 empty] | 3.433333
| 1 | 5 | 3.4 | [16 empty] | 26
| 1 | 6 | 3.5
| Mean |  | 3.433333
| Median |  | 3.45
| Std Dev. |  | 0.08164966
| Rel.Std.Dev. |  | 2.378%
| PDM3 |  | 8.882e-14%
| Z-Score (Absolute) |  | NA
| Analytical results for Ho in OREAS 63 (Indicative Value 0.82 ppm) | [18 empty] | Indicative
Ho | Round | Replicate | Lab | [16 empty] | 1
| No | No | 2.01 | [16 empty] | ppm
|  |  | 4A*MS | [16 empty] | 2
2
| 1 | 1 | 0.83 | [16 empty] | 1
| 1 | 2 | 0.82 | [16 empty] | 1
| 1 | 3 | 0.81 | [16 empty] | 16
| 1 | 4 | 0.81 | [16 empty] | 0.8216667
| 1 | 5 | 0.81 | [16 empty] | 7
| 1 | 6 | 0.85
| Mean |  | 0.8216667
| Median |  | 0.815
| Std Dev. |  | 0.01602082
| Rel.Std.Dev. |  | 1.95%
| PDM3 |  | -4.441e-14%
| Z-Score (Absolute) |  | NA
| Analytical results for In in OREAS 63 (Indicative Value 0.015 ppm) | [18 empty] | Indicative
In | Round | Replicate | Lab | [16 empty] | 1
| No | No | 2.01 | [16 empty] | ppm
|  |  | 4A*MS | [16 empty] | 3
3
| 1 | 1 | 0.015 | [16 empty] | 1
| 1 | 2 | 0.016 | [16 empty] | 2
| 1 | 3 | 0.013 | [16 empty] | 16
| 1 | 4 | 0.012 | [16 empty] | 0.01466667
| 1 | 5 | 0.015 | [16 empty] | 8
| 1 | 6 | 0.017
| Mean |  | 0.01466667
| Median |  | 0.015
| Std Dev. |  | 0.001861899
| Rel.Std.Dev. |  | 12.69%
| PDM3 |  | -2.22e-13%
| Z-Score (Absolute) |  | NA
| Analytical results for K in OREAS 63 (Indicative Value 4.37 wt.%) | [18 empty] | Indicative
K | Round | Replicate | Lab | [16 empty] | 1
| No | No | 2.01 | [16 empty] | wt.%
|  |  | 4A*MS | [16 empty] | 2
2
| 1 | 1 | 4.34 | [16 empty] | 1
| 1 | 2 | 4.41 | [16 empty] | 3
| 1 | 3 | 4.38 | [16 empty] | 16
| 1 | 4 | 4.38 | [16 empty] | 4.373333
| 1 | 5 | 4.37 | [16 empty] | 9
| 1 | 6 | 4.36
| Mean |  | 4.373333
| Median |  | 4.375
| Std Dev. |  | 0.0233809
| Rel.Std.Dev. |  | 0.5346%
| PDM3 |  | 6.661e-14%
| Z-Score (Absolute) |  | NA
| Analytical results for La in OREAS 63 (Indicative Value 33 ppm) | [18 empty] | Indicative
La | Round | Replicate | Lab | [16 empty] | 1
| No | No | 2.01 | [16 empty] | ppm
|  |  | 4A*MS | [16 empty] | 1
1
| 1 | 1 | 32.8 | [16 empty] | 1
| 1 | 2 | 32.8 | [16 empty] | 4
| 1 | 3 | 32.7 | [16 empty] | 16
| 1 | 4 | 33.5 | [16 empty] | 33
| 1 | 5 | 33 | [16 empty] | 10
| 1 | 6 | 33.2
| Mean |  | 33
| Median |  | 32.9
| Std Dev. |  | 0.303315
| Rel.Std.Dev. |  | 0.9191%
| PDM3 |  | 0%
| Z-Score (Absolute) |  | NA
| Analytical results for Li in OREAS 63 (Indicative Value 35.5 ppm) | [18 empty] | Indicative
Li | Round | Replicate | Lab | [16 empty] | 1
| No | No | 2.01 | [16 empty] | ppm
|  |  | 4A*MS | [16 empty] | 1
1
| 1 | 1 | 35.2 | [16 empty] | 1
| 1 | 2 | 36 | [16 empty] | 5
| 1 | 3 | 35.5 | [16 empty] | 16
| 1 | 4 | 35.1 | [16 empty] | 35.48333
| 1 | 5 | 35.3 | [16 empty] | 11
| 1 | 6 | 35.8
| Mean |  | 35.48333
| Median |  | 35.4
| Std Dev. |  | 0.3544949
| Rel.Std.Dev. |  | 0.999%
| PDM3 |  | 1.11e-13%
| Z-Score (Absolute) |  | NA
| Analytical results for Lu in OREAS 63 (Indicative Value 0.32 ppm) | [18 empty] | Indicative
Lu | Round | Replicate | Lab | [16 empty] | 1
| No | No | 2.01 | [16 empty] | ppm
|  |  | 4A*MS | [16 empty] | 2
2
| 1 | 1 | 0.32 | [16 empty] | 1
| 1 | 2 | 0.31 | [16 empty] | 6
| 1 | 3 | 0.32 | [16 empty] | 16
| 1 | 4 | 0.32 | [16 empty] | 0.3216667
| 1 | 5 | 0.33 | [16 empty] | 12
| 1 | 6 | 0.33
| Mean |  | 0.3216667
| Median |  | 0.32
| Std Dev. |  | 0.007527727
| Rel.Std.Dev. |  | 2.34%
| PDM3 |  | -8.882e-14%
| Z-Score (Absolute) |  | NA
| Analytical results for Mg in OREAS 63 (Indicative Value 0.08 wt.%) | [18 empty] | Indicative
Mg | Round | Replicate | Lab | [16 empty] | 1
| No | No | 2.01 | [16 empty] | wt.%
|  |  | 4A*MS | [16 empty] | 3
3
| 1 | 1 | 0.08 | [16 empty] | 1
| 1 | 2 | 0.08 | [16 empty] | 7
| 1 | 3 | 0.08 | [16 empty] | 16
| 1 | 4 | 0.08 | [16 empty] | 0.08
| 1 | 5 | 0.08 | [16 empty] | 13
| 1 | 6 | 0.08
| Mean |  | 0.08
| Median |  | 0.08
| Std Dev. |  | 0
| Rel.Std.Dev. |  | 0%
| PDM3 |  | 0%
| Z-Score (Absolute) |  | NA
| Analytical results for Mn in OREAS 63 (Indicative Value 0.084 wt.%) | [18 empty] | Indicative
Mn | Round | Replicate | Lab | [16 empty] | 1
| No | No | 2.01 | [16 empty] | wt.%
|  |  | 4A*MS | [16 empty] | 3
3
| 1 | 1 | 0.0826 | [16 empty] | 1
| 1 | 2 | 0.084 | [16 empty] | 8
| 1 | 3 | 0.0831 | [16 empty] | 16
| 1 | 4 | 0.085 | [16 empty] | 0.0836
| 1 | 5 | 0.0835 | [16 empty] | 14
| 1 | 6 | 0.0834
| Mean |  | 0.0836
| Median |  | 0.08345
| Std Dev. |  | 0.0008270429
| Rel.Std.Dev. |  | 0.9893%
| PDM3 |  | 2.22e-14%
| Z-Score (Absolute) |  | NA
| Analytical results for Mo in OREAS 63 (Indicative Value 14.5 ppm) | [18 empty] | Indicative
Mo | Round | Replicate | Lab | [16 empty] | 1
| No | No | 2.01 | [16 empty] | ppm
|  |  | 4A*MS | [16 empty] | 1
1
| 1 | 1 | 14.63 | [16 empty] | 1
| 1 | 2 | 14.34 | [16 empty] | 9
| 1 | 3 | 14.71 | [16 empty] | 16
| 1 | 4 | 14.6 | [16 empty] | 14.52167
| 1 | 5 | 14.22 | [16 empty] | 15
| 1 | 6 | 14.63
| Mean |  | 14.52167
| Median |  | 14.615
| Std Dev. |  | 0.1944651
| Rel.Std.Dev. |  | 1.339%
| PDM3 |  | -2.331e-13%
| Z-Score (Absolute) |  | NA
| Analytical results for Na in OREAS 63 (Indicative Value 0.135 wt.%) | [18 empty] | Indicative
Na | Round | Replicate | Lab | [16 empty] | 1
| No | No | 2.01 | [16 empty] | wt.%
|  |  | 4A*MS | [16 empty] | 3
3
| 1 | 1 | 0.13 | [16 empty] | 1
| 1 | 2 | 0.14 | [16 empty] | 10
| 1 | 3 | 0.14 | [16 empty] | 16
| 1 | 4 | 0.13 | [16 empty] | 0.135
| 1 | 5 | 0.13 | [16 empty] | 16
| 1 | 6 | 0.14
| Mean |  | 0.135
| Median |  | 0.135
| Std Dev. |  | 0.005477226
| Rel.Std.Dev. |  | 4.057%
| PDM3 |  | 0%
| Z-Score (Absolute) |  | NA
| Analytical results for Nb in OREAS 63 (Indicative Value 9.72 ppm) | [18 empty] | Indicative
Nb | Round | Replicate | Lab | [16 empty] | 1
| No | No | 2.01 | [16 empty] | ppm
|  |  | 4A*MS | [16 empty] | 2
2
| 1 | 1 | 9.4 | [16 empty] | 1
| 1 | 2 | 9.8 | [16 empty] | 11
| 1 | 3 | 9.6 | [16 empty] | 16
| 1 | 4 | 9.9 | [16 empty] | 9.716667
| 1 | 5 | 9.9 | [16 empty] | 17
| 1 | 6 | 9.7
| Mean |  | 9.716667
| Median |  | 9.75
| Std Dev. |  | 0.194079
| Rel.Std.Dev. |  | 1.997%
| PDM3 |  | -3.331e-14%
| Z-Score (Absolute) |  | NA
| Analytical results for Nd in OREAS 63 (Indicative Value 33.2 ppm) | [18 empty] | Indicative
Nd | Round | Replicate | Lab | [16 empty] | 1
| No | No | 2.01 | [16 empty] | ppm
|  |  | 4A*MS | [16 empty] | 1
1
| 1 | 1 | 33.1 | [16 empty] | 1
| 1 | 2 | 33.2 | [16 empty] | 12
| 1 | 3 | 33.1 | [16 empty] | 16
| 1 | 4 | 33.3 | [16 empty] | 33.21667
| 1 | 5 | 33.1 | [16 empty] | 18
| 1 | 6 | 33.5
| Mean |  | 33.21667
| Median |  | 33.15
| Std Dev. |  | 0.1602082
| Rel.Std.Dev. |  | 0.4823%
| PDM3 |  | -1.11e-13%
| Z-Score (Absolute) |  | NA
| Analytical results for Ni in OREAS 63 (Indicative Value 11.3 ppm) | [18 empty] | Indicative
Ni | Round | Replicate | Lab | [16 empty] | 1
| No | No | 2.01 | [16 empty] | ppm
|  |  | 4A*MS | [16 empty] | 1
1
| 1 | 1 | 11.1 | [16 empty] | 1
| 1 | 2 | 11.7 | [16 empty] | 13
| 1 | 3 | 11.4 | [16 empty] | 16
| 1 | 4 | 10.8 | [16 empty] | 11.25
| 1 | 5 | 11.5 | [16 empty] | 19
| 1 | 6 | 11
| Mean |  | 11.25
| Median |  | 11.25
| Std Dev. |  | 0.3391165
| Rel.Std.Dev. |  | 3.014%
| PDM3 |  | 0%
| Z-Score (Absolute) |  | NA
| Analytical results for P in OREAS 63 (Indicative Value 0.029 wt.%) | [18 empty] | Indicative
P | Round | Replicate | Lab | [16 empty] | 1
| No | No | 2.01 | [16 empty] | wt.%
|  |  | 4A*MS | [16 empty] | 3
3
| 1 | 1 | 0.0286 | [16 empty] | 1
| 1 | 2 | 0.0295 | [16 empty] | 14
| 1 | 3 | 0.0294 | [16 empty] | 16
| 1 | 4 | 0.0291 | [16 empty] | 0.02923333
| 1 | 5 | 0.0295 | [16 empty] | 20
| 1 | 6 | 0.0293
| Mean |  | 0.02923333
| Median |  | 0.02935
| Std Dev. |  | 0.0003444803
| Rel.Std.Dev. |  | 1.178%
| PDM3 |  | 1.11e-13%
| Z-Score (Absolute) |  | NA
| Analytical results for Pb in OREAS 63 (Indicative Value 1518 ppm) | [18 empty] | Indicative
Pb | Round | Replicate | Lab | [16 empty] | 1
| No | No | 2.01 | [16 empty] | ppm
|  |  | 4A*MS | [16 empty] | 0
0
| 1 | 1 | 1501.7 | [16 empty] | 1
| 1 | 2 | 1528.5 | [16 empty] | 15
| 1 | 3 | 1527.5 | [16 empty] | 16
| 1 | 4 | 1515.7 | [16 empty] | 1517.75
| 1 | 5 | 1516.4 | [16 empty] | 21
| 1 | 6 | 1516.7
| Mean |  | 1517.75
| Median |  | 1516.55
| Std Dev. |  | 9.750436
| Rel.Std.Dev. |  | 0.6424%
| PDM3 |  | 0%
| Z-Score (Absolute) |  | NA
| Analytical results for Pr in OREAS 63 (Indicative Value 8.38 ppm) | [18 empty] | Indicative
Pr | Round | Replicate | Lab | [16 empty] | 1
| No | No | 2.01 | [16 empty] | ppm
|  |  | 4A*MS | [16 empty] | 2
2
| 1 | 1 | 8.34 | [16 empty] | 1
| 1 | 2 | 8.3 | [16 empty] | 16
| 1 | 3 | 8.36 | [16 empty] | 16
| 1 | 4 | 8.39 | [16 empty] | 8.381667
| 1 | 5 | 8.41 | [16 empty] | 22
| 1 | 6 | 8.49
| Mean |  | 8.381667
| Median |  | 8.375
| Std Dev. |  | 0.06554896
| Rel.Std.Dev. |  | 0.7821%
| PDM3 |  | -4.441e-14%
| Z-Score (Absolute) |  | NA
| Analytical results for Rb in OREAS 63 (Indicative Value 249 ppm) | [18 empty] | Indicative
Rb | Round | Replicate | Lab | [16 empty] | 1
| No | No | 2.01 | [16 empty] | ppm
|  |  | 4A*MS | [16 empty] | 0
0
| 1 | 1 | 247 | [16 empty] | 1
| 1 | 2 | 247.6 | [16 empty] | 17
| 1 | 3 | 247.3 | [16 empty] | 16
| 1 | 4 | 252.9 | [16 empty] | 249.15
| 1 | 5 | 247.8 | [16 empty] | 23
| 1 | 6 | 252.3
| Mean |  | 249.15
| Median |  | 247.7
| Std Dev. |  | 2.692768
| Rel.Std.Dev. |  | 1.081%
| PDM3 |  | -1.11e-14%
| Z-Score (Absolute) |  | NA
| Analytical results for Re in OREAS 63 (Indicative Value 0.008 ppm) | [18 empty] | Indicative
Re | Round | Replicate | Lab | [16 empty] | 1
| No | No | 2.01 | [16 empty] | ppm
|  |  | 4A*MS | [16 empty] | 3
3
| 1 | 1 | 0.009 | [16 empty] | 1
| 1 | 2 | 0.007 | [16 empty] | 18
| 1 | 3 | 0.008 | [16 empty] | 16
| 1 | 4 | 0.009 | [16 empty] | 0.007833333
| 1 | 5 | 0.007 | [16 empty] | 24
| 1 | 6 | 0.007
| Mean |  | 0.007833333
| Median |  | 0.0075
| Std Dev. |  | 0.0009831921
| Rel.Std.Dev. |  | 12.55%
| PDM3 |  | 4.441e-14%
| Z-Score (Absolute) |  | NA
| Analytical results for S in OREAS 63 (Indicative Value 0.578 wt.%) | [18 empty] | Indicative
S | Round | Replicate | Lab | Lab | [15 empty] | 1
| No | No | 2.01 | 2.18 | [15 empty] | wt.%
|  |  | 4A*MS | 4A*OES | [15 empty] | 3
3
| 1 | 1 | 0.54 | 0.6018102 | [15 empty] | 1
| 1 | 2 | 0.57 | 0.60205 | [15 empty] | 19
| 1 | 3 | 0.56 | 0.6026348 | [15 empty] | 16
| 1 | 4 | 0.55 | 0.6007876 | [15 empty] | 0.5783058
| 1 | 5 | 0.54 | 0.6014324 | [15 empty] | 25
| 1 | 6 | 0.57 | 0.6009548
| Mean |  | 0.555 | 0.6016116
| Median |  | 0.555 | 0.6016213
| Std Dev. |  | 0.01378405 | 0.0006958519
| Rel.Std.Dev. |  | 2.484% | 0.1157%
| PDM3 |  | -4.03% | 4.03%
| Z-Score (Absolute) |  | 0.67 | 0.67
| Analytical results for Sb in OREAS 63 (Indicative Value 4.04 ppm) | [18 empty] | Indicative
Sb | Round | Replicate | Lab | [16 empty] | 1
| No | No | 2.01 | [16 empty] | ppm
|  |  | 4A*MS | [16 empty] | 2
2
| 1 | 1 | 4.07 | [16 empty] | 1
| 1 | 2 | 3.97 | [16 empty] | 20
| 1 | 3 | 4.02 | [16 empty] | 16
| 1 | 4 | 4.09 | [16 empty] | 4.04
| 1 | 5 | 4.02 | [16 empty] | 26
| 1 | 6 | 4.07
| Mean |  | 4.04
| Median |  | 4.045
| Std Dev. |  | 0.04472136
| Rel.Std.Dev. |  | 1.107%
| PDM3 |  | 0%
| Z-Score (Absolute) |  | NA
| Analytical results for Sc in OREAS 63 (Indicative Value 7.08 ppm) | [18 empty] | Indicative
Sc | Round | Replicate | Lab | [16 empty] | 1
| No | No | 2.01 | [16 empty] | ppm
|  |  | 4A*MS | [16 empty] | 2
2
| 1 | 1 | 6.9 | [16 empty] | 1
| 1 | 2 | 7.2 | [16 empty] | 63
| 1 | 3 | 7.2 | [16 empty] | 16
| 1 | 4 | 6.9 | [16 empty] | 7.083333
| 1 | 5 | 7 | [16 empty] | 7
| 1 | 6 | 7.3
| Mean |  | 7.083333
| Median |  | 7.1
| Std Dev. |  | 0.1722401
| Rel.Std.Dev. |  | 2.432%
| PDM3 |  | 4.441e-14%
| Z-Score (Absolute) |  | NA
| Analytical results for Se in OREAS 63 (Indicative Value < 1 ppm) | [18 empty] | Indicative
Se | Round | Replicate | Lab | [16 empty] | 1
| No | No | 2.01 | [16 empty] | ppm
|  |  | 4A*MS | [16 empty] | 2
2
| 1 | 1 | < 1 | [16 empty] | 1
| 1 | 2 | < 1 | [16 empty] | 2
| 1 | 3 | < 1 | [16 empty] | 16
| 1 | 4 | < 1 | [16 empty] | < 1
| 1 | 5 | < 1 | [16 empty] | 8
| 1 | 6 | < 1
Mean
Median
Std Dev.
Rel.Std.Dev.
PDM3
| Z-Score (Absolute) |  | NA
| Analytical results for Sm in OREAS 63 (Indicative Value 6.38 ppm) | [18 empty] | Indicative
Sm | Round | Replicate | Lab | [16 empty] | 1
| No | No | 2.01 | [16 empty] | ppm
|  |  | 4A*MS | [16 empty] | 2
2
| 1 | 1 | 6.41 | [16 empty] | 1
| 1 | 2 | 6.33 | [16 empty] | 64
| 1 | 3 | 6.37 | [16 empty] | 16
| 1 | 4 | 6.31 | [16 empty] | 6.375
| 1 | 5 | 6.25 | [16 empty] | 9
| 1 | 6 | 6.58
| Mean |  | 6.375
| Median |  | 6.35
| Std Dev. |  | 0.114149
| Rel.Std.Dev. |  | 1.791%
| PDM3 |  | 0%
| Z-Score (Absolute) |  | NA
| Analytical results for Sn in OREAS 63 (Indicative Value 2.17 ppm) | [18 empty] | Indicative
Sn | Round | Replicate | Lab | [16 empty] | 1
| No | No | 2.01 | [16 empty] | ppm
|  |  | 4A*MS | [16 empty] | 2
2
| 1 | 1 | 2.2 | [16 empty] | 1
| 1 | 2 | 2.2 | [16 empty] | 4
| 1 | 3 | 2.1 | [16 empty] | 16
| 1 | 4 | 2.1 | [16 empty] | 2.166667
| 1 | 5 | 2.3 | [16 empty] | 10
| 1 | 6 | 2.1
| Mean |  | 2.166667
| Median |  | 2.15
| Std Dev. |  | 0.08164966
| Rel.Std.Dev. |  | 3.768%
| PDM3 |  | -1.665e-13%
| Z-Score (Absolute) |  | NA
| Analytical results for Sr in OREAS 63 (Indicative Value 103 ppm) | [18 empty] | Indicative
Sr | Round | Replicate | Lab | [16 empty] | 1
| No | No | 2.01 | [16 empty] | ppm
|  |  | 4A*MS | [16 empty] | 0
0
| 1 | 1 | 100.4 | [16 empty] | 1
| 1 | 2 | 105.3 | [16 empty] | 5
| 1 | 3 | 104.2 | [16 empty] | 16
| 1 | 4 | 100.7 | [16 empty] | 103.3
| 1 | 5 | 102.4 | [16 empty] | 11
| 1 | 6 | 106.8
| Mean |  | 103.3
| Median |  | 103.3
| Std Dev. |  | 2.570603
| Rel.Std.Dev. |  | 2.488%
| PDM3 |  | 0%
| Z-Score (Absolute) |  | NA
| Analytical results for Ta in OREAS 63 (Indicative Value 0.53 ppm) | [18 empty] | Indicative
Ta | Round | Replicate | Lab | [16 empty] | 1
| No | No | 2.01 | [16 empty] | ppm
|  |  | 4A*MS | [16 empty] | 2
2
| 1 | 1 | 0.49 | [16 empty] | 1
| 1 | 2 | 0.56 | [16 empty] | 6
| 1 | 3 | 0.56 | [16 empty] | 16
| 1 | 4 | 0.5 | [16 empty] | 0.5333333
| 1 | 5 | 0.54 | [16 empty] | 12
| 1 | 6 | 0.55
| Mean |  | 0.5333333
| Median |  | 0.545
| Std Dev. |  | 0.03076795
| Rel.Std.Dev. |  | 5.769%
| PDM3 |  | 6.661e-14%
| Z-Score (Absolute) |  | NA
| Analytical results for Tb in OREAS 63 (Indicative Value 0.75 ppm) | [18 empty] | Indicative
Tb | Round | Replicate | Lab | [16 empty] | 1
| No | No | 2.01 | [16 empty] | ppm
|  |  | 4A*MS | [16 empty] | 2
2
| 1 | 1 | 0.74 | [16 empty] | 1
| 1 | 2 | 0.75 | [16 empty] | 7
| 1 | 3 | 0.75 | [16 empty] | 16
| 1 | 4 | 0.76 | [16 empty] | 0.7516667
| 1 | 5 | 0.74 | [16 empty] | 13
| 1 | 6 | 0.77
| Mean |  | 0.7516667
| Median |  | 0.75
| Std Dev. |  | 0.01169045
| Rel.Std.Dev. |  | 1.555%
| PDM3 |  | -5.551e-14%
| Z-Score (Absolute) |  | NA
| Analytical results for Te in OREAS 63 (Indicative Value 0.21 ppm) | [18 empty] | Indicative
Te | Round | Replicate | Lab | [16 empty] | 1
| No | No | 2.01 | [16 empty] | ppm
|  |  | 4A*MS | [16 empty] | 2
2
| 1 | 1 | 0.22 | [16 empty] | 1
| 1 | 2 | 0.23 | [16 empty] | 8
| 1 | 3 | 0.21 | [16 empty] | 16
| 1 | 4 | 0.19 | [16 empty] | 0.2066667
| 1 | 5 | 0.19 | [16 empty] | 14
| 1 | 6 | 0.2
| Mean |  | 0.2066667
| Median |  | 0.205
| Std Dev. |  | 0.01632993
| Rel.Std.Dev. |  | 7.902%
| PDM3 |  | -1.665e-13%
| Z-Score (Absolute) |  | NA
| Analytical results for Th in OREAS 63 (Indicative Value 7.33 ppm) | [18 empty] | Indicative
Th | Round | Replicate | Lab | [16 empty] | 1
| No | No | 2.01 | [16 empty] | ppm
|  |  | 4A*MS | [16 empty] | 2
2
| 1 | 1 | 7.55 | [16 empty] | 1
| 1 | 2 | 7.13 | [16 empty] | 9
| 1 | 3 | 7.04 | [16 empty] | 16
| 1 | 4 | 7.09 | [16 empty] | 7.325
| 1 | 5 | 7.53 | [16 empty] | 15
| 1 | 6 | 7.61
| Mean |  | 7.325
| Median |  | 7.33
| Std Dev. |  | 0.2639508
| Rel.Std.Dev. |  | 3.603%
| PDM3 |  | -1.11e-14%
| Z-Score (Absolute) |  | NA
| Analytical results for Ti in OREAS 63 (Indicative Value 0.21 wt.%) | [18 empty] | Indicative
Ti | Round | Replicate | Lab | [16 empty] | 1
| No | No | 2.01 | [16 empty] | wt.%
|  |  | 4A*MS | [16 empty] | 3
3
| 1 | 1 | 0.208 | [16 empty] | 1
| 1 | 2 | 0.213 | [16 empty] | 10
| 1 | 3 | 0.209 | [16 empty] | 16
| 1 | 4 | 0.21 | [16 empty] | 0.2096667
| 1 | 5 | 0.21 | [16 empty] | 16
| 1 | 6 | 0.208
| Mean |  | 0.2096667
| Median |  | 0.2095
| Std Dev. |  | 0.001861899
| Rel.Std.Dev. |  | 0.888%
| PDM3 |  | -1.554e-13%
| Z-Score (Absolute) |  | NA
| Analytical results for Tl in OREAS 63 (Indicative Value 2.75 ppm) | [18 empty] | Indicative
Tl | Round | Replicate | Lab | [16 empty] | 1
| No | No | 2.01 | [16 empty] | ppm
|  |  | 4A*MS | [16 empty] | 2
2
| 1 | 1 | 2.78 | [16 empty] | 1
| 1 | 2 | 2.71 | [16 empty] | 11
| 1 | 3 | 2.74 | [16 empty] | 16
| 1 | 4 | 2.81 | [16 empty] | 2.751667
| 1 | 5 | 2.72 | [16 empty] | 17
| 1 | 6 | 2.75
| Mean |  | 2.751667
| Median |  | 2.745
| Std Dev. |  | 0.03763863
| Rel.Std.Dev. |  | 1.368%
| PDM3 |  | -1.11e-13%
| Z-Score (Absolute) |  | NA
| Analytical results for Tm in OREAS 63 (Indicative Value 0.35 ppm) | [18 empty] | Indicative
Tm | Round | Replicate | Lab | [16 empty] | 1
| No | No | 2.01 | [16 empty] | ppm
|  |  | 4A*MS | [16 empty] | 2
2
| 1 | 1 | 0.34 | [16 empty] | 1
| 1 | 2 | 0.35 | [16 empty] | 12
| 1 | 3 | 0.35 | [16 empty] | 16
| 1 | 4 | 0.34 | [16 empty] | 0.35
| 1 | 5 | 0.36 | [16 empty] | 18
| 1 | 6 | 0.36
| Mean |  | 0.35
| Median |  | 0.35
| Std Dev. |  | 0.008944272
| Rel.Std.Dev. |  | 2.556%
| PDM3 |  | 2.22e-14%
| Z-Score (Absolute) |  | NA
| Analytical results for U in OREAS 63 (Indicative Value 2.2 ppm) | [18 empty] | Indicative
U | Round | Replicate | Lab | [16 empty] | 1
| No | No | 2.01 | [16 empty] | ppm
|  |  | 4A*MS | [16 empty] | 2
2
| 1 | 1 | 2.2 | [16 empty] | 1
| 1 | 2 | 2.2 | [16 empty] | 13
| 1 | 3 | 2.2 | [16 empty] | 16
| 1 | 4 | 2.2 | [16 empty] | 2.2
| 1 | 5 | 2.2 | [16 empty] | 19
| 1 | 6 | 2.2
| Mean |  | 2.2
| Median |  | 2.2
| Std Dev. |  | 4.864754e-16
| Rel.Std.Dev. |  | 2.211e-14%
| PDM3 |  | -2.22e-14%
| Z-Score (Absolute) |  | NA
| Analytical results for V in OREAS 63 (Indicative Value 28 ppm) | [18 empty] | Indicative
V | Round | Replicate | Lab | [16 empty] | 1
| No | No | 2.01 | [16 empty] | ppm
|  |  | 4A*MS | [16 empty] | 1
1
| 1 | 1 | 28 | [16 empty] | 1
| 1 | 2 | 28 | [16 empty] | 14
| 1 | 3 | 28 | [16 empty] | 16
| 1 | 4 | 28 | [16 empty] | 28
| 1 | 5 | 28 | [16 empty] | 20
| 1 | 6 | 28
| Mean |  | 28
| Median |  | 28
| Std Dev. |  | 0
| Rel.Std.Dev. |  | 0%
| PDM3 |  | 0%
| Z-Score (Absolute) |  | NA
| Analytical results for W in OREAS 63 (Indicative Value 6.55 ppm) | [18 empty] | Indicative
W | Round | Replicate | Lab | [16 empty] | 1
| No | No | 2.01 | [16 empty] | ppm
|  |  | 4A*MS | [16 empty] | 2
2
| 1 | 1 | 6.4 | [16 empty] | 1
| 1 | 2 | 6.5 | [16 empty] | 15
| 1 | 3 | 6.5 | [16 empty] | 16
| 1 | 4 | 6.6 | [16 empty] | 6.55
| 1 | 5 | 6.7 | [16 empty] | 21
| 1 | 6 | 6.6
| Mean |  | 6.55
| Median |  | 6.55
| Std Dev. |  | 0.1048809
| Rel.Std.Dev. |  | 1.601%
| PDM3 |  | 2.22e-14%
| Z-Score (Absolute) |  | NA
| Analytical results for Y in OREAS 63 (Indicative Value 21.7 ppm) | [18 empty] | Indicative
Y | Round | Replicate | Lab | [16 empty] | 1
| No | No | 2.01 | [16 empty] | ppm
|  |  | 4A*MS | [16 empty] | 1
1
| 1 | 1 | 21.8 | [16 empty] | 1
| 1 | 2 | 21.7 | [16 empty] | 16
| 1 | 3 | 21.4 | [16 empty] | 16
| 1 | 4 | 21.9 | [16 empty] | 21.68333
| 1 | 5 | 21.6 | [16 empty] | 22
| 1 | 6 | 21.7
| Mean |  | 21.68333
| Median |  | 21.7
| Std Dev. |  | 0.1722401
| Rel.Std.Dev. |  | 0.7943%
| PDM3 |  | 1.554e-13%
| Z-Score (Absolute) |  | NA
| Analytical results for Yb in OREAS 63 (Indicative Value 2.33 ppm) | [18 empty] | Indicative
Yb | Round | Replicate | Lab | [16 empty] | 1
| No | No | 2.01 | [16 empty] | ppm
|  |  | 4A*MS | [16 empty] | 2
2
| 1 | 1 | 2.3 | [16 empty] | 1
| 1 | 2 | 2.35 | [16 empty] | 17
| 1 | 3 | 2.37 | [16 empty] | 16
| 1 | 4 | 2.3 | [16 empty] | 2.333333
| 1 | 5 | 2.36 | [16 empty] | 23
| 1 | 6 | 2.32
| Mean |  | 2.333333
| Median |  | 2.335
| Std Dev. |  | 0.03076795
| Rel.Std.Dev. |  | 1.319%
| PDM3 |  | 1.554e-13%
| Z-Score (Absolute) |  | NA
| Analytical results for Zn in OREAS 63 (Indicative Value 3043 ppm) | [18 empty] | Indicative
Zn | Round | Replicate | Lab | [16 empty] | 1
| No | No | 2.01 | [16 empty] | ppm
|  |  | 4A*MS | [16 empty] | 0
0
| 1 | 1 | 3052 | [16 empty] | 1
| 1 | 2 | 3028 | [16 empty] | 18
| 1 | 3 | 3065 | [16 empty] | 16
| 1 | 4 | 3043 | [16 empty] | 3043.333
| 1 | 5 | 3062 | [16 empty] | 24
| 1 | 6 | 3010
| Mean |  | 3043.333
| Median |  | 3047.5
| Std Dev. |  | 21.16286
| Rel.Std.Dev. |  | 0.6954%
| PDM3 |  | 1.11e-13%
| Z-Score (Absolute) |  | NA
| Analytical results for Zr in OREAS 63 (Indicative Value 116 ppm) | [18 empty] | Indicative
Zr | Round | Replicate | Lab | [16 empty] | 1
| No | No | 2.01 | [16 empty] | ppm
|  |  | 4A*MS | [16 empty] | 0
0
| 1 | 1 | 113.9 | [16 empty] | 1
| 1 | 2 | 118.4 | [16 empty] | 19
| 1 | 3 | 117 | [16 empty] | 16
| 1 | 4 | 113.3 | [16 empty] | 116.1667
| 1 | 5 | 115.1 | [16 empty] | 25
| 1 | 6 | 119.3
| Mean |  | 116.1667
| Median |  | 116.05
| Std Dev. |  | 2.449218
| Rel.Std.Dev. |  | 2.108%
| PDM3 |  | -2.776e-13%
| Z-Score (Absolute) |  | NA
Note on C17: Z-Scores have been calculated inclusive of individual outliers. In general, laboratory batches are rejected if Z-Score > 2.5.
Note on C35: Z-Scores have been calculated inclusive of individual outliers. In general, laboratory batches are rejected if Z-Score > 2.5.
Note on C53: Z-Scores have been calculated inclusive of individual outliers. In general, laboratory batches are rejected if Z-Score > 2.5.
Note on C71: Z-Scores have been calculated inclusive of individual outliers. In general, laboratory batches are rejected if Z-Score > 2.5.
Note on C89: Z-Scores have been calculated inclusive of individual outliers. In general, laboratory batches are rejected if Z-Score > 2.5.
Note on C107: Z-Scores have been calculated inclusive of individual outliers. In general, laboratory batches are rejected if Z-Score > 2.5.
Note on C125: Z-Scores have been calculated inclusive of individual outliers. In general, laboratory batches are rejected if Z-Score > 2.5.
Note on C143: Z-Scores have been calculated inclusive of individual outliers. In general, laboratory batches are rejected if Z-Score > 2.5.
Note on C161: Z-Scores have been calculated inclusive of individual outliers. In general, laboratory batches are rejected if Z-Score > 2.5.
Note on C179: Z-Scores have been calculated inclusive of individual outliers. In general, laboratory batches are rejected if Z-Score > 2.5.
Note on C197: Z-Scores have been calculated inclusive of individual outliers. In general, laboratory batches are rejected if Z-Score > 2.5.
Note on C215: Z-Scores have been calculated inclusive of individual outliers. In general, laboratory batches are rejected if Z-Score > 2.5.
Note on C233: Z-Scores have been calculated inclusive of individual outliers. In general, laboratory batches are rejected if Z-Score > 2.5.
Note on C251: Z-Scores have been calculated inclusive of individual outliers. In general, laboratory batches are rejected if Z-Score > 2.5.
Note on C269: Z-Scores have been calculated inclusive of individual outliers. In general, laboratory batches are rejected if Z-Score > 2.5.
Note on C287: Z-Scores have been calculated inclusive of individual outliers. In general, laboratory batches are rejected if Z-Score > 2.5.
Note on C305: Z-Scores have been calculated inclusive of individual outliers. In general, laboratory batches are rejected if Z-Score > 2.5.
Note on C323: Z-Scores have been calculated inclusive of individual outliers. In general, laboratory batches are rejected if Z-Score > 2.5.
Note on C341: Z-Scores have been calculated inclusive of individual outliers. In general, laboratory batches are rejected if Z-Score > 2.5.
Note on C359: Z-Scores have been calculated inclusive of individual outliers. In general, laboratory batches are rejected if Z-Score > 2.5.
Note on C377: Z-Scores have been calculated inclusive of individual outliers. In general, laboratory batches are rejected if Z-Score > 2.5.
Note on C395: Z-Scores have been calculated inclusive of individual outliers. In general, laboratory batches are rejected if Z-Score > 2.5.
Note on C413: Z-Scores have been calculated inclusive of individual outliers. In general, laboratory batches are rejected if Z-Score > 2.5.
Note on C431: Z-Scores have been calculated inclusive of individual outliers. In general, laboratory batches are rejected if Z-Score > 2.5.
Note on C449: Z-Scores have been calculated inclusive of individual outliers. In general, laboratory batches are rejected if Z-Score > 2.5.
Note on C467: Z-Scores have been calculated inclusive of individual outliers. In general, laboratory batches are rejected if Z-Score > 2.5.
Note on C485: Z-Scores have been calculated inclusive of individual outliers. In general, laboratory batches are rejected if Z-Score > 2.5.
Note on C503: Z-Scores have been calculated inclusive of individual outliers. In general, laboratory batches are rejected if Z-Score > 2.5.
Note on C521: Z-Scores have been calculated inclusive of individual outliers. In general, laboratory batches are rejected if Z-Score > 2.5.
Note on C539: Z-Scores have been calculated inclusive of individual outliers. In general, laboratory batches are rejected if Z-Score > 2.5.
Note on C557: Z-Scores have been calculated inclusive of individual outliers. In general, laboratory batches are rejected if Z-Score > 2.5.
Note on C575: Z-Scores have been calculated inclusive of individual outliers. In general, laboratory batches are rejected if Z-Score > 2.5.
Note on C593: Z-Scores have been calculated inclusive of individual outliers. In general, laboratory batches are rejected if Z-Score > 2.5.
Note on C611: Z-Scores have been calculated inclusive of individual outliers. In general, laboratory batches are rejected if Z-Score > 2.5.
Note on C629: Z-Scores have been calculated inclusive of individual outliers. In general, laboratory batches are rejected if Z-Score > 2.5.
Note on C647: Z-Scores have been calculated inclusive of individual outliers. In general, laboratory batches are rejected if Z-Score > 2.5.
Note on C665: Z-Scores have been calculated inclusive of individual outliers. In general, laboratory batches are rejected if Z-Score > 2.5.
Note on C683: Z-Scores have been calculated inclusive of individual outliers. In general, laboratory batches are rejected if Z-Score > 2.5.
Note on C701: Z-Scores have been calculated inclusive of individual outliers. In general, laboratory batches are rejected if Z-Score > 2.5.
Note on C719: Z-Scores have been calculated inclusive of individual outliers. In general, laboratory batches are rejected if Z-Score > 2.5.
Note on C737: Z-Scores have been calculated inclusive of individual outliers. In general, laboratory batches are rejected if Z-Score > 2.5.
Note on C755: Z-Scores have been calculated inclusive of individual outliers. In general, laboratory batches are rejected if Z-Score > 2.5.
Note on C773: Z-Scores have been calculated inclusive of individual outliers. In general, laboratory batches are rejected if Z-Score > 2.5.
Note on C791: Z-Scores have been calculated inclusive of individual outliers. In general, laboratory batches are rejected if Z-Score > 2.5.
Note on C809: Z-Scores have been calculated inclusive of individual outliers. In general, laboratory batches are rejected if Z-Score > 2.5.
Note on C827: Z-Scores have been calculated inclusive of individual outliers. In general, laboratory batches are rejected if Z-Score > 2.5.
Note on C845: Z-Scores have been calculated inclusive of individual outliers. In general, laboratory batches are rejected if Z-Score > 2.5.
Note on C863: Z-Scores have been calculated inclusive of individual outliers. In general, laboratory batches are rejected if Z-Score > 2.5.
Note on C881: Z-Scores have been calculated inclusive of individual outliers. In general, laboratory batches are rejected if Z-Score > 2.5.
Note on C899: Z-Scores have been calculated inclusive of individual outliers. In general, laboratory batches are rejected if Z-Score > 2.5.
Note on C917: Z-Scores have been calculated inclusive of individual outliers. In general, laboratory batches are rejected if Z-Score > 2.5.
Note on C935: Z-Scores have been calculated inclusive of individual outliers. In general, laboratory batches are rejected if Z-Score > 2.5.
Note on C953: Z-Scores have been calculated inclusive of individual outliers. In general, laboratory batches are rejected if Z-Score > 2.5.
Note on C971: Z-Scores have been calculated inclusive of individual outliers. In general, laboratory batches are rejected if Z-Score > 2.5.
Note on C989: Z-Scores have been calculated inclusive of individual outliers. In general, laboratory batches are rejected if Z-Score > 2.5.
Note on C1007: Z-Scores have been calculated inclusive of individual outliers. In general, laboratory batches are rejected if Z-Score > 2.5.
Note on C1025: Z-Scores have been calculated inclusive of individual outliers. In general, laboratory batches are rejected if Z-Score > 2.5.
Note on C1043: Z-Scores have been calculated inclusive of individual outliers. In general, laboratory batches are rejected if Z-Score > 2.5.
Note on C1061: Z-Scores have been calculated inclusive of individual outliers. In general, laboratory batches are rejected if Z-Score > 2.5.
Note on C1079: Z-Scores have been calculated inclusive of individual outliers. In general, laboratory batches are rejected if Z-Score > 2.5.

## Aqua Regia
| Analytical results for Ag in OREAS 63 (Indicative Value 228 ppm) |  |  |  | Indicative
Ag | Round | Replicate | Lab | Lab | 1
| No | No | 2.01 | 2.04 | ppm
|  |  | AR*MS | AR*AAS | 0
|  |  | 0.2g | 0.5g | 0
| 1 | 1 | > 200 | 233 | 1
| 1 | 2 | > 200 | 231 | 22
| 1 | 3 | > 200 | 225 | 16
| 1 | 4 | > 200 | 222 | 227.8333
| 1 | 5 | > 200 | 229 | 28
| 1 | 6 | > 200 | 227
| Mean |  |  | 227.8333
| Median |  |  | 228
| Std Dev. |  |  | 4.020779
| Rel.Std.Dev. |  |  | 1.765%
| PDM3 |  |  | 1.554e-13%
| Z-Score (Absolute) |  | NA | NA
| Analytical results for Al in OREAS 63 (Indicative Value 0.738 wt.%) |  |  |  | Indicative
Al | Round | Replicate | Lab |  | 1
| No | No | 2.01 |  | wt.%
|  |  | AR*MS |  | 3
|  |  | 0.2g |  | 3
| 1 | 1 | 0.74 |  | 1
| 1 | 2 | 0.75 |  | 1
| 1 | 3 | 0.72 |  | 16
| 1 | 4 | 0.72 |  | 0.7383333
| 1 | 5 | 0.75 |  | 29
| 1 | 6 | 0.75
| Mean |  | 0.7383333
| Median |  | 0.745
| Std Dev. |  | 0.0147196
| Rel.Std.Dev. |  | 1.994%
| PDM3 |  | 4.441e-14%
| Z-Score (Absolute) |  | NA
| Analytical results for As in OREAS 63 (Indicative Value 23.6 ppm) |  |  |  | Indicative
As | Round | Replicate | Lab |  | 1
| No | No | 2.01 |  | ppm
|  |  | AR*MS |  | 1
|  |  | 0.2g |  | 1
| 1 | 1 | 23.9 |  | 1
| 1 | 2 | 23.8 |  | 2
| 1 | 3 | 23.3 |  | 16
| 1 | 4 | 23.3 |  | 23.6
| 1 | 5 | 23.9 |  | 30
| 1 | 6 | 23.4
| Mean |  | 23.6
| Median |  | 23.6
| Std Dev. |  | 0.2966479
| Rel.Std.Dev. |  | 1.257%
| PDM3 |  | -1.11e-14%
| Z-Score (Absolute) |  | NA
| Analytical results for Ba in OREAS 63 (Indicative Value 96 ppm) |  |  |  | Indicative
Ba | Round | Replicate | Lab |  | 1
| No | No | 2.01 |  | ppm
|  |  | AR*MS |  | 0
|  |  | 0.2g |  | 0
| 1 | 1 | 98 |  | 1
| 1 | 2 | 99 |  | 3
| 1 | 3 | 94 |  | 16
| 1 | 4 | 94 |  | 96.33333
| 1 | 5 | 97 |  | 31
| 1 | 6 | 96
| Mean |  | 96.33333
| Median |  | 96.5
| Std Dev. |  | 2.065591
| Rel.Std.Dev. |  | 2.144%
| PDM3 |  | 2.22e-14%
| Z-Score (Absolute) |  | NA
| Analytical results for Be in OREAS 63 (Indicative Value 0.38 ppm) |  |  |  | Indicative
Be | Round | Replicate | Lab |  | 1
| No | No | 2.01 |  | ppm
|  |  | AR*MS |  | 2
|  |  | 0.2g |  | 2
| 1 | 1 | 0.36 |  | 1
| 1 | 2 | 0.36 |  | 4
| 1 | 3 | 0.42 |  | 16
| 1 | 4 | 0.37 |  | 0.3816667
| 1 | 5 | 0.38 |  | 32
| 1 | 6 | 0.4
| Mean |  | 0.3816667
| Median |  | 0.375
| Std Dev. |  | 0.02401388
| Rel.Std.Dev. |  | 6.292%
| PDM3 |  | -9.992e-14%
| Z-Score (Absolute) |  | NA
| Analytical results for Bi in OREAS 63 (Indicative Value 0.18 ppm) |  |  |  | Indicative
Bi | Round | Replicate | Lab |  | 1
| No | No | 2.01 |  | ppm
|  |  | AR*MS |  | 2
|  |  | 0.2g |  | 2
| 1 | 1 | 0.18 |  | 1
| 1 | 2 | 0.19 |  | 5
| 1 | 3 | 0.17 |  | 16
| 1 | 4 | 0.18 |  | 0.1816667
| 1 | 5 | 0.19 |  | 33
| 1 | 6 | 0.18
| Mean |  | 0.1816667
| Median |  | 0.18
| Std Dev. |  | 0.007527727
| Rel.Std.Dev. |  | 4.144%
| PDM3 |  | -1.998e-13%
| Z-Score (Absolute) |  | NA
| Analytical results for Ca in OREAS 63 (Indicative Value 0.177 wt.%) |  |  |  | Indicative
Ca | Round | Replicate | Lab |  | 1
| No | No | 2.01 |  | wt.%
|  |  | AR*MS |  | 3
|  |  | 0.2g |  | 3
| 1 | 1 | 0.18 |  | 1
| 1 | 2 | 0.18 |  | 6
| 1 | 3 | 0.17 |  | 16
| 1 | 4 | 0.17 |  | 0.1766667
| 1 | 5 | 0.18 |  | 34
| 1 | 6 | 0.18
| Mean |  | 0.1766667
| Median |  | 0.18
| Std Dev. |  | 0.005163978
| Rel.Std.Dev. |  | 2.923%
| PDM3 |  | -1.887e-13%
| Z-Score (Absolute) |  | NA
| Analytical results for Cd in OREAS 63 (Indicative Value 9.37 ppm) |  |  |  | Indicative
Cd | Round | Replicate | Lab |  | 1
| No | No | 2.01 |  | ppm
|  |  | AR*MS |  | 2
|  |  | 0.2g |  | 2
| 1 | 1 | 9.42 |  | 1
| 1 | 2 | 9.35 |  | 7
| 1 | 3 | 9.36 |  | 16
| 1 | 4 | 9.29 |  | 9.37
| 1 | 5 | 9.41 |  | 35
| 1 | 6 | 9.39
| Mean |  | 9.37
| Median |  | 9.375
| Std Dev. |  | 0.04774935
| Rel.Std.Dev. |  | 0.5096%
| PDM3 |  | 0%
| Z-Score (Absolute) |  | NA
| Analytical results for Ce in OREAS 63 (Indicative Value 42.4 ppm) |  |  |  | Indicative
Ce | Round | Replicate | Lab |  | 1
| No | No | 2.01 |  | ppm
|  |  | AR*MS |  | 1
|  |  | 0.2g |  | 1
| 1 | 1 | 42.87 |  | 1
| 1 | 2 | 42.9 |  | 8
| 1 | 3 | 41.73 |  | 16
| 1 | 4 | 41.69 |  | 42.40833
| 1 | 5 | 42.75 |  | 36
| 1 | 6 | 42.51
| Mean |  | 42.40833
| Median |  | 42.63
| Std Dev. |  | 0.5582264
| Rel.Std.Dev. |  | 1.316%
| PDM3 |  | 6.661e-14%
| Z-Score (Absolute) |  | NA
| Analytical results for Co in OREAS 63 (Indicative Value 2.15 ppm) |  |  |  | Indicative
Co | Round | Replicate | Lab |  | 1
| No | No | 2.01 |  | ppm
|  |  | AR*MS |  | 2
|  |  | 0.2g |  | 2
| 1 | 1 | 2.1 |  | 1
| 1 | 2 | 2.2 |  | 9
| 1 | 3 | 2.1 |  | 16
| 1 | 4 | 2.2 |  | 2.15
| 1 | 5 | 2.1 |  | 37
| 1 | 6 | 2.2
| Mean |  | 2.15
| Median |  | 2.15
| Std Dev. |  | 0.05477226
| Rel.Std.Dev. |  | 2.548%
| PDM3 |  | 2.22e-14%
| Z-Score (Absolute) |  | NA
| Analytical results for Cr in OREAS 63 (Indicative Value 17.2 ppm) |  |  |  | Indicative
Cr | Round | Replicate | Lab |  | 1
| No | No | 2.01 |  | ppm
|  |  | AR*MS |  | 1
|  |  | 0.2g |  | 1
| 1 | 1 | 18 |  | 1
| 1 | 2 | 18 |  | 10
| 1 | 3 | 17 |  | 16
| 1 | 4 | 17 |  | 17.16667
| 1 | 5 | 17 |  | 38
| 1 | 6 | 16
| Mean |  | 17.16667
| Median |  | 17
| Std Dev. |  | 0.7527727
| Rel.Std.Dev. |  | 4.385%
| PDM3 |  | -1.887e-13%
| Z-Score (Absolute) |  | NA
| Analytical results for Cs in OREAS 63 (Indicative Value 1.05 ppm) |  |  |  | Indicative
Cs | Round | Replicate | Lab |  | 1
| No | No | 2.01 |  | ppm
|  |  | AR*MS |  | 2
|  |  | 0.2g |  | 2
| 1 | 1 | 0.98 |  | 1
| 1 | 2 | 1.03 |  | 11
| 1 | 3 | 1.18 |  | 16
| 1 | 4 | 1.15 |  | 1.051667
| 1 | 5 | 1 |  | 39
| 1 | 6 | 0.97
| Mean |  | 1.051667
| Median |  | 1.015
| Std Dev. |  | 0.09064583
| Rel.Std.Dev. |  | 8.619%
| PDM3 |  | -3.331e-13%
| Z-Score (Absolute) |  | NA
| Analytical results for Cu in OREAS 63 (Indicative Value 247 ppm) |  |  |  | Indicative
Cu | Round | Replicate | Lab |  | 1
| No | No | 2.01 |  | ppm
|  |  | AR*MS |  | 0
|  |  | 0.2g |  | 0
| 1 | 1 | 245.3 |  | 1
| 1 | 2 | 248.9 |  | 12
| 1 | 3 | 248.2 |  | 16
| 1 | 4 | 248.6 |  | 247.0167
| 1 | 5 | 247 |  | 40
| 1 | 6 | 244.1
| Mean |  | 247.0167
| Median |  | 247.6
| Std Dev. |  | 1.944651
| Rel.Std.Dev. |  | 0.7873%
| PDM3 |  | -1.332e-13%
| Z-Score (Absolute) |  | NA
| Analytical results for Fe in OREAS 63 (Indicative Value 1.69 wt.%) |  |  |  | Indicative
Fe | Round | Replicate | Lab |  | 1
| No | No | 2.01 |  | wt.%
|  |  | AR*MS |  | 2
|  |  | 0.2g |  | 2
| 1 | 1 | 1.67 |  | 1
| 1 | 2 | 1.73 |  | 16
| 1 | 3 | 1.68 |  | 16
| 1 | 4 | 1.64 |  | 1.688333
| 1 | 5 | 1.7 |  | 41
| 1 | 6 | 1.71
| Mean |  | 1.688333
| Median |  | 1.69
| Std Dev. |  | 0.03188521
| Rel.Std.Dev. |  | 1.889%
| PDM3 |  | 1.998e-13%
| Z-Score (Absolute) |  | NA
| Analytical results for Ga in OREAS 63 (Indicative Value 3.66 ppm) |  |  |  | Indicative
Ga | Round | Replicate | Lab |  | 1
| No | No | 2.01 |  | ppm
|  |  | AR*MS |  | 2
|  |  | 0.2g |  | 2
| 1 | 1 | 3.58 |  | 1
| 1 | 2 | 3.84 |  | 17
| 1 | 3 | 3.63 |  | 16
| 1 | 4 | 3.57 |  | 3.663333
| 1 | 5 | 3.49 |  | 42
| 1 | 6 | 3.87
| Mean |  | 3.663333
| Median |  | 3.605
| Std Dev. |  | 0.155392
| Rel.Std.Dev. |  | 4.242%
| PDM3 |  | 8.882e-14%
| Z-Score (Absolute) |  | NA
| Analytical results for Ge in OREAS 63 (Indicative Value 0.073 ppm) |  |  |  | Indicative
Ge | Round | Replicate | Lab |  | 1
| No | No | 2.01 |  | ppm
|  |  | AR*MS |  | 3
|  |  | 0.2g |  | 3
| 1 | 1 | 0.07 |  | 1
| 1 | 2 | 0.07 |  | 19
| 1 | 3 | 0.08 |  | 16
| 1 | 4 | 0.08 |  | 0.07333333
| 1 | 5 | 0.07 |  | 43
| 1 | 6 | 0.07
| Mean |  | 0.07333333
| Median |  | 0.07
| Std Dev. |  | 0.005163978
| Rel.Std.Dev. |  | 7.042%
| PDM3 |  | 6.661e-14%
| Z-Score (Absolute) |  | NA
| Analytical results for Hf in OREAS 63 (Indicative Value 0.39 ppm) |  |  |  | Indicative
Hf | Round | Replicate | Lab |  | 1
| No | No | 2.01 |  | ppm
|  |  | AR*MS |  | 2
|  |  | 0.2g |  | 2
| 1 | 1 | 0.39 |  | 1
| 1 | 2 | 0.39 |  | 20
| 1 | 3 | 0.4 |  | 16
| 1 | 4 | 0.43 |  | 0.39
| 1 | 5 | 0.37 |  | 28
| 1 | 6 | 0.36
| Mean |  | 0.39
| Median |  | 0.39
| Std Dev. |  | 0.0244949
| Rel.Std.Dev. |  | 6.281%
| PDM3 |  | -1.11e-14%
| Z-Score (Absolute) |  | NA
| Analytical results for In in OREAS 63 (Indicative Value 0.013 ppm) |  |  |  | Indicative
In | Round | Replicate | Lab |  | 1
| No | No | 2.01 |  | ppm
|  |  | AR*MS |  | 3
|  |  | 0.2g |  | 3
| 1 | 1 | 0.014 |  | 1
| 1 | 2 | 0.011 |  | 2
| 1 | 3 | 0.012 |  | 16
| 1 | 4 | 0.013 |  | 0.01283333
| 1 | 5 | 0.015 |  | 29
| 1 | 6 | 0.012
| Mean |  | 0.01283333
| Median |  | 0.0125
| Std Dev. |  | 0.00147196
| Rel.Std.Dev. |  | 11.47%
| PDM3 |  | 2.665e-13%
| Z-Score (Absolute) |  | NA
| Analytical results for K in OREAS 63 (Indicative Value 0.375 wt.%) |  |  |  | Indicative
K | Round | Replicate | Lab |  | 1
| No | No | 2.01 |  | wt.%
|  |  | AR*MS |  | 3
|  |  | 0.2g |  | 3
| 1 | 1 | 0.38 |  | 1
| 1 | 2 | 0.38 |  | 3
| 1 | 3 | 0.37 |  | 16
| 1 | 4 | 0.36 |  | 0.375
| 1 | 5 | 0.38 |  | 30
| 1 | 6 | 0.38
| Mean |  | 0.375
| Median |  | 0.38
| Std Dev. |  | 0.0083666
| Rel.Std.Dev. |  | 2.231%
| PDM3 |  | -1.11e-14%
| Z-Score (Absolute) |  | NA
| Analytical results for La in OREAS 63 (Indicative Value 19.4 ppm) |  |  |  | Indicative
La | Round | Replicate | Lab |  | 1
| No | No | 2.01 |  | ppm
|  |  | AR*MS |  | 1
|  |  | 0.2g |  | 1
| 1 | 1 | 19.3 |  | 1
| 1 | 2 | 19.6 |  | 4
| 1 | 3 | 19.1 |  | 16
| 1 | 4 | 19.3 |  | 19.4
| 1 | 5 | 19.7 |  | 31
| 1 | 6 | 19.4
| Mean |  | 19.4
| Median |  | 19.35
| Std Dev. |  | 0.219089
| Rel.Std.Dev. |  | 1.129%
| PDM3 |  | 2.22e-14%
| Z-Score (Absolute) |  | NA
| Analytical results for Li in OREAS 63 (Indicative Value 9 ppm) |  |  |  | Indicative
Li | Round | Replicate | Lab |  | 1
| No | No | 2.01 |  | ppm
|  |  | AR*MS |  | 2
|  |  | 0.2g |  | 2
| 1 | 1 | 8.8 |  | 1
| 1 | 2 | 9.3 |  | 5
| 1 | 3 | 9.1 |  | 16
| 1 | 4 | 8.9 |  | 9
| 1 | 5 | 8.8 |  | 32
| 1 | 6 | 9.1
| Mean |  | 9
| Median |  | 9
| Std Dev. |  | 0.2
| Rel.Std.Dev. |  | 2.222%
| PDM3 |  | 2.22e-14%
| Z-Score (Absolute) |  | NA
| Analytical results for Mg in OREAS 63 (Indicative Value 0.04 wt.%) |  |  |  | Indicative
Mg | Round | Replicate | Lab |  | 1
| No | No | 2.01 |  | wt.%
|  |  | AR*MS |  | 3
|  |  | 0.2g |  | 3
| 1 | 1 | 0.04 |  | 1
| 1 | 2 | 0.04 |  | 7
| 1 | 3 | 0.04 |  | 16
| 1 | 4 | 0.04 |  | 0.04
| 1 | 5 | 0.04 |  | 33
| 1 | 6 | 0.04
| Mean |  | 0.04
| Median |  | 0.04
| Std Dev. |  | 0
| Rel.Std.Dev. |  | 0%
| PDM3 |  | 0%
| Z-Score (Absolute) |  | NA
| Analytical results for Mn in OREAS 63 (Indicative Value 0.051 wt.%) |  |  |  | Indicative
Mn | Round | Replicate | Lab |  | 1
| No | No | 2.01 |  | wt.%
|  |  | AR*MS |  | 3
|  |  | 0.2g |  | 3
| 1 | 1 | 0.0511 |  | 1
| 1 | 2 | 0.0526 |  | 8
| 1 | 3 | 0.0512 |  | 16
| 1 | 4 | 0.0497 |  | 0.05146667
| 1 | 5 | 0.0521 |  | 34
| 1 | 6 | 0.0521
| Mean |  | 0.05146667
| Median |  | 0.05165
| Std Dev. |  | 0.001040513
| Rel.Std.Dev. |  | 2.022%
| PDM3 |  | -7.772e-14%
| Z-Score (Absolute) |  | NA
| Analytical results for Mo in OREAS 63 (Indicative Value 14 ppm) |  |  |  | Indicative
Mo | Round | Replicate | Lab |  | 1
| No | No | 2.01 |  | ppm
|  |  | AR*MS |  | 1
|  |  | 0.2g |  | 1
| 1 | 1 | 13.89 |  | 1
| 1 | 2 | 14.32 |  | 9
| 1 | 3 | 13.91 |  | 16
| 1 | 4 | 13.94 |  | 14.01667
| 1 | 5 | 13.92 |  | 35
| 1 | 6 | 14.12
| Mean |  | 14.01667
| Median |  | 13.93
| Std Dev. |  | 0.1704895
| Rel.Std.Dev. |  | 1.216%
| PDM3 |  | -2.331e-13%
| Z-Score (Absolute) |  | NA
| Analytical results for Na in OREAS 63 (Indicative Value 0.02 wt.%) |  |  |  | Indicative
Na | Round | Replicate | Lab |  | 1
| No | No | 2.01 |  | wt.%
|  |  | AR*MS |  | 3
|  |  | 0.2g |  | 3
| 1 | 1 | 0.02 |  | 1
| 1 | 2 | 0.02 |  | 10
| 1 | 3 | 0.02 |  | 16
| 1 | 4 | 0.02 |  | 0.02
| 1 | 5 | 0.02 |  | 36
| 1 | 6 | 0.02
| Mean |  | 0.02
| Median |  | 0.02
| Std Dev. |  | 0
| Rel.Std.Dev. |  | 0%
| PDM3 |  | 0%
| Z-Score (Absolute) |  | NA
| Analytical results for Nb in OREAS 63 (Indicative Value 0.15 ppm) |  |  |  | Indicative
Nb | Round | Replicate | Lab |  | 1
| No | No | 2.01 |  | ppm
|  |  | AR*MS |  | 2
|  |  | 0.2g |  | 2
| 1 | 1 | 0.14 |  | 1
| 1 | 2 | 0.14 |  | 11
| 1 | 3 | 0.16 |  | 16
| 1 | 4 | 0.15 |  | 0.145
| 1 | 5 | 0.14 |  | 37
| 1 | 6 | 0.14
| Mean |  | 0.145
| Median |  | 0.14
| Std Dev. |  | 0.0083666
| Rel.Std.Dev. |  | 5.77%
| PDM3 |  | 2.22e-14%
| Z-Score (Absolute) |  | NA
| Analytical results for Ni in OREAS 63 (Indicative Value 11 ppm) |  |  |  | Indicative
Ni | Round | Replicate | Lab |  | 1
| No | No | 2.01 |  | ppm
|  |  | AR*MS |  | 1
|  |  | 0.2g |  | 1
| 1 | 1 | 11 |  | 1
| 1 | 2 | 11.3 |  | 13
| 1 | 3 | 11.1 |  | 16
| 1 | 4 | 10.8 |  | 10.98333
| 1 | 5 | 10.9 |  | 38
| 1 | 6 | 10.8
| Mean |  | 10.98333
| Median |  | 10.95
| Std Dev. |  | 0.194079
| Rel.Std.Dev. |  | 1.767%
| PDM3 |  | 3.109e-13%
| Z-Score (Absolute) |  | NA
| Analytical results for P in OREAS 63 (Indicative Value 0.022 wt.%) |  |  |  | Indicative
P | Round | Replicate | Lab |  | 1
| No | No | 2.01 |  | wt.%
|  |  | AR*MS |  | 3
|  |  | 0.2g |  | 3
| 1 | 1 | 0.0219 |  | 1
| 1 | 2 | 0.0226 |  | 14
| 1 | 3 | 0.0218 |  | 16
| 1 | 4 | 0.0212 |  | 0.02193333
| 1 | 5 | 0.022 |  | 39
| 1 | 6 | 0.0221
| Mean |  | 0.02193333
| Median |  | 0.02195
| Std Dev. |  | 0.0004546061
| Rel.Std.Dev. |  | 2.073%
| PDM3 |  | 1.332e-13%
| Z-Score (Absolute) |  | NA
| Analytical results for Pb in OREAS 63 (Indicative Value 1493 ppm) |  |  |  | Indicative
Pb | Round | Replicate | Lab |  | 1
| No | No | 2.01 |  | ppm
|  |  | AR*MS |  | 0
|  |  | 0.2g |  | 0
| 1 | 1 | 1495 |  | 1
| 1 | 2 | 1508.4 |  | 15
| 1 | 3 | 1488.6 |  | 16
| 1 | 4 | 1467.7 |  | 1493.1
| 1 | 5 | 1496.8 |  | 40
| 1 | 6 | 1502.1
| Mean |  | 1493.1
| Median |  | 1495.9
| Std Dev. |  | 14.12657
| Rel.Std.Dev. |  | 0.9461%
| PDM3 |  | 2.22e-14%
| Z-Score (Absolute) |  | NA
| Analytical results for Rb in OREAS 63 (Indicative Value 15 ppm) |  |  |  | Indicative
Rb | Round | Replicate | Lab |  | 1
| No | No | 2.01 |  | ppm
|  |  | AR*MS |  | 1
|  |  | 0.2g |  | 1
| 1 | 1 | 15.8 |  | 1
| 1 | 2 | 14.8 |  | 17
| 1 | 3 | 16 |  | 16
| 1 | 4 | 14.6 |  | 15.03333
| 1 | 5 | 14.3 |  | 41
| 1 | 6 | 14.7
| Mean |  | 15.03333
| Median |  | 14.75
| Std Dev. |  | 0.6947422
| Rel.Std.Dev. |  | 4.621%
| PDM3 |  | 2.22e-13%
| Z-Score (Absolute) |  | NA
| Analytical results for Re in OREAS 63 (Indicative Value 0.006 ppm) |  |  |  | Indicative
Re | Round | Replicate | Lab |  | 1
| No | No | 2.01 |  | ppm
|  |  | AR*MS |  | 3
|  |  | 0.2g |  | 3
| 1 | 1 | 0.006 |  | 1
| 1 | 2 | 0.005 |  | 18
| 1 | 3 | 0.006 |  | 16
| 1 | 4 | 0.007 |  | 0.006
| 1 | 5 | 0.005 |  | 42
| 1 | 6 | 0.007
| Mean |  | 0.006
| Median |  | 0.006
| Std Dev. |  | 0.0008944272
| Rel.Std.Dev. |  | 14.91%
| PDM3 |  | 2.22e-14%
| Z-Score (Absolute) |  | NA
| Analytical results for S in OREAS 63 (Indicative Value 0.575 wt.%) |  |  |  | Indicative
S | Round | Replicate | Lab |  | 1
| No | No | 2.01 |  | wt.%
|  |  | AR*MS |  | 3
|  |  | 0.2g |  | 3
| 1 | 1 | 0.57 |  | 1
| 1 | 2 | 0.59 |  | 19
| 1 | 3 | 0.57 |  | 16
| 1 | 4 | 0.57 |  | 0.575
| 1 | 5 | 0.57 |  | 43
| 1 | 6 | 0.58
| Mean |  | 0.575
| Median |  | 0.57
| Std Dev. |  | 0.0083666
| Rel.Std.Dev. |  | 1.455%
| PDM3 |  | 0%
| Z-Score (Absolute) |  | NA
| Analytical results for Sb in OREAS 63 (Indicative Value 1.06 ppm) |  |  |  | Indicative
Sb | Round | Replicate | Lab |  | 1
| No | No | 2.01 |  | ppm
|  |  | AR*MS |  | 2
|  |  | 0.2g |  | 2
| 1 | 1 | 0.97 |  | 1
| 1 | 2 | 1.17 |  | 20
| 1 | 3 | 1.14 |  | 16
| 1 | 4 | 1.12 |  | 1.058333
| 1 | 5 | 0.99 |  | 28
| 1 | 6 | 0.96
| Mean |  | 1.058333
| Median |  | 1.055
| Std Dev. |  | 0.09495613
| Rel.Std.Dev. |  | 8.972%
| PDM3 |  | 3.109e-13%
| Z-Score (Absolute) |  | NA
| Analytical results for Sc in OREAS 63 (Indicative Value 1.73 ppm) |  |  |  | Indicative
Sc | Round | Replicate | Lab |  | 1
| No | No | 2.01 |  | ppm
|  |  | AR*MS |  | 2
|  |  | 0.2g |  | 2
| 1 | 1 | 1.7 |  | 1
| 1 | 2 | 1.8 |  | 63
| 1 | 3 | 1.7 |  | 16
| 1 | 4 | 1.7 |  | 1.733333
| 1 | 5 | 1.8 |  | 29
| 1 | 6 | 1.7
| Mean |  | 1.733333
| Median |  | 1.7
| Std Dev. |  | 0.05163978
| Rel.Std.Dev. |  | 2.979%
| PDM3 |  | 1.998e-13%
| Z-Score (Absolute) |  | NA
| Analytical results for Se in OREAS 63 (Indicative Value 0.63 ppm) |  |  |  | Indicative
Se | Round | Replicate | Lab |  | 1
| No | No | 2.01 |  | ppm
|  |  | AR*MS |  | 2
|  |  | 0.2g |  | 2
| 1 | 1 | 0.6 |  | 1
| 1 | 2 | 0.7 |  | 2
| 1 | 3 | 0.6 |  | 16
| 1 | 4 | 0.7 |  | 0.6333333
| 1 | 5 | 0.6 |  | 30
| 1 | 6 | 0.6
| Mean |  | 0.6333333
| Median |  | 0.6
| Std Dev. |  | 0.05163978
| Rel.Std.Dev. |  | 8.154%
| PDM3 |  | 4.441e-14%
| Z-Score (Absolute) |  | NA
| Analytical results for Sn in OREAS 63 (Indicative Value 0.97 ppm) |  |  |  | Indicative
Sn | Round | Replicate | Lab |  | 1
| No | No | 2.01 |  | ppm
|  |  | AR*MS |  | 2
|  |  | 0.2g |  | 2
| 1 | 1 | 0.9 |  | 1
| 1 | 2 | 1.1 |  | 4
| 1 | 3 | 1 |  | 16
| 1 | 4 | 0.9 |  | 0.9666667
| 1 | 5 | 0.9 |  | 31
| 1 | 6 | 1
| Mean |  | 0.9666667
| Median |  | 0.95
| Std Dev. |  | 0.08164966
| Rel.Std.Dev. |  | 8.447%
| PDM3 |  | -3.331e-14%
| Z-Score (Absolute) |  | NA
| Analytical results for Sr in OREAS 63 (Indicative Value 20 ppm) |  |  |  | Indicative
Sr | Round | Replicate | Lab |  | 1
| No | No | 2.01 |  | ppm
|  |  | AR*MS |  | 1
|  |  | 0.2g |  | 1
| 1 | 1 | 20 |  | 1
| 1 | 2 | 20.2 |  | 5
| 1 | 3 | 19.4 |  | 16
| 1 | 4 | 19.6 |  | 19.98333
| 1 | 5 | 20.4 |  | 32
| 1 | 6 | 20.3
| Mean |  | 19.98333
| Median |  | 20.1
| Std Dev. |  | 0.4020779
| Rel.Std.Dev. |  | 2.012%
| PDM3 |  | 1.554e-13%
| Z-Score (Absolute) |  | NA
| Analytical results for Ta in OREAS 63 (Indicative Value < 0.01 ppm) |  |  |  | Indicative
Ta | Round | Replicate | Lab |  | 1
| No | No | 2.01 |  | ppm
|  |  | AR*MS |  | 3
|  |  | 0.2g |  | 3
| 1 | 1 | < 0.01 |  | 1
| 1 | 2 | < 0.01 |  | 6
| 1 | 3 | < 0.01 |  | 16
| 1 | 4 | < 0.01 |  | < 0.01
| 1 | 5 | < 0.01 |  | 33
| 1 | 6 | < 0.01
Mean
Median
Std Dev.
Rel.Std.Dev.
PDM3
| Z-Score (Absolute) |  | NA
| Analytical results for Te in OREAS 63 (Indicative Value 0.2 ppm) |  |  |  | Indicative
Te | Round | Replicate | Lab |  | 1
| No | No | 2.01 |  | ppm
|  |  | AR*MS |  | 2
|  |  | 0.2g |  | 2
| 1 | 1 | 0.21 |  | 1
| 1 | 2 | 0.2 |  | 8
| 1 | 3 | 0.21 |  | 16
| 1 | 4 | 0.19 |  | 0.1966667
| 1 | 5 | 0.19 |  | 34
| 1 | 6 | 0.18
| Mean |  | 0.1966667
| Median |  | 0.195
| Std Dev. |  | 0.0121106
| Rel.Std.Dev. |  | 6.158%
| PDM3 |  | -1.665e-13%
| Z-Score (Absolute) |  | NA
| Analytical results for Th in OREAS 63 (Indicative Value 3.28 ppm) |  |  |  | Indicative
Th | Round | Replicate | Lab |  | 1
| No | No | 2.01 |  | ppm
|  |  | AR*MS |  | 2
|  |  | 0.2g |  | 2
| 1 | 1 | 3.2 |  | 1
| 1 | 2 | 3.3 |  | 9
| 1 | 3 | 3.3 |  | 16
| 1 | 4 | 3.5 |  | 3.283333
| 1 | 5 | 3.2 |  | 35
| 1 | 6 | 3.2
| Mean |  | 3.283333
| Median |  | 3.25
| Std Dev. |  | 0.1169045
| Rel.Std.Dev. |  | 3.561%
| PDM3 |  | 8.882e-14%
| Z-Score (Absolute) |  | NA
| Analytical results for Ti in OREAS 63 (Indicative Value 0.008 wt.%) |  |  |  | Indicative
Ti | Round | Replicate | Lab |  | 1
| No | No | 2.01 |  | wt.%
|  |  | AR*MS |  | 3
|  |  | 0.2g |  | 3
| 1 | 1 | 0.008 |  | 1
| 1 | 2 | 0.008 |  | 10
| 1 | 3 | 0.007 |  | 16
| 1 | 4 | 0.007 |  | 0.007666667
| 1 | 5 | 0.008 |  | 36
| 1 | 6 | 0.008
| Mean |  | 0.007666667
| Median |  | 0.008
| Std Dev. |  | 0.0005163978
| Rel.Std.Dev. |  | 6.736%
| PDM3 |  | -4.441e-14%
| Z-Score (Absolute) |  | NA
| Analytical results for Tl in OREAS 63 (Indicative Value 0.41 ppm) |  |  |  | Indicative
Tl | Round | Replicate | Lab |  | 1
| No | No | 2.01 |  | ppm
|  |  | AR*MS |  | 2
|  |  | 0.2g |  | 2
| 1 | 1 | 0.39 |  | 1
| 1 | 2 | 0.42 |  | 11
| 1 | 3 | 0.41 |  | 16
| 1 | 4 | 0.42 |  | 0.4083333
| 1 | 5 | 0.41 |  | 37
| 1 | 6 | 0.4
| Mean |  | 0.4083333
| Median |  | 0.41
| Std Dev. |  | 0.01169045
| Rel.Std.Dev. |  | 2.863%
| PDM3 |  | 6.661e-14%
| Z-Score (Absolute) |  | NA
| Analytical results for U in OREAS 63 (Indicative Value 1.06 ppm) |  |  |  | Indicative
U | Round | Replicate | Lab |  | 1
| No | No | 2.01 |  | ppm
|  |  | AR*MS |  | 2
|  |  | 0.2g |  | 2
| 1 | 1 | 1.08 |  | 1
| 1 | 2 | 1.03 |  | 13
| 1 | 3 | 1.14 |  | 16
| 1 | 4 | 1.15 |  | 1.063333
| 1 | 5 | 1.01 |  | 38
| 1 | 6 | 0.97
| Mean |  | 1.063333
| Median |  | 1.055
| Std Dev. |  | 0.0725718
| Rel.Std.Dev. |  | 6.825%
| PDM3 |  | 3.109e-13%
| Z-Score (Absolute) |  | NA
| Analytical results for V in OREAS 63 (Indicative Value 15 ppm) |  |  |  | Indicative
V | Round | Replicate | Lab |  | 1
| No | No | 2.01 |  | ppm
|  |  | AR*MS |  | 1
|  |  | 0.2g |  | 1
| 1 | 1 | 15 |  | 1
| 1 | 2 | 15 |  | 14
| 1 | 3 | 15 |  | 16
| 1 | 4 | 15 |  | 15
| 1 | 5 | 15 |  | 39
| 1 | 6 | 15
| Mean |  | 15
| Median |  | 15
| Std Dev. |  | 0
| Rel.Std.Dev. |  | 0%
| PDM3 |  | 0%
| Z-Score (Absolute) |  | NA
| Analytical results for W in OREAS 63 (Indicative Value 2.19 ppm) |  |  |  | Indicative
W | Round | Replicate | Lab |  | 1
| No | No | 2.01 |  | ppm
|  |  | AR*MS |  | 2
|  |  | 0.2g |  | 2
| 1 | 1 | 2.3 |  | 1
| 1 | 2 | 1.98 |  | 15
| 1 | 3 | 2.34 |  | 16
| 1 | 4 | 2.35 |  | 2.19
| 1 | 5 | 2.25 |  | 40
| 1 | 6 | 1.92
| Mean |  | 2.19
| Median |  | 2.275
| Std Dev. |  | 0.1901578
| Rel.Std.Dev. |  | 8.683%
| PDM3 |  | 0%
| Z-Score (Absolute) |  | NA
| Analytical results for Y in OREAS 63 (Indicative Value 8.89 ppm) |  |  |  | Indicative
Y | Round | Replicate | Lab |  | 1
| No | No | 2.01 |  | ppm
|  |  | AR*MS |  | 2
|  |  | 0.2g |  | 2
| 1 | 1 | 8.85 |  | 1
| 1 | 2 | 9.01 |  | 16
| 1 | 3 | 8.7 |  | 16
| 1 | 4 | 8.75 |  | 8.886667
| 1 | 5 | 9.03 |  | 41
| 1 | 6 | 8.98
| Mean |  | 8.886667
| Median |  | 8.915
| Std Dev. |  | 0.1409492
| Rel.Std.Dev. |  | 1.586%
| PDM3 |  | -2.22e-14%
| Z-Score (Absolute) |  | NA
| Analytical results for Zn in OREAS 63 (Indicative Value 3028 ppm) |  |  |  | Indicative
Zn | Round | Replicate | Lab |  | 1
| No | No | 2.01 |  | ppm
|  |  | AR*MS |  | 0
|  |  | 0.2g |  | 0
| 1 | 1 | 3026 |  | 1
| 1 | 2 | 3034 |  | 18
| 1 | 3 | 3030 |  | 16
| 1 | 4 | 2986 |  | 3027.5
| 1 | 5 | 3027 |  | 42
| 1 | 6 | 3062
| Mean |  | 3027.5
| Median |  | 3028.5
| Std Dev. |  | 24.34543
| Rel.Std.Dev. |  | 0.8041%
| PDM3 |  | 0%
| Z-Score (Absolute) |  | NA
| Analytical results for Zr in OREAS 63 (Indicative Value 24.3 ppm) |  |  |  | Indicative
Zr | Round | Replicate | Lab |  | 1
| No | No | 2.01 |  | ppm
|  |  | AR*MS |  | 1
|  |  | 0.2g |  | 1
| 1 | 1 | 24.4 |  | 1
| 1 | 2 | 24.8 |  | 19
| 1 | 3 | 23.6 |  | 16
| 1 | 4 | 23.8 |  | 24.3
| 1 | 5 | 24.5 |  | 43
| 1 | 6 | 24.7
| Mean |  | 24.3
| Median |  | 24.45
| Std Dev. |  | 0.4898979
| Rel.Std.Dev. |  | 2.016%
| PDM3 |  | 0%
| Z-Score (Absolute) |  | NA
Note on C17: Z-Scores have been calculated inclusive of individual outliers. In general, laboratory batches are rejected if Z-Score > 2.5.
Note on C35: Z-Scores have been calculated inclusive of individual outliers. In general, laboratory batches are rejected if Z-Score > 2.5.
Note on C53: Z-Scores have been calculated inclusive of individual outliers. In general, laboratory batches are rejected if Z-Score > 2.5.
Note on C71: Z-Scores have been calculated inclusive of individual outliers. In general, laboratory batches are rejected if Z-Score > 2.5.
Note on C89: Z-Scores have been calculated inclusive of individual outliers. In general, laboratory batches are rejected if Z-Score > 2.5.
Note on C107: Z-Scores have been calculated inclusive of individual outliers. In general, laboratory batches are rejected if Z-Score > 2.5.
Note on C125: Z-Scores have been calculated inclusive of individual outliers. In general, laboratory batches are rejected if Z-Score > 2.5.
Note on C143: Z-Scores have been calculated inclusive of individual outliers. In general, laboratory batches are rejected if Z-Score > 2.5.
Note on C161: Z-Scores have been calculated inclusive of individual outliers. In general, laboratory batches are rejected if Z-Score > 2.5.
Note on C179: Z-Scores have been calculated inclusive of individual outliers. In general, laboratory batches are rejected if Z-Score > 2.5.
Note on C197: Z-Scores have been calculated inclusive of individual outliers. In general, laboratory batches are rejected if Z-Score > 2.5.
Note on C215: Z-Scores have been calculated inclusive of individual outliers. In general, laboratory batches are rejected if Z-Score > 2.5.
Note on C233: Z-Scores have been calculated inclusive of individual outliers. In general, laboratory batches are rejected if Z-Score > 2.5.
Note on C251: Z-Scores have been calculated inclusive of individual outliers. In general, laboratory batches are rejected if Z-Score > 2.5.
Note on C269: Z-Scores have been calculated inclusive of individual outliers. In general, laboratory batches are rejected if Z-Score > 2.5.
Note on C287: Z-Scores have been calculated inclusive of individual outliers. In general, laboratory batches are rejected if Z-Score > 2.5.
Note on C305: Z-Scores have been calculated inclusive of individual outliers. In general, laboratory batches are rejected if Z-Score > 2.5.
Note on C323: Z-Scores have been calculated inclusive of individual outliers. In general, laboratory batches are rejected if Z-Score > 2.5.
Note on C341: Z-Scores have been calculated inclusive of individual outliers. In general, laboratory batches are rejected if Z-Score > 2.5.
Note on C359: Z-Scores have been calculated inclusive of individual outliers. In general, laboratory batches are rejected if Z-Score > 2.5.
Note on C377: Z-Scores have been calculated inclusive of individual outliers. In general, laboratory batches are rejected if Z-Score > 2.5.
Note on C395: Z-Scores have been calculated inclusive of individual outliers. In general, laboratory batches are rejected if Z-Score > 2.5.
Note on C413: Z-Scores have been calculated inclusive of individual outliers. In general, laboratory batches are rejected if Z-Score > 2.5.
Note on C431: Z-Scores have been calculated inclusive of individual outliers. In general, laboratory batches are rejected if Z-Score > 2.5.
Note on C449: Z-Scores have been calculated inclusive of individual outliers. In general, laboratory batches are rejected if Z-Score > 2.5.
Note on C467: Z-Scores have been calculated inclusive of individual outliers. In general, laboratory batches are rejected if Z-Score > 2.5.
Note on C485: Z-Scores have been calculated inclusive of individual outliers. In general, laboratory batches are rejected if Z-Score > 2.5.
Note on C503: Z-Scores have been calculated inclusive of individual outliers. In general, laboratory batches are rejected if Z-Score > 2.5.
Note on C521: Z-Scores have been calculated inclusive of individual outliers. In general, laboratory batches are rejected if Z-Score > 2.5.
Note on C539: Z-Scores have been calculated inclusive of individual outliers. In general, laboratory batches are rejected if Z-Score > 2.5.
Note on C557: Z-Scores have been calculated inclusive of individual outliers. In general, laboratory batches are rejected if Z-Score > 2.5.
Note on C575: Z-Scores have been calculated inclusive of individual outliers. In general, laboratory batches are rejected if Z-Score > 2.5.
Note on C593: Z-Scores have been calculated inclusive of individual outliers. In general, laboratory batches are rejected if Z-Score > 2.5.
Note on C611: Z-Scores have been calculated inclusive of individual outliers. In general, laboratory batches are rejected if Z-Score > 2.5.
Note on C629: Z-Scores have been calculated inclusive of individual outliers. In general, laboratory batches are rejected if Z-Score > 2.5.
Note on C647: Z-Scores have been calculated inclusive of individual outliers. In general, laboratory batches are rejected if Z-Score > 2.5.
Note on C665: Z-Scores have been calculated inclusive of individual outliers. In general, laboratory batches are rejected if Z-Score > 2.5.
Note on C683: Z-Scores have been calculated inclusive of individual outliers. In general, laboratory batches are rejected if Z-Score > 2.5.
Note on C701: Z-Scores have been calculated inclusive of individual outliers. In general, laboratory batches are rejected if Z-Score > 2.5.
Note on C719: Z-Scores have been calculated inclusive of individual outliers. In general, laboratory batches are rejected if Z-Score > 2.5.
Note on C737: Z-Scores have been calculated inclusive of individual outliers. In general, laboratory batches are rejected if Z-Score > 2.5.
Note on C755: Z-Scores have been calculated inclusive of individual outliers. In general, laboratory batches are rejected if Z-Score > 2.5.
Note on C773: Z-Scores have been calculated inclusive of individual outliers. In general, laboratory batches are rejected if Z-Score > 2.5.
Note on C791: Z-Scores have been calculated inclusive of individual outliers. In general, laboratory batches are rejected if Z-Score > 2.5.
Note on C809: Z-Scores have been calculated inclusive of individual outliers. In general, laboratory batches are rejected if Z-Score > 2.5.
Note on C827: Z-Scores have been calculated inclusive of individual outliers. In general, laboratory batches are rejected if Z-Score > 2.5.
Note on C845: Z-Scores have been calculated inclusive of individual outliers. In general, laboratory batches are rejected if Z-Score > 2.5.
Note on C863: Z-Scores have been calculated inclusive of individual outliers. In general, laboratory batches are rejected if Z-Score > 2.5.

## IRC
| Analytical results for C in OREAS 63 (Indicative Value 0.05 wt.%) |  |  | Indicative
C | Round | Replicate | Lab | 1
| No | No | 4.01 | wt.%
|  |  | IRC | 3
3
| 1 | 1 | 0.05 | 1
| 1 | 2 | 0.05 | 39
| Mean |  | 0.05 | 16
| Median |  | 0.05 | 0.05
| Std Dev. |  | 0 | 45
| Rel.Std.Dev. |  | 0%
| PDM3 |  | 0%
| Z-Score (Absolute) |  | NA
| Analytical results for S in OREAS 63 (Indicative Value 0.54 wt.%) |  |  | Indicative
S | Round | Replicate | Lab | 1
| No | No | 4.01 | wt.%
|  |  | IRC | 3
3
| 1 | 1 | 0.54 | 1
| 1 | 2 | 0.54 | 19
| Mean |  | 0.54 | 16
| Median |  | 0.54 | 0.54
| Std Dev. |  | 0 | 45
| Rel.Std.Dev. |  | 0%
| PDM3 |  | 0%
| Z-Score (Absolute) |  | NA
Note on C13: Z-Scores have been calculated inclusive of individual outliers. In general, laboratory batches are rejected if Z-Score > 2.5.
Note on C27: Z-Scores have been calculated inclusive of individual outliers. In general, laboratory batches are rejected if Z-Score > 2.5.

## Fusion XRF
| Analytical results for Al2O3 in OREAS 63 (Indicative Value 9.82 wt.%) |  |  | Indicative
Al2O3 | Round | Replicate | Lab | 1
| No | No | 4.01 | wt.%
|  |  | BF*XRF | 2
2
| 1 | 1 | 9.82 | 1
| 1 | 2 | 9.81 | 41
| Mean |  | 9.815 | 16
| Median |  | 9.815 | 9.815
| Std Dev. |  | 0.007071068 | 47
| Rel.Std.Dev. |  | 0.07204%
| PDM3 |  | 2.22e-14%
| Z-Score (Absolute) |  | NA
| Analytical results for CaO in OREAS 63 (Indicative Value 0.35 wt.%) |  |  | Indicative
CaO | Round | Replicate | Lab | 1
| No | No | 4.01 | wt.%
|  |  | BF*XRF | 3
3
| 1 | 1 | 0.35 | 1
| 1 | 2 | 0.35 | 42
| Mean |  | 0.35 | 16
| Median |  | 0.35 | 0.35
| Std Dev. |  | 0 | 48
| Rel.Std.Dev. |  | 0%
| PDM3 |  | 0%
| Z-Score (Absolute) |  | NA
| Analytical results for Fe2O3 in OREAS 63 (Indicative Value 2.62 wt.%) |  |  | Indicative
Fe2O3 | Round | Replicate | Lab | 1
| No | No | 4.01 | wt.%
|  |  | BF*XRF | 2
2
| 1 | 1 | 2.63 | 1
| 1 | 2 | 2.61 | 43
| Mean |  | 2.62 | 16
| Median |  | 2.62 | 2.62
| Std Dev. |  | 0.01414214 | 49
| Rel.Std.Dev. |  | 0.5398%
| PDM3 |  | 0%
| Z-Score (Absolute) |  | NA
| Analytical results for K2O in OREAS 63 (Indicative Value 5.48 wt.%) |  |  | Indicative
K2O | Round | Replicate | Lab | 1
| No | No | 4.01 | wt.%
|  |  | BF*XRF | 2
2
| 1 | 1 | 5.49 | 1
| 1 | 2 | 5.47 | 44
| Mean |  | 5.48 | 16
| Median |  | 5.48 | 5.48
| Std Dev. |  | 0.01414214 | 50
| Rel.Std.Dev. |  | 0.2581%
| PDM3 |  | 0%
| Z-Score (Absolute) |  | NA
| Analytical results for MgO in OREAS 63 (Indicative Value 0.14 wt.%) |  |  | Indicative
MgO | Round | Replicate | Lab | 1
| No | No | 4.01 | wt.%
|  |  | BF*XRF | 3
3
| 1 | 1 | 0.14 | 1
| 1 | 2 | 0.14 | 41
| Mean |  | 0.14 | 16
| Median |  | 0.14 | 0.14
| Std Dev. |  | 0 | 47
| Rel.Std.Dev. |  | 0%
| PDM3 |  | 0%
| Z-Score (Absolute) |  | NA
| Analytical results for MnO in OREAS 63 (Indicative Value 0.105 wt.%) |  |  | Indicative
MnO | Round | Replicate | Lab | 1
| No | No | 4.01 | wt.%
|  |  | BF*XRF | 3
3
| 1 | 1 | 0.11 | 1
| 1 | 2 | 0.1 | 42
| Mean |  | 0.105 | 16
| Median |  | 0.105 | 0.105
| Std Dev. |  | 0.007071068 | 48
| Rel.Std.Dev. |  | 6.734%
| PDM3 |  | 2.22e-14%
| Z-Score (Absolute) |  | NA
| Analytical results for Na2O in OREAS 63 (Indicative Value 0.29 wt.%) |  |  | Indicative
Na2O | Round | Replicate | Lab | 1
| No | No | 4.01 | wt.%
|  |  | BF*XRF | 3
3
| 1 | 1 | 0.3 | 1
| 1 | 2 | 0.28 | 43
| Mean |  | 0.29 | 16
| Median |  | 0.29 | 0.29
| Std Dev. |  | 0.01414214 | 49
| Rel.Std.Dev. |  | 4.877%
| PDM3 |  | 2.22e-14%
| Z-Score (Absolute) |  | NA
| Analytical results for P2O5 in OREAS 63 (Indicative Value 0.066 wt.%) |  |  | Indicative
P2O5 | Round | Replicate | Lab | 1
| No | No | 4.01 | wt.%
|  |  | BF*XRF | 3
3
| 1 | 1 | 0.065 | 1
| 1 | 2 | 0.066 | 44
| Mean |  | 0.0655 | 16
| Median |  | 0.0655 | 0.0655
| Std Dev. |  | 0.0007071068 | 50
| Rel.Std.Dev. |  | 1.08%
| PDM3 |  | 0%
| Z-Score (Absolute) |  | NA
| Analytical results for S in OREAS 63 (Indicative Value 0.593 wt.%) |  |  | Indicative
S | Round | Replicate | Lab | 1
| No | No | 4.01 | wt.%
|  |  | BF*XRF | 3
3
| 1 | 1 | 0.5927 | 1
| 1 | 2 | 0.5927 | 19
| Mean |  | 0.5927 | 16
| Median |  | 0.5927 | 0.592666
| Std Dev. |  | 0 | 47
| Rel.Std.Dev. |  | 0%
| PDM3 |  | 0.005737%
| Z-Score (Absolute) |  | NA
| Analytical results for SiO2 in OREAS 63 (Indicative Value 78.1 wt.%) |  |  | Indicative
SiO2 | Round | Replicate | Lab | 1
| No | No | 4.01 | wt.%
|  |  | BF*XRF | 2
2
| 1 | 1 | 78.05 | 1
| 1 | 2 | 78.14 | 42
| Mean |  | 78.095 | 16
| Median |  | 78.095 | 78.095
| Std Dev. |  | 0.06363961 | 48
| Rel.Std.Dev. |  | 0.08149%
| PDM3 |  | 0%
| Z-Score (Absolute) |  | NA
| Analytical results for TiO2 in OREAS 63 (Indicative Value 0.35 wt.%) |  |  | Indicative
TiO2 | Round | Replicate | Lab | 1
| No | No | 4.01 | wt.%
|  |  | BF*XRF | 3
3
| 1 | 1 | 0.35 | 1
| 1 | 2 | 0.35 | 43
| Mean |  | 0.35 | 16
| Median |  | 0.35 | 0.35
| Std Dev. |  | 0 | 49
| Rel.Std.Dev. |  | 0%
| PDM3 |  | 0%
| Z-Score (Absolute) |  | NA
Note on C13: Z-Scores have been calculated inclusive of individual outliers. In general, laboratory batches are rejected if Z-Score > 2.5.
Note on C27: Z-Scores have been calculated inclusive of individual outliers. In general, laboratory batches are rejected if Z-Score > 2.5.
Note on C41: Z-Scores have been calculated inclusive of individual outliers. In general, laboratory batches are rejected if Z-Score > 2.5.
Note on C55: Z-Scores have been calculated inclusive of individual outliers. In general, laboratory batches are rejected if Z-Score > 2.5.
Note on C69: Z-Scores have been calculated inclusive of individual outliers. In general, laboratory batches are rejected if Z-Score > 2.5.
Note on C83: Z-Scores have been calculated inclusive of individual outliers. In general, laboratory batches are rejected if Z-Score > 2.5.
Note on C97: Z-Scores have been calculated inclusive of individual outliers. In general, laboratory batches are rejected if Z-Score > 2.5.
Note on C111: Z-Scores have been calculated inclusive of individual outliers. In general, laboratory batches are rejected if Z-Score > 2.5.
Note on C125: Z-Scores have been calculated inclusive of individual outliers. In general, laboratory batches are rejected if Z-Score > 2.5.
Note on C139: Z-Scores have been calculated inclusive of individual outliers. In general, laboratory batches are rejected if Z-Score > 2.5.
Note on C153: Z-Scores have been calculated inclusive of individual outliers. In general, laboratory batches are rejected if Z-Score > 2.5.

## Thermograv
| Analytical results for LOI1000 in OREAS 63 (Indicative Value 2 wt.%) |  |  | Indicative
LOI1000 | Round | Replicate | Lab | 1
| No | No | 4.01 | wt.%
|  |  | LOI*TGA | 2
2
| 1 | 1 | 2 | 1
| 1 | 2 | 2 | 46
| Mean |  | 2 | 16
| Median |  | 2 | 2
| Std Dev. |  | 0 | 52
| Rel.Std.Dev. |  | 0%
| PDM3 |  | 0%
| Z-Score (Absolute) |  | NA
Note on C13: Z-Scores have been calculated inclusive of individual outliers. In general, laboratory batches are rejected if Z-Score > 2.5.

## Laser Ablation
| Analytical results for Ag in OREAS 63 (Indicative Value 203 ppm) |  |  | Indicative
Ag | Round | Replicate | Lab | 1
| No | No | 4.01 | ppm
|  |  | ABL*MS | 0
0
| 1 | 1 | 213 | 1
| 1 | 2 | 192 | 22
| Mean |  | 202.5 | 16
| Median |  | 202.5 | 202.5
| Std Dev. |  | 14.84924 | 54
| Rel.Std.Dev. |  | 7.333%
| PDM3 |  | 0%
| Z-Score (Absolute) |  | NA
| Analytical results for As in OREAS 63 (Indicative Value 24.3 ppm) |  |  | Indicative
As | Round | Replicate | Lab | 1
| No | No | 4.01 | ppm
|  |  | ABL*MS | 1
1
| 1 | 1 | 25.4 | 1
| 1 | 2 | 23.2 | 2
| Mean |  | 24.3 | 16
| Median |  | 24.3 | 24.3
| Std Dev. |  | 1.555635 | 55
| Rel.Std.Dev. |  | 6.402%
| PDM3 |  | -1.11e-14%
| Z-Score (Absolute) |  | NA
| Analytical results for Ba in OREAS 63 (Indicative Value 709 ppm) |  |  | Indicative
Ba | Round | Replicate | Lab | 1
| No | No | 4.01 | ppm
|  |  | ABL*MS | 0
0
| 1 | 1 | 710 | 1
| 1 | 2 | 707 | 3
| Mean |  | 708.5 | 16
| Median |  | 708.5 | 708.5
| Std Dev. |  | 2.12132 | 56
| Rel.Std.Dev. |  | 0.2994%
| PDM3 |  | 0%
| Z-Score (Absolute) |  | NA
| Analytical results for Be in OREAS 63 (Indicative Value 1.9 ppm) |  |  | Indicative
Be | Round | Replicate | Lab | 1
| No | No | 4.01 | ppm
|  |  | ABL*MS | 2
2
| 1 | 1 | 1.8 | 1
| 1 | 2 | 2 | 4
| Mean |  | 1.9 | 16
| Median |  | 1.9 | 1.9
| Std Dev. |  | 0.1414214 | 57
| Rel.Std.Dev. |  | 7.443%
| PDM3 |  | 0%
| Z-Score (Absolute) |  | NA
| Analytical results for Bi in OREAS 63 (Indicative Value 0.24 ppm) |  |  | Indicative
Bi | Round | Replicate | Lab | 1
| No | No | 4.01 | ppm
|  |  | ABL*MS | 2
2
| 1 | 1 | 0.24 | 1
| 1 | 2 | 0.24 | 5
| Mean |  | 0.24 | 16
| Median |  | 0.24 | 0.24
| Std Dev. |  | 0 | 58
| Rel.Std.Dev. |  | 0%
| PDM3 |  | 0%
| Z-Score (Absolute) |  | NA
| Analytical results for Cd in OREAS 63 (Indicative Value 13.2 ppm) |  |  | Indicative
Cd | Round | Replicate | Lab | 1
| No | No | 4.01 | ppm
|  |  | ABL*MS | 1
1
| 1 | 1 | 13.4 | 1
| 1 | 2 | 13 | 7
| Mean |  | 13.2 | 16
| Median |  | 13.2 | 13.2
| Std Dev. |  | 0.2828427 | 59
| Rel.Std.Dev. |  | 2.143%
| PDM3 |  | 0%
| Z-Score (Absolute) |  | NA
| Analytical results for Ce in OREAS 63 (Indicative Value 65 ppm) |  |  | Indicative
Ce | Round | Replicate | Lab | 1
| No | No | 4.01 | ppm
|  |  | ABL*MS | 0
0
| 1 | 1 | 64.5 | 1
| 1 | 2 | 64.5 | 8
| Mean |  | 64.5 | 16
| Median |  | 64.5 | 64.5
| Std Dev. |  | 0 | 60
| Rel.Std.Dev. |  | 0%
| PDM3 |  | 0%
| Z-Score (Absolute) |  | NA
| Analytical results for Co in OREAS 63 (Indicative Value 2.3 ppm) |  |  | Indicative
Co | Round | Replicate | Lab | 1
| No | No | 4.01 | ppm
|  |  | ABL*MS | 2
2
| 1 | 1 | 2.4 | 1
| 1 | 2 | 2.2 | 9
| Mean |  | 2.3 | 16
| Median |  | 2.3 | 2.3
| Std Dev. |  | 0.1414214 | 61
| Rel.Std.Dev. |  | 6.149%
| PDM3 |  | 0%
| Z-Score (Absolute) |  | NA
| Analytical results for Cr in OREAS 63 (Indicative Value 19.5 ppm) |  |  | Indicative
Cr | Round | Replicate | Lab | 1
| No | No | 4.01 | ppm
|  |  | ABL*MS | 1
1
| 1 | 1 | 20 | 1
| 1 | 2 | 19 | 10
| Mean |  | 19.5 | 16
| Median |  | 19.5 | 19.5
| Std Dev. |  | 0.7071068 | 62
| Rel.Std.Dev. |  | 3.626%
| PDM3 |  | 0%
| Z-Score (Absolute) |  | NA
| Analytical results for Cs in OREAS 63 (Indicative Value 5.32 ppm) |  |  | Indicative
Cs | Round | Replicate | Lab | 1
| No | No | 4.01 | ppm
|  |  | ABL*MS | 2
2
| 1 | 1 | 5.42 | 1
| 1 | 2 | 5.21 | 11
| Mean |  | 5.315 | 16
| Median |  | 5.315 | 5.315
| Std Dev. |  | 0.1484924 | 63
| Rel.Std.Dev. |  | 2.794%
| PDM3 |  | -2.22e-14%
| Z-Score (Absolute) |  | NA
| Analytical results for Cu in OREAS 63 (Indicative Value 238 ppm) |  |  | Indicative
Cu | Round | Replicate | Lab | 1
| No | No | 4.01 | ppm
|  |  | ABL*MS | 0
0
| 1 | 1 | 248 | 1
| 1 | 2 | 228 | 12
| Mean |  | 238 | 16
| Median |  | 238 | 238
| Std Dev. |  | 14.14214 | 64
| Rel.Std.Dev. |  | 5.942%
| PDM3 |  | 0%
| Z-Score (Absolute) |  | NA
| Analytical results for Dy in OREAS 63 (Indicative Value 4.04 ppm) |  |  | Indicative
Dy | Round | Replicate | Lab | 1
| No | No | 4.01 | ppm
|  |  | ABL*MS | 2
2
| 1 | 1 | 4.03 | 1
| 1 | 2 | 4.04 | 13
| Mean |  | 4.035 | 16
| Median |  | 4.035 | 4.035
| Std Dev. |  | 0.007071068 | 65
| Rel.Std.Dev. |  | 0.1752%
| PDM3 |  | 0%
| Z-Score (Absolute) |  | NA
| Analytical results for Er in OREAS 63 (Indicative Value 2.3 ppm) |  |  | Indicative
Er | Round | Replicate | Lab | 1
| No | No | 4.01 | ppm
|  |  | ABL*MS | 2
2
| 1 | 1 | 2.32 | 1
| 1 | 2 | 2.27 | 14
| Mean |  | 2.295 | 16
| Median |  | 2.295 | 2.295
| Std Dev. |  | 0.03535534 | 66
| Rel.Std.Dev. |  | 1.541%
| PDM3 |  | 0%
| Z-Score (Absolute) |  | NA
| Analytical results for Eu in OREAS 63 (Indicative Value 1.28 ppm) |  |  | Indicative
Eu | Round | Replicate | Lab | 1
| No | No | 4.01 | ppm
|  |  | ABL*MS | 2
2
| 1 | 1 | 1.28 | 1
| 1 | 2 | 1.28 | 15
| Mean |  | 1.28 | 16
| Median |  | 1.28 | 1.28
| Std Dev. |  | 0 | 67
| Rel.Std.Dev. |  | 0%
| PDM3 |  | 0%
| Z-Score (Absolute) |  | NA
| Analytical results for Ga in OREAS 63 (Indicative Value 14.1 ppm) |  |  | Indicative
Ga | Round | Replicate | Lab | 1
| No | No | 4.01 | ppm
|  |  | ABL*MS | 1
1
| 1 | 1 | 14.1 | 1
| 1 | 2 | 14 | 17
| Mean |  | 14.05 | 16
| Median |  | 14.05 | 14.05
| Std Dev. |  | 0.07071068 | 68
| Rel.Std.Dev. |  | 0.5033%
| PDM3 |  | 0%
| Z-Score (Absolute) |  | NA
| Analytical results for Gd in OREAS 63 (Indicative Value 4.65 ppm) |  |  | Indicative
Gd | Round | Replicate | Lab | 1
| No | No | 4.01 | ppm
|  |  | ABL*MS | 2
2
| 1 | 1 | 4.63 | 1
| 1 | 2 | 4.67 | 18
| Mean |  | 4.65 | 16
| Median |  | 4.65 | 4.65
| Std Dev. |  | 0.02828427 | 69
| Rel.Std.Dev. |  | 0.6083%
| PDM3 |  | 0%
| Z-Score (Absolute) |  | NA
| Analytical results for Ge in OREAS 63 (Indicative Value 1.08 ppm) |  |  | Indicative
Ge | Round | Replicate | Lab | 1
| No | No | 4.01 | ppm
|  |  | ABL*MS | 2
2
| 1 | 1 | 1.1 | 1
| 1 | 2 | 1.05 | 19
| Mean |  | 1.075 | 16
| Median |  | 1.075 | 1.075
| Std Dev. |  | 0.03535534 | 70
| Rel.Std.Dev. |  | 3.289%
| PDM3 |  | 2.22e-14%
| Z-Score (Absolute) |  | NA
| Analytical results for Hf in OREAS 63 (Indicative Value 5.61 ppm) |  |  | Indicative
Hf | Round | Replicate | Lab | 1
| No | No | 4.01 | ppm
|  |  | ABL*MS | 2
2
| 1 | 1 | 5.55 | 1
| 1 | 2 | 5.67 | 20
| Mean |  | 5.61 | 16
| Median |  | 5.61 | 5.61
| Std Dev. |  | 0.08485281 | 54
| Rel.Std.Dev. |  | 1.513%
| PDM3 |  | -1.11e-14%
| Z-Score (Absolute) |  | NA
| Analytical results for Ho in OREAS 63 (Indicative Value 0.83 ppm) |  |  | Indicative
Ho | Round | Replicate | Lab | 1
| No | No | 4.01 | ppm
|  |  | ABL*MS | 2
2
| 1 | 1 | 0.83 | 1
| 1 | 2 | 0.83 | 1
| Mean |  | 0.83 | 16
| Median |  | 0.83 | 0.83
| Std Dev. |  | 0 | 55
| Rel.Std.Dev. |  | 0%
| PDM3 |  | 0%
| Z-Score (Absolute) |  | NA
| Analytical results for In in OREAS 63 (Indicative Value < 0.05 ppm) |  |  | Indicative
In | Round | Replicate | Lab | 1
| No | No | 4.01 | ppm
|  |  | ABL*MS | 3
3
| 1 | 1 | < 0.05 | 1
| 1 | 2 | < 0.05 | 2
| Mean |  |  | 16
| Median |  |  | < 0.05
| Std Dev. |  |  | 56
Rel.Std.Dev.
PDM3
| Z-Score (Absolute) |  | NA
| Analytical results for La in OREAS 63 (Indicative Value 32 ppm) |  |  | Indicative
La | Round | Replicate | Lab | 1
| No | No | 4.01 | ppm
|  |  | ABL*MS | 1
1
| 1 | 1 | 32 | 1
| 1 | 2 | 31.9 | 4
| Mean |  | 31.95 | 16
| Median |  | 31.95 | 31.95
| Std Dev. |  | 0.07071068 | 57
| Rel.Std.Dev. |  | 0.2213%
| PDM3 |  | -1.11e-14%
| Z-Score (Absolute) |  | NA
| Analytical results for Lu in OREAS 63 (Indicative Value 0.35 ppm) |  |  | Indicative
Lu | Round | Replicate | Lab | 1
| No | No | 4.01 | ppm
|  |  | ABL*MS | 2
2
| 1 | 1 | 0.35 | 1
| 1 | 2 | 0.35 | 6
| Mean |  | 0.35 | 16
| Median |  | 0.35 | 0.35
| Std Dev. |  | 0 | 58
| Rel.Std.Dev. |  | 0%
| PDM3 |  | 0%
| Z-Score (Absolute) |  | NA
| Analytical results for Mn in OREAS 63 (Indicative Value 0.087 wt.%) |  |  | Indicative
Mn | Round | Replicate | Lab | 1
| No | No | 4.01 | wt.%
|  |  | ABL*MS | 3
3
| 1 | 1 | 0.0869 | 1
| 1 | 2 | 0.0869 | 8
| Mean |  | 0.0869 | 16
| Median |  | 0.0869 | 0.0869
| Std Dev. |  | 0 | 59
| Rel.Std.Dev. |  | 0%
| PDM3 |  | 0%
| Z-Score (Absolute) |  | NA
| Analytical results for Mo in OREAS 63 (Indicative Value 12.6 ppm) |  |  | Indicative
Mo | Round | Replicate | Lab | 1
| No | No | 4.01 | ppm
|  |  | ABL*MS | 1
1
| 1 | 1 | 12.6 | 1
| 1 | 2 | 12.6 | 9
| Mean |  | 12.6 | 16
| Median |  | 12.6 | 12.6
| Std Dev. |  | 0 | 60
| Rel.Std.Dev. |  | 0%
| PDM3 |  | 0%
| Z-Score (Absolute) |  | NA
| Analytical results for Nb in OREAS 63 (Indicative Value 10 ppm) |  |  | Indicative
Nb | Round | Replicate | Lab | 1
| No | No | 4.01 | ppm
|  |  | ABL*MS | 1
1
| 1 | 1 | 10 | 1
| 1 | 2 | 10 | 11
| Mean |  | 10 | 16
| Median |  | 10 | 10
| Std Dev. |  | 0 | 61
| Rel.Std.Dev. |  | 0%
| PDM3 |  | 0%
| Z-Score (Absolute) |  | NA
| Analytical results for Nd in OREAS 63 (Indicative Value 31.1 ppm) |  |  | Indicative
Nd | Round | Replicate | Lab | 1
| No | No | 4.01 | ppm
|  |  | ABL*MS | 1
1
| 1 | 1 | 31.1 | 1
| 1 | 2 | 31 | 12
| Mean |  | 31.05 | 16
| Median |  | 31.05 | 31.05
| Std Dev. |  | 0.07071068 | 62
| Rel.Std.Dev. |  | 0.2277%
| PDM3 |  | 2.22e-14%
| Z-Score (Absolute) |  | NA
| Analytical results for Ni in OREAS 63 (Indicative Value 12 ppm) |  |  | Indicative
Ni | Round | Replicate | Lab | 1
| No | No | 4.01 | ppm
|  |  | ABL*MS | 1
1
| 1 | 1 | 12 | 1
| 1 | 2 | 12 | 13
| Mean |  | 12 | 16
| Median |  | 12 | 12
| Std Dev. |  | 0 | 63
| Rel.Std.Dev. |  | 0%
| PDM3 |  | 0%
| Z-Score (Absolute) |  | NA
| Analytical results for Pb in OREAS 63 (Indicative Value 1855 ppm) |  |  | Indicative
Pb | Round | Replicate | Lab | 1
| No | No | 4.01 | ppm
|  |  | ABL*MS | 0
0
| 1 | 1 | 1900 | 1
| 1 | 2 | 1810 | 15
| Mean |  | 1855 | 16
| Median |  | 1855 | 1855
| Std Dev. |  | 63.63961 | 64
| Rel.Std.Dev. |  | 3.431%
| PDM3 |  | 0%
| Z-Score (Absolute) |  | NA
| Analytical results for Pr in OREAS 63 (Indicative Value 8.03 ppm) |  |  | Indicative
Pr | Round | Replicate | Lab | 1
| No | No | 4.01 | ppm
|  |  | ABL*MS | 2
2
| 1 | 1 | 8.02 | 1
| 1 | 2 | 8.04 | 16
| Mean |  | 8.03 | 16
| Median |  | 8.03 | 8.03
| Std Dev. |  | 0.01414214 | 65
| Rel.Std.Dev. |  | 0.1761%
| PDM3 |  | 0%
| Z-Score (Absolute) |  | NA
| Analytical results for Rb in OREAS 63 (Indicative Value 226 ppm) |  |  | Indicative
Rb | Round | Replicate | Lab | 1
| No | No | 4.01 | ppm
|  |  | ABL*MS | 0
0
| 1 | 1 | 227 | 1
| 1 | 2 | 225 | 17
| Mean |  | 226 | 16
| Median |  | 226 | 226
| Std Dev. |  | 1.414214 | 66
| Rel.Std.Dev. |  | 0.6258%
| PDM3 |  | 0%
| Z-Score (Absolute) |  | NA
| Analytical results for Re in OREAS 63 (Indicative Value < 0.01 ppm) |  |  | Indicative
Re | Round | Replicate | Lab | 1
| No | No | 4.01 | ppm
|  |  | ABL*MS | 3
3
| 1 | 1 | < 0.01 | 1
| 1 | 2 | < 0.01 | 18
| Mean |  |  | 16
| Median |  |  | < 0.01
| Std Dev. |  |  | 67
Rel.Std.Dev.
PDM3
| Z-Score (Absolute) |  | NA
| Analytical results for Sb in OREAS 63 (Indicative Value 4.8 ppm) |  |  | Indicative
Sb | Round | Replicate | Lab | 1
| No | No | 4.01 | ppm
|  |  | ABL*MS | 2
2
| 1 | 1 | 4.8 | 1
| 1 | 2 | 4.8 | 20
| Mean |  | 4.8 | 16
| Median |  | 4.8 | 4.8
| Std Dev. |  | 0 | 68
| Rel.Std.Dev. |  | 0%
| PDM3 |  | 0%
| Z-Score (Absolute) |  | NA
| Analytical results for Sc in OREAS 63 (Indicative Value 6.6 ppm) |  |  | Indicative
Sc | Round | Replicate | Lab | 1
| No | No | 4.01 | ppm
|  |  | ABL*MS | 2
2
| 1 | 1 | 6.4 | 1
| 1 | 2 | 6.8 | 63
| Mean |  | 6.6 | 16
| Median |  | 6.6 | 6.6
| Std Dev. |  | 0.2828427 | 69
| Rel.Std.Dev. |  | 4.285%
| PDM3 |  | 0%
| Z-Score (Absolute) |  | NA
| Analytical results for Sm in OREAS 63 (Indicative Value 6.1 ppm) |  |  | Indicative
Sm | Round | Replicate | Lab | 1
| No | No | 4.01 | ppm
|  |  | ABL*MS | 2
2
| 1 | 1 | 5.98 | 1
| 1 | 2 | 6.22 | 64
| Mean |  | 6.1 | 16
| Median |  | 6.1 | 6.1
| Std Dev. |  | 0.1697056 | 70
| Rel.Std.Dev. |  | 2.782%
| PDM3 |  | 0%
| Z-Score (Absolute) |  | NA
| Analytical results for Sn in OREAS 63 (Indicative Value 2.5 ppm) |  |  | Indicative
Sn | Round | Replicate | Lab | 1
| No | No | 4.01 | ppm
|  |  | ABL*MS | 2
2
| 1 | 1 | 2.6 | 1
| 1 | 2 | 2.4 | 4
| Mean |  | 2.5 | 16
| Median |  | 2.5 | 2.5
| Std Dev. |  | 0.1414214 | 54
| Rel.Std.Dev. |  | 5.657%
| PDM3 |  | 0%
| Z-Score (Absolute) |  | NA
| Analytical results for Sr in OREAS 63 (Indicative Value 93 ppm) |  |  | Indicative
Sr | Round | Replicate | Lab | 1
| No | No | 4.01 | ppm
|  |  | ABL*MS | 0
0
| 1 | 1 | 93.2 | 1
| 1 | 2 | 93.3 | 5
| Mean |  | 93.25 | 16
| Median |  | 93.25 | 93.25
| Std Dev. |  | 0.07071068 | 55
| Rel.Std.Dev. |  | 0.07583%
| PDM3 |  | 0%
| Z-Score (Absolute) |  | NA
| Analytical results for Ta in OREAS 63 (Indicative Value 0.62 ppm) |  |  | Indicative
Ta | Round | Replicate | Lab | 1
| No | No | 4.01 | ppm
|  |  | ABL*MS | 2
2
| 1 | 1 | 0.62 | 1
| 1 | 2 | 0.62 | 6
| Mean |  | 0.62 | 16
| Median |  | 0.62 | 0.62
| Std Dev. |  | 0 | 56
| Rel.Std.Dev. |  | 0%
| PDM3 |  | 0%
| Z-Score (Absolute) |  | NA
| Analytical results for Tb in OREAS 63 (Indicative Value 0.7 ppm) |  |  | Indicative
Tb | Round | Replicate | Lab | 1
| No | No | 4.01 | ppm
|  |  | ABL*MS | 2
2
| 1 | 1 | 0.7 | 1
| 1 | 2 | 0.7 | 7
| Mean |  | 0.7 | 16
| Median |  | 0.7 | 0.7
| Std Dev. |  | 0 | 57
| Rel.Std.Dev. |  | 0%
| PDM3 |  | 0%
| Z-Score (Absolute) |  | NA
| Analytical results for Te in OREAS 63 (Indicative Value 0.2 ppm) |  |  | Indicative
Te | Round | Replicate | Lab | 1
| No | No | 4.01 | ppm
|  |  | ABL*MS | 2
2
| 1 | 1 | 0.2 | 1
| 1 | 2 | 0.2 | 8
| Mean |  | 0.2 | 16
| Median |  | 0.2 | 0.2
| Std Dev. |  | 0 | 58
| Rel.Std.Dev. |  | 0%
| PDM3 |  | 0%
| Z-Score (Absolute) |  | NA
| Analytical results for Th in OREAS 63 (Indicative Value 6.88 ppm) |  |  | Indicative
Th | Round | Replicate | Lab | 1
| No | No | 4.01 | ppm
|  |  | ABL*MS | 2
2
| 1 | 1 | 6.88 | 1
| 1 | 2 | 6.88 | 9
| Mean |  | 6.88 | 16
| Median |  | 6.88 | 6.88
| Std Dev. |  | 0 | 59
| Rel.Std.Dev. |  | 0%
| PDM3 |  | 0%
| Z-Score (Absolute) |  | NA
| Analytical results for Ti in OREAS 63 (Indicative Value 0.214 wt.%) |  |  | Indicative
Ti | Round | Replicate | Lab | 1
| No | No | 4.01 | wt.%
|  |  | ABL*MS | 3
3
| 1 | 1 | 0.214 | 1
| 1 | 2 | 0.213 | 10
| Mean |  | 0.2135 | 16
| Median |  | 0.2135 | 0.2135
| Std Dev. |  | 0.0007071068 | 60
| Rel.Std.Dev. |  | 0.3312%
| PDM3 |  | 0%
| Z-Score (Absolute) |  | NA
| Analytical results for Tl in OREAS 63 (Indicative Value 4.9 ppm) |  |  | Indicative
Tl | Round | Replicate | Lab | 1
| No | No | 4.01 | ppm
|  |  | ABL*MS | 2
2
| 1 | 1 | 5 | 1
| 1 | 2 | 4.8 | 11
| Mean |  | 4.9 | 16
| Median |  | 4.9 | 4.9
| Std Dev. |  | 0.1414214 | 61
| Rel.Std.Dev. |  | 2.886%
| PDM3 |  | 0%
| Z-Score (Absolute) |  | NA
| Analytical results for Tm in OREAS 63 (Indicative Value 0.35 ppm) |  |  | Indicative
Tm | Round | Replicate | Lab | 1
| No | No | 4.01 | ppm
|  |  | ABL*MS | 2
2
| 1 | 1 | 0.35 | 1
| 1 | 2 | 0.35 | 12
| Mean |  | 0.35 | 16
| Median |  | 0.35 | 0.35
| Std Dev. |  | 0 | 62
| Rel.Std.Dev. |  | 0%
| PDM3 |  | 0%
| Z-Score (Absolute) |  | NA
| Analytical results for U in OREAS 63 (Indicative Value 2.23 ppm) |  |  | Indicative
U | Round | Replicate | Lab | 1
| No | No | 4.01 | ppm
|  |  | ABL*MS | 2
2
| 1 | 1 | 2.22 | 1
| 1 | 2 | 2.23 | 13
| Mean |  | 2.225 | 16
| Median |  | 2.225 | 2.225
| Std Dev. |  | 0.007071068 | 63
| Rel.Std.Dev. |  | 0.3178%
| PDM3 |  | 0%
| Z-Score (Absolute) |  | NA
| Analytical results for V in OREAS 63 (Indicative Value 29.6 ppm) |  |  | Indicative
V | Round | Replicate | Lab | 1
| No | No | 4.01 | ppm
|  |  | ABL*MS | 1
1
| 1 | 1 | 29.7 | 1
| 1 | 2 | 29.4 | 14
| Mean |  | 29.55 | 16
| Median |  | 29.55 | 29.55
| Std Dev. |  | 0.212132 | 64
| Rel.Std.Dev. |  | 0.7179%
| PDM3 |  | -1.11e-14%
| Z-Score (Absolute) |  | NA
| Analytical results for W in OREAS 63 (Indicative Value 6.5 ppm) |  |  | Indicative
W | Round | Replicate | Lab | 1
| No | No | 4.01 | ppm
|  |  | ABL*MS | 2
2
| 1 | 1 | 6.5 | 1
| 1 | 2 | 6.5 | 15
| Mean |  | 6.5 | 16
| Median |  | 6.5 | 6.5
| Std Dev. |  | 0 | 65
| Rel.Std.Dev. |  | 0%
| PDM3 |  | 0%
| Z-Score (Absolute) |  | NA
| Analytical results for Y in OREAS 63 (Indicative Value 21.5 ppm) |  |  | Indicative
Y | Round | Replicate | Lab | 1
| No | No | 4.01 | ppm
|  |  | ABL*MS | 1
1
| 1 | 1 | 21.5 | 1
| 1 | 2 | 21.5 | 16
| Mean |  | 21.5 | 16
| Median |  | 21.5 | 21.5
| Std Dev. |  | 0 | 66
| Rel.Std.Dev. |  | 0%
| PDM3 |  | 0%
| Z-Score (Absolute) |  | NA
| Analytical results for Yb in OREAS 63 (Indicative Value 2.33 ppm) |  |  | Indicative
Yb | Round | Replicate | Lab | 1
| No | No | 4.01 | ppm
|  |  | ABL*MS | 2
2
| 1 | 1 | 2.34 | 1
| 1 | 2 | 2.32 | 17
| Mean |  | 2.33 | 16
| Median |  | 2.33 | 2.33
| Std Dev. |  | 0.01414214 | 67
| Rel.Std.Dev. |  | 0.607%
| PDM3 |  | 0%
| Z-Score (Absolute) |  | NA
| Analytical results for Zn in OREAS 63 (Indicative Value 3085 ppm) |  |  | Indicative
Zn | Round | Replicate | Lab | 1
| No | No | 4.01 | ppm
|  |  | ABL*MS | 0
0
| 1 | 1 | 3010 | 1
| 1 | 2 | 3160 | 18
| Mean |  | 3085 | 16
| Median |  | 3085 | 3085
| Std Dev. |  | 106.066 | 68
| Rel.Std.Dev. |  | 3.438%
| PDM3 |  | 0%
| Z-Score (Absolute) |  | NA
| Analytical results for Zr in OREAS 63 (Indicative Value 217 ppm) |  |  | Indicative
Zr | Round | Replicate | Lab | 1
| No | No | 4.01 | ppm
|  |  | ABL*MS | 0
0
| 1 | 1 | 217 | 1
| 1 | 2 | 216 | 19
| Mean |  | 216.5 | 16
| Median |  | 216.5 | 216.5
| Std Dev. |  | 0.7071068 | 69
| Rel.Std.Dev. |  | 0.3266%
| PDM3 |  | 0%
| Z-Score (Absolute) |  | NA
Note on C13: Z-Scores have been calculated inclusive of individual outliers. In general, laboratory batches are rejected if Z-Score > 2.5.
Note on C27: Z-Scores have been calculated inclusive of individual outliers. In general, laboratory batches are rejected if Z-Score > 2.5.
Note on C41: Z-Scores have been calculated inclusive of individual outliers. In general, laboratory batches are rejected if Z-Score > 2.5.
Note on C55: Z-Scores have been calculated inclusive of individual outliers. In general, laboratory batches are rejected if Z-Score > 2.5.
Note on C69: Z-Scores have been calculated inclusive of individual outliers. In general, laboratory batches are rejected if Z-Score > 2.5.
Note on C83: Z-Scores have been calculated inclusive of individual outliers. In general, laboratory batches are rejected if Z-Score > 2.5.
Note on C97: Z-Scores have been calculated inclusive of individual outliers. In general, laboratory batches are rejected if Z-Score > 2.5.
Note on C111: Z-Scores have been calculated inclusive of individual outliers. In general, laboratory batches are rejected if Z-Score > 2.5.
Note on C125: Z-Scores have been calculated inclusive of individual outliers. In general, laboratory batches are rejected if Z-Score > 2.5.
Note on C139: Z-Scores have been calculated inclusive of individual outliers. In general, laboratory batches are rejected if Z-Score > 2.5.
Note on C153: Z-Scores have been calculated inclusive of individual outliers. In general, laboratory batches are rejected if Z-Score > 2.5.
Note on C167: Z-Scores have been calculated inclusive of individual outliers. In general, laboratory batches are rejected if Z-Score > 2.5.
Note on C181: Z-Scores have been calculated inclusive of individual outliers. In general, laboratory batches are rejected if Z-Score > 2.5.
Note on C195: Z-Scores have been calculated inclusive of individual outliers. In general, laboratory batches are rejected if Z-Score > 2.5.
Note on C209: Z-Scores have been calculated inclusive of individual outliers. In general, laboratory batches are rejected if Z-Score > 2.5.
Note on C223: Z-Scores have been calculated inclusive of individual outliers. In general, laboratory batches are rejected if Z-Score > 2.5.
Note on C237: Z-Scores have been calculated inclusive of individual outliers. In general, laboratory batches are rejected if Z-Score > 2.5.
Note on C251: Z-Scores have been calculated inclusive of individual outliers. In general, laboratory batches are rejected if Z-Score > 2.5.
Note on C265: Z-Scores have been calculated inclusive of individual outliers. In general, laboratory batches are rejected if Z-Score > 2.5.
Note on C279: Z-Scores have been calculated inclusive of individual outliers. In general, laboratory batches are rejected if Z-Score > 2.5.
Note on C293: Z-Scores have been calculated inclusive of individual outliers. In general, laboratory batches are rejected if Z-Score > 2.5.
Note on C307: Z-Scores have been calculated inclusive of individual outliers. In general, laboratory batches are rejected if Z-Score > 2.5.
Note on C321: Z-Scores have been calculated inclusive of individual outliers. In general, laboratory batches are rejected if Z-Score > 2.5.
Note on C335: Z-Scores have been calculated inclusive of individual outliers. In general, laboratory batches are rejected if Z-Score > 2.5.
Note on C349: Z-Scores have been calculated inclusive of individual outliers. In general, laboratory batches are rejected if Z-Score > 2.5.
Note on C363: Z-Scores have been calculated inclusive of individual outliers. In general, laboratory batches are rejected if Z-Score > 2.5.
Note on C377: Z-Scores have been calculated inclusive of individual outliers. In general, laboratory batches are rejected if Z-Score > 2.5.
Note on C391: Z-Scores have been calculated inclusive of individual outliers. In general, laboratory batches are rejected if Z-Score > 2.5.
Note on C405: Z-Scores have been calculated inclusive of individual outliers. In general, laboratory batches are rejected if Z-Score > 2.5.
Note on C419: Z-Scores have been calculated inclusive of individual outliers. In general, laboratory batches are rejected if Z-Score > 2.5.
Note on C433: Z-Scores have been calculated inclusive of individual outliers. In general, laboratory batches are rejected if Z-Score > 2.5.
Note on C447: Z-Scores have been calculated inclusive of individual outliers. In general, laboratory batches are rejected if Z-Score > 2.5.
Note on C461: Z-Scores have been calculated inclusive of individual outliers. In general, laboratory batches are rejected if Z-Score > 2.5.
Note on C475: Z-Scores have been calculated inclusive of individual outliers. In general, laboratory batches are rejected if Z-Score > 2.5.
Note on C489: Z-Scores have been calculated inclusive of individual outliers. In general, laboratory batches are rejected if Z-Score > 2.5.
Note on C503: Z-Scores have been calculated inclusive of individual outliers. In general, laboratory batches are rejected if Z-Score > 2.5.
Note on C517: Z-Scores have been calculated inclusive of individual outliers. In general, laboratory batches are rejected if Z-Score > 2.5.
Note on C531: Z-Scores have been calculated inclusive of individual outliers. In general, laboratory batches are rejected if Z-Score > 2.5.
Note on C545: Z-Scores have been calculated inclusive of individual outliers. In general, laboratory batches are rejected if Z-Score > 2.5.
Note on C559: Z-Scores have been calculated inclusive of individual outliers. In general, laboratory batches are rejected if Z-Score > 2.5.
Note on C573: Z-Scores have been calculated inclusive of individual outliers. In general, laboratory batches are rejected if Z-Score > 2.5.
Note on C587: Z-Scores have been calculated inclusive of individual outliers. In general, laboratory batches are rejected if Z-Score > 2.5.
Note on C601: Z-Scores have been calculated inclusive of individual outliers. In general, laboratory batches are rejected if Z-Score > 2.5.
Note on C615: Z-Scores have been calculated inclusive of individual outliers. In general, laboratory batches are rejected if Z-Score > 2.5.
Note on C629: Z-Scores have been calculated inclusive of individual outliers. In general, laboratory batches are rejected if Z-Score > 2.5.
Note on C643: Z-Scores have been calculated inclusive of individual outliers. In general, laboratory batches are rejected if Z-Score > 2.5.
Note on C657: Z-Scores have been calculated inclusive of individual outliers. In general, laboratory batches are rejected if Z-Score > 2.5.
Note on C671: Z-Scores have been calculated inclusive of individual outliers. In general, laboratory batches are rejected if Z-Score > 2.5.
Note on C685: Z-Scores have been calculated inclusive of individual outliers. In general, laboratory batches are rejected if Z-Score > 2.5.
Note on C699: Z-Scores have been calculated inclusive of individual outliers. In general, laboratory batches are rejected if Z-Score > 2.5.