## Uncertainty & Tolerance Limits
Table 1. Certified Values, Expanded Uncertainty and Tolerance Limits for OREAS 64
Constituent | Certified | Expanded Uncertainty |  | 95% Tolerance Limits
| Value | Low | High | Low | High
Pb Fire Assay (Grav)
Ag, Silver (ppm) | 665.1435 | 645.8766 | 684.4105 | 659.0519 | 671.2352
Au, Gold (ppm) | 15.99895 | 15.65238 | 16.34553 | 15.95023 | 16.04767
4-Acid Digestion
Ag, Silver (ppm) | 689.0469 | 676.2749 | 701.819 | 682.0466 | 696.0473
SI unit equivalents: ppm (parts per million; 1 x 10-⁶) ≡ mg/kg

## Indicative Values
Table 2. Indicative Values for OREAS 64
Constituent | Unit | Value | Constituent | Unit | Value | Constituent | Unit | Value
Pb Fire Assay
Au | ppm | 15.94833
4-Acid Digestion
Al | wt.% | 5.583333 | Ho | ppm | 0.7983333 | Sc | ppm | 8.016667
As | ppm | 27.05 | In | ppm | 0.05916667 | Se | ppm | < 1
Ba | ppm | 1006.333 | K | wt.% | 3.943333 | Sm | ppm | 6.441667
Be | ppm | 1.903333 | La | ppm | 32.58333 | Sn | ppm | 2.433333
Bi | ppm | 0.1916667 | Li | ppm | 44.96667 | Sr | ppm | 101.4667
Ca | wt.% | 0.3166667 | Lu | ppm | 0.2983333 | Ta | ppm | 0.7066667
Cd | ppm | 8.233333 | Mg | wt.% | 0.1883333 | Tb | ppm | 0.7883333
Ce | ppm | 66.725 | Mn | wt.% | 0.02335 | Te | ppm | 0.5116667
Co | ppm | 2.7 | Mo | ppm | 22.97167 | Th | ppm | 8.38
Cr | ppm | 25.33333 | Na | wt.% | 0.585 | Ti | wt.% | 0.2011667
Cs | ppm | 5.898333 | Nb | ppm | 11.41667 | Tl | ppm | 2.511667
Cu | ppm | 802.1142 | Nd | ppm | 32.5 | Tm | ppm | 0.3283333
Dy | ppm | 4.436667 | Ni | ppm | 8.65 | U | ppm | 2.583333
Er | ppm | 2.368333 | P | wt.% | 0.0346 | V | ppm | 26
Eu | ppm | 1.24 | Pb | ppm | 1989.317 | W | ppm | 6.933333
Fe | wt.% | 2.675 | Pr | ppm | 8.243333 | Y | ppm | 22.2
Ga | ppm | 14.29833 | Rb | ppm | 229.95 | Yb | ppm | 2.166667
Gd | ppm | 5.293333 | Re | ppm | 0.02033333 | Zn | ppm | 2742.5
Ge | ppm | 0.2666667 | S | wt.% | 1.1751915 | Zr | ppm | 142.7667
Hf | ppm | 4 | Sb | ppm | 4.166667
Aqua Regia Digestion
Al | wt.% | 0.9083333 | In | ppm | 0.05366667 | Sc | ppm | 3.45
As | ppm | 25.6 | K | wt.% | 0.3933333 | Se | ppm | 0.75
Ba | ppm | 135.3333 | La | ppm | 21.18333 | Sn | ppm | 1.2
Be | ppm | 0.4816667 | Li | ppm | 17.78333 | Sr | ppm | 19.08333
Bi | ppm | 0.1433333 | Mg | wt.% | 0.115 | Ta | ppm | < 0.01
Ca | wt.% | 0.2216667 | Mn | wt.% | 0.0194 | Te | ppm | 0.415
Cd | ppm | 8.195 | Mo | ppm | 22.485 | Th | ppm | 5.483333
Ce | ppm | 45.52167 | Na | wt.% | 0.05 | Ti | wt.% | 0.02083333
Co | ppm | 2.716667 | Nb | ppm | 0.5616667 | Tl | ppm | 0.63
Cr | ppm | 22.16667 | Ni | ppm | 8.383333 | U | ppm | 1.398333
Cs | ppm | 1.415 | P | wt.% | 0.02831667 | V | ppm | 12.33333
Cu | ppm | 831.5667 | Pb | ppm | 1973.45 | W | ppm | 2.431667
Fe | wt.% | 2.415 | Rb | ppm | 20.26667 | Y | ppm | 11.92167
Ga | ppm | 4.038333 | Re | ppm | 0.013 | Zn | ppm | 2725.833
Ge | ppm | 0.1333333 | S | wt.% | 1.18 | Zr | ppm | 43.4
Hf | ppm | 1.028333 | Sb | ppm | 1.568333
Infrared Combustion
C | wt.% | 0.05 | S | wt.% | 1.14
Borate Fusion XRF
Al2O3 | wt.% | 10.635 | MgO | wt.% | 0.34 | S | wt.% | 1.22737925
CaO | wt.% | 0.465 | MnO | wt.% | 0.025 | SiO2 | wt.% | 75.475
Fe2O3 | wt.% | 3.95 | Na2O | wt.% | 0.88 | TiO2 | wt.% | 0.33
K2O | wt.% | 4.88 | P2O5 | wt.% | 0.077
Thermogravimetry
LOI1000 | wt.% | 2.14
Laser Ablation ICP-MS
Ag | ppm | 704 | Hf | ppm | 5.485 | Sn | ppm | 2.8
As | ppm | 25.3 | Ho | ppm | 0.84 | Sr | ppm | 98.65
Ba | ppm | 1040 | In | ppm | < 0.05 | Ta | ppm | 0.855
Be | ppm | 2 | La | ppm | 32.4 | Tb | ppm | 0.76
Bi | ppm | 0.2 | Lu | ppm | 0.315 | Te | ppm | 0.6
Cd | ppm | 9.25 | Mn | wt.% | 0.0241 | Th | ppm | 7.98
Ce | ppm | 65.05 | Mo | ppm | 21.8 | Ti | wt.% | 0.205
Co | ppm | 3.1 | Nb | ppm | 11.35 | Tl | ppm | 2.4
Cr | ppm | 25 | Nd | ppm | 31.35 | Tm | ppm | 0.325
Cs | ppm | 5.335 | Ni | ppm | 10 | U | ppm | 2.595
Cu | ppm | 803 | Pb | ppm | 1800 | V | ppm | 27.2
Dy | ppm | 4.28 | Pr | ppm | 8.245 | W | ppm | 6.5
Er | ppm | 2.315 | Rb | ppm | 191.5 | Y | ppm | 23.1
Eu | ppm | 1.195 | Re | ppm | < 0.01 | Yb | ppm | 2.22
Ga | ppm | 13.45 | Sb | ppm | 4.15 | Zn | ppm | 2625
Gd | ppm | 5.085 | Sc | ppm | 6.75 | Zr | ppm | 211
Ge | ppm | 1.125 | Sm | ppm | 6.25
SI unit equivalents: ppm (parts per million; 1 x 10-⁶) ≡ mg/kg; wt.% (weight per cent) ≡ % (mass fraction)

## Performance Gates
Table 3. Certified Values and Performance Gates for OREAS 64
Constituent | Certified Value | Absolute Standard Deviations |  |  |  |  | Relative Standard Deviations |  |  | 5% window
|  | 1SD | 2SD Low | 2SD High | 3SD Low | 3SD High | 1RSD | 2RSD | 3RSD | Low | High
Pb Fire Assay (Grav)
Ag, ppm | 665.1435 | 22.48494 | 620.1737 | 710.1134 | 597.6887 | 732.5983 | 3.38% | 6.761% | 10.14% | 631.8864 | 698.4007
Au, ppm | 15.99895 | 0.7557979 | 14.48736 | 17.51055 | 13.73156 | 18.26635 | 4.724% | 9.448% | 14.17% | 15.19901 | 16.7989
4-Acid Digestion
Ag, ppm | 689.0469 | 11.27483 | 666.4973 | 711.5966 | 655.2224 | 722.8715 | 1.636% | 3.273% | 4.909% | 654.5946 | 723.4993
SI unit equivalents: ppm (parts per million; 1 x 10-⁶) ≡ mg/kg

## Abbreviations
Table 4. Abbreviations used for OREAS 64
Abbreviation | Explanation
< | ‘less than’
IND | indeterminate
NR | not reported
PDM3 | percent deviation of lab mean from corrected mean of means
Rel.Std.Dev. | one relative standard deviation
Std.Dev. | one standard deviation
Method Codes:
4A*AAS | 4-acid (HF-HNO3-HClO4-HCl) digestion with atomic absorption spectroscopy
4A*MS | 4-acid (HF-HNO3-HClO4-HCl) digestion with inductively coupled plasma mass spectroscopy
4A*OES | 4-acid (HF-HNO3-HClO4-HCl) digestion with inductively coupled plasma optical emission spectroscopy
ABL*MS | laser ablation with inductively coupled plasma mass spectroscopy
AR*MS | aqua regia digestion with inductively coupled plasma mass spectroscopy
BF*XRF | lithium borate fusion with X-ray fluorescence spectroscopy
FA*AAS | fire assay with atomic absorption spectroscopy
FA*GRAV | fire assay with gravimetric finish
FA*OES | fire assay with inductively coupled plasma optical emission spectroscopy
INAA | instrumental neutron activation analysis
IRC | infrared combustion
LOI*TGA | loss on ignition by thermogravimetric analysis
Text Values:
-- | Element Not Determined (Lab 2.20)
--- | Not Assayable reliablly for AAM (Lab 2.19)
N.A. | Not Applicable (Lab 2.02)
N.A. | Not Applicable (Lab 2.03)
NA | Not Applicable (Lab 2.16)
Legend:- | (for Method Group Tabulated Results omitted in the determination of Certified Values)
Individual | - Outlying individual values
Batch & Limits | - Outlying laboratory batch data sets and superfluous limit values

## Laboratory List
Table 5. Participating Laboratory List used for OREAS 64
Lab Slot | Laboratory Name and Location
Actlabs, Ancaster, Ontario, Canada
Alex Stewart International, Mendoza, Argentina
ALS, Johannesburg, South Africa
ALS, Lima, Peru
ALS, Loughrea, Galway, Ireland
ALS, Malaga, WA, Australia
ALS, Vancouver, BC, Canada
American Assay Laboratories, Sparks, Nevada, USA
ANSTO, Lucas Heights, NSW, Australia
Bureau Veritas Geoanalytical, Perth, WA, Australia
Intertek, Perth, WA, Australia
PT Geoservices Ltd, Cikarang, Jakarta Raya, Indonesia
PT Intertek Utama Services, Jakarta Timur, DKI Jakarta, Indonesia
SGS Canada Inc., Vancouver, BC, Canada
SGS de Mexico SA de CV, Cd. Industrial, Durango, Mexico
SGS del Peru, Lima, Peru
SGS Geosol Laboratorios Ltda, Vespasiano, Minas Gerais, Brazil
SGS Lakefield Research Ltd, Lakefield, Ontario, Canada
SGS Minerals, Santiago, Chile
Shiva Analyticals Ltd, Bangalore North, Karnataka, India
Skyline Assayers & Laboratories, Tucson, Arizona, USA
Stewart Assay & Environmental Laboratories LLC, Kara-Balta, Chüy, Kyrgyzstan

## Homogeneity
ORE - Lab-Upscaled RSD Results for CRM: OREAS 64 (Execution: 1) - Analyte Au - (Gold) by INAA
Branch | LabSlot | LabCode | Round | Smp# | Lot | SID | Response SmplMass(g) | Response (ppm) | Upscaled Value (ppm)
1 | 1 | ANSLu | 1 | 8 | 3 | 302982 | 0.0841 | 17.42575 | 17.19915
1 | 1 | ANSLu | 1 | 9 | 3 | 302983 | 0.082956 | 16.90299 | 17.17133
1 | 1 | ANSLu | 1 | 7 | 3 | 302984 | 0.085986 | 17.20821 | 17.18757
1 | 1 | ANSLu | 1 | 3 | 1 | 302985 | 0.086658 | 17.14642 | 17.18428
1 | 1 | ANSLu | 1 | 16 | 6 | 302986 | 0.084929 | 17.324 | 17.19373
1 | 1 | ANSLu | 1 | 2 | 1 | 302987 | 0.085094 | 17.28176 | 17.19148
1 | 1 | ANSLu | 1 | 13 | 5 | 302988 | 0.082654 | 16.84065 | 17.16802
1 | 1 | ANSLu | 1 | 14 | 5 | 302989 | 0.087062 | 16.98093 | 17.17548
1 | 1 | ANSLu | 1 | 5 | 2 | 302990 | 0.086959 | 17.54659 | 17.20557
1 | 1 | ANSLu | 1 | 15 | 5 | 302991 | 0.085116 | 16.60014 | 17.15522
1 | 1 | ANSLu | 1 | 18 | 6 | 302992 | 0.086762 | 16.59243 | 17.15481
1 | 1 | ANSLu | 1 | 11 | 4 | 302993 | 0.083002 | 17.08274 | 17.1809
1 | 1 | ANSLu | 1 | 1 | 1 | 302994 | 0.087831 | 17.20857 | 17.18759
1 | 1 | ANSLu | 1 | 4 | 2 | 302995 | 0.082959 | 17.42088 | 17.19889
1 | 1 | ANSLu | 1 | 10 | 4 | 302996 | 0.082975 | 17.3649 | 17.19591
1 | 1 | ANSLu | 1 | 12 | 4 | 302997 | 0.085454 | 17.47159 | 17.20158
1 | 1 | ANSLu | 1 | 17 | 6 | 302998 | 0.084964 | 17.37014 | 17.19619
1 | 1 | ANSLu | 1 | 6 | 2 | 302999 | 0.083037 | 17.58672 | 17.20771
Mean | [6 empty] | 0.08491656 | 17.18641 | 17.18641
Median | [7 empty] | 17.24516 | 17.18954
SD | [7 empty] | 0.2999167 | 0.01595645
RSD | [7 empty] | 1.745% | 0.09284%
RSD Upscale Factor | [7 empty] | 0.05320293
Parameters | :
Nominal Mass Value |  | 30 | gm

## Fire Assay
| Analytical results for Au in OREAS 64 (Indicative Value 15.95 ppm) | [12 empty] | Indicative
Au | Round | Replicate | Lab | Lab | Lab | Lab | Lab | Lab | Lab | Lab | Lab | Lab | Lab | 1
| No | No | 00 | 2.01 | 2.02 | 2.03 | 2.10 | 2.13 | 2.15 | 2.16 | 2.18 | 2.19 | 2.20 | ppm
|  |  | INAA | FA*AAS | FA*AAS | FA*AAS | FA*AAS | FA*OES | FA*AAS | FA*AAS | FA*AAS | FA*AAS | FA*AAS | 2
|  |  | 0.085g | 30g | 30g | 30g | 30g | 30g | 30g | 30g | 30g | 30g | 30g | 2
| 1 | 1 | 17.20857 | 15.57 | N.A. | N.A. | 16.43 | 15.2 | 16.58 | NA |  | --- | -- | 1
| 1 | 2 | 17.28176 | 15.45 | N.A. | N.A. | 16.41 | 15.5 | 16.59 | NA |  | --- | -- | 1
| 1 | 3 | 17.14642 | 15.55 | N.A. | N.A. | 16.19 | 15.4 | 16.49 | NA |  | --- | -- | 16
| 1 | 4 | 17.42088 | 15.56 | N.A. | N.A. | 16.26 | 15.5 | 16.58 | NA |  | --- | -- | 15.94833
| 1 | 5 | 17.54659 | 15.49 | N.A. | N.A. | 16.31 | 15.6 | 16.43 | NA |  | --- | -- | 7
| 1 | 6 | 17.58672 | 15.5 | N.A. | N.A. | 16.09 | 15.3 | 16.78 | NA |  | --- | --
|  | 7 | 17.20821
|  | 8 | 17.42575
|  | 9 | 16.90299
|  | 10 | 17.3649
|  | 11 | 17.08274
|  | 12 | 17.47159
|  | 13 | 16.84065
|  | 14 | 16.98093
|  | 15 | 16.60014
|  | 16 | 17.324
|  | 17 | 17.37014
|  | 18 | 16.59243
| Mean |  | 17.18641 | 15.52 |  |  | 16.28167 | 15.41667 | 16.575
| Median |  | 17.24516 | 15.525 |  |  | 16.285 | 15.45 | 16.58
| Std Dev. |  | 0.2999167 | 0.04732864 |  |  | 0.1302945 | 0.147196 | 0.1187855
| Rel.Std.Dev. |  | 1.745% | 0.305% |  |  | 0.8003% | 0.9548% | 0.7167%
| PDM3 |  | 7.763% | -2.686% |  |  | 2.09% | -3.334% | 3.929%
| Z-Score (Absolute) |  | NA | 0.59 | NA | NA | 0.59 | 0.75 | 1.05 | NA | NA | NA | NA
Note on C29: Z-Scores have been calculated inclusive of individual outliers. In general, laboratory batches are rejected if Z-Score > 2.5.

## Fire Assay (Grav)
| Analytical results for Ag in OREAS 64 (Certified Value 665 ppm) | [21 empty] | Certified
Ag | Round | Replicate | Lab | Lab | Lab | Lab | Lab | Lab | Lab | Lab | Lab | Lab | Lab | Lab | Lab | [7 empty] | 1
| No | No | 2.01 | 2.02 | 2.03 | 2.05 | 2.06 | 2.07 | 2.10 | 2.13 | 2.16 | 2.17 | 2.18 | 2.19 | 2.20 | [7 empty] | ppm
|  |  | FA*GRAV | FA*GRAV | FA*GRAV | FA*GRAV | FA*GRAV | FA*GRAV | FA*GRAV | FA*GRAV | FA*GRAV | FA*GRAV | FA*GRAV | FA*GRAV | FA*GRAV | [7 empty] | 0
|  |  | 30g | 30g | 30g | 30g | 30g | 30g | 30g | 30g | 10g | 30g | 30g | 30g | 30g | [7 empty] | 0
| 1 | 1 | 653.97 | 700 | 683 | 623 | 701 | 641 | 677 | 645 | 680 | 661 | 713.8809 | 674 | 676.8 | [7 empty] | 1
| 1 | 2 | 656.38 | 700 | 681 | 621 | 656 | 645 | 678 | 659 | 678 | 653 | 713.1242 | 673 | 682.11 | [7 empty] | 50
| 1 | 3 | 651.38 | 700 | 671 | 650 | 660 | 626 | 670 | 647 | 687 | 641 | 712.2996 | 674 | 679.74 | [7 empty] | 16
| 1 | 4 | 656.72 | 700 | 675 | 628 | 663 | 647 | 672 | 646 | 674 | 648 | 712.4506 | 676 | 682.63 | [7 empty] | 665.1435
| 1 | 5 | 651.81 | 700 | 661 | 633 | 664 | 638 | 674 | 659 | 679 | 661 | 709.8945 | 676 | 679.74 | [7 empty] | 7
| 1 | 6 | 650.35 | 700 | 683 | 614 | 661 | 640 | 674 | 637 | 676 | 663 | 711.4544 | 675 | 683.8
| Mean |  | 653.435 | 700 | 675.6667 | 628.1667 | 667.5 | 639.5 | 674.1667 | 648.8333 | 679 | 654.5 | 712.1841 | 674.6667 | 680.8033
| Median |  | 652.89 | 700 | 678 | 625.5 | 662 | 640.5 | 674 | 646.5 | 678.5 | 657 | 712.3751 | 674.5 | 680.925
| Std Dev. |  | 2.688172 | 0 | 8.640988 | 12.48065 | 16.64632 | 7.395945 | 2.994439 | 8.635199 | 4.472136 | 8.757854 | 1.387214 | 1.21106 | 2.54213
| Rel.Std.Dev. |  | 0.4114% | 0% | 1.279% | 1.987% | 2.494% | 1.157% | 0.4442% | 1.331% | 0.6586% | 1.338% | 0.1948% | 0.1795% | 0.3734%
| PDM3 |  | -1.76% | 5.24% | 1.582% | -5.559% | 0.3543% | -3.855% | 1.357% | -2.452% | 2.083% | -1.6% | 7.072% | 1.432% | 2.354%
| Z-Score (Absolute) |  | 0.89 | NA | 0.25 | 2.19 | 0.17 | 1.61 | 0.17 | 1.13 | 0.42 | 0.84 | 2.12 | 0.2 | 0.51
Results from laboratory 2.02 were removed due to their 100 ppm reading resolution.
| Analytical results for Au in OREAS 64 (Certified Value 16 ppm) | [21 empty] | Certified
Au | Round | Replicate | Lab | Lab | Lab | Lab | Lab | Lab | Lab | Lab | Lab | Lab | Lab | Lab | Lab | Lab | Lab | Lab | Lab | Lab | Lab | Lab | 1
| No | No | 00 | 2.01 | 2.02 | 2.03 | 2.04 | 2.05 | 2.06 | 2.07 | 2.08 | 2.10 | 2.11 | 2.12 | 2.13 | 2.14 | 2.15 | 2.16 | 2.17 | 2.18 | 2.19 | 2.20 | ppm
|  |  | INAA | FA*GRAV | FA*GRAV | FA*GRAV | FA*GRAV | FA*GRAV | FA*GRAV | FA*GRAV | FA*GRAV | FA*GRAV | FA*GRAV | FA*GRAV | FA*GRAV | FA*GRAV | FA*GRAV | FA*GRAV | FA*GRAV | FA*GRAV | FA*GRAV | FA*GRAV | 2
|  |  | 0.085g | 30g | 30g | 30g | 30g | 30g | 30g | 30g | 30g | 30g | 30g | 30g | 30g | 30g | 40g | 30g | 30g | 30g | 30g | 30g | 3
| 1 | 1 | 17.20857 | 15.49 | 17.97 | 15.5 | 16.1 | 16.05 | 16.2 | 15.6 | 16.3 | 16.621 | 16 | 17.25 | 15.5 | 14.95 | 16.25 | 17 | 15.8 | 14.248 | 16.68 | 16.44 | 1
| 1 | 2 | 17.28176 | 15.52 | 16.88 | 15.78 | 15.4 | 15.75 | 17.6 | 14.95 | 16.2 | 16.333 | 16.1 | 17.26667 | 15.1 | 16.2 | 16.75 | 16 | 16 | 14.56 | 16.99 | 16.62 | 1
| 1 | 3 | 17.14642 | 15.73 | 16.11 | 15.14 | 15.6 | 16 | 15.75 | 15.45 | 16 | 16.536 | 16.6 | 17.4 | 15.3 | 15.95 | 16.5 | 16 | 15.8 | 14.352 | 16.63 | 16.63 | 16
| 1 | 4 | 17.42088 | 15.85 | 16.98 | 18.57 | 15.6 | 15.15 | 16.1 | 15 | 15.75 | 16.013 | 15.3 | 17.7 | 15.4 | 15.15 | 16.25 | 17 | 16 | 14.456 | 16.67 | 16.45 | 15.99895
| 1 | 5 | 17.54659 | 15.34 | 16.17 | 15.91 | 15.4 | 16.25 | 15.7 | 14.95 | 15.95 | 17.227 | 16.6 | 17.675 | 15.5 | 15.65 | 16.75 | 16 | 16.1 | 14.2064 | 16.58 | 16.42 | 8
| 1 | 6 | 17.58672 | 15.51 | 16.22 | 16.04 | 16.3 | 16.05 | 16.45 | 15.75 | 16.4 | 16.477 | 16.3 | 17.46667 | 15 | 16.25 | 16.75 | 16 | 15.4 | 14.1752 | 16.27 | 16.34
|  | 7 | 17.20821
|  | 8 | 17.42575
|  | 9 | 16.90299
|  | 10 | 17.3649
|  | 11 | 17.08274
|  | 12 | 17.47159
|  | 13 | 16.84065
|  | 14 | 16.98093
|  | 15 | 16.60014
|  | 16 | 17.324
|  | 17 | 17.37014
|  | 18 | 16.59243
| Mean |  | 17.18641 | 15.57333 | 16.72167 | 16.15667 | 15.73333 | 15.875 | 16.3 | 15.28333 | 16.1 | 16.5345 | 16.15 | 17.45972 | 15.3 | 15.69167 | 16.54167 | 16.33333 | 15.85 | 14.33293 | 16.63667 | 16.48333
| Median |  | 17.24516 | 15.515 | 16.55 | 15.845 | 15.6 | 16.025 | 16.15 | 15.225 | 16.1 | 16.5065 | 16.2 | 17.43333 | 15.35 | 15.8 | 16.625 | 16 | 15.9 | 14.3 | 16.65 | 16.445
| Std Dev. |  | 0.2999167 | 0.184029 | 0.7183708 | 1.22518 | 0.3777124 | 0.389551 | 0.6964194 | 0.3600926 | 0.2428992 | 0.4007272 | 0.484768 | 0.1943948 | 0.2097618 | 0.5444416 | 0.245798 | 0.5163978 | 0.250998 | 0.1517711 | 0.2304488 | 0.1163901
| Rel.Std.Dev. |  | 1.745% | 1.182% | 4.296% | 7.583% | 2.401% | 2.454% | 4.273% | 2.356% | 1.509% | 2.424% | 3.002% | 1.113% | 1.371% | 3.47% | 1.486% | 3.162% | 1.584% | 1.059% | 1.385% | 0.7061%
| PDM3 |  | 7.422% | -2.66% | 4.517% | 0.9858% | -1.66% | -0.7748% | 1.882% | -4.473% | 0.6316% | 3.347% | 0.9441% | 9.13% | -4.369% | -1.921% | 3.392% | 2.09% | -0.931% | -10.41% | 3.986% | 3.028%
| Z-Score (Absolute) |  | NA | 0.9 | 0.97 | 0.05 | 0.64 | 0.41 | 0.29 | 1.37 | 0.04 | 0.67 | 0.04 | 2.18 | 1.35 | 0.71 | 0.68 | NA | 0.45 | 2.93 | 0.84 | 0.58
Results from laboratory 2.16 were removed due to their 1 ppm reading resolution.
Note on C17: Z-Scores have been calculated inclusive of individual outliers. In general, laboratory batches are rejected if Z-Score > 2.5.
Note on C48: Z-Scores have been calculated inclusive of individual outliers. In general, laboratory batches are rejected if Z-Score > 2.5.

## 4-Acid
| Analytical results for Ag in OREAS 64 (Certified Value 689 ppm) | [18 empty] | Certified
Ag | Round | Replicate | Lab | Lab | Lab | Lab | Lab | Lab | Lab | Lab | Lab | Lab | Lab | Lab | Lab | Lab | Lab | Lab | Lab | 1
| No | No | 2.01 | 2.02 | 2.03 | 2.05 | 2.06 | 2.07 | 2.09 | 2.10 | 2.11 | 2.12 | 2.13 | 2.15 | 2.16 | 2.17 | 2.18 | 2.19 | 2.20 | ppm
|  |  | 4A*AAS | 4A*AAS | 4A*AAS | 4A*AAS | 4A*AAS | 4A*AAS | 4A*OES | 4A*OES | 4A*AAS | 4A*AAS | 4A*OES | 4A*AAS | 4A*AAS | 4A*OES | 4A*OES | 4A*AAS | 4A*AAS | 0
0
| 1 | 1 | 685.1 | 718.2 | 690 | 657 | 689 | 660 | 683 | > 100 | 712 | 685.3462 | 685.3 | 688 | 674 | > 150 | 690.0946 | 699 | 708 | 1
| 1 | 2 | 689.2 | 703.349 | 687 | 681 | 670 | 656 | 697 | > 100 | 713 | 697.0829 | 682.7 | 690 | 677 | > 150 | 689.363168 | 692 | 681 | 50
| 1 | 3 | 686.7 | 696.17 | 680 | 675 | 676 | 638 | 690 | > 100 | 711 | 688.2278 | 697.7 | 691 | 674 | > 150 | 688.566008 | 695 | 704 | 16
| 1 | 4 | 688.9 | 705.31 | 672 | 680 | 678 | 656 | 689 | > 100 | 719 | 693.0489 | 689 | 686 | 673 | > 150 | 684.845304 | 700 | 682 | 689.0469
| 1 | 5 | 689.3 | 684.41 | 677 | 682 | 670 | 669 | 681 | > 100 | 715 | 697.6225 | 694.4 | 688 | 678 | > 150 | 686.241088 | 693 | 706 | 10
| 1 | 6 | 684.8 | 703.25 | 680 | 671 | 681 | 646 | 684 | > 100 | 698 | 693.8674 | 693.3 | 688 | 672 | > 150 | 687.748984 | 685 | 688
| Mean |  | 687.3333 | 701.7815 | 681 | 674.3333 | 677.3333 | 654.1667 | 687.3333 |  | 711.3333 | 692.5326 | 690.4 | 688.5 | 674.6667 |  | 687.8099 | 694 | 694.8333
| Median |  | 687.8 | 703.2995 | 680 | 677.5 | 677 | 656 | 686.5 |  | 712.5 | 693.4582 | 691.15 | 688 | 674 |  | 688.157496 | 694 | 696
| Std Dev. |  | 2.079102 | 11.13453 | 6.572671 | 9.458682 | 7.201852 | 10.85204 | 5.887841 |  | 7.118052 | 4.875163 | 5.743866 | 1.760682 | 2.33809 |  | 1.972709 | 5.440588 | 12.52863
| Rel.Std.Dev. |  | 0.3025% | 1.587% | 0.9651% | 1.403% | 1.063% | 1.659% | 0.8566% |  | 1.001% | 0.704% | 0.832% | 0.2557% | 0.3466% |  | 0.2868% | 0.7839% | 1.803%
| PDM3 |  | -0.2487% | 1.848% | -1.168% | -2.135% | -1.7% | -5.062% | -0.2487% |  | 3.234% | 0.5059% | 0.1964% | -0.07938% | -2.087% |  | -0.1795% | 0.7188% | 0.8398%
| Z-Score (Absolute) |  | 0.05 | 1.38 | 0.67 | 1.33 | 1.04 | 3.33 | 0.05 | NA | 2.33 | 0.47 | 0.26 | 0.07 | 1.3 | NA | 0 | 0.61 | 0.7
| Analytical results for Al in OREAS 64 (Indicative Value 5.58 wt.%) | [18 empty] | Indicative
Al | Round | Replicate | Lab | [16 empty] | 1
| No | No | 2.01 | [16 empty] | wt.%
|  |  | 4A*MS | [16 empty] | 2
2
| 1 | 1 | 5.77 | [16 empty] | 1
| 1 | 2 | 5.86 | [16 empty] | 3
| 1 | 3 | 5.23 | [16 empty] | 16
| 1 | 4 | 5.11 | [16 empty] | 5.583333
| 1 | 5 | 5.63 | [16 empty] | 9
| 1 | 6 | 5.9
| Mean |  | 5.583333
| Median |  | 5.7
| Std Dev. |  | 0.3354798
| Rel.Std.Dev. |  | 6.009%
| PDM3 |  | 4.441e-14%
| Z-Score (Absolute) |  | NA
| Analytical results for As in OREAS 64 (Indicative Value 27.1 ppm) | [18 empty] | Indicative
As | Round | Replicate | Lab | [16 empty] | 1
| No | No | 2.01 | [16 empty] | ppm
|  |  | 4A*MS | [16 empty] | 1
1
| 1 | 1 | 27.1 | [16 empty] | 1
| 1 | 2 | 26.8 | [16 empty] | 4
| 1 | 3 | 26.5 | [16 empty] | 16
| 1 | 4 | 27 | [16 empty] | 27.05
| 1 | 5 | 27.3 | [16 empty] | 10
| 1 | 6 | 27.6
| Mean |  | 27.05
| Median |  | 27.05
| Std Dev. |  | 0.3834058
| Rel.Std.Dev. |  | 1.417%
| PDM3 |  | 0%
| Z-Score (Absolute) |  | NA
| Analytical results for Ba in OREAS 64 (Indicative Value 1006 ppm) | [18 empty] | Indicative
Ba | Round | Replicate | Lab | [16 empty] | 1
| No | No | 2.01 | [16 empty] | ppm
|  |  | 4A*MS | [16 empty] | 0
0
| 1 | 1 | 1012 | [16 empty] | 1
| 1 | 2 | 1016 | [16 empty] | 5
| 1 | 3 | 992 | [16 empty] | 16
| 1 | 4 | 991 | [16 empty] | 1006.333
| 1 | 5 | 1005 | [16 empty] | 11
| 1 | 6 | 1022
| Mean |  | 1006.333
| Median |  | 1008.5
| Std Dev. |  | 12.75408
| Rel.Std.Dev. |  | 1.267%
| PDM3 |  | 3.331e-13%
| Z-Score (Absolute) |  | NA
| Analytical results for Be in OREAS 64 (Indicative Value 1.9 ppm) | [18 empty] | Indicative
Be | Round | Replicate | Lab | [16 empty] | 1
| No | No | 2.01 | [16 empty] | ppm
|  |  | 4A*MS | [16 empty] | 2
2
| 1 | 1 | 1.95 | [16 empty] | 1
| 1 | 2 | 1.87 | [16 empty] | 6
| 1 | 3 | 1.84 | [16 empty] | 16
| 1 | 4 | 1.89 | [16 empty] | 1.903333
| 1 | 5 | 1.92 | [16 empty] | 12
| 1 | 6 | 1.95
| Mean |  | 1.903333
| Median |  | 1.905
| Std Dev. |  | 0.04457204
| Rel.Std.Dev. |  | 2.342%
| PDM3 |  | 1.554e-13%
| Z-Score (Absolute) |  | NA
| Analytical results for Bi in OREAS 64 (Indicative Value 0.19 ppm) | [18 empty] | Indicative
Bi | Round | Replicate | Lab | [16 empty] | 1
| No | No | 2.01 | [16 empty] | ppm
|  |  | 4A*MS | [16 empty] | 2
2
| 1 | 1 | 0.2 | [16 empty] | 1
| 1 | 2 | 0.17 | [16 empty] | 7
| 1 | 3 | 0.19 | [16 empty] | 16
| 1 | 4 | 0.19 | [16 empty] | 0.1916667
| 1 | 5 | 0.17 | [16 empty] | 13
| 1 | 6 | 0.23
| Mean |  | 0.1916667
| Median |  | 0.19
| Std Dev. |  | 0.02228602
| Rel.Std.Dev. |  | 11.63%
| PDM3 |  | -1.776e-13%
| Z-Score (Absolute) |  | NA
| Analytical results for Ca in OREAS 64 (Indicative Value 0.317 wt.%) | [18 empty] | Indicative
Ca | Round | Replicate | Lab | [16 empty] | 1
| No | No | 2.01 | [16 empty] | wt.%
|  |  | 4A*MS | [16 empty] | 3
3
| 1 | 1 | 0.33 | [16 empty] | 1
| 1 | 2 | 0.33 | [16 empty] | 8
| 1 | 3 | 0.29 | [16 empty] | 16
| 1 | 4 | 0.3 | [16 empty] | 0.3166667
| 1 | 5 | 0.32 | [16 empty] | 14
| 1 | 6 | 0.33
| Mean |  | 0.3166667
| Median |  | 0.325
| Std Dev. |  | 0.0175119
| Rel.Std.Dev. |  | 5.53%
| PDM3 |  | -8.882e-14%
| Z-Score (Absolute) |  | NA
| Analytical results for Cd in OREAS 64 (Indicative Value 8.23 ppm) | [18 empty] | Indicative
Cd | Round | Replicate | Lab | [16 empty] | 1
| No | No | 2.01 | [16 empty] | ppm
|  |  | 4A*MS | [16 empty] | 2
2
| 1 | 1 | 8.26 | [16 empty] | 1
| 1 | 2 | 8.34 | [16 empty] | 9
| 1 | 3 | 8.18 | [16 empty] | 16
| 1 | 4 | 8.09 | [16 empty] | 8.233333
| 1 | 5 | 8.27 | [16 empty] | 15
| 1 | 6 | 8.26
| Mean |  | 8.233333
| Median |  | 8.26
| Std Dev. |  | 0.08664102
| Rel.Std.Dev. |  | 1.052%
| PDM3 |  | 2.22e-14%
| Z-Score (Absolute) |  | NA
| Analytical results for Ce in OREAS 64 (Indicative Value 67 ppm) | [18 empty] | Indicative
Ce | Round | Replicate | Lab | [16 empty] | 1
| No | No | 2.01 | [16 empty] | ppm
|  |  | 4A*MS | [16 empty] | 0
0
| 1 | 1 | 68.17 | [16 empty] | 1
| 1 | 2 | 68.35 | [16 empty] | 10
| 1 | 3 | 65.48 | [16 empty] | 16
| 1 | 4 | 64.61 | [16 empty] | 66.725
| 1 | 5 | 66.87 | [16 empty] | 16
| 1 | 6 | 66.87
| Mean |  | 66.725
| Median |  | 66.87
| Std Dev. |  | 1.469282
| Rel.Std.Dev. |  | 2.202%
| PDM3 |  | 2.22e-14%
| Z-Score (Absolute) |  | NA
| Analytical results for Co in OREAS 64 (Indicative Value 2.7 ppm) | [18 empty] | Indicative
Co | Round | Replicate | Lab | [16 empty] | 1
| No | No | 2.01 | [16 empty] | ppm
|  |  | 4A*MS | [16 empty] | 2
2
| 1 | 1 | 2.6 | [16 empty] | 1
| 1 | 2 | 2.7 | [16 empty] | 11
| 1 | 3 | 2.6 | [16 empty] | 16
| 1 | 4 | 2.7 | [16 empty] | 2.7
| 1 | 5 | 2.9 | [16 empty] | 17
| 1 | 6 | 2.7
| Mean |  | 2.7
| Median |  | 2.7
| Std Dev. |  | 0.1095445
| Rel.Std.Dev. |  | 4.057%
| PDM3 |  | 2.22e-14%
| Z-Score (Absolute) |  | NA
| Analytical results for Cr in OREAS 64 (Indicative Value 25.3 ppm) | [18 empty] | Indicative
Cr | Round | Replicate | Lab | [16 empty] | 1
| No | No | 2.01 | [16 empty] | ppm
|  |  | 4A*MS | [16 empty] | 1
1
| 1 | 1 | 26 | [16 empty] | 1
| 1 | 2 | 25 | [16 empty] | 12
| 1 | 3 | 25 | [16 empty] | 16
| 1 | 4 | 25 | [16 empty] | 25.33333
| 1 | 5 | 25 | [16 empty] | 18
| 1 | 6 | 26
| Mean |  | 25.33333
| Median |  | 25
| Std Dev. |  | 0.5163978
| Rel.Std.Dev. |  | 2.038%
| PDM3 |  | 1.332e-13%
| Z-Score (Absolute) |  | NA
| Analytical results for Cs in OREAS 64 (Indicative Value 5.9 ppm) | [18 empty] | Indicative
Cs | Round | Replicate | Lab | [16 empty] | 1
| No | No | 2.01 | [16 empty] | ppm
|  |  | 4A*MS | [16 empty] | 2
2
| 1 | 1 | 5.95 | [16 empty] | 1
| 1 | 2 | 6.06 | [16 empty] | 13
| 1 | 3 | 5.75 | [16 empty] | 16
| 1 | 4 | 5.8 | [16 empty] | 5.898333
| 1 | 5 | 5.9 | [16 empty] | 19
| 1 | 6 | 5.93
| Mean |  | 5.898333
| Median |  | 5.915
| Std Dev. |  | 0.1108903
| Rel.Std.Dev. |  | 1.88%
| PDM3 |  | 6.661e-14%
| Z-Score (Absolute) |  | NA
| Analytical results for Cu in OREAS 64 (Indicative Value 802 ppm) | [18 empty] | Indicative
Cu | Round | Replicate | Lab | Lab | [15 empty] | 1
| No | No | 2.01 | 2.18 | [15 empty] | ppm
|  |  | 4A*MS | 4A*OES | [15 empty] | 0
0
| 1 | 1 | 816.2 | 780.262 | [15 empty] | 1
| 1 | 2 | 823.7 | 777.7388 | [15 empty] | 14
| 1 | 3 | 836.9 | 777.3044 | [15 empty] | 16
| 1 | 4 | 819.6 | 781.5568 | [15 empty] | 802.1142
| 1 | 5 | 822.2 | 780.5848 | [15 empty] | 20
| 1 | 6 | 829.5 | 779.8232
| Mean |  | 824.6833 | 779.545
| Median |  | 822.95 | 780.0426
| Std Dev. |  | 7.448333 | 1.673479
| Rel.Std.Dev. |  | 0.9032% | 0.2147%
| PDM3 |  | 2.814% | -2.814%
| Z-Score (Absolute) |  | 0.67 | 0.67
| Analytical results for Dy in OREAS 64 (Indicative Value 4.44 ppm) | [18 empty] | Indicative
Dy | Round | Replicate | Lab | [16 empty] | 1
| No | No | 2.01 | [16 empty] | ppm
|  |  | 4A*MS | [16 empty] | 2
2
| 1 | 1 | 4.5 | [16 empty] | 1
| 1 | 2 | 4.59 | [16 empty] | 15
| 1 | 3 | 4.3 | [16 empty] | 16
| 1 | 4 | 4.41 | [16 empty] | 4.436667
| 1 | 5 | 4.36 | [16 empty] | 21
| 1 | 6 | 4.46
| Mean |  | 4.436667
| Median |  | 4.435
| Std Dev. |  | 0.1032796
| Rel.Std.Dev. |  | 2.328%
| PDM3 |  | -7.772e-14%
| Z-Score (Absolute) |  | NA
| Analytical results for Er in OREAS 64 (Indicative Value 2.37 ppm) | [18 empty] | Indicative
Er | Round | Replicate | Lab | [16 empty] | 1
| No | No | 2.01 | [16 empty] | ppm
|  |  | 4A*MS | [16 empty] | 2
2
| 1 | 1 | 2.44 | [16 empty] | 1
| 1 | 2 | 2.47 | [16 empty] | 16
| 1 | 3 | 2.21 | [16 empty] | 16
| 1 | 4 | 2.23 | [16 empty] | 2.368333
| 1 | 5 | 2.37 | [16 empty] | 22
| 1 | 6 | 2.49
| Mean |  | 2.368333
| Median |  | 2.405
| Std Dev. |  | 0.1220519
| Rel.Std.Dev. |  | 5.153%
| PDM3 |  | 1.332e-13%
| Z-Score (Absolute) |  | NA
| Analytical results for Eu in OREAS 64 (Indicative Value 1.24 ppm) | [18 empty] | Indicative
Eu | Round | Replicate | Lab | [16 empty] | 1
| No | No | 2.01 | [16 empty] | ppm
|  |  | 4A*MS | [16 empty] | 2
2
| 1 | 1 | 1.26 | [16 empty] | 1
| 1 | 2 | 1.3 | [16 empty] | 17
| 1 | 3 | 1.17 | [16 empty] | 16
| 1 | 4 | 1.2 | [16 empty] | 1.24
| 1 | 5 | 1.24 | [16 empty] | 23
| 1 | 6 | 1.27
| Mean |  | 1.24
| Median |  | 1.25
| Std Dev. |  | 0.04774935
| Rel.Std.Dev. |  | 3.851%
| PDM3 |  | 0%
| Z-Score (Absolute) |  | NA
| Analytical results for Fe in OREAS 64 (Indicative Value 2.68 wt.%) | [18 empty] | Indicative
Fe | Round | Replicate | Lab | [16 empty] | 1
| No | No | 2.01 | [16 empty] | wt.%
|  |  | 4A*MS | [16 empty] | 2
2
| 1 | 1 | 2.69 | [16 empty] | 1
| 1 | 2 | 2.71 | [16 empty] | 18
| 1 | 3 | 2.6 | [16 empty] | 16
| 1 | 4 | 2.63 | [16 empty] | 2.675
| 1 | 5 | 2.66 | [16 empty] | 24
| 1 | 6 | 2.76
| Mean |  | 2.675
| Median |  | 2.675
| Std Dev. |  | 0.0575326
| Rel.Std.Dev. |  | 2.151%
| PDM3 |  | -1.11e-14%
| Z-Score (Absolute) |  | NA
| Analytical results for Ga in OREAS 64 (Indicative Value 14.3 ppm) | [18 empty] | Indicative
Ga | Round | Replicate | Lab | [16 empty] | 1
| No | No | 2.01 | [16 empty] | ppm
|  |  | 4A*MS | [16 empty] | 1
1
| 1 | 1 | 14.33 | [16 empty] | 1
| 1 | 2 | 13.98 | [16 empty] | 19
| 1 | 3 | 14.24 | [16 empty] | 16
| 1 | 4 | 13.81 | [16 empty] | 14.29833
| 1 | 5 | 14.86 | [16 empty] | 25
| 1 | 6 | 14.57
| Mean |  | 14.29833
| Median |  | 14.285
| Std Dev. |  | 0.38301
| Rel.Std.Dev. |  | 2.679%
| PDM3 |  | 2.22e-13%
| Z-Score (Absolute) |  | NA
| Analytical results for Gd in OREAS 64 (Indicative Value 5.29 ppm) | [18 empty] | Indicative
Gd | Round | Replicate | Lab | [16 empty] | 1
| No | No | 2.01 | [16 empty] | ppm
|  |  | 4A*MS | [16 empty] | 2
2
| 1 | 1 | 5.34 | [16 empty] | 1
| 1 | 2 | 5.43 | [16 empty] | 20
| 1 | 3 | 4.98 | [16 empty] | 16
| 1 | 4 | 5.11 | [16 empty] | 5.293333
| 1 | 5 | 5.41 | [16 empty] | 26
| 1 | 6 | 5.49
| Mean |  | 5.293333
| Median |  | 5.375
| Std Dev. |  | 0.2024516
| Rel.Std.Dev. |  | 3.825%
| PDM3 |  | 4.441e-14%
| Z-Score (Absolute) |  | NA
| Analytical results for Ge in OREAS 64 (Indicative Value 0.27 ppm) | [18 empty] | Indicative
Ge | Round | Replicate | Lab | [16 empty] | 1
| No | No | 2.01 | [16 empty] | ppm
|  |  | 4A*MS | [16 empty] | 2
2
| 1 | 1 | 0.27 | [16 empty] | 1
| 1 | 2 | 0.29 | [16 empty] | 21
| 1 | 3 | 0.28 | [16 empty] | 16
| 1 | 4 | 0.27 | [16 empty] | 0.2666667
| 1 | 5 | 0.24 | [16 empty] | 27
| 1 | 6 | 0.25
| Mean |  | 0.2666667
| Median |  | 0.27
| Std Dev. |  | 0.01861899
| Rel.Std.Dev. |  | 6.982%
| PDM3 |  | -1.221e-13%
| Z-Score (Absolute) |  | NA
| Analytical results for Hf in OREAS 64 (Indicative Value 4 ppm) | [18 empty] | Indicative
Hf | Round | Replicate | Lab | [16 empty] | 1
| No | No | 2.01 | [16 empty] | ppm
|  |  | 4A*MS | [16 empty] | 2
2
| 1 | 1 | 4 | [16 empty] | 1
| 1 | 2 | 4 | [16 empty] | 22
| 1 | 3 | 4.1 | [16 empty] | 16
| 1 | 4 | 3.8 | [16 empty] | 4
| 1 | 5 | 4 | [16 empty] | 28
| 1 | 6 | 4.1
| Mean |  | 4
| Median |  | 4
| Std Dev. |  | 0.1095445
| Rel.Std.Dev. |  | 2.739%
| PDM3 |  | 0%
| Z-Score (Absolute) |  | NA
| Analytical results for Ho in OREAS 64 (Indicative Value 0.8 ppm) | [18 empty] | Indicative
Ho | Round | Replicate | Lab | [16 empty] | 1
| No | No | 2.01 | [16 empty] | ppm
|  |  | 4A*MS | [16 empty] | 2
2
| 1 | 1 | 0.83 | [16 empty] | 1
| 1 | 2 | 0.83 | [16 empty] | 3
| 1 | 3 | 0.75 | [16 empty] | 16
| 1 | 4 | 0.76 | [16 empty] | 0.7983333
| 1 | 5 | 0.81 | [16 empty] | 9
| 1 | 6 | 0.81
| Mean |  | 0.7983333
| Median |  | 0.81
| Std Dev. |  | 0.03488075
| Rel.Std.Dev. |  | 4.369%
| PDM3 |  | 4.441e-14%
| Z-Score (Absolute) |  | NA
| Analytical results for In in OREAS 64 (Indicative Value 0.059 ppm) | [18 empty] | Indicative
In | Round | Replicate | Lab | [16 empty] | 1
| No | No | 2.01 | [16 empty] | ppm
|  |  | 4A*MS | [16 empty] | 3
3
| 1 | 1 | 0.058 | [16 empty] | 1
| 1 | 2 | 0.055 | [16 empty] | 4
| 1 | 3 | 0.061 | [16 empty] | 16
| 1 | 4 | 0.065 | [16 empty] | 0.05916667
| 1 | 5 | 0.06 | [16 empty] | 10
| 1 | 6 | 0.056
| Mean |  | 0.05916667
| Median |  | 0.059
| Std Dev. |  | 0.003656045
| Rel.Std.Dev. |  | 6.179%
| PDM3 |  | -4.441e-14%
| Z-Score (Absolute) |  | NA
| Analytical results for K in OREAS 64 (Indicative Value 3.94 wt.%) | [18 empty] | Indicative
K | Round | Replicate | Lab | [16 empty] | 1
| No | No | 2.01 | [16 empty] | wt.%
|  |  | 4A*MS | [16 empty] | 2
2
| 1 | 1 | 3.94 | [16 empty] | 1
| 1 | 2 | 3.97 | [16 empty] | 5
| 1 | 3 | 3.93 | [16 empty] | 16
| 1 | 4 | 3.93 | [16 empty] | 3.943333
| 1 | 5 | 3.95 | [16 empty] | 11
| 1 | 6 | 3.94
| Mean |  | 3.943333
| Median |  | 3.94
| Std Dev. |  | 0.01505545
| Rel.Std.Dev. |  | 0.3818%
| PDM3 |  | 8.882e-14%
| Z-Score (Absolute) |  | NA
| Analytical results for La in OREAS 64 (Indicative Value 32.6 ppm) | [18 empty] | Indicative
La | Round | Replicate | Lab | [16 empty] | 1
| No | No | 2.01 | [16 empty] | ppm
|  |  | 4A*MS | [16 empty] | 1
1
| 1 | 1 | 33.5 | [16 empty] | 1
| 1 | 2 | 33.1 | [16 empty] | 6
| 1 | 3 | 31.4 | [16 empty] | 16
| 1 | 4 | 31.9 | [16 empty] | 32.58333
| 1 | 5 | 32.5 | [16 empty] | 12
| 1 | 6 | 33.1
| Mean |  | 32.58333
| Median |  | 32.8
| Std Dev. |  | 0.806019
| Rel.Std.Dev. |  | 2.474%
| PDM3 |  | 1.11e-13%
| Z-Score (Absolute) |  | NA
| Analytical results for Li in OREAS 64 (Indicative Value 45 ppm) | [18 empty] | Indicative
Li | Round | Replicate | Lab | [16 empty] | 1
| No | No | 2.01 | [16 empty] | ppm
|  |  | 4A*MS | [16 empty] | 1
1
| 1 | 1 | 44.4 | [16 empty] | 1
| 1 | 2 | 45 | [16 empty] | 7
| 1 | 3 | 45 | [16 empty] | 16
| 1 | 4 | 45.5 | [16 empty] | 44.96667
| 1 | 5 | 45 | [16 empty] | 13
| 1 | 6 | 44.9
| Mean |  | 44.96667
| Median |  | 45
| Std Dev. |  | 0.350238
| Rel.Std.Dev. |  | 0.7789%
| PDM3 |  | -6.661e-14%
| Z-Score (Absolute) |  | NA
| Analytical results for Lu in OREAS 64 (Indicative Value 0.3 ppm) | [18 empty] | Indicative
Lu | Round | Replicate | Lab | [16 empty] | 1
| No | No | 2.01 | [16 empty] | ppm
|  |  | 4A*MS | [16 empty] | 2
2
| 1 | 1 | 0.31 | [16 empty] | 1
| 1 | 2 | 0.3 | [16 empty] | 8
| 1 | 3 | 0.28 | [16 empty] | 16
| 1 | 4 | 0.29 | [16 empty] | 0.2983333
| 1 | 5 | 0.3 | [16 empty] | 14
| 1 | 6 | 0.31
| Mean |  | 0.2983333
| Median |  | 0.3
| Std Dev. |  | 0.01169045
| Rel.Std.Dev. |  | 3.919%
| PDM3 |  | 1.11e-13%
| Z-Score (Absolute) |  | NA
| Analytical results for Mg in OREAS 64 (Indicative Value 0.188 wt.%) | [18 empty] | Indicative
Mg | Round | Replicate | Lab | [16 empty] | 1
| No | No | 2.01 | [16 empty] | wt.%
|  |  | 4A*MS | [16 empty] | 3
3
| 1 | 1 | 0.19 | [16 empty] | 1
| 1 | 2 | 0.19 | [16 empty] | 9
| 1 | 3 | 0.19 | [16 empty] | 16
| 1 | 4 | 0.18 | [16 empty] | 0.1883333
| 1 | 5 | 0.19 | [16 empty] | 15
| 1 | 6 | 0.19
| Mean |  | 0.1883333
| Median |  | 0.19
| Std Dev. |  | 0.004082483
| Rel.Std.Dev. |  | 2.168%
| PDM3 |  | 1.776e-13%
| Z-Score (Absolute) |  | NA
| Analytical results for Mn in OREAS 64 (Indicative Value 0.023 wt.%) | [18 empty] | Indicative
Mn | Round | Replicate | Lab | [16 empty] | 1
| No | No | 2.01 | [16 empty] | wt.%
|  |  | 4A*MS | [16 empty] | 3
3
| 1 | 1 | 0.0236 | [16 empty] | 1
| 1 | 2 | 0.0237 | [16 empty] | 10
| 1 | 3 | 0.0227 | [16 empty] | 16
| 1 | 4 | 0.0228 | [16 empty] | 0.02335
| 1 | 5 | 0.0234 | [16 empty] | 16
| 1 | 6 | 0.0239
| Mean |  | 0.02335
| Median |  | 0.0235
| Std Dev. |  | 0.0004929503
| Rel.Std.Dev. |  | 2.111%
| PDM3 |  | 0%
| Z-Score (Absolute) |  | NA
| Analytical results for Mo in OREAS 64 (Indicative Value 23 ppm) | [18 empty] | Indicative
Mo | Round | Replicate | Lab | [16 empty] | 1
| No | No | 2.01 | [16 empty] | ppm
|  |  | 4A*MS | [16 empty] | 1
1
| 1 | 1 | 23.24 | [16 empty] | 1
| 1 | 2 | 23.11 | [16 empty] | 11
| 1 | 3 | 22.7 | [16 empty] | 16
| 1 | 4 | 22.73 | [16 empty] | 22.97167
| 1 | 5 | 22.78 | [16 empty] | 17
| 1 | 6 | 23.27
| Mean |  | 22.97167
| Median |  | 22.945
| Std Dev. |  | 0.2642284
| Rel.Std.Dev. |  | 1.15%
| PDM3 |  | -1.443e-13%
| Z-Score (Absolute) |  | NA
| Analytical results for Na in OREAS 64 (Indicative Value 0.585 wt.%) | [18 empty] | Indicative
Na | Round | Replicate | Lab | [16 empty] | 1
| No | No | 2.01 | [16 empty] | wt.%
|  |  | 4A*MS | [16 empty] | 3
3
| 1 | 1 | 0.57 | [16 empty] | 1
| 1 | 2 | 0.58 | [16 empty] | 12
| 1 | 3 | 0.6 | [16 empty] | 16
| 1 | 4 | 0.58 | [16 empty] | 0.585
| 1 | 5 | 0.58 | [16 empty] | 18
| 1 | 6 | 0.6
| Mean |  | 0.585
| Median |  | 0.58
| Std Dev. |  | 0.01224745
| Rel.Std.Dev. |  | 2.094%
| PDM3 |  | 2.22e-14%
| Z-Score (Absolute) |  | NA
| Analytical results for Nb in OREAS 64 (Indicative Value 11.4 ppm) | [18 empty] | Indicative
Nb | Round | Replicate | Lab | [16 empty] | 1
| No | No | 2.01 | [16 empty] | ppm
|  |  | 4A*MS | [16 empty] | 1
1
| 1 | 1 | 11.2 | [16 empty] | 1
| 1 | 2 | 11.7 | [16 empty] | 13
| 1 | 3 | 11.6 | [16 empty] | 16
| 1 | 4 | 11.3 | [16 empty] | 11.41667
| 1 | 5 | 11.4 | [16 empty] | 19
| 1 | 6 | 11.3
| Mean |  | 11.41667
| Median |  | 11.35
| Std Dev. |  | 0.194079
| Rel.Std.Dev. |  | 1.7%
| PDM3 |  | -2.998e-13%
| Z-Score (Absolute) |  | NA
| Analytical results for Nd in OREAS 64 (Indicative Value 32.5 ppm) | [18 empty] | Indicative
Nd | Round | Replicate | Lab | [16 empty] | 1
| No | No | 2.01 | [16 empty] | ppm
|  |  | 4A*MS | [16 empty] | 1
1
| 1 | 1 | 33.2 | [16 empty] | 1
| 1 | 2 | 33.1 | [16 empty] | 14
| 1 | 3 | 32 | [16 empty] | 16
| 1 | 4 | 31.6 | [16 empty] | 32.5
| 1 | 5 | 32.3 | [16 empty] | 20
| 1 | 6 | 32.8
| Mean |  | 32.5
| Median |  | 32.55
| Std Dev. |  | 0.6387488
| Rel.Std.Dev. |  | 1.965%
| PDM3 |  | 0%
| Z-Score (Absolute) |  | NA
| Analytical results for Ni in OREAS 64 (Indicative Value 8.65 ppm) | [18 empty] | Indicative
Ni | Round | Replicate | Lab | [16 empty] | 1
| No | No | 2.01 | [16 empty] | ppm
|  |  | 4A*MS | [16 empty] | 2
2
| 1 | 1 | 9 | [16 empty] | 1
| 1 | 2 | 8.2 | [16 empty] | 15
| 1 | 3 | 8.9 | [16 empty] | 16
| 1 | 4 | 8.5 | [16 empty] | 8.65
| 1 | 5 | 8.8 | [16 empty] | 21
| 1 | 6 | 8.5
| Mean |  | 8.65
| Median |  | 8.65
| Std Dev. |  | 0.3016621
| Rel.Std.Dev. |  | 3.487%
| PDM3 |  | 0%
| Z-Score (Absolute) |  | NA
| Analytical results for P in OREAS 64 (Indicative Value 0.035 wt.%) | [18 empty] | Indicative
P | Round | Replicate | Lab | [16 empty] | 1
| No | No | 2.01 | [16 empty] | wt.%
|  |  | 4A*MS | [16 empty] | 3
3
| 1 | 1 | 0.0346 | [16 empty] | 1
| 1 | 2 | 0.0349 | [16 empty] | 16
| 1 | 3 | 0.0344 | [16 empty] | 16
| 1 | 4 | 0.0342 | [16 empty] | 0.0346
| 1 | 5 | 0.0346 | [16 empty] | 22
| 1 | 6 | 0.0349
| Mean |  | 0.0346
| Median |  | 0.0346
| Std Dev. |  | 0.000275681
| Rel.Std.Dev. |  | 0.7968%
| PDM3 |  | 0%
| Z-Score (Absolute) |  | NA
| Analytical results for Pb in OREAS 64 (Indicative Value 1989 ppm) | [18 empty] | Indicative
Pb | Round | Replicate | Lab | [16 empty] | 1
| No | No | 2.01 | [16 empty] | ppm
|  |  | 4A*MS | [16 empty] | 0
0
| 1 | 1 | 1998.3 | [16 empty] | 1
| 1 | 2 | 2002.5 | [16 empty] | 17
| 1 | 3 | 1981.6 | [16 empty] | 16
| 1 | 4 | 1959.8 | [16 empty] | 1989.317
| 1 | 5 | 1987.8 | [16 empty] | 23
| 1 | 6 | 2005.9
| Mean |  | 1989.317
| Median |  | 1993.05
| Std Dev. |  | 17.10315
| Rel.Std.Dev. |  | 0.8597%
| PDM3 |  | -1.665e-13%
| Z-Score (Absolute) |  | NA
| Analytical results for Pr in OREAS 64 (Indicative Value 8.24 ppm) | [18 empty] | Indicative
Pr | Round | Replicate | Lab | [16 empty] | 1
| No | No | 2.01 | [16 empty] | ppm
|  |  | 4A*MS | [16 empty] | 2
2
| 1 | 1 | 8.38 | [16 empty] | 1
| 1 | 2 | 8.51 | [16 empty] | 18
| 1 | 3 | 7.99 | [16 empty] | 16
| 1 | 4 | 7.98 | [16 empty] | 8.243333
| 1 | 5 | 8.26 | [16 empty] | 24
| 1 | 6 | 8.34
| Mean |  | 8.243333
| Median |  | 8.3
| Std Dev. |  | 0.2158394
| Rel.Std.Dev. |  | 2.618%
| PDM3 |  | 2.22e-14%
| Z-Score (Absolute) |  | NA
| Analytical results for Rb in OREAS 64 (Indicative Value 230 ppm) | [18 empty] | Indicative
Rb | Round | Replicate | Lab | [16 empty] | 1
| No | No | 2.01 | [16 empty] | ppm
|  |  | 4A*MS | [16 empty] | 0
0
| 1 | 1 | 229.9 | [16 empty] | 1
| 1 | 2 | 232.1 | [16 empty] | 19
| 1 | 3 | 225.3 | [16 empty] | 16
| 1 | 4 | 226.1 | [16 empty] | 229.95
| 1 | 5 | 232.3 | [16 empty] | 25
| 1 | 6 | 234
| Mean |  | 229.95
| Median |  | 231
| Std Dev. |  | 3.549507
| Rel.Std.Dev. |  | 1.544%
| PDM3 |  | 2.22e-14%
| Z-Score (Absolute) |  | NA
| Analytical results for Re in OREAS 64 (Indicative Value 0.02 ppm) | [18 empty] | Indicative
Re | Round | Replicate | Lab | [16 empty] | 1
| No | No | 2.01 | [16 empty] | ppm
|  |  | 4A*MS | [16 empty] | 3
3
| 1 | 1 | 0.019 | [16 empty] | 1
| 1 | 2 | 0.02 | [16 empty] | 20
| 1 | 3 | 0.02 | [16 empty] | 16
| 1 | 4 | 0.023 | [16 empty] | 0.02033333
| 1 | 5 | 0.017 | [16 empty] | 26
| 1 | 6 | 0.023
| Mean |  | 0.02033333
| Median |  | 0.02
| Std Dev. |  | 0.00233809
| Rel.Std.Dev. |  | 11.5%
| PDM3 |  | 1.554e-13%
| Z-Score (Absolute) |  | NA
| Analytical results for S in OREAS 64 (Indicative Value 1.18 wt.%) | [18 empty] | Indicative
S | Round | Replicate | Lab | Lab | [15 empty] | 1
| No | No | 2.01 | 2.18 | [15 empty] | wt.%
|  |  | 4A*MS | 4A*OES | [15 empty] | 2
2
| 1 | 1 | 1.15 | 1.230882 | [15 empty] | 1
| 1 | 2 | 1.15 | 1.221996 | [15 empty] | 21
| 1 | 3 | 1.1 | 1.212314 | [15 empty] | 16
| 1 | 4 | 1.07 | 1.219148 | [15 empty] | 1.1751915
| 1 | 5 | 1.11 | 1.229834 | [15 empty] | 27
| 1 | 6 | 1.18 | 1.228124
| Mean |  | 1.126667 | 1.223716
| Median |  | 1.13 | 1.22506
| Std Dev. |  | 0.04033196 | 0.007239373
| Rel.Std.Dev. |  | 3.58% | 0.5916%
| PDM3 |  | -4.129% | 4.129%
| Z-Score (Absolute) |  | 0.67 | 0.67
| Analytical results for Sb in OREAS 64 (Indicative Value 4.17 ppm) | [18 empty] | Indicative
Sb | Round | Replicate | Lab | [16 empty] | 1
| No | No | 2.01 | [16 empty] | ppm
|  |  | 4A*MS | [16 empty] | 2
2
| 1 | 1 | 4.16 | [16 empty] | 1
| 1 | 2 | 4.21 | [16 empty] | 22
| 1 | 3 | 4.13 | [16 empty] | 16
| 1 | 4 | 4.11 | [16 empty] | 4.166667
| 1 | 5 | 4.13 | [16 empty] | 28
| 1 | 6 | 4.26
| Mean |  | 4.166667
| Median |  | 4.145
| Std Dev. |  | 0.05750362
| Rel.Std.Dev. |  | 1.38%
| PDM3 |  | -6.661e-14%
| Z-Score (Absolute) |  | NA
| Analytical results for Sc in OREAS 64 (Indicative Value 8.02 ppm) | [18 empty] | Indicative
Sc | Round | Replicate | Lab | [16 empty] | 1
| No | No | 2.01 | [16 empty] | ppm
|  |  | 4A*MS | [16 empty] | 2
2
| 1 | 1 | 8 | [16 empty] | 1
| 1 | 2 | 8.3 | [16 empty] | 65
| 1 | 3 | 7.9 | [16 empty] | 16
| 1 | 4 | 7.9 | [16 empty] | 8.016667
| 1 | 5 | 7.7 | [16 empty] | 9
| 1 | 6 | 8.3
| Mean |  | 8.016667
| Median |  | 7.95
| Std Dev. |  | 0.2401388
| Rel.Std.Dev. |  | 2.995%
| PDM3 |  | -2.22e-14%
| Z-Score (Absolute) |  | NA
| Analytical results for Se in OREAS 64 (Indicative Value < 1 ppm) | [18 empty] | Indicative
Se | Round | Replicate | Lab | [16 empty] | 1
| No | No | 2.01 | [16 empty] | ppm
|  |  | 4A*MS | [16 empty] | 2
2
| 1 | 1 | < 1 | [16 empty] | 1
| 1 | 2 | < 1 | [16 empty] | 4
| 1 | 3 | < 1 | [16 empty] | 16
| 1 | 4 | < 1 | [16 empty] | < 1
| 1 | 5 | < 1 | [16 empty] | 10
| 1 | 6 | < 1
Mean
Median
Std Dev.
Rel.Std.Dev.
PDM3
| Z-Score (Absolute) |  | NA
| Analytical results for Sm in OREAS 64 (Indicative Value 6.44 ppm) | [18 empty] | Indicative
Sm | Round | Replicate | Lab | [16 empty] | 1
| No | No | 2.01 | [16 empty] | ppm
|  |  | 4A*MS | [16 empty] | 2
2
| 1 | 1 | 6.47 | [16 empty] | 1
| 1 | 2 | 6.56 | [16 empty] | 5
| 1 | 3 | 6.31 | [16 empty] | 16
| 1 | 4 | 6.18 | [16 empty] | 6.441667
| 1 | 5 | 6.56 | [16 empty] | 11
| 1 | 6 | 6.57
| Mean |  | 6.441667
| Median |  | 6.515
| Std Dev. |  | 0.1619156
| Rel.Std.Dev. |  | 2.514%
| PDM3 |  | -5.551e-14%
| Z-Score (Absolute) |  | NA
| Analytical results for Sn in OREAS 64 (Indicative Value 2.43 ppm) | [18 empty] | Indicative
Sn | Round | Replicate | Lab | [16 empty] | 1
| No | No | 2.01 | [16 empty] | ppm
|  |  | 4A*MS | [16 empty] | 2
2
| 1 | 1 | 2.5 | [16 empty] | 1
| 1 | 2 | 2.4 | [16 empty] | 6
| 1 | 3 | 2.3 | [16 empty] | 16
| 1 | 4 | 2.4 | [16 empty] | 2.433333
| 1 | 5 | 2.4 | [16 empty] | 12
| 1 | 6 | 2.6
| Mean |  | 2.433333
| Median |  | 2.4
| Std Dev. |  | 0.1032796
| Rel.Std.Dev. |  | 4.244%
| PDM3 |  | 1.332e-13%
| Z-Score (Absolute) |  | NA
| Analytical results for Sr in OREAS 64 (Indicative Value 101 ppm) | [18 empty] | Indicative
Sr | Round | Replicate | Lab | [16 empty] | 1
| No | No | 2.01 | [16 empty] | ppm
|  |  | 4A*MS | [16 empty] | 0
0
| 1 | 1 | 103.1 | [16 empty] | 1
| 1 | 2 | 104.4 | [16 empty] | 7
| 1 | 3 | 99.5 | [16 empty] | 16
| 1 | 4 | 98.4 | [16 empty] | 101.4667
| 1 | 5 | 101.3 | [16 empty] | 13
| 1 | 6 | 102.1
| Mean |  | 101.4667
| Median |  | 101.7
| Std Dev. |  | 2.234875
| Rel.Std.Dev. |  | 2.203%
| PDM3 |  | -3.331e-13%
| Z-Score (Absolute) |  | NA
| Analytical results for Ta in OREAS 64 (Indicative Value 0.71 ppm) | [18 empty] | Indicative
Ta | Round | Replicate | Lab | [16 empty] | 1
| No | No | 2.01 | [16 empty] | ppm
|  |  | 4A*MS | [16 empty] | 2
2
| 1 | 1 | 0.72 | [16 empty] | 1
| 1 | 2 | 0.72 | [16 empty] | 8
| 1 | 3 | 0.67 | [16 empty] | 16
| 1 | 4 | 0.7 | [16 empty] | 0.7066667
| 1 | 5 | 0.73 | [16 empty] | 14
| 1 | 6 | 0.7
| Mean |  | 0.7066667
| Median |  | 0.71
| Std Dev. |  | 0.02160247
| Rel.Std.Dev. |  | 3.057%
| PDM3 |  | -6.661e-14%
| Z-Score (Absolute) |  | NA
| Analytical results for Tb in OREAS 64 (Indicative Value 0.79 ppm) | [18 empty] | Indicative
Tb | Round | Replicate | Lab | [16 empty] | 1
| No | No | 2.01 | [16 empty] | ppm
|  |  | 4A*MS | [16 empty] | 2
2
| 1 | 1 | 0.82 | [16 empty] | 1
| 1 | 2 | 0.82 | [16 empty] | 9
| 1 | 3 | 0.75 | [16 empty] | 16
| 1 | 4 | 0.75 | [16 empty] | 0.7883333
| 1 | 5 | 0.78 | [16 empty] | 15
| 1 | 6 | 0.81
| Mean |  | 0.7883333
| Median |  | 0.795
| Std Dev. |  | 0.03311596
| Rel.Std.Dev. |  | 4.201%
| PDM3 |  | 6.661e-14%
| Z-Score (Absolute) |  | NA
| Analytical results for Te in OREAS 64 (Indicative Value 0.51 ppm) | [18 empty] | Indicative
Te | Round | Replicate | Lab | [16 empty] | 1
| No | No | 2.01 | [16 empty] | ppm
|  |  | 4A*MS | [16 empty] | 2
2
| 1 | 1 | 0.51 | [16 empty] | 1
| 1 | 2 | 0.52 | [16 empty] | 10
| 1 | 3 | 0.52 | [16 empty] | 16
| 1 | 4 | 0.5 | [16 empty] | 0.5116667
| 1 | 5 | 0.49 | [16 empty] | 16
| 1 | 6 | 0.53
| Mean |  | 0.5116667
| Median |  | 0.515
| Std Dev. |  | 0.0147196
| Rel.Std.Dev. |  | 2.877%
| PDM3 |  | -6.661e-14%
| Z-Score (Absolute) |  | NA
| Analytical results for Th in OREAS 64 (Indicative Value 8.38 ppm) | [18 empty] | Indicative
Th | Round | Replicate | Lab | [16 empty] | 1
| No | No | 2.01 | [16 empty] | ppm
|  |  | 4A*MS | [16 empty] | 2
2
| 1 | 1 | 8.51 | [16 empty] | 1
| 1 | 2 | 8.93 | [16 empty] | 11
| 1 | 3 | 8.88 | [16 empty] | 16
| 1 | 4 | 8.31 | [16 empty] | 8.38
| 1 | 5 | 7.89 | [16 empty] | 17
| 1 | 6 | 7.76
| Mean |  | 8.38
| Median |  | 8.41
| Std Dev. |  | 0.4896529
| Rel.Std.Dev. |  | 5.843%
| PDM3 |  | 0%
| Z-Score (Absolute) |  | NA
| Analytical results for Ti in OREAS 64 (Indicative Value 0.201 wt.%) | [18 empty] | Indicative
Ti | Round | Replicate | Lab | [16 empty] | 1
| No | No | 2.01 | [16 empty] | wt.%
|  |  | 4A*MS | [16 empty] | 3
3
| 1 | 1 | 0.201 | [16 empty] | 1
| 1 | 2 | 0.202 | [16 empty] | 12
| 1 | 3 | 0.199 | [16 empty] | 16
| 1 | 4 | 0.198 | [16 empty] | 0.2011667
| 1 | 5 | 0.2 | [16 empty] | 18
| 1 | 6 | 0.207
| Mean |  | 0.2011667
| Median |  | 0.2005
| Std Dev. |  | 0.003188521
| Rel.Std.Dev. |  | 1.585%
| PDM3 |  | -1.554e-13%
| Z-Score (Absolute) |  | NA
| Analytical results for Tl in OREAS 64 (Indicative Value 2.51 ppm) | [18 empty] | Indicative
Tl | Round | Replicate | Lab | [16 empty] | 1
| No | No | 2.01 | [16 empty] | ppm
|  |  | 4A*MS | [16 empty] | 2
2
| 1 | 1 | 2.55 | [16 empty] | 1
| 1 | 2 | 2.59 | [16 empty] | 13
| 1 | 3 | 2.48 | [16 empty] | 16
| 1 | 4 | 2.47 | [16 empty] | 2.511667
| 1 | 5 | 2.48 | [16 empty] | 19
| 1 | 6 | 2.5
| Mean |  | 2.511667
| Median |  | 2.49
| Std Dev. |  | 0.04792355
| Rel.Std.Dev. |  | 1.908%
| PDM3 |  | -1.221e-13%
| Z-Score (Absolute) |  | NA
| Analytical results for Tm in OREAS 64 (Indicative Value 0.33 ppm) | [18 empty] | Indicative
Tm | Round | Replicate | Lab | [16 empty] | 1
| No | No | 2.01 | [16 empty] | ppm
|  |  | 4A*MS | [16 empty] | 2
2
| 1 | 1 | 0.34 | [16 empty] | 1
| 1 | 2 | 0.34 | [16 empty] | 14
| 1 | 3 | 0.32 | [16 empty] | 16
| 1 | 4 | 0.31 | [16 empty] | 0.3283333
| 1 | 5 | 0.33 | [16 empty] | 20
| 1 | 6 | 0.33
| Mean |  | 0.3283333
| Median |  | 0.33
| Std Dev. |  | 0.01169045
| Rel.Std.Dev. |  | 3.561%
| PDM3 |  | 1.11e-13%
| Z-Score (Absolute) |  | NA
| Analytical results for U in OREAS 64 (Indicative Value 2.58 ppm) | [18 empty] | Indicative
U | Round | Replicate | Lab | [16 empty] | 1
| No | No | 2.01 | [16 empty] | ppm
|  |  | 4A*MS | [16 empty] | 2
2
| 1 | 1 | 2.6 | [16 empty] | 1
| 1 | 2 | 2.6 | [16 empty] | 15
| 1 | 3 | 2.5 | [16 empty] | 16
| 1 | 4 | 2.6 | [16 empty] | 2.583333
| 1 | 5 | 2.6 | [16 empty] | 21
| 1 | 6 | 2.6
| Mean |  | 2.583333
| Median |  | 2.6
| Std Dev. |  | 0.04082483
| Rel.Std.Dev. |  | 1.58%
| PDM3 |  | 1.332e-13%
| Z-Score (Absolute) |  | NA
| Analytical results for V in OREAS 64 (Indicative Value 26 ppm) | [18 empty] | Indicative
V | Round | Replicate | Lab | [16 empty] | 1
| No | No | 2.01 | [16 empty] | ppm
|  |  | 4A*MS | [16 empty] | 1
1
| 1 | 1 | 26 | [16 empty] | 1
| 1 | 2 | 26 | [16 empty] | 16
| 1 | 3 | 26 | [16 empty] | 16
| 1 | 4 | 26 | [16 empty] | 26
| 1 | 5 | 26 | [16 empty] | 22
| 1 | 6 | 26
| Mean |  | 26
| Median |  | 26
| Std Dev. |  | 0
| Rel.Std.Dev. |  | 0%
| PDM3 |  | 0%
| Z-Score (Absolute) |  | NA
| Analytical results for W in OREAS 64 (Indicative Value 6.93 ppm) | [18 empty] | Indicative
W | Round | Replicate | Lab | [16 empty] | 1
| No | No | 2.01 | [16 empty] | ppm
|  |  | 4A*MS | [16 empty] | 2
2
| 1 | 1 | 7.1 | [16 empty] | 1
| 1 | 2 | 7 | [16 empty] | 17
| 1 | 3 | 6.8 | [16 empty] | 16
| 1 | 4 | 6.9 | [16 empty] | 6.933333
| 1 | 5 | 6.8 | [16 empty] | 23
| 1 | 6 | 7
| Mean |  | 6.933333
| Median |  | 6.95
| Std Dev. |  | 0.121106
| Rel.Std.Dev. |  | 1.747%
| PDM3 |  | 4.441e-14%
| Z-Score (Absolute) |  | NA
| Analytical results for Y in OREAS 64 (Indicative Value 22.2 ppm) | [18 empty] | Indicative
Y | Round | Replicate | Lab | [16 empty] | 1
| No | No | 2.01 | [16 empty] | ppm
|  |  | 4A*MS | [16 empty] | 1
1
| 1 | 1 | 22.7 | [16 empty] | 1
| 1 | 2 | 22.5 | [16 empty] | 18
| 1 | 3 | 21.3 | [16 empty] | 16
| 1 | 4 | 21.7 | [16 empty] | 22.2
| 1 | 5 | 22.1 | [16 empty] | 24
| 1 | 6 | 22.9
| Mean |  | 22.2
| Median |  | 22.3
| Std Dev. |  | 0.6164414
| Rel.Std.Dev. |  | 2.777%
| PDM3 |  | 2.22e-14%
| Z-Score (Absolute) |  | NA
| Analytical results for Yb in OREAS 64 (Indicative Value 2.17 ppm) | [18 empty] | Indicative
Yb | Round | Replicate | Lab | [16 empty] | 1
| No | No | 2.01 | [16 empty] | ppm
|  |  | 4A*MS | [16 empty] | 2
2
| 1 | 1 | 2.2 | [16 empty] | 1
| 1 | 2 | 2.19 | [16 empty] | 19
| 1 | 3 | 2.05 | [16 empty] | 16
| 1 | 4 | 2.04 | [16 empty] | 2.166667
| 1 | 5 | 2.25 | [16 empty] | 25
| 1 | 6 | 2.27
| Mean |  | 2.166667
| Median |  | 2.195
| Std Dev. |  | 0.09892758
| Rel.Std.Dev. |  | 4.566%
| PDM3 |  | -1.665e-13%
| Z-Score (Absolute) |  | NA
| Analytical results for Zn in OREAS 64 (Indicative Value 2743 ppm) | [18 empty] | Indicative
Zn | Round | Replicate | Lab | [16 empty] | 1
| No | No | 2.01 | [16 empty] | ppm
|  |  | 4A*MS | [16 empty] | 0
0
| 1 | 1 | 2757 | [16 empty] | 1
| 1 | 2 | 2757 | [16 empty] | 20
| 1 | 3 | 2726 | [16 empty] | 16
| 1 | 4 | 2705 | [16 empty] | 2742.5
| 1 | 5 | 2758 | [16 empty] | 26
| 1 | 6 | 2752
| Mean |  | 2742.5
| Median |  | 2754.5
| Std Dev. |  | 22.04314
| Rel.Std.Dev. |  | 0.8038%
| PDM3 |  | 0%
| Z-Score (Absolute) |  | NA
| Analytical results for Zr in OREAS 64 (Indicative Value 143 ppm) | [18 empty] | Indicative
Zr | Round | Replicate | Lab | [16 empty] | 1
| No | No | 2.01 | [16 empty] | ppm
|  |  | 4A*MS | [16 empty] | 0
0
| 1 | 1 | 140.7 | [16 empty] | 1
| 1 | 2 | 141.3 | [16 empty] | 21
| 1 | 3 | 143.6 | [16 empty] | 16
| 1 | 4 | 144.7 | [16 empty] | 142.7667
| 1 | 5 | 139.8 | [16 empty] | 27
| 1 | 6 | 146.5
| Mean |  | 142.7667
| Median |  | 142.45
| Std Dev. |  | 2.592039
| Rel.Std.Dev. |  | 1.816%
| PDM3 |  | -2.442e-13%
| Z-Score (Absolute) |  | NA
Note on C17: Z-Scores have been calculated inclusive of individual outliers. In general, laboratory batches are rejected if Z-Score > 2.5.
Note on C35: Z-Scores have been calculated inclusive of individual outliers. In general, laboratory batches are rejected if Z-Score > 2.5.
Note on C53: Z-Scores have been calculated inclusive of individual outliers. In general, laboratory batches are rejected if Z-Score > 2.5.
Note on C71: Z-Scores have been calculated inclusive of individual outliers. In general, laboratory batches are rejected if Z-Score > 2.5.
Note on C89: Z-Scores have been calculated inclusive of individual outliers. In general, laboratory batches are rejected if Z-Score > 2.5.
Note on C107: Z-Scores have been calculated inclusive of individual outliers. In general, laboratory batches are rejected if Z-Score > 2.5.
Note on C125: Z-Scores have been calculated inclusive of individual outliers. In general, laboratory batches are rejected if Z-Score > 2.5.
Note on C143: Z-Scores have been calculated inclusive of individual outliers. In general, laboratory batches are rejected if Z-Score > 2.5.
Note on C161: Z-Scores have been calculated inclusive of individual outliers. In general, laboratory batches are rejected if Z-Score > 2.5.
Note on C179: Z-Scores have been calculated inclusive of individual outliers. In general, laboratory batches are rejected if Z-Score > 2.5.
Note on C197: Z-Scores have been calculated inclusive of individual outliers. In general, laboratory batches are rejected if Z-Score > 2.5.
Note on C215: Z-Scores have been calculated inclusive of individual outliers. In general, laboratory batches are rejected if Z-Score > 2.5.
Note on C233: Z-Scores have been calculated inclusive of individual outliers. In general, laboratory batches are rejected if Z-Score > 2.5.
Note on C251: Z-Scores have been calculated inclusive of individual outliers. In general, laboratory batches are rejected if Z-Score > 2.5.
Note on C269: Z-Scores have been calculated inclusive of individual outliers. In general, laboratory batches are rejected if Z-Score > 2.5.
Note on C287: Z-Scores have been calculated inclusive of individual outliers. In general, laboratory batches are rejected if Z-Score > 2.5.
Note on C305: Z-Scores have been calculated inclusive of individual outliers. In general, laboratory batches are rejected if Z-Score > 2.5.
Note on C323: Z-Scores have been calculated inclusive of individual outliers. In general, laboratory batches are rejected if Z-Score > 2.5.
Note on C341: Z-Scores have been calculated inclusive of individual outliers. In general, laboratory batches are rejected if Z-Score > 2.5.
Note on C359: Z-Scores have been calculated inclusive of individual outliers. In general, laboratory batches are rejected if Z-Score > 2.5.
Note on C377: Z-Scores have been calculated inclusive of individual outliers. In general, laboratory batches are rejected if Z-Score > 2.5.
Note on C395: Z-Scores have been calculated inclusive of individual outliers. In general, laboratory batches are rejected if Z-Score > 2.5.
Note on C413: Z-Scores have been calculated inclusive of individual outliers. In general, laboratory batches are rejected if Z-Score > 2.5.
Note on C431: Z-Scores have been calculated inclusive of individual outliers. In general, laboratory batches are rejected if Z-Score > 2.5.
Note on C449: Z-Scores have been calculated inclusive of individual outliers. In general, laboratory batches are rejected if Z-Score > 2.5.
Note on C467: Z-Scores have been calculated inclusive of individual outliers. In general, laboratory batches are rejected if Z-Score > 2.5.
Note on C485: Z-Scores have been calculated inclusive of individual outliers. In general, laboratory batches are rejected if Z-Score > 2.5.
Note on C503: Z-Scores have been calculated inclusive of individual outliers. In general, laboratory batches are rejected if Z-Score > 2.5.
Note on C521: Z-Scores have been calculated inclusive of individual outliers. In general, laboratory batches are rejected if Z-Score > 2.5.
Note on C539: Z-Scores have been calculated inclusive of individual outliers. In general, laboratory batches are rejected if Z-Score > 2.5.
Note on C557: Z-Scores have been calculated inclusive of individual outliers. In general, laboratory batches are rejected if Z-Score > 2.5.
Note on C575: Z-Scores have been calculated inclusive of individual outliers. In general, laboratory batches are rejected if Z-Score > 2.5.
Note on C593: Z-Scores have been calculated inclusive of individual outliers. In general, laboratory batches are rejected if Z-Score > 2.5.
Note on C611: Z-Scores have been calculated inclusive of individual outliers. In general, laboratory batches are rejected if Z-Score > 2.5.
Note on C629: Z-Scores have been calculated inclusive of individual outliers. In general, laboratory batches are rejected if Z-Score > 2.5.
Note on C647: Z-Scores have been calculated inclusive of individual outliers. In general, laboratory batches are rejected if Z-Score > 2.5.
Note on C665: Z-Scores have been calculated inclusive of individual outliers. In general, laboratory batches are rejected if Z-Score > 2.5.
Note on C683: Z-Scores have been calculated inclusive of individual outliers. In general, laboratory batches are rejected if Z-Score > 2.5.
Note on C701: Z-Scores have been calculated inclusive of individual outliers. In general, laboratory batches are rejected if Z-Score > 2.5.
Note on C719: Z-Scores have been calculated inclusive of individual outliers. In general, laboratory batches are rejected if Z-Score > 2.5.
Note on C737: Z-Scores have been calculated inclusive of individual outliers. In general, laboratory batches are rejected if Z-Score > 2.5.
Note on C755: Z-Scores have been calculated inclusive of individual outliers. In general, laboratory batches are rejected if Z-Score > 2.5.
Note on C773: Z-Scores have been calculated inclusive of individual outliers. In general, laboratory batches are rejected if Z-Score > 2.5.
Note on C791: Z-Scores have been calculated inclusive of individual outliers. In general, laboratory batches are rejected if Z-Score > 2.5.
Note on C809: Z-Scores have been calculated inclusive of individual outliers. In general, laboratory batches are rejected if Z-Score > 2.5.
Note on C827: Z-Scores have been calculated inclusive of individual outliers. In general, laboratory batches are rejected if Z-Score > 2.5.
Note on C845: Z-Scores have been calculated inclusive of individual outliers. In general, laboratory batches are rejected if Z-Score > 2.5.
Note on C863: Z-Scores have been calculated inclusive of individual outliers. In general, laboratory batches are rejected if Z-Score > 2.5.
Note on C881: Z-Scores have been calculated inclusive of individual outliers. In general, laboratory batches are rejected if Z-Score > 2.5.
Note on C899: Z-Scores have been calculated inclusive of individual outliers. In general, laboratory batches are rejected if Z-Score > 2.5.
Note on C917: Z-Scores have been calculated inclusive of individual outliers. In general, laboratory batches are rejected if Z-Score > 2.5.
Note on C935: Z-Scores have been calculated inclusive of individual outliers. In general, laboratory batches are rejected if Z-Score > 2.5.
Note on C953: Z-Scores have been calculated inclusive of individual outliers. In general, laboratory batches are rejected if Z-Score > 2.5.
Note on C971: Z-Scores have been calculated inclusive of individual outliers. In general, laboratory batches are rejected if Z-Score > 2.5.
Note on C989: Z-Scores have been calculated inclusive of individual outliers. In general, laboratory batches are rejected if Z-Score > 2.5.
Note on C1007: Z-Scores have been calculated inclusive of individual outliers. In general, laboratory batches are rejected if Z-Score > 2.5.
Note on C1025: Z-Scores have been calculated inclusive of individual outliers. In general, laboratory batches are rejected if Z-Score > 2.5.
Note on C1043: Z-Scores have been calculated inclusive of individual outliers. In general, laboratory batches are rejected if Z-Score > 2.5.
Note on C1061: Z-Scores have been calculated inclusive of individual outliers. In general, laboratory batches are rejected if Z-Score > 2.5.
Note on C1079: Z-Scores have been calculated inclusive of individual outliers. In general, laboratory batches are rejected if Z-Score > 2.5.

## Aqua Regia
| Analytical results for Al in OREAS 64 (Indicative Value 0.908 wt.%) |  |  | Indicative
Al | Round | Replicate | Lab | 1
| No | No | 2.01 | wt.%
|  |  | AR*MS | 3
|  |  | 0.2g | 3
| 1 | 1 | 0.93 | 1
| 1 | 2 | 0.9 | 3
| 1 | 3 | 0.86 | 16
| 1 | 4 | 0.9 | 0.9083333
| 1 | 5 | 0.93 | 30
| 1 | 6 | 0.93
| Mean |  | 0.9083333
| Median |  | 0.915
| Std Dev. |  | 0.02786874
| Rel.Std.Dev. |  | 3.068%
| PDM3 |  | 2.22e-14%
| Z-Score (Absolute) |  | NA
| Analytical results for As in OREAS 64 (Indicative Value 25.6 ppm) |  |  | Indicative
As | Round | Replicate | Lab | 1
| No | No | 2.01 | ppm
|  |  | AR*MS | 1
|  |  | 0.2g | 1
| 1 | 1 | 26 | 1
| 1 | 2 | 25.9 | 4
| 1 | 3 | 25.8 | 16
| 1 | 4 | 25 | 25.6
| 1 | 5 | 25.4 | 31
| 1 | 6 | 25.5
| Mean |  | 25.6
| Median |  | 25.65
| Std Dev. |  | 0.3741657
| Rel.Std.Dev. |  | 1.462%
| PDM3 |  | -1.11e-14%
| Z-Score (Absolute) |  | NA
| Analytical results for Ba in OREAS 64 (Indicative Value 135 ppm) |  |  | Indicative
Ba | Round | Replicate | Lab | 1
| No | No | 2.01 | ppm
|  |  | AR*MS | 0
|  |  | 0.2g | 0
| 1 | 1 | 138 | 1
| 1 | 2 | 134 | 5
| 1 | 3 | 131 | 16
| 1 | 4 | 134 | 135.3333
| 1 | 5 | 137 | 32
| 1 | 6 | 138
| Mean |  | 135.3333
| Median |  | 135.5
| Std Dev. |  | 2.804758
| Rel.Std.Dev. |  | 2.072%
| PDM3 |  | 2.442e-13%
| Z-Score (Absolute) |  | NA
| Analytical results for Be in OREAS 64 (Indicative Value 0.48 ppm) |  |  | Indicative
Be | Round | Replicate | Lab | 1
| No | No | 2.01 | ppm
|  |  | AR*MS | 2
|  |  | 0.2g | 2
| 1 | 1 | 0.45 | 1
| 1 | 2 | 0.47 | 6
| 1 | 3 | 0.54 | 16
| 1 | 4 | 0.53 | 0.4816667
| 1 | 5 | 0.44 | 33
| 1 | 6 | 0.46
| Mean |  | 0.4816667
| Median |  | 0.465
| Std Dev. |  | 0.04262237
| Rel.Std.Dev. |  | 8.849%
| PDM3 |  | -6.661e-14%
| Z-Score (Absolute) |  | NA
| Analytical results for Bi in OREAS 64 (Indicative Value 0.14 ppm) |  |  | Indicative
Bi | Round | Replicate | Lab | 1
| No | No | 2.01 | ppm
|  |  | AR*MS | 2
|  |  | 0.2g | 2
| 1 | 1 | 0.13 | 1
| 1 | 2 | 0.13 | 7
| 1 | 3 | 0.15 | 16
| 1 | 4 | 0.16 | 0.1433333
| 1 | 5 | 0.15 | 34
| 1 | 6 | 0.14
| Mean |  | 0.1433333
| Median |  | 0.145
| Std Dev. |  | 0.0121106
| Rel.Std.Dev. |  | 8.449%
| PDM3 |  | 2.22e-13%
| Z-Score (Absolute) |  | NA
| Analytical results for Ca in OREAS 64 (Indicative Value 0.222 wt.%) |  |  | Indicative
Ca | Round | Replicate | Lab | 1
| No | No | 2.01 | wt.%
|  |  | AR*MS | 3
|  |  | 0.2g | 3
| 1 | 1 | 0.22 | 1
| 1 | 2 | 0.22 | 8
| 1 | 3 | 0.22 | 16
| 1 | 4 | 0.22 | 0.2216667
| 1 | 5 | 0.22 | 35
| 1 | 6 | 0.23
| Mean |  | 0.2216667
| Median |  | 0.22
| Std Dev. |  | 0.004082483
| Rel.Std.Dev. |  | 1.842%
| PDM3 |  | -1.554e-13%
| Z-Score (Absolute) |  | NA
| Analytical results for Cd in OREAS 64 (Indicative Value 8.2 ppm) |  |  | Indicative
Cd | Round | Replicate | Lab | 1
| No | No | 2.01 | ppm
|  |  | AR*MS | 2
|  |  | 0.2g | 2
| 1 | 1 | 8.29 | 1
| 1 | 2 | 8.1 | 9
| 1 | 3 | 8.23 | 16
| 1 | 4 | 8.08 | 8.195
| 1 | 5 | 8.24 | 36
| 1 | 6 | 8.23
| Mean |  | 8.195
| Median |  | 8.23
| Std Dev. |  | 0.08455767
| Rel.Std.Dev. |  | 1.032%
| PDM3 |  | 0%
| Z-Score (Absolute) |  | NA
| Analytical results for Ce in OREAS 64 (Indicative Value 45.5 ppm) |  |  | Indicative
Ce | Round | Replicate | Lab | 1
| No | No | 2.01 | ppm
|  |  | AR*MS | 1
|  |  | 0.2g | 1
| 1 | 1 | 46.2 | 1
| 1 | 2 | 44.93 | 10
| 1 | 3 | 44.95 | 16
| 1 | 4 | 45.01 | 45.52167
| 1 | 5 | 45.92 | 37
| 1 | 6 | 46.12
| Mean |  | 45.52167
| Median |  | 45.465
| Std Dev. |  | 0.618948
| Rel.Std.Dev. |  | 1.36%
| PDM3 |  | -6.661e-14%
| Z-Score (Absolute) |  | NA
| Analytical results for Co in OREAS 64 (Indicative Value 2.72 ppm) |  |  | Indicative
Co | Round | Replicate | Lab | 1
| No | No | 2.01 | ppm
|  |  | AR*MS | 2
|  |  | 0.2g | 2
| 1 | 1 | 2.7 | 1
| 1 | 2 | 2.7 | 11
| 1 | 3 | 2.7 | 16
| 1 | 4 | 2.7 | 2.716667
| 1 | 5 | 2.8 | 38
| 1 | 6 | 2.7
| Mean |  | 2.716667
| Median |  | 2.7
| Std Dev. |  | 0.04082483
| Rel.Std.Dev. |  | 1.503%
| PDM3 |  | -1.11e-13%
| Z-Score (Absolute) |  | NA
| Analytical results for Cr in OREAS 64 (Indicative Value 22.2 ppm) |  |  | Indicative
Cr | Round | Replicate | Lab | 1
| No | No | 2.01 | ppm
|  |  | AR*MS | 1
|  |  | 0.2g | 1
| 1 | 1 | 21 | 1
| 1 | 2 | 21 | 12
| 1 | 3 | 21 | 16
| 1 | 4 | 23 | 22.16667
| 1 | 5 | 23 | 39
| 1 | 6 | 24
| Mean |  | 22.16667
| Median |  | 22
| Std Dev. |  | 1.32916
| Rel.Std.Dev. |  | 5.996%
| PDM3 |  | -1.443e-13%
| Z-Score (Absolute) |  | NA
| Analytical results for Cs in OREAS 64 (Indicative Value 1.42 ppm) |  |  | Indicative
Cs | Round | Replicate | Lab | 1
| No | No | 2.01 | ppm
|  |  | AR*MS | 2
|  |  | 0.2g | 2
| 1 | 1 | 1.45 | 1
| 1 | 2 | 1.41 | 13
| 1 | 3 | 1.42 | 16
| 1 | 4 | 1.38 | 1.415
| 1 | 5 | 1.43 | 40
| 1 | 6 | 1.4
| Mean |  | 1.415
| Median |  | 1.415
| Std Dev. |  | 0.02428992
| Rel.Std.Dev. |  | 1.717%
| PDM3 |  | -1.11e-14%
| Z-Score (Absolute) |  | NA
| Analytical results for Cu in OREAS 64 (Indicative Value 832 ppm) |  |  | Indicative
Cu | Round | Replicate | Lab | 1
| No | No | 2.01 | ppm
|  |  | AR*MS | 0
|  |  | 0.2g | 0
| 1 | 1 | 823.7 | 1
| 1 | 2 | 824.9 | 14
| 1 | 3 | 834.7 | 16
| 1 | 4 | 821 | 831.5667
| 1 | 5 | 843.6 | 41
| 1 | 6 | 841.5
| Mean |  | 831.5667
| Median |  | 829.8
| Std Dev. |  | 9.708484
| Rel.Std.Dev. |  | 1.167%
| PDM3 |  | -2.22e-14%
| Z-Score (Absolute) |  | NA
| Analytical results for Fe in OREAS 64 (Indicative Value 2.42 wt.%) |  |  | Indicative
Fe | Round | Replicate | Lab | 1
| No | No | 2.01 | wt.%
|  |  | AR*MS | 2
|  |  | 0.2g | 2
| 1 | 1 | 2.45 | 1
| 1 | 2 | 2.39 | 18
| 1 | 3 | 2.38 | 16
| 1 | 4 | 2.38 | 2.415
| 1 | 5 | 2.45 | 42
| 1 | 6 | 2.44
| Mean |  | 2.415
| Median |  | 2.415
| Std Dev. |  | 0.03507136
| Rel.Std.Dev. |  | 1.452%
| PDM3 |  | 0%
| Z-Score (Absolute) |  | NA
| Analytical results for Ga in OREAS 64 (Indicative Value 4.04 ppm) |  |  | Indicative
Ga | Round | Replicate | Lab | 1
| No | No | 2.01 | ppm
|  |  | AR*MS | 2
|  |  | 0.2g | 2
| 1 | 1 | 3.87 | 1
| 1 | 2 | 3.93 | 19
| 1 | 3 | 3.84 | 16
| 1 | 4 | 4.1 | 4.038333
| 1 | 5 | 4.21 | 43
| 1 | 6 | 4.28
| Mean |  | 4.038333
| Median |  | 4.015
| Std Dev. |  | 0.1849775
| Rel.Std.Dev. |  | 4.581%
| PDM3 |  | 6.661e-14%
| Z-Score (Absolute) |  | NA
| Analytical results for Ge in OREAS 64 (Indicative Value 0.13 ppm) |  |  | Indicative
Ge | Round | Replicate | Lab | 1
| No | No | 2.01 | ppm
|  |  | AR*MS | 2
|  |  | 0.2g | 2
| 1 | 1 | 0.13 | 1
| 1 | 2 | 0.14 | 21
| 1 | 3 | 0.13 | 16
| 1 | 4 | 0.13 | 0.1333333
| 1 | 5 | 0.14 | 44
| 1 | 6 | 0.13
| Mean |  | 0.1333333
| Median |  | 0.13
| Std Dev. |  | 0.005163978
| Rel.Std.Dev. |  | 3.873%
| PDM3 |  | 2.442e-13%
| Z-Score (Absolute) |  | NA
| Analytical results for Hf in OREAS 64 (Indicative Value 1.03 ppm) |  |  | Indicative
Hf | Round | Replicate | Lab | 1
| No | No | 2.01 | ppm
|  |  | AR*MS | 2
|  |  | 0.2g | 2
| 1 | 1 | 1.07 | 1
| 1 | 2 | 1.09 | 22
| 1 | 3 | 1.08 | 16
| 1 | 4 | 1.01 | 1.028333
| 1 | 5 | 0.97 | 45
| 1 | 6 | 0.95
| Mean |  | 1.028333
| Median |  | 1.04
| Std Dev. |  | 0.06013873
| Rel.Std.Dev. |  | 5.848%
| PDM3 |  | 3.331e-13%
| Z-Score (Absolute) |  | NA
| Analytical results for In in OREAS 64 (Indicative Value 0.054 ppm) |  |  | Indicative
In | Round | Replicate | Lab | 1
| No | No | 2.01 | ppm
|  |  | AR*MS | 3
|  |  | 0.2g | 3
| 1 | 1 | 0.05 | 1
| 1 | 2 | 0.055 | 4
| 1 | 3 | 0.061 | 16
| 1 | 4 | 0.054 | 0.05366667
| 1 | 5 | 0.049 | 30
| 1 | 6 | 0.053
| Mean |  | 0.05366667
| Median |  | 0.0535
| Std Dev. |  | 0.004273952
| Rel.Std.Dev. |  | 7.964%
| PDM3 |  | -6.661e-14%
| Z-Score (Absolute) |  | NA
| Analytical results for K in OREAS 64 (Indicative Value 0.393 wt.%) |  |  | Indicative
K | Round | Replicate | Lab | 1
| No | No | 2.01 | wt.%
|  |  | AR*MS | 3
|  |  | 0.2g | 3
| 1 | 1 | 0.4 | 1
| 1 | 2 | 0.39 | 5
| 1 | 3 | 0.38 | 16
| 1 | 4 | 0.39 | 0.3933333
| 1 | 5 | 0.4 | 31
| 1 | 6 | 0.4
| Mean |  | 0.3933333
| Median |  | 0.395
| Std Dev. |  | 0.008164966
| Rel.Std.Dev. |  | 2.076%
| PDM3 |  | 8.882e-14%
| Z-Score (Absolute) |  | NA
| Analytical results for La in OREAS 64 (Indicative Value 21.2 ppm) |  |  | Indicative
La | Round | Replicate | Lab | 1
| No | No | 2.01 | ppm
|  |  | AR*MS | 1
|  |  | 0.2g | 1
| 1 | 1 | 21.6 | 1
| 1 | 2 | 20.9 | 6
| 1 | 3 | 20.7 | 16
| 1 | 4 | 20.7 | 21.18333
| 1 | 5 | 21.6 | 32
| 1 | 6 | 21.6
| Mean |  | 21.18333
| Median |  | 21.25
| Std Dev. |  | 0.4622409
| Rel.Std.Dev. |  | 2.182%
| PDM3 |  | 1.554e-13%
| Z-Score (Absolute) |  | NA
| Analytical results for Li in OREAS 64 (Indicative Value 17.8 ppm) |  |  | Indicative
Li | Round | Replicate | Lab | 1
| No | No | 2.01 | ppm
|  |  | AR*MS | 1
|  |  | 0.2g | 1
| 1 | 1 | 18 | 1
| 1 | 2 | 17.5 | 7
| 1 | 3 | 17.4 | 16
| 1 | 4 | 17.5 | 17.78333
| 1 | 5 | 18 | 33
| 1 | 6 | 18.3
| Mean |  | 17.78333
| Median |  | 17.75
| Std Dev. |  | 0.3656045
| Rel.Std.Dev. |  | 2.056%
| PDM3 |  | 1.998e-13%
| Z-Score (Absolute) |  | NA
| Analytical results for Mg in OREAS 64 (Indicative Value 0.115 wt.%) |  |  | Indicative
Mg | Round | Replicate | Lab | 1
| No | No | 2.01 | wt.%
|  |  | AR*MS | 3
|  |  | 0.2g | 3
| 1 | 1 | 0.12 | 1
| 1 | 2 | 0.11 | 9
| 1 | 3 | 0.11 | 16
| 1 | 4 | 0.11 | 0.115
| 1 | 5 | 0.12 | 34
| 1 | 6 | 0.12
| Mean |  | 0.115
| Median |  | 0.115
| Std Dev. |  | 0.005477226
| Rel.Std.Dev. |  | 4.763%
| PDM3 |  | -1.11e-14%
| Z-Score (Absolute) |  | NA
| Analytical results for Mn in OREAS 64 (Indicative Value 0.019 wt.%) |  |  | Indicative
Mn | Round | Replicate | Lab | 1
| No | No | 2.01 | wt.%
|  |  | AR*MS | 3
|  |  | 0.2g | 3
| 1 | 1 | 0.0196 | 1
| 1 | 2 | 0.0192 | 10
| 1 | 3 | 0.019 | 16
| 1 | 4 | 0.019 | 0.0194
| 1 | 5 | 0.0196 | 35
| 1 | 6 | 0.02
| Mean |  | 0.0194
| Median |  | 0.0194
| Std Dev. |  | 0.0004
| Rel.Std.Dev. |  | 2.062%
| PDM3 |  | 2.22e-14%
| Z-Score (Absolute) |  | NA
| Analytical results for Mo in OREAS 64 (Indicative Value 22.5 ppm) |  |  | Indicative
Mo | Round | Replicate | Lab | 1
| No | No | 2.01 | ppm
|  |  | AR*MS | 1
|  |  | 0.2g | 1
| 1 | 1 | 22.57 | 1
| 1 | 2 | 22.25 | 11
| 1 | 3 | 22.27 | 16
| 1 | 4 | 22.22 | 22.485
| 1 | 5 | 22.85 | 36
| 1 | 6 | 22.75
| Mean |  | 22.485
| Median |  | 22.42
| Std Dev. |  | 0.2765321
| Rel.Std.Dev. |  | 1.23%
| PDM3 |  | 0%
| Z-Score (Absolute) |  | NA
| Analytical results for Na in OREAS 64 (Indicative Value 0.05 wt.%) |  |  | Indicative
Na | Round | Replicate | Lab | 1
| No | No | 2.01 | wt.%
|  |  | AR*MS | 3
|  |  | 0.2g | 3
| 1 | 1 | 0.05 | 1
| 1 | 2 | 0.05 | 12
| 1 | 3 | 0.05 | 16
| 1 | 4 | 0.05 | 0.05
| 1 | 5 | 0.05 | 37
| 1 | 6 | 0.05
| Mean |  | 0.05
| Median |  | 0.05
| Std Dev. |  | 7.601177e-18
| Rel.Std.Dev. |  | 1.52e-14%
| PDM3 |  | -1.11e-14%
| Z-Score (Absolute) |  | NA
| Analytical results for Nb in OREAS 64 (Indicative Value 0.56 ppm) |  |  | Indicative
Nb | Round | Replicate | Lab | 1
| No | No | 2.01 | ppm
|  |  | AR*MS | 2
|  |  | 0.2g | 2
| 1 | 1 | 0.57 | 1
| 1 | 2 | 0.59 | 13
| 1 | 3 | 0.54 | 16
| 1 | 4 | 0.62 | 0.5616667
| 1 | 5 | 0.52 | 38
| 1 | 6 | 0.53
| Mean |  | 0.5616667
| Median |  | 0.555
| Std Dev. |  | 0.03868678
| Rel.Std.Dev. |  | 6.888%
| PDM3 |  | -5.551e-14%
| Z-Score (Absolute) |  | NA
| Analytical results for Ni in OREAS 64 (Indicative Value 8.38 ppm) |  |  | Indicative
Ni | Round | Replicate | Lab | 1
| No | No | 2.01 | ppm
|  |  | AR*MS | 2
|  |  | 0.2g | 2
| 1 | 1 | 8.4 | 1
| 1 | 2 | 8.2 | 15
| 1 | 3 | 8.3 | 16
| 1 | 4 | 8.3 | 8.383333
| 1 | 5 | 8.7 | 39
| 1 | 6 | 8.4
| Mean |  | 8.383333
| Median |  | 8.35
| Std Dev. |  | 0.1722401
| Rel.Std.Dev. |  | 2.055%
| PDM3 |  | 6.661e-14%
| Z-Score (Absolute) |  | NA
| Analytical results for P in OREAS 64 (Indicative Value 0.028 wt.%) |  |  | Indicative
P | Round | Replicate | Lab | 1
| No | No | 2.01 | wt.%
|  |  | AR*MS | 3
|  |  | 0.2g | 3
| 1 | 1 | 0.0287 | 1
| 1 | 2 | 0.0279 | 16
| 1 | 3 | 0.0278 | 16
| 1 | 4 | 0.0279 | 0.02831667
| 1 | 5 | 0.0287 | 40
| 1 | 6 | 0.0289
| Mean |  | 0.02831667
| Median |  | 0.0283
| Std Dev. |  | 0.0004996666
| Rel.Std.Dev. |  | 1.765%
| PDM3 |  | -9.992e-14%
| Z-Score (Absolute) |  | NA
| Analytical results for Pb in OREAS 64 (Indicative Value 1973 ppm) |  |  | Indicative
Pb | Round | Replicate | Lab | 1
| No | No | 2.01 | ppm
|  |  | AR*MS | 0
|  |  | 0.2g | 0
| 1 | 1 | 1988.3 | 1
| 1 | 2 | 1945.9 | 17
| 1 | 3 | 1972.8 | 16
| 1 | 4 | 1935 | 1973.45
| 1 | 5 | 1986.6 | 41
| 1 | 6 | 2012.1
| Mean |  | 1973.45
| Median |  | 1979.7
| Std Dev. |  | 28.72314
| Rel.Std.Dev. |  | 1.455%
| PDM3 |  | 0%
| Z-Score (Absolute) |  | NA
| Analytical results for Rb in OREAS 64 (Indicative Value 20.3 ppm) |  |  | Indicative
Rb | Round | Replicate | Lab | 1
| No | No | 2.01 | ppm
|  |  | AR*MS | 1
|  |  | 0.2g | 1
| 1 | 1 | 18.9 | 1
| 1 | 2 | 21.2 | 19
| 1 | 3 | 21.5 | 16
| 1 | 4 | 21.3 | 20.26667
| 1 | 5 | 18.9 | 42
| 1 | 6 | 19.8
| Mean |  | 20.26667
| Median |  | 20.5
| Std Dev. |  | 1.217648
| Rel.Std.Dev. |  | 6.008%
| PDM3 |  | -1.887e-13%
| Z-Score (Absolute) |  | NA
| Analytical results for Re in OREAS 64 (Indicative Value 0.013 ppm) |  |  | Indicative
Re | Round | Replicate | Lab | 1
| No | No | 2.01 | ppm
|  |  | AR*MS | 3
|  |  | 0.2g | 3
| 1 | 1 | 0.014 | 1
| 1 | 2 | 0.012 | 20
| 1 | 3 | 0.013 | 16
| 1 | 4 | 0.013 | 0.013
| 1 | 5 | 0.014 | 43
| 1 | 6 | 0.012
| Mean |  | 0.013
| Median |  | 0.013
| Std Dev. |  | 0.0008944272
| Rel.Std.Dev. |  | 6.88%
| PDM3 |  | 0%
| Z-Score (Absolute) |  | NA
| Analytical results for S in OREAS 64 (Indicative Value 1.18 wt.%) |  |  | Indicative
S | Round | Replicate | Lab | 1
| No | No | 2.01 | wt.%
|  |  | AR*MS | 2
|  |  | 0.2g | 2
| 1 | 1 | 1.19 | 1
| 1 | 2 | 1.16 | 21
| 1 | 3 | 1.18 | 16
| 1 | 4 | 1.16 | 1.18
| 1 | 5 | 1.19 | 44
| 1 | 6 | 1.2
| Mean |  | 1.18
| Median |  | 1.185
| Std Dev. |  | 0.0167332
| Rel.Std.Dev. |  | 1.418%
| PDM3 |  | 0%
| Z-Score (Absolute) |  | NA
| Analytical results for Sb in OREAS 64 (Indicative Value 1.57 ppm) |  |  | Indicative
Sb | Round | Replicate | Lab | 1
| No | No | 2.01 | ppm
|  |  | AR*MS | 2
|  |  | 0.2g | 2
| 1 | 1 | 1.6 | 1
| 1 | 2 | 1.63 | 22
| 1 | 3 | 1.66 | 16
| 1 | 4 | 1.46 | 1.568333
| 1 | 5 | 1.48 | 45
| 1 | 6 | 1.58
| Mean |  | 1.568333
| Median |  | 1.59
| Std Dev. |  | 0.08109665
| Rel.Std.Dev. |  | 5.171%
| PDM3 |  | 2.22e-13%
| Z-Score (Absolute) |  | NA
| Analytical results for Sc in OREAS 64 (Indicative Value 3.45 ppm) |  |  | Indicative
Sc | Round | Replicate | Lab | 1
| No | No | 2.01 | ppm
|  |  | AR*MS | 2
|  |  | 0.2g | 2
| 1 | 1 | 3.5 | 1
| 1 | 2 | 3.4 | 65
| 1 | 3 | 3.4 | 16
| 1 | 4 | 3.4 | 3.45
| 1 | 5 | 3.5 | 30
| 1 | 6 | 3.5
| Mean |  | 3.45
| Median |  | 3.45
| Std Dev. |  | 0.05477226
| Rel.Std.Dev. |  | 1.588%
| PDM3 |  | 2.22e-14%
| Z-Score (Absolute) |  | NA
| Analytical results for Se in OREAS 64 (Indicative Value 0.75 ppm) |  |  | Indicative
Se | Round | Replicate | Lab | 1
| No | No | 2.01 | ppm
|  |  | AR*MS | 2
|  |  | 0.2g | 2
| 1 | 1 | 0.8 | 1
| 1 | 2 | 0.7 | 4
| 1 | 3 | 0.8 | 16
| 1 | 4 | 0.8 | 0.75
| 1 | 5 | 0.7 | 31
| 1 | 6 | 0.7
| Mean |  | 0.75
| Median |  | 0.75
| Std Dev. |  | 0.05477226
| Rel.Std.Dev. |  | 7.303%
| PDM3 |  | 0%
| Z-Score (Absolute) |  | NA
| Analytical results for Sn in OREAS 64 (Indicative Value 1.2 ppm) |  |  | Indicative
Sn | Round | Replicate | Lab | 1
| No | No | 2.01 | ppm
|  |  | AR*MS | 2
|  |  | 0.2g | 2
| 1 | 1 | 1.1 | 1
| 1 | 2 | 1.2 | 6
| 1 | 3 | 1.1 | 16
| 1 | 4 | 1.2 | 1.2
| 1 | 5 | 1.3 | 32
| 1 | 6 | 1.3
| Mean |  | 1.2
| Median |  | 1.2
| Std Dev. |  | 0.08944272
| Rel.Std.Dev. |  | 7.454%
| PDM3 |  | 0%
| Z-Score (Absolute) |  | NA
| Analytical results for Sr in OREAS 64 (Indicative Value 19.1 ppm) |  |  | Indicative
Sr | Round | Replicate | Lab | 1
| No | No | 2.01 | ppm
|  |  | AR*MS | 1
|  |  | 0.2g | 1
| 1 | 1 | 19.5 | 1
| 1 | 2 | 18.9 | 7
| 1 | 3 | 18.6 | 16
| 1 | 4 | 18.8 | 19.08333
| 1 | 5 | 19.4 | 33
| 1 | 6 | 19.3
| Mean |  | 19.08333
| Median |  | 19.1
| Std Dev. |  | 0.3656045
| Rel.Std.Dev. |  | 1.916%
| PDM3 |  | 1.776e-13%
| Z-Score (Absolute) |  | NA
| Analytical results for Ta in OREAS 64 (Indicative Value < 0.01 ppm) |  |  | Indicative
Ta | Round | Replicate | Lab | 1
| No | No | 2.01 | ppm
|  |  | AR*MS | 3
|  |  | 0.2g | 3
| 1 | 1 | < 0.01 | 1
| 1 | 2 | < 0.01 | 8
| 1 | 3 | < 0.01 | 16
| 1 | 4 | < 0.01 | < 0.01
| 1 | 5 | < 0.01 | 34
| 1 | 6 | < 0.01
Mean
Median
Std Dev.
Rel.Std.Dev.
PDM3
| Z-Score (Absolute) |  | NA
| Analytical results for Te in OREAS 64 (Indicative Value 0.42 ppm) |  |  | Indicative
Te | Round | Replicate | Lab | 1
| No | No | 2.01 | ppm
|  |  | AR*MS | 2
|  |  | 0.2g | 2
| 1 | 1 | 0.4 | 1
| 1 | 2 | 0.42 | 10
| 1 | 3 | 0.4 | 16
| 1 | 4 | 0.41 | 0.415
| 1 | 5 | 0.43 | 35
| 1 | 6 | 0.43
| Mean |  | 0.415
| Median |  | 0.415
| Std Dev. |  | 0.01378405
| Rel.Std.Dev. |  | 3.321%
| PDM3 |  | 2.22e-14%
| Z-Score (Absolute) |  | NA
| Analytical results for Th in OREAS 64 (Indicative Value 5.48 ppm) |  |  | Indicative
Th | Round | Replicate | Lab | 1
| No | No | 2.01 | ppm
|  |  | AR*MS | 2
|  |  | 0.2g | 2
| 1 | 1 | 5.4 | 1
| 1 | 2 | 5.4 | 11
| 1 | 3 | 5.6 | 16
| 1 | 4 | 5.5 | 5.483333
| 1 | 5 | 5.4 | 36
| 1 | 6 | 5.6
| Mean |  | 5.483333
| Median |  | 5.45
| Std Dev. |  | 0.09831921
| Rel.Std.Dev. |  | 1.793%
| PDM3 |  | 6.661e-14%
| Z-Score (Absolute) |  | NA
| Analytical results for Ti in OREAS 64 (Indicative Value 0.021 wt.%) |  |  | Indicative
Ti | Round | Replicate | Lab | 1
| No | No | 2.01 | wt.%
|  |  | AR*MS | 3
|  |  | 0.2g | 3
| 1 | 1 | 0.021 | 1
| 1 | 2 | 0.02 | 12
| 1 | 3 | 0.022 | 16
| 1 | 4 | 0.02 | 0.02083333
| 1 | 5 | 0.021 | 37
| 1 | 6 | 0.021
| Mean |  | 0.02083333
| Median |  | 0.021
| Std Dev. |  | 0.0007527727
| Rel.Std.Dev. |  | 3.613%
| PDM3 |  | 1.554e-13%
| Z-Score (Absolute) |  | NA
| Analytical results for Tl in OREAS 64 (Indicative Value 0.63 ppm) |  |  | Indicative
Tl | Round | Replicate | Lab | 1
| No | No | 2.01 | ppm
|  |  | AR*MS | 2
|  |  | 0.2g | 2
| 1 | 1 | 0.58 | 1
| 1 | 2 | 0.62 | 13
| 1 | 3 | 0.67 | 16
| 1 | 4 | 0.67 | 0.63
| 1 | 5 | 0.6 | 38
| 1 | 6 | 0.64
| Mean |  | 0.63
| Median |  | 0.63
| Std Dev. |  | 0.03687818
| Rel.Std.Dev. |  | 5.854%
| PDM3 |  | 0%
| Z-Score (Absolute) |  | NA
| Analytical results for U in OREAS 64 (Indicative Value 1.4 ppm) |  |  | Indicative
U | Round | Replicate | Lab | 1
| No | No | 2.01 | ppm
|  |  | AR*MS | 2
|  |  | 0.2g | 2
| 1 | 1 | 1.27 | 1
| 1 | 2 | 1.54 | 15
| 1 | 3 | 1.55 | 16
| 1 | 4 | 1.46 | 1.398333
| 1 | 5 | 1.24 | 39
| 1 | 6 | 1.33
| Mean |  | 1.398333
| Median |  | 1.395
| Std Dev. |  | 0.1364429
| Rel.Std.Dev. |  | 9.758%
| PDM3 |  | 2.442e-13%
| Z-Score (Absolute) |  | NA
| Analytical results for V in OREAS 64 (Indicative Value 12.3 ppm) |  |  | Indicative
V | Round | Replicate | Lab | 1
| No | No | 2.01 | ppm
|  |  | AR*MS | 1
|  |  | 0.2g | 1
| 1 | 1 | 13 | 1
| 1 | 2 | 12 | 16
| 1 | 3 | 12 | 16
| 1 | 4 | 12 | 12.33333
| 1 | 5 | 13 | 40
| 1 | 6 | 12
| Mean |  | 12.33333
| Median |  | 12
| Std Dev. |  | 0.5163978
| Rel.Std.Dev. |  | 4.187%
| PDM3 |  | 2.665e-13%
| Z-Score (Absolute) |  | NA
| Analytical results for W in OREAS 64 (Indicative Value 2.43 ppm) |  |  | Indicative
W | Round | Replicate | Lab | 1
| No | No | 2.01 | ppm
|  |  | AR*MS | 2
|  |  | 0.2g | 2
| 1 | 1 | 2.36 | 1
| 1 | 2 | 2.41 | 17
| 1 | 3 | 2.52 | 16
| 1 | 4 | 2.34 | 2.431667
| 1 | 5 | 2.48 | 41
| 1 | 6 | 2.48
| Mean |  | 2.431667
| Median |  | 2.445
| Std Dev. |  | 0.0727782
| Rel.Std.Dev. |  | 2.993%
| PDM3 |  | -1.443e-13%
| Z-Score (Absolute) |  | NA
| Analytical results for Y in OREAS 64 (Indicative Value 11.9 ppm) |  |  | Indicative
Y | Round | Replicate | Lab | 1
| No | No | 2.01 | ppm
|  |  | AR*MS | 1
|  |  | 0.2g | 1
| 1 | 1 | 12.02 | 1
| 1 | 2 | 11.67 | 18
| 1 | 3 | 12.12 | 16
| 1 | 4 | 11.63 | 11.92167
| 1 | 5 | 12.03 | 42
| 1 | 6 | 12.06
| Mean |  | 11.92167
| Median |  | 12.025
| Std Dev. |  | 0.2136742
| Rel.Std.Dev. |  | 1.792%
| PDM3 |  | -2.887e-13%
| Z-Score (Absolute) |  | NA
| Analytical results for Zn in OREAS 64 (Indicative Value 2726 ppm) |  |  | Indicative
Zn | Round | Replicate | Lab | 1
| No | No | 2.01 | ppm
|  |  | AR*MS | 0
|  |  | 0.2g | 0
| 1 | 1 | 2717 | 1
| 1 | 2 | 2697 | 20
| 1 | 3 | 2748 | 16
| 1 | 4 | 2695 | 2725.833
| 1 | 5 | 2725 | 43
| 1 | 6 | 2773
| Mean |  | 2725.833
| Median |  | 2721
| Std Dev. |  | 30.25503
| Rel.Std.Dev. |  | 1.11%
| PDM3 |  | 1.332e-13%
| Z-Score (Absolute) |  | NA
| Analytical results for Zr in OREAS 64 (Indicative Value 43.4 ppm) |  |  | Indicative
Zr | Round | Replicate | Lab | 1
| No | No | 2.01 | ppm
|  |  | AR*MS | 1
|  |  | 0.2g | 1
| 1 | 1 | 44.1 | 1
| 1 | 2 | 42.8 | 21
| 1 | 3 | 42.7 | 16
| 1 | 4 | 42.3 | 43.4
| 1 | 5 | 44.3 | 44
| 1 | 6 | 44.2
| Mean |  | 43.4
| Median |  | 43.45
| Std Dev. |  | 0.8944272
| Rel.Std.Dev. |  | 2.061%
| PDM3 |  | 2.22e-14%
| Z-Score (Absolute) |  | NA
Note on C17: Z-Scores have been calculated inclusive of individual outliers. In general, laboratory batches are rejected if Z-Score > 2.5.
Note on C35: Z-Scores have been calculated inclusive of individual outliers. In general, laboratory batches are rejected if Z-Score > 2.5.
Note on C53: Z-Scores have been calculated inclusive of individual outliers. In general, laboratory batches are rejected if Z-Score > 2.5.
Note on C71: Z-Scores have been calculated inclusive of individual outliers. In general, laboratory batches are rejected if Z-Score > 2.5.
Note on C89: Z-Scores have been calculated inclusive of individual outliers. In general, laboratory batches are rejected if Z-Score > 2.5.
Note on C107: Z-Scores have been calculated inclusive of individual outliers. In general, laboratory batches are rejected if Z-Score > 2.5.
Note on C125: Z-Scores have been calculated inclusive of individual outliers. In general, laboratory batches are rejected if Z-Score > 2.5.
Note on C143: Z-Scores have been calculated inclusive of individual outliers. In general, laboratory batches are rejected if Z-Score > 2.5.
Note on C161: Z-Scores have been calculated inclusive of individual outliers. In general, laboratory batches are rejected if Z-Score > 2.5.
Note on C179: Z-Scores have been calculated inclusive of individual outliers. In general, laboratory batches are rejected if Z-Score > 2.5.
Note on C197: Z-Scores have been calculated inclusive of individual outliers. In general, laboratory batches are rejected if Z-Score > 2.5.
Note on C215: Z-Scores have been calculated inclusive of individual outliers. In general, laboratory batches are rejected if Z-Score > 2.5.
Note on C233: Z-Scores have been calculated inclusive of individual outliers. In general, laboratory batches are rejected if Z-Score > 2.5.
Note on C251: Z-Scores have been calculated inclusive of individual outliers. In general, laboratory batches are rejected if Z-Score > 2.5.
Note on C269: Z-Scores have been calculated inclusive of individual outliers. In general, laboratory batches are rejected if Z-Score > 2.5.
Note on C287: Z-Scores have been calculated inclusive of individual outliers. In general, laboratory batches are rejected if Z-Score > 2.5.
Note on C305: Z-Scores have been calculated inclusive of individual outliers. In general, laboratory batches are rejected if Z-Score > 2.5.
Note on C323: Z-Scores have been calculated inclusive of individual outliers. In general, laboratory batches are rejected if Z-Score > 2.5.
Note on C341: Z-Scores have been calculated inclusive of individual outliers. In general, laboratory batches are rejected if Z-Score > 2.5.
Note on C359: Z-Scores have been calculated inclusive of individual outliers. In general, laboratory batches are rejected if Z-Score > 2.5.
Note on C377: Z-Scores have been calculated inclusive of individual outliers. In general, laboratory batches are rejected if Z-Score > 2.5.
Note on C395: Z-Scores have been calculated inclusive of individual outliers. In general, laboratory batches are rejected if Z-Score > 2.5.
Note on C413: Z-Scores have been calculated inclusive of individual outliers. In general, laboratory batches are rejected if Z-Score > 2.5.
Note on C431: Z-Scores have been calculated inclusive of individual outliers. In general, laboratory batches are rejected if Z-Score > 2.5.
Note on C449: Z-Scores have been calculated inclusive of individual outliers. In general, laboratory batches are rejected if Z-Score > 2.5.
Note on C467: Z-Scores have been calculated inclusive of individual outliers. In general, laboratory batches are rejected if Z-Score > 2.5.
Note on C485: Z-Scores have been calculated inclusive of individual outliers. In general, laboratory batches are rejected if Z-Score > 2.5.
Note on C503: Z-Scores have been calculated inclusive of individual outliers. In general, laboratory batches are rejected if Z-Score > 2.5.
Note on C521: Z-Scores have been calculated inclusive of individual outliers. In general, laboratory batches are rejected if Z-Score > 2.5.
Note on C539: Z-Scores have been calculated inclusive of individual outliers. In general, laboratory batches are rejected if Z-Score > 2.5.
Note on C557: Z-Scores have been calculated inclusive of individual outliers. In general, laboratory batches are rejected if Z-Score > 2.5.
Note on C575: Z-Scores have been calculated inclusive of individual outliers. In general, laboratory batches are rejected if Z-Score > 2.5.
Note on C593: Z-Scores have been calculated inclusive of individual outliers. In general, laboratory batches are rejected if Z-Score > 2.5.
Note on C611: Z-Scores have been calculated inclusive of individual outliers. In general, laboratory batches are rejected if Z-Score > 2.5.
Note on C629: Z-Scores have been calculated inclusive of individual outliers. In general, laboratory batches are rejected if Z-Score > 2.5.
Note on C647: Z-Scores have been calculated inclusive of individual outliers. In general, laboratory batches are rejected if Z-Score > 2.5.
Note on C665: Z-Scores have been calculated inclusive of individual outliers. In general, laboratory batches are rejected if Z-Score > 2.5.
Note on C683: Z-Scores have been calculated inclusive of individual outliers. In general, laboratory batches are rejected if Z-Score > 2.5.
Note on C701: Z-Scores have been calculated inclusive of individual outliers. In general, laboratory batches are rejected if Z-Score > 2.5.
Note on C719: Z-Scores have been calculated inclusive of individual outliers. In general, laboratory batches are rejected if Z-Score > 2.5.
Note on C737: Z-Scores have been calculated inclusive of individual outliers. In general, laboratory batches are rejected if Z-Score > 2.5.
Note on C755: Z-Scores have been calculated inclusive of individual outliers. In general, laboratory batches are rejected if Z-Score > 2.5.
Note on C773: Z-Scores have been calculated inclusive of individual outliers. In general, laboratory batches are rejected if Z-Score > 2.5.
Note on C791: Z-Scores have been calculated inclusive of individual outliers. In general, laboratory batches are rejected if Z-Score > 2.5.
Note on C809: Z-Scores have been calculated inclusive of individual outliers. In general, laboratory batches are rejected if Z-Score > 2.5.
Note on C827: Z-Scores have been calculated inclusive of individual outliers. In general, laboratory batches are rejected if Z-Score > 2.5.
Note on C845: Z-Scores have been calculated inclusive of individual outliers. In general, laboratory batches are rejected if Z-Score > 2.5.

## IRC
| Analytical results for C in OREAS 64 (Indicative Value 0.05 wt.%) |  |  | Indicative
C | Round | Replicate | Lab | 1
| No | No | 4.01 | wt.%
|  |  | IRC | 3
3
| 1 | 1 | 0.06 | 1
| 1 | 2 | 0.04 | 41
| Mean |  | 0.05 | 16
| Median |  | 0.05 | 0.05
| Std Dev. |  | 0.01414214 | 47
| Rel.Std.Dev. |  | 28.28%
| PDM3 |  | 0%
| Z-Score (Absolute) |  | NA
| Analytical results for S in OREAS 64 (Indicative Value 1.14 wt.%) |  |  | Indicative
S | Round | Replicate | Lab | 1
| No | No | 4.01 | wt.%
|  |  | IRC | 2
2
| 1 | 1 | 1.14 | 1
| 1 | 2 | 1.14 | 21
| Mean |  | 1.14 | 16
| Median |  | 1.14 | 1.14
| Std Dev. |  | 0 | 47
| Rel.Std.Dev. |  | 0%
| PDM3 |  | 0%
| Z-Score (Absolute) |  | NA
Note on C13: Z-Scores have been calculated inclusive of individual outliers. In general, laboratory batches are rejected if Z-Score > 2.5.
Note on C27: Z-Scores have been calculated inclusive of individual outliers. In general, laboratory batches are rejected if Z-Score > 2.5.

## Fusion XRF
| Analytical results for Al2O3 in OREAS 64 (Indicative Value 10.64 wt.%) |  |  | Indicative
Al2O3 | Round | Replicate | Lab | 1
| No | No | 4.01 | wt.%
|  |  | BF*XRF | 2
2
| 1 | 1 | 10.62 | 1
| 1 | 2 | 10.65 | 43
| Mean |  | 10.635 | 16
| Median |  | 10.635 | 10.635
| Std Dev. |  | 0.0212132 | 49
| Rel.Std.Dev. |  | 0.1995%
| PDM3 |  | 0%
| Z-Score (Absolute) |  | NA
| Analytical results for CaO in OREAS 64 (Indicative Value 0.465 wt.%) |  |  | Indicative
CaO | Round | Replicate | Lab | 1
| No | No | 4.01 | wt.%
|  |  | BF*XRF | 3
3
| 1 | 1 | 0.46 | 1
| 1 | 2 | 0.47 | 44
| Mean |  | 0.465 | 16
| Median |  | 0.465 | 0.465
| Std Dev. |  | 0.007071068 | 50
| Rel.Std.Dev. |  | 1.521%
| PDM3 |  | -1.11e-14%
| Z-Score (Absolute) |  | NA
| Analytical results for Fe2O3 in OREAS 64 (Indicative Value 3.95 wt.%) |  |  | Indicative
Fe2O3 | Round | Replicate | Lab | 1
| No | No | 4.01 | wt.%
|  |  | BF*XRF | 2
2
| 1 | 1 | 3.95 | 1
| 1 | 2 | 3.95 | 45
| Mean |  | 3.95 | 16
| Median |  | 3.95 | 3.95
| Std Dev. |  | 0 | 51
| Rel.Std.Dev. |  | 0%
| PDM3 |  | 0%
| Z-Score (Absolute) |  | NA
| Analytical results for K2O in OREAS 64 (Indicative Value 4.88 wt.%) |  |  | Indicative
K2O | Round | Replicate | Lab | 1
| No | No | 4.01 | wt.%
|  |  | BF*XRF | 2
2
| 1 | 1 | 4.88 | 1
| 1 | 2 | 4.88 | 46
| Mean |  | 4.88 | 16
| Median |  | 4.88 | 4.88
| Std Dev. |  | 0 | 52
| Rel.Std.Dev. |  | 0%
| PDM3 |  | 0%
| Z-Score (Absolute) |  | NA
| Analytical results for MgO in OREAS 64 (Indicative Value 0.34 wt.%) |  |  | Indicative
MgO | Round | Replicate | Lab | 1
| No | No | 4.01 | wt.%
|  |  | BF*XRF | 3
3
| 1 | 1 | 0.34 | 1
| 1 | 2 | 0.34 | 43
| Mean |  | 0.34 | 16
| Median |  | 0.34 | 0.34
| Std Dev. |  | 0 | 49
| Rel.Std.Dev. |  | 0%
| PDM3 |  | 0%
| Z-Score (Absolute) |  | NA
| Analytical results for MnO in OREAS 64 (Indicative Value 0.025 wt.%) |  |  | Indicative
MnO | Round | Replicate | Lab | 1
| No | No | 4.01 | wt.%
|  |  | BF*XRF | 3
3
| 1 | 1 | 0.02 | 1
| 1 | 2 | 0.03 | 44
| Mean |  | 0.025 | 16
| Median |  | 0.025 | 0.025
| Std Dev. |  | 0.007071068 | 50
| Rel.Std.Dev. |  | 28.28%
| PDM3 |  | 0%
| Z-Score (Absolute) |  | NA
| Analytical results for Na2O in OREAS 64 (Indicative Value 0.88 wt.%) |  |  | Indicative
Na2O | Round | Replicate | Lab | 1
| No | No | 4.01 | wt.%
|  |  | BF*XRF | 3
3
| 1 | 1 | 0.88 | 1
| 1 | 2 | 0.88 | 45
| Mean |  | 0.88 | 16
| Median |  | 0.88 | 0.88
| Std Dev. |  | 0 | 51
| Rel.Std.Dev. |  | 0%
| PDM3 |  | 0%
| Z-Score (Absolute) |  | NA
| Analytical results for P2O5 in OREAS 64 (Indicative Value 0.077 wt.%) |  |  | Indicative
P2O5 | Round | Replicate | Lab | 1
| No | No | 4.01 | wt.%
|  |  | BF*XRF | 3
3
| 1 | 1 | 0.076 | 1
| 1 | 2 | 0.078 | 46
| Mean |  | 0.077 | 16
| Median |  | 0.077 | 0.077
| Std Dev. |  | 0.001414214 | 52
| Rel.Std.Dev. |  | 1.837%
| PDM3 |  | 0%
| Z-Score (Absolute) |  | NA
| Analytical results for S in OREAS 64 (Indicative Value 1.23 wt.%) |  |  | Indicative
S | Round | Replicate | Lab | 1
| No | No | 4.01 | wt.%
|  |  | BF*XRF | 2
2
| 1 | 1 | 1.2294 | 1
| 1 | 2 | 1.2254 | 21
| Mean |  | 1.2274 | 16
| Median |  | 1.2274 | 1.22737925
| Std Dev. |  | 0.002828427 | 49
| Rel.Std.Dev. |  | 0.2304%
| PDM3 |  | 0.001691%
| Z-Score (Absolute) |  | NA
| Analytical results for SiO2 in OREAS 64 (Indicative Value 75.48 wt.%) |  |  | Indicative
SiO2 | Round | Replicate | Lab | 1
| No | No | 4.01 | wt.%
|  |  | BF*XRF | 2
2
| 1 | 1 | 75.51 | 1
| 1 | 2 | 75.44 | 44
| Mean |  | 75.475 | 16
| Median |  | 75.475 | 75.475
| Std Dev. |  | 0.04949747 | 50
| Rel.Std.Dev. |  | 0.06558%
| PDM3 |  | 0%
| Z-Score (Absolute) |  | NA
| Analytical results for TiO2 in OREAS 64 (Indicative Value 0.33 wt.%) |  |  | Indicative
TiO2 | Round | Replicate | Lab | 1
| No | No | 4.01 | wt.%
|  |  | BF*XRF | 3
3
| 1 | 1 | 0.33 | 1
| 1 | 2 | 0.33 | 45
| Mean |  | 0.33 | 16
| Median |  | 0.33 | 0.33
| Std Dev. |  | 0 | 51
| Rel.Std.Dev. |  | 0%
| PDM3 |  | 0%
| Z-Score (Absolute) |  | NA
Note on C13: Z-Scores have been calculated inclusive of individual outliers. In general, laboratory batches are rejected if Z-Score > 2.5.
Note on C27: Z-Scores have been calculated inclusive of individual outliers. In general, laboratory batches are rejected if Z-Score > 2.5.
Note on C41: Z-Scores have been calculated inclusive of individual outliers. In general, laboratory batches are rejected if Z-Score > 2.5.
Note on C55: Z-Scores have been calculated inclusive of individual outliers. In general, laboratory batches are rejected if Z-Score > 2.5.
Note on C69: Z-Scores have been calculated inclusive of individual outliers. In general, laboratory batches are rejected if Z-Score > 2.5.
Note on C83: Z-Scores have been calculated inclusive of individual outliers. In general, laboratory batches are rejected if Z-Score > 2.5.
Note on C97: Z-Scores have been calculated inclusive of individual outliers. In general, laboratory batches are rejected if Z-Score > 2.5.
Note on C111: Z-Scores have been calculated inclusive of individual outliers. In general, laboratory batches are rejected if Z-Score > 2.5.
Note on C125: Z-Scores have been calculated inclusive of individual outliers. In general, laboratory batches are rejected if Z-Score > 2.5.
Note on C139: Z-Scores have been calculated inclusive of individual outliers. In general, laboratory batches are rejected if Z-Score > 2.5.
Note on C153: Z-Scores have been calculated inclusive of individual outliers. In general, laboratory batches are rejected if Z-Score > 2.5.

## Thermograv
| Analytical results for LOI1000 in OREAS 64 (Indicative Value 2.14 wt.%) |  |  | Indicative
LOI1000 | Round | Replicate | Lab | 1
| No | No | 4.01 | wt.%
|  |  | LOI*TGA | 2
2
| 1 | 1 | 2.14 | 1
| 1 | 2 | 2.14 | 48
| Mean |  | 2.14 | 16
| Median |  | 2.14 | 2.14
| Std Dev. |  | 0 | 54
| Rel.Std.Dev. |  | 0%
| PDM3 |  | 0%
| Z-Score (Absolute) |  | NA
Note on C13: Z-Scores have been calculated inclusive of individual outliers. In general, laboratory batches are rejected if Z-Score > 2.5.

## Laser Ablation
| Analytical results for Ag in OREAS 64 (Indicative Value 704 ppm) |  |  | Indicative
Ag | Round | Replicate | Lab | 1
| No | No | 4.01 | ppm
|  |  | ABL*MS | 0
0
| 1 | 1 | 668 | 1
| 1 | 2 | 740 | 50
| Mean |  | 704 | 16
| Median |  | 704 | 704
| Std Dev. |  | 50.91169 | 56
| Rel.Std.Dev. |  | 7.232%
| PDM3 |  | 0%
| Z-Score (Absolute) |  | NA
| Analytical results for As in OREAS 64 (Indicative Value 25.3 ppm) |  |  | Indicative
As | Round | Replicate | Lab | 1
| No | No | 4.01 | ppm
|  |  | ABL*MS | 1
1
| 1 | 1 | 25.6 | 1
| 1 | 2 | 25 | 4
| Mean |  | 25.3 | 16
| Median |  | 25.3 | 25.3
| Std Dev. |  | 0.4242641 | 57
| Rel.Std.Dev. |  | 1.677%
| PDM3 |  | 0%
| Z-Score (Absolute) |  | NA
| Analytical results for Ba in OREAS 64 (Indicative Value 1040 ppm) |  |  | Indicative
Ba | Round | Replicate | Lab | 1
| No | No | 4.01 | ppm
|  |  | ABL*MS | 0
0
| 1 | 1 | 1050 | 1
| 1 | 2 | 1030 | 5
| Mean |  | 1040 | 16
| Median |  | 1040 | 1040
| Std Dev. |  | 14.14214 | 58
| Rel.Std.Dev. |  | 1.36%
| PDM3 |  | 0%
| Z-Score (Absolute) |  | NA
| Analytical results for Be in OREAS 64 (Indicative Value 2 ppm) |  |  | Indicative
Be | Round | Replicate | Lab | 1
| No | No | 4.01 | ppm
|  |  | ABL*MS | 2
2
| 1 | 1 | 2 | 1
| 1 | 2 | 2 | 6
| Mean |  | 2 | 16
| Median |  | 2 | 2
| Std Dev. |  | 0 | 59
| Rel.Std.Dev. |  | 0%
| PDM3 |  | 0%
| Z-Score (Absolute) |  | NA
| Analytical results for Bi in OREAS 64 (Indicative Value 0.2 ppm) |  |  | Indicative
Bi | Round | Replicate | Lab | 1
| No | No | 4.01 | ppm
|  |  | ABL*MS | 2
2
| 1 | 1 | 0.18 | 1
| 1 | 2 | 0.22 | 7
| Mean |  | 0.2 | 16
| Median |  | 0.2 | 0.2
| Std Dev. |  | 0.02828427 | 60
| Rel.Std.Dev. |  | 14.14%
| PDM3 |  | 0%
| Z-Score (Absolute) |  | NA
| Analytical results for Cd in OREAS 64 (Indicative Value 9.25 ppm) |  |  | Indicative
Cd | Round | Replicate | Lab | 1
| No | No | 4.01 | ppm
|  |  | ABL*MS | 2
2
| 1 | 1 | 8.8 | 1
| 1 | 2 | 9.7 | 9
| Mean |  | 9.25 | 16
| Median |  | 9.25 | 9.25
| Std Dev. |  | 0.6363961 | 61
| Rel.Std.Dev. |  | 6.88%
| PDM3 |  | 0%
| Z-Score (Absolute) |  | NA
| Analytical results for Ce in OREAS 64 (Indicative Value 65 ppm) |  |  | Indicative
Ce | Round | Replicate | Lab | 1
| No | No | 4.01 | ppm
|  |  | ABL*MS | 0
0
| 1 | 1 | 64.7 | 1
| 1 | 2 | 65.4 | 10
| Mean |  | 65.05 | 16
| Median |  | 65.05 | 65.05
| Std Dev. |  | 0.4949747 | 62
| Rel.Std.Dev. |  | 0.7609%
| PDM3 |  | 2.22e-14%
| Z-Score (Absolute) |  | NA
| Analytical results for Co in OREAS 64 (Indicative Value 3.1 ppm) |  |  | Indicative
Co | Round | Replicate | Lab | 1
| No | No | 4.01 | ppm
|  |  | ABL*MS | 2
2
| 1 | 1 | 3.1 | 1
| 1 | 2 | 3.1 | 11
| Mean |  | 3.1 | 16
| Median |  | 3.1 | 3.1
| Std Dev. |  | 0 | 63
| Rel.Std.Dev. |  | 0%
| PDM3 |  | 0%
| Z-Score (Absolute) |  | NA
| Analytical results for Cr in OREAS 64 (Indicative Value 25 ppm) |  |  | Indicative
Cr | Round | Replicate | Lab | 1
| No | No | 4.01 | ppm
|  |  | ABL*MS | 1
1
| 1 | 1 | 25 | 1
| 1 | 2 | 25 | 12
| Mean |  | 25 | 16
| Median |  | 25 | 25
| Std Dev. |  | 0 | 64
| Rel.Std.Dev. |  | 0%
| PDM3 |  | 0%
| Z-Score (Absolute) |  | NA
| Analytical results for Cs in OREAS 64 (Indicative Value 5.34 ppm) |  |  | Indicative
Cs | Round | Replicate | Lab | 1
| No | No | 4.01 | ppm
|  |  | ABL*MS | 2
2
| 1 | 1 | 5.31 | 1
| 1 | 2 | 5.36 | 13
| Mean |  | 5.335 | 16
| Median |  | 5.335 | 5.335
| Std Dev. |  | 0.03535534 | 65
| Rel.Std.Dev. |  | 0.6627%
| PDM3 |  | 0%
| Z-Score (Absolute) |  | NA
| Analytical results for Cu in OREAS 64 (Indicative Value 803 ppm) |  |  | Indicative
Cu | Round | Replicate | Lab | 1
| No | No | 4.01 | ppm
|  |  | ABL*MS | 0
0
| 1 | 1 | 774 | 1
| 1 | 2 | 832 | 14
| Mean |  | 803 | 16
| Median |  | 803 | 803
| Std Dev. |  | 41.01219 | 66
| Rel.Std.Dev. |  | 5.107%
| PDM3 |  | 0%
| Z-Score (Absolute) |  | NA
| Analytical results for Dy in OREAS 64 (Indicative Value 4.28 ppm) |  |  | Indicative
Dy | Round | Replicate | Lab | 1
| No | No | 4.01 | ppm
|  |  | ABL*MS | 2
2
| 1 | 1 | 4.31 | 1
| 1 | 2 | 4.25 | 15
| Mean |  | 4.28 | 16
| Median |  | 4.28 | 4.28
| Std Dev. |  | 0.04242641 | 67
| Rel.Std.Dev. |  | 0.9913%
| PDM3 |  | -2.22e-14%
| Z-Score (Absolute) |  | NA
| Analytical results for Er in OREAS 64 (Indicative Value 2.32 ppm) |  |  | Indicative
Er | Round | Replicate | Lab | 1
| No | No | 4.01 | ppm
|  |  | ABL*MS | 2
2
| 1 | 1 | 2.3 | 1
| 1 | 2 | 2.33 | 16
| Mean |  | 2.315 | 16
| Median |  | 2.315 | 2.315
| Std Dev. |  | 0.0212132 | 68
| Rel.Std.Dev. |  | 0.9163%
| PDM3 |  | 0%
| Z-Score (Absolute) |  | NA
| Analytical results for Eu in OREAS 64 (Indicative Value 1.2 ppm) |  |  | Indicative
Eu | Round | Replicate | Lab | 1
| No | No | 4.01 | ppm
|  |  | ABL*MS | 2
2
| 1 | 1 | 1.18 | 1
| 1 | 2 | 1.21 | 17
| Mean |  | 1.195 | 16
| Median |  | 1.195 | 1.195
| Std Dev. |  | 0.0212132 | 69
| Rel.Std.Dev. |  | 1.775%
| PDM3 |  | -2.22e-14%
| Z-Score (Absolute) |  | NA
| Analytical results for Ga in OREAS 64 (Indicative Value 13.5 ppm) |  |  | Indicative
Ga | Round | Replicate | Lab | 1
| No | No | 4.01 | ppm
|  |  | ABL*MS | 1
1
| 1 | 1 | 13.3 | 1
| 1 | 2 | 13.6 | 19
| Mean |  | 13.45 | 16
| Median |  | 13.45 | 13.45
| Std Dev. |  | 0.212132 | 70
| Rel.Std.Dev. |  | 1.577%
| PDM3 |  | 0%
| Z-Score (Absolute) |  | NA
| Analytical results for Gd in OREAS 64 (Indicative Value 5.09 ppm) |  |  | Indicative
Gd | Round | Replicate | Lab | 1
| No | No | 4.01 | ppm
|  |  | ABL*MS | 2
2
| 1 | 1 | 5.08 | 1
| 1 | 2 | 5.09 | 20
| Mean |  | 5.085 | 16
| Median |  | 5.085 | 5.085
| Std Dev. |  | 0.007071068 | 71
| Rel.Std.Dev. |  | 0.1391%
| PDM3 |  | 0%
| Z-Score (Absolute) |  | NA
| Analytical results for Ge in OREAS 64 (Indicative Value 1.13 ppm) |  |  | Indicative
Ge | Round | Replicate | Lab | 1
| No | No | 4.01 | ppm
|  |  | ABL*MS | 2
2
| 1 | 1 | 1.15 | 1
| 1 | 2 | 1.1 | 21
| Mean |  | 1.125 | 16
| Median |  | 1.125 | 1.125
| Std Dev. |  | 0.03535534 | 72
| Rel.Std.Dev. |  | 3.143%
| PDM3 |  | 0%
| Z-Score (Absolute) |  | NA
| Analytical results for Hf in OREAS 64 (Indicative Value 5.49 ppm) |  |  | Indicative
Hf | Round | Replicate | Lab | 1
| No | No | 4.01 | ppm
|  |  | ABL*MS | 2
2
| 1 | 1 | 5.37 | 1
| 1 | 2 | 5.6 | 22
| Mean |  | 5.485 | 16
| Median |  | 5.485 | 5.485
| Std Dev. |  | 0.1626346 | 56
| Rel.Std.Dev. |  | 2.965%
| PDM3 |  | -1.11e-14%
| Z-Score (Absolute) |  | NA
| Analytical results for Ho in OREAS 64 (Indicative Value 0.84 ppm) |  |  | Indicative
Ho | Round | Replicate | Lab | 1
| No | No | 4.01 | ppm
|  |  | ABL*MS | 2
2
| 1 | 1 | 0.84 | 1
| 1 | 2 | 0.84 | 3
| Mean |  | 0.84 | 16
| Median |  | 0.84 | 0.84
| Std Dev. |  | 0 | 57
| Rel.Std.Dev. |  | 0%
| PDM3 |  | 0%
| Z-Score (Absolute) |  | NA
| Analytical results for In in OREAS 64 (Indicative Value < 0.05 ppm) |  |  | Indicative
In | Round | Replicate | Lab | 1
| No | No | 4.01 | ppm
|  |  | ABL*MS | 3
3
| 1 | 1 | < 0.05 | 1
| 1 | 2 | < 0.05 | 4
| Mean |  |  | 16
| Median |  |  | < 0.05
| Std Dev. |  |  | 58
Rel.Std.Dev.
PDM3
| Z-Score (Absolute) |  | NA
| Analytical results for La in OREAS 64 (Indicative Value 32.4 ppm) |  |  | Indicative
La | Round | Replicate | Lab | 1
| No | No | 4.01 | ppm
|  |  | ABL*MS | 1
1
| 1 | 1 | 32.5 | 1
| 1 | 2 | 32.3 | 6
| Mean |  | 32.4 | 16
| Median |  | 32.4 | 32.4
| Std Dev. |  | 0.1414214 | 59
| Rel.Std.Dev. |  | 0.4365%
| PDM3 |  | 0%
| Z-Score (Absolute) |  | NA
| Analytical results for Lu in OREAS 64 (Indicative Value 0.32 ppm) |  |  | Indicative
Lu | Round | Replicate | Lab | 1
| No | No | 4.01 | ppm
|  |  | ABL*MS | 2
2
| 1 | 1 | 0.31 | 1
| 1 | 2 | 0.32 | 8
| Mean |  | 0.315 | 16
| Median |  | 0.315 | 0.315
| Std Dev. |  | 0.007071068 | 60
| Rel.Std.Dev. |  | 2.245%
| PDM3 |  | 0%
| Z-Score (Absolute) |  | NA
| Analytical results for Mn in OREAS 64 (Indicative Value 0.024 wt.%) |  |  | Indicative
Mn | Round | Replicate | Lab | 1
| No | No | 4.01 | wt.%
|  |  | ABL*MS | 3
3
| 1 | 1 | 0.0241 | 1
| 1 | 2 | 0.0241 | 10
| Mean |  | 0.0241 | 16
| Median |  | 0.0241 | 0.0241
| Std Dev. |  | 0 | 61
| Rel.Std.Dev. |  | 0%
| PDM3 |  | 0%
| Z-Score (Absolute) |  | NA
| Analytical results for Mo in OREAS 64 (Indicative Value 21.8 ppm) |  |  | Indicative
Mo | Round | Replicate | Lab | 1
| No | No | 4.01 | ppm
|  |  | ABL*MS | 1
1
| 1 | 1 | 21.6 | 1
| 1 | 2 | 22 | 11
| Mean |  | 21.8 | 16
| Median |  | 21.8 | 21.8
| Std Dev. |  | 0.2828427 | 62
| Rel.Std.Dev. |  | 1.297%
| PDM3 |  | 0%
| Z-Score (Absolute) |  | NA
| Analytical results for Nb in OREAS 64 (Indicative Value 11.4 ppm) |  |  | Indicative
Nb | Round | Replicate | Lab | 1
| No | No | 4.01 | ppm
|  |  | ABL*MS | 1
1
| 1 | 1 | 11.3 | 1
| 1 | 2 | 11.4 | 13
| Mean |  | 11.35 | 16
| Median |  | 11.35 | 11.35
| Std Dev. |  | 0.07071068 | 63
| Rel.Std.Dev. |  | 0.623%
| PDM3 |  | 2.22e-14%
| Z-Score (Absolute) |  | NA
| Analytical results for Nd in OREAS 64 (Indicative Value 31.4 ppm) |  |  | Indicative
Nd | Round | Replicate | Lab | 1
| No | No | 4.01 | ppm
|  |  | ABL*MS | 1
1
| 1 | 1 | 30.9 | 1
| 1 | 2 | 31.8 | 14
| Mean |  | 31.35 | 16
| Median |  | 31.35 | 31.35
| Std Dev. |  | 0.6363961 | 64
| Rel.Std.Dev. |  | 2.03%
| PDM3 |  | 0%
| Z-Score (Absolute) |  | NA
| Analytical results for Ni in OREAS 64 (Indicative Value 10 ppm) |  |  | Indicative
Ni | Round | Replicate | Lab | 1
| No | No | 4.01 | ppm
|  |  | ABL*MS | 1
1
| 1 | 1 | 10 | 1
| 1 | 2 | 10 | 15
| Mean |  | 10 | 16
| Median |  | 10 | 10
| Std Dev. |  | 0 | 65
| Rel.Std.Dev. |  | 0%
| PDM3 |  | 0%
| Z-Score (Absolute) |  | NA
| Analytical results for Pb in OREAS 64 (Indicative Value 1800 ppm) |  |  | Indicative
Pb | Round | Replicate | Lab | 1
| No | No | 4.01 | ppm
|  |  | ABL*MS | 0
0
| 1 | 1 | 1800 | 1
| 1 | 2 | 1800 | 17
| Mean |  | 1800 | 16
| Median |  | 1800 | 1800
| Std Dev. |  | 0 | 66
| Rel.Std.Dev. |  | 0%
| PDM3 |  | 0%
| Z-Score (Absolute) |  | NA
| Analytical results for Pr in OREAS 64 (Indicative Value 8.25 ppm) |  |  | Indicative
Pr | Round | Replicate | Lab | 1
| No | No | 4.01 | ppm
|  |  | ABL*MS | 2
2
| 1 | 1 | 8.24 | 1
| 1 | 2 | 8.25 | 18
| Mean |  | 8.245 | 16
| Median |  | 8.245 | 8.245
| Std Dev. |  | 0.007071068 | 67
| Rel.Std.Dev. |  | 0.08576%
| PDM3 |  | 2.22e-14%
| Z-Score (Absolute) |  | NA
| Analytical results for Rb in OREAS 64 (Indicative Value 192 ppm) |  |  | Indicative
Rb | Round | Replicate | Lab | 1
| No | No | 4.01 | ppm
|  |  | ABL*MS | 0
0
| 1 | 1 | 191 | 1
| 1 | 2 | 192 | 19
| Mean |  | 191.5 | 16
| Median |  | 191.5 | 191.5
| Std Dev. |  | 0.7071068 | 68
| Rel.Std.Dev. |  | 0.3692%
| PDM3 |  | 0%
| Z-Score (Absolute) |  | NA
| Analytical results for Re in OREAS 64 (Indicative Value < 0.01 ppm) |  |  | Indicative
Re | Round | Replicate | Lab | 1
| No | No | 4.01 | ppm
|  |  | ABL*MS | 3
3
| 1 | 1 | < 0.01 | 1
| 1 | 2 | < 0.01 | 20
| Mean |  |  | 16
| Median |  |  | < 0.01
| Std Dev. |  |  | 69
Rel.Std.Dev.
PDM3
| Z-Score (Absolute) |  | NA
| Analytical results for Sb in OREAS 64 (Indicative Value 4.15 ppm) |  |  | Indicative
Sb | Round | Replicate | Lab | 1
| No | No | 4.01 | ppm
|  |  | ABL*MS | 2
2
| 1 | 1 | 4.1 | 1
| 1 | 2 | 4.2 | 22
| Mean |  | 4.15 | 16
| Median |  | 4.15 | 4.15
| Std Dev. |  | 0.07071068 | 70
| Rel.Std.Dev. |  | 1.704%
| PDM3 |  | 0%
| Z-Score (Absolute) |  | NA
| Analytical results for Sc in OREAS 64 (Indicative Value 6.75 ppm) |  |  | Indicative
Sc | Round | Replicate | Lab | 1
| No | No | 4.01 | ppm
|  |  | ABL*MS | 2
2
| 1 | 1 | 6.4 | 1
| 1 | 2 | 7.1 | 65
| Mean |  | 6.75 | 16
| Median |  | 6.75 | 6.75
| Std Dev. |  | 0.4949747 | 71
| Rel.Std.Dev. |  | 7.333%
| PDM3 |  | 0%
| Z-Score (Absolute) |  | NA
| Analytical results for Sm in OREAS 64 (Indicative Value 6.25 ppm) |  |  | Indicative
Sm | Round | Replicate | Lab | 1
| No | No | 4.01 | ppm
|  |  | ABL*MS | 2
2
| 1 | 1 | 6.33 | 1
| 1 | 2 | 6.17 | 5
| Mean |  | 6.25 | 16
| Median |  | 6.25 | 6.25
| Std Dev. |  | 0.1131371 | 72
| Rel.Std.Dev. |  | 1.81%
| PDM3 |  | 0%
| Z-Score (Absolute) |  | NA
| Analytical results for Sn in OREAS 64 (Indicative Value 2.8 ppm) |  |  | Indicative
Sn | Round | Replicate | Lab | 1
| No | No | 4.01 | ppm
|  |  | ABL*MS | 2
2
| 1 | 1 | 2.8 | 1
| 1 | 2 | 2.8 | 6
| Mean |  | 2.8 | 16
| Median |  | 2.8 | 2.8
| Std Dev. |  | 0 | 56
| Rel.Std.Dev. |  | 0%
| PDM3 |  | 0%
| Z-Score (Absolute) |  | NA
| Analytical results for Sr in OREAS 64 (Indicative Value 99 ppm) |  |  | Indicative
Sr | Round | Replicate | Lab | 1
| No | No | 4.01 | ppm
|  |  | ABL*MS | 0
0
| 1 | 1 | 98.9 | 1
| 1 | 2 | 98.4 | 7
| Mean |  | 98.65 | 16
| Median |  | 98.65 | 98.65
| Std Dev. |  | 0.3535534 | 57
| Rel.Std.Dev. |  | 0.3584%
| PDM3 |  | 0%
| Z-Score (Absolute) |  | NA
| Analytical results for Ta in OREAS 64 (Indicative Value 0.86 ppm) |  |  | Indicative
Ta | Round | Replicate | Lab | 1
| No | No | 4.01 | ppm
|  |  | ABL*MS | 2
2
| 1 | 1 | 0.87 | 1
| 1 | 2 | 0.84 | 8
| Mean |  | 0.855 | 16
| Median |  | 0.855 | 0.855
| Std Dev. |  | 0.0212132 | 58
| Rel.Std.Dev. |  | 2.481%
| PDM3 |  | 0%
| Z-Score (Absolute) |  | NA
| Analytical results for Tb in OREAS 64 (Indicative Value 0.76 ppm) |  |  | Indicative
Tb | Round | Replicate | Lab | 1
| No | No | 4.01 | ppm
|  |  | ABL*MS | 2
2
| 1 | 1 | 0.76 | 1
| 1 | 2 | 0.76 | 9
| Mean |  | 0.76 | 16
| Median |  | 0.76 | 0.76
| Std Dev. |  | 0 | 59
| Rel.Std.Dev. |  | 0%
| PDM3 |  | 0%
| Z-Score (Absolute) |  | NA
| Analytical results for Te in OREAS 64 (Indicative Value 0.6 ppm) |  |  | Indicative
Te | Round | Replicate | Lab | 1
| No | No | 4.01 | ppm
|  |  | ABL*MS | 2
2
| 1 | 1 | 0.6 | 1
| 1 | 2 | 0.6 | 10
| Mean |  | 0.6 | 16
| Median |  | 0.6 | 0.6
| Std Dev. |  | 0 | 60
| Rel.Std.Dev. |  | 0%
| PDM3 |  | 0%
| Z-Score (Absolute) |  | NA
| Analytical results for Th in OREAS 64 (Indicative Value 7.98 ppm) |  |  | Indicative
Th | Round | Replicate | Lab | 1
| No | No | 4.01 | ppm
|  |  | ABL*MS | 2
2
| 1 | 1 | 7.95 | 1
| 1 | 2 | 8.01 | 11
| Mean |  | 7.98 | 16
| Median |  | 7.98 | 7.98
| Std Dev. |  | 0.04242641 | 61
| Rel.Std.Dev. |  | 0.5317%
| PDM3 |  | 0%
| Z-Score (Absolute) |  | NA
| Analytical results for Ti in OREAS 64 (Indicative Value 0.205 wt.%) |  |  | Indicative
Ti | Round | Replicate | Lab | 1
| No | No | 4.01 | wt.%
|  |  | ABL*MS | 3
3
| 1 | 1 | 0.205 | 1
| 1 | 2 | 0.205 | 12
| Mean |  | 0.205 | 16
| Median |  | 0.205 | 0.205
| Std Dev. |  | 0 | 62
| Rel.Std.Dev. |  | 0%
| PDM3 |  | 2.22e-14%
| Z-Score (Absolute) |  | NA
| Analytical results for Tl in OREAS 64 (Indicative Value 2.4 ppm) |  |  | Indicative
Tl | Round | Replicate | Lab | 1
| No | No | 4.01 | ppm
|  |  | ABL*MS | 2
2
| 1 | 1 | 2.4 | 1
| 1 | 2 | 2.4 | 13
| Mean |  | 2.4 | 16
| Median |  | 2.4 | 2.4
| Std Dev. |  | 0 | 63
| Rel.Std.Dev. |  | 0%
| PDM3 |  | 0%
| Z-Score (Absolute) |  | NA
| Analytical results for Tm in OREAS 64 (Indicative Value 0.33 ppm) |  |  | Indicative
Tm | Round | Replicate | Lab | 1
| No | No | 4.01 | ppm
|  |  | ABL*MS | 2
2
| 1 | 1 | 0.32 | 1
| 1 | 2 | 0.33 | 14
| Mean |  | 0.325 | 16
| Median |  | 0.325 | 0.325
| Std Dev. |  | 0.007071068 | 64
| Rel.Std.Dev. |  | 2.176%
| PDM3 |  | 0%
| Z-Score (Absolute) |  | NA
| Analytical results for U in OREAS 64 (Indicative Value 2.6 ppm) |  |  | Indicative
U | Round | Replicate | Lab | 1
| No | No | 4.01 | ppm
|  |  | ABL*MS | 2
2
| 1 | 1 | 2.62 | 1
| 1 | 2 | 2.57 | 15
| Mean |  | 2.595 | 16
| Median |  | 2.595 | 2.595
| Std Dev. |  | 0.03535534 | 65
| Rel.Std.Dev. |  | 1.362%
| PDM3 |  | -2.22e-14%
| Z-Score (Absolute) |  | NA
| Analytical results for V in OREAS 64 (Indicative Value 27.2 ppm) |  |  | Indicative
V | Round | Replicate | Lab | 1
| No | No | 4.01 | ppm
|  |  | ABL*MS | 1
1
| 1 | 1 | 27.2 | 1
| 1 | 2 | 27.2 | 16
| Mean |  | 27.2 | 16
| Median |  | 27.2 | 27.2
| Std Dev. |  | 0 | 66
| Rel.Std.Dev. |  | 0%
| PDM3 |  | 0%
| Z-Score (Absolute) |  | NA
| Analytical results for W in OREAS 64 (Indicative Value 6.5 ppm) |  |  | Indicative
W | Round | Replicate | Lab | 1
| No | No | 4.01 | ppm
|  |  | ABL*MS | 2
2
| 1 | 1 | 6.5 | 1
| 1 | 2 | 6.5 | 17
| Mean |  | 6.5 | 16
| Median |  | 6.5 | 6.5
| Std Dev. |  | 0 | 67
| Rel.Std.Dev. |  | 0%
| PDM3 |  | 0%
| Z-Score (Absolute) |  | NA
| Analytical results for Y in OREAS 64 (Indicative Value 23.1 ppm) |  |  | Indicative
Y | Round | Replicate | Lab | 1
| No | No | 4.01 | ppm
|  |  | ABL*MS | 1
1
| 1 | 1 | 23.1 | 1
| 1 | 2 | 23.1 | 18
| Mean |  | 23.1 | 16
| Median |  | 23.1 | 23.1
| Std Dev. |  | 0 | 68
| Rel.Std.Dev. |  | 0%
| PDM3 |  | 0%
| Z-Score (Absolute) |  | NA
| Analytical results for Yb in OREAS 64 (Indicative Value 2.22 ppm) |  |  | Indicative
Yb | Round | Replicate | Lab | 1
| No | No | 4.01 | ppm
|  |  | ABL*MS | 2
2
| 1 | 1 | 2.16 | 1
| 1 | 2 | 2.28 | 19
| Mean |  | 2.22 | 16
| Median |  | 2.22 | 2.22
| Std Dev. |  | 0.08485281 | 69
| Rel.Std.Dev. |  | 3.822%
| PDM3 |  | -2.22e-14%
| Z-Score (Absolute) |  | NA
| Analytical results for Zn in OREAS 64 (Indicative Value 2625 ppm) |  |  | Indicative
Zn | Round | Replicate | Lab | 1
| No | No | 4.01 | ppm
|  |  | ABL*MS | 0
0
| 1 | 1 | 2620 | 1
| 1 | 2 | 2630 | 20
| Mean |  | 2625 | 16
| Median |  | 2625 | 2625
| Std Dev. |  | 7.071068 | 70
| Rel.Std.Dev. |  | 0.2694%
| PDM3 |  | 0%
| Z-Score (Absolute) |  | NA
| Analytical results for Zr in OREAS 64 (Indicative Value 211 ppm) |  |  | Indicative
Zr | Round | Replicate | Lab | 1
| No | No | 4.01 | ppm
|  |  | ABL*MS | 0
0
| 1 | 1 | 211 | 1
| 1 | 2 | 211 | 21
| Mean |  | 211 | 16
| Median |  | 211 | 211
| Std Dev. |  | 0 | 71
| Rel.Std.Dev. |  | 0%
| PDM3 |  | 0%
| Z-Score (Absolute) |  | NA
Note on C13: Z-Scores have been calculated inclusive of individual outliers. In general, laboratory batches are rejected if Z-Score > 2.5.
Note on C27: Z-Scores have been calculated inclusive of individual outliers. In general, laboratory batches are rejected if Z-Score > 2.5.
Note on C41: Z-Scores have been calculated inclusive of individual outliers. In general, laboratory batches are rejected if Z-Score > 2.5.
Note on C55: Z-Scores have been calculated inclusive of individual outliers. In general, laboratory batches are rejected if Z-Score > 2.5.
Note on C69: Z-Scores have been calculated inclusive of individual outliers. In general, laboratory batches are rejected if Z-Score > 2.5.
Note on C83: Z-Scores have been calculated inclusive of individual outliers. In general, laboratory batches are rejected if Z-Score > 2.5.
Note on C97: Z-Scores have been calculated inclusive of individual outliers. In general, laboratory batches are rejected if Z-Score > 2.5.
Note on C111: Z-Scores have been calculated inclusive of individual outliers. In general, laboratory batches are rejected if Z-Score > 2.5.
Note on C125: Z-Scores have been calculated inclusive of individual outliers. In general, laboratory batches are rejected if Z-Score > 2.5.
Note on C139: Z-Scores have been calculated inclusive of individual outliers. In general, laboratory batches are rejected if Z-Score > 2.5.
Note on C153: Z-Scores have been calculated inclusive of individual outliers. In general, laboratory batches are rejected if Z-Score > 2.5.
Note on C167: Z-Scores have been calculated inclusive of individual outliers. In general, laboratory batches are rejected if Z-Score > 2.5.
Note on C181: Z-Scores have been calculated inclusive of individual outliers. In general, laboratory batches are rejected if Z-Score > 2.5.
Note on C195: Z-Scores have been calculated inclusive of individual outliers. In general, laboratory batches are rejected if Z-Score > 2.5.
Note on C209: Z-Scores have been calculated inclusive of individual outliers. In general, laboratory batches are rejected if Z-Score > 2.5.
Note on C223: Z-Scores have been calculated inclusive of individual outliers. In general, laboratory batches are rejected if Z-Score > 2.5.
Note on C237: Z-Scores have been calculated inclusive of individual outliers. In general, laboratory batches are rejected if Z-Score > 2.5.
Note on C251: Z-Scores have been calculated inclusive of individual outliers. In general, laboratory batches are rejected if Z-Score > 2.5.
Note on C265: Z-Scores have been calculated inclusive of individual outliers. In general, laboratory batches are rejected if Z-Score > 2.5.
Note on C279: Z-Scores have been calculated inclusive of individual outliers. In general, laboratory batches are rejected if Z-Score > 2.5.
Note on C293: Z-Scores have been calculated inclusive of individual outliers. In general, laboratory batches are rejected if Z-Score > 2.5.
Note on C307: Z-Scores have been calculated inclusive of individual outliers. In general, laboratory batches are rejected if Z-Score > 2.5.
Note on C321: Z-Scores have been calculated inclusive of individual outliers. In general, laboratory batches are rejected if Z-Score > 2.5.
Note on C335: Z-Scores have been calculated inclusive of individual outliers. In general, laboratory batches are rejected if Z-Score > 2.5.
Note on C349: Z-Scores have been calculated inclusive of individual outliers. In general, laboratory batches are rejected if Z-Score > 2.5.
Note on C363: Z-Scores have been calculated inclusive of individual outliers. In general, laboratory batches are rejected if Z-Score > 2.5.
Note on C377: Z-Scores have been calculated inclusive of individual outliers. In general, laboratory batches are rejected if Z-Score > 2.5.
Note on C391: Z-Scores have been calculated inclusive of individual outliers. In general, laboratory batches are rejected if Z-Score > 2.5.
Note on C405: Z-Scores have been calculated inclusive of individual outliers. In general, laboratory batches are rejected if Z-Score > 2.5.
Note on C419: Z-Scores have been calculated inclusive of individual outliers. In general, laboratory batches are rejected if Z-Score > 2.5.
Note on C433: Z-Scores have been calculated inclusive of individual outliers. In general, laboratory batches are rejected if Z-Score > 2.5.
Note on C447: Z-Scores have been calculated inclusive of individual outliers. In general, laboratory batches are rejected if Z-Score > 2.5.
Note on C461: Z-Scores have been calculated inclusive of individual outliers. In general, laboratory batches are rejected if Z-Score > 2.5.
Note on C475: Z-Scores have been calculated inclusive of individual outliers. In general, laboratory batches are rejected if Z-Score > 2.5.
Note on C489: Z-Scores have been calculated inclusive of individual outliers. In general, laboratory batches are rejected if Z-Score > 2.5.
Note on C503: Z-Scores have been calculated inclusive of individual outliers. In general, laboratory batches are rejected if Z-Score > 2.5.
Note on C517: Z-Scores have been calculated inclusive of individual outliers. In general, laboratory batches are rejected if Z-Score > 2.5.
Note on C531: Z-Scores have been calculated inclusive of individual outliers. In general, laboratory batches are rejected if Z-Score > 2.5.
Note on C545: Z-Scores have been calculated inclusive of individual outliers. In general, laboratory batches are rejected if Z-Score > 2.5.
Note on C559: Z-Scores have been calculated inclusive of individual outliers. In general, laboratory batches are rejected if Z-Score > 2.5.
Note on C573: Z-Scores have been calculated inclusive of individual outliers. In general, laboratory batches are rejected if Z-Score > 2.5.
Note on C587: Z-Scores have been calculated inclusive of individual outliers. In general, laboratory batches are rejected if Z-Score > 2.5.
Note on C601: Z-Scores have been calculated inclusive of individual outliers. In general, laboratory batches are rejected if Z-Score > 2.5.
Note on C615: Z-Scores have been calculated inclusive of individual outliers. In general, laboratory batches are rejected if Z-Score > 2.5.
Note on C629: Z-Scores have been calculated inclusive of individual outliers. In general, laboratory batches are rejected if Z-Score > 2.5.
Note on C643: Z-Scores have been calculated inclusive of individual outliers. In general, laboratory batches are rejected if Z-Score > 2.5.
Note on C657: Z-Scores have been calculated inclusive of individual outliers. In general, laboratory batches are rejected if Z-Score > 2.5.
Note on C671: Z-Scores have been calculated inclusive of individual outliers. In general, laboratory batches are rejected if Z-Score > 2.5.
Note on C685: Z-Scores have been calculated inclusive of individual outliers. In general, laboratory batches are rejected if Z-Score > 2.5.
Note on C699: Z-Scores have been calculated inclusive of individual outliers. In general, laboratory batches are rejected if Z-Score > 2.5.