## Uncertainty & Tolerance Limits
Table 1. Certified Values, Expanded Uncertainty and Tolerance Limits for OREAS 613
Constituent | Certified | Expanded Uncertainty |  | 95% Tolerance Limits
| Value | Low | High | Low | High
Pb Fire Assay
Au, Gold (ppm) | 5.209075 | 5.128058 | 5.290092 | 5.141314 | 5.276835
Pb Fire Assay (Grav)
Ag, Silver (ppm) | 298.5435 | 285.8408 | 311.2463 | 292.5274 | 304.5597
Aqua Regia Digestion (sample weights 10-50g)
Au, Gold (ppm) | 5.113269 | 4.989625 | 5.236913 | 5.040406 | 5.186132
4-Acid Digestion
Ag, Silver (ppm) | 312.4966 | 305.3418 | 319.6514 | 307.2176 | 317.7757
Al, Aluminium (wt.%) | 6.897717 | 6.602816 | 7.192618 | 6.713299 | 7.082135
As, Arsenic (ppm) | 1156.919 | 1124.383 | 1189.456 | 1134.586 | 1179.253
Be, Beryllium (ppm) | 2.337664 | 2.238895 | 2.436434 | 2.272349 | 2.402979
Bi, Bismuth (ppm) | 63.71819 | 61.25139 | 66.18499 | 62.14376 | 65.29262
Ca, Calcium (wt.%) | 0.9039136 | 0.8755178 | 0.9323094 | 0.883388 | 0.9244393
Cd, Cadmium (ppm) | 12.03803 | 11.60035 | 12.47571 | 11.77418 | 12.30188
Ce, Cerium (ppm) | 74.36008 | 70.79775 | 77.9224 | 72.71091 | 76.00925
Co, Cobalt (ppm) | 18.53256 | 17.92018 | 19.14494 | 17.93392 | 19.1312
Cr, Chromium (ppm) | 18.17926 | 16.72024 | 19.63827 | 17.24529 | 19.11322
Cs, Caesium (ppm) | 5.218394 | 5.028844 | 5.407944 | 5.073508 | 5.36328
Cu, Copper (wt.%) | 1.033204 | 1.012933 | 1.053475 | 1.017553 | 1.048855
Dy, Dysprosium (ppm) | 3.56208 | 3.345657 | 3.778504 | 3.45585 | 3.668311
Er, Erbium (ppm) | 1.329276 | 1.254472 | 1.40408 | 1.275955 | 1.382597
Eu, Europium (ppm) | 1.201976 | 1.108356 | 1.295595 | 1.147352 | 1.256599
Fe, Iron (wt.%) | 4.170041 | 4.051933 | 4.288149 | 4.08175 | 4.258332
Ga, Gallium (ppm) | 20.38468 | 19.67251 | 21.09686 | 19.90766 | 20.8617
Gd, Gadolinium (ppm) | 5.365203 | 4.859253 | 5.871154 | 5.147079 | 5.583327
Hf, Hafnium (ppm) | 5.442144 | 5.1759 | 5.708389 | 5.261947 | 5.622342
Ho, Holmium (ppm) | 0.5348123 | 0.4919094 | 0.5777152 | 0.507844 | 0.5617806
In, Indium (ppm) | 2.191987 | 2.082709 | 2.301265 | 2.125066 | 2.258908
K, Potassium (wt.%) | 4.013172 | 3.910113 | 4.116232 | 3.943715 | 4.08263
La, Lanthanum (ppm) | 35.84909 | 34.20968 | 37.48849 | 34.79198 | 36.90619
Li, Lithium (ppm) | 24.38772 | 22.91416 | 25.86128 | 23.60998 | 25.16546
Lu, Lutetium (ppm) | 0.1406121 | 0.1244308 | 0.1567935 | IND | IND
Mg, Magnesium (wt.%) | 0.164802 | 0.1579144 | 0.1716895 | 0.1612058 | 0.1683982
Mn, Manganese (wt.%) | 0.03521465 | 0.03401655 | 0.03641275 | 0.03436587 | 0.03606343
Mo, Molybdenum (ppm) | 11.8684 | 11.46102 | 12.27579 | 11.61287 | 12.12394
Na, Sodium (wt.%) | 1.829504 | 1.770064 | 1.888945 | 1.804767 | 1.854242
Nb, Niobium (ppm) | 14.66715 | 14.22028 | 15.11403 | 14.26975 | 15.06456
Nd, Neodymium (ppm) | 32.95638 | 31.19942 | 34.71335 | 31.9551 | 33.95766
Ni, Nickel (ppm) | 5.963994 | 5.490397 | 6.437591 | 5.573027 | 6.354961
P, Phosphorus (wt.%) | 0.03186499 | 0.03037857 | 0.0333514 | 0.03122868 | 0.03250129
Pb, Lead (wt.%) | 0.1458467 | 0.1413653 | 0.150328 | 0.142987 | 0.1487064
Pr, Praseodymium (ppm) | 8.674827 | 8.176555 | 9.173099 | 8.511312 | 8.838342
Rb, Rubidium (ppm) | 187.3305 | 179.4183 | 195.2426 | 183.2012 | 191.4597
S, Sulphur (wt.%) | 2.593828 | 2.529931 | 2.657726 | 2.539353 | 2.648303
Sb, Antimony (ppm) | 103.9513 | 100.1888 | 107.7139 | 100.766 | 107.1367
Sc, Scandium (ppm) | 5.367102 | 5.090852 | 5.643353 | 5.170174 | 5.564031
Se, Selenium (ppm) | 19.09415 | 17.88862 | 20.29967 | 18.18247 | 20.00583
Sm, Samarium (ppm) | 6.585892 | 6.076809 | 7.094975 | 6.399609 | 6.772175
Sn, Tin (ppm) | 8.296153 | 7.919718 | 8.672588 | 8.000028 | 8.592279
Sr, Strontium (ppm) | 219.0982 | 210.3281 | 227.8683 | 214.6771 | 223.5193
Ta, Tantalum (ppm) | 1.057363 | 0.9681034 | 1.146623 | 1.018182 | 1.096544
Tb, Terbium (ppm) | 0.6834496 | 0.6459305 | 0.7209686 | 0.6484635 | 0.7184357
Te, Tellurium (ppm) | 15.56131 | 14.79704 | 16.32558 | 14.98105 | 16.14157
Th, Thorium (ppm) | 11.60003 | 11.01586 | 12.1842 | 11.17975 | 12.02031
Ti, Titanium (wt.%) | 0.162882 | 0.1565318 | 0.1692321 | 0.1605943 | 0.1651696
Tl, Thallium (ppm) | 3.544485 | 3.398999 | 3.689971 | 3.454197 | 3.634774
Tm, Thulium (ppm) | 0.1703012 | 0.1526035 | 0.187999 | IND | IND
U, Uranium (ppm) | 4.087607 | 3.868892 | 4.306321 | 3.930005 | 4.245208
V, Vanadium (ppm) | 19.62372 | 18.77431 | 20.47313 | 19.09509 | 20.15235
W, Tungsten (ppm) | 3.920712 | 3.681925 | 4.159499 | 3.762208 | 4.079217
Y, Yttrium (ppm) | 15.53903 | 15.027 | 16.05106 | 15.11709 | 15.96098
Yb, Ytterbium (ppm) | 1.001818 | 0.9074743 | 1.096161 | 0.926158 | 1.077477
Zn, Zinc (wt.%) | 0.245415 | 0.2392477 | 0.2515823 | 0.240958 | 0.2498721
Zr, Zirconium (ppm) | 204.4086 | 198.2118 | 210.6053 | 200.3472 | 208.4699
Aqua Regia Digestion
Ag, Silver (ppm) | 307.4999 | 298.0778 | 316.922 | 303.3797 | 311.6201
Al, Aluminium (wt.%) | 0.7996697 | 0.7533712 | 0.8459681 | 0.7820304 | 0.8173089
As, Arsenic (ppm) | 1115.21 | 1083.457 | 1146.963 | 1097.887 | 1132.533
B, Boron (ppm) | < 10 | IND | IND | IND | IND
Be, Beryllium (ppm) | 0.468728 | 0.4164211 | 0.521035 | 0.4438084 | 0.4936476
Bi, Bismuth (ppm) | 64.62879 | 62.80385 | 66.45373 | 62.78938 | 66.4682
Ca, Calcium (wt.%) | 0.5443859 | 0.5273101 | 0.5614617 | 0.5337488 | 0.555023
Cd, Cadmium (ppm) | 12.08174 | 11.64865 | 12.51483 | 11.81287 | 12.35062
Ce, Cerium (ppm) | 41.46258 | 38.74643 | 44.17874 | 39.92313 | 43.00204
Co, Cobalt (ppm) | 17.56562 | 16.8483 | 18.28295 | 17.16504 | 17.9662
Cr, Chromium (ppm) | 18.27634 | 17.16138 | 19.39131 | 17.25588 | 19.2968
Cs, Caesium (ppm) | 1.476317 | 1.365999 | 1.586635 | 1.419246 | 1.533388
Cu, Copper (wt.%) | 1.041763 | 1.018488 | 1.065038 | 1.02841 | 1.055117
Dy, Dysprosium (ppm) | 2.103228 | 1.84474 | 2.361715 | 1.999337 | 2.207118
Er, Erbium (ppm) | 0.6858005 | 0.6134292 | 0.7581719 | 0.652869 | 0.718732
Eu, Europium (ppm) | 0.7314862 | 0.6176722 | 0.8453002 | 0.7026258 | 0.7603466
Fe, Iron (wt.%) | 3.768234 | 3.668214 | 3.868254 | 3.709458 | 3.82701
Ga, Gallium (ppm) | 4.780124 | 4.438826 | 5.121421 | 4.572293 | 4.987954
Gd, Gadolinium (ppm) | 3.365606 | 3.008924 | 3.722287 | 3.261495 | 3.469717
Hf, Hafnium (ppm) | 1.519753 | 1.386013 | 1.653493 | 1.439637 | 1.599869
Hg, Mercury (ppm) | 0.4969048 | 0.4381288 | 0.5556807 | 0.4623316 | 0.5314779
Ho, Holmium (ppm) | 0.297759 | 0.260661 | 0.3348571 | 0.2831242 | 0.3123938
In, Indium (ppm) | 2.107902 | 1.989731 | 2.226074 | 2.037298 | 2.178506
K, Potassium (wt.%) | 0.4481314 | 0.4245729 | 0.47169 | 0.4367295 | 0.4595334
La, Lanthanum (ppm) | 19.99216 | 18.71244 | 21.27189 | 19.16798 | 20.81635
Li, Lithium (ppm) | 5.069015 | 4.583842 | 5.554188 | 4.872184 | 5.265847
Lu, Lutetium (ppm) | 0.06564087 | 0.05572285 | 0.07555888 | IND | IND
Mg, Magnesium (wt.%) | 0.08115308 | 0.07305944 | 0.08924672 | 0.07894388 | 0.08336228
Mn, Manganese (wt.%) | 0.02841039 | 0.02739606 | 0.02942471 | 0.02777535 | 0.02904542
Mo, Molybdenum (ppm) | 11.10271 | 10.70979 | 11.49563 | 10.81738 | 11.38805
Na, Sodium (wt.%) | 0.08104226 | 0.07278334 | 0.08930119 | 0.07751448 | 0.08457005
Nb, Niobium (ppm) | 1.599593 | 1.361939 | 1.837247 | 1.498694 | 1.700493
Nd, Neodymium (ppm) | 21.32434 | 18.01995 | 24.62873 | 20.84835 | 21.80033
Ni, Nickel (ppm) | 5.707091 | 5.293352 | 6.120831 | 5.405078 | 6.009105
P, Phosphorus (wt.%) | 0.02293483 | 0.02165103 | 0.02421863 | 0.02216669 | 0.02370297
Pb, Lead (wt.%) | 0.1392998 | 0.1349665 | 0.1436331 | 0.1368919 | 0.1417076
Pr, Praseodymium (ppm) | 5.506287 | 4.587995 | 6.424579 | 5.363063 | 5.649511
Rb, Rubidium (ppm) | 23.14421 | 21.87376 | 24.41466 | 22.63826 | 23.65016
Re, Rhenium (ppm) | 0.005904762 | 0.004632576 | 0.007176948 | IND | IND
S, Sulphur (wt.%) | 2.55168 | 2.487767 | 2.615593 | 2.514487 | 2.588873
Sb, Antimony (ppm) | 78.54055 | 73.48201 | 83.59909 | 77.00516 | 80.07594
Sc, Scandium (ppm) | 2.307544 | 2.110862 | 2.504227 | 2.202274 | 2.412815
Se, Selenium (ppm) | 19.38926 | 18.25982 | 20.51871 | 18.47481 | 20.30371
Sm, Samarium (ppm) | 3.803485 | 3.360391 | 4.246579 | 3.643843 | 3.963128
Sn, Tin (ppm) | 6.483987 | 6.172842 | 6.795132 | 6.299526 | 6.668448
Sr, Strontium (ppm) | 41.67681 | 38.95953 | 44.3941 | 40.80103 | 42.5526
Tb, Terbium (ppm) | 0.4079512 | 0.3749236 | 0.4409788 | 0.3926707 | 0.4232317
Te, Tellurium (ppm) | 15.38346 | 14.68159 | 16.08534 | 15.00629 | 15.76063
Th, Thorium (ppm) | 7.01034 | 6.54066 | 7.480021 | 6.794549 | 7.226132
Ti, Titanium (wt.%) | 0.03796327 | 0.03426163 | 0.04166492 | 0.03657493 | 0.03935161
Tl, Thallium (ppm) | 1.180682 | 1.124616 | 1.236747 | 1.138225 | 1.223139
Tm, Thulium (ppm) | 0.08432785 | 0.06737687 | 0.1012788 | IND | IND
U, Uranium (ppm) | 2.04172 | 1.912343 | 2.171097 | 1.969762 | 2.113678
V, Vanadium (ppm) | 7.51452 | 6.735587 | 8.293453 | IND | IND
W, Tungsten (ppm) | 1.939987 | 1.721437 | 2.158537 | 1.829872 | 2.050102
Y, Yttrium (ppm) | 8.061234 | 7.558179 | 8.564288 | 7.842147 | 8.28032
Yb, Ytterbium (ppm) | 0.4983959 | 0.4432515 | 0.5535403 | 0.465613 | 0.5311788
Zn, Zinc (wt.%) | 0.2397044 | 0.2339879 | 0.2454208 | 0.2354097 | 0.243999
Zr, Zirconium (ppm) | 57.49586 | 53.69164 | 61.30007 | 55.33002 | 59.66169
Infrared Combustion
S, Sulphur (wt.%) | 2.572369 | 2.516367 | 2.628372 | 2.536118 | 2.608621
SI unit equivalents: ppm (parts per million; 1 x 10-⁶) ≡ mg/kg; wt.% (weight per cent) ≡ % (mass fraction)

## Indicative Values
Table 2. Indicative Values for OREAS 613
Constituent | Unit | Value | Constituent | Unit | Value | Constituent | Unit | Value
4-Acid Digestion
B | ppm | 16.16667 | Ge | ppm | 0.391875 | Re | ppm | 0.005916667
Ba | ppm | 1222.227 | Hg | ppm | 0.215
Aqua Regia Digestion
Ba | ppm | 164.4243 | Pd | ppb | < 10 | Ta | ppm | 0.02366667
Ge | ppm | 0.1647619 | Pt | ppb | < 5
Infrared Combustion
C | wt.% | 0.1158333
Borate Fusion XRF
Al2O3 | wt.% | 13.665 | MgO | wt.% | 0.305 | S | wt.% | 2.61293625
CaO | wt.% | 1.255 | MnO | wt.% | 0.05 | SiO2 | wt.% | 65.43
Fe2O3 | wt.% | 6.175 | Na2O | wt.% | 2.505 | TiO2 | wt.% | 0.29
K2O | wt.% | 4.925 | P2O5 | wt.% | 0.079
Thermogravimetry
LOI1000 | wt.% | 3.44
Laser Ablation ICP-MS
Ag | ppm | 301.5 | Hf | ppm | 6.295 | Sn | ppm | 9.7
As | ppm | 1105 | Ho | ppm | 0.545 | Sr | ppm | 221.5
Ba | ppm | 2200 | In | ppm | 2.05 | Ta | ppm | 1.04
Be | ppm | 2.5 | La | ppm | 39.8 | Tb | ppm | 0.71
Bi | ppm | 65.1 | Lu | ppm | 0.13 | Te | ppm | 15.7
Cd | ppm | 12.6 | Mn | wt.% | 0.03555 | Th | ppm | 11.95
Ce | ppm | 75.45 | Mo | ppm | 11.8 | Ti | wt.% | 0.1695
Co | ppm | 19.25 | Nb | ppm | 15.05 | Tl | ppm | 3.2
Cr | ppm | 23 | Nd | ppm | 34.3 | Tm | ppm | 0.17
Cs | ppm | 5.145 | Ni | ppm | 8 | U | ppm | 4.24
Cu | wt.% | 1.055 | Pb | wt.% | 0.144 | V | ppm | 20.3
Dy | ppm | 3.585 | Pr | ppm | 9.265 | W | ppm | 4.25
Er | ppm | 1.285 | Rb | ppm | 181.5 | Y | ppm | 15.1
Eu | ppm | 1.235 | Re | ppm | < 0.01 | Yb | ppm | 1.045
Ga | ppm | 20.05 | Sb | ppm | 108.5 | Zn | wt.% | 0.2415
Gd | ppm | 5.045 | Sc | ppm | 4.6 | Zr | ppm | 243
Ge | ppm | 2.35 | Sm | ppm | 6.69
SI unit equivalents: ppb (parts per billion; 1 x 10-⁹) ≡ µg/kg; ppm (parts per million; 1 x 10-⁶) ≡ mg/kg; wt.% (weight per cent) ≡ % (mass fraction)

## Performance Gates
Table 3. Certified Values and Performance Gates for OREAS 613
Constituent | Certified Value | Absolute Standard Deviations |  |  |  |  | Relative Standard Deviations |  |  | 5% window
|  | 1SD | 2SD Low | 2SD High | 3SD Low | 3SD High | 1RSD | 2RSD | 3RSD | Low | High
Pb Fire Assay
Au, ppm | 5.209075 | 0.1724568 | 4.864161 | 5.553988 | 4.691704 | 5.726445 | 3.311% | 6.621% | 9.932% | 4.948621 | 5.469529
Pb Fire Assay (Grav)
Ag, ppm | 298.5435 | 13.18664 | 272.1702 | 324.9168 | 258.9836 | 338.1034 | 4.417% | 8.834% | 13.25% | 283.6163 | 313.4707
Aqua Regia Digestion (sample weights 10-50g)
Au, ppm | 5.113269 | 0.2035599 | 4.706149 | 5.520389 | 4.502589 | 5.723949 | 3.981% | 7.962% | 11.94% | 4.857606 | 5.368933
4-Acid Digestion
Ag, ppm | 312.4966 | 5.681843 | 301.1329 | 323.8603 | 295.4511 | 329.5422 | 1.818% | 3.636% | 5.455% | 296.8718 | 328.1215
Al, wt.% | 6.897717 | 0.2314743 | 6.434769 | 7.360666 | 6.203294 | 7.59214 | 3.356% | 6.712% | 10.07% | 6.552831 | 7.24260303
As, ppm | 1156.919 | 28.99446 | 1098.93 | 1214.908 | 1069.936 | 1243.903 | 2.506% | 5.012% | 7.519% | 1099.073 | 1214.765
Be, ppm | 2.337664 | 0.09709642 | 2.143471 | 2.531857 | 2.046375 | 2.628954 | 4.154% | 8.307% | 12.46% | 2.220781 | 2.454548
Bi, ppm | 63.71819 | 3.226942 | 57.26431 | 70.17208 | 54.03737 | 73.39902 | 5.064% | 10.13% | 15.19% | 60.53228 | 66.9041
Ca, wt.% | 0.9039136 | 0.03510378 | 0.8337061 | 0.9741212 | 0.7986023 | 1.009225 | 3.884% | 7.767% | 11.65% | 0.8587179 | 0.9491093
Cd, ppm | 12.03803 | 0.3598159 | 11.3184 | 12.75766 | 10.95858 | 13.11748 | 2.989% | 5.978% | 8.967% | 11.43613 | 12.63993
Ce, ppm | 74.36008 | 3.515981 | 67.32811 | 81.39204 | 63.81213 | 84.90802 | 4.728% | 9.457% | 14.18% | 70.64207 | 78.07808
Co, ppm | 18.53256 | 0.8610728 | 16.81042 | 20.25471 | 15.94934 | 21.11578 | 4.646% | 9.293% | 13.94% | 17.60593 | 19.45919
Cr, ppm | 18.17926 | 1.805846 | 14.56756 | 21.79095 | 12.76172 | 23.59679 | 9.934% | 19.87% | 29.8% | 17.27029 | 19.08822
Cs, ppm | 5.218394 | 0.1841934 | 4.850007 | 5.58678 | 4.665814 | 5.770974 | 3.53% | 7.059% | 10.59% | 4.957474 | 5.479313
Cu, wt.% | 1.033204 | 0.01888307 | 0.9954379 | 1.07097 | 0.9765548 | 1.089853 | 1.828% | 3.655% | 5.483% | 0.9815438 | 1.084864
Dy, ppm | 3.56208 | 0.14874 | 3.2646 | 3.85956 | 3.11586 | 4.0083 | 4.176% | 8.351% | 12.53% | 3.383976 | 3.740184
Er, ppm | 1.329276 | 0.06304862 | 1.203179 | 1.455374 | 1.14013 | 1.518422 | 4.743% | 9.486% | 14.23% | 1.262813 | 1.39574
Eu, ppm | 1.201976 | 0.07012614 | 1.061723 | 1.342228 | 0.9915974 | 1.412354 | 5.834% | 11.67% | 17.5% | 1.141877 | 1.262075
Fe, wt.% | 4.170041 | 0.1119464 | 3.946148 | 4.393934 | 3.834202 | 4.50588 | 2.685% | 5.369% | 8.054% | 3.961539 | 4.378543
Ga, ppm | 20.38468 | 0.6874263 | 19.00983 | 21.75953 | 18.3224 | 22.44696 | 3.372% | 6.745% | 10.12% | 19.36545 | 21.40391
Gd, ppm | 5.365203 | 0.4440471 | 4.477109 | 6.253297 | 4.033062 | 6.697344 | 8.276% | 16.55% | 24.83% | 5.096943 | 5.633463
Hf, ppm | 5.442144 | 0.1879099 | 5.066325 | 5.817964 | 4.878415 | 6.005874 | 3.453% | 6.906% | 10.36% | 5.170037 | 5.714252
Ho, ppm | 0.5348123 | 0.02249204 | 0.4898282 | 0.5797964 | 0.4673362 | 0.6022884 | 4.206% | 8.411% | 12.62% | 0.5080717 | 0.5615529
In, ppm | 2.191987 | 0.08040069 | 2.031186 | 2.352788 | 1.950785 | 2.433189 | 3.668% | 7.336% | 11% | 2.082388 | 2.301586
K, wt.% | 4.013172 | 0.1481272 | 3.716918 | 4.309427 | 3.568791 | 4.457554 | 3.691% | 7.382% | 11.07% | 3.812514 | 4.213831
La, ppm | 35.84909 | 1.677747 | 32.49359 | 39.20458 | 30.81584 | 40.88233 | 4.68% | 9.36% | 14.04% | 34.05663 | 37.64154
Li, ppm | 24.38772 | 1.726864 | 20.93399 | 27.84145 | 19.20713 | 29.56831 | 7.081% | 14.16% | 21.24% | 23.16834 | 25.60711
Lu, ppm | 0.1406121 | 0.01476021 | 0.1110917 | 0.1701325 | 0.09633151 | 0.1848928 | 10.5% | 20.99% | 31.49% | 0.1335815 | 0.1476427
Mg, wt.% | 0.164802 | 0.006957623 | 0.1508867 | 0.1787172 | 0.1439291 | 0.1856748 | 4.222% | 8.444% | 12.67% | 0.1565619 | 0.1730421
Mn, wt.% | 0.03521465 | 0.001154853 | 0.03290494 | 0.03752436 | 0.03175009 | 0.03867921 | 3.279% | 6.559% | 9.838% | 0.03345392 | 0.03697538
Mo, ppm | 11.8684 | 0.3792719 | 11.10986 | 12.62695 | 10.73059 | 13.00622 | 3.196% | 6.391% | 9.587% | 11.27498 | 12.46182
Na, wt.% | 1.829504 | 0.05491897 | 1.719666 | 1.939342 | 1.664747 | 1.994261 | 3.002% | 6.004% | 9.006% | 1.738029 | 1.92098
Nb, ppm | 14.66715 | 0.5546094 | 13.55793 | 15.77637 | 13.00333 | 16.33098 | 3.781% | 7.563% | 11.34% | 13.9338 | 15.40051
Nd, ppm | 32.95638 | 1.317521 | 30.32134 | 35.59142 | 29.00382 | 36.90895 | 3.998% | 7.996% | 11.99% | 31.30856 | 34.6042
Ni, ppm | 5.963994 | 0.4171399 | 5.129714 | 6.798274 | 4.712574 | 7.215414 | 6.994% | 13.99% | 20.98% | 5.665794 | 6.262194
P, wt.% | 0.03186499 | 0.00141624 | 0.02903251 | 0.03469747 | 0.02761627 | 0.03611371 | 4.445% | 8.889% | 13.33% | 0.03027174 | 0.03345824
Pb, wt.% | 0.1458467 | 0.004263446 | 0.1373198 | 0.1543736 | 0.1330563 | 0.158637 | 2.923% | 5.846% | 8.77% | 0.1385543 | 0.153139
Pr, ppm | 8.674827 | 0.4239864 | 7.826854 | 9.5228 | 7.402868 | 9.946786 | 4.888% | 9.775% | 14.66% | 8.241086 | 9.108568
Rb, ppm | 187.3305 | 8.398358 | 170.5338 | 204.1272 | 162.1354 | 212.5255 | 4.483% | 8.966% | 13.45% | 177.9639 | 196.697
S, wt.% | 2.593828 | 0.05128776 | 2.491253 | 2.696404 | 2.439965 | 2.747692 | 1.977% | 3.955% | 5.932% | 2.464137 | 2.72352
Sb, ppm | 103.9513 | 4.401916 | 95.14752 | 112.7552 | 90.7456 | 117.1571 | 4.235% | 8.469% | 12.7% | 98.75378 | 109.1489
Sc, ppm | 5.367102 | 0.3214464 | 4.72421 | 6.009995 | 4.402763 | 6.331442 | 5.989% | 11.98% | 17.97% | 5.098747 | 5.635458
Se, ppm | 19.09415 | 1.087564 | 16.91902 | 21.26928 | 15.83146 | 22.35684 | 5.696% | 11.39% | 17.09% | 18.13944 | 20.04886
Sm, ppm | 6.585892 | 0.4956191 | 5.594654 | 7.57713 | 5.099035 | 8.072749 | 7.525% | 15.05% | 22.58% | 6.256597 | 6.915187
Sn, ppm | 8.296153 | 0.4205959 | 7.454961 | 9.137345 | 7.034365 | 9.557941 | 5.07% | 10.14% | 15.21% | 7.881345 | 8.710961
Sr, ppm | 219.0982 | 8.590601 | 201.917 | 236.2794 | 193.3264 | 244.87 | 3.921% | 7.842% | 11.76% | 208.1433 | 230.0531
Ta, ppm | 1.057363 | 0.06731548 | 0.9227321 | 1.191994 | 0.8554166 | 1.259309 | 6.366% | 12.73% | 19.1% | 1.004495 | 1.110231
Tb, ppm | 0.6834496 | 0.01877279 | 0.645904 | 0.7209951 | 0.6271312 | 0.7397679 | 2.747% | 5.494% | 8.24% | 0.6492771 | 0.717622
Te, ppm | 15.56131 | 0.8418634 | 13.87758 | 17.24504 | 13.03572 | 18.0869 | 5.41% | 10.82% | 16.23% | 14.78324 | 16.33938
Th, ppm | 11.60003 | 0.54189 | 10.51625 | 12.68381 | 9.974361 | 13.2257 | 4.671% | 9.343% | 14.01% | 11.02003 | 12.18003
Ti, wt.% | 0.162882 | 0.006437683 | 0.1500066 | 0.1757573 | 0.1435689 | 0.182195 | 3.952% | 7.905% | 11.86% | 0.1547379 | 0.1710261
Tl, ppm | 3.544485 | 0.1226821 | 3.299121 | 3.78985 | 3.176439 | 3.912532 | 3.461% | 6.922% | 10.38% | 3.367261 | 3.72171
Tm, ppm | 0.1703012 | 0.01491831 | 0.1404646 | 0.2001379 | 0.1255463 | 0.2150562 | 8.76% | 17.52% | 26.28% | 0.1617862 | 0.1788163
U, ppm | 4.087607 | 0.2136182 | 3.66037 | 4.514843 | 3.446752 | 4.728461 | 5.226% | 10.45% | 15.68% | 3.883226 | 4.291987
V, ppm | 19.62372 | 0.650383 | 18.32296 | 20.92449 | 17.67257 | 21.57487 | 3.314% | 6.629% | 9.943% | 18.64254 | 20.60491
W, ppm | 3.920712 | 0.2026689 | 3.515374 | 4.32605 | 3.312705 | 4.528719 | 5.169% | 10.34% | 15.51% | 3.724677 | 4.116748
Y, ppm | 15.53903 | 0.6987652 | 14.1415 | 16.93656 | 13.44273 | 17.63533 | 4.497% | 8.994% | 13.49% | 14.76208 | 16.31598
Yb, ppm | 1.001818 | 0.08108953 | 0.8396387 | 1.163997 | 0.7585491 | 1.245086 | 8.094% | 16.19% | 24.28% | 0.9517268 | 1.051909
Zn, wt.% | 0.245415 | 0.007289463 | 0.2308361 | 0.259994 | 0.2235466 | 0.2672834 | 2.97% | 5.941% | 8.911% | 0.2331443 | 0.2576858
Zr, ppm | 204.4086 | 3.689123 | 197.0303 | 211.7868 | 193.3412 | 215.4759 | 1.805% | 3.61% | 5.414% | 194.1881 | 214.629
Aqua Regia Digestion
Ag, ppm | 307.4999 | 8.000067 | 291.4998 | 323.5 | 283.4997 | 331.5001 | 2.602% | 5.203% | 7.805% | 292.1249 | 322.8749
Al, wt.% | 0.7996697 | 0.06698283 | 0.665704 | 0.9336353 | 0.5987212 | 1.000618 | 8.376% | 16.75% | 25.13% | 0.7596862 | 0.8396531
As, ppm | 1115.21 | 43.92989 | 1027.35 | 1203.07 | 983.4205 | 1247 | 3.939% | 7.878% | 11.82% | 1059.45 | 1170.971
B, ppm | < 10 | IND | IND | IND | IND | IND | IND | IND | IND | IND | IND
Be, ppm | 0.468728 | 0.0645471 | 0.3396338 | 0.5978222 | 0.2750867 | 0.6623693 | 13.77% | 27.54% | 41.31% | 0.4452916 | 0.4921644
Bi, ppm | 64.62879 | 1.732907 | 61.16298 | 68.09461 | 59.43007 | 69.82751 | 2.681% | 5.363% | 8.044% | 61.39735 | 67.86023
Ca, wt.% | 0.5443859 | 0.02156862 | 0.5012487 | 0.5875231 | 0.47968 | 0.6090918 | 3.962% | 7.924% | 11.89% | 0.5171666 | 0.5716052
Cd, ppm | 12.08174 | 0.3916942 | 11.29835 | 12.86513 | 10.90666 | 13.25682 | 3.242% | 6.484% | 9.726% | 11.47765 | 12.68583
Ce, ppm | 41.46258 | 3.048094 | 35.3664 | 47.55877 | 32.3183 | 50.60687 | 7.351% | 14.7% | 22.05% | 39.38946 | 43.53571
Co, ppm | 17.56562 | 0.9014141 | 15.7628 | 19.36845 | 14.86138 | 20.26987 | 5.132% | 10.26% | 15.4% | 16.68734 | 18.44391
Cr, ppm | 18.27634 | 1.42977 | 15.4168 | 21.13588 | 13.98703 | 22.56565 | 7.823% | 15.65% | 23.47% | 17.36252 | 19.19016
Cs, ppm | 1.476317 | 0.1554386 | 1.16544 | 1.787194 | 1.010001 | 1.942633 | 10.53% | 21.06% | 31.59% | 1.402501 | 1.550133
Cu, wt.% | 1.041763 | 0.01828271 | 1.005198 | 1.078329 | 0.9869151 | 1.096611 | 1.755% | 3.51% | 5.265% | 0.9896751 | 1.093851
Dy, ppm | 2.103228 | 0.2591298 | 1.584968 | 2.621487 | 1.325838 | 2.880617 | 12.32% | 24.64% | 36.96% | 1.998066 | 2.208389
Er, ppm | 0.6858005 | 0.06054184 | 0.5647168 | 0.8068842 | 0.504175 | 0.867426 | 8.828% | 17.66% | 26.48% | 0.6515105 | 0.7200905
Eu, ppm | 0.7314862 | 0.09825577 | 0.5349747 | 0.9279977 | 0.4367189 | 1.026254 | 13.43% | 26.86% | 40.3% | 0.6949119 | 0.7680605
Fe, wt.% | 3.768234 | 0.1541157 | 3.460003 | 4.076466 | 3.305887 | 4.230581 | 4.09% | 8.18% | 12.27% | 3.579823 | 3.956646
Ga, ppm | 4.780124 | 0.3402596 | 4.099605 | 5.460643 | 3.759345 | 5.800902 | 7.118% | 14.24% | 21.35% | 4.541118 | 5.01913
Gd, ppm | 3.365606 | 0.323078 | 2.71945 | 4.011762 | 2.396372 | 4.33484 | 9.599% | 19.2% | 28.8% | 3.197325 | 3.533886
Hf, ppm | 1.519753 | 0.1609244 | 1.197904 | 1.841602 | 1.03698 | 2.002526 | 10.59% | 21.18% | 31.77% | 1.443765 | 1.595741
Hg, ppm | 0.4969048 | 0.02999903 | 0.4369067 | 0.5569028 | 0.4069077 | 0.5869019 | 6.037% | 12.07% | 18.11% | 0.4720595 | 0.52175
Ho, ppm | 0.297759 | 0.03150345 | 0.2347521 | 0.3607659 | 0.2032487 | 0.3922694 | 10.58% | 21.16% | 31.74% | 0.2828711 | 0.312647
In, ppm | 2.107902 | 0.07439629 | 1.95911 | 2.256695 | 1.884713 | 2.331091 | 3.529% | 7.059% | 10.59% | 2.002507 | 2.213297
K, wt.% | 0.4481314 | 0.03181597 | 0.3844995 | 0.5117634 | 0.3526835 | 0.5435794 | 7.1% | 14.2% | 21.3% | 0.4257249 | 0.470538
La, ppm | 19.99216 | 1.612996 | 16.76617 | 23.21816 | 15.15318 | 24.83115 | 8.068% | 16.14% | 24.2% | 18.99256 | 20.99177
Li, ppm | 5.069015 | 0.6562814 | 3.756453 | 6.381578 | 3.100171 | 7.037859 | 12.95% | 25.89% | 38.84% | 4.815565 | 5.322466
Lu, ppm | 0.06564087 | 0.008976976 | 0.04768691 | 0.08359482 | 0.03870994 | 0.09257179 | 13.68% | 27.35% | 41.03% | 0.06235882 | 0.06892291
Mg, wt.% | 0.08115308 | 0.009954156 | 0.06124477 | 0.1010614 | 0.05129061 | 0.1110155 | 12.27% | 24.53% | 36.8% | 0.07709543 | 0.08521074
Mn, wt.% | 0.02841039 | 0.001281075 | 0.02584824 | 0.03097254 | 0.02456716 | 0.03225361 | 4.509% | 9.018% | 13.53% | 0.02698987 | 0.02983091
Mo, ppm | 11.10271 | 0.4283052 | 10.2461 | 11.95932 | 9.817797 | 12.38763 | 3.858% | 7.715% | 11.57% | 10.54758 | 11.65785
Na, wt.% | 0.08104226 | 0.007695085 | 0.06565209 | 0.09643244 | 0.05795701 | 0.1041275 | 9.495% | 18.99% | 28.49% | 0.07699015 | 0.08509438
Nb, ppm | 1.599593 | 0.3013972 | 0.9967988 | 2.202388 | 0.6954016 | 2.503785 | 18.84% | 37.68% | 56.53% | 1.519614 | 1.679573
Nd, ppm | 21.32434 | 3.297969 | 14.7284 | 27.92028 | 11.43044 | 31.21825 | 15.47% | 30.93% | 46.4% | 20.25813 | 22.39056
Ni, ppm | 5.707091 | 0.434055 | 4.838981 | 6.575201 | 4.404926 | 7.009256 | 7.606% | 15.21% | 22.82% | 5.421737 | 5.992446
P, wt.% | 0.02293483 | 0.001706286 | 0.01952226 | 0.02634741 | 0.01781598 | 0.02805369 | 7.44% | 14.88% | 22.32% | 0.02178809 | 0.02408157
Pb, wt.% | 0.1392998 | 0.004864745 | 0.1295703 | 0.1490293 | 0.1247055 | 0.153894 | 3.492% | 6.985% | 10.48% | 0.1323348 | 0.1462648
Pr, ppm | 5.506287 | 0.9104074 | 3.685472 | 7.327101 | 2.775065 | 8.237509 | 16.53% | 33.07% | 49.6% | 5.230972 | 5.781601
Rb, ppm | 23.14421 | 1.171723 | 20.80076 | 25.48766 | 19.62904 | 26.65938 | 5.063% | 10.13% | 15.19% | 21.987 | 24.30142
Re, ppm | 0.005904762 | 0.0005723322 | 0.004760098 | 0.007049426 | 0.004187765 | 0.007621758 | 9.693% | 19.39% | 29.08% | 0.005609524 | 0.0062
S, wt.% | 2.55168 | 0.06121794 | 2.429244 | 2.674116 | 2.368026 | 2.735334 | 2.399% | 4.798% | 7.197% | 2.424096 | 2.679264
Sb, ppm | 78.54055 | 8.74718 | 61.04619 | 96.03491 | 52.29901 | 104.7821 | 11.14% | 22.27% | 33.41% | 74.61352 | 82.46758
Sc, ppm | 2.307544 | 0.2566207 | 1.794303 | 2.820786 | 1.537682 | 3.077406 | 11.12% | 22.24% | 33.36% | 2.192167 | 2.422922
Se, ppm | 19.38926 | 0.8191696 | 17.75092 | 21.0276 | 16.93175 | 21.84677 | 4.225% | 8.45% | 12.67% | 18.4198 | 20.35872
Sm, ppm | 3.803485 | 0.3675222 | 3.068441 | 4.53853 | 2.700919 | 4.906052 | 9.663% | 19.33% | 28.99% | 3.613311 | 3.993659
Sn, ppm | 6.483987 | 0.2997671 | 5.884453 | 7.083521 | 5.584686 | 7.383288 | 4.623% | 9.246% | 13.87% | 6.159788 | 6.808186
Sr, ppm | 41.67681 | 3.005911 | 35.66499 | 47.68864 | 32.65908 | 50.69455 | 7.212% | 14.42% | 21.64% | 39.59297 | 43.76065
Tb, ppm | 0.4079512 | 0.03218153 | 0.3435881 | 0.4723143 | 0.3114066 | 0.5044958 | 7.889% | 15.78% | 23.67% | 0.3875536 | 0.4283488
Te, ppm | 15.38346 | 0.6920668 | 13.99933 | 16.7676 | 13.30726 | 17.45966 | 4.499% | 8.998% | 13.5% | 14.61429 | 16.15264
Th, ppm | 7.01034 | 0.5006873 | 6.008966 | 8.011715 | 5.508279 | 8.512402 | 7.142% | 14.28% | 21.43% | 6.659823 | 7.360858
Ti, wt.% | 0.03796327 | 0.006657506 | 0.02464826 | 0.05127828 | 0.01799075 | 0.05793579 | 17.54% | 35.07% | 52.61% | 0.03606511 | 0.03986143
Tl, ppm | 1.180682 | 0.04835378 | 1.083974 | 1.277389 | 1.03562 | 1.325743 | 4.095% | 8.191% | 12.29% | 1.121648 | 1.239716
Tm, ppm | 0.08432785 | 0.01136474 | 0.06159837 | 0.1070573 | 0.05023363 | 0.1184221 | 13.48% | 26.95% | 40.43% | 0.08011145 | 0.08854424
U, ppm | 2.04172 | 0.1357429 | 1.770234 | 2.313206 | 1.634491 | 2.448949 | 6.648% | 13.3% | 19.95% | 1.939634 | 2.143806
V, ppm | 7.51452 | 0.8554618 | 5.803596 | 9.225444 | 4.948135 | 10.08091 | 11.38% | 22.77% | 34.15% | 7.138794 | 7.890246
W, ppm | 1.939987 | 0.2819301 | 1.376127 | 2.503847 | 1.094197 | 2.785777 | 14.53% | 29.07% | 43.6% | 1.842987 | 2.036986
Y, ppm | 8.061234 | 0.7287381 | 6.603758 | 9.51871 | 5.87502 | 10.24745 | 9.04% | 18.08% | 27.12% | 7.658172 | 8.464296
Yb, ppm | 0.4983959 | 0.04938809 | 0.3996197 | 0.5971721 | 0.3502316 | 0.6465601 | 9.909% | 19.82% | 29.73% | 0.4734761 | 0.5233157
Zn, wt.% | 0.2397044 | 0.005587724 | 0.2285289 | 0.2508798 | 0.2229412 | 0.2564675 | 2.331% | 4.662% | 6.993% | 0.2277191 | 0.2516896
Zr, ppm | 57.49586 | 4.333097 | 48.82966 | 66.16205 | 44.49657 | 70.49515 | 7.536% | 15.07% | 22.61% | 54.62106 | 60.37065
Infrared Combustion
S, wt.% | 2.572369 | 0.05922215 | 2.453925 | 2.690814 | 2.394703 | 2.750036 | 2.302% | 4.604% | 6.907% | 2.443751 | 2.700988
SI unit equivalents: ppm (parts per million; 1 x 10-⁶) ≡ mg/kg; wt.% (weight per cent) ≡ % (mass fraction)

## Abbreviations
Table 4. Abbreviations used for OREAS 613
Abbreviation | Explanation
< | ‘less than’
IND | indeterminate
NR | not reported
PDM3 | percent deviation of lab mean from corrected mean of means
Rel.Std.Dev. | one relative standard deviation
Std.Dev. | one standard deviation
Method Codes:
4A*AAS | 4-acid (HF-HNO3-HClO4-HCl) digestion with atomic absorption spectroscopy
4A*MS | 4-acid (HF-HNO3-HClO4-HCl) digestion with inductively coupled plasma mass spectroscopy
4A*OES | 4-acid (HF-HNO3-HClO4-HCl) digestion with inductively coupled plasma optical emission spectroscopy
4A*OES/AAS | 4-acid (HF-HNO3-HClO4-HCl) digestion with AAS or ICP-OES finish
4A*OES/MS | 4-acid (HF-HNO3-HClO4-HCl) digestion with ICP-OES or ICP-MS finish
ABL*MS | laser ablation with inductively coupled plasma mass spectroscopy
AR*AAS | aqua regia digestion with atomic absorption spectroscopy
AR*MS | aqua regia digestion with inductively coupled plasma mass spectroscopy
AR*OES | aqua regia digestion with inductively coupled plasma optical emission spectroscopy
AR*OES/AAS | aqua regia digestion with ICP-OES or AAS finish
AR*OES/MS | aqua regia digestion with ICP-OES or ICP-MS finish
BF*XRF | lithium borate fusion with X-ray fluorescence spectroscopy
FA*AAS | fire assay with atomic absorption spectroscopy
FA*GRAV | fire assay with gravimetric finish
FA*OES | fire assay with inductively coupled plasma optical emission spectroscopy
INAA | instrumental neutron activation analysis
IRC | infrared combustion
LOI*TGA | loss on ignition by thermogravimetric analysis
Legend:- | (for Method Group Tabulated Results omitted in the determination of Certified Values)
Individual | - Outlying individual values
Batch & Limits | - Outlying laboratory batch data sets and superfluous limit values

## Laboratory List
Table 5. Participating Laboratory List used for OREAS 613
Lab Slot | Laboratory Name and Location
Actlabs, Ancaster, Ontario, Canada
Alex Stewart International, Mendoza, Argentina
ALS, Johannesburg, South Africa
ALS, Lima, Peru
ALS, Loughrea, Galway, Ireland
ALS, Malaga, WA, Australia
ALS, Vancouver, BC, Canada
American Assay Laboratories, Sparks, Nevada, USA
ANSTO, Lucas Heights, NSW, Australia
Bureau Veritas Geoanalytical, Perth, WA, Australia
CERTIMIN, Lima, Peru
Intertek, Perth, WA, Australia
Intertek, Townsville, QLD, Australia
Intertek Minerals Ltd, Tarkwa, Western Region, Ghana
Laboratorio Tecnológico de Metalurgia LTM SA de CV, Hermosillo, Sonora, Mexico
PT Geoservices Ltd, Cikarang, Jakarta Raya, Indonesia
PT Intertek Utama Services, Jakarta Timur, DKI Jakarta, Indonesia
SGS Canada Inc., Vancouver, BC, Canada
SGS de Mexico SA de CV, Cd. Industrial, Durango, Mexico
SGS del Peru, Lima, Peru
SGS Geosol Laboratorios Ltda, Vespasiano, Minas Gerais, Brazil
SGS Lakefield Research Ltd, Lakefield, Ontario, Canada
SGS Minerals, Santiago, Chile
Shiva Analyticals Ltd, Bangalore North, Karnataka, India
Skyline Assayers & Laboratories, Tucson, Arizona, USA
Stewart Assay & Environmental Laboratories LLC, Kara-Balta, Chüy, Kyrgyzstan

## Homogeneity
ORE - Lab-Upscaled RSD Results for CRM: OREAS 613 (Execution: 1) - Analyte Au - (Gold) by INAA
Branch | LabSlot | LabCode | Round | Smp# | Lot | SID | Response SmplMass(g) | Response (ppm) | Upscaled Value (ppm)
2 | 1 | ANSLu | 1 | 5 | 11 | 307438 | 0.086481 | 5.61388 | 5.670466
2 | 1 | ANSLu | 1 | 4 | 6 | 307439 | 0.083949 | 5.639609 | 5.671831
2 | 1 | ANSLu | 1 | 11 | 2 | 307440 | 0.082203 | 5.661968 | 5.673016
2 | 1 | ANSLu | 1 | 9 | 9 | 307441 | 0.082722 | 5.537605 | 5.666421
2 | 1 | ANSLu | 1 | 14 | 7 | 307442 | 0.083848 | 5.560774 | 5.66765
2 | 1 | ANSLu | 1 | 8 | 4 | 307443 | 0.082151 | 5.749629 | 5.677665
2 | 1 | ANSLu | 1 | 17 | 5 | 307444 | 0.086034 | 7.473606 | 5.769095
2 | 1 | ANSLu | 1 | 16 | 12 | 307445 | 0.086879 | 5.560462 | 5.667633
2 | 1 | ANSLu | 1 | 6 | 11 | 307446 | 0.084685 | 5.671158 | 5.673504
2 | 1 | ANSLu | 1 | 13 | 7 | 307447 | 0.08644 | 5.672584 | 5.673579
2 | 1 | ANSLu | 1 | 7 | 4 | 307448 | 0.086119 | 5.72206 | 5.676203
2 | 1 | ANSLu | 1 | 10 | 9 | 307449 | 0.083142 | 5.579556 | 5.668646
2 | 1 | ANSLu | 1 | 18 | 5 | 307450 | 0.083061 | 5.625905 | 5.671104
2 | 1 | ANSLu | 1 | 12 | 2 | 307451 | 0.086545 | 5.642643 | 5.671991
2 | 1 | ANSLu | 1 | 20 | 10 | 307452 | 0.084337 | 5.548554 | 5.667002
2 | 1 | ANSLu | 1 | 1 | 1 | 307453 | 0.084497 | 5.535437 | 5.666306
2 | 1 | ANSLu | 1 | 2 | 1 | 307454 | 0.081981 | 5.608434 | 5.670177
2 | 1 | ANSLu | 1 | 3 | 6 | 307455 | 0.084533 | 5.425977 | 5.660501
2 | 1 | ANSLu | 1 | 19 | 10 | 307456 | 0.083227 | 5.367449 | 5.657397
2 | 1 | ANSLu | 1 | 15 | 12 | 307457 | 0.084731 | 5.275412 | 5.652516
Mean | [6 empty] | 0.08437825 | 5.673635 | 5.673635
Median | [7 empty] | 5.611157 | 5.670322
SD | [7 empty] | 0.4389993 | 0.0232819
RSD | [7 empty] | 7.738% | 0.4104%
RSD Upscale Factor | [7 empty] | 0.05303403
Parameters | :
Nominal Mass Value |  | 30 | gm

## Fire Assay
| Analytical results for Au in OREAS 613 (Certified Value 5.21 ppm) | [26 empty] | Certified
Au | Round | Replicate | Lab | Lab | Lab | Lab | Lab | Lab | Lab | Lab | Lab | Lab | Lab | Lab | Lab | Lab | Lab | Lab | Lab | Lab | Lab | Lab | Lab | Lab | Lab | Lab | Lab | 1
| No | No | 00 | 1.01 | 1.02 | 1.03 | 1.04 | 1.05 | 1.06 | 1.07 | 1.08 | 1.09 | 1.10 | 1.11 | 1.12 | 1.13 | 1.14 | 1.15 | 1.16 | 1.17 | 1.18 | 1.19 | 1.20 | 1.21 | 1.22 | 1.23 | 1.24 | ppm
|  |  | INAA | FA*AAS | FA*AAS | FA*GRAV | FA*AAS | FA*AAS | FA*AAS | FA*AAS | FA*AAS | FA*OES | FA*GRAV | FA*OES | FA*AAS | FA*GRAV | FA*AAS | FA*AAS | FA*AAS | FA*GRAV | FA*AAS | FA*GRAV | FA*AAS | FA*AAS | FA*OES | FA*AAS | FA*AAS | 2
|  |  | 0.085g | 30g | 30g | 30g | 30g | 30g | 30g | 30g | 30g | 25g | 30g | 30g | 30g | 30g | 30g | 40g | 30g | 30g | 30g | 30g | 30g | 50g | 50g | 30g | 30g | 3
| 1 | 1 | 5.535437 | 4.95 | 5.121 | 5.22 | 4.93 | 4.96 | 5.41 | 5.12 | 5.15 | 5.304 | 5.23 | 5.61 | 5.1952 | 5.4 | 5.23 | 5.33 | 5.51 | 5.42 | 5.64949 | 5.25 | 5.073 | 5.22 | 5.378 | 5.487 | 5.392 | 1
| 1 | 2 | 5.608434 | 5.05 | 5.374 | 5.45 | 4.7 | 4.75 | 5.38 | 5.14 | 5.23 | 5.332 | 5.16 | 5.09 | 5.1962898 | 4.9 | 5.05 | 5.35 | 5.4 | 5.26 | 5.68238 | 5.26 | 5.158 | 5.2 | 5.42 | 5.403 | 5.310667 | #N/A
| 1 | 3 | 5.425977 | 4.92 | 5.079 | 5.21 | 4.67 | 4.81 | 5.21 | 5.09 | 5.25 | 5.353 | 5.13 | 5 | 5.2095055 | 5.1 | 4.89 | 5.31 | 5.55 | 5.21 | 5.63684 | 5.14 | 4.918 | 5.19 | 5.387 | 5.367 | 5.248667 | 16
| 1 | 4 | 5.639609 | 5.04 | 5.209 | 5.06 | 4.85 | 5.07 | 5.24 | 5.2 | 5.24 | 5.356 | 5.18 | 5.5 | 5.180831 | 4.7 | 3.78 | 5.24 | 5.5 | 5.28 | 5.68744 | 5.24 | 5.044 | 5.05 | 5.403 | 5.431 | 5.316833 | 5.209075
| 1 | 5 | 5.61388 | 4.96 | 5.069 | 5.12 | 4.85 | 5.06 | 5.16 | 4.95 | 5.25 | 5.309 | 5.13 | 5.05 | 5.178263 | 5.1 | 4.19 | 5.34 | 5.51 | 5.14 | 5.620395 | 5.12 | 4.939 | 5.13 | 5.312 | 5.317 | 5.309333 | 7
| 1 | 6 | 5.671158 | 4.91 | 5.09 | 5.2 | 4.67 | 4.96 | 5.26 | 5.24 | 4.95 | 5.322 | 5.19 | 5.44 | 5.168334 | 4.9 | 3.36 | 5.35 | 5.54 | 5.21 | 5.66467 | 5.25 | 5.133 | 5.14 | 5.28 | 5.414 | 5.2355
|  | 7 | 5.72206
|  | 8 | 5.749629
|  | 9 | 5.537605
|  | 10 | 5.579556
|  | 11 | 5.661968
|  | 12 | 5.642643
|  | 13 | 5.672584
|  | 14 | 5.560774
|  | 15 | 5.275412
|  | 16 | 5.560462
|  | 17 | 7.473606
|  | 18 | 5.625905
|  | 19 | 5.367449
|  | 20 | 5.548554
| Mean |  | 5.673635 | 4.971667 | 5.157 | 5.21 | 4.778333 | 4.935 | 5.276667 | 5.123333 | 5.178333 | 5.329333 | 5.17 | 5.281667 | 5.188071 | 5.016667 | 4.416667 | 5.32 | 5.501667 | 5.253333 | 5.656869 | 5.21 | 5.044167 | 5.155 | 5.363333 | 5.403167 | 5.302167
| Median |  | 5.611157 | 4.955 | 5.1055 | 5.205 | 4.775 | 4.96 | 5.25 | 5.13 | 5.235 | 5.327 | 5.17 | 5.265 | 5.1880155 | 5 | 4.54 | 5.335 | 5.51 | 5.235 | 5.65708 | 5.245 | 5.0585 | 5.165 | 5.3825 | 5.4085 | 5.31
| Std Dev. |  | 0.4389993 | 0.05980524 | 0.1178185 | 0.1329662 | 0.1121457 | 0.1303457 | 0.09811558 | 0.100929 | 0.1180537 | 0.02185101 | 0.03847077 | 0.2646822 | 0.01493973 | 0.2401388 | 0.756298 | 0.04195235 | 0.05344779 | 0.09500877 | 0.02620006 | 0.0626099 | 0.09864972 | 0.06220932 | 0.05502605 | 0.05771106 | 0.05606326
| Rel.Std.Dev. |  | 7.738% | 1.203% | 2.285% | 2.552% | 2.347% | 2.641% | 1.859% | 1.97% | 2.28% | 0.41% | 0.7441% | 5.011% | 0.288% | 4.787% | 17.12% | 0.7886% | 0.9715% | 1.809% | 0.4632% | 1.202% | 1.956% | 1.207% | 1.026% | 1.068% | 1.057%
| PDM3 |  | 8.918% | -4.558% | -0.9997% | 0.01776% | -8.269% | -5.261% | 1.298% | -1.646% | -0.5902% | 2.309% | -0.7501% | 1.394% | -0.4032% | -3.694% | -15.21% | 2.129% | 5.617% | 0.8496% | 8.596% | 0.01776% | -3.166% | -1.038% | 2.961% | 3.726% | 1.787%
| Z-Score (Absolute) |  | NA | 1.37 | 0.25 | 0.07 | 2.53 | 1.59 | 0.47 | 0.46 | 0.12 | 0.78 | 0.17 | 0.5 | 0.07 | 1.1 | 4.71 | 0.73 | 1.82 | 0.33 | 2.76 | 0.07 | 0.93 | 0.27 | 0.99 | 1.23 | 0.62
Note on C31: Z-Scores have been calculated inclusive of individual outliers. In general, laboratory batches are rejected if Z-Score > 2.5.

## Fire Assay (Grav)
| Analytical results for Ag in OREAS 613 (Certified Value 299 ppm) | [17 empty] | Certified
Ag | Round | Replicate | Lab | Lab | Lab | Lab | Lab | Lab | Lab | Lab | Lab | Lab | Lab | Lab | Lab | Lab | Lab | Lab | 1
| No | No | 1.01 | 1.02 | 1.03 | 1.05 | 1.06 | 1.07 | 1.10 | 1.11 | 1.13 | 1.16 | 1.17 | 1.18 | 1.19 | 1.20 | 1.23 | 1.24 | ppm
|  |  | FA*GRAV | FA*GRAV | FA*GRAV | FA*GRAV | FA*GRAV | FA*GRAV | FA*GRAV | FA*GRAV | FA*GRAV | FA*GRAV | FA*GRAV | FA*GRAV | FA*GRAV | FA*GRAV | FA*GRAV | FA*GRAV | 0
|  |  | 30g | 30g | 30g | 30g | 30g | 30g | 30g | 30g | 30g | 10g | 30g | 30g | 30g | 30g | 30g | 30g | 0
| 1 | 1 | 311.83 | 300 | 315.8 | 259 | 292 | 285 | 308 | 302 | 311 | 315 | 306 | 341.4698 | 293 | 300.01 | 314 | 308.9456 | 1
| 1 | 2 | 313.39 | 300 | 312.9 | 259 | 287 | 287 | 301 | 298 | 314 | 312 | 301 | 340.2799 | 296 | 296.49 | 309 | 309.8322 | 16
| 1 | 3 | 313.69 | 300 | 305.15 | 248 | 289 | 293 | 302 | 275 | 307 | 309 | 297 | 342.9572 | 287 | 299.28 | 307 | 312.6367 | 16
| 1 | 4 | 314.76 | 300 | 308.64 | 272 | 291 | 289 | 300 | 299 | 279 | 314 | 293 | 344.0833 | 294 | 299.65 | 302 | 311.791 | 298.5435
| 1 | 5 | 314.81 | 300 | 305.87 | 274 | 294 | 285 | 302 | 295 | 292 | 317 | 289 | 339.8656 | 282 | 295.72 | 303 | 310.3803 | 9
| 1 | 6 | 315.6 | 300 | 312.86 | 271 | 305 | 291 | 306 | 287 | 280 | 307 | 285 | 342.1536 | 294 | 294.89 | 308 | 310.7295
| Mean |  | 314.0133 | 300 | 310.2033 | 263.8333 | 293 | 288.3333 | 303.1667 | 292.6667 | 297.1667 | 312.3333 | 295.1667 | 341.8016 | 291 | 297.6733 | 307.1667 | 310.7192
| Median |  | 314.225 | 300 | 310.75 | 265 | 291.5 | 288 | 302 | 296.5 | 299.5 | 313 | 295 | 341.8117 | 293.5 | 297.885 | 307.5 | 310.5549
| Std Dev. |  | 1.339383 | 0 | 4.299082 | 10.18659 | 6.356099 | 3.265986 | 3.125167 | 10.05319 | 15.63863 | 3.777124 | 7.756718 | 1.602468 | 5.366563 | 2.232099 | 4.355074 | 1.332123
| Rel.Std.Dev. |  | 0.4265% | 0% | 1.386% | 3.861% | 2.169% | 1.133% | 1.031% | 3.435% | 5.263% | 1.209% | 2.628% | 0.4688% | 1.844% | 0.7498% | 1.418% | 0.4287%
| PDM3 |  | 5.182% | 0.4879% | 3.906% | -11.63% | -1.857% | -3.42% | 1.549% | -1.969% | -0.4612% | 4.619% | -1.131% | 14.49% | -2.527% | -0.2915% | 2.888% | 4.078%
| Z-Score (Absolute) |  | 1.18 | NA | 0.9 | 2.44 | 0.34 | 0.67 | 0.4 | 0.36 | 0.04 | 1.06 | 0.18 | 3.19 | 0.48 | 0 | 0.69 | 0.94
Results from laboratory 1.02 were removed due to their 100 ppm reading resolution.
Note on C17: Z-Scores have been calculated inclusive of individual outliers. In general, laboratory batches are rejected if Z-Score > 2.5.

## AR Digest 10-50g
| Analytical results for Au in OREAS 613 (Certified Value 5.11 ppm) | [17 empty] | Certified
Au | Round | Replicate | Lab | Lab | Lab | Lab | Lab | Lab | Lab | Lab | Lab | Lab | Lab | Lab | Lab | Lab | Lab | Lab | 1
| No | No | 00 | 1.05 | 1.06 | 1.07 | 1.08 | 1.09 | 1.11 | 1.13 | 1.14 | 1.15 | 1.16 | 1.17 | 1.18 | 1.20 | 1.21 | 1.24 | ppm
|  |  | INAA | AR*MS | AR*MS | AR*MS | AR*MS | AR*MS | AR*MS | AR*MS | AR*MS | AR*AAS | AR*AAS | AR*MS | AR*AAS | AR*MS | AR*AAS | AR*AAS | 2
|  |  | 0.085g | 25g | 25g | 25g | 25g | 25g | 30g | 10g | 25g | 30g | 30g | 20g | 30g | 25g | 50g | 10g | 3
| 1 | 1 | 5.535437 | 5.1 | 5.09 | 5.01 | 5.32 | 5.35 | 5.49 | 0.43 | 4.99 | 4.97 | 5.01 | > 5 | 5.238 | 5.049 | 5.13 | 4.98 | 1
| 1 | 2 | 5.608434 | 5.03 | 5.21 | 5.2 | 5.29 | 5.38 | 5.28 | 0.48 | 4.77 | 4.98 | 5.13 | > 5 | 5.228 | 5.035 | 5.07 | 4.97 | #N/A
| 1 | 3 | 5.425977 | 5.16 | 5.18 | 4.7 | 5.26 | 5.33 | 5.23 | 0.4 | 4.81 | 4.97 | 5.04 | > 5 | 5.262 | 5.044 | 5.22 | 4.94 | 16
| 1 | 4 | 5.639609 | 5.4 | 5.32 | 5.34 | 5.28 | 5.28 | 5.29 | 0.58 | 4.52 | 4.97 | 5 | > 5 | 5.27 | 5.025 | 5.09 | 4.92 | 5.113269
| 1 | 5 | 5.61388 | 5.34 | 5.24 | 5.04 | 5.32 | 5.29 | 5.36 | 0.69 | 4.67 | 4.96 | 5.04 | > 5 | 5.261 | 5.057 | 5.02 | 4.64 | 11
| 1 | 6 | 5.671158 | 5.52 | 5.17 | 5.16 | 5.22 | 5.25 | 5.36 | 0.67 | 4.7 | 4.99 | 4.95 | > 5 | 5.275 | 5.051 | 5.09 | 4.71
|  | 7 | 5.72206
|  | 8 | 5.749629
|  | 9 | 5.537605
|  | 10 | 5.579556
|  | 11 | 5.661968
|  | 12 | 5.642643
|  | 13 | 5.672584
|  | 14 | 5.560774
|  | 15 | 5.275412
|  | 16 | 5.560462
|  | 17 | 7.473606
|  | 18 | 5.625905
|  | 19 | 5.367449
|  | 20 | 5.548554
| Mean |  | 5.673635 | 5.258333 | 5.201667 | 5.075 | 5.281667 | 5.313333 | 5.335 | 0.5416667 | 4.743333 | 4.973333 | 5.028333 |  | 5.255667 | 5.0435 | 5.103333 | 4.86
| Median |  | 5.611157 | 5.25 | 5.195 | 5.1 | 5.285 | 5.31 | 5.325 | 0.53 | 4.735 | 4.97 | 5.025 |  | 5.2615 | 5.0465 | 5.09 | 4.93
| Std Dev. |  | 0.4389993 | 0.1908315 | 0.07678976 | 0.2187007 | 0.0381663 | 0.04844241 | 0.09093954 | 0.1235179 | 0.1569289 | 0.01032796 | 0.05980524 |  | 0.01857597 | 0.01169188 | 0.06742897 | 0.1465606
| Rel.Std.Dev. |  | 7.738% | 3.629% | 1.476% | 4.309% | 0.7226% | 0.9117% | 1.705% | 22.8% | 3.308% | 0.2077% | 1.189% |  | 0.3534% | 0.2318% | 1.321% | 3.016%
| PDM3 |  | 10.96% | 2.837% | 1.729% | -0.7484% | 3.293% | 3.913% | 4.336% | -89.41% | -7.235% | -2.737% | -1.661% |  | 2.785% | -1.364% | -0.1943% | -4.953%
| Z-Score (Absolute) |  | NA | 0.68 | 0.45 | 0.06 | 0.77 | 0.9 | 0.99 | 18.27 | 1.39 | 0.47 | 0.24 | NA | 0.67 | 0.18 | 0.06 | 0.92
Note on C31: Z-Scores have been calculated inclusive of individual outliers. In general, laboratory batches are rejected if Z-Score > 2.5.

## 4-Acid
| Analytical results for Ag in OREAS 613 (Certified Value 312 ppm) | [23 empty] | Certified
Ag | Round | Replicate | Lab | Lab | Lab | Lab | Lab | Lab | Lab | Lab | Lab | Lab | Lab | Lab | Lab | Lab | Lab | Lab | Lab | Lab | Lab | Lab | Lab |  | 1
| No | No | 1.01 | 1.02 | 1.04 | 1.05 | 1.06 | 1.07 | 1.08 | 1.09 | 1.10 | 1.11 | 1.12 | 1.13 | 1.14 | 1.15 | 1.16 | 1.17 | 1.18 | 1.20 | 1.22 | 1.23 | 1.24 |  | ppm
|  |  | 4A*OES | 4A*AAS | 4A*OES | 4A*OES/AAS | 4A*OES/AAS | 4A*OES/AAS | 4A*OES/AAS | 4A*MS | 4A*OES | 4A*OES/MS | 4A*OES | 4A*OES/MS | 4A*OES/AAS | 4A*OES | 4A*AAS | 4A*OES/MS | 4A*OES | 4A*AAS | 4A*MS | 4A*OES | 4A*OES |  | 0
0
| 1 | 1 | 313 | 329.918 | 311 | 309 | 318 | 325 | 307 | 303.66 | > 100 | > 100 | 302.4375 | 318 | 312 | 312 | 312 | > 150 | 298.9113 | 315 | 314.91 | > 100 | 319.468 |  | 1
| 1 | 2 | 312 | 320.4017 | 308 | 312 | 311 | 322 | 304 | 306.51 | > 100 | > 100 | 295.693 | 322 | 314 | 317 | 305 | > 150 | 297.8697 | 313 | 315.64 | > 100 | 329.0455 |  | 16
| 1 | 3 | 312 | 326.394 | 308 | 307 | 313 | 309 | 312 | 309.31 | > 100 | > 100 | 298.4773 | 318 | 310 | 314 | 311 | > 150 | 300.2133 | 313 | 310 | > 100 | 317.4295 |  | 16
| 1 | 4 | 310 | 325.8448 | 312 | 311 | 313 | 321 | 308 | 300.14 | > 100 | > 100 | 305.6054 | 318 | 310 | 312 | 314 | > 150 | 301.1991 | 314 | 312.39 | > 100 | 320.5303 |  | 312.4966
| 1 | 5 | 312 | 327.962 | 310 | 306 | 318 | 308 | 311 | 295.86 | > 100 | > 100 | 301.9326 | 318 | 312 | 312 | 318 | > 150 | 297.507 | 306 | 319.32 | > 100 | 319.277 |  | 13
| 1 | 6 | 316 | 315.5695 | 315 | 311 | 318 | 306 | 304 | 298.88 | > 100 | > 100 | 293.9027 | 315 | 311 | 304 | 315 | > 150 | 299.5099 | 312 | 316.44 | > 100 | 320.9063
| Mean |  | 312.5 | 324.3483 | 310.6667 | 309.3333 | 315.1667 | 315.1667 | 307.6667 | 302.3933 |  |  | 299.6748 | 318.1667 | 311.5 | 311.8333 | 312.5 |  | 299.2017 | 312.1667 | 314.7833 |  | 321.1094
| Median |  | 312 | 326.1194 | 310.5 | 310 | 315.5 | 315 | 307.5 | 301.9 |  |  | 300.2049 | 318 | 311.5 | 312 | 313 |  | 299.2106 | 313 | 315.275 |  | 319.9992
| Std Dev. |  | 1.974842 | 5.350655 | 2.65832 | 2.42212 | 3.188521 | 8.376555 | 3.386247 | 5.029854 |  |  | 4.43867 | 2.228602 | 1.516575 | 4.308906 | 4.41588 |  | 1.402747 | 3.188521 | 3.246048 |  | 4.073126
| Rel.Std.Dev. |  | 0.6319% | 1.65% | 0.8557% | 0.783% | 1.012% | 2.658% | 1.101% | 1.663% |  |  | 1.481% | 0.7005% | 0.4869% | 1.382% | 1.413% |  | 0.4688% | 1.021% | 1.031% |  | 1.268%
| PDM3 |  | 0.001079% | 3.793% | -0.5856% | -1.012% | 0.8544% | 0.8544% | -1.546% | -3.233% |  |  | -4.103% | 1.814% | -0.3189% | -0.2123% | 0.001079% |  | -4.254% | -0.1056% | 0.7318% |  | 2.756%
| Z-Score (Absolute) |  | 0.07 | 2.74 | 0.34 | 0.64 | 0.67 | 0.67 | 1.01 | 2.2 | NA | NA | 2.81 | 1.35 | 0.15 | 0.07 | 0.07 | NA | 2.91 | 0 | 0.59 | NA | 2.01
| Analytical results for Al in OREAS 613 (Certified Value 6.9 wt.%) | [23 empty] | Certified
Al | Round | Replicate | Lab | Lab | Lab | Lab | Lab | Lab | Lab | Lab | Lab | Lab | Lab | Lab | Lab | Lab | Lab | Lab | Lab | Lab | Lab | Lab | Lab | Lab | 1
| No | No | 1.01 | 1.02 | 1.03 | 1.04 | 1.05 | 1.06 | 1.07 | 1.08 | 1.09 | 1.10 | 1.11 | 1.12 | 1.13 | 1.14 | 1.15 | 1.16 | 1.17 | 1.18 | 1.20 | 1.22 | 1.23 | 1.24 | wt.%
|  |  | 4A*MS | 4A*OES/MS | 4A*OES | 4A*OES/MS | 4A*OES | 4A*OES/MS | 4A*OES | 4A*OES | 4A*OES | 4A*OES | 4A*OES/MS | 4A*MS | 4A*OES/MS | 4A*OES/MS | 4A*OES | 4A*OES | 4A*OES/MS | 4A*OES | 4A*OES/MS | 4A*OES | 4A*OES | 4A*OES | 2
3
| 1 | 1 | 5.78 | 4.794 | 6.764 | 7.24 | 4.32 | 6.9 | 6.66 | 5.35 | 7.1868 | 6.76 | 7.41 | 6.884352 | 6.9591 | 6.61 | 6.95 | 6.78 | 6.59 | 6.9651072 | 6.5 | 6.9438 | 6.96 | 6.581091 | 1
| 1 | 2 | 6.12 | 4.01 | 6.795 | 7.59 | 3.38 | 7.03 | 7.21 | 5.73 | 7.0194 | 6.83 | 7.57 | 6.797776 | 6.7675 | 7.05 | 6.93 | 6.7 | 6.79 | 6.9302983 | 6.51 | 6.9463 | 7.03 | 6.778755 | #N/A
| 1 | 3 | 6.03 | 4.66 | 6.885 | 7.02 | 3.61 | 7.04 | 7.21 | 5.54 | 7.0304 | 6.83 | 7.77 | 6.897227 | 6.8416 | 7.23 | 6.95 | 6.76 | 6.79 | 6.9763239 | 6.67 | 6.9083 | 7.04 | 6.535206 | 16
| 1 | 4 | 6.16 | 4.75 | 6.647 | 6.95 | 4.55 | 7.01 | 7.17 | 6.21 | 6.7792 | 6.78 | 7.2 | 7.014943 | 6.8328 | 6.94 | 6.97 | 6.84 | 6.64 | 6.9439022 | 6.38 | 6.9315 | 7.07 | 6.537595 | 6.897717
| 1 | 5 | 5.79 | 4.83 | 6.79 | 7.19 | 4.92 | 6.85 | 7.24 | 5.79 | 6.8865 | 6.84 | 7.07 | 6.85426 | 6.8885 | 7.36 | 6.99 | 6.51 | 6.93 | 6.9372507 | 6.59 | 6.9374 | 7 | 6.522475 | 14
| 1 | 6 | 5.95 | 5.72 | 6.552 | 6.99 | 4.24 | 6.84 | 7.24 | 5.66 | 6.8524 | 6.6 | 7.71 | 7.177069 | 6.7537 | 6.91 | 6.92 | 6.53 | 6.49 | 6.9409125 | 6.69 | 6.8917 | 7.01 | 6.383032
| Mean |  | 5.971667 | 4.794 | 6.738833 | 7.163333 | 4.17 | 6.945 | 7.121667 | 5.713333 | 6.959117 | 6.773333 | 7.455 | 6.937605 | 6.840533 | 7.016667 | 6.951667 | 6.686667 | 6.705 | 6.9489658 | 6.556667 | 6.9265 | 7.018333 | 6.556359
| Median |  | 5.99 | 4.772 | 6.777 | 7.105 | 4.28 | 6.955 | 7.21 | 5.695 | 6.95295 | 6.805 | 7.49 | 6.89079 | 6.8372 | 6.995 | 6.95 | 6.73 | 6.715 | 6.94240735 | 6.55 | 6.93445 | 7.02 | 6.53640075
| Std Dev. |  | 0.1619156 | 0.5465016 | 0.1192567 | 0.238635 | 0.5782733 | 0.09224966 | 0.2276327 | 0.2890444 | 0.1480451 | 0.09070097 | 0.2802677 | 0.1373237 | 0.0765424 | 0.2634894 | 0.02562551 | 0.1367723 | 0.1604681 | 0.01780576 | 0.1169045 | 0.0218056 | 0.03763863 | 0.1281107
| Rel.Std.Dev. |  | 2.711% | 11.4% | 1.77% | 3.331% | 13.87% | 1.328% | 3.196% | 5.059% | 2.127% | 1.339% | 3.759% | 1.979% | 1.119% | 3.755% | 0.3686% | 2.045% | 2.393% | 0.2562% | 1.783% | 0.3148% | 0.5363% | 1.954%
| PDM3 |  | -13.43% | -30.5% | -2.303% | 3.851% | -39.55% | 0.6855% | 3.247% | -17.17% | 0.8901% | -1.803% | 8.079% | 0.5783% | -0.829% | 1.724% | 0.7821% | -3.06% | -2.794% | 0.743% | -4.944% | 0.4173% | 1.749% | -4.949%
| Z-Score (Absolute) |  | 3.81 | 8.72 | 0.6 | 1.17 | 11.33 | 0.26 | 0.99 | 4.89 | 0.32 | 0.46 | 2.39 | 0.23 | 0.18 | 0.56 | 0.28 | 0.82 | 0.75 | 0.27 | 1.36 | 0.18 | 0.56 | 1.37
| Analytical results for As in OREAS 613 (Certified Value 1157 ppm) | [23 empty] | Certified
As | Round | Replicate | Lab | Lab | Lab | Lab | Lab | Lab | Lab | Lab | Lab | Lab | Lab | Lab | Lab | Lab | Lab | Lab | Lab | Lab | Lab | Lab | Lab |  | 1
| No | No | 1.01 | 1.02 | 1.03 | 1.04 | 1.05 | 1.06 | 1.07 | 1.08 | 1.09 | 1.10 | 1.11 | 1.12 | 1.13 | 1.14 | 1.15 | 1.16 | 1.17 | 1.20 | 1.22 | 1.23 | 1.24 |  | ppm
|  |  | 4A*MS | 4A*OES/MS | 4A*OES | 4A*MS | 4A*OES | 4A*OES/MS | 4A*OES | 4A*OES | 4A*MS | 4A*OES | 4A*OES/MS | 4A*MS | 4A*OES/MS | 4A*OES/MS | 4A*MS | 4A*MS | 4A*OES/MS | 4A*OES/MS | 4A*OES | 4A*OES | 4A*OES |  | 0
0
| 1 | 1 | 1182.8 | 1177 | 1124.67 | 1120 | 1070 | 1125 | 1160 | 1170 | 1171.5 | 1173 | 1160 | 1146.468 | 1137.4 | 1115 | 1156 | 1140 | 417.5 | 1145 | 1173 | 1152 | 1170.074 |  | 1
| 1 | 2 | 1183.3 | 1167 | 1142.66 | 1133 | 1050 | 1120 | 1190 | 1160 | 1187.1 | 1175 | 1190 | 1170.683 | 1117.7 | 1185 | 1149 | 1130 | 425 | 1126 | 1185 | 1161 | 1195.751 |  | 17
| 1 | 3 | 1172.3 | 1116 | 1133.5 | 1092 | 1050 | 1145 | 1190 | 1170 | 1175 | 1178 | 1270 | 1177.185 | 1121.1 | 1215 | 1197 | 1130 | 420.6 | 1130 | 1184 | 1165 | 1172.704 |  | 16
| 1 | 4 | 1180.9 | 1168 | 1106.36 | 1104 | 1060 | 1135 | 1210 | 1170 | 1175 | 1169 | 1150 | 1189.101 | 1118.2 | 1180 | 1198 | 1140 | 412 | 1116 | 1176 | 1169 | 1160.312 |  | 1156.919
| 1 | 5 | 1184 | 1182 | 1140.55 | 1089 | 1050 | 1105 | 1180 | 1190 | 1148.1 | 1179 | 1150 | 1161.638 | 1116.7 | 1220 | 1169 | 1160 | 420.2 | 1123 | 1179 | 1156 | 1169.074 |  | 15
| 1 | 6 | 1186.4 | 1205 | 1099.86 | 1109 | 1070 | 1140 | 1200 | 1170 | 1163 | 1137 | 1170 | 1146.558 | 1114.9 | 1125 | 1190 | 1150 | 413.8 | 1115 | 1176 | 1155 | 1124.246
| Mean |  | 1181.617 | 1169.167 | 1124.6 | 1107.833 | 1058.333 | 1128.333 | 1188.333 | 1171.667 | 1169.95 | 1168.5 | 1181.667 | 1165.272 | 1121 | 1173.333 | 1176.5 | 1141.667 | 418.1833 | 1125.833 | 1178.833 | 1159.667 | 1165.36
| Median |  | 1183.05 | 1172.5 | 1129.085 | 1106.5 | 1055 | 1130 | 1190 | 1170 | 1173.25 | 1174 | 1165 | 1166.16 | 1117.95 | 1182.5 | 1179.5 | 1140 | 418.85 | 1124.5 | 1177.5 | 1158.5 | 1169.574
| Std Dev. |  | 4.90119 | 29.47146 | 17.91394 | 16.75012 | 9.831921 | 14.7196 | 17.22401 | 9.831921 | 13.21556 | 15.84614 | 45.78937 | 17.06478 | 8.28734 | 44.34712 | 21.43595 | 11.69045 | 4.780969 | 11.01665 | 4.792355 | 6.501282 | 23.36406
| Rel.Std.Dev. |  | 0.4148% | 2.521% | 1.593% | 1.512% | 0.929% | 1.305% | 1.449% | 0.8391% | 1.13% | 1.356% | 3.875% | 1.464% | 0.7393% | 3.78% | 1.822% | 1.024% | 1.143% | 0.9785% | 0.4065% | 0.5606% | 2.005%
| PDM3 |  | 2.135% | 1.059% | -2.794% | -4.243% | -8.521% | -2.471% | 2.715% | 1.275% | 1.126% | 1.001% | 2.139% | 0.722% | -3.105% | 1.419% | 1.692% | -1.318% | -63.85% | -2.687% | 1.894% | 0.2375% | 0.7296%
| Z-Score (Absolute) |  | 0.67 | 0.16 | 1.69 | 2.39 | 4.44 | 1.54 | 0.95 | 0.26 | 0.19 | 0.13 | 0.68 | 0 | 1.84 | 0.33 | 0.46 | 0.98 | 30.99 | 1.64 | 0.56 | 0.24 | 0
| Analytical results for B in OREAS 613 (Indicative Value 16.2 ppm) | [23 empty] | Indicative
B | Round | Replicate | Lab | [21 empty] | 1
| No | No | 1.15 | [21 empty] | ppm
|  |  | 4A*OES | [21 empty] | 1
1
| 1 | 1 | 15 | [21 empty] | 1
| 1 | 2 | 16 | [21 empty] | 1
| 1 | 3 | 17 | [21 empty] | 16
| 1 | 4 | 16 | [21 empty] | 16.16667
| 1 | 5 | 16 | [21 empty] | 7
| 1 | 6 | 17
| Mean |  | 16.16667
| Median |  | 16
| Std Dev. |  | 0.7527727
| Rel.Std.Dev. |  | 4.656%
| PDM3 |  | -1.998e-13%
| Z-Score (Absolute) |  | NA
| Analytical results for Ba in OREAS 613 (Indicative Value 1222 ppm) | [23 empty] | Indicative
Ba | Round | Replicate | Lab | Lab | Lab | Lab | Lab | Lab | Lab | Lab | Lab | Lab | Lab | Lab | Lab | Lab | Lab | Lab | Lab | Lab | Lab |  |  |  | 1
| No | No | 1.01 | 1.02 | 1.03 | 1.04 | 1.05 | 1.06 | 1.07 | 1.08 | 1.09 | 1.10 | 1.11 | 1.12 | 1.13 | 1.14 | 1.15 | 1.16 | 1.17 | 1.20 | 1.22 |  |  |  | ppm
|  |  | 4A*MS | 4A*OES/MS | 4A*OES | 4A*OES/MS | 4A*OES | 4A*OES/MS | 4A*OES | 4A*OES | 4A*MS | 4A*OES | 4A*OES/MS | 4A*MS | 4A*OES/MS | 4A*OES/MS | 4A*MS | 4A*MS | 4A*OES/MS | 4A*OES/MS | 4A*OES |  |  |  | 0
0
| 1 | 1 | 1807 | 700 | 266.21 | 381 | 1960 | 340 | 2080 | 1710 | 2106.2 | 134 | 89 | 217.241 | 1558 | 380 | 2027 | 1930 | > 1000 | 1616 | 2224 |  |  |  | 1
| 1 | 2 | 1930 | 940 | 204.1 | 444 | 1890 | 280 | 1830 | 1700 | 2025.9 | 145 | 89 | 212.1015 | 2158 | 340 | 2145 | 1870 | > 1000 | 1607 | 2217 |  |  |  | 2
| 1 | 3 | 1845 | 770 | 226.48 | 392 | 1810 | 410 | 1620 | 1700 | 2098.7 | 140 | 103 | 227.1952 | 2163 | 350 | 2076 | 1780 | > 1000 | 1594 | 2220 |  |  |  | 16
| 1 | 4 | 1794 | 881 | 198.65 | 400 | 1920 | 260 | 1980 | 1820 | 2103.2 | 146 | 83 | 244.4579 | 2170 | 350 | 2143 | 1790 | > 1000 | 1644 | 2214 |  |  |  | 1222.227
| 1 | 5 | 1892 | 892 | 213.53 | 491 | 1960 | 280 | 1500 | 1820 | 2041.1 | 141 | 85 | 252.1814 | 2163 | 300 | 2080 | 1880 | > 1000 | 1581 | 2215 |  |  |  | 8
| 1 | 6 | 2005 | 1016 | 234.44 | 393 | 1920 | 390 | 2050 | 1780 | 2009.8 | 126 | 80 | 330.4615 | 2153 | 290 | 2101 | 1890 | > 1000 | 1611 | 2200
| Mean |  | 1878.833 | 866.5 | 223.9017 | 416.8333 | 1910 | 326.6667 | 1843.333 | 1755 | 2064.15 | 138.6667 | 88.16667 | 247.2731 | 2060.833 | 335 | 2095.333 | 1856.667 |  | 1608.833 | 2215
| Median |  | 1868.5 | 886.5 | 220.005 | 396.5 | 1920 | 310 | 1905 | 1745 | 2069.9 | 140.5 | 87 | 235.8266 | 2160.5 | 345 | 2090.5 | 1875 |  | 1609 | 2216
| Std Dev. |  | 80.26311 | 114.584 | 24.67802 | 42.4048 | 55.85696 | 63.14006 | 238.8863 | 58.5662 | 43.43983 | 7.527727 | 8.06019 | 43.57619 | 246.4024 | 33.91165 | 44.83154 | 59.21711 |  | 21.40483 | 8.197561
| Rel.Std.Dev. |  | 4.272% | 13.22% | 11.02% | 10.17% | 2.924% | 19.33% | 12.96% | 3.337% | 2.104% | 5.429% | 9.142% | 17.62% | 11.96% | 10.12% | 2.14% | 3.189% |  | 1.33% | 0.3701%
| PDM3 |  | 53.72% | -29.1% | -81.68% | -65.9% | 56.27% | -73.27% | 50.82% | 43.59% | 68.88% | -88.65% | -92.79% | -79.77% | 68.61% | -72.59% | 71.44% | 51.91% |  | 31.63% | 81.23%
| Z-Score (Absolute) |  | 0.28 | 1.16 | 2.08 | 1.8 | 0.32 | 1.93 | 0.23 | 0.1 | 0.54 | 2.2 | 2.27 | 2.04 | 0.54 | 1.92 | 0.59 | 0.25 | NA | 0.1 | 0.76
| Analytical results for Be in OREAS 613 (Certified Value 2.34 ppm) | [23 empty] | Certified
Be | Round | Replicate | Lab | Lab | Lab | Lab | Lab | Lab | Lab | Lab | Lab | Lab | Lab | Lab | Lab | Lab | Lab | Lab | Lab | Lab | Lab | Lab | Lab | Lab | 1
| No | No | 1.01 | 1.02 | 1.03 | 1.04 | 1.05 | 1.06 | 1.07 | 1.08 | 1.09 | 1.10 | 1.11 | 1.12 | 1.13 | 1.14 | 1.15 | 1.16 | 1.17 | 1.18 | 1.20 | 1.22 | 1.23 | 1.24 | ppm
|  |  | 4A*MS | 4A*OES/MS | 4A*OES | 4A*MS | 4A*OES | 4A*OES/MS | 4A*OES | 4A*OES | 4A*MS | 4A*OES | 4A*OES/MS | 4A*MS | 4A*OES/MS | 4A*OES/MS | 4A*OES | 4A*MS | 4A*OES/MS | 4A*MS | 4A*OES/MS | 4A*OES | 4A*OES | 4A*OES | 2
3
| 1 | 1 | 2.33 | 2.6 | 2.32 | 2.42 | < 10 | 2.27 | < 10 | < 10 | 2.43 | 2.2 | 2.5 | 2.335391 | 2.19 | 2.2 | < 5 | 2.3 | 3 | 2.352119 | 2.6 | 2.4 | 2.42 | 2.345 | 1
| 1 | 2 | 2.23 | 2.7 | 2.31 | 2.56 | < 10 | 2.27 | < 10 | < 10 | 2.59 | 2.2 | 2.4 | 2.378878 | 2.17 | 2.34 | < 5 | 2.2 | 3 | 2.353628 | 2.5 | 2.5 | 2.36 | 2.386667 | 19
| 1 | 3 | 2.26 | 2.2 | 2.35 | 2.36 | < 10 | 2.32 | < 10 | < 10 | 2.42 | 2.2 | 2.9 | 2.341564 | 2.18 | 2.4 | < 5 | 2.3 | 3 | 2.39932 | 2.4 | 2.5 | 2.37 | 2.372333 | 16
| 1 | 4 | 2.24 | 2.7 | 2.27 | 2.44 | < 10 | 2.32 | < 10 | < 10 | 2.38 | 2.2 | 2.5 | 2.374357 | 2.17 | 2.31 | < 5 | 2.2 | 3 | 2.298527 | 2.4 | 2.4 | 2.44 | 2.378333 | 2.337664
| 1 | 5 | 2.3 | 2.8 | 2.32 | 2.36 | < 10 | 2.24 | < 10 | < 10 | 2.38 | 2.2 | 2.3 | 2.324095 | 2.16 | 2.39 | < 5 | 2.3 | 3 | 2.35523 | 2.4 | 2.4 | 2.4 | 2.369667 | 16
| 1 | 6 | 2.3 | 2.9 | 2.23 | 2.44 | < 10 | 2.29 | < 10 | < 10 | 2.38 | 2.1 | 2.5 | 2.286649 | 2.15 | 2.24 | < 5 | 2.3 | 3 | 2.33002 | 2.4 | 2.4 | 2.38 | 2.386
| Mean |  | 2.276667 | 2.65 | 2.3 | 2.43 |  | 2.285 |  |  | 2.43 | 2.183333 | 2.516667 | 2.340156 | 2.17 | 2.313333 |  | 2.266667 | 3 | 2.348141 | 2.45 | 2.433333 | 2.395 | 2.373
| Median |  | 2.28 | 2.7 | 2.315 | 2.43 |  | 2.28 |  |  | 2.4 | 2.2 | 2.5 | 2.338477 | 2.17 | 2.325 |  | 2.3 | 3 | 2.3528735 | 2.4 | 2.4 | 2.39 | 2.375333
| Std Dev. |  | 0.03932768 | 0.2428992 | 0.04289522 | 0.07348469 |  | 0.03146427 |  |  | 0.0814862 | 0.04082483 | 0.2041241 | 0.0341022 | 0.01414214 | 0.08041559 |  | 0.05163978 | 0 | 0.03318251 | 0.083666 | 0.05163978 | 0.03082207 | 0.01536084
| Rel.Std.Dev. |  | 1.727% | 9.166% | 1.865% | 3.024% |  | 1.377% |  |  | 3.353% | 1.87% | 8.111% | 1.457% | 0.6517% | 3.476% |  | 2.278% | 0% | 1.413% | 3.415% | 2.122% | 1.287% | 0.6473%
| PDM3 |  | -2.609% | 13.36% | -1.611% | 3.95% |  | -2.253% |  |  | 3.95% | -6.602% | 7.657% | 0.1066% | -7.172% | -1.041% |  | -3.037% | 28.33% | 0.4482% | 4.805% | 4.093% | 2.453% | 1.512%
| Z-Score (Absolute) |  | 0.76 | 1.64 | 0.61 | 0.22 | 16.73 | 0.71 | 16.73 | 16.73 | 0.22 | 1.36 | 0.78 | 0.35 | 1.44 | 0.52 | 0.67 | 0.82 | NA | 0.3 | 0.35 | 0.25 | 0 | 0.14
| Analytical results for Bi in OREAS 613 (Certified Value 64 ppm) | [23 empty] | Certified
Bi | Round | Replicate | Lab | Lab | Lab | Lab | Lab | Lab | Lab | Lab | Lab | Lab | Lab | Lab | Lab | Lab | Lab | Lab | Lab | Lab | Lab | Lab | Lab | Lab | 1
| No | No | 1.01 | 1.02 | 1.03 | 1.04 | 1.05 | 1.06 | 1.07 | 1.08 | 1.09 | 1.10 | 1.11 | 1.12 | 1.13 | 1.14 | 1.15 | 1.16 | 1.17 | 1.18 | 1.20 | 1.22 | 1.23 | 1.24 | ppm
|  |  | 4A*MS | 4A*OES/MS | 4A*OES | 4A*MS | 4A*OES | 4A*OES/MS | 4A*OES | 4A*OES | 4A*MS | 4A*OES | 4A*OES/MS | 4A*MS | 4A*OES/MS | 4A*OES/MS | 4A*OES | 4A*MS | 4A*OES/MS | 4A*MS | 4A*OES/MS | 4A*MS | 4A*OES | 4A*OES | 0
1
| 1 | 1 | 64.04 | 52.28 | 56.71 | 65.99 | 60 | 69.6 | 60 | 60 | 64.08 | 89 | 62.8 | 64.61179 | 66.2 | 63 | 54 | 71.2 | 58.2 | 66.14007 | 61.8 | 64.51 | 64.44 | 58.93767 | 1
| 1 | 2 | 62.37 | 60.11 | 63.05 | 68.36 | 70 | 68.8 | 70 | 50 | 63.78 | 88 | 63.5 | 64.7914 | 65.18 | 63.6 | 53 | 69.2 | 58.6 | 66.27844 | 61.1 | 65.22 | 64.11 | 60.17133 | 20
| 1 | 3 | 62.97 | 58.17 | 61.35 | 63.93 | 70 | 71 | 50 | 60 | 64.06 | 89 | 62.4 | 65.63505 | 65.43 | 64.7 | 56 | 71 | 59.1 | 66.22621 | 62.7 | 64.17 | 63.94 | 59.80733 | 16
| 1 | 4 | 61.1 | 61.31 | 60.28 | 63.51 | 70 | 68.9 | 70 | 50 | 62.19 | 91 | 61.1 | 64.22976 | 65.07 | 64 | 59 | 71.8 | 59.8 | 66.36079 | 61.4 | 64.25 | 64.51 | 59.48533 | 63.71819
| 1 | 5 | 61.81 | 60.48 | 64.68 | 65.02 | 70 | 64.5 | 70 | 50 | 62.6 | 96 | 62 | 61.61486 | 63.95 | 65.3 | 55 | 70.7 | 59.4 | 66.37655 | 63.2 | 65.95 | 65.52 | 60.05167 | 17
| 1 | 6 | 60.96 | 63.95 | 59.38 | 65.99 | 70 | 68.2 | 60 | 60 | 63.3 | 97 | 62.7 | 63.02167 | 62.69 | 63.3 | 52 | 71.2 | 58.2 | 66.28071 | 60.7 | 64.52 | 65.06 | 59.481
| Mean |  | 62.20833 | 59.38333 | 60.90833 | 65.46667 | 68.33333 | 68.5 | 63.33333 | 55 | 63.335 | 91.66667 | 62.41667 | 63.98409 | 64.75333 | 63.98333 | 54.83333 | 70.85 | 58.88333 | 66.27713 | 61.81667 | 64.77 | 64.59667 | 59.65572
| Median |  | 62.09 | 60.295 | 60.815 | 65.505 | 70 | 68.85 | 65 | 55 | 63.54 | 90 | 62.55 | 64.42078 | 65.125 | 63.8 | 54.5 | 71.1 | 58.85 | 66.27958 | 61.6 | 64.515 | 64.475 | 59.64633
| Std Dev. |  | 1.175303 | 3.95542 | 2.805847 | 1.749773 | 4.082483 | 2.181742 | 8.164966 | 5.477226 | 0.791347 | 3.88158 | 0.813429 | 1.440227 | 1.243844 | 0.8750238 | 2.483277 | 0.8848729 | 0.6585337 | 0.08749404 | 0.9621157 | 0.6863527 | 0.5945306 | 0.4518355
| Rel.Std.Dev. |  | 1.889% | 6.661% | 4.607% | 2.673% | 5.974% | 3.185% | 12.89% | 9.959% | 1.249% | 4.234% | 1.303% | 2.251% | 1.921% | 1.368% | 4.529% | 1.249% | 1.118% | 0.132% | 1.556% | 1.06% | 0.9204% | 0.7574%
| PDM3 |  | -2.37% | -6.803% | -4.41% | 2.744% | 7.243% | 7.505% | -0.604% | -13.68% | -0.6014% | 43.86% | -2.043% | 0.4173% | 1.625% | 0.4161% | -13.94% | 11.19% | -7.588% | 4.016% | -2.984% | 1.651% | 1.379% | -6.376%
| Z-Score (Absolute) |  | 0.55 | 1.43 | 0.96 | 0.46 | NA | 1.41 | NA | NA | 0.2 | 8.62 | 0.49 | 0 | 0.24 | 0 | 2.85 | 2.14 | 1.59 | 0.71 | 0.67 | 0.24 | 0.19 | 1.35
Results from laboratories 1.05, 1.07 and 1.08 were removed due to their 10 ppm reading resolution.
| Analytical results for Ca in OREAS 613 (Certified Value 0.904 wt.%) | [23 empty] | Certified
Ca | Round | Replicate | Lab | Lab | Lab | Lab | Lab | Lab | Lab | Lab | Lab | Lab | Lab | Lab | Lab | Lab | Lab | Lab | Lab | Lab | Lab | Lab | Lab | Lab | 1
| No | No | 1.01 | 1.02 | 1.03 | 1.04 | 1.05 | 1.06 | 1.07 | 1.08 | 1.09 | 1.10 | 1.11 | 1.12 | 1.13 | 1.14 | 1.15 | 1.16 | 1.17 | 1.18 | 1.20 | 1.22 | 1.23 | 1.24 | wt.%
|  |  | 4A*MS | 4A*OES/MS | 4A*OES | 4A*OES/MS | 4A*OES | 4A*OES/MS | 4A*OES | 4A*OES | 4A*OES | 4A*OES | 4A*OES/MS | 4A*MS | 4A*OES/MS | 4A*OES/MS | 4A*OES | 4A*OES | 4A*OES/MS | 4A*OES | 4A*OES/MS | 4A*OES | 4A*OES | 4A*OES | 3
3
| 1 | 1 | 0.9 | 0.39 | 0.965 | 0.931 | 0.74 | 0.86 | 0.94 | 0.76 | 0.9325 | 0.866 | 0.91 | 0.8980291 | 0.9587 | 0.88 | 0.89 | 0.852 | 0.9 | 0.90392708 | 0.85 | 0.9193 | 0.92 | 0.9801309 | 1
| 1 | 2 | 0.86 | 0.77 | 0.979 | 0.897 | 0.7 | 0.87 | 0.93 | 0.76 | 0.9291 | 0.874 | 0.92 | 0.9164861 | 0.9427 | 0.93 | 0.87 | 0.864 | 0.9 | 0.90371168 | 0.85 | 0.9192 | 0.91 | 1.040521 | #N/A
| 1 | 3 | 0.87 | 0.76 | 0.979 | 0.904 | 0.69 | 0.88 | 0.92 | 0.76 | 0.9316 | 0.876 | 0.93 | 0.9065079 | 0.9438 | 0.96 | 0.91 | 0.869 | 0.89 | 0.90463726 | 0.87 | 0.9173 | 0.91 | 1.035572 | 16
| 1 | 4 | 0.84 | 0.83 | 0.951 | 0.897 | 0.77 | 0.88 | 0.91 | 0.8 | 0.8966 | 0.87 | 0.9 | 0.9174294 | 0.9439 | 0.92 | 0.89 | 0.875 | 0.96 | 0.90543881 | 0.85 | 0.9153 | 0.93 | 0.9788741 | 0.9039136
| 1 | 5 | 0.85 | 0.85 | 0.965 | 0.915 | 0.76 | 0.85 | 0.91 | 0.8 | 0.9087 | 0.876 | 0.92 | 0.9013917 | 0.9475 | 0.97 | 0.9 | 0.865 | 0.89 | 0.90437814 | 0.86 | 0.9161 | 0.91 | 0.9620666 | 18
| 1 | 6 | 0.84 | 0.9 | 0.936 | 0.902 | 0.73 | 0.86 | 0.91 | 0.77 | 0.9045 | 0.85 | 0.93 | 0.8787928 | 0.9408 | 0.9 | 0.89 | 0.866 | 0.89 | 0.90903908 | 0.84 | 0.9121 | 0.91 | 0.9565525
| Mean |  | 0.86 | 0.75 | 0.9625 | 0.9076667 | 0.7316667 | 0.8666667 | 0.92 | 0.775 | 0.9171667 | 0.8686667 | 0.9183333 | 0.9031062 | 0.9462333 | 0.9266667 | 0.8916667 | 0.8651667 | 0.905 | 0.905188675 | 0.8533333 | 0.91655 | 0.915 | 0.9922862
| Median |  | 0.855 | 0.8 | 0.965 | 0.903 | 0.735 | 0.865 | 0.915 | 0.765 | 0.9189 | 0.872 | 0.92 | 0.9039498 | 0.94385 | 0.925 | 0.89 | 0.8655 | 0.895 | 0.9045077 | 0.85 | 0.9167 | 0.91 | 0.9795025
| Std Dev. |  | 0.02280351 | 0.1838478 | 0.01668233 | 0.01320101 | 0.03188521 | 0.0121106 | 0.01264911 | 0.01974842 | 0.01575407 | 0.00993311 | 0.01169045 | 0.01425206 | 0.006486807 | 0.03444803 | 0.0132916 | 0.007574079 | 0.02738613 | 0.001981027 | 0.01032796 | 0.002709797 | 0.0083666 | 0.03665526
| Rel.Std.Dev. |  | 2.652% | 24.51% | 1.733% | 1.454% | 4.358% | 1.397% | 1.375% | 2.548% | 1.718% | 1.143% | 1.273% | 1.578% | 0.6855% | 3.717% | 1.491% | 0.8754% | 3.026% | 0.2189% | 1.21% | 0.2957% | 0.9144% | 3.694%
| PDM3 |  | -4.858% | -17.03% | 6.481% | 0.4152% | -19.06% | -4.121% | 1.78% | -14.26% | 1.466% | -3.899% | 1.595% | -0.08933% | 4.682% | 2.517% | -1.355% | -4.287% | 0.1202% | 0.1411% | -5.596% | 1.398% | 1.226% | 9.777%
| Z-Score (Absolute) |  | 1.05 | 3.61 | 1.33 | 0.06 | 4.03 | 0.89 | 0.35 | 3.02 | 0.28 | 0.85 | 0.31 | 0.05 | 0.96 | 0.5 | 0.31 | 0.93 | 0 | 0 | 1.2 | 0.27 | 0.23 | 2.03
| Analytical results for Cd in OREAS 613 (Certified Value 12 ppm) | [23 empty] | Certified
Cd | Round | Replicate | Lab | Lab | Lab | Lab | Lab | Lab | Lab | Lab | Lab | Lab | Lab | Lab | Lab | Lab | Lab | Lab | Lab | Lab | Lab | Lab | Lab | Lab | 1
| No | No | 1.01 | 1.02 | 1.03 | 1.04 | 1.05 | 1.06 | 1.07 | 1.08 | 1.09 | 1.10 | 1.11 | 1.12 | 1.13 | 1.14 | 1.15 | 1.16 | 1.17 | 1.18 | 1.20 | 1.22 | 1.23 | 1.24 | ppm
|  |  | 4A*MS | 4A*OES/MS | 4A*OES | 4A*MS | 4A*OES | 4A*OES/MS | 4A*OES | 4A*OES | 4A*MS | 4A*OES | 4A*OES/MS | 4A*MS | 4A*OES/MS | 4A*OES/MS | 4A*MS | 4A*MS | 4A*OES/MS | 4A*MS | 4A*OES/MS | 4A*OES | 4A*OES | 4A*OES | 1
2
| 1 | 1 | 12.19 | 11.98 | 11.95 | 12.62 | 10 | 11.95 | 10 | 10 | 11.91 | 12 | 13.2 | 11.96197 | 12.29 | 11.45 | 11.98 | 12.9 | 12.1 | 12.18114 | 11.9 | 11.7 | 12.56 | 12.18533 | 1
| 1 | 2 | 12.37 | 12.17 | 11.79 | 13.11 | 10 | 12 | 10 | 10 | 12.04 | 12 | 13.5 | 12.03327 | 12.1 | 11.55 | 11.87 | 12.5 | 11.3 | 12.1796 | 12.2 | 11.9 | 12.42 | 12.25067 | 21
| 1 | 3 | 12.08 | 12.06 | 11.67 | 12.82 | 10 | 12.2 | 10 | 10 | 11.88 | 12 | 12.5 | 11.81256 | 11.91 | 11.7 | 12.39 | 12.9 | 11.4 | 12.23241 | 12 | 11.9 | 12.23 | 12.13033 | 16
| 1 | 4 | 12.46 | 12.1 | 11.65 | 12.52 | 10 | 11.9 | 10 | 10 | 11.7 | 12 | 13 | 12.50864 | 11.96 | 11.45 | 12.56 | 13.1 | 11.8 | 12.08966 | 11.8 | 11.8 | 12.91 | 12.15467 | 12.03803
| 1 | 5 | 12.3 | 12.3 | 11.3 | 12.72 | 10 | 11.8 | 10 | 10 | 11.98 | 12 | 12.7 | 11.89607 | 11.75 | 11.8 | 12.34 | 12.9 | 11.5 | 12.21944 | 11.8 | 11.8 | 12.61 | 12.026 | 19
| 1 | 6 | 12.23 | 12.69 | 11.69 | 12.7 | 10 | 11.8 | 10 | 10 | 11.91 | 12 | 12.5 | 11.6976 | 11.58 | 11.85 | 12.3 | 12.8 | 11.3 | 12.14791 | 11.7 | 11.9 | 12.22 | 11.82367
| Mean |  | 12.27167 | 12.21667 | 11.675 | 12.74833 | 10 | 11.94167 | 10 | 10 | 11.90333 | 12 | 12.9 | 11.98502 | 11.93167 | 11.63333 | 12.24 | 12.85 | 11.56667 | 12.17503 | 11.9 | 11.83333 | 12.49167 | 12.09511
| Median |  | 12.265 | 12.135 | 11.68 | 12.71 | 10 | 11.925 | 10 | 10 | 11.91 | 12 | 12.85 | 11.92902 | 11.935 | 11.625 | 12.32 | 12.9 | 11.45 | 12.18037 | 11.85 | 11.85 | 12.49 | 12.1425
| Std Dev. |  | 0.1349691 | 0.2558645 | 0.2146392 | 0.2038055 | 0 | 0.149722 | 0 | 0 | 0.1153545 | 0 | 0.4049691 | 0.2818855 | 0.2508718 | 0.175119 | 0.261916 | 0.1974842 | 0.3204164 | 0.05166733 | 0.1788854 | 0.08164966 | 0.2611832 | 0.1520418
| Rel.Std.Dev. |  | 1.1% | 2.094% | 1.838% | 1.599% | 0% | 1.254% | 0% | 0% | 0.9691% | 0% | 3.139% | 2.352% | 2.103% | 1.505% | 2.14% | 1.537% | 2.77% | 0.4244% | 1.503% | 0.69% | 2.091% | 1.257%
| PDM3 |  | 1.941% | 1.484% | -3.016% | 5.9% | -16.93% | -0.8005% | -16.93% | -16.93% | -1.119% | -0.3159% | 7.16% | -0.4404% | -0.8836% | -3.362% | 1.678% | 6.745% | -3.916% | 1.138% | -1.147% | -1.7% | 3.768% | 0.4742%
| Z-Score (Absolute) |  | 0.77 | 0.59 | 1.21 | 2.35 | NA | 0.33 | NA | NA | 0.45 | NA | 2.85 | 0.18 | 0.36 | 1.35 | 0.66 | 2.69 | 1.57 | 0.45 | 0.46 | 0.69 | 1.5 | 0.18
Results from laboratory 1.10 were removed due to their 1 ppm reading resolution. Results from laboratories 1.05, 1.07 and 1.08 were removed due to their 10 ppm reading resolution.
| Analytical results for Ce in OREAS 613 (Certified Value 74 ppm) | [23 empty] | Certified
Ce | Round | Replicate | Lab | Lab | Lab | Lab | Lab | Lab | Lab | Lab | Lab | Lab | Lab | Lab | Lab | Lab | Lab | [7 empty] | 1
| No | No | 1.01 | 1.02 | 1.04 | 1.06 | 1.09 | 1.11 | 1.12 | 1.13 | 1.14 | 1.15 | 1.17 | 1.18 | 1.20 | 1.22 | 1.23 | [7 empty] | ppm
|  |  | 4A*MS | 4A*OES/MS | 4A*MS | 4A*OES/MS | 4A*MS | 4A*OES/MS | 4A*MS | 4A*OES/MS | 4A*OES/MS | 4A*MS | 4A*OES/MS | 4A*MS | 4A*OES/MS | 4A*OES | 4A*OES | [7 empty] | 0
1
| 1 | 1 | 70.62 | 42.43 | 77.53 | 73.7 | 79.26 | 75.3 | 74.42656 | 75 | 74.7 | 79 | 64 | 72.75357 | 71.18 | 73 | 73.9 | [7 empty] | 1
| 1 | 2 | 68.48 | 53.66 | 81.21 | 69.1 | 80.75 | 84.6 | 69.76954 | 74.2 | 74.4 | 78 | 63 | 72.83848 | 73.11 | 75 | 73.4 | [7 empty] | 22
| 1 | 3 | 67.71 | 48.26 | 77.04 | 74.2 | 79.51 | 75.4 | 71.86083 | 74 | 75 | 81 | 67 | 72.71104 | 73.19 | 76 | 74.8 | [7 empty] | 16
| 1 | 4 | 67.32 | 64.71 | 77.18 | 72 | 78.36 | 74.1 | 69.87628 | 73.8 | 73.3 | 80 | 63 | 72.78117 | 71.06 | 71 | 77.8 | [7 empty] | 74.36008
| 1 | 5 | 66.26 | 57.77 | 74.79 | 73.2 | 76.46 | 81.7 | 71.12288 | 73.8 | 75 | 81 | 62 | 72.76093 | 73.62 | 76 | 74.5 | [7 empty] | 20
| 1 | 6 | 65.33 | 79.36 | 78.14 | 72.5 | 78.85 | 75.7 | 71.04195 | 73.5 | 75.4 | 79 | 67 | 72.31278 | 71.03 | 75 | 74
| Mean |  | 67.62 | 57.69833 | 77.64833 | 72.45 | 78.865 | 77.8 | 71.34967 | 74.05 | 74.63333 | 79.66667 | 64.33333 | 72.693 | 72.19833 | 74.33333 | 74.73333
| Median |  | 67.515 | 55.715 | 77.355 | 72.85 | 79.055 | 75.55 | 71.08241 | 73.9 | 74.85 | 79.5 | 63.5 | 72.75725 | 72.145 | 75 | 74.25
| Std Dev. |  | 1.840185 | 13.09128 | 2.083299 | 1.82291 | 1.425802 | 4.279252 | 1.705426 | 0.5205766 | 0.7339391 | 1.21106 | 2.160247 | 0.1908465 | 1.227476 | 1.966384 | 1.579451
| Rel.Std.Dev. |  | 2.721% | 22.69% | 2.683% | 2.516% | 1.808% | 5.5% | 2.39% | 0.703% | 0.9834% | 1.52% | 3.358% | 0.2625% | 1.7% | 2.645% | 2.113%
| PDM3 |  | -9.064% | -22.41% | 4.422% | -2.569% | 6.058% | 4.626% | -4.048% | -0.417% | 0.3675% | 7.136% | -13.48% | -2.242% | -2.907% | -0.03597% | 0.502%
| Z-Score (Absolute) |  | 1.61 | 4.08 | 0.9 | 0.4 | 1.2 | 0.94 | 0.67 | 0 | 0.15 | 1.4 | 2.43 | 0.34 | 0.46 | 0.07 | 0.17
| Analytical results for Co in OREAS 613 (Certified Value 18.5 ppm) | [23 empty] | Certified
Co | Round | Replicate | Lab | Lab | Lab | Lab | Lab | Lab | Lab | Lab | Lab | Lab | Lab | Lab | Lab | Lab | Lab | Lab | Lab | Lab | Lab | Lab | Lab |  | 1
| No | No | 1.01 | 1.02 | 1.03 | 1.04 | 1.05 | 1.06 | 1.07 | 1.08 | 1.09 | 1.10 | 1.11 | 1.12 | 1.13 | 1.14 | 1.15 | 1.16 | 1.17 | 1.20 | 1.22 | 1.23 | 1.24 |  | ppm
|  |  | 4A*MS | 4A*OES/MS | 4A*OES | 4A*MS | 4A*OES | 4A*OES/MS | 4A*OES | 4A*OES | 4A*MS | 4A*OES | 4A*OES/MS | 4A*MS | 4A*OES/MS | 4A*OES/MS | 4A*MS | 4A*MS | 4A*OES/MS | 4A*OES/MS | 4A*OES | 4A*OES | 4A*OES |  | 1
2
| 1 | 1 | 18.5 | 19.9 | 18.15 | 17.6 | 20 | 17.8 | 20 | 20 | 19.2 | 16 | 19 | 17.96734 | 18.7 | 18.1 | 17.9 | 19 | 18.1 | 18.3 | 18 | 18.61 | 18.247 |  | 1
| 1 | 2 | 18.7 | 19.5 | 17.83 | 18 | 20 | 17.4 | 20 | 20 | 19.1 | 16 | 19 | 17.60439 | 18.2 | 18.4 | 17.6 | 19 | 17.5 | 18 | 18 | 18.41 | 18.63567 |  | 23
| 1 | 3 | 18.3 | 17.2 | 18.11 | 17.2 | 20 | 18.5 | 20 | 20 | 18.6 | 17 | 20 | 18.00468 | 18.2 | 18.5 | 18.1 | 19 | 17.2 | 18.2 | 18 | 18.38 | 17.99033 |  | 16
| 1 | 4 | 18.8 | 19.4 | 17.19 | 17.3 | 20 | 17.6 | 20 | 20 | 18.5 | 16 | 19 | 17.7099 | 18.1 | 18.5 | 18.2 | 19 | 17.7 | 17.7 | 18 | 18.7 | 18.03467 |  | 18.53256
| 1 | 5 | 18.8 | 19.5 | 18.11 | 17.6 | 20 | 18.2 | 20 | 20 | 18.4 | 17 | 18 | 17.32881 | 18.3 | 19 | 17.9 | 19 | 17.6 | 18 | 18 | 18.28 | 18.11067 |  | 21
| 1 | 6 | 18.6 | 19.9 | 17.55 | 17.5 | 20 | 17.7 | 20 | 20 | 18.9 | 16 | 20 | 17.47199 | 18.2 | 19.1 | 17.4 | 19 | 17.5 | 17.7 | 18 | 18.25 | 18.132
| Mean |  | 18.61667 | 19.23333 | 17.82333 | 17.53333 | 20 | 17.86667 | 20 | 20 | 18.78333 | 16.33333 | 19.16667 | 17.68118 | 18.28333 | 18.6 | 17.85 | 19 | 17.6 | 17.98333 | 18 | 18.43833 | 18.19172
| Median |  | 18.65 | 19.5 | 17.97 | 17.55 | 20 | 17.75 | 20 | 20 | 18.75 | 16 | 19 | 17.65715 | 18.2 | 18.5 | 17.9 | 19 | 17.55 | 18 | 18 | 18.395 | 18.12133
| Std Dev. |  | 0.194079 | 1.01915 | 0.3865057 | 0.2804758 | 0 | 0.4082483 | 0 | 0 | 0.3311596 | 0.5163978 | 0.7527727 | 0.268769 | 0.2136976 | 0.3794733 | 0.3016621 | 0 | 0.2966479 | 0.2483277 | 0 | 0.1803792 | 0.2347352
| Rel.Std.Dev. |  | 1.043% | 5.299% | 2.169% | 1.6% | 0% | 2.285% | 0% | 0% | 1.763% | 3.162% | 3.928% | 1.52% | 1.169% | 2.04% | 1.69% | 0% | 1.685% | 1.381% | 0% | 0.9783% | 1.29%
| PDM3 |  | 0.4538% | 3.781% | -3.827% | -5.392% | 7.918% | -3.593% | 7.918% | 7.918% | 1.353% | -11.87% | 3.422% | -4.594% | -1.345% | 0.3639% | -3.683% | 2.522% | -5.032% | -2.964% | -2.874% | -0.5084% | -1.839%
| Z-Score (Absolute) |  | 0.45 | 1.28 | 0.62 | 1.01 | 2.32 | 0.56 | 2.32 | 2.32 | 0.67 | 2.63 | 1.19 | 0.81 | 0 | 0.43 | 0.58 | 0.97 | 0.92 | 0.4 | 0.38 | 0.21 | 0.12
| Analytical results for Cr in OREAS 613 (Certified Value 18.2 ppm) | [23 empty] | Certified
Cr | Round | Replicate | Lab | Lab | Lab | Lab | Lab | Lab | Lab | Lab | Lab | Lab | Lab | Lab | Lab | Lab | Lab | Lab | Lab | Lab | Lab | Lab | Lab | Lab | 1
| No | No | 1.01 | 1.02 | 1.03 | 1.04 | 1.05 | 1.06 | 1.07 | 1.08 | 1.09 | 1.10 | 1.11 | 1.12 | 1.13 | 1.14 | 1.15 | 1.16 | 1.17 | 1.18 | 1.20 | 1.22 | 1.23 | 1.24 | ppm
|  |  | 4A*MS | 4A*OES/MS | 4A*OES | 4A*OES/MS | 4A*OES | 4A*OES/MS | 4A*OES | 4A*OES | 4A*OES | 4A*OES | 4A*OES/MS | 4A*MS | 4A*OES/MS | 4A*OES/MS | 4A*MS | 4A*OES | 4A*OES/MS | 4A*OES | 4A*OES/MS | 4A*OES | 4A*OES | 4A*OES | 1
2
| 1 | 1 | 19 | 13 | < 1 | 18 | 20 | 17 | 20 | 20 | 16 | 16 | 14 | 16.05203 | 18.8 | 17 | 19 | 20 | 19 | 17.76465 | 20 | 21 | 18 | 16.115 | 1
| 1 | 2 | 19 | 9 | < 1 | 19 | 20 | 17 | 30 | 20 | 19 | 20 | 13 | 16.59306 | 18.7 | 18 | 18 | 21 | 20 | 19.2356 | 20 | 20 | 17 | 18.605 | 24
| 1 | 3 | 18 | 10 | < 1 | 15 | 20 | 16 | 20 | 20 | 20 | 18 | 14 | 16.76398 | 18.3 | 18 | 18 | 19 | 20 | 18.7739 | 20 | 20 | 17 | 16.186 | 16
| 1 | 4 | 18 | 11 | < 1 | 17 | 20 | 16 | 30 | 20 | 16 | 16 | 13 | 16.86406 | 18.8 | 18 | 18 | 19 | 19 | 17.9018 | 20 | 20 | 18 | 18.941 | 18.17926
| 1 | 5 | 19 | 13 | < 1 | 14 | 20 | 16 | 40 | 20 | 19 | 18 | 14 | 16.3563 | 18.9 | 18 | 19 | 19 | 21 | 18.88505 | 20 | 19 | 17 | 17.5745 | 22
| 1 | 6 | 18 | 12 | < 1 | 17 | 20 | 17 | 30 | 20 | 22 | 16 | 15 | 17.80608 | 18.6 | 16 | 18 | 18 | 20 | 18.48285 | 20 | 20 | 18 | 17.43433
| Mean |  | 18.5 | 11.33333 |  | 16.66667 | 20 | 16.5 | 28.33333 | 20 | 18.66667 | 17.33333 | 13.83333 | 16.73925 | 18.68333 | 17.5 | 18.33333 | 19.33333 | 19.83333 | 18.50731 | 20 | 20 | 17.5 | 17.47597
| Median |  | 18.5 | 11.5 |  | 17 | 20 | 16.5 | 30 | 20 | 19 | 17 | 14 | 16.67852 | 18.75 | 18 | 18 | 19 | 20 | 18.628375 | 20 | 20 | 17.5 | 17.50442
| Std Dev. |  | 0.5477226 | 1.632993 |  | 1.861899 | 0 | 0.5477226 | 7.527727 | 0 | 2.33809 | 1.632993 | 0.7527727 | 0.5991017 | 0.2136976 | 0.83666 | 0.5163978 | 1.032796 | 0.7527727 | 0.5767059 | 0 | 0.6324555 | 0.5477226 | 1.178874
| Rel.Std.Dev. |  | 2.961% | 14.41% |  | 11.17% | 0% | 3.32% | 26.57% | 0% | 12.53% | 9.421% | 5.442% | 3.579% | 1.144% | 4.781% | 2.817% | 5.342% | 3.795% | 3.116% | 0% | 3.162% | 3.13% | 6.746%
| PDM3 |  | 1.764% | -37.66% |  | -8.32% | 10.02% | -9.237% | 55.86% | 10.02% | 2.681% | -4.653% | -23.91% | -7.921% | 2.773% | -3.736% | 0.8475% | 6.348% | 9.099% | 1.805% | 10.02% | 10.02% | -3.736% | -3.869%
| Z-Score (Absolute) |  | 0.04 | 3.18 | 8.05 | 0.79 | 0.71 | 0.86 | 4.46 | 0.71 | 0.11 | 0.49 | 2.06 | 0.75 | 0.12 | 0.41 | 0.04 | 0.41 | 0.64 | 0.04 | 0.71 | 0.71 | 0.41 | 0.42
| Analytical results for Cs in OREAS 613 (Certified Value 5.22 ppm) | [23 empty] | Certified
Cs | Round | Replicate | Lab | Lab | Lab | Lab | Lab | Lab | Lab | Lab | Lab | Lab | Lab | Lab | Lab | Lab | Lab | Lab | [6 empty] | 1
| No | No | 1.01 | 1.02 | 1.04 | 1.06 | 1.09 | 1.11 | 1.12 | 1.13 | 1.14 | 1.15 | 1.16 | 1.17 | 1.18 | 1.20 | 1.22 | 1.23 | [6 empty] | ppm
|  |  | 4A*MS | 4A*OES/MS | 4A*MS | 4A*OES/MS | 4A*MS | 4A*OES/MS | 4A*MS | 4A*OES/MS | 4A*OES/MS | 4A*MS | 4A*MS | 4A*OES/MS | 4A*MS | 4A*OES/MS | 4A*MS | 4A*OES | [6 empty] | 2
3
| 1 | 1 | 5.15 | < 5 | 5.41 | 5.14 | 5.23 | 5.22 | 5.038273 | 5.4 | 4.95 | 5.22 | 5.5 | 5.9 | 5.233281 | 5.13 | 5.42 | 5.36 | [6 empty] | 1
| 1 | 2 | 4.99 | < 5 | 5.53 | 5.07 | 5.33 | 5.6 | 4.950631 | 5.4 | 4.93 | 4.97 | 5.5 | 5 | 5.229334 | 5.11 | 5.49 | 5.35 | [6 empty] | 25
| 1 | 3 | 5.03 | < 5 | 5.35 | 5.06 | 5.32 | 5.37 | 4.958452 | 5.4 | 5.05 | 5.35 | 5.4 | 5.2 | 5.173514 | 5.15 | 5.33 | 5.38 | [6 empty] | 16
| 1 | 4 | 4.83 | < 5 | 5.32 | 5.15 | 5.28 | 5.3 | 4.951734 | 5.4 | 4.92 | 5.22 | 5.5 | 5.5 | 5.14672 | 4.89 | 5.44 | 5.5 | [6 empty] | 5.218394
| 1 | 5 | 4.88 | < 5 | 5.34 | 5.08 | 5.14 | 5.29 | 4.942124 | 5.3 | 5.1 | 5.35 | 5.4 | 5.1 | 5.166083 | 5.05 | 5.41 | 5.22 | [6 empty] | 23
| 1 | 6 | 5.31 | < 5 | 5.34 | 4.99 | 5.21 | 5.39 | 5.064804 | 5.2 | 5.05 | 5.31 | 5.5 | 5 | 5.108478 | 5.02 | 5.48 | 5.21
| Mean |  | 5.031667 |  | 5.381667 | 5.081667 | 5.251667 | 5.361667 | 4.984336 | 5.35 | 5 | 5.236667 | 5.466667 | 5.283333 | 5.176235 | 5.058333 | 5.428333 | 5.336667
| Median |  | 5.01 |  | 5.345 | 5.075 | 5.255 | 5.335 | 4.955093 | 5.4 | 5 | 5.265 | 5.5 | 5.15 | 5.169798 | 5.08 | 5.43 | 5.355
| Std Dev. |  | 0.1771346 |  | 0.07884584 | 0.05845226 | 0.07250287 | 0.1316688 | 0.05298133 | 0.083666 | 0.07589466 | 0.1433411 | 0.05163978 | 0.3544949 | 0.04826249 | 0.09600347 | 0.05776389 | 0.1085664
| Rel.Std.Dev. |  | 3.52% |  | 1.465% | 1.15% | 1.381% | 2.456% | 1.063% | 1.564% | 1.518% | 2.737% | 0.9446% | 6.71% | 0.9324% | 1.898% | 1.064% | 2.034%
| PDM3 |  | -3.578% |  | 3.129% | -2.62% | 0.6376% | 2.746% | -4.485% | 2.522% | -4.185% | 0.3502% | 4.758% | 1.244% | -0.8079% | -3.067% | 4.023% | 2.266%
| Z-Score (Absolute) |  | 0.96 | 12.34 | 0.62 | 0.73 | 0.03 | 0.53 | 1.17 | 0.48 | 1.1 | 0.03 | 1 | 0.18 | 0.31 | 0.84 | 0.83 | 0.42
| Analytical results for Cu in OREAS 613 (Certified Value 1.03 wt.%) | [23 empty] | Certified
Cu | Round | Replicate | Lab | Lab | Lab | Lab | Lab | Lab | Lab | Lab | Lab | Lab | Lab | Lab | Lab | Lab | Lab | Lab | Lab | Lab | Lab | Lab | Lab |  | 1
| No | No | 1.01 | 1.02 | 1.04 | 1.05 | 1.06 | 1.07 | 1.08 | 1.09 | 1.10 | 1.11 | 1.12 | 1.13 | 1.14 | 1.15 | 1.16 | 1.17 | 1.18 | 1.20 | 1.22 | 1.23 | 1.24 |  | wt.%
|  |  | 4A*OES | 4A*OES/MS | 4A*OES | 4A*OES | 4A*OES/AAS | 4A*OES | 4A*OES | 4A*OES | 4A*OES | 4A*OES | 4A*OES | 4A*OES/MS | 4A*OES/AAS | 4A*OES | 4A*OES | 4A*OES/MS | 4A*OES | 4A*AAS | 4A*MS | 4A*AAS | 4A*OES |  | 2
3
| 1 | 1 | 1.028268 | 0.98813 | 1.02 | 1.025 | 1.035 | 1.075 | 1.045 | 1.0175 | 1.03 | 1.05 | 1.014744 | 1.0536 | 1.04 | 1.06 | 1.03 | 1.05 | 1.01808096 | 1.051 | 1.04804 | 1.03 | 1.021644 |  | 1
| 1 | 2 | 1.031412 | 1.00705 | 1.02 | 1.025 | 1.015 | 1.045 | 1.025 | 1.0142 | 1.05 | 1.05 | 1.008784 | 1.0639 | 1.04 | 1.06 | 1.02 | 1.05 | 1.01482784 | 1.045 | 1.03916 | 1.04 | 1.037496 |  | 26
| 1 | 3 | 1.018364 | 1.0329 | 1.01 | 1.015 | 1.025 | 1.045 | 1.035 | 1.0237 | 1.04 | 1.04 | 1.017691 | 1.0566 | 1.045 | 1.07 | 1.03 | 1.05 | 1.02583104 | 1.04 | 1.03625 | 1.03 | 1.0197091 |  | 16
| 1 | 4 | 1.036238 | 1.00041 | 1.03 | 1.025 | 1.025 | 1.05 | 1.03 | 0.9869 | 1.05 | 1.03 | 1.048807 | 1.0571 | 1.03 | 1.07 | 1.04 | 1.05 | 1.03281568 | 1.032 | 1.03598 | 1.03 | 1.0091769 |  | 1.033204
| 1 | 5 | 1.037213 | 1.01307 | 1.01 | 1.02 | 1.035 | 1.045 | 1.04 | 1.0034 | 0.96 | 1.06 | 1.007982 | 1.0561 | 1.045 | 1.07 | 1.03 | 1.06 | 1.0145408 | 1.026 | 1.04656 | 1.03 | 1.002611 |  | 24
| 1 | 6 | 1.031918 | 1.03798 | 1.03 | 1.02 | 1.04 | 1.05 | 1.04 | 0.9924 | 0.98 | 0.995 | 1.025872 | 1.0432 | 1.05 | 1.12 | 1.04 | 1.06 | 1.04362752 | 1.039 | 1.06501 | 1.03 | 0.9829111
| Mean |  | 1.030569 | 1.013257 | 1.02 | 1.021667 | 1.029167 | 1.051667 | 1.035833 | 1.00635 | 1.018333 | 1.0375 | 1.020647 | 1.055083 | 1.041667 | 1.075 | 1.031667 | 1.053333 | 1.024954 | 1.038833 | 1.045167 | 1.031667 | 1.012258
| Median |  | 1.031665 | 1.01006 | 1.02 | 1.0225 | 1.03 | 1.0475 | 1.0375 | 1.0088 | 1.035 | 1.045 | 1.016217 | 1.05635 | 1.0425 | 1.07 | 1.03 | 1.05 | 1.021956 | 1.0395 | 1.04286 | 1.03 | 1.014443
| Std Dev. |  | 0.006827416 | 0.01914183 | 0.008944272 | 0.004082483 | 0.009174239 | 0.01169045 | 0.007359801 | 0.01461899 | 0.03868678 | 0.02318405 | 0.01526411 | 0.006760892 | 0.006831301 | 0.02258318 | 0.007527727 | 0.005163978 | 0.01157141 | 0.008931219 | 0.01099033 | 0.004082483 | 0.0186783
| Rel.Std.Dev. |  | 0.6625% | 1.889% | 0.8769% | 0.3996% | 0.8914% | 1.112% | 0.7105% | 1.453% | 3.799% | 2.235% | 1.496% | 0.6408% | 0.6558% | 2.101% | 0.7297% | 0.4903% | 1.129% | 0.8597% | 1.052% | 0.3957% | 1.845%
| PDM3 |  | -0.2551% | -1.931% | -1.278% | -1.117% | -0.3908% | 1.787% | 0.2545% | -2.599% | -1.439% | 0.4158% | -1.215% | 2.118% | 0.8191% | 4.045% | -0.1488% | 1.948% | -0.7985% | 0.5448% | 1.158% | -0.1488% | -2.027%
| Z-Score (Absolute) |  | 0.07 | 1.13 | 0.71 | 0.61 | 0.15 | 1.22 | 0.25 | 1.55 | 0.82 | 0.36 | 0.67 | 1.43 | 0.61 | 2.65 | 0 | 1.33 | 0.41 | 0.44 | 0.83 | 0 | 1.19
| Analytical results for Dy in OREAS 613 (Certified Value 3.56 ppm) | [23 empty] | Certified
Dy | Round | Replicate | Lab | Lab | Lab | Lab | Lab | Lab | Lab | Lab | [14 empty] | 1
| No | No | 1.01 | 1.09 | 1.11 | 1.12 | 1.13 | 1.15 | 1.18 | 1.22 | [14 empty] | ppm
|  |  | 4A*MS | 4A*MS | 4A*OES/MS | 4A*MS | 4A*OES/MS | 4A*MS | 4A*MS | 4A*MS | [14 empty] | 2
3
| 1 | 1 | 3.42 | 3.41 | 3.5 | 3.535264 | 3.69 | 3.65 | 3.589083 | 3.68 | [14 empty] | 1
| 1 | 2 | 3.49 | 3.45 | 3.7 | 3.359741 | 3.65 | 3.83 | 3.542485 | 3.67 | [14 empty] | 27
| 1 | 3 | 3.5 | 3.53 | 3.9 | 3.45918 | 3.65 | 3.74 | 3.55492 | 3.71 | [14 empty] | 16
| 1 | 4 | 3.33 | 3.39 | 3.5 | 3.392326 | 3.66 | 3.66 | 3.623977 | 3.63 | [14 empty] | 3.56208
| 1 | 5 | 3.36 | 3.37 | 3.6 | 3.243472 | 3.61 | 3.91 | 3.579557 | 3.67 | [14 empty] | 25
| 1 | 6 | 3.29 | 3.44 | 3.6 | 3.44219 | 3.57 | 3.68 | 3.537665 | 3.68
| Mean |  | 3.398333 | 3.431667 | 3.633333 | 3.405362 | 3.638333 | 3.745 | 3.571281 | 3.673333
| Median |  | 3.39 | 3.425 | 3.6 | 3.417258 | 3.65 | 3.71 | 3.567239 | 3.675
| Std Dev. |  | 0.08612007 | 0.05671567 | 0.1505545 | 0.09958591 | 0.04215052 | 0.1048332 | 0.03283038 | 0.02581989
| Rel.Std.Dev. |  | 2.534% | 1.653% | 4.144% | 2.924% | 1.159% | 2.799% | 0.9193% | 0.7029%
| PDM3 |  | -4.597% | -3.661% | 2% | -4.4% | 2.141% | 5.135% | 0.2583% | 3.123%
| Z-Score (Absolute) |  | 1.29 | 1.08 | 0.2 | 1.24 | 0.23 | 0.9 | 0.2 | 0.45
| Analytical results for Er in OREAS 613 (Certified Value 1.33 ppm) | [23 empty] | Certified
Er | Round | Replicate | Lab | Lab | Lab | Lab | Lab | Lab | Lab | Lab | [14 empty] | 1
| No | No | 1.01 | 1.09 | 1.11 | 1.12 | 1.13 | 1.15 | 1.18 | 1.22 | [14 empty] | ppm
|  |  | 4A*MS | 4A*MS | 4A*OES/MS | 4A*MS | 4A*OES/MS | 4A*MS | 4A*MS | 4A*MS | [14 empty] | 2
3
| 1 | 1 | 1.36 | 1.31 | 1.3 | 1.258516 | 1.36 | 1.38 | 1.249229 | 1.36 | [14 empty] | 1
| 1 | 2 | 1.31 | 1.3 | 1.3 | 1.250328 | 1.36 | 1.44 | 1.261207 | 1.41 | [14 empty] | 28
| 1 | 3 | 1.32 | 1.29 | 1.2 | 1.286907 | 1.34 | 1.42 | 1.286109 | 1.4 | [14 empty] | 16
| 1 | 4 | 1.29 | 1.32 | 1.3 | 1.231475 | 1.36 | 1.39 | 1.251118 | 1.36 | [14 empty] | 1.329276
| 1 | 5 | 1.29 | 1.29 | 1.4 | 1.182987 | 1.34 | 1.45 | 1.326094 | 1.42 | [14 empty] | 26
| 1 | 6 | 1.32 | 1.29 | 1.4 | 1.253866 | 1.31 | 1.48 | 1.314196 | 1.41
| Mean |  | 1.315 | 1.3 | 1.316667 | 1.244013 | 1.345 | 1.426667 | 1.281326 | 1.393333
| Median |  | 1.315 | 1.295 | 1.3 | 1.252097 | 1.35 | 1.43 | 1.273658 | 1.405
| Std Dev. |  | 0.02588436 | 0.01264911 | 0.07527727 | 0.03483856 | 0.01974842 | 0.03777124 | 0.03303032 | 0.0265832
| Rel.Std.Dev. |  | 1.968% | 0.973% | 5.717% | 2.8% | 1.468% | 2.648% | 2.578% | 1.908%
| PDM3 |  | -1.074% | -2.202% | -0.9486% | -6.414% | 1.183% | 7.327% | -3.607% | 4.819%
| Z-Score (Absolute) |  | 0.02 | 0.34 | 0.02 | 1.52 | 0.62 | 2.35 | 0.73 | 1.64
| Analytical results for Eu in OREAS 613 (Certified Value 1.2 ppm) | [23 empty] | Certified
Eu | Round | Replicate | Lab | Lab | Lab | Lab | Lab | Lab | Lab | Lab | [14 empty] | 1
| No | No | 1.01 | 1.09 | 1.11 | 1.12 | 1.13 | 1.15 | 1.18 | 1.22 | [14 empty] | ppm
|  |  | 4A*MS | 4A*MS | 4A*OES/MS | 4A*MS | 4A*OES/MS | 4A*MS | 4A*MS | 4A*MS | [14 empty] | 2
3
| 1 | 1 | 1.21 | 1.17 | 1.18 | 1.179299 | 1.4 | 1.35 | 2.13505 | 1.2 | [14 empty] | 1
| 1 | 2 | 1.18 | 1.18 | 1.17 | 1.163393 | 1.5 | 1.33 | 2.167709 | 1.25 | [14 empty] | 29
| 1 | 3 | 1.14 | 1.16 | 1.16 | 1.160668 | 1.47 | 1.34 | 2.211752 | 1.22 | [14 empty] | 16
| 1 | 4 | 1.13 | 1.17 | 1.2 | 1.112319 | 1.49 | 1.37 | 2.331072 | 1.21 | [14 empty] | 1.201976
| 1 | 5 | 1.14 | 1.13 | 1.26 | 1.123289 | 1.46 | 1.33 | 2.330727 | 1.24 | [14 empty] | 27
| 1 | 6 | 1.17 | 1.16 | 1.15 | 1.18016 | 1.44 | 1.3 | 2.274439 | 1.24
| Mean |  | 1.161667 | 1.161667 | 1.186667 | 1.153188 | 1.46 | 1.336667 | 2.241792 | 1.226667
| Median |  | 1.155 | 1.165 | 1.175 | 1.162031 | 1.465 | 1.335 | 2.243095 | 1.23
| Std Dev. |  | 0.03060501 | 0.01722401 | 0.03983298 | 0.02875243 | 0.0363318 | 0.0233809 | 0.08334354 | 0.01966384
| Rel.Std.Dev. |  | 2.635% | 1.483% | 3.357% | 2.493% | 2.488% | 1.749% | 3.718% | 1.603%
| PDM3 |  | -3.354% | -3.354% | -1.274% | -4.059% | 21.47% | 11.21% | 86.51% | 2.054%
| Z-Score (Absolute) |  | 0.62 | 0.62 | 0.27 | 0.73 | 3.47 | 1.78 | 14.18 | 0.27
| Analytical results for Fe in OREAS 613 (Certified Value 4.17 wt.%) | [23 empty] | Certified
Fe | Round | Replicate | Lab | Lab | Lab | Lab | Lab | Lab | Lab | Lab | Lab | Lab | Lab | Lab | Lab | Lab | Lab | Lab | Lab | Lab | Lab | Lab | Lab | Lab | 1
| No | No | 1.01 | 1.02 | 1.03 | 1.04 | 1.05 | 1.06 | 1.07 | 1.08 | 1.09 | 1.10 | 1.11 | 1.12 | 1.13 | 1.14 | 1.15 | 1.16 | 1.17 | 1.18 | 1.20 | 1.22 | 1.23 | 1.24 | wt.%
|  |  | 4A*MS | 4A*OES/MS | 4A*OES | 4A*OES/MS | 4A*OES | 4A*OES/MS | 4A*OES | 4A*OES | 4A*OES | 4A*OES | 4A*OES/MS | 4A*MS | 4A*OES/MS | 4A*OES/MS | 4A*OES | 4A*OES | 4A*OES/MS | 4A*OES | 4A*OES/MS | 4A*OES | 4A*OES | 4A*OES | 2
3
| 1 | 1 | 4.18 | 3.67 | 4.14 | 4.33 | 3.9 | 3.98 | 4.24 | 3.88 | 4.29 | 4.1 | 4.26 | 4.180338 | 4.2841 | 3.96 | 4.14 | 4.17 | 4.31 | 4.13323 | 4.02 | 4.02 | 4.16 | 4.543039 | 1
| 1 | 2 | 4.07 | 4.07 | 4.16 | 4.54 | 3.74 | 4 | 4.14 | 3.84 | 4.27 | 4.14 | 4.38 | 4.119233 | 4.2229 | 4.19 | 4.21 | 4.12 | 4.3 | 4.14944 | 3.96 | 4.05 | 4.2 | 4.6329282 | #N/A
| 1 | 3 | 4.07 | 3.97 | 4.18 | 4.2 | 3.74 | 4.09 | 4.12 | 3.83 | 4.3 | 4.15 | 4.39 | 4.196728 | 4.1918 | 4.32 | 4.2 | 4.16 | 4.26 | 4.15019 | 4.08 | 4.02 | 4.23 | 4.392615 | 16
| 1 | 4 | 4.11 | 4.14 | 4.09 | 4.14 | 3.91 | 4.07 | 4.12 | 3.95 | 4.14 | 4.13 | 4.27 | 4.249513 | 4.2414 | 4.17 | 4.11 | 4.22 | 4.37 | 4.13314 | 3.95 | 4.03 | 4.24 | 4.3669293 | 4.170041
| 1 | 5 | 4.1 | 4.2 | 4.19 | 4.24 | 3.88 | 3.92 | 4.11 | 3.94 | 4.2 | 4.19 | 4.22 | 4.146918 | 4.2371 | 4.37 | 4.18 | 4.19 | 4.25 | 4.15538 | 4.02 | 4.01 | 4.21 | 4.281883 | 28
| 1 | 6 | 3.94 | 4.34 | 4.19 | 4.19 | 3.83 | 4.02 | 4.11 | 3.88 | 4.2 | 4.02 | 4.33 | 4.323288 | 4.1854 | 4.07 | 4.12 | 4.23 | 4.17 | 4.14388 | 3.99 | 4.05 | 4.18 | 4.2879883
| Mean |  | 4.078333 | 4.065 | 4.158333 | 4.273333 | 3.833333 | 4.013333 | 4.14 | 3.886667 | 4.233333 | 4.121667 | 4.308333 | 4.20267 | 4.227117 | 4.18 | 4.16 | 4.181667 | 4.276667 | 4.14421 | 4.003333 | 4.03 | 4.203333 | 4.417564
| Median |  | 4.085 | 4.105 | 4.17 | 4.22 | 3.855 | 4.01 | 4.12 | 3.88 | 4.235 | 4.135 | 4.3 | 4.188533 | 4.23 | 4.18 | 4.16 | 4.18 | 4.28 | 4.14666 | 4.005 | 4.025 | 4.205 | 4.379772
| Std Dev. |  | 0.07884584 | 0.2300217 | 0.03868678 | 0.1452813 | 0.07737355 | 0.06186006 | 0.0501996 | 0.04966555 | 0.06314006 | 0.05776389 | 0.06911343 | 0.07395534 | 0.03621079 | 0.1525778 | 0.04242641 | 0.04070217 | 0.06742897 | 0.009285434 | 0.04760952 | 0.0167332 | 0.03011091 | 0.1417825
| Rel.Std.Dev. |  | 1.933% | 5.659% | 0.9303% | 3.4% | 2.018% | 1.541% | 1.213% | 1.278% | 1.491% | 1.401% | 1.604% | 1.76% | 0.8566% | 3.65% | 1.02% | 0.9733% | 1.577% | 0.2241% | 1.189% | 0.4152% | 0.7164% | 3.21%
| PDM3 |  | -2.199% | -2.519% | -0.2808% | 2.477% | -8.074% | -3.758% | -0.7204% | -6.795% | 1.518% | -1.16% | 3.316% | 0.7825% | 1.369% | 0.2388% | -0.2408% | 0.2788% | 2.557% | -0.6194% | -3.998% | -3.358% | 0.7984% | 5.936%
| Z-Score (Absolute) |  | 0.7 | 0.82 | 0.01 | 0.99 | 2.83 | 1.27 | 0.17 | 2.37 | 0.65 | 0.33 | 1.3 | 0.38 | 0.59 | 0.18 | 0.01 | 0.2 | 1.02 | 0.13 | 1.36 | 1.12 | 0.38 | 2.25
| Analytical results for Ga in OREAS 613 (Certified Value 20.4 ppm) | [23 empty] | Certified
Ga | Round | Replicate | Lab | Lab | Lab | Lab | Lab | Lab | Lab | Lab | Lab | Lab | Lab | Lab | Lab | Lab | Lab | Lab | Lab | Lab | Lab | Lab | Lab |  | 1
| No | No | 1.01 | 1.02 | 1.03 | 1.04 | 1.05 | 1.06 | 1.07 | 1.08 | 1.09 | 1.11 | 1.12 | 1.13 | 1.14 | 1.15 | 1.16 | 1.17 | 1.18 | 1.20 | 1.22 | 1.23 | 1.24 |  | ppm
|  |  | 4A*MS | 4A*OES/MS | 4A*OES | 4A*MS | 4A*OES | 4A*OES/MS | 4A*OES | 4A*OES | 4A*MS | 4A*OES/MS | 4A*MS | 4A*OES/MS | 4A*OES/MS | 4A*OES | 4A*MS | 4A*OES/MS | 4A*MS | 4A*OES/MS | 4A*OES | 4A*OES | 4A*OES |  | 1
2
| 1 | 1 | 20.36 | 21.1 | 20.03 | 20.17 | < 50 | 20.3 | < 50 | < 50 | 19.87 | 20.1 | 20.11437 | 20.53 | 19.2 | 21 | 22 | 21 | 19.59754 | 20.6 | 21 | 20.61 | 23.07033 |  | 1
| 1 | 2 | 20.41 | 21.9 | 20.12 | 20.57 | < 50 | 20.4 | < 50 | < 50 | 20.3 | 20.8 | 20.49896 | 20.3 | 19.45 | 21 | 21.7 | 20 | 19.59157 | 20 | 21 | 20.45 | 23.46567 |  | 30
| 1 | 3 | 20.3 | 19.4 | 19.53 | 19.93 | < 50 | 20.9 | < 50 | < 50 | 20.32 | 20.9 | 20.17847 | 20.33 | 19.65 | 22 | 21.5 | 21 | 19.5696 | 20.4 | 21 | 20.26 | 23.29733 |  | 16
| 1 | 4 | 20.6 | 22.3 | 19.49 | 20.04 | < 50 | 20.4 | < 50 | < 50 | 20.1 | 20.4 | 20.08283 | 19.72 | 19.65 | 21 | 22 | 21 | 19.69976 | 19.5 | 21 | 20.68 | 23.17767 |  | 20.38468
| 1 | 5 | 21.12 | 22.1 | 19.92 | 20 | < 50 | 20.7 | < 50 | < 50 | 19.71 | 20.5 | 19.74708 | 20.06 | 19.95 | 22 | 22.2 | 20 | 19.62258 | 20.1 | 21 | 20.33 | 23.073 |  | 29
| 1 | 6 | 20.06 | 23 | 18.54 | 20.14 | < 50 | 19.9 | < 50 | < 50 | 19.72 | 20.8 | 19.75355 | 20.01 | 20.2 | 21 | 22 | 21 | 19.43305 | 19.8 | 21 | 20.41 | 23.58767
| Mean |  | 20.475 | 21.63333 | 19.605 | 20.14167 |  | 20.43333 |  |  | 20.00333 | 20.58333 | 20.06254 | 20.15833 | 19.68333 | 21.33333 | 21.9 | 20.66667 | 19.58568 | 20.06667 | 21 | 20.45667 | 23.27861
| Median |  | 20.385 | 22 | 19.725 | 20.09 |  | 20.4 |  |  | 19.985 | 20.65 | 20.0986 | 20.18 | 19.65 | 21 | 22 | 21 | 19.59455 | 20.05 | 21 | 20.43 | 23.2375
| Std Dev. |  | 0.3610956 | 1.254857 | 0.5827778 | 0.2278084 |  | 0.3444803 |  |  | 0.276309 | 0.3060501 | 0.283547 | 0.286874 | 0.3544949 | 0.5163978 | 0.2529822 | 0.5163978 | 0.08729938 | 0.3983298 | 0 | 0.1614517 | 0.2129324
| Rel.Std.Dev. |  | 1.764% | 5.801% | 2.973% | 1.131% |  | 1.686% |  |  | 1.381% | 1.487% | 1.413% | 1.423% | 1.801% | 2.421% | 1.155% | 2.499% | 0.4457% | 1.985% | 0% | 0.7892% | 0.9147%
| PDM3 |  | 0.4431% | 6.125% | -3.825% | -1.192% |  | 0.2387% |  |  | -1.871% | 0.9745% | -1.58% | -1.11% | -3.441% | 4.654% | 7.434% | 1.383% | -3.92% | -1.56% | 3.019% | 0.3531% | 14.2%
| Z-Score (Absolute) |  | 0 | 1.49 | 1.12 | 0.43 | 5.81 | 0.05 | 5.81 | 5.81 | 0.61 | 0.14 | 0.53 | 0.41 | 1.02 | 1.1 | 1.83 | 0.25 | 1.14 | 0.52 | 0.67 | 0.02 | 3.6
| Analytical results for Gd in OREAS 613 (Certified Value 5.37 ppm) | [23 empty] | Certified
Gd | Round | Replicate | Lab | Lab | Lab | Lab | Lab | Lab | Lab | Lab | [14 empty] | 1
| No | No | 1.01 | 1.09 | 1.11 | 1.12 | 1.13 | 1.15 | 1.18 | 1.22 | [14 empty] | ppm
|  |  | 4A*MS | 4A*MS | 4A*OES/MS | 4A*MS | 4A*OES/MS | 4A*MS | 4A*MS | 4A*MS | [14 empty] | 2
3
| 1 | 1 | 5.1 | 5.24 | 5.4 | 5.282731 | 6.35 | 5.36 | 4.930819 | 5.32 | [14 empty] | 1
| 1 | 2 | 4.92 | 5.84 | 5.8 | 5.011926 | 6.41 | 5.32 | 4.983268 | 5.38 | [14 empty] | 31
| 1 | 3 | 5.06 | 5.37 | 5.8 | 5.108782 | 6.4 | 5.37 | 4.905063 | 5.32 | [14 empty] | 16
| 1 | 4 | 4.84 | 5.19 | 5.4 | 4.921036 | 6.31 | 5.58 | 5.029671 | 5.31 | [14 empty] | 5.365203
| 1 | 5 | 4.85 | 4.98 | 5.7 | 4.749771 | 6.24 | 5.25 | 5.086585 | 5.36 | [14 empty] | 30
| 1 | 6 | 4.85 | 5.36 | 5.6 | 5.119068 | 6.12 | 5.22 | 5.041034 | 5.44
| Mean |  | 4.936667 | 5.33 | 5.616667 | 5.032219 | 6.305 | 5.35 | 4.996073 | 5.355
| Median |  | 4.885 | 5.3 | 5.65 | 5.060354 | 6.33 | 5.34 | 5.00647 | 5.34
| Std Dev. |  | 0.1153545 | 0.2873326 | 0.1834848 | 0.1836908 | 0.1100454 | 0.1274363 | 0.06935091 | 0.04969909
| Rel.Std.Dev. |  | 2.337% | 5.391% | 3.267% | 3.65% | 1.745% | 2.382% | 1.388% | 0.9281%
| PDM3 |  | -7.987% | -0.6561% | 4.687% | -6.206% | 17.52% | -0.2834% | -6.88% | -0.1902%
| Z-Score (Absolute) |  | 0.93 | 0.02 | 0.64 | 0.71 | 2.23 | 0.02 | 0.79 | 0.03
| Analytical results for Ge in OREAS 613 (Indicative Value 0.39 ppm) | [23 empty] | Indicative
Ge | Round | Replicate | Lab | Lab | Lab | Lab | Lab | Lab | Lab | Lab | Lab | Lab | Lab | Lab | [10 empty] | 1
| No | No | 1.01 | 1.02 | 1.06 | 1.09 | 1.11 | 1.13 | 1.14 | 1.15 | 1.16 | 1.17 | 1.20 | 1.22 | [10 empty] | ppm
|  |  | 4A*MS | 4A*OES/MS | 4A*OES/MS | 4A*MS | 4A*OES/MS | 4A*OES/MS | 4A*OES/MS | 4A*MS | 4A*MS | 4A*OES/MS | 4A*OES/MS | 4A*MS | [10 empty] | 2
2
| 1 | 1 | 0.62 | 0.2 | 0.25 | 2.5 | 1 | 0.3 | 0.26 | 0.34 | 2.6 | 4.7 | 0.4 | 2.8 | [10 empty] | 1
| 1 | 2 | 0.58 | 0.3 | 0.23 | 2.6 | 1 | 0.29 | 0.26 | 0.34 | 2.5 | 4.9 | 0.5 | 2.9 | [10 empty] | 5
| 1 | 3 | 0.54 | 0.1 | 0.23 | 2.7 | 0.3 | 0.3 | 0.26 | 0.32 | 2.6 | 5 | < 0.1 | 2.8 | [10 empty] | 16
| 1 | 4 | 0.52 | 0.3 | 0.23 | 2.5 | 1 | 0.3 | 0.3 | 0.35 | 2.6 | 5.1 | 0.5 | 2.8 | [10 empty] | 0.391875
| 1 | 5 | 0.47 | 0.2 | 0.24 | 2.7 | 0.8 | 0.3 | 0.29 | 0.34 | 2.7 | 5 | 0.4 | 2.7 | [10 empty] | 7
| 1 | 6 | 0.43 | 0.3 | 0.24 | 2.7 | 0.5 | 0.3 | 0.28 | 0.34 | 2.6 | 5 | 0.5 | 3
| Mean |  | 0.5266667 | 0.2333333 | 0.2366667 | 2.616667 | 0.7666667 | 0.2983333 | 0.275 | 0.3383333 | 2.6 | 4.95 | 0.46 | 2.833333
| Median |  | 0.53 | 0.25 | 0.235 | 2.65 | 0.9 | 0.3 | 0.27 | 0.34 | 2.6 | 5 | 0.5 | 2.8
| Std Dev. |  | 0.0697615 | 0.08164966 | 0.008164966 | 0.09831921 | 0.3011091 | 0.004082483 | 0.01760682 | 0.009831921 | 0.06324555 | 0.1378405 | 0.05477226 | 0.1032796
| Rel.Std.Dev. |  | 13.25% | 34.99% | 3.45% | 3.757% | 39.28% | 1.368% | 6.402% | 2.906% | 2.433% | 2.785% | 11.91% | 3.645%
| PDM3 |  | 34.4% | -40.46% | -39.61% | 567.7% | 95.64% | -23.87% | -29.82% | -13.66% | 563.5% | 1163% | 17.38% | 623%
| Z-Score (Absolute) |  | 0.2 | 0.68 | 0.67 | 6.49 | 0.92 | 0.48 | 0.55 | 0.36 | 6.44 | 13.51 | 0.2 | 7.14
| Analytical results for Hf in OREAS 613 (Certified Value 5.44 ppm) | [23 empty] | Certified
Hf | Round | Replicate | Lab | Lab | Lab | Lab | Lab | Lab | Lab | Lab | Lab | Lab | Lab | Lab | Lab | Lab | Lab | [7 empty] | 1
| No | No | 1.01 | 1.02 | 1.04 | 1.06 | 1.09 | 1.11 | 1.12 | 1.13 | 1.14 | 1.15 | 1.16 | 1.17 | 1.20 | 1.22 | 1.23 | [7 empty] | ppm
|  |  | 4A*MS | 4A*OES/MS | 4A*MS | 4A*OES/MS | 4A*MS | 4A*OES/MS | 4A*MS | 4A*OES/MS | 4A*OES/MS | 4A*MS | 4A*MS | 4A*OES/MS | 4A*OES/MS | 4A*MS | 4A*OES | [7 empty] | 2
3
| 1 | 1 | 5.6 | 5.4 | 5.57 | 5.3 | 5.31 | 5.7 | 5.551962 | 5.4 | 5.5 | 5.5 | 5.6 | 5.6 | 5.5 | 5.56 | 5.24 | [7 empty] | 1
| 1 | 2 | 5.4 | 5.43 | 5.66 | 5.3 | 5.26 | 5.6 | 5.212717 | 5.4 | 5.4 | 5.5 | 5.7 | 5 | 5.49 | 5.53 | 5.38 | [7 empty] | 16
| 1 | 3 | 5.3 | 5.39 | 5.34 | 5.4 | 5.47 | 5.8 | 5.43766 | 5.37 | 5.6 | 5.6 | 5.6 | 5.1 | 5.54 | 5.66 | 5.48 | [7 empty] | 16
| 1 | 4 | 5.2 | 5.44 | 5.66 | 5.3 | 5.42 | 5.4 | 5.245515 | 5.36 | 5.4 | 5.5 | 5.7 | 5.2 | 5.34 | 5.69 | 5.35 | [7 empty] | 5.442144
| 1 | 5 | 5.3 | 5.58 | 5.28 | 5.4 | 5.24 | 6 | 4.990913 | 5.24 | 5.6 | 5.1 | 5.7 | 5.1 | 5.49 | 5.82 | 5.48 | [7 empty] | 31
| 1 | 6 | 5.3 | 5.59 | 5.54 | 5.3 | 5.35 | 5.8 | 5.334225 | 5.12 | 5.4 | 5.4 | 5.6 | 5.1 | 5.44 | 5.65 | 5.26
| Mean |  | 5.35 | 5.471667 | 5.508333 | 5.333333 | 5.341667 | 5.716667 | 5.295499 | 5.315 | 5.483333 | 5.433333 | 5.65 | 5.183333 | 5.466667 | 5.651667 | 5.365
| Median |  | 5.3 | 5.435 | 5.555 | 5.3 | 5.33 | 5.75 | 5.28987 | 5.365 | 5.45 | 5.5 | 5.65 | 5.1 | 5.49 | 5.655 | 5.365
| Std Dev. |  | 0.1378405 | 0.08975894 | 0.1620391 | 0.05163978 | 0.09020347 | 0.2041241 | 0.1947342 | 0.1123833 | 0.09831921 | 0.175119 | 0.05477226 | 0.2136976 | 0.0697615 | 0.1030372 | 0.1034891
| Rel.Std.Dev. |  | 2.576% | 1.64% | 2.942% | 0.9682% | 1.689% | 3.571% | 3.677% | 2.114% | 1.793% | 3.223% | 0.9694% | 4.123% | 1.276% | 1.823% | 1.929%
| PDM3 |  | -1.693% | 0.5425% | 1.216% | -1.999% | -1.846% | 5.044% | -2.695% | -2.336% | 0.7569% | -0.1619% | 3.819% | -4.756% | 0.4506% | 3.85% | -1.418%
| Z-Score (Absolute) |  | 0.61 | 0.28 | 0.55 | 0.74 | 0.67 | 2.08 | 1.01 | 0.87 | 0.37 | 0 | 1.59 | 1.84 | 0.25 | 1.61 | 0.5
| Analytical results for Hg in OREAS 613 (Indicative Value 0.22 ppm) | [23 empty] | Indicative
Hg | Round | Replicate | Lab | Lab | Lab | [19 empty] | 1
| No | No | 1.01 | 1.12 | 1.13 | [19 empty] | ppm
|  |  | 4A*OES | 4A*MS | 4A*OES/MS | [19 empty] | 2
2
| 1 | 1 | < 20 | < 1 | 0.18 | [19 empty] | 1
| 1 | 2 | < 20 | < 1 | 0.25 | [19 empty] | 2
| 1 | 3 | < 20 | < 1 | 0.2 | [19 empty] | 16
| 1 | 4 | < 20 | < 1 | 0.22 | [19 empty] | 0.215
| 1 | 5 | < 20 | < 1 | 0.19 | [19 empty] | 8
| 1 | 6 | < 20 | < 1 | 0.25
| Mean |  |  |  | 0.215
| Median |  |  |  | 0.21
| Std Dev. |  |  |  | 0.03016621
| Rel.Std.Dev. |  |  |  | 14.03%
| PDM3 |  |  |  | 0%
| Z-Score (Absolute) |  | 22.48 | 0 | 0.67
| Analytical results for Ho in OREAS 613 (Certified Value 0.53 ppm) | [23 empty] | Certified
Ho | Round | Replicate | Lab | Lab | Lab | Lab | Lab | Lab | Lab | [15 empty] | 1
| No | No | 1.01 | 1.09 | 1.11 | 1.12 | 1.13 | 1.15 | 1.22 | [15 empty] | ppm
|  |  | 4A*MS | 4A*MS | 4A*OES/MS | 4A*MS | 4A*OES/MS | 4A*MS | 4A*MS | [15 empty] | 2
3
| 1 | 1 | 0.53 | 0.54 | 0.6 | 0.5426257 | 0.54 | 0.62 | 0.56 | [15 empty] | 1
| 1 | 2 | 0.53 | 0.54 | 0.6 | 0.5140341 | 0.54 | 0.6 | 0.55 | [15 empty] | 17
| 1 | 3 | 0.54 | 0.54 | 0.6 | 0.5138196 | 0.54 | 0.62 | 0.58 | [15 empty] | 16
| 1 | 4 | 0.5 | 0.54 | 0.6 | 0.5011529 | 0.54 | 0.62 | 0.56 | [15 empty] | 0.5348123
| 1 | 5 | 0.51 | 0.52 | 0.6 | 0.4852781 | 0.53 | 0.62 | 0.58 | [15 empty] | 32
| 1 | 6 | 0.52 | 0.55 | 0.6 | 0.5174588 | 0.52 | 0.6 | 0.57
| Mean |  | 0.5216667 | 0.5383333 | 0.6 | 0.5123949 | 0.535 | 0.6133333 | 0.5666667
| Median |  | 0.525 | 0.54 | 0.6 | 0.5139268 | 0.54 | 0.62 | 0.565
| Std Dev. |  | 0.0147196 | 0.009831921 | 0 | 0.01900508 | 0.0083666 | 0.01032796 | 0.0121106
| Rel.Std.Dev. |  | 2.822% | 1.826% | 0% | 3.709% | 1.564% | 1.684% | 2.137%
| PDM3 |  | -2.458% | 0.6584% | 12.19% | -4.192% | 0.0351% | 14.68% | 5.956%
| Z-Score (Absolute) |  | 0.52 | 0.06 | NA | 0.83 | 0.06 | 2.63 | 1.03
Results from laboratory 1.11 were removed due to their 0.1 ppm reading resolution.
| Analytical results for In in OREAS 613 (Certified Value 2.19 ppm) | [23 empty] | Certified
In | Round | Replicate | Lab | Lab | Lab | Lab | Lab | Lab | Lab | Lab | Lab | Lab | Lab | Lab | Lab | Lab | Lab | [7 empty] | 1
| No | No | 1.01 | 1.02 | 1.04 | 1.06 | 1.09 | 1.11 | 1.12 | 1.13 | 1.14 | 1.15 | 1.16 | 1.17 | 1.20 | 1.22 | 1.23 | [7 empty] | ppm
|  |  | 4A*MS | 4A*OES/MS | 4A*MS | 4A*OES/MS | 4A*MS | 4A*OES/MS | 4A*MS | 4A*OES/MS | 4A*OES/MS | 4A*MS | 4A*MS | 4A*OES/MS | 4A*OES/MS | 4A*MS | 4A*OES | [7 empty] | 2
3
| 1 | 1 | 2.217 | 1.97 | 2.188 | 2.25 | 2.21 | 2.1 | 2.156039 | 2.304 | 2.06 | 2.16 | 2.39 | 1.78 | 2.14 | 2.31 | 2.23 | [7 empty] | 1
| 1 | 2 | 2.091 | 2.2 | 2.263 | 2.29 | 2.24 | 2.2 | 2.139792 | 2.273 | 2.05 | 2.22 | 2.33 | 1.75 | 2.14 | 2.28 | 2.35 | [7 empty] | 18
| 1 | 3 | 2.193 | 2.01 | 2.17 | 2.3 | 2.19 | 2.3 | 2.174735 | 2.272 | 2.09 | 2.26 | 2.43 | 1.76 | 2.18 | 2.26 | 2.2 | [7 empty] | 16
| 1 | 4 | 2.12 | 2.19 | 2.148 | 2.23 | 2.21 | 2.1 | 2.179193 | 2.248 | 2.04 | 2.23 | 2.39 | 1.78 | 2.06 | 2.3 | 2.28 | [7 empty] | 2.191987
| 1 | 5 | 2.253 | 2.19 | 2.148 | 2.26 | 2.16 | 2.1 | 2.176512 | 2.214 | 2.1 | 2.21 | 2.45 | 1.77 | 2.1 | 2.34 | 2.13 | [7 empty] | 33
| 1 | 6 | 2.314 | 2.26 | 2.197 | 2.22 | 2.17 | 2.2 | 2.17271 | 2.193 | 2.12 | 2.27 | 2.42 | 1.76 | 2.06 | 2.3 | 2.15
| Mean |  | 2.198 | 2.136667 | 2.185667 | 2.258333 | 2.196667 | 2.166667 | 2.166497 | 2.250667 | 2.076667 | 2.225 | 2.401667 | 1.766667 | 2.113333 | 2.298333 | 2.223333
| Median |  | 2.205 | 2.19 | 2.179 | 2.255 | 2.2 | 2.15 | 2.173722 | 2.26 | 2.075 | 2.225 | 2.405 | 1.765 | 2.12 | 2.3 | 2.215
| Std Dev. |  | 0.08294577 | 0.1172462 | 0.042889 | 0.03188521 | 0.0294392 | 0.08164966 | 0.01543012 | 0.04117119 | 0.03141125 | 0.03937004 | 0.04215052 | 0.0121106 | 0.04844241 | 0.0271416 | 0.08238123
| Rel.Std.Dev. |  | 3.774% | 5.487% | 1.962% | 1.412% | 1.34% | 3.768% | 0.7122% | 1.829% | 1.513% | 1.769% | 1.755% | 0.6855% | 2.292% | 1.181% | 3.705%
| PDM3 |  | 0.2743% | -2.524% | -0.2883% | 3.027% | 0.2135% | -1.155% | -1.163% | 2.677% | -5.261% | 1.506% | 9.566% | -19.4% | -3.588% | 4.852% | 1.43%
| Z-Score (Absolute) |  | 0.02 | 0.75 | 0.14 | 0.77 | 0 | 0.37 | 0.38 | 0.67 | 1.5 | 0.35 | 2.56 | 5.37 | 1.04 | 1.27 | 0.33
| Analytical results for K in OREAS 613 (Certified Value 4.01 wt.%) | [23 empty] | Certified
K | Round | Replicate | Lab | Lab | Lab | Lab | Lab | Lab | Lab | Lab | Lab | Lab | Lab | Lab | Lab | Lab | Lab | Lab | Lab | Lab | Lab | Lab | Lab | Lab | 1
| No | No | 1.01 | 1.02 | 1.03 | 1.04 | 1.05 | 1.06 | 1.07 | 1.08 | 1.09 | 1.10 | 1.11 | 1.12 | 1.13 | 1.14 | 1.15 | 1.16 | 1.17 | 1.18 | 1.20 | 1.22 | 1.23 | 1.24 | wt.%
|  |  | 4A*MS | 4A*OES/MS | 4A*OES | 4A*OES/MS | 4A*OES | 4A*OES/MS | 4A*OES | 4A*OES | 4A*OES | 4A*OES | 4A*OES/MS | 4A*MS | 4A*OES/MS | 4A*OES/MS | 4A*OES | 4A*OES | 4A*OES/MS | 4A*OES | 4A*OES/MS | 4A*OES | 4A*OES | 4A*OES | 2
3
| 1 | 1 | 3.94 | 4.19 | 3.92 | 4.17 | 3.3 | 4.05 | 3.9 | 3.9 | 4.0907 | 3.98 | 4.38 | 3.934641 | 3.7819 | 3.95 | 3.91 | 4.19 | 4.11 | 3.84039 | 3.92 | 4.0765 | 4.2 | 3.388169 | 1
| 1 | 2 | 3.96 | 3.9 | 3.93 | 4.39 | 3.4 | 4.03 | 4 | 3.9 | 4.0787 | 3.96 | 4.46 | 3.893732 | 3.7006 | 4.1 | 4.02 | 4.28 | 4.15 | 3.82041 | 3.83 | 4.0727 | 4.22 | 3.528596 | #N/A
| 1 | 3 | 3.92 | 3.23 | 3.99 | 4.05 | 3.3 | 4.07 | 4 | 4 | 4.1116 | 4 | 4.32 | 3.959516 | 3.6903 | 4.23 | 4 | 4.27 | 4.13 | 3.84021 | 3.95 | 4.0679 | 4.26 | 3.383307 | 16
| 1 | 4 | 3.96 | 3.97 | 3.88 | 4.02 | 3.2 | 4.07 | 4 | 3.9 | 3.9692 | 3.99 | 4.33 | 4.025963 | 3.6989 | 4.03 | 3.94 | 4.31 | 4.12 | 3.82644 | 3.83 | 4.0718 | 4.25 | 3.3543138 | 4.013172
| 1 | 5 | 3.97 | 4.33 | 3.93 | 4.1 | 3.5 | 4 | 4 | 3.9 | 4.0238 | 4.05 | 4.35 | 3.932317 | 3.7206 | 4.28 | 4.01 | 4.35 | 4.16 | 3.84048 | 3.9 | 4.0797 | 4.22 | 3.3798056 | 34
| 1 | 6 | 4.02 | 4.05 | 3.79 | 3.9 | 3.2 | 4.09 | 4 | 3.9 | 4.013 | 3.9 | 4.44 | 4.057098 | 3.685 | 4.05 | 3.94 | 4.35 | 4.07 | 3.83355 | 3.86 | 4.056 | 4.22 | 3.386176
| Mean |  | 3.961667 | 3.945 | 3.906667 | 4.105 | 3.316667 | 4.051667 | 3.983333 | 3.916667 | 4.047833 | 3.98 | 4.38 | 3.967211 | 3.712883 | 4.106667 | 3.97 | 4.291667 | 4.123333 | 3.83358 | 3.881667 | 4.070767 | 4.228333 | 3.403395
| Median |  | 3.96 | 4.01 | 3.925 | 4.075 | 3.3 | 4.06 | 4 | 3.9 | 4.05125 | 3.985 | 4.365 | 3.947079 | 3.69975 | 4.075 | 3.97 | 4.295 | 4.125 | 3.83688 | 3.88 | 4.07225 | 4.22 | 3.38474125
| Std Dev. |  | 0.03371449 | 0.382923 | 0.06713171 | 0.1659819 | 0.1169045 | 0.03250641 | 0.04082483 | 0.04082483 | 0.05446219 | 0.04939636 | 0.05830952 | 0.06207785 | 0.03593535 | 0.125645 | 0.04560702 | 0.06013873 | 0.03204164 | 0.008513194 | 0.04956477 | 0.008291602 | 0.02228602 | 0.06256621
| Rel.Std.Dev. |  | 0.851% | 9.707% | 1.718% | 4.043% | 3.525% | 0.8023% | 1.025% | 1.042% | 1.345% | 1.241% | 1.331% | 1.565% | 0.9679% | 3.06% | 1.149% | 1.401% | 0.7771% | 0.2221% | 1.277% | 0.2037% | 0.5271% | 1.838%
| PDM3 |  | -1.283% | -1.699% | -2.654% | 2.288% | -17.36% | 0.9592% | -0.7435% | -2.405% | 0.8637% | -0.8266% | 9.141% | -1.145% | -7.483% | 2.33% | -1.076% | 6.94% | 2.745% | -4.475% | -3.277% | 1.435% | 5.361% | -15.19%
| Z-Score (Absolute) |  | 0.1 | 0.21 | 0.49 | 0.93 | 4.7 | 0.55 | 0.06 | 0.42 | 0.52 | 0.04 | 2.89 | 0.06 | 1.87 | 0.94 | 0.04 | 2.26 | 1.06 | 1.01 | 0.67 | 0.68 | 1.81 | 4.08
| Analytical results for La in OREAS 613 (Certified Value 35.8 ppm) | [23 empty] | Certified
La | Round | Replicate | Lab | Lab | Lab | Lab | Lab | Lab | Lab | Lab | Lab | Lab | Lab | Lab | Lab | Lab | Lab | Lab | Lab | Lab | Lab | Lab | Lab |  | 1
| No | No | 1.01 | 1.02 | 1.03 | 1.04 | 1.05 | 1.06 | 1.07 | 1.08 | 1.09 | 1.10 | 1.11 | 1.12 | 1.13 | 1.14 | 1.15 | 1.17 | 1.18 | 1.20 | 1.22 | 1.23 | 1.24 |  | ppm
|  |  | 4A*MS | 4A*OES/MS | 4A*OES | 4A*MS | 4A*OES | 4A*OES/MS | 4A*OES | 4A*OES | 4A*MS | 4A*OES | 4A*OES/MS | 4A*MS | 4A*OES/MS | 4A*OES/MS | 4A*OES | 4A*OES/MS | 4A*MS | 4A*OES/MS | 4A*OES | 4A*OES | 4A*OES |  | 1
2
| 1 | 1 | 33.9 | 20 | 52.38 | 38.22 | < 50 | 35.6 | < 50 | < 50 | 39.93 | 35.7 | 36.4 | 34.82089 | 37.4 | 36.2 | 34 | 35 | 34.71189 | 34.5 | 37 | 34.8 | 36.601 |  | 1
| 1 | 2 | 33.7 | 26.4 | 52.19 | 39.68 | < 50 | 33.4 | < 50 | < 50 | 40.3 | 36.5 | 42.9 | 34.25413 | 37 | 35.7 | 36 | 33 | 34.69898 | 35.2 | 37 | 35 | 37.756 |  | 19
| 1 | 3 | 33.2 | 22.6 | 53.44 | 37.77 | < 50 | 35.4 | < 50 | < 50 | 38.92 | 36.3 | 35.8 | 34.53768 | 37 | 35.8 | 34 | 35 | 34.80168 | 35.2 | 37 | 34.5 | 37.25333 |  | 16
| 1 | 4 | 33.4 | 28.1 | 52.02 | 37.99 | < 50 | 34.8 | < 50 | < 50 | 39.23 | 36 | 34.5 | 34.61665 | 37 | 35.4 | 36 | 37 | 34.87669 | 33.1 | 36 | 37 | 36.94633 |  | 35.84909
| 1 | 5 | 33.9 | 25.2 | 52.64 | 36.85 | < 50 | 34.9 | < 50 | < 50 | 38.65 | 36.2 | 41.7 | 34.2611 | 37 | 35.3 | 36 | 35 | 34.79425 | 35.2 | 37 | 35 | 37.367 |  | 35
| 1 | 6 | 33.5 | 35.4 | 49.83 | 39.06 | < 50 | 34.5 | < 50 | < 50 | 39.84 | 35.2 | 36.5 | 34.49928 | 36.9 | 36.2 | 35 | 34 | 34.80313 | 33 | 37 | 34.5 | 37.67233
| Mean |  | 33.6 | 26.28333 | 52.08333 | 38.26167 |  | 34.76667 |  |  | 39.47833 | 35.98333 | 37.96667 | 34.49829 | 37.05 | 35.76667 | 35.16667 | 34.83333 | 34.7811 | 34.36667 | 36.83333 | 35.13333 | 37.266
| Median |  | 33.6 | 25.8 | 52.285 | 38.105 |  | 34.85 |  |  | 39.535 | 36.1 | 36.45 | 34.51848 | 37 | 35.75 | 35.5 | 35 | 34.79797 | 34.85 | 37 | 34.9 | 37.31017
| Std Dev. |  | 0.2828427 | 5.303741 | 1.210895 | 0.9958999 |  | 0.7814516 |  |  | 0.643348 | 0.4708149 | 3.452342 | 0.2170276 | 0.1760682 | 0.3829708 | 0.9831921 | 1.32916 | 0.06595929 | 1.055778 | 0.4082483 | 0.9416298 | 0.4381735
| Rel.Std.Dev. |  | 0.8418% | 20.18% | 2.325% | 2.603% |  | 2.248% |  |  | 1.63% | 1.308% | 9.093% | 0.6291% | 0.4752% | 1.071% | 2.796% | 3.816% | 0.1896% | 3.072% | 1.108% | 2.68% | 1.176%
| PDM3 |  | -6.274% | -26.68% | 45.28% | 6.73% |  | -3.019% |  |  | 10.12% | 0.3745% | 5.907% | -3.768% | 3.35% | -0.2299% | -1.904% | -2.833% | -2.979% | -4.135% | 2.746% | -1.997% | 3.952%
| Z-Score (Absolute) |  | 0.61 | 3.51 | 6.72 | 1.24 | 4.02 | 0.15 | 4.02 | 4.02 | 1.72 | 0.34 | 1.12 | 0.25 | 0.76 | 0.25 | 0.01 | 0.12 | 0.14 | 0.3 | 0.67 | 0 | 0.85
| Analytical results for Li in OREAS 613 (Certified Value 24.4 ppm) | [23 empty] | Certified
Li | Round | Replicate | Lab | Lab | Lab | Lab | Lab | Lab | Lab | Lab | Lab | Lab | Lab | Lab | Lab | Lab | Lab | Lab | Lab | Lab | Lab |  |  |  | 1
| No | No | 1.01 | 1.02 | 1.03 | 1.04 | 1.06 | 1.09 | 1.10 | 1.11 | 1.12 | 1.13 | 1.14 | 1.15 | 1.16 | 1.17 | 1.18 | 1.20 | 1.22 | 1.23 | 1.24 |  |  |  | ppm
|  |  | 4A*MS | 4A*OES/MS | 4A*OES | 4A*OES/MS | 4A*OES/MS | 4A*MS | 4A*OES | 4A*OES/MS | 4A*MS | 4A*OES/MS | 4A*OES/MS | 4A*OES | 4A*MS | 4A*OES/MS | 4A*MS | 4A*OES/MS | 4A*MS | 4A*OES | 4A*OES |  |  |  | 1
2
| 1 | 1 | 23.6 | 29 | 25.37 | 26 | 23.1 | 23.7 | 27 | 26 | 23.61928 | 23 | 23 | 24 | 22.2 | 25.7 | 23.2848 | 23 | 23.9 | 25.3 | 28.493 |  |  |  | 1
| 1 | 2 | 23.9 | 28 | 25.14 | 28 | 23 | 24.2 | 28 | 26 | 23.55585 | 23 | 24.5 | 24 | 22 | 24.3 | 23.2576 | 22 | 24 | 24.6 | 28.557 |  |  |  | #N/A
| 1 | 3 | 23.5 | 27 | 31.62 | 25 | 23.6 | 23.4 | 28 | 28 | 22.9779 | 23 | 25 | 25 | 22.1 | 23.9 | 23.23624 | 22 | 24.1 | 24.1 | 29.77733 |  |  |  | 16
| 1 | 4 | 23.9 | 28 | 24.47 | 25 | 23.7 | 23.6 | 27 | 25 | 22.84252 | 23 | 24.3 | 25 | 22.8 | 24.4 | 23.2856 | 21 | 24 | 24.6 | 29.82767 |  |  |  | 24.38772
| 1 | 5 | 23.8 | 28 | 25.9 | 26 | 23 | 23.9 | 28 | 25 | 22.20076 | 23 | 25.1 | 25 | 22.7 | 24.6 | 23.3112 | 22 | 24.5 | 24.5 | 30.36033 |  |  |  | 36
| 1 | 6 | 23.6 | 29 | 94.16 | 25 | 23.3 | 24 | 26 | 27 | 22.50063 | 22 | 23.5 | 25 | 22.5 | 24 | 23.2816 | 22 | 24.3 | 23.9 | 29.402
| Mean |  | 23.71667 | 28.16667 | 37.77667 | 25.83333 | 23.28333 | 23.8 | 27.33333 | 26.16667 | 22.94949 | 22.83333 | 24.23333 | 24.66667 | 22.38333 | 24.48333 | 23.27617 | 22 | 24.13333 | 24.5 | 29.40289
| Median |  | 23.7 | 28 | 25.635 | 25.5 | 23.2 | 23.8 | 27.5 | 26 | 22.91021 | 23 | 24.4 | 25 | 22.35 | 24.35 | 23.2832 | 22 | 24.05 | 24.55 | 29.58967
| Std Dev. |  | 0.1722401 | 0.7527727 | 27.74425 | 1.169045 | 0.3060501 | 0.2898275 | 0.8164966 | 1.169045 | 0.564026 | 0.4082483 | 0.8334667 | 0.5163978 | 0.3311596 | 0.6493587 | 0.02592002 | 0.6324555 | 0.2250926 | 0.4857983 | 0.7457575
| Rel.Std.Dev. |  | 0.7262% | 2.673% | 73.44% | 4.525% | 1.314% | 1.218% | 2.987% | 4.468% | 2.458% | 1.788% | 3.439% | 2.094% | 1.479% | 2.652% | 0.1114% | 2.875% | 0.9327% | 1.983% | 2.536%
| PDM3 |  | -2.752% | 15.5% | 54.9% | 5.928% | -4.528% | -2.41% | 12.08% | 7.294% | -5.897% | -6.374% | -0.6331% | 1.144% | -8.219% | 0.392% | -4.558% | -9.791% | -1.043% | 0.4604% | 20.56%
| Z-Score (Absolute) |  | 0.27 | 2.07 | 7.11 | 0.84 | 0.5 | 0.23 | 1.63 | 1.02 | 0.67 | 0.74 | 0 | 0.23 | 0.97 | 0.13 | 0.5 | 1.17 | 0.05 | 0.14 | 2.72
| Analytical results for Lu in OREAS 613 (Certified Value 0.14 ppm) | [23 empty] | Certified
Lu | Round | Replicate | Lab | Lab | Lab | Lab | Lab | Lab | Lab | Lab | Lab | Lab | [12 empty] | 1
| No | No | 1.01 | 1.02 | 1.04 | 1.09 | 1.11 | 1.12 | 1.13 | 1.15 | 1.20 | 1.22 | [12 empty] | ppm
|  |  | 4A*MS | 4A*OES/MS | 4A*MS | 4A*MS | 4A*OES/MS | 4A*MS | 4A*OES/MS | 4A*MS | 4A*OES/MS | 4A*MS | [12 empty] | 2
2
| 1 | 1 | 0.14 | 0.09 | 0.15 | 0.13 | 0.2 | 0.1280406 | 0.17 | 0.14 | 0.14 | 0.15 | [12 empty] | 1
| 1 | 2 | 0.13 | 0.16 | 0.15 | 0.14 | 0.1 | 0.1164545 | 0.17 | 0.14 | 0.14 | 0.14 | [12 empty] | 20
| 1 | 3 | 0.13 | 0.11 | 0.15 | 0.13 | 0.2 | 0.1305079 | 0.17 | 0.15 | 0.14 | 0.16 | [12 empty] | 16
| 1 | 4 | 0.12 | 0.13 | 0.15 | 0.13 | 0.1 | 0.1270739 | 0.17 | 0.14 | 0.13 | 0.16 | [12 empty] | 0.1406121
| 1 | 5 | 0.13 | 0.12 | 0.14 | 0.13 | 0.1 | 0.1188501 | 0.16 | 0.15 | 0.13 | 0.16 | [12 empty] | 37
| 1 | 6 | 0.13 | 0.13 | 0.15 | 0.14 | 0.2 | 0.1321279 | 0.16 | 0.14 | 0.13 | 0.15
| Mean |  | 0.13 | 0.1233333 | 0.1483333 | 0.1333333 | 0.15 | 0.1255092 | 0.1666667 | 0.1433333 | 0.135 | 0.1533333
| Median |  | 0.13 | 0.125 | 0.15 | 0.13 | 0.15 | 0.1275573 | 0.17 | 0.14 | 0.135 | 0.155
| Std Dev. |  | 0.006324555 | 0.0233809 | 0.004082483 | 0.005163978 | 0.05477226 | 0.006387208 | 0.005163978 | 0.005163978 | 0.005477226 | 0.008164966
| Rel.Std.Dev. |  | 4.865% | 18.96% | 2.752% | 3.873% | 36.51% | 5.089% | 3.098% | 3.603% | 4.057% | 5.325%
| PDM3 |  | -7.547% | -12.29% | 5.491% | -5.177% | 6.676% | -10.74% | 18.53% | 1.935% | -3.991% | 9.047%
| Z-Score (Absolute) |  | 0.36 | 0.83 | 0.95 | 0.12 | NA | 0.67 | 2.25 | 0.59 | 0 | 1.3
Results from laboratory 1.11 were removed due to their 0.1 ppm reading resolution.
| Analytical results for Mg in OREAS 613 (Certified Value 0.165 wt.%) | [23 empty] | Certified
Mg | Round | Replicate | Lab | Lab | Lab | Lab | Lab | Lab | Lab | Lab | Lab | Lab | Lab | Lab | Lab | Lab | Lab | Lab | Lab | Lab | Lab | Lab | Lab | Lab | 1
| No | No | 1.01 | 1.02 | 1.03 | 1.04 | 1.05 | 1.06 | 1.07 | 1.08 | 1.09 | 1.10 | 1.11 | 1.12 | 1.13 | 1.14 | 1.15 | 1.16 | 1.17 | 1.18 | 1.20 | 1.22 | 1.23 | 1.24 | wt.%
|  |  | 4A*MS | 4A*OES/MS | 4A*OES | 4A*OES/MS | 4A*OES | 4A*OES/MS | 4A*OES | 4A*OES | 4A*OES | 4A*OES | 4A*OES/MS | 4A*MS | 4A*OES/MS | 4A*OES/MS | 4A*OES | 4A*OES | 4A*OES/MS | 4A*OES | 4A*OES/MS | 4A*OES | 4A*OES | 4A*OES | 3
3
| 1 | 1 | 0.17 | 0.13 | 0.169 | 0.17 | 0.11 | 0.15 | 0.14 | 0.13 | 0.1752 | 0.166 | 0.17 | 0.1657502 | 0.1759 | 0.15 | 0.16 | 0.167 | 0.17 | 0.164120152 | 0.16 | 0.168 | 0.17 | 0.1974041 | 1
| 1 | 2 | 0.16 | 0.12 | 0.181 | 0.178 | 0.09 | 0.15 | 0.16 | 0.14 | 0.1718 | 0.168 | 0.17 | 0.1691044 | 0.1721 | 0.16 | 0.16 | 0.166 | 0.16 | 0.163986832 | 0.16 | 0.1683 | 0.17 | 0.213045 | #N/A
| 1 | 3 | 0.16 | 0.14 | 0.181 | 0.165 | 0.1 | 0.15 | 0.16 | 0.13 | 0.1709 | 0.167 | 0.17 | 0.1654475 | 0.1727 | 0.16 | 0.16 | 0.169 | 0.16 | 0.16515116 | 0.16 | 0.1671 | 0.17 | 0.2172815 | 16
| 1 | 4 | 0.16 | 0.13 | 0.169 | 0.163 | 0.11 | 0.15 | 0.16 | 0.15 | 0.1662 | 0.166 | 0.17 | 0.166899 | 0.1724 | 0.15 | 0.16 | 0.17 | 0.16 | 0.166146616 | 0.15 | 0.168 | 0.17 | 0.2018064 | 0.164802
| 1 | 5 | 0.16 | 0.14 | 0.175 | 0.168 | 0.12 | 0.15 | 0.16 | 0.14 | 0.1697 | 0.168 | 0.17 | 0.1613533 | 0.1726 | 0.16 | 0.16 | 0.175 | 0.16 | 0.165523648 | 0.16 | 0.1681 | 0.17 | 0.1978992 | 38
| 1 | 6 | 0.16 | 0.15 | 0.175 | 0.163 | 0.11 | 0.15 | 0.16 | 0.13 | 0.1666 | 0.164 | 0.17 | 0.1634407 | 0.1712 | 0.15 | 0.16 | 0.168 | 0.16 | 0.166457696 | 0.16 | 0.1681 | 0.17 | 0.19591
| Mean |  | 0.1616667 | 0.135 | 0.175 | 0.1678333 | 0.1066667 | 0.15 | 0.1566667 | 0.1366667 | 0.1700667 | 0.1665 | 0.17 | 0.1653325 | 0.1728167 | 0.155 | 0.16 | 0.1691667 | 0.1616667 | 0.165231 | 0.1583333 | 0.1679333 | 0.17 | 0.203891
| Median |  | 0.16 | 0.135 | 0.175 | 0.1665 | 0.11 | 0.15 | 0.16 | 0.135 | 0.1703 | 0.1665 | 0.17 | 0.1655989 | 0.1725 | 0.155 | 0.16 | 0.1685 | 0.16 | 0.165337404 | 0.16 | 0.16805 | 0.17 | 0.1998528
| Std Dev. |  | 0.004082483 | 0.01048809 | 0.005366563 | 0.005706721 | 0.01032796 | 0 | 0.008164966 | 0.008164966 | 0.003380927 | 0.001516575 | 0 | 0.00269375 | 0.001604265 | 0.005477226 | 0 | 0.003188521 | 0.004082483 | 0.001021478 | 0.004082483 | 0.0004226898 | 0 | 0.009045729
| Rel.Std.Dev. |  | 2.525% | 7.769% | 3.067% | 3.4% | 9.682% | 0% | 5.212% | 5.974% | 1.988% | 0.9109% | 0% | 1.629% | 0.9283% | 3.534% | 0% | 1.885% | 2.525% | 0.6182% | 2.578% | 0.2517% | 0% | 4.437%
| PDM3 |  | -1.902% | -18.08% | 6.188% | 1.839% | -35.28% | -8.982% | -4.936% | -17.07% | 3.195% | 1.03% | 3.154% | 0.3219% | 4.863% | -5.948% | -2.914% | 2.648% | -1.902% | 0.2603% | -3.925% | 1.9% | 3.154% | 23.72%
| Z-Score (Absolute) |  | 0.48 | 4.06 | 1.29 | 0.34 | 7.85 | 2.05 | 1.15 | 3.83 | 0.64 | 0.16 | 0.63 | 0.01 | 1.01 | 1.38 | 0.71 | 0.52 | 0.48 | 0.01 | 0.93 | 0.36 | 0.63 | 5.17
| Analytical results for Mn in OREAS 613 (Certified Value 0.035 wt.%) | [23 empty] | Certified
Mn | Round | Replicate | Lab | Lab | Lab | Lab | Lab | Lab | Lab | Lab | Lab | Lab | Lab | Lab | Lab | Lab | Lab | Lab | Lab | Lab | Lab | Lab | Lab | Lab | 1
| No | No | 1.01 | 1.02 | 1.03 | 1.04 | 1.05 | 1.06 | 1.07 | 1.08 | 1.09 | 1.10 | 1.11 | 1.12 | 1.13 | 1.14 | 1.15 | 1.16 | 1.17 | 1.18 | 1.20 | 1.22 | 1.23 | 1.24 | wt.%
|  |  | 4A*MS | 4A*OES/MS | 4A*OES | 4A*OES/MS | 4A*OES | 4A*OES/MS | 4A*OES | 4A*OES | 4A*OES | 4A*OES | 4A*OES/MS | 4A*MS | 4A*OES/MS | 4A*OES/MS | 4A*MS | 4A*OES | 4A*OES/MS | 4A*OES | 4A*OES/MS | 4A*OES | 4A*OES | 4A*OES | 3
3
| 1 | 1 | 0.0344 | 0.02 | 0.035564 | 0.0362 | 0.034 | 0.0347 | 0.035 | 0.034 | 0.0352 | 0.0336 | 0.0354 | 0.03431887 | 0.0369 | 0.0358 | 0.0355 | 0.0338 | 0.0386 | 0.030664125 | 0.0363 | 0.0354 | 0.0381 | 0.03651217 | 1
| 1 | 2 | 0.0335 | 0.03 | 0.034785 | 0.0378 | 0.033 | 0.0347 | 0.037 | 0.034 | 0.0355 | 0.034 | 0.036 | 0.03493616 | 0.0365 | 0.0376 | 0.0339 | 0.0342 | 0.0423 | 0.030747915 | 0.0355 | 0.0353 | 0.0354 | 0.0389934 | 21
| 1 | 3 | 0.0332 | 0.03 | 0.036357 | 0.035 | 0.033 | 0.035 | 0.037 | 0.034 | 0.0358 | 0.0339 | 0.0364 | 0.03574884 | 0.0363 | 0.0391 | 0.036 | 0.0345 | 0.0419 | 0.030747915 | 0.0361 | 0.0355 | 0.0352 | 0.03590957 | 16
| 1 | 4 | 0.0342 | 0.03 | 0.034446 | 0.0346 | 0.034 | 0.0349 | 0.037 | 0.035 | 0.0344 | 0.0336 | 0.0355 | 0.03560395 | 0.0368 | 0.037 | 0.0356 | 0.0347 | 0.0401 | 0.03085308 | 0.0346 | 0.0354 | 0.0387 | 0.03594717 | 0.03521465
| 1 | 5 | 0.0336 | 0.03 | 0.03547 | 0.0354 | 0.034 | 0.0345 | 0.037 | 0.035 | 0.0353 | 0.034 | 0.0347 | 0.03447144 | 0.0367 | 0.0393 | 0.0364 | 0.0349 | 0.0421 | 0.03028023 | 0.0358 | 0.0351 | 0.0352 | 0.03578227 | 39
| 1 | 6 | 0.033 | 0.03 | 0.034101 | 0.0349 | 0.033 | 0.035 | 0.037 | 0.034 | 0.0347 | 0.0332 | 0.0359 | 0.0350896 | 0.0362 | 0.0367 | 0.0351 | 0.0334 | 0.0404 | 0.031272885 | 0.0352 | 0.0351 | 0.0349 | 0.03635567
| Mean |  | 0.03365 | 0.02833333 | 0.0351205 | 0.03565 | 0.0335 | 0.0348 | 0.03666667 | 0.03433333 | 0.03515 | 0.03371667 | 0.03565 | 0.03502814 | 0.03656667 | 0.03758333 | 0.03541667 | 0.03425 | 0.0409 | 0.030761025 | 0.03558333 | 0.0353 | 0.03625 | 0.03658337
| Median |  | 0.03355 | 0.03 | 0.0351275 | 0.0352 | 0.0335 | 0.0348 | 0.037 | 0.034 | 0.03525 | 0.03375 | 0.0357 | 0.03501288 | 0.0366 | 0.0373 | 0.03555 | 0.03435 | 0.04115 | 0.030747915 | 0.03565 | 0.03535 | 0.0353 | 0.03615142
| Std Dev. |  | 0.0005504544 | 0.004082483 | 0.0008312239 | 0.001189538 | 0.0005477226 | 0.0002 | 0.0008164966 | 0.0005163978 | 0.0005167204 | 0.0003125167 | 0.0005890671 | 0.0005789983 | 0.0002804758 | 0.001381907 | 0.0008658329 | 0.0005683309 | 0.001454648 | 0.0003198037 | 0.0006242329 | 0.000167332 | 0.001683746 | 0.001213729
| Rel.Std.Dev. |  | 1.636% | 14.41% | 2.367% | 3.337% | 1.635% | 0.5747% | 2.227% | 1.504% | 1.47% | 0.9269% | 1.652% | 1.653% | 0.767% | 3.677% | 2.445% | 1.659% | 3.557% | 1.04% | 1.754% | 0.474% | 4.645% | 3.318%
| PDM3 |  | -4.443% | -19.54% | -0.2674% | 1.236% | -4.869% | -1.177% | 4.123% | -2.503% | -0.1836% | -4.254% | 1.236% | -0.5296% | 3.839% | 6.726% | 0.5737% | -2.739% | 16.14% | -12.65% | 1.047% | 0.2424% | 2.94% | 3.887%
| Z-Score (Absolute) |  | 1.06 | 4.65 | 0.07 | 0.29 | 1.16 | 0.29 | 0.97 | 0.6 | 0.05 | 1.02 | 0.29 | 0.13 | 0.9 | 1.59 | 0.13 | 0.66 | 3.83 | 3.01 | 0.24 | 0.05 | 0.69 | 0.92
| Analytical results for Mo in OREAS 613 (Certified Value 11.9 ppm) | [23 empty] | Certified
Mo | Round | Replicate | Lab | Lab | Lab | Lab | Lab | Lab | Lab | Lab | Lab | Lab | Lab | Lab | Lab | Lab | Lab | Lab | Lab | Lab | Lab | Lab | Lab | Lab | 1
| No | No | 1.01 | 1.02 | 1.03 | 1.04 | 1.05 | 1.06 | 1.07 | 1.08 | 1.09 | 1.10 | 1.11 | 1.12 | 1.13 | 1.14 | 1.15 | 1.16 | 1.17 | 1.18 | 1.20 | 1.22 | 1.23 | 1.24 | ppm
|  |  | 4A*MS | 4A*OES/MS | 4A*OES | 4A*MS | 4A*OES | 4A*OES/MS | 4A*OES | 4A*OES | 4A*MS | 4A*OES | 4A*OES/MS | 4A*MS | 4A*OES/MS | 4A*OES/MS | 4A*OES | 4A*MS | 4A*OES/MS | 4A*MS | 4A*OES/MS | 4A*MS | 4A*OES | 4A*OES | 1
2
| 1 | 1 | 11.36 | 12.76 | 12.12 | 12.02 | 10 | 11.9 | 10 | 10 | 12.1 | 12 | 13 | < 20 | 15 | 11.4 | 11.64 | 11.8 | 11.8 | 12.19701 | 11.98 | 12.5 | 11.5 | 10.059 | 1
| 1 | 2 | 11.26 | 12.43 | 11.56 | 12.28 | 10 | 11.6 | 10 | 10 | 11.9 | 11 | 13 | < 20 | 15.1 | 11.15 | 11.83 | 11.9 | 11.4 | 12.22348 | 11.62 | 12.3 | 11.63 | 10.169 | 22
| 1 | 3 | 11.37 | 11.04 | 11.85 | 11.81 | 10 | 11.55 | 10 | 10 | 12.1 | 11 | 13 | < 20 | 15 | 11.6 | 12.21 | 11.9 | 11.6 | 12.25572 | 12.02 | 12.2 | 11.57 | 10.7685 | 16
| 1 | 4 | 11.17 | 12.08 | 11.05 | 11.73 | 10 | 11.6 | 10 | 10 | 11.7 | 12 | 13 | < 20 | 14.9 | 11.55 | 12.1 | 11.8 | 10.8 | 12.22609 | 11.48 | 12.4 | 11.57 | 10.79333 | 11.8684
| 1 | 5 | 11.75 | 12.39 | 12.76 | 12 | 10 | 11.8 | 10 | 10 | 11.5 | 13 | 12 | < 20 | 14.9 | 11.85 | 12.43 | 12.1 | 11.8 | 12.27194 | 11.9 | 12.3 | 11.52 | 10.11667 | 40
| 1 | 6 | 11.62 | 12.55 | 11.57 | 12.21 | 10 | 11.55 | 10 | 10 | 11.9 | 11 | 13 | < 20 | 14.9 | 11.65 | 12.03 | 12.2 | 11.8 | 12.28168 | 11.79 | 12.4 | 11.65 | 10.206
| Mean |  | 11.42167 | 12.20833 | 11.81833 | 12.00833 | 10 | 11.66667 | 10 | 10 | 11.86667 | 11.66667 | 12.83333 |  | 14.96667 | 11.53333 | 12.04 | 11.95 | 11.53333 | 12.24266 | 11.79833 | 12.35 | 11.57333 | 10.35208
| Median |  | 11.365 | 12.41 | 11.71 | 12.01 | 10 | 11.6 | 10 | 10 | 11.9 | 11.5 | 13 |  | 14.95 | 11.575 | 12.065 | 11.9 | 11.7 | 12.24091 | 11.845 | 12.35 | 11.57 | 10.1875
| Std Dev. |  | 0.2204919 | 0.6139517 | 0.5826634 | 0.2151666 | 0 | 0.147196 | 0 | 0 | 0.233809 | 0.8164966 | 0.4082483 |  | 0.08164966 | 0.2380476 | 0.2788548 | 0.1643168 | 0.3932768 | 0.03248668 | 0.2124539 | 0.1048809 | 0.05887841 | 0.3359414
| Rel.Std.Dev. |  | 1.93% | 5.029% | 4.93% | 1.792% | 0% | 1.262% | 0% | 0% | 1.97% | 6.999% | 3.181% |  | 0.5455% | 2.064% | 2.316% | 1.375% | 3.41% | 0.2654% | 1.801% | 0.8492% | 0.5087% | 3.245%
| PDM3 |  | -3.764% | 2.864% | -0.4219% | 1.179% | -15.74% | -1.7% | -15.74% | -15.74% | -0.01464% | -1.7% | 8.13% |  | 26.11% | -2.823% | 1.446% | 0.6875% | -2.823% | 3.153% | -0.5904% | 4.058% | -2.486% | -12.78%
| Z-Score (Absolute) |  | 0.94 | 0.92 | 0 | 0.45 | NA | 0.36 | NA | NA | 0.11 | NA | NA | 4.3 | 7.45 | 0.67 | 0.52 | 0.31 | 0.67 | 1 | 0.05 | 1.26 | 0.58 | 3.47
Results from laboratories 1.10 and 1.11 were removed due to their 1 ppm reading resolution. Results from laboratories 1.05, 1.07 and 1.08 were removed due to their 10 ppm reading resolution.
| Analytical results for Na in OREAS 613 (Certified Value 1.83 wt.%) | [23 empty] | Certified
Na | Round | Replicate | Lab | Lab | Lab | Lab | Lab | Lab | Lab | Lab | Lab | Lab | Lab | Lab | Lab | Lab | Lab | Lab | Lab | Lab | Lab | Lab | Lab | Lab | 1
| No | No | 1.01 | 1.02 | 1.03 | 1.04 | 1.05 | 1.06 | 1.07 | 1.08 | 1.09 | 1.10 | 1.11 | 1.12 | 1.13 | 1.14 | 1.15 | 1.16 | 1.17 | 1.18 | 1.20 | 1.22 | 1.23 | 1.24 | wt.%
|  |  | 4A*MS | 4A*OES/MS | 4A*OES | 4A*OES/MS | 4A*OES | 4A*OES/MS | 4A*OES | 4A*OES | 4A*OES | 4A*OES | 4A*OES/MS | 4A*MS | 4A*OES/MS | 4A*OES/MS | 4A*OES | 4A*OES | 4A*OES/MS | 4A*OES | 4A*OES/MS | 4A*OES | 4A*OES | 4A*OES | 2
3
| 1 | 1 | 1.79 | 1.84 | 2.144 | 1.788 | 1.77 | 1.82 | 1.78 | 1.87 | 1.8261 | 1.835 | 1.92 | 1.797848 | 2.2106 | 1.75 | 1.75 | 1.79 | 1.82 | 1.7984305 | 1.86 | 1.832 | 1.91 | 1.7644621 | 1
| 1 | 2 | 1.79 | 1.87 | 2.166 | 1.876 | 1.77 | 1.83 | 1.86 | 1.86 | 1.8276 | 1.838 | 1.94 | 1.832854 | 2.1655 | 1.85 | 1.84 | 1.77 | 1.84 | 1.8036955 | 1.81 | 1.8341 | 1.93 | 1.8623758 | #N/A
| 1 | 3 | 1.78 | 1.81 | 2.196 | 1.745 | 1.76 | 1.85 | 1.85 | 1.86 | 1.8302 | 1.848 | 1.99 | 1.790651 | 2.1745 | 1.9 | 1.81 | 1.79 | 1.85 | 1.794648 | 1.88 | 1.8278 | 1.95 | 1.818823 | 16
| 1 | 4 | 1.79 | 1.86 | 2.122 | 1.732 | 1.77 | 1.84 | 1.86 | 1.88 | 1.7747 | 1.847 | 1.89 | 1.810996 | 2.1589 | 1.83 | 1.77 | 1.8 | 1.85 | 1.7947155 | 1.82 | 1.8289 | 1.94 | 1.725907 | 1.829504
| 1 | 5 | 1.78 | 1.91 | 2.144 | 1.765 | 1.77 | 1.83 | 1.88 | 1.88 | 1.8095 | 1.858 | 1.9 | 1.78361 | 2.1528 | 1.92 | 1.79 | 1.82 | 1.84 | 1.797363 | 1.85 | 1.83 | 1.94 | 1.7209203 | 41
| 1 | 6 | 1.79 | 1.92 | 2.047 | 1.736 | 1.76 | 1.83 | 1.86 | 1.88 | 1.7945 | 1.788 | 1.94 | 1.753809 | 2.1401 | 1.82 | 1.77 | 1.74 | 1.85 | 1.809638 | 1.84 | 1.8243 | 1.93 | 1.9340771
| Mean |  | 1.786667 | 1.868333 | 2.1365 | 1.773667 | 1.766667 | 1.833333 | 1.848333 | 1.871667 | 1.810433 | 1.835667 | 1.93 | 1.794961 | 2.167067 | 1.845 | 1.788333 | 1.785 | 1.841667 | 1.799748 | 1.843333 | 1.829517 | 1.933333 | 1.804428
| Median |  | 1.79 | 1.865 | 2.144 | 1.755 | 1.77 | 1.83 | 1.86 | 1.875 | 1.8178 | 1.8425 | 1.93 | 1.79425 | 2.1622 | 1.84 | 1.78 | 1.79 | 1.845 | 1.79789675 | 1.845 | 1.82945 | 1.935 | 1.791643
| Std Dev. |  | 0.005163978 | 0.04167333 | 0.05048465 | 0.05427584 | 0.005163978 | 0.01032796 | 0.03488075 | 0.009831921 | 0.02219222 | 0.02472785 | 0.03577709 | 0.02661682 | 0.02429112 | 0.06090977 | 0.03250641 | 0.02738613 | 0.01169045 | 0.005867792 | 0.02581989 | 0.00340436 | 0.0136626 | 0.08379778
| Rel.Std.Dev. |  | 0.289% | 2.231% | 2.363% | 3.06% | 0.2923% | 0.5633% | 1.887% | 0.5253% | 1.226% | 1.347% | 1.854% | 1.483% | 1.121% | 3.301% | 1.818% | 1.534% | 0.6348% | 0.326% | 1.401% | 0.1861% | 0.7067% | 4.644%
| PDM3 |  | -2.341% | 2.122% | 16.78% | -3.052% | -3.435% | 0.2093% | 1.029% | 2.305% | -1.042% | 0.3368% | 5.493% | -1.888% | 18.45% | 0.847% | -2.25% | -2.433% | 0.6648% | -1.626% | 0.7559% | 0.0006722% | 5.675% | -1.371%
| Z-Score (Absolute) |  | 0.9 | 0.63 | 5.66 | 1.14 | 1.27 | 0.02 | 0.26 | 0.7 | 0.45 | 0.02 | 1.79 | 0.74 | 6.24 | 0.2 | 0.87 | 0.93 | 0.13 | 0.65 | 0.17 | 0.09 | 1.85 | 0.56
| Analytical results for Nb in OREAS 613 (Certified Value 14.7 ppm) | [23 empty] | Certified
Nb | Round | Replicate | Lab | Lab | Lab | Lab | Lab | Lab | Lab | Lab | Lab | Lab | Lab | Lab | Lab | Lab | Lab | Lab | Lab | Lab |  |  |  |  | 1
| No | No | 1.01 | 1.02 | 1.03 | 1.04 | 1.06 | 1.09 | 1.11 | 1.12 | 1.13 | 1.14 | 1.15 | 1.16 | 1.17 | 1.18 | 1.20 | 1.22 | 1.23 | 1.24 |  |  |  |  | ppm
|  |  | 4A*MS | 4A*OES/MS | 4A*OES | 4A*MS | 4A*OES/MS | 4A*MS | 4A*OES/MS | 4A*MS | 4A*OES/MS | 4A*OES/MS | 4A*OES | 4A*MS | 4A*OES/MS | 4A*MS | 4A*OES/MS | 4A*MS | 4A*OES | 4A*OES |  |  |  |  | 1
2
| 1 | 1 | 14.6 | 15.6 | 11.92 | 15 | 15.1 | 14.87 | 15.1 | 14.06854 | 16.08 | 14 | 14 | 13.6 | 14.4 | 14.03711 | 15.1 | 15.57 | 14.4 | 33.64433 |  |  |  |  | 1
| 1 | 2 | 14.7 | 15.3 | 12.21 | 15.1 | 14.6 | 14.92 | 15.5 | 14.5171 | 16.13 | 14 | 14 | 13.5 | 14.9 | 14.10395 | 14.8 | 15.23 | 14.56 | 35.969 |  |  |  |  | 23
| 1 | 3 | 14.2 | 14.5 | 12.25 | 14.6 | 14.8 | 14.69 | 15 | 14.59564 | 16.05 | 14.2 | 14 | 13.9 | 15 | 14.11727 | 15.1 | 15.23 | 14.5 | 34.1435 |  |  |  |  | 16
| 1 | 4 | 14.7 | 15 | 11.97 | 14.6 | 14.6 | 14.74 | 14.9 | 14.42608 | 15.77 | 13.9 | 14 | 13.9 | 14.6 | 14.08606 | 14.5 | 15.12 | 14.66 | 35.17767 |  |  |  |  | 14.66715
| 1 | 5 | 14.7 | 15.3 | 12.66 | 14.7 | 14.7 | 14.34 | 15.1 | 14.25829 | 15.38 | 14.3 | 14 | 13.8 | 15.3 | 14.02688 | 14.9 | 15.14 | 14.66 | 36.60367 |  |  |  |  | 42
| 1 | 6 | 14.5 | 15.4 | 11.82 | 14.7 | 14.6 | 14.53 | 15.3 | 14.29084 | 15.24 | 14.4 | 14 | 13.8 | 14.6 | 14.07899 | 14.8 | 15.27 | 14.56 | 37.573
| Mean |  | 14.56667 | 15.18333 | 12.13833 | 14.78333 | 14.73333 | 14.68167 | 15.15 | 14.35941 | 15.775 | 14.13333 | 14 | 13.75 | 14.8 | 14.07504 | 14.86667 | 15.26 | 14.55667 | 35.51853
| Median |  | 14.65 | 15.3 | 12.09 | 14.7 | 14.65 | 14.715 | 15.1 | 14.35846 | 15.91 | 14.1 | 14 | 13.8 | 14.75 | 14.08253 | 14.85 | 15.23 | 14.56 | 35.57333
| Std Dev. |  | 0.1966384 | 0.3868678 | 0.3056414 | 0.2136976 | 0.1966384 | 0.2170177 | 0.2167948 | 0.1921683 | 0.3839141 | 0.1966384 | 0 | 0.1643168 | 0.3286335 | 0.03609594 | 0.2250926 | 0.1624808 | 0.09912954 | 1.491362
| Rel.Std.Dev. |  | 1.35% | 2.548% | 2.518% | 1.446% | 1.335% | 1.478% | 1.431% | 1.338% | 2.434% | 1.391% | 0% | 1.195% | 2.22% | 0.2565% | 1.514% | 1.065% | 0.681% | 4.199%
| PDM3 |  | -0.6851% | 3.519% | -17.24% | 0.7921% | 0.4512% | 0.09895% | 3.292% | -2.098% | 7.553% | -3.64% | -4.549% | -6.253% | 0.9057% | -4.037% | 1.36% | 4.042% | -0.7533% | 142.2%
| Z-Score (Absolute) |  | 0.21 | 0.7 | 3.77 | 0.11 | 0.04 | 0.04 | 0.65 | 0.51 | 1.57 | 0.84 | 1.04 | 1.41 | 0.14 | 0.93 | 0.23 | 0.81 | 0.22 | 30.56
| Analytical results for Nd in OREAS 613 (Certified Value 33 ppm) | [23 empty] | Certified
Nd | Round | Replicate | Lab | Lab | Lab | Lab | Lab | Lab | Lab | Lab | [14 empty] | 1
| No | No | 1.01 | 1.09 | 1.11 | 1.12 | 1.13 | 1.15 | 1.18 | 1.22 | [14 empty] | ppm
|  |  | 4A*MS | 4A*MS | 4A*OES/MS | 4A*MS | 4A*OES/MS | 4A*MS | 4A*MS | 4A*MS | [14 empty] | 1
2
| 1 | 1 | 31.2 | 32.89 | 33.4 | 33.3326 | 36.45 | 32.9 | 32.81633 | 35.04 | [14 empty] | 1
| 1 | 2 | 31.3 | 33.68 | 33.8 | 32.14865 | 36.33 | 32.4 | 32.96966 | 35 | [14 empty] | 24
| 1 | 3 | 31.2 | 33.18 | 34.5 | 33.30675 | 36.44 | 33.8 | 32.21552 | 35.23 | [14 empty] | 16
| 1 | 4 | 30.6 | 32.67 | 32.2 | 32.01251 | 36.19 | 33.5 | 32.15252 | 34.83 | [14 empty] | 32.95638
| 1 | 5 | 30.5 | 31.52 | 33.9 | 31.80361 | 35.56 | 34.1 | 32.30269 | 35.71 | [14 empty] | 43
| 1 | 6 | 30.7 | 32.82 | 33.2 | 32.57692 | 35 | 33.1 | 32.39034 | 35.27
| Mean |  | 30.91667 | 32.79333 | 33.5 | 32.53017 | 35.995 | 33.3 | 32.47451 | 35.18
| Median |  | 30.95 | 32.855 | 33.6 | 32.36279 | 36.26 | 33.3 | 32.34651 | 35.135
| Std Dev. |  | 0.3544949 | 0.7186562 | 0.7797435 | 0.6619019 | 0.5889907 | 0.6228965 | 0.337454 | 0.3052868
| Rel.Std.Dev. |  | 1.147% | 2.191% | 2.328% | 2.035% | 1.636% | 1.871% | 1.039% | 0.8678%
| PDM3 |  | -6.189% | -0.4947% | 1.65% | -1.293% | 9.22% | 1.043% | -1.462% | 6.747%
| Z-Score (Absolute) |  | 2.64 | 0.31 | 0.56 | 0.64 | 3.65 | 0.31 | 0.71 | 2.64
| Analytical results for Ni in OREAS 613 (Certified Value 5.96 ppm) | [23 empty] | Certified
Ni | Round | Replicate | Lab | Lab | Lab | Lab | Lab | Lab | Lab | Lab | Lab | Lab | Lab | Lab | Lab | Lab | Lab | Lab | Lab | Lab | Lab | Lab | Lab |  | 1
| No | No | 1.01 | 1.02 | 1.03 | 1.04 | 1.05 | 1.06 | 1.07 | 1.08 | 1.09 | 1.10 | 1.11 | 1.12 | 1.13 | 1.14 | 1.15 | 1.16 | 1.17 | 1.20 | 1.22 | 1.23 | 1.24 |  | ppm
|  |  | 4A*OES | 4A*OES/MS | 4A*OES | 4A*OES/MS | 4A*OES | 4A*OES/MS | 4A*OES | 4A*OES | 4A*OES | 4A*OES | 4A*OES/MS | 4A*MS | 4A*OES/MS | 4A*OES/MS | 4A*OES | 4A*OES | 4A*OES/MS | 4A*OES/MS | 4A*OES | 4A*OES | 4A*OES |  | 2
3
| 1 | 1 | < 10 | 6 | 1.61 | 6 | 10 | 6.3 | 10 | < 10 | 6 | 6 | 6 | 5.884057 | 8.2 | 6.1 | 6 | 6 | 5.1 | 6.5 | 6 | 6.1 | 5.6935 |  | 1
| 1 | 2 | < 10 | 4.7 | 1.66 | 7 | 10 | 5.7 | 10 | < 10 | 6 | 6 | 6 | 6.436007 | 7.7 | 6.3 | 6 | 6 | 4.4 | 5.8 | 6 | 6.4 | 5.8342 |  | 25
| 1 | 3 | < 10 | 4.4 | 1.65 | 6 | 10 | 5.6 | 10 | 10 | 6 | 6 | 4 | 6.242952 | 7.8 | 6.2 | 6 | 6 | 4.2 | 6 | 6 | 6.3 | 5.649667 |  | 16
| 1 | 4 | < 10 | 4.5 | 1.51 | 6 | 10 | 5.7 | 10 | < 10 | 6 | 6 | 6 | 6.222428 | 7.7 | 6.5 | 6 | 6 | 4.5 | 6.5 | 6 | 6.5 | 5.80375 |  | 5.963994
| 1 | 5 | < 10 | 5.3 | 1.34 | 6 | 10 | 5.9 | 10 | < 10 | 6 | 6 | 6 | 5.937581 | 8 | 6.4 | 6 | 6 | 5 | 6 | 6 | 6.4 | 5.695333 |  | 44
| 1 | 6 | < 10 | 4.7 | 1.55 | 6 | 10 | 5.7 | 10 | 10 | 6 | 6 | 4 | 6.278033 | 7.6 | 6.7 | 6 | 6 | 4.5 | 5.8 | 6 | 6.8 | 5.778
| Mean |  |  | 4.933333 | 1.553333 | 6.166667 | 10 | 5.816667 | 10 | 10 | 6 | 6 | 5.333333 | 6.166843 | 7.833333 | 6.366667 | 6 | 6 | 4.616667 | 6.1 | 6 | 6.416667 | 5.742408
| Median |  |  | 4.7 | 1.58 | 6 | 10 | 5.7 | 10 | 10 | 6 | 6 | 6 | 6.23269 | 7.75 | 6.35 | 6 | 6 | 4.5 | 6 | 6 | 6.4 | 5.736667
| Std Dev. |  |  | 0.608824 | 0.1194432 | 0.4082483 | 0 | 0.2562551 | 0 | 0 | 0 | 0 | 1.032796 | 0.2127082 | 0.2250926 | 0.2160247 | 0 | 0 | 0.3544949 | 0.3224903 | 0 | 0.2316607 | 0.07302654
| Rel.Std.Dev. |  |  | 12.34% | 7.689% | 6.62% | 0% | 4.406% | 0% | 0% | 0% | 0% | 19.36% | 3.449% | 2.874% | 3.393% | 0% | 0% | 7.679% | 5.287% | 0% | 3.61% | 1.272%
| PDM3 |  |  | -17.28% | -73.95% | 3.398% | 67.67% | -2.47% | 67.67% | 67.67% | 0.6037% | 0.6037% | -10.57% | 3.401% | 31.34% | 6.752% | 0.6037% | 0.6037% | -22.59% | 2.28% | 0.6037% | 7.59% | -3.715%
| Z-Score (Absolute) |  | 1.84 | 1.96 | 8.18 | 0.31 | 7.36 | 0.34 | 7.36 | 1.23 | 0 | 0 | 1.23 | 0.31 | 3.37 | 0.67 | 0 | 0 | 2.54 | 0.18 | 0 | 0.77 | 0.47
| Analytical results for P in OREAS 613 (Certified Value 0.032 wt.%) | [23 empty] | Certified
P | Round | Replicate | Lab | Lab | Lab | Lab | Lab | Lab | Lab | Lab | Lab | Lab | Lab | Lab | Lab | Lab | Lab | Lab | Lab | Lab | Lab | Lab | Lab | Lab | 1
| No | No | 1.01 | 1.02 | 1.03 | 1.04 | 1.05 | 1.06 | 1.07 | 1.08 | 1.09 | 1.10 | 1.11 | 1.12 | 1.13 | 1.14 | 1.15 | 1.16 | 1.17 | 1.18 | 1.20 | 1.22 | 1.23 | 1.24 | wt.%
|  |  | 4A*MS | 4A*OES/MS | 4A*OES | 4A*OES/MS | 4A*OES | 4A*OES/MS | 4A*OES | 4A*OES | 4A*OES | 4A*OES | 4A*OES/MS | 4A*MS | 4A*OES/MS | 4A*OES/MS | 4A*MS | 4A*OES | 4A*OES/MS | 4A*OES | 4A*OES/MS | 4A*OES | 4A*OES | 4A*OES | 3
3
| 1 | 1 | 0.0318 | 0.0314 | 0.02 | 0.034 | 0.031 | 0.03 | 0.03 | 0.033 | 0.032 | 0.034 | 0.035 | 0.03181613 | 0.0316 | 0.031 | 0.0308 | 0.032 | 0.031 | 0.0459115 | 0.0302 | 0.0329 | 0.0313 | 0.03393613 | 1
| 1 | 2 | 0.0315 | 0.0299 | 0.02 | 0.035 | 0.029 | 0.03 | 0.032 | 0.032 | 0.0317 | 0.035 | 0.035 | 0.03243591 | 0.0313 | 0.033 | 0.0318 | 0.032 | 0.03 | 0.046393 | 0.0296 | 0.0332 | 0.0319 | 0.0357347 | #N/A
| 1 | 3 | 0.0315 | 0.0302 | 0.02 | 0.033 | 0.029 | 0.031 | 0.032 | 0.031 | 0.0319 | 0.035 | 0.035 | 0.03214617 | 0.0311 | 0.033 | 0.0331 | 0.031 | 0.031 | 0.046149 | 0.0307 | 0.0331 | 0.0323 | 0.03760007 | 16
| 1 | 4 | 0.0319 | 0.0312 | 0.02 | 0.032 | 0.03 | 0.03 | 0.032 | 0.031 | 0.0306 | 0.035 | 0.034 | 0.03277008 | 0.0311 | 0.031 | 0.0332 | 0.032 | 0.03 | 0.046281 | 0.0313 | 0.0328 | 0.0319 | 0.0374113 | 0.03186499
| 1 | 5 | 0.0318 | 0.0311 | 0.02 | 0.033 | 0.03 | 0.03 | 0.031 | 0.032 | 0.0312 | 0.036 | 0.033 | 0.03193566 | 0.0311 | 0.033 | 0.0325 | 0.031 | 0.031 | 0.046213 | 0.0314 | 0.033 | 0.032 | 0.03755395 | 45
| 1 | 6 | 0.0318 | 0.0325 | 0.02 | 0.033 | 0.03 | 0.031 | 0.031 | 0.031 | 0.0312 | 0.034 | 0.034 | 0.0313045 | 0.0309 | 0.031 | 0.0335 | 0.032 | 0.031 | 0.04685 | 0.0304 | 0.033 | 0.032 | 0.03730507
| Mean |  | 0.03171667 | 0.03105 | 0.02 | 0.03333333 | 0.02983333 | 0.03033333 | 0.03133333 | 0.03166667 | 0.03143333 | 0.03483333 | 0.03433333 | 0.03206808 | 0.03118333 | 0.032 | 0.03248333 | 0.03166667 | 0.03066667 | 0.04629958 | 0.0306 | 0.033 | 0.0319 | 0.0365902
| Median |  | 0.0318 | 0.03115 | 0.02 | 0.033 | 0.03 | 0.03 | 0.0315 | 0.0315 | 0.03145 | 0.035 | 0.0345 | 0.03204091 | 0.0311 | 0.032 | 0.0328 | 0.032 | 0.031 | 0.046247 | 0.03055 | 0.033 | 0.03195 | 0.03735818
| Std Dev. |  | 0.0001722401 | 0.0009268225 | 0 | 0.001032796 | 0.0007527727 | 0.0005163978 | 0.0008164966 | 0.0008164966 | 0.0005316641 | 0.0007527727 | 0.0008164966 | 0.0005095636 | 0.0002401388 | 0.001095445 | 0.001022578 | 0.0005163978 | 0.0005163978 | 0.0003139462 | 0.0006841053 | 0.0001414214 | 0.0003286335 | 0.001477148
| Rel.Std.Dev. |  | 0.5431% | 2.985% | 0% | 3.098% | 2.523% | 1.702% | 2.606% | 2.578% | 1.691% | 2.161% | 2.378% | 1.589% | 0.7701% | 3.423% | 3.148% | 1.631% | 1.684% | 0.6781% | 2.236% | 0.4285% | 1.03% | 4.037%
| PDM3 |  | -0.4655% | -2.558% | -37.24% | 4.608% | -6.376% | -4.807% | -1.668% | -0.6224% | -1.355% | 9.315% | 7.746% | 0.6373% | -2.139% | 0.4237% | 1.941% | -0.6224% | -3.761% | 45.3% | -3.97% | 3.562% | 0.1099% | 14.83%
| Z-Score (Absolute) |  | 0.02 | 0.48 | 8.68 | 1.22 | 1.38 | 1.01 | 0.27 | 0.02 | 0.19 | 2.33 | 1.96 | 0.28 | 0.38 | 0.23 | 0.59 | 0.02 | 0.76 | 10.84 | 0.81 | 0.97 | 0.15 | 3.64
| Analytical results for Pb in OREAS 613 (Certified Value 0.146 wt.%) | [23 empty] | Certified
Pb | Round | Replicate | Lab | Lab | Lab | Lab | Lab | Lab | Lab | Lab | Lab | Lab | Lab | Lab | Lab | Lab | Lab | Lab | Lab | Lab | Lab | Lab | Lab | Lab | 1
| No | No | 1.01 | 1.02 | 1.03 | 1.04 | 1.05 | 1.06 | 1.07 | 1.08 | 1.09 | 1.10 | 1.11 | 1.12 | 1.13 | 1.14 | 1.15 | 1.16 | 1.17 | 1.18 | 1.20 | 1.22 | 1.23 | 1.24 | wt.%
|  |  | 4A*MS | 4A*OES/MS | 4A*OES | 4A*MS | 4A*OES | 4A*OES/MS | 4A*OES | 4A*OES | 4A*MS | 4A*OES | 4A*OES/MS | 4A*MS | 4A*OES/MS | 4A*OES/MS | 4A*OES | 4A*MS | 4A*OES/MS | 4A*OES | 4A*OES/MS | 4A*OES | 4A*OES | 4A*OES | 3
3
| 1 | 1 | 0.14526 | 0.13583 | 0.146221 | 0.1434 | 0.143 | 0.14 | 0.153 | 0.147 | 0.14117 | 0.1439 | 0.156 | 0.1464773 | 0.1497 | 0.1415 | 0.1673 | 0.154 | 0.148 | 0.14551878 | 0.1426 | 0.1444 | 0.1464 | 0.161681 | 1
| 1 | 2 | 0.14629 | 0.14028 | 0.146477 | 0.1468 | 0.14 | 0.1395 | 0.145 | 0.144 | 0.14096 | 0.147 | 0.161 | 0.144063 | 0.1498 | 0.1495 | 0.1608 | 0.153 | 0.151 | 0.14471756 | 0.1407 | 0.1463 | 0.1456 | 0.163168 | 26
| 1 | 3 | 0.14375 | 0.12626 | 0.147525 | 0.1394 | 0.139 | 0.143 | 0.145 | 0.145 | 0.14402 | 0.1472 | 0.149 | 0.1458184 | 0.1495 | 0.1555 | 0.1604 | 0.155 | 0.154 | 0.14651824 | 0.1439 | 0.1462 | 0.1452 | 0.1618825 | 16
| 1 | 4 | 0.14593 | 0.14738 | 0.144438 | 0.1398 | 0.143 | 0.1425 | 0.144 | 0.147 | 0.14405 | 0.145 | 0.153 | 0.1436478 | 0.149 | 0.149 | 0.1648 | 0.152 | 0.148 | 0.1467743 | 0.1388 | 0.1454 | 0.1491 | 0.1615664 | 0.1458467
| 1 | 5 | 0.14655 | 0.14426 | 0.147223 | 0.1443 | 0.141 | 0.138 | 0.145 | 0.147 | 0.14532 | 0.1478 | 0.15 | 0.1378476 | 0.1499 | 0.156 | 0.1628 | 0.155 | 0.153 | 0.14515534 | 0.1419 | 0.1455 | 0.1453 | 0.1617501 | 46
| 1 | 6 | 0.14632 | 0.15414 | 0.13853 | 0.1412 | 0.141 | 0.1415 | 0.145 | 0.146 | 0.14342 | 0.1438 | 0.145 | 0.1422385 | 0.1489 | 0.1455 | 0.1666 | 0.153 | 0.151 | 0.14630186 | 0.1412 | 0.1456 | 0.1442 | 0.1635858
| Mean |  | 0.1456833 | 0.1413583 | 0.145069 | 0.1424833 | 0.1411667 | 0.14075 | 0.1461667 | 0.146 | 0.1431567 | 0.1457833 | 0.1523333 | 0.1433488 | 0.1494667 | 0.1495 | 0.1637833 | 0.1536667 | 0.1508333 | 0.145831 | 0.1415167 | 0.1455667 | 0.1459667 | 0.1622723
| Median |  | 0.14611 | 0.14227 | 0.146349 | 0.1423 | 0.141 | 0.14075 | 0.145 | 0.1465 | 0.14372 | 0.146 | 0.1515 | 0.1438554 | 0.1496 | 0.14925 | 0.1638 | 0.1535 | 0.151 | 0.14591032 | 0.14155 | 0.14555 | 0.14545 | 0.1618163
| Std Dev. |  | 0.001049031 | 0.009671981 | 0.00338047 | 0.002868042 | 0.001602082 | 0.001917029 | 0.003371449 | 0.001264911 | 0.001735796 | 0.001769086 | 0.005645057 | 0.003097782 | 0.0004226898 | 0.005630275 | 0.002920559 | 0.00121106 | 0.002483277 | 0.0008218965 | 0.001740594 | 0.0006831301 | 0.001690759 | 0.0008717916
| Rel.Std.Dev. |  | 0.7201% | 6.842% | 2.33% | 2.013% | 1.135% | 1.362% | 2.307% | 0.8664% | 1.213% | 1.214% | 3.706% | 2.161% | 0.2828% | 3.766% | 1.783% | 0.7881% | 1.646% | 0.5636% | 1.23% | 0.4693% | 1.158% | 0.5372%
| PDM3 |  | -0.112% | -3.077% | -0.5332% | -2.306% | -3.209% | -3.495% | 0.2194% | 0.1051% | -1.844% | -0.04343% | 4.448% | -1.713% | 2.482% | 2.505% | 12.3% | 5.362% | 3.419% | -0.01074% | -2.969% | -0.192% | 0.08227% | 11.26%
| Z-Score (Absolute) |  | 0.02 | 0.86 | 0.14 | 0.64 | 0.9 | 0.98 | 0.07 | 0.04 | 0.51 | 0 | 1.26 | 0.47 | 0.71 | 0.71 | 3.47 | 1.52 | 0.97 | 0 | 0.83 | 0.05 | 0.03 | 3.18
| Analytical results for Pr in OREAS 613 (Certified Value 8.67 ppm) | [23 empty] | Certified
Pr | Round | Replicate | Lab | Lab | Lab | Lab | Lab | Lab | Lab | Lab | [14 empty] | 1
| No | No | 1.01 | 1.09 | 1.11 | 1.12 | 1.13 | 1.15 | 1.18 | 1.22 | [14 empty] | ppm
|  |  | 4A*MS | 4A*MS | 4A*OES/MS | 4A*MS | 4A*OES/MS | 4A*MS | 4A*MS | 4A*MS | [14 empty] | 2
3
| 1 | 1 | 8.05 | 8.88 | 9.1 | 8.570937 | 9.2 | 8.73 | 8.566862 | 9.87 | [14 empty] | 1
| 1 | 2 | 8.11 | 9.09 | 9.7 | 8.232675 | 9.17 | 8.58 | 8.552052 | 9.94 | [14 empty] | 27
| 1 | 3 | 8.01 | 8.99 | 8.8 | 8.455436 | 9.18 | 8.96 | 8.56283 | 10 | [14 empty] | 16
| 1 | 4 | 7.88 | 8.78 | 8.8 | 8.172971 | 9.06 | 8.86 | 8.56371 | 9.97 | [14 empty] | 8.674827
| 1 | 5 | 7.84 | 8.55 | 9.2 | 8.154443 | 8.96 | 8.89 | 8.580139 | 10.09 | [14 empty] | 47
| 1 | 6 | 7.89 | 8.82 | 9.1 | 8.403404 | 8.84 | 8.93 | 8.577272 | 10.14
| Mean |  | 7.963333 | 8.851667 | 9.116667 | 8.331644 | 9.068333 | 8.825 | 8.567144 | 10.00167
| Median |  | 7.95 | 8.85 | 9.1 | 8.318039 | 9.115 | 8.875 | 8.565286 | 9.985
| Std Dev. |  | 0.108382 | 0.186485 | 0.3311596 | 0.169769 | 0.1442798 | 0.1440486 | 0.0102929 | 0.09907909
| Rel.Std.Dev. |  | 1.361% | 2.107% | 3.632% | 2.038% | 1.591% | 1.632% | 0.1201% | 0.9906%
| PDM3 |  | -8.202% | 2.039% | 5.093% | -3.956% | 4.536% | 1.731% | -1.241% | 15.3%
| Z-Score (Absolute) |  | 2.15 | 0.03 | 0.68 | 1.24 | 0.56 | 0.03 | 0.67 | 2.86
| Analytical results for Rb in OREAS 613 (Certified Value 187 ppm) | [23 empty] | Certified
Rb | Round | Replicate | Lab | Lab | Lab | Lab | Lab | Lab | Lab | Lab | Lab | Lab | Lab | Lab | Lab | Lab | Lab | Lab | [6 empty] | 1
| No | No | 1.01 | 1.02 | 1.04 | 1.06 | 1.09 | 1.11 | 1.12 | 1.13 | 1.14 | 1.15 | 1.16 | 1.17 | 1.18 | 1.20 | 1.22 | 1.23 | [6 empty] | ppm
|  |  | 4A*MS | 4A*OES/MS | 4A*MS | 4A*OES/MS | 4A*MS | 4A*OES/MS | 4A*MS | 4A*OES/MS | 4A*OES/MS | 4A*MS | 4A*MS | 4A*OES/MS | 4A*MS | 4A*OES/MS | 4A*MS | 4A*OES | [6 empty] | 0
0
| 1 | 1 | 204.2 | 182.1 | 183 | 177 | 178.94 | 190 | 177.1355 | 189.1 | 173.5 | 185 | 191 | 192.8 | 178.4165 | 188.1 | 197.45 | 198 | [6 empty] | 1
| 1 | 2 | 198 | 185.6 | 183 | 177.5 | 188.12 | 195 | 183.0129 | 188.2 | 172 | 180 | 195 | 183.2 | 178.2138 | 185 | 193.98 | 196 | [6 empty] | 28
| 1 | 3 | 199.7 | 139.6 | 179 | 182 | 185.05 | 191 | 186.0618 | 187 | 176.5 | 189 | 201 | 183.9 | 178.1685 | 187.1 | 196.4 | 193 | [6 empty] | 16
| 1 | 4 | 196.5 | 193 | 182 | 181.5 | 184.72 | 187 | 184.6525 | 184.1 | 172.5 | 189 | 199 | 193.6 | 177.9588 | 183.8 | 196.29 | 199 | [6 empty] | 187.3305
| 1 | 5 | 200.8 | 198.3 | 179 | 184.5 | 181.72 | 191 | 183.5764 | 181.5 | 175.5 | 190 | 202 | 186.8 | 178.063 | 189.4 | 197.52 | 195 | [6 empty] | 48
| 1 | 6 | 207.1 | 199.7 | 175 | 171.5 | 181.61 | 192 | 185.3007 | 179.3 | 177.5 | 185 | 201 | 185.1 | 177.4749 | 177.2 | 200.45 | 195
| Mean |  | 201.05 | 183.05 | 180.1667 | 179 | 183.36 | 191 | 183.29 | 184.8667 | 174.5833 | 186.3333 | 198.1667 | 187.5667 | 178.0493 | 185.1 | 197.015 | 196
| Median |  | 200.25 | 189.3 | 180.5 | 179.5 | 183.22 | 191 | 184.1144 | 185.55 | 174.5 | 187 | 200 | 185.95 | 178.1158 | 186.05 | 196.925 | 195.5
| Std Dev. |  | 3.960177 | 22.37899 | 3.125167 | 4.64758 | 3.245052 | 2.607681 | 3.213052 | 3.911351 | 2.245366 | 3.777124 | 4.308906 | 4.538135 | 0.3207549 | 4.372642 | 2.114642 | 2.19089
| Rel.Std.Dev. |  | 1.97% | 12.23% | 1.735% | 2.596% | 1.77% | 1.365% | 1.753% | 2.116% | 1.286% | 2.027% | 2.174% | 2.419% | 0.1801% | 2.362% | 1.073% | 1.118%
| PDM3 |  | 7.324% | -2.285% | -3.824% | -4.447% | -2.12% | 1.959% | -2.157% | -1.315% | -6.805% | -0.5323% | 5.785% | 0.1261% | -4.954% | -1.191% | 5.17% | 4.628%
| Z-Score (Absolute) |  | 2.01 | 0.24 | 0.6 | 0.75 | 0.2 | 0.75 | 0.21 | 0.01 | 1.3 | 0.17 | 1.65 | 0.32 | 0.87 | 0.01 | 1.5 | 1.38
| Analytical results for Re in OREAS 613 (Indicative Value 0.006 ppm) | [23 empty] | Indicative
Re | Round | Replicate | Lab | Lab | Lab | Lab | Lab | Lab | Lab | Lab | Lab | Lab | [12 empty] | 1
| No | No | 1.01 | 1.06 | 1.09 | 1.11 | 1.13 | 1.14 | 1.15 | 1.16 | 1.17 | 1.22 | [12 empty] | ppm
|  |  | 4A*MS | 4A*OES/MS | 4A*MS | 4A*OES/MS | 4A*OES/MS | 4A*OES/MS | 4A*MS | 4A*MS | 4A*OES/MS | 4A*MS | [12 empty] | 3
3
| 1 | 1 | 0.012 | 0.005 | 0.006 | 0.005 | 0.006 | 0.006 | 0.014 | < 0.05 | 0.012 | 0.008 | [12 empty] | 1
| 1 | 2 | 0.014 | 0.007 | 0.006 | 0.007 | 0.008 | 0.005 | 0.014 | < 0.05 | 0.008 | 0.009 | [12 empty] | 29
| 1 | 3 | 0.014 | 0.006 | 0.005 | 0.004 | 0.006 | 0.005 | 0.015 | < 0.05 | 0.009 | 0.003 | [12 empty] | 16
| 1 | 4 | 0.013 | 0.005 | 0.005 | 0.006 | 0.006 | 0.006 | 0.015 | < 0.05 | 0.01 | 0.006 | [12 empty] | 0.005916667
| 1 | 5 | 0.013 | 0.005 | 0.006 | 0.006 | 0.006 | 0.007 | 0.014 | < 0.05 | 0.009 | 0.006 | [12 empty] | 7
| 1 | 6 | 0.013 | 0.007 | 0.006 | 0.006 | 0.006 | 0.005 | 0.014 | < 0.05 | 0.008 | 0.006
| Mean |  | 0.01316667 | 0.005833333 | 0.005666667 | 0.005666667 | 0.006333333 | 0.005666667 | 0.01433333 |  | 0.009333333 | 0.006333333
| Median |  | 0.013 | 0.0055 | 0.006 | 0.006 | 0.006 | 0.0055 | 0.014 |  | 0.009 | 0.006
| Std Dev. |  | 0.0007527727 | 0.0009831921 | 0.0005163978 | 0.001032796 | 0.0008164966 | 0.0008164966 | 0.0005163978 |  | 0.001505545 | 0.002065591
| Rel.Std.Dev. |  | 5.717% | 16.85% | 9.113% | 18.23% | 12.89% | 14.41% | 3.603% |  | 16.13% | 32.61%
| PDM3 |  | 122.5% | -1.408% | -4.225% | -4.225% | 7.042% | -4.225% | 142.3% |  | 57.75% | 7.042%
| Z-Score (Absolute) |  | 6.91 | 0.51 | 0.67 | 0.67 | 0 | 0.67 | 8.09 | 18.88 | 3.03 | 0
| Analytical results for S in OREAS 613 (Certified Value 2.59 wt.%) | [23 empty] | Certified
S | Round | Replicate | Lab | Lab | Lab | Lab | Lab | Lab | Lab | Lab | Lab | Lab | Lab | Lab | Lab | Lab | Lab | Lab | Lab | Lab | Lab | Lab | Lab | Lab | 1
| No | No | 1.01 | 1.02 | 1.03 | 1.04 | 1.05 | 1.06 | 1.07 | 1.08 | 1.09 | 1.10 | 1.11 | 1.12 | 1.13 | 1.14 | 1.15 | 1.16 | 1.17 | 1.18 | 1.20 | 1.22 | 1.23 | 1.24 | wt.%
|  |  | 4A*OES | 4A*OES/MS | 4A*OES | 4A*OES/MS | 4A*OES | 4A*OES/MS | 4A*OES | 4A*OES | 4A*OES | 4A*OES | 4A*OES/MS | 4A*MS | 4A*OES/MS | 4A*OES/MS | 4A*OES | 4A*OES | 4A*OES/MS | 4A*OES | 4A*OES/MS | 4A*MS | 4A*OES | 4A*OES | 2
3
| 1 | 1 | 2.61 | 2.78 | 2.59 | 2.724 | 2.56 | 2.62 | 2.79 | 2.61 | 2.5397 | 2.537 | 2.63 | 2.56734 | 2.6155 | 2.41 | 2.62 | 2.68 | 2.59 | 2.5698459 | 2.63 | 2.64 | 2.57 | 2.393575 | 1
| 1 | 2 | 2.58 | 2.7 | 2.6 | 2.873 | 2.54 | 2.64 | 2.69 | 2.59 | 2.5387 | 2.566 | 2.66 | 2.529071 | 2.5202 | 2.57 | 2.55 | 2.6 | 2.55 | 2.59206504 | 2.59 | 2.58 | 2.62 | 2.5400483 | 9
| 1 | 3 | 2.58 | 2.64 | 2.66 | 2.645 | 2.51 | 2.67 | 2.66 | 2.61 | 2.5612 | 2.568 | 2.63 | 2.566193 | 2.5439 | 2.67 | 2.63 | 2.64 | 2.57 | 2.51757018 | 2.66 | 2.57 | 2.62 | 2.5384054 | 16
| 1 | 4 | 2.59 | 2.68 | 2.6 | 2.625 | 2.55 | 2.63 | 2.63 | 2.62 | 2.4716 | 2.554 | 2.6 | 2.610942 | 2.5132 | 2.53 | 2.62 | 2.64 | 2.55 | 2.5716834 | 2.59 | 2.62 | 2.64 | 2.5767185 | 2.593828
| 1 | 5 | 2.61 | 2.73 | 2.66 | 2.642 | 2.58 | 2.6 | 2.69 | 2.62 | 2.5132 | 2.578 | 2.49 | 2.554851 | 2.5301 | 2.67 | 2.62 | 2.7 | 2.58 | 2.51766922 | 2.6 | 2.59 | 2.62 | 2.5860311 | 49
| 1 | 6 | 2.64 | 2.82 | 2.52 | 2.642 | 2.54 | 2.62 | 2.65 | 2.62 | 2.5014 | 2.484 | 2.6 | 2.629959 | 2.509 | 2.52 | 2.57 | 2.7 | 2.57 | 2.51764804 | 2.58 | 2.66 | 2.61 | 2.603161
| Mean |  | 2.601667 | 2.725 | 2.605 | 2.691833 | 2.546667 | 2.63 | 2.685 | 2.611667 | 2.520967 | 2.547833 | 2.601667 | 2.576393 | 2.53865 | 2.561667 | 2.601667 | 2.66 | 2.568333 | 2.547747 | 2.608333 | 2.61 | 2.613333 | 2.539657
| Median |  | 2.6 | 2.715 | 2.6 | 2.6435 | 2.545 | 2.625 | 2.675 | 2.615 | 2.52595 | 2.56 | 2.615 | 2.566766 | 2.52515 | 2.55 | 2.62 | 2.66 | 2.57 | 2.54375756 | 2.595 | 2.605 | 2.62 | 2.5583834
| Std Dev. |  | 0.02316607 | 0.06625708 | 0.05205766 | 0.09537592 | 0.0233809 | 0.02366432 | 0.05648008 | 0.01169045 | 0.03213837 | 0.03428362 | 0.05913262 | 0.03728891 | 0.03968328 | 0.09928075 | 0.03311596 | 0.04 | 0.01602082 | 0.03390181 | 0.03060501 | 0.03577709 | 0.0233809 | 0.07602441
| Rel.Std.Dev. |  | 0.8904% | 2.431% | 1.998% | 3.543% | 0.9181% | 0.8998% | 2.104% | 0.4476% | 1.275% | 1.346% | 2.273% | 1.447% | 1.563% | 3.876% | 1.273% | 1.504% | 0.6238% | 1.331% | 1.173% | 1.371% | 0.8947% | 2.993%
| PDM3 |  | 0.3022% | 5.057% | 0.4307% | 3.778% | -1.818% | 1.395% | 3.515% | 0.6877% | -2.809% | -1.773% | 0.3022% | -0.6722% | -2.127% | -1.24% | 0.3022% | 2.551% | -0.9829% | -1.777% | 0.5592% | 0.6235% | 0.752% | -2.088%
| Z-Score (Absolute) |  | 0 | 2.27 | 0.06 | 1.66 | 1.01 | 0.52 | 1.53 | 0.18 | 1.48 | 0.99 | 0 | 0.46 | 1.16 | 0.74 | 0 | 1.07 | 0.61 | 0.99 | 0.12 | 0.15 | 0.21 | 1.14
| Analytical results for Sb in OREAS 613 (Certified Value 104 ppm) | [23 empty] | Certified
Sb | Round | Replicate | Lab | Lab | Lab | Lab | Lab | Lab | Lab | Lab | Lab | Lab | Lab | Lab | Lab | Lab | Lab | Lab | Lab | Lab | Lab | Lab | Lab |  | 1
| No | No | 1.01 | 1.02 | 1.03 | 1.04 | 1.05 | 1.06 | 1.07 | 1.08 | 1.09 | 1.10 | 1.11 | 1.12 | 1.13 | 1.14 | 1.15 | 1.16 | 1.17 | 1.20 | 1.22 | 1.23 | 1.24 |  | ppm
|  |  | 4A*MS | 4A*OES/MS | 4A*OES | 4A*MS | 4A*OES | 4A*OES/MS | 4A*OES | 4A*OES | 4A*MS | 4A*OES | 4A*OES/MS | 4A*MS | 4A*OES/MS | 4A*OES/MS | 4A*MS | 4A*MS | 4A*OES/MS | 4A*OES/MS | 4A*OES | 4A*OES | 4A*OES |  | 0
0
| 1 | 1 | 103.9 | 107.57 | 83.02 | 111 | 100 | 100.5 | 110 | 110 | 105.04 | 105 | 100 | 102.5194 | 105.58 | 107.5 | 102 | 111 | 99.7 | 103.3 | 106 | 104 | 95.82367 |  | 1
| 1 | 2 | 103.18 | 98.23 | 84.64 | 114 | 150 | 102 | 110 | 100 | 106.6 | 102 | 103 | 102.5151 | 106.37 | 108.5 | 100 | 110 | 80.7 | 101.8 | 108 | 102 | 99.463 |  | 30
| 1 | 3 | 103.24 | 71.61 | 83.96 | 104 | 140 | 101.5 | 110 | 110 | 105.39 | 104 | 98.5 | 102.818 | 106.26 | 111.5 | 103 | 111 | 90.3 | 103.9 | 106 | 101 | 97.3475 |  | 16
| 1 | 4 | 103.06 | 93.42 | 83.62 | 105 | 110 | 101 | 110 | 100 | 103.41 | 105 | 97.8 | 103.1728 | 103.95 | 108.5 | 104 | 109 | 66.5 | 99.7 | 106 | 103 | 100.219 |  | 103.9513
| 1 | 5 | 102.72 | 101.21 | 84.45 | 106 | 140 | 101 | 110 | 100 | 101.88 | 100 | 100 | 101.4942 | 104.12 | 113 | 100 | 114 | 94.7 | 102 | 107 | 103 | 95.70667 |  | 50
| 1 | 6 | 107.03 | 97.03 | 82.26 | 110 | 110 | 98.6 | 100 | 110 | 103.32 | 100 | 100 | 101.4444 | 101.98 | 110 | 104 | 112 | 94.5 | 101.4 | 108 | 101 | 94.24
| Mean |  | 103.855 | 94.845 | 83.65833 | 108.3333 | 125 | 100.7667 | 108.3333 | 105 | 104.2733 | 102.6667 | 99.88333 | 102.3273 | 104.71 | 109.8333 | 102.1667 | 111.1667 | 87.73333 | 102.0167 | 106.8333 | 102.3333 | 97.13331
| Median |  | 103.21 | 97.63 | 83.79 | 108 | 125 | 101 | 110 | 105 | 104.225 | 103 | 100 | 102.5172 | 104.85 | 109.25 | 102.5 | 111 | 92.4 | 101.9 | 106.5 | 102.5 | 96.58558
| Std Dev. |  | 1.602295 | 12.33343 | 0.8995202 | 3.932768 | 20.73644 | 1.177568 | 4.082483 | 5.477226 | 1.710575 | 2.33809 | 1.78932 | 0.7073115 | 1.690775 | 2.089657 | 1.834848 | 1.722401 | 12.20191 | 1.482453 | 0.9831921 | 1.21106 | 2.328799
| Rel.Std.Dev. |  | 1.543% | 13% | 1.075% | 3.63% | 16.59% | 1.169% | 3.768% | 5.216% | 1.64% | 2.277% | 1.791% | 0.6912% | 1.615% | 1.903% | 1.796% | 1.549% | 13.91% | 1.453% | 0.9203% | 1.183% | 2.398%
| PDM3 |  | -0.09269% | -8.76% | -19.52% | 4.215% | 20.25% | -3.064% | 4.215% | 1.009% | 0.3097% | -1.236% | -3.913% | -1.562% | 0.7298% | 5.658% | -1.717% | 6.941% | -15.6% | -1.861% | 2.772% | -1.557% | -6.559%
| Z-Score (Absolute) |  | 0.29 | 1.89 | 4.61 | 1.37 | 5.41 | 0.46 | 1.37 | 0.57 | 0.39 | 0 | 0.67 | 0.08 | 0.5 | 1.74 | 0.12 | 2.06 | 3.62 | 0.16 | 1.01 | 0.08 | 1.34
| Analytical results for Sc in OREAS 613 (Certified Value 5.37 ppm) | [23 empty] | Certified
Sc | Round | Replicate | Lab | Lab | Lab | Lab | Lab | Lab | Lab | Lab | Lab | Lab | Lab | Lab | Lab | Lab | Lab | Lab | Lab | Lab | Lab | Lab | Lab | Lab | 1
| No | No | 1.01 | 1.02 | 1.03 | 1.04 | 1.05 | 1.06 | 1.07 | 1.08 | 1.09 | 1.10 | 1.11 | 1.12 | 1.13 | 1.14 | 1.15 | 1.16 | 1.17 | 1.18 | 1.20 | 1.22 | 1.23 | 1.24 | ppm
|  |  | 4A*MS | 4A*OES/MS | 4A*OES | 4A*MS | 4A*OES | 4A*OES/MS | 4A*OES | 4A*OES | 4A*OES | 4A*OES | 4A*OES/MS | 4A*MS | 4A*OES/MS | 4A*OES/MS | 4A*MS | 4A*OES | 4A*OES/MS | 4A*MS | 4A*OES/MS | 4A*OES | 4A*OES | 4A*OES | 2
3
| 1 | 1 | 5.4 | 2.8 | 5.56 | 5.5 | < 10 | 5.3 | < 10 | < 10 | 5.7 | 5.4 | 6 | 5.522875 | 5.05 | 5.3 | 6.6 | 5 | 5.4 | 5.805352 | 5.1 | 5.7 | 5.35 | 4.796333 | 1
| 1 | 2 | 5.2 | 4.5 | 5.62 | 5.6 | < 10 | 5.4 | 10 | < 10 | 5.5 | 5.4 | 6 | 5.473334 | 5.05 | 5.3 | 6.2 | 5 | 5.7 | 5.832152 | 5.1 | 5.6 | 5.35 | 4.906333 | 31
| 1 | 3 | 5.3 | 4.2 | 5.66 | 5.3 | < 10 | 5.5 | 10 | < 10 | 5.4 | 5.4 | 6 | 5.775523 | 5.03 | 5.3 | 6.3 | 5 | 5.7 | 5.803278 | 5.4 | 5.6 | 5.4 | 4.85 | 16
| 1 | 4 | 5 | 5.3 | 5.46 | 5.4 | < 10 | 5.4 | 10 | < 10 | 5.3 | 5.4 | 6 | 5.699432 | 5.04 | 5.4 | 6.4 | 5 | 5.9 | 5.828272 | 4.9 | 5.7 | 5.45 | 4.800667 | 5.367102
| 1 | 5 | 5.2 | 5.1 | 5.63 | 5.5 | < 10 | 5.4 | 10 | < 10 | 5.3 | 5.4 | 6 | 5.331829 | 5.01 | 5.5 | 6.1 | 5 | 5.7 | 5.874141 | 5.2 | 5.6 | 5.35 | 4.828 | 51
| 1 | 6 | 4.9 | 6.2 | 5.43 | 5.5 | < 10 | 5.4 | 10 | < 10 | 5.3 | 5.3 | 6 | 5.573005 | 4.98 | 5.6 | 6.6 | 5 | 5.3 | 5.876639 | 4.9 | 5.7 | 5.4 | 4.884667
| Mean |  | 5.166667 | 4.683333 | 5.56 | 5.466667 |  | 5.4 | 10 |  | 5.416667 | 5.383333 | 6 | 5.562666 | 5.026667 | 5.4 | 6.366667 | 5 | 5.616667 | 5.836639 | 5.1 | 5.65 | 5.383333 | 4.844333
| Median |  | 5.2 | 4.8 | 5.59 | 5.5 |  | 5.4 | 10 |  | 5.35 | 5.4 | 6 | 5.54794 | 5.035 | 5.35 | 6.35 | 5 | 5.7 | 5.830212 | 5.1 | 5.65 | 5.375 | 4.839
| Std Dev. |  | 0.1861899 | 1.154845 | 0.09528903 | 0.1032796 |  | 0.06324555 | 0 |  | 0.1602082 | 0.04082483 | 0 | 0.1593542 | 0.0273252 | 0.1264911 | 0.2065591 | 0 | 0.2228602 | 0.03221314 | 0.1897367 | 0.05477226 | 0.04082483 | 0.04467761
| Rel.Std.Dev. |  | 3.604% | 24.66% | 1.714% | 1.889% |  | 1.171% | 0% |  | 2.958% | 0.7584% | 0% | 2.865% | 0.5436% | 2.342% | 3.244% | 0% | 3.968% | 0.5519% | 3.72% | 0.9694% | 0.7584% | 0.9223%
| PDM3 |  | -3.735% | -12.74% | 3.594% | 1.855% |  | 0.6129% | 86.32% |  | 0.9235% | 0.3024% | 11.79% | 3.644% | -6.343% | 0.6129% | 18.62% | -6.84% | 4.65% | 8.748% | -4.977% | 5.271% | 0.3024% | -9.74%
| Z-Score (Absolute) |  | 0.67 | 2.07 | 0.46 | 0.19 | 1.16 | 0 | NA | 1.16 | 0.05 | 0.05 | NA | 0.47 | 1.08 | 0 | 2.79 | NA | 0.63 | 1.26 | 0.87 | 0.72 | 0.05 | 1.61
Results from laboratories 1.11 and 1.16 were removed due to their 1 ppm reading resolution. Results from laboratory 1.07 were removed due to their 10 ppm reading resolution.
| Analytical results for Se in OREAS 613 (Certified Value 19.1 ppm) | [23 empty] | Certified
Se | Round | Replicate | Lab | Lab | Lab | Lab | Lab | Lab | Lab | Lab | Lab | Lab | Lab | Lab | Lab | Lab | Lab | [7 empty] | 1
| No | No | 1.01 | 1.02 | 1.03 | 1.04 | 1.06 | 1.09 | 1.11 | 1.12 | 1.13 | 1.14 | 1.15 | 1.16 | 1.20 | 1.22 | 1.23 | [7 empty] | ppm
|  |  | 4A*MS | 4A*OES/MS | 4A*OES | 4A*MS | 4A*OES/MS | 4A*MS | 4A*OES/MS | 4A*MS | 4A*OES/MS | 4A*OES/MS | 4A*OES | 4A*MS | 4A*OES/MS | 4A*MS | 4A*OES | [7 empty] | 1
2
| 1 | 1 | 19 | 19 | 18.65 | 20 | 21 | 19.2 | 17.8 | 18.58244 | 17.38 | 21 | 19 | 18 | 20 | 20 | 19.73 | [7 empty] | 1
| 1 | 2 | 18 | 18 | 19.5 | 20 | 20 | 19.3 | 18.2 | 18.61574 | 17.69 | 20 | 19 | 18 | 19 | 19.6 | 19.73 | [7 empty] | #N/A
| 1 | 3 | 18 | 15 | 19.74 | 19 | 22 | 19.6 | 20.7 | 19.04661 | 17.33 | 20 | 19 | 18 | 21 | 20.9 | 19.75 | [7 empty] | 16
| 1 | 4 | 18 | 18 | 17.91 | 19 | 21 | 19.2 | 17.8 | 19.16519 | 17 | 20 | 19 | 18 | 20 | 20.2 | 19.25 | [7 empty] | 19.09415
| 1 | 5 | 18 | 18 | 21.65 | 19 | 20 | 19.1 | 18.3 | 19.50385 | 17 | 21 | 19 | 18 | 19 | 19.8 | 20 | [7 empty] | 52
| 1 | 6 | 19 | 18 | 18.16 | 19 | 20 | 19.2 | 17.9 | 19.19962 | 16.56 | 20 | 19 | 18 | 20 | 19.2 | 19.13
| Mean |  | 18.33333 | 17.66667 | 19.26833 | 19.33333 | 20.66667 | 19.26667 | 18.45 | 19.01891 | 17.16 | 20.33333 | 19 | 18 | 19.83333 | 19.95 | 19.59833
| Median |  | 18 | 18 | 19.075 | 19 | 20.5 | 19.2 | 18.05 | 19.1059 | 17.165 | 20 | 19 | 18 | 20 | 19.9 | 19.73
| Std Dev. |  | 0.5163978 | 1.36626 | 1.371443 | 0.5163978 | 0.8164966 | 0.175119 | 1.122052 | 0.3586191 | 0.3922754 | 0.5163978 | 0 | 0 | 0.7527727 | 0.5787918 | 0.3345694
| Rel.Std.Dev. |  | 2.817% | 7.734% | 7.118% | 2.671% | 3.951% | 0.9089% | 6.082% | 1.886% | 2.286% | 2.54% | 0% | 0% | 3.795% | 2.901% | 1.707%
| PDM3 |  | -3.985% | -7.476% | 0.9122% | 1.253% | 8.236% | 0.9035% | -3.374% | -0.3941% | -10.13% | 6.49% | -0.4931% | -5.73% | 3.871% | 4.482% | 2.641%
| Z-Score (Absolute) |  | 0.92 | 1.58 | 0 | 0.07 | 1.38 | 0 | 0.81 | 0.24 | 2.08 | 1.05 | 0.26 | 1.25 | 0.56 | 0.67 | 0.33
| Analytical results for Sm in OREAS 613 (Certified Value 6.59 ppm) | [23 empty] | Certified
Sm | Round | Replicate | Lab | Lab | Lab | Lab | Lab | Lab | Lab | Lab | [14 empty] | 1
| No | No | 1.01 | 1.09 | 1.11 | 1.12 | 1.13 | 1.15 | 1.18 | 1.22 | [14 empty] | ppm
|  |  | 4A*MS | 4A*MS | 4A*OES/MS | 4A*MS | 4A*OES/MS | 4A*MS | 4A*MS | 4A*MS | [14 empty] | 2
3
| 1 | 1 | 6.08 | 6.36 | 6.3 | 6.319891 | 7.22 | 7.24 | 6.175933 | 7.3 | [14 empty] | 1
| 1 | 2 | 6.16 | 6.55 | 6.1 | 6.023703 | 7.2 | 7.13 | 6.286474 | 7.29 | [14 empty] | 32
| 1 | 3 | 6.07 | 6.31 | 6.4 | 6.065137 | 7.17 | 7.52 | 6.191778 | 7.29 | [14 empty] | 16
| 1 | 4 | 6.13 | 6.38 | 6.4 | 5.984336 | 7.19 | 6.99 | 6.271248 | 7.18 | [14 empty] | 6.585892
| 1 | 5 | 5.97 | 6.13 | 6.4 | 5.997643 | 7.07 | 6.91 | 6.288126 | 7.29 | [14 empty] | 53
| 1 | 6 | 5.96 | 6.55 | 6.5 | 6.154361 | 6.95 | 7.05 | 6.304186 | 7.32
| Mean |  | 6.061667 | 6.38 | 6.35 | 6.090845 | 7.133333 | 7.14 | 6.252958 | 7.278333
| Median |  | 6.075 | 6.37 | 6.4 | 6.04442 | 7.18 | 7.09 | 6.278861 | 7.29
| Std Dev. |  | 0.08183316 | 0.1584929 | 0.1378405 | 0.1278249 | 0.1040513 | 0.2181742 | 0.05476252 | 0.04956477
| Rel.Std.Dev. |  | 1.35% | 2.484% | 2.171% | 2.099% | 1.459% | 3.056% | 0.8758% | 0.681%
| PDM3 |  | -7.96% | -3.126% | -3.582% | -7.517% | 8.312% | 8.414% | -5.055% | 10.51%
| Z-Score (Absolute) |  | 0.71 | 0.04 | 0.04 | 0.64 | 1.79 | 1.81 | 0.26 | 2.13
| Analytical results for Sn in OREAS 613 (Certified Value 8.3 ppm) | [23 empty] | Certified
Sn | Round | Replicate | Lab | Lab | Lab | Lab | Lab | Lab | Lab | Lab | Lab | Lab | Lab | Lab | Lab | Lab | Lab | Lab | Lab | Lab |  |  |  |  | 1
| No | No | 1.01 | 1.02 | 1.03 | 1.04 | 1.06 | 1.09 | 1.10 | 1.11 | 1.12 | 1.13 | 1.14 | 1.15 | 1.16 | 1.17 | 1.20 | 1.22 | 1.23 | 1.24 |  |  |  |  | ppm
|  |  | 4A*MS | 4A*OES/MS | 4A*OES | 4A*MS | 4A*OES/MS | 4A*MS | 4A*OES | 4A*OES/MS | 4A*MS | 4A*OES/MS | 4A*OES/MS | 4A*MS | 4A*MS | 4A*OES/MS | 4A*OES/MS | 4A*MS | 4A*OES | 4A*OES |  |  |  |  | 2
3
| 1 | 1 | 8.2 | 8.8 | 7.27 | 8.5 | 7.8 | 8.8 | < 10 | 8 | 7.974326 | 8.27 | 8.1 | 7.8 | 8.7 | 8.5 | 8.6 | 8.6 | 8.3 | 6.374 |  |  |  |  | 1
| 1 | 2 | 8.1 | 8.6 | 7.42 | 8.8 | 7.7 | 8.7 | < 10 | 9 | 8.010619 | 8.28 | 7.8 | 8 | 9 | 8.7 | 8.8 | 8.8 | 8.4 | 6.987 |  |  |  |  | 16
| 1 | 3 | 8.1 | 9.6 | 7.73 | 8.4 | 7.9 | 8.3 | < 10 | 9 | 8.035826 | 8.29 | 8.1 | 8.4 | 8.8 | 8.8 | 8.6 | 8.6 | 8.1 | 7.02 |  |  |  |  | 16
| 1 | 4 | 8.2 | 8.6 | 7.24 | 8.6 | 7.9 | 8.3 | < 10 | 8 | 7.743439 | 8.18 | 8.1 | 8.3 | 8.6 | 8.8 | 8 | 8.6 | 8.4 | 7.47 |  |  |  |  | 8.296153
| 1 | 5 | 8.2 | 8.6 | 6.5 | 8.4 | 7.8 | 8.4 | < 10 | 9 | 7.927364 | 8.22 | 8.2 | 8 | 9 | 8.6 | 8.7 | 8.8 | 8.4 | 6.4325 |  |  |  |  | 54
| 1 | 6 | 8.5 | 8.8 | 6.95 | 8.6 | 7.8 | 8.4 | < 10 | 8 | 8.020201 | 7.99 | 8.1 | 7.8 | 9 | 8.7 | 8.7 | 8.9 | 8.1 | 6.9675
| Mean |  | 8.216667 | 8.833333 | 7.185 | 8.55 | 7.816667 | 8.483333 |  | 8.5 | 7.951963 | 8.205 | 8.066667 | 8.05 | 8.85 | 8.683333 | 8.566667 | 8.716667 | 8.283333 | 6.875167
| Median |  | 8.2 | 8.7 | 7.255 | 8.55 | 7.8 | 8.4 |  | 8.5 | 7.992472 | 8.245 | 8.1 | 8 | 8.9 | 8.7 | 8.65 | 8.7 | 8.35 | 6.97725
| Std Dev. |  | 0.147196 | 0.388158 | 0.4211769 | 0.1516575 | 0.07527727 | 0.2136976 |  | 0.5477226 | 0.1092861 | 0.1132696 | 0.136626 | 0.250998 | 0.1760682 | 0.1169045 | 0.2875181 | 0.132916 | 0.147196 | 0.4105989
| Rel.Std.Dev. |  | 1.791% | 4.394% | 5.862% | 1.774% | 0.963% | 2.519% |  | 6.444% | 1.374% | 1.38% | 1.694% | 3.118% | 1.989% | 1.346% | 3.356% | 1.525% | 1.777% | 5.972%
| PDM3 |  | -0.9581% | 6.475% | -13.39% | 3.06% | -5.78% | 2.256% |  | 2.457% | -4.149% | -1.099% | -2.766% | -2.967% | 6.676% | 4.667% | 3.261% | 5.069% | -0.1545% | -17.13%
| Z-Score (Absolute) |  | 0 | 1.19 | 1.99 | 0.64 | 0.77 | 0.51 | 6.2 | NA | 0.51 | 0.02 | 0.29 | 0.32 | 1.22 | 0.9 | 0.67 | 0.96 | 0.13 | 2.58
Results from laboratory 1.11 were removed due to their 1 ppm reading resolution.
| Analytical results for Sr in OREAS 613 (Certified Value 219 ppm) | [23 empty] | Certified
Sr | Round | Replicate | Lab | Lab | Lab | Lab | Lab | Lab | Lab | Lab | Lab | Lab | Lab | Lab | Lab | Lab | Lab | Lab | Lab | Lab | Lab | Lab | Lab | Lab | 1
| No | No | 1.01 | 1.02 | 1.03 | 1.04 | 1.05 | 1.06 | 1.07 | 1.08 | 1.09 | 1.10 | 1.11 | 1.12 | 1.13 | 1.14 | 1.15 | 1.16 | 1.17 | 1.18 | 1.20 | 1.22 | 1.23 | 1.24 | ppm
|  |  | 4A*MS | 4A*OES/MS | 4A*OES | 4A*OES/MS | 4A*OES | 4A*OES/MS | 4A*OES | 4A*OES | 4A*MS | 4A*OES | 4A*OES/MS | 4A*MS | 4A*OES/MS | 4A*OES/MS | 4A*OES | 4A*MS | 4A*OES/MS | 4A*OES | 4A*OES/MS | 4A*OES | 4A*OES | 4A*OES | 0
0
| 1 | 1 | 217.4 | 113 | 216.19 | 230 | 200 | 210 | 220 | 200 | 227.64 | 222 | 219 | 209.796 | 257 | 210 | 221 | 236 | 219 | 216.749604 | 221.5 | 216 | 218 | 445.554 | 1
| 1 | 2 | 209.4 | 181.1 | 213.96 | 243 | 190 | 211 | 230 | 200 | 229.72 | 227 | 239 | 213.9486 | 256 | 223 | 221 | 233 | 223 | 218.040868 | 223.1 | 215 | 222 | 452.9823 | 17
| 1 | 3 | 202.5 | 166.5 | 217.83 | 224 | 190 | 216 | 220 | 200 | 227.99 | 227 | 221 | 215.1037 | 256 | 226 | 221 | 240 | 219 | 216.805088 | 221.9 | 216 | 223 | 439.2983 | 16
| 1 | 4 | 199.8 | 205.2 | 211.14 | 223 | 200 | 214 | 230 | 210 | 224.67 | 223 | 213 | 216.0982 | 257 | 219 | 221 | 232 | 223 | 216.07332 | 219 | 216 | 227 | 436.8047 | 219.0982
| 1 | 5 | 200.6 | 195.4 | 215.63 | 226 | 200 | 208 | 220 | 210 | 223.24 | 227 | 232 | 212.2579 | 256 | 229 | 222 | 239 | 218 | 217.642004 | 222.2 | 213 | 219 | 439.2517 | 55
| 1 | 6 | 205.2 | 229.2 | 202.25 | 224 | 200 | 211 | 230 | 210 | 227.27 | 220 | 217 | 212.8204 | 254 | 216 | 220 | 235 | 209 | 219.937412 | 214.8 | 214 | 219 | 446.8503
| Mean |  | 205.8167 | 181.7333 | 212.8333 | 228.3333 | 196.6667 | 211.6667 | 225 | 205 | 226.755 | 224.3333 | 223.5 | 213.3375 | 256 | 220.5 | 221 | 235.8333 | 218.5 | 217.5414 | 220.4167 | 215 | 221.3333 | 443.4569
| Median |  | 203.85 | 188.25 | 214.795 | 225 | 200 | 211 | 225 | 205 | 227.455 | 225 | 220 | 213.3845 | 256 | 221 | 221 | 235.5 | 219 | 217.223546 | 221.7 | 215.5 | 220.5 | 442.4262
| Std Dev. |  | 6.660455 | 39.86797 | 5.66037 | 7.607014 | 5.163978 | 2.875181 | 5.477226 | 5.477226 | 2.369276 | 3.076795 | 9.914636 | 2.240071 | 1.095445 | 6.94982 | 0.6324555 | 3.188521 | 5.128353 | 1.365637 | 3.075982 | 1.264911 | 3.386247 | 6.097163
| Rel.Std.Dev. |  | 3.236% | 21.94% | 2.66% | 3.332% | 2.626% | 1.358% | 2.434% | 2.672% | 1.045% | 1.372% | 4.436% | 1.05% | 0.4279% | 3.152% | 0.2862% | 1.352% | 2.347% | 0.6278% | 1.396% | 0.5883% | 1.53% | 1.375%
| PDM3 |  | -6.062% | -17.05% | -2.859% | 4.215% | -10.24% | -3.392% | 2.694% | -6.435% | 3.495% | 2.389% | 2.009% | -2.629% | 16.84% | 0.6398% | 0.868% | 7.638% | -0.273% | -0.7105% | 0.6018% | -1.87% | 1.02% | 102.4%
| Z-Score (Absolute) |  | 1.47 | 3.89 | 0.77 | 0.79 | 2.39 | 0.88 | 0.46 | 1.55 | 0.63 | 0.39 | 0.31 | 0.72 | 3.57 | 0 | 0.05 | 1.55 | 0.2 | 0.29 | 0 | 0.55 | 0.09 | 22.41
| Analytical results for Ta in OREAS 613 (Certified Value 1.06 ppm) | [23 empty] | Certified
Ta | Round | Replicate | Lab | Lab | Lab | Lab | Lab | Lab | Lab | Lab | Lab | Lab | Lab | Lab | Lab | Lab | Lab | [7 empty] | 1
| No | No | 1.01 | 1.02 | 1.04 | 1.06 | 1.09 | 1.11 | 1.12 | 1.13 | 1.14 | 1.15 | 1.16 | 1.17 | 1.20 | 1.22 | 1.23 | [7 empty] | ppm
|  |  | 4A*MS | 4A*OES/MS | 4A*MS | 4A*OES/MS | 4A*MS | 4A*OES/MS | 4A*MS | 4A*OES/MS | 4A*OES/MS | 4A*MS | 4A*MS | 4A*OES/MS | 4A*OES/MS | 4A*MS | 4A*OES | [7 empty] | 2
3
| 1 | 1 | 0.91 | 1.13 | 1.1 | 1.04 | 1.06 | 1.1 | 1.074455 | 1 | 0.98 | 0.89 | 1.01 | 1.1 | 1.33 | 1.08 | 1.15 | [7 empty] | 1
| 1 | 2 | 0.88 | 1.03 | 1.12 | 1.03 | 1.07 | 1.1 | 0.9752739 | 0.92 | 1.03 | 0.99 | 1 | 1.2 | 1.3 | 1.09 | 1.15 | [7 empty] | 4
| 1 | 3 | 0.91 | 1.21 | 1.09 | 1.02 | 1.08 | 1 | 1.068754 | 0.92 | 1.04 | 0.87 | 1.02 | 1.2 | 1.4 | 1.07 | 1.05 | [7 empty] | 16
| 1 | 4 | 0.85 | 0.98 | 1.09 | 1.04 | 1.07 | 1.1 | 1.019423 | 0.93 | 1.02 | 0.81 | 1.02 | 1.1 | 1.34 | 1.1 | 1.15 | [7 empty] | 1.057363
| 1 | 5 | 0.87 | 1.01 | 1.08 | 0.99 | 1.06 | 1.1 | 0.9847779 | 0.89 | 1.06 | 0.82 | 1 | 1.2 | 1.47 | 1.1 | 1.1 | [7 empty] | 56
| 1 | 6 | 0.84 | 1.03 | 1.1 | 1.01 | 1.06 | 1.1 | 1.027453 | 0.97 | 1.02 | 0.89 | 1 | 1.2 | 1.41 | 1.06 | 1.05
| Mean |  | 0.8766667 | 1.065 | 1.096667 | 1.021667 | 1.066667 | 1.083333 | 1.025023 | 0.9383333 | 1.025 | 0.8783333 | 1.008333 | 1.166667 | 1.375 | 1.083333 | 1.108333
| Median |  | 0.875 | 1.03 | 1.095 | 1.025 | 1.065 | 1.1 | 1.023438 | 0.925 | 1.025 | 0.88 | 1.005 | 1.2 | 1.37 | 1.085 | 1.125
| Std Dev. |  | 0.0294392 | 0.08712061 | 0.0136626 | 0.0194079 | 0.008164966 | 0.04082483 | 0.04120156 | 0.03970726 | 0.02664583 | 0.06462714 | 0.009831921 | 0.05163978 | 0.06284903 | 0.01632993 | 0.0491596
| Rel.Std.Dev. |  | 3.358% | 8.18% | 1.246% | 1.9% | 0.7655% | 3.768% | 4.02% | 4.232% | 2.6% | 7.358% | 0.9751% | 4.426% | 4.571% | 1.507% | 4.435%
| PDM3 |  | -17.09% | 0.7223% | 3.717% | -3.376% | 0.8799% | 2.456% | -3.059% | -11.26% | -3.061% | -16.93% | -4.637% | 10.34% | 30.04% | 2.456% | 4.821%
| Z-Score (Absolute) |  | 2.93 | 0 | 0.49 | 0.67 | 0.03 | 0.29 | 0.62 | 1.97 | 0.62 | 2.9 | 0.88 | 1.58 | 4.82 | 0.29 | 0.67
| Analytical results for Tb in OREAS 613 (Certified Value 0.68 ppm) | [23 empty] | Certified
Tb | Round | Replicate | Lab | Lab | Lab | Lab | Lab | Lab | Lab | Lab | Lab | Lab | Lab | Lab | [10 empty] | 1
| No | No | 1.01 | 1.02 | 1.04 | 1.09 | 1.11 | 1.12 | 1.13 | 1.15 | 1.18 | 1.20 | 1.22 | 1.23 | [10 empty] | ppm
|  |  | 4A*MS | 4A*OES/MS | 4A*MS | 4A*MS | 4A*OES/MS | 4A*MS | 4A*OES/MS | 4A*MS | 4A*MS | 4A*OES/MS | 4A*MS | 4A*OES | [10 empty] | 2
3
| 1 | 1 | 0.7 | 0.43 | 0.7 | 0.7 | 0.7 | 0.6994565 | < 0.2 | 0.78 | 0.6578692 | 0.67 | 0.76 | 0.7 | [10 empty] | 1
| 1 | 2 | 0.68 | 0.64 | 0.72 | 0.72 | 0.7 | 0.6651219 | < 0.2 | 0.81 | 0.6875329 | 0.68 | 0.76 | 0.7 | [10 empty] | 19
| 1 | 3 | 0.68 | 0.51 | 0.69 | 0.71 | 0.8 | 0.6909717 | < 0.2 | 0.79 | 0.6759877 | 0.69 | 0.75 | 0.7 | [10 empty] | 16
| 1 | 4 | 0.68 | 0.62 | 0.68 | 0.68 | 0.7 | 0.6738764 | < 0.2 | 0.8 | 0.6548687 | 0.65 | 0.75 | 0.7 | [10 empty] | 0.6834496
| 1 | 5 | 0.65 | 0.57 | 0.67 | 0.67 | 0.7 | 0.6316363 | < 0.2 | 0.81 | 0.6610279 | 0.68 | 0.75 | 0.7 | [10 empty] | 57
| 1 | 6 | 0.68 | 0.69 | 0.7 | 0.68 | 0.7 | 0.6752851 | < 0.2 | 0.77 | 0.6772473 | 0.66 | 0.77 | 0.7
| Mean |  | 0.6783333 | 0.5766667 | 0.6933333 | 0.6933333 | 0.7166667 | 0.6727246 |  | 0.7933333 | 0.6690889 | 0.6716667 | 0.7566667 | 0.7
| Median |  | 0.68 | 0.595 | 0.695 | 0.69 | 0.7 | 0.6745807 |  | 0.795 | 0.6685078 | 0.675 | 0.755 | 0.7
| Std Dev. |  | 0.01602082 | 0.09458682 | 0.0175119 | 0.01966384 | 0.04082483 | 0.02367059 |  | 0.01632993 | 0.01301851 | 0.0147196 | 0.008164966 | 1.216188e-16
| Rel.Std.Dev. |  | 2.362% | 16.4% | 2.526% | 2.836% | 5.696% | 3.519% |  | 2.058% | 1.946% | 2.192% | 1.079% | 1.737e-14%
| PDM3 |  | -0.7486% | -15.62% | 1.446% | 1.446% | 4.86% | -1.569% |  | 16.08% | -2.101% | -1.724% | 10.71% | 2.422%
| Z-Score (Absolute) |  | 0 | 4.57 | 0.67 | 0.67 | NA | 0.25 | 26 | 5.17 | 0.42 | 0.3 | 3.52 | 0.97
Results from laboratory 1.11 were removed due to their 0.1 ppm reading resolution.
| Analytical results for Te in OREAS 613 (Certified Value 15.6 ppm) | [23 empty] | Certified
Te | Round | Replicate | Lab | Lab | Lab | Lab | Lab | Lab | Lab | Lab | Lab | Lab | Lab | Lab | Lab | Lab | Lab | Lab | [6 empty] | 1
| No | No | 1.01 | 1.02 | 1.03 | 1.04 | 1.06 | 1.09 | 1.11 | 1.12 | 1.13 | 1.14 | 1.15 | 1.16 | 1.17 | 1.20 | 1.22 | 1.23 | [6 empty] | ppm
|  |  | 4A*MS | 4A*OES/MS | 4A*OES | 4A*MS | 4A*OES/MS | 4A*MS | 4A*OES/MS | 4A*MS | 4A*OES/MS | 4A*OES/MS | 4A*MS | 4A*MS | 4A*OES/MS | 4A*OES/MS | 4A*MS | 4A*OES | [6 empty] | 1
2
| 1 | 1 | 14.96 | 13.94 | 6.82 | 15.73 | 16.7 | 15.1 | 16.5 | 14.57659 | 16.08 | 15.3 | 14.71 | 16.9 | 15.6 | 16.6 | 16.2 | 15.05 | [6 empty] | 1
| 1 | 2 | 14.69 | 14.16 | 7.38 | 15.81 | 16.55 | 15.5 | 16.3 | 15.4374 | 16.05 | 15.65 | 14.13 | 16.4 | 15.8 | 15.9 | 16.3 | 15.19 | [6 empty] | 20
| 1 | 3 | 14.23 | 10.41 | 9.13 | 14.8 | 16.55 | 15.5 | 16.3 | 15.50458 | 16.08 | 15.75 | 15.7 | 16.9 | 17.3 | 16.4 | 15.8 | 15.18 | [6 empty] | 16
| 1 | 4 | 14.38 | 13.71 | 6.18 | 15.01 | 16.85 | 15.4 | 16.3 | 14.96768 | 15.66 | 15 | 14.95 | 16.3 | 14.5 | 15.6 | 16.2 | 14.87 | [6 empty] | 15.56131
| 1 | 5 | 14.69 | 13.73 | 7.39 | 15.36 | 16.5 | 15.4 | 16 | 14.71166 | 15.52 | 15.8 | 15.13 | 16.5 | 16.4 | 15.9 | 16.6 | 14.96 | [6 empty] | 58
| 1 | 6 | 14.98 | 13.36 | 6.33 | 15.19 | 16.65 | 15.6 | 16.8 | 14.78002 | 15.31 | 15.55 | 15.27 | 16.5 | 16.9 | 16.3 | 16.1 | 14.74
| Mean |  | 14.655 | 13.21833 | 7.205 | 15.31667 | 16.63333 | 15.41667 | 16.36667 | 14.99632 | 15.78333 | 15.50833 | 14.98167 | 16.58333 | 16.08333 | 16.11667 | 16.2 | 14.99833
| Median |  | 14.69 | 13.72 | 7.1 | 15.275 | 16.6 | 15.45 | 16.3 | 14.87385 | 15.855 | 15.6 | 15.04 | 16.5 | 16.1 | 16.1 | 16.2 | 15.005
| Std Dev. |  | 0.3024401 | 1.401277 | 1.070976 | 0.3982796 | 0.1290994 | 0.1722401 | 0.265832 | 0.3892767 | 0.3333867 | 0.3056414 | 0.5331573 | 0.2562551 | 1.00681 | 0.3763863 | 0.2607681 | 0.1772475
| Rel.Std.Dev. |  | 2.064% | 10.6% | 14.86% | 2.6% | 0.7761% | 1.117% | 1.624% | 2.596% | 2.112% | 1.971% | 3.559% | 1.545% | 6.26% | 2.335% | 1.61% | 1.182%
| PDM3 |  | -5.824% | -15.06% | -53.7% | -1.572% | 6.889% | -0.9295% | 5.175% | -3.631% | 1.427% | -0.3404% | -3.725% | 6.568% | 3.355% | 3.569% | 4.104% | -3.618%
| Z-Score (Absolute) |  | 0.85 | 2.37 | 8.73 | 0.15 | 1.24 | 0.05 | 0.96 | 0.49 | 0.34 | 0.05 | 0.51 | 1.19 | 0.66 | 0.69 | 0.78 | 0.49
| Analytical results for Th in OREAS 613 (Certified Value 11.6 ppm) | [23 empty] | Certified
Th | Round | Replicate | Lab | Lab | Lab | Lab | Lab | Lab | Lab | Lab | Lab | Lab | Lab | Lab | Lab | Lab | Lab | Lab | Lab | Lab | Lab |  |  |  | 1
| No | No | 1.01 | 1.02 | 1.04 | 1.05 | 1.06 | 1.07 | 1.08 | 1.09 | 1.11 | 1.12 | 1.13 | 1.14 | 1.15 | 1.16 | 1.17 | 1.18 | 1.20 | 1.22 | 1.23 |  |  |  | ppm
|  |  | 4A*MS | 4A*OES/MS | 4A*MS | 4A*OES | 4A*OES/MS | 4A*OES | 4A*OES | 4A*MS | 4A*OES/MS | 4A*MS | 4A*OES/MS | 4A*OES/MS | 4A*MS | 4A*MS | 4A*OES/MS | 4A*MS | 4A*OES/MS | 4A*MS | 4A*OES |  |  |  | 1
2
| 1 | 1 | 12.43 | 6.1 | 12.27 | < 50 | 12.05 | < 50 | < 50 | 12.05 | 12 | 11.24764 | 11.42 | 10.45 | 11.71 | 11.6 | 13.9 | 11.0285 | 11.5 | 11.78 | 11.01 |  |  |  | 1
| 1 | 2 | 12.05 | 7.3 | 12.41 | < 50 | 11.95 | < 50 | < 50 | 12.32 | 13.3 | 10.94744 | 11.55 | 10.45 | 11.97 | 11.6 | 11.4 | 11.10853 | 11.7 | 11.78 | 11.15 |  |  |  | 21
| 1 | 3 | 11.69 | 8.1 | 11.72 | < 50 | 12.75 | < 50 | < 50 | 12.31 | 11.9 | 11.18525 | 11.46 | 10.6 | 12.25 | 11.7 | 11.8 | 11.02693 | 11.9 | 11.78 | 11.09 |  |  |  | 16
| 1 | 4 | 11.63 | 8.6 | 12.02 | < 50 | 12.35 | < 50 | < 50 | 11.57 | 11.7 | 10.63016 | 11.39 | 10.45 | 12.32 | 11.5 | 12.2 | 11.06046 | 11.3 | 11.63 | 11.6 |  |  |  | 11.60003
| 1 | 5 | 11.84 | 7.9 | 12.12 | < 50 | 11.45 | < 50 | < 50 | 11.6 | 12.7 | 10.5784 | 11.24 | 10.85 | 12.09 | 11.5 | 12 | 11.07745 | 11.9 | 11.85 | 11.13 |  |  |  | 59
| 1 | 6 | 11.62 | 10.4 | 12.12 | < 50 | 12.4 | < 50 | < 50 | 12.12 | 12 | 10.93262 | 10.96 | 10.4 | 12.07 | 11.5 | 11.7 | 11.01937 | 11.2 | 11.7 | 11.01
| Mean |  | 11.87667 | 8.066667 | 12.11 |  | 12.15833 |  |  | 11.995 | 12.26667 | 10.92025 | 11.33667 | 10.53333 | 12.06833 | 11.56667 | 12.16667 | 11.05354 | 11.58333 | 11.75333 | 11.165
| Median |  | 11.765 | 8 | 12.12 |  | 12.2 |  |  | 12.085 | 12 | 10.94003 | 11.405 | 10.45 | 12.08 | 11.55 | 11.9 | 11.04448 | 11.6 | 11.78 | 11.11
| Std Dev. |  | 0.3159536 | 1.429219 | 0.2349468 |  | 0.4476792 |  |  | 0.3347088 | 0.608824 | 0.2754332 | 0.2105865 | 0.1693123 | 0.216741 | 0.08164966 | 0.8914408 | 0.03505879 | 0.2994439 | 0.07685484 | 0.2210656
| Rel.Std.Dev. |  | 2.66% | 17.72% | 1.94% |  | 3.682% |  |  | 2.79% | 4.963% | 2.522% | 1.858% | 1.607% | 1.796% | 0.7059% | 7.327% | 0.3172% | 2.585% | 0.6539% | 1.98%
| PDM3 |  | 2.385% | -30.46% | 4.396% |  | 4.813% |  |  | 3.405% | 5.747% | -5.86% | -2.27% | -9.196% | 4.037% | -0.2876% | 4.885% | -4.711% | -0.1439% | 1.322% | -3.75%
| Z-Score (Absolute) |  | 0 | 6.59 | 0.4 | 22.69 | 0.49 | 22.69 | 22.69 | 0.2 | 0.67 | 1.65 | 0.93 | 2.32 | 0.33 | 0.54 | 0.5 | 1.42 | 0.51 | 0.21 | 1.23
| Analytical results for Ti in OREAS 613 (Certified Value 0.163 wt.%) | [23 empty] | Certified
Ti | Round | Replicate | Lab | Lab | Lab | Lab | Lab | Lab | Lab | Lab | Lab | Lab | Lab | Lab | Lab | Lab | Lab | Lab | Lab | Lab | Lab | Lab | Lab |  | 1
| No | No | 1.01 | 1.02 | 1.03 | 1.04 | 1.05 | 1.06 | 1.07 | 1.08 | 1.09 | 1.10 | 1.11 | 1.12 | 1.13 | 1.14 | 1.15 | 1.16 | 1.17 | 1.18 | 1.20 | 1.22 | 1.23 |  | wt.%
|  |  | 4A*MS | 4A*OES/MS | 4A*OES | 4A*OES/MS | 4A*OES | 4A*OES/MS | 4A*OES | 4A*OES | 4A*OES | 4A*OES | 4A*OES/MS | 4A*MS | 4A*OES/MS | 4A*OES/MS | 4A*OES | 4A*OES | 4A*OES/MS | 4A*OES | 4A*OES/MS | 4A*OES | 4A*OES |  | 3
3
| 1 | 1 | 0.164 | 0.17 | 0.16 | 0.173 | 0.15 | 0.165 | 0.16 | 0.16 | 0.1667 | 0.147 | 0.175 | 0.1610175 | 0.112 | 0.16 | 0.17 | 0.168 | 0.163 | 0.1599324 | 0.15 | 0.1636 | 0.17 |  | 1
| 1 | 2 | 0.163 | 0.17 | 0.16 | 0.18 | 0.15 | 0.165 | 0.16 | 0.16 | 0.1635 | 0.152 | 0.173 | 0.1584111 | 0.1173 | 0.167 | 0.16 | 0.17 | 0.165 | 0.159442 | 0.15 | 0.1634 | 0.17 |  | 22
| 1 | 3 | 0.163 | 0.16 | 0.17 | 0.166 | 0.15 | 0.166 | 0.16 | 0.16 | 0.1642 | 0.15 | 0.164 | 0.1613563 | 0.1144 | 0.173 | 0.17 | 0.168 | 0.165 | 0.160333 | 0.16 | 0.1627 | 0.17 |  | 16
| 1 | 4 | 0.165 | 0.17 | 0.16 | 0.166 | 0.15 | 0.165 | 0.16 | 0.16 | 0.1601 | 0.148 | 0.172 | 0.1636232 | 0.1155 | 0.164 | 0.17 | 0.172 | 0.164 | 0.1605976 | 0.16 | 0.1629 | 0.17 |  | 0.162882
| 1 | 5 | 0.165 | 0.17 | 0.16 | 0.169 | 0.15 | 0.164 | 0.16 | 0.16 | 0.1616 | 0.151 | 0.165 | 0.1592216 | 0.1133 | 0.175 | 0.17 | 0.17 | 0.164 | 0.1597266 | 0.16 | 0.1624 | 0.17 |  | 60
| 1 | 6 | 0.162 | 0.17 | 0.16 | 0.168 | 0.15 | 0.167 | 0.16 | 0.16 | 0.1601 | 0.145 | 0.168 | 0.1662778 | 0.1108 | 0.164 | 0.16 | 0.171 | 0.165 | 0.1601958 | 0.16 | 0.1621 | 0.17
| Mean |  | 0.1636667 | 0.1683333 | 0.1616667 | 0.1703333 | 0.15 | 0.1653333 | 0.16 | 0.16 | 0.1627 | 0.1488333 | 0.1695 | 0.1616512 | 0.1138833 | 0.1671667 | 0.1666667 | 0.1698333 | 0.1643333 | 0.1600379 | 0.1566667 | 0.16285 | 0.17
| Median |  | 0.1635 | 0.17 | 0.16 | 0.1685 | 0.15 | 0.165 | 0.16 | 0.16 | 0.16255 | 0.149 | 0.17 | 0.1611869 | 0.11385 | 0.1655 | 0.17 | 0.17 | 0.1645 | 0.1600641 | 0.16 | 0.1628 | 0.17
| Std Dev. |  | 0.00121106 | 0.004082483 | 0.004082483 | 0.005391351 | 0 | 0.001032796 | 0 | 0 | 0.002593068 | 0.002639444 | 0.004505552 | 0.002904606 | 0.002364248 | 0.005776389 | 0.005163978 | 0.001602082 | 0.0008164966 | 0.0004215247 | 0.005163978 | 0.000575326 | 0
| Rel.Std.Dev. |  | 0.74% | 2.425% | 2.525% | 3.165% | 0% | 0.6247% | 0% | 0% | 1.594% | 1.773% | 2.658% | 1.797% | 2.076% | 3.455% | 3.098% | 0.9433% | 0.4969% | 0.2634% | 3.296% | 0.3533% | 0%
| PDM3 |  | 0.4818% | 3.347% | -0.7461% | 4.575% | -7.909% | 1.505% | -1.769% | -1.769% | -0.1117% | -8.625% | 4.063% | -0.7556% | -30.08% | 2.631% | 2.324% | 4.268% | 0.8911% | -1.746% | -3.816% | -0.01962% | 4.37%
| Z-Score (Absolute) |  | 0.14 | 0.97 | 0.21 | 1.32 | 2.27 | 0.44 | 0.5 | 0.5 | 0.03 | 2.48 | 1.17 | 0.21 | 8.65 | 0.76 | 0.67 | 1.23 | 0.26 | 0.5 | 1.09 | 0 | 1.26
| Analytical results for Tl in OREAS 613 (Certified Value 3.54 ppm) | [23 empty] | Certified
Tl | Round | Replicate | Lab | Lab | Lab | Lab | Lab | Lab | Lab | Lab | Lab | Lab | Lab | Lab | Lab | Lab | Lab | Lab | Lab | Lab | Lab | Lab |  |  | 1
| No | No | 1.01 | 1.02 | 1.03 | 1.04 | 1.05 | 1.06 | 1.07 | 1.08 | 1.09 | 1.11 | 1.12 | 1.13 | 1.14 | 1.15 | 1.16 | 1.17 | 1.18 | 1.20 | 1.22 | 1.23 |  |  | ppm
|  |  | 4A*MS | 4A*OES/MS | 4A*OES | 4A*MS | 4A*OES | 4A*OES/MS | 4A*OES | 4A*OES | 4A*MS | 4A*OES/MS | 4A*MS | 4A*OES/MS | 4A*OES/MS | 4A*MS | 4A*MS | 4A*OES/MS | 4A*MS | 4A*OES/MS | 4A*MS | 4A*OES |  |  | 2
3
| 1 | 1 | 3.55 | 3.6 | < 3 | 3.62 | < 50 | 3.46 | < 50 | < 50 | 3.65 | 3.56 | 3.519074 | 3.439 | 3.05 | 3.48 | 3.78 | 3.6 | 3.375578 | 3.57 | 3.65 | 3.52 |  |  | 1
| 1 | 2 | 3.42 | 3.7 | < 3 | 3.66 | < 50 | 3.33 | < 50 | < 50 | 3.64 | 3.58 | 3.425237 | 3.427 | 3.06 | 3.58 | 3.67 | 3.9 | 3.373402 | 3.5 | 3.68 | 3.55 |  |  | 23
| 1 | 3 | 3.57 | 3.66 | < 3 | 3.53 | < 50 | 3.5 | < 50 | < 50 | 3.66 | 3.67 | 3.525191 | 3.383 | 3.13 | 3.67 | 3.5 | 3.7 | 3.420784 | 3.62 | 3.63 | 3.48 |  |  | 16
| 1 | 4 | 3.38 | 3.66 | < 3 | 3.55 | < 50 | 3.36 | < 50 | < 50 | 3.51 | 3.47 | 3.341512 | 3.402 | 3 | 3.72 | 3.52 | 3.8 | 3.431299 | 3.53 | 3.64 | 3.59 |  |  | 3.544485
| 1 | 5 | 3.48 | 3.69 | < 3 | 3.54 | < 50 | 3.38 | < 50 | < 50 | 3.56 | 3.51 | 3.194335 | 3.404 | 3.17 | 3.65 | 3.47 | 3.7 | 3.40947 | 3.53 | 3.7 | 3.58 |  |  | 61
| 1 | 6 | 3.53 | 3.73 | < 3 | 3.52 | < 50 | 3.33 | < 50 | < 50 | 3.59 | 3.57 | 3.410377 | 3.233 | 3.05 | 3.58 | 3.43 | 4.1 | 3.421425 | 3.52 | 3.66 | 3.53
| Mean |  | 3.488333 | 3.673333 |  | 3.57 |  | 3.393333 |  |  | 3.601667 | 3.56 | 3.402621 | 3.381333 | 3.076667 | 3.613333 | 3.561667 | 3.8 | 3.405326 | 3.545 | 3.66 | 3.541667
| Median |  | 3.505 | 3.675 |  | 3.545 |  | 3.37 |  |  | 3.615 | 3.565 | 3.417807 | 3.403 | 3.055 | 3.615 | 3.51 | 3.75 | 3.415127 | 3.53 | 3.655 | 3.54
| Std Dev. |  | 0.07574079 | 0.04457204 |  | 0.05656854 |  | 0.07089899 |  |  | 0.05913262 | 0.06811755 | 0.1235101 | 0.07530914 | 0.06186006 | 0.08477421 | 0.1346724 | 0.1788854 | 0.02487562 | 0.0432435 | 0.02607681 | 0.04070217
| Rel.Std.Dev. |  | 2.171% | 1.213% |  | 1.585% |  | 2.089% |  |  | 1.642% | 1.913% | 3.63% | 2.227% | 2.011% | 2.346% | 3.781% | 4.708% | 0.7305% | 1.22% | 0.7125% | 1.149%
| PDM3 |  | -1.584% | 3.635% |  | 0.7198% |  | -4.264% |  |  | 1.613% | 0.4377% | -4.002% | -4.603% | -13.2% | 1.942% | 0.4847% | 7.209% | -3.926% | 0.01452% | 3.259% | -0.07952%
| Z-Score (Absolute) |  | 0.36 | 0.57 | 10.37 | 0.05 | 107.88 | 0.84 | 107.88 | 107.88 | 0.21 | 0 | 0.8 | 0.9 | 2.44 | 0.26 | 0 | 1.2 | 0.78 | 0.08 | 0.5 | 0.1
| Analytical results for Tm in OREAS 613 (Certified Value 0.17 ppm) | [23 empty] | Certified
Tm | Round | Replicate | Lab | Lab | Lab | Lab | Lab | Lab | Lab | Lab | [14 empty] | 1
| No | No | 1.01 | 1.09 | 1.11 | 1.12 | 1.13 | 1.15 | 1.18 | 1.22 | [14 empty] | ppm
|  |  | 4A*MS | 4A*MS | 4A*OES/MS | 4A*MS | 4A*OES/MS | 4A*MS | 4A*MS | 4A*MS | [14 empty] | 2
3
| 1 | 1 | 0.16 | 0.16 | 0.2 | 0.1576009 | 0.18 | 0.19 | 0.1756038 | 0.18 | [14 empty] | 1
| 1 | 2 | 0.15 | 0.16 | 0.2 | 0.1609203 | 0.18 | 0.19 | 0.1774605 | 0.17 | [14 empty] | 24
| 1 | 3 | 0.16 | 0.16 | 0.2 | 0.1535645 | 0.17 | 0.19 | 0.1667854 | 0.19 | [14 empty] | 16
| 1 | 4 | 0.16 | 0.16 | 0.2 | 0.150382 | 0.18 | 0.2 | 0.1633969 | 0.17 | [14 empty] | 0.1703012
| 1 | 5 | 0.16 | 0.15 | 0.2 | 0.1489416 | 0.18 | 0.19 | 0.1603476 | 0.21 | [14 empty] | 62
| 1 | 6 | 0.16 | 0.17 | 0.2 | 0.1514072 | 0.17 | 0.19 | 0.1662416 | 0.18
| Mean |  | 0.1583333 | 0.16 | 0.2 | 0.1538027 | 0.1766667 | 0.1916667 | 0.168306 | 0.1833333
| Median |  | 0.16 | 0.16 | 0.2 | 0.1524859 | 0.18 | 0.19 | 0.1665135 | 0.18
| Std Dev. |  | 0.004082483 | 0.006324555 | 3.040471e-17 | 0.004608968 | 0.005163978 | 0.004082483 | 0.006798098 | 0.01505545
| Rel.Std.Dev. |  | 2.578% | 3.953% | 1.52e-14% | 2.997% | 2.923% | 2.13% | 4.039% | 8.212%
| PDM3 |  | -7.027% | -6.049% | 17.44% | -9.688% | 3.738% | 12.55% | -1.172% | 7.652%
| Z-Score (Absolute) |  | 0.67 | 0.56 | NA | 0.98 | 0.57 | 1.58 | 0 | 1.02
Results from laboratory 1.11 were removed due to their 0.1 ppm reading resolution.
| Analytical results for U in OREAS 613 (Certified Value 4.09 ppm) | [23 empty] | Certified
U | Round | Replicate | Lab | Lab | Lab | Lab | Lab | Lab | Lab | Lab | Lab | Lab | Lab | Lab | Lab | Lab | Lab | Lab | Lab | Lab | Lab | Lab |  |  | 1
| No | No | 1.01 | 1.02 | 1.04 | 1.05 | 1.06 | 1.07 | 1.08 | 1.09 | 1.11 | 1.12 | 1.13 | 1.14 | 1.15 | 1.16 | 1.17 | 1.18 | 1.20 | 1.22 | 1.23 | 1.24 |  |  | ppm
|  |  | 4A*MS | 4A*OES/MS | 4A*MS | 4A*OES | 4A*OES/MS | 4A*OES | 4A*OES | 4A*MS | 4A*OES/MS | 4A*MS | 4A*OES/MS | 4A*OES/MS | 4A*MS | 4A*MS | 4A*OES/MS | 4A*MS | 4A*OES/MS | 4A*MS | 4A*OES | 4A*OES |  |  | 2
3
| 1 | 1 | 4.2 | 3.2 | 4.31 | < 50 | 4.1 | < 50 | < 50 | 4.2 | 4.3 | 4.133577 | 3.71 | 3.6 | 4 | 4 | 4.6 | 3.959539 | 4 | 4.34 | 4.15 | 4.234333 |  |  | 1
| 1 | 2 | 4 | 2.5 | 4.4 | < 50 | 4 | < 50 | < 50 | 4.32 | 4.2 | 4.229943 | 3.68 | 3.7 | 4 | 3.88 | 4.2 | 3.984856 | 3.9 | 4.34 | 4.03 | 4.795333 |  |  | 25
| 1 | 3 | 4.1 | 2.9 | 4.21 | < 50 | 4.3 | < 50 | < 50 | 4.3 | 4.4 | 4.230518 | 3.68 | 3.7 | 4.3 | 3.95 | 4.3 | 3.976591 | 4.1 | 4.36 | 4.06 | 4.44275 |  |  | 16
| 1 | 4 | 3.9 | 3 | 4.22 | < 50 | 4.1 | < 50 | 50 | 4.13 | 4.1 | 3.968266 | 3.66 | 3.7 | 4.2 | 3.86 | 4.4 | 4.018975 | 3.9 | 4.26 | 4.15 | 4.186333 |  |  | 4.087607
| 1 | 5 | 4 | 2.7 | 4.25 | < 50 | 3.8 | < 50 | < 50 | 4.11 | 4.2 | 3.879499 | 3.59 | 3.8 | 4.3 | 3.98 | 4.3 | 4.019931 | 4 | 4.4 | 4.29 | 4.333 |  |  | 63
| 1 | 6 | 3.9 | 3.7 | 4.19 | < 50 | 4 | < 50 | < 50 | 4.18 | 4.2 | 4.163149 | 3.5 | 3.6 | 4.2 | 3.99 | 4.3 | 4.036481 | 4 | 4.32 | 4.13 | 4.399333
| Mean |  | 4.016667 | 3 | 4.263333 |  | 4.05 |  | 50 | 4.206667 | 4.233333 | 4.100826 | 3.636667 | 3.683333 | 4.166667 | 3.943333 | 4.35 | 3.999395 | 3.983333 | 4.336667 | 4.135 | 4.398514
| Median |  | 4 | 2.95 | 4.235 |  | 4.05 |  | 50 | 4.19 | 4.2 | 4.148363 | 3.67 | 3.7 | 4.2 | 3.965 | 4.3 | 4.001915 | 4 | 4.34 | 4.14 | 4.366167
| Std Dev. |  | 0.1169045 | 0.4195235 | 0.07890923 |  | 0.1643168 |  |  | 0.08664102 | 0.1032796 | 0.1449178 | 0.07814516 | 0.07527727 | 0.136626 | 0.0595539 | 0.1378405 | 0.03000126 | 0.07527727 | 0.04633213 | 0.09071935 | 0.2171134
| Rel.Std.Dev. |  | 2.91% | 13.98% | 1.851% |  | 4.057% |  |  | 2.06% | 2.44% | 3.534% | 2.149% | 2.044% | 3.279% | 1.51% | 3.169% | 0.7501% | 1.89% | 1.068% | 2.194% | 4.936%
| PDM3 |  | -1.735% | -26.61% | 4.299% |  | -0.92% |  | 1123% | 2.913% | 3.565% | 0.3234% | -11.03% | -9.89% | 1.934% | -3.53% | 6.419% | -2.158% | -2.551% | 6.093% | 1.159% | 7.606%
| Z-Score (Absolute) |  | 0.51 | 4.39 | 0.43 | 79.58 | 0.38 | 79.58 | 95.48 | 0.21 | 0.31 | 0.19 | 1.96 | 1.78 | 0.06 | 0.79 | 0.76 | 0.58 | 0.64 | 0.71 | 0.06 | 0.95
| Analytical results for V in OREAS 613 (Certified Value 19.6 ppm) | [23 empty] | Certified
V | Round | Replicate | Lab | Lab | Lab | Lab | Lab | Lab | Lab | Lab | Lab | Lab | Lab | Lab | Lab | Lab | Lab | Lab | Lab | Lab | Lab | Lab | Lab | Lab | 1
| No | No | 1.01 | 1.02 | 1.03 | 1.04 | 1.05 | 1.06 | 1.07 | 1.08 | 1.09 | 1.10 | 1.11 | 1.12 | 1.13 | 1.14 | 1.15 | 1.16 | 1.17 | 1.18 | 1.20 | 1.22 | 1.23 | 1.24 | ppm
|  |  | 4A*MS | 4A*OES/MS | 4A*OES | 4A*OES/MS | 4A*OES | 4A*OES/MS | 4A*OES | 4A*OES | 4A*OES | 4A*OES | 4A*OES/MS | 4A*MS | 4A*OES/MS | 4A*OES/MS | 4A*OES | 4A*OES | 4A*OES/MS | 4A*OES | 4A*OES/MS | 4A*OES | 4A*OES | 4A*OES | 1
2
| 1 | 1 | 19 | 19 | < 1 | 21 | 20 | 19 | 20 | 20 | 19 | 20 | 19 | 19.51435 | 19 | 18 | 20 | 21 | 19 | 19.9408 | 19 | 20 | 20 | 17.171 | 1
| 1 | 2 | 19 | 18 | < 1 | 22 | 20 | 18 | 20 | 20 | 19 | 20 | 21 | 19.90893 | 19 | 19 | 20 | 21 | 20 | 20.034 | 19 | 20 | 20 | 17.71667 | 26
| 1 | 3 | 19 | 16 | < 1 | 20 | 20 | 19 | 20 | 20 | 19 | 20 | 20 | 20.30151 | 19 | 20 | 20 | 20 | 19 | 19.9728 | 20 | 20 | 20 | 17.36967 | 16
| 1 | 4 | 19 | 17 | < 1 | 20 | 20 | 19 | 20 | 20 | 18 | 19 | 20 | 20.49379 | 19 | 19 | 20 | 21 | 19 | 20.0524 | 19 | 19 | 20 | 17.20867 | 19.62372
| 1 | 5 | 19 | 18 | < 1 | 20 | 20 | 19 | 20 | 20 | 19 | 20 | 20 | 19.55133 | 19 | 20 | 20 | 20 | 19 | 19.9552 | 19 | 19 | 20 | 17.05367 | 64
| 1 | 6 | 19 | 17 | < 1 | 20 | 20 | 19 | 20 | 20 | 19 | 19 | 21 | 20.14036 | 18 | 19 | 20 | 20 | 19 | 20.0388 | 19 | 19 | 19 | 17.52367
| Mean |  | 19 | 17.5 |  | 20.5 | 20 | 18.83333 | 20 | 20 | 18.83333 | 19.66667 | 20.16667 | 19.98504 | 18.83333 | 19.16667 | 20 | 20.5 | 19.16667 | 19.999 | 19.16667 | 19.5 | 19.83333 | 17.34056
| Median |  | 19 | 17.5 |  | 20 | 20 | 19 | 20 | 20 | 19 | 20 | 20 | 20.02464 | 19 | 19 | 20 | 20.5 | 19 | 20.0034 | 19 | 19.5 | 20 | 17.28917
| Std Dev. |  | 0 | 1.048809 |  | 0.83666 | 0 | 0.4082483 | 0 | 0 | 0.4082483 | 0.5163978 | 0.7527727 | 0.3996387 | 0.4082483 | 0.7527727 | 0 | 0.5477226 | 0.4082483 | 0.04827571 | 0.4082483 | 0.5477226 | 0.4082483 | 0.2466924
| Rel.Std.Dev. |  | 0% | 5.993% |  | 4.081% | 0% | 2.168% | 0% | 0% | 2.168% | 2.626% | 3.733% | 2% | 2.168% | 3.928% | 0% | 2.672% | 2.13% | 0.2414% | 2.13% | 2.809% | 2.058% | 1.423%
| PDM3 |  | -3.178% | -10.82% |  | 4.465% | 1.917% | -4.028% | 1.917% | 1.917% | -4.028% | 0.2188% | 2.767% | 1.841% | -4.028% | -2.329% | 1.917% | 4.465% | -2.329% | 1.912% | -2.329% | -0.6305% | 1.068% | -11.63%
| Z-Score (Absolute) |  | 0.94 | 3.37 | 30.88 | 1.48 | 0.67 | 1.21 | 0.67 | 0.67 | 1.21 | 0.13 | 0.94 | 0.65 | 1.21 | 0.67 | 0.67 | 1.48 | 0.67 | 0.67 | 0.67 | 0.13 | 0.4 | 3.63
| Analytical results for W in OREAS 613 (Certified Value 3.92 ppm) | [23 empty] | Certified
W | Round | Replicate | Lab | Lab | Lab | Lab | Lab | Lab | Lab | Lab | Lab | Lab | Lab | Lab | Lab | Lab | Lab | Lab | Lab | Lab | Lab | Lab | Lab |  | 1
| No | No | 1.01 | 1.02 | 1.03 | 1.04 | 1.05 | 1.06 | 1.07 | 1.08 | 1.09 | 1.10 | 1.11 | 1.12 | 1.13 | 1.14 | 1.15 | 1.16 | 1.17 | 1.20 | 1.22 | 1.23 | 1.24 |  | ppm
|  |  | 4A*MS | 4A*OES/MS | 4A*OES | 4A*MS | 4A*OES | 4A*OES/MS | 4A*OES | 4A*OES | 4A*MS | 4A*OES | 4A*OES/MS | 4A*MS | 4A*OES/MS | 4A*OES/MS | 4A*MS | 4A*MS | 4A*OES/MS | 4A*OES/MS | 4A*MS | 4A*OES | 4A*OES |  | 2
3
| 1 | 1 | 3.7 | 4 | 7.71 | 4.1 | < 50 | 3.9 | < 50 | < 50 | 4.2 | < 10 | 3.9 | 3.845762 | 3.63 | 3.6 | 4.5 | 4 | 4 | 4.2 | 4.1 | 4.1 | 3.486 |  | 1
| 1 | 2 | 3.6 | 3.9 | 7.8 | 4.2 | < 50 | 3.7 | < 50 | < 50 | 4.2 | 11 | 3.8 | 3.948651 | 3.72 | 3.9 | 4.8 | 4 | 3.7 | 4 | 4.1 | 3.9 | 3.9605 |  | 27
| 1 | 3 | 3.7 | 3.5 | 8.27 | 4 | < 50 | 3.7 | < 50 | < 50 | 4.1 | < 10 | 4 | 3.898327 | 3.64 | 4 | 4.7 | 4.1 | 4 | 4.1 | 4.6 | 3.7 | 6.724 |  | 16
| 1 | 4 | 3.5 | 3.8 | 7.79 | 4 | < 50 | 3.7 | < 50 | < 50 | 4.3 | < 10 | 3.8 | 3.809621 | 3.64 | 3.8 | 4.5 | 4.1 | 3.4 | 3.9 | 4.1 | 4 | 4.838 |  | 3.920712
| 1 | 5 | 3.5 | 3.9 | 7.55 | 3.9 | < 50 | 3.7 | < 50 | < 50 | 4.2 | < 10 | 3.8 | 3.952205 | 3.58 | 4 | 4.7 | 4.1 | 4.1 | 4.1 | 4.2 | 4.1 | 5.173667 |  | 65
| 1 | 6 | 3.6 | 3.9 | 6.71 | 4.1 | < 50 | 3.7 | < 50 | < 50 | 4.2 | 13 | 3.8 | 3.905252 | 3.55 | 4 | 4.9 | 4.1 | 4.1 | 4.1 | 4.2 | 4 | 4.394
| Mean |  | 3.6 | 3.833333 | 7.638333 | 4.05 |  | 3.733333 |  |  | 4.2 | 12 | 3.85 | 3.893303 | 3.626667 | 3.883333 | 4.683333 | 4.066667 | 3.883333 | 4.066667 | 4.216667 | 3.966667 | 4.762694
| Median |  | 3.6 | 3.9 | 7.75 | 4.05 |  | 3.7 |  |  | 4.2 | 12 | 3.8 | 3.90179 | 3.635 | 3.95 | 4.7 | 4.1 | 4 | 4.1 | 4.15 | 4 | 4.616
| Std Dev. |  | 0.08944272 | 0.175119 | 0.5143702 | 0.1048809 |  | 0.08164966 |  |  | 0.06324555 | 1.414214 | 0.083666 | 0.05650428 | 0.05853774 | 0.1602082 | 0.1602082 | 0.05163978 | 0.2786874 | 0.1032796 | 0.194079 | 0.1505545 | 1.13408
| Rel.Std.Dev. |  | 2.485% | 4.568% | 6.734% | 2.59% |  | 2.187% |  |  | 1.506% | 11.79% | 2.173% | 1.451% | 1.614% | 4.126% | 3.421% | 1.27% | 7.176% | 2.54% | 4.603% | 3.795% | 23.81%
| PDM3 |  | -8.18% | -2.229% | 94.82% | 3.298% |  | -4.779% |  |  | 7.123% | 206.1% | -1.804% | -0.6991% | -7.5% | -0.9534% | 19.45% | 3.723% | -0.9534% | 3.723% | 7.548% | 1.172% | 21.48%
| Z-Score (Absolute) |  | 1.35 | 0.67 | 10.32 | 0.05 | 60.5 | 0.96 | 60.5 | 60.5 | 0.39 | 9.44 | 0.63 | 0.5 | 1.27 | 0.53 | 1.78 | 0 | 0.53 | 0 | 0.43 | 0.29 | 2.01
| Analytical results for Y in OREAS 613 (Certified Value 15.5 ppm) | [23 empty] | Certified
Y | Round | Replicate | Lab | Lab | Lab | Lab | Lab | Lab | Lab | Lab | Lab | Lab | Lab | Lab | Lab | Lab | Lab | Lab | Lab | Lab |  |  |  |  | 1
| No | No | 1.01 | 1.02 | 1.03 | 1.04 | 1.06 | 1.09 | 1.10 | 1.11 | 1.12 | 1.13 | 1.14 | 1.15 | 1.16 | 1.17 | 1.18 | 1.20 | 1.22 | 1.23 |  |  |  |  | ppm
|  |  | 4A*MS | 4A*OES/MS | 4A*OES | 4A*MS | 4A*OES/MS | 4A*MS | 4A*OES | 4A*OES/MS | 4A*MS | 4A*OES/MS | 4A*OES/MS | 4A*MS | 4A*MS | 4A*OES/MS | 4A*MS | 4A*OES/MS | 4A*MS | 4A*OES |  |  |  |  | 1
2
| 1 | 1 | 15.2 | 10.3 | 14.96 | 15.6 | 15.5 | 15 | 14.2 | 16.7 | 14.92053 | 15.79 | 15.4 | 16.7 | 16.6 | 16.3 | 14.95735 | 15.3 | 16.53 | 15.7 |  |  |  |  | 1
| 1 | 2 | 15 | 17.4 | 15.06 | 15.8 | 16 | 15.34 | 14.3 | 16.6 | 15.2324 | 15.72 | 15.4 | 16.1 | 16.2 | 14.3 | 14.98432 | 15.7 | 16.61 | 15.5 |  |  |  |  | 28
| 1 | 3 | 14.9 | 10.8 | 15.1 | 15.3 | 15.8 | 16.04 | 14.4 | 16.3 | 15.09293 | 15.71 | 15.6 | 16.7 | 16.6 | 14.7 | 14.96425 | 15.9 | 16.52 | 15.6 |  |  |  |  | 16
| 1 | 4 | 15.3 | 14.8 | 14.64 | 15.3 | 16 | 15.26 | 14.2 | 15.8 | 15.17954 | 15.58 | 15.6 | 16.7 | 16.3 | 15.9 | 15.03431 | 14.9 | 16.5 | 15.7 |  |  |  |  | 15.53903
| 1 | 5 | 15 | 13.8 | 15.14 | 15.3 | 16 | 14.86 | 14.3 | 16.1 | 15.04355 | 15.69 | 15.8 | 16.8 | 16.3 | 15.4 | 14.94831 | 15.5 | 16.7 | 15.4 |  |  |  |  | 66
| 1 | 6 | 14.9 | 16.2 | 14.56 | 15.7 | 15.5 | 15.07 | 13.9 | 16.8 | 14.85224 | 15.6 | 15.9 | 16.4 | 16.6 | 14.7 | 15.05536 | 15.3 | 16.71 | 15.2
| Mean |  | 15.05 | 13.88333 | 14.91 | 15.5 | 15.8 | 15.26167 | 14.21667 | 16.38333 | 15.05353 | 15.68167 | 15.61667 | 16.56667 | 16.43333 | 15.21667 | 14.99065 | 15.43333 | 16.595 | 15.51667
| Median |  | 15 | 14.3 | 15.01 | 15.45 | 15.9 | 15.165 | 14.25 | 16.45 | 15.06824 | 15.7 | 15.6 | 16.7 | 16.45 | 15.05 | 14.97429 | 15.4 | 16.57 | 15.55
| Std Dev. |  | 0.1643168 | 2.86106 | 0.2487569 | 0.2280351 | 0.244949 | 0.4191619 | 0.1722401 | 0.3868678 | 0.1467872 | 0.07884584 | 0.2041241 | 0.265832 | 0.1861899 | 0.7808115 | 0.0441169 | 0.350238 | 0.09311283 | 0.194079
| Rel.Std.Dev. |  | 1.092% | 20.61% | 1.668% | 1.471% | 1.55% | 2.747% | 1.212% | 2.361% | 0.9751% | 0.5028% | 1.307% | 1.605% | 1.133% | 5.131% | 0.2943% | 2.269% | 0.5611% | 1.251%
| PDM3 |  | -3.147% | -10.66% | -4.048% | -0.2512% | 1.679% | -1.785% | -8.51% | 5.433% | -3.124% | 0.9179% | 0.4996% | 6.613% | 5.755% | -2.075% | -3.529% | -0.6802% | 6.796% | -0.1439%
| Z-Score (Absolute) |  | 0.68 | 2.57 | 0.9 | 0.05 | 0.54 | 0.33 | 2.03 | 1.49 | 0.67 | 0.35 | 0.24 | 1.79 | 1.57 | 0.41 | 0.77 | 0.05 | 1.83 | 0.08
| Analytical results for Yb in OREAS 613 (Certified Value 1 ppm) | [23 empty] | Certified
Yb | Round | Replicate | Lab | Lab | Lab | Lab | Lab | Lab | Lab | Lab | Lab | Lab | Lab | [11 empty] | 1
| No | No | 1.01 | 1.02 | 1.04 | 1.09 | 1.11 | 1.12 | 1.13 | 1.15 | 1.18 | 1.20 | 1.22 | [11 empty] | ppm
|  |  | 4A*MS | 4A*OES/MS | 4A*MS | 4A*MS | 4A*OES/MS | 4A*MS | 4A*OES/MS | 4A*MS | 4A*MS | 4A*OES/MS | 4A*MS | [11 empty] | 2
3
| 1 | 1 | 1.1 | 0.7 | 1.1 | 0.98 | 1 | 1.001795 | 0.98 | 1.05 | 0.8779667 | 0.9 | 1.16 | [11 empty] | 1
| 1 | 2 | 1 | 1.1 | 1.1 | 0.98 | 1 | 0.9216551 | 0.98 | 1.09 | 0.9225334 | 1 | 1.06 | [11 empty] | 29
| 1 | 3 | 1.04 | 0.8 | 1.1 | 1.05 | 1.1 | 0.9937341 | 0.97 | 1.03 | 0.8277274 | 1 | 1.08 | [11 empty] | 16
| 1 | 4 | 1.01 | 0.9 | 1.1 | 0.99 | 1 | 0.9420516 | 0.97 | 1.08 | 1.070388 | 0.9 | 1.08 | [11 empty] | 1.001818
| 1 | 5 | 1.05 | 0.8 | 1 | 0.94 | 1.1 | 0.9253326 | 0.97 | 1.12 | 0.8988787 | 1 | 1.09 | [11 empty] | 67
| 1 | 6 | 1 | 0.9 | 1.1 | 1.03 | 1.1 | 0.9613303 | 0.93 | 1.04 | 0.9665762 | 0.9 | 1.06
| Mean |  | 1.033333 | 0.8666667 | 1.083333 | 0.995 | 1.05 | 0.9576498 | 0.9666667 | 1.068333 | 0.927345 | 0.95 | 1.088333
| Median |  | 1.025 | 0.85 | 1.1 | 0.985 | 1.05 | 0.951691 | 0.97 | 1.065 | 0.9107061 | 0.95 | 1.08
| Std Dev. |  | 0.0388158 | 0.136626 | 0.04082483 | 0.03937004 | 0.05477226 | 0.03419869 | 0.01861899 | 0.03430258 | 0.08389953 | 0.05477226 | 0.03710346
| Rel.Std.Dev. |  | 3.756% | 15.76% | 3.768% | 3.957% | 5.216% | 3.571% | 1.926% | 3.211% | 9.047% | 5.766% | 3.409%
| PDM3 |  | 3.146% | -13.49% | 8.137% | -0.6805% | 4.809% | -4.409% | -3.509% | 6.639% | -7.434% | -5.172% | 8.636%
| Z-Score (Absolute) |  | 0.47 | 1.57 | 1.08 | 0 | 0.67 | 0.46 | 0.35 | 0.9 | 0.83 | 0.55 | 1.14
| Analytical results for Zn in OREAS 613 (Certified Value 0.245 wt.%) | [23 empty] | Certified
Zn | Round | Replicate | Lab | Lab | Lab | Lab | Lab | Lab | Lab | Lab | Lab | Lab | Lab | Lab | Lab | Lab | Lab | Lab | Lab | Lab | Lab | Lab | Lab | Lab | 1
| No | No | 1.01 | 1.02 | 1.03 | 1.04 | 1.05 | 1.06 | 1.07 | 1.08 | 1.09 | 1.10 | 1.11 | 1.12 | 1.13 | 1.14 | 1.15 | 1.16 | 1.17 | 1.18 | 1.20 | 1.22 | 1.23 | 1.24 | wt.%
|  |  | 4A*MS | 4A*OES/MS | 4A*OES | 4A*OES/MS | 4A*OES | 4A*OES/MS | 4A*OES | 4A*OES | 4A*OES | 4A*OES | 4A*OES/MS | 4A*MS | 4A*OES/MS | 4A*OES/MS | 4A*OES | 4A*OES | 4A*OES/MS | 4A*OES | 4A*OES/MS | 4A*OES | 4A*OES | 4A*OES | 3
3
| 1 | 1 | 0.239 | 0.2433 | 0.236103 | 0.2381 | 0.245 | 0.234 | 0.248 | 0.253 | 0.241 | 0.2416 | 0.257 | 0.2402344 | 0.2535 | 0.232 | 0.245 | 0.248 | 0.2625 | 0.24399 | 0.2542 | 0.2463 | 0.2458 | 0.2473525 | 1
| 1 | 2 | 0.2427 | 0.2503 | 0.236184 | 0.2499 | 0.238 | 0.233 | 0.256 | 0.25 | 0.2427 | 0.2434 | 0.263 | 0.2454738 | 0.2468 | 0.245 | 0.2437 | 0.248 | 0.2627 | 0.24339 | 0.249 | 0.2469 | 0.2509 | 0.2485607 | 30
| 1 | 3 | 0.2393 | 0.2344 | 0.239144 | 0.2326 | 0.237 | 0.24 | 0.255 | 0.249 | 0.2416 | 0.2435 | 0.26 | 0.2455421 | 0.2475 | 0.256 | 0.2491 | 0.246 | 0.2644 | 0.24621 | 0.2503 | 0.2476 | 0.2508 | 0.2504474 | 16
| 1 | 4 | 0.2431 | 0.2596 | 0.233244 | 0.2279 | 0.242 | 0.237 | 0.256 | 0.251 | 0.2347 | 0.2409 | 0.256 | 0.2502716 | 0.248 | 0.244 | 0.2469 | 0.252 | 0.262 | 0.24435 | 0.2468 | 0.2473 | 0.2515 | 0.2466489 | 0.245415
| 1 | 5 | 0.2437 | 0.2592 | 0.237996 | 0.2332 | 0.239 | 0.229 | 0.25 | 0.252 | 0.2369 | 0.2441 | 0.247 | 0.2395192 | 0.2484 | 0.256 | 0.2506 | 0.25 | 0.2632 | 0.24576 | 0.2495 | 0.2463 | 0.2502 | 0.2470861 | 68
| 1 | 6 | 0.2446 | 0.2656 | 0.232333 | 0.23 | 0.241 | 0.235 | 0.256 | 0.25 | 0.2382 | 0.2363 | 0.258 | 0.2406077 | 0.2466 | 0.238 | 0.2431 | 0.249 | 0.265 | 0.24642 | 0.2487 | 0.2457 | 0.2484 | 0.2476255
| Mean |  | 0.2420667 | 0.2520667 | 0.235834 | 0.2352833 | 0.2403333 | 0.2346667 | 0.2535 | 0.2508333 | 0.2391833 | 0.2416333 | 0.2568333 | 0.2436081 | 0.2484667 | 0.2451667 | 0.2464 | 0.2488333 | 0.2633 | 0.24502 | 0.24975 | 0.2466833 | 0.2496 | 0.2479535
| Median |  | 0.2429 | 0.25475 | 0.2361435 | 0.2329 | 0.24 | 0.2345 | 0.2555 | 0.2505 | 0.2396 | 0.2425 | 0.2575 | 0.2430407 | 0.24775 | 0.2445 | 0.24595 | 0.2485 | 0.26295 | 0.245055 | 0.24925 | 0.2466 | 0.2505 | 0.247489
| Std Dev. |  | 0.002350035 | 0.01168652 | 0.002637814 | 0.007944159 | 0.00294392 | 0.003723797 | 0.003563706 | 0.00147196 | 0.003091548 | 0.002886982 | 0.005419102 | 0.00421252 | 0.002559427 | 0.009600347 | 0.003010648 | 0.002041241 | 0.00116619 | 0.001272038 | 0.002471235 | 0.0007111024 | 0.002143828 | 0.001379248
| Rel.Std.Dev. |  | 0.9708% | 4.636% | 1.119% | 3.376% | 1.225% | 1.587% | 1.406% | 0.5868% | 1.293% | 1.195% | 2.11% | 1.729% | 1.03% | 3.916% | 1.222% | 0.8203% | 0.4429% | 0.5192% | 0.9895% | 0.2883% | 0.8589% | 0.5563%
| PDM3 |  | -1.364% | 2.71% | -3.904% | -4.128% | -2.071% | -4.38% | 3.294% | 2.208% | -2.539% | -1.541% | 4.653% | -0.7363% | 1.243% | -0.1012% | 0.4013% | 1.393% | 7.288% | -0.161% | 1.766% | 0.5168% | 1.705% | 1.034%
| Z-Score (Absolute) |  | 0.69 | 0.85 | 1.65 | 1.73 | 0.96 | 1.83 | 1.07 | 0.66 | 1.13 | 0.76 | 1.58 | 0.45 | 0.3 | 0.21 | 0.02 | 0.35 | 2.58 | 0.23 | 0.49 | 0.02 | 0.47 | 0.22
| Analytical results for Zr in OREAS 613 (Certified Value 204 ppm) | [23 empty] | Certified
Zr | Round | Replicate | Lab | Lab | Lab | Lab | Lab | Lab | Lab | Lab | Lab | Lab | Lab | Lab | Lab | Lab | Lab | Lab | Lab | Lab |  |  |  |  | 1
| No | No | 1.01 | 1.02 | 1.03 | 1.04 | 1.06 | 1.09 | 1.10 | 1.11 | 1.12 | 1.13 | 1.14 | 1.15 | 1.16 | 1.17 | 1.18 | 1.20 | 1.22 | 1.23 |  |  |  |  | ppm
|  |  | 4A*MS | 4A*OES/MS | 4A*OES | 4A*OES/MS | 4A*OES/MS | 4A*MS | 4A*OES | 4A*OES/MS | 4A*MS | 4A*OES/MS | 4A*OES/MS | 4A*OES | 4A*MS | 4A*OES/MS | 4A*OES | 4A*OES/MS | 4A*MS | 4A*OES |  |  |  |  | 0
0
| 1 | 1 | 205.9 | 199.2 | 212.49 | 209 | 206 | 207.7 | 189 | 206 | 202.1341 | 205.5 | 195.5 | 205 | 216 | 188 | 204.807255 | 201.8 | 221.9 | 202 |  |  |  |  | 1
| 1 | 2 | 203.5 | 201 | 211.74 | 197 | 207 | 206.2 | 192 | 212 | 208.4279 | 205.8 | 200 | 203 | 213 | 188.1 | 208.04754 | 201.8 | 226.7 | 203 |  |  |  |  | 31
| 1 | 3 | 200.9 | 196.7 | 212.49 | 202 | 208 | 209.6 | 192 | 226 | 204.9863 | 204.6 | 205 | 206 | 216 | 189.3 | 208.006315 | 206.5 | 230.2 | 202 |  |  |  |  | 16
| 1 | 4 | 204.9 | 204.7 | 207.15 | 201 | 206 | 202.9 | 190 | 218 | 205.7037 | 203.9 | 198.5 | 208 | 215 | 187.4 | 207.0923 | 199.1 | 216.7 | 204 |  |  |  |  | 204.4086
| 1 | 5 | 203.8 | 207 | 213.6 | 203 | 210 | 199.7 | 192 | 221 | 202.6504 | 204.4 | 206 | 210 | 216 | 187.5 | 206.076985 | 202.6 | 219.2 | 201 |  |  |  |  | 69
| 1 | 6 | 198.6 | 208.5 | 203.97 | 204 | 207 | 204.9 | 185 | 208 | 202.4722 | 201.6 | 201 | 203 | 213 | 189.6 | 202.92269 | 202.8 | 222.9 | 200
| Mean |  | 202.9333 | 202.85 | 210.24 | 202.6667 | 207.3333 | 205.1667 | 190 | 215.1667 | 204.3958 | 204.3 | 201 | 205.8333 | 214.8333 | 188.3167 | 206.1588475 | 202.4333 | 222.9333 | 202
| Median |  | 203.65 | 202.85 | 212.115 | 202.5 | 207 | 205.55 | 191 | 215 | 203.8184 | 204.5 | 200.5 | 205.5 | 215.5 | 188.05 | 206.5846425 | 202.2 | 222.4 | 202
| Std Dev. |  | 2.70752 | 4.628931 | 3.808559 | 3.932768 | 1.505545 | 3.527983 | 2.75681 | 7.808115 | 2.456764 | 1.499333 | 3.962323 | 2.786874 | 1.47196 | 0.9239408 | 2.007877 | 2.39221 | 4.916367 | 1.414214
| Rel.Std.Dev. |  | 1.334% | 2.282% | 1.812% | 1.941% | 0.7261% | 1.72% | 1.451% | 3.629% | 1.202% | 0.7339% | 1.971% | 1.354% | 0.6852% | 0.4906% | 0.9739% | 1.182% | 2.205% | 0.7001%
| PDM3 |  | -0.7217% | -0.7625% | 2.853% | -0.8522% | 1.431% | 0.3709% | -7.049% | 5.263% | -0.006253% | -0.05311% | -1.668% | 0.697% | 5.1% | -7.872% | 0.8563% | -0.9663% | 9.063% | -1.178%
| Z-Score (Absolute) |  | 0.45 | 0.47 | 1.86 | 0.53 | 0.94 | 0.26 | 4.54 | 3.42 | 0.02 | 0.02 | 1.06 | 0.47 | 3.32 | 5.07 | 0.57 | 0.61 | 5.88 | 0.74
Note on C17: Z-Scores have been calculated inclusive of individual outliers. In general, laboratory batches are rejected if Z-Score > 2.5.
Note on C35: Z-Scores have been calculated inclusive of individual outliers. In general, laboratory batches are rejected if Z-Score > 2.5.
Note on C53: Z-Scores have been calculated inclusive of individual outliers. In general, laboratory batches are rejected if Z-Score > 2.5.
Note on C71: Z-Scores have been calculated inclusive of individual outliers. In general, laboratory batches are rejected if Z-Score > 2.5.
Note on C89: Z-Scores have been calculated inclusive of individual outliers. In general, laboratory batches are rejected if Z-Score > 2.5.
Note on C107: Z-Scores have been calculated inclusive of individual outliers. In general, laboratory batches are rejected if Z-Score > 2.5.
Note on C125: Z-Scores have been calculated inclusive of individual outliers. In general, laboratory batches are rejected if Z-Score > 2.5.
Note on C144: Z-Scores have been calculated inclusive of individual outliers. In general, laboratory batches are rejected if Z-Score > 2.5.
Note on C162: Z-Scores have been calculated inclusive of individual outliers. In general, laboratory batches are rejected if Z-Score > 2.5.
Note on C181: Z-Scores have been calculated inclusive of individual outliers. In general, laboratory batches are rejected if Z-Score > 2.5.
Note on C199: Z-Scores have been calculated inclusive of individual outliers. In general, laboratory batches are rejected if Z-Score > 2.5.
Note on C217: Z-Scores have been calculated inclusive of individual outliers. In general, laboratory batches are rejected if Z-Score > 2.5.
Note on C235: Z-Scores have been calculated inclusive of individual outliers. In general, laboratory batches are rejected if Z-Score > 2.5.
Note on C253: Z-Scores have been calculated inclusive of individual outliers. In general, laboratory batches are rejected if Z-Score > 2.5.
Note on C271: Z-Scores have been calculated inclusive of individual outliers. In general, laboratory batches are rejected if Z-Score > 2.5.
Note on C289: Z-Scores have been calculated inclusive of individual outliers. In general, laboratory batches are rejected if Z-Score > 2.5.
Note on C307: Z-Scores have been calculated inclusive of individual outliers. In general, laboratory batches are rejected if Z-Score > 2.5.
Note on C325: Z-Scores have been calculated inclusive of individual outliers. In general, laboratory batches are rejected if Z-Score > 2.5.
Note on C343: Z-Scores have been calculated inclusive of individual outliers. In general, laboratory batches are rejected if Z-Score > 2.5.
Note on C361: Z-Scores have been calculated inclusive of individual outliers. In general, laboratory batches are rejected if Z-Score > 2.5.
Note on C379: Z-Scores have been calculated inclusive of individual outliers. In general, laboratory batches are rejected if Z-Score > 2.5.
Note on C397: Z-Scores have been calculated inclusive of individual outliers. In general, laboratory batches are rejected if Z-Score > 2.5.
Note on C415: Z-Scores have been calculated inclusive of individual outliers. In general, laboratory batches are rejected if Z-Score > 2.5.
Note on C433: Z-Scores have been calculated inclusive of individual outliers. In general, laboratory batches are rejected if Z-Score > 2.5.
Note on C452: Z-Scores have been calculated inclusive of individual outliers. In general, laboratory batches are rejected if Z-Score > 2.5.
Note on C470: Z-Scores have been calculated inclusive of individual outliers. In general, laboratory batches are rejected if Z-Score > 2.5.
Note on C488: Z-Scores have been calculated inclusive of individual outliers. In general, laboratory batches are rejected if Z-Score > 2.5.
Note on C506: Z-Scores have been calculated inclusive of individual outliers. In general, laboratory batches are rejected if Z-Score > 2.5.
Note on C524: Z-Scores have been calculated inclusive of individual outliers. In general, laboratory batches are rejected if Z-Score > 2.5.
Note on C543: Z-Scores have been calculated inclusive of individual outliers. In general, laboratory batches are rejected if Z-Score > 2.5.
Note on C561: Z-Scores have been calculated inclusive of individual outliers. In general, laboratory batches are rejected if Z-Score > 2.5.
Note on C579: Z-Scores have been calculated inclusive of individual outliers. In general, laboratory batches are rejected if Z-Score > 2.5.
Note on C598: Z-Scores have been calculated inclusive of individual outliers. In general, laboratory batches are rejected if Z-Score > 2.5.
Note on C616: Z-Scores have been calculated inclusive of individual outliers. In general, laboratory batches are rejected if Z-Score > 2.5.
Note on C634: Z-Scores have been calculated inclusive of individual outliers. In general, laboratory batches are rejected if Z-Score > 2.5.
Note on C652: Z-Scores have been calculated inclusive of individual outliers. In general, laboratory batches are rejected if Z-Score > 2.5.
Note on C670: Z-Scores have been calculated inclusive of individual outliers. In general, laboratory batches are rejected if Z-Score > 2.5.
Note on C688: Z-Scores have been calculated inclusive of individual outliers. In general, laboratory batches are rejected if Z-Score > 2.5.
Note on C706: Z-Scores have been calculated inclusive of individual outliers. In general, laboratory batches are rejected if Z-Score > 2.5.
Note on C724: Z-Scores have been calculated inclusive of individual outliers. In general, laboratory batches are rejected if Z-Score > 2.5.
Note on C742: Z-Scores have been calculated inclusive of individual outliers. In general, laboratory batches are rejected if Z-Score > 2.5.
Note on C760: Z-Scores have been calculated inclusive of individual outliers. In general, laboratory batches are rejected if Z-Score > 2.5.
Note on C778: Z-Scores have been calculated inclusive of individual outliers. In general, laboratory batches are rejected if Z-Score > 2.5.
Note on C796: Z-Scores have been calculated inclusive of individual outliers. In general, laboratory batches are rejected if Z-Score > 2.5.
Note on C815: Z-Scores have been calculated inclusive of individual outliers. In general, laboratory batches are rejected if Z-Score > 2.5.
Note on C833: Z-Scores have been calculated inclusive of individual outliers. In general, laboratory batches are rejected if Z-Score > 2.5.
Note on C851: Z-Scores have been calculated inclusive of individual outliers. In general, laboratory batches are rejected if Z-Score > 2.5.
Note on C870: Z-Scores have been calculated inclusive of individual outliers. In general, laboratory batches are rejected if Z-Score > 2.5.
Note on C888: Z-Scores have been calculated inclusive of individual outliers. In general, laboratory batches are rejected if Z-Score > 2.5.
Note on C906: Z-Scores have been calculated inclusive of individual outliers. In general, laboratory batches are rejected if Z-Score > 2.5.
Note on C925: Z-Scores have been calculated inclusive of individual outliers. In general, laboratory batches are rejected if Z-Score > 2.5.
Note on C943: Z-Scores have been calculated inclusive of individual outliers. In general, laboratory batches are rejected if Z-Score > 2.5.
Note on C961: Z-Scores have been calculated inclusive of individual outliers. In general, laboratory batches are rejected if Z-Score > 2.5.
Note on C979: Z-Scores have been calculated inclusive of individual outliers. In general, laboratory batches are rejected if Z-Score > 2.5.
Note on C997: Z-Scores have been calculated inclusive of individual outliers. In general, laboratory batches are rejected if Z-Score > 2.5.
Note on C1016: Z-Scores have been calculated inclusive of individual outliers. In general, laboratory batches are rejected if Z-Score > 2.5.
Note on C1034: Z-Scores have been calculated inclusive of individual outliers. In general, laboratory batches are rejected if Z-Score > 2.5.
Note on C1052: Z-Scores have been calculated inclusive of individual outliers. In general, laboratory batches are rejected if Z-Score > 2.5.
Note on C1070: Z-Scores have been calculated inclusive of individual outliers. In general, laboratory batches are rejected if Z-Score > 2.5.
Note on C1088: Z-Scores have been calculated inclusive of individual outliers. In general, laboratory batches are rejected if Z-Score > 2.5.
Note on C1106: Z-Scores have been calculated inclusive of individual outliers. In general, laboratory batches are rejected if Z-Score > 2.5.
Note on C1124: Z-Scores have been calculated inclusive of individual outliers. In general, laboratory batches are rejected if Z-Score > 2.5.

## Aqua Regia
| Analytical results for Ag in OREAS 613 (Certified Value 307 ppm) | [22 empty] | Certified
Ag | Round | Replicate | Lab | Lab | Lab | Lab | Lab | Lab | Lab | Lab | Lab | Lab | Lab | Lab | Lab | Lab | Lab | Lab | Lab | Lab | Lab | Lab |  | 1
| No | No | 1.01 | 1.02 | 1.04 | 1.05 | 1.06 | 1.07 | 1.08 | 1.09 | 1.10 | 1.11 | 1.12 | 1.13 | 1.14 | 1.15 | 1.16 | 1.17 | 1.18 | 1.20 | 1.23 | 1.24 |  | ppm
|  |  | AR*OES | AR*OES/MS | AR*OES | AR*OES/AAS | AR*OES | AR*OES/AAS | AR*OES/AAS | AR*MS | AR*OES | AR*OES/MS | AR*OES | AR*OES | AR*OES/AAS | AR*OES | AR*OES/MS | AR*OES/MS | AR*OES | AR*AAS | AR*OES/MS | AR*OES |  | 0
|  |  | 0.2g | 0.25g | 0.25g | 0.5g | 0.5g | 0.5g | 0.5g | 25g | 0.25g | 0.5g | 0.2g | 15g | 0.5g |  | 01g | 0.25g | 0.25g | 0.25g | 0.2g | 0.2g |  | 0
| 1 | 1 | 307.3309 | > 10 | 295 | 312 | 308 | 310 | 309 | > 250 | > 100 | > 100 | 322.8069 | 318 | 327 | 302 | 301 | > 150 | 298.22 | 318 | > 100 | 304.076 |  | 1
| 1 | 2 | 306.3798 | > 10 | 292 | 310 | 308 | 297 | 312 | > 250 | > 100 | > 100 | 317.2445 | 310 | 319 | 303 | 296 | > 150 | 298.6402 | 319 | > 100 | 306.731 |  | 16
| 1 | 3 | 305.4895 | > 10 | 304 | 306 | 308 | 298 | 310 | > 250 | > 100 | > 100 | 312.7135 | 305 | 324 | 301 | 295 | > 150 | 298.8498 | 318 | > 100 | 311.974 |  | 16
| 1 | 4 | 306.1312 | > 10 | 302 | 308 | 306 | 301 | 309 | > 250 | > 100 | > 100 | 314.2818 | 302 | 314 | 309 | 291 | > 150 | 297.4621 | 319 | > 100 | 317.107 |  | 307.4999
| 1 | 5 | 304.9248 | > 10 | 300 | 310 | 307 | 292 | 319 | > 250 | > 100 | > 100 | 316.2034 | 302 | 309 | 308 | 305 | > 150 | 298.8067 | 322 | > 100 | 318.9183 |  | 71
| 1 | 6 | 303.0271 | > 10 | 297 | 310 | 310 | 301 | 312 | > 250 | > 100 | > 100 | 316.3807 | 305 | 311 | 304 | 300 | > 150 | 298.0119 | 315 | 100 | 313.2797
| Mean |  | 305.5472 |  | 298.3333 | 309.3333 | 307.8333 | 299.8333 | 311.8333 |  |  |  | 316.6051 | 307 | 317.3333 | 304.5 | 298 |  | 298.3318 | 318.5 | 100 | 312.0143
| Median |  | 305.8104 |  | 298.5 | 310 | 308 | 299.5 | 311 |  |  |  | 316.292 | 305 | 316.5 | 303.5 | 298 |  | 298.4301 | 318.5 | 100 | 312.6268
| Std Dev. |  | 1.480361 |  | 4.501851 | 2.065591 | 1.32916 | 5.980524 | 3.763863 |  |  |  | 3.453248 | 6.131884 | 7.229569 | 3.271085 | 4.97996 |  | 0.5404032 | 2.258318 |  | 5.764268
| Rel.Std.Dev. |  | 0.4845% |  | 1.509% | 0.6678% | 0.4318% | 1.995% | 1.207% |  |  |  | 1.091% | 1.997% | 2.278% | 1.074% | 1.671% |  | 0.1811% | 0.709% |  | 1.847%
| PDM3 |  | -0.635% |  | -2.981% | 0.5962% | 0.1084% | -2.493% | 1.409% |  |  |  | 2.961% | -0.1626% | 3.198% | -0.9756% | -3.089% |  | -2.981% | 3.577% | -67.48% | 1.468%
| Z-Score (Absolute) |  | 0.14 | NA | 0.82 | 0.22 | 0.08 | 0.67 | 0.45 | NA | NA | NA | 0.9 | 0 | 0.97 | 0.24 | 0.85 | NA | 0.82 | 1.08 | 19.48 | 0.47
| Analytical results for Al in OREAS 613 (Certified Value 0.8 wt.%) | [22 empty] | Certified
Al | Round | Replicate | Lab | Lab | Lab | Lab | Lab | Lab | Lab | Lab | Lab | Lab | Lab | Lab | Lab | Lab | Lab | Lab | Lab | Lab | Lab | Lab |  | 1
| No | No | 1.01 | 1.02 | 1.04 | 1.05 | 1.06 | 1.07 | 1.08 | 1.09 | 1.10 | 1.11 | 1.12 | 1.14 | 1.15 | 1.16 | 1.17 | 1.18 | 1.20 | 1.22 | 1.23 | 1.24 |  | wt.%
|  |  | AR*MS | AR*OES/MS | AR*OES | AR*OES | AR*MS | AR*OES | AR*OES | AR*MS | AR*OES | AR*OES/MS | AR*MS | AR*MS | AR*OES/MS | AR*OES/MS | AR*OES/MS | AR*OES | AR*OES/MS | AR*OES | AR*OES/MS | AR*OES |  | 3
|  |  | 0.2g | 0.25g | 0.25g | 01g | 0.5g | 01g | 01g | 25g | 0.25g | 0.5g | 0.2g | 0.5g | 0.5g | 01g | 0.25g | 0.25g | 0.25g | 01g | 0.2g | 0.2g |  | 3
| 1 | 1 | 0.83 | 0.72 | 0.767 | 1.03 | 0.79 | 1.01 | 1.05 | 0.8396 | 0.706 | 0.73 | 0.824929 | 0.78 | 0.83 | 1.03 | 0.81 | 0.8634696 | 0.84 | 1.1442 | 0.7 | 0.7122755 |  | 1
| 1 | 2 | 0.83 | 0.72 | 0.781 | 1.02 | 0.81 | 0.99 | 1.1 | 0.8511 | 0.728 | 0.73 | 0.8151274 | 0.8 | 0.83 | 1.05 | 0.78 | 0.8643408 | 0.86 | 1.0076 | 0.7 | 0.7435912 |  | #N/A
| 1 | 3 | 0.81 | 0.73 | 0.775 | 1.03 | 0.82 | 1.05 | 1.12 | 0.823 | 0.684 | 0.79 | 0.8275855 | 0.77 | 0.84 | 1.04 | 0.79 | 0.8632624 | 0.85 | 0.9999 | 0.7 | 0.7491109 |  | 16
| 1 | 4 | 0.8 | 0.73 | 0.776 | 1.05 | 0.83 | 1.06 | 1.12 | 0.8234 | 0.754 | 0.81 | 0.8193848 | 0.75 | 0.81 | 1.02 | 0.8 | 0.861124 | 0.84 | 0.9961 | 0.69 | 0.7648989 |  | 0.7996697
| 1 | 5 | 0.8 | 0.72 | 0.788 | 1.04 | 0.83 | 1.07 | 1.11 | 0.8325 | 0.726 | 0.74 | 0.821377 | 0.76 | 0.81 | 1.04 | 0.8 | 0.8626328 | 0.84 | 0.9896 | 0.69 | 0.6999799 |  | 72
| 1 | 6 | 0.8 | 0.73 | 0.791 | 1.03 | 0.84 | 1.02 | 1.08 | 0.8433 | 0.737 | 0.73 | 0.8115988 | 0.77 | 0.82 | 1.06 | 0.83 | 0.8630608 | 0.84 | 1.0206 | 0.71 | 0.6748373
| Mean |  | 0.8116667 | 0.725 | 0.7796667 | 1.033333 | 0.82 | 1.033333 | 1.096667 | 0.8354833 | 0.7225 | 0.755 | 0.8200004 | 0.7716667 | 0.8233333 | 1.04 | 0.8016667 | 0.8629817 | 0.845 | 1.026333 | 0.6983333 | 0.7241156
| Median |  | 0.805 | 0.725 | 0.7785 | 1.03 | 0.825 | 1.035 | 1.105 | 0.83605 | 0.727 | 0.735 | 0.8203809 | 0.77 | 0.825 | 1.04 | 0.8 | 0.8631616 | 0.84 | 1.00375 | 0.7 | 0.7279334
| Std Dev. |  | 0.0147196 | 0.005477226 | 0.008891944 | 0.01032796 | 0.01788854 | 0.03141125 | 0.0273252 | 0.01124872 | 0.02449286 | 0.03563706 | 0.005973787 | 0.01722401 | 0.0121106 | 0.01414214 | 0.01722401 | 0.00107173 | 0.0083666 | 0.05871707 | 0.007527727 | 0.03411279
| Rel.Std.Dev. |  | 1.814% | 0.7555% | 1.14% | 0.9995% | 2.182% | 3.04% | 2.492% | 1.346% | 3.39% | 4.72% | 0.7285% | 2.232% | 1.471% | 1.36% | 2.149% | 0.1242% | 0.9901% | 5.721% | 1.078% | 4.711%
| PDM3 |  | 1.5% | -9.338% | -2.501% | 29.22% | 2.542% | 29.22% | 37.14% | 4.479% | -9.65% | -5.586% | 2.542% | -3.502% | 2.959% | 30.05% | 0.2497% | 7.917% | 5.669% | 28.34% | -12.67% | -9.448%
| Z-Score (Absolute) |  | 0.1 | 1.13 | 0.48 | 2.54 | 0 | 2.54 | 3.29 | 0.18 | 1.16 | 0.77 | 0 | 0.58 | 0.04 | 2.62 | 0.22 | 0.51 | 0.3 | 2.46 | 1.45 | 1.14
| Analytical results for As in OREAS 613 (Certified Value 1115 ppm) | [22 empty] | Certified
As | Round | Replicate | Lab | Lab | Lab | Lab | Lab | Lab | Lab | Lab | Lab | Lab | Lab | Lab | Lab | Lab | Lab | Lab | Lab | Lab | Lab | Lab | Lab | 1
| No | No | 1.01 | 1.02 | 1.04 | 1.05 | 1.06 | 1.07 | 1.08 | 1.09 | 1.10 | 1.11 | 1.12 | 1.13 | 1.14 | 1.15 | 1.16 | 1.17 | 1.18 | 1.20 | 1.22 | 1.23 | 1.24 | ppm
|  |  | AR*MS | AR*OES/MS | AR*MS | AR*OES | AR*MS | AR*OES | AR*OES | AR*MS | AR*OES | AR*OES/MS | AR*MS | AR*OES/MS | AR*MS | AR*OES/MS | AR*OES/MS | AR*OES/MS | AR*OES | AR*OES/MS | AR*OES | AR*OES/MS | AR*OES | 0
|  |  | 0.2g | 0.25g | 0.25g | 01g | 0.5g | 01g | 01g | 25g | 0.25g | 0.5g | 0.2g | 0.5g | 0.5g | 0.5g | 01g | 0.25g | 0.25g | 0.25g | 01g | 0.2g | 0.2g | 0
| 1 | 1 | 1129.7 | 1095 | 1009 | 1170 | 1185 | 1120 | 1180 | 1134 | 1042 | 1100 | 1112.269 | 1053.5 | 1135 | 1121 | 1130 | > 1000 | 1090.1856 | 1139 | 1060 | 1103 | 1222.558 | 1
| 1 | 2 | 1126.8 | 1089 | 1052 | 1190 | 1185 | 1110 | 1160 | 1149 | 1092 | 1130 | 1101.443 | 1062.6 | 1150 | 1121 | 1130 | > 1000 | 1091.1168 | 1156 | 1106 | 1101 | 1247.778 | 17
| 1 | 3 | 1121.1 | 1098 | 1050 | 1180 | 1210 | 1130 | 1200 | 1144 | 1067 | 1120 | 1101.193 | 1061.5 | 1120 | 1118 | 1120 | > 1000 | 1098.0672 | 1141 | 1097 | 1103 | 1272.293 | 16
| 1 | 4 | 1121.2 | 1097 | 1040 | 1180 | 1200 | 1130 | 1180 | 1127 | 1090 | 1040 | 1092.744 | 1051.6 | 1100 | 1113 | 1130 | > 1000 | 1089.888 | 1147 | 1079 | 1092 | 1270.287 | 1115.21
| 1 | 5 | 1119.3 | 1092 | 1039 | 1170 | 1215 | 1120 | 1170 | 1132 | 1071 | 1040 | 1107.183 | 1050.6 | 1135 | 1104 | 1110 | > 1000 | 1084.0576 | 1156 | 1094 | 1085 | 1260.251 | 73
| 1 | 6 | 1111.4 | 1093 | 1014 | 1170 | 1230 | 1120 | 1180 | 1148 | 1094 | 1050 | 1109.697 | 1078.6 | 1150 | 1106 | 1110 | > 1000 | 1095.2128 | 1172 | 1085 | 1131 | 1242.064
| Mean |  | 1121.583 | 1094 | 1034 | 1176.667 | 1204.167 | 1121.667 | 1178.333 | 1139 | 1076 | 1080 | 1104.088 | 1059.733 | 1131.667 | 1113.833 | 1121.667 |  | 1091.421 | 1151.833 | 1086.833 | 1102.5 | 1252.539
| Median |  | 1121.15 | 1094 | 1039.5 | 1175 | 1205 | 1120 | 1180 | 1139 | 1080.5 | 1075 | 1104.313 | 1057.5 | 1135 | 1115.5 | 1125 |  | 1090.6512 | 1151.5 | 1089.5 | 1102 | 1254.0145
| Std Dev. |  | 6.362206 | 3.34664 | 18.25377 | 8.164966 | 17.72475 | 7.527727 | 13.2916 | 9.208692 | 20.18911 | 41.47288 | 7.099587 | 10.54242 | 19.14854 | 7.467708 | 9.831921 |  | 4.83194 | 12.22157 | 16.16684 | 15.69395 | 18.95215
| Rel.Std.Dev. |  | 0.5673% | 0.3059% | 1.765% | 0.6939% | 1.472% | 0.6711% | 1.128% | 0.8085% | 1.876% | 3.84% | 0.643% | 0.9948% | 1.692% | 0.6705% | 0.8765% |  | 0.4427% | 1.061% | 1.488% | 1.423% | 1.513%
| PDM3 |  | 0.5715% | -1.902% | -7.282% | 5.511% | 7.977% | 0.579% | 5.66% | 2.133% | -3.516% | -3.157% | -0.9973% | -4.975% | 1.476% | -0.1235% | 0.579% |  | -2.133% | 3.284% | -2.545% | -1.14% | 12.31%
| Z-Score (Absolute) |  | 0.09 | 0.56 | 1.97 | 1.39 | 2.04 | 0.09 | 1.43 | 0.5 | 0.98 | 0.89 | 0.32 | 1.37 | 0.33 | 0.09 | 0.09 | NA | 0.62 | 0.81 | 0.73 | 0.36 | 3.18
| Analytical results for B in OREAS 613 (Certified Value < 10 ppm) | [22 empty] | Certified
B | Round | Replicate | Lab | Lab | Lab | Lab | Lab | Lab | Lab | Lab | [13 empty] | 1
| No | No | 1.02 | 1.06 | 1.09 | 1.11 | 1.12 | 1.14 | 1.15 | 1.20 | [13 empty] | ppm
|  |  | AR*OES/MS | AR*MS | AR*MS | AR*OES/MS | AR*MS | AR*MS | AR*MS | AR*OES/MS | [13 empty] | 1
|  |  | 0.25g | 0.5g | 25g | 0.5g | 0.2g | 0.5g | 0.5g | 0.25g | [13 empty] | 1
| 1 | 1 | < 10 | < 10 | < 10 | 3 | < 10 | < 10 | < 10 | < 10 | [13 empty] | 1
| 1 | 2 | < 10 | < 10 | < 10 | 3 | < 10 | < 10 | < 10 | < 10 | [13 empty] | 1
| 1 | 3 | < 10 | < 10 | < 10 | 3 | < 10 | 10 | < 10 | < 10 | [13 empty] | 16
| 1 | 4 | < 10 | < 10 | < 10 | 3 | < 10 | 10 | < 10 | < 10 | [13 empty] | < 10
| 1 | 5 | < 10 | < 10 | < 10 | 3 | < 10 | < 10 | < 10 | < 10 | [13 empty] | 74
| 1 | 6 | < 10 | < 10 | < 10 | 3 | < 10 | < 10 | < 10 | < 10
| Mean |  |  |  |  | 3 |  | 10
| Median |  |  |  |  | 3 |  | 10
| Std Dev. |  |  |  |  | 0 |  | 0
| Rel.Std.Dev. |  |  |  |  | 0% |  | 0%
PDM3
| Z-Score (Absolute) |  | NA | NA | NA | NA | NA | NA | NA | NA
| Analytical results for Ba in OREAS 613 (Indicative Value 164 ppm) | [22 empty] | Indicative
Ba | Round | Replicate | Lab | Lab | Lab | Lab | Lab | Lab | Lab | Lab | Lab | Lab | Lab | Lab | Lab | Lab | Lab | Lab | Lab | Lab |  |  |  | 1
| No | No | 1.01 | 1.02 | 1.04 | 1.05 | 1.06 | 1.07 | 1.08 | 1.09 | 1.10 | 1.11 | 1.12 | 1.14 | 1.15 | 1.16 | 1.17 | 1.20 | 1.22 | 1.23 |  |  |  | ppm
|  |  | AR*MS | AR*OES/MS | AR*OES | AR*OES | AR*MS | AR*OES | AR*OES | AR*MS | AR*OES | AR*OES/MS | AR*MS | AR*MS | AR*MS | AR*OES/MS | AR*OES/MS | AR*OES/MS | AR*MS | AR*OES/MS |  |  |  | 0
|  |  | 0.2g | 0.25g | 0.25g | 01g | 0.5g | 01g | 01g | 25g | 0.25g | 0.5g | 0.2g | 0.5g | 0.5g | 01g | 0.25g | 0.25g | 01g | 0.2g |  |  |  | 0
| 1 | 1 | 242 | 153 | 144 | 280 | 60 | 270 | 290 | 53 | 174 | 6.9 | 184.5258 | 120 | 45 | 253 | 102 | 171 | 256 | 162 |  |  |  | 1
| 1 | 2 | 243 | 168 | 165 | 270 | 60 | 260 | 300 | 54 | 159 | 7.5 | 182.8489 | 130 | 46 | 251 | 104 | 172 | 264 | 151 |  |  |  | 2
| 1 | 3 | 238 | 166 | 153 | 280 | 70 | 270 | 310 | 42 | 148 | 8.7 | 182.1273 | 90 | 45 | 255 | 110 | 175 | 265 | 157 |  |  |  | 16
| 1 | 4 | 233 | 173 | 164 | 280 | 60 | 270 | 310 | 48 | 146 | 7 | 181.582 | 100 | 46 | 249 | 102 | 171 | 262 | 167 |  |  |  | 164.4243
| 1 | 5 | 232 | 160 | 141 | 270 | 60 | 280 | 310 | 50 | 150 | 8.1 | 186.3824 | 100 | 45 | 255 | 111 | 168 | 264 | 156 |  |  |  | 10
| 1 | 6 | 231 | 172 | 167 | 270 | 60 | 260 | 300 | 47 | 145 | 8.6 | 178.9594 | 90 | 46 | 261 | 103 | 170 | 265 | 165
| Mean |  | 236.5 | 165.3333 | 155.6667 | 275 | 61.66667 | 268.3333 | 303.3333 | 49 | 153.6667 | 7.8 | 182.7376 | 105 | 45.5 | 254 | 105.3333 | 171.1667 | 262.6667 | 159.6667
| Median |  | 235.5 | 167 | 158.5 | 275 | 60 | 270 | 305 | 49 | 149 | 7.8 | 182.4881 | 100 | 45.5 | 254 | 103.5 | 171 | 264 | 159.5
| Std Dev. |  | 5.244044 | 7.633261 | 11.34313 | 5.477226 | 4.082483 | 7.527727 | 8.164966 | 4.38178 | 11.1475 | 0.7848567 | 2.548604 | 16.43168 | 0.5477226 | 4.147288 | 4.082483 | 2.316607 | 3.444803 | 6.055301
| Rel.Std.Dev. |  | 2.217% | 4.617% | 7.287% | 1.992% | 6.62% | 2.805% | 2.692% | 8.942% | 7.254% | 10.06% | 1.395% | 15.65% | 1.204% | 1.633% | 3.876% | 1.353% | 1.311% | 3.792%
| PDM3 |  | 43.84% | 0.5529% | -5.326% | 67.25% | -62.5% | 63.2% | 84.48% | -70.2% | -6.543% | -95.26% | 11.14% | -36.14% | -72.33% | 54.48% | -35.94% | 4.101% | 59.75% | -2.894%
| Z-Score (Absolute) |  | 0.6 | 0.02 | 0.06 | 0.92 | 0.82 | 0.86 | 1.15 | 0.92 | 0.07 | 1.26 | 0.16 | 0.47 | 0.95 | 0.75 | 0.47 | 0.07 | 0.82 | 0.02
| Analytical results for Be in OREAS 613 (Certified Value 0.47 ppm) | [22 empty] | Certified
Be | Round | Replicate | Lab | Lab | Lab | Lab | Lab | Lab | Lab | Lab | Lab | Lab | Lab | Lab | Lab | Lab | Lab | Lab | Lab | Lab | Lab |  |  | 1
| No | No | 1.01 | 1.02 | 1.04 | 1.05 | 1.06 | 1.07 | 1.08 | 1.09 | 1.10 | 1.11 | 1.12 | 1.14 | 1.15 | 1.16 | 1.17 | 1.18 | 1.20 | 1.22 | 1.24 |  |  | ppm
|  |  | AR*MS | AR*OES/MS | AR*MS | AR*OES | AR*MS | AR*OES | AR*OES | AR*MS | AR*OES | AR*OES/MS | AR*MS | AR*MS | AR*MS | AR*OES/MS | AR*OES/MS | AR*MS | AR*OES/MS | AR*MS | AR*OES |  |  | 2
|  |  | 0.2g | 0.25g | 0.25g | 01g | 0.5g | 01g | 01g | 25g | 0.25g | 0.5g | 0.2g | 0.5g | 0.5g | 01g | 0.25g | 0.25g | 0.25g | 01g | 0.2g |  |  | 2
| 1 | 1 | 0.38 | 0.4 | 0.38 | < 5 | 0.46 | < 5 | < 5 | 0.49 | < 0.5 | 0.4 | 0.4839329 | 0.45 | 0.41 | 0.59 | < 1 | 0.433692 | 0.6 | 0.57 | 0.4586667 |  |  | 1
| 1 | 2 | 0.38 | 0.4 | 0.39 | < 5 | 0.46 | < 5 | < 5 | 0.47 | < 0.5 | 0.5 | 0.4658641 | 0.45 | 0.4 | 0.61 | 1 | 0.427576 | 0.6 | 0.6 | 0.4736667 |  |  | 19
| 1 | 3 | 0.42 | 0.4 | 0.42 | < 5 | 0.47 | < 5 | < 5 | 0.46 | < 0.5 | 0.6 | 0.4743131 | 0.44 | 0.4 | 0.57 | < 1 | 0.447868 | 0.5 | 0.57 | 0.4836667 |  |  | 16
| 1 | 4 | 0.4 | 0.5 | 0.41 | < 5 | 0.48 | < 5 | < 5 | 0.44 | < 0.5 | 0.5 | 0.4620892 | 0.43 | 0.4 | 0.58 | < 1 | 0.423852 | 0.5 | 0.58 | 0.4833333 |  |  | 0.468728
| 1 | 5 | 0.39 | 0.5 | 0.49 | < 5 | 0.48 | < 5 | < 5 | 0.46 | < 0.5 | 0.4 | 0.4784779 | 0.45 | 0.4 | 0.6 | < 1 | 0.433808 | 0.5 | 0.6 | 0.464 |  |  | 75
| 1 | 6 | 0.43 | 0.4 | 0.42 | < 5 | 0.49 | < 5 | < 5 | 0.49 | < 0.5 | 0.5 | 0.4559256 | 0.46 | 0.4 | 0.58 | < 1 | 0.423984 | 0.5 | 0.61 | 0.4513333
| Mean |  | 0.4 | 0.4333333 | 0.4183333 |  | 0.4733333 |  |  | 0.4683333 |  | 0.4833333 | 0.4701005 | 0.4466667 | 0.4016667 | 0.5883333 | 1 | 0.4317967 | 0.5333333 | 0.5883333 | 0.4691111
| Median |  | 0.395 | 0.4 | 0.415 |  | 0.475 |  |  | 0.465 |  | 0.5 | 0.4700886 | 0.45 | 0.4 | 0.585 | 1 | 0.430634 | 0.5 | 0.59 | 0.4688333
| Std Dev. |  | 0.02097618 | 0.05163978 | 0.03868678 |  | 0.0121106 |  |  | 0.0194079 |  | 0.07527727 | 0.01060489 | 0.01032796 | 0.004082483 | 0.0147196 |  | 0.00903211 | 0.05163978 | 0.01722401 | 0.01331276
| Rel.Std.Dev. |  | 5.244% | 11.92% | 9.248% |  | 2.559% |  |  | 4.144% |  | 15.57% | 2.256% | 2.312% | 1.016% | 2.502% |  | 2.092% | 9.682% | 2.928% | 2.838%
| PDM3 |  | -14.66% | -7.551% | -10.75% |  | 0.9825% |  |  | -0.0842% |  | 3.116% | 0.2928% | -4.707% | -14.31% | 25.52% | 113.3% | -7.879% | 13.78% | 25.52% | 0.08173%
| Z-Score (Absolute) |  | 0.68 | NA | 0.5 | 19.91 | 0.04 | 19.91 | 19.91 | 0.01 | 2.15 | NA | 0 | 0.22 | 0.67 | 1.16 | 1.12 | 0.37 | NA | 1.16 | 0
Results from laboratories 1.02, 1.11 and 1.20 were removed due to their 0.1 ppm reading resolution.
| Analytical results for Bi in OREAS 613 (Certified Value 65 ppm) | [22 empty] | Certified
Bi | Round | Replicate | Lab | Lab | Lab | Lab | Lab | Lab | Lab | Lab | Lab | Lab | Lab | Lab | Lab | Lab | Lab | Lab | Lab | Lab | Lab | Lab |  | 1
| No | No | 1.01 | 1.02 | 1.04 | 1.05 | 1.06 | 1.07 | 1.08 | 1.09 | 1.10 | 1.11 | 1.12 | 1.13 | 1.14 | 1.15 | 1.16 | 1.17 | 1.20 | 1.22 | 1.23 | 1.24 |  | ppm
|  |  | AR*MS | AR*OES/MS | AR*MS | AR*OES | AR*MS | AR*OES | AR*OES | AR*MS | AR*OES | AR*OES/MS | AR*MS | AR*OES/MS | AR*MS | AR*MS | AR*OES/MS | AR*OES/MS | AR*OES/MS | AR*OES | AR*OES/MS | AR*OES |  | 0
|  |  | 0.2g | 0.25g | 0.25g | 01g | 0.5g | 01g | 01g | 25g | 0.25g | 0.5g | 0.2g | 0.5g | 0.5g | 0.5g | 01g | 0.25g | 0.25g | 01g | 0.2g | 0.2g |  | 1
| 1 | 1 | 59.28 | 64.63 | 64.71 | 80 | 66.7 | 70 | 60 | 67.69 | 55 | 61.6 | 65.51797 | 62.54 | 68.9 | 63 | 66.9 | 60.9 | 66.2 | 63 | 65.66 | 63.32133 |  | 1
| 1 | 2 | 58.82 | 63.71 | 65.11 | 80 | 64.8 | 50 | 50 | 69.32 | 58 | 63.5 | 63.39339 | 63.98 | 71.7 | 63 | 66.6 | 62.6 | 65 | 66 | 65.32 | 65.66667 |  | 20
| 1 | 3 | 60.71 | 64.5 | 64.44 | 70 | 65.4 | 60 | 60 | 67.13 | 51 | 65.4 | 63.88718 | 63.06 | 62.4 | 63 | 66.7 | 59.5 | 63.7 | 65 | 64.83 | 65.67633 |  | 16
| 1 | 4 | 58.07 | 65.89 | 65.79 | 70 | 65.6 | 70 | 70 | 67.14 | 49 | 61.9 | 64.03335 | 63.75 | 62.9 | 62 | 65.7 | 60.3 | 65.9 | 64 | 65.82 | 66.34533 |  | 64.62879
| 1 | 5 | 60.08 | 64.44 | 65.17 | 70 | 65.2 | 50 | 60 | 67.42 | 45 | 60.5 | 64.28497 | 63.84 | 61 | 62 | 67.1 | 58.8 | 66.3 | 64 | 63.73 | 64.70633 |  | 76
| 1 | 6 | 60.97 | 63.8 | 65.18 | 80 | 68.4 | 70 | 60 | 66.43 | 59 | 61.4 | 66.14964 | 64.83 | 60.8 | 62 | 65.7 | 63.6 | 65.8 | 63 | 68.69 | 64.722
| Mean |  | 59.655 | 64.495 | 65.06667 | 75 | 66.01667 | 61.66667 | 60 | 67.52167 | 52.83333 | 62.38333 | 64.54442 | 63.66667 | 64.61667 | 62.5 | 66.45 | 60.95 | 65.48333 | 64.16667 | 65.675 | 65.073
| Median |  | 59.68 | 64.47 | 65.14 | 75 | 65.5 | 65 | 60 | 67.28 | 53 | 61.75 | 64.15916 | 63.795 | 62.65 | 62.5 | 66.65 | 60.6 | 65.85 | 64 | 65.49 | 65.19433
| Std Dev. |  | 1.128977 | 0.7831411 | 0.4622842 | 5.477226 | 1.330288 | 9.831921 | 6.324555 | 0.9760618 | 5.455884 | 1.772475 | 1.059235 | 0.7906875 | 4.561323 | 0.5477226 | 0.6058052 | 1.838206 | 0.9867455 | 1.169045 | 1.65738 | 1.064074
| Rel.Std.Dev. |  | 1.893% | 1.214% | 0.7105% | 7.303% | 2.015% | 15.94% | 10.54% | 1.446% | 10.33% | 2.841% | 1.641% | 1.242% | 7.059% | 0.8764% | 0.9117% | 3.016% | 1.507% | 1.822% | 2.524% | 1.635%
| PDM3 |  | -7.696% | -0.207% | 0.6775% | 16.05% | 2.147% | -4.583% | -7.162% | 4.476% | -18.25% | -3.474% | -0.1306% | -1.489% | -0.01876% | -3.294% | 2.818% | -5.692% | 1.322% | -0.715% | 1.619% | 0.6873%
| Z-Score (Absolute) |  | 2.92 | 0.03 | 0.31 | NA | 0.88 | NA | NA | 1.78 | 6.98 | 1.29 | 0 | 0.52 | 0.04 | 1.22 | 1.14 | 2.14 | 0.56 | 0.23 | 0.67 | 0.32
Results from laboratories 1.05, 1.07 and 1.08 were removed due to their 10 ppm reading resolution.
| Analytical results for Ca in OREAS 613 (Certified Value 0.544 wt.%) | [22 empty] | Certified
Ca | Round | Replicate | Lab | Lab | Lab | Lab | Lab | Lab | Lab | Lab | Lab | Lab | Lab | Lab | Lab | Lab | Lab | Lab | Lab | Lab | Lab | Lab | Lab | 1
| No | No | 1.01 | 1.02 | 1.04 | 1.05 | 1.06 | 1.07 | 1.08 | 1.09 | 1.10 | 1.11 | 1.12 | 1.13 | 1.14 | 1.15 | 1.16 | 1.17 | 1.18 | 1.20 | 1.22 | 1.23 | 1.24 | wt.%
|  |  | AR*MS | AR*OES/MS | AR*OES | AR*OES | AR*MS | AR*OES | AR*OES | AR*MS | AR*OES | AR*OES/MS | AR*MS | AR*OES/MS | AR*MS | AR*OES/MS | AR*OES/MS | AR*OES/MS | AR*OES | AR*OES/MS | AR*OES | AR*OES/MS | AR*OES | 3
|  |  | 0.2g | 0.25g | 0.25g | 01g | 0.5g | 01g | 01g | 25g | 0.25g | 0.5g | 0.2g | 0.5g | 0.5g | 0.5g | 01g | 0.25g | 0.25g | 0.25g | 01g | 0.2g | 0.2g | 3
| 1 | 1 | 0.55 | 0.53 | 0.537 | 0.54 | 0.54 | 0.55 | 0.55 | 0.53 | 0.512 | 0.51 | 0.5651994 | 0.5143 | 0.54 | 0.56 | 0.61 | 0.52 | 0.546139 | 0.58 | 0.55 | 0.54 | 0.6354706 | 1
| 1 | 2 | 0.55 | 0.53 | 0.551 | 0.55 | 0.54 | 0.53 | 0.56 | 0.54 | 0.535 | 0.53 | 0.5451804 | 0.5202 | 0.54 | 0.56 | 0.62 | 0.51 | 0.5462866 | 0.58 | 0.57 | 0.54 | 0.6031841 | #N/A
| 1 | 3 | 0.55 | 0.53 | 0.545 | 0.55 | 0.54 | 0.54 | 0.57 | 0.53 | 0.512 | 0.55 | 0.5516351 | 0.5128 | 0.52 | 0.55 | 0.61 | 0.51 | 0.544558 | 0.58 | 0.57 | 0.54 | 0.6158685 | 16
| 1 | 4 | 0.55 | 0.53 | 0.558 | 0.55 | 0.54 | 0.54 | 0.57 | 0.53 | 0.533 | 0.52 | 0.5576806 | 0.5152 | 0.51 | 0.55 | 0.59 | 0.51 | 0.5476702 | 0.58 | 0.57 | 0.53 | 0.6140714 | 0.5443859
| 1 | 5 | 0.54 | 0.53 | 0.557 | 0.55 | 0.54 | 0.54 | 0.57 | 0.53 | 0.52 | 0.5 | 0.5612221 | 0.5135 | 0.52 | 0.55 | 0.58 | 0.51 | 0.5489528 | 0.58 | 0.56 | 0.53 | 0.5977472 | 77
| 1 | 6 | 0.55 | 0.53 | 0.545 | 0.56 | 0.55 | 0.53 | 0.56 | 0.53 | 0.532 | 0.52 | 0.5413326 | 0.5254 | 0.52 | 0.55 | 0.6 | 0.53 | 0.5440512 | 0.58 | 0.57 | 0.54 | 0.5896384
| Mean |  | 0.5483333 | 0.53 | 0.5488333 | 0.55 | 0.5416667 | 0.5383333 | 0.5633333 | 0.5316667 | 0.524 | 0.5216667 | 0.5537084 | 0.5169 | 0.525 | 0.5533333 | 0.6016667 | 0.515 | 0.5462763 | 0.58 | 0.565 | 0.5366667 | 0.60933
| Median |  | 0.55 | 0.53 | 0.548 | 0.55 | 0.54 | 0.54 | 0.565 | 0.53 | 0.526 | 0.52 | 0.5546578 | 0.51475 | 0.52 | 0.55 | 0.605 | 0.51 | 0.5462128 | 0.58 | 0.57 | 0.54 | 0.6086278
| Std Dev. |  | 0.004082483 | 1.216188e-16 | 0.00806019 | 0.006324555 | 0.004082483 | 0.007527727 | 0.008164966 | 0.004082483 | 0.01067708 | 0.01722401 | 0.009321621 | 0.004922601 | 0.01224745 | 0.005163978 | 0.0147196 | 0.0083666 | 0.001845491 | 0 | 0.0083666 | 0.005163978 | 0.01617564
| Rel.Std.Dev. |  | 0.7445% | 2.295e-14% | 1.469% | 1.15% | 0.7537% | 1.398% | 1.449% | 0.7679% | 2.038% | 3.302% | 1.683% | 0.9523% | 2.333% | 0.9332% | 2.446% | 1.625% | 0.3378% | 0% | 1.481% | 0.9622% | 2.655%
| PDM3 |  | 0.7251% | -2.643% | 0.817% | 1.031% | -0.4995% | -1.112% | 3.481% | -2.336% | -3.745% | -4.173% | 1.712% | -5.049% | -3.561% | 1.644% | 10.52% | -5.398% | 0.3473% | 6.542% | 3.787% | -1.418% | 11.93%
| Z-Score (Absolute) |  | 0.09 | 0.67 | 0.11 | 0.15 | 0.19 | 0.33 | 0.71 | 0.61 | 0.92 | 1.02 | 0.31 | 1.22 | 0.88 | 0.29 | 2.29 | 1.3 | 0 | 1.4 | 0.78 | 0.4 | 2.61
| Analytical results for Cd in OREAS 613 (Certified Value 12.1 ppm) | [22 empty] | Certified
Cd | Round | Replicate | Lab | Lab | Lab | Lab | Lab | Lab | Lab | Lab | Lab | Lab | Lab | Lab | Lab | Lab | Lab | Lab | Lab | Lab | Lab |  |  | 1
| No | No | 1.01 | 1.02 | 1.04 | 1.05 | 1.06 | 1.07 | 1.08 | 1.09 | 1.10 | 1.11 | 1.12 | 1.14 | 1.15 | 1.16 | 1.17 | 1.20 | 1.22 | 1.23 | 1.24 |  |  | ppm
|  |  | AR*MS | AR*OES/MS | AR*MS | AR*OES | AR*MS | AR*OES | AR*OES | AR*MS | AR*OES | AR*OES/MS | AR*MS | AR*MS | AR*MS | AR*OES/MS | AR*OES/MS | AR*OES/MS | AR*MS | AR*OES/MS | AR*OES |  |  | 1
|  |  | 0.2g | 0.25g | 0.25g | 01g | 0.5g | 01g | 01g | 25g | 0.25g | 0.5g | 0.2g | 0.5g | 0.5g | 01g | 0.25g | 0.25g | 01g | 0.2g | 0.2g |  |  | 2
| 1 | 1 | 12.23 | 11.86 | 12.13 | 13 | 11.45 | 12 | 12 | 12.01 | 12 | 11.8 | 11.86173 | 12.5 | 12 | 12.3 | 11.1 | 13.05 | 11.89 | 12.11 | 12.291 |  |  | 1
| 1 | 2 | 12.2 | 11.81 | 12.86 | 13 | 11.9 | 12 | 12 | 12.12 | 12 | 12.3 | 11.73831 | 12.8 | 11.61 | 11.8 | 10.8 | 12.76 | 12.42 | 11.72 | 12.51433 |  |  | 21
| 1 | 3 | 12.15 | 11.97 | 12.7 | 13 | 11.65 | 12 | 12 | 12.28 | 12 | 12.3 | 11.7986 | 11.9 | 11.68 | 12.1 | 11 | 12.36 | 12.16 | 11.71 | 12.77867 |  |  | 16
| 1 | 4 | 12.2 | 11.99 | 12.52 | 13 | 12 | 12 | 13 | 11.88 | 12 | 11.4 | 11.67182 | 11.95 | 11.71 | 11.7 | 11.1 | 12.88 | 12.09 | 12.02 | 12.58933 |  |  | 12.08174
| 1 | 5 | 12.15 | 12 | 12.52 | 12 | 11.75 | 12 | 13 | 12.07 | 12 | 11.2 | 11.75365 | 11.6 | 11.38 | 12 | 10.9 | 12.59 | 12.1 | 12.16 | 12.742 |  |  | 78
| 1 | 6 | 12.1 | 11.91 | 12.25 | 13 | 11.8 | 12 | 12 | 12.09 | 12 | 11.5 | 11.81086 | 11.45 | 11.61 | 12.3 | 11.3 | 12.54 | 12.2 | 12.56 | 12.556
| Mean |  | 12.17167 | 11.92333 | 12.49667 | 12.83333 | 11.75833 | 12 | 12.33333 | 12.075 | 12 | 11.75 | 11.77249 | 12.03333 | 11.665 | 12.03333 | 11.03333 | 12.69667 | 12.14333 | 12.04667 | 12.57856
| Median |  | 12.175 | 11.94 | 12.52 | 13 | 11.775 | 12 | 12 | 12.08 | 12 | 11.65 | 11.77613 | 11.925 | 11.645 | 12.05 | 11.05 | 12.675 | 12.13 | 12.065 | 12.57267
| Std Dev. |  | 0.04708149 | 0.07685484 | 0.2719314 | 0.4082483 | 0.1934339 | 0 | 0.5163978 | 0.1315675 | 0 | 0.4679744 | 0.06599314 | 0.5212165 | 0.2008731 | 0.2503331 | 0.175119 | 0.2496931 | 0.1725881 | 0.316586 | 0.175611
| Rel.Std.Dev. |  | 0.3868% | 0.6446% | 2.176% | 3.181% | 1.645% | 0% | 4.187% | 1.09% | 0% | 3.983% | 0.5606% | 4.331% | 1.722% | 2.08% | 1.587% | 1.967% | 1.421% | 2.628% | 1.396%
| PDM3 |  | 0.7443% | -1.311% | 3.434% | 6.221% | -2.677% | -0.6766% | 2.082% | -0.0558% | -0.6766% | -2.746% | -2.56% | -0.4007% | -3.449% | -0.4007% | -8.678% | 5.09% | 0.5098% | -0.2903% | 4.112%
| Z-Score (Absolute) |  | 0.36 | 0.28 | 1.2 | NA | 0.71 | NA | NA | 0.11 | NA | 0.73 | 0.67 | 0 | 0.95 | 0 | 2.59 | 1.71 | 0.28 | 0.03 | 1.41
Results from laboratories 1.05, 1.07, 1.08 and 1.10 were removed due to their 1 ppm reading resolution.
| Analytical results for Ce in OREAS 613 (Certified Value 41.5 ppm) | [22 empty] | Certified
Ce | Round | Replicate | Lab | Lab | Lab | Lab | Lab | Lab | Lab | Lab | Lab | Lab | Lab | Lab | Lab | Lab | [7 empty] | 1
| No | No | 1.01 | 1.02 | 1.04 | 1.06 | 1.09 | 1.11 | 1.12 | 1.14 | 1.15 | 1.16 | 1.17 | 1.20 | 1.22 | 1.23 | [7 empty] | ppm
|  |  | AR*MS | AR*OES/MS | AR*MS | AR*MS | AR*MS | AR*OES/MS | AR*MS | AR*MS | AR*MS | AR*OES/MS | AR*OES/MS | AR*OES/MS | AR*OES | AR*OES/MS | [7 empty] | 1
|  |  | 0.2g | 0.25g | 0.25g | 0.5g | 25g | 0.5g | 0.2g | 0.5g | 0.5g | 01g | 0.25g | 0.25g | 01g | 0.2g | [7 empty] | 2
| 1 | 1 | 43.74 | 36.1 | 41.62 | 39.5 | 48.801 | 51.9 | 42.26673 | 41.5 | 45 | 51.8 | 43 | 41.43 | 52 | 38.6 | [7 empty] | 1
| 1 | 2 | 43.61 | 36.15 | 42.22 | 40 | 48.856 | 51 | 40.77853 | 42.1 | 44.5 | 51.6 | 40 | 40.79 | 53 | 37.6 | [7 empty] | 22
| 1 | 3 | 42.91 | 37.15 | 41.11 | 41.4 | 47.458 | 53.1 | 40.68641 | 38.8 | 45.1 | 51.6 | 40 | 39.53 | 52 | 38.3 | [7 empty] | 16
| 1 | 4 | 43.44 | 37.95 | 41.19 | 41.6 | 47.872 | 50.2 | 41.16426 | 38.7 | 43 | 50.1 | 41 | 40.88 | 53 | 39.1 | [7 empty] | 41.46258
| 1 | 5 | 42.14 | 36.66 | 41.49 | 40.2 | 48.605 | 48.5 | 41.65852 | 37.2 | 43 | 51.4 | 43 | 41.12 | 52 | 38 | [7 empty] | 79
| 1 | 6 | 41.38 | 37.04 | 42.21 | 42.2 | 48.232 | 49.9 | 40.79216 | 37.5 | 43.7 | 53.3 | 43 | 40.8 | 55 | 40.1
| Mean |  | 42.87 | 36.84167 | 41.64 | 40.81667 | 48.304 | 50.76667 | 41.22443 | 39.3 | 44.05 | 51.63333 | 41.66667 | 40.75833 | 52.83333 | 38.61667
| Median |  | 43.175 | 36.85 | 41.555 | 40.8 | 48.4185 | 50.6 | 40.97821 | 38.75 | 44.1 | 51.6 | 42 | 40.84 | 52.5 | 38.45
| Std Dev. |  | 0.936376 | 0.6963165 | 0.4832391 | 1.062858 | 0.5567473 | 1.612038 | 0.6250757 | 2.04646 | 0.9523655 | 1.021111 | 1.505545 | 0.649351 | 1.169045 | 0.8886319
| Rel.Std.Dev. |  | 2.184% | 1.89% | 1.161% | 2.604% | 1.153% | 3.175% | 1.516% | 5.207% | 2.162% | 1.978% | 3.613% | 1.593% | 2.213% | 2.301%
| PDM3 |  | 3.394% | -11.14% | 0.4279% | -1.558% | 16.5% | 22.44% | -0.5744% | -5.216% | 6.24% | 24.53% | 0.4922% | -1.699% | 27.42% | -6.864%
| Z-Score (Absolute) |  | 0.35 | 1.37 | 0 | 0.24 | 1.89 | 2.59 | 0.12 | 0.67 | 0.68 | 2.83 | 0 | 0.25 | 3.17 | 0.86
| Analytical results for Co in OREAS 613 (Certified Value 17.6 ppm) | [22 empty] | Certified
Co | Round | Replicate | Lab | Lab | Lab | Lab | Lab | Lab | Lab | Lab | Lab | Lab | Lab | Lab | Lab | Lab | Lab | Lab | Lab | Lab | Lab | Lab |  | 1
| No | No | 1.01 | 1.02 | 1.04 | 1.05 | 1.06 | 1.07 | 1.08 | 1.09 | 1.10 | 1.11 | 1.12 | 1.14 | 1.15 | 1.16 | 1.17 | 1.18 | 1.20 | 1.22 | 1.23 | 1.24 |  | ppm
|  |  | AR*MS | AR*OES/MS | AR*MS | AR*OES | AR*MS | AR*OES | AR*OES | AR*MS | AR*OES | AR*OES/MS | AR*MS | AR*MS | AR*MS | AR*OES/MS | AR*OES/MS | AR*MS | AR*OES/MS | AR*MS | AR*OES/MS | AR*OES |  | 1
|  |  | 0.2g | 0.25g | 0.25g | 01g | 0.5g | 01g | 01g | 25g | 0.25g | 0.5g | 0.2g | 0.5g | 0.5g | 01g | 0.25g | 0.25g | 0.25g | 01g | 0.2g | 0.2g |  | 2
| 1 | 1 | 18 | 17.9 | 16.5 | 17 | 17.8 | 17 | 20 | 17.7 | 16 | 17 | 18.44091 | 19 | 17.3 | 18.4 | 16.9 | 16.25146 | 18.7 | 17.7 | 17.16 | 18.67033 |  | 1
| 1 | 2 | 18.1 | 17.9 | 17 | 17 | 17.2 | 18 | 19 | 18 | 17 | 17.4 | 17.36442 | 18.9 | 17 | 18.3 | 16.6 | 16.18904 | 18.6 | 18.1 | 17.25 | 18.96967 |  | 23
| 1 | 3 | 17.9 | 18 | 16.6 | 17 | 17.4 | 16 | 19 | 17.8 | 16 | 17.6 | 17.59392 | 17.2 | 17.3 | 18.4 | 17 | 16.28136 | 17.9 | 18.2 | 16.83 | 19.20867 |  | 16
| 1 | 4 | 17.9 | 18 | 17.1 | 18 | 17.8 | 18 | 18 | 17.4 | 16 | 17.1 | 17.46929 | 17.3 | 16.8 | 17.8 | 16.9 | 16.13518 | 18.5 | 18 | 17.54 | 19.19267 |  | 17.56562
| 1 | 5 | 17.9 | 18 | 16.6 | 18 | 17.8 | 17 | 20 | 17.7 | 16 | 16.5 | 17.72143 | 16.9 | 17.1 | 17.9 | 17 | 16.15502 | 18.4 | 17.9 | 16.85 | 19.04867 |  | 80
| 1 | 6 | 17.9 | 17.7 | 16.9 | 27 | 18.8 | 16 | 20 | 17.9 | 16 | 16.5 | 17.80284 | 16.7 | 16.8 | 18 | 17.4 | 16.12891 | 18.1 | 18.1 | 18.09 | 18.58167
| Mean |  | 17.95 | 17.91667 | 16.78333 | 19 | 17.8 | 17 | 19.33333 | 17.75 | 16.16667 | 17.01667 | 17.73214 | 17.66667 | 17.05 | 18.13333 | 16.96667 | 16.19016 | 18.36667 | 18 | 17.28667 | 18.94528
| Median |  | 17.9 | 17.95 | 16.75 | 17.5 | 17.8 | 17 | 19.5 | 17.75 | 16 | 17.05 | 17.65767 | 17.25 | 17.05 | 18.15 | 16.95 | 16.17203 | 18.45 | 18.05 | 17.205 | 19.00917
| Std Dev. |  | 0.083666 | 0.1169045 | 0.2483277 | 3.949684 | 0.551362 | 0.8944272 | 0.8164966 | 0.2073644 | 0.4082483 | 0.4535049 | 0.3823303 | 1.017186 | 0.2258318 | 0.265832 | 0.2581989 | 0.06338086 | 0.3076795 | 0.1788854 | 0.4745805 | 0.2644491
| Rel.Std.Dev. |  | 0.4661% | 0.6525% | 1.48% | 20.79% | 3.098% | 5.261% | 4.223% | 1.168% | 2.525% | 2.665% | 2.156% | 5.758% | 1.325% | 1.466% | 1.522% | 0.3915% | 1.675% | 0.9938% | 2.745% | 1.396%
| PDM3 |  | 2.188% | 1.998% | -4.454% | 8.166% | 1.334% | -3.22% | 10.06% | 1.05% | -7.964% | -3.125% | 0.9479% | 0.5752% | -2.935% | 3.232% | -3.41% | -7.83% | 4.56% | 2.473% | -1.588% | 7.854%
| Z-Score (Absolute) |  | 0.21 | 0.18 | 0.98 | 1.29 | 0.06 | 0.76 | 1.63 | 0.01 | 1.61 | 0.74 | 0.01 | 0.08 | 0.71 | 0.4 | 0.79 | 1.59 | 0.64 | 0.27 | 0.47 | 1.23
| Analytical results for Cr in OREAS 613 (Certified Value 18.3 ppm) | [22 empty] | Certified
Cr | Round | Replicate | Lab | Lab | Lab | Lab | Lab | Lab | Lab | Lab | Lab | Lab | Lab | Lab | Lab | Lab | Lab | Lab | Lab | Lab | Lab | Lab |  | 1
| No | No | 1.01 | 1.02 | 1.04 | 1.05 | 1.06 | 1.07 | 1.08 | 1.09 | 1.10 | 1.11 | 1.12 | 1.14 | 1.15 | 1.16 | 1.17 | 1.18 | 1.20 | 1.22 | 1.23 | 1.24 |  | ppm
|  |  | AR*MS | AR*OES/MS | AR*OES | AR*OES | AR*MS | AR*OES | AR*OES | AR*MS | AR*OES | AR*OES/MS | AR*MS | AR*MS | AR*MS | AR*OES/MS | AR*OES/MS | AR*OES | AR*OES/MS | AR*OES | AR*OES/MS | AR*OES |  | 1
|  |  | 0.2g | 0.25g | 0.25g | 01g | 0.5g | 01g | 01g | 25g | 0.25g | 0.5g | 0.2g | 0.5g | 0.5g | 01g | 0.25g | 0.25g | 0.25g | 01g | 0.2g | 0.2g |  | 2
| 1 | 1 | 16 | 18 | 19 | 21 | 18 | 19 | 20 | 20 | 18 | 17 | 18.39846 | 19 | 18 | 16 | 17 | 17.408 | 21 | 18 | 17 | 25.33367 |  | 1
| 1 | 2 | 16 | 17 | 19 | 20 | 19 | 21 | 20 | 20 | 19 | 18 | 17.92599 | 18 | 18 | 16 | 17 | 16.561 | 21 | 18 | 17 | 23.24233 |  | 24
| 1 | 3 | 16 | 18 | 19 | 20 | 19 | 19 | 21 | 20 | 18 | 18 | 18.12081 | 18 | 18 | 16 | 18 | 16.3625 | 21 | 18 | 17 | 25.997 |  | 16
| 1 | 4 | 17 | 18 | 19 | 20 | 18 | 19 | 20 | 20 | 18 | 17 | 17.85778 | 17 | 18 | 16 | 18 | 16.3705 | 21 | 18 | 17 | 23.723 |  | 18.27634
| 1 | 5 | 16 | 18 | 19 | 20 | 19 | 19 | 19 | 20 | 18 | 17 | 18.33028 | 18 | 18 | 16 | 17 | 16.6175 | 21 | 18 | 17 | 22.119 |  | 81
| 1 | 6 | 16 | 18 | 19 | 22 | 19 | 19 | 19 | 20 | 18 | 17 | 18.19066 | 18 | 18 | 16 | 18 | 16.3595 | 21 | 18 | 18 | 22.8175
| Mean |  | 16.16667 | 17.83333 | 19 | 20.5 | 18.66667 | 19.33333 | 19.83333 | 20 | 18.16667 | 17.33333 | 18.13733 | 18 | 18 | 16 | 17.5 | 16.61317 | 21 | 18 | 17.16667 | 23.87208
| Median |  | 16 | 18 | 19 | 20 | 19 | 19 | 20 | 20 | 18 | 17 | 18.15573 | 18 | 18 | 16 | 17.5 | 16.46575 | 21 | 18 | 17 | 23.48267
| Std Dev. |  | 0.4082483 | 0.4082483 | 0 | 0.83666 | 0.5163978 | 0.8164966 | 0.7527727 | 0 | 0.4082483 | 0.5163978 | 0.2151048 | 0.6324555 | 0 | 0 | 0.5477226 | 0.4051093 | 0 | 0 | 0.4082483 | 1.500384
| Rel.Std.Dev. |  | 2.525% | 2.289% | 0% | 4.081% | 2.766% | 4.223% | 3.795% | 0% | 2.247% | 2.979% | 1.186% | 3.514% | 0% | 0% | 3.13% | 2.438% | 0% | 0% | 2.378% | 6.285%
| PDM3 |  | -11.54% | -2.424% | 3.96% | 12.17% | 2.136% | 5.783% | 8.519% | 9.431% | -0.6001% | -5.16% | -0.7606% | -1.512% | -1.512% | -12.46% | -4.248% | -9.1% | 14.9% | -1.512% | -6.072% | 30.62%
| Z-Score (Absolute) |  | 1.4 | 0.17 | 0.69 | 1.79 | 0.44 | 0.93 | 1.3 | 1.42 | 0.07 | 0.54 | 0.05 | 0.05 | 0.05 | 1.52 | 0.42 | 1.07 | 2.16 | 0.05 | 0.66 | 4.27
| Analytical results for Cs in OREAS 613 (Certified Value 1.48 ppm) | [22 empty] | Certified
Cs | Round | Replicate | Lab | Lab | Lab | Lab | Lab | Lab | Lab | Lab | Lab | Lab | Lab | Lab | Lab | Lab | Lab | [6 empty] | 1
| No | No | 1.01 | 1.02 | 1.04 | 1.06 | 1.09 | 1.11 | 1.12 | 1.14 | 1.15 | 1.16 | 1.17 | 1.18 | 1.20 | 1.22 | 1.23 | [6 empty] | ppm
|  |  | AR*MS | AR*OES/MS | AR*MS | AR*MS | AR*MS | AR*OES/MS | AR*MS | AR*MS | AR*MS | AR*OES/MS | AR*OES/MS | AR*MS | AR*OES/MS | AR*MS | AR*OES/MS | [6 empty] | 2
|  |  | 0.2g | 0.25g | 0.25g | 0.5g | 25g | 0.5g | 0.2g | 0.5g | 0.5g | 01g | 0.25g | 0.25g | 0.25g | 01g | 0.2g | [6 empty] | 2
| 1 | 1 | 1.2 | 1.31 | 1.5 | 1.28 | 1.62 | 1.49 | 1.507853 | 1.42 | 1.5 | 1.86 | 1.4 | 1.69111 | 1.5 | 2.03 | 1.34 | [6 empty] | 1
| 1 | 2 | 1.22 | 1.32 | 1.55 | 1.32 | 1.6 | 1.47 | 1.430107 | 1.39 | 1.5 | 1.83 | 1.4 | 1.69161 | 1.51 | 2.06 | 1.37 | [6 empty] | 25
| 1 | 3 | 1.31 | 1.35 | 1.54 | 1.36 | 1.61 | 1.53 | 1.439085 | 1.36 | 1.52 | 1.85 | 1.4 | 1.680193 | 1.44 | 2 | 1.39 | [6 empty] | 16
| 1 | 4 | 1.18 | 1.36 | 1.5 | 1.37 | 1.64 | 1.47 | 1.482057 | 1.38 | 1.46 | 1.82 | 1.4 | 1.681926 | 1.51 | 2.01 | 1.41 | [6 empty] | 1.476317
| 1 | 5 | 1.3 | 1.34 | 1.51 | 1.32 | 1.58 | 1.43 | 1.459145 | 1.33 | 1.45 | 1.82 | 1.4 | 1.732703 | 1.5 | 2.03 | 1.33 | [6 empty] | 82
| 1 | 6 | 1.34 | 1.35 | 1.54 | 1.38 | 1.59 | 1.5 | 1.387214 | 1.31 | 1.48 | 1.89 | 1.5 | 1.737626 | 1.45 | 2.12 | 1.39
| Mean |  | 1.258333 | 1.338333 | 1.523333 | 1.338333 | 1.606667 | 1.481667 | 1.45091 | 1.365 | 1.485 | 1.845 | 1.416667 | 1.702528 | 1.485 | 2.041667 | 1.371667
| Median |  | 1.26 | 1.345 | 1.525 | 1.34 | 1.605 | 1.48 | 1.449115 | 1.37 | 1.49 | 1.84 | 1.4 | 1.69136 | 1.5 | 2.03 | 1.38
| Std Dev. |  | 0.06645801 | 0.0194079 | 0.02250926 | 0.0381663 | 0.02160247 | 0.03371449 | 0.04221424 | 0.04037326 | 0.02664583 | 0.02738613 | 0.04082483 | 0.02574996 | 0.03146427 | 0.04355074 | 0.03125167
| Rel.Std.Dev. |  | 5.281% | 1.45% | 1.478% | 2.852% | 1.345% | 2.275% | 2.91% | 2.958% | 1.794% | 1.484% | 2.882% | 1.512% | 2.119% | 2.133% | 2.278%
| PDM3 |  | -14.77% | -9.346% | 3.185% | -9.346% | 8.829% | 0.3624% | -1.721% | -7.54% | 0.5882% | 24.97% | -4.04% | 15.32% | 0.5882% | 38.29% | -7.089%
| Z-Score (Absolute) |  | 1.29 | 0.83 | 0.24 | 0.83 | 0.72 | 0 | 0.18 | 0.67 | 0.02 | 2.1 | 0.38 | 1.28 | 0.02 | 3.24 | 0.64
| Analytical results for Cu in OREAS 613 (Certified Value 1.04 wt.%) | [22 empty] | Certified
Cu | Round | Replicate | Lab | Lab | Lab | Lab | Lab | Lab | Lab | Lab | Lab | Lab | Lab | Lab | Lab | Lab | Lab | Lab | Lab | Lab | Lab | Lab | Lab | 1
| No | No | 1.01 | 1.02 | 1.04 | 1.05 | 1.06 | 1.07 | 1.08 | 1.09 | 1.10 | 1.11 | 1.12 | 1.13 | 1.14 | 1.15 | 1.16 | 1.17 | 1.18 | 1.20 | 1.22 | 1.23 | 1.24 | wt.%
|  |  | AR*OES | AR*OES/MS | AR*OES | AR*OES | AR*OES/AAS | AR*OES | AR*OES | AR*MS | AR*OES | AR*OES | AR*OES | AR*OES | AR*MS | AR*OES | AR*OES/MS | AR*OES/MS | AR*OES | AR*AAS | AR*MS | AR*AAS | AR*OES | 2
|  |  | 0.2g | 0.25g | 0.25g | 01g | 0.5g | 01g | 01g | 25g |  | 0.5g | 0.2g | 15g | 0.5g |  | 01g | 0.25g | 0.25g | 0.25g | 01g | 0.25g | 0.2g | 3
| 1 | 1 | 1.025713 | 1.024803 | 1.02 | 1.05 | 1.035 | 1.035 | 1.04 | 1.11017 | 1.0285 | 1.1 | 1.046332 | 1.139 | > 1 | 1.06 | 1.07 | > 1 | 1.03828725 | 1.05 | > 1 | 1.04 | 1.0594911 | 1
| 1 | 2 | 1.020848 | 1.03307 | 1 | 1.045 | 1.04 | 1.025 | 1.05 | 1.11718 | 1.0166 | 1.05 | 1.052982 | 1.0635 | > 1 | 1.01 | 1.03 | > 1 | 1.01806275 | 1.04 | > 1 | 1.03 | 1.04979 | 26
| 1 | 3 | 1.019084 | 1.043198 | 1.06 | 1.045 | 1.035 | 1.04 | 1.065 | 1.10609 | 1.0193 | 1.07 | 1.048313 | 1.053 | > 1 | 1.04 | 1.06 | > 1 | 1.01594855 | 1.05 | > 1 | 1.04 | 1.0723394 | 16
| 1 | 4 | 1.019096 | 1.033649 | 1.04 | 1.045 | 1.035 | 1.04 | 1.075 | 1.10416 | 1.0248 | 1.09 | 1.035544 | 1.0547 | 1 | 1.02 | 1.07 | > 1 | 1.01916 | 1.05 | > 1 | 1.04 | 1.078696 | 1.041763
| 1 | 5 | 1.017278 | 1.037431 | 1.03 | 1.05 | 1.04 | 1.04 | 1.05 | 1.09595 | 1.027 |  | 1.060586 | 1.0388 | > 1 | 1.02 | 1.05 | > 1 | 1.01635235 | 1.04 | > 1 | 1.04 | 1.0696759 | 83
| 1 | 6 | 1.010764 | 1.027401 | 1.02 | 1.045 | 1.045 | 1.035 | 1.05 | 1.1124 | 1.0155 | 1.06 | 1.058061 | 1.0486 | > 1 | 1.11 | 1.07 | > 1 | 1.018946225 | 1.04 | > 1 | 1.04 | 1.047926
| Mean |  | 1.018797 | 1.033259 | 1.028333 | 1.046667 | 1.038333 | 1.035833 | 1.055 | 1.107658 | 1.02195 | 1.074 | 1.050303 | 1.066267 | 1 | 1.043333 | 1.058333 |  | 1.021126 | 1.045 |  | 1.038333 | 1.062986
| Median |  | 1.01909 | 1.0333595 | 1.025 | 1.045 | 1.0375 | 1.0375 | 1.05 | 1.10813 | 1.02205 | 1.07 | 1.050647 | 1.05385 | 1 | 1.03 | 1.065 |  | 1.018504 | 1.045 |  | 1.04 | 1.0645835
| Std Dev. |  | 0.004879619 | 0.006666292 | 0.02041241 | 0.002581989 | 0.004082483 | 0.005845226 | 0.01264911 | 0.007365285 | 0.005545719 | 0.02073644 | 0.009062696 | 0.03653523 |  | 0.03723797 | 0.01602082 |  | 0.008510021 | 0.005477226 |  | 0.004082483 | 0.01258723
| Rel.Std.Dev. |  | 0.479% | 0.6452% | 1.985% | 0.2467% | 0.3932% | 0.5643% | 1.199% | 0.6649% | 0.5427% | 1.931% | 0.8629% | 3.426% |  | 3.569% | 1.514% |  | 0.8334% | 0.5241% |  | 0.3932% | 1.184%
| PDM3 |  | -2.205% | -0.8164% | -1.289% | 0.4707% | -0.3292% | -0.5692% | 1.271% | 6.325% | -1.902% | 3.094% | 0.8197% | 2.352% | -4.009% | 0.1507% | 1.591% |  | -1.981% | 0.3107% |  | -0.3292% | 2.037%
| Z-Score (Absolute) |  | 1.1 | 0.45 | 0.67 | 0.15 | 0.22 | 0.34 | 0.52 | 2.89 | 0.96 | 1.38 | 0.31 | 1.03 | 1.95 | 0 | 0.67 | NA | 1 | 0.07 | NA | 0.22 | 0.88
| Analytical results for Dy in OREAS 613 (Certified Value 2.1 ppm) | [22 empty] | Certified
Dy | Round | Replicate | Lab | Lab | Lab | Lab | Lab | Lab | Lab | [14 empty] | 1
| No | No | 1.09 | 1.11 | 1.12 | 1.15 | 1.16 | 1.18 | 1.22 | [14 empty] | ppm
|  |  | AR*MS | AR*OES/MS | AR*MS | AR*MS | AR*OES/MS | AR*MS | AR*MS | [14 empty] | 2
|  |  | 25g | 0.5g | 0.2g | 0.5g | 01g | 0.25g | 01g | [14 empty] | 2
| 1 | 1 | 2.111 | 2.3 | 2.021534 | 1.8 | 2.34 | 1.791324 | 2.43 | [14 empty] | 1
| 1 | 2 | 2.034 | 2.5 | 1.89943 | 1.85 | 2.3 | 1.816621 | 2.51 | [14 empty] | 27
| 1 | 3 | 2.025 | 2.5 | 1.949576 | 1.82 | 2.39 | 1.797263 | 2.44 | [14 empty] | 16
| 1 | 4 | 2.07 | 2.1 | 1.989474 | 1.81 | 2.22 | 1.723502 | 2.49 | [14 empty] | 2.103228
| 1 | 5 | 2.089 | 2.2 | 1.997075 | 1.76 | 2.3 | 1.806804 | 2.49 | [14 empty] | 84
| 1 | 6 | 2.076 | 2.1 | 1.990969 | 1.86 | 2.4 | 1.756987 | 2.48
| Mean |  | 2.0675 | 2.283333 | 1.974676 | 1.816667 | 2.325 | 1.782083 | 2.473333
| Median |  | 2.073 | 2.25 | 1.990222 | 1.815 | 2.32 | 1.794293 | 2.485
| Std Dev. |  | 0.03274599 | 0.1834848 | 0.04352868 | 0.03614784 | 0.06685806 | 0.03516085 | 0.03141125
| Rel.Std.Dev. |  | 1.584% | 8.036% | 2.204% | 1.99% | 2.876% | 1.973% | 1.27%
| PDM3 |  | -1.699% | 8.563% | -6.112% | -13.62% | 10.54% | -15.27% | 17.6%
| Z-Score (Absolute) |  | 0 | 0.58 | 0.25 | 0.67 | 0.69 | 0.77 | 1.09
| Analytical results for Er in OREAS 613 (Certified Value 0.69 ppm) | [22 empty] | Certified
Er | Round | Replicate | Lab | Lab | Lab | Lab | Lab | Lab | Lab | [14 empty] | 1
| No | No | 1.09 | 1.11 | 1.12 | 1.15 | 1.16 | 1.18 | 1.22 | [14 empty] | ppm
|  |  | AR*MS | AR*OES/MS | AR*MS | AR*MS | AR*OES/MS | AR*MS | AR*MS | [14 empty] | 2
|  |  | 25g | 0.5g | 0.2g | 0.5g | 01g | 0.25g | 01g | [14 empty] | 3
| 1 | 1 | 0.693 | 0.7 | 0.6800229 | 0.61 | 0.7 | 0.7115177 | 0.77 | [14 empty] | 1
| 1 | 2 | 0.687 | 0.6 | 0.6509743 | 0.61 | 0.68 | 0.6981138 | 0.79 | [14 empty] | 28
| 1 | 3 | 0.683 | 0.7 | 0.662536 | 0.6 | 0.71 | 0.648088 | 0.8 | [14 empty] | 16
| 1 | 4 | 0.68 | 0.7 | 0.6573372 | 0.59 | 0.67 | 0.6123474 | 0.8 | [14 empty] | 0.6858005
| 1 | 5 | 0.679 | 0.6 | 0.6544404 | 0.59 | 0.7 | 0.6888692 | 0.79 | [14 empty] | 85
| 1 | 6 | 0.661 | 0.6 | 0.649811 | 0.6 | 0.71 | 0.6873254 | 0.81
| Mean |  | 0.6805 | 0.65 | 0.659187 | 0.6 | 0.695 | 0.6743769 | 0.7933333
| Median |  | 0.6815 | 0.65 | 0.6558888 | 0.6 | 0.7 | 0.6880973 | 0.795
| Std Dev. |  | 0.01083974 | 0.05477226 | 0.01119517 | 0.008944272 | 0.01643168 | 0.03703872 | 0.0136626
| Rel.Std.Dev. |  | 1.593% | 8.427% | 1.698% | 1.491% | 2.364% | 5.492% | 1.722%
| PDM3 |  | -0.7729% | -5.22% | -3.881% | -12.51% | 1.341% | -1.666% | 15.68%
| Z-Score (Absolute) |  | 0.12 | NA | 0.69 | 2.92 | 0.66 | 0.12 | 4.36
Results from laboratory 1.11 were removed due to their 0.1 ppm reading resolution.
| Analytical results for Eu in OREAS 613 (Certified Value 0.73 ppm) | [22 empty] | Certified
Eu | Round | Replicate | Lab | Lab | Lab | Lab | Lab | Lab | Lab | [14 empty] | 1
| No | No | 1.09 | 1.11 | 1.12 | 1.15 | 1.16 | 1.18 | 1.22 | [14 empty] | ppm
|  |  | AR*MS | AR*OES/MS | AR*MS | AR*MS | AR*OES/MS | AR*MS | AR*MS | [14 empty] | 2
|  |  | 25g | 0.5g | 0.2g | 0.5g | 01g | 0.25g | 01g | [14 empty] | 2
| 1 | 1 | 0.689 | 0.7 | 0.6379701 | 0.62 | 0.83 | 0.8054611 | 0.82 | [14 empty] | 1
| 1 | 2 | 0.698 | 0.7 | 0.6179585 | 0.6 | 0.83 | 0.7569493 | 0.84 | [14 empty] | 29
| 1 | 3 | 0.676 | 0.7 | 0.6342367 | 0.62 | 0.85 | 0.8027216 | 0.83 | [14 empty] | 16
| 1 | 4 | 0.693 | 0.7 | 0.6236953 | 0.59 | 0.85 | 0.7455568 | 0.86 | [14 empty] | 0.7314862
| 1 | 5 | 0.688 | 0.7 | 0.622792 | 0.59 | 0.83 | 0.7887976 | 0.84 | [14 empty] | 86
| 1 | 6 | 0.681 | 0.7 | 0.6413403 | 0.61 | 0.85 | 0.8110241 | 0.86
| Mean |  | 0.6875 | 0.7 | 0.6296655 | 0.605 | 0.84 | 0.7850851 | 0.8416667
| Median |  | 0.6885 | 0.7 | 0.628966 | 0.605 | 0.84 | 0.7957596 | 0.84
| Std Dev. |  | 0.007968689 | 1.216188e-16 | 0.009445718 | 0.01378405 | 0.01095445 | 0.02744796 | 0.01602082
| Rel.Std.Dev. |  | 1.159% | 1.737e-14% | 1.5% | 2.278% | 1.304% | 3.496% | 1.903%
| PDM3 |  | -6.013% | -4.304% | -13.92% | -17.29% | 14.83% | 7.327% | 15.06%
| Z-Score (Absolute) |  | 0.31 | NA | 0.69 | 0.85 | 0.67 | 0.31 | 0.68
Results from laboratory 1.11 were removed due to their 0.1 ppm reading resolution.
| Analytical results for Fe in OREAS 613 (Certified Value 3.77 wt.%) | [22 empty] | Certified
Fe | Round | Replicate | Lab | Lab | Lab | Lab | Lab | Lab | Lab | Lab | Lab | Lab | Lab | Lab | Lab | Lab | Lab | Lab | Lab | Lab | Lab | Lab | Lab | 1
| No | No | 1.01 | 1.02 | 1.04 | 1.05 | 1.06 | 1.07 | 1.08 | 1.09 | 1.10 | 1.11 | 1.12 | 1.13 | 1.14 | 1.15 | 1.16 | 1.17 | 1.18 | 1.20 | 1.22 | 1.23 | 1.24 | wt.%
|  |  | AR*MS | AR*OES/MS | AR*OES | AR*OES | AR*MS | AR*OES | AR*OES | AR*MS | AR*OES | AR*OES/MS | AR*MS | AR*OES/MS | AR*MS | AR*OES/MS | AR*OES/MS | AR*OES/MS | AR*OES | AR*OES/MS | AR*OES | AR*OES/MS | AR*OES | 2
|  |  | 0.2g | 0.25g | 0.25g | 01g | 0.5g | 01g | 01g | 25g | 0.25g | 0.5g | 0.2g | 0.5g | 0.5g | 0.5g | 01g | 0.25g | 0.25g | 0.25g | 01g | 0.2g | 0.2g | 3
| 1 | 1 | 3.63 | 3.65 | 3.76 | 3.79 | 3.66 | 3.7 | 3.84 | 3.83 | 3.5 | 3.63 | 3.817515 | 3.2753 | 3.61 | 3.89 | 4.03 | 3.7 | 3.8124141 | 4.06 | 3.65 | 3.58 | 4.01316 | 1
| 1 | 2 | 3.6 | 3.64 | 3.83 | 3.8 | 3.68 | 3.63 | 3.84 | 3.86 | 3.61 | 3.85 | 3.70899 | 3.281 | 3.67 | 3.87 | 4.08 | 3.66 | 3.8288568 | 4.1 | 3.69 | 3.59 | 4.1207426 | #N/A
| 1 | 3 | 3.6 | 3.67 | 3.81 | 3.8 | 3.7 | 3.69 | 3.94 | 3.82 | 3.51 | 3.89 | 3.744438 | 3.2601 | 3.65 | 3.88 | 4 | 3.66 | 3.8014424 | 4.07 | 3.71 | 3.58 | 4.044613 | 16
| 1 | 4 | 3.63 | 3.69 | 3.82 | 3.83 | 3.71 | 3.68 | 3.9 | 3.79 | 3.64 | 3.67 | 3.753564 | 3.2738 | 3.6 | 3.85 | 3.89 | 3.69 | 3.80537615 | 4.04 | 3.65 | 3.54 | 4.1018828 | 3.768234
| 1 | 5 | 3.56 | 3.67 | 3.88 | 3.79 | 3.73 | 3.69 | 3.88 | 3.78 | 3.58 | 3.5 | 3.799655 | 3.2652 | 3.59 | 3.81 | 4.01 | 3.67 | 3.8186468 | 4.05 | 3.66 | 3.51 | 4.07251785 | 87
| 1 | 6 | 3.57 | 3.64 | 3.83 | 3.78 | 3.77 | 3.63 | 3.84 | 3.84 | 3.65 | 3.6 | 3.737772 | 3.3215 | 3.62 | 3.86 | 4.08 | 3.8 | 3.8023817 | 4.08 | 3.72 | 3.64 | 3.98414155
| Mean |  | 3.598333 | 3.66 | 3.821667 | 3.798333 | 3.708333 | 3.67 | 3.873333 | 3.82 | 3.581667 | 3.69 | 3.760322 | 3.279483 | 3.623333 | 3.86 | 4.015 | 3.696667 | 3.81152 | 4.066667 | 3.68 | 3.573333 | 4.056176
| Median |  | 3.6 | 3.66 | 3.825 | 3.795 | 3.705 | 3.685 | 3.86 | 3.825 | 3.595 | 3.65 | 3.749001 | 3.27455 | 3.615 | 3.865 | 4.02 | 3.68 | 3.808895125 | 4.065 | 3.675 | 3.58 | 4.058565
| Std Dev. |  | 0.02926887 | 0.02 | 0.03868678 | 0.01722401 | 0.03868678 | 0.03162278 | 0.04131182 | 0.0303315 | 0.06431692 | 0.1508642 | 0.04064376 | 0.02189625 | 0.03076795 | 0.02828427 | 0.07007139 | 0.05316641 | 0.01072351 | 0.02160247 | 0.03098387 | 0.04457204 | 0.05234132
| Rel.Std.Dev. |  | 0.8134% | 0.5464% | 1.012% | 0.4535% | 1.043% | 0.8617% | 1.067% | 0.794% | 1.796% | 4.088% | 1.081% | 0.6677% | 0.8492% | 0.7328% | 1.745% | 1.438% | 0.2813% | 0.5312% | 0.842% | 1.247% | 1.29%
| PDM3 |  | -4.509% | -2.872% | 1.418% | 0.7988% | -1.59% | -2.607% | 2.789% | 1.374% | -4.951% | -2.076% | -0.21% | -12.97% | -3.845% | 2.435% | 6.549% | -1.899% | 1.149% | 7.92% | -2.342% | -5.172% | 7.641%
| Z-Score (Absolute) |  | 0.67 | 0.3 | 0.69 | 0.55 | 0 | 0.23 | 1.01 | 0.68 | 0.78 | 0.11 | 0.32 | 2.63 | 0.52 | 0.93 | 1.88 | 0.07 | 0.63 | 2.2 | 0.17 | 0.83 | 2.13
| Analytical results for Ga in OREAS 613 (Certified Value 4.78 ppm) | [22 empty] | Certified
Ga | Round | Replicate | Lab | Lab | Lab | Lab | Lab | Lab | Lab | Lab | Lab | Lab | Lab | Lab | Lab | Lab | Lab | Lab | Lab | Lab | Lab |  |  | 1
| No | No | 1.01 | 1.02 | 1.04 | 1.05 | 1.06 | 1.07 | 1.08 | 1.09 | 1.11 | 1.12 | 1.14 | 1.15 | 1.16 | 1.17 | 1.18 | 1.20 | 1.22 | 1.23 | 1.24 |  |  | ppm
|  |  | AR*MS | AR*OES/MS | AR*MS | AR*OES | AR*MS | AR*OES | AR*OES | AR*MS | AR*OES/MS | AR*MS | AR*MS | AR*MS | AR*OES/MS | AR*OES/MS | AR*MS | AR*OES/MS | AR*MS | AR*OES/MS | AR*OES |  |  | 2
|  |  | 0.2g | 0.25g | 0.25g | 01g | 0.5g | 01g | 01g | 25g | 0.5g | 0.2g | 0.5g | 0.5g | 01g | 0.25g | 0.25g | 0.25g | 01g | 0.2g | 0.2g |  |  | 3
| 1 | 1 | 5.01 | 3.5 | 4.3 | < 50 | 4.69 | < 50 | < 50 | 4.65 | 4.99 | 5.234518 | 4.98 | 4.76 | 5.24 | 5 | 5.024728 | 4.7 | 6.27 | 4.33 | 6.286667 |  |  | 1
| 1 | 2 | 5.03 | 3.5 | 4.5 | < 50 | 4.61 | < 50 | < 50 | 4.88 | 5.21 | 4.655578 | 5.14 | 4.66 | 5.46 | 5 | 5.057216 | 4.7 | 6.46 | 4.05 | 6.183 |  |  | 30
| 1 | 3 | 4.69 | 3.6 | 4.5 | < 50 | 4.64 | < 50 | < 50 | 4.88 | 5.04 | 4.771817 | 4.36 | 4.75 | 5.38 | 5 | 5.081412 | 4.6 | 6.44 | 4.2 | 6.449 |  |  | 16
| 1 | 4 | 4.83 | 3.5 | 4.4 | < 50 | 4.82 | < 50 | < 50 | 4.8 | 4.87 | 5.125308 | 4.35 | 4.63 | 5.37 | 5 | 5.066984 | 4.8 | 6.6 | 4.17 | 6.734333 |  |  | 4.780124
| 1 | 5 | 4.77 | 3.6 | 4.6 | < 50 | 4.68 | < 50 | < 50 | 4.97 | 4.73 | 5.000677 | 4.26 | 4.52 | 5.32 | 5 | 5.124477 | 4.8 | 6.52 | 4.22 | 6.455 |  |  | 88
| 1 | 6 | 4.83 | 3.5 | 4.3 | < 50 | 5.05 | < 50 | < 50 | 5.06 | 4.8 | 4.808325 | 4.23 | 4.56 | 5.65 | 5 | 5.047866 | 4.6 | 6.66 | 4.25 | 6.199
| Mean |  | 4.86 | 3.533333 | 4.433333 |  | 4.748333 |  |  | 4.873333 | 4.94 | 4.932704 | 4.553333 | 4.646667 | 5.403333 | 5 | 5.067114 | 4.7 | 6.491667 | 4.203333 | 6.3845
| Median |  | 4.83 | 3.5 | 4.45 |  | 4.685 |  |  | 4.88 | 4.93 | 4.904501 | 4.355 | 4.645 | 5.375 | 5 | 5.0621 | 4.7 | 6.49 | 4.21 | 6.367833
| Std Dev. |  | 0.1343131 | 0.05163978 | 0.121106 |  | 0.1643675 |  |  | 0.141091 | 0.1754993 | 0.2240365 | 0.3988818 | 0.09750214 | 0.1409492 | 0 | 0.03394128 | 0.08944272 | 0.1368819 | 0.09287985 | 0.2078931
| Rel.Std.Dev. |  | 2.764% | 1.462% | 2.732% |  | 3.462% |  |  | 2.895% | 3.553% | 4.542% | 8.76% | 2.098% | 2.609% | 0% | 0.6698% | 1.903% | 2.109% | 2.21% | 3.256%
| PDM3 |  | 1.671% | -26.08% | -7.255% |  | -0.6651% |  |  | 1.95% | 3.345% | 3.192% | -4.744% | -2.792% | 13.04% | 4.6% | 6.004% | -1.676% | 35.81% | -12.07% | 33.56%
| Z-Score (Absolute) |  | 0.07 | 2.25 | 0.77 | 33.08 | 0.25 | 33.08 | 33.08 | 0.05 | 0.06 | 0.05 | 0.58 | 0.42 | 0.82 | NA | 0.27 | 0.33 | 2.61 | 1.15 | 2.44
Results from laboratory 1.17 were removed due to their 1 ppm reading resolution.
| Analytical results for Gd in OREAS 613 (Certified Value 3.37 ppm) | [22 empty] | Certified
Gd | Round | Replicate | Lab | Lab | Lab | Lab | Lab | Lab | Lab | [14 empty] | 1
| No | No | 1.09 | 1.11 | 1.12 | 1.15 | 1.16 | 1.18 | 1.22 | [14 empty] | ppm
|  |  | AR*MS | AR*OES/MS | AR*MS | AR*MS | AR*OES/MS | AR*MS | AR*MS | [14 empty] | 2
|  |  | 25g | 0.5g | 0.2g | 0.5g | 01g | 0.25g | 01g | [14 empty] | 3
| 1 | 1 | 3.555 | 3.5 | 3.212884 | 3.07 | 3.65 | 2.974389 | 3.8 | [14 empty] | 1
| 1 | 2 | 3.593 | 3.6 | 3.003242 | 3.07 | 3.52 | 2.953896 | 3.92 | [14 empty] | 31
| 1 | 3 | 3.531 | 3.5 | 3.031133 | 3.26 | 3.64 | 2.965532 | 3.92 | [14 empty] | 16
| 1 | 4 | 3.479 | 3.3 | 3.154758 | 3.02 | 3.53 | 2.952274 | 3.9 | [14 empty] | 3.365606
| 1 | 5 | 3.564 | 3.3 | 3.108735 | 3 | 3.61 | 2.98685 | 3.85 | [14 empty] | 89
| 1 | 6 | 3.573 | 3.3 | 3.072922 | 2.98 | 3.55 | 2.933824 | 3.92
| Mean |  | 3.549167 | 3.416667 | 3.097279 | 3.066667 | 3.583333 | 2.961128 | 3.885
| Median |  | 3.5595 | 3.4 | 3.090829 | 3.045 | 3.58 | 2.959714 | 3.91
| Std Dev. |  | 0.03999208 | 0.132916 | 0.07824479 | 0.1015218 | 0.05715476 | 0.01861755 | 0.04969909
| Rel.Std.Dev. |  | 1.127% | 3.89% | 2.526% | 3.31% | 1.595% | 0.6287% | 1.279%
| PDM3 |  | 5.454% | 1.517% | -7.973% | -8.882% | 6.469% | -12.02% | 15.43%
| Z-Score (Absolute) |  | 0.28 | 0 | 0.67 | 0.74 | 0.35 | 0.96 | 0.99
| Analytical results for Ge in OREAS 613 (Indicative Value 0.16 ppm) | [22 empty] | Indicative
Ge | Round | Replicate | Lab | Lab | Lab | Lab | Lab | Lab | Lab | Lab | Lab | [12 empty] | 1
| No | No | 1.01 | 1.02 | 1.04 | 1.06 | 1.11 | 1.14 | 1.15 | 1.17 | 1.20 | [12 empty] | ppm
|  |  | AR*MS | AR*OES/MS | AR*MS | AR*MS | AR*OES/MS | AR*MS | AR*MS | AR*OES/MS | AR*OES/MS | [12 empty] | 2
|  |  | 0.2g | 0.25g | 0.25g | 0.5g | 0.5g | 0.5g | 0.5g | 0.25g | 0.25g | [12 empty] | 2
| 1 | 1 | 0.28 | < 0.1 | 0.1 | 0.16 | 0.1 | 0.19 | 0.16 | 1.2 | 0.2 | [12 empty] | 1
| 1 | 2 | 0.27 | < 0.1 | 0.1 | 0.15 | 0.1 | 0.19 | 0.15 | 1.2 | 0.2 | [12 empty] | 5
| 1 | 3 | 0.27 | < 0.1 | 0.1 | 0.15 | 0.1 | 0.15 | 0.15 | 1.2 | 0.2 | [12 empty] | 16
| 1 | 4 | 0.26 | < 0.1 | 0.1 | 0.15 | 0.1 | 0.15 | 0.16 | 1.2 | 0.2 | [12 empty] | 0.1647619
| 1 | 5 | 0.27 | < 0.1 | < 0.1 | 0.15 | 0.1 | 0.12 | 0.16 | 1.2 | 0.2 | [12 empty] | 11
| 1 | 6 | 0.28 | < 0.1 | 0.2 | 0.15 | 0.1 | 0.13 | 0.15 | 1.2 | 0.2
| Mean |  | 0.2716667 |  | 0.12 | 0.1516667 | 0.1 | 0.155 | 0.155 | 1.2 | 0.2
| Median |  | 0.27 |  | 0.1 | 0.15 | 0.1 | 0.15 | 0.155 | 1.2 | 0.2
| Std Dev. |  | 0.007527727 |  | 0.04472136 | 0.004082483 | 1.520235e-17 | 0.02949576 | 0.005477226 | 0 | 3.040471e-17
| Rel.Std.Dev. |  | 2.771% |  | 37.27% | 2.692% | 1.52e-14% | 19.03% | 3.534% | 0% | 1.52e-14%
| PDM3 |  | 64.88% |  | -27.17% | -7.948% | -39.31% | -5.925% | -5.925% | 628.3% | 21.39%
| Z-Score (Absolute) |  | 1.69 | 1.52 | 0.67 | 0.05 | 0.79 | 0 | 0 | 15.1 | 0.65
| Analytical results for Hf in OREAS 613 (Certified Value 1.52 ppm) | [22 empty] | Certified
Hf | Round | Replicate | Lab | Lab | Lab | Lab | Lab | Lab | Lab | Lab | Lab | Lab | Lab | Lab | Lab | Lab | [7 empty] | 1
| No | No | 1.01 | 1.02 | 1.04 | 1.06 | 1.09 | 1.11 | 1.12 | 1.14 | 1.15 | 1.16 | 1.17 | 1.20 | 1.22 | 1.23 | [7 empty] | ppm
|  |  | AR*MS | AR*OES/MS | AR*MS | AR*MS | AR*MS | AR*OES/MS | AR*MS | AR*MS | AR*MS | AR*OES/MS | AR*OES/MS | AR*OES/MS | AR*MS | AR*OES/MS | [7 empty] | 2
|  |  | 0.2g | 0.25g | 0.25g | 0.5g | 25g | 0.5g | 0.2g | 0.5g | 0.5g | 01g | 0.25g | 0.25g | 01g | 0.2g | [7 empty] | 2
| 1 | 1 | 1.49 | 1.47 | 1.65 | 1.45 | 1.69 | 0.3 | 1.530834 | 1.57 | 1.25 | 0.35 | 1.5 | 1.63 | 1.77 | 1.22 | [7 empty] | 1
| 1 | 2 | 1.52 | 1.39 | 1.64 | 1.49 | 1.71 | 0.6 | 1.500601 | 1.64 | 1.18 | 0.35 | 1.4 | 1.6 | 1.87 | 1.25 | [7 empty] | 16
| 1 | 3 | 1.66 | 1.48 | 1.6 | 1.49 | 1.64 | 0.4 | 1.517808 | 1.56 | 1.22 | 0.36 | 1.4 | 1.55 | 1.81 | 1.27 | [7 empty] | 16
| 1 | 4 | 1.51 | 1.45 | 1.56 | 1.5 | 1.67 | 0.3 | 1.549642 | 1.54 | 1.19 | 0.33 | 1.5 | 1.59 | 1.79 | 1.27 | [7 empty] | 1.519753
| 1 | 5 | 1.64 | 1.4 | 1.61 | 1.53 | 1.73 | 0.4 | 1.465833 | 1.49 | 1.2 | 0.36 | 1.5 | 1.59 | 1.79 | 1.29 | [7 empty] | 90
| 1 | 6 | 1.62 | 1.42 | 1.69 | 1.45 | 1.65 | 0.4 | 1.56749 | 1.49 | 1.28 | 0.35 | 1.5 | 1.58 | 1.81 | 1.4
| Mean |  | 1.573333 | 1.435 | 1.625 | 1.485 | 1.681667 | 0.4 | 1.522035 | 1.548333 | 1.22 | 0.35 | 1.466667 | 1.59 | 1.806667 | 1.283333
| Median |  | 1.57 | 1.435 | 1.625 | 1.49 | 1.68 | 0.4 | 1.524321 | 1.55 | 1.21 | 0.35 | 1.5 | 1.59 | 1.8 | 1.27
| Std Dev. |  | 0.07474401 | 0.0372827 | 0.04505552 | 0.03082207 | 0.03488075 | 0.1095445 | 0.03617102 | 0.05636193 | 0.03847077 | 0.01095445 | 0.05163978 | 0.02607681 | 0.03444803 | 0.06186006
| Rel.Std.Dev. |  | 4.751% | 2.598% | 2.773% | 2.076% | 2.074% | 27.39% | 2.376% | 3.64% | 3.153% | 3.13% | 3.521% | 1.64% | 1.907% | 4.82%
| PDM3 |  | 3.526% | -5.577% | 6.925% | -2.287% | 10.65% | -73.68% | 0.1501% | 1.881% | -19.72% | -76.97% | -3.493% | 4.622% | 18.88% | -15.56%
| Z-Score (Absolute) |  | 0.45 | 0.44 | 0.79 | 0.12 | 1.16 | 7.16 | 0.12 | 0.29 | 1.84 | 7.48 | 0.24 | 0.56 | 1.97 | 1.43
| Analytical results for Hg in OREAS 613 (Certified Value 0.5 ppm) | [22 empty] | Certified
Hg | Round | Replicate | Lab | Lab | Lab | Lab | Lab | Lab | Lab | Lab | Lab | Lab | Lab | Lab | Lab | Lab | Lab | Lab | [5 empty] | 1
| No | No | 1.02 | 1.04 | 1.05 | 1.06 | 1.07 | 1.08 | 1.09 | 1.10 | 1.11 | 1.12 | 1.13 | 1.14 | 1.15 | 1.17 | 1.20 | 1.22 | [5 empty] | ppm
|  |  | AR*OES/MS | AR*MS | AR*OES | AR*MS | AR*OES | AR*OES | AR*MS | AR*OES | AR*OES/MS | AR*MS | AR*OES/MS | AR*MS | AR*MS | AR*OES/MS | AR*OES/MS | AR*MS | [5 empty] | 2
|  |  | 0.25g | 0.25g | 01g | 0.5g | 01g | 01g | 25g | 0.25g | 0.5g | 0.2g | 0.5g | 0.5g | 0.5g | 0.25g | 0.25g | 01g | [5 empty] | 3
| 1 | 1 | 0.42 | 0.51 | < 5 | 0.49 | < 5 | < 5 | 0.5 | < 1 | 0.55 | < 1 | 0.5 | 0.48 | 0.55 | 0.433 | 0.56 | 0.54 | [5 empty] | 1
| 1 | 2 | 0.45 | 0.52 | < 5 | 0.51 | < 5 | < 5 | 0.5 | < 1 | 0.54 | < 1 | 0.51 | 0.5 | 0.48 | 0.436 | 0.56 | 0.56 | [5 empty] | 2
| 1 | 3 | 0.48 | 0.52 | < 5 | 0.51 | < 5 | < 5 | 0.5 | < 1 | 0.49 | < 1 | 0.51 | 0.52 | 0.48 | 0.426 | 0.54 | 0.65 | [5 empty] | 16
| 1 | 4 | 0.48 | 0.46 | < 5 | 0.52 | < 5 | < 5 | 0.5 | < 1 | 0.5 | < 1 | 0.49 | 0.51 | 0.49 | 0.448 | 0.56 | 0.6 | [5 empty] | 0.4969048
| 1 | 5 | 0.45 | 0.5 | < 5 | 0.55 | < 5 | < 5 | 0.5 | < 1 | 0.46 | < 1 | 0.5 | 0.51 | 0.49 | 0.45 | 0.59 | 0.57 | [5 empty] | 91
| 1 | 6 | 0.44 | 0.49 | < 5 | 0.54 | < 5 | < 5 | 0.5 | < 1 | 0.46 | < 1 | 0.51 | 0.53 | 0.47 | 0.392 | 0.58 | 0.59
| Mean |  | 0.4533333 | 0.5 |  | 0.52 |  |  | 0.5 |  | 0.5 |  | 0.5033333 | 0.5083333 | 0.4933333 | 0.4308333 | 0.565 | 0.585
| Median |  | 0.45 | 0.505 |  | 0.515 |  |  | 0.5 |  | 0.495 |  | 0.505 | 0.51 | 0.485 | 0.4345 | 0.56 | 0.58
| Std Dev. |  | 0.0233809 | 0.02280351 |  | 0.0219089 |  |  | 0 |  | 0.03847077 |  | 0.008164966 | 0.01722401 | 0.02875181 | 0.02109423 | 0.01760682 | 0.03834058
| Rel.Std.Dev. |  | 5.158% | 4.561% |  | 4.213% |  |  | 0% |  | 7.694% |  | 1.622% | 3.388% | 5.828% | 4.896% | 3.116% | 6.554%
| PDM3 |  | -8.769% | 0.6229% |  | 4.648% |  |  | 0.6229% |  | 0.6229% |  | 1.294% | 2.3% | -0.7187% | -13.3% | 13.7% | 17.73%
| Z-Score (Absolute) |  | 2.02 | 0.13 | 80.78 | 0.67 | 80.78 | 80.78 | NA | 0.13 | 0.13 | 0.13 | 0 | 0.2 | 0.4 | 2.93 | 2.49 | 3.3
Results from laboratory 1.09 were removed due to their 0.1 ppm reading resolution.
| Analytical results for Ho in OREAS 613 (Certified Value 0.3 ppm) | [22 empty] | Certified
Ho | Round | Replicate | Lab | Lab | Lab | Lab | Lab | Lab | Lab | [14 empty] | 1
| No | No | 1.09 | 1.11 | 1.12 | 1.15 | 1.16 | 1.18 | 1.22 | [14 empty] | ppm
|  |  | AR*MS | AR*OES/MS | AR*MS | AR*MS | AR*OES/MS | AR*MS | AR*MS | [14 empty] | 2
|  |  | 25g | 0.5g | 0.2g | 0.5g | 01g | 0.25g | 01g | [14 empty] | 2
| 1 | 1 | 0.3 | 0.3 | 0.2895856 | 0.25 | 1.79 | 0.2957671 | 0.35 | [14 empty] | 1
| 1 | 2 | 0.3 | 0.3 | 0.2766266 | 0.26 | 1.7 | 0.2870882 | 0.36 | [14 empty] | 17
| 1 | 3 | 0.3 | 0.3 | 0.2768737 | 0.27 | 1.79 | 0.2944791 | 0.36 | [14 empty] | 16
| 1 | 4 | 0.3 | 0.3 | 0.2804719 | 0.26 | 1.79 | 0.2694164 | 0.35 | [14 empty] | 0.297759
| 1 | 5 | 0.3 | 0.3 | 0.2849802 | 0.26 | 1.81 | 0.2942567 | 0.36 | [14 empty] | 92
| 1 | 6 | 0.3 | 0.3 | 0.2763131 | 0.24 | 1.72 | 0.2904709 | 0.36
| Mean |  | 0.3 | 0.3 | 0.2808085 | 0.2566667 | 1.766667 | 0.2885797 | 0.3566667
| Median |  | 0.3 | 0.3 | 0.2786728 | 0.26 | 1.79 | 0.2923638 | 0.36
| Std Dev. |  | 0 | 0 | 0.00543567 | 0.01032796 | 0.04501851 | 0.009916891 | 0.005163978
| Rel.Std.Dev. |  | 0% | 0% | 1.936% | 4.024% | 2.548% | 3.436% | 1.448%
| PDM3 |  | 0.7526% | 0.7526% | -5.693% | -13.8% | 493.3% | -3.083% | 19.78%
| Z-Score (Absolute) |  | 0 | 0 | 0.67 | 1.52 | 51.53 | 0.4 | 1.99
| Analytical results for In in OREAS 613 (Certified Value 2.11 ppm) | [22 empty] | Certified
In | Round | Replicate | Lab | Lab | Lab | Lab | Lab | Lab | Lab | Lab | Lab | Lab | Lab | Lab | Lab | Lab | [7 empty] | 1
| No | No | 1.01 | 1.02 | 1.04 | 1.06 | 1.09 | 1.11 | 1.12 | 1.14 | 1.15 | 1.16 | 1.17 | 1.20 | 1.22 | 1.23 | [7 empty] | ppm
|  |  | AR*MS | AR*OES/MS | AR*MS | AR*MS | AR*MS | AR*OES/MS | AR*MS | AR*MS | AR*MS | AR*OES/MS | AR*OES/MS | AR*OES/MS | AR*MS | AR*OES/MS | [7 empty] | 2
|  |  | 0.2g | 0.25g | 0.25g | 0.5g | 25g | 0.5g | 0.2g | 0.5g | 0.5g | 01g | 0.25g | 0.25g | 01g | 0.2g | [7 empty] | 3
| 1 | 1 | 1.978 | 2.13 | 2.173 | 2.08 | 2.11 | 2.11 | 2.238048 | 2.2 | 2.03 | 2.27 | 1.85 | 2.32 | 2.05 | 2.1 | [7 empty] | 1
| 1 | 2 | 1.895 | 2.16 | 2.232 | 2.08 | 2.14 | 2.15 | 2.109538 | 2.25 | 1.996 | 2.33 | 1.82 | 2.26 | 2.14 | 2 | [7 empty] | 18
| 1 | 3 | 2.093 | 2.13 | 2.215 | 2.1 | 2.11 | 2.2 | 2.190803 | 2.13 | 2.03 | 2.34 | 1.87 | 2.21 | 2.16 | 2.15 | [7 empty] | 16
| 1 | 4 | 1.982 | 2.16 | 2.246 | 2.15 | 2.07 | 2.01 | 2.097461 | 2.13 | 2.033 | 2.21 | 1.88 | 2.29 | 2.1 | 2.1 | [7 empty] | 2.107902
| 1 | 5 | 2.091 | 2.13 | 2.278 | 2.09 | 2.08 | 1.97 | 2.12136 | 2.08 | 2.006 | 2.29 | 1.85 | 2.26 | 2.1 | 2.1 | [7 empty] | 93
| 1 | 6 | 2.137 | 2.11 | 2.196 | 2.12 | 2.07 | 2.05 | 2.088345 | 2.08 | 1.985 | 2.31 | 1.9 | 2.21 | 2.15 | 2.15
| Mean |  | 2.029333 | 2.136667 | 2.223333 | 2.103333 | 2.096667 | 2.081667 | 2.140926 | 2.145 | 2.013333 | 2.291667 | 1.861667 | 2.258333 | 2.116667 | 2.1
| Median |  | 2.0365 | 2.13 | 2.2235 | 2.095 | 2.095 | 2.08 | 2.115449 | 2.13 | 2.018 | 2.3 | 1.86 | 2.26 | 2.12 | 2.1
| Std Dev. |  | 0.09205361 | 0.01966384 | 0.03722186 | 0.0273252 | 0.02804758 | 0.08727352 | 0.05990415 | 0.06774954 | 0.02049065 | 0.04750439 | 0.02786874 | 0.04355074 | 0.04131182 | 0.05477226
| Rel.Std.Dev. |  | 4.536% | 0.9203% | 1.674% | 1.299% | 1.338% | 4.192% | 2.798% | 3.158% | 1.018% | 2.073% | 1.497% | 1.928% | 1.952% | 2.608%
| PDM3 |  | -3.727% | 1.365% | 5.476% | -0.2168% | -0.533% | -1.245% | 1.567% | 1.76% | -4.486% | 8.718% | -11.68% | 7.137% | 0.4158% | -0.3749%
| Z-Score (Absolute) |  | 1.65 | 0.55 | 2.32 | 0.14 | 0.27 | 0.58 | 0.63 | 0.72 | 1.98 | 3.72 | 5.08 | 3.03 | 0.14 | 0.2
| Analytical results for K in OREAS 613 (Certified Value 0.448 wt.%) | [22 empty] | Certified
K | Round | Replicate | Lab | Lab | Lab | Lab | Lab | Lab | Lab | Lab | Lab | Lab | Lab | Lab | Lab | Lab | Lab | Lab | Lab | Lab | Lab |  |  | 1
| No | No | 1.01 | 1.02 | 1.04 | 1.05 | 1.06 | 1.07 | 1.08 | 1.09 | 1.10 | 1.11 | 1.12 | 1.14 | 1.15 | 1.16 | 1.17 | 1.20 | 1.22 | 1.23 | 1.24 |  |  | wt.%
|  |  | AR*MS | AR*OES/MS | AR*OES | AR*OES | AR*MS | AR*OES | AR*OES | AR*MS | AR*OES | AR*OES/MS | AR*MS | AR*MS | AR*OES/MS | AR*OES/MS | AR*OES/MS | AR*OES/MS | AR*OES | AR*OES/MS | AR*OES |  |  | 3
|  |  | 0.2g | 0.25g | 0.25g | 01g | 0.5g | 01g | 01g | 25g | 0.25g | 0.5g | 0.2g | 0.5g | 0.5g | 01g | 0.25g | 0.25g | 01g | 0.2g | 0.2g |  |  | 3
| 1 | 1 | 0.44 | 0.44 | 0.433 | 0.58 | 0.43 | 0.56 | 0.62 | 0.4737 | 0.43 | 0.39 | 0.4598795 | 0.45 | 0.45 | 0.519 | 0.47 | 0.5 | 0.5631 | 0.41 | 0.4100395 |  |  | 1
| 1 | 2 | 0.44 | 0.44 | 0.444 | 0.56 | 0.44 | 0.55 | 0.65 | 0.4805 | 0.45 | 0.41 | 0.4412835 | 0.45 | 0.45 | 0.526 | 0.45 | 0.5 | 0.5797 | 0.41 | 0.4154642 |  |  | #N/A
| 1 | 3 | 0.44 | 0.44 | 0.442 | 0.58 | 0.44 | 0.58 | 0.66 | 0.4732 | 0.42 | 0.42 | 0.4497808 | 0.44 | 0.45 | 0.526 | 0.46 | 0.5 | 0.5765 | 0.41 | 0.41243355 |  |  | 16
| 1 | 4 | 0.43 | 0.44 | 0.441 | 0.59 | 0.45 | 0.58 | 0.65 | 0.4715 | 0.44 | 0.42 | 0.4576 | 0.44 | 0.45 | 0.525 | 0.46 | 0.49 | 0.5731 | 0.4 | 0.4245381 |  |  | 0.4481314
| 1 | 5 | 0.43 | 0.44 | 0.45 | 0.58 | 0.45 | 0.59 | 0.65 | 0.4719 | 0.43 | 0.4 | 0.4580493 | 0.43 | 0.44 | 0.526 | 0.46 | 0.49 | 0.5684 | 0.4 | 0.3977223 |  |  | 94
| 1 | 6 | 0.43 | 0.44 | 0.446 | 0.58 | 0.46 | 0.55 | 0.64 | 0.4826 | 0.44 | 0.41 | 0.4356631 | 0.43 | 0.45 | 0.528 | 0.48 | 0.49 | 0.5857 | 0.42 | 0.3999759
| Mean |  | 0.435 | 0.44 | 0.4426667 | 0.5783333 | 0.445 | 0.5683333 | 0.645 | 0.4755667 | 0.435 | 0.4083333 | 0.4503761 | 0.44 | 0.4483333 | 0.525 | 0.4633333 | 0.495 | 0.5744167 | 0.4083333 | 0.4100289
| Median |  | 0.435 | 0.44 | 0.443 | 0.58 | 0.445 | 0.57 | 0.65 | 0.47345 | 0.435 | 0.41 | 0.4536904 | 0.44 | 0.45 | 0.526 | 0.46 | 0.495 | 0.5748 | 0.41 | 0.4112365
| Std Dev. |  | 0.005477226 | 0 | 0.005715476 | 0.009831921 | 0.01048809 | 0.01722401 | 0.01378405 | 0.004751281 | 0.01048809 | 0.01169045 | 0.0100088 | 0.008944272 | 0.004082483 | 0.003098387 | 0.01032796 | 0.005477226 | 0.008069304 | 0.007527727 | 0.009983572
| Rel.Std.Dev. |  | 1.259% | 0% | 1.291% | 1.7% | 2.357% | 3.031% | 2.137% | 0.9991% | 2.411% | 2.863% | 2.222% | 2.033% | 0.9106% | 0.5902% | 2.229% | 1.107% | 1.405% | 1.844% | 2.435%
| PDM3 |  | -2.93% | -1.815% | -1.219% | 29.05% | -0.6988% | 26.82% | 43.93% | 6.122% | -2.93% | -8.881% | 0.5009% | -1.815% | 0.04505% | 17.15% | 3.392% | 10.46% | 28.18% | -8.881% | -8.503%
| Z-Score (Absolute) |  | 0.33 | 0.21 | 0.14 | 3.22 | 0.08 | 2.97 | 4.87 | 0.67 | 0.33 | 0.99 | 0.05 | 0.21 | 0 | 1.9 | 0.37 | 1.16 | 3.12 | 0.99 | 0.95
| Analytical results for La in OREAS 613 (Certified Value 20 ppm) | [22 empty] | Certified
La | Round | Replicate | Lab | Lab | Lab | Lab | Lab | Lab | Lab | Lab | Lab | Lab | Lab | Lab | Lab | Lab | Lab | Lab | Lab | Lab | Lab | Lab |  | 1
| No | No | 1.01 | 1.02 | 1.04 | 1.05 | 1.06 | 1.07 | 1.08 | 1.09 | 1.10 | 1.11 | 1.12 | 1.14 | 1.15 | 1.16 | 1.17 | 1.18 | 1.20 | 1.22 | 1.23 | 1.24 |  | ppm
|  |  | AR*MS | AR*OES/MS | AR*MS | AR*OES | AR*MS | AR*OES | AR*OES | AR*MS | AR*OES | AR*OES/MS | AR*MS | AR*MS | AR*MS | AR*OES/MS | AR*OES/MS | AR*MS | AR*OES/MS | AR*OES | AR*OES/MS | AR*OES |  | 1
|  |  | 0.2g | 0.25g | 0.25g | 01g | 0.5g | 01g | 01g | 25g | 0.25g | 0.5g | 0.2g | 0.5g | 0.5g | 01g | 0.25g | 0.25g | 0.25g | 01g | 0.2g | 0.2g |  | 2
| 1 | 1 | 21.6 | 17.5 | 20 | < 50 | 19 | < 50 | < 50 | 22.938 | 18.2 | 25.2 | 20.72579 | 20.8 | 20.9 | 24.9 | 22 | 20.1028 | 21.4 | 27 | 16.7 | 19.558 |  | 1
| 1 | 2 | 21.5 | 17.7 | 20.7 | < 50 | 19.2 | < 50 | < 50 | 23.136 | 18.6 | 25.1 | 19.81147 | 21 | 20.8 | 24.7 | 20 | 20.36064 | 21 | 27 | 15.9 | 20.093 |  | 19
| 1 | 3 | 21 | 18.1 | 20.9 | < 50 | 19.9 | < 50 | < 50 | 22.511 | 17.3 | 26.3 | 19.96141 | 18.8 | 21 | 25.1 | 21 | 20.16648 | 20.2 | 27 | 16.4 | 19.579 |  | 16
| 1 | 4 | 20.6 | 18.2 | 20 | < 50 | 20.2 | < 50 | < 50 | 22.595 | 19.8 | 24.6 | 20.19909 | 18.7 | 19.8 | 24.6 | 22 | 20.24394 | 20.8 | 27 | 16.8 | 19.414 |  | 19.99216
| 1 | 5 | 20.8 | 19.9 | 21 | < 50 | 19.9 | < 50 | < 50 | 22.951 | 18.7 | 23.7 | 20.27206 | 18.1 | 20 | 25 | 22 | 20.70515 | 21.2 | 27 | 16.4 | 19.91433 |  | 95
| 1 | 6 | 20.7 | 18 | 21.1 | < 50 | 20.2 | < 50 | < 50 | 22.849 | 19 | 25 | 19.77265 | 18.1 | 20.3 | 25.8 | 23 | 20.18696 | 20.7 | 27 | 17.1 | 19.095
| Mean |  | 21.03333 | 18.23333 | 20.61667 |  | 19.73333 |  |  | 22.83 | 18.6 | 24.98333 | 20.12374 | 19.25 | 20.46667 | 25.01667 | 21.66667 | 20.29433 | 20.88333 | 27 | 16.55 | 19.60889
| Median |  | 20.9 | 18.05 | 20.8 |  | 19.9 |  |  | 22.8935 | 18.65 | 25.05 | 20.08025 | 18.75 | 20.55 | 24.95 | 22 | 20.21545 | 20.9 | 27 | 16.55 | 19.5685
| Std Dev. |  | 0.4226898 | 0.857127 | 0.4956477 |  | 0.5125102 |  |  | 0.2354944 | 0.8318654 | 0.8471521 | 0.3570063 | 1.312631 | 0.5046451 | 0.4262237 | 1.032796 | 0.2192095 | 0.4215052 | 0 | 0.4135215 | 0.3558669
| Rel.Std.Dev. |  | 2.01% | 4.701% | 2.404% |  | 2.597% |  |  | 1.032% | 4.472% | 3.391% | 1.774% | 6.819% | 2.466% | 1.704% | 4.767% | 1.08% | 2.018% | 0% | 2.499% | 1.815%
| PDM3 |  | 5.208% | -8.798% | 3.124% |  | -1.295% |  |  | 14.19% | -6.964% | 24.97% | 0.6582% | -3.712% | 2.373% | 25.13% | 8.376% | 1.511% | 4.458% | 35.05% | -17.22% | -1.917%
| Z-Score (Absolute) |  | 0.11 | 0.95 | 0.05 | 1.6 | 0.38 | 1.6 | 1.6 | 0.78 | 0.81 | 1.59 | 0.24 | 0.57 | 0.11 | 1.61 | 0.35 | 0.17 | 0.05 | 2.35 | 1.58 | 0.43
| Analytical results for Li in OREAS 613 (Certified Value 5.07 ppm) | [22 empty] | Certified
Li | Round | Replicate | Lab | Lab | Lab | Lab | Lab | Lab | Lab | Lab | Lab | Lab | Lab | Lab | Lab | Lab | Lab | Lab | Lab |  |  |  |  | 1
| No | No | 1.01 | 1.02 | 1.04 | 1.06 | 1.09 | 1.10 | 1.11 | 1.12 | 1.14 | 1.15 | 1.16 | 1.17 | 1.18 | 1.20 | 1.22 | 1.23 | 1.24 |  |  |  |  | ppm
|  |  | AR*MS | AR*OES/MS | AR*OES | AR*MS | AR*MS | AR*OES | AR*OES/MS | AR*MS | AR*MS | AR*MS | AR*OES/MS | AR*OES/MS | AR*MS | AR*OES/MS | AR*MS | AR*OES/MS | AR*OES |  |  |  |  | 2
|  |  | 0.2g | 0.25g | 0.25g | 0.5g | 25g | 0.25g | 0.5g | 0.2g | 0.5g | 0.5g | 01g | 0.25g | 0.25g | 0.25g | 01g | 0.2g | 0.2g |  |  |  |  | 2
| 1 | 1 | 5.1 | 4 | 5 | 4.7 | 5.3 | 5 | 4.6 | < 10 | 4.6 | 4.4 | 6 | 6.4 | 5.576 | 5 | 6.2 | 4.4 | 4.4805 |  |  |  |  | 1
| 1 | 2 | 5 | 4 | 5 | 4.8 | 5.3 | 4 | 4.7 | < 10 | 4.6 | 4.4 | 6.1 | 5 | 5.4697 | 6 | 6.2 | 4.1 | 4.657667 |  |  |  |  | #N/A
| 1 | 3 | 4.9 | 4 | 5 | 4.8 | 5.2 | 4 | 5 | < 10 | 4.7 | 4.6 | 6.2 | 5.5 | 5.5922 | 6 | 6.1 | 4.2 | 4.616 |  |  |  |  | 16
| 1 | 4 | 4.9 | 4 | 5 | 4.9 | 5.2 | 4 | 4.8 | < 10 | 4.6 | 4.4 | 6 | 5.3 | 5.5103 | 6 | 6.2 | 4.1 | 4.5425 |  |  |  |  | 5.069015
| 1 | 5 | 4.7 | 4 | 5 | 4.9 | 5.2 | 4 | 4.7 | < 10 | 4.6 | 4.3 | 6 | 5.7 | 5.4405 | 6 | 6 | 4.1 | 4.233333 |  |  |  |  | 96
| 1 | 6 | 4.7 | 4 | 5 | 5 | 5.2 | 4 | 4.7 | < 10 | 4.7 | 4.4 | 6.2 | 5.9 | 5.5154 | 6 | 6.4 | 4.3 | 4.135
| Mean |  | 4.883333 | 4 | 5 | 4.85 | 5.233333 | 4.166667 | 4.75 |  | 4.633333 | 4.416667 | 6.083333 | 5.633333 | 5.51735 | 5.833333 | 6.183333 | 4.2 | 4.444167
| Median |  | 4.9 | 4 | 5 | 4.85 | 5.2 | 4 | 4.7 |  | 4.6 | 4.4 | 6.05 | 5.6 | 5.51285 | 6 | 6.2 | 4.15 | 4.5115
| Std Dev. |  | 0.1602082 | 0 | 0 | 0.1048809 | 0.05163978 | 0.4082483 | 0.1378405 |  | 0.05163978 | 0.09831921 | 0.09831921 | 0.4885352 | 0.05877465 | 0.4082483 | 0.132916 | 0.1264911 | 0.2126656
| Rel.Std.Dev. |  | 3.281% | 0% | 0% | 2.162% | 0.9867% | 9.798% | 2.902% |  | 1.115% | 2.226% | 1.616% | 8.672% | 1.065% | 6.999% | 2.15% | 3.012% | 4.785%
| PDM3 |  | -3.663% | -21.09% | -1.362% | -4.321% | 3.242% | -17.8% | -6.293% |  | -8.595% | -12.87% | 20.01% | 11.13% | 8.845% | 15.08% | 21.98% | -17.14% | -12.33%
| Z-Score (Absolute) |  | 0 | NA | NA | 0.05 | 0.54 | NA | 0.2 | 0.18 | 0.38 | 0.72 | 1.84 | 1.15 | 0.97 | NA | 2 | 1.05 | 0.67
Results from laboratories 1.02, 1.04, 1.10 and 1.20 were removed due to their 1 ppm reading resolution.
| Analytical results for Lu in OREAS 613 (Certified Value 0.066 ppm) | [22 empty] | Certified
Lu | Round | Replicate | Lab | Lab | Lab | Lab | Lab | Lab | Lab | Lab | Lab | [12 empty] | 1
| No | No | 1.02 | 1.04 | 1.09 | 1.11 | 1.12 | 1.15 | 1.16 | 1.20 | 1.22 | [12 empty] | ppm
|  |  | AR*OES/MS | AR*MS | AR*MS | AR*OES/MS | AR*MS | AR*MS | AR*OES/MS | AR*OES/MS | AR*MS | [12 empty] | 3
|  |  | 0.25g | 0.25g | 25g | 0.5g | 0.2g | 0.5g | 01g | 0.25g | 01g | [12 empty] | 3
| 1 | 1 | 0.05 | 0.06 | 0.064 | < 0.1 | 0.0633773 | 0.06 | 0.07 | 0.07 | 0.08 | [12 empty] | 1
| 1 | 2 | 0.06 | 0.07 | 0.066 | < 0.1 | 0.06217162 | 0.06 | 0.07 | 0.07 | 0.08 | [12 empty] | 20
| 1 | 3 | 0.05 | 0.06 | 0.068 | < 0.1 | 0.05705827 | 0.06 | 0.07 | 0.07 | 0.09 | [12 empty] | 16
| 1 | 4 | 0.05 | 0.07 | 0.065 | < 0.1 | 0.05816505 | 0.06 | 0.08 | 0.07 | 0.08 | [12 empty] | 0.06564087
| 1 | 5 | 0.05 | 0.07 | 0.066 | < 0.1 | 0.0575012 | 0.06 | 0.07 | 0.07 | 0.08 | [12 empty] | 97
| 1 | 6 | 0.05 | 0.07 | 0.066 | < 0.1 | 0.05748811 | 0.06 | 0.07 | 0.07 | 0.08
| Mean |  | 0.05166667 | 0.06666667 | 0.06583333 |  | 0.05929359 | 0.06 | 0.07166667 | 0.07 | 0.08166667
| Median |  | 0.05 | 0.07 | 0.066 |  | 0.05783313 | 0.06 | 0.07 | 0.07 | 0.08
| Std Dev. |  | 0.004082483 | 0.005163978 | 0.00132916 |  | 0.002745993 | 0 | 0.004082483 | 0 | 0.004082483
| Rel.Std.Dev. |  | 7.902% | 7.746% | 2.019% |  | 4.631% | 0% | 5.696% | 0% | 4.999%
| PDM3 |  | -21.29% | 1.563% | 0.2932% |  | -9.67% | -8.594% | 9.18% | 6.641% | 24.41%
| Z-Score (Absolute) |  | 1.64 | 0.1 | 0 | 1.83 | 0.76 | 0.67 | 0.67 | 0.48 | 1.83
| Analytical results for Mg in OREAS 613 (Certified Value 0.081 wt.%) | [22 empty] | Certified
Mg | Round | Replicate | Lab | Lab | Lab | Lab | Lab | Lab | Lab | Lab | Lab | Lab | Lab | Lab | Lab | Lab | Lab | Lab | Lab | Lab | Lab | Lab |  | 1
| No | No | 1.01 | 1.02 | 1.04 | 1.05 | 1.06 | 1.07 | 1.08 | 1.09 | 1.10 | 1.11 | 1.12 | 1.14 | 1.15 | 1.16 | 1.17 | 1.18 | 1.20 | 1.22 | 1.23 | 1.24 |  | wt.%
|  |  | AR*MS | AR*OES/MS | AR*OES | AR*OES | AR*MS | AR*OES | AR*OES | AR*MS | AR*OES | AR*OES/MS | AR*MS | AR*MS | AR*OES/MS | AR*OES/MS | AR*OES/MS | AR*OES | AR*OES/MS | AR*OES | AR*OES/MS | AR*OES |  | 3
|  |  | 0.2g | 0.25g | 0.25g | 01g | 0.5g | 01g | 01g | 25g | 0.25g | 0.5g | 0.2g | 0.5g | 0.5g | 01g | 0.25g | 0.25g | 0.25g | 01g | 0.2g | 0.2g |  | 3
| 1 | 1 | 0.08 | 0.07 | 0.077 | 0.09 | 0.07 | 0.09 | 0.09 | 0.09 | 0.072 | 0.09 | 0.08404173176 | 0.07 | 0.09 | 0.1 | 0.08 | 0.07774335 | 0.08 | 0.1 | 0.07 | 0.0687866 |  | 1
| 1 | 2 | 0.08 | 0.07 | 0.078 | 0.09 | 0.07 | 0.08 | 0.1 | 0.09 | 0.074 | 0.09 | 0.07961330011 | 0.07 | 0.09 | 0.1 | 0.08 | 0.07756605 | 0.08 | 0.1 | 0.07 | 0.07344527 |  | #N/A
| 1 | 3 | 0.08 | 0.07 | 0.077 | 0.09 | 0.07 | 0.09 | 0.1 | 0.08 | 0.069 | 0.1 | 0.08202451449 | 0.07 | 0.09 | 0.1 | 0.08 | 0.07791876 | 0.08 | 0.1 | 0.07 | 0.07253453 |  | 16
| 1 | 4 | 0.07 | 0.07 | 0.078 | 0.09 | 0.07 | 0.09 | 0.1 | 0.08 | 0.077 | 0.09 | 0.07964628 | 0.06 | 0.09 | 0.09 | 0.08 | 0.07731855 | 0.08 | 0.1 | 0.07 | 0.07250543 |  | 0.08115308
| 1 | 5 | 0.07 | 0.07 | 0.079 | 0.09 | 0.07 | 0.09 | 0.1 | 0.09 | 0.075 | 0.09 | 0.0830736487 | 0.07 | 0.09 | 0.1 | 0.08 | 0.077564475 | 0.08 | 0.1 | 0.07 | 0.06720933 |  | 98
| 1 | 6 | 0.08 | 0.07 | 0.08 | 0.1 | 0.08 | 0.08 | 0.1 | 0.09 | 0.075 | 0.09 | 0.07696363 | 0.07 | 0.09 | 0.1 | 0.09 | 0.0774103995 | 0.08 | 0.1 | 0.07 | 0.06508543
| Mean |  | 0.07666667 | 0.07 | 0.07816667 | 0.09166667 | 0.07166667 | 0.08666667 | 0.09833333 | 0.08666667 | 0.07366667 | 0.09166667 | 0.08089385 | 0.06833333 | 0.09 | 0.09833333 | 0.08166667 | 0.07758693075 | 0.08 | 0.1 | 0.07 | 0.06992777
| Median |  | 0.08 | 0.07 | 0.078 | 0.09 | 0.07 | 0.09 | 0.1 | 0.09 | 0.0745 | 0.09 | 0.0808354 | 0.07 | 0.09 | 0.1 | 0.08 | 0.0775652625 | 0.08 | 0.1 | 0.07 | 0.07064602
| Std Dev. |  | 0.005163978 | 0 | 0.001169045 | 0.004082483 | 0.004082483 | 0.005163978 | 0.004082483 | 0.005163978 | 0.002804758 | 0.004082483 | 0.002629901 | 0.004082483 | 1.520235e-17 | 0.004082483 | 0.004082483 | 0.0002184992 | 0 | 1.520235e-17 | 0 | 0.003404489
| Rel.Std.Dev. |  | 6.736% | 0% | 1.496% | 4.454% | 5.696% | 5.958% | 4.152% | 5.958% | 3.807% | 4.454% | 3.251% | 5.974% | 1.689e-14% | 4.152% | 4.999% | 0.2816% | 0% | 1.52e-14% | 0% | 4.869%
| PDM3 |  | -5.528% | -13.74% | -3.68% | 12.96% | -11.69% | 6.794% | 21.17% | 6.794% | -9.225% | 12.96% | -0.3194% | -15.8% | 10.9% | 21.17% | 0.6329% | -4.394% | -1.421% | 23.22% | -13.74% | -13.83%
| Z-Score (Absolute) |  | 0.27 | 0.81 | 0.15 | 0.94 | 0.67 | 0.54 | 1.48 | 0.54 | 0.51 | 0.94 | 0.07 | 0.94 | 0.81 | 1.48 | 0.13 | 0.2 | 0 | NA | 0.81 | 0.82
Results from laboratory 1.22 were removed due to their 0.01 wt.% reading resolution.
| Analytical results for Mn in OREAS 613 (Certified Value 0.028 wt.%) | [22 empty] | Certified
Mn | Round | Replicate | Lab | Lab | Lab | Lab | Lab | Lab | Lab | Lab | Lab | Lab | Lab | Lab | Lab | Lab | Lab | Lab | Lab | Lab | Lab | Lab |  | 1
| No | No | 1.01 | 1.02 | 1.04 | 1.05 | 1.06 | 1.07 | 1.08 | 1.09 | 1.10 | 1.11 | 1.12 | 1.14 | 1.15 | 1.16 | 1.17 | 1.18 | 1.20 | 1.22 | 1.23 | 1.24 |  | wt.%
|  |  | AR*MS | AR*OES/MS | AR*OES | AR*OES | AR*MS | AR*OES | AR*OES | AR*MS | AR*OES | AR*OES/MS | AR*MS | AR*MS | AR*MS | AR*OES/MS | AR*OES/MS | AR*OES | AR*OES/MS | AR*OES | AR*OES/MS | AR*OES |  | 3
|  |  | 0.2g | 0.25g | 0.25g | 01g | 0.5g | 01g | 01g | 25g | 0.25g | 0.5g | 0.2g | 0.5g | 0.5g | 01g | 0.25g | 0.25g | 0.25g | 01g | 0.2g | 0.2g |  | 3
| 1 | 1 | 0.0279 | 0.0278 | 0.0277 | 0.03 | 0.0275 | 0.029 | 0.03 | 0.0277 | 0.0261 | 0.0275 | 0.02810144 | 0.0279 | 0.0274 | 0.0291 | 0.0267 | 0.02988545 | 0.0308 | 0.0291 | 0.0277 | 0.0295673 |  | 1
| 1 | 2 | 0.0274 | 0.0275 | 0.0284 | 0.03 | 0.0276 | 0.029 | 0.03 | 0.0278 | 0.0271 | 0.0289 | 0.02741594 | 0.028 | 0.0272 | 0.0295 | 0.0265 | 0.03012517 | 0.03 | 0.0302 | 0.0274 | 0.0303153 |  | 21
| 1 | 3 | 0.0276 | 0.028 | 0.0282 | 0.03 | 0.0281 | 0.029 | 0.031 | 0.0289 | 0.0258 | 0.0297 | 0.02775268 | 0.0263 | 0.0275 | 0.029 | 0.0262 | 0.02959383 | 0.0291 | 0.0302 | 0.0274 | 0.03042903 |  | 16
| 1 | 4 | 0.0276 | 0.028 | 0.0288 | 0.03 | 0.0283 | 0.029 | 0.031 | 0.0274 | 0.0272 | 0.0275 | 0.02772731 | 0.026 | 0.0269 | 0.0282 | 0.0262 | 0.02910574 | 0.03 | 0.0298 | 0.0272 | 0.03036993 |  | 0.02841039
| 1 | 5 | 0.0272 | 0.0278 | 0.0286 | 0.03 | 0.0283 | 0.029 | 0.031 | 0.0276 | 0.0264 | 0.0269 | 0.02812237 | 0.0266 | 0.0271 | 0.0285 | 0.0269 | 0.0288503 | 0.0294 | 0.0299 | 0.0271 | 0.03013967 |  | 99
| 1 | 6 | 0.0275 | 0.0277 | 0.0283 | 0.03 | 0.0288 | 0.029 | 0.03 | 0.0285 | 0.027 | 0.0276 | 0.02819914 | 0.027 | 0.0272 | 0.0287 | 0.0271 | 0.02909312 | 0.03 | 0.0302 | 0.0278 | 0.02929263
| Mean |  | 0.02753333 | 0.0278 | 0.02833333 | 0.03 | 0.0281 | 0.029 | 0.0305 | 0.02798333 | 0.0266 | 0.02801667 | 0.02788648 | 0.02696667 | 0.02721667 | 0.02883333 | 0.0266 | 0.02944227 | 0.02988333 | 0.0299 | 0.02743333 | 0.03001898
| Median |  | 0.02755 | 0.0278 | 0.02835 | 0.03 | 0.0282 | 0.029 | 0.0305 | 0.02775 | 0.0267 | 0.02755 | 0.02792706 | 0.0268 | 0.0272 | 0.02885 | 0.0266 | 0.029349785 | 0.03 | 0.03005 | 0.0274 | 0.03022748
| Std Dev. |  | 0.000233809 | 0.0001897367 | 0.0003777124 | 0 | 0.0004857983 | 0 | 0.0005477226 | 0.0005845226 | 0.0005830952 | 0.001055304 | 0.0003047125 | 0.0008310636 | 0.0002136976 | 0.0004633213 | 0.0003687818 | 0.0005042456 | 0.0005879342 | 0.0004289522 | 0.000273252 | 0.0004744001
| Rel.Std.Dev. |  | 0.8492% | 0.6825% | 1.333% | 0% | 1.729% | 0% | 1.796% | 2.089% | 2.192% | 3.767% | 1.093% | 3.082% | 0.7852% | 1.607% | 1.386% | 1.713% | 1.967% | 1.435% | 0.9961% | 1.58%
| PDM3 |  | -3.087% | -2.148% | -0.2712% | 5.595% | -1.093% | 2.075% | 7.355% | -1.503% | -6.372% | -1.386% | -1.844% | -5.082% | -4.202% | 1.489% | -6.372% | 3.632% | 5.185% | 5.243% | -3.439% | 5.662%
| Z-Score (Absolute) |  | 0.4 | 0.2 | 0.21 | 1.47 | 0.03 | 0.71 | 1.85 | 0.06 | 1.1 | 0.03 | 0.13 | 0.83 | 0.64 | 0.59 | 1.1 | 1.05 | 1.38 | 1.39 | 0.47 | 1.48
| Analytical results for Mo in OREAS 613 (Certified Value 11.1 ppm) | [22 empty] | Certified
Mo | Round | Replicate | Lab | Lab | Lab | Lab | Lab | Lab | Lab | Lab | Lab | Lab | Lab | Lab | Lab | Lab | Lab | Lab | Lab | Lab | Lab | Lab |  | 1
| No | No | 1.01 | 1.02 | 1.04 | 1.05 | 1.06 | 1.07 | 1.08 | 1.09 | 1.10 | 1.11 | 1.12 | 1.13 | 1.14 | 1.15 | 1.16 | 1.17 | 1.20 | 1.22 | 1.23 | 1.24 |  | ppm
|  |  | AR*MS | AR*OES/MS | AR*MS | AR*OES | AR*MS | AR*OES | AR*OES | AR*MS | AR*OES | AR*OES/MS | AR*MS | AR*OES/MS | AR*MS | AR*OES/MS | AR*OES/MS | AR*OES/MS | AR*OES/MS | AR*MS | AR*OES/MS | AR*OES |  | 1
|  |  | 0.2g | 0.25g | 0.25g | 01g | 0.5g | 01g | 01g | 25g | 0.25g | 0.5g | 0.2g | 0.5g | 0.5g | 0.5g | 01g | 0.25g | 0.25g | 01g | 0.2g | 0.2g |  | 2
| 1 | 1 | 11.45 | 11.45 | 10.91 | 11 | 11.65 | 10 | 12 | 11.2 | 10 | 11.4 | 11.26114 | 10.3 | 12.65 | 11.48 | 10.8 | 10.9 | 12.05 | 10.8 | 10.52 | 10.70333 |  | 1
| 1 | 2 | 11.37 | 11.37 | 11.49 | 10 | 11.35 | 10 | 12 | 11.4 | 12 | 11.6 | 11.0409 | 10.4 | 13 | 11.53 | 10.7 | 10.7 | 11.82 | 11.2 | 10.5 | 11.03 |  | 22
| 1 | 3 | 11.38 | 11.45 | 11.42 | 11 | 10.95 | 10 | 12 | 11.2 | 10 | 11.5 | 10.92405 | 10.5 | 11.35 | 11.53 | 10.6 | 10.8 | 11.54 | 11.4 | 10.47 | 10.62633 |  | 16
| 1 | 4 | 11.46 | 11.39 | 11.4 | 11 | 11.2 | 10 | 12 | 11.2 | 10 | 10.6 | 10.80175 | 10.2 | 11.35 | 11.39 | 10.5 | 10.9 | 11.89 | 11.3 | 10.47 | 10.841 |  | 11.10271
| 1 | 5 | 11.22 | 11.46 | 11.81 | 12 | 11.25 | 10 | 12 | 11.2 | 11 | 10.7 | 10.93336 | 10.2 | 11.2 | 11.39 | 10.5 | 10.8 | 11.84 | 11.1 | 10.51 | 11.247 |  | 100
| 1 | 6 | 11.31 | 11.31 | 10.83 | 21 | 11.8 | 10 | 13 | 11.4 | 11 | 10.7 | 10.94891 | 10.5 | 11.1 | 11.45 | 10.5 | 11.1 | 11.69 | 11.2 | 10.87 | 10.38267
| Mean |  | 11.365 | 11.405 | 11.31 | 12.66667 | 11.36667 | 10 | 12.16667 | 11.26667 | 10.66667 | 11.08333 | 10.98502 | 10.35 | 11.775 | 11.46167 | 10.6 | 10.86667 | 11.805 | 11.16667 | 10.55667 | 10.80506
| Median |  | 11.375 | 11.42 | 11.41 | 11 | 11.3 | 10 | 12 | 11.2 | 10.5 | 11.05 | 10.94113 | 10.35 | 11.35 | 11.465 | 10.55 | 10.85 | 11.83 | 11.2 | 10.505 | 10.77217
| Std Dev. |  | 0.09005554 | 0.05924525 | 0.3722902 | 4.131182 | 0.3109126 | 0 | 0.4082483 | 0.1032796 | 0.8164966 | 0.4622409 | 0.155334 | 0.1378405 | 0.8262869 | 0.06337718 | 0.1264911 | 0.136626 | 0.174442 | 0.2065591 | 0.1548763 | 0.3059112
| Rel.Std.Dev. |  | 0.7924% | 0.5195% | 3.292% | 32.61% | 2.735% | 0% | 3.355% | 0.9167% | 7.655% | 4.171% | 1.414% | 1.332% | 7.017% | 0.5529% | 1.193% | 1.257% | 1.478% | 1.85% | 1.467% | 2.831%
| PDM3 |  | 2.362% | 2.723% | 1.867% | 14.09% | 2.377% | -9.932% | 9.583% | 1.477% | -3.927% | -0.1745% | -1.06% | -6.78% | 6.055% | 3.233% | -4.528% | -2.126% | 6.325% | 0.576% | -4.918% | -2.681%
| Z-Score (Absolute) |  | 0.42 | 0.53 | 0.26 | NA | 0.42 | NA | NA | 0.14 | NA | 0.38 | 0.66 | 2.45 | 1.58 | 0.69 | 1.74 | 0.99 | 1.66 | 0.14 | 1.87 | 1.16
| Analytical results for Na in OREAS 613 (Certified Value 0.081 wt.%) | [22 empty] | Certified
Na | Round | Replicate | Lab | Lab | Lab | Lab | Lab | Lab | Lab | Lab | Lab | Lab | Lab | Lab | Lab | Lab | Lab | Lab | Lab | Lab | Lab |  |  | 1
| No | No | 1.01 | 1.02 | 1.04 | 1.05 | 1.06 | 1.07 | 1.08 | 1.09 | 1.10 | 1.11 | 1.12 | 1.14 | 1.15 | 1.16 | 1.17 | 1.20 | 1.22 | 1.23 | 1.24 |  |  | wt.%
|  |  | AR*MS | AR*OES/MS | AR*OES | AR*OES | AR*MS | AR*OES | AR*OES | AR*MS | AR*OES | AR*OES/MS | AR*MS | AR*MS | AR*OES/MS | AR*OES/MS | AR*OES/MS | AR*OES/MS | AR*OES | AR*OES/MS | AR*OES |  |  | 3
|  |  | 0.2g | 0.25g | 0.25g | 01g | 0.5g | 01g | 01g | 25g | 0.25g | 0.5g | 0.2g | 0.5g | 0.5g | 01g | 0.25g | 0.25g | 01g | 0.2g | 0.2g |  |  | 3
| 1 | 1 | 0.09 | 0.08 | 0.081 | 0.1 | 0.08 | 0.11 | 0.12 | 0.08 | 0.09 | 0.06 | 0.08437227 | 0.08 | 0.09 | 0.09 | 0.07 | 0.09 | 0.08 | 0.07 | 0.06715033 |  |  | 1
| 1 | 2 | 0.09 | 0.08 | 0.082 | 0.09 | 0.09 | 0.1 | 0.14 | 0.08 | 0.081 | 0.07 | 0.08122963 | 0.08 | 0.09 | 0.09 | 0.07 | 0.09 | 0.09 | 0.08 | 0.06806457 |  |  | #N/A
| 1 | 3 | 0.08 | 0.08 | 0.082 | 0.12 | 0.09 | 0.11 | 0.13 | 0.08 | 0.078 | 0.07 | 0.08261996 | 0.08 | 0.09 | 0.09 | 0.08 | 0.09 | 0.09 | 0.07 | 0.06983383 |  |  | 16
| 1 | 4 | 0.08 | 0.08 | 0.082 | 0.11 | 0.09 | 0.11 | 0.12 | 0.08 | 0.081 | 0.07 | 0.08425971 | 0.08 | 0.08 | 0.09 | 0.07 | 0.09 | 0.09 | 0.07 | 0.06979627 |  |  | 0.08104226
| 1 | 5 | 0.08 | 0.08 | 0.083 | 0.12 | 0.09 | 0.11 | 0.14 | 0.08 | 0.079 | 0.07 | 0.08359697 | 0.07 | 0.08 | 0.09 | 0.08 | 0.09 | 0.09 | 0.07 | 0.0684187 |  |  | 101
| 1 | 6 | 0.08 | 0.08 | 0.083 | 0.1 | 0.09 | 0.1 | 0.14 | 0.08 | 0.08 | 0.07 | 0.08211119 | 0.08 | 0.09 | 0.09 | 0.09 | 0.09 | 0.09 | 0.07 | 0.066604
| Mean |  | 0.08333333 | 0.08 | 0.08216667 | 0.1066667 | 0.08833333 | 0.1066667 | 0.1316667 | 0.08 | 0.0815 | 0.06833333 | 0.08303162 | 0.07833333 | 0.08666667 | 0.09 | 0.07666667 | 0.09 | 0.08833333 | 0.07166667 | 0.06831128
| Median |  | 0.08 | 0.08 | 0.082 | 0.105 | 0.09 | 0.11 | 0.135 | 0.08 | 0.0805 | 0.07 | 0.08310846 | 0.08 | 0.09 | 0.09 | 0.075 | 0.09 | 0.09 | 0.07 | 0.06824163
| Std Dev. |  | 0.005163978 | 0 | 0.0007527727 | 0.0121106 | 0.004082483 | 0.005163978 | 0.009831921 | 0 | 0.00432435 | 0.004082483 | 0.001256105 | 0.004082483 | 0.005163978 | 1.520235e-17 | 0.008164966 | 1.520235e-17 | 0.004082483 | 0.004082483 | 0.001331042
| Rel.Std.Dev. |  | 6.197% | 0% | 0.9162% | 11.35% | 4.622% | 4.841% | 7.467% | 0% | 5.306% | 5.974% | 1.513% | 5.212% | 5.958% | 1.689e-14% | 10.65% | 1.689e-14% | 4.622% | 5.696% | 1.948%
| PDM3 |  | 2.827% | -1.286% | 1.387% | 31.62% | 8.997% | 31.62% | 62.47% | -1.286% | 0.5648% | -15.68% | 2.455% | -3.343% | 6.94% | 11.05% | -5.399% | 11.05% | 8.997% | -11.57% | -15.71%
| Z-Score (Absolute) |  | 0.04 | 0.39 | 0.11 | 3.01 | 0.67 | 3.01 | 6.19 | 0.39 | 0.19 | 1.87 | 0 | 0.6 | 0.46 | 0.89 | 0.81 | 0.89 | 0.67 | 1.45 | 1.87
| Analytical results for Nb in OREAS 613 (Certified Value 1.6 ppm) | [22 empty] | Certified
Nb | Round | Replicate | Lab | Lab | Lab | Lab | Lab | Lab | Lab | Lab | Lab | Lab | Lab | Lab | Lab | Lab | Lab | [6 empty] | 1
| No | No | 1.01 | 1.02 | 1.04 | 1.06 | 1.09 | 1.11 | 1.12 | 1.14 | 1.15 | 1.16 | 1.17 | 1.20 | 1.22 | 1.23 | 1.24 | [6 empty] | ppm
|  |  | AR*MS | AR*OES/MS | AR*MS | AR*MS | AR*MS | AR*OES/MS | AR*MS | AR*MS | AR*MS | AR*OES/MS | AR*OES/MS | AR*OES/MS | AR*MS | AR*OES/MS | AR*OES | [6 empty] | 2
|  |  | 0.2g | 0.25g | 0.25g | 0.5g | 25g | 0.5g | 0.2g | 0.5g | 0.5g | 01g | 0.25g | 0.25g | 01g | 0.2g | 0.2g | [6 empty] | 2
| 1 | 1 | 1.5 | 1.93 | 2.21 | 1.4 | 2.73 | 1.4 | 1.64932 | 1.61 | 2.18 | 1.74 | 1.3 | 1.34 | 1.88 | 1.35 | 30.437 | [6 empty] | 1
| 1 | 2 | 1.6 | 2.34 | 2.36 | 1.4 | 2.69 | 1.6 | 1.58633 | 1.73 | 2.05 | 1.74 | 1.3 | 1.24 | 1.82 | 1.35 | 29.4525 | [6 empty] | 23
| 1 | 3 | 1.6 | 2.27 | 2.21 | 1.48 | 2.45 | 1.3 | 1.605505 | 1.43 | 2.25 | 1.62 | 1.3 | 1.22 | 1.74 | 1.35 | 28.724 | [6 empty] | 16
| 1 | 4 | 1.45 | 3.31 | 2.17 | 1.48 | 2.65 | 1.4 | 1.606196 | 1.46 | 2.12 | 1.58 | 1.3 | 1.25 | 1.81 | 1.35 | 29.0995 | [6 empty] | 1.599593
| 1 | 5 | 1.58 | 2.49 | 2.19 | 1.44 | 2.65 | 1.3 | 1.629928 | 1.34 | 2.04 | 1.69 | 1.4 | 1.23 | 1.87 | 1.3 | 28.874 | [6 empty] | 102
| 1 | 6 | 1.56 | 3.22 | 2.54 | 1.44 | 2.7 | 1.3 | 1.595434 | 1.28 | 1.96 | 1.66 | 1.3 | 1.25 | 1.87 | 1.3 | 28.486
| Mean |  | 1.548333 | 2.593333 | 2.28 | 1.44 | 2.645 | 1.383333 | 1.612119 | 1.475 | 2.1 | 1.671667 | 1.316667 | 1.255 | 1.831667 | 1.333333 | 29.17883
| Median |  | 1.57 | 2.415 | 2.21 | 1.44 | 2.67 | 1.35 | 1.60585 | 1.445 | 2.085 | 1.675 | 1.3 | 1.245 | 1.845 | 1.35 | 28.98675
| Std Dev. |  | 0.06080022 | 0.5524008 | 0.1442221 | 0.03577709 | 0.1003494 | 0.1169045 | 0.02333814 | 0.1683746 | 0.1048809 | 0.06462714 | 0.04082483 | 0.0432435 | 0.05344779 | 0.02581989 | 0.6991402
| Rel.Std.Dev. |  | 3.927% | 21.3% | 6.326% | 2.485% | 3.794% | 8.451% | 1.448% | 11.42% | 4.994% | 3.866% | 3.101% | 3.446% | 2.918% | 1.936% | 2.396%
| PDM3 |  | -3.205% | 62.12% | 42.54% | -9.977% | 65.35% | -13.52% | 0.783% | -7.789% | 31.28% | 4.506% | -17.69% | -21.54% | 14.51% | -16.65% | 1724%
| Z-Score (Absolute) |  | 0.15 | 2.37 | 1.62 | 0.42 | 2.5 | 0.55 | 0 | 0.33 | 1.18 | 0.14 | 0.71 | 0.86 | 0.53 | 0.67 | 66.68
| Analytical results for Nd in OREAS 613 (Certified Value 21.3 ppm) | [22 empty] | Certified
Nd | Round | Replicate | Lab | Lab | Lab | Lab | Lab | Lab | Lab | [14 empty] | 1
| No | No | 1.09 | 1.11 | 1.12 | 1.15 | 1.16 | 1.18 | 1.22 | [14 empty] | ppm
|  |  | AR*MS | AR*OES/MS | AR*MS | AR*MS | AR*OES/MS | AR*MS | AR*MS | [14 empty] | 1
|  |  | 25g | 0.5g | 0.2g | 0.5g | 01g | 0.25g | 01g | [14 empty] | 1
| 1 | 1 | 20.752 | 20.8 | 18.94033 | 20 | 24.25 | 17.95327 | 27.5 | [14 empty] | 1
| 1 | 2 | 20.903 | 21.1 | 18.17119 | 19.6 | 23.89 | 17.84455 | 27.72 | [14 empty] | 24
| 1 | 3 | 19.995 | 22.6 | 18.03513 | 19.9 | 24.79 | 17.87388 | 27.51 | [14 empty] | 16
| 1 | 4 | 20.318 | 20.8 | 18.37034 | 19.5 | 23.6 | 17.77933 | 27.69 | [14 empty] | 21.32434
| 1 | 5 | 20.374 | 19.9 | 18.57736 | 19.3 | 24.23 | 17.79006 | 27.56 | [14 empty] | 103
| 1 | 6 | 20.261 | 20.7 | 18.44718 | 19.6 | 24.85 | 17.80682 | 28.04
| Mean |  | 20.43383 | 20.98333 | 18.42359 | 19.65 | 24.26833 | 17.84132 | 27.67
| Median |  | 20.346 | 20.8 | 18.40876 | 19.6 | 24.24 | 17.82569 | 27.625
| Std Dev. |  | 0.3349002 | 0.8886319 | 0.3189565 | 0.2588436 | 0.490323 | 0.06521265 | 0.2031748
| Rel.Std.Dev. |  | 1.639% | 4.235% | 1.731% | 1.317% | 2.02% | 0.3655% | 0.7343%
| PDM3 |  | -4.176% | -1.599% | -13.6% | -7.852% | 13.81% | -16.33% | 29.76%
| Z-Score (Absolute) |  | 0 | 0.18 | 0.67 | 0.26 | 1.29 | 0.87 | 2.43
| Analytical results for Ni in OREAS 613 (Certified Value 5.71 ppm) | [22 empty] | Certified
Ni | Round | Replicate | Lab | Lab | Lab | Lab | Lab | Lab | Lab | Lab | Lab | Lab | Lab | Lab | Lab | Lab | Lab | Lab | Lab | Lab | Lab |  |  | 1
| No | No | 1.01 | 1.02 | 1.04 | 1.05 | 1.06 | 1.07 | 1.08 | 1.09 | 1.10 | 1.11 | 1.12 | 1.14 | 1.15 | 1.16 | 1.17 | 1.20 | 1.22 | 1.23 | 1.24 |  |  | ppm
|  |  | AR*MS | AR*OES/MS | AR*MS | AR*OES | AR*MS | AR*OES | AR*OES | AR*MS | AR*OES | AR*OES/MS | AR*MS | AR*MS | AR*MS | AR*OES/MS | AR*OES/MS | AR*OES/MS | AR*OES | AR*OES/MS | AR*OES |  |  | 2
|  |  | 0.2g | 0.25g | 0.25g | 01g | 0.5g | 01g | 01g | 25g | 0.25g | 0.5g | 0.2g | 0.5g | 0.5g | 01g | 0.25g | 0.25g | 01g | 0.2g | 0.2g |  |  | 3
| 1 | 1 | 6.8 | 5.1 | 6 | 5 | 5.7 | 6 | 6 | 5.5 | 6 | 5.6 | 5.194609 | 6.3 | 5.7 | 6.2 | 5.6 | 6.4 | 6 | 5.8 | 8.008 |  |  | 1
| 1 | 2 | 6.7 | 8.4 | 5.6 | 5 | 5.5 | 7 | 5 | 5.5 | 6 | 5.8 | 5.025392 | 6.5 | 5.7 | 5.8 | 5.4 | 6.4 | 6 | 5.8 | 8.3055 |  |  | 25
| 1 | 3 | 6.5 | 4.9 | 5.5 | 7 | 5.8 | 5 | 5 | 5.5 | 6 | 6.1 | 5.00409 | 5.7 | 5.5 | 6.1 | 5.9 | 6.1 | 6 | 5.7 | 7.702333 |  |  | 16
| 1 | 4 | 6.5 | 5 | 5.5 | 5 | 5.9 | 6 | 6 | 5.4 | 6 | 5.6 | 5.136375 | 5.7 | 5.5 | 6.2 | 5.6 | 6.4 | 6 | 5.8 | 7.659 |  |  | 5.707091
| 1 | 5 | 6.8 | 4.9 | 5.9 | 6 | 5.7 | 5 | < 5 | 5.3 | 6 | 5.4 | 5.183658 | 5.8 | 5.6 | 5.7 | 5.6 | 6.2 | 6 | 5.6 | 8.402 |  |  | 104
| 1 | 6 | 6.4 | 5.8 | 5.3 | 17 | 5.9 | 6 | 6 | 5.5 | 6 | 5.7 | 5.039168 | 5.7 | 5.4 | 5.8 | 5.8 | 6.3 | 6 | 6 | 7.9515
| Mean |  | 6.616667 | 5.683333 | 5.633333 | 7.5 | 5.75 | 5.833333 | 5.6 | 5.45 | 6 | 5.7 | 5.097215 | 5.95 | 5.566667 | 5.966667 | 5.65 | 6.3 | 6 | 5.783333 | 8.004722
| Median |  | 6.6 | 5.05 | 5.55 | 5.5 | 5.75 | 6 | 6 | 5.5 | 6 | 5.65 | 5.087772 | 5.75 | 5.55 | 5.95 | 5.6 | 6.35 | 6 | 5.8 | 7.97975
| Std Dev. |  | 0.1722401 | 1.373196 | 0.265832 | 4.722288 | 0.1516575 | 0.7527727 | 0.5477226 | 0.083666 | 0 | 0.2366432 | 0.08448853 | 0.3563706 | 0.121106 | 0.2250926 | 0.1760682 | 0.1264911 | 0 | 0.132916 | 0.3040076
| Rel.Std.Dev. |  | 2.603% | 24.16% | 4.719% | 62.96% | 2.638% | 12.9% | 9.781% | 1.535% | 0% | 4.152% | 1.658% | 5.989% | 2.176% | 3.773% | 3.116% | 2.008% | 0% | 2.298% | 3.798%
| PDM3 |  | 15.94% | -0.4163% | -1.292% | 31.42% | 0.7519% | 2.212% | -1.876% | -4.505% | 5.132% | -0.1243% | -10.69% | 4.256% | -2.461% | 4.548% | -1% | 10.39% | 5.132% | 1.336% | 40.26%
| Z-Score (Absolute) |  | 2.59 | 0.31 | 0.47 | 5.34 | 0.1 | 0.16 | 2.18 | 1.04 | 0.67 | 0.26 | 2.14 | 0.52 | 0.67 | 0.57 | 0.41 | 1.61 | 0.67 | 0 | 6.91
| Analytical results for P in OREAS 613 (Certified Value 0.023 wt.%) | [22 empty] | Certified
P | Round | Replicate | Lab | Lab | Lab | Lab | Lab | Lab | Lab | Lab | Lab | Lab | Lab | Lab | Lab | Lab | Lab | Lab | Lab | Lab | Lab |  |  | 1
| No | No | 1.01 | 1.02 | 1.04 | 1.05 | 1.06 | 1.07 | 1.08 | 1.09 | 1.10 | 1.11 | 1.12 | 1.14 | 1.15 | 1.16 | 1.17 | 1.20 | 1.22 | 1.23 | 1.24 |  |  | wt.%
|  |  | AR*MS | AR*OES/MS | AR*OES | AR*OES | AR*MS | AR*OES | AR*OES | AR*MS | AR*OES | AR*OES/MS | AR*MS | AR*MS | AR*MS | AR*OES/MS | AR*OES/MS | AR*OES/MS | AR*OES | AR*OES/MS | AR*OES |  |  | 3
|  |  | 0.2g | 0.25g | 0.25g | 01g | 0.5g | 01g | 01g | 25g | 0.25g | 0.5g | 0.2g | 0.5g | 0.5g | 01g | 0.25g | 0.25g | 01g | 0.2g | 0.2g |  |  | 3
| 1 | 1 | 0.0226 | 0.0206 | 0.022 | 0.025 | 0.022 | 0.024 | 0.026 | 0.0222 | 0.023 | 0.024 | 0.02245825 | 0.022 | 0.0212 | 0.025 | 0.021 | 0.0237 | 0.0245 | 0.021 | 0.04070035 |  |  | 1
| 1 | 2 | 0.0224 | 0.0202 | 0.022 | 0.025 | 0.023 | 0.024 | 0.027 | 0.0232 | 0.023 | 0.024 | 0.02225236 | 0.023 | 0.0209 | 0.024 | 0.02 | 0.0237 | 0.0255 | 0.0211 | 0.04119383 |  |  | #N/A
| 1 | 3 | 0.0222 | 0.0205 | 0.022 | 0.025 | 0.023 | 0.024 | 0.026 | 0.022 | 0.02 | 0.024 | 0.02228699 | 0.022 | 0.0213 | 0.024 | 0.022 | 0.0233 | 0.0256 | 0.021 | 0.040298 |  |  | 16
| 1 | 4 | 0.0221 | 0.0208 | 0.022 | 0.025 | 0.023 | 0.024 | 0.027 | 0.0238 | 0.021 | 0.024 | 0.02185023 | 0.021 | 0.0211 | 0.024 | 0.021 | 0.0236 | 0.0252 | 0.0207 | 0.04089955 |  |  | 0.02293483
| 1 | 5 | 0.0221 | 0.0208 | 0.023 | 0.026 | 0.023 | 0.025 | 0.026 | 0.0219 | 0.022 | 0.024 | 0.02288014 | 0.021 | 0.0205 | 0.024 | 0.021 | 0.0235 | 0.0253 | 0.0206 | 0.0384308 |  |  | 105
| 1 | 6 | 0.0218 | 0.0204 | 0.022 | 0.025 | 0.023 | 0.023 | 0.026 | 0.024 | 0.023 | 0.024 | 0.021994 | 0.023 | 0.0203 | 0.025 | 0.022 | 0.0239 | 0.0256 | 0.0216 | 0.0370805
| Mean |  | 0.0222 | 0.02055 | 0.02216667 | 0.02516667 | 0.02283333 | 0.024 | 0.02633333 | 0.02285 | 0.022 | 0.024 | 0.02228699 | 0.022 | 0.02088333 | 0.02433333 | 0.02116667 | 0.02361667 | 0.02528333 | 0.021 | 0.03976717
| Median |  | 0.02215 | 0.02055 | 0.022 | 0.025 | 0.023 | 0.024 | 0.026 | 0.0227 | 0.0225 | 0.024 | 0.02226967 | 0.022 | 0.021 | 0.024 | 0.021 | 0.02365 | 0.0254 | 0.021 | 0.040499175
| Std Dev. |  | 0.000275681 | 0.0002345208 | 0.0004082483 | 0.0004082483 | 0.0004082483 | 0.0006324555 | 0.0005163978 | 0.00093755 | 0.001264911 | 3.800589e-18 | 0.000363032 | 0.0008944272 | 0.0004020779 | 0.0005163978 | 0.0007527727 | 0.0002041241 | 0.0004167333 | 0.0003521363 | 0.001641605
| Rel.Std.Dev. |  | 1.242% | 1.141% | 1.842% | 1.622% | 1.788% | 2.635% | 1.961% | 4.103% | 5.75% | 1.584e-14% | 1.629% | 4.066% | 1.925% | 2.122% | 3.556% | 0.8643% | 1.648% | 1.677% | 4.128%
| PDM3 |  | -3.204% | -10.4% | -3.349% | 9.731% | -0.4426% | 4.644% | 14.82% | -0.3699% | -4.076% | 4.644% | -2.825% | -4.076% | -8.945% | 6.098% | -7.71% | 2.973% | 10.24% | -8.436% | 73.39%
| Z-Score (Absolute) |  | 0.37 | 1.32 | 0.39 | 1.35 | 0 | 0.67 | 2.02 | 0.01 | 0.48 | 0.67 | 0.32 | 0.48 | 1.13 | 0.87 | 0.96 | 0.45 | 1.42 | 1.06 | 9.79
| Analytical results for Pb in OREAS 613 (Certified Value 0.139 wt.%) | [22 empty] | Certified
Pb | Round | Replicate | Lab | Lab | Lab | Lab | Lab | Lab | Lab | Lab | Lab | Lab | Lab | Lab | Lab | Lab | Lab | Lab | Lab | Lab | Lab | Lab | Lab | 1
| No | No | 1.01 | 1.02 | 1.04 | 1.05 | 1.06 | 1.07 | 1.08 | 1.09 | 1.10 | 1.11 | 1.12 | 1.13 | 1.14 | 1.15 | 1.16 | 1.17 | 1.18 | 1.20 | 1.22 | 1.23 | 1.24 | wt.%
|  |  | AR*MS | AR*OES/MS | AR*MS | AR*OES | AR*MS | AR*OES | AR*OES | AR*MS | AR*OES | AR*OES/MS | AR*MS | AR*OES/MS | AR*MS | AR*MS | AR*OES/MS | AR*OES/MS | AR*OES | AR*OES/MS | AR*OES | AR*OES/MS | AR*OES | 3
|  |  | 0.2g | 0.25g | 0.25g | 01g | 0.5g | 01g | 01g | 25g | 0.25g | 0.5g | 0.2g | 0.5g | 0.5g | 0.5g | 01g | 0.25g | 0.25g | 0.25g | 01g | 0.2g | 0.2g | 3
| 1 | 1 | 0.1415 | 0.13495 | 0.1344 | 0.144 | 0.138 | 0.138 | 0.143 | 0.14463 | 0.1348 | 0.141 | 0.1419162 | 0.1307 | 0.14 | 0.1446 | 0.15 | 0.13235 | 0.1269096 | 0.14195 | 0.1331 | 0.1389 | 0.1560233 | 1
| 1 | 2 | 0.14071 | 0.13479 | 0.1344 | 0.145 | 0.139 | 0.135 | 0.144 | 0.14711 | 0.1392 | 0.143 | 0.1403266 | 0.1318 | 0.14 | 0.1402 | 0.152 | 0.1314 | 0.1257289 | 0.14056 | 0.1381 | 0.1388 | 0.1603676 | 26
| 1 | 3 | 0.14021 | 0.13575 | 0.1342 | 0.144 | 0.1405 | 0.137 | 0.148 | 0.14392 | 0.1337 | 0.147 | 0.139667 | 0.1316 | 0.136 | 0.1409 | 0.15 | 0.13478 | 0.1251315 | 0.13953 | 0.1387 | 0.1388 | 0.1620407 | 16
| 1 | 4 | 0.14017 | 0.13631 | 0.1333 | 0.145 | 0.1395 | 0.137 | 0.147 | 0.14405 | 0.1389 | 0.136 | 0.1387953 | 0.1302 | 0.1335 | 0.1412 | 0.146 | 0.13188 | 0.1283676 | 0.14151 | 0.1367 | 0.1364 | 0.1610751 | 0.1392998
| 1 | 5 | 0.13979 | 0.13504 | 0.1428 | 0.144 | 0.14 | 0.137 | 0.145 | 0.14355 | 0.1364 | 0.134 | 0.1422891 | 0.1302 | 0.1345 | 0.1374 | 0.15 | 0.12855 | 0.12686225 | 0.14223 | 0.1368 | 0.1366 | 0.1583738 | 106
| 1 | 6 | 0.13972 | 0.13575 | 0.1376 | 0.145 | 0.1425 | 0.135 | 0.145 | 0.14262 | 0.1396 | 0.137 | 0.1402211 | 0.1332 | 0.136 | 0.1372 | 0.151 | 0.13655 | 0.12857075 | 0.1416 | 0.1364 | 0.1412 | 0.1568744
| Mean |  | 0.14035 | 0.1354317 | 0.1361167 | 0.1445 | 0.1399167 | 0.1365 | 0.1453333 | 0.1443133 | 0.1371 | 0.1396667 | 0.1405359 | 0.1312833 | 0.1366667 | 0.14025 | 0.1498333 | 0.132585 | 0.1269284 | 0.14123 | 0.1366333 | 0.13845 | 0.1591258
| Median |  | 0.14019 | 0.135395 | 0.1344 | 0.1445 | 0.13975 | 0.137 | 0.145 | 0.143985 | 0.13765 | 0.139 | 0.1402738 | 0.13115 | 0.136 | 0.14055 | 0.15 | 0.132115 | 0.126885925 | 0.141555 | 0.13675 | 0.1388 | 0.1593707
| Std Dev. |  | 0.0006655224 | 0.0005951946 | 0.003587989 | 0.0005477226 | 0.001530251 | 0.001224745 | 0.001861899 | 0.001522874 | 0.0024996 | 0.004885352 | 0.001334647 | 0.001160029 | 0.002750757 | 0.002744995 | 0.002041241 | 0.00278485 | 0.001374117 | 0.001007234 | 0.001949017 | 0.001768333 | 0.002412383
| Rel.Std.Dev. |  | 0.4742% | 0.4395% | 2.636% | 0.379% | 1.094% | 0.8972% | 1.281% | 1.055% | 1.823% | 3.498% | 0.9497% | 0.8836% | 2.013% | 1.957% | 1.362% | 2.1% | 1.083% | 0.7132% | 1.426% | 1.277% | 1.516%
| PDM3 |  | 0.7539% | -2.777% | -2.285% | 3.733% | 0.4428% | -2.01% | 4.331% | 3.599% | -1.579% | 0.2634% | 0.8874% | -5.755% | -1.89% | 0.6821% | 7.562% | -4.82% | -8.881% | 1.386% | -1.914% | -0.61% | 14.23%
| Z-Score (Absolute) |  | 0.15 | 0.9 | 0.76 | 1.03 | 0.05 | 0.67 | 1.21 | 0.99 | 0.55 | 0 | 0.19 | 1.79 | 0.64 | 0.12 | 2.16 | 1.51 | 2.71 | 0.33 | 0.65 | 0.26 | 4.14
| Analytical results for Pd in OREAS 613 (Indicative Value < 10 ppb) | [22 empty] | Indicative
Pd | Round | Replicate | Lab | Lab | [19 empty] | 1
| No | No | 1.09 | 1.22 | [19 empty] | ppb
|  |  | AR*MS | AR*MS | [19 empty] | 1
|  |  | 25g | 01g | [19 empty] | 1
| 1 | 1 | < 10 | 14 | [19 empty] | 1
| 1 | 2 | < 10 | < 10 | [19 empty] | 4
| 1 | 3 | < 10 | < 10 | [19 empty] | 16
| 1 | 4 | < 10 | < 10 | [19 empty] | < 10
| 1 | 5 | < 10 | < 10 | [19 empty] | 10
| 1 | 6 | < 10 | < 10
| Mean |  |  | 14
| Median |  |  | 14
Std Dev.
Rel.Std.Dev.
PDM3
| Z-Score (Absolute) |  | 0.67 | 0.67
| Analytical results for Pr in OREAS 613 (Certified Value 5.51 ppm) | [22 empty] | Certified
Pr | Round | Replicate | Lab | Lab | Lab | Lab | Lab | Lab | Lab | [14 empty] | 1
| No | No | 1.09 | 1.11 | 1.12 | 1.15 | 1.16 | 1.18 | 1.22 | [14 empty] | ppm
|  |  | AR*MS | AR*OES/MS | AR*MS | AR*MS | AR*OES/MS | AR*MS | AR*MS | [14 empty] | 2
|  |  | 25g | 0.5g | 0.2g | 0.5g | 01g | 0.25g | 01g | [14 empty] | 2
| 1 | 1 | 5.472 | 5.9 | 4.90985 | 4.85 | 5.63 | 4.684503 | 7.32 | [14 empty] | 1
| 1 | 2 | 5.473 | 5.8 | 4.741094 | 4.84 | 5.67 | 4.669229 | 7.45 | [14 empty] | 27
| 1 | 3 | 5.21 | 6 | 4.787449 | 4.87 | 5.69 | 4.638746 | 7.48 | [14 empty] | 16
| 1 | 4 | 5.41 | 5.8 | 4.806765 | 4.68 | 5.46 | 4.650575 | 7.47 | [14 empty] | 5.506287
| 1 | 5 | 5.377 | 5.6 | 4.831533 | 4.64 | 5.65 | 4.701526 | 7.4 | [14 empty] | 107
| 1 | 6 | 5.404 | 5.8 | 4.747083 | 4.72 | 5.79 | 4.699689 | 7.54
| Mean |  | 5.391 | 5.816667 | 4.803963 | 4.766667 | 5.648333 | 4.674045 | 7.443333
| Median |  | 5.407 | 5.8 | 4.797107 | 4.78 | 5.66 | 4.676866 | 7.46
| Std Dev. |  | 0.09671815 | 0.132916 | 0.06235463 | 0.09872521 | 0.1077806 | 0.02585432 | 0.07554248
| Rel.Std.Dev. |  | 1.794% | 2.285% | 1.298% | 2.071% | 1.908% | 0.5531% | 1.015%
| PDM3 |  | -2.094% | 5.637% | -12.75% | -13.43% | 2.58% | -15.11% | 35.18%
| Z-Score (Absolute) |  | 0 | 0.49 | 0.67 | 0.72 | 0.3 | 0.82 | 2.36
| Analytical results for Pt in OREAS 613 (Indicative Value < 5 ppb) | [22 empty] | Indicative
Pt | Round | Replicate | Lab | Lab | [19 empty] | 1
| No | No | 1.09 | 1.22 | [19 empty] | ppb
|  |  | AR*MS | AR*MS | [19 empty] | 2
|  |  | 25g | 01g | [19 empty] | 2
| 1 | 1 | < 5 | < 5 | [19 empty] | 1
| 1 | 2 | < 5 | < 5 | [19 empty] | 5
| 1 | 3 | < 5 | < 5 | [19 empty] | 16
| 1 | 4 | < 5 | < 5 | [19 empty] | < 5
| 1 | 5 | < 5 | < 5 | [19 empty] | 11
| 1 | 6 | < 5 | < 5
Mean
Median
Std Dev.
Rel.Std.Dev.
PDM3
| Z-Score (Absolute) |  | NA | NA
| Analytical results for Rb in OREAS 613 (Certified Value 23.1 ppm) | [22 empty] | Certified
Rb | Round | Replicate | Lab | Lab | Lab | Lab | Lab | Lab | Lab | Lab | Lab | Lab | Lab | Lab | Lab | Lab | Lab | [6 empty] | 1
| No | No | 1.01 | 1.02 | 1.04 | 1.06 | 1.09 | 1.11 | 1.12 | 1.14 | 1.15 | 1.16 | 1.17 | 1.18 | 1.20 | 1.22 | 1.23 | [6 empty] | ppm
|  |  | AR*MS | AR*OES/MS | AR*MS | AR*MS | AR*MS | AR*OES/MS | AR*MS | AR*MS | AR*MS | AR*OES/MS | AR*OES/MS | AR*MS | AR*OES/MS | AR*MS | AR*OES/MS | [6 empty] | 1
|  |  | 0.2g | 0.25g | 0.25g | 0.5g | 25g | 0.5g | 0.2g | 0.5g | 0.5g | 01g | 0.25g | 0.25g | 0.25g | 01g | 0.2g | [6 empty] | 2
| 1 | 1 | 19.5 | 22.3 | 24.49 | 22.6 | 24.88 | 23.1 | 23.14674 | 23.8 | 24 | 30.1 | 22.9 | 28.93645 | 24.6 | 35.47 | 20.7 | [6 empty] | 1
| 1 | 2 | 19.2 | 22.6 | 24.63 | 22.6 | 25.41 | 23.1 | 22.62398 | 22.5 | 23.8 | 29.9 | 22.3 | 28.90177 | 24.3 | 36.07 | 20.4 | [6 empty] | 28
| 1 | 3 | 20.5 | 23.1 | 24.21 | 22.6 | 25.01 | 23.5 | 22.75462 | 22.9 | 24.1 | 30.3 | 23.1 | 28.86914 | 23.5 | 35.79 | 20.8 | [6 empty] | 16
| 1 | 4 | 19.4 | 23 | 24.04 | 22.7 | 24.87 | 21.5 | 22.9066 | 22.7 | 23.2 | 29.8 | 23.3 | 28.83746 | 23.8 | 35.77 | 20.8 | [6 empty] | 23.14421
| 1 | 5 | 20.2 | 22.7 | 23.22 | 23.2 | 25.29 | 21.6 | 23.39161 | 22.2 | 23.2 | 30.3 | 23.4 | 28.98518 | 24.1 | 35.42 | 20.4 | [6 empty] | 108
| 1 | 6 | 20.7 | 22.7 | 24.48 | 24 | 25.39 | 22.1 | 22.77432 | 22 | 23.4 | 30.7 | 23.9 | 28.97136 | 23.5 | 36.59 | 21.4
| Mean |  | 19.91667 | 22.73333 | 24.17833 | 22.95 | 25.14167 | 22.48333 | 22.93298 | 22.68333 | 23.61667 | 30.18333 | 23.15 | 28.91689 | 23.96667 | 35.85167 | 20.75
| Median |  | 19.85 | 22.7 | 24.345 | 22.65 | 25.15 | 22.6 | 22.84046 | 22.6 | 23.6 | 30.2 | 23.2 | 28.91911 | 23.95 | 35.78 | 20.75
| Std Dev. |  | 0.6306082 | 0.2875181 | 0.5158844 | 0.5648008 | 0.2511109 | 0.8588752 | 0.2860764 | 0.6369197 | 0.4020779 | 0.3250641 | 0.5357238 | 0.05802047 | 0.4457204 | 0.4325005 | 0.3674235
| Rel.Std.Dev. |  | 3.166% | 1.265% | 2.134% | 2.461% | 0.9988% | 3.82% | 1.247% | 2.808% | 1.703% | 1.077% | 2.314% | 0.2006% | 1.86% | 1.206% | 1.771%
| PDM3 |  | -13.95% | -1.775% | 4.468% | -0.8391% | 8.63% | -2.855% | -0.9127% | -1.991% | 2.041% | 30.41% | 0.02502% | 24.94% | 3.554% | 54.91% | -10.34%
| Z-Score (Absolute) |  | 2.67 | 0.34 | 0.85 | 0.17 | 1.64 | 0.55 | 0.18 | 0.39 | 0.39 | 5.81 | 0 | 4.76 | 0.67 | 10.49 | 1.98
| Analytical results for Re in OREAS 613 (Certified Value 0.006 ppm) | [22 empty] | Certified
Re | Round | Replicate | Lab | Lab | Lab | Lab | Lab | Lab | Lab | Lab | Lab | Lab | Lab | Lab | [9 empty] | 1
| No | No | 1.01 | 1.02 | 1.06 | 1.09 | 1.11 | 1.12 | 1.14 | 1.15 | 1.16 | 1.17 | 1.20 | 1.22 | [9 empty] | ppm
|  |  | AR*MS | AR*OES/MS | AR*MS | AR*MS | AR*OES/MS | AR*MS | AR*MS | AR*MS | AR*OES/MS | AR*OES/MS | AR*OES/MS | AR*MS | [9 empty] | 3
|  |  | 0.2g | 0.25g | 0.5g | 25g | 0.5g | 0.2g | 0.5g | 0.5g | 01g | 0.25g | 0.25g | 01g | [9 empty] | 3
| 1 | 1 | 0.009 | < 0.1 | 0.006 | 0.004 | 0.006 | < 0.1 | 0.006 | 0.006 | < 0.001 | 0.005 | 0.006 | 0.007 | [9 empty] | 1
| 1 | 2 | 0.009 | < 0.1 | 0.006 | 0.005 | 0.007 | < 0.1 | 0.007 | 0.006 | < 0.001 | 0.005 | 0.005 | 0.005 | [9 empty] | 29
| 1 | 3 | 0.011 | < 0.1 | 0.006 | 0.005 | 0.006 | < 0.1 | 0.006 | 0.006 | < 0.001 | 0.006 | 0.006 | 0.008 | [9 empty] | 16
| 1 | 4 | 0.011 | < 0.1 | 0.006 | 0.004 | 0.006 | < 0.1 | 0.006 | 0.007 | < 0.001 | 0.005 | 0.006 | 0.006 | [9 empty] | 0.005904762
| 1 | 5 | 0.011 | < 0.1 | 0.006 | 0.004 | 0.006 | < 0.1 | 0.006 | 0.006 | < 0.001 | < 0.005 | 0.006 | 0.005 | [9 empty] | 109
| 1 | 6 | 0.01 | < 0.1 | 0.006 | 0.005 | 0.006 | < 0.1 | 0.005 | 0.006 | < 0.001 | 0.006 | 0.007 | 0.005
| Mean |  | 0.01016667 |  | 0.006 | 0.0045 | 0.006166667 |  | 0.006 | 0.006166667 |  | 0.0054 | 0.006 | 0.006
| Median |  | 0.0105 |  | 0.006 | 0.0045 | 0.006 |  | 0.006 | 0.006 |  | 0.005 | 0.006 | 0.0055
| Std Dev. |  | 0.0009831921 |  | 9.501472e-19 | 0.0005477226 | 0.0004082483 |  | 0.0006324555 | 0.0004082483 |  | 0.0005477226 | 0.0006324555 | 0.001264911
| Rel.Std.Dev. |  | 9.671% |  | 1.584e-14% | 12.17% | 6.62% |  | 10.54% | 6.62% |  | 10.14% | 10.54% | 21.08%
| PDM3 |  | 72.18% |  | 1.613% | -23.79% | 4.435% |  | 1.613% | 4.435% |  | -8.548% | 1.613% | 1.613%
| Z-Score (Absolute) |  | 4.5 | 47.47 | 0 | 1.62 | 0.18 | 47.47 | 0 | 0.18 | 5.93 | 1.17 | 0 | 0
| Analytical results for S in OREAS 613 (Certified Value 2.55 wt.%) | [22 empty] | Certified
S | Round | Replicate | Lab | Lab | Lab | Lab | Lab | Lab | Lab | Lab | Lab | Lab | Lab | Lab | Lab | Lab | Lab | Lab | Lab | Lab | Lab | Lab | Lab | 1
| No | No | 1.01 | 1.02 | 1.04 | 1.05 | 1.06 | 1.07 | 1.08 | 1.09 | 1.10 | 1.11 | 1.12 | 1.13 | 1.14 | 1.15 | 1.16 | 1.17 | 1.18 | 1.20 | 1.22 | 1.23 | 1.24 | wt.%
|  |  | AR*MS | AR*OES/MS | AR*OES | AR*OES | AR*MS | AR*OES | AR*OES | AR*MS | AR*OES | AR*OES/MS | AR*MS | AR*OES/MS | AR*MS | AR*OES/MS | AR*OES/MS | AR*OES/MS | AR*OES | AR*OES/MS | AR*OES | AR*OES/MS | AR*OES | 2
|  |  | 0.2g | 0.25g | 0.25g | 01g | 0.5g | 01g | 01g | 25g | 0.25g | 0.5g | 0.2g | 0.5g | 0.5g | 0.5g | 01g | 0.25g | 0.25g | 0.25g | 01g | 0.2g | 0.2g | 3
| 1 | 1 | 2.57 | 2.66 | 2.59 | 2.6 | 2.55 | 2.55 | 2.6 | 2.44 | 2.55 | 2.53 | 2.550995 | 2.4728 | 2.49 | 2.55 | 2.63 | 2.49 | 2.43221 | 2.45 | 2.4797 | 2.54 | 2.488363 | 1
| 1 | 2 | 2.55 | 2.65 | 2.62 | 2.57 | 2.57 | 2.52 | 2.6 | 2.53 | 2.61 | 2.58 | 2.534245 | 2.4965 | 2.54 | 2.55 | 2.62 | 2.48 | 2.45963 | 2.48 | 2.5459 | 2.55 | 2.578785 | 9
| 1 | 3 | 2.54 | 2.65 | 2.61 | 2.58 | 2.6 | 2.54 | 2.66 | 2.49 | 2.53 | 2.65 | 2.556189 | 2.4675 | 2.52 | 2.55 | 2.58 | 2.49 | 2.463425 | 2.47 | 2.5749 | 2.54 | 2.488363 | 16
| 1 | 4 | 2.52 | 2.66 | 2.66 | 2.59 | 2.6 | 2.55 | 2.67 | 2.46 | 2.6 | 2.69 | 2.541571 | 2.4634 | 2.46 | 2.54 | 2.55 | 2.5 | 2.44749 | 2.56 | 2.5566 | 2.5 | 2.578785 | 2.55168
| 1 | 5 | 2.53 | 2.66 | 2.65 | 2.6 | 2.61 | 2.58 | 2.65 | 2.43 | 2.56 | 2.63 | 2.553538 | 2.4741 | 2.52 | 2.52 | 2.57 | 2.49 | 2.458235 | 2.53 | 2.5356 | 2.48 | 2.5586019 | 110
| 1 | 6 | 2.52 | 2.63 | 2.63 | 2.56 | 2.64 | 2.56 | 2.65 | 2.49 | 2.6 | 2.62 | 2.558262 | 2.5247 | 2.69 | 2.56 | 2.57 | 2.58 | 2.455095 | 2.48 | 2.5616 | 2.59 | 2.359902
| Mean |  | 2.538333 | 2.651667 | 2.626667 | 2.583333 | 2.595 | 2.55 | 2.638333 | 2.473333 | 2.575 | 2.616667 | 2.549133 | 2.483167 | 2.536667 | 2.545 | 2.586667 | 2.505 | 2.452681 | 2.495 | 2.542383 | 2.533333 | 2.5088
| Median |  | 2.535 | 2.655 | 2.625 | 2.585 | 2.6 | 2.55 | 2.65 | 2.475 | 2.58 | 2.625 | 2.552267 | 2.47345 | 2.52 | 2.55 | 2.575 | 2.49 | 2.456665 | 2.48 | 2.55125 | 2.54 | 2.523482
| Std Dev. |  | 0.0194079 | 0.01169045 | 0.02581989 | 0.01632993 | 0.03146427 | 0.02 | 0.03060501 | 0.03723797 | 0.03271085 | 0.05573748 | 0.009325495 | 0.02336079 | 0.08016649 | 0.01378405 | 0.03141125 | 0.0372827 | 0.01137018 | 0.04135215 | 0.0335151 | 0.0388158 | 0.08400231
| Rel.Std.Dev. |  | 0.7646% | 0.4409% | 0.983% | 0.6321% | 1.212% | 0.7843% | 1.16% | 1.506% | 1.27% | 2.13% | 0.3658% | 0.9408% | 3.16% | 0.5416% | 1.214% | 1.488% | 0.4636% | 1.657% | 1.318% | 1.532% | 3.348%
| PDM3 |  | -0.523% | 3.918% | 2.939% | 1.24% | 1.698% | -0.06583% | 3.396% | -3.07% | 0.9139% | 2.547% | -0.0998% | -2.685% | -0.5884% | -0.2618% | 1.371% | -1.829% | -3.88% | -2.221% | -0.3643% | -0.719% | -1.68%
| Z-Score (Absolute) |  | 0.11 | 1.8 | 1.38 | 0.65 | 0.84 | 0.08 | 1.57 | 1.21 | 0.51 | 1.21 | 0.07 | 1.04 | 0.14 | 0 | 0.7 | 0.67 | 1.56 | 0.84 | 0.04 | 0.2 | 0.61
| Analytical results for Sb in OREAS 613 (Certified Value 79 ppm) | [22 empty] | Certified
Sb | Round | Replicate | Lab | Lab | Lab | Lab | Lab | Lab | Lab | Lab | Lab | Lab | Lab | Lab | Lab | Lab | Lab | Lab | Lab | Lab | Lab |  |  | 1
| No | No | 1.01 | 1.02 | 1.04 | 1.05 | 1.06 | 1.07 | 1.08 | 1.09 | 1.10 | 1.11 | 1.12 | 1.13 | 1.14 | 1.15 | 1.16 | 1.17 | 1.20 | 1.22 | 1.24 |  |  | ppm
|  |  | AR*MS | AR*OES/MS | AR*MS | AR*OES | AR*MS | AR*OES | AR*OES | AR*MS | AR*OES | AR*OES/MS | AR*MS | AR*OES/MS | AR*MS | AR*MS | AR*OES/MS | AR*OES/MS | AR*OES/MS | AR*MS | AR*OES |  |  | 0
|  |  | 0.2g | 0.25g | 0.25g | 01g | 0.5g | 01g | 01g | 25g | 0.25g | 0.5g | 0.2g | 0.5g | 0.5g | 0.5g | 01g | 0.25g | 0.25g | 01g | 0.2g |  |  | 0
| 1 | 1 | 83.35 | 89.65 | 77.93 | 80 | 91.8 | 60 | 80 | 87.12 | 57 | 86.8 | 83.81457 | 68.97 | 87.4 | 83 | 72 | 70.92 | 70.43 | 65.92 | 77.93467 |  |  | 1
| 1 | 2 | 83.94 | 89.98 | 80.11 | 90 | 88.1 | 70 | 70 | 87.41 | 60 | 87.8 | 82.01871 | 70.64 | 84.6 | 82 | 71.1 | 69.89 | 71.68 | 67.72 | 79.4365 |  |  | 30
| 1 | 3 | 83.11 | 90.76 | 79.59 | 80 | 90.2 | 70 | 70 | 87.11 | 54 | 85.8 | 82.4017 | 76.06 | 84.9 | 84 | 71.6 | 70.79 | 71.62 | 66.01 | 80.12367 |  |  | 16
| 1 | 4 | 82.32 | 90.16 | 82.57 | 90 | 90.3 | 80 | 80 | 86.66 | 63 | 84 | 82.03425 | 70.51 | 85.2 | 83 | 70.9 | 71.13 | 71.04 | 66.43 | 79.2555 |  |  | 78.54055
| 1 | 5 | 82.51 | 90.24 | 75.88 | 80 | 88.3 | 70 | 70 | 86.52 | 63 | 86.6 | 83.37604 | 69.37 | 84.7 | 83 | 72 | 70.54 | 71.33 | 66.39 | 75.693 |  |  | 111
| 1 | 6 | 82.47 | 89.84 | 78.79 | 90 | 90.8 | 60 | 70 | 86.31 | 65 | 86.5 | 83.24891 | 71.92 | 83.5 | 83 | 71.6 | 71.93 | 72.33 | 67.23 | 78.92533
| Mean |  | 82.95 | 90.105 | 79.145 | 85 | 89.91667 | 68.33333 | 73.33333 | 86.855 | 60.33333 | 86.25 | 82.8157 | 71.245 | 85.05 | 83 | 71.53333 | 70.86667 | 71.405 | 66.61667 | 78.56144
| Median |  | 82.81 | 90.07 | 79.19 | 85 | 90.25 | 70 | 70 | 86.885 | 61.5 | 86.55 | 82.8253 | 70.575 | 84.8 | 83 | 71.6 | 70.855 | 71.475 | 66.41 | 79.09042
| Std Dev. |  | 0.6303332 | 0.3855256 | 2.241533 | 5.477226 | 1.446951 | 7.527727 | 5.163978 | 0.4220308 | 4.179314 | 1.277106 | 0.7637584 | 2.578269 | 1.288022 | 0.6324555 | 0.4546061 | 0.6736963 | 0.6429541 | 0.7117771 | 1.577416
| Rel.Std.Dev. |  | 0.7599% | 0.4279% | 2.832% | 6.444% | 1.609% | 11.02% | 7.042% | 0.4859% | 6.927% | 1.481% | 0.9222% | 3.619% | 1.514% | 0.762% | 0.6355% | 0.9507% | 0.9004% | 1.068% | 2.008%
| PDM3 |  | 5.614% | 14.72% | 0.7696% | 8.224% | 14.48% | -13% | -6.63% | 10.59% | -23.18% | 9.816% | 5.443% | -9.289% | 8.288% | 5.678% | -8.922% | -9.771% | -9.085% | -15.18% | 0.0266%
| Z-Score (Absolute) |  | 0.18 | 0.83 | 0.17 | NA | 0.81 | NA | NA | 0.53 | 1.88 | 0.48 | 0.17 | 0.89 | 0.37 | 0.18 | 0.86 | 0.92 | 0.87 | 1.31 | 0.22
Results from laboratories 1.05, 1.07 and 1.08 were removed due to their 10 ppm reading resolution.
| Analytical results for Sc in OREAS 613 (Certified Value 2.31 ppm) | [22 empty] | Certified
Sc | Round | Replicate | Lab | Lab | Lab | Lab | Lab | Lab | Lab | Lab | Lab | Lab | Lab | Lab | Lab | Lab | Lab | Lab | Lab | Lab | Lab | Lab |  | 1
| No | No | 1.01 | 1.02 | 1.04 | 1.05 | 1.06 | 1.07 | 1.08 | 1.09 | 1.10 | 1.11 | 1.12 | 1.14 | 1.15 | 1.16 | 1.17 | 1.18 | 1.20 | 1.22 | 1.23 | 1.24 |  | ppm
|  |  | AR*MS | AR*OES/MS | AR*MS | AR*OES | AR*MS | AR*OES | AR*OES | AR*MS | AR*OES | AR*OES/MS | AR*MS | AR*MS | AR*OES/MS | AR*OES/MS | AR*OES/MS | AR*MS | AR*OES/MS | AR*MS | AR*OES/MS | AR*OES |  | 2
|  |  | 0.2g | 0.25g | 0.25g | 01g | 0.5g | 01g | 01g | 25g | 0.25g | 0.5g | 0.2g | 0.5g | 0.5g | 01g | 0.25g | 0.25g | 0.25g | 01g | 0.2g | 0.2g |  | 2
| 1 | 1 | 2.5 | 1.9 | 2.1 | < 5 | 2.2 | < 5 | < 5 | 2.5 | 2.1 | 2.5 | 2.474055 | 2.7 | < 5 | 2.7 | 2.5 | 2.504417 | 2.1 | 3.5 | 1.95 | 1.965 |  | 1
| 1 | 2 | 2.5 | 1.9 | 2.2 | < 5 | 2.2 | < 5 | < 5 | 2.6 | 2.1 | 2.3 | 2.386279 | 2.8 | < 5 | 2.5 | 2.5 | 2.553985 | 2.3 | 3.4 | 1.85 | 2.008 |  | 31
| 1 | 3 | 2.4 | 1.9 | 2.1 | < 5 | 2.3 | < 5 | < 5 | 2.5 | 2 | 2.5 | 2.446619 | 2.7 | < 5 | 2.5 | 2.5 | 2.496723 | 2.2 | 3.5 | 1.9 | 1.965 |  | 16
| 1 | 4 | 2.3 | 2 | 2.1 | < 5 | 2.3 | < 5 | < 5 | 2.5 | 2.2 | 2.5 | 2.455038 | 2.7 | < 5 | 2.5 | 2.6 | 2.491431 | 2.2 | 3.4 | 1.9 | 1.988 |  | 2.307544
| 1 | 5 | 2.4 | 2 | 2.1 | < 5 | 2.3 | < 5 | < 5 | 2.5 | 2.1 | 2.3 | 2.409892 | 2.6 | < 5 | 2.6 | 2.6 | 2.465494 | 2.2 | 3.4 | 1.85 | 1.939 |  | 112
| 1 | 6 | 2.3 | 1.9 | 2.2 | < 5 | 2.4 | < 5 | < 5 | 2.6 | 2.2 | 2.6 | 2.35422 | 2.6 | < 5 | 2.5 | 2.7 | 2.48484 | 2.2 | 3.5 | 1.85 | 1.891
| Mean |  | 2.4 | 1.933333 | 2.133333 |  | 2.283333 |  |  | 2.533333 | 2.116667 | 2.45 | 2.421017 | 2.683333 |  | 2.55 | 2.566667 | 2.499482 | 2.2 | 3.45 | 1.883333 | 1.959333
| Median |  | 2.4 | 1.9 | 2.1 |  | 2.3 |  |  | 2.5 | 2.1 | 2.5 | 2.428255 | 2.7 |  | 2.5 | 2.55 | 2.494077 | 2.2 | 3.45 | 1.875 | 1.965
| Std Dev. |  | 0.08944272 | 0.05163978 | 0.05163978 |  | 0.07527727 |  |  | 0.05163978 | 0.07527727 | 0.1224745 | 0.04564709 | 0.07527727 |  | 0.083666 | 0.08164966 | 0.02978894 | 0.06324555 | 0.05477226 | 0.04082483 | 0.04083463
| Rel.Std.Dev. |  | 3.727% | 2.671% | 2.421% |  | 3.297% |  |  | 2.038% | 3.556% | 4.999% | 1.885% | 2.805% |  | 3.281% | 3.181% | 1.192% | 2.875% | 1.588% | 2.168% | 2.084%
| PDM3 |  | 4.007% | -16.22% | -7.55% |  | -1.049% |  |  | 9.785% | -8.272% | 6.173% | 4.917% | 16.29% |  | 10.51% | 11.23% | 8.318% | -4.661% | 49.51% | -18.38% | -15.09%
| Z-Score (Absolute) |  | 0.6 | 4.37 | 2.75 | 0.2 | 1.54 | 0.2 | 0.2 | 0.47 | 2.89 | 0.2 | 0.43 | 1.68 | 0.2 | 0.61 | 0.74 | 0.2 | 2.22 | 7.87 | 4.77 | 4.16
| Analytical results for Se in OREAS 613 (Certified Value 19.4 ppm) | [22 empty] | Certified
Se | Round | Replicate | Lab | Lab | Lab | Lab | Lab | Lab | Lab | Lab | Lab | Lab | Lab | Lab | Lab | Lab | [7 empty] | 1
| No | No | 1.01 | 1.02 | 1.04 | 1.06 | 1.09 | 1.11 | 1.12 | 1.13 | 1.14 | 1.15 | 1.16 | 1.17 | 1.20 | 1.22 | [7 empty] | ppm
|  |  | AR*MS | AR*OES/MS | AR*MS | AR*MS | AR*MS | AR*OES/MS | AR*MS | AR*OES/MS | AR*MS | AR*MS | AR*OES/MS | AR*OES/MS | AR*OES/MS | AR*MS | [7 empty] | 1
|  |  | 0.2g | 0.25g | 0.25g | 0.5g | 25g | 0.5g | 0.2g | 0.5g | 0.5g | 0.5g | 01g | 0.25g | 0.25g | 01g | [7 empty] | 2
| 1 | 1 | 19 | 27 | 15 | 20.2 | 19 | 19.9 | 20.01173 | 18.22 | 19.8 | 21 | 18 | 13.3 | 21 | 20 | [7 empty] | 1
| 1 | 2 | 18.8 | 26 | 15 | 19.9 | 19 | 20.5 | 19.62163 | 18.32 | 19.8 | 20 | 18 | 13.8 | 21 | 20 | [7 empty] | #N/A
| 1 | 3 | 19.4 | 27 | 16 | 19.8 | 20 | 20.8 | 18.93184 | 17.91 | 18.9 | 19 | 18 | 13.4 | 20 | 20 | [7 empty] | 16
| 1 | 4 | 19.5 | 26 | 15 | 19.9 | 19 | 19 | 19.11652 | 18.51 | 19.7 | 19 | 18 | 14.2 | 20 | 20 | [7 empty] | 19.38926
| 1 | 5 | 19 | 25 | 16 | 19.4 | 20 | 19 | 19.66382 | 18.64 | 19.2 | 19 | 18 | 13.3 | 21 | 19 | [7 empty] | 113
| 1 | 6 | 18.7 | 27 | 14 | 20.1 | 20 | 19.2 | 19.0757 | 18.57 | 18.6 | 20 | 18 | 14.5 | 20 | 20
| Mean |  | 19.06667 | 26.33333 | 15.16667 | 19.88333 | 19.5 | 19.73333 | 19.40354 | 18.36167 | 19.33333 | 19.66667 | 18 | 13.75 | 20.5 | 19.83333
| Median |  | 19 | 26.5 | 15 | 19.9 | 19.5 | 19.55 | 19.36907 | 18.415 | 19.45 | 19.5 | 18 | 13.6 | 20.5 | 20
| Std Dev. |  | 0.3204164 | 0.8164966 | 0.7527727 | 0.2786874 | 0.5477226 | 0.7890923 | 0.4236889 | 0.271545 | 0.5125102 | 0.8164966 | 0 | 0.5089204 | 0.5477226 | 0.4082483
| Rel.Std.Dev. |  | 1.681% | 3.101% | 4.963% | 1.402% | 2.809% | 3.999% | 2.184% | 1.479% | 2.651% | 4.152% | 0% | 3.701% | 2.672% | 2.058%
| PDM3 |  | -1.664% | 35.81% | -21.78% | 2.548% | 0.5711% | 1.775% | 0.07364% | -5.3% | -0.2884% | 1.431% | -7.165% | -29.08% | 5.729% | 2.29%
| Z-Score (Absolute) |  | 0.64 | 11.36 | 7.08 | 0.71 | 0.08 | 0.46 | 0.08 | 1.8 | 0.2 | 0.35 | 2.4 | 9.42 | 1.73 | 0.63
| Analytical results for Sm in OREAS 613 (Certified Value 3.8 ppm) | [22 empty] | Certified
Sm | Round | Replicate | Lab | Lab | Lab | Lab | Lab | Lab | Lab | [14 empty] | 1
| No | No | 1.09 | 1.11 | 1.12 | 1.15 | 1.16 | 1.18 | 1.22 | [14 empty] | ppm
|  |  | AR*MS | AR*OES/MS | AR*MS | AR*MS | AR*OES/MS | AR*MS | AR*MS | [14 empty] | 2
|  |  | 25g | 0.5g | 0.2g | 0.5g | 01g | 0.25g | 01g | [14 empty] | 3
| 1 | 1 | 3.983 | 4.3 | 3.698091 | 3.71 | 4.17 | 3.261403 | 5.3 | [14 empty] | 1
| 1 | 2 | 4.055 | 4.5 | 3.530906 | 3.73 | 4.15 | 3.207472 | 5.32 | [14 empty] | 32
| 1 | 3 | 3.845 | 4.3 | 3.54825 | 3.68 | 4.19 | 3.233375 | 5.27 | [14 empty] | 16
| 1 | 4 | 3.916 | 4 | 3.584476 | 3.64 | 4.12 | 3.207772 | 5.44 | [14 empty] | 3.803485
| 1 | 5 | 3.948 | 4.1 | 3.648446 | 3.46 | 4.18 | 3.246877 | 5.46 | [14 empty] | 114
| 1 | 6 | 3.981 | 3.9 | 3.599871 | 3.58 | 4.44 | 3.280528 | 5.46
| Mean |  | 3.954667 | 4.183333 | 3.601673 | 3.633333 | 4.208333 | 3.239571 | 5.375
| Median |  | 3.9645 | 4.2 | 3.592173 | 3.66 | 4.175 | 3.240126 | 5.38
| Std Dev. |  | 0.07089335 | 0.2228602 | 0.06268186 | 0.1003328 | 0.1161752 | 0.02928257 | 0.08757854
| Rel.Std.Dev. |  | 1.793% | 5.327% | 1.74% | 2.761% | 2.761% | 0.9039% | 1.629%
| PDM3 |  | 3.975% | 9.987% | -5.306% | -4.474% | 10.64% | -14.83% | 41.32%
| Z-Score (Absolute) |  | 0 | 0.48 | 0.74 | 0.67 | 0.53 | 1.5 | 2.98
| Analytical results for Sn in OREAS 613 (Certified Value 6.48 ppm) | [22 empty] | Certified
Sn | Round | Replicate | Lab | Lab | Lab | Lab | Lab | Lab | Lab | Lab | Lab | Lab | Lab | Lab | Lab | Lab | Lab | Lab | [5 empty] | 1
| No | No | 1.01 | 1.02 | 1.04 | 1.06 | 1.09 | 1.10 | 1.11 | 1.12 | 1.14 | 1.15 | 1.16 | 1.17 | 1.20 | 1.22 | 1.23 | 1.24 | [5 empty] | ppm
|  |  | AR*MS | AR*OES/MS | AR*MS | AR*MS | AR*MS | AR*OES | AR*OES/MS | AR*MS | AR*MS | AR*OES/MS | AR*OES/MS | AR*OES/MS | AR*OES/MS | AR*MS | AR*OES/MS | AR*OES | [5 empty] | 2
|  |  | 0.2g | 0.25g | 0.25g | 0.5g | 25g | 0.25g | 0.5g | 0.2g | 0.5g | 0.5g | 01g | 0.25g | 0.25g | 01g | 0.2g | 0.2g | [5 empty] | 3
| 1 | 1 | 6.6 | 6.4 | 6.4 | 6.1 | 6.64 | < 10 | 6.25 | 6.358108 | 6.5 | < 10 | 7.02 | 6.4 | 7.1 | 6.37 | 6.1 | 9.900333 | [5 empty] | 1
| 1 | 2 | 6.7 | 6.4 | 6.7 | 6 | 6.78 | < 10 | 6.15 | 6.312113 | 6.6 | < 10 | 6.9 | 6.3 | 7.1 | 6.56 | 6.05 | 9.264 | [5 empty] | 16
| 1 | 3 | 6.6 | 6.5 | 6.6 | 6.3 | 6.67 | < 10 | 6.32 | 6.352812 | 6.4 | < 10 | 7 | 6.4 | 6.8 | 6.58 | 6.3 | 10.0345 | [5 empty] | 16
| 1 | 4 | 6.9 | 6.4 | 6.6 | 6.3 | 6.8 | < 10 | 5.92 | 6.334249 | 6.4 | < 10 | 6.89 | 6.4 | 7 | 6.62 | 6.2 | 8.599 | [5 empty] | 6.483987
| 1 | 5 | 6.5 | 6.5 | 6.7 | 6.1 | 6.63 | < 10 | 5.73 | 6.367323 | 6.2 | < 10 | 6.82 | 6.4 | 7 | 6.53 | 6.1 | 9.726 | [5 empty] | 115
| 1 | 6 | 6.3 | 6.4 | 6.5 | 6.2 | 6.72 | < 10 | 5.76 | 6.336387 | 6.2 | < 10 | 6.99 | 6.6 | 6.9 | 6.54 | 6.35 | 9.517333
| Mean |  | 6.6 | 6.433333 | 6.583333 | 6.166667 | 6.706667 |  | 6.021667 | 6.343499 | 6.383333 |  | 6.936667 | 6.416667 | 6.983333 | 6.533333 | 6.183333 | 9.506861
| Median |  | 6.6 | 6.4 | 6.6 | 6.15 | 6.695 |  | 6.035 | 6.344599 | 6.4 |  | 6.945 | 6.4 | 7 | 6.55 | 6.15 | 9.621667
| Std Dev. |  | 0.2 | 0.05163978 | 0.1169045 | 0.121106 | 0.07201852 |  | 0.2535679 | 0.01994472 | 0.1602082 |  | 0.07865537 | 0.09831921 | 0.1169045 | 0.08617811 | 0.121106 | 0.5224075
| Rel.Std.Dev. |  | 3.03% | 0.8027% | 1.776% | 1.964% | 1.074% |  | 4.211% | 0.3144% | 2.51% |  | 1.134% | 1.532% | 1.674% | 1.319% | 1.959% | 5.495%
| PDM3 |  | 1.789% | -0.7812% | 1.532% | -4.894% | 3.434% |  | -7.13% | -2.167% | -1.552% |  | 6.982% | -1.038% | 7.701% | 0.761% | -4.637% | 46.62%
| Z-Score (Absolute) |  | 0.47 | 0.02 | 0.43 | 0.7 | 0.76 | 3.84 | 1.09 | 0.22 | 0.11 | 3.84 | 1.38 | 0.02 | 1.51 | 0.29 | 0.65 | 8.31
| Analytical results for Sr in OREAS 613 (Certified Value 41.7 ppm) | [22 empty] | Certified
Sr | Round | Replicate | Lab | Lab | Lab | Lab | Lab | Lab | Lab | Lab | Lab | Lab | Lab | Lab | Lab | Lab | Lab | Lab | Lab | Lab | Lab |  |  | 1
| No | No | 1.01 | 1.02 | 1.04 | 1.05 | 1.06 | 1.07 | 1.08 | 1.09 | 1.10 | 1.11 | 1.12 | 1.14 | 1.15 | 1.16 | 1.17 | 1.20 | 1.22 | 1.23 | 1.24 |  |  | ppm
|  |  | AR*MS | AR*OES/MS | AR*OES | AR*OES | AR*MS | AR*OES | AR*OES | AR*MS | AR*OES | AR*OES/MS | AR*MS | AR*MS | AR*OES/MS | AR*OES/MS | AR*OES/MS | AR*OES/MS | AR*OES | AR*OES/MS | AR*OES |  |  | 1
|  |  | 0.2g | 0.25g | 0.25g | 01g | 0.5g | 01g | 01g | 25g | 0.25g | 0.5g | 0.2g | 0.5g | 0.5g | 01g | 0.25g | 0.25g | 01g | 0.2g | 0.2g |  |  | 2
| 1 | 1 | 41.6 | 34.6 | 41.2 | 54 | 42.3 | 53 | 57 | 43.43 | 39.6 | 50.5 | 42.64803 | 41.9 | 42 | 54.8 | 42 | 42.4 | 54 | 32.9 | 42.647 |  |  | 1
| 1 | 2 | 41.6 | 34.6 | 42 | 54 | 42.8 | 51 | 58 | 44.39 | 40.4 | 48.5 | 41.67696 | 42.5 | 42 | 54.9 | 40 | 42.1 | 54 | 32.4 | 42.5995 |  |  | 17
| 1 | 3 | 40.2 | 34.9 | 41.6 | 54 | 43.3 | 54 | 60 | 42.37 | 38 | 50.4 | 41.3627 | 39.1 | 42 | 55.1 | 40 | 41.4 | 54 | 33.4 | 42.359 |  |  | 16
| 1 | 4 | 39.7 | 35.8 | 41.3 | 55 | 43.8 | 54 | 60 | 42.99 | 42.2 | 46.6 | 41.62722 | 38.8 | 43 | 54.9 | 41 | 41.7 | 54 | 33.7 | 43.1555 |  |  | 41.67681
| 1 | 5 | 39.9 | 34.7 | 42.1 | 54 | 44 | 55 | 60 | 45.29 | 40.4 | 44.7 | 42.05071 | 37.6 | 42 | 54.8 | 41 | 41.8 | 54 | 32.65 | 42.80633 |  |  | 116
| 1 | 6 | 39.9 | 34.8 | 42.9 | 55 | 45.2 | 52 | 59 | 43.52 | 41.1 | 48.9 | 41.2222 | 37.7 | 42 | 54.6 | 43 | 40.9 | 55 | 34.1 | 41.72633
| Mean |  | 40.48333 | 34.9 | 41.85 | 54.33333 | 43.56667 | 53.16667 | 59 | 43.665 | 40.28333 | 48.26667 | 41.76464 | 39.6 | 42.16667 | 54.85 | 41.16667 | 41.71667 | 54.16667 | 33.19167 | 42.54894
| Median |  | 40.05 | 34.75 | 41.8 | 54 | 43.55 | 53.5 | 59.5 | 43.475 | 40.4 | 48.7 | 41.65209 | 38.95 | 42 | 54.85 | 41 | 41.75 | 54 | 33.15 | 42.62325
| Std Dev. |  | 0.8795832 | 0.4560702 | 0.6284903 | 0.5163978 | 1.017186 | 1.47196 | 1.264911 | 1.036837 | 1.417627 | 2.258023 | 0.5185703 | 2.107131 | 0.4082483 | 0.1643168 | 1.169045 | 0.5269409 | 0.4082483 | 0.6530059 | 0.4814763
| Rel.Std.Dev. |  | 2.173% | 1.307% | 1.502% | 0.9504% | 2.335% | 2.769% | 2.144% | 2.375% | 3.519% | 4.678% | 1.242% | 5.321% | 0.9682% | 0.2996% | 2.84% | 1.263% | 0.7537% | 1.967% | 1.132%
| PDM3 |  | -2.864% | -16.26% | 0.4155% | 30.37% | 4.535% | 27.57% | 41.57% | 4.77% | -3.344% | 15.81% | 0.2107% | -4.983% | 1.175% | 31.61% | -1.224% | 0.09562% | 29.97% | -20.36% | 2.093%
| Z-Score (Absolute) |  | 0.6 | 2.6 | 0.11 | 4.36 | 0.5 | 3.94 | 6.03 | 0.54 | 0.67 | 2.18 | 0.14 | 0.92 | 0 | 4.54 | 0.36 | 0.16 | 4.3 | 3.21 | 0.14
| Analytical results for Ta in OREAS 613 (Indicative Value 0.024 ppm) | [22 empty] | Indicative
Ta | Round | Replicate | Lab | Lab | Lab | Lab | Lab | Lab | Lab | Lab | Lab | Lab | Lab | Lab | Lab | [8 empty] | 1
| No | No | 1.01 | 1.02 | 1.04 | 1.06 | 1.09 | 1.11 | 1.12 | 1.14 | 1.15 | 1.16 | 1.17 | 1.20 | 1.22 | [8 empty] | ppm
|  |  | AR*MS | AR*OES/MS | AR*MS | AR*MS | AR*MS | AR*OES/MS | AR*MS | AR*MS | AR*MS | AR*OES/MS | AR*OES/MS | AR*OES/MS | AR*MS | [8 empty] | 3
|  |  | 0.2g | 0.25g | 0.25g | 0.5g | 25g | 0.5g | 0.2g | 0.5g | 0.5g | 01g | 0.25g | 0.25g | 01g | [8 empty] | 3
| 1 | 1 | < 0.01 | < 0.05 | 0.01 | 0.01 | < 0.01 | < 0.05 | < 0.05 | 0.01 | 0.01 | < 0.01 | < 0.1 | 0.08 | < 0.01 | [8 empty] | 1
| 1 | 2 | < 0.01 | < 0.05 | 0.01 | 0.01 | < 0.01 | < 0.05 | < 0.05 | 0.01 | < 0.01 | < 0.01 | < 0.1 | 0.08 | < 0.01 | [8 empty] | 4
| 1 | 3 | < 0.01 | < 0.05 | 0.01 | 0.01 | < 0.01 | < 0.05 | < 0.05 | 0.01 | < 0.01 | < 0.01 | < 0.1 | 0.08 | < 0.01 | [8 empty] | 16
| 1 | 4 | < 0.01 | < 0.05 | < 0.01 | 0.01 | < 0.01 | < 0.05 | < 0.05 | 0.01 | < 0.01 | < 0.01 | < 0.1 | 0.08 | < 0.01 | [8 empty] | 0.02366667
| 1 | 5 | < 0.01 | < 0.05 | < 0.01 | 0.01 | < 0.01 | < 0.05 | < 0.05 | 0.01 | < 0.01 | < 0.01 | < 0.1 | 0.09 | < 0.01 | [8 empty] | 10
| 1 | 6 | < 0.01 | < 0.05 | 0.02 | 0.01 | < 0.01 | < 0.05 | < 0.05 | 0.01 | 0.01 | < 0.01 | < 0.1 | 0.08 | < 0.01
| Mean |  |  |  | 0.0125 | 0.01 |  |  |  | 0.01 | 0.01 |  |  | 0.08166667
| Median |  |  |  | 0.01 | 0.01 |  |  |  | 0.01 | 0.01 |  |  | 0.08
| Std Dev. |  |  |  | 0.005 | 0 |  |  |  | 0 | 0 |  |  | 0.004082483
| Rel.Std.Dev. |  |  |  | 40% | 0% |  |  |  | 0% | 0% |  |  | 4.999%
| PDM3 |  |  |  | -47.18% | -57.75% |  |  |  | -57.75% | -57.75% |  |  | 245.1%
| Z-Score (Absolute) |  | 0.67 | 2.02 | 0 | 0 | 0.67 | 2.02 | 2.02 | 0 | 0.45 | 0.67 | 5.39 | 9.67 | 0.67
| Analytical results for Tb in OREAS 613 (Certified Value 0.41 ppm) | [22 empty] | Certified
Tb | Round | Replicate | Lab | Lab | Lab | Lab | Lab | Lab | Lab | Lab | Lab | Lab | [11 empty] | 1
| No | No | 1.02 | 1.04 | 1.09 | 1.11 | 1.12 | 1.15 | 1.16 | 1.20 | 1.22 | 1.23 | [11 empty] | ppm
|  |  | AR*OES/MS | AR*MS | AR*MS | AR*OES/MS | AR*MS | AR*MS | AR*OES/MS | AR*OES/MS | AR*MS | AR*OES/MS | [11 empty] | 2
|  |  | 0.25g | 0.25g | 25g | 0.5g | 0.2g | 0.5g | 01g | 0.25g | 01g | 0.2g | [11 empty] | 3
| 1 | 1 | 0.35 | 0.41 | 0.436 | 0.5 | 0.4248833 | 0.42 | 0.44 | 0.45 | 0.49 | 0.36 | [11 empty] | 1
| 1 | 2 | 0.34 | 0.42 | 0.446 | 0.5 | 0.4053255 | 0.4 | 0.44 | 0.45 | 0.51 | 0.38 | [11 empty] | 19
| 1 | 3 | 0.35 | 0.42 | 0.421 | 0.5 | 0.4104083 | 0.41 | 0.43 | 0.43 | 0.51 | 0.36 | [11 empty] | 16
| 1 | 4 | 0.35 | 0.41 | 0.437 | 0.5 | 0.4139315 | 0.39 | 0.43 | 0.44 | 0.51 | 0.38 | [11 empty] | 0.4079512
| 1 | 5 | 0.34 | 0.41 | 0.432 | 0.4 | 0.4078071 | 0.39 | 0.44 | 0.44 | 0.5 | 0.38 | [11 empty] | 117
| 1 | 6 | 0.35 | 0.42 | 0.44 | 0.5 | 0.4073015 | 0.4 | 0.44 | 0.44 | 0.51 | 0.39
| Mean |  | 0.3466667 | 0.415 | 0.4353333 | 0.4833333 | 0.4116095 | 0.4016667 | 0.4366667 | 0.4416667 | 0.505 | 0.375
| Median |  | 0.35 | 0.415 | 0.4365 | 0.5 | 0.4091077 | 0.4 | 0.44 | 0.44 | 0.51 | 0.38
| Std Dev. |  | 0.005163978 | 0.005477226 | 0.008430105 | 0.04082483 | 0.0071489 | 0.01169045 | 0.005163978 | 0.007527727 | 0.0083666 | 0.01224745
| Rel.Std.Dev. |  | 1.49% | 1.32% | 1.936% | 8.447% | 1.737% | 2.91% | 1.183% | 1.704% | 1.657% | 3.266%
| PDM3 |  | -15.02% | 1.728% | 6.712% | 18.48% | 0.8968% | -1.541% | 7.039% | 8.265% | 23.79% | -8.077%
| Z-Score (Absolute) |  | 2.13 | 0 | 0.63 | NA | 0.11 | 0.41 | 0.67 | 0.83 | 2.8 | 1.24
Results from laboratory 1.11 were removed due to their 0.1 ppm reading resolution.
| Analytical results for Te in OREAS 613 (Certified Value 15.4 ppm) | [22 empty] | Certified
Te | Round | Replicate | Lab | Lab | Lab | Lab | Lab | Lab | Lab | Lab | Lab | Lab | Lab | Lab | Lab | Lab | [7 empty] | 1
| No | No | 1.01 | 1.02 | 1.04 | 1.06 | 1.09 | 1.11 | 1.12 | 1.13 | 1.14 | 1.15 | 1.16 | 1.17 | 1.20 | 1.22 | [7 empty] | ppm
|  |  | AR*MS | AR*OES/MS | AR*MS | AR*MS | AR*MS | AR*OES/MS | AR*MS | AR*OES/MS | AR*MS | AR*OES/MS | AR*OES/MS | AR*OES/MS | AR*OES/MS | AR*MS | [7 empty] | 1
|  |  | 0.2g | 0.25g | 0.25g | 0.5g | 25g | 0.5g | 0.2g | 0.5g | 0.5g | 0.5g | 01g | 0.25g | 0.25g | 01g | [7 empty] | 2
| 1 | 1 | 14.05 | 14.48 | 15.51 | 17.3 | 15 | 15.6 | 15.50927 | 15.29 | 15.6 | 19 | 15.3 | 13.4 | 17.1 | 15.19 | [7 empty] | 1
| 1 | 2 | 14.04 | 14.02 | 15.66 | 17.25 | 14.9 | 16.1 | 15.33885 | 15.57 | 15.7 | 19 | 15.8 | 12.9 | 17.08 | 15.97 | [7 empty] | 20
| 1 | 3 | 14.27 | 14.09 | 15.82 | 17.25 | 15 | 15.9 | 15.66096 | 15.35 | 16 | 19 | 15.6 | 13.6 | 16.33 | 15.68 | [7 empty] | 16
| 1 | 4 | 14.47 | 14.57 | 15.64 | 17.75 | 15.1 | 15.3 | 14.92528 | 15.72 | 16.15 | 19 | 15.2 | 13 | 16.55 | 15.27 | [7 empty] | 15.38346
| 1 | 5 | 14.31 | 14.67 | 15.92 | 17.4 | 15 | 14.9 | 15.35727 | 15.54 | 15.7 | 19 | 15.1 | 13.5 | 16.73 | 15.63 | [7 empty] | 118
| 1 | 6 | 14.27 | 14.3 | 15.62 | 17.7 | 15.1 | 15.3 | 15.35693 | 15.67 | 15.65 | 19 | 15.6 | 13.7 | 16.32 | 15.86
| Mean |  | 14.235 | 14.355 | 15.695 | 17.44167 | 15.01667 | 15.51667 | 15.35809 | 15.52333 | 15.8 | 19 | 15.43333 | 13.35 | 16.685 | 15.6
| Median |  | 14.27 | 14.39 | 15.65 | 17.35 | 15 | 15.45 | 15.3571 | 15.555 | 15.7 | 19 | 15.45 | 13.45 | 16.64 | 15.655
| Std Dev. |  | 0.1646511 | 0.2632679 | 0.1485598 | 0.2267524 | 0.07527727 | 0.4400758 | 0.2458779 | 0.171542 | 0.2213594 | 0 | 0.273252 | 0.3271085 | 0.3486402 | 0.312666
| Rel.Std.Dev. |  | 1.157% | 1.834% | 0.9465% | 1.3% | 0.5013% | 2.836% | 1.601% | 1.105% | 1.401% | 0% | 1.771% | 2.45% | 2.09% | 2.004%
| PDM3 |  | -7.466% | -6.686% | 2.025% | 13.38% | -2.384% | 0.8659% | -0.1649% | 0.9092% | 2.708% | 23.51% | 0.3242% | -13.22% | 8.461% | 1.408%
| Z-Score (Absolute) |  | 2.21 | 2.01 | 0.3 | 3.31 | 0.87 | 0.01 | 0.28 | 0.01 | 0.48 | 5.99 | 0.15 | 3.74 | 2.01 | 0.14
| Analytical results for Th in OREAS 613 (Certified Value 7.01 ppm) | [22 empty] | Certified
Th | Round | Replicate | Lab | Lab | Lab | Lab | Lab | Lab | Lab | Lab | Lab | Lab | Lab | Lab | Lab | Lab | Lab | Lab | Lab |  |  |  |  | 1
| No | No | 1.01 | 1.02 | 1.04 | 1.05 | 1.06 | 1.07 | 1.08 | 1.09 | 1.11 | 1.12 | 1.14 | 1.15 | 1.16 | 1.17 | 1.20 | 1.22 | 1.23 |  |  |  |  | ppm
|  |  | AR*MS | AR*OES/MS | AR*MS | AR*OES | AR*MS | AR*OES | AR*OES | AR*MS | AR*OES/MS | AR*MS | AR*MS | AR*MS | AR*OES/MS | AR*OES/MS | AR*OES/MS | AR*MS | AR*OES/MS |  |  |  |  | 2
|  |  | 0.2g | 0.25g | 0.25g | 01g | 0.5g | 01g | 01g | 25g | 0.5g | 0.2g | 0.5g | 0.5g | 01g | 0.25g | 0.25g | 01g | 0.2g |  |  |  |  | 3
| 1 | 1 | 8 | 6.3 | 6.93 | < 100 | 7.4 | < 100 | < 100 | 7.44 | 7.2 | 7.075772 | 6.8 | 6.62 | 8.26 | 6.4 | 7.5 | 8.18 | 6.39 |  |  |  |  | 1
| 1 | 2 | 8 | 6.2 | 7.09 | < 100 | 7.7 | < 100 | < 100 | 7.56 | 7.4 | 6.823957 | 7.1 | 6.45 | 8.29 | 6.2 | 7.4 | 8.42 | 6.9 |  |  |  |  | 21
| 1 | 3 | 7.8 | 6.4 | 6.94 | < 100 | 7.1 | < 100 | < 100 | 7.12 | 7.5 | 6.928122 | 6.9 | 6.56 | 8.42 | 6.3 | 7.2 | 8.34 | 7 |  |  |  |  | 16
| 1 | 4 | 7.9 | 6.3 | 6.97 | < 100 | 7.6 | < 100 | < 100 | 7.39 | 7.1 | 7.103047 | 6.9 | 6.48 | 8.46 | 6.3 | 7.5 | 8.33 | 7.13 |  |  |  |  | 7.01034
| 1 | 5 | 8.4 | 6.1 | 7.09 | < 100 | 7.2 | < 100 | < 100 | 7.29 | 7 | 6.965019 | 6.6 | 6.26 | 8.21 | 6.3 | 7.5 | 8.29 | 7.02 |  |  |  |  | 119
| 1 | 6 | 8 | 6.1 | 6.99 | < 100 | 7.5 | < 100 | < 100 | 7.22 | 7.1 | 7.198597 | 6.6 | 6.31 | 8.45 | 6.4 | 7.4 | 8.34 | 7.36
| Mean |  | 8.016667 | 6.233333 | 7.001667 |  | 7.416667 |  |  | 7.336667 | 7.216667 | 7.015752 | 6.816667 | 6.446667 | 8.348333 | 6.316667 | 7.416667 | 8.316667 | 6.966667
| Median |  | 8 | 6.25 | 6.98 |  | 7.45 |  |  | 7.34 | 7.15 | 7.020396 | 6.85 | 6.465 | 8.355 | 6.3 | 7.45 | 8.335 | 7.01
| Std Dev. |  | 0.2041241 | 0.121106 | 0.07167054 |  | 0.2316607 |  |  | 0.158829 | 0.194079 | 0.1354202 | 0.194079 | 0.1396663 | 0.107966 | 0.07527727 | 0.1169045 | 0.07916228 | 0.323213
| Rel.Std.Dev. |  | 2.546% | 1.943% | 1.024% |  | 3.124% |  |  | 2.165% | 2.689% | 1.93% | 2.847% | 2.166% | 1.293% | 1.192% | 1.576% | 0.9519% | 4.639%
| PDM3 |  | 14.35% | -11.08% | -0.1237% |  | 5.796% |  |  | 4.655% | 2.943% | 0.0772% | -2.763% | -8.041% | 19.09% | -9.895% | 5.796% | 18.63% | -0.623%
| Z-Score (Absolute) |  | 0.67 | 1.09 | 0.33 | 42.31 | 0.08 | 42.31 | 42.31 | 0 | 0.12 | 0.32 | 0.52 | 0.88 | 1 | 1.01 | 0.08 | 0.97 | 0.37
| Analytical results for Ti in OREAS 613 (Certified Value 0.038 wt.%) | [22 empty] | Certified
Ti | Round | Replicate | Lab | Lab | Lab | Lab | Lab | Lab | Lab | Lab | Lab | Lab | Lab | Lab | Lab | Lab | Lab | Lab | Lab | Lab |  |  |  | 1
| No | No | 1.01 | 1.02 | 1.04 | 1.05 | 1.06 | 1.07 | 1.08 | 1.09 | 1.10 | 1.11 | 1.12 | 1.14 | 1.15 | 1.16 | 1.17 | 1.20 | 1.22 | 1.23 |  |  |  | wt.%
|  |  | AR*MS | AR*OES/MS | AR*OES | AR*OES | AR*MS | AR*OES | AR*OES | AR*MS | AR*OES | AR*OES/MS | AR*MS | AR*MS | AR*MS | AR*OES/MS | AR*OES/MS | AR*OES/MS | AR*OES | AR*OES/MS |  |  |  | 3
|  |  | 0.2g | 0.25g | 0.25g | 01g | 0.5g | 01g | 01g | 25g | 0.25g | 0.5g | 0.2g | 0.5g | 0.5g | 01g | 0.25g | 0.25g | 01g | 0.2g |  |  |  | 3
| 1 | 1 | 0.038 | 0.03 | 0.035 | 0.05 | 0.032 | 0.05 | 0.05 | 0.0379 | 0.031 | 0.04 | 0.03229782 | 0.032 | 0.035 | 0.0408 | 0.036 | 0.04 | 0.0429 | 0.03 |  |  |  | 1
| 1 | 2 | 0.038 | 0.03 | 0.036 | 0.05 | 0.032 | 0.05 | 0.05 | 0.0385 | 0.032 | 0.04 | 0.03112418 | 0.033 | 0.035 | 0.0413 | 0.034 | 0.04 | 0.044 | 0.03 |  |  |  | 22
| 1 | 3 | 0.036 | 0.03 | 0.035 | 0.05 | 0.033 | 0.05 | 0.05 | 0.0371 | 0.029 | 0.04 | 0.0319065 | 0.032 | 0.036 | 0.0408 | 0.035 | 0.04 | 0.0437 | 0.03 |  |  |  | 16
| 1 | 4 | 0.036 | 0.03 | 0.035 | 0.05 | 0.034 | 0.05 | 0.05 | 0.0372 | 0.035 | 0.04 | 0.03200946 | 0.031 | 0.034 | 0.0394 | 0.035 | 0.04 | 0.0437 | 0.03 |  |  |  | 0.03796327
| 1 | 5 | 0.036 | 0.03 | 0.036 | 0.05 | 0.034 | 0.05 | 0.05 | 0.0381 | 0.033 | 0.04 | 0.03247754 | 0.03 | 0.033 | 0.0406 | 0.036 | 0.04 | 0.0435 | 0.03 |  |  |  | 120
| 1 | 6 | 0.036 | 0.03 | 0.037 | 0.05 | 0.034 | 0.05 | 0.05 | 0.0385 | 0.033 | 0.04 | 0.0310578 | 0.03 | 0.034 | 0.0413 | 0.037 | 0.04 | 0.0443 | 0.03
| Mean |  | 0.03666667 | 0.03 | 0.03566667 | 0.05 | 0.03316667 | 0.05 | 0.05 | 0.03788333 | 0.03216667 | 0.04 | 0.03181222 | 0.03133333 | 0.0345 | 0.0407 | 0.0355 | 0.04 | 0.04368333 | 0.03
| Median |  | 0.036 | 0.03 | 0.0355 | 0.05 | 0.0335 | 0.05 | 0.05 | 0.038 | 0.0325 | 0.04 | 0.03195798 | 0.0315 | 0.0345 | 0.0408 | 0.0355 | 0.04 | 0.0437 | 0.03
| Std Dev. |  | 0.001032796 | 0 | 0.0008164966 | 7.601177e-18 | 0.0009831921 | 7.601177e-18 | 7.601177e-18 | 0.0006145459 | 0.002041241 | 0 | 0.0005947786 | 0.00121106 | 0.001048809 | 0.00069857 | 0.001048809 | 0 | 0.0004750439 | 0
| Rel.Std.Dev. |  | 2.817% | 0% | 2.289% | 1.52e-14% | 2.964% | 1.52e-14% | 1.52e-14% | 1.622% | 6.346% | 0% | 1.87% | 3.865% | 3.04% | 1.716% | 2.954% | 0% | 1.087% | 0%
| PDM3 |  | -3.415% | -20.98% | -6.05% | 31.71% | -12.63% | 31.71% | 31.71% | -0.2106% | -15.27% | 5.365% | -16.2% | -17.46% | -9.123% | 7.209% | -6.489% | 5.365% | 15.07% | -20.98%
| Z-Score (Absolute) |  | 0.08 | 1 | 0.08 | 2.23 | 0.48 | 2.23 | 2.23 | 0.28 | 0.65 | 0.62 | 0.7 | 0.78 | 0.27 | 0.73 | 0.11 | 0.62 | 1.21 | 1
| Analytical results for Tl in OREAS 613 (Certified Value 1.18 ppm) | [22 empty] | Certified
Tl | Round | Replicate | Lab | Lab | Lab | Lab | Lab | Lab | Lab | Lab | Lab | Lab | Lab | Lab | Lab | Lab | Lab | Lab | Lab | Lab | Lab |  |  | 1
| No | No | 1.01 | 1.02 | 1.04 | 1.05 | 1.06 | 1.07 | 1.08 | 1.09 | 1.11 | 1.12 | 1.13 | 1.14 | 1.15 | 1.16 | 1.17 | 1.18 | 1.20 | 1.22 | 1.23 |  |  | ppm
|  |  | AR*MS | AR*OES/MS | AR*MS | AR*OES | AR*MS | AR*OES | AR*OES | AR*MS | AR*OES/MS | AR*MS | AR*OES/MS | AR*MS | AR*MS | AR*OES/MS | AR*OES/MS | AR*MS | AR*OES/MS | AR*MS | AR*OES/MS |  |  | 2
|  |  | 0.2g | 0.25g | 0.25g | 01g | 0.5g | 01g | 01g | 25g | 0.5g | 0.2g | 0.5g | 0.5g | 0.5g | 01g | 0.25g | 0.25g | 0.25g | 01g | 0.2g |  |  | 3
| 1 | 1 | 1.1 | 1.27 | 1.18 | < 50 | 1.17 | < 50 | < 50 | 1.18 | 1.18 | 1.202383 | 1.15 | 1.1 | 1.15 | 1.3 | 1.04 | 1.018551 | 1.23 | 1.23 | 1.17 |  |  | 1
| 1 | 2 | 1.13 | 1.32 | 1.2 | < 50 | 1.19 | < 50 | < 50 | 1.18 | 1.21 | 1.163157 | 1.18 | 1.16 | 1.13 | 1.28 | 1.03 | 1.059877 | 1.21 | 1.27 | 1.22 |  |  | 23
| 1 | 3 | 1.28 | 1.28 | 1.21 | < 50 | 1.12 | < 50 | < 50 | 1.12 | 1.24 | 1.192118 | 1.15 | 1.12 | 1.16 | 1.32 | 1.03 | 1.037199 | 1.18 | 1.27 | 1.14 |  |  | 16
| 1 | 4 | 1.19 | 1.29 | 1.17 | < 50 | 1.16 | < 50 | < 50 | 1.19 | 1.19 | 1.210594 | 1.19 | 1.12 | 1.12 | 1.28 | 1.03 | 1.082157 | 1.22 | 1.27 | 1.15 |  |  | 1.180682
| 1 | 5 | 1.24 | 1.27 | 1.23 | < 50 | 1.18 | < 50 | < 50 | 1.17 | 1.14 | 1.186754 | 1.17 | 1.1 | 1.11 | 1.3 | 1.01 | 1.034635 | 1.23 | 1.27 | 1.09 |  |  | 121
| 1 | 6 | 1.24 | 1.27 | 1.18 | < 50 | 1.2 | < 50 | < 50 | 1.17 | 1.17 | 1.234079 | 1.2 | 1.09 | 1.08 | 1.3 | 1.04 | 1.033684 | 1.22 | 1.26 | 1.2
| Mean |  | 1.196667 | 1.283333 | 1.195 |  | 1.17 |  |  | 1.168333 | 1.188333 | 1.198181 | 1.173333 | 1.115 | 1.125 | 1.296667 | 1.03 | 1.04435 | 1.215 | 1.261667 | 1.161667
| Median |  | 1.215 | 1.275 | 1.19 |  | 1.175 |  |  | 1.175 | 1.185 | 1.197251 | 1.175 | 1.11 | 1.125 | 1.3 | 1.03 | 1.035917 | 1.22 | 1.27 | 1.16
| Std Dev. |  | 0.0700476 | 0.01966384 | 0.02258318 |  | 0.02828427 |  |  | 0.02483277 | 0.03430258 | 0.02389343 | 0.02065591 | 0.0250998 | 0.02880972 | 0.01505545 | 0.01095445 | 0.02278305 | 0.01870829 | 0.01602082 | 0.04622409
| Rel.Std.Dev. |  | 5.854% | 1.532% | 1.89% |  | 2.417% |  |  | 2.125% | 2.887% | 1.994% | 1.76% | 2.251% | 2.561% | 1.161% | 1.064% | 2.182% | 1.54% | 1.27% | 3.979%
| PDM3 |  | 1.354% | 8.694% | 1.213% |  | -0.9047% |  |  | -1.046% | 0.6481% | 1.482% | -0.6224% | -5.563% | -4.716% | 9.824% | -12.76% | -11.55% | 2.907% | 6.859% | -1.611%
| Z-Score (Absolute) |  | 0.02 | 0.89 | 0 | 240.78 | 0.25 | 240.78 | 240.78 | 0.27 | 0.07 | 0.03 | 0.22 | 0.81 | 0.71 | 1.03 | 1.67 | 1.52 | 0.2 | 0.67 | 0.34
| Analytical results for Tm in OREAS 613 (Certified Value 0.084 ppm) | [22 empty] | Certified
Tm | Round | Replicate | Lab | Lab | Lab | Lab | Lab | Lab | [15 empty] | 1
| No | No | 1.09 | 1.11 | 1.12 | 1.15 | 1.16 | 1.22 | [15 empty] | ppm
|  |  | AR*MS | AR*OES/MS | AR*MS | AR*MS | AR*OES/MS | AR*MS | [15 empty] | 3
|  |  | 25g | 0.5g | 0.2g | 0.5g | 01g | 01g | [15 empty] | 3
| 1 | 1 | 0.08 | < 0.1 | 0.08337565 | 0.07 | 0.1 | 0.09 | [15 empty] | 1
| 1 | 2 | 0.081 | < 0.1 | 0.07609602 | 0.07 | 0.1 | 0.1 | [15 empty] | 24
| 1 | 3 | 0.082 | < 0.1 | 0.08146382 | 0.07 | 0.1 | 0.09 | [15 empty] | 16
| 1 | 4 | 0.076 | < 0.1 | 0.08199218 | 0.07 | 0.1 | 0.1 | [15 empty] | 0.08432785
| 1 | 5 | 0.08 | < 0.1 | 0.0741527 | 0.07 | 0.1 | 0.09 | [15 empty] | 122
| 1 | 6 | 0.077 | < 0.1 | 0.07675504 | 0.07 | 0.1 | 0.09
| Mean |  | 0.07933333 |  | 0.07897257 | 0.07 | 0.1 | 0.09333333
| Median |  | 0.08 |  | 0.07910943 | 0.07 | 0.1 | 0.09
| Std Dev. |  | 0.00233809 |  | 0.003771859 | 0 | 1.520235e-17 | 0.005163978
| Rel.Std.Dev. |  | 2.947% |  | 4.776% | 0% | 1.52e-14% | 5.533%
| PDM3 |  | -5.923% |  | -6.351% | -16.99% | 18.58% | 10.68%
| Z-Score (Absolute) |  | 0.01 | 1.68 | 0.01 | 0.53 | 1.2 | 0.82
| Analytical results for U in OREAS 613 (Certified Value 2.04 ppm) | [22 empty] | Certified
U | Round | Replicate | Lab | Lab | Lab | Lab | Lab | Lab | Lab | Lab | Lab | Lab | Lab | Lab | Lab | Lab | Lab | Lab | Lab | Lab | Lab |  |  | 1
| No | No | 1.01 | 1.02 | 1.04 | 1.05 | 1.06 | 1.07 | 1.08 | 1.09 | 1.11 | 1.12 | 1.13 | 1.14 | 1.15 | 1.16 | 1.17 | 1.20 | 1.22 | 1.23 | 1.24 |  |  | ppm
|  |  | AR*MS | AR*OES/MS | AR*MS | AR*OES | AR*MS | AR*OES | AR*OES | AR*MS | AR*OES/MS | AR*MS | AR*OES/MS | AR*MS | AR*MS | AR*OES/MS | AR*OES/MS | AR*OES/MS | AR*MS | AR*OES/MS | AR*OES |  |  | 2
|  |  | 0.2g | 0.25g | 0.25g | 01g | 0.5g | 01g | 01g | 25g | 0.5g | 0.2g | 0.5g | 0.5g | 0.5g | 01g | 0.25g | 0.25g | 01g | 0.2g | 0.2g |  |  | 3
| 1 | 1 | 1.88 | 1.78 | 1.91 | < 50 | 1.92 | < 50 | < 50 | 2.21 | 2.1 | 2.064044 | 1.86 | 2.01 | 2.19 | 2.15 | 2.2 | 2.16 | 2.19 | 2.09 | 5.634 |  |  | 1
| 1 | 2 | 1.87 | 1.78 | 2.03 | < 50 | 2 | < 50 | < 50 | 2.22 | 2.1 | 1.98275 | 1.94 | 2.1 | 2.1 | 2.16 | 2.1 | 2.1 | 2.23 | 2.01 | 5.4935 |  |  | 25
| 1 | 3 | 1.9 | 1.82 | 1.96 | < 50 | 1.87 | < 50 | < 50 | 2.13 | 2.2 | 2.027944 | 1.74 | 1.9 | 2.12 | 2.16 | 2.2 | 2.05 | 2.24 | 2.04 | 5.5415 |  |  | 16
| 1 | 4 | 1.81 | 1.81 | 1.91 | < 50 | 1.99 | < 50 | < 50 | 2.17 | 2.1 | 2.093475 | 1.9 | 1.9 | 2.09 | 2.16 | 2.2 | 2.14 | 2.24 | 2.07 | 5.654 |  |  | 2.04172
| 1 | 5 | 1.91 | 1.77 | 1.99 | < 50 | 2 | < 50 | < 50 | 2.19 | 2 | 1.996863 | 1.97 | 1.83 | 2.02 | 2.18 | 2.2 | 2.14 | 2.21 | 2.04 | 5.409333 |  |  | 123
| 1 | 6 | 2.09 | 1.76 | 2.04 | < 50 | 1.92 | < 50 | < 50 | 2.14 | 2.1 | 2.089716 | 1.98 | 1.84 | 2.06 | 2.2 | 2.2 | 2.09 | 2.24 | 2.18 | 4.9105
| Mean |  | 1.91 | 1.786667 | 1.973333 |  | 1.95 |  |  | 2.176667 | 2.1 | 2.042465 | 1.898333 | 1.93 | 2.096667 | 2.168333 | 2.183333 | 2.113333 | 2.225 | 2.071667 | 5.440472
| Median |  | 1.89 | 1.78 | 1.975 |  | 1.955 |  |  | 2.18 | 2.1 | 2.045994 | 1.92 | 1.9 | 2.095 | 2.16 | 2.2 | 2.12 | 2.235 | 2.055 | 5.5175
| Std Dev. |  | 0.09486833 | 0.0233809 | 0.05680376 |  | 0.05440588 |  |  | 0.03669696 | 0.06324555 | 0.04723705 | 0.08953584 | 0.1050714 | 0.05750362 | 0.01834848 | 0.04082483 | 0.04082483 | 0.02073644 | 0.05980524 | 0.2749203
| Rel.Std.Dev. |  | 4.967% | 1.309% | 2.879% |  | 2.79% |  |  | 1.686% | 3.012% | 2.313% | 4.717% | 5.444% | 2.743% | 0.8462% | 1.87% | 1.932% | 0.932% | 2.887% | 5.053%
| PDM3 |  | -6.451% | -12.49% | -3.349% |  | -4.492% |  |  | 6.609% | 2.854% | 0.03651% | -7.023% | -5.472% | 2.691% | 6.201% | 6.936% | 3.508% | 8.977% | 1.467% | 166.5%
| Z-Score (Absolute) |  | 1.01 | 1.67 | 0.67 | 121.91 | 0.8 | 121.91 | 121.91 | 0.41 | 0 | 0.31 | 1.07 | 0.9 | 0.02 | 0.36 | 0.44 | 0.07 | 0.67 | 0.15 | 17.78
| Analytical results for V in OREAS 613 (Certified Value 7.51 ppm) | [22 empty] | Certified
V | Round | Replicate | Lab | Lab | Lab | Lab | Lab | Lab | Lab | Lab | Lab | Lab | Lab | Lab | Lab | Lab | Lab | Lab | Lab | Lab | Lab |  |  | 1
| No | No | 1.01 | 1.02 | 1.04 | 1.05 | 1.06 | 1.07 | 1.08 | 1.09 | 1.10 | 1.11 | 1.12 | 1.14 | 1.15 | 1.16 | 1.17 | 1.20 | 1.22 | 1.23 | 1.24 |  |  | ppm
|  |  | AR*MS | AR*OES/MS | AR*OES | AR*OES | AR*MS | AR*OES | AR*OES | AR*MS | AR*OES | AR*OES/MS | AR*MS | AR*MS | AR*MS | AR*OES/MS | AR*OES/MS | AR*OES/MS | AR*OES | AR*OES/MS | AR*OES |  |  | 2
|  |  | 0.2g | 0.25g | 0.25g | 01g | 0.5g | 01g | 01g | 25g | 0.25g | 0.5g | 0.2g | 0.5g | 0.5g | 01g | 0.25g | 0.25g | 01g | 0.2g | 0.2g |  |  | 2
| 1 | 1 | 8 | 7 | 7 | 9 | 7 | 8 | 9 | 8 | 4 | 7 | 7.418331 | 7 | 8 | 10 | 7 | 10 | 9 | 7 | 6.450333 |  |  | 1
| 1 | 2 | 8 | 7 | 7 | 9 | 7 | 8 | 10 | 8 | 4 | 7 | 7.248267 | 7 | 8 | 10 | 7 | 11 | 10 | 6 | 6.6955 |  |  | 26
| 1 | 3 | 7 | 7 | 7 | 9 | 7 | 8 | 10 | 8 | 4 | 8 | 7.298246 | 7 | 8 | 10 | 7 | 10 | 9 | 7 | 6.6745 |  |  | 16
| 1 | 4 | 7 | 8 | 7 | 9 | 7 | 9 | 10 | 8 | 4 | 8 | 7.329223 | 7 | 8 | 10 | 7 | 10 | 9 | 6 | 6.544 |  |  | 7.51452
| 1 | 5 | 7 | 7 | 7 | 9 | 7 | 7 | 11 | 8 | 4 | 7 | 7.412107 | 7 | 8 | 10 | 7 | 10 | 9 | 6 | 6.575 |  |  | 124
| 1 | 6 | 7 | 8 | 7 | 10 | 7 | 8 | 11 | 8 | 4 | 7 | 7.281629 | 7 | 8 | 10 | 7 | 11 | 9 | 7 | 6.379667
| Mean |  | 7.333333 | 7.333333 | 7 | 9.166667 | 7 | 8 | 10.16667 | 8 | 4 | 7.333333 | 7.3313 | 7 | 8 | 10 | 7 | 10.33333 | 9.166667 | 6.5 | 6.553167
| Median |  | 7 | 7 | 7 | 9 | 7 | 8 | 10 | 8 | 4 | 7 | 7.313734 | 7 | 8 | 10 | 7 | 10 | 9 | 6.5 | 6.5595
| Std Dev. |  | 0.5163978 | 0.5163978 | 0 | 0.4082483 | 0 | 0.6324555 | 0.7527727 | 0 | 0 | 0.5163978 | 0.07008942 | 0 | 0 | 0 | 0 | 0.5163978 | 0.4082483 | 0.5477226 | 0.1234652
| Rel.Std.Dev. |  | 7.042% | 7.042% | 0% | 4.454% | 0% | 7.906% | 7.404% | 0% | 0% | 7.042% | 0.956% | 0% | 0% | 0% | 0% | 4.997% | 4.454% | 8.427% | 1.884%
| PDM3 |  | -2.411% | -2.411% | -6.847% | 21.99% | -6.847% | 6.461% | 35.29% | 6.461% | -46.77% | -2.411% | -2.438% | -6.847% | 6.461% | 33.08% | -6.847% | 37.51% | 21.99% | -13.5% | -12.79%
| Z-Score (Absolute) |  | 0 | 0 | 0.34 | 1.85 | 0.34 | 0.67 | 2.87 | 0.67 | 3.37 | 0 | 0 | 0.34 | 0.67 | 2.7 | 0.34 | 3.03 | 1.85 | 0.84 | 0.79
| Analytical results for W in OREAS 613 (Certified Value 1.94 ppm) | [22 empty] | Certified
W | Round | Replicate | Lab | Lab | Lab | Lab | Lab | Lab | Lab | Lab | Lab | Lab | Lab | Lab | Lab | Lab | Lab | Lab | Lab | Lab | Lab |  |  | 1
| No | No | 1.01 | 1.02 | 1.04 | 1.05 | 1.06 | 1.07 | 1.08 | 1.09 | 1.10 | 1.11 | 1.12 | 1.14 | 1.15 | 1.16 | 1.17 | 1.20 | 1.22 | 1.23 | 1.24 |  |  | ppm
|  |  | AR*MS | AR*OES/MS | AR*MS | AR*OES | AR*MS | AR*OES | AR*OES | AR*MS | AR*OES | AR*OES/MS | AR*MS | AR*MS | AR*MS | AR*OES/MS | AR*OES/MS | AR*OES/MS | AR*MS | AR*OES/MS | AR*OES |  |  | 2
|  |  | 0.2g | 0.25g | 0.25g | 01g | 0.5g | 01g | 01g | 25g | 0.25g | 0.5g | 0.2g | 0.5g | 0.5g | 01g | 0.25g | 0.25g | 01g | 0.2g | 0.2g |  |  | 2
| 1 | 1 | 2.27 | 2.5 | 1.88 | < 50 | 2.17 | < 50 | < 50 | 2.12 | 14 | 1.8 | 1.980638 | 2.09 | 1.85 | 1.43 | 2.1 | 1.8 | 1.5 | 1.8 | 3.644667 |  |  | 1
| 1 | 2 | 2 | 2.6 | 1.86 | < 50 | 2.12 | < 50 | < 50 | 2.13 | 15 | 2 | 1.924963 | 2.19 | 1.85 | 1.48 | 2.1 | 1.8 | 1.5 | 1.7 | 3.459 |  |  | 27
| 1 | 3 | 2.18 | 2.7 | 1.93 | < 50 | 2.1 | < 50 | < 50 | 2.05 | 15 | 2.1 | 1.982754 | 2.09 | 1.83 | 1.47 | 2.1 | 1.7 | 1.48 | 1.7 | 3.907 |  |  | 16
| 1 | 4 | 2.25 | 2.9 | 1.86 | < 50 | 2.28 | < 50 | < 50 | 2.15 | 15 | 2 | 2.028536 | 2.06 | 1.82 | 1.44 | 2.1 | 1.8 | 1.55 | 1.7 | 3.7115 |  |  | 1.939987
| 1 | 5 | 2.02 | 2.6 | 1.77 | < 50 | 1.98 | < 50 | < 50 | 2.06 | 14 | 1.9 | 1.964718 | 2.11 | 1.88 | 1.47 | 2.1 | 1.8 | 1.5 | 1.5 | 3.85 |  |  | 125
| 1 | 6 | 2.11 | 2.4 | 1.82 | < 50 | 2.18 | < 50 | < 50 | 2.12 | 16 | 1.9 | 2.007286 | 2 | 1.8 | 1.36 | 2.1 | 1.8 | 1.45 | 1.7 | 3.534667
| Mean |  | 2.138333 | 2.616667 | 1.853333 |  | 2.138333 |  |  | 2.105 | 14.83333 | 1.95 | 1.981482 | 2.09 | 1.838333 | 1.441667 | 2.1 | 1.783333 | 1.496667 | 1.683333 | 3.684472
| Median |  | 2.145 | 2.6 | 1.86 |  | 2.145 |  |  | 2.12 | 15 | 1.95 | 1.981696 | 2.09 | 1.84 | 1.455 | 2.1 | 1.8 | 1.5 | 1.7 | 3.678083
| Std Dev. |  | 0.1144407 | 0.1722401 | 0.05428321 |  | 0.09968283 |  |  | 0.04037326 | 0.7527727 | 0.1048809 | 0.03565839 | 0.06228965 | 0.02786874 | 0.04445972 | 0 | 0.04082483 | 0.03265986 | 0.09831921 | 0.1746496
| Rel.Std.Dev. |  | 5.352% | 6.582% | 2.929% |  | 4.662% |  |  | 1.918% | 5.075% | 5.379% | 1.8% | 2.98% | 1.516% | 3.084% | 0% | 2.289% | 2.182% | 5.841% | 4.74%
| PDM3 |  | 10.22% | 34.88% | -4.467% |  | 10.22% |  |  | 8.506% | 664.6% | 0.5161% | 2.139% | 7.733% | -5.24% | -25.69% | 8.248% | -8.075% | -22.85% | -13.23% | 89.92%
| Z-Score (Absolute) |  | 0.08 | 1.1 | 0.53 | 48.76 | 0.08 | 48.76 | 48.76 | 0.01 | 27.11 | 0.32 | 0.25 | 0.02 | 0.56 | 1.4 | 0 | 0.67 | 1.28 | 0.89 | 3.37
| Analytical results for Y in OREAS 613 (Certified Value 8.06 ppm) | [22 empty] | Certified
Y | Round | Replicate | Lab | Lab | Lab | Lab | Lab | Lab | Lab | Lab | Lab | Lab | Lab | Lab | Lab | Lab | Lab | Lab | [5 empty] | 1
| No | No | 1.01 | 1.02 | 1.04 | 1.06 | 1.09 | 1.10 | 1.11 | 1.12 | 1.14 | 1.15 | 1.16 | 1.17 | 1.18 | 1.20 | 1.22 | 1.23 | [5 empty] | ppm
|  |  | AR*MS | AR*OES/MS | AR*MS | AR*MS | AR*MS | AR*OES | AR*OES/MS | AR*MS | AR*MS | AR*MS | AR*OES/MS | AR*OES/MS | AR*MS | AR*OES/MS | AR*MS | AR*OES/MS | [5 empty] | 2
|  |  | 0.2g | 0.25g | 0.25g | 0.5g | 25g | 0.25g | 0.5g | 0.2g | 0.5g | 0.5g | 01g | 0.25g | 0.25g | 0.25g | 01g | 0.2g | [5 empty] | 3
| 1 | 1 | 8.53 | 6.95 | 7.61 | 8.15 | 8.8 | 7.1 | 8.8 | 8.31503 | 8.31 | 8.4 | 10.2 | 7.7 | 7.688873 | 8.54 | 9.57 | 7 | [5 empty] | 1
| 1 | 2 | 8.46 | 6.94 | 7.79 | 8.06 | 8.76 | 7.3 | 8.68 | 8.12467 | 8.43 | 8.4 | 10.1 | 7.5 | 7.504695 | 8.61 | 9.95 | 7 | [5 empty] | 28
| 1 | 3 | 8.28 | 7.12 | 7.63 | 8.01 | 8.61 | 6.9 | 8.84 | 8.102783 | 8.09 | 8.6 | 10.2 | 7.7 | 7.560775 | 8.14 | 9.85 | 7.1 | [5 empty] | 16
| 1 | 4 | 8.19 | 7.1 | 7.68 | 7.99 | 8.53 | 7.6 | 8.33 | 8.196718 | 8 | 8.2 | 9.89 | 7.7 | 7.598108 | 8.46 | 9.85 | 7 | [5 empty] | 8.061234
| 1 | 5 | 8.24 | 7.06 | 7.52 | 8.07 | 8.68 | 7.4 | 7.98 | 8.275325 | 7.81 | 8.2 | 10.1 | 7.8 | 7.675654 | 8.51 | 9.81 | 6.9 | [5 empty] | 126
| 1 | 6 | 8.16 | 6.9 | 7.7 | 8.43 | 8.86 | 7.5 | 8.65 | 8.177435 | 7.86 | 8.2 | 10.2 | 7.9 | 7.644991 | 8.25 | 10.01 | 7.1
| Mean |  | 8.31 | 7.011667 | 7.655 | 8.118333 | 8.706667 | 7.3 | 8.546667 | 8.19866 | 8.083333 | 8.333333 | 10.115 | 7.716667 | 7.612182 | 8.418333 | 9.84 | 7.016667
| Median |  | 8.26 | 7.005 | 7.655 | 8.065 | 8.72 | 7.35 | 8.665 | 8.187076 | 8.045 | 8.3 | 10.15 | 7.7 | 7.621549 | 8.485 | 9.85 | 7
| Std Dev. |  | 0.1507315 | 0.09304121 | 0.09137833 | 0.162532 | 0.1235584 | 0.2607681 | 0.3306761 | 0.08311499 | 0.2462248 | 0.1632993 | 0.1206234 | 0.132916 | 0.07124724 | 0.1830209 | 0.1516575 | 0.07527727
| Rel.Std.Dev. |  | 1.814% | 1.327% | 1.194% | 2.002% | 1.419% | 3.572% | 3.869% | 1.014% | 3.046% | 1.96% | 1.193% | 1.722% | 0.936% | 2.174% | 1.541% | 1.073%
| PDM3 |  | 3.086% | -13.02% | -5.039% | 0.7083% | 8.007% | -9.443% | 6.022% | 1.705% | 0.2741% | 3.375% | 25.48% | -4.274% | -5.571% | 4.43% | 22.07% | -12.96%
| Z-Score (Absolute) |  | 0.22 | 1.64 | 0.72 | 0.06 | 0.78 | 1.22 | 0.55 | 0.06 | 0.11 | 0.25 | 2.79 | 0.63 | 0.78 | 0.37 | 2.4 | 1.63
| Analytical results for Yb in OREAS 613 (Certified Value 0.5 ppm) | [22 empty] | Certified
Yb | Round | Replicate | Lab | Lab | Lab | Lab | Lab | Lab | Lab | Lab | Lab | Lab | Lab | [10 empty] | 1
| No | No | 1.02 | 1.04 | 1.09 | 1.11 | 1.12 | 1.15 | 1.16 | 1.18 | 1.20 | 1.22 | 1.23 | [10 empty] | ppm
|  |  | AR*OES/MS | AR*MS | AR*MS | AR*OES/MS | AR*MS | AR*MS | AR*OES/MS | AR*MS | AR*OES/MS | AR*MS | AR*OES/MS | [10 empty] | 2
|  |  | 0.25g | 0.25g | 25g | 0.5g | 0.2g | 0.5g | 01g | 0.25g | 0.25g | 01g | 0.2g | [10 empty] | 3
| 1 | 1 | 0.4 | 0.5 | 0.521 | 0.5 | 0.4681963 | 0.5 | 0.51 | 0.5208312 | 0.5 | 0.58 | 0.4 | [10 empty] | 1
| 1 | 2 | 0.4 | 0.5 | 0.501 | 0.5 | 0.4630448 | 0.48 | 0.52 | 0.5163476 | 0.5 | 0.55 | 0.4 | [10 empty] | 29
| 1 | 3 | 0.4 | 0.5 | 0.509 | 0.5 | 0.4547979 | 0.48 | 0.51 | 0.5440276 | 0.5 | 0.58 | 0.43 | [10 empty] | 16
| 1 | 4 | 0.4 | 0.5 | 0.505 | 0.5 | 0.4474535 | 0.47 | 0.53 | 0.5523944 | 0.5 | 0.57 | 0.41 | [10 empty] | 0.4983959
| 1 | 5 | 0.4 | 0.5 | 0.517 | 0.5 | 0.4378935 | 0.47 | 0.53 | 0.5384723 | 0.5 | 0.56 | 0.42 | [10 empty] | 127
| 1 | 6 | 0.4 | 0.5 | 0.486 | 0.5 | 0.4634918 | 0.48 | 0.55 | 0.5366757 | 0.5 | 0.57 | 0.45
| Mean |  | 0.4 | 0.5 | 0.5065 | 0.5 | 0.455813 | 0.48 | 0.525 | 0.5347915 | 0.5 | 0.5683333 | 0.4183333
| Median |  | 0.4 | 0.5 | 0.507 | 0.5 | 0.4589214 | 0.48 | 0.525 | 0.537574 | 0.5 | 0.57 | 0.415
| Std Dev. |  | 6.080942e-17 | 0 | 0.01248599 | 0 | 0.01145973 | 0.01095445 | 0.01516575 | 0.01376472 | 0 | 0.01169045 | 0.0194079
| Rel.Std.Dev. |  | 1.52e-14% | 0% | 2.465% | 0% | 2.514% | 2.282% | 2.889% | 2.574% | 0% | 2.057% | 4.639%
| PDM3 |  | -19.74% | 0.3219% | 1.626% | 0.3219% | -8.544% | -3.691% | 5.338% | 7.303% | 0.3219% | 14.03% | -16.06%
| Z-Score (Absolute) |  | NA | NA | 0 | NA | 1.21 | 0.63 | 0.44 | 0.67 | NA | 1.47 | 2.1
Results from laboratories 1.02, 1.04, 1.11 and 1.20 were removed due to their 0.1 ppm reading resolution.
| Analytical results for Zn in OREAS 613 (Certified Value 0.24 wt.%) | [22 empty] | Certified
Zn | Round | Replicate | Lab | Lab | Lab | Lab | Lab | Lab | Lab | Lab | Lab | Lab | Lab | Lab | Lab | Lab | Lab | Lab | Lab | Lab | Lab | Lab | Lab | 1
| No | No | 1.01 | 1.02 | 1.04 | 1.05 | 1.06 | 1.07 | 1.08 | 1.09 | 1.10 | 1.11 | 1.12 | 1.13 | 1.14 | 1.15 | 1.16 | 1.17 | 1.18 | 1.20 | 1.22 | 1.23 | 1.24 | wt.%
|  |  | AR*MS | AR*OES/MS | AR*OES | AR*OES | AR*MS | AR*OES | AR*OES | AR*MS | AR*OES | AR*OES/MS | AR*MS | AR*OES/MS | AR*MS | AR*OES/MS | AR*OES/MS | AR*OES/MS | AR*OES | AR*OES/MS | AR*OES | AR*OES/MS | AR*OES | 3
|  |  | 0.2g | 0.25g | 0.25g | 01g | 0.5g | 01g | 01g | 25g | 0.25g | 0.5g | 0.2g | 0.5g | 0.5g | 0.5g | 01g | 0.25g | 0.25g | 0.25g | 01g | 0.2g | 0.2g | 3
| 1 | 1 | 0.2392 | 0.2381 | 0.2329 | 0.247 | 0.238 | 0.231 | 0.241 | 0.247 | 0.2317 | 0.212 | 0.2422331 | 0.241 | 0.237 | 0.2436 | 0.006 | 0.2443 | 0.234904 | 0.2681 | 0.2353 | 0.2367 | 0.25207 | 1
| 1 | 2 | 0.239 | 0.2347 | 0.2376 | 0.248 | 0.24 | 0.229 | 0.241 | 0.2493 | 0.2418 | 0.219 | 0.2376673 | 0.2426 | 0.237 | 0.2428 | 0.006 | 0.2416 | 0.237478 | 0.2621 | 0.2439 | 0.2371 | 0.2537901 | 30
| 1 | 3 | 0.2356 | 0.2367 | 0.2362 | 0.247 | 0.242 | 0.232 | 0.247 | 0.2491 | 0.2349 | 0.221 | 0.2373273 | 0.2415 | 0.225 | 0.2431 | 0.006 | 0.2504 | 0.233585 | 0.261 | 0.2438 | 0.2364 | 0.2603871 | 16
| 1 | 4 | 0.2372 | 0.239 | 0.2418 | 0.248 | 0.24 | 0.231 | 0.245 | 0.2465 | 0.239 | 0.208 | 0.2375483 | 0.24 | 0.222 | 0.2402 | 0.006 | 0.2469 | 0.238403 | 0.2627 | 0.2418 | 0.2338 | 0.2579559 | 0.2397044
| 1 | 5 | 0.2347 | 0.2377 | 0.2414 | 0.245 | 0.24 | 0.232 | 0.243 | 0.2434 | 0.2356 | 0.201 | 0.2407135 | 0.2422 | 0.228 | 0.2418 | 0.0059 | 0.2517 | 0.236588 | 0.2658 | 0.2406 | 0.2319 | 0.2570345 | 128
| 1 | 6 | 0.2363 | 0.2368 | 0.2361 | 0.249 | 0.245 | 0.229 | 0.243 | 0.249 | 0.2403 | 0.207 | 0.2376796 | 0.2452 | 0.229 | 0.2405 | 0.0061 | 0.2543 | 0.236517 | 0.2675 | 0.2444 | 0.241 | 0.2524623
| Mean |  | 0.237 | 0.2371667 | 0.2376667 | 0.2473333 | 0.2408333 | 0.2306667 | 0.2433333 | 0.2473833 | 0.2372167 | 0.2113333 | 0.2388615 | 0.2420833 | 0.2296667 | 0.242 | 0.006 | 0.2482 | 0.2362458 | 0.2645333 | 0.2416333 | 0.23615 | 0.2556166
| Median |  | 0.23675 | 0.23725 | 0.2369 | 0.2475 | 0.24 | 0.231 | 0.243 | 0.248 | 0.2373 | 0.21 | 0.2376734 | 0.24185 | 0.2285 | 0.2423 | 0.006 | 0.24865 | 0.2365525 | 0.26425 | 0.2428 | 0.23655 | 0.2554123
| Std Dev. |  | 0.001823184 | 0.00148009 | 0.003416236 | 0.00136626 | 0.002401388 | 0.00136626 | 0.00233809 | 0.002281593 | 0.003797587 | 0.007607014 | 0.0020832 | 0.001780356 | 0.006186006 | 0.001409965 | 6.324555e-05 | 0.004790825 | 0.00174601 | 0.002996442 | 0.003426174 | 0.003110466 | 0.003349747
| Rel.Std.Dev. |  | 0.7693% | 0.6241% | 1.437% | 0.5524% | 0.9971% | 0.5923% | 0.9609% | 0.9223% | 1.601% | 3.6% | 0.8721% | 0.7354% | 2.693% | 0.5826% | 1.054% | 1.93% | 0.7391% | 1.133% | 1.418% | 1.317% | 1.31%
| PDM3 |  | -1.128% | -1.059% | -0.8501% | 3.183% | 0.471% | -3.77% | 1.514% | 3.204% | -1.038% | -11.84% | -0.3516% | 0.9925% | -4.188% | 0.9577% | -97.5% | 3.544% | -1.443% | 10.36% | 0.8047% | -1.483% | 6.638%
| Z-Score (Absolute) |  | 0.39 | 0.35 | 0.25 | 1.77 | 0.41 | 1.72 | 0.94 | 1.78 | 0.34 | 5.76 | 0 | 0.67 | 1.92 | 0.66 | 48.74 | 1.95 | 0.55 | 5.37 | 0.58 | 0.57 | 3.51
| Analytical results for Zr in OREAS 613 (Certified Value 57 ppm) | [22 empty] | Certified
Zr | Round | Replicate | Lab | Lab | Lab | Lab | Lab | Lab | Lab | Lab | Lab | Lab | Lab | Lab | Lab | Lab | [7 empty] | 1
| No | No | 1.01 | 1.02 | 1.04 | 1.06 | 1.09 | 1.10 | 1.11 | 1.12 | 1.14 | 1.15 | 1.16 | 1.17 | 1.20 | 1.22 | [7 empty] | ppm
|  |  | AR*MS | AR*OES/MS | AR*OES | AR*MS | AR*MS | AR*OES | AR*OES/MS | AR*MS | AR*MS | AR*OES/MS | AR*OES/MS | AR*OES/MS | AR*OES/MS | AR*MS | [7 empty] | 0
|  |  | 0.2g | 0.25g | 0.25g | 0.5g | 25g | 0.25g | 0.5g | 0.2g | 0.5g | 0.5g | 01g | 0.25g | 0.25g | 01g | [7 empty] | 1
| 1 | 1 | 64.3 | 50.5 | 55.7 | 56.8 | 65 | 53.3 | 26.7 | 58.38255 | 57.3 | 58 | 2460 | 60.6 | 55 | 71.8 | [7 empty] | 1
| 1 | 2 | 65.5 | 48.7 | 56.3 | 57.2 | 65.9 | 55 | 35.6 | 56.53919 | 58.5 | 58 | 2430 | 57.7 | 56.9 | 74.2 | [7 empty] | 31
| 1 | 3 | 63.8 | 50 | 55.6 | 56.8 | 65.2 | 51.8 | 29.7 | 56.76391 | 54.7 | 59 | 2430 | 57.3 | 53.3 | 73.3 | [7 empty] | 16
| 1 | 4 | 63.6 | 50 | 55.4 | 59.9 | 64.5 | 57.7 | 25.3 | 57.16097 | 54.5 | 57 | 2390 | 59 | 55.6 | 72.6 | [7 empty] | 57.49586
| 1 | 5 | 63.4 | 48.9 | 56.8 | 58.5 | 64.7 | 55.1 | 30.4 | 58.09358 | 52.7 | 56 | 2380 | 60.1 | 55.7 | 73.6 | [7 empty] | 129
| 1 | 6 | 62.9 | 49.2 | 57.9 | 59.9 | 65.9 | 56.2 | 29.9 | 56.68626 | 52.8 | 58 | 2400 | 60.7 | 54.8 | 74.4
| Mean |  | 63.91667 | 49.55 | 56.28333 | 58.18333 | 65.2 | 54.85 | 29.6 | 57.27107 | 55.08333 | 57.66667 | 2415 | 59.23333 | 55.21667 | 73.31667
| Median |  | 63.7 | 49.6 | 56 | 57.85 | 65.1 | 55.05 | 29.8 | 56.96244 | 54.6 | 58 | 2415 | 59.55 | 55.3 | 73.45
| Std Dev. |  | 0.9020347 | 0.717635 | 0.9453394 | 1.4689 | 0.5932959 | 2.084946 | 3.567632 | 0.7821613 | 2.365093 | 1.032796 | 30.16621 | 1.477385 | 1.192337 | 0.9847165
| Rel.Std.Dev. |  | 1.411% | 1.448% | 1.68% | 2.525% | 0.91% | 3.801% | 12.05% | 1.366% | 4.294% | 1.791% | 1.249% | 2.494% | 2.159% | 1.343%
| PDM3 |  | 11.17% | -13.82% | -2.109% | 1.196% | 13.4% | -4.602% | -48.52% | -0.391% | -4.196% | 0.2971% | 4100% | 3.022% | -3.964% | 27.52%
| Z-Score (Absolute) |  | 1.74 | 2.13 | 0.32 | 0.19 | 2.08 | 0.71 | 7.51 | 0.05 | 0.64 | 0.05 | 635.32 | 0.48 | 0.61 | 4.27
Note on C17: Z-Scores have been calculated inclusive of individual outliers. In general, laboratory batches are rejected if Z-Score > 2.5.
Note on C35: Z-Scores have been calculated inclusive of individual outliers. In general, laboratory batches are rejected if Z-Score > 2.5.
Note on C53: Z-Scores have been calculated inclusive of individual outliers. In general, laboratory batches are rejected if Z-Score > 2.5.
Note on C71: Z-Scores have been calculated inclusive of individual outliers. In general, laboratory batches are rejected if Z-Score > 2.5.
Note on C89: Z-Scores have been calculated inclusive of individual outliers. In general, laboratory batches are rejected if Z-Score > 2.5.
Note on C107: Z-Scores have been calculated inclusive of individual outliers. In general, laboratory batches are rejected if Z-Score > 2.5.
Note on C126: Z-Scores have been calculated inclusive of individual outliers. In general, laboratory batches are rejected if Z-Score > 2.5.
Note on C145: Z-Scores have been calculated inclusive of individual outliers. In general, laboratory batches are rejected if Z-Score > 2.5.
Note on C163: Z-Scores have been calculated inclusive of individual outliers. In general, laboratory batches are rejected if Z-Score > 2.5.
Note on C182: Z-Scores have been calculated inclusive of individual outliers. In general, laboratory batches are rejected if Z-Score > 2.5.
Note on C200: Z-Scores have been calculated inclusive of individual outliers. In general, laboratory batches are rejected if Z-Score > 2.5.
Note on C218: Z-Scores have been calculated inclusive of individual outliers. In general, laboratory batches are rejected if Z-Score > 2.5.
Note on C236: Z-Scores have been calculated inclusive of individual outliers. In general, laboratory batches are rejected if Z-Score > 2.5.
Note on C254: Z-Scores have been calculated inclusive of individual outliers. In general, laboratory batches are rejected if Z-Score > 2.5.
Note on C272: Z-Scores have been calculated inclusive of individual outliers. In general, laboratory batches are rejected if Z-Score > 2.5.
Note on C290: Z-Scores have been calculated inclusive of individual outliers. In general, laboratory batches are rejected if Z-Score > 2.5.
Note on C309: Z-Scores have been calculated inclusive of individual outliers. In general, laboratory batches are rejected if Z-Score > 2.5.
Note on C328: Z-Scores have been calculated inclusive of individual outliers. In general, laboratory batches are rejected if Z-Score > 2.5.
Note on C346: Z-Scores have been calculated inclusive of individual outliers. In general, laboratory batches are rejected if Z-Score > 2.5.
Note on C365: Z-Scores have been calculated inclusive of individual outliers. In general, laboratory batches are rejected if Z-Score > 2.5.
Note on C383: Z-Scores have been calculated inclusive of individual outliers. In general, laboratory batches are rejected if Z-Score > 2.5.
Note on C401: Z-Scores have been calculated inclusive of individual outliers. In general, laboratory batches are rejected if Z-Score > 2.5.
Note on C419: Z-Scores have been calculated inclusive of individual outliers. In general, laboratory batches are rejected if Z-Score > 2.5.
Note on C438: Z-Scores have been calculated inclusive of individual outliers. In general, laboratory batches are rejected if Z-Score > 2.5.
Note on C456: Z-Scores have been calculated inclusive of individual outliers. In general, laboratory batches are rejected if Z-Score > 2.5.
Note on C474: Z-Scores have been calculated inclusive of individual outliers. In general, laboratory batches are rejected if Z-Score > 2.5.
Note on C492: Z-Scores have been calculated inclusive of individual outliers. In general, laboratory batches are rejected if Z-Score > 2.5.
Note on C510: Z-Scores have been calculated inclusive of individual outliers. In general, laboratory batches are rejected if Z-Score > 2.5.
Note on C529: Z-Scores have been calculated inclusive of individual outliers. In general, laboratory batches are rejected if Z-Score > 2.5.
Note on C547: Z-Scores have been calculated inclusive of individual outliers. In general, laboratory batches are rejected if Z-Score > 2.5.
Note on C566: Z-Scores have been calculated inclusive of individual outliers. In general, laboratory batches are rejected if Z-Score > 2.5.
Note on C584: Z-Scores have been calculated inclusive of individual outliers. In general, laboratory batches are rejected if Z-Score > 2.5.
Note on C602: Z-Scores have been calculated inclusive of individual outliers. In general, laboratory batches are rejected if Z-Score > 2.5.
Note on C620: Z-Scores have been calculated inclusive of individual outliers. In general, laboratory batches are rejected if Z-Score > 2.5.
Note on C638: Z-Scores have been calculated inclusive of individual outliers. In general, laboratory batches are rejected if Z-Score > 2.5.
Note on C656: Z-Scores have been calculated inclusive of individual outliers. In general, laboratory batches are rejected if Z-Score > 2.5.
Note on C674: Z-Scores have been calculated inclusive of individual outliers. In general, laboratory batches are rejected if Z-Score > 2.5.
Note on C692: Z-Scores have been calculated inclusive of individual outliers. In general, laboratory batches are rejected if Z-Score > 2.5.
Note on C710: Z-Scores have been calculated inclusive of individual outliers. In general, laboratory batches are rejected if Z-Score > 2.5.
Note on C728: Z-Scores have been calculated inclusive of individual outliers. In general, laboratory batches are rejected if Z-Score > 2.5.
Note on C746: Z-Scores have been calculated inclusive of individual outliers. In general, laboratory batches are rejected if Z-Score > 2.5.
Note on C764: Z-Scores have been calculated inclusive of individual outliers. In general, laboratory batches are rejected if Z-Score > 2.5.
Note on C782: Z-Scores have been calculated inclusive of individual outliers. In general, laboratory batches are rejected if Z-Score > 2.5.
Note on C800: Z-Scores have been calculated inclusive of individual outliers. In general, laboratory batches are rejected if Z-Score > 2.5.
Note on C818: Z-Scores have been calculated inclusive of individual outliers. In general, laboratory batches are rejected if Z-Score > 2.5.
Note on C837: Z-Scores have been calculated inclusive of individual outliers. In general, laboratory batches are rejected if Z-Score > 2.5.
Note on C855: Z-Scores have been calculated inclusive of individual outliers. In general, laboratory batches are rejected if Z-Score > 2.5.
Note on C873: Z-Scores have been calculated inclusive of individual outliers. In general, laboratory batches are rejected if Z-Score > 2.5.
Note on C891: Z-Scores have been calculated inclusive of individual outliers. In general, laboratory batches are rejected if Z-Score > 2.5.
Note on C909: Z-Scores have been calculated inclusive of individual outliers. In general, laboratory batches are rejected if Z-Score > 2.5.
Note on C927: Z-Scores have been calculated inclusive of individual outliers. In general, laboratory batches are rejected if Z-Score > 2.5.
Note on C945: Z-Scores have been calculated inclusive of individual outliers. In general, laboratory batches are rejected if Z-Score > 2.5.
Note on C964: Z-Scores have been calculated inclusive of individual outliers. In general, laboratory batches are rejected if Z-Score > 2.5.
Note on C982: Z-Scores have been calculated inclusive of individual outliers. In general, laboratory batches are rejected if Z-Score > 2.5.
Note on C1000: Z-Scores have been calculated inclusive of individual outliers. In general, laboratory batches are rejected if Z-Score > 2.5.
Note on C1018: Z-Scores have been calculated inclusive of individual outliers. In general, laboratory batches are rejected if Z-Score > 2.5.
Note on C1036: Z-Scores have been calculated inclusive of individual outliers. In general, laboratory batches are rejected if Z-Score > 2.5.
Note on C1054: Z-Scores have been calculated inclusive of individual outliers. In general, laboratory batches are rejected if Z-Score > 2.5.
Note on C1072: Z-Scores have been calculated inclusive of individual outliers. In general, laboratory batches are rejected if Z-Score > 2.5.
Note on C1090: Z-Scores have been calculated inclusive of individual outliers. In general, laboratory batches are rejected if Z-Score > 2.5.
Note on C1108: Z-Scores have been calculated inclusive of individual outliers. In general, laboratory batches are rejected if Z-Score > 2.5.
Note on C1126: Z-Scores have been calculated inclusive of individual outliers. In general, laboratory batches are rejected if Z-Score > 2.5.
Note on C1145: Z-Scores have been calculated inclusive of individual outliers. In general, laboratory batches are rejected if Z-Score > 2.5.
Note on C1163: Z-Scores have been calculated inclusive of individual outliers. In general, laboratory batches are rejected if Z-Score > 2.5.

## IRC
| Analytical results for C in OREAS 613 (Indicative Value 0.116 wt.%) | [23 empty] | Indicative
C | Round | Replicate | Lab | Lab | [20 empty] | 1
| No | No | 1.02 | 1.13 | [20 empty] | wt.%
|  |  | IRC | IRC | [20 empty] | 3
3
| 1 | 1 | 0.1 | 0.15 | [20 empty] | 1
| 1 | 2 | 0.09 | 0.15 | [20 empty] | 7
| 1 | 3 | 0.09 | 0.14 | [20 empty] | 16
| 1 | 4 | 0.09 | 0.13 | [20 empty] | 0.1158333
| 1 | 5 | 0.09 | 0.12 | [20 empty] | 13
| 1 | 6 | 0.09 | 0.15
| Mean |  | 0.09166667 | 0.14
| Median |  | 0.09 | 0.145
| Std Dev. |  | 0.004082483 | 0.01264911
| Rel.Std.Dev. |  | 4.454% | 9.035%
| PDM3 |  | -20.86% | 20.86%
| Z-Score (Absolute) |  | 0.67 | 0.67
| Analytical results for S in OREAS 613 (Certified Value 2.57 wt.%) | [23 empty] | Certified
S | Round | Replicate | Lab | Lab | Lab | Lab | Lab | Lab | Lab | Lab | Lab | Lab | Lab | Lab | Lab | Lab | Lab | Lab | Lab | Lab | Lab | Lab | Lab | Lab | 1
| No | No | 1.01 | 1.02 | 1.03 | 1.04 | 1.05 | 1.06 | 1.07 | 1.08 | 1.09 | 1.11 | 1.12 | 1.13 | 1.14 | 1.15 | 1.16 | 1.17 | 1.18 | 1.19 | 1.20 | 1.21 | 1.22 | 1.23 | wt.%
|  |  | IRC | IRC | IRC | IRC | IRC | IRC | IRC | IRC | IRC | IRC | IRC | IRC | IRC | IRC | IRC | IRC | IRC | IRC | IRC | IRC | IRC | IRC | 2
3
| 1 | 1 | 2.58 | 2.63 | 2.57 | 2.721 | 2.56 | 2.55 | 2.61 | 2.38 | 2.48 | 2.47 | 2.63345 | 2.88 | 2.57 | 2.58 | 2.79 | 2.5 | 2.397151998 | 2.53 | 2.55 | 2.6 | 2.56 | 2.47 | 1
| 1 | 2 | 2.68 | 2.62 | 2.58 | 2.686 | 2.56 | 2.58 | 2.6 | 2.27 | 2.57 | 2.5 | 2.5706 | 2.9 | 2.62 | 2.62 | 2.75 | 2.5 | 2.424157164 | 2.53 | 2.55 | 2.55 | 2.6 | 2.51 | 9
| 1 | 3 | 2.66 | 2.56 | 2.59 | 2.692 | 2.54 | 2.58 | 2.62 | 2.37 | 2.56 | 2.51 | 2.62385 | 2.9 | 2.58 | 2.61 | 2.82 | 2.49 | 2.427902406 | 2.52 | 2.57 | 2.54 | 2.56 | 2.47 | 16
| 1 | 4 | 2.67 | 2.58 | 2.58 | 2.711 | 2.54 | 2.56 | 2.66 | 2.25 | 2.54 | 2.49 | 2.6228 | 2.81 | 2.61 | 2.6 | 2.74 | 2.46 | 2.412231525 | 2.57 | 2.6 | 2.59 | 2.57 | 2.45 | 2.572369
| 1 | 5 | 2.67 | 2.64 | 2.57 | 2.704 | 2.55 | 2.61 | 2.57 | 2.32 | 2.53 | 2.53 | 2.63425 | 2.83 | 2.62 | 2.6 | 2.81 | 2.49 | 2.422777338 | 2.51 | 2.58 | 2.61 | 2.56 | 2.48 | 131
| 1 | 6 | 2.6 | 2.57 | 2.56 | 2.682 | 2.56 | 2.55 | 2.6 | 2.32 | 2.51 | 2.52 | 2.62495 | 2.91 | 2.65 | 2.57 | 2.83 | 2.49 | 2.419722009 | 2.51 | 2.57 | 2.52 | 2.54 | 2.46
| Mean |  | 2.643333 | 2.6 | 2.575 | 2.699333 | 2.551667 | 2.571667 | 2.61 | 2.318333 | 2.531667 | 2.503333 | 2.618317 | 2.871667 | 2.608333 | 2.596667 | 2.79 | 2.488333 | 2.41732374 | 2.528333 | 2.57 | 2.568333 | 2.565 | 2.473333
| Median |  | 2.665 | 2.6 | 2.575 | 2.698 | 2.555 | 2.57 | 2.605 | 2.32 | 2.535 | 2.505 | 2.6244 | 2.89 | 2.615 | 2.6 | 2.8 | 2.49 | 2.42125 | 2.525 | 2.57 | 2.57 | 2.56 | 2.47
| Std Dev. |  | 0.04226898 | 0.03405877 | 0.01048809 | 0.01522717 | 0.009831921 | 0.02316607 | 0.02966479 | 0.05192944 | 0.03311596 | 0.02160247 | 0.02389346 | 0.04167333 | 0.02926887 | 0.01861899 | 0.03741657 | 0.0147196 | 0.01119756 | 0.02228602 | 0.01897367 | 0.03656045 | 0.01974842 | 0.02065591
| Rel.Std.Dev. |  | 1.599% | 1.31% | 0.4073% | 0.5641% | 0.3853% | 0.9008% | 1.137% | 2.24% | 1.308% | 0.8629% | 0.9126% | 1.451% | 1.122% | 0.717% | 1.341% | 0.5915% | 0.4632% | 0.8815% | 0.7383% | 1.424% | 0.7699% | 0.8351%
| PDM3 |  | 2.759% | 1.074% | 0.1023% | 4.936% | -0.8048% | -0.02732% | 1.463% | -9.876% | -1.582% | -2.684% | 1.786% | 11.64% | 1.398% | 0.9445% | 8.46% | -3.267% | -6.027% | -1.712% | -0.09211% | -0.1569% | -0.2865% | -3.85%
| Z-Score (Absolute) |  | 1.2 | 0.48 | 0.07 | 2.12 | 0.32 | 0.01 | 0.65 | 4.17 | 0.65 | 1.11 | 0.78 | 4.97 | 0.62 | 0.43 | 3.62 | 1.36 | 2.54 | 0.7 | 0.01 | 0.04 | 0.1 | 1.61
Note on C17: Z-Scores have been calculated inclusive of individual outliers. In general, laboratory batches are rejected if Z-Score > 2.5.
Note on C35: Z-Scores have been calculated inclusive of individual outliers. In general, laboratory batches are rejected if Z-Score > 2.5.

## Fusion XRF
| Analytical results for Al2O3 in OREAS 613 (Indicative Value 13.67 wt.%) |  |  | Indicative
Al2O3 | Round | Replicate | BV Geo | 1
| No | No | Perth | wt.%
|  |  | BF*XRF | 2
2
| 1 | 1 | 13.67 | 1
| 1 | 2 | 13.66 | 9
| Mean |  | 13.665 | 16
| Median |  | 13.665 | 13.665
| Std Dev. |  | 0.007071068 | 15
| Rel.Std.Dev. |  | 0.05175%
| PDM3 |  | 0%
| Z-Score (Absolute) |  | NA
| Analytical results for CaO in OREAS 613 (Indicative Value 1.26 wt.%) |  |  | Indicative
CaO | Round | Replicate | BV Geo | 1
| No | No | Perth | wt.%
|  |  | BF*XRF | 2
2
| 1 | 1 | 1.25 | 1
| 1 | 2 | 1.26 | 10
| Mean |  | 1.255 | 16
| Median |  | 1.255 | 1.255
| Std Dev. |  | 0.007071068 | 16
| Rel.Std.Dev. |  | 0.5634%
| PDM3 |  | 0%
| Z-Score (Absolute) |  | NA
| Analytical results for Fe2O3 in OREAS 613 (Indicative Value 6.18 wt.%) |  |  | Indicative
Fe2O3 | Round | Replicate | BV Geo | 1
| No | No | Perth | wt.%
|  |  | BF*XRF | 2
2
| 1 | 1 | 6.18 | 1
| 1 | 2 | 6.17 | 11
| Mean |  | 6.175 | 16
| Median |  | 6.175 | 6.175
| Std Dev. |  | 0.007071068 | 17
| Rel.Std.Dev. |  | 0.1145%
| PDM3 |  | 0%
| Z-Score (Absolute) |  | NA
| Analytical results for K2O in OREAS 613 (Indicative Value 4.93 wt.%) |  |  | Indicative
K2O | Round | Replicate | BV Geo | 1
| No | No | Perth | wt.%
|  |  | BF*XRF | 2
2
| 1 | 1 | 4.93 | 1
| 1 | 2 | 4.92 | 12
| Mean |  | 4.925 | 16
| Median |  | 4.925 | 4.925
| Std Dev. |  | 0.007071068 | 18
| Rel.Std.Dev. |  | 0.1436%
| PDM3 |  | 0%
| Z-Score (Absolute) |  | NA
| Analytical results for MgO in OREAS 613 (Indicative Value 0.305 wt.%) |  |  | Indicative
MgO | Round | Replicate | BV Geo | 1
| No | No | Perth | wt.%
|  |  | BF*XRF | 3
3
| 1 | 1 | 0.31 | 1
| 1 | 2 | 0.3 | 9
| Mean |  | 0.305 | 16
| Median |  | 0.305 | 0.305
| Std Dev. |  | 0.007071068 | 15
| Rel.Std.Dev. |  | 2.318%
| PDM3 |  | 0%
| Z-Score (Absolute) |  | NA
| Analytical results for MnO in OREAS 613 (Indicative Value 0.05 wt.%) |  |  | Indicative
MnO | Round | Replicate | BV Geo | 1
| No | No | Perth | wt.%
|  |  | BF*XRF | 3
3
| 1 | 1 | 0.05 | 1
| 1 | 2 | 0.05 | 10
| Mean |  | 0.05 | 16
| Median |  | 0.05 | 0.05
| Std Dev. |  | 0 | 16
| Rel.Std.Dev. |  | 0%
| PDM3 |  | 0%
| Z-Score (Absolute) |  | NA
| Analytical results for Na2O in OREAS 613 (Indicative Value 2.51 wt.%) |  |  | Indicative
Na2O | Round | Replicate | BV Geo | 1
| No | No | Perth | wt.%
|  |  | BF*XRF | 2
2
| 1 | 1 | 2.5 | 1
| 1 | 2 | 2.51 | 11
| Mean |  | 2.505 | 16
| Median |  | 2.505 | 2.505
| Std Dev. |  | 0.007071068 | 17
| Rel.Std.Dev. |  | 0.2823%
| PDM3 |  | 0%
| Z-Score (Absolute) |  | NA
| Analytical results for P2O5 in OREAS 613 (Indicative Value 0.079 wt.%) |  |  | Indicative
P2O5 | Round | Replicate | BV Geo | 1
| No | No | Perth | wt.%
|  |  | BF*XRF | 3
3
| 1 | 1 | 0.079 | 1
| 1 | 2 | 0.079 | 12
| Mean |  | 0.079 | 16
| Median |  | 0.079 | 0.079
| Std Dev. |  | 0 | 18
| Rel.Std.Dev. |  | 0%
| PDM3 |  | 0%
| Z-Score (Absolute) |  | NA
| Analytical results for S in OREAS 613 (Indicative Value 2.61 wt.%) |  |  | Indicative
S | Round | Replicate | BV Geo | 1
| No | No | Perth | wt.%
|  |  | BF*XRF | 2
2
| 1 | 1 | 2.6109 | 1
| 1 | 2 | 2.6149 | 9
| Mean |  | 2.6129 | 16
| Median |  | 2.6129 | 2.61293625
| Std Dev. |  | 0.002828427 | 15
| Rel.Std.Dev. |  | 0.1082%
| PDM3 |  | -0.001387%
| Z-Score (Absolute) |  | NA
| Analytical results for SiO2 in OREAS 613 (Indicative Value 65.43 wt.%) |  |  | Indicative
SiO2 | Round | Replicate | BV Geo | 1
| No | No | Perth | wt.%
|  |  | BF*XRF | 2
2
| 1 | 1 | 65.47 | 1
| 1 | 2 | 65.39 | 10
| Mean |  | 65.43 | 16
| Median |  | 65.43 | 65.43
| Std Dev. |  | 0.05656854 | 16
| Rel.Std.Dev. |  | 0.08646%
| PDM3 |  | 0%
| Z-Score (Absolute) |  | NA
| Analytical results for TiO2 in OREAS 613 (Indicative Value 0.29 wt.%) |  |  | Indicative
TiO2 | Round | Replicate | BV Geo | 1
| No | No | Perth | wt.%
|  |  | BF*XRF | 3
3
| 1 | 1 | 0.29 | 1
| 1 | 2 | 0.29 | 11
| Mean |  | 0.29 | 16
| Median |  | 0.29 | 0.29
| Std Dev. |  | 0 | 17
| Rel.Std.Dev. |  | 0%
| PDM3 |  | 0%
| Z-Score (Absolute) |  | NA
Note on C13: Z-Scores have been calculated inclusive of individual outliers. In general, laboratory batches are rejected if Z-Score > 2.5.
Note on C27: Z-Scores have been calculated inclusive of individual outliers. In general, laboratory batches are rejected if Z-Score > 2.5.
Note on C41: Z-Scores have been calculated inclusive of individual outliers. In general, laboratory batches are rejected if Z-Score > 2.5.
Note on C55: Z-Scores have been calculated inclusive of individual outliers. In general, laboratory batches are rejected if Z-Score > 2.5.
Note on C69: Z-Scores have been calculated inclusive of individual outliers. In general, laboratory batches are rejected if Z-Score > 2.5.
Note on C83: Z-Scores have been calculated inclusive of individual outliers. In general, laboratory batches are rejected if Z-Score > 2.5.
Note on C97: Z-Scores have been calculated inclusive of individual outliers. In general, laboratory batches are rejected if Z-Score > 2.5.
Note on C111: Z-Scores have been calculated inclusive of individual outliers. In general, laboratory batches are rejected if Z-Score > 2.5.
Note on C125: Z-Scores have been calculated inclusive of individual outliers. In general, laboratory batches are rejected if Z-Score > 2.5.
Note on C139: Z-Scores have been calculated inclusive of individual outliers. In general, laboratory batches are rejected if Z-Score > 2.5.
Note on C153: Z-Scores have been calculated inclusive of individual outliers. In general, laboratory batches are rejected if Z-Score > 2.5.

## Thermograv
| Analytical results for LOI1000 in OREAS 613 (Indicative Value 3.44 wt.%) |  |  | Indicative
LOI1000 | Round | Replicate | BV Geo | 1
| No | No | Perth | wt.%
|  |  | LOI*TGA | 2
2
| 1 | 1 | 3.42 | 1
| 1 | 2 | 3.46 | 14
| Mean |  | 3.44 | 16
| Median |  | 3.44 | 3.44
| Std Dev. |  | 0.02828427 | 20
| Rel.Std.Dev. |  | 0.8222%
| PDM3 |  | 0%
| Z-Score (Absolute) |  | NA
Note on C13: Z-Scores have been calculated inclusive of individual outliers. In general, laboratory batches are rejected if Z-Score > 2.5.

## Laser Ablation
| Analytical results for Ag in OREAS 613 (Indicative Value 302 ppm) |  |  | Indicative
Ag | Round | Replicate | BV Geo | 1
| No | No | Perth | ppm
|  |  | ABL*MS | 0
0
| 1 | 1 | 303 | 1
| 1 | 2 | 300 | 16
| Mean |  | 301.5 | 16
| Median |  | 301.5 | 301.5
| Std Dev. |  | 2.12132 | 22
| Rel.Std.Dev. |  | 0.7036%
| PDM3 |  | 0%
| Z-Score (Absolute) |  | NA
| Analytical results for As in OREAS 613 (Indicative Value 1105 ppm) |  |  | Indicative
As | Round | Replicate | BV Geo | 1
| No | No | Perth | ppm
|  |  | ABL*MS | 0
0
| 1 | 1 | 1100 | 1
| 1 | 2 | 1110 | 17
| Mean |  | 1105 | 16
| Median |  | 1105 | 1105
| Std Dev. |  | 7.071068 | 23
| Rel.Std.Dev. |  | 0.6399%
| PDM3 |  | 0%
| Z-Score (Absolute) |  | NA
| Analytical results for Ba in OREAS 613 (Indicative Value 2200 ppm) |  |  | Indicative
Ba | Round | Replicate | BV Geo | 1
| No | No | Perth | ppm
|  |  | ABL*MS | 0
0
| 1 | 1 | 2210 | 1
| 1 | 2 | 2190 | 2
| Mean |  | 2200 | 16
| Median |  | 2200 | 2200
| Std Dev. |  | 14.14214 | 24
| Rel.Std.Dev. |  | 0.6428%
| PDM3 |  | 0%
| Z-Score (Absolute) |  | NA
| Analytical results for Be in OREAS 613 (Indicative Value 2.5 ppm) |  |  | Indicative
Be | Round | Replicate | BV Geo | 1
| No | No | Perth | ppm
|  |  | ABL*MS | 2
2
| 1 | 1 | 2.4 | 1
| 1 | 2 | 2.6 | 19
| Mean |  | 2.5 | 16
| Median |  | 2.5 | 2.5
| Std Dev. |  | 0.1414214 | 25
| Rel.Std.Dev. |  | 5.657%
| PDM3 |  | 0%
| Z-Score (Absolute) |  | NA
| Analytical results for Bi in OREAS 613 (Indicative Value 65 ppm) |  |  | Indicative
Bi | Round | Replicate | BV Geo | 1
| No | No | Perth | ppm
|  |  | ABL*MS | 0
0
| 1 | 1 | 65.2 | 1
| 1 | 2 | 65 | 20
| Mean |  | 65.1 | 16
| Median |  | 65.1 | 65.1
| Std Dev. |  | 0.1414214 | 26
| Rel.Std.Dev. |  | 0.2172%
| PDM3 |  | 0%
| Z-Score (Absolute) |  | NA
| Analytical results for Cd in OREAS 613 (Indicative Value 12.6 ppm) |  |  | Indicative
Cd | Round | Replicate | BV Geo | 1
| No | No | Perth | ppm
|  |  | ABL*MS | 1
1
| 1 | 1 | 12.6 | 1
| 1 | 2 | 12.6 | 21
| Mean |  | 12.6 | 16
| Median |  | 12.6 | 12.6
| Std Dev. |  | 0 | 27
| Rel.Std.Dev. |  | 0%
| PDM3 |  | 0%
| Z-Score (Absolute) |  | NA
| Analytical results for Ce in OREAS 613 (Indicative Value 75 ppm) |  |  | Indicative
Ce | Round | Replicate | BV Geo | 1
| No | No | Perth | ppm
|  |  | ABL*MS | 0
0
| 1 | 1 | 75.9 | 1
| 1 | 2 | 75 | 22
| Mean |  | 75.45 | 16
| Median |  | 75.45 | 75.45
| Std Dev. |  | 0.6363961 | 28
| Rel.Std.Dev. |  | 0.8435%
| PDM3 |  | 0%
| Z-Score (Absolute) |  | NA
| Analytical results for Co in OREAS 613 (Indicative Value 19.3 ppm) |  |  | Indicative
Co | Round | Replicate | BV Geo | 1
| No | No | Perth | ppm
|  |  | ABL*MS | 1
1
| 1 | 1 | 19.9 | 1
| 1 | 2 | 18.6 | 23
| Mean |  | 19.25 | 16
| Median |  | 19.25 | 19.25
| Std Dev. |  | 0.9192388 | 29
| Rel.Std.Dev. |  | 4.775%
| PDM3 |  | 0%
| Z-Score (Absolute) |  | NA
| Analytical results for Cr in OREAS 613 (Indicative Value 23 ppm) |  |  | Indicative
Cr | Round | Replicate | BV Geo | 1
| No | No | Perth | ppm
|  |  | ABL*MS | 1
1
| 1 | 1 | 24 | 1
| 1 | 2 | 22 | 24
| Mean |  | 23 | 16
| Median |  | 23 | 23
| Std Dev. |  | 1.414214 | 30
| Rel.Std.Dev. |  | 6.149%
| PDM3 |  | 0%
| Z-Score (Absolute) |  | NA
| Analytical results for Cs in OREAS 613 (Indicative Value 5.15 ppm) |  |  | Indicative
Cs | Round | Replicate | BV Geo | 1
| No | No | Perth | ppm
|  |  | ABL*MS | 2
2
| 1 | 1 | 5.14 | 1
| 1 | 2 | 5.15 | 25
| Mean |  | 5.145 | 16
| Median |  | 5.145 | 5.145
| Std Dev. |  | 0.007071068 | 31
| Rel.Std.Dev. |  | 0.1374%
| PDM3 |  | 0%
| Z-Score (Absolute) |  | NA
| Analytical results for Cu in OREAS 613 (Indicative Value 1.06 wt.%) |  |  | Indicative
Cu | Round | Replicate | BV Geo | 1
| No | No | Perth | wt.%
|  |  | ABL*MS | 2
2
| 1 | 1 | 1.05 | 1
| 1 | 2 | 1.06 | 26
| Mean |  | 1.055 | 16
| Median |  | 1.055 | 1.055
| Std Dev. |  | 0.007071068 | 32
| Rel.Std.Dev. |  | 0.6702%
| PDM3 |  | 2.22e-14%
| Z-Score (Absolute) |  | NA
| Analytical results for Dy in OREAS 613 (Indicative Value 3.59 ppm) |  |  | Indicative
Dy | Round | Replicate | BV Geo | 1
| No | No | Perth | ppm
|  |  | ABL*MS | 2
2
| 1 | 1 | 3.59 | 1
| 1 | 2 | 3.58 | 27
| Mean |  | 3.585 | 16
| Median |  | 3.585 | 3.585
| Std Dev. |  | 0.007071068 | 33
| Rel.Std.Dev. |  | 0.1972%
| PDM3 |  | 0%
| Z-Score (Absolute) |  | NA
| Analytical results for Er in OREAS 613 (Indicative Value 1.29 ppm) |  |  | Indicative
Er | Round | Replicate | BV Geo | 1
| No | No | Perth | ppm
|  |  | ABL*MS | 2
2
| 1 | 1 | 1.26 | 1
| 1 | 2 | 1.31 | 28
| Mean |  | 1.285 | 16
| Median |  | 1.285 | 1.285
| Std Dev. |  | 0.03535534 | 34
| Rel.Std.Dev. |  | 2.751%
| PDM3 |  | 2.22e-14%
| Z-Score (Absolute) |  | NA
| Analytical results for Eu in OREAS 613 (Indicative Value 1.24 ppm) |  |  | Indicative
Eu | Round | Replicate | BV Geo | 1
| No | No | Perth | ppm
|  |  | ABL*MS | 2
2
| 1 | 1 | 1.24 | 1
| 1 | 2 | 1.23 | 29
| Mean |  | 1.235 | 16
| Median |  | 1.235 | 1.235
| Std Dev. |  | 0.007071068 | 35
| Rel.Std.Dev. |  | 0.5726%
| PDM3 |  | -2.22e-14%
| Z-Score (Absolute) |  | NA
| Analytical results for Ga in OREAS 613 (Indicative Value 20.1 ppm) |  |  | Indicative
Ga | Round | Replicate | BV Geo | 1
| No | No | Perth | ppm
|  |  | ABL*MS | 1
1
| 1 | 1 | 19.8 | 1
| 1 | 2 | 20.3 | 30
| Mean |  | 20.05 | 16
| Median |  | 20.05 | 20.05
| Std Dev. |  | 0.3535534 | 36
| Rel.Std.Dev. |  | 1.763%
| PDM3 |  | 0%
| Z-Score (Absolute) |  | NA
| Analytical results for Gd in OREAS 613 (Indicative Value 5.05 ppm) |  |  | Indicative
Gd | Round | Replicate | BV Geo | 1
| No | No | Perth | ppm
|  |  | ABL*MS | 2
2
| 1 | 1 | 5.08 | 1
| 1 | 2 | 5.01 | 31
| Mean |  | 5.045 | 16
| Median |  | 5.045 | 5.045
| Std Dev. |  | 0.04949747 | 37
| Rel.Std.Dev. |  | 0.9811%
| PDM3 |  | 0%
| Z-Score (Absolute) |  | NA
| Analytical results for Ge in OREAS 613 (Indicative Value 2.35 ppm) |  |  | Indicative
Ge | Round | Replicate | BV Geo | 1
| No | No | Perth | ppm
|  |  | ABL*MS | 2
2
| 1 | 1 | 2.35 | 1
| 1 | 2 | 2.35 | 5
| Mean |  | 2.35 | 16
| Median |  | 2.35 | 2.35
| Std Dev. |  | 0 | 38
| Rel.Std.Dev. |  | 0%
| PDM3 |  | 0%
| Z-Score (Absolute) |  | NA
| Analytical results for Hf in OREAS 613 (Indicative Value 6.3 ppm) |  |  | Indicative
Hf | Round | Replicate | BV Geo | 1
| No | No | Perth | ppm
|  |  | ABL*MS | 2
2
| 1 | 1 | 6.42 | 1
| 1 | 2 | 6.17 | 16
| Mean |  | 6.295 | 16
| Median |  | 6.295 | 6.295
| Std Dev. |  | 0.1767767 | 22
| Rel.Std.Dev. |  | 2.808%
| PDM3 |  | 0%
| Z-Score (Absolute) |  | NA
| Analytical results for Ho in OREAS 613 (Indicative Value 0.55 ppm) |  |  | Indicative
Ho | Round | Replicate | BV Geo | 1
| No | No | Perth | ppm
|  |  | ABL*MS | 2
2
| 1 | 1 | 0.54 | 1
| 1 | 2 | 0.55 | 17
| Mean |  | 0.545 | 16
| Median |  | 0.545 | 0.545
| Std Dev. |  | 0.007071068 | 23
| Rel.Std.Dev. |  | 1.297%
| PDM3 |  | 0%
| Z-Score (Absolute) |  | NA
| Analytical results for In in OREAS 613 (Indicative Value 2.05 ppm) |  |  | Indicative
In | Round | Replicate | BV Geo | 1
| No | No | Perth | ppm
|  |  | ABL*MS | 2
2
| 1 | 1 | 2.05 | 1
| 1 | 2 | 2.05 | 18
| Mean |  | 2.05 | 16
| Median |  | 2.05 | 2.05
| Std Dev. |  | 0 | 24
| Rel.Std.Dev. |  | 0%
| PDM3 |  | 0%
| Z-Score (Absolute) |  | NA
| Analytical results for La in OREAS 613 (Indicative Value 39.8 ppm) |  |  | Indicative
La | Round | Replicate | BV Geo | 1
| No | No | Perth | ppm
|  |  | ABL*MS | 1
1
| 1 | 1 | 39.9 | 1
| 1 | 2 | 39.7 | 19
| Mean |  | 39.8 | 16
| Median |  | 39.8 | 39.8
| Std Dev. |  | 0.1414214 | 25
| Rel.Std.Dev. |  | 0.3553%
| PDM3 |  | 0%
| Z-Score (Absolute) |  | NA
| Analytical results for Lu in OREAS 613 (Indicative Value 0.13 ppm) |  |  | Indicative
Lu | Round | Replicate | BV Geo | 1
| No | No | Perth | ppm
|  |  | ABL*MS | 2
2
| 1 | 1 | 0.13 | 1
| 1 | 2 | 0.13 | 20
| Mean |  | 0.13 | 16
| Median |  | 0.13 | 0.13
| Std Dev. |  | 0 | 26
| Rel.Std.Dev. |  | 0%
| PDM3 |  | 0%
| Z-Score (Absolute) |  | NA
| Analytical results for Mn in OREAS 613 (Indicative Value 0.036 wt.%) |  |  | Indicative
Mn | Round | Replicate | BV Geo | 1
| No | No | Perth | wt.%
|  |  | ABL*MS | 3
3
| 1 | 1 | 0.0354 | 1
| 1 | 2 | 0.0357 | 21
| Mean |  | 0.03555 | 16
| Median |  | 0.03555 | 0.03555
| Std Dev. |  | 0.000212132 | 27
| Rel.Std.Dev. |  | 0.5967%
| PDM3 |  | 0%
| Z-Score (Absolute) |  | NA
| Analytical results for Mo in OREAS 613 (Indicative Value 11.8 ppm) |  |  | Indicative
Mo | Round | Replicate | BV Geo | 1
| No | No | Perth | ppm
|  |  | ABL*MS | 1
1
| 1 | 1 | 11.8 | 1
| 1 | 2 | 11.8 | 22
| Mean |  | 11.8 | 16
| Median |  | 11.8 | 11.8
| Std Dev. |  | 0 | 28
| Rel.Std.Dev. |  | 0%
| PDM3 |  | 0%
| Z-Score (Absolute) |  | NA
| Analytical results for Nb in OREAS 613 (Indicative Value 15.1 ppm) |  |  | Indicative
Nb | Round | Replicate | BV Geo | 1
| No | No | Perth | ppm
|  |  | ABL*MS | 1
1
| 1 | 1 | 15.1 | 1
| 1 | 2 | 15 | 23
| Mean |  | 15.05 | 16
| Median |  | 15.05 | 15.05
| Std Dev. |  | 0.07071068 | 29
| Rel.Std.Dev. |  | 0.4698%
| PDM3 |  | 0%
| Z-Score (Absolute) |  | NA
| Analytical results for Nd in OREAS 613 (Indicative Value 34.3 ppm) |  |  | Indicative
Nd | Round | Replicate | BV Geo | 1
| No | No | Perth | ppm
|  |  | ABL*MS | 1
1
| 1 | 1 | 34.4 | 1
| 1 | 2 | 34.2 | 24
| Mean |  | 34.3 | 16
| Median |  | 34.3 | 34.3
| Std Dev. |  | 0.1414214 | 30
| Rel.Std.Dev. |  | 0.4123%
| PDM3 |  | 0%
| Z-Score (Absolute) |  | NA
| Analytical results for Ni in OREAS 613 (Indicative Value 8 ppm) |  |  | Indicative
Ni | Round | Replicate | BV Geo | 1
| No | No | Perth | ppm
|  |  | ABL*MS | 2
2
| 1 | 1 | 8 | 1
| 1 | 2 | 8 | 25
| Mean |  | 8 | 16
| Median |  | 8 | 8
| Std Dev. |  | 0 | 31
| Rel.Std.Dev. |  | 0%
| PDM3 |  | 0%
| Z-Score (Absolute) |  | NA
| Analytical results for Pb in OREAS 613 (Indicative Value 0.144 wt.%) |  |  | Indicative
Pb | Round | Replicate | BV Geo | 1
| No | No | Perth | wt.%
|  |  | ABL*MS | 3
3
| 1 | 1 | 0.144 | 1
| 1 | 2 | 0.144 | 26
| Mean |  | 0.144 | 16
| Median |  | 0.144 | 0.144
| Std Dev. |  | 0 | 32
| Rel.Std.Dev. |  | 0%
| PDM3 |  | 2.22e-14%
| Z-Score (Absolute) |  | NA
| Analytical results for Pr in OREAS 613 (Indicative Value 9.27 ppm) |  |  | Indicative
Pr | Round | Replicate | BV Geo | 1
| No | No | Perth | ppm
|  |  | ABL*MS | 2
2
| 1 | 1 | 9.26 | 1
| 1 | 2 | 9.27 | 27
| Mean |  | 9.265 | 16
| Median |  | 9.265 | 9.265
| Std Dev. |  | 0.007071068 | 33
| Rel.Std.Dev. |  | 0.07632%
| PDM3 |  | 0%
| Z-Score (Absolute) |  | NA
| Analytical results for Rb in OREAS 613 (Indicative Value 182 ppm) |  |  | Indicative
Rb | Round | Replicate | BV Geo | 1
| No | No | Perth | ppm
|  |  | ABL*MS | 0
0
| 1 | 1 | 182 | 1
| 1 | 2 | 181 | 28
| Mean |  | 181.5 | 16
| Median |  | 181.5 | 181.5
| Std Dev. |  | 0.7071068 | 34
| Rel.Std.Dev. |  | 0.3896%
| PDM3 |  | 0%
| Z-Score (Absolute) |  | NA
| Analytical results for Re in OREAS 613 (Indicative Value < 0.01 ppm) |  |  | Indicative
Re | Round | Replicate | BV Geo | 1
| No | No | Perth | ppm
|  |  | ABL*MS | 3
3
| 1 | 1 | < 0.01 | 1
| 1 | 2 | < 0.01 | 29
| Mean |  |  | 16
| Median |  |  | < 0.01
| Std Dev. |  |  | 35
Rel.Std.Dev.
PDM3
| Z-Score (Absolute) |  | NA
| Analytical results for Sb in OREAS 613 (Indicative Value 109 ppm) |  |  | Indicative
Sb | Round | Replicate | BV Geo | 1
| No | No | Perth | ppm
|  |  | ABL*MS | 0
0
| 1 | 1 | 108 | 1
| 1 | 2 | 109 | 30
| Mean |  | 108.5 | 16
| Median |  | 108.5 | 108.5
| Std Dev. |  | 0.7071068 | 36
| Rel.Std.Dev. |  | 0.6517%
| PDM3 |  | 0%
| Z-Score (Absolute) |  | NA
| Analytical results for Sc in OREAS 613 (Indicative Value 4.6 ppm) |  |  | Indicative
Sc | Round | Replicate | BV Geo | 1
| No | No | Perth | ppm
|  |  | ABL*MS | 2
2
| 1 | 1 | 4.8 | 1
| 1 | 2 | 4.4 | 31
| Mean |  | 4.6 | 16
| Median |  | 4.6 | 4.6
| Std Dev. |  | 0.2828427 | 37
| Rel.Std.Dev. |  | 6.149%
| PDM3 |  | 0%
| Z-Score (Absolute) |  | NA
| Analytical results for Sm in OREAS 613 (Indicative Value 6.69 ppm) |  |  | Indicative
Sm | Round | Replicate | BV Geo | 1
| No | No | Perth | ppm
|  |  | ABL*MS | 2
2
| 1 | 1 | 6.75 | 1
| 1 | 2 | 6.63 | 32
| Mean |  | 6.69 | 16
| Median |  | 6.69 | 6.69
| Std Dev. |  | 0.08485281 | 38
| Rel.Std.Dev. |  | 1.268%
| PDM3 |  | -1.11e-14%
| Z-Score (Absolute) |  | NA
| Analytical results for Sn in OREAS 613 (Indicative Value 9.7 ppm) |  |  | Indicative
Sn | Round | Replicate | BV Geo | 1
| No | No | Perth | ppm
|  |  | ABL*MS | 2
2
| 1 | 1 | 9.6 | 1
| 1 | 2 | 9.8 | 16
| Mean |  | 9.7 | 16
| Median |  | 9.7 | 9.7
| Std Dev. |  | 0.1414214 | 22
| Rel.Std.Dev. |  | 1.458%
| PDM3 |  | 0%
| Z-Score (Absolute) |  | NA
| Analytical results for Sr in OREAS 613 (Indicative Value 222 ppm) |  |  | Indicative
Sr | Round | Replicate | BV Geo | 1
| No | No | Perth | ppm
|  |  | ABL*MS | 0
0
| 1 | 1 | 221 | 1
| 1 | 2 | 222 | 17
| Mean |  | 221.5 | 16
| Median |  | 221.5 | 221.5
| Std Dev. |  | 0.7071068 | 23
| Rel.Std.Dev. |  | 0.3192%
| PDM3 |  | 0%
| Z-Score (Absolute) |  | NA
| Analytical results for Ta in OREAS 613 (Indicative Value 1.04 ppm) |  |  | Indicative
Ta | Round | Replicate | BV Geo | 1
| No | No | Perth | ppm
|  |  | ABL*MS | 2
2
| 1 | 1 | 1.04 | 1
| 1 | 2 | 1.04 | 4
| Mean |  | 1.04 | 16
| Median |  | 1.04 | 1.04
| Std Dev. |  | 0 | 24
| Rel.Std.Dev. |  | 0%
| PDM3 |  | 0%
| Z-Score (Absolute) |  | NA
| Analytical results for Tb in OREAS 613 (Indicative Value 0.71 ppm) |  |  | Indicative
Tb | Round | Replicate | BV Geo | 1
| No | No | Perth | ppm
|  |  | ABL*MS | 2
2
| 1 | 1 | 0.72 | 1
| 1 | 2 | 0.7 | 19
| Mean |  | 0.71 | 16
| Median |  | 0.71 | 0.71
| Std Dev. |  | 0.01414214 | 25
| Rel.Std.Dev. |  | 1.992%
| PDM3 |  | 0%
| Z-Score (Absolute) |  | NA
| Analytical results for Te in OREAS 613 (Indicative Value 15.7 ppm) |  |  | Indicative
Te | Round | Replicate | BV Geo | 1
| No | No | Perth | ppm
|  |  | ABL*MS | 1
1
| 1 | 1 | 15.8 | 1
| 1 | 2 | 15.6 | 20
| Mean |  | 15.7 | 16
| Median |  | 15.7 | 15.7
| Std Dev. |  | 0.1414214 | 26
| Rel.Std.Dev. |  | 0.9008%
| PDM3 |  | 0%
| Z-Score (Absolute) |  | NA
| Analytical results for Th in OREAS 613 (Indicative Value 12 ppm) |  |  | Indicative
Th | Round | Replicate | BV Geo | 1
| No | No | Perth | ppm
|  |  | ABL*MS | 1
1
| 1 | 1 | 11.6 | 1
| 1 | 2 | 12.3 | 21
| Mean |  | 11.95 | 16
| Median |  | 11.95 | 11.95
| Std Dev. |  | 0.4949747 | 27
| Rel.Std.Dev. |  | 4.142%
| PDM3 |  | 0%
| Z-Score (Absolute) |  | NA
| Analytical results for Ti in OREAS 613 (Indicative Value 0.17 wt.%) |  |  | Indicative
Ti | Round | Replicate | BV Geo | 1
| No | No | Perth | wt.%
|  |  | ABL*MS | 3
3
| 1 | 1 | 0.169 | 1
| 1 | 2 | 0.17 | 22
| Mean |  | 0.1695 | 16
| Median |  | 0.1695 | 0.1695
| Std Dev. |  | 0.0007071068 | 28
| Rel.Std.Dev. |  | 0.4172%
| PDM3 |  | -1.11e-14%
| Z-Score (Absolute) |  | NA
| Analytical results for Tl in OREAS 613 (Indicative Value 3.2 ppm) |  |  | Indicative
Tl | Round | Replicate | BV Geo | 1
| No | No | Perth | ppm
|  |  | ABL*MS | 2
2
| 1 | 1 | 3.2 | 1
| 1 | 2 | 3.2 | 23
| Mean |  | 3.2 | 16
| Median |  | 3.2 | 3.2
| Std Dev. |  | 0 | 29
| Rel.Std.Dev. |  | 0%
| PDM3 |  | 0%
| Z-Score (Absolute) |  | NA
| Analytical results for Tm in OREAS 613 (Indicative Value 0.17 ppm) |  |  | Indicative
Tm | Round | Replicate | BV Geo | 1
| No | No | Perth | ppm
|  |  | ABL*MS | 2
2
| 1 | 1 | 0.17 | 1
| 1 | 2 | 0.17 | 24
| Mean |  | 0.17 | 16
| Median |  | 0.17 | 0.17
| Std Dev. |  | 0 | 30
| Rel.Std.Dev. |  | 0%
| PDM3 |  | 0%
| Z-Score (Absolute) |  | NA
| Analytical results for U in OREAS 613 (Indicative Value 4.24 ppm) |  |  | Indicative
U | Round | Replicate | BV Geo | 1
| No | No | Perth | ppm
|  |  | ABL*MS | 2
2
| 1 | 1 | 4.25 | 1
| 1 | 2 | 4.23 | 25
| Mean |  | 4.24 | 16
| Median |  | 4.24 | 4.24
| Std Dev. |  | 0.01414214 | 31
| Rel.Std.Dev. |  | 0.3335%
| PDM3 |  | 0%
| Z-Score (Absolute) |  | NA
| Analytical results for V in OREAS 613 (Indicative Value 20.3 ppm) |  |  | Indicative
V | Round | Replicate | BV Geo | 1
| No | No | Perth | ppm
|  |  | ABL*MS | 1
1
| 1 | 1 | 20.5 | 1
| 1 | 2 | 20.1 | 26
| Mean |  | 20.3 | 16
| Median |  | 20.3 | 20.3
| Std Dev. |  | 0.2828427 | 32
| Rel.Std.Dev. |  | 1.393%
| PDM3 |  | 0%
| Z-Score (Absolute) |  | NA
| Analytical results for W in OREAS 613 (Indicative Value 4.25 ppm) |  |  | Indicative
W | Round | Replicate | BV Geo | 1
| No | No | Perth | ppm
|  |  | ABL*MS | 2
2
| 1 | 1 | 4.5 | 1
| 1 | 2 | 4 | 27
| Mean |  | 4.25 | 16
| Median |  | 4.25 | 4.25
| Std Dev. |  | 0.3535534 | 33
| Rel.Std.Dev. |  | 8.319%
| PDM3 |  | 0%
| Z-Score (Absolute) |  | NA
| Analytical results for Y in OREAS 613 (Indicative Value 15.1 ppm) |  |  | Indicative
Y | Round | Replicate | BV Geo | 1
| No | No | Perth | ppm
|  |  | ABL*MS | 1
1
| 1 | 1 | 15.1 | 1
| 1 | 2 | 15.1 | 28
| Mean |  | 15.1 | 16
| Median |  | 15.1 | 15.1
| Std Dev. |  | 0 | 34
| Rel.Std.Dev. |  | 0%
| PDM3 |  | 0%
| Z-Score (Absolute) |  | NA
| Analytical results for Yb in OREAS 613 (Indicative Value 1.05 ppm) |  |  | Indicative
Yb | Round | Replicate | BV Geo | 1
| No | No | Perth | ppm
|  |  | ABL*MS | 2
2
| 1 | 1 | 1.05 | 1
| 1 | 2 | 1.04 | 29
| Mean |  | 1.045 | 16
| Median |  | 1.045 | 1.045
| Std Dev. |  | 0.007071068 | 35
| Rel.Std.Dev. |  | 0.6767%
| PDM3 |  | 0%
| Z-Score (Absolute) |  | NA
| Analytical results for Zn in OREAS 613 (Indicative Value 0.242 wt.%) |  |  | Indicative
Zn | Round | Replicate | BV Geo | 1
| No | No | Perth | wt.%
|  |  | ABL*MS | 3
3
| 1 | 1 | 0.241 | 1
| 1 | 2 | 0.242 | 30
| Mean |  | 0.2415 | 16
| Median |  | 0.2415 | 0.2415
| Std Dev. |  | 0.0007071068 | 36
| Rel.Std.Dev. |  | 0.2928%
| PDM3 |  | 0%
| Z-Score (Absolute) |  | NA
| Analytical results for Zr in OREAS 613 (Indicative Value 243 ppm) |  |  | Indicative
Zr | Round | Replicate | BV Geo | 1
| No | No | Perth | ppm
|  |  | ABL*MS | 0
0
| 1 | 1 | 244 | 1
| 1 | 2 | 242 | 31
| Mean |  | 243 | 16
| Median |  | 243 | 243
| Std Dev. |  | 1.414214 | 37
| Rel.Std.Dev. |  | 0.582%
| PDM3 |  | 0%
| Z-Score (Absolute) |  | NA
Note on C13: Z-Scores have been calculated inclusive of individual outliers. In general, laboratory batches are rejected if Z-Score > 2.5.
Note on C27: Z-Scores have been calculated inclusive of individual outliers. In general, laboratory batches are rejected if Z-Score > 2.5.
Note on C41: Z-Scores have been calculated inclusive of individual outliers. In general, laboratory batches are rejected if Z-Score > 2.5.
Note on C55: Z-Scores have been calculated inclusive of individual outliers. In general, laboratory batches are rejected if Z-Score > 2.5.
Note on C69: Z-Scores have been calculated inclusive of individual outliers. In general, laboratory batches are rejected if Z-Score > 2.5.
Note on C83: Z-Scores have been calculated inclusive of individual outliers. In general, laboratory batches are rejected if Z-Score > 2.5.
Note on C97: Z-Scores have been calculated inclusive of individual outliers. In general, laboratory batches are rejected if Z-Score > 2.5.
Note on C111: Z-Scores have been calculated inclusive of individual outliers. In general, laboratory batches are rejected if Z-Score > 2.5.
Note on C125: Z-Scores have been calculated inclusive of individual outliers. In general, laboratory batches are rejected if Z-Score > 2.5.
Note on C139: Z-Scores have been calculated inclusive of individual outliers. In general, laboratory batches are rejected if Z-Score > 2.5.
Note on C153: Z-Scores have been calculated inclusive of individual outliers. In general, laboratory batches are rejected if Z-Score > 2.5.
Note on C167: Z-Scores have been calculated inclusive of individual outliers. In general, laboratory batches are rejected if Z-Score > 2.5.
Note on C181: Z-Scores have been calculated inclusive of individual outliers. In general, laboratory batches are rejected if Z-Score > 2.5.
Note on C195: Z-Scores have been calculated inclusive of individual outliers. In general, laboratory batches are rejected if Z-Score > 2.5.
Note on C209: Z-Scores have been calculated inclusive of individual outliers. In general, laboratory batches are rejected if Z-Score > 2.5.
Note on C223: Z-Scores have been calculated inclusive of individual outliers. In general, laboratory batches are rejected if Z-Score > 2.5.
Note on C237: Z-Scores have been calculated inclusive of individual outliers. In general, laboratory batches are rejected if Z-Score > 2.5.
Note on C251: Z-Scores have been calculated inclusive of individual outliers. In general, laboratory batches are rejected if Z-Score > 2.5.
Note on C265: Z-Scores have been calculated inclusive of individual outliers. In general, laboratory batches are rejected if Z-Score > 2.5.
Note on C279: Z-Scores have been calculated inclusive of individual outliers. In general, laboratory batches are rejected if Z-Score > 2.5.
Note on C293: Z-Scores have been calculated inclusive of individual outliers. In general, laboratory batches are rejected if Z-Score > 2.5.
Note on C307: Z-Scores have been calculated inclusive of individual outliers. In general, laboratory batches are rejected if Z-Score > 2.5.
Note on C321: Z-Scores have been calculated inclusive of individual outliers. In general, laboratory batches are rejected if Z-Score > 2.5.
Note on C335: Z-Scores have been calculated inclusive of individual outliers. In general, laboratory batches are rejected if Z-Score > 2.5.
Note on C349: Z-Scores have been calculated inclusive of individual outliers. In general, laboratory batches are rejected if Z-Score > 2.5.
Note on C363: Z-Scores have been calculated inclusive of individual outliers. In general, laboratory batches are rejected if Z-Score > 2.5.
Note on C377: Z-Scores have been calculated inclusive of individual outliers. In general, laboratory batches are rejected if Z-Score > 2.5.
Note on C391: Z-Scores have been calculated inclusive of individual outliers. In general, laboratory batches are rejected if Z-Score > 2.5.
Note on C405: Z-Scores have been calculated inclusive of individual outliers. In general, laboratory batches are rejected if Z-Score > 2.5.
Note on C419: Z-Scores have been calculated inclusive of individual outliers. In general, laboratory batches are rejected if Z-Score > 2.5.
Note on C433: Z-Scores have been calculated inclusive of individual outliers. In general, laboratory batches are rejected if Z-Score > 2.5.
Note on C447: Z-Scores have been calculated inclusive of individual outliers. In general, laboratory batches are rejected if Z-Score > 2.5.
Note on C461: Z-Scores have been calculated inclusive of individual outliers. In general, laboratory batches are rejected if Z-Score > 2.5.
Note on C475: Z-Scores have been calculated inclusive of individual outliers. In general, laboratory batches are rejected if Z-Score > 2.5.
Note on C489: Z-Scores have been calculated inclusive of individual outliers. In general, laboratory batches are rejected if Z-Score > 2.5.
Note on C503: Z-Scores have been calculated inclusive of individual outliers. In general, laboratory batches are rejected if Z-Score > 2.5.
Note on C517: Z-Scores have been calculated inclusive of individual outliers. In general, laboratory batches are rejected if Z-Score > 2.5.
Note on C531: Z-Scores have been calculated inclusive of individual outliers. In general, laboratory batches are rejected if Z-Score > 2.5.
Note on C545: Z-Scores have been calculated inclusive of individual outliers. In general, laboratory batches are rejected if Z-Score > 2.5.
Note on C559: Z-Scores have been calculated inclusive of individual outliers. In general, laboratory batches are rejected if Z-Score > 2.5.
Note on C573: Z-Scores have been calculated inclusive of individual outliers. In general, laboratory batches are rejected if Z-Score > 2.5.
Note on C587: Z-Scores have been calculated inclusive of individual outliers. In general, laboratory batches are rejected if Z-Score > 2.5.
Note on C601: Z-Scores have been calculated inclusive of individual outliers. In general, laboratory batches are rejected if Z-Score > 2.5.
Note on C615: Z-Scores have been calculated inclusive of individual outliers. In general, laboratory batches are rejected if Z-Score > 2.5.
Note on C629: Z-Scores have been calculated inclusive of individual outliers. In general, laboratory batches are rejected if Z-Score > 2.5.
Note on C643: Z-Scores have been calculated inclusive of individual outliers. In general, laboratory batches are rejected if Z-Score > 2.5.
Note on C657: Z-Scores have been calculated inclusive of individual outliers. In general, laboratory batches are rejected if Z-Score > 2.5.
Note on C671: Z-Scores have been calculated inclusive of individual outliers. In general, laboratory batches are rejected if Z-Score > 2.5.
Note on C685: Z-Scores have been calculated inclusive of individual outliers. In general, laboratory batches are rejected if Z-Score > 2.5.
Note on C699: Z-Scores have been calculated inclusive of individual outliers. In general, laboratory batches are rejected if Z-Score > 2.5.