## Uncertainty & Tolerance Limits
Table 1. Certified Values, Expanded Uncertainty and Tolerance Limits for OREAS 614
Constituent | Certified | Expanded Uncertainty |  | 95% Tolerance Limits
| Value | Low | High | Low | High
Pb Fire Assay
Au, Gold (ppm) | 1.503545 | 1.483301 | 1.52379 | 1.489205 | 1.517886
Pb Fire Assay (Grav)
Ag, Silver (ppm) | 494.3725 | 471.6693 | 517.0758 | 486.3301 | 502.415
Aqua Regia Digestion (sample weights 10-50g)
Au, Gold (ppm) | 1.461286 | 1.411099 | 1.511473 | 1.446018 | 1.476553
4-Acid Digestion
Ag, Silver (ppm) | 516.491 | 506.1369 | 526.845 | 509.717 | 523.265
Al, Aluminium (wt.%) | 6.684379 | 6.438869 | 6.929889 | 6.53283 | 6.835928
As, Arsenic (ppm) | 973.9913 | 943.5816 | 1004.401 | 952.6693 | 995.3133
Be, Beryllium (ppm) | 2.048594 | 1.933669 | 2.163518 | 1.965611 | 2.131577
Bi, Bismuth (ppm) | 46.91477 | 44.87209 | 48.95746 | 45.67414 | 48.15541
Ca, Calcium (wt.%) | 0.8039143 | 0.7764426 | 0.8313861 | 0.785076 | 0.8227526
Cd, Cadmium (ppm) | 12.79291 | 12.33067 | 13.25516 | 12.51414 | 13.07169
Ce, Cerium (ppm) | 67.49369 | 63.90833 | 71.07905 | 64.94817 | 70.03921
Co, Cobalt (ppm) | 39.26495 | 37.93223 | 40.59767 | 38.03945 | 40.49046
Cr, Chromium (ppm) | 23.97576 | 22.32938 | 25.62214 | 22.92116 | 25.03036
Cs, Caesium (ppm) | 5.630175 | 5.33668 | 5.92367 | 5.444858 | 5.815492
Cu, Copper (wt.%) | 2.041776 | 2.001824 | 2.081729 | 2.014357 | 2.069196
Dy, Dysprosium (ppm) | 3.742493 | 3.525884 | 3.959103 | 3.636109 | 3.848878
Er, Erbium (ppm) | 1.61554 | 1.499642 | 1.731439 | 1.541656 | 1.689425
Eu, Europium (ppm) | 1.190953 | 1.071305 | 1.310601 | 1.117919 | 1.263988
Fe, Iron (wt.%) | 5.349656 | 5.189502 | 5.509809 | 5.247335 | 5.451976
Ga, Gallium (ppm) | 18.85308 | 18.07799 | 19.62817 | 18.42556 | 19.2806
Gd, Gadolinium (ppm) | 5.295983 | 4.934493 | 5.657473 | 5.090195 | 5.501771
Hf, Hafnium (ppm) | 4.072578 | 3.860789 | 4.284366 | 3.883927 | 4.261228
Ho, Holmium (ppm) | 0.610736 | 0.5555219 | 0.6659502 | 0.5850189 | 0.6364532
In, Indium (ppm) | 3.20544 | 3.039661 | 3.371219 | 3.092955 | 3.317925
K, Potassium (wt.%) | 4.28682 | 4.152224 | 4.421417 | 4.205492 | 4.368148
La, Lanthanum (ppm) | 31.14534 | 29.32857 | 32.96211 | 30.12975 | 32.16093
Li, Lithium (ppm) | 27.83511 | 26.22039 | 29.44983 | 27.0665 | 28.60372
Lu, Lutetium (ppm) | 0.1947777 | 0.1693757 | 0.2201797 | 0.1750183 | 0.2145372
Mg, Magnesium (wt.%) | 0.3108167 | 0.2969578 | 0.3246756 | 0.3028731 | 0.3187603
Mn, Manganese (wt.%) | 0.03617269 | 0.03486952 | 0.03747586 | 0.03527314 | 0.03707224
Mo, Molybdenum (ppm) | 12.05987 | 11.36923 | 12.75051 | 11.70838 | 12.41135
Na, Sodium (wt.%) | 1.440917 | 1.393204 | 1.488629 | 1.413535 | 1.468298
Nb, Niobium (ppm) | 12.34863 | 11.71767 | 12.97958 | 11.9122 | 12.78505
Nd, Neodymium (ppm) | 30.98577 | 29.22084 | 32.7507 | 30.25639 | 31.71515
Ni, Nickel (ppm) | 7.913438 | 7.048646 | 8.77823 | 7.447628 | 8.379248
P, Phosphorus (wt.%) | 0.03987433 | 0.03837426 | 0.04137439 | 0.03832507 | 0.04142359
Pb, Lead (wt.%) | 0.1434041 | 0.1398017 | 0.1470064 | 0.1402038 | 0.1466043
Pr, Praseodymium (ppm) | 7.934537 | 7.335602 | 8.533472 | 7.68481 | 8.184264
Rb, Rubidium (ppm) | 205.8434 | 194.7081 | 216.9786 | 201.235 | 210.4518
Re, Rhenium (ppm) | 0.01072222 | 0.007556289 | 0.01388816 | IND | IND
S, Sulphur (wt.%) | 3.708214 | 3.606437 | 3.809992 | 3.640493 | 3.775936
Sb, Antimony (ppm) | 66.59024 | 63.1664 | 70.01409 | 63.95659 | 69.22389
Sc, Scandium (ppm) | 7.122162 | 6.838389 | 7.405935 | 6.883054 | 7.36127
Se, Selenium (ppm) | 31.48585 | 30.10886 | 32.86283 | 30.35327 | 32.61842
Sm, Samarium (ppm) | 6.374525 | 5.829407 | 6.919643 | 6.143411 | 6.605639
Sn, Tin (ppm) | 7.16198 | 6.714803 | 7.609158 | 6.793479 | 7.530482
Sr, Strontium (ppm) | 225.9133 | 215.0092 | 236.8174 | 217.9342 | 233.8924
Ta, Tantalum (ppm) | 0.9085443 | 0.8434567 | 0.973632 | 0.868828 | 0.9482606
Tb, Terbium (ppm) | 0.7136575 | 0.6635666 | 0.7637483 | 0.6829388 | 0.7443762
Te, Tellurium (ppm) | 13.98635 | 13.06059 | 14.9121 | 13.24751 | 14.72518
Th, Thorium (ppm) | 11.03066 | 10.47391 | 11.58741 | 10.63876 | 11.42255
Ti, Titanium (wt.%) | 0.2102714 | 0.2009249 | 0.2196179 | 0.2057543 | 0.2147886
Tl, Thallium (ppm) | 4.264256 | 4.062376 | 4.466135 | 4.117403 | 4.411108
Tm, Thulium (ppm) | 0.2160333 | 0.1909382 | 0.2411283 | 0.1983969 | 0.2336696
U, Uranium (ppm) | 3.705703 | 3.483952 | 3.927453 | 3.540849 | 3.870556
V, Vanadium (ppm) | 32.03826 | 30.69044 | 33.38608 | 31.05838 | 33.01814
W, Tungsten (ppm) | 4.474092 | 4.106808 | 4.841376 | 4.206869 | 4.741316
Y, Yttrium (ppm) | 16.7902 | 16.16059 | 17.41982 | 16.32519 | 17.25522
Yb, Ytterbium (ppm) | 1.372094 | 1.265557 | 1.478631 | 1.302002 | 1.442186
Zn, Zinc (wt.%) | 0.2778915 | 0.2692192 | 0.2865639 | 0.2732946 | 0.2824885
Zr, Zirconium (ppm) | 148.1834 | 142.1736 | 154.1932 | 145.0058 | 151.361
Aqua Regia Digestion
Ag, Silver (ppm) | 513.0118 | 506.2963 | 519.7274 | 507.1526 | 518.871
Al, Aluminium (wt.%) | 1.111003 | 1.055749 | 1.166256 | 1.091114 | 1.130891
As, Arsenic (ppm) | 943.3495 | 921.2681 | 965.4308 | 929.7424 | 956.9566
B, Boron (ppm) | < 10 | IND | IND | IND | IND
Be, Beryllium (ppm) | 0.5589198 | 0.5319682 | 0.5858715 | 0.5415758 | 0.5762639
Bi, Bismuth (ppm) | 46.70097 | 44.75499 | 48.64696 | 45.38602 | 48.01593
Ca, Calcium (wt.%) | 0.4263514 | 0.4134374 | 0.4392654 | 0.4182613 | 0.4344415
Cd, Cadmium (ppm) | 12.74919 | 12.34523 | 13.15315 | 12.50166 | 12.99672
Ce, Cerium (ppm) | 36.56467 | 34.14994 | 38.9794 | 35.24031 | 37.88903
Co, Cobalt (ppm) | 38.82379 | 37.41377 | 40.23382 | 37.97619 | 39.67139
Cr, Chromium (ppm) | 23.53997 | 22.44838 | 24.63156 | 22.51183 | 24.56812
Cs, Caesium (ppm) | 2.4761 | 2.356391 | 2.595809 | 2.383289 | 2.568911
Cu, Copper (wt.%) | 2.055161 | 2.019221 | 2.091101 | 2.02459 | 2.085732
Dy, Dysprosium (ppm) | 2.346127 | 2.06753 | 2.624724 | 2.284284 | 2.407971
Er, Erbium (ppm) | 0.9083038 | 0.8513297 | 0.9652779 | 0.8860312 | 0.9305764
Eu, Europium (ppm) | 0.6181359 | 0.5100106 | 0.7262613 | 0.5955076 | 0.6407642
Fe, Iron (wt.%) | 4.98938 | 4.867593 | 5.111166 | 4.920438 | 5.058321
Ga, Gallium (ppm) | 5.514007 | 5.221135 | 5.806878 | 5.358082 | 5.669932
Gd, Gadolinium (ppm) | 3.359919 | 3.01407 | 3.705768 | 3.224391 | 3.495446
Ge, Germanium (ppm) | 0.1995238 | 0.1603735 | 0.2386741 | IND | IND
Hf, Hafnium (ppm) | 1.189986 | 1.083922 | 1.296049 | 1.146242 | 1.233729
Hg, Mercury (ppm) | 0.5004333 | 0.4472438 | 0.5536229 | 0.4683905 | 0.5324762
Ho, Holmium (ppm) | 0.3788853 | 0.3318254 | 0.4259453 | 0.3648399 | 0.3929308
In, Indium (ppm) | 3.206333 | 3.070498 | 3.342168 | 3.10723 | 3.305435
K, Potassium (wt.%) | 0.557495 | 0.5357077 | 0.5792824 | 0.5451456 | 0.5698445
La, Lanthanum (ppm) | 17.61281 | 16.31087 | 18.91475 | 17.20197 | 18.02365
Li, Lithium (ppm) | 9.520872 | 9.102297 | 9.939447 | 9.244605 | 9.797139
Lu, Lutetium (ppm) | 0.1033885 | 0.09008641 | 0.1166906 | IND | IND
Mg, Magnesium (wt.%) | 0.2233938 | 0.212274 | 0.2345136 | 0.2156089 | 0.2311788
Mn, Manganese (wt.%) | 0.02886771 | 0.02791768 | 0.02981774 | 0.02824008 | 0.02949533
Mo, Molybdenum (ppm) | 11.27539 | 10.8496 | 11.70119 | 10.97813 | 11.57266
Na, Sodium (wt.%) | 0.0824644 | 0.07847208 | 0.08645671 | 0.08005896 | 0.08486983
Nb, Niobium (ppm) | 1.420113 | 1.181829 | 1.658397 | 1.323355 | 1.516872
Nd, Neodymium (ppm) | 17.23254 | 16.45149 | 18.01359 | 16.75339 | 17.71169
Ni, Nickel (ppm) | 7.618565 | 6.883369 | 8.353762 | 7.325578 | 7.911553
P, Phosphorus (wt.%) | 0.02741799 | 0.02607734 | 0.02875864 | 0.02668635 | 0.02814964
Pb, Lead (wt.%) | 0.1340563 | 0.1312856 | 0.136827 | 0.1317117 | 0.1364008
Pr, Praseodymium (ppm) | 4.536415 | 4.120778 | 4.952053 | 4.382671 | 4.69016
Rb, Rubidium (ppm) | 34.55804 | 33.09517 | 36.0209 | 33.90376 | 35.21231
Re, Rhenium (ppm) | 0.01101667 | 0.008877786 | 0.01315555 | IND | IND
S, Sulphur (wt.%) | 3.6402 | 3.550364 | 3.730036 | 3.591066 | 3.689334
Sb, Antimony (ppm) | 48.59229 | 43.79607 | 53.38852 | 47.15888 | 50.02571
Sc, Scandium (ppm) | 3.952719 | 3.686135 | 4.219302 | 3.821692 | 4.083745
Se, Selenium (ppm) | 31.6566 | 29.5547 | 33.7585 | 30.3531 | 32.9601
Sm, Samarium (ppm) | 3.584925 | 3.299608 | 3.870242 | 3.459655 | 3.710194
Sn, Tin (ppm) | 5.561414 | 5.320588 | 5.802241 | 5.361492 | 5.761337
Sr, Strontium (ppm) | 45.43509 | 42.23555 | 48.63462 | 44.07461 | 46.79556
Tb, Terbium (ppm) | 0.4351954 | 0.4064772 | 0.4639137 | 0.4206334 | 0.4497574
Te, Tellurium (ppm) | 13.70534 | 13.03183 | 14.37885 | 13.179 | 14.23168
Th, Thorium (ppm) | 6.26246 | 5.907742 | 6.617178 | 6.058281 | 6.46664
Ti, Titanium (wt.%) | 0.06008697 | 0.05667502 | 0.06349893 | 0.05837354 | 0.0618004
Tl, Thallium (ppm) | 1.30706 | 1.241214 | 1.372905 | 1.275261 | 1.338858
Tm, Thulium (ppm) | 0.123733 | 0.1032977 | 0.1441683 | IND | IND
U, Uranium (ppm) | 2.136998 | 1.976613 | 2.297383 | 2.051183 | 2.222813
V, Vanadium (ppm) | 16.91191 | 15.92133 | 17.90248 | 16.09996 | 17.72386
W, Tungsten (ppm) | 2.552079 | 2.289521 | 2.814636 | 2.406513 | 2.697644
Y, Yttrium (ppm) | 9.709814 | 9.262229 | 10.1574 | 9.521434 | 9.898194
Yb, Ytterbium (ppm) | 0.7639996 | 0.6621632 | 0.865836 | 0.7271238 | 0.8008754
Zn, Zinc (wt.%) | 0.2708828 | 0.265941 | 0.2758247 | 0.2664139 | 0.2753518
Zr, Zirconium (ppm) | 43.65141 | 41.07632 | 46.22649 | 42.39511 | 44.9077
Infrared Combustion
S, Sulphur (wt.%) | 3.66428 | 3.577206 | 3.751353 | 3.614241 | 3.714319
SI unit equivalents: ppm (parts per million; 1 x 10-⁶) ≡ mg/kg; wt.% (weight per cent) ≡ % (mass fraction)

## Indicative Values
Table 2. Indicative Values for OREAS 614
Constituent | Unit | Value | Constituent | Unit | Value | Constituent | Unit | Value
4-Acid Digestion
B | ppm | 20.5 | Ge | ppm | 0.349619
Ba | ppm | 900.5196 | Hg | ppm | 0.1716667
Aqua Regia Digestion
Ba | ppm | 146.0292 | Pt | ppb | < 5
Pd | ppb | < 10 | Ta | ppm | 0.01
Infrared Combustion
C | wt.% | 0.09083333
Borate Fusion XRF
Al2O3 | wt.% | 13.415 | MgO | wt.% | 0.58 | S | wt.% | 3.72218275
CaO | wt.% | 1.13 | MnO | wt.% | 0.05 | SiO2 | wt.% | 62.105
Fe2O3 | wt.% | 7.92 | Na2O | wt.% | 2.01 | TiO2 | wt.% | 0.38
K2O | wt.% | 5.295 | P2O5 | wt.% | 0.0995
Thermogravimetry
LOI1000 | wt.% | 4.23
Laser Ablation ICP-MS
Ag | ppm | 492.5 | Hf | ppm | 5.61 | Sn | ppm | 11.7
As | ppm | 956.5 | Ho | ppm | 0.685 | Sr | ppm | 220.5
Ba | ppm | 1660 | In | ppm | 2.875 | Ta | ppm | 0.925
Be | ppm | 2.2 | La | ppm | 34.85 | Tb | ppm | 0.73
Bi | ppm | 47.1 | Lu | ppm | 0.22 | Te | ppm | 14.7
Cd | ppm | 13.65 | Mn | wt.% | 0.0357 | Th | ppm | 11.45
Ce | ppm | 67.8 | Mo | ppm | 11.4 | Ti | wt.% | 0.221
Co | ppm | 40.5 | Nb | ppm | 12.2 | Tl | ppm | 4.2
Cr | ppm | 24.5 | Nd | ppm | 30.85 | Tm | ppm | 0.265
Cs | ppm | 5.26 | Ni | ppm | 9 | U | ppm | 3.69
Cu | wt.% | 2.005 | Pb | wt.% | 0.1405 | V | ppm | 32.5
Dy | ppm | 3.905 | Pr | ppm | 8.28 | W | ppm | 4.75
Er | ppm | 1.79 | Rb | ppm | 191 | Y | ppm | 18.6
Eu | ppm | 1.175 | Re | ppm | 0.0075 | Yb | ppm | 1.65
Ga | ppm | 18.55 | Sb | ppm | 69.75 | Zn | wt.% | 0.267
Gd | ppm | 5.15 | Sc | ppm | 7.65 | Zr | ppm | 226
Ge | ppm | 2.05 | Sm | ppm | 6.375
SI unit equivalents: ppb (parts per billion; 1 x 10-⁹) ≡ µg/kg; ppm (parts per million; 1 x 10-⁶) ≡ mg/kg; wt.% (weight per cent) ≡ % (mass fraction)

## Performance Gates
Table 3. Certified Values and Performance Gates for OREAS 614
Constituent | Certified Value | Absolute Standard Deviations |  |  |  |  | Relative Standard Deviations |  |  | 5% window
|  | 1SD | 2SD Low | 2SD High | 3SD Low | 3SD High | 1RSD | 2RSD | 3RSD | Low | High
Pb Fire Assay
Au, ppm | 1.503545 | 0.04980899 | 1.403927 | 1.603163 | 1.354119 | 1.652972 | 3.313% | 6.626% | 9.938% | 1.428368 | 1.578723
Pb Fire Assay (Grav)
Ag, ppm | 494.3725 | 23.95893 | 446.4547 | 542.2904 | 422.4958 | 566.2493 | 4.846% | 9.693% | 14.54% | 469.6539 | 519.0912
Aqua Regia Digestion (sample weights 10-50g)
Au, ppm | 1.461286 | 0.0895871 | 1.282112 | 1.64046 | 1.192525 | 1.730047 | 6.131% | 12.26% | 18.39% | 1.388222 | 1.53435
4-Acid Digestion
Ag, ppm | 516.491 | 12.06696 | 492.3571 | 540.6249 | 480.2901 | 552.6919 | 2.336% | 4.673% | 7.009% | 490.6664 | 542.3155
Al, wt.% | 6.684379 | 0.2573419 | 6.169695 | 7.199063 | 5.912353 | 7.456405 | 3.85% | 7.7% | 11.55% | 6.35016 | 7.018598
As, ppm | 973.9913 | 34.4496 | 905.0921 | 1042.89 | 870.6425 | 1077.34 | 3.537% | 7.074% | 10.61% | 925.2917 | 1022.691
Be, ppm | 2.048594 | 0.1185216 | 1.811551 | 2.285637 | 1.693029 | 2.404159 | 5.786% | 11.57% | 17.36% | 1.946164 | 2.151024
Bi, ppm | 46.91477 | 2.288126 | 42.33852 | 51.49103 | 40.0504 | 53.77915 | 4.877% | 9.754% | 14.63% | 44.56904 | 49.26051
Ca, wt.% | 0.8039143 | 0.03930353 | 0.7253072 | 0.8825214 | 0.6860037 | 0.9218249 | 4.889% | 9.778% | 14.67% | 0.7637186 | 0.84411
Cd, ppm | 12.79291 | 0.4553434 | 11.88223 | 13.7036 | 11.42688 | 14.15894 | 3.559% | 7.119% | 10.68% | 12.15327 | 13.43256
Ce, ppm | 67.49369 | 3.813229 | 59.86723 | 75.12015 | 56.054 | 78.93338 | 5.65% | 11.3% | 16.95% | 64.119 | 70.86837
Co, ppm | 39.26495 | 1.608464 | 36.04802 | 42.48188 | 34.43956 | 44.09035 | 4.096% | 8.193% | 12.29% | 37.30171 | 41.2282
Cr, ppm | 23.97576 | 1.72138 | 20.533 | 27.41852 | 18.81162 | 29.1399 | 7.18% | 14.36% | 21.54% | 22.77697 | 25.17455
Cs, ppm | 5.630175 | 0.2410352 | 5.148105 | 6.112245 | 4.90707 | 6.353281 | 4.281% | 8.562% | 12.84% | 5.348666 | 5.911684
Cu, wt.% | 2.041776 | 0.03233717 | 1.977102 | 2.106451 | 1.944765 | 2.138788 | 1.584% | 3.168% | 4.751% | 1.939687 | 2.143865
Dy, ppm | 3.742493 | 0.1316183 | 3.479257 | 4.00573 | 3.347638 | 4.137348 | 3.517% | 7.034% | 10.55% | 3.555369 | 3.929618
Er, ppm | 1.61554 | 0.09684026 | 1.42186 | 1.809221 | 1.32502 | 1.906061 | 5.994% | 11.99% | 17.98% | 1.534763 | 1.696317
Eu, ppm | 1.190953 | 0.07609871 | 1.038756 | 1.343151 | 0.9626572 | 1.419249 | 6.39% | 12.78% | 19.17% | 1.131406 | 1.250501
Fe, wt.% | 5.349656 | 0.1460825 | 5.057491 | 5.641821 | 4.911408 | 5.787903 | 2.731% | 5.461% | 8.192% | 5.082173 | 5.617138
Ga, ppm | 18.85308 | 0.9009352 | 17.05121 | 20.65495 | 16.15027 | 21.55588 | 4.779% | 9.557% | 14.34% | 17.91043 | 19.79573
Gd, ppm | 5.295983 | 0.2970267 | 4.701929 | 5.890036 | 4.404903 | 6.187063 | 5.609% | 11.22% | 16.83% | 5.031184 | 5.560782
Hf, ppm | 4.072578 | 0.2225955 | 3.627387 | 4.517769 | 3.404791 | 4.740364 | 5.466% | 10.93% | 16.4% | 3.868949 | 4.276206
Ho, ppm | 0.610736 | 0.03054074 | 0.5496546 | 0.6718175 | 0.5191138 | 0.7023583 | 5.001% | 10% | 15% | 0.5801992 | 0.6412728
In, ppm | 3.20544 | 0.1135432 | 2.978354 | 3.432526 | 2.86481 | 3.546069 | 3.542% | 7.084% | 10.63% | 3.045168 | 3.365712
K, wt.% | 4.28682 | 0.1703753 | 3.94607 | 4.627571 | 3.775694 | 4.797946 | 3.974% | 7.949% | 11.92% | 4.072479 | 4.501161
La, ppm | 31.14534 | 1.30316 | 28.53902 | 33.75166 | 27.23586 | 35.05482 | 4.184% | 8.368% | 12.55% | 29.58807 | 32.70261
Li, ppm | 27.83511 | 2.117398 | 23.60031 | 32.06991 | 21.48292 | 34.18731 | 7.607% | 15.21% | 22.82% | 26.44336 | 29.22687
Lu, ppm | 0.1947777 | 0.02125272 | 0.1522723 | 0.2372832 | 0.1310196 | 0.2585359 | 10.91% | 21.82% | 32.73% | 0.1850388 | 0.2045166
Mg, wt.% | 0.3108167 | 0.01463581 | 0.2815451 | 0.3400884 | 0.2669093 | 0.3547242 | 4.709% | 9.418% | 14.13% | 0.2952759 | 0.3263576
Mn, wt.% | 0.03617269 | 0.001268444 | 0.0336358 | 0.03870958 | 0.03236736 | 0.03997802 | 3.507% | 7.013% | 10.52% | 0.03436405 | 0.03798132
Mo, ppm | 12.05987 | 0.5223698 | 11.01513 | 13.10461 | 10.49276 | 13.62698 | 4.331% | 8.663% | 12.99% | 11.45688 | 12.66286
Na, wt.% | 1.440917 | 0.04673771 | 1.347441 | 1.534392 | 1.300703 | 1.58113 | 3.244% | 6.487% | 9.731% | 1.368871 | 1.512962
Nb, ppm | 12.34863 | 0.5557936 | 11.23704 | 13.46021 | 10.68125 | 14.01601 | 4.501% | 9.002% | 13.5% | 11.7312 | 12.96606
Nd, ppm | 30.98577 | 1.170598 | 28.64457 | 33.32697 | 27.47397 | 34.49756 | 3.778% | 7.556% | 11.33% | 29.43648 | 32.53506
Ni, ppm | 7.913438 | 0.6152894 | 6.682859 | 9.144016 | 6.06757 | 9.759306 | 7.775% | 15.55% | 23.33% | 7.517766 | 8.30911
P, wt.% | 0.03987433 | 0.001740527 | 0.03639327 | 0.04335538 | 0.03465275 | 0.04509591 | 4.365% | 8.73% | 13.1% | 0.03788061 | 0.04186804
Pb, wt.% | 0.1434041 | 0.004183926 | 0.1350362 | 0.1517719 | 0.1308523 | 0.1559558 | 2.918% | 5.835% | 8.753% | 0.1362339 | 0.1505743
Pr, ppm | 7.934537 | 0.364394 | 7.205749 | 8.663325 | 6.841355 | 9.027719 | 4.593% | 9.185% | 13.78% | 7.53781 | 8.331263
Rb, ppm | 205.8434 | 10.93741 | 183.9686 | 227.7182 | 173.0312 | 238.6556 | 5.313% | 10.63% | 15.94% | 195.5512 | 216.1356
Re, ppm | 0.01072222 | 0.001560423 | 0.007601376 | 0.01384307 | 0.006040953 | 0.01540349 | 14.55% | 29.11% | 43.66% | 0.01018611 | 0.01125833
S, wt.% | 3.708214 | 0.1211678 | 3.465879 | 3.95055 | 3.344711 | 4.071718 | 3.268% | 6.535% | 9.803% | 3.522804 | 3.893625
Sb, ppm | 66.59024 | 2.834641 | 60.92096 | 72.25952 | 58.08632 | 75.09416 | 4.257% | 8.514% | 12.77% | 63.26073 | 69.91975
Sc, ppm | 7.122162 | 0.4149291 | 6.292304 | 7.95202 | 5.877374 | 8.366949 | 5.826% | 11.65% | 17.48% | 6.766054 | 7.47827
Se, ppm | 31.48585 | 1.249855 | 28.98614 | 33.98556 | 27.73628 | 35.23541 | 3.97% | 7.939% | 11.91% | 29.91155 | 33.06014
Sm, ppm | 6.374525 | 0.2471426 | 5.88024 | 6.86881 | 5.633097 | 7.115953 | 3.877% | 7.754% | 11.63% | 6.055799 | 6.693251
Sn, ppm | 7.16198 | 0.4316535 | 6.298673 | 8.025287 | 5.86702 | 8.456941 | 6.027% | 12.05% | 18.08% | 6.803881 | 7.520079
Sr, ppm | 225.9133 | 8.84325 | 208.2268 | 243.5998 | 199.3836 | 252.4431 | 3.914% | 7.829% | 11.74% | 214.6177 | 237.209
Ta, ppm | 0.9085443 | 0.06587697 | 0.7767904 | 1.040298 | 0.7109134 | 1.106175 | 7.251% | 14.5% | 21.75% | 0.8631171 | 0.9539715
Tb, ppm | 0.7136575 | 0.03794243 | 0.6377726 | 0.7895424 | 0.5998302 | 0.8274848 | 5.317% | 10.63% | 15.95% | 0.6779746 | 0.7493404
Te, ppm | 13.98635 | 0.9616609 | 12.06302 | 15.90967 | 11.10136 | 16.87133 | 6.876% | 13.75% | 20.63% | 13.28703 | 14.68566
Th, ppm | 11.03066 | 0.5909454 | 9.848766 | 12.21255 | 9.257821 | 12.80349 | 5.357% | 10.71% | 16.07% | 10.47912 | 11.58219
Ti, wt.% | 0.2102714 | 0.008856829 | 0.1925578 | 0.2279851 | 0.183701 | 0.2368419 | 4.212% | 8.424% | 12.64% | 0.1997579 | 0.220785
Tl, ppm | 4.264256 | 0.2372659 | 3.789724 | 4.738788 | 3.552458 | 4.976053 | 5.564% | 11.13% | 16.69% | 4.051043 | 4.477469
Tm, ppm | 0.2160333 | 0.01288736 | 0.1902585 | 0.241808 | 0.1773712 | 0.2546954 | 5.965% | 11.93% | 17.9% | 0.2052316 | 0.2268349
U, ppm | 3.705703 | 0.1716722 | 3.362358 | 4.049047 | 3.190686 | 4.220719 | 4.633% | 9.265% | 13.9% | 3.520417 | 3.890988
V, ppm | 32.03826 | 1.112846 | 29.81257 | 34.26395 | 28.69972 | 35.3768 | 3.473% | 6.947% | 10.42% | 30.43635 | 33.64017
W, ppm | 4.474092 | 0.2326914 | 4.00871 | 4.939475 | 3.776018 | 5.172166 | 5.201% | 10.4% | 15.6% | 4.250388 | 4.697797
Y, ppm | 16.7902 | 0.8862356 | 15.01773 | 18.56268 | 14.1315 | 19.44891 | 5.278% | 10.56% | 15.83% | 15.95069 | 17.62971
Yb, ppm | 1.372094 | 0.08310087 | 1.205893 | 1.538296 | 1.122792 | 1.621397 | 6.056% | 12.11% | 18.17% | 1.30349 | 1.440699
Zn, wt.% | 0.2778915 | 0.009059137 | 0.2597733 | 0.2960098 | 0.2507141 | 0.305069 | 3.26% | 6.52% | 9.78% | 0.263997 | 0.2917861
Zr, ppm | 148.1834 | 7.199508 | 133.7844 | 162.5824 | 126.5849 | 169.7819 | 4.859% | 9.717% | 14.58% | 140.7742 | 155.5925
Aqua Regia Digestion
Ag, ppm | 513.0118 | 8.412366 | 496.1871 | 529.8366 | 487.7747 | 538.2489 | 1.64% | 3.28% | 4.919% | 487.3612 | 538.6624
Al, wt.% | 1.111003 | 0.09387709 | 0.9232483 | 1.298757 | 0.8293712 | 1.392634 | 8.45% | 16.9% | 25.35% | 1.055452 | 1.166553
As, ppm | 943.3495 | 32.82402 | 877.7014 | 1008.998 | 844.8774 | 1041.822 | 3.48% | 6.959% | 10.44% | 896.182 | 990.517
B, ppm | < 10 | IND | IND | IND | IND | IND | IND | IND | IND | IND | IND
Be, ppm | 0.5589198 | 0.02628906 | 0.5063417 | 0.611498 | 0.4800526 | 0.637787 | 4.704% | 9.407% | 14.11% | 0.5309738 | 0.5868658
Bi, ppm | 46.70097 | 2.074709 | 42.55156 | 50.85039 | 40.47685 | 52.9251 | 4.443% | 8.885% | 13.33% | 44.36592 | 49.03602
Ca, wt.% | 0.4263514 | 0.01702202 | 0.3923074 | 0.4603954 | 0.3752853 | 0.4774175 | 3.992% | 7.985% | 11.98% | 0.4050338 | 0.447669
Cd, ppm | 12.74919 | 0.2402951 | 12.2686 | 13.22978 | 12.0283 | 13.47008 | 1.885% | 3.77% | 5.654% | 12.11173 | 13.38665
Ce, ppm | 36.56467 | 3.446146 | 29.67238 | 43.45696 | 26.22623 | 46.90311 | 9.425% | 18.85% | 28.27% | 34.73644 | 38.3929
Co, ppm | 38.82379 | 1.336595 | 36.15061 | 41.49698 | 34.81401 | 42.83358 | 3.443% | 6.885% | 10.33% | 36.8826 | 40.76498
Cr, ppm | 23.53997 | 1.268645 | 21.00268 | 26.07726 | 19.73404 | 27.34591 | 5.389% | 10.78% | 16.17% | 22.36297 | 24.71697
Cs, ppm | 2.4761 | 0.1396975 | 2.196705 | 2.755495 | 2.057008 | 2.895193 | 5.642% | 11.28% | 16.93% | 2.352295 | 2.599905
Cu, wt.% | 2.055161 | 0.03780361 | 1.979554 | 2.130768 | 1.94175 | 2.168572 | 1.839% | 3.679% | 5.518% | 1.952403 | 2.157919
Dy, ppm | 2.346127 | 0.263238 | 1.819651 | 2.872603 | 1.556413 | 3.135841 | 11.22% | 22.44% | 33.66% | 2.228821 | 2.463434
Er, ppm | 0.9083038 | 0.04515156 | 0.8180007 | 0.9986069 | 0.7728491 | 1.043758 | 4.971% | 9.942% | 14.91% | 0.8628886 | 0.953719
Eu, ppm | 0.6181359 | 0.09232903 | 0.4334779 | 0.802794 | 0.3411489 | 0.895123 | 14.94% | 29.87% | 44.81% | 0.5872291 | 0.6490427
Fe, wt.% | 4.98938 | 0.1760788 | 4.637222 | 5.341537 | 4.461143 | 5.517616 | 3.529% | 7.058% | 10.59% | 4.739911 | 5.238849
Ga, ppm | 5.514007 | 0.3184032 | 4.8772 | 6.150813 | 4.558797 | 6.469216 | 5.774% | 11.55% | 17.32% | 5.238306 | 5.789707
Gd, ppm | 3.359919 | 0.3297177 | 2.700483 | 4.019354 | 2.370766 | 4.349072 | 9.813% | 19.63% | 29.44% | 3.191923 | 3.527915
Ge, ppm | 0.1995238 | 0.03962953 | 0.1202648 | 0.2787829 | 0.08063523 | 0.3184124 | 19.86% | 39.72% | 59.59% | 0.1895476 | 0.2095
Hf, ppm | 1.189986 | 0.1169646 | 0.9560565 | 1.423915 | 0.8390919 | 1.54088 | 9.829% | 19.66% | 29.49% | 1.130486 | 1.249485
Hg, ppm | 0.5004333 | 0.05457179 | 0.3912898 | 0.6095769 | 0.336718 | 0.6641487 | 10.9% | 21.81% | 32.71% | 0.4754117 | 0.525455
Ho, ppm | 0.3788853 | 0.03996 | 0.2989653 | 0.4588053 | 0.2590053 | 0.4987653 | 10.55% | 21.09% | 31.64% | 0.3599411 | 0.3978296
In, ppm | 3.206333 | 0.1241501 | 2.958032 | 3.454633 | 2.833882 | 3.578783 | 3.872% | 7.744% | 11.62% | 3.046016 | 3.366649
K, wt.% | 0.557495 | 0.02747859 | 0.5025378 | 0.6124522 | 0.4750592 | 0.6399308 | 4.929% | 9.858% | 14.79% | 0.5296203 | 0.5853698
La, ppm | 17.61281 | 1.856415 | 13.89998 | 21.32564 | 12.04357 | 23.18205 | 10.54% | 21.08% | 31.62% | 16.73217 | 18.49345
Li, ppm | 9.520872 | 0.521497 | 8.477878 | 10.56387 | 7.956381 | 11.08536 | 5.477% | 10.95% | 16.43% | 9.044829 | 9.996916
Lu, ppm | 0.1033885 | 0.01094485 | 0.08149877 | 0.1252782 | 0.07055392 | 0.136223 | 10.59% | 21.17% | 31.76% | 0.09821906 | 0.1085579
Mg, wt.% | 0.2233938 | 0.01528312 | 0.1928276 | 0.2539601 | 0.1775445 | 0.2692432 | 6.841% | 13.68% | 20.52% | 0.2122241 | 0.2345635
Mn, wt.% | 0.02886771 | 0.0009863532 | 0.026895 | 0.03084041 | 0.02590865 | 0.03182677 | 3.417% | 6.834% | 10.25% | 0.02742432 | 0.03031109
Mo, ppm | 11.27539 | 0.427227 | 10.42094 | 12.12985 | 9.993712 | 12.55707 | 3.789% | 7.578% | 11.37% | 10.71162 | 11.83916
Na, wt.% | 0.0824644 | 0.007413421 | 0.06763755 | 0.09729124 | 0.06022413 | 0.1047047 | 8.99% | 17.98% | 26.97% | 0.07834118 | 0.08658761
Nb, ppm | 1.420113 | 0.3275033 | 0.7651069 | 2.07512 | 0.4376036 | 2.402623 | 23.06% | 46.12% | 69.19% | 1.349108 | 1.491119
Nd, ppm | 17.23254 | 0.6017282 | 16.02908 | 18.436 | 15.42736 | 19.03772 | 3.492% | 6.984% | 10.48% | 16.37091 | 18.09417
Ni, ppm | 7.618565 | 0.5877099 | 6.443145 | 8.793985 | 5.855435 | 9.381695 | 7.714% | 15.43% | 23.14% | 7.237637 | 7.999494
P, wt.% | 0.02741799 | 0.002015154 | 0.02338768 | 0.0314483 | 0.02137253 | 0.03346345 | 7.35% | 14.7% | 22.05% | 0.02604709 | 0.02878889
Pb, wt.% | 0.1340563 | 0.003883608 | 0.1262891 | 0.1418235 | 0.1224055 | 0.1457071 | 2.897% | 5.794% | 8.691% | 0.1273535 | 0.1407591
Pr, ppm | 4.536415 | 0.325717 | 3.884982 | 5.187849 | 3.559265 | 5.513566 | 7.18% | 14.36% | 21.54% | 4.309595 | 4.763236
Rb, ppm | 34.55804 | 1.108287 | 32.34146 | 36.77461 | 31.23318 | 37.8829 | 3.207% | 6.414% | 9.621% | 32.83013 | 36.28594
Re, ppm | 0.01101667 | 0.001534813 | 0.007947041 | 0.01408629 | 0.006412229 | 0.0156211 | 13.93% | 27.86% | 41.8% | 0.01046583 | 0.0115675
S, wt.% | 3.6402 | 0.1082116 | 3.423777 | 3.856623 | 3.315565 | 3.964835 | 2.973% | 5.945% | 8.918% | 3.45819 | 3.82221
Sb, ppm | 48.59229 | 8.248233 | 32.09583 | 65.08876 | 23.8476 | 73.33699 | 16.97% | 33.95% | 50.92% | 46.16268 | 51.02191
Sc, ppm | 3.952719 | 0.3773585 | 3.198002 | 4.707436 | 2.820643 | 5.084794 | 9.547% | 19.09% | 28.64% | 3.755083 | 4.150355
Se, ppm | 31.6566 | 2.500923 | 26.65475 | 36.65844 | 24.15383 | 39.15937 | 7.9% | 15.8% | 23.7% | 30.07377 | 33.23943
Sm, ppm | 3.584925 | 0.249574 | 3.085777 | 4.084073 | 2.836203 | 4.333647 | 6.962% | 13.92% | 20.89% | 3.405679 | 3.764171
Sn, ppm | 5.561414 | 0.2158505 | 5.129714 | 5.993115 | 4.913863 | 6.208966 | 3.881% | 7.762% | 11.64% | 5.283344 | 5.839485
Sr, ppm | 45.43509 | 3.988054 | 37.45898 | 53.41119 | 33.47093 | 57.39925 | 8.777% | 17.55% | 26.33% | 43.16333 | 47.70684
Tb, ppm | 0.4351954 | 0.02245719 | 0.390281 | 0.4801098 | 0.3678238 | 0.502567 | 5.16% | 10.32% | 15.48% | 0.4134357 | 0.4569552
Te, ppm | 13.70534 | 0.659191 | 12.38696 | 15.02372 | 11.72777 | 15.68291 | 4.81% | 9.619% | 14.43% | 13.02007 | 14.39061
Th, ppm | 6.26246 | 0.3169595 | 5.628541 | 6.896379 | 5.311582 | 7.213339 | 5.061% | 10.12% | 15.18% | 5.949337 | 6.575583
Ti, wt.% | 0.06008697 | 0.006440475 | 0.04720602 | 0.07296792 | 0.04076555 | 0.0794084 | 10.72% | 21.44% | 32.16% | 0.05708263 | 0.06309132
Tl, ppm | 1.30706 | 0.05967993 | 1.1877 | 1.42642 | 1.12802 | 1.486099 | 4.566% | 9.132% | 13.7% | 1.241707 | 1.372413
Tm, ppm | 0.123733 | 0.01413493 | 0.09546313 | 0.1520028 | 0.08132821 | 0.1661378 | 11.42% | 22.85% | 34.27% | 0.1175463 | 0.1299196
U, ppm | 2.136998 | 0.1345648 | 1.867868 | 2.406127 | 1.733304 | 2.540692 | 6.297% | 12.59% | 18.89% | 2.030148 | 2.243848
V, ppm | 16.91191 | 1.236671 | 14.43857 | 19.38525 | 13.2019 | 20.62192 | 7.312% | 14.62% | 21.94% | 16.06631 | 17.7575
W, ppm | 2.552079 | 0.3054288 | 1.941221 | 3.162936 | 1.635792 | 3.468365 | 11.97% | 23.94% | 35.9% | 2.424475 | 2.679682
Y, ppm | 9.709814 | 0.5196512 | 8.670512 | 10.74912 | 8.15086 | 11.26877 | 5.352% | 10.7% | 16.06% | 9.224323 | 10.1953
Yb, ppm | 0.7639996 | 0.09561097 | 0.5727777 | 0.9552215 | 0.4771667 | 1.050832 | 12.51% | 25.03% | 37.54% | 0.7257996 | 0.8021996
Zn, wt.% | 0.2708828 | 0.005261063 | 0.2603607 | 0.281405 | 0.2550997 | 0.286666 | 1.942% | 3.884% | 5.827% | 0.2573387 | 0.284427
Zr, ppm | 43.65141 | 2.918042 | 37.81532 | 49.48749 | 34.89728 | 52.40553 | 6.685% | 13.37% | 20.05% | 41.46883 | 45.83398
Infrared Combustion
S, wt.% | 3.66428 | 0.1394748 | 3.38533 | 3.94323 | 3.245855 | 4.082704 | 3.806% | 7.613% | 11.42% | 3.481066 | 3.847494
SI unit equivalents: ppm (parts per million; 1 x 10-⁶) ≡ mg/kg; wt.% (weight per cent) ≡ % (mass fraction)

## Abbreviations
Table 4. Abbreviations used for OREAS 614
Abbreviation | Explanation
< | ‘less than’
IND | indeterminate
NR | not reported
PDM3 | percent deviation of lab mean from corrected mean of means
Rel.Std.Dev. | one relative standard deviation
Std.Dev. | one standard deviation
Method Codes:
4A*AAS | 4-acid (HF-HNO3-HClO4-HCl) digestion with atomic absorption spectroscopy
4A*MS | 4-acid (HF-HNO3-HClO4-HCl) digestion with inductively coupled plasma mass spectroscopy
4A*OES | 4-acid (HF-HNO3-HClO4-HCl) digestion with inductively coupled plasma optical emission spectroscopy
4A*OES/AAS | 4-acid (HF-HNO3-HClO4-HCl) digestion with AAS or ICP-OES finish
4A*OES/MS | 4-acid (HF-HNO3-HClO4-HCl) digestion with ICP-OES or ICP-MS finish
ABL*MS | laser ablation with inductively coupled plasma mass spectroscopy
AR*AAS | aqua regia digestion with atomic absorption spectroscopy
AR*MS | aqua regia digestion with inductively coupled plasma mass spectroscopy
AR*OES | aqua regia digestion with inductively coupled plasma optical emission spectroscopy
AR*OES/AAS | aqua regia digestion with ICP-OES or AAS finish
AR*OES/MS | aqua regia digestion with ICP-OES or ICP-MS finish
BF*XRF | lithium borate fusion with X-ray fluorescence spectroscopy
FA*AAS | fire assay with atomic absorption spectroscopy
FA*GRAV | fire assay with gravimetric finish
FA*OES | fire assay with inductively coupled plasma optical emission spectroscopy
INAA | instrumental neutron activation analysis
IRC | infrared combustion
LOI*TGA | loss on ignition by thermogravimetric analysis
Text Values:
N.A. | Not Applicable (Lab 1.03)
Legend:- | (for Method Group Tabulated Results omitted in the determination of Certified Values)
Individual | - Outlying individual values
Batch & Limits | - Outlying laboratory batch data sets and superfluous limit values

## Laboratory List
Table 5. Participating Laboratory List used for OREAS 614
Lab Slot | Laboratory Name and Location
Actlabs, Ancaster, Ontario, Canada
Alex Stewart International, Mendoza, Argentina
ALS, Johannesburg, South Africa
ALS, Lima, Peru
ALS, Loughrea, Galway, Ireland
ALS, Malaga, WA, Australia
ALS, Vancouver, BC, Canada
American Assay Laboratories, Sparks, Nevada, USA
ANSTO, Lucas Heights, NSW, Australia
Bureau Veritas Geoanalytical, Perth, WA, Australia
CERTIMIN, Lima, Peru
Intertek, Perth, WA, Australia
Intertek, Townsville, QLD, Australia
Intertek Minerals Ltd, Tarkwa, Western Region, Ghana
Laboratorio Tecnológico de Metalurgia LTM SA de CV, Hermosillo, Sonora, Mexico
PT Geoservices Ltd, Cikarang, Jakarta Raya, Indonesia
PT Intertek Utama Services, Jakarta Timur, DKI Jakarta, Indonesia
SGS Canada Inc., Vancouver, BC, Canada
SGS de Mexico SA de CV, Cd. Industrial, Durango, Mexico
SGS del Peru, Lima, Peru
SGS Geosol Laboratorios Ltda, Vespasiano, Minas Gerais, Brazil
SGS Lakefield Research Ltd, Lakefield, Ontario, Canada
SGS Minerals, Santiago, Chile
Shiva Analyticals Ltd, Bangalore North, Karnataka, India
Skyline Assayers & Laboratories, Tucson, Arizona, USA
Stewart Assay & Environmental Laboratories LLC, Kara-Balta, Chüy, Kyrgyzstan

## Homogeneity
ORE - Lab-Upscaled RSD Results for CRM: OREAS 614 (Execution: 1) - Analyte Au - (Gold) by INAA
Branch | LabSlot | LabCode | Round | Smp# | Lot | SID | Response SmplMass(g) | Response (ppm) | Upscaled Value (ppm)
2 | 1 | ANSLu | 1 | 13 | 7 | 307398 | 0.08695 | 1.601387 | 1.621035
2 | 1 | ANSLu | 1 | 2 | 1 | 307399 | 0.085735 | 1.555051 | 1.618557
2 | 1 | ANSLu | 1 | 18 | 5 | 307400 | 0.085691 | 1.975404 | 1.641043
2 | 1 | ANSLu | 1 | 17 | 5 | 307401 | 0.087326 | 1.602167 | 1.621077
2 | 1 | ANSLu | 1 | 12 | 2 | 307402 | 0.084138 | 1.645761 | 1.623409
2 | 1 | ANSLu | 1 | 15 | 12 | 307403 | 0.086949 | 1.626562 | 1.622382
2 | 1 | ANSLu | 1 | 19 | 10 | 307404 | 0.088542 | 1.622389 | 1.622159
2 | 1 | ANSLu | 1 | 11 | 2 | 307405 | 0.085493 | 1.694946 | 1.62604
2 | 1 | ANSLu | 1 | 16 | 12 | 307406 | 0.086573 | 1.595245 | 1.620707
2 | 1 | ANSLu | 1 | 5 | 11 | 307407 | 0.08218 | 1.543368 | 1.617932
2 | 1 | ANSLu | 1 | 4 | 6 | 307408 | 0.083519 | 1.607923 | 1.621385
2 | 1 | ANSLu | 1 | 14 | 7 | 307409 | 0.086843 | 1.605309 | 1.621245
2 | 1 | ANSLu | 1 | 6 | 11 | 307410 | 0.083968 | 1.656716 | 1.623995
2 | 1 | ANSLu | 1 | 20 | 10 | 307411 | 0.086557 | 1.573236 | 1.61953
2 | 1 | ANSLu | 1 | 8 | 4 | 307412 | 0.087453 | 1.632655 | 1.622708
2 | 1 | ANSLu | 1 | 10 | 9 | 307413 | 0.08618 | 1.564054 | 1.619038
2 | 1 | ANSLu | 1 | 7 | 4 | 307414 | 0.084859 | 1.611714 | 1.621588
2 | 1 | ANSLu | 1 | 1 | 1 | 307415 | 0.086658 | 1.605305 | 1.621245
2 | 1 | ANSLu | 1 | 9 | 9 | 307416 | 0.084403 | 1.559741 | 1.618808
2 | 1 | ANSLu | 1 | 3 | 6 | 307417 | 0.086954 | 1.563985 | 1.619035
Mean | [6 empty] | 0.08584855 | 1.622146 | 1.622146
Median | [7 empty] | 1.605307 | 1.621245
SD | [7 empty] | 0.09123629 | 0.004880603
RSD | [7 empty] | 5.624% | 0.3009%
RSD Upscale Factor | [7 empty] | 0.0534941
Parameters | :
Nominal Mass Value |  | 30 | gm

## Fire Assay
| Analytical results for Au in OREAS 614 (Certified Value 1.5 ppm) | [26 empty] | Certified
Au | Round | Replicate | Lab | Lab | Lab | Lab | Lab | Lab | Lab | Lab | Lab | Lab | Lab | Lab | Lab | Lab | Lab | Lab | Lab | Lab | Lab | Lab | Lab | Lab | Lab | Lab | Lab | 1
| No | No | 00 | 1.01 | 1.02 | 1.03 | 1.04 | 1.05 | 1.06 | 1.07 | 1.08 | 1.09 | 1.10 | 1.11 | 1.12 | 1.13 | 1.14 | 1.15 | 1.16 | 1.17 | 1.18 | 1.19 | 1.20 | 1.21 | 1.22 | 1.23 | 1.24 | ppm
|  |  | INAA | FA*AAS | FA*AAS | FA*GRAV | FA*AAS | FA*AAS | FA*AAS | FA*AAS | FA*AAS | FA*OES | FA*AAS | FA*OES | FA*AAS | FA*OES | FA*AAS | FA*AAS | FA*AAS | FA*AAS | FA*AAS | FA*GRAV | FA*AAS | FA*AAS | FA*OES | FA*AAS | FA*AAS | 2
|  |  | 0.085g | 30g | 30g | 30g | 30g | 30g | 30g | 30g | 30g | 25g | 30g | 30g | 30g | 30g | 30g | 40g | 30g | 30g | 30g | 30g | 30g | 50g | 50g | 30g | 30g | 3
| 1 | 1 | 1.605305 | 1.5 | 1.509 | N.A. | 1.51 | 1.48 | 1.6 | 1.49 | 1.54 | 1.536 | 1.5 | 1.58 | 1.472115 | 1.43 | 1.45 | 1.49 | 1.59 | 1.582 | 1.588 | 1.53 | 1.461 | 1.48 | 1.489 | 1.538 | 1.462 | 1
| 1 | 2 | 1.555051 | 1.52 | 1.493 | N.A. | 1.57 | 1.49 | 1.51 | 1.45 | 1.53 | 1.53 | 1.55 | 1.53 | 1.49388 | 1.44 | 1.49 | 1.46 | 1.59 | 1.554 | 1.593 | 1.52 | 1.459 | 1.51 | 1.553 | 1.519 | 1.451833 | #N/A
| 1 | 3 | 1.563985 | 1.54 | 1.49 | N.A. | 1.47 | 1.52 | 1.56 | 1.55 | 1.59 | 1.545 | 1.53 | 1.59 | 1.470263875 | 1.45 | 1.55 | 1.5 | 1.6 | 1.545 | 1.664 | 1.53 | 1.496 | 1.51 | 1.487 | 1.515 | 1.485667 | 16
| 1 | 4 | 1.607923 | 1.47 | 1.485 | N.A. | 1.51 | 1.54 | 1.51 | 1.49 | 1.5 | 1.557 | 1.52 | 1.46 | 1.4591035 | 1.43 | 1.41 | 1.51 | 1.6 | 1.511 | 1.642 | 1.56 | 1.392 | 1.49 | 1.485 | 1.52 | 1.421833 | 1.503545
| 1 | 5 | 1.543368 | 1.41 | 1.476 | N.A. | 1.47 | 1.48 | 1.45 | 1.55 | 1.55 | 1.54 | 1.54 | 1.6 | 1.489301125 | 1.4 | 1.49 | 1.47 | 1.59 | 1.512 | 1.686 | 1.52 | 1.389 | 1.43 | 1.5 | 1.468 | 1.4375 | 7
| 1 | 6 | 1.656716 | 1.49 | 1.541 | N.A. | 1.44 | 1.4 | 1.49 | 1.49 | 1.53 | 1.519 | 1.51 | 1.53 | 1.45984075 | 1.43 | 1.52 | 1.51 | 1.6 | 1.575 | 1.64 | 1.56 | 1.398 | 1.42 | 1.537 | 1.517 | 1.451667
|  | 7 | 1.611714
|  | 8 | 1.632655
|  | 9 | 1.559741
|  | 10 | 1.564054
|  | 11 | 1.694946
|  | 12 | 1.645761
|  | 13 | 1.601387
|  | 14 | 1.605309
|  | 15 | 1.626562
|  | 16 | 1.595245
|  | 17 | 1.602167
|  | 18 | 1.975404
|  | 19 | 1.622389
|  | 20 | 1.573236
| Mean |  | 1.622146 | 1.488333 | 1.499 |  | 1.495 | 1.485 | 1.52 | 1.503333 | 1.54 | 1.537833 | 1.525 | 1.548333 | 1.474084 | 1.43 | 1.485 | 1.49 | 1.595 | 1.5465 | 1.6355 | 1.536667 | 1.4325 | 1.473333 | 1.5085 | 1.512833 | 1.45175
| Median |  | 1.605307 | 1.495 | 1.4915 |  | 1.49 | 1.485 | 1.51 | 1.49 | 1.535 | 1.538 | 1.525 | 1.555 | 1.471189 | 1.43 | 1.49 | 1.495 | 1.595 | 1.5495 | 1.641 | 1.53 | 1.4285 | 1.485 | 1.4945 | 1.518 | 1.45175
| Std Dev. |  | 0.09123629 | 0.04535049 | 0.02326371 |  | 0.04549725 | 0.04806246 | 0.05291503 | 0.03932768 | 0.02966479 | 0.01298332 | 0.01870829 | 0.05269409 | 0.01462327 | 0.0167332 | 0.04969909 | 0.02097618 | 0.005477226 | 0.03027045 | 0.03869755 | 0.01861899 | 0.04531997 | 0.03932768 | 0.02918733 | 0.02347268 | 0.02169556
| Rel.Std.Dev. |  | 5.624% | 3.047% | 1.552% |  | 3.043% | 3.237% | 3.481% | 2.616% | 1.926% | 0.8443% | 1.227% | 3.403% | 0.992% | 1.17% | 3.347% | 1.408% | 0.3434% | 1.957% | 2.366% | 1.212% | 3.164% | 2.669% | 1.935% | 1.552% | 1.494%
| PDM3 |  | 7.888% | -1.012% | -0.3023% |  | -0.5684% | -1.233% | 1.094% | -0.01411% | 2.425% | 2.28% | 1.427% | 2.979% | -1.959% | -4.891% | -1.233% | -0.9009% | 6.083% | 2.857% | 8.776% | 2.203% | -4.725% | -2.009% | 0.3295% | 0.6177% | -3.445%
| Z-Score (Absolute) |  | NA | 0.35 | 0.1 | NA | 0.19 | 0.42 | 0.38 | 0 | 0.85 | 0.8 | 0.5 | 1.04 | 0.67 | 1.69 | 0.42 | 0.31 | 2.11 | 1 | 3.05 | 0.77 | 1.63 | 0.69 | 0.12 | 0.22 | 1.19
Note on C31: Z-Scores have been calculated inclusive of individual outliers. In general, laboratory batches are rejected if Z-Score > 2.5.

## Fire Assay (Grav)
| Analytical results for Ag in OREAS 614 (Certified Value 494 ppm) | [17 empty] | Certified
Ag | Round | Replicate | Lab | Lab | Lab | Lab | Lab | Lab | Lab | Lab | Lab | Lab | Lab | Lab | Lab | Lab | Lab | Lab | 1
| No | No | 1.01 | 1.02 | 1.03 | 1.05 | 1.06 | 1.07 | 1.10 | 1.11 | 1.13 | 1.16 | 1.17 | 1.18 | 1.19 | 1.20 | 1.23 | 1.24 | ppm
|  |  | FA*GRAV | FA*GRAV | FA*GRAV | FA*GRAV | FA*GRAV | FA*GRAV | FA*GRAV | FA*GRAV | FA*GRAV | FA*GRAV | FA*GRAV | FA*GRAV | FA*GRAV | FA*GRAV | FA*GRAV | FA*GRAV | 0
|  |  | 30g | 30g | 30g | 30g | 30g | 30g | 30g | 30g | 30g | 10g | 30g | 30g | 30g | 30g | 30g | 30g | 0
| 1 | 1 | 521.76 | 500 | 527.1655427 | 444 | 489 | 480 | 507 | 487 | 513 | 499 | 479 | 525.6853 | 485 | 498.5 | 508 | 504.021 | 1
| 1 | 2 | 523.76 | 500 | 520.8461798 | 440 | 489 | 470 | 504 | 466 | 471 | 498 | 457 | 524.1134 | 483 | 499.05 | 504 | 508.5769 | 16
| 1 | 3 | 521.44 | 500 | 498.5895775 | 436 | 488 | 473 | 506 | 494 | 486 | 497 | 471 | 524.7492 | 487 | 501.5 | 508 | 505.9961 | 16
| 1 | 4 | 526.08 | 500 | 559.7221864 | 515 | 488 | 482 | 511 | 454 | 485 | 496 | 461 | 525.2509 | 497 | 503.67 | 509 | 493.758 | 494.3725
| 1 | 5 | 526.04 | 500 | 533.6968275 | 449 | 481 | 487 | 487 | 480 | 479 | 502 | 469 | 525.9496 | 482 | 503.56 | 503 | 503.1404 | 9
| 1 | 6 | 523.64 | 500 | 517.4658863 | 439 | 486 | 474 | 517 | 442 | 477 | 496 | 465 | 524.7074 | 488 | 502.29 | 506 | 492.8047
| Mean |  | 523.7867 | 500 | 526.2477 | 453.8333 | 486.8333 | 477.6667 | 505.3333 | 470.5 | 485.1667 | 498 | 467 | 525.076 | 487 | 501.4283 | 506.3333 | 501.3828
| Median |  | 523.7 | 500 | 524.0059 | 442 | 488 | 477 | 506.5 | 473 | 482 | 497.5 | 467 | 525 | 486 | 501.895 | 507 | 503.5807
| Std Dev. |  | 1.998666 | 0 | 20.23928 | 30.30127 | 3.060501 | 6.408328 | 10.0929 | 20.09726 | 14.70261 | 2.280351 | 7.797435 | 0.6832477 | 5.403702 | 2.215775 | 2.42212 | 6.554517
| Rel.Std.Dev. |  | 0.3816% | 0% | 3.846% | 6.677% | 0.6287% | 1.342% | 1.997% | 4.271% | 3.03% | 0.4579% | 1.67% | 0.1301% | 1.11% | 0.4419% | 0.4784% | 1.307%
| PDM3 |  | 5.95% | 1.138% | 6.448% | -8.2% | -1.525% | -3.379% | 2.217% | -4.829% | -1.862% | 0.7337% | -5.537% | 6.211% | -1.491% | 1.427% | 2.419% | 1.418%
| Z-Score (Absolute) |  | 1.35 | NA | 1.48 | 2.32 | 0.59 | 1.07 | 0.39 | 1.44 | 0.67 | 0 | 1.63 | 1.42 | 0.58 | 0.18 | 0.44 | 0.18
Results from laboratory 1.02 were removed due to their 100 ppm reading resolution.
Note on C17: Z-Scores have been calculated inclusive of individual outliers. In general, laboratory batches are rejected if Z-Score > 2.5.

## AR Digest 10-50g
| Analytical results for Au in OREAS 614 (Certified Value 1.46 ppm) | [17 empty] | Certified
Au | Round | Replicate | Lab | Lab | Lab | Lab | Lab | Lab | Lab | Lab | Lab | Lab | Lab | Lab | Lab | Lab | Lab | Lab | 1
| No | No | 00 | 1.05 | 1.06 | 1.07 | 1.08 | 1.09 | 1.11 | 1.13 | 1.14 | 1.15 | 1.16 | 1.17 | 1.18 | 1.20 | 1.21 | 1.24 | ppm
|  |  | INAA | AR*MS | AR*MS | AR*MS | AR*MS | AR*MS | AR*MS | AR*MS | AR*MS | AR*AAS | AR*AAS | AR*MS | AR*AAS | AR*MS | AR*AAS | AR*AAS | 2
|  |  | 0.085g | 25g | 25g | 25g | 25g | 25g | 30g | 10g | 25g | 30g | 30g | 20g | 30g | 25g | 50g | 10g | 3
| 1 | 1 | 1.605305 | 1.46 | 1.45 | 1.5 | 1.54 | 1.54 | 1.66 | 0.22 | 1.34 | 1.39 | 1.36 | 1.538 | 1.433 | 1.43 | 1.44 | 1.344899 | 1
| 1 | 2 | 1.555051 | 1.46 | 1.34 | 1.51 | 1.55 | 1.55 | 1.66 | 0.22 | 1.46 | 1.4 | 1.35 | 1.561 | 1.443 | 1.444 | 1.44 | 1.319908 | #N/A
| 1 | 3 | 1.563985 | 1.43 | 1.34 | 1.58 | 1.56 | 1.53 | 1.58 | 0.33 | 1.5 | 1.42 | 1.37 | 1.548 | 1.416 | 1.44 | 1.5 | 1.354918 | 16
| 1 | 4 | 1.607923 | 1.54 | 1.32 | 1.46 | 1.56 | 1.56 | 1.54 | 0.32 | 1.46 | 1.41 | 1.32 | 1.538 | 1.461 | 1.39 | 1.5 | 1.384924 | 1.461286
| 1 | 5 | 1.543368 | 1.58 | 1.3 | 1.43 | 1.55 | 1.55 | 1.67 | 0.19 | 1.47 | 1.41 | 1.3 | 1.527 | 1.453 | 1.38 | 1.5 | 1.374966 | 11
| 1 | 6 | 1.656716 | 1.58 | 1.34 | 1.44 | 1.55 | 1.53 | 1.53 | 0.21 | 1.45 | 1.38 | 1.29 | 1.547 | 1.435 | 1.395 | 1.5 | 1.359403
|  | 7 | 1.611714
|  | 8 | 1.632655
|  | 9 | 1.559741
|  | 10 | 1.564054
|  | 11 | 1.694946
|  | 12 | 1.645761
|  | 13 | 1.601387
|  | 14 | 1.605309
|  | 15 | 1.626562
|  | 16 | 1.595245
|  | 17 | 1.602167
|  | 18 | 1.975404
|  | 19 | 1.622389
|  | 20 | 1.573236
| Mean |  | 1.622146 | 1.508333 | 1.348333 | 1.486667 | 1.551667 | 1.543333 | 1.606667 | 0.2483333 | 1.446667 | 1.401667 | 1.331667 | 1.543167 | 1.440167 | 1.413167 | 1.48 | 1.356503
| Median |  | 1.605307 | 1.5 | 1.34 | 1.48 | 1.55 | 1.545 | 1.62 | 0.22 | 1.46 | 1.405 | 1.335 | 1.5425 | 1.439 | 1.4125 | 1.5 | 1.35716
| Std Dev. |  | 0.09123629 | 0.06645801 | 0.05231316 | 0.05573748 | 0.007527727 | 0.0121106 | 0.06439462 | 0.06047038 | 0.05501515 | 0.0147196 | 0.03311596 | 0.01158303 | 0.01593006 | 0.02800298 | 0.03098387 | 0.0229496
| Rel.Std.Dev. |  | 5.624% | 4.406% | 3.88% | 3.749% | 0.4851% | 0.7847% | 4.008% | 24.35% | 3.803% | 1.05% | 2.487% | 0.7506% | 1.106% | 1.982% | 2.094% | 1.692%
| PDM3 |  | 11.01% | 3.22% | -7.73% | 1.737% | 6.185% | 5.615% | 9.949% | -83.01% | -1% | -4.08% | -8.87% | 5.603% | -1.445% | -3.293% | 1.281% | -7.171%
| Z-Score (Absolute) |  | NA | 0.46 | 0.74 | 0.3 | 0.79 | 0.72 | 1.2 | 8.96 | 0 | 0.34 | 0.86 | 0.72 | 0.05 | 0.25 | 0.25 | 0.67
Note on C31: Z-Scores have been calculated inclusive of individual outliers. In general, laboratory batches are rejected if Z-Score > 2.5.

## 4-Acid
| Analytical results for Ag in OREAS 614 (Certified Value 516 ppm) | [23 empty] | Certified
Ag | Round | Replicate | Lab | Lab | Lab | Lab | Lab | Lab | Lab | Lab | Lab | Lab | Lab | Lab | Lab | Lab | Lab | Lab | Lab | Lab | Lab | Lab | Lab |  | 1
| No | No | 1.01 | 1.02 | 1.04 | 1.05 | 1.06 | 1.07 | 1.08 | 1.09 | 1.10 | 1.11 | 1.12 | 1.13 | 1.14 | 1.15 | 1.16 | 1.17 | 1.18 | 1.20 | 1.22 | 1.23 | 1.24 |  | ppm
|  |  | 4A*OES | 4A*AAS | 4A*OES | 4A*OES/AAS | 4A*OES/AAS | 4A*OES/AAS | 4A*OES/AAS | 4A*MS | 4A*OES | 4A*OES/MS | 4A*OES | 4A*OES/MS | 4A*OES/AAS | 4A*OES | 4A*AAS | 4A*OES/MS | 4A*OES | 4A*AAS | 4A*OES | 4A*OES | 4A*OES |  | 0
0
| 1 | 1 | 526.7596 | 508.3251 | 516 | 518 | 518 | 531 | 504 | 504.1 | > 100 | > 100 | 510.0032 | 534 | 521 | 509 | 538 | > 150 | 498.5945 | 517 | 516 | > 100 | 527.655 |  | 1
| 1 | 2 | 519.9854 | 492.8949 | 508 | 524 | 517 | 543 | 514 | 510.9 | > 100 | > 100 | 507.6588 | 527 | 517 | 509 | 525 | > 150 | 497.1036 | 520 | 522 | > 100 | 543.5653 |  | 16
| 1 | 3 | 525.8938 | 500.7465 | 519 | 518 | 515 | 529 | 493 | 512.8 | > 100 | > 100 | 509.4733 | 527 | 516 | 503 | 530 | > 150 | 497.7066 | 519 | 522 | > 100 | 539.727 |  | 16
| 1 | 4 | 517.7373 | 503.6257 | 513 | 516 | 514 | 517 | 513 | 515.8 | > 100 | > 100 | 512.0092 | 532 | 515 | 508 | 527 | > 150 | 498.1824 | 521 | 520 | > 100 | 530.3247 |  | 516.491
| 1 | 5 | 518.2856 | 480.4614 | 527 | 508 | 522 | 506 | 485 | 493.8 | > 100 | > 100 | 504.4053 | 532 | 517 | 516 | 531 | > 150 | 498.8451 | 521 | 527 | > 100 | 534.6453 |  | 13
| 1 | 6 | 522.366 | 471.316 | 519 | 519 | 520 | 515 | 527 | 516.4 | > 100 | > 100 | 511.7035 | 533 | 517 | 515 | 532 | > 150 | 497.667 | 518 | 518 | > 100 | 534.7187
| Mean |  | 521.8379 | 492.8949 | 517 | 517.1667 | 517.6667 | 523.5 | 506 | 508.9667 |  |  | 509.2089 | 530.8333 | 517.1667 | 510 | 530.5 |  | 498.0165 | 519.3333 | 520.8333 |  | 535.106
| Median |  | 521.1757 | 496.8207 | 517.5 | 518 | 517.5 | 523 | 508.5 | 511.85 |  |  | 509.7383 | 532 | 517 | 509 | 530.5 |  | 497.9445 | 519.5 | 521 |  | 534.682
| Std Dev. |  | 3.842347 | 14.3884 | 6.418723 | 5.231316 | 3.011091 | 13.32291 | 15.28398 | 8.649778 |  |  | 2.837015 | 3.060501 | 2.041241 | 4.816638 | 4.505552 |  | 0.6480369 | 1.632993 | 3.81663 |  | 5.859262
| Rel.Std.Dev. |  | 0.7363% | 2.919% | 1.242% | 1.012% | 0.5817% | 2.545% | 3.021% | 1.699% |  |  | 0.5571% | 0.5765% | 0.3947% | 0.9444% | 0.8493% |  | 0.1301% | 0.3144% | 0.7328% |  | 1.095%
| PDM3 |  | 1.035% | -4.569% | 0.09855% | 0.1308% | 0.2276% | 1.357% | -2.031% | -1.457% |  |  | -1.41% | 2.777% | 0.1308% | -1.257% | 2.712% |  | -3.577% | 0.5503% | 0.8407% |  | 3.604%
| Z-Score (Absolute) |  | 0.44 | 2.28 | 0.02 | 0 | 0.05 | 0.6 | 1.05 | 0.77 | NA | NA | 0.75 | 1.29 | 0 | 0.67 | 1.25 | NA | 1.8 | 0.2 | 0.34 | NA | 1.69
| Analytical results for Al in OREAS 614 (Certified Value 6.68 wt.%) | [23 empty] | Certified
Al | Round | Replicate | Lab | Lab | Lab | Lab | Lab | Lab | Lab | Lab | Lab | Lab | Lab | Lab | Lab | Lab | Lab | Lab | Lab | Lab | Lab | Lab | Lab | Lab | 1
| No | No | 1.01 | 1.02 | 1.03 | 1.04 | 1.05 | 1.06 | 1.07 | 1.08 | 1.09 | 1.10 | 1.11 | 1.12 | 1.13 | 1.14 | 1.15 | 1.16 | 1.17 | 1.18 | 1.20 | 1.22 | 1.23 | 1.24 | wt.%
|  |  | 4A*MS | 4A*OES/MS | 4A*OES | 4A*OES/MS | 4A*OES | 4A*OES/MS | 4A*OES | 4A*OES | 4A*OES | 4A*OES | 4A*OES/MS | 4A*MS | 4A*OES/MS | 4A*OES/MS | 4A*OES | 4A*OES | 4A*OES/MS | 4A*OES | 4A*OES/MS | 4A*OES | 4A*OES | 4A*OES | 2
3
| 1 | 1 | 7.37 | 4.04 | 6.631 | 7.06 | 4.29 | 6.94 | 6.34 | 5.64 | 7.1 | 6.45 | 7.29 | 6.623139 | 6.6795 | 6.81 | 6.79 | 6.59 | 6.39 | 6.6680037 | 6.58 | 6.8036 | 6.88 | 6.359093 | 1
| 1 | 2 | 7.11 | 3.06 | 6.653 | 6.96 | 4.31 | 6.9 | 6.56 | 6 | 6.97 | 6.71 | 7.46 | 6.62982 | 6.7258 | 6.8 | 6.78 | 6.54 | 6.41 | 6.6730327 | 6.63 | 6.9005 | 6.92 | 6.5804323 | #N/A
| 1 | 3 | 7.47 | 3.02 | 6.499 | 6.67 | 3.85 | 6.83 | 6.43 | 5.78 | 6.95 | 6.6 | 7.55 | 6.467202 | 6.6413 | 6.81 | 6.7 | 6.36 | 6.28 | 6.6782008 | 6.67 | 6.9305 | 6.8 | 6.4598042 | 16
| 1 | 4 | 6.98 | 3.59 | 6.526 | 6.85 | 3.93 | 6.82 | 6.41 | 6.11 | 6.94 | 6.79 | 7.59 | 6.660652 | 6.7188 | 6.78 | 6.77 | 6.44 | 6.07 | 6.6814452 | 6.83 | 6.9017 | 6.81 | 6.433565 | 6.684379
| 1 | 5 | 7.07 | 3.94 | 6.563 | 6.88 | 4.61 | 6.79 | 6.27 | 6.45 | 6.98 | 6.69 | 7.51 | 6.566283 | 6.749 | 6.5 | 6.97 | 6.57 | 6.08 | 6.6762193 | 6.56 | 6.8231 | 6.84 | 6.443353 | 14
| 1 | 6 | 7.35 | 3.89 | 6.811 | 6.84 | 4.54 | 6.75 | 6.65 | 6.34 | 6.98 | 6.71 | 7.58 | 6.7535 | 6.6781 | 6.96 | 6.75 | 6.58 | 6.15 | 6.6857788 | 6.56 | 6.9659 | 6.85 | 6.4494248
| Mean |  | 7.225 | 3.59 | 6.613833 | 6.876667 | 4.255 | 6.838333 | 6.443333 | 6.053333 | 6.986667 | 6.658333 | 7.496667 | 6.616766 | 6.69875 | 6.776667 | 6.793333 | 6.513333 | 6.23 | 6.677113 | 6.638333 | 6.88755 | 6.85 | 6.454279
| Median |  | 7.23 | 3.74 | 6.597 | 6.865 | 4.3 | 6.825 | 6.42 | 6.055 | 6.975 | 6.7 | 7.53 | 6.62648 | 6.69915 | 6.805 | 6.775 | 6.555 | 6.215 | 6.67721005 | 6.605 | 6.9011 | 6.845 | 6.446389
| Std Dev. |  | 0.1969518 | 0.4518407 | 0.1133039 | 0.1306395 | 0.3102096 | 0.07026142 | 0.1402379 | 0.3134113 | 0.05785038 | 0.1187294 | 0.1120119 | 0.09565688 | 0.03938592 | 0.1502886 | 0.09223159 | 0.09287985 | 0.1516575 | 0.006252587 | 0.1034247 | 0.0625344 | 0.04472136 | 0.07152277
| Rel.Std.Dev. |  | 2.726% | 12.59% | 1.713% | 1.9% | 7.29% | 1.027% | 2.176% | 5.178% | 0.828% | 1.783% | 1.494% | 1.446% | 0.588% | 2.218% | 1.358% | 1.426% | 2.434% | 0.09364% | 1.558% | 0.9079% | 0.6529% | 1.108%
| PDM3 |  | 8.088% | -46.29% | -1.055% | 2.877% | -36.34% | 2.303% | -3.606% | -9.441% | 4.522% | -0.3896% | 12.15% | -1.012% | 0.215% | 1.381% | 1.63% | -2.559% | -6.798% | -0.1087% | -0.6889% | 3.039% | 2.478% | -3.442%
| Z-Score (Absolute) |  | 1.92 | 10.61 | 0.19 | 0.72 | 8.32 | 0.59 | 0.77 | 2.12 | 1.1 | 0.03 | 2.86 | 0.18 | 0.11 | 0.38 | 0.43 | 0.53 | 1.51 | 0.03 | 0.1 | 0.76 | 0.63 | 0.74
| Analytical results for As in OREAS 614 (Certified Value 974 ppm) | [23 empty] | Certified
As | Round | Replicate | Lab | Lab | Lab | Lab | Lab | Lab | Lab | Lab | Lab | Lab | Lab | Lab | Lab | Lab | Lab | Lab | Lab | Lab | Lab | Lab | Lab |  | 1
| No | No | 1.01 | 1.02 | 1.03 | 1.04 | 1.05 | 1.06 | 1.07 | 1.08 | 1.09 | 1.10 | 1.11 | 1.12 | 1.13 | 1.14 | 1.15 | 1.16 | 1.17 | 1.20 | 1.22 | 1.23 | 1.24 |  | ppm
|  |  | 4A*OES | 4A*OES/MS | 4A*OES | 4A*MS | 4A*OES | 4A*OES/MS | 4A*OES | 4A*OES | 4A*MS | 4A*OES | 4A*OES/MS | 4A*MS | 4A*OES/MS | 4A*OES/MS | 4A*MS | 4A*MS | 4A*OES/MS | 4A*OES/MS | 4A*MS | 4A*OES | 4A*OES |  | 0
0
| 1 | 1 | 970 | 1010 | 947.93 | 958 | 940 | 964 | 990 | 1000 | 964 | 966 | 1000 | 955.77 | 943.5 | 999 | 1021 | 964 | 384.1 | 909 | 993.6 | 966 | 1039.497 |  | 1
| 1 | 2 | 970 | 952 | 953.8 | 944 | 940 | 955 | 970 | 1010 | 970 | 1005 | 1020 | 952.2922 | 946.3 | 1025 | 964 | 954 | 399.5 | 917 | 989.9 | 953 | 1059.544 |  | 17
| 1 | 3 | 960 | 1022 | 926.85 | 965 | 920 | 929 | 980 | 990 | 965 | 996 | 1010 | 970.0167 | 920.9 | 990 | 978 | 955 | 382 | 920 | 1000.2 | 953 | 1050.32 |  | 16
| 1 | 4 | 950 | 1031 | 931.87 | 945 | 910 | 984 | 990 | 1010 | 986 | 1028 | 1020 | 981.0176 | 946.6 | 1020 | 987 | 982 | 396.1 | 916 | 1004.2 | 962 | 1030.187 |  | 973.9913
| 1 | 5 | 970 | 1020 | 940.3 | 949 | 930 | 950 | 980 | 990 | 940 | 984 | 1010 | 975.1437 | 944.9 | 956 | 996 | 983 | 395.9 | 891 | 993.2 | 967 | 1036.335 |  | 15
| 1 | 6 | 960 | 1004 | 968.06 | 927 | 950 | 934 | 990 | 1000 | 970 | 985 | 1020 | 990.6704 | 935.9 | 1045 | 952 | 963 | 375.8 | 907 | 996.8 | 979 | 1027.353
| Mean |  | 963.3333 | 1006.5 | 944.8017 | 948 | 931.6667 | 952.6667 | 983.3333 | 1000 | 965.8333 | 994 | 1013.333 | 970.8184 | 939.6833 | 1005.833 | 983 | 966.8333 | 388.9 | 910 | 996.3167 | 963.3333 | 1040.539
| Median |  | 965 | 1015 | 944.115 | 947 | 935 | 952.5 | 985 | 1000 | 967.5 | 990.5 | 1015 | 972.5802 | 944.2 | 1009.5 | 982.5 | 963.5 | 390 | 912.5 | 995.2 | 964 | 1037.916
| Std Dev. |  | 8.164966 | 28.3249 | 15.10935 | 13.08434 | 14.7196 | 20.15606 | 8.164966 | 8.944272 | 14.91867 | 21.19434 | 8.164966 | 14.7455 | 10.00528 | 31.25007 | 24.39672 | 12.79714 | 9.544213 | 10.54514 | 5.21015 | 9.811558 | 12.30163
| Rel.Std.Dev. |  | 0.8476% | 2.814% | 1.599% | 1.38% | 1.58% | 2.116% | 0.8303% | 0.8944% | 1.545% | 2.132% | 0.8058% | 1.519% | 1.065% | 3.107% | 2.482% | 1.324% | 2.454% | 1.159% | 0.5229% | 1.019% | 1.182%
| PDM3 |  | -1.094% | 3.338% | -2.997% | -2.669% | -4.345% | -2.189% | 0.9592% | 2.67% | -0.8376% | 2.054% | 4.039% | -0.3258% | -3.522% | 3.269% | 0.9249% | -0.7349% | -60.07% | -6.57% | 2.292% | -1.094% | 6.832%
| Z-Score (Absolute) |  | 0.09 | 0.99 | 0.55 | 0.47 | 0.87 | 0.35 | 0.41 | 0.82 | 0.02 | 0.67 | 1.15 | 0.1 | 0.67 | 0.97 | 0.4 | 0 | 14.35 | 1.41 | 0.73 | 0.09 | 1.83
| Analytical results for B in OREAS 614 (Indicative Value 20.5 ppm) | [23 empty] | Indicative
B | Round | Replicate | Lab | [21 empty] | 1
| No | No | 1.15 | [21 empty] | ppm
|  |  | 4A*OES | [21 empty] | 1
1
| 1 | 1 | 20 | [21 empty] | 1
| 1 | 2 | 21 | [21 empty] | 1
| 1 | 3 | 20 | [21 empty] | 16
| 1 | 4 | 21 | [21 empty] | 20.5
| 1 | 5 | 22 | [21 empty] | 7
| 1 | 6 | 19
| Mean |  | 20.5
| Median |  | 20.5
| Std Dev. |  | 1.048809
| Rel.Std.Dev. |  | 5.116%
| PDM3 |  | 0%
| Z-Score (Absolute) |  | NA
| Analytical results for Ba in OREAS 614 (Indicative Value 901 ppm) | [23 empty] | Indicative
Ba | Round | Replicate | Lab | Lab | Lab | Lab | Lab | Lab | Lab | Lab | Lab | Lab | Lab | Lab | Lab | Lab | Lab | Lab | Lab | Lab | Lab |  |  |  | 1
| No | No | 1.01 | 1.02 | 1.03 | 1.04 | 1.05 | 1.06 | 1.07 | 1.08 | 1.09 | 1.10 | 1.11 | 1.12 | 1.13 | 1.14 | 1.15 | 1.16 | 1.17 | 1.20 | 1.22 |  |  |  | ppm
|  |  | 4A*MS | 4A*OES/MS | 4A*OES | 4A*OES/MS | 4A*OES | 4A*OES/MS | 4A*OES | 4A*OES | 4A*MS | 4A*OES | 4A*OES/MS | 4A*MS | 4A*OES/MS | 4A*OES/MS | 4A*MS | 4A*MS | 4A*OES/MS | 4A*OES/MS | 4A*OES |  |  |  | 0
0
| 1 | 1 | 1060 | 419 | 131.91 | 193 | 1400 | 160 | 1560 | 1230 | 1596 | 158 | 66 | 217.2234 | 1560 | 120 | 1411 | 1560 | 953 | 1624 | 1701 |  |  |  | 1
| 1 | 2 | 1099 | 470 | 140.32 | 217 | 1360 | 170 | 1680 | 1350 | 1607 | 113 | 78 | 180.3437 | 1296 | 190 | 1373 | 1560 | 969 | 1638 | 1716 |  |  |  | 2
| 1 | 3 | 1044 | 385 | 181.91 | 214 | 1410 | 200 | 1560 | 1260 | 1594 | 108 | 75 | 166.6237 | 923 | 170 | 1465 | 1580 | 940 | 1600 | 1734 |  |  |  | 16
| 1 | 4 | 986 | 445 | 165.36 | 225 | 1380 | 170 | 1560 | 1380 | 1645 | 105 | 75 | 175.6477 | 1673 | 180 | 1316 | 1530 | 946 | 1611 | 1721 |  |  |  | 900.5196
| 1 | 5 | 1053 | 498 | 118.61 | 211 | 1430 | 170 | 1570 | 1400 | 1554 | 95 | 71 | 146.9628 | 1009 | 200 | 1442 | 1740 | 924 | 1552 | 1707 |  |  |  | 8
| 1 | 6 | 1095 | 453 | 201.99 | 178 | 1400 | 270 | 1610 | 1250 | 1584 | 142 | 83 | 159.3313 | 1671 | 140 | 1481 | 1760 | 924 | 1601 | 1742
| Mean |  | 1056.167 | 445 | 156.6833 | 206.3333 | 1396.667 | 190 | 1590 | 1311.667 | 1596.667 | 120.1667 | 74.66667 | 174.3554 | 1355.333 | 166.6667 | 1414.667 | 1621.667 | 942.6667 | 1604.333 | 1720.167
| Median |  | 1056.5 | 449 | 152.84 | 212.5 | 1400 | 170 | 1565 | 1305 | 1595 | 110.5 | 75 | 171.1357 | 1428 | 175 | 1426.5 | 1570 | 943 | 1606 | 1718.5
| Std Dev. |  | 41.08244 | 39.43095 | 31.92309 | 17.4547 | 24.2212 | 41.47288 | 48.16638 | 73.59801 | 29.77023 | 24.37553 | 5.819507 | 24.12906 | 332.5133 | 30.76795 | 61.91177 | 100.8795 | 17.40881 | 29.4392 | 15.66418
| Rel.Std.Dev. |  | 3.89% | 8.861% | 20.37% | 8.459% | 1.734% | 21.83% | 3.029% | 5.611% | 1.865% | 20.28% | 7.794% | 13.84% | 24.53% | 18.46% | 4.376% | 6.221% | 1.847% | 1.835% | 0.9106%
| PDM3 |  | 17.28% | -50.58% | -82.6% | -77.09% | 55.1% | -78.9% | 76.56% | 45.66% | 77.31% | -86.66% | -91.71% | -80.64% | 50.51% | -81.49% | 57.09% | 80.08% | 4.68% | 78.16% | 91.02%
| Z-Score (Absolute) |  | 0 | 0.73 | 1.07 | 1.01 | 0.41 | 1.03 | 0.64 | 0.3 | 0.64 | 1.12 | 1.17 | 1.05 | 0.36 | 1.06 | 0.43 | 0.67 | 0.14 | 0.65 | 0.79
| Analytical results for Be in OREAS 614 (Certified Value 2.05 ppm) | [23 empty] | Certified
Be | Round | Replicate | Lab | Lab | Lab | Lab | Lab | Lab | Lab | Lab | Lab | Lab | Lab | Lab | Lab | Lab | Lab | Lab | Lab | Lab | Lab | Lab | Lab | Lab | 1
| No | No | 1.01 | 1.02 | 1.03 | 1.04 | 1.05 | 1.06 | 1.07 | 1.08 | 1.09 | 1.10 | 1.11 | 1.12 | 1.13 | 1.14 | 1.15 | 1.16 | 1.17 | 1.18 | 1.20 | 1.22 | 1.23 | 1.24 | ppm
|  |  | 4A*MS | 4A*OES/MS | 4A*OES | 4A*MS | 4A*OES | 4A*OES/MS | 4A*OES | 4A*OES | 4A*MS | 4A*OES | 4A*OES/MS | 4A*MS | 4A*OES/MS | 4A*OES/MS | 4A*MS | 4A*MS | 4A*OES/MS | 4A*MS | 4A*OES/MS | 4A*MS | 4A*OES | 4A*OES | 2
3
| 1 | 1 | 2.11 | 2.4 | 2.09 | 2.23 | < 10 | 1.98 | < 10 | < 10 | 2.3 | 1.8 | 2.1 | 1.96716 | 1.83 | 2 | 1.9 | 2.1 | 2 | 2.026894 | 2.2 | 2.04 | 2.17 | 1.962333 | 1
| 1 | 2 | 2.07 | 2.3 | 2.11 | 2.15 | < 10 | 1.97 | < 10 | < 10 | 2.6 | 1.9 | 2.4 | 1.96096 | 1.84 | 2.07 | 1.9 | 2.2 | 2 | 2.041886 | 2.1 | 2.03 | 2.08 | 2.011333 | 19
| 1 | 3 | 2.02 | 2.3 | 2.05 | 2.22 | < 10 | 1.93 | < 10 | < 10 | 2 | 1.9 | 2.3 | 1.987222 | 1.8 | 1.96 | 1.8 | 2.1 | 2 | 1.988589 | 2.1 | 2.03 | 2.07 | 1.988667 | 16
| 1 | 4 | 2.12 | 2.3 | 2.04 | 2.16 | < 10 | 2.03 | < 10 | < 10 | 2.4 | 1.9 | 1.9 | 1.997755 | 1.84 | 2.03 | 1.8 | 2.1 | 2 | 2.070222 | 2.2 | 2.15 | 2.06 | 1.979 | 2.048594
| 1 | 5 | 2.01 | 2.4 | 2.08 | 2.04 | < 10 | 1.95 | < 10 | < 10 | 2.1 | 1.9 | 2.1 | 1.998344 | 1.84 | 1.92 | 1.9 | 2.1 | 2 | 1.974203 | 2 | 2.12 | 2.04 | 1.991667 | 16
| 1 | 6 | 2.06 | 2.3 | 2.13 | 2.05 | < 10 | 1.92 | < 10 | < 10 | 2.4 | 1.9 | 2 | 2.022575 | 1.83 | 2.1 | 1.9 | 2 | 2 | 1.990206 | 2.2 | 2.13 | 2.06 | 1.986
| Mean |  | 2.065 | 2.333333 | 2.083333 | 2.141667 |  | 1.963333 |  |  | 2.3 | 1.883333 | 2.133333 | 1.989003 | 1.83 | 2.013333 | 1.866667 | 2.1 | 2 | 2.015333 | 2.133333 | 2.083333 | 2.08 | 1.9865
| Median |  | 2.065 | 2.3 | 2.085 | 2.155 |  | 1.96 |  |  | 2.35 | 1.9 | 2.1 | 1.992489 | 1.835 | 2.015 | 1.9 | 2.1 | 2 | 2.00855 | 2.15 | 2.08 | 2.065 | 1.987333
| Std Dev. |  | 0.04505552 | 0.05163978 | 0.03444803 | 0.0813429 |  | 0.03983298 |  |  | 0.219089 | 0.04082483 | 0.1861899 | 0.02261722 | 0.01549193 | 0.06742897 | 0.05163978 | 0.06324555 | 0 | 0.0371209 | 0.08164966 | 0.05573748 | 0.04604346 | 0.01605373
| Rel.Std.Dev. |  | 2.182% | 2.213% | 1.654% | 3.798% |  | 2.029% |  |  | 9.526% | 2.168% | 8.728% | 1.137% | 0.8466% | 3.349% | 2.766% | 3.012% | 0% | 1.842% | 3.827% | 2.675% | 2.214% | 0.8081%
| PDM3 |  | 0.8008% | 13.9% | 1.696% | 4.543% |  | -4.162% |  |  | 12.27% | -8.067% | 4.136% | -2.909% | -10.67% | -1.721% | -8.881% | 2.509% | -2.372% | -1.624% | 4.136% | 1.696% | 1.533% | -3.031%
| Z-Score (Absolute) |  | 0.13 | 1.79 | 0 | 0.42 | 20.85 | 0.86 | 20.85 | 20.85 | 1.55 | 1.43 | 0.36 | 0.67 | 1.81 | 0.5 | 1.55 | 0.12 | NA | 0.49 | 0.36 | 0 | 0.02 | 0.69
Results from laboratory 1.17 were removed due to their 1 ppm reading resolution.
| Analytical results for Bi in OREAS 614 (Certified Value 46.9 ppm) | [23 empty] | Certified
Bi | Round | Replicate | Lab | Lab | Lab | Lab | Lab | Lab | Lab | Lab | Lab | Lab | Lab | Lab | Lab | Lab | Lab | Lab | Lab | Lab | Lab | Lab | Lab | Lab | 1
| No | No | 1.01 | 1.02 | 1.03 | 1.04 | 1.05 | 1.06 | 1.07 | 1.08 | 1.09 | 1.10 | 1.11 | 1.12 | 1.13 | 1.14 | 1.15 | 1.16 | 1.17 | 1.18 | 1.20 | 1.22 | 1.23 | 1.24 | ppm
|  |  | 4A*MS | 4A*OES/MS | 4A*OES | 4A*MS | 4A*OES | 4A*OES/MS | 4A*OES | 4A*OES | 4A*MS | 4A*OES | 4A*OES/MS | 4A*MS | 4A*OES/MS | 4A*OES/MS | 4A*MS | 4A*MS | 4A*OES/MS | 4A*MS | 4A*OES/MS | 4A*MS | 4A*OES | 4A*OES | 1
2
| 1 | 1 | 45.47 | 40.9 | 37.49 | 46.8 | 50 | 48.2 | 40 | 50 | 50.9 | 104 | 46.5 | 44.52183 | 48.75 | 47.4 | 54 | 51.8 | 40.8 | 47.32641 | 44.9 | 48.18 | 47.58 | 38.032 | 1
| 1 | 2 | 45.82 | 37.63 | 38.37 | 48.76 | 50 | 47.2 | 40 | 40 | 49.6 | 110 | 47 | 44.43779 | 49.14 | 47.2 | 57 | 51.1 | 41.8 | 47.24234 | 46 | 46.98 | 46.24 | 39.167 | 20
| 1 | 3 | 45.5 | 38.23 | 34.26 | 48.81 | 60 | 47.2 | 50 | 40 | 50 | 99 | 46.3 | 44.86762 | 47.63 | 48.3 | 55 | 49.3 | 41.7 | 47.29883 | 45.8 | 47.6 | 46.01 | 38.23167 | 16
| 1 | 4 | 45.88 | 36.28 | 41.59 | 48.7 | 40 | 48.6 | 40 | 30 | 49.7 | 106 | 45.7 | 44.8457 | 48.47 | 45.4 | 58 | 49.8 | 41.8 | 47.35002 | 46.2 | 47.69 | 45.72 | 39.00967 | 46.91477
| 1 | 5 | 45.92 | 39.87 | 37.14 | 47.55 | 60 | 50.2 | 30 | 40 | 48.2 | 106 | 46.2 | 44.84473 | 48.56 | 44.2 | 57 | 50 | 41.7 | 47.24579 | 45.6 | 46.96 | 45.48 | 37.35833 | 17
| 1 | 6 | 46.01 | 40.25 | 40.67 | 47.24 | 60 | 48.1 | 30 | 40 | 49.6 | 98 | 46.2 | 45.97484 | 48.73 | 47.7 | 57 | 51 | 40.5 | 47.27514 | 44.5 | 47.65 | 47.88 | 36.44767
| Mean |  | 45.76667 | 38.86 | 38.25333 | 47.97667 | 53.33333 | 48.25 | 38.33333 | 40 | 49.66667 | 103.8333 | 46.31667 | 44.91542 | 48.54667 | 46.7 | 56.33333 | 50.5 | 41.38333 | 47.28975 | 45.5 | 47.51 | 46.485 | 38.04106
| Median |  | 45.85 | 39.05 | 37.93 | 48.125 | 55 | 48.15 | 40 | 40 | 49.65 | 105 | 46.25 | 44.84521 | 48.645 | 47.3 | 57 | 50.5 | 41.7 | 47.28698 | 45.7 | 47.625 | 46.125 | 38.13183
| Std Dev. |  | 0.2269508 | 1.770875 | 2.636518 | 0.8877537 | 8.164966 | 1.109504 | 7.527727 | 6.324555 | 0.8710147 | 4.578937 | 0.4262237 | 0.5509197 | 0.5046451 | 1.564609 | 1.505545 | 0.9465728 | 0.5776389 | 0.04348044 | 0.663325 | 0.4674184 | 1.002592 | 1.024438
| Rel.Std.Dev. |  | 0.4959% | 4.557% | 6.892% | 1.85% | 15.31% | 2.299% | 19.64% | 15.81% | 1.754% | 4.41% | 0.9202% | 1.227% | 1.04% | 3.35% | 2.673% | 1.874% | 1.396% | 0.09194% | 1.458% | 0.9838% | 2.157% | 2.693%
| PDM3 |  | -2.447% | -17.17% | -18.46% | 2.263% | 13.68% | 2.846% | -18.29% | -14.74% | 5.866% | 121.3% | -1.275% | -4.262% | 3.478% | -0.4578% | 20.08% | 7.642% | -11.79% | 0.7993% | -3.016% | 1.269% | -0.9161% | -18.91%
| Z-Score (Absolute) |  | 0.35 | 2.96 | 3.19 | 0.48 | NA | 0.59 | NA | NA | 1.12 | 21.59 | 0.14 | 0.67 | 0.7 | 0 | 3.64 | 1.44 | 2.01 | 0.22 | 0.45 | 0.31 | 0.08 | 3.27
Results from laboratories 1.05, 1.07 and 1.08 were removed due to their 10 ppm reading resolution.
| Analytical results for Ca in OREAS 614 (Certified Value 0.804 wt.%) | [23 empty] | Certified
Ca | Round | Replicate | Lab | Lab | Lab | Lab | Lab | Lab | Lab | Lab | Lab | Lab | Lab | Lab | Lab | Lab | Lab | Lab | Lab | Lab | Lab | Lab | Lab | Lab | 1
| No | No | 1.01 | 1.02 | 1.03 | 1.04 | 1.05 | 1.06 | 1.07 | 1.08 | 1.09 | 1.10 | 1.11 | 1.12 | 1.13 | 1.14 | 1.15 | 1.16 | 1.17 | 1.18 | 1.20 | 1.22 | 1.23 | 1.24 | wt.%
|  |  | 4A*MS | 4A*OES/MS | 4A*OES | 4A*OES/MS | 4A*OES | 4A*OES/MS | 4A*OES | 4A*OES | 4A*OES | 4A*OES | 4A*OES/MS | 4A*MS | 4A*OES/MS | 4A*OES/MS | 4A*OES | 4A*OES | 4A*OES/MS | 4A*OES | 4A*OES/MS | 4A*OES | 4A*OES | 4A*OES | 3
3
| 1 | 1 | 0.86 | 0.6 | 0.88 | 0.827 | 0.65 | 0.78 | 0.81 | 0.67 | 0.84 | 0.753 | 0.83 | 0.7849201 | 0.8397 | 0.83 | 0.79 | 0.776 | 0.75 | 0.82721075 | 0.79 | 0.8202 | 0.81 | 0.9130635 | 1
| 1 | 2 | 0.81 | 0.45 | 0.89 | 0.823 | 0.65 | 0.79 | 0.82 | 0.7 | 0.82 | 0.783 | 0.84 | 0.7893572 | 0.8436 | 0.85 | 0.77 | 0.771 | 0.76 | 0.82933601 | 0.79 | 0.8317 | 0.81 | 0.9747729 | #N/A
| 1 | 3 | 0.85 | 0.44 | 0.88 | 0.848 | 0.6 | 0.76 | 0.81 | 0.69 | 0.82 | 0.769 | 0.84 | 0.798356 | 0.827 | 0.82 | 0.79 | 0.76 | 0.76 | 0.82959734 | 0.79 | 0.8386 | 0.79 | 0.8741846 | 16
| 1 | 4 | 0.79 | 0.33 | 0.87 | 0.805 | 0.61 | 0.8 | 0.82 | 0.71 | 0.82 | 0.794 | 0.84 | 0.796554 | 0.8426 | 0.85 | 0.78 | 0.755 | 0.73 | 0.82781065 | 0.78 | 0.8324 | 0.8 | 0.8825004 | 0.8039143
| 1 | 5 | 0.77 | 0.55 | 0.87 | 0.806 | 0.67 | 0.77 | 0.8 | 0.73 | 0.82 | 0.783 | 0.84 | 0.8004523 | 0.845 | 0.79 | 0.79 | 0.781 | 0.7 | 0.82833945 | 0.78 | 0.8248 | 0.81 | 0.9285658 | 18
| 1 | 6 | 0.84 | 0.57 | 0.89 | 0.799 | 0.68 | 0.76 | 0.8 | 0.73 | 0.82 | 0.783 | 0.84 | 0.8096291 | 0.8388 | 0.86 | 0.79 | 0.775 | 0.77 | 0.82966783 | 0.78 | 0.8376 | 0.81 | 0.9539525
| Mean |  | 0.82 | 0.49 | 0.88 | 0.818 | 0.6433333 | 0.7766667 | 0.81 | 0.705 | 0.8233333 | 0.7775 | 0.8383333 | 0.7965448 | 0.83945 | 0.8333333 | 0.785 | 0.7696667 | 0.745 | 0.8286603 | 0.785 | 0.8308833 | 0.805 | 0.9211733
| Median |  | 0.825 | 0.5 | 0.88 | 0.8145 | 0.65 | 0.775 | 0.81 | 0.705 | 0.82 | 0.783 | 0.84 | 0.797455 | 0.84115 | 0.84 | 0.79 | 0.773 | 0.755 | 0.82883773 | 0.785 | 0.83205 | 0.81 | 0.9208147
| Std Dev. |  | 0.03577709 | 0.1017841 | 0.008944272 | 0.0183303 | 0.03204164 | 0.01632993 | 0.008944272 | 0.02345208 | 0.008164966 | 0.01439097 | 0.004082483 | 0.00867804 | 0.006533529 | 0.02581989 | 0.0083666 | 0.01007307 | 0.02588436 | 0.001027209 | 0.005477226 | 0.007194002 | 0.0083666 | 0.03942423
| Rel.Std.Dev. |  | 4.363% | 20.77% | 1.016% | 2.241% | 4.981% | 2.103% | 1.104% | 3.327% | 0.9917% | 1.851% | 0.487% | 1.089% | 0.7783% | 3.098% | 1.066% | 1.309% | 3.474% | 0.124% | 0.6977% | 0.8658% | 1.039% | 4.28%
| PDM3 |  | 2.001% | -39.05% | 9.464% | 1.752% | -19.97% | -3.389% | 0.757% | -12.3% | 2.416% | -3.286% | 4.281% | -0.9167% | 4.42% | 3.659% | -2.353% | -4.26% | -7.328% | 3.078% | -2.353% | 3.355% | 0.1351% | 14.59%
| Z-Score (Absolute) |  | 0.3 | 7.67 | 1.75 | 0.25 | 3.97 | 0.74 | 0.06 | 2.48 | 0.38 | 0.72 | 0.74 | 0.26 | 0.77 | 0.62 | 0.54 | 0.91 | 1.51 | 0.51 | 0.54 | 0.56 | 0.06 | 2.75
| Analytical results for Cd in OREAS 614 (Certified Value 12.8 ppm) | [23 empty] | Certified
Cd | Round | Replicate | Lab | Lab | Lab | Lab | Lab | Lab | Lab | Lab | Lab | Lab | Lab | Lab | Lab | Lab | Lab | Lab | Lab | Lab | Lab | Lab | Lab | Lab | 1
| No | No | 1.01 | 1.02 | 1.03 | 1.04 | 1.05 | 1.06 | 1.07 | 1.08 | 1.09 | 1.10 | 1.11 | 1.12 | 1.13 | 1.14 | 1.15 | 1.16 | 1.17 | 1.18 | 1.20 | 1.22 | 1.23 | 1.24 | ppm
|  |  | 4A*MS | 4A*OES/MS | 4A*OES | 4A*MS | 4A*OES | 4A*OES/MS | 4A*OES | 4A*OES | 4A*MS | 4A*OES | 4A*OES/MS | 4A*MS | 4A*OES/MS | 4A*OES/MS | 4A*MS | 4A*MS | 4A*OES/MS | 4A*MS | 4A*OES/MS | 4A*OES | 4A*OES | 4A*OES | 1
2
| 1 | 1 | 13.12 | 12.75 | 12.46 | 13.62 | 10 | 13.45 | 10 | 10 | 13.1 | 13 | 14.1 | 12.12918 | 12.1 | 12.3 | 13 | 13.2 | 11.3 | 12.78085 | 13 | 12.5 | 13.06 | 12.625 | 1
| 1 | 2 | 13.21 | 12.02 | 12.74 | 13.22 | 10 | 13.05 | 10 | 10 | 13.2 | 13 | 14.7 | 12.12145 | 12.32 | 12.6 | 12.85 | 13.4 | 12.5 | 12.74585 | 13.3 | 12.6 | 13 | 12.88467 | 21
| 1 | 3 | 13.24 | 12.56 | 12.46 | 13.67 | 10 | 13.05 | 10 | 10 | 13.9 | 13 | 13.4 | 12.28852 | 11.91 | 12.65 | 12.74 | 13.1 | 11.7 | 12.75377 | 13.2 | 12.6 | 12.95 | 12.948 | 16
| 1 | 4 | 13.16 | 12.61 | 12.4 | 13.5 | 10 | 13.55 | 10 | 10 | 14.2 | 13 | 13.2 | 12.42923 | 12.31 | 11.8 | 12.82 | 13.1 | 12.8 | 12.71298 | 13.1 | 12.7 | 12.4 | 12.60533 | 12.79291
| 1 | 5 | 13.15 | 12.4 | 12.63 | 13.42 | 10 | 12.55 | 10 | 10 | 12.9 | 13 | 14.3 | 12.40716 | 12.3 | 11.8 | 13.84 | 13.3 | 12.8 | 12.73994 | 12.8 | 12.6 | 12.54 | 12.68867 | 19
| 1 | 6 | 13.3 | 12.81 | 12.69 | 13.34 | 10 | 12.85 | 10 | 10 | 12.9 | 13 | 14.8 | 12.53846 | 12.45 | 12.3 | 12.84 | 13.2 | 11.7 | 12.79064 | 12.9 | 12.9 | 13.32 | 12.61133
| Mean |  | 13.19667 | 12.525 | 12.56333 | 13.46167 | 10 | 13.08333 | 10 | 10 | 13.36667 | 13 | 14.08333 | 12.319 | 12.23167 | 12.24167 | 13.015 | 13.21667 | 12.13333 | 12.754 | 13.05 | 12.65 | 12.87833 | 12.72717
| Median |  | 13.185 | 12.585 | 12.545 | 13.46 | 10 | 13.05 | 10 | 10 | 13.15 | 13 | 14.2 | 12.34784 | 12.305 | 12.3 | 12.845 | 13.2 | 12.1 | 12.74981 | 13.05 | 12.6 | 12.975 | 12.65683
| Std Dev. |  | 0.0665332 | 0.286688 | 0.1412327 | 0.1702253 | 0 | 0.3723797 | 0 | 0 | 0.5501515 | 0 | 0.6615638 | 0.1697485 | 0.1934339 | 0.3720439 | 0.4128801 | 0.1169045 | 0.6470446 | 0.02832023 | 0.1870829 | 0.1378405 | 0.3438847 | 0.1508341
| Rel.Std.Dev. |  | 0.5042% | 2.289% | 1.124% | 1.265% | 0% | 2.846% | 0% | 0% | 4.116% | 0% | 4.697% | 1.378% | 1.581% | 3.039% | 3.172% | 0.8845% | 5.333% | 0.222% | 1.434% | 1.09% | 2.67% | 1.185%
| PDM3 |  | 3.156% | -2.094% | -1.795% | 5.228% | -21.83% | 2.27% | -21.83% | -21.83% | 4.485% | 1.619% | 10.09% | -3.704% | -4.387% | -4.309% | 1.736% | 3.312% | -5.156% | -0.3041% | 2.01% | -1.117% | 0.6677% | -0.5139%
| Z-Score (Absolute) |  | 0.76 | 0.58 | 0.51 | 1.3 | NA | 0.54 | NA | NA | 1.11 | NA | 2.54 | 1 | 1.17 | 1.15 | 0.4 | 0.8 | 1.37 | 0.12 | 0.47 | 0.33 | 0.12 | 0.18
Results from laboratory 1.10 were removed due to their 1 ppm reading resolution. Results from laboratories 1.05, 1.07 and 1.08 were removed due to their 10 ppm reading resolution.
| Analytical results for Ce in OREAS 614 (Certified Value 67 ppm) | [23 empty] | Certified
Ce | Round | Replicate | Lab | Lab | Lab | Lab | Lab | Lab | Lab | Lab | Lab | Lab | Lab | Lab | Lab | Lab | Lab | [7 empty] | 1
| No | No | 1.01 | 1.02 | 1.04 | 1.06 | 1.09 | 1.11 | 1.12 | 1.13 | 1.14 | 1.15 | 1.17 | 1.18 | 1.20 | 1.22 | 1.23 | [7 empty] | ppm
|  |  | 4A*MS | 4A*OES/MS | 4A*MS | 4A*OES/MS | 4A*MS | 4A*OES/MS | 4A*MS | 4A*OES/MS | 4A*OES/MS | 4A*MS | 4A*OES/MS | 4A*MS | 4A*OES/MS | 4A*OES | 4A*OES | [7 empty] | 0
1
| 1 | 1 | 72.4 | 61.95 | 70.95 | 69.1 | 73.7 | 69.1 | 62.13136 | 61.2 | 65.6 | 69 | 48 | 66.64993 | 64.35 | 70 | 66.7 | [7 empty] | 1
| 1 | 2 | 70.5 | 48.32 | 70.03 | 68 | 71.1 | 78.6 | 62.77575 | 61.7 | 67.5 | 69 | 56 | 66.69247 | 65.81 | 73 | 66.1 | [7 empty] | 22
| 1 | 3 | 70.91 | 51.57 | 72.79 | 67.7 | 70.4 | 70.3 | 61.94987 | 59.8 | 67.8 | 66 | 53 | 66.90602 | 65.14 | 69 | 65.5 | [7 empty] | 16
| 1 | 4 | 72.4 | 37.51 | 70.58 | 66.5 | 71.7 | 78.7 | 63.24888 | 60.9 | 65.2 | 69 | 47 | 66.27551 | 64.46 | 67 | 65.4 | [7 empty] | 67.49369
| 1 | 5 | 69.72 | 58.35 | 70.63 | 63.6 | 67.6 | 69.5 | 63.04163 | 61.5 | 63.1 | 71 | 46 | 66.84259 | 63.81 | 71 | 64.9 | [7 empty] | 20
| 1 | 6 | 70.2 | 57.42 | 71.05 | 66.3 | 67.1 | 70.1 | 62.94212 | 61.6 | 66.5 | 68 | 45 | 66.86159 | 62.26 | 71 | 67.1
| Mean |  | 71.02167 | 52.52 | 71.005 | 66.86667 | 70.26667 | 72.71667 | 62.6816 | 61.11667 | 65.95 | 68.66667 | 49.16667 | 66.70469 | 64.305 | 70.16667 | 65.95
| Median |  | 70.705 | 54.495 | 70.79 | 67.1 | 70.75 | 70.2 | 62.85893 | 61.35 | 66.05 | 69 | 47.5 | 66.76753 | 64.405 | 70.5 | 65.8
| Std Dev. |  | 1.136106 | 8.840434 | 0.944791 | 1.902279 | 2.517671 | 4.615806 | 0.5227536 | 0.7082843 | 1.728294 | 1.632993 | 4.355074 | 0.2330283 | 1.217814 | 2.041241 | 0.838451
| Rel.Std.Dev. |  | 1.6% | 16.83% | 1.331% | 2.845% | 3.583% | 6.348% | 0.834% | 1.159% | 2.621% | 2.378% | 8.858% | 0.3493% | 1.894% | 2.909% | 1.271%
| PDM3 |  | 5.227% | -22.19% | 5.202% | -0.929% | 4.108% | 7.738% | -7.13% | -9.448% | -2.287% | 1.738% | -27.15% | -1.169% | -4.724% | 3.96% | -2.287%
| Z-Score (Absolute) |  | 0.82 | 2.69 | 0.81 | 0.03 | 0.67 | 1.14 | 0.76 | 1.06 | 0.14 | 0.37 | 3.32 | 0 | 0.45 | 0.66 | 0.14
| Analytical results for Co in OREAS 614 (Certified Value 39.3 ppm) | [23 empty] | Certified
Co | Round | Replicate | Lab | Lab | Lab | Lab | Lab | Lab | Lab | Lab | Lab | Lab | Lab | Lab | Lab | Lab | Lab | Lab | Lab | Lab | Lab | Lab | Lab |  | 1
| No | No | 1.01 | 1.02 | 1.03 | 1.04 | 1.05 | 1.06 | 1.07 | 1.08 | 1.09 | 1.10 | 1.11 | 1.12 | 1.13 | 1.14 | 1.15 | 1.16 | 1.17 | 1.20 | 1.22 | 1.23 | 1.24 |  | ppm
|  |  | 4A*OES | 4A*OES/MS | 4A*OES | 4A*MS | 4A*OES | 4A*OES/MS | 4A*OES | 4A*OES | 4A*MS | 4A*OES | 4A*OES/MS | 4A*MS | 4A*OES/MS | 4A*OES/MS | 4A*OES | 4A*MS | 4A*OES/MS | 4A*OES/MS | 4A*MS | 4A*OES | 4A*OES |  | 1
2
| 1 | 1 | 40 | 44.4 | 39.9 | 39.1 | 40 | 41.8 | 40 | 40 | 41 | 36 | 42 | 36.27106 | 39 | 38.8 | 38 | 40 | 35.1 | 38.3 | 40.9 | 40.37 | 38.42067 |  | 1
| 1 | 2 | 40 | 41.6 | 40.69 | 38.4 | 40 | 39.8 | 40 | 40 | 39 | 37 | 43 | 36.43061 | 39.2 | 40.2 | 37 | 40 | 39.5 | 38.9 | 40.2 | 39.86 | 39.198 |  | 23
| 1 | 3 | 40 | 44.4 | 39.54 | 38.8 | 40 | 39.6 | 40 | 40 | 40 | 36 | 44 | 36.5145 | 38.3 | 41 | 38 | 40 | 36.2 | 38.9 | 40.7 | 39.43 | 38.856 |  | 16
| 1 | 4 | 40 | 44.5 | 39.43 | 38 | 40 | 40.6 | 40 | 40 | 39 | 37 | 43 | 37.13288 | 39.2 | 38 | 37 | 41 | 39.7 | 39.3 | 41.4 | 39.99 | 37.79467 |  | 39.26495
| 1 | 5 | 30 | 42.2 | 39.52 | 37.9 | 40 | 39.1 | 40 | 40 | 39 | 37 | 43 | 36.83839 | 39.3 | 37.3 | 38 | 40 | 40.1 | 37.3 | 40.1 | 39.05 | 38.08067 |  | 21
| 1 | 6 | 40 | 44.9 | 41.1 | 36.8 | 40 | 38.5 | 40 | 40 | 39 | 36 | 43 | 38.29226 | 38.7 | 39.9 | 38 | 40 | 37.1 | 37.8 | 40.7 | 40.16 | 38.42467
| Mean |  | 38.33333 | 43.66667 | 40.03 | 38.16667 | 40 | 39.9 | 40 | 40 | 39.5 | 36.5 | 43 | 36.91328 | 38.95 | 39.2 | 37.66667 | 40.16667 | 37.95 | 38.41667 | 40.66667 | 39.81 | 38.46244
| Median |  | 40 | 44.4 | 39.72 | 38.2 | 40 | 39.7 | 40 | 40 | 39 | 36.5 | 43 | 36.67644 | 39.1 | 39.35 | 38 | 40 | 38.3 | 38.6 | 40.7 | 39.925 | 38.42267
| Std Dev. |  | 4.082483 | 1.393796 | 0.7010849 | 0.8115828 | 0 | 1.16619 | 0 | 0 | 0.83666 | 0.5477226 | 0.6324555 | 0.742947 | 0.3834058 | 1.409965 | 0.5163978 | 0.4082483 | 2.097379 | 0.7600439 | 0.4760952 | 0.488467 | 0.5080909
| Rel.Std.Dev. |  | 10.65% | 3.192% | 1.751% | 2.126% | 0% | 2.923% | 0% | 0% | 2.118% | 1.501% | 1.471% | 2.013% | 0.9844% | 3.597% | 1.371% | 1.016% | 5.527% | 1.978% | 1.171% | 1.227% | 1.321%
| PDM3 |  | -2.373% | 11.21% | 1.948% | -2.797% | 1.872% | 1.617% | 1.872% | 1.872% | 0.5986% | -7.042% | 9.512% | -5.989% | -0.8021% | -0.1654% | -4.071% | 2.296% | -3.349% | -2.16% | 3.57% | 1.388% | -2.044%
| Z-Score (Absolute) |  | 0.76 | 2.71 | 0.34 | 0.87 | 0.32 | 0.26 | 0.32 | 0.32 | 0 | 1.95 | 2.27 | 1.68 | 0.36 | 0.19 | 1.19 | 0.43 | 1.01 | 0.7 | 0.76 | 0.2 | 0.67
| Analytical results for Cr in OREAS 614 (Certified Value 24 ppm) | [23 empty] | Certified
Cr | Round | Replicate | Lab | Lab | Lab | Lab | Lab | Lab | Lab | Lab | Lab | Lab | Lab | Lab | Lab | Lab | Lab | Lab | Lab | Lab | Lab | Lab | Lab | Lab | 1
| No | No | 1.01 | 1.02 | 1.03 | 1.04 | 1.05 | 1.06 | 1.07 | 1.08 | 1.09 | 1.10 | 1.11 | 1.12 | 1.13 | 1.14 | 1.15 | 1.16 | 1.17 | 1.18 | 1.20 | 1.22 | 1.23 | 1.24 | ppm
|  |  | 4A*MS | 4A*OES/MS | 4A*OES | 4A*OES/MS | 4A*OES | 4A*OES/MS | 4A*OES | 4A*OES | 4A*OES | 4A*OES | 4A*OES/MS | 4A*MS | 4A*OES/MS | 4A*OES/MS | 4A*MS | 4A*OES | 4A*OES/MS | 4A*OES | 4A*OES/MS | 4A*OES | 4A*OES | 4A*OES | 1
2
| 1 | 1 | 24 | 14 | < 1 | 22 | 20 | 24 | 20 | 30 | < 50 | 24 | 16 | 22.36534 | 24.4 | 23 | 25 | 26 | 23 | 23.3723 | 27 | 27 | 24 | 25.69 | 1
| 1 | 2 | 24 | 15 | < 1 | 22 | 20 | 23 | 30 | 20 | < 50 | 22 | 17 | 22.3669 | 24.5 | 23 | 24 | 26 | 23 | 24.1262 | 27 | 27 | 22 | 25.6795 | 24
| 1 | 3 | 24 | 16 | < 1 | 21 | 20 | 22 | 20 | 20 | < 50 | 23 | 17 | 22.25553 | 23.9 | 22 | 24 | 27 | 23 | 24.263 | 26 | 28 | 22 | 24.8835 | 16
| 1 | 4 | 24 | 16 | < 1 | 23 | 20 | 23 | 20 | 20 | < 50 | 24 | 16 | 22.04751 | 24.6 | 23 | 25 | 26 | 23 | 23.8868 | 26 | 27 | 22 | 23.6085 | 23.97576
| 1 | 5 | 23 | 14 | < 1 | 25 | 20 | 22 | 30 | 20 | < 50 | 23 | 16 | 21.96647 | 24.5 | 21 | 25 | 26 | 24 | 23.41835 | 26 | 26 | 22 | 22.4585 | 22
| 1 | 6 | 24 | 14 | < 1 | 20 | 20 | 22 | 30 | 20 | < 50 | 22 | 15 | 23.15873 | 24.5 | 23 | 24 | 26 | 28 | 23.4087 | 26 | 27 | 24 | 23.4625
| Mean |  | 23.83333 | 14.83333 |  | 22.16667 | 20 | 22.66667 | 25 | 21.66667 |  | 23 | 16.16667 | 22.36008 | 24.4 | 22.5 | 24.5 | 26.16667 | 24 | 23.74589 | 26.33333 | 27 | 22.66667 | 24.29708
| Median |  | 24 | 14.5 |  | 22 | 20 | 22.5 | 25 | 20 |  | 23 | 16 | 22.31044 | 24.5 | 23 | 24.5 | 26 | 23 | 23.652575 | 26 | 27 | 22 | 24.246
| Std Dev. |  | 0.4082483 | 0.9831921 |  | 1.722401 | 0 | 0.8164966 | 5.477226 | 4.082483 |  | 0.8944272 | 0.7527727 | 0.4246111 | 0.2529822 | 0.83666 | 0.5477226 | 0.4082483 | 2 | 0.3981063 | 0.5163978 | 0.6324555 | 1.032796 | 1.322592
| Rel.Std.Dev. |  | 1.713% | 6.628% |  | 7.77% | 0% | 3.602% | 21.91% | 18.84% |  | 3.889% | 4.656% | 1.899% | 1.037% | 3.718% | 2.236% | 1.56% | 8.333% | 1.677% | 1.961% | 2.342% | 4.556% | 5.443%
| PDM3 |  | -0.594% | -38.13% |  | -7.546% | -16.58% | -5.46% | 4.272% | -9.631% |  | -4.07% | -32.57% | -6.739% | 1.769% | -6.155% | 2.187% | 9.138% | 0.1011% | -0.9588% | 9.833% | 12.61% | -5.46% | 1.34%
| Z-Score (Absolute) |  | 0.05 | 4.82 | 12.58 | 0.85 | NA | 0.58 | NA | NA | 0.68 | 0.4 | 4.1 | 0.75 | 0.35 | 0.67 | 0.41 | 1.31 | 0.14 | 0 | 1.4 | 1.76 | 0.58 | 0.3
Results from laboratories 1.05, 1.07 and 1.08 were removed due to their 10 ppm reading resolution.
| Analytical results for Cs in OREAS 614 (Certified Value 5.63 ppm) | [23 empty] | Certified
Cs | Round | Replicate | Lab | Lab | Lab | Lab | Lab | Lab | Lab | Lab | Lab | Lab | Lab | Lab | Lab | Lab | Lab | Lab | [6 empty] | 1
| No | No | 1.01 | 1.02 | 1.04 | 1.06 | 1.09 | 1.11 | 1.12 | 1.13 | 1.14 | 1.15 | 1.16 | 1.17 | 1.18 | 1.20 | 1.22 | 1.23 | [6 empty] | ppm
|  |  | 4A*MS | 4A*OES/MS | 4A*MS | 4A*OES/MS | 4A*MS | 4A*OES/MS | 4A*MS | 4A*OES/MS | 4A*OES/MS | 4A*MS | 4A*MS | 4A*OES/MS | 4A*MS | 4A*OES/MS | 4A*MS | 4A*OES | [6 empty] | 2
3
| 1 | 1 | 5.57 | 5 | 5.84 | 6.01 | 5.7 | 5.45 | 5.356391 | 5.5 | 5.26 | 5.74 | 6 | 5.2 | 5.850771 | 5.54 | 5.86 | 5.89 | [6 empty] | 1
| 1 | 2 | 5.36 | 5 | 5.66 | 5.64 | 5.6 | 5.87 | 5.346377 | 5.6 | 5.4 | 5.51 | 6 | 6.2 | 5.662192 | 5.45 | 5.83 | 5.76 | [6 empty] | 25
| 1 | 3 | 5.31 | 5 | 5.82 | 5.7 | 5.5 | 6.06 | 5.385284 | 5.4 | 5.37 | 5.57 | 5.9 | 5.4 | 5.461494 | 5.6 | 5.82 | 5.61 | [6 empty] | 16
| 1 | 4 | 5.23 | 5 | 5.73 | 6.04 | 5.5 | 5.96 | 5.426574 | 5.6 | 5.15 | 5.62 | 6 | 5.9 | 5.587594 | 5.77 | 5.96 | 5.54 | [6 empty] | 5.630175
| 1 | 5 | 5.36 | 5 | 5.72 | 5.39 | 5.5 | 5.76 | 5.476292 | 5.6 | 5.02 | 5.89 | 6 | 5.7 | 5.504811 | 5.56 | 5.76 | 5.63 | [6 empty] | 23
| 1 | 6 | 5.44 | 5 | 5.65 | 5.61 | 5.5 | 6.03 | 5.470849 | 5.7 | 5.25 | 5.35 | 6 | 5.5 | 5.567127 | 5.49 | 5.83 | 5.88
| Mean |  | 5.378333 | 5 | 5.736667 | 5.731667 | 5.55 | 5.855 | 5.410295 | 5.566667 | 5.241667 | 5.613333 | 5.983333 | 5.65 | 5.605665 | 5.568333 | 5.843333 | 5.718333
| Median |  | 5.36 | 5 | 5.725 | 5.67 | 5.5 | 5.915 | 5.405929 | 5.6 | 5.255 | 5.595 | 6 | 5.6 | 5.57736 | 5.55 | 5.83 | 5.695
| Std Dev. |  | 0.116519 | 0 | 0.07916228 | 0.250393 | 0.083666 | 0.2266936 | 0.05639895 | 0.1032796 | 0.1410555 | 0.1868333 | 0.04082483 | 0.3619392 | 0.1385934 | 0.1119673 | 0.06592926 | 0.1474336
| Rel.Std.Dev. |  | 2.166% | 0% | 1.38% | 4.369% | 1.507% | 3.872% | 1.042% | 1.855% | 2.691% | 3.328% | 0.6823% | 6.406% | 2.472% | 2.011% | 1.128% | 2.578%
| PDM3 |  | -4.473% | -11.19% | 1.891% | 1.803% | -1.424% | 3.993% | -3.905% | -1.128% | -6.9% | -0.2991% | 6.273% | 0.3521% | -0.4353% | -1.098% | 3.786% | 1.566%
| Z-Score (Absolute) |  | 1.25 | 3.3 | 0.69 | 0.66 | 0.32 | 1.33 | 1.08 | 0.23 | 1.99 | 0.02 | 2.02 | 0.22 | 0.02 | 0.22 | 1.26 | 0.59
| Analytical results for Cu in OREAS 614 (Certified Value 2.04 wt.%) | [23 empty] | Certified
Cu | Round | Replicate | Lab | Lab | Lab | Lab | Lab | Lab | Lab | Lab | Lab | Lab | Lab | Lab | Lab | Lab | Lab | Lab | Lab | Lab | Lab | Lab | Lab |  | 1
| No | No | 1.01 | 1.02 | 1.04 | 1.05 | 1.06 | 1.07 | 1.08 | 1.09 | 1.10 | 1.11 | 1.12 | 1.13 | 1.14 | 1.15 | 1.16 | 1.17 | 1.18 | 1.20 | 1.22 | 1.23 | 1.24 |  | wt.%
|  |  | 4A*OES | 4A*OES/MS | 4A*OES | 4A*OES | 4A*OES/AAS | 4A*OES | 4A*OES | 4A*OES | 4A*OES | 4A*OES | 4A*OES | 4A*OES/MS | 4A*OES/AAS | 4A*OES | 4A*OES | 4A*OES/MS | 4A*OES | 4A*AAS | 4A*OES | 4A*AAS | 4A*OES |  | 2
3
| 1 | 1 | 2.046 | 1.95419 | 1.99 | 2.04 | 2.02 | 2.11 | 2.06 | 2.0637 | 2.13 | 2.09 | 2.056743 | 2.0694 | 2.06 | 2.08 | 2 | 2.07 | 2.0411872 | 2.022 | 2.0043 | 2.06 | 1.9964025 |  | 1
| 1 | 2 | 2.059 | 2.02598 | 1.99 | 2.03 | 2.01 | 2.1 | 2.06 | 2.0336 | 2 | 2.12 | 2.031829 | 2.06 | 2.05 | 2.1 | 2.06 | 2.08 | 2.01487808 | 2.031 | 2.0593 | 2.06 | 2.053847 |  | 26
| 1 | 3 | 2.043 | 2.04899 | 1.99 | 2.02 | 2.02 | 2.09 | 2.04 | 2.0173 | 1.95 | 2.11 | 1.962522 | 2.0483 | 2.06 | 2.08 | 2.01 | 2.06 | 2.02272096 | 2.036 | 2.0757 | 2.05 | 2.01181085 |  | 16
| 1 | 4 | 2.028 | 2.01739 | 2 | 2.03 | 2.03 | 2.12 | 2.06 | 2.0225 | 2.08 | 2.12 | 2.011853 | 2.0556 | 2.03 | 2.04 | 2.02 | 2.07 | 2.01171776 | 2.036 | 2.0522 | 2.06 | 2.014083 |  | 2.041776
| 1 | 5 | 2.042 | 1.96299 | 2.04 | 2.06 | 2.05 | 2.09 | 2.06 | 2.0584 | 2.07 | 2.08 | 2.036626 | 2.0609 | 2.05 | 2.07 | 2 | 2.09 | 2.03248032 | 2.048 | 2.0552 | 2.07 | 2.0082209 |  | 24
| 1 | 6 | 2.05 | 1.98029 | 2 | 2.05 | 2.03 | 2.13 | 2.06 | 2.0422 | 2.07 | 2.08 | 2.07038 | 2.0519 | 2.05 | 2.05 | 2.05 | 2.05 | 2.04880096 | 2.035 | 2.0198 | 2.04 | 2.010912
| Mean |  | 2.044667 | 1.998305 | 2.001667 | 2.038333 | 2.026667 | 2.106667 | 2.056667 | 2.039617 | 2.05 | 2.1 | 2.028326 | 2.057683 | 2.05 | 2.07 | 2.023333 | 2.07 | 2.02863088 | 2.034667 | 2.044417 | 2.056667 | 2.01588
| Median |  | 2.0445 | 1.99884 | 1.995 | 2.035 | 2.025 | 2.105 | 2.06 | 2.0379 | 2.07 | 2.1 | 2.034228 | 2.0578 | 2.05 | 2.075 | 2.015 | 2.07 | 2.02760064 | 2.0355 | 2.0537 | 2.06 | 2.011361
| Std Dev. |  | 0.01023067 | 0.03799193 | 0.0194079 | 0.0147196 | 0.0136626 | 0.01632993 | 0.008164966 | 0.01879738 | 0.06418723 | 0.01897367 | 0.03810163 | 0.007467641 | 0.01095445 | 0.0219089 | 0.02581989 | 0.01414214 | 0.01476097 | 0.008430105 | 0.02680428 | 0.01032796 | 0.01961643
| Rel.Std.Dev. |  | 0.5004% | 1.901% | 0.9696% | 0.7221% | 0.6741% | 0.7752% | 0.397% | 0.9216% | 3.131% | 0.9035% | 1.878% | 0.3629% | 0.5344% | 1.058% | 1.276% | 0.6832% | 0.7276% | 0.4143% | 1.311% | 0.5022% | 0.9731%
| PDM3 |  | 0.1416% | -2.129% | -1.964% | -0.1686% | -0.74% | 3.178% | 0.7293% | -0.1058% | 0.4028% | 2.852% | -0.6588% | 0.7791% | 0.4028% | 1.382% | -0.9033% | 1.382% | -0.6438% | -0.3482% | 0.1293% | 0.7293% | -1.268%
| Z-Score (Absolute) |  | 0.01 | 1.97 | 1.83 | 0.26 | 0.76 | 2.66 | 0.52 | 0.21 | 0.24 | 2.37 | 0.69 | 0.57 | 0.24 | 1.09 | 0.9 | 1.09 | 0.67 | 0.42 | 0 | 0.52 | 1.22
| Analytical results for Dy in OREAS 614 (Certified Value 3.74 ppm) | [23 empty] | Certified
Dy | Round | Replicate | Lab | Lab | Lab | Lab | Lab | Lab | Lab | Lab | [14 empty] | 1
| No | No | 1.01 | 1.09 | 1.11 | 1.12 | 1.13 | 1.15 | 1.18 | 1.22 | [14 empty] | ppm
|  |  | 4A*MS | 4A*MS | 4A*OES/MS | 4A*MS | 4A*OES/MS | 4A*MS | 4A*MS | 4A*MS | [14 empty] | 2
3
| 1 | 1 | 3.75 | 3.9 | 3.6 | 3.47716 | 3.77 | 3.79 | 3.611243 | 3.93 | [14 empty] | 1
| 1 | 2 | 3.67 | 3.6 | 4.1 | 3.620955 | 3.79 | 3.75 | 3.58152 | 3.85 | [14 empty] | 27
| 1 | 3 | 3.78 | 3.7 | 3.8 | 3.539207 | 3.67 | 3.81 | 3.617542 | 3.87 | [14 empty] | 16
| 1 | 4 | 3.6 | 3.8 | 4 | 3.613832 | 3.79 | 3.83 | 3.600827 | 3.89 | [14 empty] | 3.742493
| 1 | 5 | 3.58 | 3.8 | 3.9 | 3.621579 | 3.75 | 3.89 | 3.663389 | 3.86 | [14 empty] | 25
| 1 | 6 | 3.72 | 3.6 | 3.9 | 3.683214 | 3.76 | 3.68 | 3.659209 | 3.87
| Mean |  | 3.683333 | 3.733333 | 3.883333 | 3.592658 | 3.755 | 3.791667 | 3.622288 | 3.878333
| Median |  | 3.695 | 3.75 | 3.9 | 3.617393 | 3.765 | 3.8 | 3.614392 | 3.87
| Std Dev. |  | 0.08115828 | 0.121106 | 0.1722401 | 0.07277719 | 0.04460942 | 0.07167054 | 0.03261765 | 0.02857738
| Rel.Std.Dev. |  | 2.203% | 3.244% | 4.435% | 2.026% | 1.188% | 1.89% | 0.9005% | 0.7368%
| PDM3 |  | -1.581% | -0.2448% | 3.763% | -4.004% | 0.3342% | 1.314% | -3.212% | 3.63%
| Z-Score (Absolute) |  | 0.45 | 0.08 | 1.03 | 1.12 | 0.08 | 0.35 | 0.9 | 0.99
| Analytical results for Er in OREAS 614 (Certified Value 1.62 ppm) | [23 empty] | Certified
Er | Round | Replicate | Lab | Lab | Lab | Lab | Lab | Lab | Lab | Lab | [14 empty] | 1
| No | No | 1.01 | 1.09 | 1.11 | 1.12 | 1.13 | 1.15 | 1.18 | 1.22 | [14 empty] | ppm
|  |  | 4A*MS | 4A*MS | 4A*OES/MS | 4A*MS | 4A*OES/MS | 4A*MS | 4A*MS | 4A*MS | [14 empty] | 2
3
| 1 | 1 | 1.76 | 1.6 | 1.6 | 1.478516 | 1.62 | 1.63 | 1.613816 | 1.72 | [14 empty] | 1
| 1 | 2 | 1.76 | 1.4 | 1.6 | 1.502589 | 1.64 | 1.74 | 1.535908 | 1.67 | [14 empty] | 28
| 1 | 3 | 1.65 | 1.7 | 1.6 | 1.497339 | 1.58 | 1.7 | 1.552543 | 1.69 | [14 empty] | 16
| 1 | 4 | 1.61 | 1.7 | 1.6 | 1.525027 | 1.62 | 1.75 | 1.501673 | 1.72 | [14 empty] | 1.61554
| 1 | 5 | 1.63 | 1.5 | 1.6 | 1.522448 | 1.62 | 1.84 | 1.531279 | 1.71 | [14 empty] | 26
| 1 | 6 | 1.7 | 1.4 | 1.6 | 1.529153 | 1.62 | 1.75 | 1.485646 | 1.64
| Mean |  | 1.685 | 1.55 | 1.6 | 1.509179 | 1.616667 | 1.735 | 1.536811 | 1.691667
| Median |  | 1.675 | 1.55 | 1.6 | 1.512519 | 1.62 | 1.745 | 1.533593 | 1.7
| Std Dev. |  | 0.06534524 | 0.1378405 | 2.432377e-16 | 0.01974854 | 0.01966384 | 0.06892024 | 0.04485814 | 0.03188521
| Rel.Std.Dev. |  | 3.878% | 8.893% | 1.52e-14% | 1.309% | 1.216% | 3.972% | 2.919% | 1.885%
| PDM3 |  | 4.299% | -4.057% | -0.9619% | -6.584% | 0.06972% | 7.394% | -4.873% | 4.712%
| Z-Score (Absolute) |  | 0.7 | 0.53 | 0.08 | 0.9 | 0.08 | 1.15 | 0.65 | 0.76
| Analytical results for Eu in OREAS 614 (Certified Value 1.19 ppm) | [23 empty] | Certified
Eu | Round | Replicate | Lab | Lab | Lab | Lab | Lab | Lab | Lab | Lab | [14 empty] | 1
| No | No | 1.01 | 1.09 | 1.11 | 1.12 | 1.13 | 1.15 | 1.18 | 1.22 | [14 empty] | ppm
|  |  | 4A*MS | 4A*MS | 4A*OES/MS | 4A*MS | 4A*OES/MS | 4A*MS | 4A*MS | 4A*MS | [14 empty] | 2
3
| 1 | 1 | 1.19 | 1.2 | 1.23 | 1.084765 | 1.3 | 1.26 | 1.971963 | 1.18 | [14 empty] | 1
| 1 | 2 | 1.16 | 1.1 | 1.14 | 1.106456 | 1.3 | 1.19 | 1.926822 | 1.2 | [14 empty] | 29
| 1 | 3 | 1.13 | 1.2 | 1.22 | 1.117776 | 1.25 | 1.13 | 1.866012 | 1.2 | [14 empty] | 16
| 1 | 4 | 1.05 | 1.2 | 1.28 | 1.103954 | 1.38 | 1.19 | 1.931523 | 1.24 | [14 empty] | 1.190953
| 1 | 5 | 1.07 | 1.1 | 1.22 | 1.138475 | 1.31 | 1.21 | 1.953341 | 1.19 | [14 empty] | 27
| 1 | 6 | 1.17 | 1.2 | 1.15 | 1.138612 | 1.39 | 1.21 | 1.896094 | 1.19
| Mean |  | 1.128333 | 1.166667 | 1.206667 | 1.115006 | 1.321667 | 1.198333 | 1.924292 | 1.2
| Median |  | 1.145 | 1.2 | 1.22 | 1.112116 | 1.305 | 1.2 | 1.929172 | 1.195
| Std Dev. |  | 0.05671567 | 0.05163978 | 0.05278889 | 0.02109723 | 0.05344779 | 0.04215052 | 0.03838443 | 0.02097618
| Rel.Std.Dev. |  | 5.026% | 4.426% | 4.375% | 1.892% | 4.044% | 3.517% | 1.995% | 1.748%
| PDM3 |  | -5.258% | -2.039% | 1.319% | -6.377% | 10.98% | 0.6197% | 61.58% | 0.7596%
| Z-Score (Absolute) |  | 0.92 | 0.42 | 0.1 | 1.1 | 1.6 | 0.01 | 9.46 | 0.01
| Analytical results for Fe in OREAS 614 (Certified Value 5.35 wt.%) | [23 empty] | Certified
Fe | Round | Replicate | Lab | Lab | Lab | Lab | Lab | Lab | Lab | Lab | Lab | Lab | Lab | Lab | Lab | Lab | Lab | Lab | Lab | Lab | Lab | Lab | Lab | Lab | 1
| No | No | 1.01 | 1.02 | 1.03 | 1.04 | 1.05 | 1.06 | 1.07 | 1.08 | 1.09 | 1.10 | 1.11 | 1.12 | 1.13 | 1.14 | 1.15 | 1.16 | 1.17 | 1.18 | 1.20 | 1.22 | 1.23 | 1.24 | wt.%
|  |  | 4A*MS | 4A*OES/MS | 4A*OES | 4A*OES/MS | 4A*OES | 4A*OES/MS | 4A*OES | 4A*OES | 4A*OES | 4A*OES | 4A*OES/MS | 4A*MS | 4A*OES/MS | 4A*OES/MS | 4A*MS | 4A*OES | 4A*OES/MS | 4A*OES | 4A*OES/MS | 4A*OES | 4A*OES | 4A*OES | 2
3
| 1 | 1 | 5.6 | 5.06 | 5.3 | 5.49 | 4.97 | 5.14 | 5.41 | 5.01 | 5.63 | 5.09 | 5.56 | 5.284957 | 5.3918 | 5.4 | 5.4 | 5.31 | 5.53 | 5.32906 | 5.28 | 5.19 | 5.39 | 6.088662 | 1
| 1 | 2 | 5.49 | 4.77 | 5.34 | 5.52 | 4.9 | 5.24 | 5.42 | 5.11 | 5.46 | 5.33 | 5.72 | 5.278302 | 5.4255 | 5.39 | 5.25 | 5.25 | 5.51 | 5.31685 | 5.3 | 5.27 | 5.35 | 6.1041933 | #N/A
| 1 | 3 | 5.56 | 4.99 | 5.28 | 5.65 | 4.8 | 5.03 | 5.39 | 5 | 5.44 | 5.24 | 5.67 | 5.136303 | 5.2986 | 5.33 | 5.33 | 5.17 | 5.51 | 5.32195 | 5.35 | 5.31 | 5.26 | 5.973208 | 16
| 1 | 4 | 5.35 | 4.72 | 5.43 | 5.37 | 4.79 | 5.26 | 5.42 | 5.1 | 5.43 | 5.41 | 5.47 | 5.304145 | 5.4058 | 5.48 | 5.27 | 5.18 | 5.48 | 5.30641 | 5.21 | 5.21 | 5.31 | 5.85862 | 5.349656
| 1 | 5 | 5.38 | 5.02 | 5.36 | 5.39 | 5.09 | 5.15 | 5.35 | 5.17 | 5.53 | 5.3 | 5.62 | 5.221461 | 5.4459 | 5.14 | 5.59 | 5.27 | 5.42 | 5.31345 | 5.2 | 5.17 | 5.38 | 5.814441 | 28
| 1 | 6 | 5.47 | 5.1 | 5.47 | 5.33 | 5.08 | 5.1 | 5.4 | 5.13 | 5.5 | 5.33 | 5.55 | 5.349164 | 5.4069 | 5.6 | 5.4 | 5.29 | 5.55 | 5.31419 | 5.22 | 5.26 | 5.41 | 5.8479951
| Mean |  | 5.475 | 4.943333 | 5.363333 | 5.458333 | 4.938333 | 5.153333 | 5.398333 | 5.086667 | 5.498333 | 5.283333 | 5.598333 | 5.262389 | 5.39575 | 5.39 | 5.373333 | 5.245 | 5.5 | 5.316985 | 5.26 | 5.235 | 5.35 | 5.947853
| Median |  | 5.48 | 5.005 | 5.35 | 5.44 | 4.935 | 5.145 | 5.405 | 5.105 | 5.48 | 5.315 | 5.59 | 5.281629 | 5.40635 | 5.395 | 5.365 | 5.26 | 5.51 | 5.31552 | 5.25 | 5.235 | 5.365 | 5.91591435
| Std Dev. |  | 0.0977241 | 0.158829 | 0.07393691 | 0.1187294 | 0.1316688 | 0.08617811 | 0.02639444 | 0.06772493 | 0.07467708 | 0.1094836 | 0.09020347 | 0.07430859 | 0.05114516 | 0.1538831 | 0.1233964 | 0.05787918 | 0.04560702 | 0.007779639 | 0.05966574 | 0.05357238 | 0.05621388 | 0.1270001
| Rel.Std.Dev. |  | 1.785% | 3.213% | 1.379% | 2.175% | 2.666% | 1.672% | 0.4889% | 1.331% | 1.358% | 2.072% | 1.611% | 1.412% | 0.9479% | 2.855% | 2.296% | 1.104% | 0.8292% | 0.1463% | 1.134% | 1.023% | 1.051% | 2.135%
| PDM3 |  | 2.343% | -7.595% | 0.2557% | 2.031% | -7.689% | -3.67% | 0.9099% | -4.916% | 2.779% | -1.24% | 4.648% | -1.631% | 0.8616% | 0.7541% | 0.4426% | -1.956% | 2.81% | -0.6107% | -1.676% | -2.143% | 0.006437% | 11.18%
| Z-Score (Absolute) |  | 0.75 | 2.61 | 0.04 | 0.64 | 2.64 | 1.29 | 0.26 | 1.71 | 0.9 | 0.46 | 1.53 | 0.6 | 0.25 | 0.21 | 0.11 | 0.71 | 0.91 | 0.25 | 0.61 | 0.77 | 0.04 | 3.74
| Analytical results for Ga in OREAS 614 (Certified Value 18.9 ppm) | [23 empty] | Certified
Ga | Round | Replicate | Lab | Lab | Lab | Lab | Lab | Lab | Lab | Lab | Lab | Lab | Lab | Lab | Lab | Lab | Lab | Lab | Lab | Lab | Lab | Lab | Lab |  | 1
| No | No | 1.01 | 1.02 | 1.03 | 1.04 | 1.05 | 1.06 | 1.07 | 1.08 | 1.09 | 1.11 | 1.12 | 1.13 | 1.14 | 1.15 | 1.16 | 1.17 | 1.18 | 1.20 | 1.22 | 1.23 | 1.24 |  | ppm
|  |  | 4A*MS | 4A*OES/MS | 4A*OES | 4A*MS | 4A*OES | 4A*OES/MS | 4A*OES | 4A*OES | 4A*MS | 4A*OES/MS | 4A*MS | 4A*OES/MS | 4A*OES/MS | 4A*OES | 4A*MS | 4A*OES/MS | 4A*MS | 4A*OES/MS | 4A*OES | 4A*OES | 4A*OES |  | 1
2
| 1 | 1 | 19.31 | 21.3 | 16.25 | 18.69 | < 50 | 20.5 | < 50 | < 50 | 17.7 | 19.1 | 17.99142 | 18.01 | 17.8 | 20 | 19.5 | 17 | 17.80109 | 18.4 | 19 | 18.93 | 22.08067 |  | 1
| 1 | 2 | 19.15 | 19.5 | 16.87 | 18.38 | < 50 | 19.7 | < 50 | < 50 | 17.9 | 19.2 | 18.03378 | 17.97 | 18.6 | 20 | 19.6 | 20 | 17.88617 | 18.8 | 19 | 18.67 | 22.921 |  | 30
| 1 | 3 | 19.3 | 20.3 | 16.08 | 18.72 | < 50 | 19.45 | < 50 | < 50 | 17.8 | 19.4 | 18.4984 | 18.14 | 18.75 | 21 | 19.9 | 18 | 17.90336 | 18.4 | 19 | 18.85 | 22.734 |  | 16
| 1 | 4 | 18.87 | 19.7 | 15.66 | 18.47 | < 50 | 19.9 | < 50 | < 50 | 18.1 | 19.3 | 18.44402 | 18.11 | 17.55 | 20 | 19.5 | 19 | 17.86009 | 18.7 | 20 | 18.55 | 22.634 |  | 18.85308
| 1 | 5 | 18.95 | 20.1 | 15.6 | 18.5 | < 50 | 19.25 | < 50 | < 50 | 17.2 | 19.2 | 18.3609 | 18.06 | 17.25 | 22 | 20.2 | 19 | 17.839 | 17.8 | 19 | 18.63 | 22.43633 |  | 29
| 1 | 6 | 18.77 | 21.3 | 16.41 | 18.17 | < 50 | 19.25 | < 50 | < 50 | 17.8 | 19.6 | 18.56862 | 17.89 | 18.1 | 20 | 20 | 18 | 17.80877 | 18.1 | 19 | 19.11 | 22.79767
| Mean |  | 19.05833 | 20.36667 | 16.145 | 18.48833 |  | 19.675 |  |  | 17.75 | 19.3 | 18.31619 | 18.03 | 18.00833 | 20.5 | 19.78333 | 18.5 | 17.84975 | 18.36667 | 19.16667 | 18.79 | 22.60061
| Median |  | 19.05 | 20.2 | 16.165 | 18.485 |  | 19.575 |  |  | 17.8 | 19.25 | 18.40246 | 18.035 | 17.95 | 20 | 19.75 | 18.5 | 17.84955 | 18.4 | 19 | 18.76 | 22.684
| Std Dev. |  | 0.2282469 | 0.7763161 | 0.4781945 | 0.2039036 |  | 0.4782782 |  |  | 0.3016621 | 0.1788854 | 0.2451496 | 0.09273618 | 0.5894206 | 0.83666 | 0.2926887 | 1.048809 | 0.04115684 | 0.3723797 | 0.4082483 | 0.2112818 | 0.3025613
| Rel.Std.Dev. |  | 1.198% | 3.812% | 2.962% | 1.103% |  | 2.431% |  |  | 1.7% | 0.9269% | 1.338% | 0.5143% | 3.273% | 4.081% | 1.479% | 5.669% | 0.2306% | 2.027% | 2.13% | 1.124% | 1.339%
| PDM3 |  | 1.089% | 8.028% | -14.36% | -1.935% |  | 4.36% |  |  | -5.851% | 2.371% | -2.848% | -4.366% | -4.481% | 8.736% | 4.934% | -1.873% | -5.322% | -2.58% | 1.663% | -0.3346% | 19.88%
| Z-Score (Absolute) |  | 0 | 0.86 | 1.91 | 0.37 | 3.9 | 0.4 | 3.9 | 3.9 | 0.86 | 0.16 | 0.49 | 0.67 | 0.69 | 0.95 | 0.48 | 0.37 | 0.79 | 0.45 | 0.07 | 0.18 | 2.32
| Analytical results for Gd in OREAS 614 (Certified Value 5.3 ppm) | [23 empty] | Certified
Gd | Round | Replicate | Lab | Lab | Lab | Lab | Lab | Lab | Lab | Lab | [14 empty] | 1
| No | No | 1.01 | 1.09 | 1.11 | 1.12 | 1.13 | 1.15 | 1.18 | 1.22 | [14 empty] | ppm
|  |  | 4A*MS | 4A*MS | 4A*OES/MS | 4A*MS | 4A*OES/MS | 4A*MS | 4A*MS | 4A*MS | [14 empty] | 2
3
| 1 | 1 | 5.34 | 5.2 | 5.3 | 4.822733 | 5.78 | 5.09 | 5.07602 | 5.39 | [14 empty] | 1
| 1 | 2 | 5.17 | 5.3 | 5.7 | 5.04007 | 5.82 | 5.16 | 5.055477 | 5.26 | [14 empty] | 31
| 1 | 3 | 5.23 | 5.4 | 5.4 | 4.802733 | 5.71 | 5.12 | 5.048434 | 5.3 | [14 empty] | 16
| 1 | 4 | 4.87 | 5.5 | 5.7 | 5.03612 | 5.87 | 5.2 | 4.980162 | 5.39 | [14 empty] | 5.295983
| 1 | 5 | 4.92 | 5.5 | 5.6 | 5.042352 | 5.85 | 5.24 | 4.948469 | 5.23 | [14 empty] | 30
| 1 | 6 | 5.27 | 5.3 | 5.6 | 5.10287 | 5.98 | 5.05 | 5.021736 | 5.49
| Mean |  | 5.133333 | 5.366667 | 5.55 | 4.97448 | 5.835 | 5.143333 | 5.021716 | 5.343333
| Median |  | 5.2 | 5.35 | 5.6 | 5.038095 | 5.835 | 5.14 | 5.035085 | 5.345
| Std Dev. |  | 0.1933563 | 0.121106 | 0.1643168 | 0.1278407 | 0.09093954 | 0.07061633 | 0.04877388 | 0.09750214
| Rel.Std.Dev. |  | 3.767% | 2.257% | 2.961% | 2.57% | 1.559% | 1.373% | 0.9713% | 1.825%
| PDM3 |  | -3.071% | 1.335% | 4.796% | -6.071% | 10.18% | -2.882% | -5.179% | 0.8941%
| Z-Score (Absolute) |  | 0.43 | 0.48 | 1.2 | 1.05 | 2.31 | 0.39 | 0.87 | 0.39
| Analytical results for Ge in OREAS 614 (Indicative Value 0.35 ppm) | [23 empty] | Indicative
Ge | Round | Replicate | Lab | Lab | Lab | Lab | Lab | Lab | Lab | Lab | Lab | Lab | Lab | Lab | [10 empty] | 1
| No | No | 1.01 | 1.02 | 1.06 | 1.09 | 1.11 | 1.13 | 1.14 | 1.15 | 1.16 | 1.17 | 1.20 | 1.22 | [10 empty] | ppm
|  |  | 4A*MS | 4A*OES/MS | 4A*OES/MS | 4A*MS | 4A*OES/MS | 4A*OES/MS | 4A*OES/MS | 4A*MS | 4A*MS | 4A*OES/MS | 4A*OES/MS | 4A*MS | [10 empty] | 2
2
| 1 | 1 | 0.35 | 0.4 | 0.31 | < 0.5 | 1.6 | 0.3 | 0.38 | 0.37 | 2.2 | 4.1 | 0.4 | 2.5 | [10 empty] | 1
| 1 | 2 | 0.38 | 0.3 | 0.33 | < 0.5 | 1.5 | 0.28 | 0.32 | 0.38 | 2.2 | 4.6 | 0.5 | 2.5 | [10 empty] | 32
| 1 | 3 | 0.41 | 0.3 | 0.31 | < 0.5 | 1.1 | 0.28 | 0.36 | 0.34 | 2.2 | 4.3 | 0.5 | 2.6 | [10 empty] | 16
| 1 | 4 | 0.41 | 0.2 | 0.31 | < 0.5 | 1.2 | 0.29 | 0.3 | 0.38 | 2.3 | 4.4 | 0.4 | 2.5 | [10 empty] | 0.349619
| 1 | 5 | 0.4 | 0.3 | 0.28 | < 0.5 | 1.2 | 0.29 | 0.31 | 0.37 | 2.2 | 4.3 | 0.5 | 2.6 | [10 empty] | 7
| 1 | 6 | 0.42 | 0.3 | 0.31 | < 0.5 | 1.2 | 0.29 | 0.34 | 0.35 | 2.3 | 4.2 | 0.4 | 2.5
| Mean |  | 0.395 | 0.3 | 0.3083333 |  | 1.3 | 0.2883333 | 0.335 | 0.365 | 2.233333 | 4.316667 | 0.45 | 2.533333
| Median |  | 0.405 | 0.3 | 0.31 |  | 1.2 | 0.29 | 0.33 | 0.37 | 2.2 | 4.3 | 0.45 | 2.5
| Std Dev. |  | 0.02588436 | 0.06324555 | 0.01602082 |  | 0.2 | 0.007527727 | 0.03082207 | 0.01643168 | 0.05163978 | 0.1722401 | 0.05477226 | 0.05163978
| Rel.Std.Dev. |  | 6.553% | 21.08% | 5.196% |  | 15.38% | 2.611% | 9.201% | 4.502% | 2.312% | 3.99% | 12.17% | 2.038%
| PDM3 |  | 12.98% | -14.19% | -11.81% |  | 271.8% | -17.53% | -4.181% | 4.399% | 538.8% | 1135% | 28.71% | 624.6%
| Z-Score (Absolute) |  | 0.12 | 0.63 | 0.56 | 1.02 | 7.23 | 0.72 | 0.35 | 0.12 | 14.56 | 30.93 | 0.55 | 16.92
| Analytical results for Hf in OREAS 614 (Certified Value 4.07 ppm) | [23 empty] | Certified
Hf | Round | Replicate | Lab | Lab | Lab | Lab | Lab | Lab | Lab | Lab | Lab | Lab | Lab | Lab | Lab | Lab | Lab | [7 empty] | 1
| No | No | 1.01 | 1.02 | 1.04 | 1.06 | 1.09 | 1.11 | 1.12 | 1.13 | 1.14 | 1.15 | 1.16 | 1.17 | 1.20 | 1.22 | 1.23 | [7 empty] | ppm
|  |  | 4A*MS | 4A*OES/MS | 4A*MS | 4A*OES/MS | 4A*MS | 4A*OES/MS | 4A*MS | 4A*OES/MS | 4A*OES/MS | 4A*MS | 4A*MS | 4A*OES/MS | 4A*OES/MS | 4A*MS | 4A*OES | [7 empty] | 2
3
| 1 | 1 | 3.9 | 4.31 | 4.24 | 4.1 | 3.7 | 4.4 | 3.777685 | 4.02 | 4 | 4.5 | 4.4 | 3.6 | 4.22 | 4.32 | 4.06 | [7 empty] | 1
| 1 | 2 | 3.8 | 4.05 | 4.16 | 4 | 3.5 | 4.4 | 3.876041 | 3.99 | 4.1 | 4.4 | 4.4 | 4.1 | 4.32 | 4.3 | 3.94 | [7 empty] | 16
| 1 | 3 | 3.9 | 4.21 | 4.1 | 3.9 | 3.7 | 4.1 | 3.804361 | 3.84 | 4.1 | 4.3 | 4.4 | 3.8 | 4.33 | 4.17 | 3.91 | [7 empty] | 16
| 1 | 4 | 4 | 4.17 | 4 | 4 | 3.6 | 4.4 | 3.92573 | 4.05 | 4 | 4.2 | 4.5 | 4.1 | 4.34 | 4.18 | 3.86 | [7 empty] | 4.072578
| 1 | 5 | 4 | 4.13 | 4.02 | 4.1 | 3.3 | 4.2 | 3.901291 | 4.03 | 3.8 | 4.4 | 4.3 | 4 | 4.12 | 4.67 | 3.9 | [7 empty] | 31
| 1 | 6 | 3.9 | 4.3 | 3.95 | 4 | 3.8 | 4.1 | 3.902874 | 3.96 | 4.1 | 4.3 | 4.5 | 3.7 | 4.19 | 4.2 | 4.06
| Mean |  | 3.916667 | 4.195 | 4.078333 | 4.016667 | 3.6 | 4.266667 | 3.864664 | 3.981667 | 4.016667 | 4.35 | 4.416667 | 3.883333 | 4.253333 | 4.306667 | 3.955
| Median |  | 3.9 | 4.19 | 4.06 | 4 | 3.65 | 4.3 | 3.888666 | 4.005 | 4.05 | 4.35 | 4.4 | 3.9 | 4.27 | 4.25 | 3.925
| Std Dev. |  | 0.07527727 | 0.1003494 | 0.1088883 | 0.07527727 | 0.1788854 | 0.1505545 | 0.05976944 | 0.07626707 | 0.1169045 | 0.1048809 | 0.07527727 | 0.2136976 | 0.09025889 | 0.1888562 | 0.08526429
| Rel.Std.Dev. |  | 1.922% | 2.392% | 2.67% | 1.874% | 4.969% | 3.529% | 1.547% | 1.915% | 2.91% | 2.411% | 1.704% | 5.503% | 2.122% | 4.385% | 2.156%
| PDM3 |  | -3.828% | 3.006% | 0.1413% | -1.373% | -11.6% | 4.766% | -5.105% | -2.232% | -1.373% | 6.812% | 8.449% | -4.647% | 4.438% | 5.748% | -2.887%
| Z-Score (Absolute) |  | 0.44 | 0.79 | 0.27 | 0 | 1.85 | 1.11 | 0.67 | 0.16 | 0 | 1.48 | 1.77 | 0.59 | 1.05 | 1.29 | 0.27
| Analytical results for Hg in OREAS 614 (Indicative Value 0.17 ppm) | [23 empty] | Indicative
Hg | Round | Replicate | Lab | Lab | Lab | [19 empty] | 1
| No | No | 1.01 | 1.12 | 1.13 | [19 empty] | ppm
|  |  | 4A*OES | 4A*MS | 4A*OES/MS | [19 empty] | 2
2
| 1 | 1 | < 20 | < 1 | 0.18 | [19 empty] | 1
| 1 | 2 | < 20 | < 1 | 0.17 | [19 empty] | 2
| 1 | 3 | < 20 | < 1 | 0.14 | [19 empty] | 16
| 1 | 4 | < 20 | < 1 | 0.2 | [19 empty] | 0.1716667
| 1 | 5 | < 20 | < 1 | 0.14 | [19 empty] | 8
| 1 | 6 | < 20 | < 1 | 0.2
| Mean |  |  |  | 0.1716667
| Median |  |  |  | 0.175
| Std Dev. |  |  |  | 0.0271416
| Rel.Std.Dev. |  |  |  | 15.81%
| PDM3 |  |  |  | -1.887e-13%
| Z-Score (Absolute) |  | 19.51 | 0 | 0.67
| Analytical results for Ho in OREAS 614 (Certified Value 0.61 ppm) | [23 empty] | Certified
Ho | Round | Replicate | Lab | Lab | Lab | Lab | Lab | Lab | Lab | [15 empty] | 1
| No | No | 1.01 | 1.09 | 1.11 | 1.12 | 1.13 | 1.15 | 1.22 | [15 empty] | ppm
|  |  | 4A*MS | 4A*MS | 4A*OES/MS | 4A*MS | 4A*OES/MS | 4A*MS | 4A*MS | [15 empty] | 2
3
| 1 | 1 | 0.62 | 0.7 | 0.7 | 0.5691657 | 0.59 | 0.65 | 0.65 | [15 empty] | 1
| 1 | 2 | 0.63 | 0.6 | 0.7 | 0.5898602 | 0.6 | 0.66 | 0.62 | [15 empty] | 17
| 1 | 3 | 0.61 | 0.6 | 0.7 | 0.5680489 | 0.58 | 0.63 | 0.62 | [15 empty] | 16
| 1 | 4 | 0.57 | 0.6 | 0.7 | 0.5771631 | 0.59 | 0.65 | 0.65 | [15 empty] | 0.610736
| 1 | 5 | 0.58 | 0.6 | 0.6 | 0.5822893 | 0.59 | 0.66 | 0.64 | [15 empty] | 32
| 1 | 6 | 0.62 | 0.6 | 0.7 | 0.575554 | 0.59 | 0.61 | 0.65
| Mean |  | 0.605 | 0.6166667 | 0.6833333 | 0.5770135 | 0.59 | 0.6433333 | 0.6383333
| Median |  | 0.615 | 0.6 | 0.7 | 0.5763586 | 0.59 | 0.65 | 0.645
| Std Dev. |  | 0.02428992 | 0.04082483 | 0.04082483 | 0.008209471 | 0.006324555 | 0.01966384 | 0.0147196
| Rel.Std.Dev. |  | 4.015% | 6.62% | 5.974% | 1.423% | 1.072% | 3.057% | 2.306%
| PDM3 |  | -0.9392% | 0.9711% | 11.89% | -5.522% | -3.395% | 5.337% | 4.519%
| Z-Score (Absolute) |  | 0 | NA | NA | 0.67 | 0.36 | 0.92 | 0.8
Results from laboratories 1.09 and 1.11 were removed due to their 0.1 ppm reading resolution.
| Analytical results for In in OREAS 614 (Certified Value 3.21 ppm) | [23 empty] | Certified
In | Round | Replicate | Lab | Lab | Lab | Lab | Lab | Lab | Lab | Lab | Lab | Lab | Lab | Lab | Lab | Lab | Lab | [7 empty] | 1
| No | No | 1.01 | 1.02 | 1.04 | 1.06 | 1.09 | 1.11 | 1.12 | 1.13 | 1.14 | 1.15 | 1.16 | 1.17 | 1.20 | 1.22 | 1.23 | [7 empty] | ppm
|  |  | 4A*MS | 4A*OES/MS | 4A*MS | 4A*OES/MS | 4A*MS | 4A*OES/MS | 4A*MS | 4A*OES/MS | 4A*OES/MS | 4A*MS | 4A*MS | 4A*OES/MS | 4A*OES/MS | 4A*MS | 4A*OES | [7 empty] | 2
3
| 1 | 1 | 3.17 | 3.18 | 3.274 | 3.59 | 3.27 | 3.1 | 3.171286 | 3.142 | 3.09 | 3.25 | 3.5 | 2.56 | 3.18 | 3.44 | 3.39 | [7 empty] | 1
| 1 | 2 | 3.094 | 2.94 | 3.189 | 3.5 | 3.28 | 3.3 | 3.175905 | 3.221 | 3.11 | 3.17 | 3.54 | 2.82 | 3.18 | 3.39 | 3.22 | [7 empty] | 18
| 1 | 3 | 3.135 | 3.02 | 3.238 | 3.48 | 3.29 | 3.3 | 3.144355 | 3.125 | 3.16 | 3.25 | 3.49 | 2.65 | 3.19 | 3.38 | 3.1 | [7 empty] | 16
| 1 | 4 | 3.194 | 3 | 3.24 | 3.54 | 3.07 | 3.3 | 3.165593 | 3.228 | 2.98 | 3.32 | 3.61 | 2.84 | 3.21 | 3.4 | 3.07 | [7 empty] | 3.20544
| 1 | 5 | 3.186 | 3.07 | 3.179 | 3.32 | 3.23 | 3.3 | 3.233077 | 3.255 | 2.9 | 3.42 | 3.62 | 2.81 | 3.07 | 3.36 | 3.16 | [7 empty] | 33
| 1 | 6 | 3.255 | 3.13 | 3.155 | 3.39 | 3.25 | 3.3 | 3.316458 | 3.255 | 3.05 | 3.37 | 3.55 | 2.7 | 3.14 | 3.32 | 3.34
| Mean |  | 3.172333 | 3.056667 | 3.2125 | 3.47 | 3.231667 | 3.266667 | 3.201112 | 3.204333 | 3.048333 | 3.296667 | 3.551667 | 2.73 | 3.161667 | 3.381667 | 3.213333
| Median |  | 3.178 | 3.045 | 3.2135 | 3.49 | 3.26 | 3.3 | 3.173595 | 3.2245 | 3.07 | 3.285 | 3.545 | 2.755 | 3.18 | 3.385 | 3.19
| Std Dev. |  | 0.05481849 | 0.08824209 | 0.04509878 | 0.09919677 | 0.0820772 | 0.08164966 | 0.06377184 | 0.05683543 | 0.09453394 | 0.09114092 | 0.05419102 | 0.1120714 | 0.05036533 | 0.04020779 | 0.1292543
| Rel.Std.Dev. |  | 1.728% | 2.887% | 1.404% | 2.859% | 2.54% | 2.499% | 1.992% | 1.774% | 3.101% | 2.765% | 1.526% | 4.105% | 1.593% | 1.189% | 4.022%
| PDM3 |  | -1.033% | -4.641% | 0.2203% | 8.253% | 0.8182% | 1.91% | -0.135% | -0.03452% | -4.901% | 2.846% | 10.8% | -14.83% | -1.366% | 5.498% | 0.2463%
| Z-Score (Absolute) |  | 0.5 | 1.94 | 0 | 3.21 | 0.24 | 0.67 | 0.14 | 0.1 | 2.04 | 1.05 | 4.22 | 6.01 | 0.63 | 2.11 | 0.01
| Analytical results for K in OREAS 614 (Certified Value 4.29 wt.%) | [23 empty] | Certified
K | Round | Replicate | Lab | Lab | Lab | Lab | Lab | Lab | Lab | Lab | Lab | Lab | Lab | Lab | Lab | Lab | Lab | Lab | Lab | Lab | Lab | Lab | Lab | Lab | 1
| No | No | 1.01 | 1.02 | 1.03 | 1.04 | 1.05 | 1.06 | 1.07 | 1.08 | 1.09 | 1.10 | 1.11 | 1.12 | 1.13 | 1.14 | 1.15 | 1.16 | 1.17 | 1.18 | 1.20 | 1.22 | 1.23 | 1.24 | wt.%
|  |  | 4A*MS | 4A*OES/MS | 4A*OES | 4A*OES/MS | 4A*OES | 4A*OES/MS | 4A*OES | 4A*OES | 4A*OES | 4A*OES | 4A*OES/MS | 4A*MS | 4A*OES/MS | 4A*OES/MS | 4A*MS | 4A*OES | 4A*OES/MS | 4A*OES | 4A*OES/MS | 4A*OES | 4A*OES | 4A*OES | 2
3
| 1 | 1 | 4.31 | 4.43 | 4.21 | 4.43 | 3.4 | 4.38 | 4.2 | 4.2 | 4.51 | 4.2 | 4.8 | 4.18225 | 3.9472 | 4.38 | 4.18 | 4.47 | 4.26 | 4.08168 | 4.24 | 4.3717 | 4.58 | 3.764118 | 1
| 1 | 2 | 4.28 | 4.34 | 4.24 | 4.43 | 3.3 | 4.3 | 4.1 | 4.2 | 4.44 | 4.32 | 4.91 | 4.187673 | 3.9356 | 4.36 | 4.08 | 4.61 | 4.27 | 4.06971 | 4.27 | 4.425 | 4.52 | 3.855923 | #N/A
| 1 | 3 | 4.31 | 4.53 | 4.17 | 4.6 | 3.2 | 4.25 | 4.2 | 4.1 | 4.41 | 4.28 | 4.86 | 4.048377 | 3.893 | 4.42 | 4.16 | 4.57 | 4.33 | 4.07853 | 4.33 | 4.4732 | 4.48 | 3.789441 | 16
| 1 | 4 | 4.24 | 4.54 | 4.17 | 4.13 | 3.4 | 4.35 | 4.2 | 4.3 | 4.41 | 4.38 | 4.79 | 4.199324 | 3.916 | 4.27 | 4.09 | 4.6 | 4.28 | 4.07151 | 4.21 | 4.4358 | 4.51 | 3.665325 | 4.28682
| 1 | 5 | 4.25 | 4.41 | 4.17 | 4.37 | 3.6 | 4.32 | 4.1 | 4.3 | 4.42 | 4.14 | 4.87 | 4.139456 | 3.9466 | 4 | 4.34 | 4.54 | 4.25 | 4.09194 | 4.19 | 4.393 | 4.53 | 3.913916 | 34
| 1 | 6 | 4.29 | 4.5 | 4.31 | 4.3 | 3.4 | 4.24 | 4.2 | 4.2 | 4.44 | 4.27 | 4.83 | 4.251984 | 3.9155 | 4.48 | 4.2 | 4.67 | 4.29 | 4.08447 | 4.21 | 4.478 | 4.59 | 3.847427
| Mean |  | 4.28 | 4.458333 | 4.211667 | 4.376667 | 3.383333 | 4.306667 | 4.166667 | 4.216667 | 4.438333 | 4.265 | 4.843333 | 4.168177 | 3.92565 | 4.318333 | 4.175 | 4.576667 | 4.28 | 4.07964 | 4.241667 | 4.42945 | 4.535 | 3.806025
| Median |  | 4.285 | 4.465 | 4.19 | 4.4 | 3.4 | 4.31 | 4.2 | 4.2 | 4.43 | 4.275 | 4.845 | 4.184962 | 3.9258 | 4.37 | 4.17 | 4.585 | 4.275 | 4.080105 | 4.225 | 4.4304 | 4.525 | 3.8184342
| Std Dev. |  | 0.02966479 | 0.07833688 | 0.05600595 | 0.1564182 | 0.132916 | 0.05501515 | 0.05163978 | 0.07527727 | 0.03763863 | 0.08526429 | 0.04546061 | 0.06891881 | 0.02128133 | 0.1706947 | 0.09418068 | 0.06801961 | 0.02828427 | 0.008303185 | 0.05154286 | 0.04241451 | 0.04230839 | 0.08680102
| Rel.Std.Dev. |  | 0.6931% | 1.757% | 1.33% | 3.574% | 3.929% | 1.277% | 1.239% | 1.785% | 0.848% | 1.999% | 0.9386% | 1.653% | 0.5421% | 3.953% | 2.256% | 1.486% | 0.6608% | 0.2035% | 1.215% | 0.9576% | 0.9329% | 2.281%
| PDM3 |  | -0.1591% | 4.001% | -1.753% | 2.096% | -21.08% | 0.463% | -2.803% | -1.636% | 3.534% | -0.509% | 12.98% | -2.768% | -8.425% | 0.7351% | -2.608% | 6.761% | -0.1591% | -4.833% | -1.053% | 3.327% | 5.789% | -11.22%
| Z-Score (Absolute) |  | 0.05 | 1.19 | 0.39 | 0.67 | 5.71 | 0.22 | 0.68 | 0.36 | 1.06 | 0.05 | 3.66 | 0.67 | 2.23 | 0.29 | 0.63 | 1.95 | 0.05 | 1.24 | 0.2 | 1.01 | 1.68 | 2.99
| Analytical results for La in OREAS 614 (Certified Value 31.1 ppm) | [23 empty] | Certified
La | Round | Replicate | Lab | Lab | Lab | Lab | Lab | Lab | Lab | Lab | Lab | Lab | Lab | Lab | Lab | Lab | Lab | Lab | Lab | Lab | Lab | Lab | Lab |  | 1
| No | No | 1.01 | 1.02 | 1.03 | 1.04 | 1.05 | 1.06 | 1.07 | 1.08 | 1.09 | 1.10 | 1.11 | 1.12 | 1.13 | 1.14 | 1.15 | 1.17 | 1.18 | 1.20 | 1.22 | 1.23 | 1.24 |  | ppm
|  |  | 4A*MS | 4A*OES/MS | 4A*OES | 4A*MS | 4A*OES | 4A*OES/MS | 4A*OES | 4A*OES | 4A*MS | 4A*OES | 4A*OES/MS | 4A*MS | 4A*OES/MS | 4A*OES/MS | 4A*OES | 4A*OES/MS | 4A*MS | 4A*OES/MS | 4A*OES | 4A*OES | 4A*OES |  | 1
2
| 1 | 1 | 36.3 | 27.4 | 48.04 | 34.56 | < 50 | 32.3 | < 50 | < 50 | 35.7 | 30.1 | 32.9 | 30.26924 | 31.1 | 29.7 | 29 | 30 | 31.39858 | 30.6 | 33 | 30.9 | 30.14367 |  | 1
| 1 | 2 | 36.2 | 21.6 | 47.22 | 33.71 | < 50 | 31.2 | < 50 | < 50 | 35.1 | 30.5 | 32.5 | 30.5024 | 31.2 | 32.2 | 30 | 36 | 31.33931 | 31.4 | 34 | 30.4 | 31.30667 |  | 19
| 1 | 3 | 36.2 | 23.4 | 48.16 | 35.63 | < 50 | 32.3 | < 50 | < 50 | 34.9 | 30.7 | 33.2 | 30.33833 | 30.2 | 32 | 29 | 31 | 31.38061 | 30.7 | 34 | 30.1 | 31.257 |  | 16
| 1 | 4 | 35 | 18.4 | 46.52 | 34.26 | < 50 | 31.6 | < 50 | < 50 | 36.2 | 32.8 | 32.7 | 30.52023 | 31.4 | 29.9 | 29 | 32 | 31.30598 | 30.8 | 34 | 30.8 | 30.75533 |  | 31.14534
| 1 | 5 | 35.7 | 26.7 | 45.73 | 34.99 | < 50 | 28.9 | < 50 | < 50 | 33.6 | 31.6 | 33.3 | 30.55849 | 31.1 | 29.5 | 32 | 29 | 31.49981 | 29.1 | 33 | 29.5 | 30.733 |  | 35
| 1 | 6 | 34.7 | 25.8 | 47.45 | 34.44 | < 50 | 31.1 | < 50 | < 50 | 32.9 | 30 | 34.1 | 30.59266 | 31.4 | 30.1 | 31 | 32 | 31.44537 | 29.4 | 34 | 30.8 | 31.09
| Mean |  | 35.68333 | 23.88333 | 47.18667 | 34.59833 |  | 31.23333 |  |  | 34.73333 | 30.95 | 33.11667 | 30.46356 | 31.06667 | 30.56667 | 30 | 31.66667 | 31.39494 | 30.33333 | 33.66667 | 30.41667 | 30.88094
| Median |  | 35.95 | 24.6 | 47.335 | 34.5 |  | 31.4 |  |  | 35 | 30.6 | 33.05 | 30.51132 | 31.15 | 30 | 29.5 | 31.5 | 31.38959 | 30.65 | 34 | 30.6 | 30.92267
| Std Dev. |  | 0.6853223 | 3.449299 | 0.9286908 | 0.655421 |  | 1.254857 |  |  | 1.25645 | 1.070981 | 0.5671567 | 0.1294923 | 0.4457204 | 1.206096 | 1.264911 | 2.42212 | 0.07038417 | 0.8891944 | 0.5163978 | 0.5419102 | 0.4353402
| Rel.Std.Dev. |  | 1.921% | 14.44% | 1.968% | 1.894% |  | 4.018% |  |  | 3.617% | 3.46% | 1.713% | 0.4251% | 1.435% | 3.946% | 4.216% | 7.649% | 0.2242% | 2.931% | 1.534% | 1.782% | 1.41%
| PDM3 |  | 14.57% | -23.32% | 51.5% | 11.09% |  | 0.2825% |  |  | 11.52% | -0.6272% | 6.329% | -2.189% | -0.2526% | -1.858% | -3.677% | 1.674% | 0.8014% | -2.607% | 8.095% | -2.34% | -0.8489%
| Z-Score (Absolute) |  | 3.36 | 5.02 | 11.52 | 2.59 | 4.22 | 0.2 | 4.22 | 4.22 | 2.69 | 0 | 1.54 | 0.35 | 0.08 | 0.27 | 0.67 | 0.51 | 0.32 | 0.44 | 1.93 | 0.38 | 0.05
| Analytical results for Li in OREAS 614 (Certified Value 27.8 ppm) | [23 empty] | Certified
Li | Round | Replicate | Lab | Lab | Lab | Lab | Lab | Lab | Lab | Lab | Lab | Lab | Lab | Lab | Lab | Lab | Lab | Lab | Lab | Lab | Lab |  |  |  | 1
| No | No | 1.01 | 1.02 | 1.03 | 1.04 | 1.06 | 1.09 | 1.10 | 1.11 | 1.12 | 1.13 | 1.14 | 1.15 | 1.16 | 1.17 | 1.18 | 1.20 | 1.22 | 1.23 | 1.24 |  |  |  | ppm
|  |  | 4A*MS | 4A*OES/MS | 4A*OES | 4A*OES/MS | 4A*OES/MS | 4A*MS | 4A*OES | 4A*OES/MS | 4A*MS | 4A*OES/MS | 4A*OES/MS | 4A*MS | 4A*MS | 4A*OES/MS | 4A*MS | 4A*OES/MS | 4A*OES | 4A*OES | 4A*OES |  |  |  | 1
2
| 1 | 1 | 27.1 | 32 | 27.2 | 29 | 26.2 | 27 | 31 | 29 | 26.88311 | 25 | 27.5 | 27.9 | 25.6 | 25.2 | 25.8256 | 26 | 28 | 28.3 | 29.672 |  |  |  | 1
| 1 | 2 | 26.9 | 31 | 29.88 | 29 | 26.4 | 28 | 31 | 30 | 25.9106 | 25 | 28.7 | 27.5 | 25.4 | 27 | 25.732 | 26 | 28 | 28.3 | 31.041 |  |  |  | #N/A
| 1 | 3 | 27.2 | 32 | 126.28 | 30 | 25.9 | 27 | 31 | 31 | 26.46364 | 24 | 27.1 | 28 | 26 | 27 | 25.7096 | 26 | 28 | 27.4 | 32.2745 |  |  |  | 16
| 1 | 4 | 26.3 | 31 | 26.62 | 29 | 27.1 | 27 | 32 | 31 | 26.41995 | 25 | 28.4 | 28 | 25.8 | 28.4 | 25.7376 | 26 | 28 | 27 | 30.50533 |  |  |  | 27.83511
| 1 | 5 | 26.6 | 31 | 27.29 | 29 | 26.1 | 26 | 31 | 30 | 26.38689 | 25 | 26.6 | 28.8 | 25.4 | 27.7 | 25.7648 | 25 | 28 | 26.7 | 32.55233 |  |  |  | 36
| 1 | 6 | 27.2 | 33 | 28.6 | 28 | 25.8 | 27 | 31 | 31 | 26.69195 | 25 | 29.4 | 27.7 | 25.5 | 27.4 | 25.7792 | 25 | 29 | 28.3 | 32.5445
| Mean |  | 26.88333 | 31.66667 | 44.31167 | 29 | 26.25 | 27 | 31.16667 | 30.33333 | 26.45936 | 24.83333 | 27.95 | 27.98333 | 25.61667 | 27.11667 | 25.75813 | 25.66667 | 28.16667 | 27.66667 | 31.43161
| Median |  | 27 | 31.5 | 27.945 | 29 | 26.15 | 27 | 31 | 30.5 | 26.4418 | 25 | 27.95 | 27.95 | 25.55 | 27.2 | 25.7512 | 26 | 28 | 27.85 | 31.65775
| Std Dev. |  | 0.3656045 | 0.8164966 | 40.17332 | 0.6324555 | 0.4679744 | 0.6324555 | 0.4082483 | 0.8164966 | 0.3291275 | 0.4082483 | 1.059717 | 0.4445972 | 0.2401388 | 1.074089 | 0.04123119 | 0.5163978 | 0.4082483 | 0.7284687 | 1.209281
| Rel.Std.Dev. |  | 1.36% | 2.578% | 90.66% | 2.181% | 1.783% | 2.342% | 1.31% | 2.692% | 1.244% | 1.644% | 3.791% | 1.589% | 0.9374% | 3.961% | 0.1601% | 2.012% | 1.449% | 2.633% | 3.847%
| PDM3 |  | -3.419% | 13.77% | 59.19% | 4.185% | -5.695% | -3% | 11.97% | 8.975% | -4.943% | -10.78% | 0.4127% | 0.5325% | -7.97% | -2.581% | -7.462% | -7.79% | 1.191% | -0.6051% | 12.92%
| Z-Score (Absolute) |  | 0.37 | 1.9 | 7.92 | 0.63 | 0.67 | 0.32 | 1.67 | 1.27 | 0.57 | 1.35 | 0.13 | 0.15 | 0.98 | 0.26 | 0.91 | 0.95 | 0.24 | 0 | 1.79
| Analytical results for Lu in OREAS 614 (Certified Value 0.19 ppm) | [23 empty] | Certified
Lu | Round | Replicate | Lab | Lab | Lab | Lab | Lab | Lab | Lab | Lab | Lab | Lab | [12 empty] | 1
| No | No | 1.01 | 1.02 | 1.04 | 1.09 | 1.11 | 1.12 | 1.13 | 1.15 | 1.20 | 1.22 | [12 empty] | ppm
|  |  | 4A*MS | 4A*OES/MS | 4A*MS | 4A*MS | 4A*OES/MS | 4A*MS | 4A*OES/MS | 4A*MS | 4A*OES/MS | 4A*MS | [12 empty] | 2
2
| 1 | 1 | 0.19 | 0.17 | 0.21 | 0.2 | 0.2 | 0.1775894 | 0.23 | 0.2 | 0.19 | 0.22 | [12 empty] | 1
| 1 | 2 | 0.18 | 0.14 | 0.2 | 0.2 | 0.2 | 0.1908805 | 0.24 | 0.19 | 0.19 | 0.21 | [12 empty] | 20
| 1 | 3 | 0.19 | 0.15 | 0.22 | 0.18 | 0.2 | 0.184186 | 0.22 | 0.2 | 0.17 | 0.22 | [12 empty] | 16
| 1 | 4 | 0.17 | 0.12 | 0.2 | 0.2 | 0.2 | 0.1808222 | 0.23 | 0.2 | 0.2 | 0.21 | [12 empty] | 0.1947777
| 1 | 5 | 0.18 | 0.16 | 0.21 | 0.17 | 0.2 | 0.1855334 | 0.23 | 0.22 | 0.18 | 0.21 | [12 empty] | 37
| 1 | 6 | 0.19 | 0.17 | 0.21 | 0.19 | 0.2 | 0.1809862 | 0.23 | 0.21 | 0.18 | 0.2
| Mean |  | 0.1833333 | 0.1516667 | 0.2083333 | 0.19 | 0.2 | 0.1833329 | 0.23 | 0.2033333 | 0.185 | 0.2116667
| Median |  | 0.185 | 0.155 | 0.21 | 0.195 | 0.2 | 0.1825861 | 0.23 | 0.2 | 0.185 | 0.21
| Std Dev. |  | 0.008164966 | 0.0194079 | 0.007527727 | 0.01264911 | 3.040471e-17 | 0.004633234 | 0.006324555 | 0.01032796 | 0.01048809 | 0.007527727
| Rel.Std.Dev. |  | 4.454% | 12.8% | 3.613% | 6.657% | 1.52e-14% | 2.527% | 2.75% | 5.079% | 5.669% | 3.556%
| PDM3 |  | -5.876% | -22.13% | 6.96% | -2.453% | 2.681% | -5.876% | 18.08% | 4.392% | -5.02% | 8.671%
| Z-Score (Absolute) |  | 0.34 | 1.94 | 0.93 | 0 | NA | 0.34 | 2.02 | 0.67 | 0.25 | 1.1
Results from laboratory 1.11 were removed due to their 0.1 ppm reading resolution.
| Analytical results for Mg in OREAS 614 (Certified Value 0.311 wt.%) | [23 empty] | Certified
Mg | Round | Replicate | Lab | Lab | Lab | Lab | Lab | Lab | Lab | Lab | Lab | Lab | Lab | Lab | Lab | Lab | Lab | Lab | Lab | Lab | Lab | Lab | Lab | Lab | 1
| No | No | 1.01 | 1.02 | 1.03 | 1.04 | 1.05 | 1.06 | 1.07 | 1.08 | 1.09 | 1.10 | 1.11 | 1.12 | 1.13 | 1.14 | 1.15 | 1.16 | 1.17 | 1.18 | 1.20 | 1.22 | 1.23 | 1.24 | wt.%
|  |  | 4A*MS | 4A*OES/MS | 4A*OES | 4A*OES/MS | 4A*OES | 4A*OES/MS | 4A*OES | 4A*OES | 4A*OES | 4A*OES | 4A*OES/MS | 4A*MS | 4A*OES/MS | 4A*OES/MS | 4A*MS | 4A*OES | 4A*OES/MS | 4A*OES | 4A*OES/MS | 4A*OES | 4A*OES | 4A*OES | 3
3
| 1 | 1 | 0.33 | 0.3 | 0.314 | 0.319 | 0.23 | 0.29 | 0.26 | 0.27 | 0.33 | 0.303 | 0.33 | 0.2984047 | 0.3241 | 0.29 | 0.33 | 0.315 | 0.33 | 0.306301488 | 0.31 | 0.3154 | 0.31 | 0.3759534 | 1
| 1 | 2 | 0.32 | 0.28 | 0.32 | 0.316 | 0.22 | 0.29 | 0.27 | 0.28 | 0.32 | 0.314 | 0.33 | 0.2977139 | 0.3257 | 0.3 | 0.31 | 0.314 | 0.33 | 0.30749248 | 0.31 | 0.3181 | 0.31 | 0.3964753 | #N/A
| 1 | 3 | 0.32 | 0.29 | 0.314 | 0.327 | 0.21 | 0.28 | 0.26 | 0.27 | 0.32 | 0.309 | 0.33 | 0.3007297 | 0.3201 | 0.29 | 0.33 | 0.322 | 0.33 | 0.3069592 | 0.31 | 0.3209 | 0.31 | 0.3777543 | 16
| 1 | 4 | 0.31 | 0.28 | 0.314 | 0.308 | 0.21 | 0.3 | 0.26 | 0.28 | 0.32 | 0.317 | 0.32 | 0.3040524 | 0.3255 | 0.3 | 0.33 | 0.312 | 0.33 | 0.3040706 | 0.31 | 0.3173 | 0.31 | 0.3807343 | 0.3108167
| 1 | 5 | 0.31 | 0.3 | 0.32 | 0.31 | 0.24 | 0.29 | 0.26 | 0.29 | 0.32 | 0.315 | 0.33 | 0.3032861 | 0.3266 | 0.28 | 0.32 | 0.32 | 0.31 | 0.310878808 | 0.31 | 0.3151 | 0.32 | 0.3809284 | 38
| 1 | 6 | 0.32 | 0.3 | 0.314 | 0.307 | 0.23 | 0.28 | 0.27 | 0.29 | 0.33 | 0.313 | 0.33 | 0.3069843 | 0.3229 | 0.31 | 0.32 | 0.315 | 0.33 | 0.30531492 | 0.3 | 0.3196 | 0.32 | 0.3915898
| Mean |  | 0.3183333 | 0.2916667 | 0.316 | 0.3145 | 0.2233333 | 0.2883333 | 0.2633333 | 0.28 | 0.3233333 | 0.3118333 | 0.3283333 | 0.3018619 | 0.32415 | 0.295 | 0.3233333 | 0.3163333 | 0.3266667 | 0.3068362 | 0.3083333 | 0.3177333 | 0.3133333 | 0.3839059
| Median |  | 0.32 | 0.295 | 0.314 | 0.313 | 0.225 | 0.29 | 0.26 | 0.28 | 0.32 | 0.3135 | 0.33 | 0.3020079 | 0.3248 | 0.295 | 0.325 | 0.315 | 0.33 | 0.306630344 | 0.31 | 0.3177 | 0.31 | 0.3808314
| Std Dev. |  | 0.007527727 | 0.009831921 | 0.003098387 | 0.007713624 | 0.0121106 | 0.007527727 | 0.005163978 | 0.008944272 | 0.005163978 | 0.005076088 | 0.004082483 | 0.003563869 | 0.002374658 | 0.01048809 | 0.008164966 | 0.003829708 | 0.008164966 | 0.002325393 | 0.004082483 | 0.002289687 | 0.005163978 | 0.008210249
| Rel.Std.Dev. |  | 2.365% | 3.371% | 0.9805% | 2.453% | 5.423% | 2.611% | 1.961% | 3.194% | 1.597% | 1.628% | 1.243% | 1.181% | 0.7326% | 3.555% | 2.525% | 1.211% | 2.499% | 0.7579% | 1.324% | 0.7206% | 1.648% | 2.139%
| PDM3 |  | 2.418% | -6.161% | 1.668% | 1.185% | -28.15% | -7.234% | -15.28% | -9.915% | 4.027% | 0.3271% | 5.636% | -2.881% | 4.29% | -5.089% | 4.027% | 1.775% | 5.099% | -1.281% | -0.799% | 2.225% | 0.8097% | 23.52%
| Z-Score (Absolute) |  | 0.3 | 1.53 | 0.12 | 0.04 | 6.22 | 1.76 | 3.47 | 2.33 | 0.65 | 0.14 | 0.99 | 0.83 | 0.7 | 1.3 | 0.65 | 0.17 | 0.88 | 0.49 | 0.38 | 0.26 | 0.04 | 4.8
| Analytical results for Mn in OREAS 614 (Certified Value 0.036 wt.%) | [23 empty] | Certified
Mn | Round | Replicate | Lab | Lab | Lab | Lab | Lab | Lab | Lab | Lab | Lab | Lab | Lab | Lab | Lab | Lab | Lab | Lab | Lab | Lab | Lab | Lab | Lab | Lab | 1
| No | No | 1.01 | 1.02 | 1.03 | 1.04 | 1.05 | 1.06 | 1.07 | 1.08 | 1.09 | 1.10 | 1.11 | 1.12 | 1.13 | 1.14 | 1.15 | 1.16 | 1.17 | 1.18 | 1.20 | 1.22 | 1.23 | 1.24 | wt.%
|  |  | 4A*MS | 4A*OES/MS | 4A*OES | 4A*OES/MS | 4A*OES | 4A*OES/MS | 4A*OES | 4A*OES | 4A*OES | 4A*OES | 4A*OES/MS | 4A*MS | 4A*OES/MS | 4A*OES/MS | 4A*MS | 4A*OES | 4A*OES/MS | 4A*OES | 4A*OES/MS | 4A*OES | 4A*OES | 4A*OES | 3
3
| 1 | 1 | 0.0371 | 0.03 | 0.035549 | 0.0366 | 0.034 | 0.0359 | 0.036 | 0.035 | 0.0374 | 0.0338 | 0.0367 | 0.03483658 | 0.0373 | 0.0384 | 0.0369 | 0.0347 | 0.0404 | 0.03189105 | 0.0364 | 0.0364 | 0.036 | 0.03962247 | 1
| 1 | 2 | 0.0365 | 0.03 | 0.036057 | 0.0366 | 0.034 | 0.0356 | 0.036 | 0.036 | 0.0369 | 0.035 | 0.0375 | 0.03516879 | 0.0377 | 0.0385 | 0.0353 | 0.0337 | 0.04 | 0.0314721 | 0.0372 | 0.0369 | 0.036 | 0.0390289 | 21
| 1 | 3 | 0.037 | 0.03 | 0.036668 | 0.0378 | 0.033 | 0.0352 | 0.036 | 0.035 | 0.0367 | 0.0344 | 0.0374 | 0.03432718 | 0.0368 | 0.0384 | 0.0358 | 0.0351 | 0.0398 | 0.031926105 | 0.0368 | 0.0374 | 0.0354 | 0.03774053 | 16
| 1 | 4 | 0.0356 | 0.02 | 0.035283 | 0.036 | 0.034 | 0.0363 | 0.036 | 0.035 | 0.0365 | 0.0354 | 0.0366 | 0.03564747 | 0.0375 | 0.0375 | 0.0362 | 0.034 | 0.0391 | 0.03148749 | 0.0367 | 0.0369 | 0.0357 | 0.03766233 | 0.03617269
| 1 | 5 | 0.035 | 0.03 | 0.035281 | 0.036 | 0.035 | 0.0357 | 0.036 | 0.035 | 0.0368 | 0.0349 | 0.0376 | 0.03512347 | 0.0374 | 0.0352 | 0.0378 | 0.0347 | 0.0389 | 0.03187053 | 0.0355 | 0.0365 | 0.0359 | 0.03763443 | 39
| 1 | 6 | 0.0364 | 0.03 | 0.035938 | 0.0356 | 0.035 | 0.035 | 0.037 | 0.036 | 0.0368 | 0.035 | 0.0371 | 0.03628718 | 0.0373 | 0.0392 | 0.0352 | 0.0345 | 0.0402 | 0.0322074 | 0.0358 | 0.0368 | 0.0364 | 0.03963107
| Mean |  | 0.03626667 | 0.02833333 | 0.035796 | 0.03643333 | 0.03416667 | 0.03561667 | 0.03616667 | 0.03533333 | 0.03685 | 0.03475 | 0.03715 | 0.03523178 | 0.03733333 | 0.03786667 | 0.0362 | 0.03445 | 0.03973333 | 0.0318091125 | 0.0364 | 0.03681667 | 0.0359 | 0.03855329
| Median |  | 0.03645 | 0.03 | 0.0357435 | 0.0363 | 0.034 | 0.03565 | 0.036 | 0.035 | 0.0368 | 0.03495 | 0.03725 | 0.03514613 | 0.03735 | 0.0384 | 0.036 | 0.0346 | 0.0399 | 0.03188079 | 0.03655 | 0.03685 | 0.03595 | 0.03838472
| Std Dev. |  | 0.0008189424 | 0.004082483 | 0.0005362969 | 0.0007737355 | 0.0007527727 | 0.0004708149 | 0.0004082483 | 0.0005163978 | 0.0003016621 | 0.0005648008 | 0.0004230839 | 0.0006748135 | 0.0003011091 | 0.001413742 | 0.001001998 | 0.0005128353 | 0.0006055301 | 0.0002827807 | 0.0006418723 | 0.0003544949 | 0.000334664 | 0.0009828144
| Rel.Std.Dev. |  | 2.258% | 14.41% | 1.498% | 2.124% | 2.203% | 1.322% | 1.129% | 1.462% | 0.8186% | 1.625% | 1.139% | 1.915% | 0.8065% | 3.733% | 2.768% | 1.489% | 1.524% | 0.889% | 1.763% | 0.9629% | 0.9322% | 2.549%
| PDM3 |  | 0.2598% | -21.67% | -1.041% | 0.7206% | -5.546% | -1.537% | -0.01665% | -2.32% | 1.872% | -3.933% | 2.702% | -2.601% | 3.209% | 4.683% | 0.07551% | -4.762% | 9.843% | -12.06% | 0.6284% | 1.78% | -0.7538% | 6.581%
| Z-Score (Absolute) |  | 0.06 | 5.88 | 0.29 | 0.19 | 1.51 | 0.42 | 0.01 | 0.64 | 0.5 | 1.07 | 0.72 | 0.71 | 0.86 | 1.26 | 0.01 | 1.3 | 2.66 | 3.27 | 0.16 | 0.47 | 0.21 | 1.77
| Analytical results for Mo in OREAS 614 (Certified Value 12.1 ppm) | [23 empty] | Certified
Mo | Round | Replicate | Lab | Lab | Lab | Lab | Lab | Lab | Lab | Lab | Lab | Lab | Lab | Lab | Lab | Lab | Lab | Lab | Lab | Lab | Lab | Lab | Lab | Lab | 1
| No | No | 1.01 | 1.02 | 1.03 | 1.04 | 1.05 | 1.06 | 1.07 | 1.08 | 1.09 | 1.10 | 1.11 | 1.12 | 1.13 | 1.14 | 1.15 | 1.16 | 1.17 | 1.18 | 1.20 | 1.22 | 1.23 | 1.24 | ppm
|  |  | 4A*MS | 4A*OES/MS | 4A*OES | 4A*MS | 4A*OES | 4A*OES/MS | 4A*OES | 4A*OES | 4A*MS | 4A*OES | 4A*OES/MS | 4A*MS | 4A*OES/MS | 4A*OES/MS | 4A*OES | 4A*MS | 4A*OES/MS | 4A*MS | 4A*OES/MS | 4A*OES | 4A*OES | 4A*OES | 1
2
| 1 | 1 | 12.04 | 12.85 | 11.5 | 13.27 | 10 | 12.6 | 10 | 10 | 12 | 12 | 13 | < 20 | 15.1 | 11.65 | 11.96 | 12 | 10.5 | 12.29477 | 11.94 | 13 | 12.25 | 9.952 | 1
| 1 | 2 | 11.88 | 12.04 | 11.46 | 12.86 | 10 | 12.15 | 10 | 10 | 12 | 12 | 13 | < 20 | 15.2 | 12 | 11.79 | 12.1 | 11.9 | 12.27231 | 12.3 | 12 | 11.71 | 10.43333 | 22
| 1 | 3 | 11.8 | 13.06 | 11.51 | 12.96 | 10 | 11.9 | 10 | 10 | 12 | 12 | 13 | < 20 | 14.6 | 12.15 | 11.75 | 12.2 | 11.1 | 12.17488 | 12.07 | 12 | 11.49 | 10.22967 | 16
| 1 | 4 | 12.13 | 12.91 | 11.71 | 12.32 | 10 | 12 | 10 | 10 | 11 | 12 | 13 | < 20 | 15.4 | 11.45 | 12.11 | 12 | 12 | 12.18431 | 12.16 | 12 | 11.22 | 10.11367 | 12.05987
| 1 | 5 | 11.97 | 12.71 | 11.34 | 12.44 | 10 | 11.9 | 10 | 10 | 12 | 12 | 13 | < 20 | 15.1 | 10.95 | 12.54 | 12.2 | 12 | 12.22175 | 11.99 | 12 | 11.45 | 10.13 | 40
| 1 | 6 | 12.03 | 12.81 | 11.91 | 11.96 | 10 | 11.8 | 10 | 10 | 11 | 12 | 13 | < 20 | 15 | 11.6 | 12.3 | 12 | 11.2 | 12.34943 | 11.67 | 12 | 11.73 | 9.969333
| Mean |  | 11.975 | 12.73 | 11.57167 | 12.635 | 10 | 12.05833 | 10 | 10 | 11.66667 | 12 | 13 |  | 15.06667 | 11.63333 | 12.075 | 12.08333 | 11.45 | 12.24957 | 12.02167 | 12.16667 | 11.64167 | 10.138
| Median |  | 12 | 12.83 | 11.505 | 12.65 | 10 | 11.95 | 10 | 10 | 12 | 12 | 13 |  | 15.1 | 11.625 | 12.035 | 12.05 | 11.55 | 12.24703 | 12.03 | 12 | 11.6 | 10.12183
| Std Dev. |  | 0.1191218 | 0.3573794 | 0.2042955 | 0.4800729 | 0 | 0.2905455 | 0 | 0 | 0.5163978 | 0 | 0 |  | 0.265832 | 0.425049 | 0.3059902 | 0.09831921 | 0.6156298 | 0.06803519 | 0.2146082 | 0.4082483 | 0.35216 | 0.1785078
| Rel.Std.Dev. |  | 0.9948% | 2.807% | 1.765% | 3.8% | 0% | 2.409% | 0% | 0% | 4.426% | 0% | 0% |  | 1.764% | 3.654% | 2.534% | 0.8137% | 5.377% | 0.5554% | 1.785% | 3.355% | 3.025% | 1.761%
| PDM3 |  | -0.7037% | 5.557% | -4.048% | 4.769% | -17.08% | -0.01274% | -17.08% | -17.08% | -3.26% | -0.4964% | 7.796% |  | 24.93% | -3.537% | 0.1255% | 0.1946% | -5.057% | 1.573% | -0.3168% | 0.8856% | -3.468% | -15.94%
| Z-Score (Absolute) |  | 0.02 | 1.3 | 0.73 | 1.13 | 3.48 | 0.12 | 3.48 | 3.48 | 0.56 | 0.02 | 1.77 | 3.48 | 5.39 | 0.62 | 0.15 | 0.17 | 0.94 | 0.46 | 0.06 | 0.31 | 0.61 | 3.24
| Analytical results for Na in OREAS 614 (Certified Value 1.44 wt.%) | [23 empty] | Certified
Na | Round | Replicate | Lab | Lab | Lab | Lab | Lab | Lab | Lab | Lab | Lab | Lab | Lab | Lab | Lab | Lab | Lab | Lab | Lab | Lab | Lab | Lab | Lab | Lab | 1
| No | No | 1.01 | 1.02 | 1.03 | 1.04 | 1.05 | 1.06 | 1.07 | 1.08 | 1.09 | 1.10 | 1.11 | 1.12 | 1.13 | 1.14 | 1.15 | 1.16 | 1.17 | 1.18 | 1.20 | 1.22 | 1.23 | 1.24 | wt.%
|  |  | 4A*MS | 4A*OES/MS | 4A*OES | 4A*OES/MS | 4A*OES | 4A*OES/MS | 4A*OES | 4A*OES | 4A*OES | 4A*OES | 4A*OES/MS | 4A*MS | 4A*OES/MS | 4A*OES/MS | 4A*OES | 4A*OES | 4A*OES/MS | 4A*OES | 4A*OES/MS | 4A*OES | 4A*OES | 4A*OES | 2
3
| 1 | 1 | 1.51 | 1.42 | 1.86 | 1.403 | 1.38 | 1.46 | 1.39 | 1.48 | 1.47 | 1.407 | 1.52 | 1.384078 | 1.6618 | 1.43 | 1.4 | 1.41 | 1.47 | 1.424913 | 1.53 | 1.444 | 1.52 | 1.3773535 | 1
| 1 | 2 | 1.44 | 1.39 | 1.85 | 1.39 | 1.37 | 1.46 | 1.39 | 1.49 | 1.45 | 1.464 | 1.55 | 1.385469 | 1.6655 | 1.44 | 1.37 | 1.44 | 1.45 | 1.427813 | 1.59 | 1.4569 | 1.49 | 1.4596696 | #N/A
| 1 | 3 | 1.48 | 1.44 | 1.88 | 1.441 | 1.35 | 1.44 | 1.38 | 1.48 | 1.44 | 1.436 | 1.5 | 1.400333 | 1.6308 | 1.44 | 1.39 | 1.47 | 1.45 | 1.441913 | 1.56 | 1.4714 | 1.48 | 1.3912073 | 16
| 1 | 4 | 1.42 | 1.46 | 1.83 | 1.366 | 1.36 | 1.46 | 1.39 | 1.49 | 1.44 | 1.478 | 1.5 | 1.398645 | 1.6667 | 1.44 | 1.37 | 1.42 | 1.44 | 1.4263105 | 1.55 | 1.4685 | 1.5 | 1.362635 | 1.440917
| 1 | 5 | 1.41 | 1.43 | 1.81 | 1.371 | 1.39 | 1.44 | 1.38 | 1.5 | 1.44 | 1.432 | 1.52 | 1.409981 | 1.6744 | 1.38 | 1.43 | 1.41 | 1.45 | 1.4400205 | 1.51 | 1.457 | 1.5 | 1.9081948 | 41
| 1 | 6 | 1.49 | 1.43 | 1.85 | 1.361 | 1.4 | 1.43 | 1.4 | 1.48 | 1.45 | 1.459 | 1.52 | 1.423041 | 1.6597 | 1.48 | 1.4 | 1.4 | 1.44 | 1.421338 | 1.49 | 1.4874 | 1.51 | 1.438242075
| Mean |  | 1.458333 | 1.428333 | 1.846667 | 1.388667 | 1.375 | 1.448333 | 1.388333 | 1.486667 | 1.448333 | 1.446 | 1.518333 | 1.400258 | 1.659817 | 1.435 | 1.393333 | 1.425 | 1.45 | 1.430385 | 1.538333 | 1.4642 | 1.5 | 1.48955
| Median |  | 1.46 | 1.43 | 1.85 | 1.3805 | 1.375 | 1.45 | 1.39 | 1.485 | 1.445 | 1.4475 | 1.52 | 1.399489 | 1.66365 | 1.44 | 1.395 | 1.415 | 1.45 | 1.42706175 | 1.54 | 1.46275 | 1.5 | 1.414725
| Std Dev. |  | 0.04070217 | 0.02316607 | 0.0242212 | 0.03012419 | 0.01870829 | 0.0132916 | 0.007527727 | 0.008164966 | 0.01169045 | 0.02582247 | 0.01834848 | 0.01481039 | 0.0150882 | 0.03209361 | 0.02250926 | 0.02588436 | 0.01095445 | 0.008494061 | 0.03600926 | 0.01497825 | 0.01414214 | 0.2084014
| Rel.Std.Dev. |  | 2.791% | 1.622% | 1.312% | 2.169% | 1.361% | 0.9177% | 0.5422% | 0.5492% | 0.8072% | 1.786% | 1.208% | 1.058% | 0.909% | 2.236% | 1.615% | 1.816% | 0.7555% | 0.5938% | 2.341% | 1.023% | 0.9428% | 13.99%
| PDM3 |  | 1.209% | -0.8733% | 28.16% | -3.626% | -4.575% | 0.5147% | -3.649% | 3.175% | 0.5147% | 0.3528% | 5.373% | -2.822% | 15.19% | -0.4106% | -3.302% | -1.105% | 0.6304% | -0.7309% | 6.761% | 1.616% | 4.1% | 3.375%
| Z-Score (Absolute) |  | 0.17 | 0.34 | 6.75 | 1.01 | 1.24 | 0 | 1.02 | 0.65 | 0 | 0.04 | 1.19 | 0.82 | 3.59 | 0.23 | 0.93 | 0.4 | 0.03 | 0.3 | 1.53 | 0.27 | 0.88 | 0.7
| Analytical results for Nb in OREAS 614 (Certified Value 12.3 ppm) | [23 empty] | Certified
Nb | Round | Replicate | Lab | Lab | Lab | Lab | Lab | Lab | Lab | Lab | Lab | Lab | Lab | Lab | Lab | Lab | Lab | Lab | Lab | Lab |  |  |  |  | 1
| No | No | 1.01 | 1.02 | 1.03 | 1.04 | 1.06 | 1.09 | 1.11 | 1.12 | 1.13 | 1.14 | 1.15 | 1.16 | 1.17 | 1.18 | 1.20 | 1.22 | 1.23 | 1.24 |  |  |  |  | ppm
|  |  | 4A*MS | 4A*OES/MS | 4A*OES | 4A*MS | 4A*OES/MS | 4A*MS | 4A*OES/MS | 4A*MS | 4A*OES/MS | 4A*OES/MS | 4A*MS | 4A*MS | 4A*OES/MS | 4A*MS | 4A*OES/MS | 4A*MS | 4A*OES | 4A*OES |  |  |  |  | 1
2
| 1 | 1 | 12.4 | 13.4 | 10.69 | 12.4 | 13.1 | 11.3 | 13 | 11.62661 | 12.19 | 11.8 | 9.2 | 12.3 | 11.4 | 12.0478 | 12.5 | 12.69 | 12.6 | 30.472 |  |  |  |  | 1
| 1 | 2 | 12.2 | 12.6 | 10.38 | 12.4 | 13 | 11.3 | 13.1 | 11.78032 | 12.22 | 12 | 9 | 12 | 12.8 | 12.00624 | 12.9 | 12.71 | 12.46 | 32.33967 |  |  |  |  | 23
| 1 | 3 | 12.6 | 13.3 | 9.98 | 12.7 | 12.5 | 11.7 | 13.2 | 11.99624 | 11.8 | 12.3 | 9.3 | 11.7 | 11.5 | 11.94399 | 12.7 | 12.92 | 12.3 | 32.97633 |  |  |  |  | 16
| 1 | 4 | 12.3 | 13.5 | 10.07 | 12.2 | 12.9 | 11.9 | 12.9 | 11.89046 | 12.54 | 11.5 | 9.4 | 11.9 | 12.9 | 12.04935 | 13.4 | 12.97 | 12 | 33.04633 |  |  |  |  | 12.34863
| 1 | 5 | 12.3 | 12.9 | 10.18 | 12.2 | 12.3 | 11.6 | 13 | 12.11518 | 12.45 | 11.3 | 9.1 | 12.1 | 13 | 11.97988 | 12 | 12.58 | 12 | 34.68333 |  |  |  |  | 42
| 1 | 6 | 12.2 | 13.7 | 9.92 | 12.1 | 12.5 | 11.4 | 13.1 | 11.80587 | 12.74 | 12 | 9.4 | 11.7 | 12 | 11.97456 | 12.1 | 12.99 | 13 | 34.53833
| Mean |  | 12.33333 | 13.23333 | 10.20333 | 12.33333 | 12.71667 | 11.53333 | 13.05 | 11.86911 | 12.32333 | 11.81667 | 9.233333 | 11.95 | 12.26667 | 12.0003 | 12.6 | 12.81 | 12.39333 | 33.00933
| Median |  | 12.3 | 13.35 | 10.125 | 12.3 | 12.7 | 11.5 | 13.05 | 11.84817 | 12.335 | 11.9 | 9.25 | 11.95 | 12.4 | 11.99306 | 12.6 | 12.815 | 12.38 | 33.01133
| Std Dev. |  | 0.1505545 | 0.4082483 | 0.2886289 | 0.2160247 | 0.3250641 | 0.242212 | 0.1048809 | 0.1719626 | 0.3283088 | 0.3656045 | 0.1632993 | 0.2345208 | 0.725718 | 0.04230531 | 0.5215362 | 0.1716974 | 0.3829708 | 1.55107
| Rel.Std.Dev. |  | 1.221% | 3.085% | 2.829% | 1.752% | 2.556% | 2.1% | 0.8037% | 1.449% | 2.664% | 3.094% | 1.769% | 1.963% | 5.916% | 0.3525% | 4.139% | 1.34% | 3.09% | 4.699%
| PDM3 |  | -0.1239% | 7.164% | -17.37% | -0.1239% | 2.98% | -6.602% | 5.68% | -3.883% | -0.2048% | -4.308% | -25.23% | -3.228% | -0.6637% | -2.821% | 2.036% | 3.736% | 0.362% | 167.3%
| Z-Score (Absolute) |  | 0.01 | 1.44 | 3.38 | 0.01 | 0.62 | 1.26 | 1.15 | 0.73 | 0.01 | 0.81 | 4.92 | 0.6 | 0.1 | 0.52 | 0.43 | 0.77 | 0.1 | 32.91
| Analytical results for Nd in OREAS 614 (Certified Value 31 ppm) | [23 empty] | Certified
Nd | Round | Replicate | Lab | Lab | Lab | Lab | Lab | Lab | Lab | Lab | [14 empty] | 1
| No | No | 1.01 | 1.09 | 1.11 | 1.12 | 1.13 | 1.15 | 1.18 | 1.22 | [14 empty] | ppm
|  |  | 4A*MS | 4A*MS | 4A*OES/MS | 4A*MS | 4A*OES/MS | 4A*MS | 4A*MS | 4A*MS | [14 empty] | 1
2
| 1 | 1 | 32.4 | 32.3 | 31.6 | 29.71952 | 30.84 | 29.5 | 30.10537 | 32.94 | [14 empty] | 1
| 1 | 2 | 31.4 | 31.6 | 32.2 | 30.79753 | 31.04 | 29.7 | 30.23193 | 32.37 | [14 empty] | 24
| 1 | 3 | 31.8 | 30.7 | 31.6 | 29.83817 | 30.32 | 28.4 | 30.20695 | 32.97 | [14 empty] | 16
| 1 | 4 | 29.9 | 31.7 | 33.4 | 30.28836 | 31.45 | 29.4 | 30.14875 | 32.88 | [14 empty] | 30.98577
| 1 | 5 | 29.9 | 30.4 | 31.7 | 30.65203 | 31.21 | 30.6 | 30.19582 | 31.99 | [14 empty] | 43
| 1 | 6 | 31.3 | 29 | 32.5 | 30.38265 | 31.66 | 29.4 | 30.18981 | 32.49
| Mean |  | 31.11667 | 30.95 | 32.16667 | 30.27971 | 31.08667 | 29.5 | 30.17977 | 32.60667
| Median |  | 31.35 | 31.15 | 31.95 | 30.33551 | 31.125 | 29.45 | 30.19282 | 32.685
| Std Dev. |  | 1.018659 | 1.181101 | 0.7061633 | 0.4303952 | 0.4747069 | 0.7042727 | 0.04542032 | 0.3918503
| Rel.Std.Dev. |  | 3.274% | 3.816% | 2.195% | 1.421% | 1.527% | 2.387% | 0.1505% | 1.202%
| PDM3 |  | 0.4224% | -0.1154% | 3.811% | -2.279% | 0.3256% | -4.795% | -2.601% | 5.231%
| Z-Score (Absolute) |  | 0.08 | 0.06 | 0.98 | 0.63 | 0.06 | 1.3 | 0.72 | 1.36
| Analytical results for Ni in OREAS 614 (Certified Value 7.91 ppm) | [23 empty] | Certified
Ni | Round | Replicate | Lab | Lab | Lab | Lab | Lab | Lab | Lab | Lab | Lab | Lab | Lab | Lab | Lab | Lab | Lab | Lab | Lab | Lab | Lab | Lab | Lab |  | 1
| No | No | 1.01 | 1.02 | 1.03 | 1.04 | 1.05 | 1.06 | 1.07 | 1.08 | 1.09 | 1.10 | 1.11 | 1.12 | 1.13 | 1.14 | 1.15 | 1.16 | 1.17 | 1.20 | 1.22 | 1.23 | 1.24 |  | ppm
|  |  | 4A*MS | 4A*OES/MS | 4A*OES | 4A*OES/MS | 4A*OES | 4A*OES/MS | 4A*OES | 4A*OES | 4A*OES | 4A*OES | 4A*OES/MS | 4A*MS | 4A*OES/MS | 4A*OES/MS | 4A*OES | 4A*OES | 4A*OES/MS | 4A*OES/MS | 4A*OES | 4A*OES | 4A*OES |  | 2
3
| 1 | 1 | 10.2 | 6.4 | 2.18 | 8 | 10 | 8.8 | 10 | < 10 | < 10 | 8 | 9 | 7.672059 | 10.2 | 8.5 | 8 | 8 | 6 | 7.9 | 8 | 8.4 | 7.364667 |  | 1
| 1 | 2 | 10.4 | 6.8 | 2.17 | 8 | 10 | 8.4 | 10 | 10 | < 10 | 8 | 9 | 7.688652 | 10.4 | 8.7 | 7 | 8 | 7.6 | 8.4 | 8 | 8.3 | 7.707667 |  | 25
| 1 | 3 | 10.3 | 7.5 | 2.15 | 8 | 10 | 8.3 | 10 | 10 | < 10 | 8 | 5 | 7.586806 | 10.1 | 9.4 | 8 | 8 | 6.1 | 7.9 | 8 | 8.5 | 7.209 |  | 16
| 1 | 4 | 10.2 | 8.3 | 2.11 | 8 | 10 | 8.2 | 10 | 10 | < 10 | 9 | 4 | 7.790733 | 10.3 | 7.9 | 8 | 8 | 7.3 | 8.1 | 8 | 8.3 | 7.615 |  | 7.913438
| 1 | 5 | 9.8 | 6.4 | 2.08 | 8 | 10 | 8.2 | 10 | 10 | < 10 | 8 | 8 | 7.584136 | 10.3 | 7.8 | 8 | 8 | 7.6 | 8.3 | 8 | 8.3 | 7.748667 |  | 44
| 1 | 6 | 9.8 | 6.6 | 2.22 | 8 | 10 | 7.9 | 10 | 10 | < 10 | 8 | 8 | 8.04738 | 10.1 | 8.4 | 8 | 8 | 6.4 | 7.5 | 8 | 8.7 | 7.614
| Mean |  | 10.11667 | 7 | 2.151667 | 8 | 10 | 8.3 | 10 | 10 |  | 8.166667 | 7.166667 | 7.728295 | 10.23333 | 8.45 | 7.833333 | 8 | 6.833333 | 8.016667 | 8 | 8.416667 | 7.543167
| Median |  | 10.2 | 6.7 | 2.16 | 8 | 10 | 8.25 | 10 | 10 |  | 8 | 8 | 7.680355 | 10.25 | 8.45 | 8 | 8 | 6.85 | 8 | 8 | 8.35 | 7.6145
| Std Dev. |  | 0.2562551 | 0.7563068 | 0.05036533 | 0 | 0 | 0.2966479 | 0 | 0 |  | 0.4082483 | 2.136976 | 0.1739245 | 0.121106 | 0.5822371 | 0.4082483 | 0 | 0.7501111 | 0.3250641 | 0 | 0.1602082 | 0.2111859
| Rel.Std.Dev. |  | 2.533% | 10.8% | 2.341% | 0% | 0% | 3.574% | 0% | 0% |  | 4.999% | 29.82% | 2.25% | 1.183% | 6.89% | 5.212% | 0% | 10.98% | 4.055% | 0% | 1.903% | 2.8%
| PDM3 |  | 27.84% | -11.54% | -72.81% | 1.094% | 26.37% | 4.885% | 26.37% | 26.37% |  | 3.2% | -9.437% | -2.34% | 29.32% | 6.78% | -1.012% | 1.094% | -13.65% | 1.304% | 1.094% | 6.359% | -4.679%
| Z-Score (Absolute) |  | 3.12 | 1.48 | 8.63 | 0 | 2.95 | 0.44 | 2.95 | 1.72 | 4.43 | 0.25 | 1.23 | 0.4 | 3.3 | 0.66 | 0.25 | 0 | 1.72 | 0.02 | 0 | 0.62 | 0.67
| Analytical results for P in OREAS 614 (Certified Value 0.04 wt.%) | [23 empty] | Certified
P | Round | Replicate | Lab | Lab | Lab | Lab | Lab | Lab | Lab | Lab | Lab | Lab | Lab | Lab | Lab | Lab | Lab | Lab | Lab | Lab | Lab | Lab | Lab | Lab | 1
| No | No | 1.01 | 1.02 | 1.03 | 1.04 | 1.05 | 1.06 | 1.07 | 1.08 | 1.09 | 1.10 | 1.11 | 1.12 | 1.13 | 1.14 | 1.15 | 1.16 | 1.17 | 1.18 | 1.20 | 1.22 | 1.23 | 1.24 | wt.%
|  |  | 4A*MS | 4A*OES/MS | 4A*OES | 4A*OES/MS | 4A*OES | 4A*OES/MS | 4A*OES | 4A*OES | 4A*OES | 4A*OES | 4A*OES/MS | 4A*MS | 4A*OES/MS | 4A*OES/MS | 4A*MS | 4A*OES | 4A*OES/MS | 4A*OES | 4A*OES/MS | 4A*OES | 4A*OES | 4A*OES | 3
3
| 1 | 1 | 0.0408 | 0.0406 | 0.02 | 0.042 | 0.038 | 0.037 | 0.037 | 0.039 | 0.04 | 0.041 | 0.043 | 0.03890271 | 0.0386 | 0.04 | 0.0417 | 0.039 | 0.039 | 0.0712005 | 0.0403 | 0.0399 | 0.0402 | 476.498 | 1
| 1 | 2 | 0.0409 | 0.0386 | 0.02 | 0.041 | 0.037 | 0.038 | 0.037 | 0.039 | 0.04 | 0.043 | 0.045 | 0.03878801 | 0.0386 | 0.042 | 0.0404 | 0.039 | 0.038 | 0.071934 | 0.0392 | 0.0405 | 0.0395 | 476.156 | #N/A
| 1 | 3 | 0.0413 | 0.0411 | 0.02 | 0.043 | 0.038 | 0.037 | 0.037 | 0.039 | 0.04 | 0.041 | 0.044 | 0.03882903 | 0.038 | 0.04 | 0.0406 | 0.04 | 0.038 | 0.071358 | 0.0393 | 0.0405 | 0.0391 | 467.6587 | 16
| 1 | 4 | 0.0399 | 0.0411 | 0.02 | 0.041 | 0.037 | 0.039 | 0.038 | 0.04 | 0.04 | 0.043 | 0.043 | 0.03924152 | 0.039 | 0.041 | 0.0406 | 0.04 | 0.039 | 0.071639 | 0.0398 | 0.0411 | 0.0396 | 509.784 | 0.03987433
| 1 | 5 | 0.0401 | 0.0407 | 0.02 | 0.041 | 0.039 | 0.038 | 0.037 | 0.04 | 0.04 | 0.041 | 0.043 | 0.03899727 | 0.0384 | 0.039 | 0.0425 | 0.039 | 0.039 | 0.0718035 | 0.0381 | 0.0404 | 0.0394 | 499.943 | 45
| 1 | 6 | 0.0407 | 0.0413 | 0.02 | 0.04 | 0.038 | 0.036 | 0.037 | 0.04 | 0.04 | 0.043 | 0.045 | 0.03915484 | 0.0382 | 0.043 | 0.0402 | 0.04 | 0.039 | 0.071274 | 0.04 | 0.0413 | 0.0401 | 456.7457
| Mean |  | 0.04061667 | 0.04056667 | 0.02 | 0.04133333 | 0.03783333 | 0.0375 | 0.03716667 | 0.0395 | 0.04 | 0.042 | 0.04383333 | 0.03898556 | 0.03846667 | 0.04083333 | 0.041 | 0.0395 | 0.03866667 | 0.07153483 | 0.03945 | 0.04061667 | 0.03965 | 481.1309
| Median |  | 0.04075 | 0.0409 | 0.02 | 0.041 | 0.038 | 0.0375 | 0.037 | 0.0395 | 0.04 | 0.042 | 0.0435 | 0.03894999 | 0.0385 | 0.0405 | 0.0406 | 0.0395 | 0.039 | 0.0714985 | 0.03955 | 0.0405 | 0.03955 | 476.327
| Std Dev. |  | 0.0005231316 | 0.0009993331 | 0 | 0.001032796 | 0.0007527727 | 0.001048809 | 0.0004082483 | 0.0005477226 | 0 | 0.001095445 | 0.0009831921 | 0.0001814957 | 0.000350238 | 0.00147196 | 0.0009011104 | 0.0005477226 | 0.0005163978 | 0.0003011476 | 0.0007816649 | 0.0005076088 | 0.0004230839 | 19.98624
| Rel.Std.Dev. |  | 1.288% | 2.463% | 0% | 2.499% | 1.99% | 2.797% | 1.098% | 1.387% | 0% | 2.608% | 2.243% | 0.4655% | 0.9105% | 3.605% | 2.198% | 1.387% | 1.336% | 0.421% | 1.981% | 1.25% | 1.067% | 4.154%
| PDM3 |  | 1.862% | 1.736% | -49.84% | 3.659% | -5.119% | -5.955% | -6.79% | -0.9388% | 0.3152% | 5.331% | 9.929% | -2.229% | -3.53% | 2.405% | 2.823% | -0.9388% | -3.029% | 79.4% | -1.064% | 1.862% | -0.5626% | 1206518%
| Z-Score (Absolute) |  | 0.46 | 0.43 | 11.46 | 0.87 | 1.15 | 1.34 | 1.54 | 0.19 | 0.1 | 1.26 | 2.32 | 0.49 | 0.79 | 0.58 | 0.68 | 0.19 | 0.67 | 18.33 | 0.22 | 0.46 | 0.1 | 278060.53
| Analytical results for Pb in OREAS 614 (Certified Value 0.143 wt.%) | [23 empty] | Certified
Pb | Round | Replicate | Lab | Lab | Lab | Lab | Lab | Lab | Lab | Lab | Lab | Lab | Lab | Lab | Lab | Lab | Lab | Lab | Lab | Lab | Lab | Lab | Lab |  | 1
| No | No | 1.01 | 1.02 | 1.03 | 1.04 | 1.05 | 1.06 | 1.07 | 1.08 | 1.10 | 1.11 | 1.12 | 1.13 | 1.14 | 1.15 | 1.16 | 1.17 | 1.18 | 1.20 | 1.22 | 1.23 | 1.24 |  | wt.%
|  |  | 4A*MS | 4A*OES/MS | 4A*OES | 4A*MS | 4A*OES | 4A*OES/MS | 4A*OES | 4A*OES | 4A*OES | 4A*OES/MS | 4A*MS | 4A*OES/MS | 4A*OES/MS | 4A*OES | 4A*MS | 4A*OES/MS | 4A*OES | 4A*OES/MS | 4A*OES | 4A*OES | 4A*OES |  | 3
3
| 1 | 1 | 0.1468 | 0.14558 | 0.143014 | 0.1381 | 0.139 | 0.1385 | 0.15 | 0.143 | 0.1368 | 0.155 | 0.1356954 | 0.1467 | 0.148 | 0.1422 | 0.149 | 0.146 | 0.1452462 | 0.1396 | 0.1411 | 0.1419 | 0.1606818 |  | 1
| 1 | 2 | 0.14635 | 0.13523 | 0.143947 | 0.1406 | 0.138 | 0.14 | 0.151 | 0.147 | 0.1393 | 0.162 | 0.1339369 | 0.1459 | 0.1525 | 0.1421 | 0.147 | 0.146 | 0.14411458 | 0.1429 | 0.1437 | 0.141 | 0.1641888 |  | 26
| 1 | 3 | 0.147 | 0.14475 | 0.141239 | 0.1411 | 0.136 | 0.136 | 0.148 | 0.141 | 0.1386 | 0.149 | 0.1384734 | 0.1408 | 0.1455 | 0.1453 | 0.15 | 0.147 | 0.14484972 | 0.1419 | 0.144 | 0.1402 | 0.1623922 |  | 16
| 1 | 4 | 0.14411 | 0.14181 | 0.137925 | 0.1403 | 0.135 | 0.142 | 0.151 | 0.144 | 0.1469 | 0.147 | 0.1355341 | 0.1466 | 0.15 | 0.1435 | 0.15 | 0.148 | 0.14402372 | 0.1445 | 0.1442 | 0.1415 | 0.1597181 |  | 0.1434041
| 1 | 5 | 0.1446 | 0.14423 | 0.14039 | 0.1386 | 0.141 | 0.139 | 0.149 | 0.145 | 0.142 | 0.148 | 0.1377956 | 0.1434 | 0.141 | 0.1468 | 0.151 | 0.145 | 0.14610524 | 0.1398 | 0.1431 | 0.1419 | 0.1597765 |  | 46
| 1 | 6 | 0.14606 | 0.14538 | 0.147291 | 0.1387 | 0.142 | 0.1375 | 0.15 | 0.145 | 0.1349 | 0.166 | 0.1367398 | 0.1454 | 0.152 | 0.1453 | 0.148 | 0.147 | 0.14332162 | 0.1414 | 0.1458 | 0.1432 | 0.1599443
| Mean |  | 0.14582 | 0.14283 | 0.142301 | 0.1395667 | 0.1385 | 0.1388333 | 0.1498333 | 0.1441667 | 0.13975 | 0.1545 | 0.1363625 | 0.1448 | 0.1481667 | 0.1442 | 0.1491667 | 0.1465 | 0.14461018 | 0.1416833 | 0.14365 | 0.1416167 | 0.1611169
| Median |  | 0.146205 | 0.14449 | 0.1421265 | 0.1395 | 0.1385 | 0.13875 | 0.15 | 0.1445 | 0.13895 | 0.152 | 0.1362176 | 0.14565 | 0.149 | 0.1444 | 0.1495 | 0.1465 | 0.14448215 | 0.14165 | 0.14385 | 0.1417 | 0.16031305
| Std Dev. |  | 0.001191956 | 0.00396262 | 0.003226358 | 0.001248466 | 0.002738613 | 0.002065591 | 0.001169045 | 0.002041241 | 0.004241108 | 0.007968689 | 0.001653271 | 0.002296955 | 0.004366539 | 0.001901578 | 0.00147196 | 0.001048809 | 0.0009946906 | 0.001866994 | 0.001539805 | 0.00100681 | 0.001810012
| Rel.Std.Dev. |  | 0.8174% | 2.774% | 2.267% | 0.8945% | 1.977% | 1.488% | 0.7802% | 1.416% | 3.035% | 5.158% | 1.212% | 1.586% | 2.947% | 1.319% | 0.9868% | 0.7159% | 0.6878% | 1.318% | 1.072% | 0.7109% | 1.123%
| PDM3 |  | 1.685% | -0.4003% | -0.7692% | -2.676% | -3.42% | -3.187% | 4.483% | 0.5318% | -2.548% | 7.738% | -4.91% | 0.9734% | 3.321% | 0.555% | 4.018% | 2.159% | 0.8411% | -1.2% | 0.1715% | -1.246% | 12.35%
| Z-Score (Absolute) |  | 0.44 | 0.35 | 0.49 | 1.22 | 1.5 | 1.41 | 1.5 | 0 | 1.17 | 2.73 | 2.06 | 0.17 | 1.06 | 0.01 | 1.32 | 0.62 | 0.12 | 0.66 | 0.14 | 0.67 | 4.48
| Analytical results for Pr in OREAS 614 (Certified Value 7.93 ppm) | [23 empty] | Certified
Pr | Round | Replicate | Lab | Lab | Lab | Lab | Lab | Lab | Lab | Lab | [14 empty] | 1
| No | No | 1.01 | 1.09 | 1.11 | 1.12 | 1.13 | 1.15 | 1.18 | 1.22 | [14 empty] | ppm
|  |  | 4A*MS | 4A*MS | 4A*OES/MS | 4A*MS | 4A*OES/MS | 4A*MS | 4A*MS | 4A*MS | [14 empty] | 2
3
| 1 | 1 | 8.22 | 8.32 | 8.1 | 7.525704 | 7.59 | 7.78 | 7.896524 | 9.19 | [14 empty] | 1
| 1 | 2 | 8.08 | 8.39 | 8.9 | 7.757546 | 7.66 | 7.74 | 7.865635 | 9.2 | [14 empty] | 27
| 1 | 3 | 8.15 | 8.05 | 8.5 | 7.63659 | 7.48 | 7.42 | 7.876755 | 9.15 | [14 empty] | 16
| 1 | 4 | 7.46 | 8.36 | 8.9 | 7.764337 | 7.71 | 7.7 | 7.945796 | 9.28 | [14 empty] | 7.934537
| 1 | 5 | 7.59 | 7.74 | 8.6 | 7.850174 | 7.62 | 8.14 | 7.982668 | 8.96 | [14 empty] | 47
| 1 | 6 | 7.94 | 7.78 | 8.3 | 7.72055 | 7.78 | 7.52 | 7.908262 | 9.19
| Mean |  | 7.906667 | 8.106667 | 8.55 | 7.70915 | 7.64 | 7.716667 | 7.912607 | 9.161667
| Median |  | 8.01 | 8.185 | 8.55 | 7.739048 | 7.64 | 7.72 | 7.902393 | 9.19
| Std Dev. |  | 0.3125167 | 0.2947315 | 0.3209361 | 0.1134221 | 0.1033441 | 0.2492923 | 0.04422506 | 0.1075949
| Rel.Std.Dev. |  | 3.953% | 3.636% | 3.754% | 1.471% | 1.353% | 3.231% | 0.5589% | 1.174%
| PDM3 |  | -0.3512% | 2.169% | 7.757% | -2.841% | -3.712% | -2.746% | -0.2764% | 15.47%
| Z-Score (Absolute) |  | 0.01 | 0.67 | 2.17 | 0.68 | 0.91 | 0.65 | 0.01 | 4.25
| Analytical results for Rb in OREAS 614 (Certified Value 206 ppm) | [23 empty] | Certified
Rb | Round | Replicate | Lab | Lab | Lab | Lab | Lab | Lab | Lab | Lab | Lab | Lab | Lab | Lab | Lab | Lab | Lab | Lab | [6 empty] | 1
| No | No | 1.01 | 1.02 | 1.04 | 1.06 | 1.09 | 1.11 | 1.12 | 1.13 | 1.14 | 1.15 | 1.16 | 1.17 | 1.18 | 1.20 | 1.22 | 1.23 | [6 empty] | ppm
|  |  | 4A*MS | 4A*OES/MS | 4A*MS | 4A*OES/MS | 4A*MS | 4A*OES/MS | 4A*MS | 4A*OES/MS | 4A*OES/MS | 4A*MS | 4A*MS | 4A*OES/MS | 4A*MS | 4A*OES/MS | 4A*MS | 4A*OES | [6 empty] | 0
0
| 1 | 1 | 226.7 | 222.7 | 201 | 215 | 206.8 | 210 | 193.7727 | 190.3 | 186.5 | 205 | 210 | 205.6 | 207.1086 | 198.6 | 212.95 | 218 | [6 empty] | 1
| 1 | 2 | 224.8 | 201.2 | 195 | 209 | 207.8 | 219 | 197.7355 | 193.8 | 195.5 | 195 | 210 | 217.7 | 197.8878 | 201.4 | 212.78 | 213 | [6 empty] | 28
| 1 | 3 | 225.2 | 214.9 | 200 | 203 | 208.3 | 213 | 200.6516 | 189.5 | 197.5 | 198 | 212 | 211.6 | 192.3113 | 202.4 | 213.12 | 211 | [6 empty] | 16
| 1 | 4 | 227.6 | 217.9 | 185 | 207 | 212.2 | 214 | 200.3366 | 197.1 | 183.5 | 201 | 208 | 215.1 | 191.5225 | 204.1 | 214.85 | 203 | [6 empty] | 205.8434
| 1 | 5 | 225.6 | 215 | 196 | 197.5 | 201.6 | 213 | 198.6278 | 196.5 | 180 | 211 | 211 | 222.4 | 193.6363 | 191.4 | 213.9 | 210 | [6 empty] | 48
| 1 | 6 | 226.9 | 223.3 | 192 | 203 | 208.1 | 217 | 204.963 | 198.3 | 187.5 | 197 | 211 | 217.2 | 190.3915 | 197.9 | 214.92 | 218
| Mean |  | 226.1333 | 215.8333 | 194.8333 | 205.75 | 207.4667 | 214.3333 | 199.3479 | 194.25 | 188.4167 | 201.1667 | 210.3333 | 214.9333 | 195.4763 | 199.3 | 213.7533 | 212.1667
| Median |  | 226.15 | 216.45 | 195.5 | 205 | 207.95 | 213.5 | 199.4822 | 195.15 | 187 | 199.5 | 210.5 | 216.15 | 192.9738 | 200 | 213.51 | 212
| Std Dev. |  | 1.094836 | 8.035836 | 5.845226 | 6.014566 | 3.419747 | 3.204164 | 3.698872 | 3.686597 | 6.814812 | 5.946988 | 1.36626 | 5.775696 | 6.26126 | 4.514864 | 0.9569883 | 5.636193
| Rel.Std.Dev. |  | 0.4842% | 3.723% | 3% | 2.923% | 1.648% | 1.495% | 1.855% | 1.898% | 3.617% | 2.956% | 0.6496% | 2.687% | 3.203% | 2.265% | 0.4477% | 2.656%
| PDM3 |  | 9.857% | 4.853% | -5.349% | -0.04537% | 0.7886% | 4.124% | -3.156% | -5.632% | -8.466% | -2.272% | 2.181% | 4.416% | -5.036% | -3.179% | 3.843% | 3.072%
| Z-Score (Absolute) |  | 1.75 | 0.83 | 1.06 | 0.08 | 0.08 | 0.69 | 0.65 | 1.11 | 1.63 | 0.49 | 0.33 | 0.75 | 1 | 0.66 | 0.64 | 0.5
| Analytical results for Re in OREAS 614 (Certified Value 0.011 ppm) | [23 empty] | Certified
Re | Round | Replicate | Lab | Lab | Lab | Lab | Lab | Lab | Lab | Lab | Lab | Lab | [12 empty] | 1
| No | No | 1.01 | 1.06 | 1.09 | 1.11 | 1.13 | 1.14 | 1.15 | 1.16 | 1.17 | 1.22 | [12 empty] | ppm
|  |  | 4A*MS | 4A*OES/MS | 4A*MS | 4A*OES/MS | 4A*OES/MS | 4A*OES/MS | 4A*MS | 4A*MS | 4A*OES/MS | 4A*MS | [12 empty] | 3
3
| 1 | 1 | 0.008 | 0.012 | < 0.02 | 0.011 | 0.01 | 0.011 | 0.008 | < 0.05 | 0.013 | 0.01 | [12 empty] | 1
| 1 | 2 | 0.007 | 0.013 | < 0.02 | 0.012 | 0.011 | 0.011 | 0.008 | < 0.05 | 0.014 | 0.013 | [12 empty] | 29
| 1 | 3 | 0.008 | 0.01 | < 0.02 | 0.01 | 0.01 | 0.011 | 0.009 | < 0.05 | 0.016 | 0.014 | [12 empty] | 16
| 1 | 4 | 0.008 | 0.011 | < 0.02 | 0.014 | 0.013 | 0.01 | 0.009 | < 0.05 | 0.015 | 0.01 | [12 empty] | 0.01072222
| 1 | 5 | 0.007 | 0.011 | < 0.02 | 0.012 | 0.01 | 0.009 | 0.008 | < 0.05 | 0.015 | 0.011 | [12 empty] | 49
| 1 | 6 | 0.007 | 0.012 | < 0.02 | 0.01 | 0.012 | 0.011 | 0.009 | < 0.05 | 0.012 | 0.01
| Mean |  | 0.0075 | 0.0115 |  | 0.0115 | 0.011 | 0.0105 | 0.0085 |  | 0.01416667 | 0.01133333
| Median |  | 0.0075 | 0.0115 |  | 0.0115 | 0.0105 | 0.011 | 0.0085 |  | 0.0145 | 0.0105
| Std Dev. |  | 0.0005477226 | 0.001048809 |  | 0.001516575 | 0.001264911 | 0.00083666 | 0.0005477226 |  | 0.00147196 | 0.00175119
| Rel.Std.Dev. |  | 7.303% | 9.12% |  | 13.19% | 11.5% | 7.968% | 6.444% |  | 10.39% | 15.45%
| PDM3 |  | -30.05% | 7.254% |  | 7.254% | 2.591% | -2.073% | -20.73% |  | 32.12% | 5.699%
| Z-Score (Absolute) |  | 2.7 | 0.25 | 0.86 | 0.25 | 0.12 | 0.49 | 1.96 | 10.18 | 2.21 | 0.12
| Analytical results for S in OREAS 614 (Certified Value 3.71 wt.%) | [23 empty] | Certified
S | Round | Replicate | Lab | Lab | Lab | Lab | Lab | Lab | Lab | Lab | Lab | Lab | Lab | Lab | Lab | Lab | Lab | Lab | Lab | Lab | Lab | Lab | Lab | Lab | 1
| No | No | 1.01 | 1.02 | 1.03 | 1.04 | 1.05 | 1.06 | 1.07 | 1.08 | 1.09 | 1.10 | 1.11 | 1.12 | 1.13 | 1.14 | 1.15 | 1.16 | 1.17 | 1.18 | 1.20 | 1.22 | 1.23 | 1.24 | wt.%
|  |  | 4A*OES | 4A*OES/MS | 4A*OES | 4A*OES/MS | 4A*OES | 4A*OES/MS | 4A*OES | 4A*OES | 4A*OES | 4A*OES | 4A*OES/MS | 4A*MS | 4A*OES/MS | 4A*OES/MS | 4A*OES | 4A*OES | 4A*OES/MS | 4A*OES | 4A*OES/MS | 4A*MS | 4A*OES | 4A*OES | 2
3
| 1 | 1 | 3.8 | 3.96 | 3.8 | 3.868 | 3.6 | 3.82 | 3.92 | 3.74 | 3.64 | 3.528 | 3.78 | 3.531588 | 3.5763 | 3.61 | 3.64 | 3.6 | 3.56 | 3.28855988 | 3.79 | 3.72 | 3.73 | 3.59 | 1
| 1 | 2 | 3.81 | 3.84 | 3.82 | 3.847 | 3.56 | 3.8 | 3.88 | 3.75 | 3.59 | 3.683 | 3.82 | 3.533128 | 3.565 | 3.64 | 3.56 | 3.67 | 3.57 | 3.28629868 | 3.83 | 3.63 | 3.72 | 3.86 | 9
| 1 | 3 | 3.77 | 3.98 | 3.76 | 4.008 | 3.54 | 3.75 | 3.84 | 3.72 | 3.58 | 3.614 | 3.8 | 3.59315 | 3.495 | 3.63 | 3.59 | 3.6 | 3.61 | 3.2459595 | 3.83 | 3.76 | 3.66 | 3.7 | 16
| 1 | 4 | 3.74 | 3.98 | 3.75 | 3.755 | 3.53 | 3.79 | 3.93 | 3.75 | 3.57 | 3.72 | 3.76 | 3.598334 | 3.538 | 3.6 | 3.56 | 3.63 | 3.62 | 3.27233412 | 3.72 | 3.8 | 3.69 | 3.57 | 3.708214
| 1 | 5 | 3.78 | 3.89 | 3.74 | 3.759 | 3.66 | 3.76 | 3.87 | 3.77 | 3.6 | 3.62 | 3.8 | 3.603937 | 3.5814 | 3.46 | 3.64 | 3.57 | 3.59 | 3.27386058 | 3.75 | 3.71 | 3.71 | 3.73 | 50
| 1 | 6 | 3.79 | 3.98 | 3.87 | 3.728 | 3.64 | 3.7 | 3.96 | 3.76 | 3.6 | 3.648 | 3.85 | 3.651986 | 3.5192 | 3.72 | 3.64 | 3.61 | 3.63 | 3.25130226 | 3.81 | 3.76 | 3.76 | 3.8
| Mean |  | 3.781667 | 3.938333 | 3.79 | 3.8275 | 3.588333 | 3.77 | 3.9 | 3.748333 | 3.596667 | 3.6355 | 3.801667 | 3.585354 | 3.545817 | 3.61 | 3.605 | 3.613333 | 3.596667 | 3.26971917 | 3.788333 | 3.73 | 3.711667 | 3.708333
| Median |  | 3.785 | 3.97 | 3.78 | 3.803 | 3.58 | 3.775 | 3.9 | 3.75 | 3.595 | 3.634 | 3.8 | 3.595742 | 3.5515 | 3.62 | 3.615 | 3.605 | 3.6 | 3.27309735 | 3.8 | 3.74 | 3.715 | 3.715
| Std Dev. |  | 0.02483277 | 0.05946988 | 0.0497996 | 0.1043547 | 0.05382069 | 0.04289522 | 0.04427189 | 0.01722401 | 0.0242212 | 0.06604771 | 0.03125167 | 0.04611448 | 0.03439561 | 0.08485281 | 0.0398748 | 0.03386247 | 0.02804758 | 0.01764962 | 0.04490731 | 0.05865151 | 0.03430258 | 0.1140906
| Rel.Std.Dev. |  | 0.6567% | 1.51% | 1.314% | 2.726% | 1.5% | 1.138% | 1.135% | 0.4595% | 0.6734% | 1.817% | 0.8221% | 1.286% | 0.97% | 2.35% | 1.106% | 0.9372% | 0.7798% | 0.5398% | 1.185% | 1.572% | 0.9242% | 3.077%
| PDM3 |  | 1.981% | 6.206% | 2.206% | 3.217% | -3.233% | 1.666% | 5.172% | 1.082% | -3.008% | -1.961% | 2.52% | -3.313% | -4.379% | -2.649% | -2.783% | -2.559% | -3.008% | -11.82% | 2.161% | 0.5875% | 0.0931% | 0.003205%
| Z-Score (Absolute) |  | 0.49 | 1.57 | 0.55 | 0.81 | 0.83 | 0.41 | 1.3 | 0.26 | 0.78 | 0.51 | 0.63 | 0.85 | 1.13 | 0.69 | 0.72 | 0.66 | 0.78 | 3.02 | 0.54 | 0.14 | 0.01 | 0.01
| Analytical results for Sb in OREAS 614 (Certified Value 67 ppm) | [23 empty] | Certified
Sb | Round | Replicate | Lab | Lab | Lab | Lab | Lab | Lab | Lab | Lab | Lab | Lab | Lab | Lab | Lab | Lab | Lab | Lab | Lab | Lab | Lab | Lab | Lab |  | 1
| No | No | 1.01 | 1.02 | 1.03 | 1.04 | 1.05 | 1.06 | 1.07 | 1.08 | 1.09 | 1.10 | 1.11 | 1.12 | 1.13 | 1.14 | 1.15 | 1.16 | 1.17 | 1.20 | 1.22 | 1.23 | 1.24 |  | ppm
|  |  | 4A*MS | 4A*OES/MS | 4A*OES | 4A*MS | 4A*OES | 4A*OES/MS | 4A*OES | 4A*OES | 4A*MS | 4A*OES | 4A*OES/MS | 4A*MS | 4A*OES/MS | 4A*OES/MS | 4A*OES | 4A*MS | 4A*OES/MS | 4A*OES/MS | 4A*OES | 4A*OES | 4A*OES |  | 0
1
| 1 | 1 | 67.48 | 55.88 | 54.88 | 72.17 | 80 | 71.4 | 70 | 70 | 66.8 | 62 | 64.9 | 65.18033 | 64.53 | 68.8 | 67 | 73 | 63.8 | 66.4 | 69 | 67.25 | 62.57433 |  | 1
| 1 | 2 | 65.74 | 63.27 | 56.07 | 72.16 | 60 | 69.4 | 70 | 60 | 67 | 67 | 66.6 | 65.08956 | 66.99 | 70.8 | 65 | 72.3 | 67.2 | 67.5 | 70 | 65.91 | 65.71867 |  | 30
| 1 | 3 | 68.07 | 67.74 | 55.87 | 73.23 | 70 | 68.9 | 70 | 70 | 65.9 | 66 | 66.6 | 65.22404 | 63.51 | 71.1 | 66 | 74.1 | 61.6 | 67 | 69 | 64.42 | 65.49667 |  | 16
| 1 | 4 | 69.87 | 70.11 | 53.49 | 70.58 | 70 | 68.8 | 80 | 60 | 64.2 | 60 | 67.8 | 66.01567 | 66.83 | 67.4 | 64 | 74.2 | 67.2 | 67.8 | 69 | 63.85 | 63.26433 |  | 66.59024
| 1 | 5 | 68.49 | 63.59 | 55.53 | 70.84 | 70 | 66 | 70 | 70 | 66.4 | 60 | 67.1 | 66.36488 | 65.3 | 65.3 | 68 | 73.3 | 67.6 | 65.7 | 69 | 64.1 | 65.51633 |  | 51
| 1 | 6 | 68.83 | 46.02 | 57.34 | 70.14 | 70 | 67 | 60 | 60 | 65.4 | 64 | 66.7 | 66.76401 | 66.75 | 69.8 | 66 | 72.5 | 62.2 | 67 | 71 | 67.23 | 63.37633
| Mean |  | 68.08 | 61.10167 | 55.53 | 71.52 | 70 | 68.58333 | 70 | 65 | 65.95 | 63.16667 | 66.61667 | 65.77308 | 65.65167 | 68.86667 | 66 | 73.23333 | 64.93333 | 66.9 | 69.5 | 65.46 | 64.32444
| Median |  | 68.28 | 63.43 | 55.7 | 71.5 | 70 | 68.85 | 70 | 65 | 66.15 | 63 | 66.65 | 65.61986 | 66.025 | 69.3 | 66 | 73.15 | 65.5 | 67 | 69 | 65.165 | 64.4365
| Std Dev. |  | 1.397884 | 8.841193 | 1.285877 | 1.183774 | 6.324555 | 1.893586 | 6.324555 | 5.477226 | 1.038749 | 2.994439 | 0.9579492 | 0.7086621 | 1.439061 | 2.212389 | 1.414214 | 0.7941452 | 2.729591 | 0.7589466 | 0.83666 | 1.553242 | 1.401727
| Rel.Std.Dev. |  | 2.053% | 14.47% | 2.316% | 1.655% | 9.035% | 2.761% | 9.035% | 8.427% | 1.575% | 4.741% | 1.438% | 1.077% | 2.192% | 3.213% | 2.143% | 1.084% | 4.204% | 1.134% | 1.204% | 2.373% | 2.179%
| PDM3 |  | 2.237% | -8.242% | -16.61% | 7.403% | 5.121% | 2.993% | 5.121% | -2.388% | -0.9615% | -5.141% | 0.03968% | -1.227% | -1.409% | 3.419% | -0.8864% | 9.976% | -2.488% | 0.4652% | 4.37% | -1.697% | -3.403%
| Z-Score (Absolute) |  | 0.76 | 1.75 | 3.75 | 1.99 | NA | 0.94 | NA | NA | 0.01 | 1.01 | 0.23 | 0.07 | 0.12 | 1.04 | 0.01 | 2.61 | 0.37 | 0.33 | 1.27 | 0.18 | 0.59
Results from laboratories 1.05, 1.07 and 1.08 were removed due to their 10 ppm reading resolution.
| Analytical results for Sc in OREAS 614 (Certified Value 7.12 ppm) | [23 empty] | Certified
Sc | Round | Replicate | Lab | Lab | Lab | Lab | Lab | Lab | Lab | Lab | Lab | Lab | Lab | Lab | Lab | Lab | Lab | Lab | Lab | Lab | Lab | Lab | Lab | Lab | 1
| No | No | 1.01 | 1.02 | 1.03 | 1.04 | 1.05 | 1.06 | 1.07 | 1.08 | 1.09 | 1.10 | 1.11 | 1.12 | 1.13 | 1.14 | 1.15 | 1.16 | 1.17 | 1.18 | 1.20 | 1.22 | 1.23 | 1.24 | ppm
|  |  | 4A*MS | 4A*OES/MS | 4A*OES | 4A*MS | 4A*OES | 4A*OES/MS | 4A*OES | 4A*OES | 4A*OES | 4A*OES | 4A*OES/MS | 4A*MS | 4A*OES/MS | 4A*OES/MS | 4A*MS | 4A*OES | 4A*OES/MS | 4A*MS | 4A*OES/MS | 4A*OES | 4A*OES | 4A*OES | 2
3
| 1 | 1 | 7.6 | 6.6 | 7.17 | 7.2 | < 10 | 8.2 | 10 | 10 | < 20 | 6.8 | 8 | 7.071889 | 6.51 | 6.9 | 7.5 | 7 | 7.4 | 7.679073 | 7 | 7.3 | 6.95 | 6.362 | 1
| 1 | 2 | 7.4 | 4.7 | 7.22 | 7.1 | < 10 | 8.1 | 10 | 10 | < 20 | 7.1 | 8 | 7.011836 | 6.46 | 7.2 | 7.5 | 7 | 7.3 | 7.605696 | 7 | 7.4 | 6.9 | 6.550667 | 31
| 1 | 3 | 7.7 | 5 | 7.05 | 7.2 | < 10 | 7.8 | 10 | 10 | < 20 | 7 | 7 | 6.997299 | 6.32 | 7.3 | 7.4 | 7 | 7.2 | 7.594387 | 7 | 7.4 | 6.8 | 6.545333 | 16
| 1 | 4 | 7.3 | 3.2 | 7.07 | 7 | < 10 | 7.9 | 10 | 10 | < 20 | 7.2 | 7 | 7.096474 | 6.54 | 6.7 | 7.6 | 7 | 7 | 7.662743 | 6.9 | 7.4 | 6.85 | 6.399667 | 7.122162
| 1 | 5 | 7.2 | 6 | 7.15 | 6.9 | < 10 | 7.5 | 10 | 10 | < 20 | 7 | 8 | 6.890597 | 6.51 | 6.6 | 7.6 | 7 | 6.3 | 7.588386 | 6.8 | 7.3 | 6.95 | 6.518333 | 52
| 1 | 6 | 7.7 | 6.1 | 7.31 | 6.9 | 10 | 7.7 | 10 | 10 | < 20 | 7 | 9 | 7.122959 | 6.49 | 7 | 7.5 | 7 | 6.6 | 7.631217 | 6.8 | 7.5 | 7 | 6.516
| Mean |  | 7.483333 | 5.266667 | 7.161667 | 7.05 | 10 | 7.866667 | 10 | 10 |  | 7.016667 | 7.833333 | 7.031842 | 6.471667 | 6.95 | 7.516667 | 7 | 6.966667 | 7.626917 | 6.916667 | 7.383333 | 6.908333 | 6.482
| Median |  | 7.5 | 5.5 | 7.16 | 7.05 | 10 | 7.85 | 10 | 10 |  | 7 | 8 | 7.041863 | 6.5 | 6.95 | 7.5 | 7 | 7.1 | 7.618457 | 6.95 | 7.4 | 6.925 | 6.517167
| Std Dev. |  | 0.2136976 | 1.238817 | 0.09641922 | 0.1378405 |  | 0.2581989 | 0 | 0 |  | 0.132916 | 0.7527727 | 0.08441203 | 0.07884584 | 0.2738613 | 0.07527727 | 0 | 0.4320494 | 0.0374579 | 0.09831921 | 0.07527727 | 0.07359801 | 0.08047498
| Rel.Std.Dev. |  | 2.856% | 23.52% | 1.346% | 1.955% |  | 3.282% | 0% | 0% |  | 1.894% | 9.61% | 1.2% | 1.218% | 3.94% | 1.001% | 0% | 6.202% | 0.4911% | 1.421% | 1.02% | 1.065% | 1.242%
| PDM3 |  | 5.071% | -26.05% | 0.5547% | -1.013% | 40.41% | 10.45% | 40.41% | 40.41% |  | -1.481% | 9.985% | -1.268% | -9.133% | -2.417% | 5.539% | -1.715% | -2.183% | 7.087% | -2.885% | 3.667% | -3.002% | -8.988%
| Z-Score (Absolute) |  | 0.87 | 3.39 | 0.25 | 0.03 | NA | 1.6 | NA | NA | 5.69 | 0.03 | NA | 0 | 1.07 | 0.16 | 0.93 | NA | 0.13 | 1.14 | 0.22 | 0.67 | 0.24 | 1.05
Results from laboratories 1.11 and 1.16 were removed due to their 1 ppm reading resolution. Results from laboratories 1.05, 1.07 and 1.08 were removed due to their 10 ppm reading resolution.
| Analytical results for Se in OREAS 614 (Certified Value 31.5 ppm) | [23 empty] | Certified
Se | Round | Replicate | Lab | Lab | Lab | Lab | Lab | Lab | Lab | Lab | Lab | Lab | Lab | Lab | Lab | Lab | Lab | [7 empty] | 1
| No | No | 1.01 | 1.02 | 1.03 | 1.04 | 1.06 | 1.09 | 1.11 | 1.12 | 1.13 | 1.14 | 1.15 | 1.16 | 1.20 | 1.22 | 1.23 | [7 empty] | ppm
|  |  | 4A*MS | 4A*OES/MS | 4A*OES | 4A*MS | 4A*OES/MS | 4A*MS | 4A*OES/MS | 4A*MS | 4A*OES/MS | 4A*OES/MS | 4A*OES | 4A*MS | 4A*OES/MS | 4A*MS | 4A*OES | [7 empty] | 1
2
| 1 | 1 | 31 | 31 | 33.47 | 32 | 39 | 31 | 30 | 30.63931 | 26.37 | 32 | 30 | 30 | 32 | 33.1 | 31.07 | [7 empty] | 1
| 1 | 2 | 31 | 29 | 33.95 | 34 | 36 | 32 | 30.5 | 32.02142 | 27.23 | 35 | 30 | 31 | 32 | 34.7 | 31.5 | [7 empty] | #N/A
| 1 | 3 | 31 | 32 | 31.87 | 33 | 35 | 31 | 31.1 | 30.95859 | 25.68 | 35 | 30 | 31 | 32 | 34.2 | 30.93 | [7 empty] | 16
| 1 | 4 | 32 | 32 | 32.83 | 33 | 36 | 31 | 31.3 | 31.648 | 27.49 | 31 | 30 | 31 | 32 | 33.1 | 31.13 | [7 empty] | 31.48585
| 1 | 5 | 32 | 31 | 29.87 | 34 | 34 | 31 | 30.4 | 29.92233 | 26.63 | 31 | 30 | 31 | 31 | 34 | 31.17 | [7 empty] | 53
| 1 | 6 | 32 | 31 | 35.05 | 32 | 35 | 31 | 31.2 | 30.38129 | 27.77 | 36 | 30 | 31 | 32 | 33.9 | 31.27
| Mean |  | 31.5 | 31 | 32.84 | 33 | 35.83333 | 31.16667 | 30.75 | 30.92849 | 26.86167 | 33.33333 | 30 | 30.83333 | 31.83333 | 33.83333 | 31.17833
| Median |  | 31.5 | 31 | 33.15 | 33 | 35.5 | 31 | 30.8 | 30.79895 | 26.93 | 33.5 | 30 | 31 | 32 | 33.95 | 31.15
| Std Dev. |  | 0.5477226 | 1.095445 | 1.804162 | 0.8944272 | 1.722401 | 0.4082483 | 0.5244044 | 0.788479 | 0.7806771 | 2.250926 | 0 | 0.4082483 | 0.4082483 | 0.6314006 | 0.1937438
| Rel.Std.Dev. |  | 1.739% | 3.534% | 5.494% | 2.71% | 4.807% | 1.31% | 1.705% | 2.549% | 2.906% | 6.753% | 0% | 1.324% | 1.282% | 1.866% | 0.6214%
| PDM3 |  | 0.04495% | -1.543% | 4.301% | 4.809% | 13.81% | -1.014% | -2.337% | -1.77% | -14.69% | 5.868% | -4.719% | -2.072% | 1.104% | 7.456% | -0.9767%
| Z-Score (Absolute) |  | 0.33 | 0.18 | 1.71 | 1.88 | 4.79 | 0.01 | 0.44 | 0.26 | 4.44 | 2.22 | 1.21 | 0.36 | 0.67 | 2.73 | 0
| Analytical results for Sm in OREAS 614 (Certified Value 6.37 ppm) | [23 empty] | Certified
Sm | Round | Replicate | Lab | Lab | Lab | Lab | Lab | Lab | Lab | Lab | [14 empty] | 1
| No | No | 1.01 | 1.09 | 1.11 | 1.12 | 1.13 | 1.15 | 1.18 | 1.22 | [14 empty] | ppm
|  |  | 4A*MS | 4A*MS | 4A*OES/MS | 4A*MS | 4A*OES/MS | 4A*MS | 4A*MS | 4A*MS | [14 empty] | 2
3
| 1 | 1 | 6.43 | 6.5 | 6.3 | 5.85346 | 6.4 | 6.57 | 6.29353 | 7.04 | [14 empty] | 1
| 1 | 2 | 6.28 | 6.1 | 6.9 | 5.890101 | 6.37 | 6.74 | 6.241341 | 6.8 | [14 empty] | 32
| 1 | 3 | 6.33 | 6.7 | 6.6 | 5.735876 | 6.17 | 6.45 | 6.26939 | 7.15 | [14 empty] | 16
| 1 | 4 | 6.06 | 6.5 | 6.6 | 5.977399 | 6.49 | 6.61 | 6.125072 | 7.21 | [14 empty] | 6.374525
| 1 | 5 | 6.05 | 5.9 | 6.4 | 6.036498 | 6.41 | 6.91 | 6.274343 | 6.83 | [14 empty] | 54
| 1 | 6 | 6.27 | 5.9 | 6 | 5.940665 | 6.45 | 6.37 | 6.26523 | 7.06
| Mean |  | 6.236667 | 6.266667 | 6.466667 | 5.905666 | 6.381667 | 6.608333 | 6.244818 | 7.015
| Median |  | 6.275 | 6.3 | 6.5 | 5.915383 | 6.405 | 6.59 | 6.26731 | 7.05
| Std Dev. |  | 0.1517454 | 0.3444803 | 0.3076795 | 0.1051513 | 0.1117885 | 0.1957975 | 0.06101846 | 0.1669431
| Rel.Std.Dev. |  | 2.433% | 5.497% | 4.758% | 1.781% | 1.752% | 2.963% | 0.9771% | 2.38%
| PDM3 |  | -2.163% | -1.692% | 1.445% | -7.355% | 0.112% | 3.668% | -2.035% | 10.05%
| Z-Score (Absolute) |  | 0.51 | 0.34 | 0.84 | 2.45 | 0.34 | 1.67 | 0.47 | 4.05
| Analytical results for Sn in OREAS 614 (Certified Value 7.16 ppm) | [23 empty] | Certified
Sn | Round | Replicate | Lab | Lab | Lab | Lab | Lab | Lab | Lab | Lab | Lab | Lab | Lab | Lab | Lab | Lab | Lab | Lab | Lab | Lab |  |  |  |  | 1
| No | No | 1.01 | 1.02 | 1.03 | 1.04 | 1.06 | 1.09 | 1.10 | 1.11 | 1.12 | 1.13 | 1.14 | 1.15 | 1.16 | 1.17 | 1.20 | 1.22 | 1.23 | 1.24 |  |  |  |  | ppm
|  |  | 4A*MS | 4A*OES/MS | 4A*OES | 4A*MS | 4A*OES/MS | 4A*MS | 4A*OES | 4A*OES/MS | 4A*MS | 4A*OES/MS | 4A*OES/MS | 4A*MS | 4A*MS | 4A*OES/MS | 4A*OES/MS | 4A*MS | 4A*OES | 4A*OES |  |  |  |  | 2
3
| 1 | 1 | 7.1 | 7.7 | 6.17 | 7.5 | 7.1 | 7 | < 10 | 7 | 6.587937 | 6.58 | 6.8 | 8 | 7.5 | 7.7 | 7.9 | 7.7 | 7.15 | 4.828 |  |  |  |  | 1
| 1 | 2 | 7.2 | 7.2 | 6.64 | 7.4 | 6.7 | 7 | < 10 | 7 | 6.524927 | 6.85 | 7.1 | 7.9 | 7.4 | 7.5 | 7.5 | 7.4 | 6.85 | 5.502667 |  |  |  |  | 16
| 1 | 3 | 7.2 | 7.5 | 6.46 | 7.5 | 6.9 | 8 | < 10 | 7 | 6.924138 | 6.53 | 7 | 7.4 | 7.6 | 6.7 | 7.3 | 7.6 | 6.9 | 5.298 |  |  |  |  | 16
| 1 | 4 | 7.2 | 7.5 | 6.25 | 7.6 | 7.1 | 7 | < 10 | 7 | 6.839895 | 6.79 | 6.7 | 7.4 | 7.3 | 7.8 | 7.4 | 7.5 | 7.15 | 5.244 |  |  |  |  | 7.16198
| 1 | 5 | 7 | 7.4 | 6.54 | 7.2 | 6.4 | 7 | < 10 | 7 | 6.814854 | 6.94 | 6.6 | 7.3 | 7.8 | 7.4 | 7.8 | 7.9 | 6.65 | 5.568 |  |  |  |  | 55
| 1 | 6 | 7.2 | 7.8 | 6.61 | 7.1 | 6.7 | 7 | < 10 | 7 | 6.854594 | 6.88 | 6.9 | 7.6 | 7.4 | 6.9 | 7.5 | 14.8 | 7.1 | 5.409
| Mean |  | 7.15 | 7.516667 | 6.445 | 7.383333 | 6.816667 | 7.166667 |  | 7 | 6.757724 | 6.761667 | 6.85 | 7.6 | 7.5 | 7.333333 | 7.566667 | 8.816667 | 6.966667 | 5.308278
| Median |  | 7.2 | 7.5 | 6.5 | 7.45 | 6.8 | 7 |  | 7 | 6.827374 | 6.82 | 6.85 | 7.5 | 7.45 | 7.45 | 7.5 | 7.65 | 7 | 5.3535
| Std Dev. |  | 0.083666 | 0.2136976 | 0.1939845 | 0.194079 | 0.271416 | 0.4082483 |  | 0 | 0.1613166 | 0.1679782 | 0.1870829 | 0.2898275 | 0.1788854 | 0.4412105 | 0.233809 | 2.936267 | 0.2016598 | 0.2646853
| Rel.Std.Dev. |  | 1.17% | 2.843% | 3.01% | 2.629% | 3.982% | 5.696% |  | 0% | 2.387% | 2.484% | 2.731% | 3.814% | 2.385% | 6.017% | 3.09% | 33.3% | 2.895% | 4.986%
| PDM3 |  | -0.1673% | 4.952% | -10.01% | 3.091% | -4.821% | 0.06543% |  | -2.262% | -5.644% | -5.589% | -4.356% | 6.116% | 4.72% | 2.393% | 5.65% | 23.1% | -2.727% | -25.88%
| Z-Score (Absolute) |  | 0.16 | 0.81 | 1.08 | 0.57 | 0.43 | NA | 3.62 | NA | 0.53 | 0.52 | 0.37 | 0.95 | 0.78 | 0.48 | 0.89 | 3.09 | 0.16 | 3.08
Results from laboratories 1.09 and 1.11 were removed due to their 1 ppm reading resolution.
| Analytical results for Sr in OREAS 614 (Certified Value 226 ppm) | [23 empty] | Certified
Sr | Round | Replicate | Lab | Lab | Lab | Lab | Lab | Lab | Lab | Lab | Lab | Lab | Lab | Lab | Lab | Lab | Lab | Lab | Lab | Lab | Lab | Lab | Lab | Lab | 1
| No | No | 1.01 | 1.02 | 1.03 | 1.04 | 1.05 | 1.06 | 1.07 | 1.08 | 1.09 | 1.10 | 1.11 | 1.12 | 1.13 | 1.14 | 1.15 | 1.16 | 1.17 | 1.18 | 1.20 | 1.22 | 1.23 | 1.24 | ppm
|  |  | 4A*MS | 4A*OES/MS | 4A*OES | 4A*OES/MS | 4A*OES | 4A*OES/MS | 4A*OES | 4A*OES | 4A*MS | 4A*OES | 4A*OES/MS | 4A*MS | 4A*OES/MS | 4A*OES/MS | 4A*OES | 4A*MS | 4A*OES/MS | 4A*OES | 4A*OES/MS | 4A*OES | 4A*OES | 4A*OES | 0
0
| 1 | 1 | 238.5 | 163.8 | 217.6 | 236 | 200 | 216 | 220 | 210 | 235 | 219 | 226 | 216.2041 | 262 | 227 | 225 | 243 | 234 | 223.462392 | 220 | 220 | 232 | 280.761 | 1
| 1 | 2 | 231.4 | 133.8 | 213.2 | 234 | 190 | 219 | 220 | 210 | 235.2 | 227 | 264 | 215.8709 | 263 | 235 | 225 | 240 | 226 | 223.023176 | 227.8 | 223 | 226 | 287.5257 | 17
| 1 | 3 | 236.2 | 141.1 | 216.54 | 242 | 190 | 213 | 220 | 210 | 236.1 | 226 | 233 | 219.1267 | 256 | 225 | 222 | 246 | 224 | 221.936388 | 222.9 | 228 | 230 | 299.0095 | 16
| 1 | 4 | 222.3 | 97.9 | 213.07 | 229 | 190 | 219 | 240 | 220 | 235.7 | 236 | 248 | 218.3332 | 262 | 232 | 224 | 246 | 220 | 221.088608 | 232.6 | 226 | 223 | 300.9297 | 225.9133
| 1 | 5 | 224.6 | 162.6 | 209.55 | 229 | 200 | 217 | 210 | 220 | 231.4 | 231 | 232 | 218.9752 | 262 | 216 | 222 | 245 | 211 | 224.19416 | 223.8 | 222 | 225 | 342.982 | 56
| 1 | 6 | 233 | 152.7 | 217.99 | 228 | 200 | 214 | 220 | 220 | 227.5 | 225 | 234 | 222.1622 | 262 | 238 | 226 | 239 | 222 | 221.633748 | 225.9 | 226 | 236 | 368.106
| Mean |  | 231 | 141.9833 | 214.6583 | 233 | 195 | 216.3333 | 221.6667 | 215 | 233.4833 | 227.3333 | 239.5 | 218.4454 | 261.1667 | 228.8333 | 224 | 243.1667 | 222.8333 | 222.556412 | 225.5 | 224.1667 | 228.6667 | 313.219
| Median |  | 232.2 | 146.9 | 214.87 | 231.5 | 195 | 216.5 | 220 | 215 | 235.1 | 226.5 | 233.5 | 218.6542 | 262 | 229.5 | 224.5 | 244 | 223 | 222.479782 | 224.85 | 224.5 | 228 | 299.9696
| Std Dev. |  | 6.389053 | 24.60467 | 3.287512 | 5.440588 | 5.477226 | 2.503331 | 9.831921 | 5.477226 | 3.380779 | 5.750362 | 14.02498 | 2.290152 | 2.562551 | 7.935154 | 1.67332 | 3.060501 | 7.547627 | 1.192566 | 4.3763 | 2.994439 | 4.885352 | 34.53991
| Rel.Std.Dev. |  | 2.766% | 17.33% | 1.532% | 2.335% | 2.809% | 1.157% | 4.435% | 2.548% | 1.448% | 2.529% | 5.856% | 1.048% | 0.9812% | 3.468% | 0.747% | 1.259% | 3.387% | 0.5358% | 1.941% | 1.336% | 2.136% | 11.03%
| PDM3 |  | 2.252% | -37.15% | -4.982% | 3.137% | -13.68% | -4.241% | -1.88% | -4.831% | 3.351% | 0.6286% | 6.014% | -3.306% | 15.6% | 1.293% | -0.8469% | 7.637% | -1.363% | -1.486% | -0.183% | -0.7732% | 1.219% | 38.65%
| Z-Score (Absolute) |  | 0.57 | 7.68 | 0.94 | 0.76 | 2.76 | 0.79 | 0.29 | 0.91 | 0.8 | 0.23 | 1.36 | 0.59 | 3.37 | 0.37 | 0.08 | 1.7 | 0.19 | 0.21 | 0.06 | 0.06 | 0.36 | 8.19
| Analytical results for Ta in OREAS 614 (Certified Value 0.91 ppm) | [23 empty] | Certified
Ta | Round | Replicate | Lab | Lab | Lab | Lab | Lab | Lab | Lab | Lab | Lab | Lab | Lab | Lab | Lab | Lab | Lab | [7 empty] | 1
| No | No | 1.01 | 1.02 | 1.04 | 1.06 | 1.09 | 1.11 | 1.12 | 1.13 | 1.14 | 1.15 | 1.16 | 1.17 | 1.20 | 1.22 | 1.23 | [7 empty] | ppm
|  |  | 4A*MS | 4A*OES/MS | 4A*MS | 4A*OES/MS | 4A*MS | 4A*OES/MS | 4A*MS | 4A*OES/MS | 4A*OES/MS | 4A*MS | 4A*MS | 4A*OES/MS | 4A*OES/MS | 4A*MS | 4A*OES | [7 empty] | 2
3
| 1 | 1 | 0.93 | 0.98 | 0.93 | 0.87 | 1 | 1 | 0.8470863 | 0.81 | 0.86 | 1.36 | 0.89 | 1 | 1.59 | 0.96 | 1.05 | [7 empty] | 1
| 1 | 2 | 0.92 | 0.97 | 0.94 | 0.88 | 0.9 | 1 | 0.8736614 | 0.78 | 0.87 | 1.37 | 0.89 | 1 | 1.6 | 0.92 | 1 | [7 empty] | 5
| 1 | 3 | 0.89 | 1.02 | 0.96 | 0.87 | 0.9 | 0.9 | 0.8573137 | 0.73 | 0.92 | 1.39 | 0.89 | 0.9 | 1.65 | 0.94 | 1 | [7 empty] | 16
| 1 | 4 | 0.92 | 1.01 | 0.92 | 0.86 | 0.9 | 1 | 0.8854909 | 0.84 | 0.83 | 1.38 | 0.91 | 1.1 | 1.58 | 0.94 | 1 | [7 empty] | 0.9085443
| 1 | 5 | 0.87 | 0.96 | 0.94 | 0.9 | 0.9 | 1 | 0.8530177 | 0.77 | 0.83 | 1.33 | 0.88 | 1.1 | 1.53 | 0.92 | 1.05 | [7 empty] | 57
| 1 | 6 | 0.95 | 0.98 | 0.92 | 0.86 | 0.8 | 0.9 | 0.8860891 | 0.84 | 0.88 | 1.39 | 0.9 | 1 | 1.46 | 0.96 | 1
| Mean |  | 0.9133333 | 0.9866667 | 0.935 | 0.8733333 | 0.9 | 0.9666667 | 0.8671098 | 0.795 | 0.865 | 1.37 | 0.8933333 | 1.016667 | 1.568333 | 0.94 | 1.016667
| Median |  | 0.92 | 0.98 | 0.935 | 0.87 | 0.9 | 1 | 0.8654875 | 0.795 | 0.865 | 1.375 | 0.89 | 1 | 1.585 | 0.94 | 1
| Std Dev. |  | 0.02875181 | 0.0233809 | 0.01516575 | 0.01505545 | 0.06324555 | 0.05163978 | 0.01694988 | 0.0432435 | 0.03391165 | 0.02280351 | 0.01032796 | 0.07527727 | 0.06554896 | 0.01788854 | 0.02581989
| Rel.Std.Dev. |  | 3.148% | 2.37% | 1.622% | 1.724% | 7.027% | 5.342% | 1.955% | 5.439% | 3.92% | 1.664% | 1.156% | 7.404% | 4.18% | 1.903% | 2.54%
| PDM3 |  | 0.5271% | 8.599% | 2.912% | -3.876% | -0.9404% | 6.397% | -4.561% | -12.5% | -4.793% | 50.79% | -1.674% | 11.9% | 72.62% | 3.462% | 11.9%
| Z-Score (Absolute) |  | 0.13 | 0.73 | 0.13 | 0.59 | NA | NA | 0.66 | 1.5 | 0.69 | 5.17 | 0.36 | NA | 7.47 | 0.18 | 1.07
Results from laboratories 1.09, 1.11 and 1.17 were removed due to their 0.1 ppm reading resolution.
| Analytical results for Tb in OREAS 614 (Certified Value 0.71 ppm) | [23 empty] | Certified
Tb | Round | Replicate | Lab | Lab | Lab | Lab | Lab | Lab | Lab | Lab | Lab | Lab | Lab | Lab | [10 empty] | 1
| No | No | 1.01 | 1.02 | 1.04 | 1.09 | 1.11 | 1.12 | 1.13 | 1.15 | 1.18 | 1.20 | 1.22 | 1.23 | [10 empty] | ppm
|  |  | 4A*MS | 4A*OES/MS | 4A*MS | 4A*MS | 4A*OES/MS | 4A*MS | 4A*OES/MS | 4A*MS | 4A*MS | 4A*OES/MS | 4A*MS | 4A*OES | [10 empty] | 2
3
| 1 | 1 | 0.73 | 0.62 | 0.7 | 0.7 | 0.8 | 0.6627027 | < 0.2 | 0.78 | 0.7349993 | 0.67 | 0.78 | 0.7 | [10 empty] | 1
| 1 | 2 | 0.72 | 0.5 | 0.7 | 0.69 | 0.7 | 0.6906839 | < 0.2 | 0.77 | 0.7539393 | 0.7 | 0.77 | 0.7 | [10 empty] | 19
| 1 | 3 | 0.73 | 0.52 | 0.71 | 0.75 | 0.8 | 0.668263 | < 0.2 | 0.77 | 0.6905988 | 0.68 | 0.78 | 0.7 | [10 empty] | 16
| 1 | 4 | 0.7 | 0.42 | 0.69 | 0.71 | 0.8 | 0.6956053 | < 0.2 | 0.76 | 0.6673324 | 0.68 | 0.77 | 0.7 | [10 empty] | 0.7136575
| 1 | 5 | 0.7 | 0.57 | 0.7 | 0.72 | 0.8 | 0.6854112 | < 0.2 | 0.79 | 0.6511956 | 0.66 | 0.77 | 0.65 | [10 empty] | 58
| 1 | 6 | 0.75 | 0.58 | 0.69 | 0.67 | 0.8 | 0.6827142 | < 0.2 | 0.73 | 0.6940586 | 0.67 | 0.77 | 0.7
| Mean |  | 0.7216667 | 0.535 | 0.6983333 | 0.7066667 | 0.7833333 | 0.6808967 |  | 0.7666667 | 0.6986873 | 0.6766667 | 0.7733333 | 0.6916667
| Median |  | 0.725 | 0.545 | 0.7 | 0.705 | 0.8 | 0.6840627 |  | 0.77 | 0.6923287 | 0.675 | 0.77 | 0.7
| Std Dev. |  | 0.0194079 | 0.07092249 | 0.007527727 | 0.0273252 | 0.04082483 | 0.01285651 |  | 0.02065591 | 0.03923461 | 0.0136626 | 0.005163978 | 0.02041241
| Rel.Std.Dev. |  | 2.689% | 13.26% | 1.078% | 3.867% | 5.212% | 1.888% |  | 2.694% | 5.615% | 2.019% | 0.6678% | 2.951%
| PDM3 |  | 1.122% | -25.03% | -2.147% | -0.9796% | 9.763% | -4.591% |  | 7.428% | -2.098% | -5.183% | 8.362% | -3.081%
| Z-Score (Absolute) |  | 0.73 | 5.08 | 0 | 0.26 | NA | 0.54 | 18.62 | 2.13 | 0.01 | 0.67 | 2.33 | 0.21
Results from laboratory 1.11 were removed due to their 0.1 ppm reading resolution.
| Analytical results for Te in OREAS 614 (Certified Value 14 ppm) | [23 empty] | Certified
Te | Round | Replicate | Lab | Lab | Lab | Lab | Lab | Lab | Lab | Lab | Lab | Lab | Lab | Lab | Lab | Lab | Lab | Lab | [6 empty] | 1
| No | No | 1.01 | 1.02 | 1.03 | 1.04 | 1.06 | 1.09 | 1.11 | 1.12 | 1.13 | 1.14 | 1.15 | 1.16 | 1.17 | 1.20 | 1.22 | 1.23 | [6 empty] | ppm
|  |  | 4A*MS | 4A*OES/MS | 4A*OES | 4A*MS | 4A*OES/MS | 4A*MS | 4A*OES/MS | 4A*MS | 4A*OES/MS | 4A*OES/MS | 4A*MS | 4A*MS | 4A*OES/MS | 4A*OES/MS | 4A*MS | 4A*OES | [6 empty] | 1
2
| 1 | 1 | 12.97 | 12.21 | 3.66 | 14.36 | 16.5 | 14.2 | 13.8 | 13.47762 | 13.3 | 13.35 | 13.83 | 15.7 | 13.6 | 14.3 | 15 | 13.42 | [6 empty] | 1
| 1 | 2 | 13.17 | 12.18 | 4 | 13.91 | 15.7 | 14.5 | 14.9 | 14.62715 | 13.83 | 13.8 | 13.85 | 15.2 | 16 | 14.6 | 14.6 | 12.83 | [6 empty] | 20
| 1 | 3 | 13.47 | 12.33 | 7.07 | 14.16 | 15.9 | 13.9 | 14.1 | 13.91939 | 13.45 | 14.05 | 13.64 | 15.2 | 13.2 | 14.6 | 14.5 | 13.66 | [6 empty] | 16
| 1 | 4 | 13.62 | 13.06 | 7.28 | 13.79 | 16.15 | 14.2 | 13.2 | 14.19911 | 13.9 | 13.1 | 13.53 | 15.1 | 15 | 13.9 | 14.8 | 13.08 | [6 empty] | 13.98635
| 1 | 5 | 13.2 | 12.4 | 3.68 | 14.04 | 15 | 13.8 | 12.9 | 14.16301 | 13.87 | 12.75 | 14.61 | 15.1 | 14.8 | 13.5 | 14.3 | 13.37 | [6 empty] | 59
| 1 | 6 | 12.95 | 11.14 | 5.83 | 13.62 | 15.05 | 14.3 | 11.9 | 14.24479 | 13.82 | 14.05 | 14.72 | 15.4 | 13.9 | 13.7 | 14.6 | 13.15
| Mean |  | 13.23 | 12.22 | 5.253333 | 13.98 | 15.71667 | 14.15 | 13.46667 | 14.10518 | 13.695 | 13.51667 | 14.03 | 15.28333 | 14.41667 | 14.1 | 14.63333 | 13.25167
| Median |  | 13.185 | 12.27 | 4.915 | 13.975 | 15.8 | 14.2 | 13.5 | 14.18106 | 13.825 | 13.575 | 13.84 | 15.2 | 14.35 | 14.1 | 14.6 | 13.26
| Std Dev. |  | 0.2684027 | 0.6193868 | 1.692639 | 0.2649528 | 0.5988879 | 0.2588436 | 1.040513 | 0.3827446 | 0.2539882 | 0.5363457 | 0.507346 | 0.2316607 | 1.040032 | 0.4690416 | 0.242212 | 0.2921244
| Rel.Std.Dev. |  | 2.029% | 5.069% | 32.22% | 1.895% | 3.811% | 1.829% | 7.727% | 2.714% | 1.855% | 3.968% | 3.616% | 1.516% | 7.214% | 3.327% | 1.655% | 2.204%
| PDM3 |  | -5.408% | -12.63% | -62.44% | -0.04537% | 12.37% | 1.17% | -3.716% | 0.8496% | -2.083% | -3.358% | 0.3121% | 9.273% | 3.077% | 0.8126% | 4.626% | -5.253%
| Z-Score (Absolute) |  | 1.02 | 2.34 | 11.5 | 0.03 | 2.25 | 0.19 | 0.71 | 0.13 | 0.41 | 0.64 | 0.03 | 1.68 | 0.54 | 0.12 | 0.83 | 0.99
| Analytical results for Th in OREAS 614 (Certified Value 11 ppm) | [23 empty] | Certified
Th | Round | Replicate | Lab | Lab | Lab | Lab | Lab | Lab | Lab | Lab | Lab | Lab | Lab | Lab | Lab | Lab | Lab | Lab | Lab | Lab | Lab |  |  |  | 1
| No | No | 1.01 | 1.02 | 1.04 | 1.05 | 1.06 | 1.07 | 1.08 | 1.09 | 1.11 | 1.12 | 1.13 | 1.14 | 1.15 | 1.16 | 1.17 | 1.18 | 1.20 | 1.22 | 1.23 |  |  |  | ppm
|  |  | 4A*MS | 4A*OES/MS | 4A*MS | 4A*OES | 4A*OES/MS | 4A*OES | 4A*OES | 4A*MS | 4A*OES/MS | 4A*MS | 4A*OES/MS | 4A*OES/MS | 4A*MS | 4A*MS | 4A*OES/MS | 4A*MS | 4A*OES/MS | 4A*MS | 4A*OES |  |  |  | 1
2
| 1 | 1 | 11.63 | 8.5 | 11.41 | < 50 | 11.25 | < 50 | < 50 | 11.4 | 11.7 | 10.14107 | 11.2 | 9.82 | 10.93 | 10.6 | 11.7 | 11.21259 | 10.8 | 11.46 | 10.91 |  |  |  | 1
| 1 | 2 | 11.53 | 7 | 11.62 | < 50 | 11.25 | < 50 | < 50 | 11.5 | 13.4 | 10.02913 | 11.24 | 9.94 | 11.04 | 10.5 | 13.2 | 11.27107 | 10.9 | 11.41 | 10.48 |  |  |  | 21
| 1 | 3 | 11.45 | 7.4 | 11.49 | < 50 | 11.35 | < 50 | < 50 | 11.5 | 11.5 | 10.45636 | 10.8 | 9.89 | 10.8 | 11 | 11.7 | 11.31648 | 10.9 | 11.29 | 10.62 |  |  |  | 16
| 1 | 4 | 10.4 | 5.9 | 11.53 | < 50 | 11.2 | < 50 | < 50 | 11.6 | 12.8 | 9.882888 | 11.31 | 9.62 | 10.71 | 10.8 | 12.6 | 11.28658 | 10.9 | 11.37 | 10.38 |  |  |  | 11.03066
| 1 | 5 | 10.44 | 8.3 | 11.37 | < 50 | 11.4 | < 50 | < 50 | 11.2 | 11.4 | 10.48626 | 11.05 | 9.12 | 11.74 | 10.9 | 11.5 | 11.19294 | 10.3 | 11.02 | 10.29 |  |  |  | 60
| 1 | 6 | 10.93 | 8.5 | 11.54 | < 50 | 10.9 | < 50 | < 50 | 10.9 | 11.5 | 10.06579 | 11.33 | 9.77 | 11 | 10.5 | 11.8 | 11.26 | 10.4 | 11.19 | 10.61
| Mean |  | 11.06333 | 7.6 | 11.49333 |  | 11.225 |  |  | 11.35 | 12.05 | 10.17691 | 11.155 | 9.693333 | 11.03667 | 10.71667 | 12.08333 | 11.25661 | 10.7 | 11.29 | 10.54833
| Median |  | 11.19 | 7.85 | 11.51 |  | 11.25 |  |  | 11.45 | 11.6 | 10.10343 | 11.22 | 9.795 | 10.965 | 10.7 | 11.75 | 11.26554 | 10.85 | 11.33 | 10.545
| Std Dev. |  | 0.5540277 | 1.03923 | 0.09136009 |  | 0.1753568 |  |  | 0.2588436 | 0.8408329 | 0.2431909 | 0.2004744 | 0.3018388 | 0.3660965 | 0.2136976 | 0.6675827 | 0.04624843 | 0.275681 | 0.1628496 | 0.2188531
| Rel.Std.Dev. |  | 5.008% | 13.67% | 0.7949% |  | 1.562% |  |  | 2.281% | 6.978% | 2.39% | 1.797% | 3.114% | 3.317% | 1.994% | 5.525% | 0.4109% | 2.576% | 1.442% | 2.075%
| PDM3 |  | 0.2962% | -31.1% | 4.194% |  | 1.762% |  |  | 2.895% | 9.241% | -7.74% | 1.127% | -12.12% | 0.05448% | -2.847% | 9.543% | 2.048% | -2.998% | 2.351% | -4.373%
| Z-Score (Absolute) |  | 0.21 | 4.66 | 0.34 | 17.69 | 0 | 17.69 | 17.69 | 0.16 | 1.06 | 1.35 | 0.09 | 1.97 | 0.24 | 0.65 | 1.1 | 0.04 | 0.67 | 0.08 | 0.87
| Analytical results for Ti in OREAS 614 (Certified Value 0.21 wt.%) | [23 empty] | Certified
Ti | Round | Replicate | Lab | Lab | Lab | Lab | Lab | Lab | Lab | Lab | Lab | Lab | Lab | Lab | Lab | Lab | Lab | Lab | Lab | Lab | Lab | Lab | Lab |  | 1
| No | No | 1.01 | 1.02 | 1.03 | 1.04 | 1.05 | 1.06 | 1.07 | 1.08 | 1.09 | 1.10 | 1.11 | 1.12 | 1.13 | 1.14 | 1.15 | 1.16 | 1.17 | 1.18 | 1.20 | 1.22 | 1.23 |  | wt.%
|  |  | 4A*MS | 4A*OES/MS | 4A*OES | 4A*OES/MS | 4A*OES | 4A*OES/MS | 4A*OES | 4A*OES | 4A*OES | 4A*OES | 4A*OES/MS | 4A*MS | 4A*OES/MS | 4A*OES/MS | 4A*OES | 4A*OES | 4A*OES/MS | 4A*OES | 4A*OES/MS | 4A*OES | 4A*OES |  | 3
3
| 1 | 1 | 0.22 | 0.22 | 0.21 | 0.219 | 0.2 | 0.215 | 0.2 | 0.21 | 0.2106 | 0.189 | 0.225 | 0.2090977 | 0.1531 | 0.214 | 0.22 | 0.203 | 0.211 | 0.207315 | 0.21 | 0.2117 | 0.22 |  | 1
| 1 | 2 | 0.218 | 0.21 | 0.21 | 0.221 | 0.2 | 0.214 | 0.2 | 0.21 | 0.1964 | 0.192 | 0.235 | 0.2147661 | 0.1484 | 0.215 | 0.21 | 0.202 | 0.211 | 0.2091962 | 0.21 | 0.2143 | 0.22 |  | 22
| 1 | 3 | 0.219 | 0.22 | 0.21 | 0.227 | 0.2 | 0.211 | 0.2 | 0.21 | 0.201 | 0.191 | 0.218 | 0.206288 | 0.1424 | 0.215 | 0.22 | 0.199 | 0.212 | 0.2085988 | 0.21 | 0.2159 | 0.21 |  | 16
| 1 | 4 | 0.215 | 0.22 | 0.21 | 0.214 | 0.2 | 0.217 | 0.2 | 0.21 | 0.1944 | 0.197 | 0.216 | 0.2054436 | 0.1527 | 0.211 | 0.21 | 0.2 | 0.212 | 0.208001 | 0.21 | 0.2146 | 0.22 |  | 0.2102714
| 1 | 5 | 0.215 | 0.22 | 0.21 | 0.216 | 0.21 | 0.213 | 0.2 | 0.21 | 0.1956 | 0.192 | 0.234 | 0.2099069 | 0.1492 | 0.197 | 0.22 | 0.203 | 0.21 | 0.2088928 | 0.2 | 0.212 | 0.22 |  | 61
| 1 | 6 | 0.216 | 0.22 | 0.22 | 0.212 | 0.2 | 0.21 | 0.21 | 0.21 | 0.1891 | 0.191 | 0.238 | 0.2157378 | 0.1531 | 0.22 | 0.21 | 0.203 | 0.214 | 0.2081284 | 0.2 | 0.216 | 0.22
| Mean |  | 0.2171667 | 0.2183333 | 0.2116667 | 0.2181667 | 0.2016667 | 0.2133333 | 0.2016667 | 0.21 | 0.19785 | 0.192 | 0.2276667 | 0.2102067 | 0.1498167 | 0.212 | 0.215 | 0.2016667 | 0.2116667 | 0.2083554 | 0.2066667 | 0.2140833 | 0.2183333
| Median |  | 0.217 | 0.22 | 0.21 | 0.2175 | 0.2 | 0.2135 | 0.2 | 0.21 | 0.196 | 0.1915 | 0.2295 | 0.2095023 | 0.15095 | 0.2145 | 0.215 | 0.2025 | 0.2115 | 0.2083636 | 0.21 | 0.21445 | 0.22
| Std Dev. |  | 0.002136976 | 0.004082483 | 0.004082483 | 0.005419102 | 0.004082483 | 0.002581989 | 0.004082483 | 0 | 0.007322773 | 0.002683282 | 0.009352362 | 0.004260132 | 0.004177759 | 0.007899367 | 0.005477226 | 0.00175119 | 0.00136626 | 0.0006803745 | 0.005163978 | 0.001860555 | 0.004082483
| Rel.Std.Dev. |  | 0.984% | 1.87% | 1.929% | 2.484% | 2.024% | 1.21% | 2.024% | 0% | 3.701% | 1.398% | 4.108% | 2.027% | 2.789% | 3.726% | 2.548% | 0.8684% | 0.6455% | 0.3265% | 2.499% | 0.8691% | 1.87%
| PDM3 |  | 3.279% | 3.834% | 0.6635% | 3.755% | -4.092% | 1.456% | -4.092% | -0.1291% | -5.907% | -8.689% | 8.273% | -0.03079% | -28.75% | 0.8221% | 2.249% | -4.092% | 0.6635% | -0.9112% | -1.714% | 1.813% | 3.834%
| Z-Score (Absolute) |  | 0.67 | 0.82 | 0 | 0.8 | 1.23 | 0.2 | 1.23 | 0.2 | 1.69 | 2.41 | 1.96 | 0.18 | 7.58 | 0.04 | 0.41 | 1.23 | 0 | 0.41 | 0.61 | 0.3 | 0.82
| Analytical results for Tl in OREAS 614 (Certified Value 4.26 ppm) | [23 empty] | Certified
Tl | Round | Replicate | Lab | Lab | Lab | Lab | Lab | Lab | Lab | Lab | Lab | Lab | Lab | Lab | Lab | Lab | Lab | Lab | Lab | Lab | Lab | Lab |  |  | 1
| No | No | 1.01 | 1.02 | 1.03 | 1.04 | 1.05 | 1.06 | 1.07 | 1.08 | 1.09 | 1.11 | 1.12 | 1.13 | 1.14 | 1.15 | 1.16 | 1.17 | 1.18 | 1.20 | 1.22 | 1.23 |  |  | ppm
|  |  | 4A*MS | 4A*OES/MS | 4A*OES | 4A*MS | 4A*OES | 4A*OES/MS | 4A*OES | 4A*OES | 4A*MS | 4A*OES/MS | 4A*MS | 4A*OES/MS | 4A*OES/MS | 4A*MS | 4A*MS | 4A*OES/MS | 4A*MS | 4A*OES/MS | 4A*MS | 4A*OES |  |  | 2
3
| 1 | 1 | 4.03 | 4.47 | < 3 | 4.31 | < 50 | 4 | < 50 | < 50 | 4.6 | 4.4 | 3.977019 | 4.18 | 3.75 | 4.39 | 4.48 | 3.5 | 4.429924 | 4.33 | 4.55 | 4.38 |  |  | 1
| 1 | 2 | 3.94 | 4.3 | < 3 | 4.39 | < 50 | 4.1 | < 50 | < 50 | 4.7 | 4.5 | 4.075807 | 4.213 | 3.76 | 4.35 | 4.4 | 4.1 | 4.41679 | 4.39 | 4.45 | 4.42 |  |  | 23
| 1 | 3 | 3.91 | 4.49 | < 3 | 4.39 | < 50 | 3.95 | < 50 | < 50 | 4.6 | 4.34 | 3.930384 | 3.928 | 3.86 | 4.38 | 4.56 | 3.7 | 4.29712 | 4.42 | 4.49 | 4.37 |  |  | 16
| 1 | 4 | 4.07 | 4.52 | < 3 | 4.28 | < 50 | 4.11 | < 50 | < 50 | 4.6 | 4.38 | 4.110827 | 4.209 | 3.68 | 4.34 | 4.55 | 4.1 | 4.370896 | 4.45 | 4.52 | 4.31 |  |  | 4.264256
| 1 | 5 | 4.14 | 4.39 | < 3 | 4.33 | < 50 | 4.13 | < 50 | < 50 | 4.4 | 4.36 | 3.962265 | 4.185 | 3.45 | 4.51 | 4.63 | 4 | 4.367552 | 4.2 | 4.37 | 4.16 |  |  | 62
| 1 | 6 | 3.96 | 4.53 | < 3 | 4.35 | < 50 | 4.1 | < 50 | < 50 | 4.7 | 4.39 | 4.145236 | 4.212 | 3.8 | 4.33 | 4.49 | 3.9 | 4.33773 | 4.31 | 4.54 | 4.41
| Mean |  | 4.008333 | 4.45 |  | 4.341667 |  | 4.065 |  |  | 4.6 | 4.395 | 4.033589 | 4.1545 | 3.716667 | 4.383333 | 4.518333 | 3.883333 | 4.370002 | 4.35 | 4.486667 | 4.341667
| Median |  | 3.995 | 4.48 |  | 4.34 |  | 4.1 |  |  | 4.6 | 4.385 | 4.026413 | 4.197 | 3.755 | 4.365 | 4.52 | 3.95 | 4.369224 | 4.36 | 4.505 | 4.375
| Std Dev. |  | 0.08750238 | 0.08876936 |  | 0.04400758 |  | 0.07231874 |  |  | 0.1095445 | 0.05576737 | 0.0884894 | 0.1118763 | 0.1434805 | 0.06623192 | 0.07935154 | 0.2401388 | 0.04927437 | 0.09055385 | 0.06772493 | 0.09703951
| Rel.Std.Dev. |  | 2.183% | 1.995% |  | 1.014% |  | 1.779% |  |  | 2.381% | 1.269% | 2.194% | 2.693% | 3.86% | 1.511% | 1.756% | 6.184% | 1.128% | 2.082% | 1.509% | 2.235%
| PDM3 |  | -6.002% | 4.356% |  | 1.815% |  | -4.673% |  |  | 7.873% | 3.066% | -5.409% | -2.574% | -12.84% | 2.792% | 5.958% | -8.933% | 2.48% | 2.011% | 5.216% | 1.815%
| Z-Score (Absolute) |  | 1.06 | 0.27 | 8.66 | 0.06 | 62.48 | 0.89 | 62.48 | 62.48 | 0.73 | 0.11 | 0.99 | 0.62 | 1.95 | 0.07 | 0.48 | 1.44 | 0.03 | 0.03 | 0.38 | 0.06
| Analytical results for Tm in OREAS 614 (Certified Value 0.22 ppm) | [23 empty] | Certified
Tm | Round | Replicate | Lab | Lab | Lab | Lab | Lab | Lab | Lab | Lab | [14 empty] | 1
| No | No | 1.01 | 1.09 | 1.11 | 1.12 | 1.13 | 1.15 | 1.18 | 1.22 | [14 empty] | ppm
|  |  | 4A*MS | 4A*MS | 4A*OES/MS | 4A*MS | 4A*OES/MS | 4A*MS | 4A*MS | 4A*MS | [14 empty] | 2
3
| 1 | 1 | 0.22 | 0.2 | 0.2 | 0.1947552 | 0.23 | 0.25 | 0.2256479 | 0.24 | [14 empty] | 1
| 1 | 2 | 0.21 | 0.2 | 0.2 | 0.1990072 | 0.22 | 0.26 | 0.2182 | 0.23 | [14 empty] | 24
| 1 | 3 | 0.22 | 0.2 | 0.2 | 0.2030874 | 0.22 | 0.24 | 0.2104512 | 0.22 | [14 empty] | 16
| 1 | 4 | 0.21 | 0.2 | 0.3 | 0.1984336 | 0.23 | 0.27 | 0.2106394 | 0.24 | [14 empty] | 0.2160333
| 1 | 5 | 0.19 | 0.2 | 0.2 | 0.2040219 | 0.23 | 0.26 | 0.2038577 | 0.22 | [14 empty] | 63
| 1 | 6 | 0.21 | 0.2 | 0.2 | 0.2049958 | 0.23 | 0.26 | 0.2179008 | 0.22
| Mean |  | 0.21 | 0.2 | 0.2166667 | 0.2007169 | 0.2266667 | 0.2566667 | 0.2144495 | 0.2283333
| Median |  | 0.21 | 0.2 | 0.2 | 0.2010473 | 0.23 | 0.26 | 0.2142701 | 0.225
| Std Dev. |  | 0.01095445 | 3.040471e-17 | 0.04082483 | 0.003963072 | 0.005163978 | 0.01032796 | 0.007669045 | 0.009831921
| Rel.Std.Dev. |  | 5.216% | 1.52e-14% | 18.84% | 1.974% | 2.278% | 4.024% | 3.576% | 4.306%
| PDM3 |  | -2.793% | -7.422% | 0.2932% | -7.09% | 4.922% | 18.81% | -0.7331% | 5.694%
| Z-Score (Absolute) |  | 0.78 | NA | NA | 1.46 | 0.45 | 2.66 | 0.45 | 0.57
Results from laboratories 1.09 and 1.11 were removed due to their 0.1 ppm reading resolution.
| Analytical results for U in OREAS 614 (Certified Value 3.71 ppm) | [23 empty] | Certified
U | Round | Replicate | Lab | Lab | Lab | Lab | Lab | Lab | Lab | Lab | Lab | Lab | Lab | Lab | Lab | Lab | Lab | Lab | Lab | Lab | Lab | Lab |  |  | 1
| No | No | 1.01 | 1.02 | 1.04 | 1.05 | 1.06 | 1.07 | 1.08 | 1.09 | 1.11 | 1.12 | 1.13 | 1.14 | 1.15 | 1.16 | 1.17 | 1.18 | 1.20 | 1.22 | 1.23 | 1.24 |  |  | ppm
|  |  | 4A*MS | 4A*OES/MS | 4A*MS | 4A*OES | 4A*OES/MS | 4A*OES | 4A*OES | 4A*MS | 4A*OES/MS | 4A*MS | 4A*OES/MS | 4A*OES/MS | 4A*MS | 4A*MS | 4A*OES/MS | 4A*MS | 4A*OES/MS | 4A*MS | 4A*OES | 4A*OES |  |  | 2
3
| 1 | 1 | 3.6 | 3.5 | 3.78 | < 50 | 3.7 | < 50 | < 50 | 3.8 | 3.8 | 3.711047 | 3.75 | 3.2 | 3.6 | 3.55 | 3.6 | 3.650663 | 3.6 | 3.97 | 3.83 | 7.846333 |  |  | 1
| 1 | 2 | 3.8 | 3.2 | 3.78 | < 50 | 4.2 | < 50 | < 50 | 3.9 | 3.9 | 3.517176 | 3.76 | 3.3 | 3.8 | 3.65 | 4.1 | 3.667866 | 3.7 | 4 | 3.7 | 8.135667 |  |  | 25
| 1 | 3 | 3.7 | 3.4 | 3.88 | < 50 | 3.5 | < 50 | < 50 | 4 | 3.8 | 3.54105 | 3.52 | 3.3 | 3.5 | 3.59 | 3.7 | 3.526733 | 3.6 | 3.87 | 3.64 | 8.098667 |  |  | 16
| 1 | 4 | 3.7 | 3.3 | 3.81 | < 50 | 3.7 | < 50 | < 50 | 4 | 4 | 3.551868 | 3.69 | 3.2 | 3.7 | 3.58 | 4.1 | 3.59784 | 3.8 | 4.03 | 3.51 | 8.19 |  |  | 3.705703
| 1 | 5 | 3.5 | 3.6 | 3.72 | < 50 | 3.8 | < 50 | < 50 | 3.7 | 3.7 | 3.728291 | 3.66 | 3 | 3.8 | 3.64 | 4.2 | 3.614048 | 3.5 | 3.81 | 3.66 | 8.681 |  |  | 64
| 1 | 6 | 3.5 | 3.6 | 3.7 | < 50 | 3.7 | < 50 | < 50 | 3.7 | 3.9 | 3.580323 | 3.71 | 3.2 | 3.7 | 3.54 | 3.8 | 3.64632 | 3.7 | 3.82 | 3.85 | 8.202
| Mean |  | 3.633333 | 3.433333 | 3.778333 |  | 3.766667 |  |  | 3.85 | 3.85 | 3.604959 | 3.681667 | 3.2 | 3.683333 | 3.591667 | 3.916667 | 3.617245 | 3.65 | 3.916667 | 3.698333 | 8.192278
| Median |  | 3.65 | 3.45 | 3.78 |  | 3.7 |  |  | 3.85 | 3.85 | 3.566095 | 3.7 | 3.2 | 3.7 | 3.585 | 3.95 | 3.630184 | 3.65 | 3.92 | 3.68 | 8.162833
| Std Dev. |  | 0.121106 | 0.1632993 | 0.06462714 |  | 0.233809 |  |  | 0.1378405 | 0.1048809 | 0.09130312 | 0.08750238 | 0.1095445 | 0.1169045 | 0.04535049 | 0.2483277 | 0.05119347 | 0.1048809 | 0.09542886 | 0.1270302 | 0.2722479
| Rel.Std.Dev. |  | 3.333% | 4.756% | 1.71% |  | 6.207% |  |  | 3.58% | 2.724% | 2.533% | 2.377% | 3.423% | 3.174% | 1.263% | 6.34% | 1.415% | 2.873% | 2.436% | 3.435% | 3.323%
| PDM3 |  | -1.953% | -7.35% | 1.96% |  | 1.645% |  |  | 3.894% | 3.894% | -2.719% | -0.6486% | -13.65% | -0.6036% | -3.077% | 5.693% | -2.387% | -1.503% | 5.693% | -0.1989% | 121.1%
| Z-Score (Absolute) |  | 0.55 | 1.65 | 0.25 | 117.05 | 0.19 | 117.05 | 117.05 | 0.65 | 0.65 | 0.7 | 0.28 | 2.93 | 0.27 | 0.78 | 1.01 | 0.63 | 0.45 | 1.01 | 0.19 | 24.55
| Analytical results for V in OREAS 614 (Certified Value 32 ppm) | [23 empty] | Certified
V | Round | Replicate | Lab | Lab | Lab | Lab | Lab | Lab | Lab | Lab | Lab | Lab | Lab | Lab | Lab | Lab | Lab | Lab | Lab | Lab | Lab | Lab | Lab | Lab | 1
| No | No | 1.01 | 1.02 | 1.03 | 1.04 | 1.05 | 1.06 | 1.07 | 1.08 | 1.09 | 1.10 | 1.11 | 1.12 | 1.13 | 1.14 | 1.15 | 1.16 | 1.17 | 1.18 | 1.20 | 1.22 | 1.23 | 1.24 | ppm
|  |  | 4A*MS | 4A*OES/MS | 4A*OES | 4A*OES/MS | 4A*OES | 4A*OES/MS | 4A*OES | 4A*OES | 4A*OES | 4A*OES | 4A*OES/MS | 4A*MS | 4A*OES/MS | 4A*OES/MS | 4A*OES | 4A*OES | 4A*OES/MS | 4A*OES | 4A*OES/MS | 4A*OES | 4A*OES | 4A*OES | 1
2
| 1 | 1 | 32 | 31 | 9.58 | 34 | 30 | 31 | 30 | 30 | 33 | 31 | 35 | 31.43331 | 31 | 31 | 31 | 33 | 28 | 32.282 | 33 | 32 | 32 | 28.991 | 1
| 1 | 2 | 32 | 30 | 9.8 | 33 | 30 | 31 | 30 | 30 | 32 | 32 | 34 | 31.59087 | 31 | 32 | 31 | 33 | 32 | 32.4632 | 32 | 32 | 32 | 29.52533 | 26
| 1 | 3 | 33 | 33 | 9.15 | 35 | 30 | 30 | 30 | 30 | 32 | 32 | 33 | 31.60257 | 31 | 31 | 31 | 33 | 29 | 32.4784 | 33 | 32 | 32 | 29.49933 | 16
| 1 | 4 | 32 | 33 | 9.49 | 33 | 30 | 32 | 30 | 30 | 32 | 32 | 34 | 31.96472 | 31 | 32 | 31 | 33 | 32 | 32.4108 | 32 | 33 | 32 | 28.802 | 32.03826
| 1 | 5 | 32 | 32 | 10.33 | 33 | 30 | 30 | 30 | 30 | 33 | 32 | 34 | 31.67272 | 31 | 30 | 31 | 33 | 32 | 32.6808 | 31 | 32 | 32 | 29.124 | 65
| 1 | 6 | 33 | 31 | 9.8 | 32 | 30 | 30 | 30 | 30 | 33 | 32 | 34 | 32.88508 | 31 | 33 | 31 | 34 | 29 | 32.638 | 32 | 33 | 32 | 29.25033
| Mean |  | 32.33333 | 31.66667 | 9.691667 | 33.33333 | 30 | 30.66667 | 30 | 30 | 32.5 | 31.83333 | 34 | 31.85821 | 31 | 31.5 | 31 | 33.16667 | 30.33333 | 32.4922 | 32.16667 | 32.33333 | 32 | 29.19867
| Median |  | 32 | 31.5 | 9.69 | 33 | 30 | 30.5 | 30 | 30 | 32.5 | 32 | 34 | 31.63764 | 31 | 31.5 | 31 | 33 | 30.5 | 32.4708 | 32 | 32 | 32 | 29.18717
| Std Dev. |  | 0.5163978 | 1.21106 | 0.3943307 | 1.032796 | 0 | 0.8164966 | 0 | 0 | 0.5477226 | 0.4082483 | 0.6324555 | 0.5324626 | 0 | 1.048809 | 0 | 0.4082483 | 1.861899 | 0.1474239 | 0.7527727 | 0.5163978 | 0 | 0.2848951
| Rel.Std.Dev. |  | 1.597% | 3.824% | 4.069% | 3.098% | 0% | 2.662% | 0% | 0% | 1.685% | 1.282% | 1.86% | 1.671% | 0% | 3.33% | 0% | 1.231% | 6.138% | 0.4537% | 2.34% | 1.597% | 0% | 0.9757%
| PDM3 |  | 0.921% | -1.16% | -69.75% | 4.042% | -6.362% | -4.281% | -6.362% | -6.362% | 1.441% | -0.6396% | 6.123% | -0.562% | -3.241% | -1.68% | -3.241% | 3.522% | -5.322% | 1.417% | 0.4008% | 0.921% | -0.1194% | -8.863%
| Z-Score (Absolute) |  | 0.5 | 0.2 | 23.29 | 1.55 | NA | 1.25 | NA | NA | 0.67 | 0.03 | 2.25 | 0 | 0.9 | 0.38 | 0.9 | 1.37 | 1.6 | 0.67 | 0.32 | 0.5 | 0.15 | 2.79
Results from laboratories 1.05, 1.07 and 1.08 were removed due to their 10 ppm reading resolution.
| Analytical results for W in OREAS 614 (Certified Value 4.47 ppm) | [23 empty] | Certified
W | Round | Replicate | Lab | Lab | Lab | Lab | Lab | Lab | Lab | Lab | Lab | Lab | Lab | Lab | Lab | Lab | Lab | Lab | Lab | Lab | Lab | Lab | Lab |  | 1
| No | No | 1.01 | 1.02 | 1.03 | 1.04 | 1.05 | 1.06 | 1.07 | 1.08 | 1.09 | 1.10 | 1.11 | 1.12 | 1.13 | 1.14 | 1.15 | 1.16 | 1.17 | 1.20 | 1.22 | 1.23 | 1.24 |  | ppm
|  |  | 4A*MS | 4A*OES/MS | 4A*OES | 4A*MS | 4A*OES | 4A*OES/MS | 4A*OES | 4A*OES | 4A*MS | 4A*OES | 4A*OES/MS | 4A*MS | 4A*OES/MS | 4A*OES/MS | 4A*OES | 4A*MS | 4A*OES/MS | 4A*OES/MS | 4A*MS | 4A*OES | 4A*OES |  | 2
3
| 1 | 1 | 4.4 | 4.6 | 8.49 | 4.6 | < 50 | 4.4 | < 50 | < 50 | 6 | < 10 | 4.5 | 4.354138 | 4.65 | 4.6 | < 10 | 4.4 | 4 | 4.5 | 5 | 4.5 | 3.978 |  | 1
| 1 | 2 | 4.2 | 4.4 | 8.46 | 4.7 | < 50 | 4.5 | < 50 | < 50 | 5 | 11 | 4.2 | 4.444964 | 4.42 | 4.3 | < 10 | 4.6 | 4.4 | 4.7 | 4.7 | 4.4 | 4.568 |  | 27
| 1 | 3 | 4.2 | 4.7 | 9 | 4.7 | < 50 | 4.3 | < 50 | < 50 | 5 | < 10 | 4.5 | 4.426876 | 4.19 | 4.5 | < 10 | 4.3 | 4 | 4.8 | 4.7 | 4.4 | 4.347 |  | 16
| 1 | 4 | 4.4 | 5.1 | 7.17 | 4.5 | < 50 | 4.4 | < 50 | < 50 | 4 | < 10 | 4.3 | 4.316372 | 4.42 | 4.3 | < 10 | 4.6 | 4.6 | 4.9 | 4.9 | 4.4 | 4.161 |  | 4.474092
| 1 | 5 | 4.1 | 4.6 | 8.58 | 4.8 | < 50 | 4.3 | < 50 | < 50 | 5 | < 10 | 4.4 | 4.4839 | 4.32 | 4.4 | < 10 | 5.1 | 4.7 | 4.4 | 5.1 | 4.5 | 4.364667 |  | 66
| 1 | 6 | 4.1 | 4.6 | 8.03 | 4.5 | < 50 | 4.3 | < 50 | < 50 | 5 | 13 | 4.5 | 4.497505 | 4.68 | 4.4 | < 10 | 4.8 | 4 | 4.5 | 4.6 | 4.7 | 4.221333
| Mean |  | 4.233333 | 4.666667 | 8.288333 | 4.633333 |  | 4.366667 |  |  | 5 | 12 | 4.4 | 4.420626 | 4.446667 | 4.416667 |  | 4.633333 | 4.283333 | 4.633333 | 4.833333 | 4.483333 | 4.273333
| Median |  | 4.2 | 4.6 | 8.475 | 4.65 |  | 4.35 |  |  | 5 | 12 | 4.45 | 4.43592 | 4.42 | 4.4 |  | 4.6 | 4.2 | 4.6 | 4.8 | 4.45 | 4.284167
| Std Dev. |  | 0.136626 | 0.233809 | 0.6291396 | 0.121106 |  | 0.08164966 |  |  | 0.6324555 | 1.414214 | 0.1264911 | 0.07188174 | 0.1892793 | 0.1169045 |  | 0.2875181 | 0.3250641 | 0.1966384 | 0.1966384 | 0.1169045 | 0.2015647
| Rel.Std.Dev. |  | 3.227% | 5.01% | 7.591% | 2.614% |  | 1.87% |  |  | 12.65% | 11.79% | 2.875% | 1.626% | 4.257% | 2.647% |  | 6.205% | 7.589% | 4.244% | 4.068% | 2.608% | 4.717%
| PDM3 |  | -5.381% | 4.304% | 85.25% | 3.559% |  | -2.401% |  |  | 11.75% | 168.2% | -1.656% | -1.195% | -0.613% | -1.284% |  | 3.559% | -4.264% | 3.559% | 8.029% | 0.2065% | -4.487%
| Z-Score (Absolute) |  | 1.08 | 0.09 | 9.86 | 0 | 54.93 | 0.72 | 54.93 | 54.93 | NA | 7.28 | 0.63 | 0.57 | 0.5 | 0.58 | 0.99 | 0 | 0.94 | 0 | 0.54 | 0.4 | 0.97
Results from laboratory 1.09 were removed due to their 1 ppm reading resolution.
| Analytical results for Y in OREAS 614 (Certified Value 16.8 ppm) | [23 empty] | Certified
Y | Round | Replicate | Lab | Lab | Lab | Lab | Lab | Lab | Lab | Lab | Lab | Lab | Lab | Lab | Lab | Lab | Lab | Lab | Lab | Lab |  |  |  |  | 1
| No | No | 1.01 | 1.02 | 1.03 | 1.04 | 1.06 | 1.09 | 1.10 | 1.11 | 1.12 | 1.13 | 1.14 | 1.15 | 1.16 | 1.17 | 1.18 | 1.20 | 1.22 | 1.23 |  |  |  |  | ppm
|  |  | 4A*MS | 4A*OES/MS | 4A*OES | 4A*MS | 4A*OES/MS | 4A*MS | 4A*OES | 4A*OES/MS | 4A*MS | 4A*OES/MS | 4A*OES/MS | 4A*MS | 4A*MS | 4A*OES/MS | 4A*MS | 4A*OES/MS | 4A*MS | 4A*OES |  |  |  |  | 1
2
| 1 | 1 | 18.2 | 15.4 | 16.32 | 16.8 | 18.6 | 15.6 | 14.5 | 18 | 16.04007 | 16.37 | 16.6 | 17.6 | 17.6 | 15.4 | 16.3171 | 16.5 | 17.82 | 17 |  |  |  |  | 1
| 1 | 2 | 17.9 | 12 | 16.3 | 16.6 | 18.4 | 16.1 | 15.2 | 24.4 | 16.03443 | 16.39 | 17.2 | 17 | 17.6 | 18.3 | 16.39033 | 16.6 | 17.72 | 16.7 |  |  |  |  | 28
| 1 | 3 | 18.3 | 12.6 | 15.95 | 16.7 | 17.6 | 15.8 | 14.9 | 17.8 | 16.2593 | 16.07 | 17.4 | 17.7 | 17.8 | 15.6 | 16.44071 | 16.6 | 17.88 | 16.4 |  |  |  |  | 16
| 1 | 4 | 17.7 | 10 | 15.93 | 16.3 | 18 | 16.2 | 15.4 | 17.9 | 16.28729 | 16.41 | 16.2 | 17.1 | 18.1 | 16.5 | 16.42306 | 16.7 | 17.8 | 16.3 |  |  |  |  | 16.7902
| 1 | 5 | 17.7 | 14.3 | 16.14 | 16.4 | 16.8 | 15.3 | 15.3 | 18.2 | 16.36122 | 16.5 | 16 | 18 | 18 | 15.3 | 16.3359 | 16.2 | 17.65 | 16.6 |  |  |  |  | 67
| 1 | 6 | 17.9 | 14.8 | 16.47 | 16.3 | 17.7 | 15.8 | 15.2 | 17.8 | 16.53619 | 16.32 | 16.8 | 16.9 | 17.7 | 15.9 | 16.40526 | 16.3 | 17.99 | 17
| Mean |  | 17.95 | 13.18333 | 16.185 | 16.51667 | 17.85 | 15.8 | 15.08333 | 19.01667 | 16.25308 | 16.34333 | 16.7 | 17.38333 | 17.8 | 16.16667 | 16.38539 | 16.48333 | 17.81 | 16.66667
| Median |  | 17.9 | 13.45 | 16.22 | 16.5 | 17.85 | 15.8 | 15.2 | 17.95 | 16.2733 | 16.38 | 16.7 | 17.35 | 17.75 | 15.75 | 16.39779 | 16.55 | 17.81 | 16.65
| Std Dev. |  | 0.250998 | 2.032158 | 0.2167718 | 0.2136976 | 0.6442049 | 0.3286335 | 0.3311596 | 2.641527 | 0.1929954 | 0.1463785 | 0.5477226 | 0.4445972 | 0.2097618 | 1.130781 | 0.04901272 | 0.194079 | 0.1193315 | 0.294392
| Rel.Std.Dev. |  | 1.398% | 15.41% | 1.339% | 1.294% | 3.609% | 2.08% | 2.196% | 13.89% | 1.187% | 0.8956% | 3.28% | 2.558% | 1.178% | 6.995% | 0.2991% | 1.177% | 0.67% | 1.766%
| PDM3 |  | 6.908% | -21.48% | -3.605% | -1.629% | 6.312% | -5.898% | -10.17% | 13.26% | -3.199% | -2.661% | -0.5372% | 3.533% | 6.014% | -3.714% | -2.411% | -1.828% | 6.074% | -0.7358%
| Z-Score (Absolute) |  | 1.89 | 4.33 | 0.41 | 0.02 | 1.76 | 0.91 | 1.85 | 3.28 | 0.32 | 0.2 | 0.26 | 1.15 | 1.7 | 0.44 | 0.15 | 0.02 | 1.71 | 0.22
| Analytical results for Yb in OREAS 614 (Certified Value 1.37 ppm) | [23 empty] | Certified
Yb | Round | Replicate | Lab | Lab | Lab | Lab | Lab | Lab | Lab | Lab | Lab | Lab | Lab | [11 empty] | 1
| No | No | 1.01 | 1.02 | 1.04 | 1.09 | 1.11 | 1.12 | 1.13 | 1.15 | 1.18 | 1.20 | 1.22 | [11 empty] | ppm
|  |  | 4A*MS | 4A*OES/MS | 4A*MS | 4A*MS | 4A*OES/MS | 4A*MS | 4A*OES/MS | 4A*MS | 4A*MS | 4A*OES/MS | 4A*MS | [11 empty] | 2
3
| 1 | 1 | 1.45 | 1.2 | 1.5 | 1.2 | 1.5 | 1.256748 | 1.32 | 1.42 | 1.462383 | 1.3 | 1.5 | [11 empty] | 1
| 1 | 2 | 1.43 | 1 | 1.4 | 1.4 | 1.8 | 1.247937 | 1.34 | 1.5 | 1.311905 | 1.3 | 1.44 | [11 empty] | 29
| 1 | 3 | 1.38 | 1 | 1.4 | 1.5 | 1.4 | 1.268844 | 1.3 | 1.43 | 1.234709 | 1.3 | 1.45 | [11 empty] | 16
| 1 | 4 | 1.32 | 0.9 | 1.4 | 1.4 | 1.5 | 1.30176 | 1.33 | 1.39 | 1.306397 | 1.3 | 1.49 | [11 empty] | 1.372094
| 1 | 5 | 1.32 | 1.1 | 1.4 | 1.3 | 1.5 | 1.300966 | 1.33 | 1.45 | 1.261894 | 1.3 | 1.69 | [11 empty] | 68
| 1 | 6 | 1.4 | 1.2 | 1.4 | 1.3 | 1.4 | 1.300635 | 1.33 | 1.47 | 1.229482 | 1.3 | 1.43
| Mean |  | 1.383333 | 1.066667 | 1.416667 | 1.35 | 1.516667 | 1.279482 | 1.325 | 1.443333 | 1.301128 | 1.3 | 1.5
| Median |  | 1.39 | 1.05 | 1.4 | 1.35 | 1.5 | 1.284739 | 1.33 | 1.44 | 1.284145 | 1.3 | 1.47
| Std Dev. |  | 0.0546504 | 0.121106 | 0.04082483 | 0.1048809 | 0.147196 | 0.02461882 | 0.01378405 | 0.0388158 | 0.0862913 | 0 | 0.09715966
| Rel.Std.Dev. |  | 3.951% | 11.35% | 2.882% | 7.769% | 9.705% | 1.924% | 1.04% | 2.689% | 6.632% | 0% | 6.477%
| PDM3 |  | 0.8191% | -22.26% | 3.248% | -1.61% | 10.54% | -6.75% | -3.432% | 5.192% | -5.172% | -5.254% | 9.322%
| Z-Score (Absolute) |  | 0.34 | 2.87 | 0.67 | 0 | 1.69 | 0.71 | 0.25 | 0.94 | 0.49 | 0.51 | 1.52
| Analytical results for Zn in OREAS 614 (Certified Value 0.278 wt.%) | [23 empty] | Certified
Zn | Round | Replicate | Lab | Lab | Lab | Lab | Lab | Lab | Lab | Lab | Lab | Lab | Lab | Lab | Lab | Lab | Lab | Lab | Lab | Lab | Lab | Lab | Lab | Lab | 1
| No | No | 1.01 | 1.02 | 1.03 | 1.04 | 1.05 | 1.06 | 1.07 | 1.08 | 1.09 | 1.10 | 1.11 | 1.12 | 1.13 | 1.14 | 1.15 | 1.16 | 1.17 | 1.18 | 1.20 | 1.22 | 1.23 | 1.24 | wt.%
|  |  | 4A*MS | 4A*OES/MS | 4A*OES | 4A*OES/MS | 4A*OES | 4A*OES/MS | 4A*OES | 4A*OES | 4A*OES | 4A*OES | 4A*OES/MS | 4A*MS | 4A*OES/MS | 4A*OES/MS | 4A*OES | 4A*OES | 4A*OES/MS | 4A*OES | 4A*OES/MS | 4A*OES | 4A*OES | 4A*OES | 3
3
| 1 | 1 | 0.2765 | 0.2855 | 0.268499 | 0.2667 | 0.275 | 0.265 | 0.282 | 0.282 | 0.2866 | 0.266 | 0.289 | 0.2675956 | 0.2796 | 0.279 | 0.2745 | 0.27 | 0.291 | 0.27475 | 0.285 | 0.28 | 0.2816 | 0.3724761 | 1
| 1 | 2 | 0.2769 | 0.2739 | 0.269065 | 0.2656 | 0.271 | 0.269 | 0.28 | 0.286 | 0.2842 | 0.2759 | 0.299 | 0.2670757 | 0.2794 | 0.287 | 0.2737 | 0.27 | 0.2912 | 0.27717 | 0.2938 | 0.281 | 0.2779 | 0.3732461 | 30
| 1 | 3 | 0.2798 | 0.2875 | 0.264066 | 0.2719 | 0.269 | 0.258 | 0.278 | 0.28 | 0.2739 | 0.2703 | 0.291 | 0.2693404 | 0.2744 | 0.276 | 0.2759 | 0.277 | 0.2924 | 0.27888 | 0.2835 | 0.2846 | 0.2746 | 0.3958572 | 16
| 1 | 4 | 0.2785 | 0.2758 | 0.265079 | 0.2596 | 0.267 | 0.271 | 0.281 | 0.286 | 0.2816 | 0.28 | 0.292 | 0.2712391 | 0.2791 | 0.281 | 0.274 | 0.268 | 0.2926 | 0.27503 | 0.2852 | 0.2815 | 0.2767 | 0.3748922 | 0.2778915
| 1 | 5 | 0.2754 | 0.2851 | 0.26538 | 0.259 | 0.278 | 0.265 | 0.278 | 0.286 | 0.303 | 0.2743 | 0.293 | 0.2690916 | 0.2799 | 0.264 | 0.2778 | 0.27 | 0.2926 | 0.27754 | 0.2825 | 0.2806 | 0.2807 | 0.3729993 | 69
| 1 | 6 | 0.2773 | 0.2905 | 0.273838 | 0.2562 | 0.28 | 0.261 | 0.28 | 0.285 | 0.2931 | 0.2751 | 0.297 | 0.2772049 | 0.2757 | 0.288 | 0.2748 | 0.267 | 0.2955 | 0.27559 | 0.2846 | 0.2814 | 0.2819 | 0.3683114
| Mean |  | 0.2774 | 0.28305 | 0.2676545 | 0.2631667 | 0.2733333 | 0.2648333 | 0.2798333 | 0.2841667 | 0.2870667 | 0.2736 | 0.2935 | 0.2702579 | 0.2780167 | 0.2791667 | 0.2751167 | 0.2703333 | 0.29255 | 0.2764933 | 0.2857667 | 0.2815167 | 0.2789 | 0.376297
| Median |  | 0.2771 | 0.2853 | 0.2669395 | 0.2626 | 0.273 | 0.265 | 0.28 | 0.2855 | 0.2854 | 0.2747 | 0.2925 | 0.269216 | 0.27925 | 0.28 | 0.27465 | 0.27 | 0.2925 | 0.27638 | 0.2848 | 0.2812 | 0.2793 | 0.3731227
| Std Dev. |  | 0.001551773 | 0.006660255 | 0.003622768 | 0.005887161 | 0.005163978 | 0.004833908 | 0.001602082 | 0.002562551 | 0.01001951 | 0.004850567 | 0.003781534 | 0.003705141 | 0.002348971 | 0.008750238 | 0.001519759 | 0.00350238 | 0.001609658 | 0.001627645 | 0.004064808 | 0.001608001 | 0.002961756 | 0.009829805
| Rel.Std.Dev. |  | 0.5594% | 2.353% | 1.354% | 2.237% | 1.889% | 1.825% | 0.5725% | 0.9018% | 3.49% | 1.773% | 1.288% | 1.371% | 0.8449% | 3.134% | 0.5524% | 1.296% | 0.5502% | 0.5887% | 1.422% | 0.5712% | 1.062% | 2.612%
| PDM3 |  | -0.1769% | 1.856% | -3.684% | -5.299% | -1.64% | -4.699% | 0.6988% | 2.258% | 3.302% | -1.544% | 5.617% | -2.747% | 0.04503% | 0.4589% | -0.9985% | -2.72% | 5.275% | -0.5031% | 2.834% | 1.305% | 0.3629% | 35.41%
| Z-Score (Absolute) |  | 0.13 | 0.57 | 1.34 | 1.9 | 0.64 | 1.7 | 0.17 | 0.71 | 1.07 | 0.6 | 1.87 | 1.02 | 0.05 | 0.09 | 0.42 | 1.01 | 1.75 | 0.24 | 0.91 | 0.38 | 0.05 | 12.18
| Analytical results for Zr in OREAS 614 (Certified Value 148 ppm) | [23 empty] | Certified
Zr | Round | Replicate | Lab | Lab | Lab | Lab | Lab | Lab | Lab | Lab | Lab | Lab | Lab | Lab | Lab | Lab | Lab | Lab | Lab | Lab |  |  |  |  | 1
| No | No | 1.01 | 1.02 | 1.03 | 1.04 | 1.06 | 1.09 | 1.10 | 1.11 | 1.12 | 1.13 | 1.14 | 1.15 | 1.16 | 1.17 | 1.18 | 1.20 | 1.22 | 1.23 |  |  |  |  | ppm
|  |  | 4A*MS | 4A*OES/MS | 4A*OES | 4A*OES/MS | 4A*OES/MS | 4A*MS | 4A*OES | 4A*OES/MS | 4A*MS | 4A*OES/MS | 4A*OES/MS | 4A*OES | 4A*MS | 4A*OES/MS | 4A*OES | 4A*OES/MS | 4A*MS | 4A*OES |  |  |  |  | 0
0
| 1 | 1 | 156.7 | 147.7 | 161.17 | 149 | 157 | 139 | 131 | 160 | 141.5958 | 145 | 141 | 147 | 152 | 138 | 152.121705 | 152.4 | 155.2 | 146 |  |  |  |  | 1
| 1 | 2 | 155.7 | 141.9 | 159.97 | 147 | 157.5 | 142 | 136 | 159 | 141.6201 | 144.4 | 146.5 | 148 | 152 | 138 | 150.027475 | 157.7 | 158.1 | 143 |  |  |  |  | 31
| 1 | 3 | 157.7 | 149.1 | 158.58 | 155 | 154 | 142 | 134 | 154 | 143.3632 | 140.6 | 148.5 | 147 | 150 | 139 | 152.088725 | 148.3 | 159.4 | 141 |  |  |  |  | 16
| 1 | 4 | 155.9 | 143.7 | 156.06 | 145 | 157 | 134 | 138 | 189 | 144.7048 | 145.7 | 140.5 | 148 | 151 | 140.2 | 150.95916 | 155.2 | 159.4 | 138 |  |  |  |  | 148.1834
| 1 | 5 | 153.5 | 145.9 | 157.11 | 145 | 151.5 | 141 | 136 | 150 | 144.6189 | 145 | 136 | 149 | 152 | 138.1 | 150.995675 | 152.7 | 156.3 | 140 |  |  |  |  | 70
| 1 | 6 | 156.4 | 151.5 | 162.1 | 144 | 153 | 141 | 135 | 147 | 147.1792 | 143.3 | 147 | 148 | 155 | 138.2 | 149.63996 | 151.6 | 155.9 | 145
| Mean |  | 155.9833 | 146.6333 | 159.165 | 147.5 | 155 | 139.8333 | 135 | 159.8333 | 143.847 | 144 | 143.25 | 147.8333 | 152 | 138.5833 | 150.9721 | 152.9833 | 157.3833 | 142.1667
| Median |  | 156.15 | 146.8 | 159.275 | 146 | 155.5 | 141 | 135.5 | 156.5 | 143.991 | 144.7 | 143.75 | 148 | 152 | 138.15 | 150.9774175 | 152.55 | 157.2 | 142
| Std Dev. |  | 1.406295 | 3.534214 | 2.34472 | 4.086563 | 2.50998 | 3.060501 | 2.366432 | 15.14486 | 2.130547 | 1.849324 | 4.845101 | 0.7527727 | 1.67332 | 0.8773065 | 1.023336 | 3.207127 | 1.832394 | 3.060501
| Rel.Std.Dev. |  | 0.9016% | 2.41% | 1.473% | 2.771% | 1.619% | 2.189% | 1.753% | 9.475% | 1.481% | 1.284% | 3.382% | 0.5092% | 1.101% | 0.6331% | 0.6778% | 2.096% | 1.164% | 2.153%
| PDM3 |  | 5.264% | -1.046% | 7.411% | -0.4612% | 4.6% | -5.635% | -8.897% | 7.862% | -2.926% | -2.823% | -3.329% | -0.2362% | 2.576% | -6.478% | 1.882% | 3.239% | 6.208% | -4.06%
| Z-Score (Absolute) |  | 1.04 | 0.13 | 1.43 | 0.02 | 0.91 | 0.98 | 1.58 | 1.52 | 0.48 | 0.46 | 0.55 | 0.02 | 0.54 | 1.13 | 0.41 | 0.66 | 1.21 | 0.69
Note on C17: Z-Scores have been calculated inclusive of individual outliers. In general, laboratory batches are rejected if Z-Score > 2.5.
Note on C35: Z-Scores have been calculated inclusive of individual outliers. In general, laboratory batches are rejected if Z-Score > 2.5.
Note on C53: Z-Scores have been calculated inclusive of individual outliers. In general, laboratory batches are rejected if Z-Score > 2.5.
Note on C71: Z-Scores have been calculated inclusive of individual outliers. In general, laboratory batches are rejected if Z-Score > 2.5.
Note on C89: Z-Scores have been calculated inclusive of individual outliers. In general, laboratory batches are rejected if Z-Score > 2.5.
Note on C107: Z-Scores have been calculated inclusive of individual outliers. In general, laboratory batches are rejected if Z-Score > 2.5.
Note on C126: Z-Scores have been calculated inclusive of individual outliers. In general, laboratory batches are rejected if Z-Score > 2.5.
Note on C145: Z-Scores have been calculated inclusive of individual outliers. In general, laboratory batches are rejected if Z-Score > 2.5.
Note on C163: Z-Scores have been calculated inclusive of individual outliers. In general, laboratory batches are rejected if Z-Score > 2.5.
Note on C182: Z-Scores have been calculated inclusive of individual outliers. In general, laboratory batches are rejected if Z-Score > 2.5.
Note on C200: Z-Scores have been calculated inclusive of individual outliers. In general, laboratory batches are rejected if Z-Score > 2.5.
Note on C218: Z-Scores have been calculated inclusive of individual outliers. In general, laboratory batches are rejected if Z-Score > 2.5.
Note on C237: Z-Scores have been calculated inclusive of individual outliers. In general, laboratory batches are rejected if Z-Score > 2.5.
Note on C255: Z-Scores have been calculated inclusive of individual outliers. In general, laboratory batches are rejected if Z-Score > 2.5.
Note on C273: Z-Scores have been calculated inclusive of individual outliers. In general, laboratory batches are rejected if Z-Score > 2.5.
Note on C291: Z-Scores have been calculated inclusive of individual outliers. In general, laboratory batches are rejected if Z-Score > 2.5.
Note on C309: Z-Scores have been calculated inclusive of individual outliers. In general, laboratory batches are rejected if Z-Score > 2.5.
Note on C327: Z-Scores have been calculated inclusive of individual outliers. In general, laboratory batches are rejected if Z-Score > 2.5.
Note on C345: Z-Scores have been calculated inclusive of individual outliers. In general, laboratory batches are rejected if Z-Score > 2.5.
Note on C363: Z-Scores have been calculated inclusive of individual outliers. In general, laboratory batches are rejected if Z-Score > 2.5.
Note on C381: Z-Scores have been calculated inclusive of individual outliers. In general, laboratory batches are rejected if Z-Score > 2.5.
Note on C399: Z-Scores have been calculated inclusive of individual outliers. In general, laboratory batches are rejected if Z-Score > 2.5.
Note on C417: Z-Scores have been calculated inclusive of individual outliers. In general, laboratory batches are rejected if Z-Score > 2.5.
Note on C435: Z-Scores have been calculated inclusive of individual outliers. In general, laboratory batches are rejected if Z-Score > 2.5.
Note on C454: Z-Scores have been calculated inclusive of individual outliers. In general, laboratory batches are rejected if Z-Score > 2.5.
Note on C472: Z-Scores have been calculated inclusive of individual outliers. In general, laboratory batches are rejected if Z-Score > 2.5.
Note on C490: Z-Scores have been calculated inclusive of individual outliers. In general, laboratory batches are rejected if Z-Score > 2.5.
Note on C508: Z-Scores have been calculated inclusive of individual outliers. In general, laboratory batches are rejected if Z-Score > 2.5.
Note on C526: Z-Scores have been calculated inclusive of individual outliers. In general, laboratory batches are rejected if Z-Score > 2.5.
Note on C545: Z-Scores have been calculated inclusive of individual outliers. In general, laboratory batches are rejected if Z-Score > 2.5.
Note on C563: Z-Scores have been calculated inclusive of individual outliers. In general, laboratory batches are rejected if Z-Score > 2.5.
Note on C581: Z-Scores have been calculated inclusive of individual outliers. In general, laboratory batches are rejected if Z-Score > 2.5.
Note on C599: Z-Scores have been calculated inclusive of individual outliers. In general, laboratory batches are rejected if Z-Score > 2.5.
Note on C617: Z-Scores have been calculated inclusive of individual outliers. In general, laboratory batches are rejected if Z-Score > 2.5.
Note on C635: Z-Scores have been calculated inclusive of individual outliers. In general, laboratory batches are rejected if Z-Score > 2.5.
Note on C653: Z-Scores have been calculated inclusive of individual outliers. In general, laboratory batches are rejected if Z-Score > 2.5.
Note on C671: Z-Scores have been calculated inclusive of individual outliers. In general, laboratory batches are rejected if Z-Score > 2.5.
Note on C689: Z-Scores have been calculated inclusive of individual outliers. In general, laboratory batches are rejected if Z-Score > 2.5.
Note on C707: Z-Scores have been calculated inclusive of individual outliers. In general, laboratory batches are rejected if Z-Score > 2.5.
Note on C725: Z-Scores have been calculated inclusive of individual outliers. In general, laboratory batches are rejected if Z-Score > 2.5.
Note on C743: Z-Scores have been calculated inclusive of individual outliers. In general, laboratory batches are rejected if Z-Score > 2.5.
Note on C761: Z-Scores have been calculated inclusive of individual outliers. In general, laboratory batches are rejected if Z-Score > 2.5.
Note on C779: Z-Scores have been calculated inclusive of individual outliers. In general, laboratory batches are rejected if Z-Score > 2.5.
Note on C798: Z-Scores have been calculated inclusive of individual outliers. In general, laboratory batches are rejected if Z-Score > 2.5.
Note on C817: Z-Scores have been calculated inclusive of individual outliers. In general, laboratory batches are rejected if Z-Score > 2.5.
Note on C835: Z-Scores have been calculated inclusive of individual outliers. In general, laboratory batches are rejected if Z-Score > 2.5.
Note on C853: Z-Scores have been calculated inclusive of individual outliers. In general, laboratory batches are rejected if Z-Score > 2.5.
Note on C872: Z-Scores have been calculated inclusive of individual outliers. In general, laboratory batches are rejected if Z-Score > 2.5.
Note on C890: Z-Scores have been calculated inclusive of individual outliers. In general, laboratory batches are rejected if Z-Score > 2.5.
Note on C909: Z-Scores have been calculated inclusive of individual outliers. In general, laboratory batches are rejected if Z-Score > 2.5.
Note on C928: Z-Scores have been calculated inclusive of individual outliers. In general, laboratory batches are rejected if Z-Score > 2.5.
Note on C946: Z-Scores have been calculated inclusive of individual outliers. In general, laboratory batches are rejected if Z-Score > 2.5.
Note on C964: Z-Scores have been calculated inclusive of individual outliers. In general, laboratory batches are rejected if Z-Score > 2.5.
Note on C982: Z-Scores have been calculated inclusive of individual outliers. In general, laboratory batches are rejected if Z-Score > 2.5.
Note on C1000: Z-Scores have been calculated inclusive of individual outliers. In general, laboratory batches are rejected if Z-Score > 2.5.
Note on C1019: Z-Scores have been calculated inclusive of individual outliers. In general, laboratory batches are rejected if Z-Score > 2.5.
Note on C1037: Z-Scores have been calculated inclusive of individual outliers. In general, laboratory batches are rejected if Z-Score > 2.5.
Note on C1056: Z-Scores have been calculated inclusive of individual outliers. In general, laboratory batches are rejected if Z-Score > 2.5.
Note on C1075: Z-Scores have been calculated inclusive of individual outliers. In general, laboratory batches are rejected if Z-Score > 2.5.
Note on C1093: Z-Scores have been calculated inclusive of individual outliers. In general, laboratory batches are rejected if Z-Score > 2.5.
Note on C1111: Z-Scores have been calculated inclusive of individual outliers. In general, laboratory batches are rejected if Z-Score > 2.5.
Note on C1129: Z-Scores have been calculated inclusive of individual outliers. In general, laboratory batches are rejected if Z-Score > 2.5.

## Aqua Regia
| Analytical results for Ag in OREAS 614 (Certified Value 513 ppm) | [22 empty] | Certified
Ag | Round | Replicate | Lab | Lab | Lab | Lab | Lab | Lab | Lab | Lab | Lab | Lab | Lab | Lab | Lab | Lab | Lab | Lab | Lab | Lab | Lab | Lab |  | 1
| No | No | 1.01 | 1.02 | 1.04 | 1.05 | 1.06 | 1.07 | 1.08 | 1.09 | 1.10 | 1.11 | 1.12 | 1.13 | 1.14 | 1.15 | 1.16 | 1.17 | 1.18 | 1.20 | 1.23 | 1.24 |  | ppm
|  |  | AR*OES | AR*OES/MS | AR*OES | AR*OES/AAS | AR*OES | AR*OES/AAS | AR*OES/AAS | AR*MS | AR*OES | AR*OES/MS | AR*OES | AR*OES | AR*OES/AAS | AR*OES | AR*OES/MS | AR*OES/MS | AR*OES | AR*AAS | AR*OES/MS | AR*OES |  | 0
|  |  | 0.2g | 0.25g | 0.25g | 0.5g | 0.5g | 0.5g | 0.5g | 25g | 0.25g | 0.5g | 0.2g | 15g | 0.5g |  | 01g | 0.25g | 0.25g | 0.25g | 0.2g | 0.2g |  | 0
| 1 | 1 | 512.8705 | > 10 | 503 | 510 | 513 | 516 | 519 | > 250 | > 100 | > 100 | 521.7206 | 509 | 515 | 508 | 534 | > 150 | 498.3088 | 519 | > 100 | 512.148 |  | 1
| 1 | 2 | 513.8808 | > 10 | 501 | 514 | 516 | 516 | 520 | > 250 | > 100 | > 100 | 529.6081 | 510 | 514 | 507 | 517 | > 150 | 497.0309 | 518 | > 100 | 515.2927 |  | 16
| 1 | 3 | 511.1394 | > 10 | 506 | 510 | 512 | 520 | 524 | > 250 | > 100 | > 100 | 523.7404 | 512 | 514 | 495 | 518 | > 150 | 498.2073 | 520 | > 100 | 514.607 |  | 16
| 1 | 4 | 512.7034 | > 10 | 502 | 517 | 508 | 517 | 519 | > 250 | > 100 | > 100 | 529.862 | 498 | 524 | 507 | 509 | > 150 | 497.9438 | 524 | > 100 | 508.7073 |  | 513.0118
| 1 | 5 | 507.4011 | > 10 | 512 | 513 | 512 | 512 | 515 | > 250 | > 100 | > 100 | 527.3593 | 509 | 519 | 511 | 512 | > 150 | 496.6647 | 517 | > 100 | 512.198 |  | 72
| 1 | 6 | 508.8022 | > 10 | 516 | 510 | 512 | 536 | 521 | > 250 | > 100 | > 100 | 529.1807 | 511 | 528 | 499 | 501 | > 150 | 498.8239 | 520 | > 100 | 513.5937
| Mean |  | 511.1329 |  | 506.6667 | 512.3333 | 512.1667 | 519.5 | 519.6667 |  |  |  | 526.9119 | 508.1667 | 519 | 504.5 | 515.1667 |  | 497.8299 | 519.6667 |  | 512.7578
| Median |  | 511.9214 |  | 504.5 | 511.5 | 512 | 516.5 | 519.5 |  |  |  | 528.27 | 509.5 | 517 | 507 | 514.5 |  | 498.07555 | 519.5 |  | 512.8958
| Std Dev. |  | 2.545404 |  | 6.055301 | 2.875181 | 2.562551 | 8.479387 | 2.94392 |  |  |  | 3.415498 | 5.115336 | 5.865151 | 6.123724 | 11.08903 |  | 0.8208383 | 2.42212 |  | 2.350969
| Rel.Std.Dev. |  | 0.498% |  | 1.195% | 0.5612% | 0.5003% | 1.632% | 0.5665% |  |  |  | 0.6482% | 1.007% | 1.13% | 1.214% | 2.153% |  | 0.1649% | 0.4661% |  | 0.4585%
| PDM3 |  | -0.3663% |  | -1.237% | -0.1323% | -0.1647% | 1.265% | 1.297% |  |  |  | 2.709% | -0.9445% | 1.167% | -1.659% | 0.42% |  | -2.959% | 1.297% |  | -0.04952%
| Z-Score (Absolute) |  | 0.15 | NA | 0.64 | 0.02 | 0.04 | 0.76 | 0.78 | NA | NA | NA | 1.57 | 0.48 | 0.71 | 0.88 | 0.29 | NA | 1.61 | 0.78 | NA | 0.02
| Analytical results for Al in OREAS 614 (Certified Value 1.11 wt.%) | [22 empty] | Certified
Al | Round | Replicate | Lab | Lab | Lab | Lab | Lab | Lab | Lab | Lab | Lab | Lab | Lab | Lab | Lab | Lab | Lab | Lab | Lab | Lab | Lab | Lab |  | 1
| No | No | 1.01 | 1.02 | 1.04 | 1.05 | 1.06 | 1.07 | 1.08 | 1.09 | 1.10 | 1.11 | 1.12 | 1.14 | 1.15 | 1.16 | 1.17 | 1.18 | 1.20 | 1.22 | 1.23 | 1.24 |  | wt.%
|  |  | AR*MS | AR*OES/MS | AR*OES | AR*OES | AR*MS | AR*OES | AR*OES | AR*MS | AR*OES | AR*OES/MS | AR*MS | AR*MS | AR*OES/MS | AR*OES/MS | AR*OES/MS | AR*OES | AR*OES/MS | AR*OES | AR*OES/MS | AR*OES |  | 2
|  |  | 0.2g | 0.25g | 0.25g | 01g | 0.5g | 01g | 01g | 25g | 0.25g | 0.5g | 0.2g | 0.5g | 0.5g | 01g | 0.25g | 0.25g | 0.25g | 01g | 0.2g | 0.2g |  | 3
| 1 | 1 | 1.12 | 0.98 | 1.088 | 1.39 | 1.12 | 1.27 | 1.42 | 1.0977 | 1.013 | 0.98 | 1.141196 | 1.12 | 1.13 | 1.26 | 1.11 | 1.0609 | 1.18 | 1.2564 | 1 | 1.057891 |  | 1
| 1 | 2 | 1.13 | 0.99 | 1.062 | 1.36 | 1.12 | 1.29 | 1.39 | 1.0952 | 1.008 | 1.01 | 1.130472 | 1.11 | 1.13 | 1.27 | 1.11 | 1.0866064 | 1.17 | 1.2493 | 1 | 1.0559406 |  | #N/A
| 1 | 3 | 1.11 | 0.99 | 1.074 | 1.39 | 1.1 | 1.31 | 1.4 | 1.086 | 1.011 | 1.01 | 1.134642 | 1.12 | 1.12 | 1.32 | 1.1 | 1.0430464 | 1.18 | 1.2714 | 1 | 1.009601 |  | 16
| 1 | 4 | 1.1 | 1 | 1.067 | 1.37 | 1.11 | 1.3 | 1.4 | 1.0885 | 1.018 | 1 | 1.13599 | 1.1 | 1.11 | 1.31 | 1.13 | 1.0512832 | 1.18 | 1.2514 | 1 | 1.0256507 |  | 1.111003
| 1 | 5 | 1.09 | 1.01 | 1.093 | 1.38 | 1.12 | 1.28 | 1.4 | 1.1063 | 1.003 | 1.01 | 1.13231 | 1.11 | 1.1 | 1.29 | 1.14 | 1.0685448 | 1.16 | 1.2909 | 1 | 1.015652 |  | 73
| 1 | 6 | 1.11 | 0.99 | 1.073 | 1.37 | 1.12 | 1.33 | 1.42 | 1.12 | 1.01 | 0.92 | 1.120345 | 1.1 | 1.08 | 1.3 | 1.15 | 1.0397992 | 1.17 | 1.2709 | 0.98 | 1.0324026
| Mean |  | 1.11 | 0.9933333 | 1.076167 | 1.376667 | 1.115 | 1.296667 | 1.405 | 1.09895 | 1.0105 | 0.9883333 | 1.132492 | 1.11 | 1.111667 | 1.291667 | 1.123333 | 1.058363 | 1.173333 | 1.26505 | 0.9966667 | 1.03285645
| Median |  | 1.11 | 0.99 | 1.0735 | 1.375 | 1.12 | 1.295 | 1.4 | 1.09645 | 1.0105 | 1.005 | 1.133476 | 1.11 | 1.115 | 1.295 | 1.12 | 1.0560916 | 1.175 | 1.26365 | 1 | 1.02902665
| Std Dev. |  | 0.01414214 | 0.01032796 | 0.01202359 | 0.0121106 | 0.0083666 | 0.02160247 | 0.01224745 | 0.01256706 | 0.00500999 | 0.03544949 | 0.006989892 | 0.008944272 | 0.0194079 | 0.02316607 | 0.01966384 | 0.01753358 | 0.008164966 | 0.01582387 | 0.008164966 | 0.02024119
| Rel.Std.Dev. |  | 1.274% | 1.04% | 1.117% | 0.8797% | 0.7504% | 1.666% | 0.8717% | 1.144% | 0.4958% | 3.587% | 0.6172% | 0.8058% | 1.746% | 1.794% | 1.75% | 1.657% | 0.6959% | 1.251% | 0.8192% | 1.96%
| PDM3 |  | -0.09024% | -10.59% | -3.136% | 23.91% | 0.3598% | 16.71% | 26.46% | -1.085% | -9.046% | -11.04% | 1.934% | -0.09024% | 0.05978% | 16.26% | 1.11% | -4.738% | 5.61% | 13.87% | -10.29% | -7.034%
| Z-Score (Absolute) |  | 0.01 | 1.13 | 0.33 | 2.55 | 0.04 | 1.78 | 2.82 | 0.11 | 0.96 | 1.18 | 0.21 | 0.01 | 0.01 | 1.74 | 0.12 | 0.5 | 0.6 | 1.48 | 1.1 | 0.75
| Analytical results for As in OREAS 614 (Certified Value 943 ppm) | [22 empty] | Certified
As | Round | Replicate | Lab | Lab | Lab | Lab | Lab | Lab | Lab | Lab | Lab | Lab | Lab | Lab | Lab | Lab | Lab | Lab | Lab | Lab | Lab | Lab | Lab | 1
| No | No | 1.01 | 1.02 | 1.04 | 1.05 | 1.06 | 1.07 | 1.08 | 1.09 | 1.10 | 1.11 | 1.12 | 1.13 | 1.14 | 1.15 | 1.16 | 1.17 | 1.18 | 1.20 | 1.22 | 1.23 | 1.24 | ppm
|  |  | AR*MS | AR*OES/MS | AR*MS | AR*OES | AR*MS | AR*OES | AR*OES | AR*MS | AR*OES | AR*OES/MS | AR*MS | AR*OES/MS | AR*MS | AR*OES/MS | AR*OES/MS | AR*OES/MS | AR*OES | AR*OES/MS | AR*OES | AR*OES/MS | AR*OES | 0
|  |  | 0.2g | 0.25g | 0.25g | 01g | 0.5g | 01g | 01g | 25g | 0.25g | 0.5g | 0.2g | 0.5g | 0.5g | 0.5g | 01g | 0.25g | 0.25g | 0.25g | 01g | 0.2g | 0.2g | 0
| 1 | 1 | 963.9 | 921 | 907 | 970 | 997 | 950 | 1000 | 960 | 915 | 881 | 944.1816 | 917.2 | 975 | 920 | 925 | 936.1 | 918.74048 | 895 | 916 | 945 | 1022.241 | 1
| 1 | 2 | 967.2 | 929 | 892 | 960 | 995 | 950 | 1020 | 971 | 924 | 961 | 942.8954 | 902.5 | 969 | 923 | 917 | 959 | 917.80608 | 900 | 924 | 938 | 1035.77 | 17
| 1 | 3 | 963.6 | 916 | 881 | 970 | 996 | 970 | 1010 | 956 | 904 | 904 | 958.6348 | 891.6 | 984 | 924 | 927 | 950.8 | 919.82336 | 906 | 945 | 948 | 1023.975 | 16
| 1 | 4 | 964.8 | 926 | 888 | 980 | 993 | 940 | 1020 | 963 | 919 | 980 | 958.5949 | 911.3 | 981 | 933 | 927 | 960.8 | 919.47456 | 921 | 921 | 951 | 1032.314 | 943.3495
| 1 | 5 | 950.5 | 933 | 915 | 970 | 1000 | 950 | 1000 | 958 | 936 | 885 | 942.0097 | 906.6 | 976 | 923 | 931 | 985.3 | 917.48864 | 919 | 950 | 949 | 1035.892 | 74
| 1 | 6 | 952.6 | 928 | 887 | 970 | 1010 | 970 | 1020 | 972 | 914 | 970 | 953.4954 | 910.2 | 984 | 917 | 930 | 942.4 | 918.39488 | 897 | 925 | 931 | 1024.56
| Mean |  | 960.4333 | 925.5 | 895 | 970 | 998.5 | 955 | 1011.667 | 963.3333 | 918.6667 | 930.1667 | 949.9686 | 906.5667 | 978.1667 | 923.3333 | 926.1667 | 955.7333 | 918.6213 | 906.3333 | 930.1667 | 943.6667 | 1029.125
| Median |  | 963.75 | 927 | 890 | 970 | 996.5 | 950 | 1015 | 961.5 | 917 | 932.5 | 948.8385 | 908.4 | 978.5 | 923 | 927 | 954.9 | 918.56768 | 903 | 924.5 | 946.5 | 1028.437
| Std Dev. |  | 7.027565 | 6.090977 | 13.13012 | 6.324555 | 6.090977 | 12.24745 | 9.831921 | 6.742897 | 10.76414 | 45.084 | 7.858973 | 8.822849 | 5.913262 | 5.391351 | 4.996666 | 17.30961 | 0.9149834 | 11.23684 | 13.87684 | 7.685484 | 6.243032
| Rel.Std.Dev. |  | 0.7317% | 0.6581% | 1.467% | 0.652% | 0.61% | 1.282% | 0.9719% | 0.7% | 1.172% | 4.847% | 0.8273% | 0.9732% | 0.6045% | 0.5839% | 0.5395% | 1.811% | 0.0996% | 1.24% | 1.492% | 0.8144% | 0.6066%
| PDM3 |  | 1.811% | -1.892% | -5.125% | 2.825% | 5.846% | 1.235% | 7.242% | 2.118% | -2.617% | -1.397% | 0.7017% | -3.899% | 3.691% | -2.122% | -1.821% | 1.313% | -2.621% | -3.924% | -1.397% | 0.03362% | 9.093%
| Z-Score (Absolute) |  | 0.56 | 0.6 | 1.61 | 0.87 | 1.82 | 0.38 | 2.26 | 0.65 | 0.83 | 0.45 | 0.21 | 1.23 | 1.14 | 0.67 | 0.58 | 0.4 | 0.83 | 1.24 | 0.45 | 0 | 2.83
| Analytical results for B in OREAS 614 (Certified Value < 10 ppm) | [22 empty] | Certified
B | Round | Replicate | Lab | Lab | Lab | Lab | Lab | Lab | Lab | Lab | [13 empty] | 1
| No | No | 1.02 | 1.06 | 1.09 | 1.11 | 1.12 | 1.14 | 1.15 | 1.20 | [13 empty] | ppm
|  |  | AR*OES/MS | AR*MS | AR*MS | AR*OES/MS | AR*MS | AR*MS | AR*MS | AR*OES/MS | [13 empty] | 1
|  |  | 0.25g | 0.5g | 25g | 0.5g | 0.2g | 0.5g | 0.5g | 0.25g | [13 empty] | 1
| 1 | 1 | < 10 | < 10 | < 10 | 3 | < 10 | < 10 | < 10 | < 10 | [13 empty] | 1
| 1 | 2 | < 10 | < 10 | < 10 | 3 | < 10 | < 10 | < 10 | < 10 | [13 empty] | 1
| 1 | 3 | < 10 | < 10 | < 10 | 3 | < 10 | < 10 | < 10 | < 10 | [13 empty] | 16
| 1 | 4 | < 10 | < 10 | < 10 | 3 | < 10 | < 10 | < 10 | < 10 | [13 empty] | < 10
| 1 | 5 | < 10 | < 10 | < 10 | 3 | < 10 | < 10 | < 10 | < 10 | [13 empty] | 75
| 1 | 6 | < 10 | < 10 | < 10 | 2 | < 10 | < 10 | < 10 | < 10
| Mean |  |  |  |  | 2.833333
| Median |  |  |  |  | 3
| Std Dev. |  |  |  |  | 0.4082483
| Rel.Std.Dev. |  |  |  |  | 14.41%
PDM3
| Z-Score (Absolute) |  | NA | NA | NA | NA | NA | NA | NA | NA
| Analytical results for Ba in OREAS 614 (Indicative Value 146 ppm) | [22 empty] | Indicative
Ba | Round | Replicate | Lab | Lab | Lab | Lab | Lab | Lab | Lab | Lab | Lab | Lab | Lab | Lab | Lab | Lab | Lab | Lab | Lab | Lab |  |  |  | 1
| No | No | 1.01 | 1.02 | 1.04 | 1.05 | 1.06 | 1.07 | 1.08 | 1.09 | 1.10 | 1.11 | 1.12 | 1.14 | 1.15 | 1.16 | 1.17 | 1.20 | 1.22 | 1.23 |  |  |  | ppm
|  |  | AR*MS | AR*OES/MS | AR*OES | AR*OES | AR*MS | AR*OES | AR*OES | AR*MS | AR*OES | AR*OES/MS | AR*MS | AR*MS | AR*MS | AR*OES/MS | AR*OES/MS | AR*OES/MS | AR*OES | AR*OES/MS |  |  |  | 0
|  |  | 0.2g | 0.25g | 0.25g | 01g | 0.5g | 01g | 01g | 25g | 0.25g | 0.5g | 0.2g | 0.5g | 0.5g | 01g | 0.25g | 0.25g | 01g | 0.2g |  |  |  | 0
| 1 | 1 | 223 | 134 | 114 | 300 | 30 | 280 | 320 | 28 | 114 | 4.5 | 154.3027 | 50 | 28 | 258 | 69 | 98 | 275 | 142 |  |  |  | 1
| 1 | 2 | 232 | 146 | 112 | 290 | 30 | 280 | 320 | 26 | 99 | 6.6 | 163.7268 | 50 | 30 | 261 | 60 | 99 | 275 | 144 |  |  |  | 2
| 1 | 3 | 233 | 157 | 105 | 300 | 40 | 280 | 310 | 25 | 104 | 5.9 | 164.7689 | 40 | 27 | 259 | 59 | 97 | 281 | 150 |  |  |  | 16
| 1 | 4 | 220 | 153 | 117 | 300 | 30 | 280 | 310 | 23 | 107 | 5.9 | 162.7141 | 60 | 29 | 260 | 66 | 103 | 275 | 152 |  |  |  | 146.0292
| 1 | 5 | 219 | 140 | 108 | 300 | 40 | 270 | 310 | 24 | 107 | 5 | 164.1429 | 40 | 28 | 266 | 62 | 100 | 285 | 146 |  |  |  | 10
| 1 | 6 | 220 | 136 | 99 | 300 | 40 | 280 | 320 | 24 | 95 | 4.6 | 154.0021 | 60 | 29 | 259 | 68 | 103 | 280 | 148
| Mean |  | 224.5 | 144.3333 | 109.1667 | 298.3333 | 35 | 278.3333 | 315 | 25 | 104.3333 | 5.416667 | 160.6096 | 50 | 28.5 | 260.5 | 64 | 100 | 278.5 | 147
| Median |  | 221.5 | 143 | 110 | 300 | 35 | 280 | 315 | 24.5 | 105.5 | 5.45 | 163.2205 | 50 | 28.5 | 259.5 | 64 | 99.5 | 277.5 | 147
| Std Dev. |  | 6.348228 | 9.309493 | 6.554896 | 4.082483 | 5.477226 | 4.082483 | 5.477226 | 1.788854 | 6.683313 | 0.8424172 | 5.047106 | 8.944272 | 1.048809 | 2.880972 | 4.242641 | 2.529822 | 4.1833 | 3.741657
| Rel.Std.Dev. |  | 2.828% | 6.45% | 6.004% | 1.368% | 15.65% | 1.467% | 1.739% | 7.155% | 6.406% | 15.55% | 3.142% | 17.89% | 3.68% | 1.106% | 6.629% | 2.53% | 1.502% | 2.545%
| PDM3 |  | 53.74% | -1.161% | -25.24% | 104.3% | -76.03% | 90.6% | 115.7% | -82.88% | -28.55% | -96.29% | 9.985% | -65.76% | -80.48% | 78.39% | -56.17% | -31.52% | 90.72% | 0.6648%
| Z-Score (Absolute) |  | 0.7 | 0.13 | 0.13 | 1.22 | 0.65 | 1.08 | 1.34 | 0.72 | 0.16 | 0.86 | 0.24 | 0.55 | 0.7 | 0.95 | 0.45 | 0.19 | 1.08 | 0.14
| Analytical results for Be in OREAS 614 (Certified Value 0.56 ppm) | [22 empty] | Certified
Be | Round | Replicate | Lab | Lab | Lab | Lab | Lab | Lab | Lab | Lab | Lab | Lab | Lab | Lab | Lab | Lab | Lab | Lab | Lab | Lab | Lab | Lab |  | 1
| No | No | 1.01 | 1.02 | 1.04 | 1.05 | 1.06 | 1.07 | 1.08 | 1.09 | 1.10 | 1.11 | 1.12 | 1.14 | 1.15 | 1.16 | 1.17 | 1.18 | 1.20 | 1.22 | 1.23 | 1.24 |  | ppm
|  |  | AR*MS | AR*OES/MS | AR*MS | AR*OES | AR*MS | AR*OES | AR*OES | AR*MS | AR*OES | AR*OES/MS | AR*MS | AR*MS | AR*MS | AR*OES/MS | AR*OES/MS | AR*MS | AR*OES/MS | AR*MS | AR*OES/MS | AR*OES |  | 2
|  |  | 0.2g | 0.25g | 0.25g | 01g | 0.5g | 01g | 01g | 25g | 0.25g | 0.5g | 0.2g | 0.5g | 0.5g | 01g | 0.25g | 0.25g | 0.25g | 01g | 0.2g | 0.2g |  | 3
| 1 | 1 | 0.45 | 0.6 | 0.53 | < 5 | 0.57 | < 5 | < 5 | 0.58 | < 0.5 | 0.5 | 0.5875677 | 0.55 | 0.54 | 0.71 | 1 | 0.583376 | 0.7 | 0.7 | 0.55 | 0.5693333 |  | 1
| 1 | 2 | 0.44 | 0.6 | 0.51 | < 5 | 0.57 | < 5 | < 5 | 0.6 | < 0.5 | 0.7 | 0.5967755 | 0.55 | 0.55 | 0.73 | 1 | 0.532 | 0.7 | 0.69 | 0.55 | 0.5806667 |  | 19
| 1 | 3 | 0.4 | 0.5 | 0.52 | < 5 | 0.56 | < 5 | < 5 | 0.59 | < 0.5 | 0.5 | 0.6029294 | 0.56 | 0.53 | 0.73 | < 1 | 0.585884 | 0.7 | 0.7 | 0.54 | 0.5676667 |  | 16
| 1 | 4 | 0.4 | 0.5 | 0.55 | < 5 | 0.56 | < 5 | < 5 | 0.59 | 0.6 | 0.6 | 0.5987934 | 0.55 | 0.5 | 0.74 | 2 | 0.552428 | 0.7 | 0.69 | 0.54 | 0.561 |  | 0.5589198
| 1 | 5 | 0.45 | 0.5 | 0.64 | < 5 | 0.57 | < 5 | < 5 | 0.57 | < 0.5 | 0.4 | 0.5905833 | 0.55 | 0.5 | 0.73 | 1 | 0.57304 | 0.7 | 0.72 | 0.54 | 0.572 |  | 76
| 1 | 6 | 0.46 | 0.5 | 0.54 | < 5 | 0.58 | < 5 | < 5 | 0.6 | < 0.5 | 0.5 | 0.6001216 | 0.55 | 0.52 | 0.73 | 1 | 0.543172 | 0.7 | 0.71 | 0.53 | 0.5643333
| Mean |  | 0.4333333 | 0.5333333 | 0.5483333 |  | 0.5683333 |  |  | 0.5883333 | 0.6 | 0.5333333 | 0.5961285 | 0.5516667 | 0.5233333 | 0.7283333 | 1.2 | 0.56165 | 0.7 | 0.7016667 | 0.5416667 | 0.5691667
| Median |  | 0.445 | 0.5 | 0.535 |  | 0.57 |  |  | 0.59 | 0.6 | 0.5 | 0.5977844 | 0.55 | 0.525 | 0.73 | 1 | 0.562734 | 0.7 | 0.7 | 0.54 | 0.5685
| Std Dev. |  | 0.0265832 | 0.05163978 | 0.04708149 |  | 0.007527727 |  |  | 0.01169045 |  | 0.1032796 | 0.005894973 | 0.004082483 | 0.02065591 | 0.009831921 | 0.4472136 | 0.02233671 | 1.216188e-16 | 0.01169045 | 0.007527727 | 0.00682072
| Rel.Std.Dev. |  | 6.135% | 9.682% | 8.586% |  | 1.325% |  |  | 1.987% |  | 19.36% | 0.9889% | 0.74% | 3.947% | 1.35% | 37.27% | 3.977% | 1.737e-14% | 1.666% | 1.39% | 1.198%
| PDM3 |  | -22.47% | -4.578% | -1.894% |  | 1.684% |  |  | 5.263% | 7.35% | -4.578% | 6.657% | -1.298% | -6.367% | 30.31% | 114.7% | 0.4885% | 25.24% | 25.54% | -3.087% | 1.833%
| Z-Score (Absolute) |  | 3.33 | NA | 0.51 | 47.34 | 0.02 | 47.34 | 47.34 | 0.47 | NA | NA | 0.66 | 0.43 | 1.12 | 3.9 | NA | 0.18 | NA | 3.25 | 0.67 | 0
Results from laboratories 1.02, 1.10, 1.11 and 1.20 were removed due to their 0.1 ppm reading resolution. Results from laboratory 1.17 were removed due to their 1 ppm reading resolution.
| Analytical results for Bi in OREAS 614 (Certified Value 46.7 ppm) | [22 empty] | Certified
Bi | Round | Replicate | Lab | Lab | Lab | Lab | Lab | Lab | Lab | Lab | Lab | Lab | Lab | Lab | Lab | Lab | Lab | Lab | Lab | Lab | Lab | Lab |  | 1
| No | No | 1.01 | 1.02 | 1.04 | 1.05 | 1.06 | 1.07 | 1.08 | 1.09 | 1.10 | 1.11 | 1.12 | 1.13 | 1.14 | 1.15 | 1.16 | 1.17 | 1.20 | 1.22 | 1.23 | 1.24 |  | ppm
|  |  | AR*MS | AR*OES/MS | AR*MS | AR*OES | AR*MS | AR*OES | AR*OES | AR*MS | AR*OES | AR*OES/MS | AR*MS | AR*OES/MS | AR*MS | AR*MS | AR*OES/MS | AR*OES/MS | AR*OES/MS | AR*MS | AR*OES/MS | AR*OES |  | 1
|  |  | 0.2g | 0.25g | 0.25g | 01g | 0.5g | 01g | 01g | 25g | 0.25g | 0.5g | 0.2g | 0.5g | 0.5g | 0.5g | 01g | 0.25g | 0.25g | 01g | 0.2g | 0.2g |  | 2
| 1 | 1 | 38.29 | 45.95 | 47.05 | 40 | 48.2 | 40 | 40 | 47.04 | 21 | 43 | 44.41217 | 46.71 | 52.3 | 45.9 | 47.3 | 42 | 46.3 | 48.44 | 47.32 | 38.87733 |  | 1
| 1 | 2 | 38.91 | 46.84 | 47.17 | 40 | 48.2 | 40 | 40 | 47.38 | 25 | 44.7 | 44.63635 | 45.72 | 48.1 | 46.9 | 47.2 | 41.1 | 46.6 | 48.32 | 47.85 | 41.58667 |  | 20
| 1 | 3 | 38.01 | 45.88 | 46.2 | 40 | 47.2 | 40 | 50 | 46.7 | 20 | 44.3 | 45.57316 | 45.17 | 55.4 | 45.84 | 46.9 | 40.6 | 48.6 | 49.58 | 47.26 | 40.88867 |  | 16
| 1 | 4 | 40.25 | 46.07 | 46.46 | 50 | 46.8 | 50 | 20 | 48.24 | 19 | 46.4 | 44.95824 | 46 | 48.9 | 45.8 | 47 | 43.5 | 47.5 | 48.61 | 47.79 | 39.91867 |  | 46.70097
| 1 | 5 | 40.53 | 46.34 | 49.49 | 40 | 47.2 | 30 | 40 | 48.54 | 27 | 44.6 | 44.51052 | 45.12 | 52.6 | 46.22 | 48.3 | 43.9 | 46.7 | 49.98 | 47.34 | 40.80467 |  | 77
| 1 | 6 | 40.98 | 45.93 | 46.33 | 40 | 48.4 | 50 | 50 | 48.41 | 24 | 44.9 | 44.94134 | 45.61 | 50.5 | 46.32 | 48.3 | 42.7 | 46.3 | 49.42 | 47.03 | 39.448
| Mean |  | 39.495 | 46.16833 | 47.11667 | 41.66667 | 47.66667 | 41.66667 | 40 | 47.71833 | 22.66667 | 44.65 | 44.83863 | 45.72167 | 51.3 | 46.16333 | 47.5 | 42.3 | 47 | 49.05833 | 47.43167 | 40.254
| Median |  | 39.58 | 46.01 | 46.755 | 40 | 47.7 | 40 | 40 | 47.81 | 22.5 | 44.65 | 44.78885 | 45.665 | 51.4 | 46.06 | 47.25 | 42.35 | 46.65 | 49.015 | 47.33 | 40.36167
| Std Dev. |  | 1.252673 | 0.3682074 | 1.227219 | 4.082483 | 0.6772493 | 7.527727 | 10.95445 | 0.7793951 | 3.141125 | 1.093161 | 0.4230432 | 0.5887416 | 2.688494 | 0.4186486 | 0.6356099 | 1.309962 | 0.8988882 | 0.6900556 | 0.3209621 | 1.013837
| Rel.Std.Dev. |  | 3.172% | 0.7975% | 2.605% | 9.798% | 1.421% | 18.07% | 27.39% | 1.633% | 13.86% | 2.448% | 0.9435% | 1.288% | 5.241% | 0.9069% | 1.338% | 3.097% | 1.913% | 1.407% | 0.6767% | 2.519%
| PDM3 |  | -15.43% | -1.141% | 0.8901% | -10.78% | 2.068% | -10.78% | -14.35% | 2.178% | -51.46% | -4.392% | -3.988% | -2.097% | 9.848% | -1.151% | 1.711% | -9.424% | 0.6403% | 5.048% | 1.565% | -13.8%
| Z-Score (Absolute) |  | 3 | 0 | 0.43 | NA | 0.67 | NA | NA | 0.7 | 10.58 | 0.68 | 0.6 | 0.2 | 2.31 | 0 | 0.6 | 1.74 | 0.37 | 1.3 | 0.57 | 2.66
Results from laboratories 1.05, 1.07 and 1.08 were removed due to their 10 ppm reading resolution.
| Analytical results for Ca in OREAS 614 (Certified Value 0.426 wt.%) | [22 empty] | Certified
Ca | Round | Replicate | Lab | Lab | Lab | Lab | Lab | Lab | Lab | Lab | Lab | Lab | Lab | Lab | Lab | Lab | Lab | Lab | Lab | Lab | Lab | Lab | Lab | 1
| No | No | 1.01 | 1.02 | 1.04 | 1.05 | 1.06 | 1.07 | 1.08 | 1.09 | 1.10 | 1.11 | 1.12 | 1.13 | 1.14 | 1.15 | 1.16 | 1.17 | 1.18 | 1.20 | 1.22 | 1.23 | 1.24 | wt.%
|  |  | AR*MS | AR*OES/MS | AR*OES | AR*OES | AR*MS | AR*OES | AR*OES | AR*MS | AR*OES | AR*OES/MS | AR*MS | AR*OES/MS | AR*MS | AR*OES/MS | AR*OES/MS | AR*OES/MS | AR*OES | AR*OES/MS | AR*OES | AR*OES/MS | AR*OES | 3
|  |  | 0.2g | 0.25g | 0.25g | 01g | 0.5g | 01g | 01g | 25g | 0.25g | 0.5g | 0.2g | 0.5g | 0.5g | 0.5g | 01g | 0.25g | 0.25g | 0.25g | 01g | 0.2g | 0.2g | 3
| 1 | 1 | 0.44 | 0.41 | 0.425 | 0.44 | 0.42 | 0.42 | 0.45 | 0.41 | 0.406 | 0.4 | 0.4311088 | 0.4041 | 0.42 | 0.42 | 0.45 | 0.41 | 0.437214 | 0.43 | 0.43 | 0.42 | 0.4677608 | 1
| 1 | 2 | 0.44 | 0.41 | 0.415 | 0.43 | 0.42 | 0.41 | 0.45 | 0.41 | 0.405 | 0.43 | 0.4318872 | 0.3983 | 0.42 | 0.42 | 0.45 | 0.41 | 0.4349032 | 0.45 | 0.43 | 0.43 | 0.462649 | #N/A
| 1 | 3 | 0.44 | 0.41 | 0.421 | 0.44 | 0.41 | 0.42 | 0.44 | 0.4 | 0.405 | 0.4 | 0.4351833 | 0.393 | 0.43 | 0.42 | 0.45 | 0.4 | 0.4363034 | 0.45 | 0.44 | 0.42 | 0.4611717 | 16
| 1 | 4 | 0.44 | 0.41 | 0.416 | 0.44 | 0.41 | 0.42 | 0.44 | 0.41 | 0.421 | 0.41 | 0.4397696 | 0.4036 | 0.42 | 0.42 | 0.46 | 0.42 | 0.437392 | 0.45 | 0.43 | 0.43 | 0.4685805 | 0.4263514
| 1 | 5 | 0.43 | 0.41 | 0.434 | 0.43 | 0.41 | 0.41 | 0.44 | 0.41 | 0.41 | 0.4 | 0.4295105 | 0.3992 | 0.42 | 0.42 | 0.45 | 0.42 | 0.4365112 | 0.44 | 0.44 | 0.43 | 0.4567695 | 78
| 1 | 6 | 0.44 | 0.41 | 0.417 | 0.44 | 0.42 | 0.42 | 0.46 | 0.41 | 0.41 | 0.42 | 0.434404 | 0.4011 | 0.43 | 0.41 | 0.45 | 0.42 | 0.434866 | 0.45 | 0.43 | 0.42 | 0.4499915
| Mean |  | 0.4383333 | 0.41 | 0.4213333 | 0.4366667 | 0.415 | 0.4166667 | 0.4466667 | 0.4083333 | 0.4095 | 0.41 | 0.4336439 | 0.3998833 | 0.4233333 | 0.4183333 | 0.4516667 | 0.4133333 | 0.4361983 | 0.445 | 0.4333333 | 0.425 | 0.4611538
| Median |  | 0.44 | 0.41 | 0.419 | 0.44 | 0.415 | 0.42 | 0.445 | 0.41 | 0.408 | 0.405 | 0.4331456 | 0.40015 | 0.42 | 0.42 | 0.45 | 0.415 | 0.4364073 | 0.45 | 0.43 | 0.425 | 0.4619103
| Std Dev. |  | 0.004082483 | 6.080942e-17 | 0.007229569 | 0.005163978 | 0.005477226 | 0.005163978 | 0.008164966 | 0.004082483 | 0.006090977 | 0.01264911 | 0.003662494 | 0.004084809 | 0.005163978 | 0.004082483 | 0.004082483 | 0.008164966 | 0.001097071 | 0.0083666 | 0.005163978 | 0.005477226 | 0.00699806
| Rel.Std.Dev. |  | 0.9314% | 1.483e-14% | 1.716% | 1.183% | 1.32% | 1.239% | 1.828% | 0.9998% | 1.487% | 3.085% | 0.8446% | 1.022% | 1.22% | 0.9759% | 0.9039% | 1.975% | 0.2515% | 1.88% | 1.192% | 1.289% | 1.518%
| PDM3 |  | 2.81% | -3.835% | -1.177% | 2.419% | -2.662% | -2.272% | 4.765% | -4.226% | -3.952% | -3.835% | 1.71% | -6.208% | -0.7079% | -1.881% | 5.938% | -3.053% | 2.31% | 4.374% | 1.638% | -0.317% | 8.163%
| Z-Score (Absolute) |  | 0.76 | 0.67 | 0.1 | 0.67 | 0.42 | 0.34 | 1.18 | 0.76 | 0.7 | 0.67 | 0.52 | 1.19 | 0 | 0.25 | 1.43 | 0.51 | 0.65 | 1.1 | 0.51 | 0.08 | 1.91
| Analytical results for Cd in OREAS 614 (Certified Value 12.7 ppm) | [22 empty] | Certified
Cd | Round | Replicate | Lab | Lab | Lab | Lab | Lab | Lab | Lab | Lab | Lab | Lab | Lab | Lab | Lab | Lab | Lab | Lab | Lab | Lab | Lab |  |  | 1
| No | No | 1.01 | 1.02 | 1.04 | 1.05 | 1.06 | 1.07 | 1.08 | 1.09 | 1.10 | 1.11 | 1.12 | 1.14 | 1.15 | 1.16 | 1.17 | 1.20 | 1.22 | 1.23 | 1.24 |  |  | ppm
|  |  | AR*MS | AR*OES/MS | AR*MS | AR*OES | AR*MS | AR*OES | AR*OES | AR*MS | AR*OES | AR*OES/MS | AR*MS | AR*MS | AR*MS | AR*OES/MS | AR*OES/MS | AR*OES/MS | AR*MS | AR*OES/MS | AR*OES |  |  | 1
|  |  | 0.2g | 0.25g | 0.25g | 01g | 0.5g | 01g | 01g | 25g | 0.25g | 0.5g | 0.2g | 0.5g | 0.5g | 01g | 0.25g | 0.25g | 01g | 0.2g | 0.2g |  |  | 2
| 1 | 1 | 13.07 | 12.82 | 13.3 | 8 | 12.3 | 13 | 13 | 12.95 | 13 | 12.9 | 12.22256 | 13.55 | 12.23 | 12.7 | 11.7 | 12.76 | 12.59 | 12.49 | 12.74667 |  |  | 1
| 1 | 2 | 13.11 | 12.88 | 13 | 10 | 12.65 | 13 | 13 | 13.08 | 13 | 12.5 | 12.40164 | 13.85 | 12.4 | 12.9 | 11.6 | 12.88 | 12.74 | 12.71 | 12.724 |  |  | 21
| 1 | 3 | 13.02 | 12.79 | 13.46 | 11 | 12.45 | 13 | 13 | 12.47 | 13 | 12.8 | 12.4691 | 14.3 | 12.29 | 12.7 | 11.7 | 13.36 | 12.75 | 12.94 | 12.761 |  |  | 16
| 1 | 4 | 13.05 | 12.79 | 13.17 | 11 | 12.9 | 13 | 13 | 12.67 | 13 | 13 | 12.49592 | 13.9 | 12.28 | 12.6 | 11.7 | 13.08 | 12.63 | 12.45 | 12.80667 |  |  | 12.74919
| 1 | 5 | 12.88 | 12.91 | 13.4 | 11 | 12.8 | 13 | 13 | 12.53 | 13 | 12.7 | 12.27789 | 13.15 | 12.17 | 12.9 | 12.2 | 13.05 | 13.38 | 13.01 | 12.81767 |  |  | 79
| 1 | 6 | 12.9 | 12.65 | 13.84 | 10 | 13.15 | 13 | 14 | 12.72 | 13 | 12.6 | 12.33744 | 12.95 | 12.54 | 12.5 | 11.6 | 12.92 | 12.99 | 12.32 | 12.636
| Mean |  | 13.005 | 12.80667 | 13.36167 | 10.16667 | 12.70833 | 13 | 13.16667 | 12.73667 | 13 | 12.75 | 12.36742 | 13.61667 | 12.31833 | 12.71667 | 11.75 | 13.00833 | 12.84667 | 12.65333 | 12.74867
| Median |  | 13.035 | 12.805 | 13.35 | 10.5 | 12.725 | 13 | 13 | 12.695 | 13 | 12.75 | 12.36954 | 13.7 | 12.285 | 12.7 | 11.7 | 12.985 | 12.745 | 12.6 | 12.75383
| Std Dev. |  | 0.09396808 | 0.09092121 | 0.2868042 | 1.169045 | 0.3088959 | 0 | 0.4082483 | 0.2374588 | 0 | 0.1870829 | 0.1076311 | 0.5036533 | 0.132577 | 0.1602082 | 0.2258318 | 0.2080785 | 0.2961531 | 0.2799047 | 0.06570134
| Rel.Std.Dev. |  | 0.7226% | 0.71% | 2.146% | 11.5% | 2.431% | 0% | 3.101% | 1.864% | 0% | 1.467% | 0.8703% | 3.699% | 1.076% | 1.26% | 1.922% | 1.6% | 2.305% | 2.212% | 0.5154%
| PDM3 |  | 2.006% | 0.4508% | 4.804% | -20.26% | -0.3205% | 1.967% | 3.275% | -0.09823% | 1.967% | 0.006352% | -2.994% | 6.804% | -3.379% | -0.2551% | -7.837% | 2.033% | 0.7646% | -0.7519% | -0.004106%
| Z-Score (Absolute) |  | 1.76 | 0.4 | 4.22 | NA | 0.28 | NA | NA | 0.08 | NA | 0.01 | 2.62 | 5.97 | 2.96 | 0.22 | 6.87 | 1.79 | 0.67 | 0.66 | 0
Results from laboratories 1.05, 1.07, 1.08 and 1.10 were removed due to their 1 ppm reading resolution.
| Analytical results for Ce in OREAS 614 (Certified Value 36.6 ppm) | [22 empty] | Certified
Ce | Round | Replicate | Lab | Lab | Lab | Lab | Lab | Lab | Lab | Lab | Lab | Lab | Lab | Lab | Lab | Lab | [7 empty] | 1
| No | No | 1.01 | 1.02 | 1.04 | 1.06 | 1.09 | 1.11 | 1.12 | 1.14 | 1.15 | 1.16 | 1.17 | 1.20 | 1.22 | 1.23 | [7 empty] | ppm
|  |  | AR*MS | AR*OES/MS | AR*MS | AR*MS | AR*MS | AR*OES/MS | AR*MS | AR*MS | AR*MS | AR*OES/MS | AR*OES/MS | AR*OES/MS | AR*OES | AR*OES/MS | [7 empty] | 1
|  |  | 0.2g | 0.25g | 0.25g | 0.5g | 25g | 0.5g | 0.2g | 0.5g | 0.5g | 01g | 0.25g | 0.25g | 01g | 0.2g | [7 empty] | 2
| 1 | 1 | 36.48 | 29.99 | 36.72 | 34.5 | 37.778 | 38.6 | 37.63725 | 36.1 | 37.8 | 43.7 | 35 | 34.35 | 47 | 33.2 | [7 empty] | 1
| 1 | 2 | 37.7 | 30.72 | 36.48 | 36 | 37.794 | 41.6 | 37.27359 | 39.2 | 37.5 | 43.9 | 35 | 34.5 | 47 | 33.4 | [7 empty] | 22
| 1 | 3 | 37.24 | 30.01 | 36.67 | 33.6 | 37.205 | 40.7 | 38.57977 | 38.6 | 37 | 45.2 | 34 | 35.87 | 46 | 32.6 | [7 empty] | 16
| 1 | 4 | 36.05 | 30.49 | 35.91 | 33.2 | 37.57 | 43 | 37.72904 | 37.8 | 37.1 | 44.8 | 34 | 35.51 | 47 | 32.8 | [7 empty] | 36.56467
| 1 | 5 | 36.96 | 31.29 | 34.37 | 35.2 | 37.781 | 39.4 | 37.89354 | 35.7 | 36 | 44.8 | 35 | 34.96 | 48 | 32.8 | [7 empty] | 80
| 1 | 6 | 36.11 | 30.14 | 35.95 | 35.1 | 39.014 | 40.6 | 36.86902 | 35 | 37.1 | 44.8 | 35 | 34.85 | 48 | 33.2
| Mean |  | 36.75667 | 30.44 | 36.01667 | 34.6 | 37.857 | 40.65 | 37.6637 | 37.06667 | 37.08333 | 44.53333 | 34.66667 | 35.00667 | 47.16667 | 33
| Median |  | 36.72 | 30.315 | 36.215 | 34.8 | 37.7795 | 40.65 | 37.68315 | 36.95 | 37.1 | 44.8 | 35 | 34.905 | 47 | 33
| Std Dev. |  | 0.6571048 | 0.5061225 | 0.8790374 | 1.052616 | 0.6102635 | 1.56173 | 0.5797724 | 1.703721 | 0.6112828 | 0.5921711 | 0.5163978 | 0.5853774 | 0.7527727 | 0.3098387
| Rel.Std.Dev. |  | 1.788% | 1.663% | 2.441% | 3.042% | 1.612% | 3.842% | 1.539% | 4.596% | 1.648% | 1.33% | 1.49% | 1.672% | 1.596% | 0.9389%
| PDM3 |  | 0.5251% | -16.75% | -1.499% | -5.373% | 3.534% | 11.17% | 3.006% | 1.373% | 1.418% | 21.79% | -5.191% | -4.261% | 29% | -9.749%
| Z-Score (Absolute) |  | 0.05 | 2.1 | 0.29 | 0.75 | 0.31 | 1.21 | 0.24 | 0.05 | 0.06 | 2.48 | 0.73 | 0.62 | 3.33 | 1.27
| Analytical results for Co in OREAS 614 (Certified Value 38.8 ppm) | [22 empty] | Certified
Co | Round | Replicate | Lab | Lab | Lab | Lab | Lab | Lab | Lab | Lab | Lab | Lab | Lab | Lab | Lab | Lab | Lab | Lab | Lab | Lab | Lab | Lab |  | 1
| No | No | 1.01 | 1.02 | 1.04 | 1.05 | 1.06 | 1.07 | 1.08 | 1.09 | 1.10 | 1.11 | 1.12 | 1.14 | 1.15 | 1.16 | 1.17 | 1.18 | 1.20 | 1.22 | 1.23 | 1.24 |  | ppm
|  |  | AR*MS | AR*OES/MS | AR*MS | AR*OES | AR*MS | AR*OES | AR*OES | AR*MS | AR*OES | AR*OES/MS | AR*MS | AR*MS | AR*MS | AR*OES/MS | AR*OES/MS | AR*MS | AR*OES/MS | AR*MS | AR*OES/MS | AR*OES |  | 1
|  |  | 0.2g | 0.25g | 0.25g | 01g | 0.5g | 01g | 01g | 25g | 0.25g | 0.5g | 0.2g | 0.5g | 0.5g | 01g | 0.25g | 0.25g | 0.25g | 01g | 0.2g | 0.2g |  | 2
| 1 | 1 | 40.2 | 38.3 | 38.1 | 39 | 38.2 | 37 | 42 | 38.1 | 36 | 37.1 | 38.36521 | 40.6 | 37.4 | 39.6 | 38.9 | 37.5349 | 38.7 | 38.5 | 38.77 | 39.73767 |  | 1
| 1 | 2 | 40.4 | 39.7 | 36.4 | 38 | 39.6 | 37 | 39 | 38.4 | 36 | 38.1 | 38.58991 | 42 | 37.6 | 40.1 | 39.2 | 37.53287 | 38.9 | 38.4 | 38.92 | 40.251 |  | 23
| 1 | 3 | 40 | 38.9 | 36.8 | 40 | 39.7 | 37 | 40 | 37.8 | 36 | 39.7 | 39.57346 | 43.9 | 36.7 | 40.1 | 39.4 | 37.85677 | 40.2 | 39 | 38.34 | 40.18767 |  | 16
| 1 | 4 | 40 | 39.1 | 37.1 | 38 | 39.6 | 36 | 42 | 38 | 37 | 39 | 39.49669 | 43.5 | 36.9 | 39.8 | 39.2 | 37.6211 | 39.1 | 38.9 | 38.63 | 40.457 |  | 38.82379
| 1 | 5 | 39.6 | 39.7 | 39 | 38 | 39.3 | 37 | 41 | 38.6 | 37 | 38 | 38.56043 | 40.2 | 36.7 | 39.1 | 40.9 | 37.73732 | 39.1 | 40.5 | 38.42 | 40.403 |  | 81
| 1 | 6 | 39.8 | 39 | 38.7 | 40 | 39.7 | 38 | 42 | 38.7 | 37 | 37.9 | 39.26757 | 40.3 | 37.2 | 39.7 | 38.5 | 37.38205 | 38.7 | 39.1 | 37.85 | 40.32067
| Mean |  | 40 | 39.11667 | 37.68333 | 38.83333 | 39.35 | 37 | 41 | 38.26667 | 36.5 | 38.3 | 38.97555 | 41.75 | 37.08333 | 39.73333 | 39.35 | 37.61084 | 39.11667 | 39.06667 | 38.48833 | 40.22617
| Median |  | 40 | 39.05 | 37.6 | 38.5 | 39.6 | 37 | 41.5 | 38.25 | 36.5 | 38.05 | 38.92874 | 41.3 | 37.05 | 39.75 | 39.2 | 37.578 | 39 | 38.95 | 38.525 | 40.28583
| Std Dev. |  | 0.2828427 | 0.5307228 | 1.068488 | 0.9831921 | 0.5822371 | 0.6324555 | 1.264911 | 0.3559026 | 0.5477226 | 0.9143304 | 0.530644 | 1.647726 | 0.3763863 | 0.3723797 | 0.8215838 | 0.1677962 | 0.5600595 | 0.7554248 | 0.3794426 | 0.2585403
| Rel.Std.Dev. |  | 0.7071% | 1.357% | 2.835% | 2.532% | 1.48% | 1.709% | 3.085% | 0.9301% | 1.501% | 2.387% | 1.361% | 3.947% | 1.015% | 0.9372% | 2.088% | 0.4461% | 1.432% | 1.934% | 0.9859% | 0.6427%
| PDM3 |  | 3.03% | 0.7544% | -2.938% | 0.02457% | 1.355% | -4.698% | 5.605% | -1.435% | -5.985% | -1.349% | 0.3909% | 7.537% | -4.483% | 2.343% | 1.355% | -3.124% | 0.7544% | 0.6256% | -0.8641% | 3.612%
| Z-Score (Absolute) |  | 0.89 | 0.09 | 1.22 | 0.17 | 0.3 | 1.85 | 1.81 | 0.69 | 2.3 | 0.66 | 0.04 | 2.49 | 1.77 | 0.65 | 0.3 | 1.29 | 0.09 | 0.04 | 0.49 | 1.1
| Analytical results for Cr in OREAS 614 (Certified Value 23.5 ppm) | [22 empty] | Certified
Cr | Round | Replicate | Lab | Lab | Lab | Lab | Lab | Lab | Lab | Lab | Lab | Lab | Lab | Lab | Lab | Lab | Lab | Lab | Lab | Lab | Lab | Lab |  | 1
| No | No | 1.01 | 1.02 | 1.04 | 1.05 | 1.06 | 1.07 | 1.08 | 1.09 | 1.10 | 1.11 | 1.12 | 1.14 | 1.15 | 1.16 | 1.17 | 1.18 | 1.20 | 1.22 | 1.23 | 1.24 |  | ppm
|  |  | AR*MS | AR*OES/MS | AR*OES | AR*OES | AR*MS | AR*OES | AR*OES | AR*MS | AR*OES | AR*OES/MS | AR*MS | AR*MS | AR*MS | AR*OES/MS | AR*OES/MS | AR*OES | AR*OES/MS | AR*OES | AR*OES/MS | AR*OES |  | 1
|  |  | 0.2g | 0.25g | 0.25g | 01g | 0.5g | 01g | 01g | 25g | 0.25g | 0.5g | 0.2g | 0.5g | 0.5g | 01g | 0.25g | 0.25g | 0.25g | 01g | 0.2g | 0.2g |  | 2
| 1 | 1 | 23 | 22 | 24 | 26 | 23 | 25 | 26 | 25 | 23 | 23 | 22.91907 | 23 | 24 | 23 | 24 | 22.865 | 24 | 23 | 22 | 29.846 |  | 1
| 1 | 2 | 22 | 22 | 23 | 26 | 23 | 25 | 26 | 25 | 23 | 23 | 22.92267 | 23 | 24 | 24 | 24 | 22.3975 | 25 | 24 | 23 | 31.4595 |  | 24
| 1 | 3 | 21 | 21 | 24 | 25 | 23 | 25 | 26 | 25 | 22 | 23 | 23.91493 | 24 | 23 | 23 | 24 | 22.508 | 26 | 24 | 22 | 29.336 |  | 16
| 1 | 4 | 22 | 22 | 23 | 26 | 23 | 25 | 26 | 25 | 24 | 26 | 23.41002 | 23 | 23 | 23 | 24 | 21.709 | 26 | 24 | 22 | 24.94 |  | 23.53997
| 1 | 5 | 22 | 22 | 24 | 26 | 23 | 25 | 27 | 26 | 23 | 23 | 23.21143 | 23 | 23 | 23 | 25 | 22.542 | 26 | 24 | 22 | 31.398 |  | 82
| 1 | 6 | 21 | 22 | 24 | 26 | 24 | 25 | 27 | 26 | 23 | 23 | 23.59941 | 24 | 23 | 23 | 23 | 22.318 | 26 | 24 | 22 | 31.1825
| Mean |  | 21.83333 | 21.83333 | 23.66667 | 25.83333 | 23.16667 | 25 | 26.33333 | 25.33333 | 23 | 23.5 | 23.32959 | 23.33333 | 23.33333 | 23.16667 | 24 | 22.38992 | 25.5 | 23.83333 | 22.16667 | 29.69367
| Median |  | 22 | 22 | 24 | 26 | 23 | 25 | 26 | 25 | 23 | 23 | 23.31072 | 23 | 23 | 23 | 24 | 22.45275 | 26 | 24 | 22 | 30.51425
| Std Dev. |  | 0.7527727 | 0.4082483 | 0.5163978 | 0.4082483 | 0.4082483 | 0 | 0.5163978 | 0.5163978 | 0.6324555 | 1.224745 | 0.3924181 | 0.5163978 | 0.5163978 | 0.4082483 | 0.6324555 | 0.3825321 | 0.83666 | 0.4082483 | 0.4082483 | 2.489499
| Rel.Std.Dev. |  | 3.448% | 1.87% | 2.182% | 1.58% | 1.762% | 0% | 1.961% | 2.038% | 2.75% | 5.212% | 1.682% | 2.213% | 2.213% | 1.762% | 2.635% | 1.709% | 3.281% | 1.713% | 1.842% | 8.384%
| PDM3 |  | -7.25% | -7.25% | 0.5382% | 9.742% | -1.586% | 6.202% | 11.87% | 7.618% | -2.294% | -0.1698% | -0.8937% | -0.8778% | -0.8778% | -1.586% | 1.954% | -4.886% | 8.326% | 1.246% | -5.834% | 26.14%
| Z-Score (Absolute) |  | 1.33 | 1.33 | 0.21 | 2.02 | 0.21 | 1.33 | 2.44 | 1.61 | 0.35 | 0.07 | 0.07 | 0.07 | 0.07 | 0.21 | 0.49 | 0.86 | 1.75 | 0.35 | 1.05 | 5.26
| Analytical results for Cs in OREAS 614 (Certified Value 2.48 ppm) | [22 empty] | Certified
Cs | Round | Replicate | Lab | Lab | Lab | Lab | Lab | Lab | Lab | Lab | Lab | Lab | Lab | Lab | Lab | Lab | Lab | [6 empty] | 1
| No | No | 1.01 | 1.02 | 1.04 | 1.06 | 1.09 | 1.11 | 1.12 | 1.14 | 1.15 | 1.16 | 1.17 | 1.18 | 1.20 | 1.22 | 1.23 | [6 empty] | ppm
|  |  | AR*MS | AR*OES/MS | AR*MS | AR*MS | AR*MS | AR*OES/MS | AR*MS | AR*MS | AR*MS | AR*OES/MS | AR*OES/MS | AR*MS | AR*OES/MS | AR*MS | AR*OES/MS | [6 empty] | 2
|  |  | 0.2g | 0.25g | 0.25g | 0.5g | 25g | 0.5g | 0.2g | 0.5g | 0.5g | 01g | 0.25g | 0.25g | 0.25g | 01g | 0.2g | [6 empty] | 3
| 1 | 1 | 1.82 | 2.28 | 2.64 | 2.29 | 2.69 | 2.32 | 2.574246 | 2.42 | 2.53 | 2.72 | 2.4 | 2.457021 | 2.58 | 3.09 | 2.42 | [6 empty] | 1
| 1 | 2 | 1.77 | 2.39 | 2.52 | 2.34 | 2.62 | 2.28 | 2.55615 | 2.56 | 2.55 | 2.75 | 2.4 | 2.314255 | 2.61 | 3.02 | 2.42 | [6 empty] | 25
| 1 | 3 | 1.71 | 2.35 | 2.61 | 2.29 | 2.58 | 2.38 | 2.599682 | 2.56 | 2.54 | 2.76 | 2.4 | 2.261506 | 2.7 | 3.09 | 2.39 | [6 empty] | 16
| 1 | 4 | 1.76 | 2.38 | 2.54 | 2.22 | 2.56 | 2.4 | 2.512463 | 2.52 | 2.5 | 2.71 | 2.4 | 2.254828 | 2.61 | 3 | 2.46 | [6 empty] | 2.4761
| 1 | 5 | 1.86 | 2.34 | 2.56 | 2.36 | 2.62 | 2.34 | 2.592712 | 2.34 | 2.46 | 2.77 | 2.5 | 2.350879 | 2.62 | 3.16 | 2.39 | [6 empty] | 83
| 1 | 6 | 1.86 | 2.32 | 2.6 | 2.27 | 2.57 | 2.27 | 2.490189 | 2.36 | 2.53 | 2.69 | 2.4 | 2.371877 | 2.55 | 3.06 | 2.35
| Mean |  | 1.796667 | 2.343333 | 2.578333 | 2.295 | 2.606667 | 2.331667 | 2.55424 | 2.46 | 2.518333 | 2.733333 | 2.416667 | 2.335061 | 2.611667 | 3.07 | 2.405
| Median |  | 1.795 | 2.345 | 2.58 | 2.29 | 2.6 | 2.33 | 2.565198 | 2.47 | 2.53 | 2.735 | 2.4 | 2.332567 | 2.61 | 3.075 | 2.405
| Std Dev. |  | 0.06022181 | 0.04033196 | 0.04578937 | 0.0500999 | 0.04802777 | 0.05231316 | 0.04426439 | 0.0995992 | 0.03311596 | 0.03141125 | 0.04082483 | 0.07584256 | 0.05036533 | 0.05727128 | 0.0372827
| Rel.Std.Dev. |  | 3.352% | 1.721% | 1.776% | 2.183% | 1.842% | 2.244% | 1.733% | 4.049% | 1.315% | 1.149% | 1.689% | 3.248% | 1.928% | 1.866% | 1.55%
| PDM3 |  | -27.44% | -5.362% | 4.129% | -7.314% | 5.273% | -5.833% | 3.156% | -0.6502% | 1.706% | 10.39% | -2.4% | -5.696% | 5.475% | 23.99% | -2.871%
| Z-Score (Absolute) |  | 3.58 | 0.63 | 0.64 | 0.89 | 0.79 | 0.69 | 0.51 | 0 | 0.31 | 1.48 | 0.23 | 0.67 | 0.82 | 3.29 | 0.3
| Analytical results for Cu in OREAS 614 (Certified Value 2.06 wt.%) | [22 empty] | Certified
Cu | Round | Replicate | Lab | Lab | Lab | Lab | Lab | Lab | Lab | Lab | Lab | Lab | Lab | Lab | Lab | Lab | Lab | Lab | Lab | Lab | Lab | Lab | Lab | 1
| No | No | 1.01 | 1.02 | 1.04 | 1.05 | 1.06 | 1.07 | 1.08 | 1.09 | 1.10 | 1.11 | 1.12 | 1.13 | 1.14 | 1.15 | 1.16 | 1.17 | 1.18 | 1.20 | 1.22 | 1.23 | 1.24 | wt.%
|  |  | AR*OES | AR*OES/MS | AR*OES | AR*OES | AR*OES/AAS | AR*OES | AR*OES | AR*MS | AR*OES | AR*OES | AR*OES | AR*OES | AR*OES/AAS | AR*OES | AR*OES/MS | AR*OES/MS | AR*OES | AR*AAS | AR*MS | AR*AAS | AR*OES | 2
|  |  | 0.2g | 0.25g | 0.25g | 01g | 0.5g | 01g | 01g | 25g |  | 0.5g | 0.2g | 15g | 0.5g |  | 01g | 0.25g | 0.25g | 0.25g | 01g | 0.25g | 0.2g | 3
| 1 | 1 | 2.045936 | 1.984716 | 2.05 | 2.04 | 2.06 | 2.07 | 2.1 | > 2 | 2.0175 | 2.07 | 2.088537 | 2.0852 | 2.1 | 2.08 | 2.17 | > 1 | 2.00740825 | 2.04 | > 1 | 2.06 | 2.0950285 | 1
| 1 | 2 | 2.053726 | 2.017714 | 2.04 | 2.05 | 2.08 | 2.07 | 2.11 | > 2 | 2.0046 | 2.19 | 2.079695 | 2.0898 | 2.09 | 2.08 | 2.15 | > 1 | 1.991623 | 2.04 | > 1 | 2.06 | 2.067903 | 26
| 1 | 3 | 2.040977 | 2.020181 | 2.05 | 2.05 | 2.07 | 2.08 | 2.12 | > 2 | 2.0422 | 1.95 | 2.091866 | 2.1163 | 2.1 | 2.03 | 2.14 | > 1 | 1.99469075 | 2.05 | > 1 | 2.06 | 2.0503291 | 16
| 1 | 4 | 2.043598 | 2.027764 | 2.04 | 2.06 | 2.06 | 2.05 | 2.11 | > 2 | 1.983 | 1.94 | 2.059583 | 2.0539 | 2.12 | 2.04 | 2.18 | > 1 | 1.9980275 | 2.04 | > 1 | 2.06 | 2.06737 | 2.055161
| 1 | 5 | 2.014848 | 2.042477 | 2.07 | 2.06 | 2.07 | 2.05 | 2.13 | > 2 | 2.0178 | 2.02 | 2.057228 | 2.0853 | 2.12 | 2.04 | 2.19 | > 1 | 2.0069595 | 2.03 | > 1 | 2.06 | 2.0691441 | 84
| 1 | 6 | 2.022351 | 2.033784 | 2.09 | 2.06 | 2.06 | 2.08 | 2.11 | > 2 | 2.0026 | 2.12 | 2.095135 | 2.0776 | 2.15 | 2.04 | 2.18 | > 1 | 1.99598725 | 2.06 | > 1 | 2.06 | 2.016026
| Mean |  | 2.036906 | 2.021106 | 2.056667 | 2.053333 | 2.066667 | 2.066667 | 2.113333 |  | 2.011283 | 2.048333 | 2.078674 | 2.084683 | 2.113333 | 2.051667 | 2.168333 |  | 1.999116 | 2.043333 |  | 2.06 | 2.060967
| Median |  | 2.042287 | 2.0239725 | 2.05 | 2.055 | 2.065 | 2.07 | 2.11 |  | 2.01105 | 2.045 | 2.084116 | 2.08525 | 2.11 | 2.04 | 2.175 |  | 1.997007375 | 2.04 |  | 2.06 | 2.067636
| Std Dev. |  | 0.01499464 | 0.01999187 | 0.01966384 | 0.008164966 | 0.008164966 | 0.0136626 | 0.01032796 |  | 0.01978367 | 0.09786044 | 0.01653893 | 0.02012078 | 0.02160247 | 0.02228602 | 0.0194079 |  | 0.00658762 | 0.01032796 |  | 0 | 0.02626399
| Rel.Std.Dev. |  | 0.7361% | 0.9892% | 0.9561% | 0.3976% | 0.3951% | 0.6611% | 0.4887% |  | 0.9836% | 4.778% | 0.7956% | 0.9652% | 1.022% | 1.086% | 0.8951% |  | 0.3295% | 0.5054% |  | 0% | 1.274%
| PDM3 |  | -0.8882% | -1.657% | 0.07327% | -0.08893% | 0.5598% | 0.5598% | 2.831% |  | -2.135% | -0.3322% | 1.144% | 1.437% | 2.831% | -0.17% | 5.507% |  | -2.727% | -0.5755% |  | 0.2355% | 0.2825%
| Z-Score (Absolute) |  | 0.82 | 1.42 | 0.06 | 0.19 | 0.32 | 0.32 | 2.1 | NA | 1.8 | 0.38 | 0.78 | 1.01 | 2.1 | 0.25 | 4.2 | NA | 2.26 | 0.57 | NA | 0.06 | 0.1
| Analytical results for Dy in OREAS 614 (Certified Value 2.35 ppm) | [22 empty] | Certified
Dy | Round | Replicate | Lab | Lab | Lab | Lab | Lab | Lab | Lab | [14 empty] | 1
| No | No | 1.09 | 1.11 | 1.12 | 1.15 | 1.16 | 1.18 | 1.22 | [14 empty] | ppm
|  |  | AR*MS | AR*OES/MS | AR*MS | AR*MS | AR*OES/MS | AR*MS | AR*MS | [14 empty] | 2
|  |  | 25g | 0.5g | 0.2g | 0.5g | 01g | 0.25g | 01g | [14 empty] | 2
| 1 | 1 | 2.258 | 2.4 | 2.230113 | 2.1 | 2.62 | 2.123672 | 2.82 | [14 empty] | 1
| 1 | 2 | 2.293 | 2.3 | 2.295858 | 2.1 | 2.73 | 2.046041 | 2.81 | [14 empty] | 27
| 1 | 3 | 2.223 | 2.3 | 2.1411 | 2.09 | 2.71 | 2.073004 | 2.78 | [14 empty] | 16
| 1 | 4 | 2.254 | 2.4 | 2.170772 | 2.05 | 2.6 | 2.098227 | 2.78 | [14 empty] | 2.346127
| 1 | 5 | 2.264 | 2.3 | 2.334417 | 2 | 2.58 | 2.092187 | 2.8 | [14 empty] | 85
| 1 | 6 | 2.265 | 2.4 | 2.141165 | 2.08 | 2.62 | 2.073784 | 2.79
| Mean |  | 2.2595 | 2.35 | 2.218904 | 2.07 | 2.643333 | 2.084486 | 2.796667
| Median |  | 2.261 | 2.35 | 2.200442 | 2.085 | 2.62 | 2.082985 | 2.795
| Std Dev. |  | 0.02252776 | 0.05477226 | 0.08222463 | 0.03898718 | 0.0615359 | 0.02648801 | 0.01632993
| Rel.Std.Dev. |  | 0.997% | 2.331% | 3.706% | 1.883% | 2.328% | 1.271% | 0.5839%
| PDM3 |  | -3.692% | 0.1651% | -5.423% | -11.77% | 12.67% | -11.15% | 19.2%
| Z-Score (Absolute) |  | 0 | 0.35 | 0.16 | 0.73 | 1.48 | 0.67 | 2.07
| Analytical results for Er in OREAS 614 (Certified Value 0.91 ppm) | [22 empty] | Certified
Er | Round | Replicate | Lab | Lab | Lab | Lab | Lab | Lab | Lab | [14 empty] | 1
| No | No | 1.09 | 1.11 | 1.12 | 1.15 | 1.16 | 1.18 | 1.22 | [14 empty] | ppm
|  |  | AR*MS | AR*OES/MS | AR*MS | AR*MS | AR*OES/MS | AR*MS | AR*MS | [14 empty] | 2
|  |  | 25g | 0.5g | 0.2g | 0.5g | 01g | 0.25g | 01g | [14 empty] | 3
| 1 | 1 | 0.918 | 0.9 | 0.8792431 | 0.85 | 0.95 | 0.9158975 | 1.09 | [14 empty] | 1
| 1 | 2 | 0.918 | 0.9 | 0.8741848 | 0.82 | 0.95 | 0.9273817 | 1.05 | [14 empty] | 28
| 1 | 3 | 0.912 | 1 | 0.888349 | 0.85 | 0.99 | 0.9148215 | 1.07 | [14 empty] | 16
| 1 | 4 | 0.914 | 0.9 | 0.8962321 | 0.82 | 0.97 | 0.9325339 | 1.05 | [14 empty] | 0.9083038
| 1 | 5 | 0.924 | 1 | 0.9068975 | 0.84 | 0.94 | 0.9327336 | 1.08 | [14 empty] | 86
| 1 | 6 | 0.913 | 0.9 | 0.8494023 | 0.85 | 0.93 | 0.9222595 | 1.09
| Mean |  | 0.9165 | 0.9333333 | 0.8823848 | 0.8383333 | 0.955 | 0.9242713 | 1.071667
| Median |  | 0.916 | 0.9 | 0.8837961 | 0.845 | 0.95 | 0.9248206 | 1.075
| Std Dev. |  | 0.004460942 | 0.05163978 | 0.01996571 | 0.0147196 | 0.02167948 | 0.00791229 | 0.01834848
| Rel.Std.Dev. |  | 0.4867% | 5.533% | 2.263% | 1.756% | 2.27% | 0.8561% | 1.712%
| PDM3 |  | 0.9024% | 2.756% | -2.854% | -7.703% | 5.141% | 1.758% | 17.99%
| Z-Score (Absolute) |  | 0.17 | 0.2 | 0.92 | 1.89 | 0.67 | 0 | 3.23
| Analytical results for Eu in OREAS 614 (Certified Value 0.62 ppm) | [22 empty] | Certified
Eu | Round | Replicate | Lab | Lab | Lab | Lab | Lab | Lab | Lab | [14 empty] | 1
| No | No | 1.09 | 1.11 | 1.12 | 1.15 | 1.16 | 1.18 | 1.22 | [14 empty] | ppm
|  |  | AR*MS | AR*OES/MS | AR*MS | AR*MS | AR*OES/MS | AR*MS | AR*MS | [14 empty] | 2
|  |  | 25g | 0.5g | 0.2g | 0.5g | 01g | 0.25g | 01g | [14 empty] | 2
| 1 | 1 | 0.55 | 0.6 | 0.5220616 | 0.51 | 0.69 | 0.7457079 | 0.69 | [14 empty] | 1
| 1 | 2 | 0.557 | 0.5 | 0.5397591 | 0.53 | 0.7 | 0.7208539 | 0.69 | [14 empty] | 29
| 1 | 3 | 0.549 | 0.6 | 0.5294833 | 0.54 | 0.69 | 0.7603215 | 0.69 | [14 empty] | 16
| 1 | 4 | 0.547 | 0.6 | 0.5233445 | 0.5 | 0.68 | 0.7296581 | 0.68 | [14 empty] | 0.6181359
| 1 | 5 | 0.535 | 0.6 | 0.5515705 | 0.52 | 0.68 | 0.7557152 | 0.7 | [14 empty] | 87
| 1 | 6 | 0.535 | 0.6 | 0.5014582 | 0.5 | 0.68 | 0.7399596 | 0.69
| Mean |  | 0.5455 | 0.5833333 | 0.5279462 | 0.5166667 | 0.6866667 | 0.7420361 | 0.69
| Median |  | 0.548 | 0.6 | 0.5264139 | 0.515 | 0.685 | 0.7428338 | 0.69
| Std Dev. |  | 0.008803408 | 0.04082483 | 0.01707296 | 0.01632993 | 0.008164966 | 0.01510742 | 0.006324555
| Rel.Std.Dev. |  | 1.614% | 6.999% | 3.234% | 3.161% | 1.189% | 2.036% | 0.9166%
| PDM3 |  | -11.75% | -5.63% | -14.59% | -16.42% | 11.09% | 20.04% | 11.63%
| Z-Score (Absolute) |  | 0.59 | NA | 0.73 | 0.83 | 0.59 | 1.05 | 0.62
Results from laboratory 1.11 were removed due to their 0.1 ppm reading resolution.
| Analytical results for Fe in OREAS 614 (Certified Value 4.99 wt.%) | [22 empty] | Certified
Fe | Round | Replicate | Lab | Lab | Lab | Lab | Lab | Lab | Lab | Lab | Lab | Lab | Lab | Lab | Lab | Lab | Lab | Lab | Lab | Lab | Lab | Lab | Lab | 1
| No | No | 1.01 | 1.02 | 1.04 | 1.05 | 1.06 | 1.07 | 1.08 | 1.09 | 1.10 | 1.11 | 1.12 | 1.13 | 1.14 | 1.15 | 1.16 | 1.17 | 1.18 | 1.20 | 1.22 | 1.23 | 1.24 | wt.%
|  |  | AR*MS | AR*OES/MS | AR*OES | AR*OES | AR*MS | AR*OES | AR*OES | AR*MS | AR*OES | AR*OES/MS | AR*MS | AR*OES/MS | AR*MS | AR*OES/MS | AR*OES/MS | AR*OES/MS | AR*OES | AR*OES/MS | AR*OES | AR*OES/MS | AR*OES | 2
|  |  | 0.2g | 0.25g | 0.25g | 01g | 0.5g | 01g | 01g | 25g | 0.25g | 0.5g | 0.2g | 0.5g | 0.5g | 0.5g | 01g | 0.25g | 0.25g | 0.25g | 01g | 0.2g | 0.2g | 3
| 1 | 1 | 5.01 | 4.8 | 5.12 | 5.06 | 4.89 | 4.92 | 5.18 | 4.96 | 4.81 | 5.02 | 5.062945 | 4.596 | 4.94 | 5.06 | 5.22 | 5.03 | 5.04797925 | 5.17 | 4.79 | 4.86 | 5.468912 | 1
| 1 | 2 | 5.01 | 4.82 | 5.06 | 4.97 | 4.85 | 4.88 | 5.24 | 5 | 4.79 | 5.07 | 5.062949 | 4.5275 | 4.88 | 5.08 | 5.21 | 5 | 5.05159395 | 5.4 | 4.84 | 4.89 | 5.5330445 | #N/A
| 1 | 3 | 5.05 | 4.79 | 5.1 | 5.07 | 4.82 | 4.94 | 5.2 | 4.89 | 4.77 | 5.05 | 5.014917 | 4.47 | 4.95 | 5.08 | 5.23 | 4.98 | 5.03017995 | 5.43 | 5.01 | 4.87 | 5.508755 | 16
| 1 | 4 | 4.99 | 4.82 | 5.06 | 5.04 | 4.9 | 4.89 | 5.2 | 4.94 | 5 | 5.26 | 5.050937 | 4.5902 | 4.91 | 5.07 | 5.14 | 5.1 | 5.04896785 | 5.4 | 4.84 | 4.89 | 5.56762 | 4.98938
| 1 | 5 | 4.94 | 4.85 | 5.21 | 5 | 4.85 | 4.85 | 5.21 | 4.97 | 4.84 | 4.83 | 5.038427 | 4.5675 | 4.9 | 5.06 | 5.12 | 5.11 | 5.06797385 | 5.35 | 5.01 | 4.92 | 5.656758 | 88
| 1 | 6 | 4.99 | 4.78 | 5.07 | 5.08 | 4.91 | 4.95 | 5.27 | 5.03 | 4.82 | 5.05 | 5.080723 | 4.5745 | 4.88 | 5.02 | 5.22 | 5.13 | 5.032252 | 5.39 | 4.89 | 4.8 | 5.532235
| Mean |  | 4.998333 | 4.81 | 5.103333 | 5.036667 | 4.87 | 4.905 | 5.216667 | 4.965 | 4.838333 | 5.046667 | 5.051816 | 4.554283 | 4.91 | 5.061667 | 5.19 | 5.058333 | 5.046491 | 5.356667 | 4.896667 | 4.871667 | 5.544554
| Median |  | 5 | 4.81 | 5.085 | 5.05 | 4.87 | 4.905 | 5.205 | 4.965 | 4.815 | 5.05 | 5.056941 | 4.571 | 4.905 | 5.065 | 5.215 | 5.065 | 5.04847355 | 5.395 | 4.865 | 4.88 | 5.53264
| Std Dev. |  | 0.03600926 | 0.02529822 | 0.05750362 | 0.04320494 | 0.03521363 | 0.03834058 | 0.03265986 | 0.0484768 | 0.08280499 | 0.1369185 | 0.02291279 | 0.04782198 | 0.02966479 | 0.02228602 | 0.04732864 | 0.06306082 | 0.0138903 | 0.09500877 | 0.09330952 | 0.04070217 | 0.0638892
| Rel.Std.Dev. |  | 0.7204% | 0.526% | 1.127% | 0.8578% | 0.7231% | 0.7817% | 0.6261% | 0.9764% | 1.711% | 2.713% | 0.4536% | 1.05% | 0.6042% | 0.4403% | 0.9119% | 1.247% | 0.2752% | 1.774% | 1.906% | 0.8355% | 1.152%
| PDM3 |  | 0.1795% | -3.595% | 2.284% | 0.9478% | -2.393% | -1.691% | 4.555% | -0.4886% | -3.027% | 1.148% | 1.251% | -8.72% | -1.591% | 1.449% | 4.021% | 1.382% | 1.145% | 7.361% | -1.858% | -2.359% | 11.13%
| Z-Score (Absolute) |  | 0.2 | 1.16 | 0.34 | 0 | 0.85 | 0.67 | 0.92 | 0.37 | 1.02 | 0.05 | 0.08 | 2.47 | 0.65 | 0.13 | 0.79 | 0.11 | 0.05 | 1.64 | 0.72 | 0.85 | 2.6
| Analytical results for Ga in OREAS 614 (Certified Value 5.51 ppm) | [22 empty] | Certified
Ga | Round | Replicate | Lab | Lab | Lab | Lab | Lab | Lab | Lab | Lab | Lab | Lab | Lab | Lab | Lab | Lab | Lab | Lab | Lab | Lab | Lab |  |  | 1
| No | No | 1.01 | 1.02 | 1.04 | 1.05 | 1.06 | 1.07 | 1.08 | 1.09 | 1.11 | 1.12 | 1.14 | 1.15 | 1.16 | 1.17 | 1.18 | 1.20 | 1.22 | 1.23 | 1.24 |  |  | ppm
|  |  | AR*MS | AR*OES/MS | AR*MS | AR*OES | AR*MS | AR*OES | AR*OES | AR*MS | AR*OES/MS | AR*MS | AR*MS | AR*MS | AR*OES/MS | AR*OES/MS | AR*MS | AR*OES/MS | AR*MS | AR*OES/MS | AR*OES |  |  | 2
|  |  | 0.2g | 0.25g | 0.25g | 01g | 0.5g | 01g | 01g | 25g | 0.5g | 0.2g | 0.5g | 0.5g | 01g | 0.25g | 0.25g | 0.25g | 01g | 0.2g | 0.2g |  |  | 3
| 1 | 1 | 5.36 | 4.4 | 5.3 | < 50 | 5.47 | < 50 | < 50 | 5.36 | 5.53 | 6.106304 | 5.83 | 5.41 | 5.8 | 6 | 5.667078 | 5.3 | 6.97 | 5.02 | 8.161 |  |  | 1
| 1 | 2 | 5.43 | 4.4 | 5.1 | < 50 | 5.55 | < 50 | < 50 | 5.24 | 5.52 | 5.931873 | 6.18 | 5.44 | 5.86 | 6 | 5.709788 | 5.4 | 6.75 | 4.98 | 8.473667 |  |  | 30
| 1 | 3 | 5.3 | 4.3 | 5.1 | < 50 | 5.55 | < 50 | < 50 | 5.27 | 5.57 | 6.003783 | 6.35 | 5.31 | 5.85 | 6 | 5.620126 | 5.5 | 6.97 | 4.91 | 8.315 |  |  | 16
| 1 | 4 | 5.72 | 4.3 | 5.2 | < 50 | 5.33 | < 50 | < 50 | 5.45 | 5.58 | 5.858857 | 6.28 | 5.36 | 5.89 | 6 | 5.639098 | 5.5 | 7.16 | 4.91 | 7.948667 |  |  | 5.514007
| 1 | 5 | 5.68 | 4.4 | 5.2 | < 50 | 5.44 | < 50 | < 50 | 5.43 | 5.3 | 5.670669 | 5.7 | 5.29 | 5.82 | 6 | 5.682356 | 5.3 | 7.2 | 5.04 | 8.276 |  |  | 89
| 1 | 6 | 5.23 | 4.4 | 5.3 | < 50 | 5.49 | < 50 | < 50 | 5.6 | 5.57 | 6.028428 | 5.74 | 5.39 | 5.78 | 6 | 5.630114 | 5.3 | 7 | 4.85 | 7.956667
| Mean |  | 5.453333 | 4.366667 | 5.2 |  | 5.471667 |  |  | 5.391667 | 5.511667 | 5.933319 | 6.013333 | 5.366667 | 5.833333 | 6 | 5.658093 | 5.383333 | 7.008333 | 4.951667 | 8.1885
| Median |  | 5.395 | 4.4 | 5.2 |  | 5.48 |  |  | 5.395 | 5.55 | 5.967828 | 6.005 | 5.375 | 5.835 | 6 | 5.653088 | 5.35 | 6.985 | 4.945 | 8.2185
| Std Dev. |  | 0.2025504 | 0.05163978 | 0.08944272 |  | 0.0820772 |  |  | 0.1319722 | 0.1064738 | 0.1539262 | 0.2893902 | 0.05819507 | 0.04082483 | 0 | 0.03442938 | 0.09831921 | 0.1609244 | 0.07359801 | 0.2083274
| Rel.Std.Dev. |  | 3.714% | 1.183% | 1.72% |  | 1.5% |  |  | 2.448% | 1.932% | 2.594% | 4.812% | 1.084% | 0.6999% | 0% | 0.6085% | 1.826% | 2.296% | 1.486% | 2.544%
| PDM3 |  | -1.1% | -20.81% | -5.695% |  | -0.7679% |  |  | -2.219% | -0.04244% | 7.604% | 9.056% | -2.672% | 5.791% | 8.814% | 2.613% | -2.37% | 27.1% | -10.2% | 48.5%
| Z-Score (Absolute) |  | 0.24 | 2.24 | 0.71 | 35.71 | 0.21 | 35.71 | 35.71 | 0.36 | 0.13 | 0.64 | 0.79 | 0.4 | 0.46 | NA | 0.13 | 0.37 | 2.62 | 1.16 | 4.79
Results from laboratory 1.17 were removed due to their 1 ppm reading resolution.
| Analytical results for Gd in OREAS 614 (Certified Value 3.36 ppm) | [22 empty] | Certified
Gd | Round | Replicate | Lab | Lab | Lab | Lab | Lab | Lab | Lab | [14 empty] | 1
| No | No | 1.09 | 1.11 | 1.12 | 1.15 | 1.16 | 1.18 | 1.22 | [14 empty] | ppm
|  |  | AR*MS | AR*OES/MS | AR*MS | AR*MS | AR*OES/MS | AR*MS | AR*MS | [14 empty] | 2
|  |  | 25g | 0.5g | 0.2g | 0.5g | 01g | 0.25g | 01g | [14 empty] | 3
| 1 | 1 | 3.395 | 3.2 | 3.051025 | 3.19 | 3.58 | 3.022365 | 3.99 | [14 empty] | 1
| 1 | 2 | 3.494 | 3.3 | 3.091867 | 3.15 | 3.82 | 3.074274 | 3.88 | [14 empty] | 31
| 1 | 3 | 3.296 | 3.3 | 3.101839 | 3.13 | 3.87 | 2.965755 | 3.93 | [14 empty] | 16
| 1 | 4 | 3.346 | 3.3 | 3.119626 | 3.04 | 3.51 | 2.990947 | 3.94 | [14 empty] | 3.359919
| 1 | 5 | 3.422 | 3.2 | 3.153378 | 3.07 | 3.66 | 3.012068 | 3.99 | [14 empty] | 90
| 1 | 6 | 3.455 | 3.4 | 2.955789 | 3.11 | 3.65 | 3.029648 | 3.93
| Mean |  | 3.401333 | 3.283333 | 3.078921 | 3.115 | 3.681667 | 3.015843 | 3.943333
| Median |  | 3.4085 | 3.3 | 3.096853 | 3.12 | 3.655 | 3.017216 | 3.935
| Std Dev. |  | 0.07223757 | 0.07527727 | 0.06904098 | 0.0543139 | 0.1384798 | 0.03685133 | 0.04179314
| Rel.Std.Dev. |  | 2.124% | 2.293% | 2.242% | 1.744% | 3.761% | 1.222% | 1.06%
| PDM3 |  | 1.233% | -2.279% | -8.363% | -7.289% | 9.576% | -10.24% | 17.36%
| Z-Score (Absolute) |  | 0.39 | 0 | 0.67 | 0.56 | 1.31 | 0.88 | 2.18
| Analytical results for Ge in OREAS 614 (Certified Value 0.2 ppm) | [22 empty] | Certified
Ge | Round | Replicate | Lab | Lab | Lab | Lab | Lab | Lab | Lab | Lab | Lab | [12 empty] | 1
| No | No | 1.01 | 1.02 | 1.04 | 1.06 | 1.11 | 1.14 | 1.15 | 1.17 | 1.20 | [12 empty] | ppm
|  |  | AR*MS | AR*OES/MS | AR*MS | AR*MS | AR*OES/MS | AR*MS | AR*MS | AR*OES/MS | AR*OES/MS | [12 empty] | 2
|  |  | 0.2g | 0.25g | 0.25g | 0.5g | 0.5g | 0.5g | 0.5g | 0.25g | 0.25g | [12 empty] | 2
| 1 | 1 | 0.19 | < 0.1 | 0.2 | 0.21 | 0.2 | 0.26 | 0.16 | 1.4 | 0.2 | [12 empty] | 1
| 1 | 2 | 0.21 | < 0.1 | 0.1 | 0.22 | 0.2 | 0.27 | 0.17 | 1.4 | 0.2 | [12 empty] | 32
| 1 | 3 | 0.21 | < 0.1 | 0.2 | 0.21 | 0.2 | 0.29 | 0.16 | 1.4 | 0.2 | [12 empty] | 16
| 1 | 4 | 0.2 | < 0.1 | 0.2 | 0.2 | 0.2 | 0.27 | 0.18 | 1.3 | 0.2 | [12 empty] | 0.1995238
| 1 | 5 | 0.22 | < 0.1 | 0.1 | 0.2 | 0.2 | 0.25 | 0.16 | 1.5 | 0.2 | [12 empty] | 91
| 1 | 6 | 0.22 | < 0.1 | 0.2 | 0.21 | 0.1 | 0.24 | 0.17 | 1.4 | 0.2
| Mean |  | 0.2083333 |  | 0.1666667 | 0.2083333 | 0.1833333 | 0.2633333 | 0.1666667 | 1.4 | 0.2
| Median |  | 0.21 |  | 0.2 | 0.21 | 0.2 | 0.265 | 0.165 | 1.4 | 0.2
| Std Dev. |  | 0.01169045 |  | 0.05163978 | 0.007527727 | 0.04082483 | 0.0175119 | 0.008164966 | 0.06324555 | 3.040471e-17
| Rel.Std.Dev. |  | 5.611% |  | 30.98% | 3.613% | 22.27% | 6.65% | 4.899% | 4.518% | 1.52e-14%
| PDM3 |  | 4.415% |  | -16.47% | 4.415% | -8.115% | 31.98% | -16.47% | 601.7% | 0.2387%
| Z-Score (Absolute) |  | 0.17 | 3.03 | 0.67 | 0.17 | 0.34 | 1.28 | 0.67 | 24.28 | 0
| Analytical results for Hf in OREAS 614 (Certified Value 1.19 ppm) | [22 empty] | Certified
Hf | Round | Replicate | Lab | Lab | Lab | Lab | Lab | Lab | Lab | Lab | Lab | Lab | Lab | Lab | Lab | Lab | [7 empty] | 1
| No | No | 1.01 | 1.02 | 1.04 | 1.06 | 1.09 | 1.11 | 1.12 | 1.14 | 1.15 | 1.16 | 1.17 | 1.20 | 1.22 | 1.23 | [7 empty] | ppm
|  |  | AR*MS | AR*OES/MS | AR*MS | AR*MS | AR*MS | AR*OES/MS | AR*MS | AR*MS | AR*MS | AR*OES/MS | AR*OES/MS | AR*OES/MS | AR*MS | AR*OES/MS | [7 empty] | 2
|  |  | 0.2g | 0.25g | 0.25g | 0.5g | 25g | 0.5g | 0.2g | 0.5g | 0.5g | 01g | 0.25g | 0.25g | 01g | 0.2g | [7 empty] | 3
| 1 | 1 | 1.01 | 1.1 | 1.3 | 1.18 | 1.31 | 0.1 | 1.185779 | 1.25 | 1.12 | 0.4 | 1.1 | 1.19 | 1.36 | 0.92 | [7 empty] | 1
| 1 | 2 | 1.06 | 1.08 | 1.22 | 1.21 | 1.32 | 0.9 | 1.171819 | 1.28 | 1.13 | 0.38 | 1.1 | 1.18 | 1.38 | 1.02 | [7 empty] | 16
| 1 | 3 | 0.97 | 1.09 | 1.23 | 1.19 | 1.32 | 0.2 | 1.206391 | 1.37 | 1.11 | 0.38 | 1.1 | 1.22 | 1.42 | 0.99 | [7 empty] | 16
| 1 | 4 | 0.98 | 1.08 | 1.26 | 1.18 | 1.32 | 0.9 | 1.192165 | 1.27 | 1.19 | 0.39 | 1.1 | 1.23 | 1.38 | 1.06 | [7 empty] | 1.189986
| 1 | 5 | 1.08 | 1.14 | 1.24 | 1.2 | 1.34 | 0.2 | 1.203975 | 1.28 | 1.12 | 0.4 | 1.1 | 1.22 | 1.41 | 1.07 | [7 empty] | 92
| 1 | 6 | 1.1 | 1.07 | 1.26 | 1.21 | 1.32 | 0.8 | 1.12893 | 1.2 | 1.12 | 0.4 | 1.1 | 1.2 | 1.38 | 1.01
| Mean |  | 1.033333 | 1.093333 | 1.251667 | 1.195 | 1.321667 | 0.5166667 | 1.18151 | 1.275 | 1.131667 | 0.3916667 | 1.1 | 1.206667 | 1.388333 | 1.011667
| Median |  | 1.035 | 1.085 | 1.25 | 1.195 | 1.32 | 0.5 | 1.188972 | 1.275 | 1.12 | 0.395 | 1.1 | 1.21 | 1.38 | 1.015
| Std Dev. |  | 0.05428321 | 0.02503331 | 0.02857738 | 0.01378405 | 0.009831921 | 0.3868678 | 0.02868476 | 0.05540758 | 0.02926887 | 0.009831921 | 2.432377e-16 | 0.01966384 | 0.02228602 | 0.05419102
| Rel.Std.Dev. |  | 5.253% | 2.29% | 2.283% | 1.153% | 0.7439% | 74.88% | 2.428% | 4.346% | 2.586% | 2.51% | 2.211e-14% | 1.63% | 1.605% | 5.357%
| PDM3 |  | -13.16% | -8.122% | 5.183% | 0.4214% | 11.07% | -56.58% | -0.7123% | 7.144% | -4.901% | -67.09% | -7.562% | 1.402% | 16.67% | -14.98%
| Z-Score (Absolute) |  | 1.15 | 0.7 | 0.47 | 0.05 | 0.99 | NA | 0.05 | 0.64 | 0.42 | 5.91 | NA | 0.14 | 1.49 | 1.31
Results from laboratories 1.11 and 1.17 were removed due to their 0.1 ppm reading resolution.
| Analytical results for Hg in OREAS 614 (Certified Value 0.5 ppm) | [22 empty] | Certified
Hg | Round | Replicate | Lab | Lab | Lab | Lab | Lab | Lab | Lab | Lab | Lab | Lab | Lab | Lab | Lab | Lab | Lab | Lab | [5 empty] | 1
| No | No | 1.02 | 1.04 | 1.05 | 1.06 | 1.07 | 1.08 | 1.09 | 1.10 | 1.11 | 1.12 | 1.13 | 1.14 | 1.15 | 1.17 | 1.20 | 1.22 | [5 empty] | ppm
|  |  | AR*OES/MS | AR*MS | AR*OES | AR*MS | AR*OES | AR*OES | AR*MS | AR*OES | AR*OES/MS | AR*MS | AR*OES/MS | AR*MS | AR*MS | AR*OES/MS | AR*OES/MS | AR*MS | [5 empty] | 2
|  |  | 0.25g | 0.25g | 01g | 0.5g | 01g | 01g | 25g | 0.25g | 0.5g | 0.2g | 0.5g | 0.5g | 0.5g | 0.25g | 0.25g | 01g | [5 empty] | 2
| 1 | 1 | 0.46 | 0.51 | < 5 | 0.51 | < 5 | < 5 | 0.5 | < 1 | 0.47 | < 1 | 0.49 | 0.5 | 0.64 | 0.404 | 0.53 | 0.51 | [5 empty] | 1
| 1 | 2 | 0.46 | 0.47 | < 5 | 0.52 | < 5 | < 5 | 0.5 | < 1 | 0.46 | < 1 | 0.48 | 0.54 | 0.63 | 0.396 | 0.55 | 0.51 | [5 empty] | 2
| 1 | 3 | 0.43 | 0.48 | < 5 | 0.54 | < 5 | < 5 | 0.4 | < 1 | 0.47 | < 1 | 0.48 | 0.54 | 0.61 | 0.38 | 0.58 | 0.54 | [5 empty] | 16
| 1 | 4 | 0.45 | 0.48 | < 5 | 0.5 | < 5 | < 5 | 0.5 | 4 | 0.47 | < 1 | 0.49 | 0.52 | 0.57 | 0.406 | 0.54 | 0.53 | [5 empty] | 0.5004333
| 1 | 5 | 0.48 | 0.49 | < 5 | 0.54 | < 5 | < 5 | 0.5 | 2 | 0.49 | < 1 | 0.48 | 0.47 | 0.6 | 0.425 | 0.55 | 0.52 | [5 empty] | 93
| 1 | 6 | 0.43 | 0.47 | < 5 | 0.51 | < 5 | < 5 | 0.5 | < 1 | 0.5 | < 1 | 0.5 | 0.46 | 0.58 | 0.435 | 0.53 | 0.52
| Mean |  | 0.4516667 | 0.4833333 |  | 0.52 |  |  | 0.4833333 | 3 | 0.4766667 |  | 0.4866667 | 0.505 | 0.605 | 0.4076667 | 0.5466667 | 0.5216667
| Median |  | 0.455 | 0.48 |  | 0.515 |  |  | 0.5 | 3 | 0.47 |  | 0.485 | 0.51 | 0.605 | 0.405 | 0.545 | 0.52
| Std Dev. |  | 0.0194079 | 0.01505545 |  | 0.0167332 |  |  | 0.04082483 | 1.414214 | 0.01505545 |  | 0.008164966 | 0.03449638 | 0.02738613 | 0.01982591 | 0.01861899 | 0.01169045
| Rel.Std.Dev. |  | 4.297% | 3.115% |  | 3.218% |  |  | 8.447% | 47.14% | 3.158% |  | 1.678% | 6.831% | 4.527% | 4.863% | 3.406% | 2.241%
| PDM3 |  | -9.745% | -3.417% |  | 3.91% |  |  | -3.417% | 499.5% | -4.749% |  | -2.751% | 0.9125% | 20.9% | -18.54% | 9.239% | 4.243%
| Z-Score (Absolute) |  | 1.06 | 0.57 | 30.81 | 0 | 30.81 | 30.81 | NA | 12.66 | 0.67 | 0.31 | 0.52 | 0.23 | 1.32 | 1.75 | 0.41 | 0.03
Results from laboratory 1.09 were removed due to their 0.1 ppm reading resolution.
| Analytical results for Ho in OREAS 614 (Certified Value 0.38 ppm) | [22 empty] | Certified
Ho | Round | Replicate | Lab | Lab | Lab | Lab | Lab | Lab | Lab | [14 empty] | 1
| No | No | 1.09 | 1.11 | 1.12 | 1.15 | 1.16 | 1.18 | 1.22 | [14 empty] | ppm
|  |  | AR*MS | AR*OES/MS | AR*MS | AR*MS | AR*OES/MS | AR*MS | AR*MS | [14 empty] | 2
|  |  | 25g | 0.5g | 0.2g | 0.5g | 01g | 0.25g | 01g | [14 empty] | 2
| 1 | 1 | 0.4 | 0.4 | 0.3402984 | 0.34 | 1.28 | 0.3780458 | 0.45 | [14 empty] | 1
| 1 | 2 | 0.4 | 0.4 | 0.3475259 | 0.34 | 1.32 | 0.35516 | 0.44 | [14 empty] | 17
| 1 | 3 | 0.4 | 0.4 | 0.3531518 | 0.32 | 1.32 | 0.3501319 | 0.44 | [14 empty] | 16
| 1 | 4 | 0.4 | 0.4 | 0.3428181 | 0.31 | 1.32 | 0.3634022 | 0.44 | [14 empty] | 0.3788853
| 1 | 5 | 0.4 | 0.4 | 0.3610256 | 0.33 | 1.31 | 0.3585157 | 0.44 | [14 empty] | 94
| 1 | 6 | 0.4 | 0.4 | 0.3356946 | 0.33 | 1.32 | 0.3555884 | 0.44
| Mean |  | 0.4 | 0.4 | 0.3467524 | 0.3283333 | 1.311667 | 0.3601407 | 0.4416667
| Median |  | 0.4 | 0.4 | 0.345172 | 0.33 | 1.32 | 0.357052 | 0.44
| Std Dev. |  | 6.080942e-17 | 6.080942e-17 | 0.009216091 | 0.01169045 | 0.01602082 | 0.009793646 | 0.004082483
| Rel.Std.Dev. |  | 1.52e-14% | 1.52e-14% | 2.658% | 3.561% | 1.221% | 2.719% | 0.9243%
| PDM3 |  | 5.573% | 5.573% | -8.481% | -13.34% | 246.2% | -4.947% | 16.57%
| Z-Score (Absolute) |  | 0 | 0 | 0.86 | 1.16 | 14.75 | 0.65 | 0.67
| Analytical results for In in OREAS 614 (Certified Value 3.21 ppm) | [22 empty] | Certified
In | Round | Replicate | Lab | Lab | Lab | Lab | Lab | Lab | Lab | Lab | Lab | Lab | Lab | Lab | Lab | Lab | [7 empty] | 1
| No | No | 1.01 | 1.02 | 1.04 | 1.06 | 1.09 | 1.11 | 1.12 | 1.14 | 1.15 | 1.16 | 1.17 | 1.20 | 1.22 | 1.23 | [7 empty] | ppm
|  |  | AR*MS | AR*OES/MS | AR*MS | AR*MS | AR*MS | AR*OES/MS | AR*MS | AR*MS | AR*MS | AR*OES/MS | AR*OES/MS | AR*OES/MS | AR*MS | AR*OES/MS | [7 empty] | 2
|  |  | 0.2g | 0.25g | 0.25g | 0.5g | 25g | 0.5g | 0.2g | 0.5g | 0.5g | 01g | 0.25g | 0.25g | 01g | 0.2g | [7 empty] | 3
| 1 | 1 | 2.607 | 3.21 | 3.267 | 3.28 | 3.16 | 2.99 | 3.168435 | 3.38 | 3.049 | 3.32 | 2.8 | 3.19 | 3.14 | 3.05 | [7 empty] | 1
| 1 | 2 | 2.541 | 3.26 | 3.244 | 3.4 | 3.18 | 3 | 3.277566 | 3.47 | 2.958 | 3.35 | 2.74 | 3.24 | 3.09 | 3.2 | [7 empty] | 18
| 1 | 3 | 2.512 | 3.17 | 3.342 | 3.26 | 3.14 | 3.2 | 3.254805 | 3.54 | 3.015 | 3.26 | 2.77 | 3.35 | 3.17 | 3.2 | [7 empty] | 16
| 1 | 4 | 2.465 | 3.17 | 3.321 | 3.27 | 3.13 | 3.22 | 3.212705 | 3.49 | 2.983 | 3.3 | 2.76 | 3.28 | 3.15 | 3.15 | [7 empty] | 3.206333
| 1 | 5 | 2.625 | 3.21 | 3.284 | 3.3 | 3.08 | 3.03 | 3.235085 | 3.23 | 2.982 | 3.34 | 2.86 | 3.25 | 3.25 | 3.1 | [7 empty] | 95
| 1 | 6 | 2.501 | 3.15 | 3.248 | 3.43 | 3.14 | 3.06 | 3.085351 | 3.19 | 3.009 | 3.3 | 2.73 | 3.24 | 3.11 | 3.15
| Mean |  | 2.541833 | 3.195 | 3.284333 | 3.323333 | 3.138333 | 3.083333 | 3.205658 | 3.383333 | 2.999333 | 3.311667 | 2.776667 | 3.258333 | 3.151667 | 3.141667
| Median |  | 2.5265 | 3.19 | 3.2755 | 3.29 | 3.14 | 3.045 | 3.223895 | 3.425 | 2.996 | 3.31 | 2.765 | 3.245 | 3.145 | 3.15
| Std Dev. |  | 0.06264955 | 0.0398748 | 0.0397928 | 0.07284687 | 0.03371449 | 0.1013246 | 0.06980116 | 0.144453 | 0.03187894 | 0.03250641 | 0.04760952 | 0.05344779 | 0.05600595 | 0.05845226
| Rel.Std.Dev. |  | 2.465% | 1.248% | 1.212% | 2.192% | 1.074% | 3.286% | 2.177% | 4.27% | 1.063% | 0.9816% | 1.715% | 1.64% | 1.777% | 1.861%
| PDM3 |  | -20.72% | -0.3534% | 2.433% | 3.649% | -2.121% | -3.836% | -0.02104% | 5.52% | -6.456% | 3.285% | -13.4% | 1.622% | -1.705% | -2.017%
| Z-Score (Absolute) |  | 4.24 | 0.15 | 0.74 | 1.01 | 0.23 | 0.6 | 0.22 | 1.41 | 1.17 | 0.93 | 2.66 | 0.57 | 0.15 | 0.21
| Analytical results for K in OREAS 614 (Certified Value 0.557 wt.%) | [22 empty] | Certified
K | Round | Replicate | Lab | Lab | Lab | Lab | Lab | Lab | Lab | Lab | Lab | Lab | Lab | Lab | Lab | Lab | Lab | Lab | Lab | Lab | Lab |  |  | 1
| No | No | 1.01 | 1.02 | 1.04 | 1.05 | 1.06 | 1.07 | 1.08 | 1.09 | 1.10 | 1.11 | 1.12 | 1.14 | 1.15 | 1.16 | 1.17 | 1.20 | 1.22 | 1.23 | 1.24 |  |  | wt.%
|  |  | AR*MS | AR*OES/MS | AR*OES | AR*OES | AR*MS | AR*OES | AR*OES | AR*MS | AR*OES | AR*OES/MS | AR*MS | AR*MS | AR*OES/MS | AR*OES/MS | AR*OES/MS | AR*OES/MS | AR*OES | AR*OES/MS | AR*OES |  |  | 3
|  |  | 0.2g | 0.25g | 0.25g | 01g | 0.5g | 01g | 01g | 25g | 0.25g | 0.5g | 0.2g | 0.5g | 0.5g | 01g | 0.25g | 0.25g | 01g | 0.2g | 0.2g |  |  | 3
| 1 | 1 | 0.54 | 0.55 | 0.554 | 0.7 | 0.55 | 0.65 | 0.77 | 0.549 | 0.54 | 0.5 | 0.576493 | 0.56 | 0.56 | 0.587 | 0.57 | 0.6 | 0.6499 | 0.53 | 0.5603755 |  |  | 1
| 1 | 2 | 0.54 | 0.56 | 0.544 | 0.69 | 0.55 | 0.66 | 0.76 | 0.5533 | 0.54 | 0.52 | 0.5684847 | 0.55 | 0.56 | 0.597 | 0.57 | 0.62 | 0.6474 | 0.52 | 0.5642644 |  |  | #N/A
| 1 | 3 | 0.54 | 0.55 | 0.549 | 0.7 | 0.54 | 0.66 | 0.76 | 0.5437 | 0.56 | 0.49 | 0.5772439 | 0.56 | 0.56 | 0.606 | 0.56 | 0.63 | 0.6583 | 0.53 | 0.5425527 |  |  | 16
| 1 | 4 | 0.53 | 0.56 | 0.546 | 0.69 | 0.54 | 0.66 | 0.75 | 0.5528 | 0.58 | 0.49 | 0.5815507 | 0.56 | 0.56 | 0.592 | 0.58 | 0.62 | 0.6493 | 0.53 | 0.5763661 |  |  | 0.557495
| 1 | 5 | 0.53 | 0.56 | 0.563 | 0.7 | 0.55 | 0.65 | 0.75 | 0.5569 | 0.54 | 0.53 | 0.5724977 | 0.56 | 0.55 | 0.583 | 0.59 | 0.61 | 0.67 | 0.53 | 0.5498379 |  |  | 96
| 1 | 6 | 0.53 | 0.55 | 0.552 | 0.69 | 0.56 | 0.66 | 0.76 | 0.5615 | 0.54 | 0.5 | 0.5753556 | 0.56 | 0.54 | 0.605 | 0.59 | 0.62 | 0.6557 | 0.52 | 0.5743295
| Mean |  | 0.535 | 0.555 | 0.5513333 | 0.695 | 0.5483333 | 0.6566667 | 0.7583333 | 0.5528667 | 0.55 | 0.505 | 0.5752709 | 0.5583333 | 0.555 | 0.595 | 0.5766667 | 0.6166667 | 0.6551 | 0.5266667 | 0.5612877
| Median |  | 0.535 | 0.555 | 0.5505 | 0.695 | 0.55 | 0.66 | 0.76 | 0.55305 | 0.54 | 0.5 | 0.5759243 | 0.56 | 0.56 | 0.5945 | 0.575 | 0.62 | 0.6528 | 0.53 | 0.56231995
| Std Dev. |  | 0.005477226 | 0.005477226 | 0.006801961 | 0.005477226 | 0.007527727 | 0.005163978 | 0.007527727 | 0.006163981 | 0.0167332 | 0.01643168 | 0.004440111 | 0.004082483 | 0.0083666 | 0.009402127 | 0.0121106 | 0.01032796 | 0.008397381 | 0.005163978 | 0.01333594
| Rel.Std.Dev. |  | 1.024% | 0.9869% | 1.234% | 0.7881% | 1.373% | 0.7864% | 0.9927% | 1.115% | 3.042% | 3.254% | 0.7718% | 0.7312% | 1.507% | 1.58% | 2.1% | 1.675% | 1.282% | 0.9805% | 2.376%
| PDM3 |  | -4.035% | -0.4475% | -1.105% | 24.66% | -1.643% | 17.79% | 36.03% | -0.8302% | -1.344% | -9.416% | 3.189% | 0.1504% | -0.4475% | 6.727% | 3.439% | 10.61% | 17.51% | -5.53% | 0.6803%
| Z-Score (Absolute) |  | 0.86 | 0.12 | 0.26 | 5.03 | 0.37 | 3.62 | 7.36 | 0.2 | 0.31 | 1.96 | 0.62 | 0 | 0.12 | 1.35 | 0.67 | 2.15 | 3.56 | 1.16 | 0.11
| Analytical results for La in OREAS 614 (Certified Value 17.6 ppm) | [22 empty] | Certified
La | Round | Replicate | Lab | Lab | Lab | Lab | Lab | Lab | Lab | Lab | Lab | Lab | Lab | Lab | Lab | Lab | Lab | Lab | Lab | Lab | Lab | Lab |  | 1
| No | No | 1.01 | 1.02 | 1.04 | 1.05 | 1.06 | 1.07 | 1.08 | 1.09 | 1.10 | 1.11 | 1.12 | 1.14 | 1.15 | 1.16 | 1.17 | 1.18 | 1.20 | 1.22 | 1.23 | 1.24 |  | ppm
|  |  | AR*MS | AR*OES/MS | AR*MS | AR*OES | AR*MS | AR*OES | AR*OES | AR*MS | AR*OES | AR*OES/MS | AR*MS | AR*MS | AR*MS | AR*OES/MS | AR*OES/MS | AR*MS | AR*OES/MS | AR*OES | AR*OES/MS | AR*OES |  | 1
|  |  | 0.2g | 0.25g | 0.25g | 01g | 0.5g | 01g | 01g | 25g | 0.25g | 0.5g | 0.2g | 0.5g | 0.5g | 01g | 0.25g | 0.25g | 0.25g | 01g | 0.2g | 0.2g |  | 1
| 1 | 1 | 18.4 | 14.7 | 18.4 | < 50 | 16.4 | < 50 | < 50 | 18.168 | 15.9 | 18.8 | 17.3518 | 17.7 | 17.2 | 21.7 | 17 | 18.15302 | 17.2 | 23 | 14.1 | 19.196 |  | 1
| 1 | 2 | 18.7 | 15.2 | 17.7 | < 50 | 17.1 | < 50 | < 50 | 17.937 | 15.8 | 19.8 | 17.49922 | 18.8 | 17.1 | 22 | 16 | 18.23462 | 17.3 | 23 | 14 | 19.97867 |  | 19
| 1 | 3 | 18.3 | 14.8 | 18 | < 50 | 16.3 | < 50 | < 50 | 17.802 | 15.8 | 19.6 | 17.86556 | 18.8 | 16.8 | 22.2 | 16 | 18.14992 | 18.1 | 23 | 13.9 | 19.06233 |  | 16
| 1 | 4 | 17.8 | 15 | 18.2 | < 50 | 15.8 | < 50 | < 50 | 17.787 | 16.9 | 20.4 | 17.54096 | 18.4 | 16.8 | 21.5 | 16 | 18.17542 | 17.9 | 23 | 14.2 | 18.87867 |  | 17.61281
| 1 | 5 | 17.8 | 15.1 | 17.6 | < 50 | 16.7 | < 50 | < 50 | 18.112 | 15.1 | 19 | 17.67359 | 17.6 | 16.4 | 21.9 | 17 | 18.18973 | 17.5 | 24 | 14 | 19.461 |  | 97
| 1 | 6 | 18.1 | 14.8 | 18.1 | < 50 | 16.9 | < 50 | < 50 | 18.121 | 15.9 | 18.9 | 17.19919 | 16.8 | 16.6 | 21.3 | 16 | 18.21413 | 17.4 | 23 | 14.1 | 19.302
| Mean |  | 18.18333 | 14.93333 | 18 |  | 16.53333 |  |  | 17.98783 | 15.9 | 19.41667 | 17.52172 | 18.01667 | 16.81667 | 21.76667 | 16.33333 | 18.18614 | 17.56667 | 23.16667 | 14.05 | 19.31311
| Median |  | 18.2 | 14.9 | 18.05 |  | 16.55 |  |  | 18.0245 | 15.85 | 19.3 | 17.52009 | 18.05 | 16.8 | 21.8 | 16 | 18.18258 | 17.45 | 23 | 14.05 | 19.249
| Std Dev. |  | 0.3544949 | 0.1966384 | 0.303315 |  | 0.4676181 |  |  | 0.1691525 | 0.5761944 | 0.6274286 | 0.2345484 | 0.7909909 | 0.2994439 | 0.332666 | 0.5163978 | 0.03367598 | 0.3559026 | 0.4082483 | 0.1048809 | 0.3821793
| Rel.Std.Dev. |  | 1.95% | 1.317% | 1.685% |  | 2.828% |  |  | 0.9404% | 3.624% | 3.231% | 1.339% | 4.39% | 1.781% | 1.528% | 3.162% | 0.1852% | 2.026% | 1.762% | 0.7465% | 1.979%
| PDM3 |  | 3.239% | -15.21% | 2.198% |  | -6.129% |  |  | 2.129% | -9.725% | 10.24% | -0.5172% | 2.293% | -4.52% | 23.58% | -7.264% | 3.255% | -0.262% | 31.53% | -20.23% | 9.654%
| Z-Score (Absolute) |  | 0.08 | 1.49 | 0.01 | 3.36 | 0.71 | 3.36 | 3.36 | 0.01 | 1.02 | 0.67 | 0.24 | 0 | 0.58 | 1.81 | NA | 0.08 | 0.22 | 2.48 | 1.91 | 0.62
Results from laboratory 1.17 were removed due to their 1 ppm reading resolution.
| Analytical results for Li in OREAS 614 (Certified Value 9.52 ppm) | [22 empty] | Certified
Li | Round | Replicate | Lab | Lab | Lab | Lab | Lab | Lab | Lab | Lab | Lab | Lab | Lab | Lab | Lab | Lab | Lab | Lab | Lab |  |  |  |  | 1
| No | No | 1.01 | 1.02 | 1.04 | 1.06 | 1.09 | 1.10 | 1.11 | 1.12 | 1.14 | 1.15 | 1.16 | 1.17 | 1.18 | 1.20 | 1.22 | 1.23 | 1.24 |  |  |  |  | ppm
|  |  | AR*MS | AR*OES/MS | AR*OES | AR*MS | AR*MS | AR*OES | AR*OES/MS | AR*MS | AR*MS | AR*MS | AR*OES/MS | AR*OES/MS | AR*MS | AR*OES/MS | AR*MS | AR*OES/MS | AR*OES |  |  |  |  | 2
|  |  | 0.2g | 0.25g | 0.25g | 0.5g | 25g | 0.25g | 0.5g | 0.2g | 0.5g | 0.5g | 01g | 0.25g | 0.25g | 0.25g | 01g | 0.2g | 0.2g |  |  |  |  | 3
| 1 | 1 | 9.8 | 10 | 10 | 9.6 | 10.6 | 10 | 8.9 | 9.341759 | 9.2 | 9.5 | 10.2 | 12.3 | 9.7211 | 11 | 10.9 | 8.6 | 9.315 |  |  |  |  | 1
| 1 | 2 | 10 | 10 | 9 | 9.5 | 10.6 | 9 | 9.1 | 9.534493 | 9.3 | 9.5 | 10.3 | 11.5 | 9.8589 | 11 | 10.6 | 8.9 | 9.429667 |  |  |  |  | #N/A
| 1 | 3 | 9.6 | 9 | 9 | 9.4 | 10.3 | 9 | 9 | 10.02025 | 9.5 | 9.2 | 10.2 | 11.5 | 9.836 | 11 | 10.7 | 8.7 | 8.499 |  |  |  |  | 16
| 1 | 4 | 9.9 | 10 | 9 | 9.4 | 10.2 | 9 | 8.8 | 9.513329 | 9.3 | 9.2 | 10.4 | 11.7 | 9.7624 | 11 | 10.5 | 9 | 9.504333 |  |  |  |  | 9.520872
| 1 | 5 | 9.7 | 10 | 10 | 9.7 | 10.1 | 9 | 9.1 | 9.613674 | 9.3 | 9.3 | 10.5 | 11.9 | 9.717 | 12 | 11 | 8.7 | 9.169 |  |  |  |  | 98
| 1 | 6 | 9.9 | 10 | 9 | 9.6 | 10.3 | 9 | 8.4 | 9.604633 | 9.3 | 9.3 | 10.5 | 11 | 9.8392 | 11 | 10.7 | 8.4 | 9.323
| Mean |  | 9.816667 | 9.833333 | 9.333333 | 9.533333 | 10.35 | 9.166667 | 8.883333 | 9.60469 | 9.316667 | 9.333333 | 10.35 | 11.65 | 9.7891 | 11.16667 | 10.73333 | 8.716667 | 9.206667
| Median |  | 9.85 | 10 | 9 | 9.55 | 10.3 | 9 | 8.95 | 9.569563 | 9.3 | 9.3 | 10.35 | 11.6 | 9.7992 | 11 | 10.7 | 8.7 | 9.319
| Std Dev. |  | 0.147196 | 0.4082483 | 0.5163978 | 0.121106 | 0.2073644 | 0.4082483 | 0.2639444 | 0.2259107 | 0.09831921 | 0.136626 | 0.1378405 | 0.4370355 | 0.06343021 | 0.4082483 | 0.1861899 | 0.2136976 | 0.364915
| Rel.Std.Dev. |  | 1.499% | 4.152% | 5.533% | 1.27% | 2.004% | 4.454% | 2.971% | 2.352% | 1.055% | 1.464% | 1.332% | 3.751% | 0.648% | 3.656% | 1.735% | 2.452% | 3.964%
| PDM3 |  | 3.107% | 3.282% | -1.97% | 0.1309% | 8.709% | -3.72% | -6.696% | 0.8804% | -2.145% | -1.97% | 8.709% | 22.36% | 2.817% | 17.29% | 12.73% | -8.447% | -3.3%
| Z-Score (Absolute) |  | 0.36 | 0.39 | 0.46 | 0.12 | 1.26 | 0.74 | 1.22 | 0 | 0.49 | 0.46 | 1.26 | 3.47 | 0.31 | 2.65 | 1.91 | 1.5 | 0.67
| Analytical results for Lu in OREAS 614 (Certified Value 0.1 ppm) | [22 empty] | Certified
Lu | Round | Replicate | Lab | Lab | Lab | Lab | Lab | Lab | Lab | Lab | Lab | [12 empty] | 1
| No | No | 1.02 | 1.04 | 1.09 | 1.11 | 1.12 | 1.15 | 1.16 | 1.20 | 1.22 | [12 empty] | ppm
|  |  | AR*OES/MS | AR*MS | AR*MS | AR*OES/MS | AR*MS | AR*MS | AR*OES/MS | AR*OES/MS | AR*MS | [12 empty] | 2
|  |  | 0.25g | 0.25g | 25g | 0.5g | 0.2g | 0.5g | 01g | 0.25g | 01g | [12 empty] | 2
| 1 | 1 | 0.09 | 0.1 | 0.112 | 0.1 | 0.09513331 | 0.1 | 0.12 | 0.1 | 0.14 | [12 empty] | 1
| 1 | 2 | 0.08 | 0.1 | 0.114 | 0.1 | 0.09510089 | 0.1 | 0.12 | 0.1 | 0.13 | [12 empty] | 20
| 1 | 3 | 0.09 | 0.1 | 0.11 | < 0.1 | 0.09994266 | 0.1 | 0.12 | 0.11 | 0.14 | [12 empty] | 16
| 1 | 4 | 0.09 | 0.11 | 0.118 | 0.1 | 0.09249861 | 0.1 | 0.12 | 0.11 | 0.13 | [12 empty] | 0.1033885
| 1 | 5 | 0.09 | 0.1 | 0.11 | 0.1 | 0.09840749 | 0.1 | 0.12 | 0.11 | 0.13 | [12 empty] | 99
| 1 | 6 | 0.08 | 0.11 | 0.11 | < 0.1 | 0.09723328 | 0.1 | 0.12 | 0.1 | 0.14
| Mean |  | 0.08666667 | 0.1033333 | 0.1123333 | 0.1 | 0.09638604 | 0.1 | 0.12 | 0.105 | 0.135
| Median |  | 0.09 | 0.1 | 0.111 | 0.1 | 0.09618329 | 0.1 | 0.12 | 0.105 | 0.135
| Std Dev. |  | 0.005163978 | 0.005163978 | 0.003204164 | 0 | 0.002675322 | 1.520235e-17 | 0 | 0.005477226 | 0.005477226
| Rel.Std.Dev. |  | 5.958% | 4.997% | 2.852% | 0% | 2.776% | 1.52e-14% | 0% | 5.216% | 4.057%
| PDM3 |  | -16.17% | -0.05334% | 8.652% | -3.277% | -6.773% | -3.277% | 16.07% | 1.559% | 30.58%
| Z-Score (Absolute) |  | 0.98 | 0.05 | 0.46 | 1.17 | 0.44 | NA | 0.89 | 0.05 | 1.73
Results from laboratory 1.15 were removed due to their 0.01 ppm reading resolution.
| Analytical results for Mg in OREAS 614 (Certified Value 0.223 wt.%) | [22 empty] | Certified
Mg | Round | Replicate | Lab | Lab | Lab | Lab | Lab | Lab | Lab | Lab | Lab | Lab | Lab | Lab | Lab | Lab | Lab | Lab | Lab | Lab | Lab | Lab |  | 1
| No | No | 1.01 | 1.02 | 1.04 | 1.05 | 1.06 | 1.07 | 1.08 | 1.09 | 1.10 | 1.11 | 1.12 | 1.14 | 1.15 | 1.16 | 1.17 | 1.18 | 1.20 | 1.22 | 1.23 | 1.24 |  | wt.%
|  |  | AR*MS | AR*OES/MS | AR*OES | AR*OES | AR*MS | AR*OES | AR*OES | AR*MS | AR*OES | AR*OES/MS | AR*MS | AR*MS | AR*OES/MS | AR*OES/MS | AR*OES/MS | AR*OES | AR*OES/MS | AR*OES | AR*OES/MS | AR*OES |  | 3
|  |  | 0.2g | 0.25g | 0.25g | 01g | 0.5g | 01g | 01g | 25g | 0.25g | 0.5g | 0.2g | 0.5g | 0.5g | 01g | 0.25g | 0.25g | 0.25g | 01g | 0.2g | 0.2g |  | 3
| 1 | 1 | 0.22 | 0.2 | 0.221 | 0.24 | 0.2 | 0.22 | 0.24 | 0.22 | 0.211 | 0.21 | 0.2205743 | 0.2 | 0.24 | 0.24 | 0.23 | 0.19462302 | 0.21 | 0.25 | 0.21 | 0.2027169 |  | 1
| 1 | 2 | 0.22 | 0.2 | 0.216 | 0.23 | 0.2 | 0.22 | 0.24 | 0.22 | 0.211 | 0.23 | 0.2243806 | 0.2 | 0.24 | 0.24 | 0.23 | 0.194138235 | 0.23 | 0.25 | 0.21 | 0.2077626 |  | #N/A
| 1 | 3 | 0.22 | 0.2 | 0.218 | 0.24 | 0.2 | 0.22 | 0.24 | 0.22 | 0.211 | 0.2 | 0.2282838 | 0.2 | 0.24 | 0.24 | 0.23 | 0.19379007 | 0.23 | 0.25 | 0.21 | 0.202243 |  | 16
| 1 | 4 | 0.21 | 0.2 | 0.216 | 0.24 | 0.2 | 0.22 | 0.24 | 0.22 | 0.225 | 0.23 | 0.2281825 | 0.2 | 0.23 | 0.24 | 0.23 | 0.191874015 | 0.23 | 0.25 | 0.21 | 0.1997032 |  | 0.2233938
| 1 | 5 | 0.21 | 0.2 | 0.223 | 0.24 | 0.2 | 0.22 | 0.24 | 0.22 | 0.205 | 0.2 | 0.2221369 | 0.2 | 0.23 | 0.24 | 0.24 | 0.196552575 | 0.22 | 0.25 | 0.21 | 0.2024826 |  | 100
| 1 | 6 | 0.22 | 0.2 | 0.219 | 0.24 | 0.2 | 0.23 | 0.25 | 0.22 | 0.211 | 0.21 | 0.2247973 | 0.2 | 0.23 | 0.24 | 0.24 | 0.194057505 | 0.23 | 0.25 | 0.21 | 0.200872
| Mean |  | 0.2166667 | 0.2 | 0.2188333 | 0.2383333 | 0.2 | 0.2216667 | 0.2416667 | 0.22 | 0.2123333 | 0.2133333 | 0.2247259 | 0.2 | 0.235 | 0.24 | 0.2333333 | 0.19417257 | 0.225 | 0.25 | 0.21 | 0.20263005
| Median |  | 0.22 | 0.2 | 0.2185 | 0.24 | 0.2 | 0.22 | 0.24 | 0.22 | 0.211 | 0.21 | 0.224589 | 0.2 | 0.235 | 0.24 | 0.23 | 0.19409787 | 0.23 | 0.25 | 0.21 | 0.2023628
| Std Dev. |  | 0.005163978 | 3.040471e-17 | 0.002786874 | 0.004082483 | 3.040471e-17 | 0.004082483 | 0.004082483 | 0 | 0.00665332 | 0.0136626 | 0.00311994 | 3.040471e-17 | 0.005477226 | 0 | 0.005163978 | 0.001504088 | 0.0083666 | 0 | 0 | 0.002763288
| Rel.Std.Dev. |  | 2.383% | 1.52e-14% | 1.274% | 1.713% | 1.52e-14% | 1.842% | 1.689% | 0% | 3.133% | 6.404% | 1.388% | 1.52e-14% | 2.331% | 0% | 2.213% | 0.7746% | 3.718% | 0% | 0% | 1.364%
| PDM3 |  | -3.011% | -10.47% | -2.041% | 6.688% | -10.47% | -0.7731% | 8.18% | -1.519% | -4.951% | -4.503% | 0.5963% | -10.47% | 5.195% | 7.434% | 4.449% | -13.08% | 0.719% | 11.91% | -5.996% | -9.295%
| Z-Score (Absolute) |  | 0.29 | NA | 0.16 | 0.96 | NA | 0 | 1.16 | 0.1 | 0.54 | 0.48 | 0.18 | NA | 0.77 | 1.06 | 0.67 | 1.59 | 0.19 | 1.64 | 0.67 | 1.1
Results from laboratories 1.02, 1.06 and 1.14 were removed due to their 0.01 wt.% reading resolution.
| Analytical results for Mn in OREAS 614 (Certified Value 0.029 wt.%) | [22 empty] | Certified
Mn | Round | Replicate | Lab | Lab | Lab | Lab | Lab | Lab | Lab | Lab | Lab | Lab | Lab | Lab | Lab | Lab | Lab | Lab | Lab | Lab | Lab | Lab |  | 1
| No | No | 1.01 | 1.02 | 1.04 | 1.05 | 1.06 | 1.07 | 1.08 | 1.09 | 1.10 | 1.11 | 1.12 | 1.14 | 1.15 | 1.16 | 1.17 | 1.18 | 1.20 | 1.22 | 1.23 | 1.24 |  | wt.%
|  |  | AR*MS | AR*OES/MS | AR*OES | AR*OES | AR*MS | AR*OES | AR*OES | AR*MS | AR*OES | AR*OES/MS | AR*MS | AR*MS | AR*MS | AR*OES/MS | AR*OES/MS | AR*OES | AR*OES/MS | AR*OES | AR*OES/MS | AR*OES |  | 3
|  |  | 0.2g | 0.25g | 0.25g | 01g | 0.5g | 01g | 01g | 25g | 0.25g | 0.5g | 0.2g | 0.5g | 0.5g | 01g | 0.25g | 0.25g | 0.25g | 01g | 0.2g | 0.2g |  | 3
| 1 | 1 | 0.0286 | 0.0272 | 0.0292 | 0.03 | 0.0281 | 0.029 | 0.032 | 0.0285 | 0.0271 | 0.0275 | 0.02878141 | 0.0284 | 0.0287 | 0.032 | 0.0283 | 0.03010945 | 0.0292 | 0.0301 | 0.0281 | 0.02851607 |  | 1
| 1 | 2 | 0.029 | 0.028 | 0.0284 | 0.03 | 0.0279 | 0.029 | 0.032 | 0.0283 | 0.027 | 0.0306 | 0.02894638 | 0.0282 | 0.0285 | 0.0315 | 0.0288 | 0.03026534 | 0.0284 | 0.0305 | 0.0282 | 0.0289479 |  | 21
| 1 | 3 | 0.0287 | 0.0272 | 0.0288 | 0.03 | 0.0278 | 0.03 | 0.032 | 0.0277 | 0.0271 | 0.0304 | 0.02984431 | 0.0287 | 0.0282 | 0.0321 | 0.029 | 0.02960014 | 0.0298 | 0.0315 | 0.0279 | 0.02910863 |  | 16
| 1 | 4 | 0.0283 | 0.0274 | 0.0285 | 0.03 | 0.0277 | 0.029 | 0.032 | 0.0283 | 0.028 | 0.0304 | 0.02930976 | 0.0285 | 0.0281 | 0.032 | 0.029 | 0.02994891 | 0.029 | 0.0305 | 0.028 | 0.02982983 |  | 0.02886771
| 1 | 5 | 0.0281 | 0.0277 | 0.0297 | 0.03 | 0.0279 | 0.029 | 0.032 | 0.0291 | 0.0272 | 0.0286 | 0.02886669 | 0.0283 | 0.0278 | 0.0312 | 0.0298 | 0.03025007 | 0.0286 | 0.0314 | 0.0285 | 0.0290458 |  | 101
| 1 | 6 | 0.0287 | 0.0272 | 0.0286 | 0.03 | 0.0282 | 0.03 | 0.032 | 0.0293 | 0.0273 | 0.03 | 0.02941174 | 0.0285 | 0.0283 | 0.0319 | 0.0281 | 0.0298503 | 0.0288 | 0.0307 | 0.0278 | 0.02907977
| Mean |  | 0.02856667 | 0.02745 | 0.02886667 | 0.03 | 0.02793333 | 0.02933333 | 0.032 | 0.02853333 | 0.02728333 | 0.02958333 | 0.02919338 | 0.02843333 | 0.02826667 | 0.03178333 | 0.02883333 | 0.030004035 | 0.02896667 | 0.03078333 | 0.02808333 | 0.029088
| Median |  | 0.02865 | 0.0273 | 0.0287 | 0.03 | 0.0279 | 0.029 | 0.032 | 0.0284 | 0.02715 | 0.0302 | 0.02912807 | 0.02845 | 0.02825 | 0.03195 | 0.0289 | 0.03002918 | 0.0289 | 0.0306 | 0.02805 | 0.02906278
| Std Dev. |  | 0.0003204164 | 0.0003331666 | 0.0004966555 | 0 | 0.0001861899 | 0.0005163978 | 0 | 0.0005853774 | 0.0003656045 | 0.001252863 | 0.0004055593 | 0.000175119 | 0.0003141125 | 0.0003544949 | 0.0006022181 | 0.0002567996 | 0.0004966555 | 0.0005528713 | 0.0002483277 | 0.0004241054
| Rel.Std.Dev. |  | 1.122% | 1.214% | 1.721% | 0% | 0.6666% | 1.76% | 0% | 2.052% | 1.34% | 4.235% | 1.389% | 0.6159% | 1.111% | 1.115% | 2.089% | 0.8559% | 1.715% | 1.796% | 0.8843% | 1.458%
| PDM3 |  | -1.043% | -4.911% | -0.003608% | 3.922% | -3.237% | 1.613% | 10.85% | -1.158% | -5.488% | 2.479% | 1.128% | -1.505% | -2.082% | 10.1% | -0.1191% | 3.936% | 0.3428% | 6.636% | -2.717% | 0.7631%
| Z-Score (Absolute) |  | 0.36 | 1.5 | 0.05 | 1.11 | 1.01 | 0.43 | 3.16 | 0.39 | 1.67 | 0.68 | 0.28 | 0.5 | 0.67 | 2.94 | 0.09 | 1.11 | 0.05 | 1.91 | 0.85 | 0.18
| Analytical results for Mo in OREAS 614 (Certified Value 11.3 ppm) | [22 empty] | Certified
Mo | Round | Replicate | Lab | Lab | Lab | Lab | Lab | Lab | Lab | Lab | Lab | Lab | Lab | Lab | Lab | Lab | Lab | Lab | Lab | Lab | Lab | Lab |  | 1
| No | No | 1.01 | 1.02 | 1.04 | 1.05 | 1.06 | 1.07 | 1.08 | 1.09 | 1.10 | 1.11 | 1.12 | 1.13 | 1.14 | 1.15 | 1.16 | 1.17 | 1.20 | 1.22 | 1.23 | 1.24 |  | ppm
|  |  | AR*MS | AR*OES/MS | AR*MS | AR*OES | AR*MS | AR*OES | AR*OES | AR*MS | AR*OES | AR*OES/MS | AR*MS | AR*OES/MS | AR*MS | AR*OES/MS | AR*OES/MS | AR*OES/MS | AR*OES/MS | AR*MS | AR*OES/MS | AR*OES |  | 1
|  |  | 0.2g | 0.25g | 0.25g | 01g | 0.5g | 01g | 01g | 25g | 0.25g | 0.5g | 0.2g | 0.5g | 0.5g | 0.5g | 01g | 0.25g | 0.25g | 01g | 0.2g | 0.2g |  | 2
| 1 | 1 | 11.8 | 11.51 | 11.37 | 12 | 11.55 | 9 | 11 | 11.4 | 11 | 11.2 | 11.1127 | 10.6 | 12.9 | 11.29 | 10.7 | 11.2 | 11.48 | 11.2 | 10.97 | 10.66333 |  | 1
| 1 | 2 | 11.84 | 11.57 | 11.31 | 11 | 12 | 10 | 14 | 11.5 | 11 | 12.7 | 11.43811 | 10.4 | 13.45 | 11.07 | 10.8 | 11.2 | 11.56 | 11.2 | 10.8 | 10.73067 |  | 22
| 1 | 3 | 11.49 | 11.36 | 11.36 | 11 | 11.45 | 9 | 14 | 11.3 | 11 | 11.7 | 11.15828 | 10.4 | 13.85 | 11.14 | 11.1 | 11.1 | 12.02 | 11.4 | 11.02 | 10.36467 |  | 16
| 1 | 4 | 11.6 | 11.58 | 11.53 | 11 | 11.85 | 9 | 14 | 11.6 | 11 | 11.9 | 11.20789 | 10.5 | 13.65 | 11.31 | 11 | 11.2 | 11.64 | 11.3 | 10.7 | 10.36333 |  | 11.27539
| 1 | 5 | 11.8 | 11.71 | 11.95 | 11 | 12.1 | 11 | 12 | 11.5 | 11 | 11.4 | 11.02348 | 10.5 | 12.85 | 11.22 | 11.1 | 11.6 | 11.84 | 11.5 | 10.98 | 10.951 |  | 102
| 1 | 6 | 11.54 | 11.51 | 11.79 | 12 | 11.5 | 9 | 14 | 11.5 | 10 | 11.7 | 11.15242 | 10.6 | 12.45 | 11.18 | 10.8 | 11 | 12 | 11.4 | 10.84 | 10.4095
| Mean |  | 11.67833 | 11.54 | 11.55167 | 11.33333 | 11.74167 | 9.5 | 13.16667 | 11.46667 | 10.83333 | 11.76667 | 11.18215 | 10.5 | 13.19167 | 11.20167 | 10.91667 | 11.21667 | 11.75667 | 11.33333 | 10.885 | 10.58042
| Median |  | 11.7 | 11.54 | 11.45 | 11 | 11.7 | 9 | 14 | 11.5 | 11 | 11.7 | 11.15535 | 10.5 | 13.175 | 11.2 | 10.9 | 11.2 | 11.74 | 11.35 | 10.905 | 10.53642
| Std Dev. |  | 0.1526325 | 0.1145426 | 0.2623293 | 0.5163978 | 0.2782385 | 0.83666 | 1.32916 | 0.1032796 | 0.4082483 | 0.5202563 | 0.1397371 | 0.08944272 | 0.5407556 | 0.09108604 | 0.1722401 | 0.2041241 | 0.2299275 | 0.121106 | 0.1248599 | 0.240694
| Rel.Std.Dev. |  | 1.307% | 0.9926% | 2.271% | 4.556% | 2.37% | 8.807% | 10.09% | 0.9007% | 3.768% | 4.421% | 1.25% | 0.8518% | 4.099% | 0.8131% | 1.578% | 1.82% | 1.956% | 1.069% | 1.147% | 2.275%
| PDM3 |  | 3.574% | 2.347% | 2.45% | 0.5139% | 4.135% | -15.75% | 16.77% | 1.696% | -3.921% | 4.357% | -0.827% | -6.877% | 17% | -0.6539% | -3.181% | -0.5208% | 4.268% | 0.5139% | -3.462% | -6.164%
| Z-Score (Absolute) |  | 0.61 | 0.3 | 0.33 | NA | 0.74 | NA | NA | 0.15 | NA | 0.8 | 0.47 | 1.96 | 3.9 | 0.43 | 1.05 | 0.4 | 0.78 | 0.15 | 1.12 | 1.78
Results from laboratories 1.05, 1.07, 1.08 and 1.10 were removed due to their 1 ppm reading resolution.
| Analytical results for Na in OREAS 614 (Certified Value 0.082 wt.%) | [22 empty] | Certified
Na | Round | Replicate | Lab | Lab | Lab | Lab | Lab | Lab | Lab | Lab | Lab | Lab | Lab | Lab | Lab | Lab | Lab | Lab | Lab | Lab | Lab |  |  | 1
| No | No | 1.01 | 1.02 | 1.04 | 1.05 | 1.06 | 1.07 | 1.08 | 1.09 | 1.10 | 1.11 | 1.12 | 1.14 | 1.15 | 1.16 | 1.17 | 1.20 | 1.22 | 1.23 | 1.24 |  |  | wt.%
|  |  | AR*MS | AR*OES/MS | AR*OES | AR*OES | AR*MS | AR*OES | AR*OES | AR*MS | AR*OES | AR*OES/MS | AR*MS | AR*MS | AR*OES/MS | AR*OES/MS | AR*OES/MS | AR*OES/MS | AR*OES | AR*OES/MS | AR*OES |  |  | 3
|  |  | 0.2g | 0.25g | 0.25g | 01g | 0.5g | 01g | 01g | 25g | 0.25g | 0.5g | 0.2g | 0.5g | 0.5g | 01g | 0.25g | 0.25g | 01g | 0.2g | 0.2g |  |  | 3
| 1 | 1 | 0.09 | 0.08 | 0.082 | 0.05 | 0.08 | 0.1 | 0.08 | 0.08 | 0.075 | 0.08 | 0.08147244 | 0.08 | 0.09 | 0.09 | 0.08 | 0.09 | 0.08 | 0.07 | 0.07112203 |  |  | 1
| 1 | 2 | 0.09 | 0.08 | 0.081 | 0.11 | 0.09 | 0.11 | 0.13 | 0.08 | 0.075 | 0.07 | 0.08287134 | 0.08 | 0.09 | 0.09 | 0.08 | 0.09 | 0.08 | 0.08 | 0.07336503 |  |  | #N/A
| 1 | 3 | 0.09 | 0.08 | 0.082 | 0.12 | 0.08 | 0.1 | 0.12 | 0.08 | 0.076 | 0.08 | 0.08361904 | 0.08 | 0.09 | 0.09 | 0.08 | 0.09 | 0.09 | 0.08 | 0.06884557 |  |  | 16
| 1 | 4 | 0.09 | 0.08 | 0.082 | 0.11 | 0.08 | 0.1 | 0.1 | 0.08 | 0.071 | 0.07 | 0.08398406 | 0.08 | 0.09 | 0.09 | 0.08 | 0.09 | 0.08 | 0.07 | 0.07272277 |  |  | 0.0824644
| 1 | 5 | 0.09 | 0.08 | 0.083 | 0.11 | 0.08 | 0.1 | 0.11 | 0.08 | 0.076 | 0.07 | 0.0824846 | 0.08 | 0.09 | 0.09 | 0.08 | 0.09 | 0.09 | 0.07 | 0.07137313 |  |  | 103
| 1 | 6 | 0.09 | 0.08 | 0.08 | 0.1 | 0.08 | 0.1 | 0.1 | 0.08 | 0.076 | 0.07 | 0.08286424 | 0.08 | 0.08 | 0.09 | 0.08 | 0.09 | 0.08 | 0.07 | 0.07304403
| Mean |  | 0.09 | 0.08 | 0.08166667 | 0.1 | 0.08166667 | 0.1016667 | 0.1066667 | 0.08 | 0.07483333 | 0.07333333 | 0.08288262 | 0.08 | 0.08833333 | 0.09 | 0.08 | 0.09 | 0.08333333 | 0.07333333 | 0.07174543
| Median |  | 0.09 | 0.08 | 0.082 | 0.11 | 0.08 | 0.1 | 0.105 | 0.08 | 0.0755 | 0.07 | 0.08286779 | 0.08 | 0.09 | 0.09 | 0.08 | 0.09 | 0.08 | 0.07 | 0.07204795
| Std Dev. |  | 1.520235e-17 | 0 | 0.001032796 | 0.02529822 | 0.004082483 | 0.004082483 | 0.0175119 | 0 | 0.00194079 | 0.005163978 | 0.00088351 | 0 | 0.004082483 | 1.520235e-17 | 0 | 1.520235e-17 | 0.005163978 | 0.005163978 | 0.001685296
| Rel.Std.Dev. |  | 1.689e-14% | 0% | 1.265% | 25.3% | 4.999% | 4.016% | 16.42% | 0% | 2.593% | 7.042% | 1.066% | 0% | 4.622% | 1.689e-14% | 0% | 1.689e-14% | 6.197% | 7.042% | 2.349%
| PDM3 |  | 9.138% | -2.988% | -0.9674% | 21.26% | -0.9674% | 23.29% | 29.35% | -2.988% | -9.254% | -11.07% | 0.5072% | -2.988% | 7.117% | 9.138% | -2.988% | 9.138% | 1.054% | -11.07% | -13%
| Z-Score (Absolute) |  | 0.82 | 0.16 | 0 | 1.81 | 0 | 1.97 | 2.47 | 0.16 | 0.67 | 0.82 | 0.12 | 0.16 | 0.66 | 0.82 | 0.16 | 0.82 | 0.16 | 0.82 | 0.98
| Analytical results for Nb in OREAS 614 (Certified Value 1.42 ppm) | [22 empty] | Certified
Nb | Round | Replicate | Lab | Lab | Lab | Lab | Lab | Lab | Lab | Lab | Lab | Lab | Lab | Lab | Lab | Lab | Lab | [6 empty] | 1
| No | No | 1.01 | 1.02 | 1.04 | 1.06 | 1.09 | 1.11 | 1.12 | 1.14 | 1.15 | 1.16 | 1.17 | 1.20 | 1.22 | 1.23 | 1.24 | [6 empty] | ppm
|  |  | AR*MS | AR*OES/MS | AR*MS | AR*MS | AR*MS | AR*OES/MS | AR*MS | AR*MS | AR*MS | AR*OES/MS | AR*OES/MS | AR*OES/MS | AR*MS | AR*OES/MS | AR*OES | [6 empty] | 2
|  |  | 0.2g | 0.25g | 0.25g | 0.5g | 25g | 0.5g | 0.2g | 0.5g | 0.5g | 01g | 0.25g | 0.25g | 01g | 0.2g | 0.2g | [6 empty] | 2
| 1 | 1 | 1.09 | 1.73 | 1.84 | 1.22 | 1.88 | 0.8 | 1.340983 | 1.24 | 1.99 | 1.41 | 1 | 0.84 | 1.39 | 1 | 55.76167 | [6 empty] | 1
| 1 | 2 | 1.04 | 1.65 | 1.77 | 1.24 | 1.92 | 1.1 | 1.371847 | 1.39 | 1.87 | 1.45 | 1 | 0.83 | 1.54 | 1.05 | 57.44333 | [6 empty] | 23
| 1 | 3 | 1.05 | 1.64 | 1.68 | 1.26 | 1.86 | 0.8 | 1.366434 | 1.3 | 1.89 | 1.46 | 1 | 0.94 | 1.43 | 1.1 | 56.46267 | [6 empty] | 16
| 1 | 4 | 1.09 | 2.14 | 1.71 | 1.13 | 1.84 | 1.2 | 1.351684 | 1.37 | 1.99 | 1.39 | 1 | 0.93 | 1.46 | 1.15 | 54.05967 | [6 empty] | 1.420113
| 1 | 5 | 1.15 | 1.87 | 1.73 | 1.25 | 1.95 | 0.8 | 1.381739 | 1.19 | 1.83 | 1.4 | 1.1 | 0.92 | 1.43 | 1.05 | 55.24833 | [6 empty] | 104
| 1 | 6 | 1.14 | 1.66 | 1.78 | 1.2 | 2.01 | 1.5 | 1.335479 | 1.18 | 1.78 | 1.46 | 1 | 0.88 | 1.38 | 1.1 | 55.34967
| Mean |  | 1.093333 | 1.781667 | 1.751667 | 1.216667 | 1.91 | 1.033333 | 1.358028 | 1.278333 | 1.891667 | 1.428333 | 1.016667 | 0.89 | 1.438333 | 1.075 | 55.72089
| Median |  | 1.09 | 1.695 | 1.75 | 1.23 | 1.9 | 0.95 | 1.359059 | 1.27 | 1.88 | 1.43 | 1 | 0.9 | 1.43 | 1.075 | 55.55567
| Std Dev. |  | 0.04501851 | 0.1954908 | 0.05706721 | 0.04760952 | 0.06324555 | 0.2875181 | 0.01823805 | 0.08975894 | 0.08495097 | 0.03188521 | 0.04082483 | 0.04732864 | 0.05776389 | 0.05244044 | 1.152344
| Rel.Std.Dev. |  | 4.118% | 10.97% | 3.258% | 3.913% | 3.311% | 27.82% | 1.343% | 7.022% | 4.491% | 2.232% | 4.016% | 5.318% | 4.016% | 4.878% | 2.068%
| PDM3 |  | -23.01% | 25.46% | 23.35% | -14.33% | 34.5% | -27.24% | -4.372% | -9.984% | 33.21% | 0.5788% | -28.41% | -37.33% | 1.283% | -24.3% | 3824%
| Z-Score (Absolute) |  | 0.67 | 0.71 | 0.65 | 0.43 | 0.97 | NA | 0.14 | 0.3 | 0.93 | 0 | NA | 1.08 | 0.02 | 0.71 | 109.28
Results from laboratories 1.11 and 1.17 were removed due to their 0.1 ppm reading resolution.
| Analytical results for Nd in OREAS 614 (Certified Value 17.2 ppm) | [22 empty] | Certified
Nd | Round | Replicate | Lab | Lab | Lab | Lab | Lab | Lab | Lab | [14 empty] | 1
| No | No | 1.09 | 1.11 | 1.12 | 1.15 | 1.16 | 1.18 | 1.22 | [14 empty] | ppm
|  |  | AR*MS | AR*OES/MS | AR*MS | AR*MS | AR*OES/MS | AR*MS | AR*MS | [14 empty] | 1
|  |  | 25g | 0.5g | 0.2g | 0.5g | 01g | 0.25g | 01g | [14 empty] | 2
| 1 | 1 | 17.302 | 18.5 | 17.08882 | 17.5 | 22.57 | 16.6578 | 25.14 | [14 empty] | 1
| 1 | 2 | 17.298 | 17.3 | 17.02835 | 17.6 | 21.95 | 16.71912 | 24.8 | [14 empty] | 24
| 1 | 3 | 16.811 | 19 | 17.08198 | 17.1 | 21.83 | 16.49647 | 25.09 | [14 empty] | 16
| 1 | 4 | 17.135 | 18 | 16.93968 | 17.1 | 21.58 | 16.71421 | 25.04 | [14 empty] | 17.23254
| 1 | 5 | 17.303 | 18.5 | 17.4257 | 16.9 | 22.11 | 16.71663 | 25.63 | [14 empty] | 105
| 1 | 6 | 17.307 | 16.6 | 16.26889 | 17.1 | 21.61 | 16.63853 | 25.36
| Mean |  | 17.19267 | 17.98333 | 16.97224 | 17.21667 | 21.94167 | 16.65713 | 25.17667
| Median |  | 17.3 | 18.25 | 17.05516 | 17.1 | 21.89 | 16.686 | 25.115
| Std Dev. |  | 0.19864 | 0.8886319 | 0.3821442 | 0.271416 | 0.367827 | 0.08579049 | 0.2858438
| Rel.Std.Dev. |  | 1.155% | 4.941% | 2.252% | 1.576% | 1.676% | 0.515% | 1.135%
| PDM3 |  | -0.2314% | 4.357% | -1.511% | -0.09211% | 27.33% | -3.339% | 46.1%
| Z-Score (Absolute) |  | 0.03 | 0.92 | 0.29 | 0 | 5.69 | 0.67 | 9.59
| Analytical results for Ni in OREAS 614 (Certified Value 7.62 ppm) | [22 empty] | Certified
Ni | Round | Replicate | Lab | Lab | Lab | Lab | Lab | Lab | Lab | Lab | Lab | Lab | Lab | Lab | Lab | Lab | Lab | Lab | Lab | Lab | Lab |  |  | 1
| No | No | 1.01 | 1.02 | 1.04 | 1.05 | 1.06 | 1.07 | 1.08 | 1.09 | 1.10 | 1.11 | 1.12 | 1.14 | 1.15 | 1.16 | 1.17 | 1.20 | 1.22 | 1.23 | 1.24 |  |  | ppm
|  |  | AR*MS | AR*OES/MS | AR*MS | AR*OES | AR*MS | AR*OES | AR*OES | AR*MS | AR*OES | AR*OES/MS | AR*MS | AR*MS | AR*MS | AR*OES/MS | AR*OES/MS | AR*OES/MS | AR*OES | AR*OES/MS | AR*OES |  |  | 2
|  |  | 0.2g | 0.25g | 0.25g | 01g | 0.5g | 01g | 01g | 25g | 0.25g | 0.5g | 0.2g | 0.5g | 0.5g | 01g | 0.25g | 0.25g | 01g | 0.2g | 0.2g |  |  | 3
| 1 | 1 | 9.6 | 6.5 | 7.4 | 9 | 8 | 8 | 5 | 7.2 | 7 | 7.1 | 6.566361 | 8.3 | 7.6 | 7.6 | 7.9 | 7.9 | 7 | 7.7 | 7.265 |  |  | 1
| 1 | 2 | 9.8 | 6.6 | 7.3 | 8 | 7.9 | 7 | 9 | 7.5 | 8 | 7.5 | 6.701026 | 8.7 | 7.4 | 7.7 | 7.8 | 8.1 | 8 | 8.1 | 7.2355 |  |  | 25
| 1 | 3 | 9.7 | 6.5 | 7.3 | 9 | 7.9 | 7 | 7 | 7.4 | 8 | 7.6 | 7.002887 | 9.1 | 7.4 | 8.2 | 7.8 | 8.2 | 8 | 7.7 | 6.6255 |  |  | 16
| 1 | 4 | 9.6 | 6.1 | 7.2 | 8 | 7.7 | 7 | 8 | 7.4 | 7 | 7.6 | 6.849255 | 8.7 | 7.4 | 7.8 | 7.7 | 8 | 7 | 7.8 | 7.756333 |  |  | 7.618565
| 1 | 5 | 9.4 | 6.5 | 8 | 9 | 7.9 | 7 | 5 | 7.3 | 8 | 7.4 | 6.721115 | 8.3 | 7.5 | 7.7 | 8.1 | 8 | 8 | 8 | 7.591 |  |  | 106
| 1 | 6 | 9.9 | 6.7 | 7.3 | 7 | 7.7 | 8 | 7 | 7.4 | 8 | 8.2 | 6.628073 | 8.2 | 7.5 | 8 | 7.6 | 8 | 8 | 7.6 | 7.703
| Mean |  | 9.666667 | 6.483333 | 7.416667 | 8.333333 | 7.85 | 7.333333 | 6.833333 | 7.366667 | 7.666667 | 7.566667 | 6.744786 | 8.55 | 7.466667 | 7.833333 | 7.816667 | 8.033333 | 7.666667 | 7.816667 | 7.362722
| Median |  | 9.65 | 6.5 | 7.3 | 8.5 | 7.9 | 7 | 7 | 7.4 | 8 | 7.55 | 6.71107 | 8.5 | 7.45 | 7.75 | 7.8 | 8 | 8 | 7.75 | 7.428
| Std Dev. |  | 0.175119 | 0.2041241 | 0.2926887 | 0.8164966 | 0.1224745 | 0.5163978 | 1.602082 | 0.1032796 | 0.5163978 | 0.3614784 | 0.1584062 | 0.3449638 | 0.08164966 | 0.2250926 | 0.1722401 | 0.1032796 | 0.5163978 | 0.194079 | 0.4223887
| Rel.Std.Dev. |  | 1.812% | 3.148% | 3.946% | 9.798% | 1.56% | 7.042% | 23.45% | 1.402% | 6.736% | 4.777% | 2.349% | 4.035% | 1.094% | 2.874% | 2.203% | 1.286% | 6.736% | 2.483% | 5.737%
| PDM3 |  | 26.88% | -14.9% | -2.65% | 9.382% | 3.038% | -3.744% | -10.31% | -3.306% | 0.6314% | -0.6812% | -11.47% | 12.23% | -1.994% | 2.819% | 2.6% | 5.444% | 0.6314% | 2.6% | -3.358%
| Z-Score (Absolute) |  | 4.5 | 2.66 | 0.56 | 1.5 | 0.41 | 0.75 | 1.87 | 0.67 | 0 | 0.22 | 2.07 | 1.99 | 0.45 | 0.37 | 0.34 | 0.82 | 0 | 0.34 | 0.68
| Analytical results for P in OREAS 614 (Certified Value 0.027 wt.%) | [22 empty] | Certified
P | Round | Replicate | Lab | Lab | Lab | Lab | Lab | Lab | Lab | Lab | Lab | Lab | Lab | Lab | Lab | Lab | Lab | Lab | Lab | Lab | Lab |  |  | 1
| No | No | 1.01 | 1.02 | 1.04 | 1.05 | 1.06 | 1.07 | 1.08 | 1.09 | 1.10 | 1.11 | 1.12 | 1.14 | 1.15 | 1.16 | 1.17 | 1.20 | 1.22 | 1.23 | 1.24 |  |  | wt.%
|  |  | AR*MS | AR*OES/MS | AR*OES | AR*OES | AR*MS | AR*OES | AR*OES | AR*MS | AR*OES | AR*OES/MS | AR*MS | AR*MS | AR*MS | AR*OES/MS | AR*OES/MS | AR*OES/MS | AR*OES | AR*OES/MS | AR*OES |  |  | 3
|  |  | 0.2g | 0.25g | 0.25g | 01g | 0.5g | 01g | 01g | 25g | 0.25g | 0.5g | 0.2g | 0.5g | 0.5g | 01g | 0.25g | 0.25g | 01g | 0.2g | 0.2g |  |  | 3
| 1 | 1 | 0.0266 | 0.0234 | 0.026 | 0.03 | 0.026 | 0.028 | 0.031 | 0.0266 | 0.029 | 0.028 | 0.02651433 | 0.026 | 0.0266 | 0.029 | 0.027 | 0.0266 | 0.0301 | 0.0247 | 0.0467807 |  |  | 1
| 1 | 2 | 0.0266 | 0.0235 | 0.026 | 0.03 | 0.026 | 0.028 | 0.03 | 0.0263 | 0.028 | 0.029 | 0.02693993 | 0.026 | 0.0264 | 0.028 | 0.028 | 0.0274 | 0.0302 | 0.0247 | 0.0521437 |  |  | #N/A
| 1 | 3 | 0.0264 | 0.0238 | 0.026 | 0.031 | 0.026 | 0.029 | 0.032 | 0.0268 | 0.029 | 0.03 | 0.02755683 | 0.027 | 0.0258 | 0.029 | 0.028 | 0.028 | 0.0307 | 0.0247 | 0.0512131 |  |  | 16
| 1 | 4 | 0.026 | 0.0237 | 0.025 | 0.031 | 0.026 | 0.028 | 0.03 | 0.0265 | 0.029 | 0.03 | 0.02735141 | 0.026 | 0.0255 | 0.029 | 0.028 | 0.0276 | 0.0302 | 0.0249 | 0.05282025 |  |  | 0.02741799
| 1 | 5 | 0.026 | 0.024 | 0.026 | 0.03 | 0.026 | 0.028 | 0.031 | 0.0263 | 0.028 | 0.028 | 0.02650278 | 0.027 | 0.0256 | 0.029 | 0.03 | 0.027 | 0.0311 | 0.0246 | 0.05154527 |  |  | 107
| 1 | 6 | 0.0264 | 0.0236 | 0.026 | 0.031 | 0.026 | 0.029 | 0.031 | 0.0265 | 0.027 | 0.028 | 0.02677773 | 0.026 | 0.0259 | 0.028 | 0.027 | 0.0275 | 0.0304 | 0.0243 | 0.04989525
| Mean |  | 0.02633333 | 0.02366667 | 0.02583333 | 0.0305 | 0.026 | 0.02833333 | 0.03083333 | 0.0265 | 0.02833333 | 0.02883333 | 0.0269405 | 0.02633333 | 0.02596667 | 0.02866667 | 0.028 | 0.02735 | 0.03045 | 0.02465 | 0.05073304
| Median |  | 0.0264 | 0.02365 | 0.026 | 0.0305 | 0.026 | 0.028 | 0.031 | 0.0265 | 0.0285 | 0.0285 | 0.02685883 | 0.026 | 0.02585 | 0.029 | 0.028 | 0.02745 | 0.0303 | 0.0247 | 0.05137918
| Std Dev. |  | 0.000273252 | 0.0002160247 | 0.0004082483 | 0.0005477226 | 0 | 0.0005163978 | 0.0007527727 | 0.0001897367 | 0.0008164966 | 0.0009831921 | 0.0004355295 | 0.0005163978 | 0.0004412105 | 0.0005163978 | 0.001095445 | 0.0004888763 | 0.0003834058 | 0.0001974842 | 0.002170689
| Rel.Std.Dev. |  | 1.038% | 0.9128% | 1.58% | 1.796% | 0% | 1.823% | 2.441% | 0.716% | 2.882% | 3.41% | 1.617% | 1.961% | 1.699% | 1.801% | 3.912% | 1.787% | 1.259% | 0.8012% | 4.279%
| PDM3 |  | -3.956% | -13.68% | -5.78% | 11.24% | -5.172% | 3.338% | 12.46% | -3.348% | 3.338% | 5.162% | -1.742% | -3.956% | -5.293% | 4.554% | 2.123% | -0.248% | 11.06% | -10.1% | 85.04%
| Z-Score (Absolute) |  | 0.51 | 1.84 | 0.76 | 1.57 | 0.67 | 0.49 | 1.74 | 0.42 | 0.49 | 0.74 | 0.2 | 0.51 | 0.69 | 0.66 | 0.32 | 0 | 1.55 | 1.35 | 11.68
| Analytical results for Pb in OREAS 614 (Certified Value 0.134 wt.%) | [22 empty] | Certified
Pb | Round | Replicate | Lab | Lab | Lab | Lab | Lab | Lab | Lab | Lab | Lab | Lab | Lab | Lab | Lab | Lab | Lab | Lab | Lab | Lab | Lab | Lab | Lab | 1
| No | No | 1.01 | 1.02 | 1.04 | 1.05 | 1.06 | 1.07 | 1.08 | 1.09 | 1.10 | 1.11 | 1.12 | 1.13 | 1.14 | 1.15 | 1.16 | 1.17 | 1.18 | 1.20 | 1.22 | 1.23 | 1.24 | wt.%
|  |  | AR*MS | AR*OES/MS | AR*MS | AR*OES | AR*MS | AR*OES | AR*OES | AR*MS | AR*OES | AR*OES/MS | AR*MS | AR*OES/MS | AR*MS | AR*MS | AR*OES/MS | AR*OES/MS | AR*OES | AR*OES/MS | AR*OES | AR*OES/MS | AR*OES | 3
|  |  | 0.2g | 0.25g | 0.25g | 01g | 0.5g | 01g | 01g | 25g | 0.25g | 0.5g | 0.2g | 0.5g | 0.5g | 0.5g | 01g | 0.25g | 0.25g | 0.25g | 01g | 0.2g | 0.2g | 3
| 1 | 1 | 0.13695 | 0.1276 | 0.1289 | 0.14 | 0.133 | 0.134 | 0.143 | 0.13904 | 0.1322 | 0.126 | 0.1302432 | 0.1263 | 0.1345 | 0.136 | 0.139 | 0.12322 | 0.12606615 | 0.13442 | 0.1329 | 0.1341 | 0.1470771 | 1
| 1 | 2 | 0.1375 | 0.12957 | 0.1276 | 0.137 | 0.133 | 0.134 | 0.145 | 0.13964 | 0.1329 | 0.135 | 0.1329511 | 0.1241 | 0.133 | 0.1372 | 0.139 | 0.12069 | 0.12734525 | 0.13366 | 0.1336 | 0.134 | 0.1489236 | 26
| 1 | 3 | 0.1361 | 0.12825 | 0.1293 | 0.143 | 0.1325 | 0.135 | 0.142 | 0.13757 | 0.1329 | 0.131 | 0.1341908 | 0.1226 | 0.1355 | 0.1341 | 0.137 | 0.12233 | 0.1243104 | 0.13956 | 0.1365 | 0.1342 | 0.1480463 | 16
| 1 | 4 | 0.13593 | 0.1301 | 0.1296 | 0.141 | 0.132 | 0.134 | 0.143 | 0.14063 | 0.1344 | 0.139 | 0.1354645 | 0.1256 | 0.1345 | 0.135 | 0.139 | 0.11933 | 0.12603045 | 0.137 | 0.1333 | 0.1349 | 0.1483158 | 0.1340563
| 1 | 5 | 0.13496 | 0.12968 | 0.1344 | 0.139 | 0.133 | 0.131 | 0.143 | 0.13872 | 0.1342 | 0.131 | 0.1307483 | 0.125 | 0.135 | 0.1364 | 0.139 | 0.12831 | 0.12734525 | 0.13552 | 0.1372 | 0.1342 | 0.1490107 | 108
| 1 | 6 | 0.13536 | 0.12872 | 0.1304 | 0.14 | 0.135 | 0.136 | 0.144 | 0.13839 | 0.134 | 0.134 | 0.1323347 | 0.1249 | 0.136 | 0.1362 | 0.141 | 0.12247 | 0.1254607 | 0.13432 | 0.1337 | 0.132 | 0.1478616
| Mean |  | 0.1361333 | 0.1289867 | 0.1300333 | 0.14 | 0.1330833 | 0.134 | 0.1433333 | 0.1389983 | 0.1334333 | 0.1326667 | 0.1326554 | 0.12475 | 0.13475 | 0.1358167 | 0.139 | 0.122725 | 0.126093 | 0.1357467 | 0.1345333 | 0.1339 | 0.1482058
| Median |  | 0.136015 | 0.129145 | 0.12945 | 0.14 | 0.133 | 0.134 | 0.143 | 0.13888 | 0.13345 | 0.1325 | 0.1326429 | 0.12495 | 0.13475 | 0.1361 | 0.139 | 0.1224 | 0.1260483 | 0.13497 | 0.13365 | 0.13415 | 0.14818105
| Std Dev. |  | 0.0009541418 | 0.0009588674 | 0.002329521 | 0.002 | 0.001020621 | 0.00167332 | 0.001032796 | 0.001054844 | 0.0008869423 | 0.004412105 | 0.00199471 | 0.001284912 | 0.001036822 | 0.001099848 | 0.001264911 | 0.003076542 | 0.001159169 | 0.002205145 | 0.00182939 | 0.0009838699 | 0.0007201559
| Rel.Std.Dev. |  | 0.7009% | 0.7434% | 1.791% | 1.429% | 0.7669% | 1.249% | 0.7206% | 0.7589% | 0.6647% | 3.326% | 1.504% | 1.03% | 0.7694% | 0.8098% | 0.91% | 2.507% | 0.9193% | 1.624% | 1.36% | 0.7348% | 0.4859%
| PDM3 |  | 1.549% | -3.782% | -3.001% | 4.434% | -0.7258% | -0.04198% | 6.92% | 3.687% | -0.4647% | -1.037% | -1.045% | -6.942% | 0.5175% | 1.313% | 3.688% | -8.453% | -5.94% | 1.261% | 0.3559% | -0.1166% | 10.55%
| Z-Score (Absolute) |  | 0.67 | 1.58 | 1.25 | 1.9 | 0.29 | 0 | 2.95 | 1.58 | 0.18 | 0.42 | 0.42 | 2.92 | 0.24 | 0.57 | 1.58 | 3.56 | 2.5 | 0.55 | 0.17 | 0.03 | 4.49
| Analytical results for Pd in OREAS 614 (Indicative Value < 10 ppb) | [22 empty] | Indicative
Pd | Round | Replicate | Lab | Lab | [19 empty] | 1
| No | No | 1.09 | 1.22 | [19 empty] | ppb
|  |  | AR*MS | AR*MS | [19 empty] | 1
|  |  | 25g | 01g | [19 empty] | 1
| 1 | 1 | < 10 | < 10 | [19 empty] | 1
| 1 | 2 | < 10 | < 10 | [19 empty] | 5
| 1 | 3 | < 10 | 17 | [19 empty] | 16
| 1 | 4 | < 10 | < 10 | [19 empty] | < 10
| 1 | 5 | < 10 | < 10 | [19 empty] | 11
| 1 | 6 | < 10 | < 10
| Mean |  |  | 17
| Median |  |  | 17
Std Dev.
Rel.Std.Dev.
PDM3
| Z-Score (Absolute) |  | 0.67 | 0.67
| Analytical results for Pr in OREAS 614 (Certified Value 4.54 ppm) | [22 empty] | Certified
Pr | Round | Replicate | Lab | Lab | Lab | Lab | Lab | Lab | Lab | [14 empty] | 1
| No | No | 1.09 | 1.11 | 1.12 | 1.15 | 1.16 | 1.18 | 1.22 | [14 empty] | ppm
|  |  | AR*MS | AR*OES/MS | AR*MS | AR*MS | AR*OES/MS | AR*MS | AR*MS | [14 empty] | 2
|  |  | 25g | 0.5g | 0.2g | 0.5g | 01g | 0.25g | 01g | [14 empty] | 3
| 1 | 1 | 4.446 | 4.9 | 4.385931 | 4.14 | 4.9 | 4.465525 | 6.68 | [14 empty] | 1
| 1 | 2 | 4.455 | 4.8 | 4.379268 | 4.2 | 5.06 | 4.333845 | 6.54 | [14 empty] | 27
| 1 | 3 | 4.347 | 5.1 | 4.406362 | 4.12 | 5.08 | 4.35786 | 6.62 | [14 empty] | 16
| 1 | 4 | 4.367 | 4.9 | 4.305037 | 4.13 | 4.98 | 4.362378 | 6.62 | [14 empty] | 4.536415
| 1 | 5 | 4.514 | 4.9 | 4.491853 | 3.97 | 5.15 | 4.375499 | 6.76 | [14 empty] | 109
| 1 | 6 | 4.467 | 4.7 | 4.187804 | 4.08 | 5.01 | 4.379596 | 6.71
| Mean |  | 4.432667 | 4.883333 | 4.359376 | 4.106667 | 5.03 | 4.379117 | 6.655
| Median |  | 4.4505 | 4.9 | 4.382599 | 4.125 | 5.035 | 4.368938 | 6.65
| Std Dev. |  | 0.06343711 | 0.132916 | 0.1031971 | 0.07737355 | 0.08671793 | 0.04530198 | 0.0779102
| Rel.Std.Dev. |  | 1.431% | 2.722% | 2.367% | 1.884% | 1.724% | 1.035% | 1.171%
| PDM3 |  | -2.287% | 7.647% | -3.903% | -9.473% | 10.88% | -3.467% | 46.7%
| Z-Score (Absolute) |  | 0 | 0.93 | 0.15 | 0.67 | 1.24 | 0.11 | 4.6
| Analytical results for Pt in OREAS 614 (Indicative Value < 5 ppb) | [22 empty] | Indicative
Pt | Round | Replicate | Lab | Lab | [19 empty] | 1
| No | No | 1.09 | 1.22 | [19 empty] | ppb
|  |  | AR*MS | AR*MS | [19 empty] | 2
|  |  | 25g | 01g | [19 empty] | 2
| 1 | 1 | < 5 | < 5 | [19 empty] | 1
| 1 | 2 | < 5 | < 5 | [19 empty] | 4
| 1 | 3 | < 5 | < 5 | [19 empty] | 16
| 1 | 4 | < 5 | < 5 | [19 empty] | < 5
| 1 | 5 | < 5 | < 5 | [19 empty] | 10
| 1 | 6 | < 5 | < 5
Mean
Median
Std Dev.
Rel.Std.Dev.
PDM3
| Z-Score (Absolute) |  | NA | NA
| Analytical results for Rb in OREAS 614 (Certified Value 34.6 ppm) | [22 empty] | Certified
Rb | Round | Replicate | Lab | Lab | Lab | Lab | Lab | Lab | Lab | Lab | Lab | Lab | Lab | Lab | Lab | Lab | Lab | [6 empty] | 1
| No | No | 1.01 | 1.02 | 1.04 | 1.06 | 1.09 | 1.11 | 1.12 | 1.14 | 1.15 | 1.16 | 1.17 | 1.18 | 1.20 | 1.22 | 1.23 | [6 empty] | ppm
|  |  | AR*MS | AR*OES/MS | AR*MS | AR*MS | AR*MS | AR*OES/MS | AR*MS | AR*MS | AR*MS | AR*OES/MS | AR*OES/MS | AR*MS | AR*OES/MS | AR*MS | AR*OES/MS | [6 empty] | 1
|  |  | 0.2g | 0.25g | 0.25g | 0.5g | 25g | 0.5g | 0.2g | 0.5g | 0.5g | 01g | 0.25g | 0.25g | 0.25g | 01g | 0.2g | [6 empty] | 2
| 1 | 1 | 25 | 34.1 | 36.83 | 34.6 | 35.21 | 28.6 | 36.0533 | 32.9 | 35.1 | 38.7 | 35.4 | 34.46167 | 34 | 45.85 | 32 | [6 empty] | 1
| 1 | 2 | 24.5 | 35.7 | 34.54 | 34.9 | 35.27 | 30.1 | 34.83231 | 33.9 | 35.4 | 39.1 | 35.1 | 34.73939 | 34.1 | 45.3 | 32.1 | [6 empty] | 28
| 1 | 3 | 24 | 34.9 | 34.95 | 34.2 | 34.54 | 30.5 | 36.46074 | 34.4 | 33.8 | 38.3 | 35.1 | 34.61996 | 35.8 | 45.98 | 31.9 | [6 empty] | 16
| 1 | 4 | 23.5 | 35 | 36.98 | 33.9 | 35.01 | 30.2 | 35.02535 | 35.3 | 33.7 | 39.5 | 34.6 | 34.45736 | 35 | 46.84 | 32.2 | [6 empty] | 34.55804
| 1 | 5 | 25 | 35.1 | 34.65 | 34.4 | 34.78 | 28.8 | 34.75472 | 32.9 | 34 | 39.2 | 35.8 | 34.49608 | 34.6 | 47.88 | 32.2 | [6 empty] | 110
| 1 | 6 | 24.3 | 34.7 | 36.49 | 34.5 | 35.56 | 29.5 | 35.62757 | 33.4 | 34.5 | 38.9 | 34.3 | 34.4919 | 34.4 | 46.58 | 32.1
| Mean |  | 24.38333 | 34.91667 | 35.74 | 34.41667 | 35.06167 | 29.61667 | 35.459 | 33.8 | 34.41667 | 38.95 | 35.05 | 34.54439 | 34.65 | 46.405 | 32.08333
| Median |  | 24.4 | 34.95 | 35.72 | 34.45 | 35.11 | 29.8 | 35.32646 | 33.65 | 34.25 | 39 | 35.1 | 34.49399 | 34.5 | 46.28 | 32.1
| Std Dev. |  | 0.5845226 | 0.5231316 | 1.143713 | 0.3430258 | 0.3654814 | 0.7833688 | 0.7016979 | 0.9380832 | 0.7082843 | 0.41833 | 0.5394442 | 0.1124663 | 0.6685806 | 0.9061071 | 0.1169045
| Rel.Std.Dev. |  | 2.397% | 1.498% | 3.2% | 0.9967% | 1.042% | 2.645% | 1.979% | 2.775% | 2.058% | 1.074% | 1.539% | 0.3256% | 1.93% | 1.953% | 0.3644%
| PDM3 |  | -29.44% | 1.038% | 3.42% | -0.4091% | 1.457% | -14.3% | 2.607% | -2.194% | -0.4091% | 12.71% | 1.424% | -0.03947% | 0.2661% | 34.28% | -7.161%
| Z-Score (Absolute) |  | 8.56 | 0.22 | 0.91 | 0.19 | 0.34 | 4.2 | 0.67 | 0.71 | 0.19 | 3.58 | 0.33 | 0.09 | 0 | 9.8 | 2.14
| Analytical results for Re in OREAS 614 (Certified Value 0.011 ppm) | [22 empty] | Certified
Re | Round | Replicate | Lab | Lab | Lab | Lab | Lab | Lab | Lab | Lab | Lab | Lab | Lab | Lab | [9 empty] | 1
| No | No | 1.01 | 1.02 | 1.06 | 1.09 | 1.11 | 1.12 | 1.14 | 1.15 | 1.16 | 1.17 | 1.20 | 1.22 | [9 empty] | ppm
|  |  | AR*MS | AR*OES/MS | AR*MS | AR*MS | AR*OES/MS | AR*MS | AR*MS | AR*MS | AR*OES/MS | AR*OES/MS | AR*OES/MS | AR*MS | [9 empty] | 3
|  |  | 0.2g | 0.25g | 0.5g | 25g | 0.5g | 0.2g | 0.5g | 0.5g | 01g | 0.25g | 0.25g | 01g | [9 empty] | 3
| 1 | 1 | 0.008 | < 0.1 | 0.011 | 0.01 | 0.011 | < 0.1 | 0.011 | 0.01 | 0.01 | 0.01 | 0.011 | 0.01 | [9 empty] | 1
| 1 | 2 | 0.008 | < 0.1 | 0.011 | 0.012 | 0.013 | < 0.1 | 0.014 | 0.01 | 0.01 | 0.011 | 0.012 | 0.01 | [9 empty] | 29
| 1 | 3 | 0.008 | < 0.1 | 0.013 | 0.012 | 0.011 | < 0.1 | 0.013 | 0.01 | 0.01 | 0.01 | 0.013 | 0.013 | [9 empty] | 16
| 1 | 4 | 0.007 | < 0.1 | 0.013 | 0.011 | 0.012 | < 0.1 | 0.013 | 0.01 | 0.01 | 0.011 | 0.011 | 0.011 | [9 empty] | 0.01101667
| 1 | 5 | 0.009 | < 0.1 | 0.013 | 0.011 | 0.011 | < 0.1 | 0.012 | 0.011 | 0.01 | 0.011 | 0.012 | 0.013 | [9 empty] | 111
| 1 | 6 | 0.009 | < 0.1 | 0.011 | 0.012 | 0.012 | < 0.1 | 0.014 | 0.01 | 0.01 | 0.011 | 0.014 | 0.01
| Mean |  | 0.008166667 |  | 0.012 | 0.01133333 | 0.01166667 |  | 0.01283333 | 0.01016667 | 0.01 | 0.01066667 | 0.01216667 | 0.01116667
| Median |  | 0.008 |  | 0.012 | 0.0115 | 0.0115 |  | 0.013 | 0.01 | 0.01 | 0.011 | 0.012 | 0.0105
| Std Dev. |  | 0.0007527727 |  | 0.001095445 | 0.0008164966 | 0.0008164966 |  | 0.001169045 | 0.0004082483 | 0 | 0.0005163978 | 0.001169045 | 0.00147196
| Rel.Std.Dev. |  | 9.218% |  | 9.129% | 7.204% | 6.999% |  | 9.109% | 4.016% | 0% | 4.841% | 9.609% | 13.18%
| PDM3 |  | -25.87% |  | 8.926% | 2.874% | 5.9% |  | 16.49% | -7.716% | -9.228% | -3.177% | 10.44% | 1.362%
| Z-Score (Absolute) |  | 2.07 | 23.96 | 0.31 | 0.1 | 0.1 | 23.96 | 0.83 | 0.83 | 0.93 | 0.52 | 0.41 | 0.21
| Analytical results for S in OREAS 614 (Certified Value 3.64 wt.%) | [22 empty] | Certified
S | Round | Replicate | Lab | Lab | Lab | Lab | Lab | Lab | Lab | Lab | Lab | Lab | Lab | Lab | Lab | Lab | Lab | Lab | Lab | Lab | Lab | Lab | Lab | 1
| No | No | 1.01 | 1.02 | 1.04 | 1.05 | 1.06 | 1.07 | 1.08 | 1.09 | 1.10 | 1.11 | 1.12 | 1.13 | 1.14 | 1.15 | 1.16 | 1.17 | 1.18 | 1.20 | 1.22 | 1.23 | 1.24 | wt.%
|  |  | AR*MS | AR*OES/MS | AR*OES | AR*OES | AR*MS | AR*OES | AR*OES | AR*MS | AR*OES | AR*OES/MS | AR*MS | AR*OES/MS | AR*MS | AR*MS | AR*OES/MS | AR*OES/MS | AR*OES | AR*OES/MS | AR*OES | AR*OES/MS | AR*OES | 2
|  |  | 0.2g | 0.25g | 0.25g | 01g | 0.5g | 01g | 01g | 25g | 0.25g | 0.5g | 0.2g | 0.5g | 0.5g | 0.5g | 01g | 0.25g | 0.25g | 0.25g | 01g | 0.2g | 0.2g | 3
| 1 | 1 | 3.6 | 3.78 | 3.8 | 3.65 | 3.62 | 3.65 | 3.71 | 3.44 | 3.68 | 3.68 | 3.4965 | 3.5267 | 3.61 | 3.72 | 3.6 | 3.66 | 3.439595 | 3.56 | 3.5341 | 3.67 | 3.7440026 | 1
| 1 | 2 | 3.62 | 3.81 | 3.72 | 3.73 | 3.62 | 3.63 | 3.79 | 3.45 | 3.71 | 3.64 | 3.595716 | 3.5035 | 3.56 | 3.71 | 3.59 | 3.64 | 3.42841 | 3.69 | 3.5818 | 3.71 | 3.783415 | 9
| 1 | 3 | 3.54 | 3.77 | 3.75 | 3.83 | 3.58 | 3.69 | 3.8 | 3.5 | 3.73 | 3.46 | 3.576334 | 3.4578 | 3.62 | 3.72 | 3.6 | 3.6 | 3.44494 | 3.6 | 3.7023 | 3.69 | 3.7440026 | 16
| 1 | 4 | 3.57 | 3.8 | 3.7 | 3.76 | 3.65 | 3.62 | 3.78 | 3.44 | 3.78 | 3.58 | 3.609365 | 3.504 | 3.61 | 3.66 | 3.58 | 3.69 | 3.43915 | 3.62 | 3.5852 | 3.71 | 3.783415 | 3.6402
| 1 | 5 | 3.53 | 3.81 | 3.88 | 3.74 | 3.63 | 3.6 | 3.81 | 3.42 | 3.79 | 3.62 | 3.54143 | 3.5174 | 3.56 | 3.77 | 3.58 | 3.72 | 3.460215 | 3.55 | 3.6945 | 3.72 | 3.754947 | 112
| 1 | 6 | 3.55 | 3.79 | 3.72 | 3.75 | 3.62 | 3.67 | 3.76 | 3.51 | 3.76 | 3.56 | 3.575768 | 3.5395 | 3.6 | 3.76 | 3.56 | 3.7 | 3.447825 | 3.52 | 3.6014 | 3.65 | 3.895132
| Mean |  | 3.568333 | 3.793333 | 3.761667 | 3.743333 | 3.62 | 3.643333 | 3.775 | 3.46 | 3.741667 | 3.59 | 3.565852 | 3.50815 | 3.593333 | 3.723333 | 3.585 | 3.668333 | 3.443356 | 3.59 | 3.61655 | 3.691667 | 3.784153
| Median |  | 3.56 | 3.795 | 3.735 | 3.745 | 3.62 | 3.64 | 3.785 | 3.445 | 3.745 | 3.6 | 3.576051 | 3.5107 | 3.605 | 3.72 | 3.585 | 3.675 | 3.4422675 | 3.58 | 3.5933 | 3.7 | 3.7691813
| Std Dev. |  | 0.03544949 | 0.01632993 | 0.06765107 | 0.05785038 | 0.02280351 | 0.0332666 | 0.03619392 | 0.0363318 | 0.04262237 | 0.07668116 | 0.04098665 | 0.02823634 | 0.0265832 | 0.03932768 | 0.01516575 | 0.04400758 | 0.01060118 | 0.060663 | 0.06730108 | 0.0271416 | 0.05726177
| Rel.Std.Dev. |  | 0.9934% | 0.4305% | 1.798% | 1.545% | 0.6299% | 0.9131% | 0.9588% | 1.05% | 1.139% | 2.136% | 1.149% | 0.8049% | 0.7398% | 1.056% | 0.423% | 1.2% | 0.3079% | 1.69% | 1.861% | 0.7352% | 1.513%
| PDM3 |  | -1.974% | 4.207% | 3.337% | 2.833% | -0.5549% | 0.08608% | 3.703% | -4.95% | 2.787% | -1.379% | -2.042% | -3.628% | -1.287% | 2.284% | -1.516% | 0.7729% | -5.408% | -1.379% | -0.6497% | 1.414% | 3.955%
| Z-Score (Absolute) |  | 0.49 | 1.63 | 1.33 | 1.16 | 0 | 0.22 | 1.46 | 1.51 | 1.14 | 0.28 | 0.51 | 1.05 | 0.25 | 0.97 | 0.33 | 0.45 | 1.66 | 0.28 | 0.03 | 0.67 | 1.54
| Analytical results for Sb in OREAS 614 (Certified Value 48.6 ppm) | [22 empty] | Certified
Sb | Round | Replicate | Lab | Lab | Lab | Lab | Lab | Lab | Lab | Lab | Lab | Lab | Lab | Lab | Lab | Lab | Lab | Lab | Lab | Lab | Lab |  |  | 1
| No | No | 1.01 | 1.02 | 1.04 | 1.05 | 1.06 | 1.07 | 1.08 | 1.09 | 1.10 | 1.11 | 1.12 | 1.13 | 1.14 | 1.15 | 1.16 | 1.17 | 1.20 | 1.22 | 1.24 |  |  | ppm
|  |  | AR*MS | AR*OES/MS | AR*MS | AR*OES | AR*MS | AR*OES | AR*OES | AR*MS | AR*OES | AR*OES/MS | AR*MS | AR*OES/MS | AR*MS | AR*OES/MS | AR*OES/MS | AR*OES/MS | AR*OES/MS | AR*MS | AR*OES |  |  | 1
|  |  | 0.2g | 0.25g | 0.25g | 01g | 0.5g | 01g | 01g | 25g | 0.25g | 0.5g | 0.2g | 0.5g | 0.5g | 0.5g | 01g | 0.25g | 0.25g | 01g | 0.2g |  |  | 1
| 1 | 1 | 51.54 | 60.5 | 47.27 | 50 | 56.2 | 30 | 40 | 54.49 | 32 | 54.2 | 52.72571 | 38.44 | 54 | 52 | 39.1 | 45.2 | 40.71 | 37.27 | 51.32167 |  |  | 1
| 1 | 2 | 52.76 | 61.66 | 45.26 | 50 | 59.1 | 40 | 40 | 54.78 | 31 | 55.2 | 53.99668 | 37.99 | 56.7 | 53 | 38.9 | 44.84 | 40.15 | 38.74 | 52.811 |  |  | 30
| 1 | 3 | 53.57 | 59.79 | 46.82 | 40 | 59.9 | 40 | 40 | 52.85 | 32 | 61.5 | 53.82584 | 37.17 | 58.1 | 53 | 40.7 | 45.39 | 40.84 | 40.3 | 51.68267 |  |  | 16
| 1 | 4 | 50.8 | 60.66 | 46.13 | 40 | 57.5 | 50 | 40 | 54.32 | 38 | 60 | 53.65299 | 38.23 | 58.9 | 54 | 39.6 | 45.4 | 40.22 | 37.89 | 52.10567 |  |  | 48.59229
| 1 | 5 | 50.67 | 61.16 | 44.66 | 50 | 57.8 | 30 | 30 | 52.31 | 36 | 57.1 | 53.33418 | 37.63 | 52.6 | 53 | 39.9 | 47.11 | 40.67 | 39.24 | 50.05933 |  |  | 113
| 1 | 6 | 49.74 | 60.16 | 45.56 | 50 | 59.7 | 30 | 30 | 52.31 | 36 | 59.3 | 53.1419 | 40.43 | 51.8 | 53 | 39.9 | 45.15 | 40.05 | 38.13 | 52.99467
| Mean |  | 51.51333 | 60.655 | 45.95 | 46.66667 | 58.36667 | 36.66667 | 36.66667 | 53.51 | 34.16667 | 57.88333 | 53.44622 | 38.315 | 55.35 | 53 | 39.68333 | 45.515 | 40.44 | 38.595 | 51.82917
| Median |  | 51.17 | 60.58 | 45.845 | 50 | 58.45 | 35 | 40 | 53.585 | 34 | 58.2 | 53.49358 | 38.11 | 55.35 | 53 | 39.75 | 45.295 | 40.445 | 38.435 | 51.89417
| Std Dev. |  | 1.424748 | 0.6756256 | 0.9822423 | 5.163978 | 1.44453 | 8.164966 | 5.163978 | 1.144115 | 2.857738 | 2.861759 | 0.4720555 | 1.129774 | 2.965637 | 0.6324555 | 0.6462714 | 0.8075828 | 0.3377573 | 1.078235 | 1.077977
| Rel.Std.Dev. |  | 2.766% | 1.114% | 2.138% | 11.07% | 2.475% | 22.27% | 14.08% | 2.138% | 8.364% | 4.944% | 0.8832% | 2.949% | 5.358% | 1.193% | 1.629% | 1.774% | 0.8352% | 2.794% | 2.08%
| PDM3 |  | 6.011% | 24.82% | -5.438% | -3.963% | 20.12% | -24.54% | -24.54% | 10.12% | -29.69% | 19.12% | 9.989% | -21.15% | 13.91% | 9.071% | -18.33% | -6.333% | -16.78% | -20.57% | 6.661%
| Z-Score (Absolute) |  | 0.02 | 0.98 | 0.62 | NA | 0.73 | NA | NA | 0.2 | 1.91 | 0.68 | 0.19 | 1.46 | 0.4 | 0.14 | 1.31 | 0.67 | 1.22 | 1.43 | 0.02
Results from laboratories 1.05, 1.07 and 1.08 were removed due to their 10 ppm reading resolution.
| Analytical results for Sc in OREAS 614 (Certified Value 3.95 ppm) | [22 empty] | Certified
Sc | Round | Replicate | Lab | Lab | Lab | Lab | Lab | Lab | Lab | Lab | Lab | Lab | Lab | Lab | Lab | Lab | Lab | Lab | Lab | Lab | Lab | Lab |  | 1
| No | No | 1.01 | 1.02 | 1.04 | 1.05 | 1.06 | 1.07 | 1.08 | 1.09 | 1.10 | 1.11 | 1.12 | 1.14 | 1.15 | 1.16 | 1.17 | 1.18 | 1.20 | 1.22 | 1.23 | 1.24 |  | ppm
|  |  | AR*MS | AR*OES/MS | AR*MS | AR*OES | AR*MS | AR*OES | AR*OES | AR*MS | AR*OES | AR*OES/MS | AR*MS | AR*MS | AR*MS | AR*OES/MS | AR*OES/MS | AR*MS | AR*OES/MS | AR*MS | AR*OES/MS | AR*OES |  | 2
|  |  | 0.2g | 0.25g | 0.25g | 01g | 0.5g | 01g | 01g | 25g | 0.25g | 0.5g | 0.2g | 0.5g | 0.5g | 01g | 0.25g | 0.25g | 0.25g | 01g | 0.2g | 0.2g |  | 3
| 1 | 1 | 4.3 | 3.3 | 3.5 | < 5 | 3.9 | < 5 | 5 | 3.9 | 3.6 | 3.9 | 4.209207 | 4.3 | 4.2 | 4.6 | 4.4 | 4.028367 | 3.7 | 5.4 | 3.4 | 3.519667 |  | 1
| 1 | 2 | 4.3 | 3.4 | 3.6 | < 5 | 3.9 | < 5 | < 5 | 4 | 3.6 | 4.3 | 3.954392 | 4.4 | 4.3 | 4.5 | 4.4 | 3.959843 | 4 | 5.3 | 3.4 | 3.635667 |  | 31
| 1 | 3 | 4.2 | 3.3 | 3.6 | < 5 | 4 | < 5 | 5 | 4.1 | 3.6 | 3.9 | 4.328907 | 4.7 | 4.3 | 4.5 | 4.5 | 4.081702 | 3.9 | 5.5 | 3.35 | 3.515 |  | 16
| 1 | 4 | 4.2 | 3.4 | 3.6 | < 5 | 4 | < 5 | 5 | 3.9 | 3.9 | 3.9 | 4.235809 | 4.5 | 4.1 | 4.5 | 4.4 | 3.981771 | 3.9 | 5.5 | 3.45 | 3.433 |  | 3.952719
| 1 | 5 | 4.2 | 3.3 | 3.8 | < 5 | 4.1 | < 5 | 5 | 4.2 | 3.5 | 4 | 4.086766 | 4.2 | 4.1 | 4.6 | 4.6 | 3.997945 | 3.9 | 5.6 | 3.45 | 3.511333 |  | 114
| 1 | 6 | 4.3 | 3.3 | 3.7 | < 5 | 4 | < 5 | 5 | 4.3 | 3.7 | 3.7 | 4.042503 | 4.2 | 4.2 | 4.6 | 4.3 | 4.009374 | 3.9 | 5.3 | 3.35 | 3.491333
| Mean |  | 4.25 | 3.333333 | 3.633333 |  | 3.983333 |  | 5 | 4.066667 | 3.65 | 3.95 | 4.142931 | 4.383333 | 4.2 | 4.55 | 4.433333 | 4.009833 | 3.883333 | 5.433333 | 3.4 | 3.517667
| Median |  | 4.25 | 3.3 | 3.6 |  | 4 |  | 5 | 4.05 | 3.6 | 3.9 | 4.147986 | 4.35 | 4.2 | 4.55 | 4.4 | 4.003659 | 3.9 | 5.45 | 3.4 | 3.513167
| Std Dev. |  | 0.05477226 | 0.05163978 | 0.1032796 |  | 0.07527727 |  | 0 | 0.1632993 | 0.1378405 | 0.1974842 | 0.1388475 | 0.194079 | 0.08944272 | 0.05477226 | 0.1032796 | 0.04227667 | 0.09831921 | 0.121106 | 0.04472136 | 0.06608648
| Rel.Std.Dev. |  | 1.289% | 1.549% | 2.843% |  | 1.89% |  | 0% | 4.016% | 3.776% | 5% | 3.351% | 4.428% | 2.13% | 1.204% | 2.33% | 1.054% | 2.532% | 2.229% | 1.315% | 1.879%
| PDM3 |  | 7.521% | -15.67% | -8.08% |  | 0.7745% |  | 26.5% | 2.883% | -7.658% | -0.06878% | 4.812% | 10.89% | 6.256% | 15.11% | 12.16% | 1.445% | -1.755% | 37.46% | -13.98% | -11.01%
| Z-Score (Absolute) |  | 0.51 | 1.25 | 0.67 | 2.86 | 0 | 2.86 | NA | 0.16 | 0.64 | 0.06 | 0.31 | 0.77 | 0.42 | 1.09 | 0.87 | 0.05 | 0.19 | 2.79 | 1.12 | 0.9
Results from laboratory 1.08 were removed due to their 1 ppm reading resolution.
| Analytical results for Se in OREAS 614 (Certified Value 31.7 ppm) | [22 empty] | Certified
Se | Round | Replicate | Lab | Lab | Lab | Lab | Lab | Lab | Lab | Lab | Lab | Lab | Lab | Lab | Lab | Lab | [7 empty] | 1
| No | No | 1.01 | 1.02 | 1.04 | 1.06 | 1.09 | 1.11 | 1.12 | 1.13 | 1.14 | 1.15 | 1.16 | 1.17 | 1.20 | 1.22 | [7 empty] | ppm
|  |  | AR*MS | AR*OES/MS | AR*MS | AR*MS | AR*MS | AR*OES/MS | AR*MS | AR*OES/MS | AR*MS | AR*OES/MS | AR*OES/MS | AR*OES/MS | AR*OES/MS | AR*MS | [7 empty] | 1
|  |  | 0.2g | 0.25g | 0.25g | 0.5g | 25g | 0.5g | 0.2g | 0.5g | 0.5g | 0.5g | 01g | 0.25g | 0.25g | 01g | [7 empty] | 2
| 1 | 1 | 33.2 | 45 | 28 | 34 | 32 | 32.3 | 29.99016 | 30.8 | 34.2 | 28 | 30 | 24.4 | 32 | 33 | [7 empty] | 1
| 1 | 2 | 33.3 | 45 | 26 | 34.1 | 32 | 33.8 | 31.60759 | 29.69 | 34.8 | 28 | 29 | 24.7 | 32 | 34 | [7 empty] | #N/A
| 1 | 3 | 32.1 | 45 | 26 | 33.3 | 32 | 33.3 | 30.69371 | 29.45 | 36.7 | 28 | 31 | 24.7 | 34 | 34 | [7 empty] | 16
| 1 | 4 | 32.6 | 45 | 26 | 33.9 | 33 | 34.8 | 30.60619 | 30.31 | 36.2 | 29 | 30 | 24.4 | 34 | 35 | [7 empty] | 31.6566
| 1 | 5 | 31.9 | 45 | 29 | 32.5 | 32 | 32.1 | 31.1436 | 29.12 | 34 | 28 | 30 | 25.5 | 32 | 35 | [7 empty] | 115
| 1 | 6 | 32.9 | 45 | 27 | 34.3 | 33 | 33.9 | 31.5139 | 30.03 | 32.7 | 28 | 30 | 22.8 | 32 | 34
| Mean |  | 32.66667 | 45 | 27 | 33.68333 | 32.33333 | 33.36667 | 30.92586 | 29.9 | 34.76667 | 28.16667 | 30 | 24.41667 | 32.66667 | 34.16667
| Median |  | 32.75 | 45 | 26.5 | 33.95 | 32 | 33.55 | 30.91865 | 29.86 | 34.5 | 28 | 30 | 24.55 | 32 | 34
| Std Dev. |  | 0.5750362 | 0 | 1.264911 | 0.6705719 | 0.5163978 | 1.02697 | 0.6147476 | 0.6082763 | 1.481441 | 0.4082483 | 0.6324555 | 0.8886319 | 1.032796 | 0.7527727
| Rel.Std.Dev. |  | 1.76% | 0% | 4.685% | 1.991% | 1.597% | 3.078% | 1.988% | 2.034% | 4.261% | 1.449% | 2.108% | 3.639% | 3.162% | 2.203%
| PDM3 |  | 3.191% | 42.15% | -14.71% | 6.402% | 2.138% | 5.402% | -2.308% | -5.549% | 9.824% | -11.02% | -5.233% | -22.87% | 3.191% | 7.929%
| Z-Score (Absolute) |  | 0.06 | 4.29 | 1.89 | 0.41 | 0.06 | 0.3 | 0.54 | 0.89 | 0.78 | 1.49 | 0.86 | 2.77 | 0.06 | 0.57
| Analytical results for Sm in OREAS 614 (Certified Value 3.58 ppm) | [22 empty] | Certified
Sm | Round | Replicate | Lab | Lab | Lab | Lab | Lab | Lab | Lab | [14 empty] | 1
| No | No | 1.09 | 1.11 | 1.12 | 1.15 | 1.16 | 1.18 | 1.22 | [14 empty] | ppm
|  |  | AR*MS | AR*OES/MS | AR*MS | AR*MS | AR*OES/MS | AR*MS | AR*MS | [14 empty] | 2
|  |  | 25g | 0.5g | 0.2g | 0.5g | 01g | 0.25g | 01g | [14 empty] | 3
| 1 | 1 | 3.503 | 3.5 | 3.423848 | 3.44 | 3.93 | 3.341424 | 5.14 | [14 empty] | 1
| 1 | 2 | 3.608 | 3.9 | 3.485174 | 3.47 | 4.07 | 3.35213 | 5.1 | [14 empty] | 32
| 1 | 3 | 3.619 | 3.7 | 3.47723 | 3.43 | 4.05 | 3.323394 | 5.04 | [14 empty] | 16
| 1 | 4 | 3.547 | 4.5 | 3.400122 | 3.44 | 3.97 | 3.307858 | 5.12 | [14 empty] | 3.584925
| 1 | 5 | 3.616 | 3.4 | 3.52913 | 3.31 | 4.02 | 3.358599 | 5.18 | [14 empty] | 116
| 1 | 6 | 3.565 | 4.1 | 3.366859 | 3.54 | 3.92 | 3.323525 | 5.16
| Mean |  | 3.576333 | 3.85 | 3.447061 | 3.438333 | 3.993333 | 3.334488 | 5.123333
| Median |  | 3.5865 | 3.8 | 3.450539 | 3.44 | 3.995 | 3.332475 | 5.13
| Std Dev. |  | 0.04639684 | 0.4086563 | 0.06045253 | 0.07467708 | 0.0628225 | 0.01945815 | 0.04966555
| Rel.Std.Dev. |  | 1.297% | 10.61% | 1.754% | 2.172% | 1.573% | 0.5835% | 0.9694%
| PDM3 |  | -0.2397% | 7.394% | -3.846% | -4.089% | 11.39% | -6.986% | 42.91%
| Z-Score (Absolute) |  | 0 | 0.76 | 0.36 | 0.38 | 1.16 | 0.67 | 4.31
| Analytical results for Sn in OREAS 614 (Certified Value 5.56 ppm) | [22 empty] | Certified
Sn | Round | Replicate | Lab | Lab | Lab | Lab | Lab | Lab | Lab | Lab | Lab | Lab | Lab | Lab | Lab | Lab | Lab | Lab | [5 empty] | 1
| No | No | 1.01 | 1.02 | 1.04 | 1.06 | 1.09 | 1.10 | 1.11 | 1.12 | 1.14 | 1.15 | 1.16 | 1.17 | 1.20 | 1.22 | 1.23 | 1.24 | [5 empty] | ppm
|  |  | AR*MS | AR*OES/MS | AR*MS | AR*MS | AR*MS | AR*OES | AR*OES/MS | AR*MS | AR*MS | AR*OES/MS | AR*OES/MS | AR*OES/MS | AR*OES/MS | AR*MS | AR*OES/MS | AR*OES | [5 empty] | 2
|  |  | 0.2g | 0.25g | 0.25g | 0.5g | 25g | 0.25g | 0.5g | 0.2g | 0.5g | 0.5g | 01g | 0.25g | 0.25g | 01g | 0.2g | 0.2g | [5 empty] | 3
| 1 | 1 | 5.7 | 5.5 | 5.6 | 5.2 | 5.87 | < 10 | 5.16 | 5.473219 | 5.7 | < 10 | 5.75 | 5.4 | 5.6 | 5.46 | 5.4 | 8.6305 | [5 empty] | 1
| 1 | 2 | 5.6 | 5.5 | 5.6 | 5.4 | 5.97 | < 10 | 5.24 | 5.571754 | 5.9 | < 10 | 5.72 | 5.4 | 5.7 | 5.39 | 5.4 | 8.342 | [5 empty] | 16
| 1 | 3 | 5.4 | 5.4 | 5.6 | 5.3 | 5.76 | < 10 | 5.52 | 5.411642 | 5.9 | < 10 | 5.74 | 5.4 | 6 | 5.61 | 5.4 | 8.398333 | [5 empty] | 16
| 1 | 4 | 5.8 | 5.5 | 5.6 | 5.1 | 5.69 | < 10 | 5.38 | 5.488265 | 6 | < 10 | 5.99 | 5.3 | 5.8 | 5.55 | 5.35 | 8.674 | [5 empty] | 5.561414
| 1 | 5 | 5.5 | 5.6 | 5.6 | 5.3 | 5.76 | < 10 | 5.29 | 5.51499 | 5.5 | < 10 | 6.01 | 5.6 | 5.8 | 5.7 | 5.5 | 8.353 | [5 empty] | 117
| 1 | 6 | 5.7 | 5.5 | 5.6 | 5.4 | 5.8 | < 10 | 5.18 | 5.50046 | 5.4 | < 10 | 5.89 | 5.4 | 5.8 | 5.5 | 5.25 | 8.0275
| Mean |  | 5.616667 | 5.5 | 5.6 | 5.283333 | 5.808333 |  | 5.295 | 5.493388 | 5.733333 |  | 5.85 | 5.416667 | 5.783333 | 5.535 | 5.383333 | 8.404222
| Median |  | 5.65 | 5.5 | 5.6 | 5.3 | 5.78 |  | 5.265 | 5.494362 | 5.8 |  | 5.82 | 5.4 | 5.8 | 5.525 | 5.4 | 8.375667
| Std Dev. |  | 0.147196 | 0.06324555 | 9.729507e-16 | 0.1169045 | 0.09867455 |  | 0.1359044 | 0.05248496 | 0.242212 |  | 0.1309962 | 0.09831921 | 0.132916 | 0.1104083 | 0.08164966 | 0.2334229
| Rel.Std.Dev. |  | 2.621% | 1.15% | 1.737e-14% | 2.213% | 1.699% |  | 2.567% | 0.9554% | 4.225% |  | 2.239% | 1.815% | 2.298% | 1.995% | 1.517% | 2.777%
| PDM3 |  | 0.9935% | -1.104% | 0.6938% | -5% | 4.44% |  | -4.79% | -1.223% | 3.091% |  | 5.189% | -2.603% | 3.99% | -0.475% | -3.202% | 51.12%
| Z-Score (Absolute) |  | 0.31 | 0.05 | 0.25 | 0.72 | 0.89 | 1.59 | 0.68 | 0.07 | 0.66 | 1.59 | 1.02 | 0.31 | 0.82 | 0.05 | 0.41 | 8.88
| Analytical results for Sr in OREAS 614 (Certified Value 45.4 ppm) | [22 empty] | Certified
Sr | Round | Replicate | Lab | Lab | Lab | Lab | Lab | Lab | Lab | Lab | Lab | Lab | Lab | Lab | Lab | Lab | Lab | Lab | Lab | Lab | Lab |  |  | 1
| No | No | 1.01 | 1.02 | 1.04 | 1.05 | 1.06 | 1.07 | 1.08 | 1.09 | 1.10 | 1.11 | 1.12 | 1.14 | 1.15 | 1.16 | 1.17 | 1.20 | 1.22 | 1.23 | 1.24 |  |  | ppm
|  |  | AR*MS | AR*OES/MS | AR*OES | AR*OES | AR*MS | AR*OES | AR*OES | AR*MS | AR*OES | AR*OES/MS | AR*MS | AR*MS | AR*OES/MS | AR*OES/MS | AR*OES/MS | AR*OES/MS | AR*OES | AR*OES/MS | AR*OES |  |  | 1
|  |  | 0.2g | 0.25g | 0.25g | 01g | 0.5g | 01g | 01g | 25g | 0.25g | 0.5g | 0.2g | 0.5g | 0.5g | 01g | 0.25g | 0.25g | 01g | 0.2g | 0.2g |  |  | 2
| 1 | 1 | 45.9 | 35.6 | 44.9 | 64 | 47.9 | 56 | 68 | 46.52 | 43.4 | 56.3 | 47.8608 | 45.1 | 45 | 59 | 45 | 42.3 | 61 | 34.6 | 45.97967 |  |  | 1
| 1 | 2 | 46.5 | 35.8 | 43.7 | 62 | 47 | 56 | 67 | 46.64 | 42.9 | 54.6 | 48.74303 | 45.7 | 45 | 57.9 | 45 | 42.5 | 62 | 35.4 | 47.807 |  |  | 17
| 1 | 3 | 45.4 | 35.5 | 44.3 | 64 | 45.8 | 58 | 67 | 45.67 | 43.2 | 61.3 | 49.83577 | 47.2 | 45 | 58.9 | 44 | 44.9 | 61 | 34.65 | 45.54733 |  |  | 16
| 1 | 4 | 45 | 36.9 | 44.2 | 63 | 44.3 | 57 | 67 | 45.15 | 42.9 | 56 | 48.88638 | 46.7 | 45 | 57.9 | 46 | 43.8 | 61 | 34.8 | 45.98933 |  |  | 45.43509
| 1 | 5 | 44.4 | 37.1 | 44.7 | 62 | 46.4 | 56 | 67 | 46.76 | 41.1 | 56.2 | 49.5928 | 44.1 | 45 | 58.9 | 47 | 42.8 | 63 | 34.85 | 46.496 |  |  | 118
| 1 | 6 | 45.4 | 35.7 | 44.5 | 62 | 45.4 | 60 | 69 | 47.99 | 42.8 | 52.3 | 47.37235 | 43.7 | 45 | 58.5 | 47 | 43.3 | 62 | 34.55 | 45.91633
| Mean |  | 45.43333 | 36.1 | 44.38333 | 62.83333 | 46.13333 | 57.16667 | 67.5 | 46.455 | 42.71667 | 56.11667 | 48.71519 | 45.41667 | 45 | 58.51667 | 45.66667 | 43.26667 | 61.66667 | 34.80833 | 46.28928
| Median |  | 45.4 | 35.75 | 44.4 | 62.5 | 46.1 | 56.5 | 67 | 46.58 | 42.9 | 56.1 | 48.8147 | 45.4 | 45 | 58.7 | 45.5 | 43.05 | 61.5 | 34.725 | 45.9845
| Std Dev. |  | 0.7229569 | 0.7071068 | 0.4215052 | 0.9831921 | 1.261216 | 1.602082 | 0.83666 | 0.980505 | 0.8232051 | 2.959336 | 0.9580379 | 1.392001 | 0 | 0.5076088 | 1.21106 | 0.9688481 | 0.8164966 | 0.3121164 | 0.8026967
| Rel.Std.Dev. |  | 1.591% | 1.959% | 0.9497% | 1.565% | 2.734% | 2.802% | 1.239% | 2.111% | 1.927% | 5.274% | 1.967% | 3.065% | 0% | 0.8675% | 2.652% | 2.239% | 1.324% | 0.8967% | 1.734%
| PDM3 |  | -0.00386% | -20.55% | -2.315% | 38.29% | 1.537% | 25.82% | 48.56% | 2.245% | -5.983% | 23.51% | 7.219% | -0.04054% | -0.9576% | 28.79% | 0.5097% | -4.773% | 35.72% | -23.39% | 1.88%
| Z-Score (Absolute) |  | 0.16 | 2.36 | 0.41 | 3.93 | 0 | 2.6 | 5.03 | 0.08 | 0.8 | 2.35 | 0.61 | 0.17 | 0.27 | 2.91 | 0.11 | 0.67 | 3.65 | 2.66 | 0.04
| Analytical results for Ta in OREAS 614 (Indicative Value 0.01 ppm) | [22 empty] | Indicative
Ta | Round | Replicate | Lab | Lab | Lab | Lab | Lab | Lab | Lab | Lab | Lab | Lab | Lab | Lab | Lab | [8 empty] | 1
| No | No | 1.01 | 1.02 | 1.04 | 1.06 | 1.09 | 1.11 | 1.12 | 1.14 | 1.15 | 1.16 | 1.17 | 1.20 | 1.22 | [8 empty] | ppm
|  |  | AR*MS | AR*OES/MS | AR*MS | AR*MS | AR*MS | AR*OES/MS | AR*MS | AR*MS | AR*MS | AR*OES/MS | AR*OES/MS | AR*OES/MS | AR*MS | [8 empty] | 3
|  |  | 0.2g | 0.25g | 0.25g | 0.5g | 25g | 0.5g | 0.2g | 0.5g | 0.5g | 01g | 0.25g | 0.25g | 01g | [8 empty] | 3
| 1 | 1 | < 0.01 | < 0.05 | 0.01 | 0.01 | < 0.01 | < 0.05 | < 0.05 | 0.01 | 0.03 | < 0.01 | < 0.1 | < 0.05 | < 0.01 | [8 empty] | 1
| 1 | 2 | < 0.01 | < 0.05 | 0.01 | 0.01 | < 0.01 | < 0.05 | < 0.05 | 0.01 | 0.03 | < 0.01 | < 0.1 | < 0.05 | < 0.01 | [8 empty] | 5
| 1 | 3 | < 0.01 | < 0.05 | 0.01 | 0.01 | < 0.01 | < 0.05 | < 0.05 | 0.01 | 0.03 | < 0.01 | < 0.1 | < 0.05 | < 0.01 | [8 empty] | 16
| 1 | 4 | < 0.01 | < 0.05 | 0.01 | 0.01 | < 0.01 | < 0.05 | < 0.05 | 0.01 | 0.03 | < 0.01 | < 0.1 | < 0.05 | < 0.01 | [8 empty] | 0.01
| 1 | 5 | < 0.01 | < 0.05 | < 0.01 | 0.01 | < 0.01 | < 0.05 | < 0.05 | 0.01 | 0.03 | < 0.01 | < 0.1 | < 0.05 | < 0.01 | [8 empty] | 11
| 1 | 6 | < 0.01 | < 0.05 | 0.01 | 0.01 | < 0.01 | < 0.05 | < 0.05 | 0.01 | 0.03 | < 0.01 | < 0.1 | 0.05 | < 0.01
| Mean |  |  |  | 0.01 | 0.01 |  |  |  | 0.01 | 0.03 |  |  | 0.05
| Median |  |  |  | 0.01 | 0.01 |  |  |  | 0.01 | 0.03 |  |  | 0.05
| Std Dev. |  |  |  | 0 | 0 |  |  |  | 0 | 0
| Rel.Std.Dev. |  |  |  | 0% | 0% |  |  |  | 0% | 0%
| PDM3 |  |  |  | 0% | 0% |  |  |  | 0% | 200% |  |  | 400%
| Z-Score (Absolute) |  | 0.67 | 2.02 | 0.11 | 0 | 0.67 | 2.02 | 2.02 | 0 | 2.7 | 0.67 | 5.39 | 2.58 | 0.67
| Analytical results for Tb in OREAS 614 (Certified Value 0.44 ppm) | [22 empty] | Certified
Tb | Round | Replicate | Lab | Lab | Lab | Lab | Lab | Lab | Lab | Lab | Lab | Lab | [11 empty] | 1
| No | No | 1.02 | 1.04 | 1.09 | 1.11 | 1.12 | 1.15 | 1.16 | 1.20 | 1.22 | 1.23 | [11 empty] | ppm
|  |  | AR*OES/MS | AR*MS | AR*MS | AR*OES/MS | AR*MS | AR*MS | AR*OES/MS | AR*OES/MS | AR*MS | AR*OES/MS | [11 empty] | 2
|  |  | 0.25g | 0.25g | 25g | 0.5g | 0.2g | 0.5g | 01g | 0.25g | 01g | 0.2g | [11 empty] | 3
| 1 | 1 | 0.35 | 0.44 | 0.445 | 0.5 | 0.4340673 | 0.43 | 0.46 | 0.43 | 0.54 | 0.4 | [11 empty] | 1
| 1 | 2 | 0.37 | 0.43 | 0.435 | 0.5 | 0.4399412 | 0.44 | 0.46 | 0.43 | 0.54 | 0.39 | [11 empty] | 19
| 1 | 3 | 0.36 | 0.44 | 0.441 | 0.5 | 0.4429651 | 0.43 | 0.48 | 0.46 | 0.53 | 0.39 | [11 empty] | 16
| 1 | 4 | 0.37 | 0.44 | 0.444 | 0.5 | 0.4311964 | 0.43 | 0.46 | 0.46 | 0.54 | 0.39 | [11 empty] | 0.4351954
| 1 | 5 | 0.37 | 0.43 | 0.448 | 0.5 | 0.4511057 | 0.42 | 0.47 | 0.46 | 0.56 | 0.39 | [11 empty] | 119
| 1 | 6 | 0.36 | 0.45 | 0.444 | 0.5 | 0.4199319 | 0.42 | 0.46 | 0.45 | 0.56 | 0.38
| Mean |  | 0.3633333 | 0.4383333 | 0.4428333 | 0.5 | 0.4365346 | 0.4283333 | 0.465 | 0.4483333 | 0.545 | 0.39
| Median |  | 0.365 | 0.44 | 0.444 | 0.5 | 0.4370043 | 0.43 | 0.46 | 0.455 | 0.54 | 0.39
| Std Dev. |  | 0.008164966 | 0.007527727 | 0.004445972 | 0 | 0.01072853 | 0.007527727 | 0.0083666 | 0.0147196 | 0.01224745 | 0.006324555
| Rel.Std.Dev. |  | 2.247% | 1.717% | 1.004% | 0% | 2.458% | 1.757% | 1.799% | 3.283% | 2.247% | 1.622%
| PDM3 |  | -16.51% | 0.721% | 1.755% | 14.89% | 0.3077% | -1.577% | 6.849% | 3.019% | 25.23% | -10.39%
| Z-Score (Absolute) |  | 5.06 | 0 | 0.3 | NA | 0.12 | 0.67 | 1.8 | 0.67 | 7.19 | 3.26
Results from laboratory 1.11 were removed due to their 0.1 ppm reading resolution.
| Analytical results for Te in OREAS 614 (Certified Value 13.7 ppm) | [22 empty] | Certified
Te | Round | Replicate | Lab | Lab | Lab | Lab | Lab | Lab | Lab | Lab | Lab | Lab | Lab | Lab | Lab | Lab | [7 empty] | 1
| No | No | 1.01 | 1.02 | 1.04 | 1.06 | 1.09 | 1.11 | 1.12 | 1.13 | 1.14 | 1.15 | 1.16 | 1.17 | 1.20 | 1.22 | [7 empty] | ppm
|  |  | AR*MS | AR*OES/MS | AR*MS | AR*MS | AR*MS | AR*OES/MS | AR*MS | AR*OES/MS | AR*MS | AR*MS | AR*OES/MS | AR*OES/MS | AR*OES/MS | AR*MS | [7 empty] | 1
|  |  | 0.2g | 0.25g | 0.25g | 0.5g | 25g | 0.5g | 0.2g | 0.5g | 0.5g | 0.5g | 01g | 0.25g | 0.25g | 01g | [7 empty] | 2
| 1 | 1 | 13.24 | 13.41 | 13.76 | 15.6 | 13.9 | 13.3 | 13.43939 | 13.87 | 14.25 | 15.98 | 14.2 | 12.4 | 14.55 | 13.68 | [7 empty] | 1
| 1 | 2 | 13.49 | 13.03 | 13.21 | 16.25 | 13.8 | 13.8 | 14.08951 | 13.41 | 14.95 | 15.75 | 13.8 | 12.2 | 14.14 | 13.87 | [7 empty] | 20
| 1 | 3 | 13.53 | 12.62 | 13.81 | 16.1 | 13.5 | 13.8 | 13.60227 | 13.5 | 15.65 | 15.34 | 14 | 12.6 | 14.67 | 14.32 | [7 empty] | 16
| 1 | 4 | 13.22 | 12.62 | 13.56 | 15.95 | 13.9 | 14.4 | 13.90755 | 13.79 | 15.05 | 17.2 | 14 | 12.5 | 14.65 | 14.23 | [7 empty] | 13.70534
| 1 | 5 | 13.12 | 13.42 | 15.26 | 15.85 | 13.5 | 13.8 | 13.59157 | 13.42 | 14.45 | 17.03 | 13.8 | 13.2 | 14.87 | 14.71 | [7 empty] | 120
| 1 | 6 | 12.96 | 13.03 | 13.71 | 15.55 | 13.5 | 14.2 | 13.88418 | 13.51 | 13.75 | 16.79 | 13.9 | 12.3 | 14.17 | 13.96
| Mean |  | 13.26 | 13.02167 | 13.885 | 15.88333 | 13.68333 | 13.88333 | 13.75241 | 13.58333 | 14.68333 | 16.34833 | 13.95 | 12.53333 | 14.50833 | 14.12833
| Median |  | 13.23 | 13.03 | 13.735 | 15.9 | 13.65 | 13.8 | 13.74322 | 13.505 | 14.7 | 16.385 | 13.95 | 12.45 | 14.6 | 14.095
| Std Dev. |  | 0.2178991 | 0.3556075 | 0.7076369 | 0.2750757 | 0.2041241 | 0.381663 | 0.2455448 | 0.1969433 | 0.6713171 | 0.760984 | 0.1516575 | 0.3559026 | 0.2928765 | 0.3691838
| Rel.Std.Dev. |  | 1.643% | 2.731% | 5.096% | 1.732% | 1.492% | 2.749% | 1.785% | 1.45% | 4.572% | 4.655% | 1.087% | 2.84% | 2.019% | 2.613%
| PDM3 |  | -3.249% | -4.988% | 1.311% | 15.89% | -0.1606% | 1.299% | 0.3435% | -0.8902% | 7.136% | 19.28% | 1.785% | -8.551% | 5.859% | 3.086%
| Z-Score (Absolute) |  | 0.91 | 1.26 | 0 | 2.91 | 0.29 | 0 | 0.19 | 0.44 | 1.17 | 3.59 | 0.1 | 1.97 | 0.91 | 0.36
| Analytical results for Th in OREAS 614 (Certified Value 6.26 ppm) | [22 empty] | Certified
Th | Round | Replicate | Lab | Lab | Lab | Lab | Lab | Lab | Lab | Lab | Lab | Lab | Lab | Lab | Lab | Lab | Lab | Lab | Lab |  |  |  |  | 1
| No | No | 1.01 | 1.02 | 1.04 | 1.05 | 1.06 | 1.07 | 1.08 | 1.09 | 1.11 | 1.12 | 1.14 | 1.15 | 1.16 | 1.17 | 1.20 | 1.22 | 1.23 |  |  |  |  | ppm
|  |  | AR*MS | AR*OES/MS | AR*MS | AR*OES | AR*MS | AR*OES | AR*OES | AR*MS | AR*OES/MS | AR*MS | AR*MS | AR*MS | AR*OES/MS | AR*OES/MS | AR*OES/MS | AR*MS | AR*OES/MS |  |  |  |  | 2
|  |  | 0.2g | 0.25g | 0.25g | 01g | 0.5g | 01g | 01g | 25g | 0.5g | 0.2g | 0.5g | 0.5g | 01g | 0.25g | 0.25g | 01g | 0.2g |  |  |  |  | 3
| 1 | 1 | 7 | 5.3 | 6.24 | < 100 | 6.1 | < 100 | < 100 | 6.37 | 6 | 6.152363 | 6 | 5.95 | 8.12 | 5.2 | 6.5 | 8.33 | 6.12 |  |  |  |  | 1
| 1 | 2 | 7 | 5.3 | 6.18 | < 100 | 6.3 | < 100 | < 100 | 6.32 | 6.3 | 5.979754 | 6.2 | 5.78 | 8.05 | 5.2 | 6.5 | 8.2 | 6.2 |  |  |  |  | 21
| 1 | 3 | 7.1 | 5.2 | 6.13 | < 100 | 6.3 | < 100 | < 100 | 6.17 | 6.4 | 6.342154 | 6.5 | 5.58 | 8.29 | 5.2 | 6.7 | 8.23 | 6.3 |  |  |  |  | 16
| 1 | 4 | 6.4 | 5.5 | 6.18 | < 100 | 6.3 | < 100 | < 100 | 6.21 | 6.4 | 6.150388 | 6.3 | 5.67 | 8.23 | 5.2 | 6.6 | 8.3 | 6.27 |  |  |  |  | 6.26246
| 1 | 5 | 6.6 | 5.3 | 6.41 | < 100 | 6.4 | < 100 | < 100 | 6.22 | 6.1 | 6.238214 | 6.1 | 5.58 | 8.22 | 5.4 | 6.6 | 8.43 | 6.27 |  |  |  |  | 121
| 1 | 6 | 7 | 5.5 | 6.21 | < 100 | 6.2 | < 100 | < 100 | 6.28 | 5.9 | 6.044738 | 5.9 | 5.65 | 8.2 | 5.3 | 6.5 | 8.37 | 6.35
| Mean |  | 6.85 | 5.35 | 6.225 |  | 6.266667 |  |  | 6.261667 | 6.183333 | 6.151268 | 6.166667 | 5.701667 | 8.185 | 5.25 | 6.566667 | 8.31 | 6.251667
| Median |  | 7 | 5.3 | 6.195 |  | 6.3 |  |  | 6.25 | 6.2 | 6.151376 | 6.15 | 5.66 | 8.21 | 5.2 | 6.55 | 8.315 | 6.27
| Std Dev. |  | 0.2810694 | 0.1224745 | 0.0977241 |  | 0.1032796 |  |  | 0.07521081 | 0.2136976 | 0.1302034 | 0.2160247 | 0.1421853 | 0.08596511 | 0.083666 | 0.08164966 | 0.08602325 | 0.08084965
| Rel.Std.Dev. |  | 4.103% | 2.289% | 1.57% |  | 1.648% |  |  | 1.201% | 3.456% | 2.117% | 3.503% | 2.494% | 1.05% | 1.594% | 1.243% | 1.035% | 1.293%
| PDM3 |  | 9.382% | -14.57% | -0.5982% |  | 0.06717% |  |  | -0.01267% | -1.264% | -1.776% | -1.53% | -8.955% | 30.7% | -16.17% | 4.858% | 32.7% | -0.1724%
| Z-Score (Absolute) |  | 0.71 | 1.1 | 0.04 | 52.67 | 0.01 | 52.67 | 52.67 | 0 | 0.09 | 0.13 | 0.11 | 0.67 | 2.32 | 1.22 | 0.37 | 2.47 | 0.01
| Analytical results for Ti in OREAS 614 (Certified Value 0.06 wt.%) | [22 empty] | Certified
Ti | Round | Replicate | Lab | Lab | Lab | Lab | Lab | Lab | Lab | Lab | Lab | Lab | Lab | Lab | Lab | Lab | Lab | Lab | Lab | Lab |  |  |  | 1
| No | No | 1.01 | 1.02 | 1.04 | 1.05 | 1.06 | 1.07 | 1.08 | 1.09 | 1.10 | 1.11 | 1.12 | 1.14 | 1.15 | 1.16 | 1.17 | 1.20 | 1.22 | 1.23 |  |  |  | wt.%
|  |  | AR*MS | AR*OES/MS | AR*OES | AR*OES | AR*MS | AR*OES | AR*OES | AR*MS | AR*OES | AR*OES/MS | AR*MS | AR*MS | AR*OES/MS | AR*OES/MS | AR*OES/MS | AR*OES/MS | AR*OES | AR*OES/MS |  |  |  | 3
|  |  | 0.2g | 0.25g | 0.25g | 01g | 0.5g | 01g | 01g | 25g | 0.25g | 0.5g | 0.2g | 0.5g | 0.5g | 01g | 0.25g | 0.25g | 01g | 0.2g |  |  |  | 3
| 1 | 1 | 0.067 | 0.05 | 0.059 | 0.07 | 0.055 | 0.07 | 0.07 | 0.0567 | 0.054 | 0.06 | 0.05486112 | 0.056 | 0.06 | 0.0689 | 0.058 | 0.06 | 0.0625 | 0.05 |  |  |  | 1
| 1 | 2 | 0.067 | 0.05 | 0.057 | 0.07 | 0.055 | 0.07 | 0.07 | 0.0571 | 0.054 | 0.06 | 0.05447692 | 0.056 | 0.06 | 0.0671 | 0.058 | 0.06 | 0.0623 | 0.05 |  |  |  | 22
| 1 | 3 | 0.067 | 0.05 | 0.057 | 0.07 | 0.055 | 0.07 | 0.07 | 0.0558 | 0.054 | 0.06 | 0.05646247 | 0.056 | 0.06 | 0.0688 | 0.057 | 0.06 | 0.0637 | 0.05 |  |  |  | 16
| 1 | 4 | 0.065 | 0.05 | 0.058 | 0.07 | 0.055 | 0.07 | 0.07 | 0.0559 | 0.057 | 0.06 | 0.05550069 | 0.056 | 0.06 | 0.0682 | 0.059 | 0.06 | 0.0623 | 0.05 |  |  |  | 0.06008697
| 1 | 5 | 0.066 | 0.05 | 0.059 | 0.07 | 0.055 | 0.07 | 0.07 | 0.0561 | 0.053 | 0.06 | 0.05554583 | 0.056 | 0.06 | 0.0675 | 0.06 | 0.06 | 0.0645 | 0.05 |  |  |  | 122
| 1 | 6 | 0.067 | 0.05 | 0.058 | 0.07 | 0.056 | 0.07 | 0.07 | 0.0571 | 0.055 | 0.06 | 0.05574618 | 0.056 | 0.06 | 0.0689 | 0.06 | 0.06 | 0.0634 | 0.05
| Mean |  | 0.0665 | 0.05 | 0.058 | 0.07 | 0.05516667 | 0.07 | 0.07 | 0.05645 | 0.0545 | 0.06 | 0.0554322 | 0.056 | 0.06 | 0.06823333 | 0.05866667 | 0.06 | 0.06311667 | 0.05
| Median |  | 0.067 | 0.05 | 0.058 | 0.07 | 0.055 | 0.07 | 0.07 | 0.0564 | 0.054 | 0.06 | 0.05552326 | 0.056 | 0.06 | 0.0685 | 0.0585 | 0.06 | 0.06295 | 0.05
| Std Dev. |  | 0.00083666 | 7.601177e-18 | 0.0008944272 | 0 | 0.0004082483 | 0 | 0 | 0.0005924525 | 0.001378405 | 0 | 0.0006951737 | 7.601177e-18 | 0 | 0.0007788881 | 0.00121106 | 0 | 0.0008998148 | 7.601177e-18
| Rel.Std.Dev. |  | 1.258% | 1.52e-14% | 1.542% | 0% | 0.74% | 0% | 0% | 1.05% | 2.529% | 0% | 1.254% | 1.357e-14% | 0% | 1.142% | 2.064% | 0% | 1.426% | 1.52e-14%
| PDM3 |  | 10.67% | -16.79% | -3.473% | 16.5% | -8.189% | 16.5% | 16.5% | -6.053% | -9.298% | -0.1447% | -7.747% | -6.802% | -0.1447% | 13.56% | -2.364% | -0.1447% | 5.042% | -16.79%
| Z-Score (Absolute) |  | 1.2 | 1.56 | 0.22 | 1.78 | 0.7 | 1.78 | 1.78 | 0.48 | 0.81 | 0.11 | 0.65 | 0.56 | 0.11 | 1.49 | 0.11 | 0.11 | 0.63 | 1.56
| Analytical results for Tl in OREAS 614 (Certified Value 1.31 ppm) | [22 empty] | Certified
Tl | Round | Replicate | Lab | Lab | Lab | Lab | Lab | Lab | Lab | Lab | Lab | Lab | Lab | Lab | Lab | Lab | Lab | Lab | Lab | Lab | Lab |  |  | 1
| No | No | 1.01 | 1.02 | 1.04 | 1.05 | 1.06 | 1.07 | 1.08 | 1.09 | 1.11 | 1.12 | 1.13 | 1.14 | 1.15 | 1.16 | 1.17 | 1.18 | 1.20 | 1.22 | 1.23 |  |  | ppm
|  |  | AR*MS | AR*OES/MS | AR*MS | AR*OES | AR*MS | AR*OES | AR*OES | AR*MS | AR*OES/MS | AR*MS | AR*OES/MS | AR*MS | AR*MS | AR*OES/MS | AR*OES/MS | AR*MS | AR*OES/MS | AR*MS | AR*OES/MS |  |  | 2
|  |  | 0.2g | 0.25g | 0.25g | 01g | 0.5g | 01g | 01g | 25g | 0.5g | 0.2g | 0.5g | 0.5g | 0.5g | 01g | 0.25g | 0.25g | 0.25g | 01g | 0.2g |  |  | 3
| 1 | 1 | 1.12 | 1.4 | 1.33 | < 50 | 1.28 | < 50 | < 50 | 1.29 | 1.19 | 1.298275 | 1.33 | 1.24 | 1.27 | 1.39 | 1.1 | 1.282575 | 1.31 | 1.39 | 1.24 |  |  | 1
| 1 | 2 | 1.14 | 1.42 | 1.34 | < 50 | 1.33 | < 50 | < 50 | 1.29 | 1.25 | 1.267095 | 1.3 | 1.26 | 1.26 | 1.39 | 1.08 | 1.227485 | 1.32 | 1.36 | 1.33 |  |  | 23
| 1 | 3 | 1.1 | 1.39 | 1.34 | < 50 | 1.32 | < 50 | < 50 | 1.29 | 1.23 | 1.350649 | 1.28 | 1.3 | 1.24 | 1.38 | 1.08 | 1.196985 | 1.37 | 1.41 | 1.23 |  |  | 16
| 1 | 4 | 1.03 | 1.4 | 1.35 | < 50 | 1.24 | < 50 | < 50 | 1.3 | 1.29 | 1.274106 | 1.3 | 1.3 | 1.26 | 1.36 | 1.08 | 1.23541 | 1.36 | 1.4 | 1.28 |  |  | 1.30706
| 1 | 5 | 1.15 | 1.41 | 1.39 | < 50 | 1.3 | < 50 | < 50 | 1.27 | 1.22 | 1.282324 | 1.28 | 1.24 | 1.28 | 1.4 | 1.09 | 1.274927 | 1.31 | 1.42 | 1.3 |  |  | 123
| 1 | 6 | 1.13 | 1.38 | 1.34 | < 50 | 1.27 | < 50 | < 50 | 1.29 | 1.3 | 1.29901 | 1.28 | 1.18 | 1.25 | 1.4 | 1.09 | 1.29417 | 1.31 | 1.4 | 1.21
| Mean |  | 1.111667 | 1.4 | 1.348333 |  | 1.29 |  |  | 1.288333 | 1.246667 | 1.295243 | 1.295 | 1.253333 | 1.26 | 1.386667 | 1.086667 | 1.251926 | 1.33 | 1.396667 | 1.265
| Median |  | 1.125 | 1.4 | 1.34 |  | 1.29 |  |  | 1.29 | 1.24 | 1.2903 | 1.29 | 1.25 | 1.26 | 1.39 | 1.085 | 1.255169 | 1.315 | 1.4 | 1.26
| Std Dev. |  | 0.04355074 | 0.01414214 | 0.02136976 |  | 0.0334664 |  |  | 0.009831921 | 0.04226898 | 0.02999739 | 0.01974842 | 0.04501851 | 0.01414214 | 0.01505545 | 0.008164966 | 0.03779324 | 0.0275681 | 0.02065591 | 0.04593474
| Rel.Std.Dev. |  | 3.918% | 1.01% | 1.585% |  | 2.594% |  |  | 0.7632% | 3.391% | 2.316% | 1.525% | 3.592% | 1.122% | 1.086% | 0.7514% | 3.019% | 2.073% | 1.479% | 3.631%
| PDM3 |  | -14.95% | 7.111% | 3.158% |  | -1.305% |  |  | -1.433% | -4.621% | -0.9041% | -0.9227% | -4.11% | -3.6% | 6.091% | -16.86% | -4.218% | 1.755% | 6.856% | -3.218%
| Z-Score (Absolute) |  | 2.56 | 1.46 | 0.74 | 330.71 | 0.07 | 330.71 | 330.71 | 0.09 | 0.67 | 0 | 0 | 0.58 | 0.49 | 1.28 | 2.91 | 0.6 | 0.49 | 1.42 | 0.42
| Analytical results for Tm in OREAS 614 (Certified Value 0.12 ppm) | [22 empty] | Certified
Tm | Round | Replicate | Lab | Lab | Lab | Lab | Lab | Lab | [15 empty] | 1
| No | No | 1.09 | 1.11 | 1.12 | 1.15 | 1.16 | 1.22 | [15 empty] | ppm
|  |  | AR*MS | AR*OES/MS | AR*MS | AR*MS | AR*OES/MS | AR*MS | [15 empty] | 2
|  |  | 25g | 0.5g | 0.2g | 0.5g | 01g | 01g | [15 empty] | 2
| 1 | 1 | 0.122 | 0.1 | 0.1223022 | 0.11 | 0.14 | 0.14 | [15 empty] | 1
| 1 | 2 | 0.112 | 0.1 | 0.1182932 | 0.11 | 0.14 | 0.13 | [15 empty] | 24
| 1 | 3 | 0.118 | 0.1 | 0.1135822 | 0.1 | 0.14 | 0.14 | [15 empty] | 16
| 1 | 4 | 0.113 | 0.1 | 0.1215496 | 0.11 | 0.14 | 0.14 | [15 empty] | 0.123733
| 1 | 5 | 0.116 | 0.1 | 0.1215116 | 0.1 | 0.14 | 0.14 | [15 empty] | 124
| 1 | 6 | 0.116 | 0.1 | 0.1177509 | 0.1 | 0.14 | 0.14
| Mean |  | 0.1161667 | 0.1 | 0.1191649 | 0.105 | 0.14 | 0.1383333
| Median |  | 0.116 | 0.1 | 0.1199024 | 0.105 | 0.14 | 0.14
| Std Dev. |  | 0.003600926 | 1.520235e-17 | 0.003315472 | 0.005477226 | 0 | 0.004082483
| Rel.Std.Dev. |  | 3.1% | 1.52e-14% | 2.782% | 5.216% | 0% | 2.951%
| PDM3 |  | -6.115% | -19.18% | -3.692% | -15.14% | 13.15% | 11.8%
| Z-Score (Absolute) |  | 0.14 | NA | 0 | 0.67 | 0.99 | 0.91
| Analytical results for U in OREAS 614 (Certified Value 2.14 ppm) | [22 empty] | Certified
U | Round | Replicate | Lab | Lab | Lab | Lab | Lab | Lab | Lab | Lab | Lab | Lab | Lab | Lab | Lab | Lab | Lab | Lab | Lab | Lab | Lab |  |  | 1
| No | No | 1.01 | 1.02 | 1.04 | 1.05 | 1.06 | 1.07 | 1.08 | 1.09 | 1.11 | 1.12 | 1.13 | 1.14 | 1.15 | 1.16 | 1.17 | 1.20 | 1.22 | 1.23 | 1.24 |  |  | ppm
|  |  | AR*MS | AR*OES/MS | AR*MS | AR*OES | AR*MS | AR*OES | AR*OES | AR*MS | AR*OES/MS | AR*MS | AR*OES/MS | AR*MS | AR*MS | AR*OES/MS | AR*OES/MS | AR*OES/MS | AR*MS | AR*OES/MS | AR*OES |  |  | 2
|  |  | 0.2g | 0.25g | 0.25g | 01g | 0.5g | 01g | 01g | 25g | 0.5g | 0.2g | 0.5g | 0.5g | 0.5g | 01g | 0.25g | 0.25g | 01g | 0.2g | 0.2g |  |  | 3
| 1 | 1 | 1.73 | 1.85 | 2.26 | < 50 | 1.86 | < 50 | < 50 | 2.2 | 2 | 2.105463 | 2.25 | 2.16 | 2.22 | 2.27 | 2.1 | 2.21 | 2.21 | 2.08 | 7.822 |  |  | 1
| 1 | 2 | 1.65 | 1.84 | 2.02 | < 50 | 2.24 | < 50 | < 50 | 2.19 | 2.1 | 1.950643 | 2.46 | 2.15 | 2.18 | 2.23 | 2.2 | 2.15 | 2.23 | 2.02 | 6.9415 |  |  | 25
| 1 | 3 | 1.64 | 1.89 | 2.15 | < 50 | 2.07 | < 50 | < 50 | 2.17 | 2.2 | 2.081112 | 2.27 | 2.56 | 2.12 | 2.25 | 2.4 | 2.19 | 2.27 | 2.09 | 7.798 |  |  | 16
| 1 | 4 | 1.6 | 1.82 | 1.95 | < 50 | 2 | < 50 | < 50 | 2.19 | 2.1 | 1.955618 | 2.32 | 2.27 | 2.14 | 2.24 | 2.2 | 2.17 | 2.32 | 2.2 | 7.771667 |  |  | 2.136998
| 1 | 5 | 1.54 | 1.86 | 2.06 | < 50 | 1.94 | < 50 | < 50 | 2.19 | 2.1 | 2.013175 | 2.28 | 2.32 | 2.06 | 2.25 | 2.3 | 2.18 | 2.38 | 2.1 | 7.233667 |  |  | 125
| 1 | 6 | 1.64 | 1.83 | 2.03 | < 50 | 2.02 | < 50 | < 50 | 2.18 | 2 | 2.009803 | 2.28 | 2.16 | 2.26 | 2.26 | 2.1 | 2.11 | 2.29 | 2.15 | 7.576
| Mean |  | 1.633333 | 1.848333 | 2.078333 |  | 2.021667 |  |  | 2.186667 | 2.083333 | 2.019302 | 2.31 | 2.27 | 2.163333 | 2.25 | 2.216667 | 2.168333 | 2.283333 | 2.106667 | 7.523806
| Median |  | 1.64 | 1.845 | 2.045 |  | 2.01 |  |  | 2.19 | 2.1 | 2.011489 | 2.28 | 2.215 | 2.16 | 2.25 | 2.2 | 2.175 | 2.28 | 2.095 | 7.673833
| Std Dev. |  | 0.06250333 | 0.02483277 | 0.1101665 |  | 0.1290607 |  |  | 0.01032796 | 0.07527727 | 0.06346908 | 0.07694154 | 0.1582403 | 0.07201852 | 0.01414214 | 0.1169045 | 0.03488075 | 0.06186006 | 0.06186006 | 0.3609771
| Rel.Std.Dev. |  | 3.827% | 1.344% | 5.301% |  | 6.384% |  |  | 0.4723% | 3.613% | 3.143% | 3.331% | 6.971% | 3.329% | 0.6285% | 5.274% | 1.609% | 2.709% | 2.936% | 4.798%
| PDM3 |  | -23.57% | -13.51% | -2.745% |  | -5.397% |  |  | 2.324% | -2.511% | -5.508% | 8.096% | 6.224% | 1.232% | 5.288% | 3.728% | 1.466% | 6.848% | -1.419% | 252.1%
| Z-Score (Absolute) |  | 3.44 | 2.11 | 0.67 | 142 | 1.03 | 142 | 142 | 0 | 0.64 | 1.04 | 0.77 | 0.52 | 0.15 | 0.39 | 0.19 | 0.11 | 0.6 | 0.5 | 33.22
| Analytical results for V in OREAS 614 (Certified Value 16.9 ppm) | [22 empty] | Certified
V | Round | Replicate | Lab | Lab | Lab | Lab | Lab | Lab | Lab | Lab | Lab | Lab | Lab | Lab | Lab | Lab | Lab | Lab | Lab | Lab | Lab |  |  | 1
| No | No | 1.01 | 1.02 | 1.04 | 1.05 | 1.06 | 1.07 | 1.08 | 1.09 | 1.10 | 1.11 | 1.12 | 1.14 | 1.15 | 1.16 | 1.17 | 1.20 | 1.22 | 1.23 | 1.24 |  |  | ppm
|  |  | AR*MS | AR*OES/MS | AR*OES | AR*OES | AR*MS | AR*OES | AR*OES | AR*MS | AR*OES | AR*OES/MS | AR*MS | AR*MS | AR*OES/MS | AR*OES/MS | AR*OES/MS | AR*OES/MS | AR*OES | AR*OES/MS | AR*OES |  |  | 1
|  |  | 0.2g | 0.25g | 0.25g | 01g | 0.5g | 01g | 01g | 25g | 0.25g | 0.5g | 0.2g | 0.5g | 0.5g | 01g | 0.25g | 0.25g | 01g | 0.2g | 0.2g |  |  | 2
| 1 | 1 | 17 | 16 | 17 | 18 | 16 | 17 | 20 | 17 | 12 | 17 | 16.50375 | 16 | 17 | 21 | 17 | 20 | 19 | 15 | 15.594 |  |  | 1
| 1 | 2 | 17 | 16 | 16 | 19 | 16 | 17 | 20 | 17 | 12 | 16 | 16.37225 | 16 | 17 | 21 | 17 | 21 | 19 | 16 | 15.883 |  |  | 26
| 1 | 3 | 17 | 16 | 16 | 18 | 16 | 17 | 19 | 17 | 12 | 17 | 16.94016 | 16 | 17 | 21 | 17 | 22 | 19 | 15 | 15.601 |  |  | 16
| 1 | 4 | 17 | 16 | 16 | 18 | 15 | 17 | 19 | 17 | 16 | 17 | 16.58139 | 16 | 18 | 22 | 17 | 22 | 19 | 15 | 15.37633 |  |  | 16.91191
| 1 | 5 | 17 | 16 | 17 | 18 | 16 | 17 | 20 | 17 | 12 | 17 | 16.55845 | 16 | 17 | 21 | 18 | 21 | 20 | 15 | 15.474 |  |  | 126
| 1 | 6 | 17 | 16 | 16 | 19 | 16 | 18 | 19 | 17 | 12 | 17 | 16.5818 | 16 | 17 | 21 | 16 | 22 | 19 | 15 | 15.077
| Mean |  | 17 | 16 | 16.33333 | 18.33333 | 15.83333 | 17.16667 | 19.5 | 17 | 12.66667 | 16.83333 | 16.58963 | 16 | 17.16667 | 21.16667 | 17 | 21.33333 | 19.16667 | 15.16667 | 15.50089
| Median |  | 17 | 16 | 16 | 18 | 16 | 17 | 19.5 | 17 | 12 | 17 | 16.56992 | 16 | 17 | 21 | 17 | 21.5 | 19 | 15 | 15.534
| Std Dev. |  | 0 | 0 | 0.5163978 | 0.5163978 | 0.4082483 | 0.4082483 | 0.5477226 | 0 | 1.632993 | 0.4082483 | 0.1889996 | 0 | 0.4082483 | 0.4082483 | 0.6324555 | 0.8164966 | 0.4082483 | 0.4082483 | 0.268559
| Rel.Std.Dev. |  | 0% | 0% | 3.162% | 2.817% | 2.578% | 2.378% | 2.809% | 0% | 12.89% | 2.425% | 1.139% | 0% | 2.378% | 1.929% | 3.72% | 3.827% | 2.13% | 2.692% | 1.733%
| PDM3 |  | 0.5209% | -5.392% | -3.421% | 8.405% | -6.378% | 1.506% | 15.3% | 0.5209% | -25.1% | -0.4646% | -1.906% | -5.392% | 1.506% | 25.16% | 0.5209% | 26.14% | 13.33% | -10.32% | -8.343%
| Z-Score (Absolute) |  | 0 | 0.67 | 0.45 | 0.9 | 0.79 | 0.11 | 1.69 | 0 | 2.92 | 0.11 | 0.28 | 0.67 | 0.11 | 2.81 | 0 | 2.92 | 1.46 | 1.24 | 1.01
| Analytical results for W in OREAS 614 (Certified Value 2.55 ppm) | [22 empty] | Certified
W | Round | Replicate | Lab | Lab | Lab | Lab | Lab | Lab | Lab | Lab | Lab | Lab | Lab | Lab | Lab | Lab | Lab | Lab | Lab | Lab | Lab |  |  | 1
| No | No | 1.01 | 1.02 | 1.04 | 1.05 | 1.06 | 1.07 | 1.08 | 1.09 | 1.10 | 1.11 | 1.12 | 1.14 | 1.15 | 1.16 | 1.17 | 1.20 | 1.22 | 1.23 | 1.24 |  |  | ppm
|  |  | AR*MS | AR*OES/MS | AR*MS | AR*OES | AR*MS | AR*OES | AR*OES | AR*MS | AR*OES | AR*OES/MS | AR*MS | AR*MS | AR*MS | AR*OES/MS | AR*OES/MS | AR*OES/MS | AR*MS | AR*OES/MS | AR*OES |  |  | 2
|  |  | 0.2g | 0.25g | 0.25g | 01g | 0.5g | 01g | 01g | 25g | 0.25g | 0.5g | 0.2g | 0.5g | 0.5g | 01g | 0.25g | 0.25g | 01g | 0.2g | 0.2g |  |  | 2
| 1 | 1 | 2.95 | 3.2 | 2.69 | < 50 | 2.72 | < 50 | < 50 | 2.67 | 16 | 2.1 | 2.37489 | 2.57 | 2.5 | 2.35 | 2.6 | 2.4 | 1.99 | 2.2 | 4.969 |  |  | 1
| 1 | 2 | 2.81 | 3.2 | 2.65 | < 50 | 2.8 | < 50 | < 50 | 2.71 | 18 | 2.7 | 2.354772 | 3.11 | 2.49 | 2.29 | 2.6 | 2.4 | 2.1 | 2.1 | 4.8945 |  |  | 27
| 1 | 3 | 2.43 | 3.3 | 2.78 | < 50 | 2.64 | < 50 | < 50 | 2.52 | 17 | 2.1 | 2.355162 | 2.8 | 2.66 | 2.37 | 2.4 | 2.5 | 2.12 | 2.3 | 4.8605 |  |  | 16
| 1 | 4 | 2.34 | 3.2 | 2.62 | < 50 | 2.83 | < 50 | < 50 | 2.64 | < 10 | 2.6 | 2.355518 | 2.95 | 2.43 | 2.32 | 2.9 | 2.5 | 2.07 | 2.2 | 4.648667 |  |  | 2.552079
| 1 | 5 | 2.93 | 3.3 | 2.46 | < 50 | 2.74 | < 50 | < 50 | 2.63 | 16 | 2 | 2.441378 | 2.82 | 2.58 | 2.33 | 2.6 | 2.5 | 2.15 | 2.2 | 5.458 |  |  | 127
| 1 | 6 | 2.82 | 3.1 | 2.51 | < 50 | 2.63 | < 50 | < 50 | 2.68 | 16 | 2.5 | 2.412876 | 2.61 | 2.64 | 2.36 | 2.7 | 2.5 | 1.97 | 2.4 | 4.8545
| Mean |  | 2.713333 | 3.216667 | 2.618333 |  | 2.726667 |  |  | 2.641667 | 16.6 | 2.333333 | 2.382433 | 2.81 | 2.55 | 2.336667 | 2.633333 | 2.466667 | 2.066667 | 2.233333 | 4.947528
| Median |  | 2.815 | 3.2 | 2.635 |  | 2.73 |  |  | 2.655 | 16 | 2.3 | 2.365204 | 2.81 | 2.54 | 2.34 | 2.6 | 2.5 | 2.085 | 2.2 | 4.8775
| Std Dev. |  | 0.2620433 | 0.07527727 | 0.1175443 |  | 0.08140434 |  |  | 0.06615638 | 0.8944272 | 0.3011091 | 0.03658265 | 0.2036664 | 0.09121403 | 0.0294392 | 0.1632993 | 0.05163978 | 0.07229569 | 0.1032796 | 0.2718091
| Rel.Std.Dev. |  | 9.658% | 2.34% | 4.489% |  | 2.985% |  |  | 2.504% | 5.388% | 12.9% | 1.536% | 7.248% | 3.577% | 1.26% | 6.201% | 2.094% | 3.498% | 4.624% | 5.494%
| PDM3 |  | 6.319% | 26.04% | 2.596% |  | 6.841% |  |  | 3.51% | 550.5% | -8.571% | -6.647% | 10.11% | -0.08144% | -8.441% | 3.184% | -3.347% | -19.02% | -12.49% | 93.86%
| Z-Score (Absolute) |  | 0.18 | 1.41 | 0.05 | 54.25 | 0.22 | 54.25 | 54.25 | 0.01 | NA | 0.74 | 0.62 | 0.42 | 0.21 | 0.73 | 0.01 | 0.41 | 1.38 | 0.98 | 5.6
Results from laboratory 1.10 were removed due to their 1 ppm reading resolution.
| Analytical results for Y in OREAS 614 (Certified Value 9.71 ppm) | [22 empty] | Certified
Y | Round | Replicate | Lab | Lab | Lab | Lab | Lab | Lab | Lab | Lab | Lab | Lab | Lab | Lab | Lab | Lab | Lab | Lab | [5 empty] | 1
| No | No | 1.01 | 1.02 | 1.04 | 1.06 | 1.09 | 1.10 | 1.11 | 1.12 | 1.14 | 1.15 | 1.16 | 1.17 | 1.18 | 1.20 | 1.22 | 1.23 | [5 empty] | ppm
|  |  | AR*MS | AR*OES/MS | AR*MS | AR*MS | AR*MS | AR*OES | AR*OES/MS | AR*MS | AR*MS | AR*MS | AR*OES/MS | AR*OES/MS | AR*MS | AR*OES/MS | AR*MS | AR*OES/MS | [5 empty] | 2
|  |  | 0.2g | 0.25g | 0.25g | 0.5g | 25g | 0.25g | 0.5g | 0.2g | 0.5g | 0.5g | 01g | 0.25g | 0.25g | 0.25g | 01g | 0.2g | [5 empty] | 3
| 1 | 1 | 10.12 | 8.16 | 9.34 | 9.68 | 10.15 | 8.5 | 10 | 9.940256 | 10.25 | 10.3 | 12 | 9.6 | 9.436462 | 9.37 | 11.73 | 8.3 | [5 empty] | 1
| 1 | 2 | 10.19 | 8.35 | 9.08 | 9.84 | 10.24 | 8.6 | 10.1 | 9.945272 | 10.55 | 10.1 | 11.9 | 9.4 | 9.463023 | 9.37 | 11.66 | 8.4 | [5 empty] | 28
| 1 | 3 | 9.98 | 8.11 | 9.17 | 9.4 | 9.99 | 8.6 | 10.1 | 10.1726 | 10.95 | 10.1 | 12.1 | 9.4 | 9.416728 | 9.61 | 11.64 | 8.4 | [5 empty] | 16
| 1 | 4 | 9.77 | 8.35 | 9.16 | 9.14 | 9.98 | 9.1 | 10.5 | 10.13683 | 10.75 | 10 | 11.9 | 9.4 | 9.416283 | 9.72 | 11.76 | 8.4 | [5 empty] | 9.709814
| 1 | 5 | 9.77 | 8.37 | 9.52 | 9.59 | 10.13 | 8.2 | 9.98 | 10.01504 | 10.05 | 9.9 | 12.1 | 9.7 | 9.377083 | 9.6 | 12.08 | 8.3 | [5 empty] | 128
| 1 | 6 | 9.98 | 8.24 | 9.32 | 9.4 | 10.27 | 8.6 | 10.2 | 9.948119 | 9.73 | 10 | 11.9 | 9.3 | 9.37891 | 9.62 | 11.69 | 8.3
| Mean |  | 9.968333 | 8.263333 | 9.265 | 9.508333 | 10.12667 | 8.6 | 10.14667 | 10.02635 | 10.38 | 10.06667 | 11.98333 | 9.466667 | 9.414748 | 9.548333 | 11.76 | 8.35
| Median |  | 9.98 | 8.295 | 9.245 | 9.495 | 10.14 | 8.6 | 10.1 | 9.981578 | 10.4 | 10.05 | 11.95 | 9.4 | 9.416505 | 9.605 | 11.71 | 8.35
| Std Dev. |  | 0.1738294 | 0.1105743 | 0.1599687 | 0.2470965 | 0.1217648 | 0.2898275 | 0.1904381 | 0.1037578 | 0.4558509 | 0.136626 | 0.09831921 | 0.1505545 | 0.03320015 | 0.1446951 | 0.1628496 | 0.05477226
| Rel.Std.Dev. |  | 1.744% | 1.338% | 1.727% | 2.599% | 1.202% | 3.37% | 1.877% | 1.035% | 4.392% | 1.357% | 0.8205% | 1.59% | 0.3526% | 1.515% | 1.385% | 0.656%
| PDM3 |  | 2.662% | -14.9% | -4.581% | -2.075% | 4.293% | -11.43% | 4.499% | 3.26% | 6.902% | 3.675% | 23.41% | -2.504% | -3.039% | -1.663% | 21.11% | -14%
| Z-Score (Absolute) |  | 0.37 | 2.66 | 0.88 | 0.45 | 0.66 | 2.06 | 0.69 | 0.48 | 1.11 | 0.55 | 3.97 | 0.52 | 0.61 | 0.37 | 3.57 | 2.51
| Analytical results for Yb in OREAS 614 (Certified Value 0.76 ppm) | [22 empty] | Certified
Yb | Round | Replicate | Lab | Lab | Lab | Lab | Lab | Lab | Lab | Lab | Lab | Lab | Lab | [10 empty] | 1
| No | No | 1.02 | 1.04 | 1.09 | 1.11 | 1.12 | 1.15 | 1.16 | 1.18 | 1.20 | 1.22 | 1.23 | [10 empty] | ppm
|  |  | AR*OES/MS | AR*MS | AR*MS | AR*OES/MS | AR*MS | AR*MS | AR*OES/MS | AR*MS | AR*OES/MS | AR*MS | AR*OES/MS | [10 empty] | 2
|  |  | 0.25g | 0.25g | 25g | 0.5g | 0.2g | 0.5g | 01g | 0.25g | 0.25g | 01g | 0.2g | [10 empty] | 2
| 1 | 1 | 0.6 | 0.7 | 0.784 | 0.8 | 0.6228582 | 0.79 | 0.83 | 0.8265306 | 0.7 | 0.88 | 0.62 | [10 empty] | 1
| 1 | 2 | 0.6 | 0.7 | 0.781 | 0.8 | 0.6422019 | 0.75 | 0.84 | 0.831542 | 0.7 | 0.88 | 0.66 | [10 empty] | 29
| 1 | 3 | 0.6 | 0.7 | 0.754 | 0.8 | 0.6479933 | 0.76 | 0.8 | 0.8379037 | 0.8 | 0.85 | 0.62 | [10 empty] | 16
| 1 | 4 | 0.6 | 0.7 | 0.793 | 0.8 | 0.6414752 | 0.75 | 0.84 | 0.8414412 | 0.7 | 0.87 | 0.6 | [10 empty] | 0.7639996
| 1 | 5 | 0.6 | 0.7 | 0.807 | 0.8 | 0.6420202 | 0.75 | 0.85 | 0.8668006 | 0.7 | 0.92 | 0.6 | [10 empty] | 129
| 1 | 6 | 0.6 | 0.7 | 0.781 | 0.8 | 0.6380728 | 0.74 | 0.85 | 0.8391431 | 0.7 | 0.85 | 0.61
| Mean |  | 0.6 | 0.7 | 0.7833333 | 0.8 | 0.6391036 | 0.7566667 | 0.835 | 0.8405602 | 0.7166667 | 0.875 | 0.6183333
| Median |  | 0.6 | 0.7 | 0.7825 | 0.8 | 0.6417477 | 0.75 | 0.84 | 0.8385234 | 0.7 | 0.875 | 0.615
| Std Dev. |  | 0 | 1.216188e-16 | 0.01746616 | 1.216188e-16 | 0.008575948 | 0.0175119 | 0.01870829 | 0.0139754 | 0.04082483 | 0.02588436 | 0.02228602
| Rel.Std.Dev. |  | 0% | 1.737e-14% | 2.23% | 1.52e-14% | 1.342% | 2.314% | 2.241% | 1.663% | 5.696% | 2.958% | 3.604%
| PDM3 |  | -21.47% | -8.377% | 2.531% | 4.712% | -16.35% | -0.9598% | 9.293% | 10.02% | -6.195% | 14.53% | -19.07%
| Z-Score (Absolute) |  | NA | NA | 0 | NA | 1.7 | 0.31 | 0.61 | 0.67 | NA | 1.08 | 1.94
Results from laboratories 1.02, 1.04, 1.11 and 1.20 were removed due to their 0.1 ppm reading resolution.
| Analytical results for Zn in OREAS 614 (Certified Value 0.271 wt.%) | [22 empty] | Certified
Zn | Round | Replicate | Lab | Lab | Lab | Lab | Lab | Lab | Lab | Lab | Lab | Lab | Lab | Lab | Lab | Lab | Lab | Lab | Lab | Lab | Lab | Lab | Lab | 1
| No | No | 1.01 | 1.02 | 1.04 | 1.05 | 1.06 | 1.07 | 1.08 | 1.09 | 1.10 | 1.11 | 1.12 | 1.13 | 1.14 | 1.15 | 1.16 | 1.17 | 1.18 | 1.20 | 1.22 | 1.23 | 1.24 | wt.%
|  |  | AR*MS | AR*OES/MS | AR*OES | AR*OES | AR*MS | AR*OES | AR*OES | AR*MS | AR*OES | AR*OES/MS | AR*MS | AR*OES/MS | AR*MS | AR*OES/MS | AR*OES/MS | AR*OES/MS | AR*OES | AR*OES/MS | AR*OES | AR*OES/MS | AR*OES | 3
|  |  | 0.2g | 0.25g | 0.25g | 01g | 0.5g | 01g | 01g | 25g | 0.25g | 0.5g | 0.2g | 0.5g | 0.5g | 0.5g | 01g | 0.25g | 0.25g | 0.25g | 01g | 0.2g | 0.2g | 3
| 1 | 1 | 0.2696 | 0.264 | 0.274 | 0.276 | 0.269 | 0.264 | 0.278 | 0.274 | 0.2702 | 0.251 | 0.2655726 | 0.276 | 0.27 | 0.2668 | 0.0044 | 0.2947 | 0.26665 | 0.2902 | 0.2688 | 0.271 | 0.3471241 | 1
| 1 | 2 | 0.2735 | 0.2658 | 0.267 | 0.273 | 0.27 | 0.263 | 0.281 | 0.2771 | 0.2675 | 0.261 | 0.26676 | 0.2736 | 0.266 | 0.2673 | 0.0044 | 0.2943 | 0.268146 | 0.2927 | 0.272 | 0.273 | 0.3400878 | 30
| 1 | 3 | 0.2723 | 0.2651 | 0.2698 | 0.289 | 0.269 | 0.266 | 0.279 | 0.2751 | 0.2691 | 0.264 | 0.2714408 | 0.2713 | 0.271 | 0.2692 | 0.0044 | 0.2965 | 0.265496 | 0.3009 | 0.2825 | 0.2729 | 0.3397885 | 16
| 1 | 4 | 0.2714 | 0.2678 | 0.2669 | 0.29 | 0.269 | 0.261 | 0.279 | 0.276 | 0.2647 | 0.267 | 0.2698216 | 0.2748 | 0.27 | 0.2669 | 0.0044 | 0.2949 | 0.263824 | 0.2986 | 0.273 | 0.2729 | 0.3440635 | 0.2708828
| 1 | 5 | 0.268 | 0.2695 | 0.2791 | 0.278 | 0.27 | 0.26 | 0.28 | 0.2749 | 0.276 | 0.244 | 0.2662167 | 0.2751 | 0.269 | 0.2694 | 0.0044 | 0.3105 | 0.267666 | 0.2948 | 0.2818 | 0.2748 | 0.3394604 | 130
| 1 | 6 | 0.2705 | 0.2695 | 0.2664 | 0.277 | 0.273 | 0.267 | 0.281 | 0.2785 | 0.2717 | 0.265 | 0.271386 | 0.2758 | 0.273 | 0.2661 | 0.0043 | 0.2906 | 0.268371 | 0.2942 | 0.2752 | 0.2684 | 0.332073
| Mean |  | 0.2708833 | 0.26695 | 0.2705333 | 0.2805 | 0.27 | 0.2635 | 0.2796667 | 0.2759333 | 0.2698667 | 0.2586667 | 0.2685329 | 0.2744333 | 0.2698333 | 0.2676167 | 0.004383333 | 0.2969167 | 0.2666922 | 0.2952333 | 0.27555 | 0.2721667 | 0.3404329
| Median |  | 0.27095 | 0.2668 | 0.2684 | 0.2775 | 0.2695 | 0.2635 | 0.2795 | 0.27555 | 0.26965 | 0.2625 | 0.2682908 | 0.27495 | 0.27 | 0.2671 | 0.0044 | 0.2948 | 0.267158 | 0.2945 | 0.2741 | 0.2729 | 0.33993815
| Std Dev. |  | 0.001961037 | 0.002331309 | 0.005073723 | 0.00717635 | 0.001549193 | 0.002738613 | 0.00121106 | 0.001640325 | 0.003846384 | 0.009136009 | 0.002665634 | 0.001755752 | 0.002316607 | 0.001361494 | 4.082483e-05 | 0.006934095 | 0.00176292 | 0.003910328 | 0.00551643 | 0.002202423 | 0.005085699
| Rel.Std.Dev. |  | 0.7239% | 0.8733% | 1.875% | 2.558% | 0.5738% | 1.039% | 0.433% | 0.5945% | 1.425% | 3.532% | 0.9927% | 0.6398% | 0.8585% | 0.5087% | 0.9314% | 2.335% | 0.661% | 1.324% | 2.002% | 0.8092% | 1.494%
| PDM3 |  | 0.0001789% | -1.452% | -0.129% | 3.55% | -0.3259% | -2.725% | 3.243% | 1.864% | -0.3751% | -4.51% | -0.8675% | 1.311% | -0.3874% | -1.206% | -98.38% | 9.611% | -1.547% | 8.989% | 1.723% | 0.4739% | 25.68%
| Z-Score (Absolute) |  | 0.06 | 0.62 | 0 | 1.72 | 0.09 | 1.22 | 1.58 | 0.93 | 0.12 | 2.05 | 0.35 | 0.67 | 0.12 | 0.5 | 46.02 | 4.56 | 0.66 | 4.27 | 0.87 | 0.28 | 12.09
| Analytical results for Zr in OREAS 614 (Certified Value 43.7 ppm) | [22 empty] | Certified
Zr | Round | Replicate | Lab | Lab | Lab | Lab | Lab | Lab | Lab | Lab | Lab | Lab | Lab | Lab | Lab | Lab | [7 empty] | 1
| No | No | 1.01 | 1.02 | 1.04 | 1.06 | 1.09 | 1.10 | 1.11 | 1.12 | 1.14 | 1.15 | 1.16 | 1.17 | 1.20 | 1.22 | [7 empty] | ppm
|  |  | AR*MS | AR*OES/MS | AR*OES | AR*MS | AR*MS | AR*OES | AR*OES/MS | AR*MS | AR*MS | AR*OES/MS | AR*OES/MS | AR*OES/MS | AR*OES/MS | AR*MS | [7 empty] | 1
|  |  | 0.2g | 0.25g | 0.25g | 0.5g | 25g | 0.25g | 0.5g | 0.2g | 0.5g | 0.5g | 01g | 0.25g | 0.25g | 01g | [7 empty] | 2
| 1 | 1 | 54.4 | 37.2 | 43.3 | 44.7 | 47.8 | 43.5 | 14.9 | 44.18253 | 44.7 | 45 | 2710 | 43.5 | 40.3 | 55.3 | [7 empty] | 1
| 1 | 2 | 54 | 36.8 | 42.2 | 46.7 | 48.7 | 43.6 | 42.3 | 44.36262 | 47.1 | 45 | 2710 | 42.7 | 40.6 | 54.8 | [7 empty] | 31
| 1 | 3 | 53.1 | 36.9 | 43.1 | 44.6 | 48.2 | 43.4 | 21.3 | 44.79092 | 48.3 | 45 | 2730 | 44.1 | 42.7 | 55.4 | [7 empty] | 16
| 1 | 4 | 52.2 | 37.3 | 42.5 | 43.5 | 48.2 | 43.2 | 44 | 44.90055 | 47.3 | 44 | 2670 | 42.9 | 41.6 | 55.2 | [7 empty] | 43.65141
| 1 | 5 | 52.9 | 38.6 | 43.9 | 45.3 | 48.6 | 42.1 | 18.3 | 44.29387 | 44.5 | 44 | 2660 | 44.7 | 41.7 | 57.4 | [7 empty] | 131
| 1 | 6 | 53.2 | 37.5 | 43.1 | 43.9 | 49.6 | 43.5 | 39.5 | 44.55383 | 43.3 | 44 | 2690 | 42.3 | 41.2 | 55.4
| Mean |  | 53.3 | 37.38333 | 43.01667 | 44.78333 | 48.51667 | 43.21667 | 30.05 | 44.51405 | 45.86667 | 44.5 | 2695 | 43.36667 | 41.35 | 55.58333
| Median |  | 53.15 | 37.25 | 43.1 | 44.65 | 48.4 | 43.45 | 30.4 | 44.45822 | 45.9 | 44.5 | 2700 | 43.2 | 41.4 | 55.35
| Std Dev. |  | 0.7899367 | 0.6493587 | 0.6013873 | 1.132107 | 0.6210207 | 0.5636193 | 13.25228 | 0.2859868 | 1.965367 | 0.5477226 | 26.64583 | 0.9092121 | 0.8596511 | 0.9174239
| Rel.Std.Dev. |  | 1.482% | 1.737% | 1.398% | 2.528% | 1.28% | 1.304% | 44.1% | 0.6425% | 4.285% | 1.231% | 0.9887% | 2.097% | 2.079% | 1.651%
| PDM3 |  | 22.1% | -14.36% | -1.454% | 2.593% | 11.15% | -0.9959% | -31.16% | 1.976% | 5.075% | 1.944% | 6074% | -0.6523% | -5.272% | 27.33%
| Z-Score (Absolute) |  | 2.55 | 2.07 | 0.43 | 0.08 | 1.16 | 0.37 | 4.2 | 0 | 0.39 | 0 | 769.14 | 0.33 | 0.92 | 3.21
Note on C17: Z-Scores have been calculated inclusive of individual outliers. In general, laboratory batches are rejected if Z-Score > 2.5.
Note on C35: Z-Scores have been calculated inclusive of individual outliers. In general, laboratory batches are rejected if Z-Score > 2.5.
Note on C53: Z-Scores have been calculated inclusive of individual outliers. In general, laboratory batches are rejected if Z-Score > 2.5.
Note on C71: Z-Scores have been calculated inclusive of individual outliers. In general, laboratory batches are rejected if Z-Score > 2.5.
Note on C89: Z-Scores have been calculated inclusive of individual outliers. In general, laboratory batches are rejected if Z-Score > 2.5.
Note on C107: Z-Scores have been calculated inclusive of individual outliers. In general, laboratory batches are rejected if Z-Score > 2.5.
Note on C126: Z-Scores have been calculated inclusive of individual outliers. In general, laboratory batches are rejected if Z-Score > 2.5.
Note on C145: Z-Scores have been calculated inclusive of individual outliers. In general, laboratory batches are rejected if Z-Score > 2.5.
Note on C163: Z-Scores have been calculated inclusive of individual outliers. In general, laboratory batches are rejected if Z-Score > 2.5.
Note on C182: Z-Scores have been calculated inclusive of individual outliers. In general, laboratory batches are rejected if Z-Score > 2.5.
Note on C200: Z-Scores have been calculated inclusive of individual outliers. In general, laboratory batches are rejected if Z-Score > 2.5.
Note on C218: Z-Scores have been calculated inclusive of individual outliers. In general, laboratory batches are rejected if Z-Score > 2.5.
Note on C236: Z-Scores have been calculated inclusive of individual outliers. In general, laboratory batches are rejected if Z-Score > 2.5.
Note on C254: Z-Scores have been calculated inclusive of individual outliers. In general, laboratory batches are rejected if Z-Score > 2.5.
Note on C272: Z-Scores have been calculated inclusive of individual outliers. In general, laboratory batches are rejected if Z-Score > 2.5.
Note on C290: Z-Scores have been calculated inclusive of individual outliers. In general, laboratory batches are rejected if Z-Score > 2.5.
Note on C308: Z-Scores have been calculated inclusive of individual outliers. In general, laboratory batches are rejected if Z-Score > 2.5.
Note on C327: Z-Scores have been calculated inclusive of individual outliers. In general, laboratory batches are rejected if Z-Score > 2.5.
Note on C345: Z-Scores have been calculated inclusive of individual outliers. In general, laboratory batches are rejected if Z-Score > 2.5.
Note on C364: Z-Scores have been calculated inclusive of individual outliers. In general, laboratory batches are rejected if Z-Score > 2.5.
Note on C382: Z-Scores have been calculated inclusive of individual outliers. In general, laboratory batches are rejected if Z-Score > 2.5.
Note on C400: Z-Scores have been calculated inclusive of individual outliers. In general, laboratory batches are rejected if Z-Score > 2.5.
Note on C419: Z-Scores have been calculated inclusive of individual outliers. In general, laboratory batches are rejected if Z-Score > 2.5.
Note on C438: Z-Scores have been calculated inclusive of individual outliers. In general, laboratory batches are rejected if Z-Score > 2.5.
Note on C456: Z-Scores have been calculated inclusive of individual outliers. In general, laboratory batches are rejected if Z-Score > 2.5.
Note on C474: Z-Scores have been calculated inclusive of individual outliers. In general, laboratory batches are rejected if Z-Score > 2.5.
Note on C492: Z-Scores have been calculated inclusive of individual outliers. In general, laboratory batches are rejected if Z-Score > 2.5.
Note on C511: Z-Scores have been calculated inclusive of individual outliers. In general, laboratory batches are rejected if Z-Score > 2.5.
Note on C529: Z-Scores have been calculated inclusive of individual outliers. In general, laboratory batches are rejected if Z-Score > 2.5.
Note on C548: Z-Scores have been calculated inclusive of individual outliers. In general, laboratory batches are rejected if Z-Score > 2.5.
Note on C567: Z-Scores have been calculated inclusive of individual outliers. In general, laboratory batches are rejected if Z-Score > 2.5.
Note on C585: Z-Scores have been calculated inclusive of individual outliers. In general, laboratory batches are rejected if Z-Score > 2.5.
Note on C604: Z-Scores have been calculated inclusive of individual outliers. In general, laboratory batches are rejected if Z-Score > 2.5.
Note on C622: Z-Scores have been calculated inclusive of individual outliers. In general, laboratory batches are rejected if Z-Score > 2.5.
Note on C641: Z-Scores have been calculated inclusive of individual outliers. In general, laboratory batches are rejected if Z-Score > 2.5.
Note on C659: Z-Scores have been calculated inclusive of individual outliers. In general, laboratory batches are rejected if Z-Score > 2.5.
Note on C677: Z-Scores have been calculated inclusive of individual outliers. In general, laboratory batches are rejected if Z-Score > 2.5.
Note on C695: Z-Scores have been calculated inclusive of individual outliers. In general, laboratory batches are rejected if Z-Score > 2.5.
Note on C713: Z-Scores have been calculated inclusive of individual outliers. In general, laboratory batches are rejected if Z-Score > 2.5.
Note on C731: Z-Scores have been calculated inclusive of individual outliers. In general, laboratory batches are rejected if Z-Score > 2.5.
Note on C749: Z-Scores have been calculated inclusive of individual outliers. In general, laboratory batches are rejected if Z-Score > 2.5.
Note on C767: Z-Scores have been calculated inclusive of individual outliers. In general, laboratory batches are rejected if Z-Score > 2.5.
Note on C785: Z-Scores have been calculated inclusive of individual outliers. In general, laboratory batches are rejected if Z-Score > 2.5.
Note on C803: Z-Scores have been calculated inclusive of individual outliers. In general, laboratory batches are rejected if Z-Score > 2.5.
Note on C821: Z-Scores have been calculated inclusive of individual outliers. In general, laboratory batches are rejected if Z-Score > 2.5.
Note on C840: Z-Scores have been calculated inclusive of individual outliers. In general, laboratory batches are rejected if Z-Score > 2.5.
Note on C859: Z-Scores have been calculated inclusive of individual outliers. In general, laboratory batches are rejected if Z-Score > 2.5.
Note on C877: Z-Scores have been calculated inclusive of individual outliers. In general, laboratory batches are rejected if Z-Score > 2.5.
Note on C895: Z-Scores have been calculated inclusive of individual outliers. In general, laboratory batches are rejected if Z-Score > 2.5.
Note on C913: Z-Scores have been calculated inclusive of individual outliers. In general, laboratory batches are rejected if Z-Score > 2.5.
Note on C931: Z-Scores have been calculated inclusive of individual outliers. In general, laboratory batches are rejected if Z-Score > 2.5.
Note on C949: Z-Scores have been calculated inclusive of individual outliers. In general, laboratory batches are rejected if Z-Score > 2.5.
Note on C968: Z-Scores have been calculated inclusive of individual outliers. In general, laboratory batches are rejected if Z-Score > 2.5.
Note on C986: Z-Scores have been calculated inclusive of individual outliers. In general, laboratory batches are rejected if Z-Score > 2.5.
Note on C1004: Z-Scores have been calculated inclusive of individual outliers. In general, laboratory batches are rejected if Z-Score > 2.5.
Note on C1022: Z-Scores have been calculated inclusive of individual outliers. In general, laboratory batches are rejected if Z-Score > 2.5.
Note on C1040: Z-Scores have been calculated inclusive of individual outliers. In general, laboratory batches are rejected if Z-Score > 2.5.
Note on C1058: Z-Scores have been calculated inclusive of individual outliers. In general, laboratory batches are rejected if Z-Score > 2.5.
Note on C1076: Z-Scores have been calculated inclusive of individual outliers. In general, laboratory batches are rejected if Z-Score > 2.5.
Note on C1094: Z-Scores have been calculated inclusive of individual outliers. In general, laboratory batches are rejected if Z-Score > 2.5.
Note on C1113: Z-Scores have been calculated inclusive of individual outliers. In general, laboratory batches are rejected if Z-Score > 2.5.
Note on C1131: Z-Scores have been calculated inclusive of individual outliers. In general, laboratory batches are rejected if Z-Score > 2.5.
Note on C1150: Z-Scores have been calculated inclusive of individual outliers. In general, laboratory batches are rejected if Z-Score > 2.5.
Note on C1168: Z-Scores have been calculated inclusive of individual outliers. In general, laboratory batches are rejected if Z-Score > 2.5.

## IRC
| Analytical results for C in OREAS 614 (Indicative Value 0.091 wt.%) | [23 empty] | Indicative
C | Round | Replicate | Lab | Lab | [20 empty] | 1
| No | No | 1.02 | 1.13 | [20 empty] | wt.%
|  |  | IRC | IRC | [20 empty] | 3
3
| 1 | 1 | 0.08 | 0.12 | [20 empty] | 1
| 1 | 2 | 0.07 | 0.11 | [20 empty] | 7
| 1 | 3 | 0.07 | 0.11 | [20 empty] | 16
| 1 | 4 | 0.06 | 0.12 | [20 empty] | 0.09083333
| 1 | 5 | 0.06 | 0.12 | [20 empty] | 13
| 1 | 6 | 0.06 | 0.11
| Mean |  | 0.06666667 | 0.115
| Median |  | 0.065 | 0.115
| Std Dev. |  | 0.008164966 | 0.005477226
| Rel.Std.Dev. |  | 12.25% | 4.763%
| PDM3 |  | -26.61% | 26.61%
| Z-Score (Absolute) |  | 0.67 | 0.67
| Analytical results for S in OREAS 614 (Certified Value 3.66 wt.%) | [23 empty] | Certified
S | Round | Replicate | Lab | Lab | Lab | Lab | Lab | Lab | Lab | Lab | Lab | Lab | Lab | Lab | Lab | Lab | Lab | Lab | Lab | Lab | Lab | Lab | Lab | Lab | 1
| No | No | 1.01 | 1.02 | 1.03 | 1.04 | 1.05 | 1.06 | 1.07 | 1.08 | 1.09 | 1.11 | 1.12 | 1.13 | 1.14 | 1.15 | 1.16 | 1.17 | 1.18 | 1.19 | 1.20 | 1.21 | 1.22 | 1.23 | wt.%
|  |  | IRC | IRC | IRC | IRC | IRC | IRC | IRC | IRC | IRC | IRC | IRC | IRC | IRC | IRC | IRC | IRC | IRC | IRC | IRC | IRC | IRC | IRC | 2
3
| 1 | 1 | 3.65 | 3.8 | 3.66 | 3.886 | 3.66 | 3.58 | 3.8 | 3.32 | 3.67 | 3.57 | 3.69425 | 3.86 | 3.81 | 3.61 | 3.6 | 3.53 | 3.390035364 | 3.63 | 3.63 | 3.7 | 3.62 | 3.49 | 1
| 1 | 2 | 3.69 | 3.8 | 3.66 | 3.868 | 3.7 | 3.62 | 3.81 | 3.52 | 3.67 | 3.59 | 3.6787 | 3.97 | 3.85 | 3.66 | 3.63 | 3.53 | 3.378996756 | 3.53 | 3.61 | 3.74 | 3.7 | 3.5 | 9
| 1 | 3 | 3.76 | 3.84 | 3.7 | 3.845 | 3.42 | 3.58 | 3.79 | 3.5 | 3.71 | 3.52 | 3.68715 | 3.91 | 3.86 | 3.64 | 3.64 | 3.5 | 3.395258991 | 3.59 | 3.62 | 3.69 | 3.71 | 3.51 | 16
| 1 | 4 | 3.78 | 3.8 | 3.7 | 3.915 | 3.64 | 3.6 | 3.81 | 3.44 | 3.69 | 3.58 | 3.69125 | 3.95 | 3.86 | 3.62 | 3.67 | 3.52 | 3.389641128 | 3.56 | 3.66 | 3.73 | 3.69 | 3.56 | 3.66428
| 1 | 5 | 3.78 | 3.88 | 3.69 | 3.842 | 3.36 | 3.67 | 3.75 | 3.56 | 3.7 | 3.56 | 3.67725 | 4 | 3.9 | 3.65 | 3.66 | 3.52 | 3.410338518 | 3.6 | 3.64 | 3.71 | 3.66 | 3.49 | 133
| 1 | 6 | 3.78 | 3.77 | 3.66 | 3.808 | 3.71 | 3.7 | 3.82 | 3.58 | 3.68 | 3.56 | 3.65995 | 3.96 | 3.87 | 3.68 | 3.64 | 3.5 | 3.398117202 | 3.64 | 3.65 | 3.6 | 3.7 | 3.47
| Mean |  | 3.74 | 3.815 | 3.678333 | 3.860667 | 3.581667 | 3.625 | 3.796667 | 3.486667 | 3.686667 | 3.563333 | 3.681425 | 3.941667 | 3.858333 | 3.643333 | 3.64 | 3.516667 | 3.393731 | 3.591667 | 3.635 | 3.695 | 3.68 | 3.503333
| Median |  | 3.77 | 3.8 | 3.675 | 3.8565 | 3.65 | 3.61 | 3.805 | 3.51 | 3.685 | 3.565 | 3.682925 | 3.955 | 3.86 | 3.645 | 3.64 | 3.52 | 3.392647 | 3.595 | 3.635 | 3.705 | 3.695 | 3.495
| Std Dev. |  | 0.05621388 | 0.03885872 | 0.02041241 | 0.03745753 | 0.1518442 | 0.04969909 | 0.02503331 | 0.09521905 | 0.01632993 | 0.0242212 | 0.01248854 | 0.04956477 | 0.02926887 | 0.02581989 | 0.0244949 | 0.0136626 | 0.01043902 | 0.04167333 | 0.01870829 | 0.0500999 | 0.03405877 | 0.03076795
| Rel.Std.Dev. |  | 1.503% | 1.019% | 0.5549% | 0.9702% | 4.239% | 1.371% | 0.6593% | 2.731% | 0.4429% | 0.6797% | 0.3392% | 1.257% | 0.7586% | 0.7087% | 0.6729% | 0.3885% | 0.3076% | 1.16% | 0.5147% | 1.356% | 0.9255% | 0.8782%
| PDM3 |  | 2.066% | 4.113% | 0.3835% | 5.359% | -2.255% | -1.072% | 3.613% | -4.847% | 0.6109% | -2.755% | 0.4679% | 7.57% | 5.296% | -0.5716% | -0.6626% | -4.028% | -7.383% | -1.982% | -0.7991% | 0.8384% | 0.429% | -4.392%
| Z-Score (Absolute) |  | 0.67 | 1.31 | 0.15 | 1.7 | 0.67 | 0.31 | 1.16 | 1.48 | 0.22 | 0.83 | 0.18 | 2.39 | 1.68 | 0.15 | 0.18 | 1.23 | 2.28 | 0.59 | 0.22 | 0.29 | 0.16 | 1.34
Note on C17: Z-Scores have been calculated inclusive of individual outliers. In general, laboratory batches are rejected if Z-Score > 2.5.
Note on C35: Z-Scores have been calculated inclusive of individual outliers. In general, laboratory batches are rejected if Z-Score > 2.5.

## Fusion XRF
| Analytical results for Al2O3 in OREAS 614 (Indicative Value 13.42 wt.%) |  |  | Indicative
Al2O3 | Round | Replicate | BV Geo | 1
| No | No | Perth | wt.%
|  |  | BF*XRF | 2
2
| 1 | 1 | 13.41 | 1
| 1 | 2 | 13.42 | 9
| Mean |  | 13.415 | 16
| Median |  | 13.415 | 13.415
| Std Dev. |  | 0.007071068 | 15
| Rel.Std.Dev. |  | 0.05271%
| PDM3 |  | 0%
| Z-Score (Absolute) |  | NA
| Analytical results for CaO in OREAS 614 (Indicative Value 1.13 wt.%) |  |  | Indicative
CaO | Round | Replicate | BV Geo | 1
| No | No | Perth | wt.%
|  |  | BF*XRF | 2
2
| 1 | 1 | 1.13 | 1
| 1 | 2 | 1.13 | 10
| Mean |  | 1.13 | 16
| Median |  | 1.13 | 1.13
| Std Dev. |  | 0 | 16
| Rel.Std.Dev. |  | 0%
| PDM3 |  | 0%
| Z-Score (Absolute) |  | NA
| Analytical results for Fe2O3 in OREAS 614 (Indicative Value 7.92 wt.%) |  |  | Indicative
Fe2O3 | Round | Replicate | BV Geo | 1
| No | No | Perth | wt.%
|  |  | BF*XRF | 2
2
| 1 | 1 | 7.92 | 1
| 1 | 2 | 7.92 | 11
| Mean |  | 7.92 | 16
| Median |  | 7.92 | 7.92
| Std Dev. |  | 0 | 17
| Rel.Std.Dev. |  | 0%
| PDM3 |  | -1.11e-14%
| Z-Score (Absolute) |  | NA
| Analytical results for K2O in OREAS 614 (Indicative Value 5.3 wt.%) |  |  | Indicative
K2O | Round | Replicate | BV Geo | 1
| No | No | Perth | wt.%
|  |  | BF*XRF | 2
2
| 1 | 1 | 5.29 | 1
| 1 | 2 | 5.3 | 12
| Mean |  | 5.295 | 16
| Median |  | 5.295 | 5.295
| Std Dev. |  | 0.007071068 | 18
| Rel.Std.Dev. |  | 0.1335%
| PDM3 |  | 0%
| Z-Score (Absolute) |  | NA
| Analytical results for MgO in OREAS 614 (Indicative Value 0.58 wt.%) |  |  | Indicative
MgO | Round | Replicate | BV Geo | 1
| No | No | Perth | wt.%
|  |  | BF*XRF | 3
3
| 1 | 1 | 0.58 | 1
| 1 | 2 | 0.58 | 9
| Mean |  | 0.58 | 16
| Median |  | 0.58 | 0.58
| Std Dev. |  | 0 | 15
| Rel.Std.Dev. |  | 0%
| PDM3 |  | 0%
| Z-Score (Absolute) |  | NA
| Analytical results for MnO in OREAS 614 (Indicative Value 0.05 wt.%) |  |  | Indicative
MnO | Round | Replicate | BV Geo | 1
| No | No | Perth | wt.%
|  |  | BF*XRF | 3
3
| 1 | 1 | 0.05 | 1
| 1 | 2 | 0.05 | 10
| Mean |  | 0.05 | 16
| Median |  | 0.05 | 0.05
| Std Dev. |  | 0 | 16
| Rel.Std.Dev. |  | 0%
| PDM3 |  | 0%
| Z-Score (Absolute) |  | NA
| Analytical results for Na2O in OREAS 614 (Indicative Value 2.01 wt.%) |  |  | Indicative
Na2O | Round | Replicate | BV Geo | 1
| No | No | Perth | wt.%
|  |  | BF*XRF | 2
2
| 1 | 1 | 2.01 | 1
| 1 | 2 | 2.01 | 11
| Mean |  | 2.01 | 16
| Median |  | 2.01 | 2.01
| Std Dev. |  | 0 | 17
| Rel.Std.Dev. |  | 0%
| PDM3 |  | 0%
| Z-Score (Absolute) |  | NA
| Analytical results for P2O5 in OREAS 614 (Indicative Value 0.1 wt.%) |  |  | Indicative
P2O5 | Round | Replicate | BV Geo | 1
| No | No | Perth | wt.%
|  |  | BF*XRF | 3
3
| 1 | 1 | 0.099 | 1
| 1 | 2 | 0.1 | 12
| Mean |  | 0.0995 | 16
| Median |  | 0.0995 | 0.0995
| Std Dev. |  | 0.0007071068 | 18
| Rel.Std.Dev. |  | 0.7107%
| PDM3 |  | 0%
| Z-Score (Absolute) |  | NA
| Analytical results for S in OREAS 614 (Indicative Value 3.72 wt.%) |  |  | Indicative
S | Round | Replicate | BV Geo | 1
| No | No | Perth | wt.%
|  |  | BF*XRF | 2
2
| 1 | 1 | 3.7322 | 1
| 1 | 2 | 3.7122 | 9
| Mean |  | 3.7222 | 16
| Median |  | 3.7222 | 3.72218275
| Std Dev. |  | 0.01414214 | 15
| Rel.Std.Dev. |  | 0.3799%
| PDM3 |  | 0.0004634%
| Z-Score (Absolute) |  | NA
| Analytical results for SiO2 in OREAS 614 (Indicative Value 62.11 wt.%) |  |  | Indicative
SiO2 | Round | Replicate | BV Geo | 1
| No | No | Perth | wt.%
|  |  | BF*XRF | 2
2
| 1 | 1 | 62.12 | 1
| 1 | 2 | 62.09 | 10
| Mean |  | 62.105 | 16
| Median |  | 62.105 | 62.105
| Std Dev. |  | 0.0212132 | 16
| Rel.Std.Dev. |  | 0.03416%
| PDM3 |  | 2.22e-14%
| Z-Score (Absolute) |  | NA
| Analytical results for TiO2 in OREAS 614 (Indicative Value 0.38 wt.%) |  |  | Indicative
TiO2 | Round | Replicate | BV Geo | 1
| No | No | Perth | wt.%
|  |  | BF*XRF | 3
3
| 1 | 1 | 0.38 | 1
| 1 | 2 | 0.38 | 11
| Mean |  | 0.38 | 16
| Median |  | 0.38 | 0.38
| Std Dev. |  | 0 | 17
| Rel.Std.Dev. |  | 0%
| PDM3 |  | 0%
| Z-Score (Absolute) |  | NA
Note on C13: Z-Scores have been calculated inclusive of individual outliers. In general, laboratory batches are rejected if Z-Score > 2.5.
Note on C27: Z-Scores have been calculated inclusive of individual outliers. In general, laboratory batches are rejected if Z-Score > 2.5.
Note on C41: Z-Scores have been calculated inclusive of individual outliers. In general, laboratory batches are rejected if Z-Score > 2.5.
Note on C55: Z-Scores have been calculated inclusive of individual outliers. In general, laboratory batches are rejected if Z-Score > 2.5.
Note on C69: Z-Scores have been calculated inclusive of individual outliers. In general, laboratory batches are rejected if Z-Score > 2.5.
Note on C83: Z-Scores have been calculated inclusive of individual outliers. In general, laboratory batches are rejected if Z-Score > 2.5.
Note on C97: Z-Scores have been calculated inclusive of individual outliers. In general, laboratory batches are rejected if Z-Score > 2.5.
Note on C111: Z-Scores have been calculated inclusive of individual outliers. In general, laboratory batches are rejected if Z-Score > 2.5.
Note on C125: Z-Scores have been calculated inclusive of individual outliers. In general, laboratory batches are rejected if Z-Score > 2.5.
Note on C139: Z-Scores have been calculated inclusive of individual outliers. In general, laboratory batches are rejected if Z-Score > 2.5.
Note on C153: Z-Scores have been calculated inclusive of individual outliers. In general, laboratory batches are rejected if Z-Score > 2.5.

## Thermograv
| Analytical results for LOI1000 in OREAS 614 (Indicative Value 4.23 wt.%) |  |  | Indicative
LOI1000 | Round | Replicate | BV Geo | 1
| No | No | Perth | wt.%
|  |  | LOI*TGA | 2
2
| 1 | 1 | 4.21 | 1
| 1 | 2 | 4.25 | 14
| Mean |  | 4.23 | 16
| Median |  | 4.23 | 4.23
| Std Dev. |  | 0.02828427 | 20
| Rel.Std.Dev. |  | 0.6687%
| PDM3 |  | 0%
| Z-Score (Absolute) |  | NA
Note on C13: Z-Scores have been calculated inclusive of individual outliers. In general, laboratory batches are rejected if Z-Score > 2.5.

## Laser Ablation
| Analytical results for Ag in OREAS 614 (Indicative Value 493 ppm) |  |  | Indicative
Ag | Round | Replicate | BV Geo | 1
| No | No | Perth | ppm
|  |  | ABL*MS | 0
0
| 1 | 1 | 494 | 1
| 1 | 2 | 491 | 16
| Mean |  | 492.5 | 16
| Median |  | 492.5 | 492.5
| Std Dev. |  | 2.12132 | 22
| Rel.Std.Dev. |  | 0.4307%
| PDM3 |  | 0%
| Z-Score (Absolute) |  | NA
| Analytical results for As in OREAS 614 (Indicative Value 957 ppm) |  |  | Indicative
As | Round | Replicate | BV Geo | 1
| No | No | Perth | ppm
|  |  | ABL*MS | 0
0
| 1 | 1 | 961 | 1
| 1 | 2 | 952 | 17
| Mean |  | 956.5 | 16
| Median |  | 956.5 | 956.5
| Std Dev. |  | 6.363961 | 23
| Rel.Std.Dev. |  | 0.6653%
| PDM3 |  | 0%
| Z-Score (Absolute) |  | NA
| Analytical results for Ba in OREAS 614 (Indicative Value 1660 ppm) |  |  | Indicative
Ba | Round | Replicate | BV Geo | 1
| No | No | Perth | ppm
|  |  | ABL*MS | 0
0
| 1 | 1 | 1620 | 1
| 1 | 2 | 1700 | 2
| Mean |  | 1660 | 16
| Median |  | 1660 | 1660
| Std Dev. |  | 56.56854 | 24
| Rel.Std.Dev. |  | 3.408%
| PDM3 |  | 0%
| Z-Score (Absolute) |  | NA
| Analytical results for Be in OREAS 614 (Indicative Value 2.2 ppm) |  |  | Indicative
Be | Round | Replicate | BV Geo | 1
| No | No | Perth | ppm
|  |  | ABL*MS | 2
2
| 1 | 1 | 2.2 | 1
| 1 | 2 | 2.2 | 19
| Mean |  | 2.2 | 16
| Median |  | 2.2 | 2.2
| Std Dev. |  | 0 | 25
| Rel.Std.Dev. |  | 0%
| PDM3 |  | 0%
| Z-Score (Absolute) |  | NA
| Analytical results for Bi in OREAS 614 (Indicative Value 47.1 ppm) |  |  | Indicative
Bi | Round | Replicate | BV Geo | 1
| No | No | Perth | ppm
|  |  | ABL*MS | 1
1
| 1 | 1 | 47.3 | 1
| 1 | 2 | 46.9 | 20
| Mean |  | 47.1 | 16
| Median |  | 47.1 | 47.1
| Std Dev. |  | 0.2828427 | 26
| Rel.Std.Dev. |  | 0.6005%
| PDM3 |  | -1.11e-14%
| Z-Score (Absolute) |  | NA
| Analytical results for Cd in OREAS 614 (Indicative Value 13.7 ppm) |  |  | Indicative
Cd | Round | Replicate | BV Geo | 1
| No | No | Perth | ppm
|  |  | ABL*MS | 1
1
| 1 | 1 | 13.7 | 1
| 1 | 2 | 13.6 | 21
| Mean |  | 13.65 | 16
| Median |  | 13.65 | 13.65
| Std Dev. |  | 0.07071068 | 27
| Rel.Std.Dev. |  | 0.518%
| PDM3 |  | -1.11e-14%
| Z-Score (Absolute) |  | NA
| Analytical results for Ce in OREAS 614 (Indicative Value 68 ppm) |  |  | Indicative
Ce | Round | Replicate | BV Geo | 1
| No | No | Perth | ppm
|  |  | ABL*MS | 0
0
| 1 | 1 | 65.5 | 1
| 1 | 2 | 70.1 | 22
| Mean |  | 67.8 | 16
| Median |  | 67.8 | 67.8
| Std Dev. |  | 3.252691 | 28
| Rel.Std.Dev. |  | 4.797%
| PDM3 |  | 0%
| Z-Score (Absolute) |  | NA
| Analytical results for Co in OREAS 614 (Indicative Value 40.5 ppm) |  |  | Indicative
Co | Round | Replicate | BV Geo | 1
| No | No | Perth | ppm
|  |  | ABL*MS | 1
1
| 1 | 1 | 40.4 | 1
| 1 | 2 | 40.6 | 23
| Mean |  | 40.5 | 16
| Median |  | 40.5 | 40.5
| Std Dev. |  | 0.1414214 | 29
| Rel.Std.Dev. |  | 0.3492%
| PDM3 |  | 0%
| Z-Score (Absolute) |  | NA
| Analytical results for Cr in OREAS 614 (Indicative Value 24.5 ppm) |  |  | Indicative
Cr | Round | Replicate | BV Geo | 1
| No | No | Perth | ppm
|  |  | ABL*MS | 1
1
| 1 | 1 | 24 | 1
| 1 | 2 | 25 | 24
| Mean |  | 24.5 | 16
| Median |  | 24.5 | 24.5
| Std Dev. |  | 0.7071068 | 30
| Rel.Std.Dev. |  | 2.886%
| PDM3 |  | 0%
| Z-Score (Absolute) |  | NA
| Analytical results for Cs in OREAS 614 (Indicative Value 5.26 ppm) |  |  | Indicative
Cs | Round | Replicate | BV Geo | 1
| No | No | Perth | ppm
|  |  | ABL*MS | 2
2
| 1 | 1 | 5.04 | 1
| 1 | 2 | 5.48 | 25
| Mean |  | 5.26 | 16
| Median |  | 5.26 | 5.26
| Std Dev. |  | 0.311127 | 31
| Rel.Std.Dev. |  | 5.915%
| PDM3 |  | 0%
| Z-Score (Absolute) |  | NA
| Analytical results for Cu in OREAS 614 (Indicative Value 2.01 wt.%) |  |  | Indicative
Cu | Round | Replicate | BV Geo | 1
| No | No | Perth | wt.%
|  |  | ABL*MS | 2
2
| 1 | 1 | 1.91 | 1
| 1 | 2 | 2.1 | 26
| Mean |  | 2.005 | 16
| Median |  | 2.005 | 2.005
| Std Dev. |  | 0.1343503 | 32
| Rel.Std.Dev. |  | 6.701%
| PDM3 |  | 0%
| Z-Score (Absolute) |  | NA
| Analytical results for Dy in OREAS 614 (Indicative Value 3.91 ppm) |  |  | Indicative
Dy | Round | Replicate | BV Geo | 1
| No | No | Perth | ppm
|  |  | ABL*MS | 2
2
| 1 | 1 | 3.75 | 1
| 1 | 2 | 4.06 | 27
| Mean |  | 3.905 | 16
| Median |  | 3.905 | 3.905
| Std Dev. |  | 0.2192031 | 33
| Rel.Std.Dev. |  | 5.613%
| PDM3 |  | 0%
| Z-Score (Absolute) |  | NA
| Analytical results for Er in OREAS 614 (Indicative Value 1.79 ppm) |  |  | Indicative
Er | Round | Replicate | BV Geo | 1
| No | No | Perth | ppm
|  |  | ABL*MS | 2
2
| 1 | 1 | 1.7 | 1
| 1 | 2 | 1.88 | 28
| Mean |  | 1.79 | 16
| Median |  | 1.79 | 1.79
| Std Dev. |  | 0.1272792 | 34
| Rel.Std.Dev. |  | 7.111%
| PDM3 |  | 0%
| Z-Score (Absolute) |  | NA
| Analytical results for Eu in OREAS 614 (Indicative Value 1.18 ppm) |  |  | Indicative
Eu | Round | Replicate | BV Geo | 1
| No | No | Perth | ppm
|  |  | ABL*MS | 2
2
| 1 | 1 | 1.17 | 1
| 1 | 2 | 1.18 | 29
| Mean |  | 1.175 | 16
| Median |  | 1.175 | 1.175
| Std Dev. |  | 0.007071068 | 35
| Rel.Std.Dev. |  | 0.6018%
| PDM3 |  | -2.22e-14%
| Z-Score (Absolute) |  | NA
| Analytical results for Ga in OREAS 614 (Indicative Value 18.6 ppm) |  |  | Indicative
Ga | Round | Replicate | BV Geo | 1
| No | No | Perth | ppm
|  |  | ABL*MS | 1
1
| 1 | 1 | 18.5 | 1
| 1 | 2 | 18.6 | 30
| Mean |  | 18.55 | 16
| Median |  | 18.55 | 18.55
| Std Dev. |  | 0.07071068 | 36
| Rel.Std.Dev. |  | 0.3812%
| PDM3 |  | 0%
| Z-Score (Absolute) |  | NA
| Analytical results for Gd in OREAS 614 (Indicative Value 5.15 ppm) |  |  | Indicative
Gd | Round | Replicate | BV Geo | 1
| No | No | Perth | ppm
|  |  | ABL*MS | 2
2
| 1 | 1 | 5.1 | 1
| 1 | 2 | 5.2 | 31
| Mean |  | 5.15 | 16
| Median |  | 5.15 | 5.15
| Std Dev. |  | 0.07071068 | 37
| Rel.Std.Dev. |  | 1.373%
| PDM3 |  | 0%
| Z-Score (Absolute) |  | NA
| Analytical results for Ge in OREAS 614 (Indicative Value 2.05 ppm) |  |  | Indicative
Ge | Round | Replicate | BV Geo | 1
| No | No | Perth | ppm
|  |  | ABL*MS | 2
2
| 1 | 1 | 2.05 | 1
| 1 | 2 | 2.05 | 32
| Mean |  | 2.05 | 16
| Median |  | 2.05 | 2.05
| Std Dev. |  | 0 | 38
| Rel.Std.Dev. |  | 0%
| PDM3 |  | 0%
| Z-Score (Absolute) |  | NA
| Analytical results for Hf in OREAS 614 (Indicative Value 5.61 ppm) |  |  | Indicative
Hf | Round | Replicate | BV Geo | 1
| No | No | Perth | ppm
|  |  | ABL*MS | 2
2
| 1 | 1 | 5.42 | 1
| 1 | 2 | 5.8 | 16
| Mean |  | 5.61 | 16
| Median |  | 5.61 | 5.61
| Std Dev. |  | 0.2687006 | 22
| Rel.Std.Dev. |  | 4.79%
| PDM3 |  | -1.11e-14%
| Z-Score (Absolute) |  | NA
| Analytical results for Ho in OREAS 614 (Indicative Value 0.69 ppm) |  |  | Indicative
Ho | Round | Replicate | BV Geo | 1
| No | No | Perth | ppm
|  |  | ABL*MS | 2
2
| 1 | 1 | 0.66 | 1
| 1 | 2 | 0.71 | 17
| Mean |  | 0.685 | 16
| Median |  | 0.685 | 0.685
| Std Dev. |  | 0.03535534 | 23
| Rel.Std.Dev. |  | 5.161%
| PDM3 |  | 0%
| Z-Score (Absolute) |  | NA
| Analytical results for In in OREAS 614 (Indicative Value 2.88 ppm) |  |  | Indicative
In | Round | Replicate | BV Geo | 1
| No | No | Perth | ppm
|  |  | ABL*MS | 2
2
| 1 | 1 | 2.8 | 1
| 1 | 2 | 2.95 | 18
| Mean |  | 2.875 | 16
| Median |  | 2.875 | 2.875
| Std Dev. |  | 0.106066 | 24
| Rel.Std.Dev. |  | 3.689%
| PDM3 |  | 0%
| Z-Score (Absolute) |  | NA
| Analytical results for La in OREAS 614 (Indicative Value 34.9 ppm) |  |  | Indicative
La | Round | Replicate | BV Geo | 1
| No | No | Perth | ppm
|  |  | ABL*MS | 1
1
| 1 | 1 | 33.5 | 1
| 1 | 2 | 36.2 | 19
| Mean |  | 34.85 | 16
| Median |  | 34.85 | 34.85
| Std Dev. |  | 1.909188 | 25
| Rel.Std.Dev. |  | 5.478%
| PDM3 |  | 0%
| Z-Score (Absolute) |  | NA
| Analytical results for Lu in OREAS 614 (Indicative Value 0.22 ppm) |  |  | Indicative
Lu | Round | Replicate | BV Geo | 1
| No | No | Perth | ppm
|  |  | ABL*MS | 2
2
| 1 | 1 | 0.21 | 1
| 1 | 2 | 0.23 | 20
| Mean |  | 0.22 | 16
| Median |  | 0.22 | 0.22
| Std Dev. |  | 0.01414214 | 26
| Rel.Std.Dev. |  | 6.428%
| PDM3 |  | 0%
| Z-Score (Absolute) |  | NA
| Analytical results for Mn in OREAS 614 (Indicative Value 0.036 wt.%) |  |  | Indicative
Mn | Round | Replicate | BV Geo | 1
| No | No | Perth | wt.%
|  |  | ABL*MS | 3
3
| 1 | 1 | 0.0344 | 1
| 1 | 2 | 0.037 | 21
| Mean |  | 0.0357 | 16
| Median |  | 0.0357 | 0.0357
| Std Dev. |  | 0.001838478 | 27
| Rel.Std.Dev. |  | 5.15%
| PDM3 |  | -2.22e-14%
| Z-Score (Absolute) |  | NA
| Analytical results for Mo in OREAS 614 (Indicative Value 11.4 ppm) |  |  | Indicative
Mo | Round | Replicate | BV Geo | 1
| No | No | Perth | ppm
|  |  | ABL*MS | 1
1
| 1 | 1 | 10.8 | 1
| 1 | 2 | 12 | 22
| Mean |  | 11.4 | 16
| Median |  | 11.4 | 11.4
| Std Dev. |  | 0.8485281 | 28
| Rel.Std.Dev. |  | 7.443%
| PDM3 |  | 0%
| Z-Score (Absolute) |  | NA
| Analytical results for Nb in OREAS 614 (Indicative Value 12.2 ppm) |  |  | Indicative
Nb | Round | Replicate | BV Geo | 1
| No | No | Perth | ppm
|  |  | ABL*MS | 1
1
| 1 | 1 | 11.6 | 1
| 1 | 2 | 12.8 | 23
| Mean |  | 12.2 | 16
| Median |  | 12.2 | 12.2
| Std Dev. |  | 0.8485281 | 29
| Rel.Std.Dev. |  | 6.955%
| PDM3 |  | 0%
| Z-Score (Absolute) |  | NA
| Analytical results for Nd in OREAS 614 (Indicative Value 30.9 ppm) |  |  | Indicative
Nd | Round | Replicate | BV Geo | 1
| No | No | Perth | ppm
|  |  | ABL*MS | 1
1
| 1 | 1 | 29.7 | 1
| 1 | 2 | 32 | 24
| Mean |  | 30.85 | 16
| Median |  | 30.85 | 30.85
| Std Dev. |  | 1.626346 | 30
| Rel.Std.Dev. |  | 5.272%
| PDM3 |  | 0%
| Z-Score (Absolute) |  | NA
| Analytical results for Ni in OREAS 614 (Indicative Value 9 ppm) |  |  | Indicative
Ni | Round | Replicate | BV Geo | 1
| No | No | Perth | ppm
|  |  | ABL*MS | 2
2
| 1 | 1 | 8 | 1
| 1 | 2 | 10 | 25
| Mean |  | 9 | 16
| Median |  | 9 | 9
| Std Dev. |  | 1.414214 | 31
| Rel.Std.Dev. |  | 15.71%
| PDM3 |  | 0%
| Z-Score (Absolute) |  | NA
| Analytical results for Pb in OREAS 614 (Indicative Value 0.141 wt.%) |  |  | Indicative
Pb | Round | Replicate | BV Geo | 1
| No | No | Perth | wt.%
|  |  | ABL*MS | 3
3
| 1 | 1 | 0.14 | 1
| 1 | 2 | 0.141 | 26
| Mean |  | 0.1405 | 16
| Median |  | 0.1405 | 0.1405
| Std Dev. |  | 0.0007071068 | 32
| Rel.Std.Dev. |  | 0.5033%
| PDM3 |  | 0%
| Z-Score (Absolute) |  | NA
| Analytical results for Pr in OREAS 614 (Indicative Value 8.28 ppm) |  |  | Indicative
Pr | Round | Replicate | BV Geo | 1
| No | No | Perth | ppm
|  |  | ABL*MS | 2
2
| 1 | 1 | 7.96 | 1
| 1 | 2 | 8.6 | 27
| Mean |  | 8.28 | 16
| Median |  | 8.28 | 8.28
| Std Dev. |  | 0.4525483 | 33
| Rel.Std.Dev. |  | 5.466%
| PDM3 |  | 0%
| Z-Score (Absolute) |  | NA
| Analytical results for Rb in OREAS 614 (Indicative Value 191 ppm) |  |  | Indicative
Rb | Round | Replicate | BV Geo | 1
| No | No | Perth | ppm
|  |  | ABL*MS | 0
0
| 1 | 1 | 183 | 1
| 1 | 2 | 199 | 28
| Mean |  | 191 | 16
| Median |  | 191 | 191
| Std Dev. |  | 11.31371 | 34
| Rel.Std.Dev. |  | 5.923%
| PDM3 |  | 0%
| Z-Score (Absolute) |  | NA
| Analytical results for Re in OREAS 614 (Indicative Value 0.008 ppm) |  |  | Indicative
Re | Round | Replicate | BV Geo | 1
| No | No | Perth | ppm
|  |  | ABL*MS | 3
3
| 1 | 1 | < 0.01 | 1
| 1 | 2 | 0.01 | 29
| Mean |  | 0.01 | 16
| Median |  | 0.01 | 0.0075
| Std Dev. |  |  | 35
Rel.Std.Dev.
| PDM3 |  | 33.33%
| Z-Score (Absolute) |  | NA
| Analytical results for Sb in OREAS 614 (Indicative Value 70 ppm) |  |  | Indicative
Sb | Round | Replicate | BV Geo | 1
| No | No | Perth | ppm
|  |  | ABL*MS | 0
0
| 1 | 1 | 67.9 | 1
| 1 | 2 | 71.6 | 30
| Mean |  | 69.75 | 16
| Median |  | 69.75 | 69.75
| Std Dev. |  | 2.616295 | 36
| Rel.Std.Dev. |  | 3.751%
| PDM3 |  | 0%
| Z-Score (Absolute) |  | NA
| Analytical results for Sc in OREAS 614 (Indicative Value 7.65 ppm) |  |  | Indicative
Sc | Round | Replicate | BV Geo | 1
| No | No | Perth | ppm
|  |  | ABL*MS | 2
2
| 1 | 1 | 8 | 1
| 1 | 2 | 7.3 | 31
| Mean |  | 7.65 | 16
| Median |  | 7.65 | 7.65
| Std Dev. |  | 0.4949747 | 37
| Rel.Std.Dev. |  | 6.47%
| PDM3 |  | 0%
| Z-Score (Absolute) |  | NA
| Analytical results for Sm in OREAS 614 (Indicative Value 6.38 ppm) |  |  | Indicative
Sm | Round | Replicate | BV Geo | 1
| No | No | Perth | ppm
|  |  | ABL*MS | 2
2
| 1 | 1 | 6.12 | 1
| 1 | 2 | 6.63 | 32
| Mean |  | 6.375 | 16
| Median |  | 6.375 | 6.375
| Std Dev. |  | 0.3606245 | 38
| Rel.Std.Dev. |  | 5.657%
| PDM3 |  | 0%
| Z-Score (Absolute) |  | NA
| Analytical results for Sn in OREAS 614 (Indicative Value 11.7 ppm) |  |  | Indicative
Sn | Round | Replicate | BV Geo | 1
| No | No | Perth | ppm
|  |  | ABL*MS | 1
1
| 1 | 1 | 11.2 | 1
| 1 | 2 | 12.2 | 16
| Mean |  | 11.7 | 16
| Median |  | 11.7 | 11.7
| Std Dev. |  | 0.7071068 | 22
| Rel.Std.Dev. |  | 6.044%
| PDM3 |  | 0%
| Z-Score (Absolute) |  | NA
| Analytical results for Sr in OREAS 614 (Indicative Value 221 ppm) |  |  | Indicative
Sr | Round | Replicate | BV Geo | 1
| No | No | Perth | ppm
|  |  | ABL*MS | 0
0
| 1 | 1 | 212 | 1
| 1 | 2 | 229 | 17
| Mean |  | 220.5 | 16
| Median |  | 220.5 | 220.5
| Std Dev. |  | 12.02082 | 23
| Rel.Std.Dev. |  | 5.452%
| PDM3 |  | 0%
| Z-Score (Absolute) |  | NA
| Analytical results for Ta in OREAS 614 (Indicative Value 0.93 ppm) |  |  | Indicative
Ta | Round | Replicate | BV Geo | 1
| No | No | Perth | ppm
|  |  | ABL*MS | 2
2
| 1 | 1 | 0.89 | 1
| 1 | 2 | 0.96 | 5
| Mean |  | 0.925 | 16
| Median |  | 0.925 | 0.925
| Std Dev. |  | 0.04949747 | 24
| Rel.Std.Dev. |  | 5.351%
| PDM3 |  | 0%
| Z-Score (Absolute) |  | NA
| Analytical results for Tb in OREAS 614 (Indicative Value 0.73 ppm) |  |  | Indicative
Tb | Round | Replicate | BV Geo | 1
| No | No | Perth | ppm
|  |  | ABL*MS | 2
2
| 1 | 1 | 0.71 | 1
| 1 | 2 | 0.75 | 19
| Mean |  | 0.73 | 16
| Median |  | 0.73 | 0.73
| Std Dev. |  | 0.02828427 | 25
| Rel.Std.Dev. |  | 3.875%
| PDM3 |  | 0%
| Z-Score (Absolute) |  | NA
| Analytical results for Te in OREAS 614 (Indicative Value 14.7 ppm) |  |  | Indicative
Te | Round | Replicate | BV Geo | 1
| No | No | Perth | ppm
|  |  | ABL*MS | 1
1
| 1 | 1 | 14.6 | 1
| 1 | 2 | 14.8 | 20
| Mean |  | 14.7 | 16
| Median |  | 14.7 | 14.7
| Std Dev. |  | 0.1414214 | 26
| Rel.Std.Dev. |  | 0.9621%
| PDM3 |  | 0%
| Z-Score (Absolute) |  | NA
| Analytical results for Th in OREAS 614 (Indicative Value 11.5 ppm) |  |  | Indicative
Th | Round | Replicate | BV Geo | 1
| No | No | Perth | ppm
|  |  | ABL*MS | 1
1
| 1 | 1 | 11.1 | 1
| 1 | 2 | 11.8 | 21
| Mean |  | 11.45 | 16
| Median |  | 11.45 | 11.45
| Std Dev. |  | 0.4949747 | 27
| Rel.Std.Dev. |  | 4.323%
| PDM3 |  | 0%
| Z-Score (Absolute) |  | NA
| Analytical results for Ti in OREAS 614 (Indicative Value 0.221 wt.%) |  |  | Indicative
Ti | Round | Replicate | BV Geo | 1
| No | No | Perth | wt.%
|  |  | ABL*MS | 3
3
| 1 | 1 | 0.219 | 1
| 1 | 2 | 0.223 | 22
| Mean |  | 0.221 | 16
| Median |  | 0.221 | 0.221
| Std Dev. |  | 0.002828427 | 28
| Rel.Std.Dev. |  | 1.28%
| PDM3 |  | 2.22e-14%
| Z-Score (Absolute) |  | NA
| Analytical results for Tl in OREAS 614 (Indicative Value 4.2 ppm) |  |  | Indicative
Tl | Round | Replicate | BV Geo | 1
| No | No | Perth | ppm
|  |  | ABL*MS | 2
2
| 1 | 1 | 4.4 | 1
| 1 | 2 | 4 | 23
| Mean |  | 4.2 | 16
| Median |  | 4.2 | 4.2
| Std Dev. |  | 0.2828427 | 29
| Rel.Std.Dev. |  | 6.734%
| PDM3 |  | 0%
| Z-Score (Absolute) |  | NA
| Analytical results for Tm in OREAS 614 (Indicative Value 0.27 ppm) |  |  | Indicative
Tm | Round | Replicate | BV Geo | 1
| No | No | Perth | ppm
|  |  | ABL*MS | 2
2
| 1 | 1 | 0.26 | 1
| 1 | 2 | 0.27 | 24
| Mean |  | 0.265 | 16
| Median |  | 0.265 | 0.265
| Std Dev. |  | 0.007071068 | 30
| Rel.Std.Dev. |  | 2.668%
| PDM3 |  | 0%
| Z-Score (Absolute) |  | NA
| Analytical results for U in OREAS 614 (Indicative Value 3.69 ppm) |  |  | Indicative
U | Round | Replicate | BV Geo | 1
| No | No | Perth | ppm
|  |  | ABL*MS | 2
2
| 1 | 1 | 3.52 | 1
| 1 | 2 | 3.86 | 25
| Mean |  | 3.69 | 16
| Median |  | 3.69 | 3.69
| Std Dev. |  | 0.2404163 | 31
| Rel.Std.Dev. |  | 6.515%
| PDM3 |  | -1.11e-14%
| Z-Score (Absolute) |  | NA
| Analytical results for V in OREAS 614 (Indicative Value 32.5 ppm) |  |  | Indicative
V | Round | Replicate | BV Geo | 1
| No | No | Perth | ppm
|  |  | ABL*MS | 1
1
| 1 | 1 | 31.2 | 1
| 1 | 2 | 33.8 | 26
| Mean |  | 32.5 | 16
| Median |  | 32.5 | 32.5
| Std Dev. |  | 1.838478 | 32
| Rel.Std.Dev. |  | 5.657%
| PDM3 |  | 0%
| Z-Score (Absolute) |  | NA
| Analytical results for W in OREAS 614 (Indicative Value 4.75 ppm) |  |  | Indicative
W | Round | Replicate | BV Geo | 1
| No | No | Perth | ppm
|  |  | ABL*MS | 2
2
| 1 | 1 | 4.5 | 1
| 1 | 2 | 5 | 27
| Mean |  | 4.75 | 16
| Median |  | 4.75 | 4.75
| Std Dev. |  | 0.3535534 | 33
| Rel.Std.Dev. |  | 7.443%
| PDM3 |  | 0%
| Z-Score (Absolute) |  | NA
| Analytical results for Y in OREAS 614 (Indicative Value 18.6 ppm) |  |  | Indicative
Y | Round | Replicate | BV Geo | 1
| No | No | Perth | ppm
|  |  | ABL*MS | 1
1
| 1 | 1 | 17.9 | 1
| 1 | 2 | 19.3 | 28
| Mean |  | 18.6 | 16
| Median |  | 18.6 | 18.6
| Std Dev. |  | 0.9899495 | 34
| Rel.Std.Dev. |  | 5.322%
| PDM3 |  | 0%
| Z-Score (Absolute) |  | NA
| Analytical results for Yb in OREAS 614 (Indicative Value 1.65 ppm) |  |  | Indicative
Yb | Round | Replicate | BV Geo | 1
| No | No | Perth | ppm
|  |  | ABL*MS | 2
2
| 1 | 1 | 1.6 | 1
| 1 | 2 | 1.7 | 29
| Mean |  | 1.65 | 16
| Median |  | 1.65 | 1.65
| Std Dev. |  | 0.07071068 | 35
| Rel.Std.Dev. |  | 4.285%
| PDM3 |  | 0%
| Z-Score (Absolute) |  | NA
| Analytical results for Zn in OREAS 614 (Indicative Value 0.267 wt.%) |  |  | Indicative
Zn | Round | Replicate | BV Geo | 1
| No | No | Perth | wt.%
|  |  | ABL*MS | 3
3
| 1 | 1 | 0.265 | 1
| 1 | 2 | 0.269 | 30
| Mean |  | 0.267 | 16
| Median |  | 0.267 | 0.267
| Std Dev. |  | 0.002828427 | 36
| Rel.Std.Dev. |  | 1.059%
| PDM3 |  | 0%
| Z-Score (Absolute) |  | NA
| Analytical results for Zr in OREAS 614 (Indicative Value 226 ppm) |  |  | Indicative
Zr | Round | Replicate | BV Geo | 1
| No | No | Perth | ppm
|  |  | ABL*MS | 0
0
| 1 | 1 | 235 | 1
| 1 | 2 | 217 | 31
| Mean |  | 226 | 16
| Median |  | 226 | 226
| Std Dev. |  | 12.72792 | 37
| Rel.Std.Dev. |  | 5.632%
| PDM3 |  | 0%
| Z-Score (Absolute) |  | NA
Note on C13: Z-Scores have been calculated inclusive of individual outliers. In general, laboratory batches are rejected if Z-Score > 2.5.
Note on C27: Z-Scores have been calculated inclusive of individual outliers. In general, laboratory batches are rejected if Z-Score > 2.5.
Note on C41: Z-Scores have been calculated inclusive of individual outliers. In general, laboratory batches are rejected if Z-Score > 2.5.
Note on C55: Z-Scores have been calculated inclusive of individual outliers. In general, laboratory batches are rejected if Z-Score > 2.5.
Note on C69: Z-Scores have been calculated inclusive of individual outliers. In general, laboratory batches are rejected if Z-Score > 2.5.
Note on C83: Z-Scores have been calculated inclusive of individual outliers. In general, laboratory batches are rejected if Z-Score > 2.5.
Note on C97: Z-Scores have been calculated inclusive of individual outliers. In general, laboratory batches are rejected if Z-Score > 2.5.
Note on C111: Z-Scores have been calculated inclusive of individual outliers. In general, laboratory batches are rejected if Z-Score > 2.5.
Note on C125: Z-Scores have been calculated inclusive of individual outliers. In general, laboratory batches are rejected if Z-Score > 2.5.
Note on C139: Z-Scores have been calculated inclusive of individual outliers. In general, laboratory batches are rejected if Z-Score > 2.5.
Note on C153: Z-Scores have been calculated inclusive of individual outliers. In general, laboratory batches are rejected if Z-Score > 2.5.
Note on C167: Z-Scores have been calculated inclusive of individual outliers. In general, laboratory batches are rejected if Z-Score > 2.5.
Note on C181: Z-Scores have been calculated inclusive of individual outliers. In general, laboratory batches are rejected if Z-Score > 2.5.
Note on C195: Z-Scores have been calculated inclusive of individual outliers. In general, laboratory batches are rejected if Z-Score > 2.5.
Note on C209: Z-Scores have been calculated inclusive of individual outliers. In general, laboratory batches are rejected if Z-Score > 2.5.
Note on C223: Z-Scores have been calculated inclusive of individual outliers. In general, laboratory batches are rejected if Z-Score > 2.5.
Note on C237: Z-Scores have been calculated inclusive of individual outliers. In general, laboratory batches are rejected if Z-Score > 2.5.
Note on C251: Z-Scores have been calculated inclusive of individual outliers. In general, laboratory batches are rejected if Z-Score > 2.5.
Note on C265: Z-Scores have been calculated inclusive of individual outliers. In general, laboratory batches are rejected if Z-Score > 2.5.
Note on C279: Z-Scores have been calculated inclusive of individual outliers. In general, laboratory batches are rejected if Z-Score > 2.5.
Note on C293: Z-Scores have been calculated inclusive of individual outliers. In general, laboratory batches are rejected if Z-Score > 2.5.
Note on C307: Z-Scores have been calculated inclusive of individual outliers. In general, laboratory batches are rejected if Z-Score > 2.5.
Note on C321: Z-Scores have been calculated inclusive of individual outliers. In general, laboratory batches are rejected if Z-Score > 2.5.
Note on C335: Z-Scores have been calculated inclusive of individual outliers. In general, laboratory batches are rejected if Z-Score > 2.5.
Note on C349: Z-Scores have been calculated inclusive of individual outliers. In general, laboratory batches are rejected if Z-Score > 2.5.
Note on C363: Z-Scores have been calculated inclusive of individual outliers. In general, laboratory batches are rejected if Z-Score > 2.5.
Note on C377: Z-Scores have been calculated inclusive of individual outliers. In general, laboratory batches are rejected if Z-Score > 2.5.
Note on C391: Z-Scores have been calculated inclusive of individual outliers. In general, laboratory batches are rejected if Z-Score > 2.5.
Note on C405: Z-Scores have been calculated inclusive of individual outliers. In general, laboratory batches are rejected if Z-Score > 2.5.
Note on C419: Z-Scores have been calculated inclusive of individual outliers. In general, laboratory batches are rejected if Z-Score > 2.5.
Note on C433: Z-Scores have been calculated inclusive of individual outliers. In general, laboratory batches are rejected if Z-Score > 2.5.
Note on C447: Z-Scores have been calculated inclusive of individual outliers. In general, laboratory batches are rejected if Z-Score > 2.5.
Note on C461: Z-Scores have been calculated inclusive of individual outliers. In general, laboratory batches are rejected if Z-Score > 2.5.
Note on C475: Z-Scores have been calculated inclusive of individual outliers. In general, laboratory batches are rejected if Z-Score > 2.5.
Note on C489: Z-Scores have been calculated inclusive of individual outliers. In general, laboratory batches are rejected if Z-Score > 2.5.
Note on C503: Z-Scores have been calculated inclusive of individual outliers. In general, laboratory batches are rejected if Z-Score > 2.5.
Note on C517: Z-Scores have been calculated inclusive of individual outliers. In general, laboratory batches are rejected if Z-Score > 2.5.
Note on C531: Z-Scores have been calculated inclusive of individual outliers. In general, laboratory batches are rejected if Z-Score > 2.5.
Note on C545: Z-Scores have been calculated inclusive of individual outliers. In general, laboratory batches are rejected if Z-Score > 2.5.
Note on C559: Z-Scores have been calculated inclusive of individual outliers. In general, laboratory batches are rejected if Z-Score > 2.5.
Note on C573: Z-Scores have been calculated inclusive of individual outliers. In general, laboratory batches are rejected if Z-Score > 2.5.
Note on C587: Z-Scores have been calculated inclusive of individual outliers. In general, laboratory batches are rejected if Z-Score > 2.5.
Note on C601: Z-Scores have been calculated inclusive of individual outliers. In general, laboratory batches are rejected if Z-Score > 2.5.
Note on C615: Z-Scores have been calculated inclusive of individual outliers. In general, laboratory batches are rejected if Z-Score > 2.5.
Note on C629: Z-Scores have been calculated inclusive of individual outliers. In general, laboratory batches are rejected if Z-Score > 2.5.
Note on C643: Z-Scores have been calculated inclusive of individual outliers. In general, laboratory batches are rejected if Z-Score > 2.5.
Note on C657: Z-Scores have been calculated inclusive of individual outliers. In general, laboratory batches are rejected if Z-Score > 2.5.
Note on C671: Z-Scores have been calculated inclusive of individual outliers. In general, laboratory batches are rejected if Z-Score > 2.5.
Note on C685: Z-Scores have been calculated inclusive of individual outliers. In general, laboratory batches are rejected if Z-Score > 2.5.
Note on C699: Z-Scores have been calculated inclusive of individual outliers. In general, laboratory batches are rejected if Z-Score > 2.5.