## Uncertainty & Tolerance Limits
Table 1. Certified Values, Expanded Uncertainty and Tolerance Limits for OREAS 615
Constituent | Certified | Expanded Uncertainty |  | 95% Tolerance Limits
| Value | Low | High | Low | High
Pb Fire Assay
Au, Gold (ppm) | 1.793881 | 1.772885 | 1.814878 | 1.789963 | 1.797799
Pb Fire Assay (Grav)
Ag, Silver (ppm) | 1008.553 | 989.2914 | 1027.815 | 998.177 | 1018.93
Aqua Regia Digestion (sample weights 10-50g)
Au, Gold (ppm) | 1.71675 | 1.652267 | 1.781233 | 1.712642 | 1.720858
4-Acid Digestion
Ag, Silver (ppm) | 1034.365 | 1008.971 | 1059.758 | 1022.73 | 1045.999
Al, Aluminium (wt.%) | 5.789641 | 5.616331 | 5.962952 | 5.657079 | 5.922204
As, Arsenic (ppm) | 961.2205 | 939.0913 | 983.3497 | 943.3246 | 979.1164
Be, Beryllium (ppm) | 1.732694 | 1.649754 | 1.815633 | 1.685171 | 1.780216
Bi, Bismuth (ppm) | 52.64245 | 50.28572 | 54.99918 | 51.37344 | 53.91146
Ca, Calcium (wt.%) | 0.7263538 | 0.7019839 | 0.7507237 | 0.712242 | 0.7404656
Cd, Cadmium (ppm) | 21.69086 | 20.99236 | 22.38936 | 21.23878 | 22.14295
Ce, Cerium (ppm) | 57.65601 | 54.76841 | 60.54361 | 56.01063 | 59.3014
Co, Cobalt (ppm) | 92.4861 | 89.2328 | 95.73939 | 90.2207 | 94.75149
Cr, Chromium (ppm) | 26.51209 | 24.09565 | 28.92852 | 25.16632 | 27.85785
Cs, Caesium (ppm) | 3.984288 | 3.794532 | 4.174043 | 3.867367 | 4.101209
Cu, Copper (wt.%) | 4.993079 | 4.893971 | 5.092186 | 4.933723 | 5.052434
Dy, Dysprosium (ppm) | 4.054599 | 3.777796 | 4.331402 | 3.897697 | 4.211501
Er, Erbium (ppm) | 1.890644 | 1.72841 | 2.052879 | 1.797992 | 1.983297
Eu, Europium (ppm) | 0.9373674 | 0.8769482 | 0.9977867 | 0.8826679 | 0.992067
Fe, Iron (wt.%) | 9.329635 | 9.06488 | 9.594389 | 9.181779 | 9.47749
Ga, Gallium (ppm) | 16.56535 | 15.6096 | 17.52111 | 16.11777 | 17.01293
Gd, Gadolinium (ppm) | 5.084359 | 4.741448 | 5.427269 | 4.851611 | 5.317106
Hf, Hafnium (ppm) | 4.224763 | 3.969105 | 4.48042 | 4.027023 | 4.422502
Ho, Holmium (ppm) | 0.703 | 0.6665794 | 0.7394206 | 0.6783801 | 0.7276199
In, Indium (ppm) | 7.055628 | 6.753148 | 7.358108 | 6.869048 | 7.242208
K, Potassium (wt.%) | 3.448258 | 3.331782 | 3.564734 | 3.379758 | 3.516757
La, Lanthanum (ppm) | 26.92984 | 24.97841 | 28.88128 | 26.05969 | 27.8
Li, Lithium (ppm) | 19.11015 | 17.95856 | 20.26173 | 18.16694 | 20.05336
Lu, Lutetium (ppm) | 0.2240657 | 0.2052636 | 0.2428679 | 0.2126243 | 0.2355072
Mg, Magnesium (wt.%) | 0.40345 | 0.3866805 | 0.4202196 | 0.3933059 | 0.4135942
Mn, Manganese (wt.%) | 0.03881436 | 0.0376383 | 0.03999043 | 0.03801625 | 0.03961247
Mo, Molybdenum (ppm) | 17.29015 | 16.60974 | 17.97056 | 16.8739 | 17.70639
Na, Sodium (wt.%) | 1.351552 | 1.303108 | 1.399997 | 1.321688 | 1.381417
Nb, Niobium (ppm) | 11.67171 | 11.03362 | 12.3098 | 11.26286 | 12.08056
Nd, Neodymium (ppm) | 27.80889 | 26.29795 | 29.31984 | 27.1896 | 28.42819
Ni, Nickel (ppm) | 8.615446 | 7.919902 | 9.310989 | 8.086868 | 9.144023
P, Phosphorus (wt.%) | 0.0259274 | 0.02485251 | 0.02700228 | 0.02507773 | 0.02677706
Pb, Lead (wt.%) | 0.1603578 | 0.1566557 | 0.16406 | 0.1574303 | 0.1632853
Pr, Praseodymium (ppm) | 7.127802 | 6.754302 | 7.501302 | 6.972226 | 7.283379
Rb, Rubidium (ppm) | 158.0775 | 151.0642 | 165.0907 | 153.5878 | 162.5671
Re, Rhenium (ppm) | 0.02710417 | 0.02285493 | 0.03135341 | 0.02444374 | 0.02976459
S, Sulphur (wt.%) | 7.910615 | 7.700075 | 8.121155 | 7.813352 | 8.007878
Sb, Antimony (ppm) | 49.95816 | 47.48693 | 52.4294 | 48.53139 | 51.38494
Sc, Scandium (ppm) | 7.97306 | 7.620318 | 8.325801 | 7.728829 | 8.217291
Se, Selenium (ppm) | 72.08935 | 68.70115 | 75.47756 | 69.85704 | 74.32166
Sm, Samarium (ppm) | 5.77831 | 5.328111 | 6.228508 | 5.611039 | 5.94558
Sn, Tin (ppm) | 8.059908 | 7.450437 | 8.669379 | 7.729241 | 8.390575
Sr, Strontium (ppm) | 171.1127 | 163.8261 | 178.3993 | 166.3589 | 175.8665
Ta, Tantalum (ppm) | 0.8339755 | 0.7668232 | 0.9011278 | 0.8004048 | 0.8675463
Tb, Terbium (ppm) | 0.7158804 | 0.6666191 | 0.7651417 | 0.6860907 | 0.74567
Te, Tellurium (ppm) | 21.44775 | 20.36765 | 22.52786 | 20.80116 | 22.09435
Th, Thorium (ppm) | 9.290073 | 8.655995 | 9.924151 | 8.969355 | 9.61079
Ti, Titanium (wt.%) | 0.160608 | 0.1533502 | 0.1678657 | 0.1571188 | 0.1640971
Tl, Thallium (ppm) | 3.611362 | 3.49511 | 3.727614 | 3.496542 | 3.726182
Tm, Thulium (ppm) | 0.2519857 | 0.2245978 | 0.2793735 | 0.2365709 | 0.2674004
U, Uranium (ppm) | 3.412949 | 3.222961 | 3.602937 | 3.286635 | 3.539263
V, Vanadium (ppm) | 23.89895 | 22.80636 | 24.99154 | 23.04087 | 24.75703
W, Tungsten (ppm) | 4.637028 | 4.439354 | 4.834701 | 4.410676 | 4.86338
Y, Yttrium (ppm) | 18.85202 | 18.11224 | 19.59181 | 18.37396 | 19.33009
Yb, Ytterbium (ppm) | 1.589876 | 1.485502 | 1.69425 | 1.5119 | 1.667851
Zn, Zinc (wt.%) | 0.5852441 | 0.5726151 | 0.5978731 | 0.5768675 | 0.5936208
Zr, Zirconium (ppm) | 157.6366 | 151.7683 | 163.5049 | 153.951 | 161.3223
Aqua Regia Digestion
Ag, Silver (ppm) | 1018.172 | 998.8365 | 1037.507 | 1003.702 | 1032.642
Al, Aluminium (wt.%) | 1.121579 | 1.047521 | 1.195637 | 1.096943 | 1.146215
As, Arsenic (ppm) | 931.1398 | 902.9596 | 959.3201 | 915.4778 | 946.8019
B, Boron (ppm) | < 10 | IND | IND | IND | IND
Be, Beryllium (ppm) | 0.3724539 | 0.3381253 | 0.4067825 | 0.358658 | 0.3862497
Bi, Bismuth (ppm) | 52.05592 | 49.62844 | 54.48341 | 50.54604 | 53.56581
Ca, Calcium (wt.%) | 0.4670028 | 0.45036 | 0.4836457 | 0.4573379 | 0.4766678
Cd, Cadmium (ppm) | 21.28998 | 20.37348 | 22.20648 | 20.86396 | 21.716
Ce, Cerium (ppm) | 36.08184 | 34.31943 | 37.84425 | 34.87504 | 37.28864
Co, Cobalt (ppm) | 90.83104 | 88.0808 | 93.58128 | 89.2539 | 92.40817
Cr, Chromium (ppm) | 25.5418 | 24.13536 | 26.94824 | 24.377 | 26.7066
Cs, Caesium (ppm) | 1.369444 | 1.288805 | 1.450083 | 1.330377 | 1.408512
Cu, Copper (wt.%) | 5.034516 | 4.904847 | 5.164185 | 4.971458 | 5.097574
Dy, Dysprosium (ppm) | 2.791133 | 2.494851 | 3.087415 | 2.703619 | 2.878647
Er, Erbium (ppm) | 1.233537 | 1.119567 | 1.347506 | 1.186995 | 1.280079
Eu, Europium (ppm) | 0.5865778 | 0.4923691 | 0.6807865 | 0.5552055 | 0.61795
Fe, Iron (wt.%) | 8.758222 | 8.505795 | 9.010649 | 8.629891 | 8.886553
Ga, Gallium (ppm) | 5.204044 | 4.791539 | 5.616548 | 5.051062 | 5.357025
Gd, Gadolinium (ppm) | 3.454658 | 3.077102 | 3.832214 | 3.349908 | 3.559408
Hf, Hafnium (ppm) | 1.56817 | 1.411429 | 1.724911 | 1.487698 | 1.648642
Hg, Mercury (ppm) | 0.7913833 | 0.7184353 | 0.8643314 | 0.7537326 | 0.8290341
Ho, Holmium (ppm) | 0.4774878 | 0.4212494 | 0.5337262 | 0.4603571 | 0.4946185
In, Indium (ppm) | 6.743572 | 6.420815 | 7.066329 | 6.573456 | 6.913687
K, Potassium (wt.%) | 0.4614711 | 0.4377206 | 0.4852216 | 0.4507252 | 0.472217
La, Lanthanum (ppm) | 17.18793 | 16.25874 | 18.11711 | 16.74695 | 17.6289
Li, Lithium (ppm) | 5.013357 | 4.600814 | 5.425901 | 4.838659 | 5.188056
Lu, Lutetium (ppm) | 0.1496605 | 0.1250663 | 0.1742548 | IND | IND
Mg, Magnesium (wt.%) | 0.2610046 | 0.2433172 | 0.2786919 | 0.2542238 | 0.2677854
Mn, Manganese (wt.%) | 0.03184571 | 0.03064626 | 0.03304517 | 0.03109336 | 0.03259807
Mo, Molybdenum (ppm) | 16.33166 | 15.7633 | 16.90002 | 16.05068 | 16.61264
Na, Sodium (wt.%) | 0.08763975 | 0.07957958 | 0.09569992 | 0.08477235 | 0.09050715
Nb, Niobium (ppm) | 1.872134 | 1.609091 | 2.135178 | 1.739442 | 2.004827
Nd, Neodymium (ppm) | 16.65733 | 15.72856 | 17.5861 | 16.4328 | 16.88186
Ni, Nickel (ppm) | 7.778099 | 7.237326 | 8.318872 | 7.497808 | 8.058391
P, Phosphorus (wt.%) | 0.01834699 | 0.01721279 | 0.01948119 | 0.01749822 | 0.01919576
Pb, Lead (wt.%) | 0.1527548 | 0.1483043 | 0.1572053 | 0.150263 | 0.1552467
Pr, Praseodymium (ppm) | 4.280295 | 3.995278 | 4.565312 | 4.13033 | 4.43026
Rb, Rubidium (ppm) | 23.51954 | 21.96238 | 25.0767 | 22.88755 | 24.15153
Re, Rhenium (ppm) | 0.02815238 | 0.02559879 | 0.03070597 | 0.0259719 | 0.03033286
S, Sulphur (wt.%) | 7.853609 | 7.640079 | 8.067139 | 7.763508 | 7.94371
Sb, Antimony (ppm) | 34.53338 | 30.98165 | 38.08511 | 33.52374 | 35.54301
Sc, Scandium (ppm) | 4.805476 | 4.378095 | 5.232857 | 4.63077 | 4.980182
Se, Selenium (ppm) | 71.41356 | 67.60458 | 75.22253 | 69.39773 | 73.42938
Sm, Samarium (ppm) | 3.578257 | 3.251275 | 3.905239 | 3.408712 | 3.747802
Sn, Tin (ppm) | 6.62081 | 6.288231 | 6.95339 | 6.403076 | 6.838545
Sr, Strontium (ppm) | 32.80124 | 30.87273 | 34.72975 | 31.80922 | 33.79325
Tb, Terbium (ppm) | 0.4905731 | 0.4508479 | 0.5302983 | 0.4733214 | 0.5078248
Te, Tellurium (ppm) | 21.1514 | 20.30046 | 22.00234 | 20.5032 | 21.79961
Th, Thorium (ppm) | 5.857852 | 5.462659 | 6.253046 | 5.64805 | 6.067654
Ti, Titanium (wt.%) | 0.03983863 | 0.03643202 | 0.04324523 | 0.03854349 | 0.04113377
Tl, Thallium (ppm) | 1.332131 | 1.260758 | 1.403504 | 1.285191 | 1.379071
Tm, Thulium (ppm) | 0.1685669 | 0.1381255 | 0.1990084 | IND | IND
U, Uranium (ppm) | 1.998363 | 1.890201 | 2.106525 | 1.921953 | 2.074773
V, Vanadium (ppm) | 11.44185 | 10.1271 | 12.7566 | IND | IND
W, Tungsten (ppm) | 3.017393 | 2.743863 | 3.290923 | 2.809764 | 3.225022
Y, Yttrium (ppm) | 11.84208 | 11.13248 | 12.55168 | 11.52426 | 12.1599
Yb, Ytterbium (ppm) | 1.067043 | 0.8989143 | 1.235172 | 1.018235 | 1.115851
Zn, Zinc (wt.%) | 0.5714879 | 0.5578879 | 0.5850878 | 0.562476 | 0.5804998
Zr, Zirconium (ppm) | 56.01915 | 52.39566 | 59.64264 | 54.44845 | 57.58984
Infrared Combustion
S, Sulphur (wt.%) | 7.95003 | 7.800496 | 8.099565 | 7.864556 | 8.035504
SI unit equivalents: ppm (parts per million; 1 x 10-⁶) ≡ mg/kg; wt.% (weight per cent) ≡ % (mass fraction)

## Indicative Values
Table 2. Indicative Values for OREAS 615
Constituent | Unit | Value | Constituent | Unit | Value | Constituent | Unit | Value
4-Acid Digestion
B | ppm | 34.16667 | Ge | ppm | 0.465
Ba | ppm | 444.8388 | Hg | ppm | 0.39
Aqua Regia Digestion
Ba | ppm | 95.88965 | Pd | ppb | < 10 | Ta | ppm | 0.03066667
Ge | ppm | 0.3259524 | Pt | ppb | < 5
Infrared Combustion
C | wt.% | 0.08416667
Borate Fusion XRF
Al2O3 | wt.% | 11.55 | MgO | wt.% | 0.785 | S | wt.% | 8.009
CaO | wt.% | 1.04 | MnO | wt.% | 0.05 | SiO2 | wt.% | 52.915
Fe2O3 | wt.% | 13.73 | Na2O | wt.% | 1.93 | TiO2 | wt.% | 0.31
K2O | wt.% | 4.225 | P2O5 | wt.% | 0.079
Thermogravimetry
LOI1000 | wt.% | 7.225
Laser Ablation ICP-MS
Ag | ppm | 1040 | Hf | ppm | 5.33 | Sn | ppm | 20.6
As | ppm | 1005 | Ho | ppm | 0.7 | Sr | ppm | 177
Ba | ppm | 1645 | In | ppm | 6.625 | Ta | ppm | 0.85
Be | ppm | 1.8 | La | ppm | 32.1 | Tb | ppm | 0.735
Bi | ppm | 54.5 | Lu | ppm | 0.225 | Te | ppm | 23.1
Cd | ppm | 23.55 | Mn | wt.% | 0.03985 | Th | ppm | 10.35
Ce | ppm | 61.8 | Mo | ppm | 16.7 | Ti | wt.% | 0.171
Co | ppm | 96.7 | Nb | ppm | 11.9 | Tl | ppm | 3.7
Cr | ppm | 33.5 | Nd | ppm | 27.9 | Tm | ppm | 0.25
Cs | ppm | 3.91 | Ni | ppm | 11 | U | ppm | 3.495
Cu | wt.% | 5.14 | Pb | wt.% | 0.1675 | V | ppm | 24.65
Dy | ppm | 3.865 | Pr | ppm | 7.545 | W | ppm | 5.5
Er | ppm | 1.795 | Rb | ppm | 155.5 | Y | ppm | 19.2
Eu | ppm | 0.92 | Re | ppm | 0.0075 | Yb | ppm | 1.645
Ga | ppm | 16.5 | Sb | ppm | 54.85 | Zn | wt.% | 0.579
Gd | ppm | 4.9 | Sc | ppm | 7.7 | Zr | ppm | 195
Ge | ppm | 2 | Sm | ppm | 5.755
SI unit equivalents: ppb (parts per billion; 1 x 10-⁹) ≡ µg/kg; ppm (parts per million; 1 x 10-⁶) ≡ mg/kg; wt.% (weight per cent) ≡ % (mass fraction)

## Performance Gates
Table 3. Certified Values and Performance Gates for OREAS 615
Constituent | Certified Value | Absolute Standard Deviations |  |  |  |  | Relative Standard Deviations |  |  | 5% window
|  | 1SD | 2SD Low | 2SD High | 3SD Low | 3SD High | 1RSD | 2RSD | 3RSD | Low | High
Pb Fire Assay
Au, ppm | 1.793881 | 0.05116393 | 1.691553 | 1.896209 | 1.640389 | 1.947373 | 2.852% | 5.704% | 8.556% | 1.704187 | 1.883575
Pb Fire Assay (Grav)
Ag, ppm | 1008.553 | 25.06328 | 958.4268 | 1058.68 | 933.3635 | 1083.743 | 2.485% | 4.97% | 7.455% | 958.1257 | 1058.981
Aqua Regia Digestion (sample weights 10-50g)
Au, ppm | 1.71675 | 0.1147188 | 1.487312 | 1.946188 | 1.372594 | 2.060906 | 6.682% | 13.36% | 20.05% | 1.6309125 | 1.8025875
4-Acid Digestion
Ag, ppm | 1034.365 | 24.86667 | 984.6312 | 1084.098 | 959.7645 | 1108.965 | 2.404% | 4.808% | 7.212% | 982.6463 | 1086.083
Al, wt.% | 5.789641 | 0.1976376 | 5.394366 | 6.184917 | 5.196729 | 6.382554 | 3.414% | 6.827% | 10.24% | 5.500159 | 6.079124
As, ppm | 961.2205 | 26.01448 | 909.1915 | 1013.249 | 883.1771 | 1039.264 | 2.706% | 5.413% | 8.119% | 913.1595 | 1009.282
Be, ppm | 1.732694 | 0.1118477 | 1.508998 | 1.956389 | 1.397151 | 2.068236 | 6.455% | 12.91% | 19.37% | 1.646059 | 1.819328
Bi, ppm | 52.64245 | 2.93706 | 46.76833 | 58.51657 | 43.83127 | 61.45363 | 5.579% | 11.16% | 16.74% | 50.01033 | 55.27457
Ca, wt.% | 0.7263538 | 0.02454926 | 0.6772553 | 0.7754523 | 0.652706 | 0.8000016 | 3.38% | 6.76% | 10.14% | 0.6900361 | 0.7626715
Cd, ppm | 21.69086 | 0.6203308 | 20.4502 | 22.93152 | 19.82987 | 23.55186 | 2.86% | 5.72% | 8.58% | 20.60632 | 22.77541
Ce, ppm | 57.65601 | 2.124781 | 53.40645 | 61.90557 | 51.28167 | 64.03035 | 3.685% | 7.371% | 11.06% | 54.77321 | 60.53881
Co, ppm | 92.4861 | 4.192914 | 84.10027 | 100.8719 | 79.90735 | 105.0648 | 4.534% | 9.067% | 13.6% | 87.86179 | 97.1104
Cr, ppm | 26.51209 | 2.925408 | 20.66127 | 32.3629 | 17.73586 | 35.28831 | 11.03% | 22.07% | 33.1% | 25.18648 | 27.83769
Cs, ppm | 3.984288 | 0.1712116 | 3.641865 | 4.326711 | 3.470653 | 4.497923 | 4.297% | 8.594% | 12.89% | 3.785073 | 4.183502
Cu, wt.% | 4.993079 | 0.1004164 | 4.792246 | 5.193911 | 4.69183 | 5.294328 | 2.011% | 4.022% | 6.033% | 4.743425 | 5.242733
Dy, ppm | 4.054599 | 0.1748087 | 3.704982 | 4.404216 | 3.530173 | 4.579025 | 4.311% | 8.623% | 12.93% | 3.851869 | 4.257329
Er, ppm | 1.890644 | 0.08850888 | 1.713627 | 2.067662 | 1.625118 | 2.156171 | 4.681% | 9.363% | 14.04% | 1.796112 | 1.985177
Eu, ppm | 0.9373674 | 0.03566331 | 0.8660408 | 1.008694 | 0.8303775 | 1.044357 | 3.805% | 7.609% | 11.41% | 0.8904991 | 0.9842358
Fe, wt.% | 9.329635 | 0.2528821 | 8.82387 | 9.835399 | 8.570988 | 10.08828 | 2.711% | 5.421% | 8.132% | 8.863153 | 9.796116
Ga, ppm | 16.56535 | 1.110837 | 14.34368 | 18.78702 | 13.23284 | 19.89786 | 6.706% | 13.41% | 20.12% | 15.73708 | 17.39362
Gd, ppm | 5.084359 | 0.2513814 | 4.581596 | 5.587121 | 4.330214 | 5.838503 | 4.944% | 9.888% | 14.83% | 4.830141 | 5.338576
Hf, ppm | 4.224763 | 0.1961439 | 3.832475 | 4.61705 | 3.636331 | 4.813194 | 4.643% | 9.285% | 13.93% | 4.013525 | 4.436001
Ho, ppm | 0.703 | 0.01368362 | 0.6756328 | 0.7303672 | 0.6619491 | 0.7440509 | 1.946% | 3.893% | 5.839% | 0.66785 | 0.73815
In, ppm | 7.055628 | 0.2673791 | 6.52087 | 7.590386 | 6.253491 | 7.857765 | 3.79% | 7.579% | 11.37% | 6.702847 | 7.408409
K, wt.% | 3.448258 | 0.1336113 | 3.181035 | 3.71548 | 3.047423 | 3.849092 | 3.875% | 7.749% | 11.62% | 3.275845 | 3.62067
La, ppm | 26.92984 | 2.469662 | 21.99052 | 31.86917 | 19.52086 | 34.33883 | 9.171% | 18.34% | 27.51% | 25.58335 | 28.27634
Li, ppm | 19.11015 | 1.221657 | 16.66683 | 21.55346 | 15.44518 | 22.77512 | 6.393% | 12.79% | 19.18% | 18.15464 | 20.06565
Lu, ppm | 0.2240657 | 0.01543135 | 0.193203 | 0.2549284 | 0.1777717 | 0.2703598 | 6.887% | 13.77% | 20.66% | 0.2128625 | 0.235269
Mg, wt.% | 0.40345 | 0.02165491 | 0.3601402 | 0.4467599 | 0.3384853 | 0.4684148 | 5.367% | 10.73% | 16.1% | 0.3832775 | 0.4236225
Mn, wt.% | 0.03881436 | 0.001044164 | 0.03672604 | 0.04090269 | 0.03568187 | 0.04194686 | 2.69% | 5.38% | 8.07% | 0.03687365 | 0.04075508
Mo, ppm | 17.29015 | 0.4492728 | 16.3916 | 18.18869 | 15.94233 | 18.63796 | 2.598% | 5.197% | 7.795% | 16.42564 | 18.15465
Na, wt.% | 1.351552 | 0.05534408 | 1.240864 | 1.462241 | 1.18552 | 1.517585 | 4.095% | 8.19% | 12.28% | 1.283975 | 1.41913
Nb, ppm | 11.67171 | 0.6485473 | 10.37461 | 12.9688 | 9.726068 | 13.61735 | 5.557% | 11.11% | 16.67% | 11.08812 | 12.25529
Nd, ppm | 27.80889 | 1.289482 | 25.22993 | 30.38786 | 23.94045 | 31.67734 | 4.637% | 9.274% | 13.91% | 26.41845 | 29.19934
Ni, ppm | 8.615446 | 0.941894 | 6.731658 | 10.49923 | 5.789764 | 11.44113 | 10.93% | 21.87% | 32.8% | 8.184673 | 9.046218
P, wt.% | 0.0259274 | 0.001507287 | 0.02291282 | 0.02894197 | 0.02140554 | 0.03044926 | 5.813% | 11.63% | 17.44% | 0.02463103 | 0.02722377
Pb, wt.% | 0.1603578 | 0.004720433 | 0.1509169 | 0.1697987 | 0.1461965 | 0.1745191 | 2.944% | 5.887% | 8.831% | 0.1523399 | 0.1683757
Pr, ppm | 7.127802 | 0.2912451 | 6.545312 | 7.710292 | 6.254067 | 8.001537 | 4.086% | 8.172% | 12.26% | 6.771412 | 7.484192
Rb, ppm | 158.0775 | 6.695783 | 144.6859 | 171.469 | 137.9901 | 178.1648 | 4.236% | 8.472% | 12.71% | 150.1736 | 165.9813
Re, ppm | 0.02710417 | 0.003068298 | 0.02096757 | 0.03324076 | 0.01789927 | 0.03630906 | 11.32% | 22.64% | 33.96% | 0.02574896 | 0.028459375
S, wt.% | 7.910615 | 0.2265758 | 7.457463 | 8.363767 | 7.230888 | 8.590342 | 2.864% | 5.728% | 8.593% | 7.515084 | 8.306146
Sb, ppm | 49.95816 | 2.595017 | 44.76813 | 55.1482 | 42.17311 | 57.74322 | 5.194% | 10.39% | 15.58% | 47.46026 | 52.45607
Sc, ppm | 7.97306 | 0.3151954 | 7.342669 | 8.603451 | 7.027473 | 8.918646 | 3.953% | 7.907% | 11.86% | 7.574407 | 8.371713
Se, ppm | 72.08935 | 4.520483 | 63.04838 | 81.13032 | 58.5279 | 85.6508 | 6.271% | 12.54% | 18.81% | 68.48488 | 75.69382
Sm, ppm | 5.77831 | 0.3718472 | 5.034615 | 6.522004 | 4.662768 | 6.893852 | 6.435% | 12.87% | 19.31% | 5.489394 | 6.067225
Sn, ppm | 8.059908 | 0.4565721 | 7.146764 | 8.973052 | 6.690192 | 9.429624 | 5.665% | 11.33% | 16.99% | 7.656913 | 8.462903
Sr, ppm | 171.1127 | 6.352458 | 158.4078 | 183.8176 | 152.0553 | 190.1701 | 3.712% | 7.425% | 11.14% | 162.5571 | 179.6683
Ta, ppm | 0.8339755 | 0.05793795 | 0.7180996 | 0.9498514 | 0.6601617 | 1.007789 | 6.947% | 13.89% | 20.84% | 0.7922768 | 0.8756743
Tb, ppm | 0.7158804 | 0.0448471 | 0.6261862 | 0.8055746 | 0.5813391 | 0.8504217 | 6.265% | 12.53% | 18.79% | 0.6800864 | 0.7516744
Te, ppm | 21.44775 | 1.22887 | 18.99001 | 23.90549 | 17.76114 | 25.13436 | 5.73% | 11.46% | 17.19% | 20.37537 | 22.52014
Th, ppm | 9.290073 | 0.5951892 | 8.099694 | 10.48045 | 7.504505 | 11.07564 | 6.407% | 12.81% | 19.22% | 8.825569 | 9.754576
Ti, wt.% | 0.160608 | 0.007570202 | 0.1454675 | 0.1757484 | 0.1378973 | 0.1833186 | 4.713% | 9.427% | 14.14% | 0.1525776 | 0.1686383
Tl, ppm | 3.611362 | 0.1097188 | 3.391925 | 3.8308 | 3.282206 | 3.940519 | 3.038% | 6.076% | 9.114% | 3.430794 | 3.79193
Tm, ppm | 0.2519857 | 0.0185622 | 0.2148613 | 0.2891101 | 0.1962991 | 0.3076723 | 7.366% | 14.73% | 22.1% | 0.2393864 | 0.264585
U, ppm | 3.412949 | 0.1798785 | 3.053192 | 3.772706 | 2.873313 | 3.952584 | 5.27% | 10.54% | 15.81% | 3.242301 | 3.583596
V, ppm | 23.89895 | 1.040577 | 21.8178 | 25.9801 | 20.77722 | 27.02068 | 4.354% | 8.708% | 13.06% | 22.704 | 25.0939
W, ppm | 4.637028 | 0.1925973 | 4.251833 | 5.022223 | 4.059236 | 5.21482 | 4.153% | 8.307% | 12.46% | 4.405177 | 4.868879
Y, ppm | 18.85202 | 1.022513 | 16.807 | 20.89705 | 15.78449 | 21.91956 | 5.424% | 10.85% | 16.27% | 17.90942 | 19.79462
Yb, ppm | 1.589876 | 0.1000887 | 1.389698 | 1.790053 | 1.28961 | 1.890142 | 6.295% | 12.59% | 18.89% | 1.510382 | 1.66937
Zn, wt.% | 0.5852441 | 0.01879579 | 0.5476526 | 0.6228357 | 0.5288568 | 0.6416315 | 3.212% | 6.423% | 9.635% | 0.5559819 | 0.6145063
Zr, ppm | 157.6366 | 7.138157 | 143.3603 | 171.9129 | 136.2221 | 179.0511 | 4.528% | 9.056% | 13.58% | 149.7548 | 165.5184
Aqua Regia Digestion
Ag, ppm | 1018.172 | 19.40195 | 979.368 | 1056.976 | 959.966 | 1076.378 | 1.906% | 3.811% | 5.717% | 967.2633 | 1069.08
Al, wt.% | 1.121579 | 0.1371743 | 0.8472303 | 1.395928 | 0.710056 | 1.533102 | 12.23% | 24.46% | 36.69% | 1.0655 | 1.177658
As, ppm | 931.1398 | 44.55426 | 842.0313 | 1020.248 | 797.477 | 1064.803 | 4.785% | 9.57% | 14.35% | 884.5828 | 977.6968
B, ppm | < 10 | IND | IND | IND | IND | IND | IND | IND | IND | IND | IND
Be, ppm | 0.3724539 | 0.02699218 | 0.3184695 | 0.4264382 | 0.2914773 | 0.4534304 | 7.247% | 14.49% | 21.74% | 0.3538312 | 0.3910766
Bi, ppm | 52.05592 | 2.748065 | 46.55979 | 57.55205 | 43.81173 | 60.30012 | 5.279% | 10.56% | 15.84% | 49.45313 | 54.65872
Ca, wt.% | 0.4670028 | 0.02290414 | 0.4211946 | 0.5128111 | 0.3982904 | 0.5357152 | 4.904% | 9.809% | 14.71% | 0.4436527 | 0.490353
Cd, ppm | 21.28998 | 0.7338224 | 19.82234 | 22.75763 | 19.08852 | 23.49145 | 3.447% | 6.894% | 10.34% | 20.22548 | 22.35448
Ce, ppm | 36.08184 | 1.663042 | 32.75576 | 39.40792 | 31.09272 | 41.07097 | 4.609% | 9.218% | 13.83% | 34.27775 | 37.88593
Co, ppm | 90.83104 | 3.368633 | 84.09377 | 97.5683 | 80.72514 | 100.9369 | 3.709% | 7.417% | 11.13% | 86.28949 | 95.37259
Cr, ppm | 25.5418 | 2.227673 | 21.08646 | 29.99715 | 18.85878 | 32.22482 | 8.722% | 17.44% | 26.17% | 24.26471 | 26.81889
Cs, ppm | 1.369444 | 0.1137758 | 1.141893 | 1.596996 | 1.028117 | 1.710772 | 8.308% | 16.62% | 24.92% | 1.300972 | 1.437917
Cu, wt.% | 5.034516 | 0.1302499 | 4.774016 | 5.295016 | 4.643767 | 5.425266 | 2.587% | 5.174% | 7.761% | 4.78279 | 5.286242
Dy, ppm | 2.791133 | 0.2966234 | 2.197886 | 3.38438 | 1.901263 | 3.681003 | 10.63% | 21.25% | 31.88% | 2.651576 | 2.93069
Er, ppm | 1.233537 | 0.1067651 | 1.020007 | 1.447067 | 0.9132416 | 1.553832 | 8.655% | 17.31% | 25.97% | 1.17186 | 1.295214
Eu, ppm | 0.5865778 | 0.07905355 | 0.4284707 | 0.7446849 | 0.3494171 | 0.8237384 | 13.48% | 26.95% | 40.43% | 0.5572489 | 0.6159067
Fe, wt.% | 8.758222 | 0.3685131 | 8.021196 | 9.495248 | 7.652683 | 9.863762 | 4.208% | 8.415% | 12.62% | 8.320311 | 9.196133
Ga, ppm | 5.204044 | 0.5106415 | 4.182761 | 6.225327 | 3.672119 | 6.735968 | 9.812% | 19.62% | 29.44% | 4.943841 | 5.464246
Gd, ppm | 3.454658 | 0.3160564 | 2.822545 | 4.086771 | 2.506489 | 4.402827 | 9.149% | 18.3% | 27.45% | 3.281925 | 3.627391
Hf, ppm | 1.56817 | 0.2047528 | 1.158664 | 1.977676 | 0.9539117 | 2.182428 | 13.06% | 26.11% | 39.17% | 1.489762 | 1.646579
Hg, ppm | 0.7913833 | 0.07783296 | 0.6357174 | 0.9470492 | 0.5578845 | 1.024882 | 9.835% | 19.67% | 29.51% | 0.7518142 | 0.8309525
Ho, ppm | 0.4774878 | 0.04976432 | 0.3779592 | 0.5770164 | 0.3281949 | 0.6267807 | 10.42% | 20.84% | 31.27% | 0.4536134 | 0.5013622
In, ppm | 6.743572 | 0.3904624 | 5.962647 | 7.524497 | 5.572184 | 7.914959 | 5.79% | 11.58% | 17.37% | 6.406393 | 7.08075
K, wt.% | 0.4614711 | 0.03460446 | 0.3922622 | 0.53068 | 0.3576577 | 0.5652845 | 7.499% | 15% | 22.5% | 0.4383976 | 0.4845447
La, ppm | 17.18793 | 1.074144 | 15.03964 | 19.33622 | 13.96549 | 20.41036 | 6.249% | 12.5% | 18.75% | 16.32853 | 18.04732
Li, ppm | 5.013357 | 0.6605521 | 3.692253 | 6.334462 | 3.031701 | 6.995014 | 13.18% | 26.35% | 39.53% | 4.76269 | 5.264025
Lu, ppm | 0.1496605 | 0.02554188 | 0.09857678 | 0.2007443 | 0.0730349 | 0.2262862 | 17.07% | 34.13% | 51.2% | 0.1421775 | 0.1571436
Mg, wt.% | 0.2610046 | 0.0308661 | 0.1992724 | 0.3227368 | 0.1684063 | 0.3536029 | 11.83% | 23.65% | 35.48% | 0.2479543 | 0.2740548
Mn, wt.% | 0.03184571 | 0.001853797 | 0.02813812 | 0.03555331 | 0.02628432 | 0.0374071 | 5.821% | 11.64% | 17.46% | 0.03025343 | 0.033438
Mo, ppm | 16.33166 | 0.6820735 | 14.96751 | 17.69581 | 14.28544 | 18.37788 | 4.176% | 8.353% | 12.53% | 15.51508 | 17.14824
Na, wt.% | 0.08763975 | 0.006431147 | 0.07477745 | 0.100502 | 0.06834631 | 0.1069332 | 7.338% | 14.68% | 22.01% | 0.08325776 | 0.09202174
Nb, ppm | 1.872134 | 0.4011862 | 1.069762 | 2.674506 | 0.6685756 | 3.075693 | 21.43% | 42.86% | 64.29% | 1.778527 | 1.965741
Nd, ppm | 16.65733 | 0.4327332 | 15.79186 | 17.5228 | 15.35913 | 17.95553 | 2.598% | 5.196% | 7.794% | 15.82446 | 17.4902
Ni, ppm | 7.778099 | 0.5382588 | 6.701582 | 8.854617 | 6.163323 | 9.392876 | 6.92% | 13.84% | 20.76% | 7.389194 | 8.167004
P, wt.% | 0.01834699 | 0.001510998 | 0.01532499 | 0.02136899 | 0.013814 | 0.02287999 | 8.236% | 16.47% | 24.71% | 0.01742964 | 0.01926434
Pb, wt.% | 0.1527548 | 0.006811924 | 0.139131 | 0.1663787 | 0.1323191 | 0.1731906 | 4.459% | 8.919% | 13.38% | 0.1451171 | 0.1603926
Pr, ppm | 4.280295 | 0.1630446 | 3.954206 | 4.606384 | 3.791161 | 4.769428 | 3.809% | 7.618% | 11.43% | 4.06628 | 4.494309
Rb, ppm | 23.51954 | 1.888313 | 19.74292 | 27.29617 | 17.8546 | 29.18448 | 8.029% | 16.06% | 24.09% | 22.34356 | 24.69552
Re, ppm | 0.02815238 | 0.002139638 | 0.02387311 | 0.03243166 | 0.02173347 | 0.03457129 | 7.6% | 15.2% | 22.8% | 0.02674476 | 0.02956
S, wt.% | 7.853609 | 0.3346827 | 7.184244 | 8.522974 | 6.849561 | 8.857657 | 4.262% | 8.523% | 12.78% | 7.460929 | 8.246289
Sb, ppm | 34.53338 | 6.318295 | 21.89679 | 47.16997 | 15.57849 | 53.48826 | 18.3% | 36.59% | 54.89% | 32.80671 | 36.26005
Sc, ppm | 4.805476 | 0.6938941 | 3.417688 | 6.193264 | 2.723794 | 6.887158 | 14.44% | 28.88% | 43.32% | 4.565202 | 5.04575
Se, ppm | 71.41356 | 4.826921 | 61.75971 | 81.0674 | 56.93279 | 85.89432 | 6.759% | 13.52% | 20.28% | 67.84288 | 74.98423
Sm, ppm | 3.578257 | 0.2982797 | 2.981698 | 4.174816 | 2.683418 | 4.473096 | 8.336% | 16.67% | 25.01% | 3.399344 | 3.75717
Sn, ppm | 6.62081 | 0.3484434 | 5.923924 | 7.317697 | 5.57548 | 7.666141 | 5.263% | 10.53% | 15.79% | 6.28977 | 6.951851
Sr, ppm | 32.80124 | 2.942659 | 26.91592 | 38.68655 | 23.97326 | 41.62921 | 8.971% | 17.94% | 26.91% | 31.16117 | 34.4413
Tb, ppm | 0.4905731 | 0.03551063 | 0.4195518 | 0.5615943 | 0.3840412 | 0.597105 | 7.239% | 14.48% | 21.72% | 0.4660444 | 0.5151017
Te, ppm | 21.1514 | 0.9363019 | 19.2788 | 23.02401 | 18.3425 | 23.96031 | 4.427% | 8.853% | 13.28% | 20.09383 | 22.20897
Th, ppm | 5.857852 | 0.4686138 | 4.920625 | 6.79508 | 4.452011 | 7.263694 | 8% | 16% | 24% | 5.56496 | 6.150745
Ti, wt.% | 0.03983863 | 0.006309269 | 0.02722009 | 0.05245716 | 0.02091082 | 0.05876643 | 15.84% | 31.67% | 47.51% | 0.0378467 | 0.04183056
Tl, ppm | 1.332131 | 0.1028616 | 1.126408 | 1.537854 | 1.023546 | 1.640716 | 7.722% | 15.44% | 23.16% | 1.265524 | 1.398737
Tm, ppm | 0.1685669 | 0.0211261 | 0.1263148 | 0.2108191 | 0.1051887 | 0.2319452 | 12.53% | 25.07% | 37.6% | 0.1601386 | 0.1769953
U, ppm | 1.998363 | 0.1039376 | 1.790488 | 2.206238 | 1.68655 | 2.310176 | 5.201% | 10.4% | 15.6% | 1.898445 | 2.098281
V, ppm | 11.44185 | 1.520067 | 8.401719 | 14.48199 | 6.881652 | 16.00205 | 13.29% | 26.57% | 39.86% | 10.86976 | 12.01395
W, ppm | 3.017393 | 0.3047392 | 2.407914 | 3.626871 | 2.103175 | 3.93161 | 10.1% | 20.2% | 30.3% | 2.866523 | 3.168262
Y, ppm | 11.84208 | 1.055313 | 9.731454 | 13.95271 | 8.676141 | 15.00802 | 8.912% | 17.82% | 26.73% | 11.24998 | 12.43418
Yb, ppm | 1.067043 | 0.1644157 | 0.7382116 | 1.395874 | 0.5737959 | 1.56029 | 15.41% | 30.82% | 46.23% | 1.013691 | 1.120395
Zn, wt.% | 0.5714879 | 0.01607887 | 0.5393301 | 0.6036456 | 0.5232513 | 0.6197245 | 2.814% | 5.627% | 8.441% | 0.5429135 | 0.6000623
Zr, ppm | 56.01915 | 4.73227 | 46.55461 | 65.48369 | 41.82234 | 70.21596 | 8.448% | 16.9% | 25.34% | 53.21819 | 58.82011
Infrared Combustion
S, wt.% | 7.95003 | 0.2075941 | 7.534842 | 8.365219 | 7.327248 | 8.572813 | 2.611% | 5.222% | 7.834% | 7.552529 | 8.347532
SI unit equivalents: ppm (parts per million; 1 x 10-⁶) ≡ mg/kg; wt.% (weight per cent) ≡ % (mass fraction)

## Abbreviations
Table 4. Abbreviations used for OREAS 615
Abbreviation | Explanation
< | ‘less than’
IND | indeterminate
NR | not reported
PDM3 | percent deviation of lab mean from corrected mean of means
Rel.Std.Dev. | one relative standard deviation
Std.Dev. | one standard deviation
Method Codes:
4A*AAS | 4-acid (HF-HNO3-HClO4-HCl) digestion with atomic absorption spectroscopy
4A*MS | 4-acid (HF-HNO3-HClO4-HCl) digestion with inductively coupled plasma mass spectroscopy
4A*OES | 4-acid (HF-HNO3-HClO4-HCl) digestion with inductively coupled plasma optical emission spectroscopy
4A*OES/AAS | 4-acid (HF-HNO3-HClO4-HCl) digestion with AAS or ICP-OES finish
4A*OES/MS | 4-acid (HF-HNO3-HClO4-HCl) digestion with ICP-OES or ICP-MS finish
ABL*MS | laser ablation with inductively coupled plasma mass spectroscopy
AR*AAS | aqua regia digestion with atomic absorption spectroscopy
AR*MS | aqua regia digestion with inductively coupled plasma mass spectroscopy
AR*OES | aqua regia digestion with inductively coupled plasma optical emission spectroscopy
AR*OES/AAS | aqua regia digestion with ICP-OES or AAS finish
AR*OES/MS | aqua regia digestion with ICP-OES or ICP-MS finish
BF*XRF | lithium borate fusion with X-ray fluorescence spectroscopy
FA*AAS | fire assay with atomic absorption spectroscopy
FA*GRAV | fire assay with gravimetric finish
FA*OES | fire assay with inductively coupled plasma optical emission spectroscopy
INAA | instrumental neutron activation analysis
IRC | infrared combustion
LOI*TGA | loss on ignition by thermogravimetric analysis
Text Values:
N.A. | Not Applicable (Lab 1.03)
Legend:- | (for Method Group Tabulated Results omitted in the determination of Certified Values)
Individual | - Outlying individual values
Batch & Limits | - Outlying laboratory batch data sets and superfluous limit values

## Laboratory List
Table 5. Participating Laboratory List used for OREAS 615
Lab Slot | Laboratory Name and Location
Actlabs, Ancaster, Ontario, Canada
Alex Stewart International, Mendoza, Argentina
ALS, Johannesburg, South Africa
ALS, Lima, Peru
ALS, Loughrea, Galway, Ireland
ALS, Malaga, WA, Australia
ALS, Vancouver, BC, Canada
American Assay Laboratories, Sparks, Nevada, USA
ANSTO, Lucas Heights, NSW, Australia
Bureau Veritas Geoanalytical, Perth, WA, Australia
CERTIMIN, Lima, Peru
Intertek, Perth, WA, Australia
Intertek, Townsville, QLD, Australia
Intertek Minerals Ltd, Tarkwa, Western Region, Ghana
Laboratorio Tecnológico de Metalurgia LTM SA de CV, Hermosillo, Sonora, Mexico
PT Geoservices Ltd, Cikarang, Jakarta Raya, Indonesia
PT Intertek Utama Services, Jakarta Timur, DKI Jakarta, Indonesia
SGS Canada Inc., Vancouver, BC, Canada
SGS de Mexico SA de CV, Cd. Industrial, Durango, Mexico
SGS del Peru, Lima, Peru
SGS Geosol Laboratorios Ltda, Vespasiano, Minas Gerais, Brazil
SGS Lakefield Research Ltd, Lakefield, Ontario, Canada
SGS Minerals, Santiago, Chile
Shiva Analyticals Ltd, Bangalore North, Karnataka, India
Skyline Assayers & Laboratories, Tucson, Arizona, USA
Stewart Assay & Environmental Laboratories LLC, Kara-Balta, Chüy, Kyrgyzstan

## Homogeneity
ORE - Lab-Upscaled RSD Results for CRM: OREAS 615 (Execution: 1) - Analyte Au - (Gold) by INAA
Branch | LabSlot | LabCode | Round | Smp# | Lot | SID | Response SmplMass(g) | Response (ppm) | Upscaled Value (ppm)
2 | 1 | ANSLu | 1 | 15 | 12 | 307418 | 0.084391 | 1.848407 | 1.862401
2 | 1 | ANSLu | 1 | 7 | 4 | 307419 | 0.084781 | 1.870586 | 1.863586
2 | 1 | ANSLu | 1 | 13 | 7 | 307420 | 0.086712 | 1.882273 | 1.864211
2 | 1 | ANSLu | 1 | 2 | 1 | 307421 | 0.087615 | 1.828951 | 1.861361
2 | 1 | ANSLu | 1 | 9 | 9 | 307422 | 0.085831 | 1.83857 | 1.861875
2 | 1 | ANSLu | 1 | 12 | 2 | 307423 | 0.087324 | 1.884916 | 1.864352
2 | 1 | ANSLu | 1 | 20 | 10 | 307424 | 0.083325 | 1.846363 | 1.862291
2 | 1 | ANSLu | 1 | 5 | 11 | 307425 | 0.084088 | 1.893051 | 1.864787
2 | 1 | ANSLu | 1 | 11 | 2 | 307426 | 0.084317 | 1.89294 | 1.864781
2 | 1 | ANSLu | 1 | 8 | 4 | 307427 | 0.082661 | 1.893175 | 1.864793
2 | 1 | ANSLu | 1 | 1 | 1 | 307428 | 0.086478 | 1.841317 | 1.862022
2 | 1 | ANSLu | 1 | 18 | 5 | 307429 | 0.085693 | 1.876956 | 1.863927
2 | 1 | ANSLu | 1 | 14 | 7 | 307430 | 0.086414 | 1.884678 | 1.864339
2 | 1 | ANSLu | 1 | 6 | 11 | 307431 | 0.08789 | 1.852042 | 1.862595
2 | 1 | ANSLu | 1 | 4 | 6 | 307432 | 0.085811 | 1.884001 | 1.864303
2 | 1 | ANSLu | 1 | 16 | 12 | 307433 | 0.082684 | 1.859774 | 1.863008
2 | 1 | ANSLu | 1 | 10 | 9 | 307434 | 0.085339 | 1.869969 | 1.863553
2 | 1 | ANSLu | 1 | 19 | 10 | 307435 | 0.087017 | 1.810095 | 1.860353
2 | 1 | ANSLu | 1 | 17 | 5 | 307436 | 0.08739 | 1.839857 | 1.861944
2 | 1 | ANSLu | 1 | 3 | 6 | 307437 | 0.088238 | 1.865893 | 1.863335
Mean | [6 empty] | 0.08569995 | 1.863191 | 1.863191
Median | [7 empty] | 1.867931 | 1.863444
SD | [7 empty] | 0.02402015 | 0.001283824
RSD | [7 empty] | 1.289% | 0.0689%
RSD Upscale Factor | [7 empty] | 0.05344778
Parameters | :
Nominal Mass Value |  | 30 | gm

## Fire Assay
| Analytical results for Au in OREAS 615 (Certified Value 1.79 ppm) | [26 empty] | Certified
Au | Round | Replicate | Lab | Lab | Lab | Lab | Lab | Lab | Lab | Lab | Lab | Lab | Lab | Lab | Lab | Lab | Lab | Lab | Lab | Lab | Lab | Lab | Lab | Lab | Lab | Lab | Lab | 1
| No | No | 00 | 1.01 | 1.02 | 1.03 | 1.04 | 1.05 | 1.06 | 1.07 | 1.08 | 1.09 | 1.10 | 1.11 | 1.12 | 1.13 | 1.14 | 1.15 | 1.16 | 1.17 | 1.18 | 1.19 | 1.20 | 1.21 | 1.22 | 1.23 | 1.24 | ppm
|  |  | INAA | FA*AAS | FA*AAS | FA*GRAV | FA*AAS | FA*AAS | FA*AAS | FA*AAS | FA*AAS | FA*OES | FA*AAS | FA*OES | FA*AAS | FA*OES | FA*AAS | FA*AAS | FA*AAS | FA*AAS | FA*AAS | FA*GRAV | FA*AAS | FA*AAS | FA*OES | FA*AAS | FA*AAS | 2
|  |  | 0.085g | 30g | 30g | 30g | 30g | 30g | 30g | 30g | 30g | 25g | 30g | 30g | 30g | 30g | 30g | 40g | 30g | 30g | 30g | 30g | 30g | 50g | 50g | 30g | 30g | 3
| 1 | 1 | 1.841317 | 1.83 | 1.543 | N.A. | 1.77 | 1.81 | 1.74 | 1.74 | 1.86 | 1.788 | 1.8 | 1.89 | 1.760709 | 1.74 | 1.85 | 1.74 | 1.82 | 1.895 | 1.943 | 1.84 | 1.755 | 1.78 | 1.825 | 1.789 | 1.697167 | 1
| 1 | 2 | 1.828951 | 1.84 | 1.679 | N.A. | 1.73 | 1.83 | 1.81 | 1.8 | 1.84 | 1.772 | 1.82 | 1.82 | 1.7754802 | 1.73 | 1.65 | 1.78 | 1.87 | 1.942 | 1.891 | 1.82 | 1.782 | 1.65 | 1.799 | 1.787 | 1.733833 | #N/A
| 1 | 3 | 1.865893 | 1.81 | 1.703 | N.A. | 1.74 | 1.81 | 1.77 | 1.78 | 1.82 | 1.804 | 1.8 | 1.79 | 1.79751 | 1.73 | 1.81 | 1.77 | 1.86 | 1.907 | 1.888 | 1.84 | 1.801 | 1.66 | 1.798 | 1.798 | 1.701 | 16
| 1 | 4 | 1.884001 | 1.83 | 1.727 | N.A. | 1.81 | 1.77 | 1.78 | 1.79 | 1.83 | 1.844 | 1.78 | 1.84 | 1.769946625 | 1.74 | 1.54 | 1.74 | 1.86 | 1.94 | 1.859 | 1.84 | 1.797 | 1.66 | 1.803 | 1.78 | 1.7145 | 1.793881
| 1 | 5 | 1.893051 | 1.82 | 1.667 | N.A. | 1.78 | 1.77 | 1.8 | 1.8 | 1.87 | 1.791 | 1.79 | 1.83 | 1.76181525 | 1.73 | 1.85 | 1.76 | 1.85 | 1.949 | 1.909 | 1.83 | 1.766 | 1.67 | 1.805 | 1.813 | 1.757667 | 7
| 1 | 6 | 1.852042 | 1.81 | 1.676 | N.A. | 1.75 | 1.76 | 1.78 | 1.84 | 1.86 | 1.825 | 1.76 | 1.86 | 1.795332625 | 1.73 | 1.84 | 1.78 | 1.86 | 1.873 | 1.824 | 1.85 | 1.798 | 1.67 | 1.81 | 1.78 | 1.727667
|  | 7 | 1.870586
|  | 8 | 1.893175
|  | 9 | 1.83857
|  | 10 | 1.869969
|  | 11 | 1.89294
|  | 12 | 1.884916
|  | 13 | 1.882273
|  | 14 | 1.884678
|  | 15 | 1.848407
|  | 16 | 1.859774
|  | 17 | 1.839857
|  | 18 | 1.876956
|  | 19 | 1.810095
|  | 20 | 1.846363
| Mean |  | 1.863191 | 1.823333 | 1.665833 |  | 1.763333 | 1.791667 | 1.78 | 1.791667 | 1.846667 | 1.804 | 1.791667 | 1.838333 | 1.77679895 | 1.733333 | 1.756667 | 1.761667 | 1.853333 | 1.917667 | 1.885667 | 1.836667 | 1.783167 | 1.681667 | 1.806667 | 1.791167 | 1.721972
| Median |  | 1.867931 | 1.825 | 1.6775 |  | 1.76 | 1.79 | 1.78 | 1.795 | 1.85 | 1.7975 | 1.795 | 1.835 | 1.772713 | 1.73 | 1.825 | 1.765 | 1.86 | 1.9235 | 1.8895 | 1.84 | 1.7895 | 1.665 | 1.804 | 1.788 | 1.721083
| Std Dev. |  | 0.02402015 | 0.0121106 | 0.0640138 |  | 0.0294392 | 0.02857738 | 0.0244949 | 0.03250641 | 0.01966384 | 0.02641969 | 0.02041241 | 0.03430258 | 0.01615262 | 0.005163978 | 0.1307925 | 0.01834848 | 0.0175119 | 0.03064419 | 0.04093735 | 0.01032796 | 0.01907267 | 0.04875107 | 0.009973298 | 0.0126082 | 0.02261942
| Rel.Std.Dev. |  | 1.289% | 0.6642% | 3.843% |  | 1.67% | 1.595% | 1.376% | 1.814% | 1.065% | 1.465% | 1.139% | 1.866% | 0.9091% | 0.2979% | 7.445% | 1.042% | 0.9449% | 1.598% | 2.171% | 0.5623% | 1.07% | 2.899% | 0.552% | 0.7039% | 1.314%
| PDM3 |  | 3.864% | 1.642% | -7.138% |  | -1.703% | -0.1234% | -0.7738% | -0.1234% | 2.943% | 0.5641% | -0.1234% | 2.478% | -0.9522% | -3.375% | -2.075% | -1.796% | 3.314% | 6.9% | 5.117% | 2.385% | -0.5973% | -6.255% | 0.7127% | -0.1513% | -4.009%
| Z-Score (Absolute) |  | NA | 0.67 | 2.68 | NA | 0.6 | 0 | 0.25 | 0 | 1.17 | 0.26 | 0 | 0.99 | 0.32 | 1.24 | 0.75 | 0.64 | 1.31 | 2.68 | 2 | 0.96 | 0.18 | 2.34 | 0.32 | 0.01 | 1.48
Note on C31: Z-Scores have been calculated inclusive of individual outliers. In general, laboratory batches are rejected if Z-Score > 2.5.

## Fire Assay (Grav)
| Analytical results for Ag in OREAS 615 (Certified Value 1009 ppm) | [17 empty] | Certified
Ag | Round | Replicate | Lab | Lab | Lab | Lab | Lab | Lab | Lab | Lab | Lab | Lab | Lab | Lab | Lab | Lab | Lab | Lab | 1
| No | No | 1.01 | 1.02 | 1.03 | 1.05 | 1.06 | 1.07 | 1.10 | 1.11 | 1.13 | 1.16 | 1.17 | 1.18 | 1.19 | 1.20 | 1.23 | 1.24 | ppm
|  |  | FA*GRAV | FA*GRAV | FA*GRAV | FA*GRAV | FA*GRAV | FA*GRAV | FA*GRAV | FA*GRAV | FA*GRAV | FA*GRAV | FA*GRAV | FA*GRAV | FA*GRAV | FA*GRAV | FA*GRAV | FA*GRAV | 0
|  |  | 30g | 30g | 30g | 30g | 30g | 30g | 30g | 30g | 30g | 10g | 30g | 30g | 30g | 30g | 30g | 30g | 0
| 1 | 1 | 1041.2 | 1000 | 1043.405505 | 936 | 988 | 988 | 975 | 999 | 973 | 997 | 983 | 1052.161 | 1000 | 1016.17 | 1020 | 974.2238 | 1
| 1 | 2 | 1036.59 | 1000 | 1043.465058 | 914 | 990 | 987 | 999 | 975 | 938 | 1000 | 1020 | 1053.553 | 1000 | 1017.52 | 1018 | 1016.046 | 16
| 1 | 3 | 1043.91 | 1000 | 1035.216284 | 975 | 993 | 987 | 996 | 982 | 878 | 998 | 987 | 1051.57 | 1000 | 1013.65 | 1023 | 1003.691 | 16
| 1 | 4 | 1036.23 | 1000 | 1034.499154 | 973 | 988 | 990 | 983 | 994 | 901 | 1000 | 990 | 1053.185 | 1010 | 1019.85 | 1019 | 948.0107 | 1008.553
| 1 | 5 | 1037.03 | 1000 | 1052.983687 | 954 | 996 | 975 | 969 | 1000 | 953 | 997 | 987 | 1051.599 | 1010 | 1018.19 | 1008 | 1036.404 | 9
| 1 | 6 | 1043.93 | 1000 | 1050.29858 | 902 | 994 | 971 | 989 | 978 | 892 | 997 | 1020 | 1051.742 | 1000 | 1013.92 | 1018 | 988.9155
| Mean |  | 1039.815 | 1000 | 1043.311378 | 942.3333 | 991.5 | 983 | 985.1667 | 988 | 922.5 | 998.1667 | 997.8333 | 1052.302 | 1003.333 | 1016.55 | 1017.667 | 994.5485
| Median |  | 1039.115 | 1000 | 1043.435 | 945 | 991.5 | 987 | 986 | 988 | 919.5 | 997.5 | 988.5 | 1051.952 | 1000 | 1016.845 | 1018.5 | 996.3033
| Std Dev. |  | 3.650467 | 0 | 7.557683 | 30.37543 | 3.331666 | 7.924645 | 11.77143 | 11.00909 | 37.66563 | 1.47196 | 17.31377 | 0.8612118 | 5.163978 | 2.449155 | 5.085928 | 31.33113
| Rel.Std.Dev. |  | 0.3511% | 0% | 0.7244% | 3.223% | 0.336% | 0.8062% | 1.195% | 1.114% | 4.083% | 0.1475% | 1.735% | 0.08184% | 0.5147% | 0.2409% | 0.4998% | 3.15%
| PDM3 |  | 3.1% | -0.8481% | 3.446% | -6.566% | -1.691% | -2.534% | -2.319% | -2.038% | -8.532% | -1.03% | -1.063% | 4.338% | -0.5176% | 0.7929% | 0.9036% | -1.389%
| Z-Score (Absolute) |  | 1.91 | NA | 2.07 | 2.52 | 0.29 | 0.67 | 0.58 | 0.45 | 3.42 | 0.02 | 0 | 2.48 | 0.25 | 0.85 | 0.9 | 0.15
Results from laboratory 1.02 were removed due to their 100 ppm reading resolution.
Note on C17: Z-Scores have been calculated inclusive of individual outliers. In general, laboratory batches are rejected if Z-Score > 2.5.

## AR Digest 10-50g
| Analytical results for Au in OREAS 615 (Certified Value 1.72 ppm) | [17 empty] | Certified
Au | Round | Replicate | Lab | Lab | Lab | Lab | Lab | Lab | Lab | Lab | Lab | Lab | Lab | Lab | Lab | Lab | Lab | Lab | 1
| No | No | 00 | 1.05 | 1.06 | 1.07 | 1.08 | 1.09 | 1.11 | 1.13 | 1.14 | 1.15 | 1.16 | 1.17 | 1.18 | 1.20 | 1.21 | 1.24 | ppm
|  |  | INAA | AR*MS | AR*MS | AR*MS | AR*MS | AR*MS | AR*MS | AR*MS | AR*MS | AR*AAS | AR*AAS | AR*MS | AR*AAS | AR*MS | AR*AAS | AR*AAS | 2
|  |  | 0.085g | 25g | 25g | 25g | 25g | 25g | 30g | 10g | 25g | 30g | 30g | 20g | 30g | 25g | 50g | 10g | 3
| 1 | 1 | 1.841317 | 1.82 | 1.66 | 1.59 | 1.82 | 1.8 | 1.94 | 0.17 | 1.72 | 1.54 | 1.66 | 1.763 | 1.722 | 1.735 | 1.67 | 1.58 | 1
| 1 | 2 | 1.828951 | 1.83 | 1.61 | 1.86 | 1.83 | 1.8 | 1.95 | 0.21 | 1.71 | 1.55 | 1.6 | 1.735 | 1.791 | 1.7 | 1.68 | 1.5 | #N/A
| 1 | 3 | 1.865893 | 1.8 | 1.68 | 1.72 | 1.82 | 1.78 | 1.94 | 0.21 | 1.49 | 1.58 | 1.69 | 1.765 | 1.723 | 1.679 | 1.68 | 1.57 | 16
| 1 | 4 | 1.884001 | 1.78 | 1.68 | 1.76 | 1.86 | 1.74 | 1.98 | 0.24 | 1.55 | 1.57 | 1.66 | 1.762 | 1.778 | 1.746 | 1.69 | 1.52 | 1.71675
| 1 | 5 | 1.893051 | 1.8 | 1.7 | 1.75 | 1.77 | 1.79 | 1.95 | 0.19 | 1.19 | 1.57 | 1.67 | 1.773 | 1.748 | 1.741 | 1.68 | 1.55 | 11
| 1 | 6 | 1.852042 | 1.83 | 1.64 | 1.76 | 1.8 | 1.8 | 1.99 | 0.22 | 1.53 | 1.55 | 1.67 | 1.771 | 1.704 | 1.711 | 1.67 | 1.53
|  | 7 | 1.870586
|  | 8 | 1.893175
|  | 9 | 1.83857
|  | 10 | 1.869969
|  | 11 | 1.89294
|  | 12 | 1.884916
|  | 13 | 1.882273
|  | 14 | 1.884678
|  | 15 | 1.848407
|  | 16 | 1.859774
|  | 17 | 1.839857
|  | 18 | 1.876956
|  | 19 | 1.810095
|  | 20 | 1.846363
| Mean |  | 1.863191 | 1.81 | 1.661667 | 1.74 | 1.816667 | 1.785 | 1.958333 | 0.2066667 | 1.531667 | 1.56 | 1.658333 | 1.7615 | 1.744333 | 1.718667 | 1.678333 | 1.541667
| Median |  | 1.867931 | 1.81 | 1.67 | 1.755 | 1.82 | 1.795 | 1.95 | 0.21 | 1.54 | 1.56 | 1.665 | 1.764 | 1.7355 | 1.723 | 1.68 | 1.54
| Std Dev. |  | 0.02402015 | 0.02 | 0.03250641 | 0.08740709 | 0.03011091 | 0.02345208 | 0.02136976 | 0.0242212 | 0.1929162 | 0.01549193 | 0.03060501 | 0.01370766 | 0.03436665 | 0.0264323 | 0.007527727 | 0.03060501
| Rel.Std.Dev. |  | 1.289% | 1.105% | 1.956% | 5.023% | 1.657% | 1.314% | 1.091% | 11.72% | 12.6% | 0.9931% | 1.846% | 0.7782% | 1.97% | 1.538% | 0.4485% | 1.985%
| PDM3 |  | 8.53% | 5.432% | -3.209% | 1.354% | 5.82% | 3.976% | 14.07% | -87.96% | -10.78% | -9.131% | -3.403% | 2.607% | 1.607% | 0.1116% | -2.238% | -10.2%
| Z-Score (Absolute) |  | NA | 0.93 | 0.58 | 0.22 | 1 | 0.67 | 2.44 | 15.37 | 1.9 | 1.61 | 0.61 | 0.44 | 0.26 | 0 | 0.41 | 1.8
Note on C31: Z-Scores have been calculated inclusive of individual outliers. In general, laboratory batches are rejected if Z-Score > 2.5.

## 4-Acid
| Analytical results for Ag in OREAS 615 (Certified Value 1034 ppm) | [23 empty] | Certified
Ag | Round | Replicate | Lab | Lab | Lab | Lab | Lab | Lab | Lab | Lab | Lab | Lab | Lab | Lab | Lab | Lab | Lab | Lab | Lab | Lab | Lab | Lab | Lab |  | 1
| No | No | 1.01 | 1.02 | 1.04 | 1.05 | 1.06 | 1.07 | 1.08 | 1.09 | 1.10 | 1.11 | 1.12 | 1.13 | 1.14 | 1.15 | 1.16 | 1.17 | 1.18 | 1.20 | 1.22 | 1.23 | 1.24 |  | ppm
|  |  | 4A*OES | 4A*AAS | 4A*MS | 4A*OES/AAS | 4A*OES/AAS | 4A*OES/AAS | 4A*OES/AAS | 4A*MS | 4A*OES | 4A*OES/MS | 4A*OES | 4A*OES/MS | 4A*OES/AAS | 4A*OES | 4A*AAS | 4A*OES/MS | 4A*OES | 4A*AAS | 4A*OES | 4A*OES | 4A*OES |  | 0
0
| 1 | 1 | 1026.546 | 1028.811 | > 100 | 1035 | 1025 | 1020 | 1015 | 1031.8 | > 100 | > 100 | 984.5792 | 1091 | 1030 | 1009 | 1060 | > 150 | 997.939 | 1017 | 1038 | > 100 | 1086.126 |  | 1
| 1 | 2 | 1033.662 | 1014.539 | > 100 | 1040 | 1045 | 1055 | 1020 | 1023.3 | > 100 | > 100 | 1005.178 | 1086 | 1045 | 1028 | 1060 | > 150 | 999.259 | 1023 | 1044 | > 100 | 1064.978 |  | 16
| 1 | 3 | 1040.23 | 1037.545 | > 100 | 1030 | 1040 | 1055 | 1015 | 1026 | > 100 | > 100 | 1018.41 | 1079 | 1030 | 1010 | 1060 | > 150 | 997.378 | 1010 | 1033 | > 100 | 1071.096 |  | 16
| 1 | 4 | 1030.536 | 1004.764 | > 100 | 1030 | 1035 | 1070 | 1020 | 1031.2 | > 100 | > 100 | 1017.452 | 1076 | 1050 | 1020 | 1060 | > 150 | 998.91 | 1027 | 1013 | > 100 | 1072.801 |  | 1034.365
| 1 | 5 | 1034.511 | 1002.888 | > 100 | 1030 | 1035 | 1070 | 1020 | 1034.1 | > 100 | > 100 | 998.8463 | 1070 | 1040 | 1026 | 1040 | > 150 | 997.406 | 1021 | 1052 | > 100 | 1057.3625 |  | 13
| 1 | 6 | 1034.959 | 1009.243 | > 100 | 1035 | 1045 | 1065 | 1030 | 1032.4 | > 100 | > 100 | 967.1244 | 1063 | 1035 | 1019 | 1050 | > 150 | 997.541 | 1023 | 1075 | > 100 | 1096.573
| Mean |  | 1033.407 | 1016.298 |  | 1033.333 | 1037.5 | 1055.833 | 1020 | 1029.8 |  |  | 998.5983 | 1077.5 | 1038.333 | 1018.667 | 1055 |  | 998.0722 | 1020.167 | 1042.5 |  | 1074.823
| Median |  | 1034.086 | 1011.891 |  | 1032.5 | 1037.5 | 1060 | 1020 | 1031.5 |  |  | 1002.012 | 1077.5 | 1037.5 | 1019.5 | 1060 |  | 997.74 | 1022 | 1041 |  | 1071.948
| Std Dev. |  | 4.594908 | 13.95505 |  | 4.082483 | 7.582875 | 18.81932 | 5.477226 | 4.192851 |  |  | 19.89206 | 10.25183 | 8.164966 | 7.890923 | 8.3666 |  | 0.8168298 | 5.946988 | 20.63734 |  | 14.28716
| Rel.Std.Dev. |  | 0.4446% | 1.373% |  | 0.3951% | 0.7309% | 1.782% | 0.537% | 0.4072% |  |  | 1.992% | 0.9514% | 0.7864% | 0.7746% | 0.793% |  | 0.08184% | 0.5829% | 1.98% |  | 1.329%
| PDM3 |  | -0.09254% | -1.747% |  | -0.09969% | 0.3031% | 2.076% | -1.389% | -0.4413% |  |  | -3.458% | 4.17% | 0.3837% | -1.518% | 1.995% |  | -3.509% | -1.373% | 0.7865% |  | 3.911%
| Z-Score (Absolute) |  | 0 | 0.82 | NA | 0 | 0.2 | 1.08 | 0.64 | 0.17 | NA | NA | 1.67 | 2.12 | 0.24 | 0.71 | 1.04 | NA | 1.7 | 0.63 | 0.44 | NA | 1.99
| Analytical results for Al in OREAS 615 (Certified Value 5.79 wt.%) | [23 empty] | Certified
Al | Round | Replicate | Lab | Lab | Lab | Lab | Lab | Lab | Lab | Lab | Lab | Lab | Lab | Lab | Lab | Lab | Lab | Lab | Lab | Lab | Lab | Lab | Lab | Lab | 1
| No | No | 1.01 | 1.02 | 1.03 | 1.04 | 1.05 | 1.06 | 1.07 | 1.08 | 1.09 | 1.10 | 1.11 | 1.12 | 1.13 | 1.14 | 1.15 | 1.16 | 1.17 | 1.18 | 1.20 | 1.22 | 1.23 | 1.24 | wt.%
|  |  | 4A*MS | 4A*OES/MS | 4A*OES | 4A*OES/MS | 4A*OES | 4A*OES/MS | 4A*OES | 4A*OES | 4A*OES | 4A*OES | 4A*OES/MS | 4A*MS | 4A*OES/MS | 4A*OES/MS | 4A*OES | 4A*OES | 4A*OES/MS | 4A*OES | 4A*OES/MS | 4A*OES | 4A*OES | 4A*OES | 2
3
| 1 | 1 | 5.8 | 4.37 | 5.63 | 5.76 | 4.37 | 5.7 | 5.66 | 5.52 | 6.16 | 5.72 | 6.48 | 5.722651 | 5.7378 | 5.95 | 5.86 | 5.61 | 5.41 | 5.8612123 | 5.72 | 5.8947 | 5.98 | 5.643796 | 1
| 1 | 2 | 5.59 | 4.61 | 5.62 | 5.78 | 4.92 | 5.75 | 5.73 | 5.37 | 6.15 | 5.79 | 6.46 | 5.758879 | 5.8043 | 6.1 | 5.94 | 5.67 | 5.25 | 5.8570294 | 5.56 | 5.8808 | 5.98 | 5.5432302 | #N/A
| 1 | 3 | 5.9 | 4.49 | 5.68 | 5.82 | 5.07 | 5.95 | 5.89 | 5.01 | 6.02 | 5.69 | 6.38 | 5.841558 | 5.7326 | 5.95 | 5.92 | 5.56 | 5.13 | 5.8475856 | 5.63 | 5.8867 | 5.98 | 5.6088872 | 16
| 1 | 4 | 5.34 | 4.28 | 5.83 | 5.83 | 5.03 | 6.23 | 5.85 | 5.63 | 6.08 | 5.64 | 6.49 | 5.957855 | 5.8229 | 6.04 | 5.89 | 5.69 | 5.43 | 5.8408069 | 5.79 | 5.922 | 5.94 | 5.515948 | 5.789641
| 1 | 5 | 6.48 | 4.02 | 5.65 | 5.9 | 5.26 | 5.85 | 5.99 | 5.1 | 5.97 | 5.56 | 6.43 | 6.035531 | 5.8619 | 6.08 | 5.9 | 5.63 | 5.39 | 5.8606561 | 5.59 | 5.8784 | 6.03 | 5.4836 | 14
| 1 | 6 | 6.42 | 4.354 | 5.73 | 6.05 | 4.74 | 5.8 | 5.87 | 4.8 | 5.97 | 5.71 | 6.24 | 5.815762 | 5.733 | 6.03 | 5.86 | 5.51 | 5.23 | 5.8368555 | 5.69 | 5.8583 | 6.02 | 5.634038
| Mean |  | 5.921667 | 4.354 | 5.69 | 5.856667 | 4.898333 | 5.88 | 5.831667 | 5.238333 | 6.058333 | 5.685 | 6.413333 | 5.855373 | 5.782083 | 6.025 | 5.895 | 5.611667 | 5.306667 | 5.850691 | 5.663333 | 5.886817 | 5.988333 | 5.571583
| Median |  | 5.85 | 4.362 | 5.665 | 5.825 | 4.975 | 5.825 | 5.86 | 5.235 | 6.05 | 5.7 | 6.445 | 5.82866 | 5.77105 | 6.035 | 5.895 | 5.62 | 5.32 | 5.8523075 | 5.66 | 5.88375 | 5.98 | 5.5760587
| Std Dev. |  | 0.4524784 | 0.2006589 | 0.07924645 | 0.1063328 | 0.3105747 | 0.1918333 | 0.118392 | 0.3204632 | 0.08518607 | 0.07816649 | 0.09373722 | 0.1197042 | 0.0554059 | 0.06348228 | 0.03209361 | 0.06765107 | 0.1209408 | 0.01047794 | 0.08617811 | 0.02107258 | 0.03250641 | 0.06655387
| Rel.Std.Dev. |  | 7.641% | 4.609% | 1.393% | 1.816% | 6.34% | 3.262% | 2.03% | 6.118% | 1.406% | 1.375% | 1.462% | 2.044% | 0.9582% | 1.054% | 0.5444% | 1.206% | 2.279% | 0.1791% | 1.522% | 0.358% | 0.5428% | 1.195%
| PDM3 |  | 2.28% | -24.8% | -1.721% | 1.158% | -15.39% | 1.561% | 0.7259% | -9.522% | 4.641% | -1.807% | 10.77% | 1.135% | -0.1305% | 4.065% | 1.82% | -3.074% | -8.342% | 1.054% | -2.182% | 1.678% | 3.432% | -3.766%
| Z-Score (Absolute) |  | 0.35 | 6.53 | 0.66 | 0.07 | 4.14 | 0.17 | 0.04 | 2.65 | 0.95 | 0.69 | 2.51 | 0.06 | 0.26 | 0.81 | 0.24 | 1.01 | 2.35 | 0.04 | 0.78 | 0.2 | 0.65 | 1.18
| Analytical results for As in OREAS 615 (Certified Value 961 ppm) | [23 empty] | Certified
As | Round | Replicate | Lab | Lab | Lab | Lab | Lab | Lab | Lab | Lab | Lab | Lab | Lab | Lab | Lab | Lab | Lab | Lab | Lab | Lab | Lab | Lab | Lab |  | 1
| No | No | 1.01 | 1.02 | 1.03 | 1.04 | 1.05 | 1.06 | 1.07 | 1.08 | 1.09 | 1.10 | 1.11 | 1.12 | 1.13 | 1.14 | 1.15 | 1.16 | 1.17 | 1.20 | 1.22 | 1.23 | 1.24 |  | ppm
|  |  | 4A*MS | 4A*OES/MS | 4A*OES | 4A*MS | 4A*OES | 4A*OES/MS | 4A*OES | 4A*OES | 4A*MS | 4A*OES | 4A*OES/MS | 4A*MS | 4A*OES/MS | 4A*OES/MS | 4A*MS | 4A*MS | 4A*OES/MS | 4A*OES/MS | 4A*OES | 4A*OES | 4A*OES |  | 0
0
| 1 | 1 | 975.6 | 967 | 915.96 | 932 | 950 | 922 | 970 | 990 | 971 | 970 | 991 | 957.8302 | 915.1 | 986 | 938 | 951 | 430.7 | 934 | 976 | 974 | 1014.961 |  | 1
| 1 | 2 | 972.6 | 1006 | 912.54 | 932 | 930 | 941 | 980 | 990 | 958 | 1003 | 972 | 947.0146 | 930.3 | 1045 | 967 | 959 | 437.6 | 921 | 967 | 960 | 992.245 |  | 17
| 1 | 3 | 981.9 | 1080 | 922.12 | 930 | 950 | 952 | 960 | 980 | 950 | 985 | 960 | 939.1736 | 920.2 | 989 | 977 | 957 | 444.4 | 937 | 971 | 962 | 997.493 |  | 16
| 1 | 4 | 956.6 | 1064 | 944.83 | 939 | 930 | 1005 | 960 | 990 | 956 | 963 | 1010 | 941.2051 | 928.2 | 998 | 978 | 945 | 410.1 | 934 | 983 | 966 | 985.3773 |  | 961.2205
| 1 | 5 | 957.1 | 1032 | 921.91 | 931 | 940 | 942 | 950 | 980 | 966 | 941 | 983 | 949.7674 | 936.7 | 1000 | 985 | 944 | 403.4 | 932 | 965 | 962 | 982.9983 |  | 15
| 1 | 6 | 960.1 | 955 | 923.57 | 919 | 930 | 953 | 950 | 980 | 957 | 1007 | 996 | 935.1402 | 920.4 | 992 | 981 | 955 | 416.8 | 933 | 983 | 959 | 1006.524
| Mean |  | 967.3167 | 1017.333 | 923.4883 | 930.5 | 938.3333 | 952.5 | 961.6667 | 985 | 959.6667 | 978.1667 | 985.3333 | 945.0219 | 925.15 | 1001.667 | 971 | 951.8333 | 423.8333 | 931.8333 | 974.1667 | 963.8333 | 996.5998
| Median |  | 966.35 | 1019 | 922.015 | 931.5 | 935 | 947 | 960 | 985 | 957.5 | 977.5 | 987 | 944.1099 | 924.3 | 995 | 977.5 | 953 | 423.75 | 933.5 | 973.5 | 962 | 994.869
| Std Dev. |  | 10.77505 | 50.72935 | 11.28165 | 6.473021 | 9.831921 | 28.03391 | 11.69045 | 5.477226 | 7.554248 | 25.19061 | 17.77264 | 8.209284 | 7.966116 | 21.87845 | 17.23949 | 6.274286 | 16.21884 | 5.56477 | 7.808115 | 5.528713 | 12.38011
| Rel.Std.Dev. |  | 1.114% | 4.987% | 1.222% | 0.6956% | 1.048% | 2.943% | 1.216% | 0.5561% | 0.7872% | 2.575% | 1.804% | 0.8687% | 0.8611% | 2.184% | 1.775% | 0.6592% | 3.827% | 0.5972% | 0.8015% | 0.5736% | 1.242%
| PDM3 |  | 0.6342% | 5.838% | -3.925% | -3.196% | -2.381% | -0.9072% | 0.04642% | 2.474% | -0.1617% | 1.763% | 2.509% | -1.685% | -3.753% | 4.208% | 1.017% | -0.9766% | -55.91% | -3.057% | 1.347% | 0.2718% | 3.681%
| Z-Score (Absolute) |  | 0.16 | 1.61 | 1.1 | 0.9 | 0.67 | 0.26 | 0 | 0.67 | 0.06 | 0.48 | 0.68 | 0.48 | 1.06 | 1.16 | 0.27 | 0.28 | 15.54 | 0.86 | 0.36 | 0.06 | 1.01
| Analytical results for B in OREAS 615 (Indicative Value 34.2 ppm) | [23 empty] | Indicative
B | Round | Replicate | Lab | [21 empty] | 1
| No | No | 1.15 | [21 empty] | ppm
|  |  | 4A*OES | [21 empty] | 1
1
| 1 | 1 | 35 | [21 empty] | 1
| 1 | 2 | 34 | [21 empty] | 1
| 1 | 3 | 36 | [21 empty] | 16
| 1 | 4 | 34 | [21 empty] | 34.16667
| 1 | 5 | 33 | [21 empty] | 7
| 1 | 6 | 33
| Mean |  | 34.16667
| Median |  | 34
| Std Dev. |  | 1.169045
| Rel.Std.Dev. |  | 3.422%
| PDM3 |  | -9.992e-14%
| Z-Score (Absolute) |  | NA
| Analytical results for Ba in OREAS 615 (Indicative Value 445 ppm) | [23 empty] | Indicative
Ba | Round | Replicate | Lab | Lab | Lab | Lab | Lab | Lab | Lab | Lab | Lab | Lab | Lab | Lab | Lab | Lab | Lab | Lab | Lab | Lab | Lab |  |  |  | 1
| No | No | 1.01 | 1.02 | 1.03 | 1.04 | 1.05 | 1.06 | 1.07 | 1.08 | 1.09 | 1.10 | 1.11 | 1.12 | 1.13 | 1.14 | 1.15 | 1.16 | 1.17 | 1.20 | 1.22 |  |  |  | ppm
|  |  | 4A*MS | 4A*OES/MS | 4A*OES | 4A*OES/MS | 4A*OES | 4A*OES/MS | 4A*OES | 4A*OES | 4A*MS | 4A*OES | 4A*OES/MS | 4A*MS | 4A*OES/MS | 4A*OES/MS | 4A*OES | 4A*MS | 4A*OES/MS | 4A*OES/MS | 4A*OES |  |  |  | 0
0
| 1 | 1 | 462 | 223 | 12.75 | 70 | 580 | 300 | 980 | 600 | 1595 | 48 | 45 | 139.2273 | 1519 | 50 | 364 | 1660 | 478 | 805 | 1428 |  |  |  | 1
| 1 | 2 | 416 | 207 | 14.5 | 84 | 580 | 370 | 970 | 680 | 1562 | 57 | 40 | 136.1791 | 309 | 80 | 395 | 1640 | 492 | 860 | 1430 |  |  |  | 2
| 1 | 3 | 723 | 188 | 17.36 | 87 | 600 | 290 | 1200 | 530 | 1574 | 43 | 39 | 118.1915 | 915 | 400 | 358 | 1680 | 455 | 888 | 1527 |  |  |  | 16
| 1 | 4 | 447 | 205 | 59.37 | 75 | 620 | 420 | 1000 | 560 | 1560 | 57 | 36 | 118.3299 | 276 | 330 | 374 | 1710 | 490 | 799 | 1275 |  |  |  | 444.8388
| 1 | 5 | 337 | 151 | 11.93 | 82 | 620 | 420 | 1350 | 550 | 1547 | 53 | 35 | 164.8739 | 308 | 340 | 333 | 1690 | 482 | 774 | 1347 |  |  |  | 8
| 1 | 6 | 385 | 164 | 7.22 | 65 | 560 | 310 | 1100 | 680 | 1560 | 50 | 32 | 174.0419 | 646 | 400 | 389 | 1720 | 482 | 796 | 1360
| Mean |  | 461.6667 | 189.6667 | 20.52167 | 77.16667 | 593.3333 | 351.6667 | 1100 | 600 | 1566.333 | 51.33333 | 37.83333 | 141.8073 | 662.1667 | 266.6667 | 368.8333 | 1683.333 | 479.8333 | 820.3333 | 1394.5
| Median |  | 431.5 | 196.5 | 13.625 | 78.5 | 590 | 340 | 1050 | 580 | 1561 | 51.5 | 37.5 | 137.7032 | 477.5 | 335 | 369 | 1685 | 482 | 802 | 1394
| Std Dev. |  | 135.6579 | 27.58019 | 19.32149 | 8.612007 | 24.2212 | 59.80524 | 150.8642 | 66.0303 | 16.45195 | 5.46504 | 4.535049 | 23.31682 | 489.4149 | 159.2064 | 22.55142 | 30.11091 | 13.27278 | 43.77518 | 86.79343
| Rel.Std.Dev. |  | 29.38% | 14.54% | 94.15% | 11.16% | 4.082% | 17.01% | 13.71% | 11.01% | 1.05% | 10.65% | 11.99% | 16.44% | 73.91% | 59.7% | 6.114% | 1.789% | 2.766% | 5.336% | 6.224%
| PDM3 |  | 3.783% | -57.36% | -95.39% | -82.65% | 33.38% | -20.95% | 147.3% | 34.88% | 252.1% | -88.46% | -91.5% | -68.12% | 48.86% | -40.05% | -17.09% | 278.4% | 7.867% | 84.41% | 213.5%
| Z-Score (Absolute) |  | 0 | 0.57 | 0.93 | 0.81 | 0.28 | 0.23 | 1.35 | 0.29 | 2.33 | 0.87 | 0.89 | 0.67 | 0.42 | 0.41 | 0.2 | 2.58 | 0.04 | 0.76 | 1.97
| Analytical results for Be in OREAS 615 (Certified Value 1.73 ppm) | [23 empty] | Certified
Be | Round | Replicate | Lab | Lab | Lab | Lab | Lab | Lab | Lab | Lab | Lab | Lab | Lab | Lab | Lab | Lab | Lab | Lab | Lab | Lab | Lab | Lab | Lab | Lab | 1
| No | No | 1.01 | 1.02 | 1.03 | 1.04 | 1.05 | 1.06 | 1.07 | 1.08 | 1.09 | 1.10 | 1.11 | 1.12 | 1.13 | 1.14 | 1.15 | 1.16 | 1.17 | 1.18 | 1.20 | 1.22 | 1.23 | 1.24 | ppm
|  |  | 4A*MS | 4A*OES/MS | 4A*OES | 4A*MS | 4A*OES | 4A*OES/MS | 4A*OES | 4A*OES | 4A*MS | 4A*OES | 4A*OES/MS | 4A*MS | 4A*OES/MS | 4A*OES/MS | 4A*MS | 4A*MS | 4A*OES/MS | 4A*MS | 4A*OES/MS | 4A*OES | 4A*OES | 4A*OES | 2
3
| 1 | 1 | 1.74 | 2.1 | 1.77 | 1.88 | < 10 | 1.64 | < 10 | < 10 | 2 | 1.6 | 2.1 | 1.67966 | 1.55 | 1.7 | 1.6 | 1.6 | 2 | 1.883597 | 1.8 | 1.8 | 1.88 | 1.738333 | 1
| 1 | 2 | 1.79 | 2.2 | 1.76 | 1.83 | < 10 | 1.68 | < 10 | < 10 | 2 | 1.6 | 1.7 | 1.688843 | 1.57 | 1.81 | 1.6 | 1.6 | 2 | 1.86243 | 1.9 | 1.8 | 1.75 | 1.685 | 19
| 1 | 3 | 1.7 | 2.2 | 1.78 | 1.81 | < 10 | 1.68 | < 10 | < 10 | 1.8 | 1.6 | 1.5 | 1.691503 | 1.54 | 1.71 | 1.6 | 1.6 | 2 | 1.84271 | 1.8 | 1.8 | 1.75 | 1.721667 | 16
| 1 | 4 | 1.79 | 2.2 | 1.78 | 1.8 | < 10 | 1.77 | < 10 | < 10 | 1.8 | 1.6 | 1.8 | 1.653339 | 1.57 | 1.76 | 1.6 | 1.6 | 2 | 1.79173 | 1.8 | 1.8 | 1.75 | 1.703 | 1.732694
| 1 | 5 | 1.74 | 2.1 | 1.77 | 1.9 | < 10 | 1.68 | < 10 | < 10 | 2.3 | 1.5 | 2 | 1.700271 | 1.58 | 1.76 | 1.6 | 1.6 | 2 | 1.797967 | 1.8 | 1.8 | 1.78 | 1.713 | 16
| 1 | 6 | 1.74 | 1.9 | 1.77 | 1.75 | < 10 | 1.69 | < 10 | < 10 | 1.7 | 1.6 | 1.8 | 1.689445 | 1.55 | 1.72 | 1.6 | 1.7 | 2 | 1.827578 | 1.8 | 1.8 | 1.79 | 1.744667
| Mean |  | 1.75 | 2.116667 | 1.771667 | 1.828333 |  | 1.69 |  |  | 1.933333 | 1.583333 | 1.816667 | 1.683844 | 1.56 | 1.743333 | 1.6 | 1.616667 | 2 | 1.834335 | 1.816667 | 1.8 | 1.783333 | 1.717611
| Median |  | 1.74 | 2.15 | 1.77 | 1.82 |  | 1.68 |  |  | 1.9 | 1.6 | 1.8 | 1.689144 | 1.56 | 1.74 | 1.6 | 1.6 | 2 | 1.835144 | 1.8 | 1.8 | 1.765 | 1.717333
| Std Dev. |  | 0.03464102 | 0.1169045 | 0.007527727 | 0.05492419 |  | 0.04289522 |  |  | 0.2160247 | 0.04082483 | 0.2136976 | 0.01632723 | 0.01549193 | 0.04131182 | 2.432377e-16 | 0.04082483 | 0 | 0.03597135 | 0.04082483 | 0 | 0.05046451 | 0.02225351
| Rel.Std.Dev. |  | 1.979% | 5.523% | 0.4249% | 3.004% |  | 2.538% |  |  | 11.17% | 2.578% | 11.76% | 0.9696% | 0.9931% | 2.37% | 1.52e-14% | 2.525% | 0% | 1.961% | 2.247% | 0% | 2.83% | 1.296%
| PDM3 |  | 0.9988% | 22.16% | 2.249% | 5.52% |  | -2.464% |  |  | 11.58% | -8.62% | 4.846% | -2.819% | -9.967% | 0.6141% | -7.658% | -6.696% | 15.43% | 5.866% | 4.846% | 3.884% | 2.923% | -0.8705%
| Z-Score (Absolute) |  | 0.24 | 2.41 | 0.08 | 0.33 | 23.24 | 0.67 | 23.24 | 23.24 | 1.08 | 1.44 | 0.24 | 0.72 | 1.61 | 0.29 | 1.32 | 1.2 | NA | 0.37 | 0.24 | 0.12 | 0 | 0.47
| Analytical results for Bi in OREAS 615 (Certified Value 53 ppm) | [23 empty] | Certified
Bi | Round | Replicate | Lab | Lab | Lab | Lab | Lab | Lab | Lab | Lab | Lab | Lab | Lab | Lab | Lab | Lab | Lab | Lab | Lab | Lab | Lab | Lab | Lab | Lab | 1
| No | No | 1.01 | 1.02 | 1.03 | 1.04 | 1.05 | 1.06 | 1.07 | 1.08 | 1.09 | 1.10 | 1.11 | 1.12 | 1.13 | 1.14 | 1.15 | 1.16 | 1.17 | 1.18 | 1.20 | 1.22 | 1.23 | 1.24 | ppm
|  |  | 4A*MS | 4A*OES/MS | 4A*OES | 4A*MS | 4A*OES | 4A*OES/MS | 4A*OES | 4A*OES | 4A*MS | 4A*OES | 4A*OES/MS | 4A*MS | 4A*OES/MS | 4A*OES/MS | 4A*OES | 4A*MS | 4A*OES/MS | 4A*MS | 4A*OES/MS | 4A*MS | 4A*OES | 4A*OES | 0
1
| 1 | 1 | 52.49 | 48.89 | 27.95 | 53.13 | 60 | 55.7 | 50 | 40 | 55 | 194 | 51.3 | 49.36162 | 56.47 | 54.6 | 49 | 58.2 | 48.6 | 49.67547 | 50.9 | 52.58 | 53.22 | 36.718 | 1
| 1 | 2 | 53.22 | 51.34 | 28.39 | 52.6 | 50 | 58.1 | 50 | 40 | 55.6 | 182 | 51 | 48.22188 | 56.21 | 56.1 | 52 | 57.3 | 47.4 | 49.45635 | 49.1 | 53.41 | 53.5 | 36.96367 | 20
| 1 | 3 | 51.21 | 52.87 | 27.93 | 53.82 | 50 | 55.9 | 50 | 20 | 54.5 | 194 | 50.5 | 51.56615 | 55.04 | 53.4 | 52 | 58.7 | 47.6 | 49.32929 | 49.2 | 52.79 | 52.7 | 36.23667 | 16
| 1 | 4 | 52.73 | 50.19 | 33.67 | 53.51 | 60 | 57.6 | 50 | 40 | 55 | 190 | 52.4 | 49.91539 | 56.01 | 53.9 | 51 | 57 | 48.5 | 49.59692 | 48.6 | 53.41 | 53.43 | 34.619 | 52.64245
| 1 | 5 | 52.3 | 49.75 | 31.16 | 54.12 | 40 | 58.8 | 60 | 50 | 55.7 | 189 | 51 | 50.9489 | 55.82 | 53.8 | 51 | 57.7 | 47.4 | 49.60998 | 49.5 | 51.8 | 52.9 | 34.50367 | 17
| 1 | 6 | 54.84 | 43.43 | 34.48 | 53.73 | 50 | 59 | 40 | 30 | 55.9 | 187 | 51.1 | 50.38663 | 55.18 | 52.3 | 52 | 56.6 | 48.4 | 49.62873 | 48.9 | 52.87 | 52.49 | 37.172
| Mean |  | 52.79833 | 49.41167 | 30.59667 | 53.485 | 51.66667 | 57.51667 | 50 | 36.66667 | 55.28333 | 189.3333 | 51.21667 | 50.06676 | 55.78833 | 54.01667 | 51.16667 | 57.58333 | 47.98333 | 49.54945 | 49.36667 | 52.81 | 53.04 | 36.0355
| Median |  | 52.61 | 49.97 | 29.775 | 53.62 | 50 | 57.85 | 50 | 40 | 55.3 | 189.5 | 51.05 | 50.15101 | 55.915 | 53.85 | 51.5 | 57.5 | 48 | 49.60345 | 49.15 | 52.83 | 53.06 | 36.47733
| Std Dev. |  | 1.201423 | 3.238867 | 2.960687 | 0.5450413 | 7.527727 | 1.421853 | 6.324555 | 10.32796 | 0.5344779 | 4.546061 | 0.6369197 | 1.187635 | 0.5696812 | 1.270302 | 1.169045 | 0.7782459 | 0.5741661 | 0.1305546 | 0.8091147 | 0.5994998 | 0.4083626 | 1.184262
| Rel.Std.Dev. |  | 2.275% | 6.555% | 9.677% | 1.019% | 14.57% | 2.472% | 12.65% | 28.17% | 0.9668% | 2.401% | 1.244% | 2.372% | 1.021% | 2.352% | 2.285% | 1.352% | 1.197% | 0.2635% | 1.639% | 1.135% | 0.7699% | 3.286%
| PDM3 |  | 0.2961% | -6.137% | -41.88% | 1.601% | -1.854% | 9.259% | -5.02% | -30.35% | 5.017% | 259.7% | -2.708% | -4.893% | 5.976% | 2.61% | -2.803% | 9.386% | -8.85% | -5.875% | -6.223% | 0.3183% | 0.7552% | -31.55%
| Z-Score (Absolute) |  | 0 | 0.76 | 5.01 | 0.15 | NA | 1.06 | NA | NA | 0.56 | 30.79 | 0.36 | 0.62 | 0.67 | 0.27 | 0.37 | 1.08 | 1.09 | 0.73 | 0.77 | 0 | 0.05 | 3.78
Results from laboratories 1.05, 1.07 and 1.08 were removed due to their 10 ppm reading resolution.
| Analytical results for Ca in OREAS 615 (Certified Value 0.726 wt.%) | [23 empty] | Certified
Ca | Round | Replicate | Lab | Lab | Lab | Lab | Lab | Lab | Lab | Lab | Lab | Lab | Lab | Lab | Lab | Lab | Lab | Lab | Lab | Lab | Lab | Lab | Lab | Lab | 1
| No | No | 1.01 | 1.02 | 1.03 | 1.04 | 1.05 | 1.06 | 1.07 | 1.08 | 1.09 | 1.10 | 1.11 | 1.12 | 1.13 | 1.14 | 1.15 | 1.16 | 1.17 | 1.18 | 1.20 | 1.22 | 1.23 | 1.24 | wt.%
|  |  | 4A*MS | 4A*OES/MS | 4A*OES | 4A*OES/MS | 4A*OES | 4A*OES/MS | 4A*OES | 4A*OES | 4A*OES | 4A*OES | 4A*OES/MS | 4A*MS | 4A*OES/MS | 4A*OES/MS | 4A*OES | 4A*OES | 4A*OES/MS | 4A*OES | 4A*OES/MS | 4A*OES | 4A*OES | 4A*OES | 3
3
| 1 | 1 | 0.73 | 0.64 | 0.772 | 0.71 | 0.67 | 0.69 | 0.74 | 0.69 | 0.77 | 0.699 | 0.77 | 0.7340123 | 0.7515 | 0.74 | 0.72 | 0.691 | 0.71 | 0.743378 | 0.73 | 0.744 | 0.75 | 0.8380672 | 1
| 1 | 2 | 0.71 | 0.68 | 0.772 | 0.711 | 0.68 | 0.71 | 0.75 | 0.68 | 0.76 | 0.708 | 0.74 | 0.7365561 | 0.7555 | 0.78 | 0.73 | 0.699 | 0.69 | 0.74207848 | 0.7 | 0.7406 | 0.74 | 0.8235495 | #N/A
| 1 | 3 | 0.75 | 0.68 | 0.779 | 0.712 | 0.69 | 0.71 | 0.75 | 0.65 | 0.75 | 0.697 | 0.74 | 0.7369241 | 0.748 | 0.73 | 0.73 | 0.686 | 0.69 | 0.74347477 | 0.7 | 0.7446 | 0.74 | 0.833345 | 16
| 1 | 4 | 0.73 | 0.64 | 0.872 | 0.716 | 0.69 | 0.75 | 0.74 | 0.69 | 0.75 | 0.691 | 0.76 | 0.7213103 | 0.7584 | 0.74 | 0.74 | 0.702 | 0.69 | 0.74402248 | 0.68 | 0.7482 | 0.74 | 0.7894959 | 0.7263538
| 1 | 5 | 0.76 | 0.62 | 0.808 | 0.722 | 0.69 | 0.71 | 0.74 | 0.66 | 0.74 | 0.683 | 0.76 | 0.7455836 | 0.7584 | 0.75 | 0.72 | 0.695 | 0.71 | 0.74306681 | 0.69 | 0.7407 | 0.74 | 0.8006705 | 18
| 1 | 6 | 0.75 | 0.48 | 0.815 | 0.742 | 0.68 | 0.71 | 0.79 | 0.64 | 0.74 | 0.7 | 0.73 | 0.7414527 | 0.7441 | 0.74 | 0.72 | 0.679 | 0.72 | 0.74535 | 0.71 | 0.738 | 0.74 | 0.8403492
| Mean |  | 0.7383333 | 0.6233333 | 0.803 | 0.7188333 | 0.6833333 | 0.7133333 | 0.7516667 | 0.6683333 | 0.7516667 | 0.6963333 | 0.75 | 0.7359732 | 0.75265 | 0.7466667 | 0.7266667 | 0.692 | 0.7016667 | 0.7435618 | 0.7016667 | 0.7426833 | 0.7416667 | 0.8209129
| Median |  | 0.74 | 0.64 | 0.7935 | 0.714 | 0.685 | 0.71 | 0.745 | 0.67 | 0.75 | 0.698 | 0.75 | 0.7367401 | 0.7535 | 0.74 | 0.725 | 0.693 | 0.7 | 0.743426385 | 0.7 | 0.74235 | 0.74 | 0.82844725
| Std Dev. |  | 0.01834848 | 0.07420692 | 0.03854348 | 0.01217237 | 0.008164966 | 0.01966384 | 0.0194079 | 0.02136976 | 0.01169045 | 0.008524475 | 0.01549193 | 0.008276153 | 0.005836009 | 0.0175119 | 0.008164966 | 0.008532292 | 0.0132916 | 0.001085955 | 0.01722401 | 0.003634511 | 0.004082483 | 0.02112027
| Rel.Std.Dev. |  | 2.485% | 11.9% | 4.8% | 1.693% | 1.195% | 2.757% | 2.582% | 3.197% | 1.555% | 1.224% | 2.066% | 1.125% | 0.7754% | 2.345% | 1.124% | 1.233% | 1.894% | 0.146% | 2.455% | 0.4894% | 0.5504% | 2.573%
| PDM3 |  | 1.649% | -14.18% | 10.55% | -1.035% | -5.923% | -1.793% | 3.485% | -7.988% | 3.485% | -4.133% | 3.255% | 1.324% | 3.62% | 2.797% | 0.04307% | -4.73% | -3.399% | 2.369% | -3.399% | 2.248% | 2.108% | 13.02%
| Z-Score (Absolute) |  | 0.05 | 4.54 | 2.62 | 0.73 | 2.15 | 0.95 | 0.58 | 2.74 | 0.58 | 1.63 | 0.51 | 0.05 | 0.62 | 0.38 | 0.42 | 1.8 | 1.42 | 0.26 | 1.42 | 0.22 | 0.18 | 3.34
| Analytical results for Cd in OREAS 615 (Certified Value 21.7 ppm) | [23 empty] | Certified
Cd | Round | Replicate | Lab | Lab | Lab | Lab | Lab | Lab | Lab | Lab | Lab | Lab | Lab | Lab | Lab | Lab | Lab | Lab | Lab | Lab | Lab | Lab | Lab | Lab | 1
| No | No | 1.01 | 1.02 | 1.03 | 1.04 | 1.05 | 1.06 | 1.07 | 1.08 | 1.09 | 1.10 | 1.11 | 1.12 | 1.13 | 1.14 | 1.15 | 1.16 | 1.17 | 1.18 | 1.20 | 1.22 | 1.23 | 1.24 | ppm
|  |  | 4A*MS | 4A*OES/MS | 4A*OES | 4A*MS | 4A*OES | 4A*OES/MS | 4A*OES | 4A*OES | 4A*MS | 4A*OES | 4A*OES/MS | 4A*MS | 4A*OES/MS | 4A*OES/MS | 4A*MS | 4A*MS | 4A*OES/MS | 4A*MS | 4A*OES/MS | 4A*MS | 4A*OES | 4A*OES | 1
2
| 1 | 1 | 21.77 | 21.61 | 20.47 | 22.46 | 20 | 21.4 | 20 | 20 | 22.7 | 22 | 22.1 | 20.43744 | 21.17 | 20.7 | 20.77 | 22 | 21.7 | 21.39959 | 21.7 | 22.09 | 22.36 | 21.17033 | 1
| 1 | 2 | 21.96 | 22.17 | 20.61 | 22.15 | 20 | 21 | 20 | 20 | 23.2 | 22 | 22.6 | 20.30577 | 21.48 | 21.5 | 21.53 | 22.3 | 21.5 | 21.4374 | 21.5 | 21.94 | 22.47 | 20.77367 | 21
| 1 | 3 | 22.1 | 22.67 | 21 | 22.29 | 20 | 22.3 | 20 | 20 | 23.9 | 22 | 23.8 | 20.48432 | 21.41 | 20.7 | 21.68 | 22.4 | 21.5 | 21.42254 | 21.6 | 22.14 | 21.87 | 21.09833 | 16
| 1 | 4 | 21.69 | 22.59 | 20.84 | 22.25 | 20 | 22.8 | 20 | 20 | 21.7 | 22 | 24.6 | 20.58722 | 21.72 | 20.7 | 21.36 | 22.6 | 21.9 | 21.55433 | 21.3 | 21.67 | 22.5 | 20.90767 | 21.69086
| 1 | 5 | 21.92 | 22.46 | 20.64 | 22.25 | 20 | 20.6 | 20 | 20 | 22.4 | 21 | 23.9 | 20.60255 | 21.97 | 21.1 | 22.01 | 21.8 | 20.8 | 21.50771 | 21.9 | 21.6 | 21.89 | 20.784 | 19
| 1 | 6 | 21.93 | 20.65 | 21.13 | 22.15 | 20 | 20.9 | 20 | 20 | 23.2 | 22 | 23.9 | 20.53412 | 21.71 | 20.3 | 21.64 | 21.6 | 21.4 | 21.46411 | 22.2 | 22.4 | 21.84 | 21.42833
| Mean |  | 21.895 | 22.025 | 20.78167 | 22.25833 | 20 | 21.5 | 20 | 20 | 22.85 | 21.83333 | 23.48333 | 20.4919 | 21.57667 | 20.83333 | 21.49833 | 22.11667 | 21.46667 | 21.46428 | 21.7 | 21.97333 | 22.155 | 21.02706
| Median |  | 21.925 | 22.315 | 20.74 | 22.25 | 20 | 21.2 | 20 | 20 | 22.95 | 22 | 23.85 | 20.50922 | 21.595 | 20.7 | 21.585 | 22.15 | 21.5 | 21.45076 | 21.65 | 22.015 | 22.125 | 21.003
| Std Dev. |  | 0.1454304 | 0.7756739 | 0.2526196 | 0.1142658 | 0 | 0.8671793 | 0 | 0 | 0.7609205 | 0.4082483 | 0.9368387 | 0.110252 | 0.2812591 | 0.4131182 | 0.4160489 | 0.381663 | 0.3723797 | 0.05769772 | 0.3162278 | 0.3019713 | 0.3196717 | 0.2546246
| Rel.Std.Dev. |  | 0.6642% | 3.522% | 1.216% | 0.5134% | 0% | 4.033% | 0% | 0% | 3.33% | 1.87% | 3.989% | 0.538% | 1.304% | 1.983% | 1.935% | 1.726% | 1.735% | 0.2688% | 1.457% | 1.374% | 1.443% | 1.211%
| PDM3 |  | 0.9411% | 1.54% | -4.192% | 2.616% | -7.795% | -0.8799% | -7.795% | -7.795% | 5.344% | 0.6568% | 8.264% | -5.527% | -0.5265% | -3.953% | -0.8876% | 1.963% | -1.034% | -1.045% | 0.04212% | 1.302% | 2.14% | -3.06%
| Z-Score (Absolute) |  | 0.4 | 0.67 | 1.91 | 1.16 | NA | 0.41 | NA | NA | 2.39 | 0.28 | 3.7 | 2.51 | 0.26 | 1.8 | 0.42 | 0.86 | 0.48 | 0.49 | 0 | 0.57 | 0.94 | 1.4
Results from laboratories 1.05, 1.07 and 1.08 were removed due to their 10 ppm reading resolution.
| Analytical results for Ce in OREAS 615 (Certified Value 58 ppm) | [23 empty] | Certified
Ce | Round | Replicate | Lab | Lab | Lab | Lab | Lab | Lab | Lab | Lab | Lab | Lab | Lab | Lab | Lab | Lab | Lab | [7 empty] | 1
| No | No | 1.01 | 1.02 | 1.04 | 1.06 | 1.09 | 1.11 | 1.12 | 1.13 | 1.14 | 1.15 | 1.17 | 1.18 | 1.20 | 1.22 | 1.23 | [7 empty] | ppm
|  |  | 4A*MS | 4A*OES/MS | 4A*MS | 4A*OES/MS | 4A*MS | 4A*OES/MS | 4A*MS | 4A*OES/MS | 4A*OES/MS | 4A*MS | 4A*OES/MS | 4A*MS | 4A*OES/MS | 4A*OES | 4A*OES | [7 empty] | 0
1
| 1 | 1 | 57.77 | 58.23 | 59.89 | 57.1 | 64.3 | 62.1 | 54.85232 | 56.9 | 56.3 | 60 | 48 | 57.69877 | 58.68 | 60 | 57.4 | [7 empty] | 1
| 1 | 2 | 56.91 | 57.48 | 61.61 | 56.3 | 63.6 | 58.5 | 53.61828 | 56.4 | 58.3 | 62 | 40 | 57.60024 | 56.16 | 60 | 57.2 | [7 empty] | 22
| 1 | 3 | 56.45 | 57.93 | 62.46 | 56.6 | 63.8 | 56.6 | 54.54684 | 55.9 | 58.2 | 61 | 45 | 57.83885 | 56.16 | 61 | 55.8 | [7 empty] | 16
| 1 | 4 | 56.33 | 56.21 | 61.44 | 59.8 | 64 | 65.9 | 55.81197 | 55.9 | 58.5 | 62 | 45 | 57.44914 | 56.61 | 63 | 57.3 | [7 empty] | 57.65601
| 1 | 5 | 59.29 | 52.93 | 61.69 | 55.4 | 63.3 | 59.8 | 53.9241 | 57.3 | 58.5 | 61 | 43 | 57.16699 | 56.46 | 59 | 56.4 | [7 empty] | 20
| 1 | 6 | 60.52 | 41.86 | 60.69 | 55.6 | 63.8 | 57.3 | 56.44309 | 56.3 | 56.1 | 63 | 41 | 57.20618 | 57.16 | 60 | 55.8
| Mean |  | 57.87833 | 54.10667 | 61.29667 | 56.8 | 63.8 | 60.03333 | 54.8661 | 56.45 | 57.65 | 61.5 | 43.66667 | 57.49336 | 56.87167 | 60.5 | 56.65
| Median |  | 57.34 | 56.845 | 61.525 | 56.45 | 63.8 | 59.15 | 54.69958 | 56.35 | 58.25 | 61.5 | 44 | 57.52469 | 56.535 | 60 | 56.8
| Std Dev. |  | 1.694585 | 6.305371 | 0.8914632 | 1.59875 | 0.3405877 | 3.474286 | 1.088862 | 0.5576737 | 1.130929 | 1.048809 | 2.94392 | 0.2697882 | 0.9595919 | 1.378405 | 0.747663
| Rel.Std.Dev. |  | 2.928% | 11.65% | 1.454% | 2.815% | 0.5338% | 5.787% | 1.985% | 0.9879% | 1.962% | 1.705% | 6.742% | 0.4693% | 1.687% | 2.278% | 1.32%
| PDM3 |  | 0.3856% | -6.156% | 6.314% | -1.485% | 10.66% | 4.123% | -4.839% | -2.092% | -0.01043% | 6.667% | -24.26% | -0.2821% | -1.36% | 4.933% | -1.745%
| Z-Score (Absolute) |  | 0.1 | 0.9 | 1.01 | 0.18 | 1.67 | 0.67 | 0.7 | 0.28 | 0.04 | 1.06 | 3.67 | 0 | 0.17 | 0.8 | 0.22
| Analytical results for Co in OREAS 615 (Certified Value 92 ppm) | [23 empty] | Certified
Co | Round | Replicate | Lab | Lab | Lab | Lab | Lab | Lab | Lab | Lab | Lab | Lab | Lab | Lab | Lab | Lab | Lab | Lab | Lab | Lab | Lab | Lab | Lab |  | 1
| No | No | 1.01 | 1.02 | 1.03 | 1.04 | 1.05 | 1.06 | 1.07 | 1.08 | 1.09 | 1.10 | 1.11 | 1.12 | 1.13 | 1.14 | 1.15 | 1.16 | 1.17 | 1.20 | 1.22 | 1.23 | 1.24 |  | ppm
|  |  | 4A*OES | 4A*OES/MS | 4A*OES | 4A*MS | 4A*OES | 4A*OES/MS | 4A*OES | 4A*OES | 4A*MS | 4A*OES | 4A*OES/MS | 4A*MS | 4A*OES/MS | 4A*OES/MS | 4A*MS | 4A*MS | 4A*OES/MS | 4A*OES/MS | 4A*OES | 4A*OES | 4A*OES |  | 0
1
| 1 | 1 | 80 | 96.8 | 96.05 | 88 | 90 | 91.1 | 90 | 90 | 95 | 87 | 102 | 88.06676 | 90.4 | 95.2 | 87 | 95 | 97.2 | 91.2 | 91 | 94.47 | 88.11367 |  | 1
| 1 | 2 | 90 | 100.9 | 96.39 | 90.4 | 90 | 91.5 | 90 | 90 | 95 | 89 | 103 | 87.57297 | 92.3 | 99.9 | 92 | 97 | 95.8 | 89.5 | 91 | 94.43 | 86.16067 |  | 23
| 1 | 3 | 90 | 107.7 | 98.05 | 89.2 | 90 | 93.2 | 90 | 90 | 96 | 88 | 100 | 86.93493 | 91 | 94.5 | 90 | 96 | 95.2 | 91.1 | 91 | 92.75 | 87.44533 |  | 16
| 1 | 4 | 90 | 106.5 | 98.2 | 89.2 | 90 | 97 | 90 | 100 | 94 | 87 | 103 | 89.33776 | 92 | 94.7 | 90 | 96 | 95.3 | 90.9 | 91 | 93.96 | 87.047 |  | 92.4861
| 1 | 5 | 90 | 101.4 | 97.7 | 89.5 | 90 | 88.9 | 90 | 100 | 93 | 85 | 101 | 87.86429 | 93.1 | 95 | 92 | 95 | 91.6 | 91.6 | 90 | 92.62 | 86.71667 |  | 21
| 1 | 6 | 90 | 94.6 | 97.98 | 88.5 | 90 | 90.5 | 90 | 90 | 98 | 89 | 101 | 86.37563 | 91.4 | 91.8 | 92 | 96 | 95.1 | 93.4 | 92 | 93.1 | 89.16233
| Mean |  | 88.33333 | 101.3167 | 97.395 | 89.13333 | 90 | 92.03333 | 90 | 93.33333 | 95.16667 | 87.5 | 101.6667 | 87.69206 | 91.7 | 95.18333 | 90.5 | 95.83333 | 95.03333 | 91.28333 | 91 | 93.555 | 87.44094
| Median |  | 90 | 101.15 | 97.84 | 89.2 | 90 | 91.3 | 90 | 90 | 95 | 87.5 | 101.5 | 87.71863 | 91.7 | 94.85 | 91 | 96 | 95.25 | 91.15 | 91 | 93.53 | 87.24617
| Std Dev. |  | 4.082483 | 5.163494 | 0.9307363 | 0.8286535 | 0 | 2.805471 | 0 | 5.163978 | 1.722401 | 1.516575 | 1.21106 | 1.019687 | 0.9674709 | 2.624055 | 1.974842 | 0.7527727 | 1.853285 | 1.26082 | 0.6324555 | 0.8361997 | 1.070947
| Rel.Std.Dev. |  | 4.622% | 5.096% | 0.9556% | 0.9297% | 0% | 3.048% | 0% | 5.533% | 1.81% | 1.733% | 1.191% | 1.163% | 1.055% | 2.757% | 2.182% | 0.7855% | 1.95% | 1.381% | 0.695% | 0.8938% | 1.225%
| PDM3 |  | -4.49% | 9.548% | 5.308% | -3.625% | -2.688% | -0.4895% | -2.688% | 0.9161% | 2.898% | -5.391% | 9.926% | -5.184% | -0.85% | 2.916% | -2.147% | 3.619% | 2.754% | -1.3% | -1.607% | 1.156% | -5.455%
| Z-Score (Absolute) |  | 0.68 | 1.95 | 1.15 | 0.52 | 0.34 | 0.07 | 0.34 | 0.33 | 0.7 | 0.85 | 2.02 | 0.81 | 0 | 0.7 | 0.24 | 0.84 | 0.67 | 0.08 | 0.14 | 0.38 | 0.86
| Analytical results for Cr in OREAS 615 (Certified Value 26.5 ppm) | [23 empty] | Certified
Cr | Round | Replicate | Lab | Lab | Lab | Lab | Lab | Lab | Lab | Lab | Lab | Lab | Lab | Lab | Lab | Lab | Lab | Lab | Lab | Lab | Lab | Lab | Lab | Lab | 1
| No | No | 1.01 | 1.02 | 1.03 | 1.04 | 1.05 | 1.06 | 1.07 | 1.08 | 1.09 | 1.10 | 1.11 | 1.12 | 1.13 | 1.14 | 1.15 | 1.16 | 1.17 | 1.18 | 1.20 | 1.22 | 1.23 | 1.24 | ppm
|  |  | 4A*MS | 4A*OES/MS | 4A*OES | 4A*OES/MS | 4A*OES | 4A*OES/MS | 4A*OES | 4A*OES | 4A*OES | 4A*OES | 4A*OES/MS | 4A*MS | 4A*OES/MS | 4A*OES/MS | 4A*MS | 4A*OES | 4A*OES/MS | 4A*OES | 4A*OES/MS | 4A*OES | 4A*OES | 4A*OES | 1
1
| 1 | 1 | 25 | 14 | < 1 | 22 | 30 | 25 | 30 | 30 | < 50 | 25 | 23 | 28.90968 | 27.7 | 27 | 28 | 29 | 32 | 27.73465 | 29 | 31 | 29 | 24.56133 | 1
| 1 | 2 | 24 | 15 | < 1 | 20 | 30 | 26 | 30 | 30 | < 50 | 29 | 21 | 28.28056 | 28 | 27 | 29 | 28 | 23 | 27.36665 | 29 | 31 | 28 | 24.04533 | 24
| 1 | 3 | 25 | 16 | < 1 | 20 | 30 | 26 | 30 | 30 | < 50 | 24 | 20 | 27.94778 | 27.8 | 27 | 29 | 30 | 22 | 26.4771 | 28 | 31 | 27 | 26.911 | 16
| 1 | 4 | 25 | 15 | < 1 | 19 | 30 | 28 | 30 | 30 | < 50 | 26 | 21 | 28.13931 | 27.9 | 27 | 28 | 30 | 21 | 27.18815 | 28 | 31 | 29 | 24.76 | 26.51209
| 1 | 5 | 24 | 13 | < 1 | 23 | 30 | 27 | 30 | 30 | < 50 | 25 | 24 | 27.56019 | 28.2 | 27 | 29 | 29 | 21 | 26.6399 | 28 | 31 | 27 | 25.973 | 22
| 1 | 6 | 24 | 15 | < 1 | 24 | 30 | 26 | 30 | 30 | < 50 | 26 | 22 | 27.54515 | 27.9 | 28 | 29 | 30 | 21 | 26.7254 | 30 | 36 | 28 | 24.895
| Mean |  | 24.5 | 14.66667 |  | 21.33333 | 30 | 26.33333 | 30 | 30 |  | 25.83333 | 21.83333 | 28.06378 | 27.91667 | 27.16667 | 28.66667 | 29.33333 | 23.33333 | 27.021975 | 28.66667 | 31.83333 | 28 | 25.19094
| Median |  | 24.5 | 15 |  | 21 | 30 | 26 | 30 | 30 |  | 25.5 | 21.5 | 28.04354 | 27.9 | 27 | 29 | 29.5 | 21.5 | 26.956775 | 28.5 | 31 | 28 | 24.8275
| Std Dev. |  | 0.5477226 | 1.032796 |  | 1.966384 | 0 | 1.032796 | 0 | 0 |  | 1.722401 | 1.47196 | 0.5107419 | 0.1722401 | 0.4082483 | 0.5163978 | 0.8164966 | 4.320494 | 0.4868567 | 0.8164966 | 2.041241 | 0.8944272 | 1.053787
| Rel.Std.Dev. |  | 2.236% | 7.042% |  | 9.217% | 0% | 3.922% | 0% | 0% |  | 6.667% | 6.742% | 1.82% | 0.617% | 1.503% | 1.801% | 2.784% | 18.52% | 1.802% | 2.848% | 6.412% | 3.194% | 4.183%
| PDM3 |  | -7.589% | -44.68% |  | -19.53% | 13.16% | -0.6742% | 13.16% | 13.16% |  | -2.56% | -17.65% | 5.853% | 5.298% | 2.469% | 8.127% | 10.64% | -11.99% | 1.923% | 8.127% | 20.07% | 5.612% | -4.983%
| Z-Score (Absolute) |  | 0.67 | 4.29 | 9.5 | 1.84 | NA | 0 | NA | NA | 0.49 | 0.18 | 1.66 | 0.64 | 0.58 | 0.31 | 0.86 | 1.1 | 1.1 | 0.25 | 0.86 | 2.02 | 0.61 | 0.42
Results from laboratories 1.05, 1.07 and 1.08 were removed due to their 10 ppm reading resolution.
| Analytical results for Cs in OREAS 615 (Certified Value 3.98 ppm) | [23 empty] | Certified
Cs | Round | Replicate | Lab | Lab | Lab | Lab | Lab | Lab | Lab | Lab | Lab | Lab | Lab | Lab | Lab | Lab | Lab | Lab | [6 empty] | 1
| No | No | 1.01 | 1.02 | 1.04 | 1.06 | 1.09 | 1.11 | 1.12 | 1.13 | 1.14 | 1.15 | 1.16 | 1.17 | 1.18 | 1.20 | 1.22 | 1.23 | [6 empty] | ppm
|  |  | 4A*MS | 4A*OES/MS | 4A*MS | 4A*OES/MS | 4A*MS | 4A*OES/MS | 4A*MS | 4A*OES/MS | 4A*OES/MS | 4A*MS | 4A*MS | 4A*OES/MS | 4A*MS | 4A*OES/MS | 4A*MS | 4A*OES | [6 empty] | 2
3
| 1 | 1 | 3.82 | < 5 | 4.02 | 3.84 | 4.1 | 4.03 | 3.869302 | 4.1 | 3.71 | 3.87 | 4.2 | 4.8 | 3.887448 | 3.9 | 4.18 | 4.18 | [6 empty] | 1
| 1 | 2 | 3.71 | < 5 | 4.03 | 3.81 | 3.7 | 4.11 | 3.729378 | 4.1 | 3.91 | 4.06 | 4.3 | 4 | 3.827118 | 3.79 | 4.13 | 4.07 | [6 empty] | 25
| 1 | 3 | 3.87 | < 5 | 4.03 | 3.94 | 4.3 | 3.97 | 3.771206 | 4.1 | 3.93 | 3.92 | 4.1 | 4.2 | 3.874626 | 3.85 | 4.1 | 4.01 | [6 empty] | 16
| 1 | 4 | 3.63 | < 5 | 4.05 | 4.02 | 3.8 | 4.21 | 3.852819 | 4.2 | 3.96 | 3.95 | 4.1 | 4.5 | 3.807843 | 3.71 | 4.06 | 4.12 | [6 empty] | 3.984288
| 1 | 5 | 3.81 | < 5 | 4.01 | 3.72 | 3.9 | 4.21 | 3.758363 | 4.2 | 3.91 | 3.9 | 4.1 | 4.3 | 3.864204 | 3.79 | 4.12 | 4 | [6 empty] | 23
| 1 | 6 | 3.79 | < 5 | 4.01 | 3.78 | 4.1 | 3.93 | 3.831961 | 4.1 | 3.8 | 3.99 | 4.2 | 4.3 | 3.871632 | 3.98 | 4.12 | 4.01
| Mean |  | 3.771667 |  | 4.025 | 3.851667 | 3.983333 | 4.076667 | 3.802172 | 4.133333 | 3.87 | 3.948333 | 4.166667 | 4.35 | 3.855478 | 3.836667 | 4.118333 | 4.065
| Median |  | 3.8 |  | 4.025 | 3.825 | 4 | 4.07 | 3.801584 | 4.1 | 3.91 | 3.935 | 4.15 | 4.3 | 3.867918 | 3.82 | 4.12 | 4.04
| Std Dev. |  | 0.08681398 |  | 0.01516575 | 0.1099848 | 0.2228602 | 0.1197776 | 0.05680852 | 0.05163978 | 0.09528903 | 0.06853223 | 0.08164966 | 0.2738613 | 0.03098139 | 0.09500877 | 0.03920034 | 0.07286975
| Rel.Std.Dev. |  | 2.302% |  | 0.3768% | 2.856% | 5.595% | 2.938% | 1.494% | 1.249% | 2.462% | 1.736% | 1.96% | 6.296% | 0.8036% | 2.476% | 0.9518% | 1.793%
| PDM3 |  | -5.336% |  | 1.022% | -3.329% | -0.02396% | 2.319% | -4.571% | 3.741% | -2.868% | -0.9024% | 4.577% | 9.179% | -3.233% | -3.705% | 3.364% | 2.026%
| Z-Score (Absolute) |  | 1.08 | 8.12 | 0.33 | 0.63 | 0.1 | 0.61 | 0.91 | 0.93 | 0.53 | 0.1 | 1.11 | 2.13 | 0.61 | 0.72 | 0.85 | 0.55
| Analytical results for Cu in OREAS 615 (Certified Value 4.99 wt.%) | [23 empty] | Certified
Cu | Round | Replicate | Lab | Lab | Lab | Lab | Lab | Lab | Lab | Lab | Lab | Lab | Lab | Lab | Lab | Lab | Lab | Lab | Lab | Lab | Lab | Lab | Lab | Lab | 1
| No | No | 1.01 | 1.02 | 1.03 | 1.04 | 1.05 | 1.06 | 1.07 | 1.08 | 1.09 | 1.10 | 1.11 | 1.12 | 1.13 | 1.14 | 1.15 | 1.16 | 1.17 | 1.18 | 1.20 | 1.22 | 1.23 | 1.24 | wt.%
|  |  | 4A*OES | 4A*OES/MS | 4A*OES | 4A*OES | 4A*OES | 4A*OES/AAS | 4A*OES | 4A*OES | 4A*OES | 4A*OES | 4A*OES | 4A*OES | 4A*OES/MS | 4A*OES/AAS | 4A*OES | 4A*OES | 4A*OES/MS | 4A*OES | 4A*AAS | 4A*OES | 4A*AAS | 4A*OES | 2
3
| 1 | 1 | 4.944 | 4.91641 | 4.841 | 4.91 | 5.04 | 4.98 | 5.18 | 5.09 | 5.18 | 4.91 | 5.08 | 4.924887 | 5.166 | 5.04 | 4.98 | 4.99 | 4.91 | 5.03837184 | 4.9 | 5.0276 | 4.94 | 4.940074 | 1
| 1 | 2 | 4.984 | 5.00196 | 4.757 | 4.91 | 4.98 | 5.02 | 5.23 | 5.1 | 5.1699 | 5.07 | 5.09 | 4.981453 | 5.1451 | 5.07 | 5.06 | 4.91 | 4.95 | 5.045864 | 5.018 | 4.9954 | 4.92 | 4.885003 | 26
| 1 | 3 | 4.969 | 4.74938 | 4.82 | 4.87 | 4.99 | 4.99 | 5.16 | 5.03 | 5.0824 | 5.16 | 5.02 | 5.096486 | 5.1065 | 5.01 | 5.08 | 4.95 | 4.89 | 5.07912288 | 4.861 | 4.9774 | 4.97 | 4.9753107 | 16
| 1 | 4 | 4.961 | 4.7724 | 4.888 | 4.9 | 4.96 | 5 | 5.17 | 5.06 | 5.0783 | 4.98 | 5.05 | 5.174214 | 5.1095 | 5.11 | 5.01 | 4.95 | 4.89 | 5.0747216 | 4.898 | 4.9372 | 4.97 | 4.852077 | 4.993079
| 1 | 5 | 4.95 | 4.81209 | 4.762 | 4.9 | 5.02 | 5.01 | 5.11 | 5.11 | 5.0495 | 4.94 | 5.1 | 5.03601 | 5.064 | 5.11 | 5.05 | 4.93 | 4.89 | 5.0512944 | 5.079 | 4.8745 | 4.98 | 4.857604 | 24
| 1 | 6 | 4.954 | 4.88785 | 4.791 | 4.87 | 4.99 | 5.02 | 5.12 | 5.05 | 5.0139 | 4.85 | 5.14 | 4.891299 | 5.0365 | 5.1 | 4.98 | 4.96 | 4.91 | 5.04917504 | 4.945 | 5.093 | 5.01 | 4.8846237
| Mean |  | 4.960333 | 4.856682 | 4.809833 | 4.893333 | 4.996667 | 5.003333 | 5.161667 | 5.073333 | 5.095667 | 4.985 | 5.08 | 5.017392 | 5.1046 | 5.073333 | 5.026667 | 4.948333 | 4.906667 | 5.05642496 | 4.950167 | 4.984183 | 4.965 | 4.899115
| Median |  | 4.9575 | 4.84997 | 4.8055 | 4.9 | 4.99 | 5.005 | 5.165 | 5.075 | 5.08035 | 4.96 | 5.085 | 5.008732 | 5.108 | 5.085 | 5.03 | 4.95 | 4.9 | 5.05023472 | 4.9225 | 4.9864 | 4.97 | 4.884813
| Std Dev. |  | 0.01448678 | 0.09617712 | 0.0502371 | 0.01861899 | 0.02875181 | 0.01632993 | 0.04355074 | 0.03141125 | 0.06620794 | 0.1129159 | 0.04147288 | 0.106718 | 0.04842272 | 0.04131182 | 0.04273952 | 0.0271416 | 0.0233809 | 0.01653055 | 0.08296365 | 0.07501436 | 0.03146427 | 0.04863816
| Rel.Std.Dev. |  | 0.2921% | 1.98% | 1.044% | 0.3805% | 0.5754% | 0.3264% | 0.8437% | 0.6191% | 1.299% | 2.265% | 0.8164% | 2.127% | 0.9486% | 0.8143% | 0.8503% | 0.5485% | 0.4765% | 0.3269% | 1.676% | 1.505% | 0.6337% | 0.9928%
| PDM3 |  | -0.6558% | -2.732% | -3.67% | -1.998% | 0.07186% | 0.2054% | 3.376% | 1.607% | 2.055% | -0.1618% | 1.741% | 0.4869% | 2.234% | 1.607% | 0.6727% | -0.8961% | -1.731% | 1.269% | -0.8594% | -0.1782% | -0.5624% | -1.882%
| Z-Score (Absolute) |  | 0.28 | 1.22 | 1.65 | 0.89 | 0.05 | 0.11 | 1.56 | 0.75 | 0.95 | 0.05 | 0.81 | 0.24 | 1.04 | 0.75 | 0.33 | 0.39 | 0.77 | 0.6 | 0.37 | 0.06 | 0.24 | 0.84
| Analytical results for Dy in OREAS 615 (Certified Value 4.05 ppm) | [23 empty] | Certified
Dy | Round | Replicate | Lab | Lab | Lab | Lab | Lab | Lab | Lab | Lab | [14 empty] | 1
| No | No | 1.01 | 1.09 | 1.11 | 1.12 | 1.13 | 1.15 | 1.18 | 1.22 | [14 empty] | ppm
|  |  | 4A*MS | 4A*MS | 4A*OES/MS | 4A*MS | 4A*OES/MS | 4A*MS | 4A*MS | 4A*MS | [14 empty] | 2
3
| 1 | 1 | 4.18 | 4.3 | 4.4 | 3.90756 | 4.27 | 4 | 3.766809 | 4.06 | [14 empty] | 1
| 1 | 2 | 4 | 3.9 | 4.3 | 3.812693 | 4.22 | 4.15 | 3.813676 | 4.17 | [14 empty] | 27
| 1 | 3 | 3.88 | 3.8 | 4 | 3.863291 | 4.19 | 4.11 | 3.755515 | 4.11 | [14 empty] | 16
| 1 | 4 | 3.98 | 4 | 4.1 | 3.964669 | 4.25 | 4.08 | 3.856829 | 4.12 | [14 empty] | 4.054599
| 1 | 5 | 4.31 | 4 | 4 | 3.786843 | 4.3 | 4.08 | 3.780822 | 4.14 | [14 empty] | 25
| 1 | 6 | 4.27 | 4 | 4.2 | 3.944709 | 4.19 | 4.22 | 3.857331 | 4.23
| Mean |  | 4.103333 | 4 | 4.166667 | 3.879961 | 4.236667 | 4.106667 | 3.805164 | 4.138333
| Median |  | 4.09 | 4 | 4.15 | 3.885425 | 4.235 | 4.095 | 3.797249 | 4.13
| Std Dev. |  | 0.1744324 | 0.167332 | 0.1632993 | 0.07155875 | 0.04457204 | 0.07420692 | 0.04470328 | 0.05776389
| Rel.Std.Dev. |  | 4.251% | 4.183% | 3.919% | 1.844% | 1.052% | 1.807% | 1.175% | 1.396%
| PDM3 |  | 1.202% | -1.347% | 2.764% | -4.307% | 4.49% | 1.284% | -6.152% | 2.065%
| Z-Score (Absolute) |  | 0.01 | 0.85 | 0.5 | 1.82 | 1.07 | 0.01 | 2.43 | 0.27
| Analytical results for Er in OREAS 615 (Certified Value 1.89 ppm) | [23 empty] | Certified
Er | Round | Replicate | Lab | Lab | Lab | Lab | Lab | Lab | Lab | Lab | [14 empty] | 1
| No | No | 1.01 | 1.09 | 1.11 | 1.12 | 1.13 | 1.15 | 1.18 | 1.22 | [14 empty] | ppm
|  |  | 4A*MS | 4A*MS | 4A*OES/MS | 4A*MS | 4A*OES/MS | 4A*MS | 4A*MS | 4A*MS | [14 empty] | 2
3
| 1 | 1 | 1.95 | 1.7 | 1.8 | 1.749189 | 1.93 | 1.87 | 1.673584 | 1.87 | [14 empty] | 1
| 1 | 2 | 1.96 | 1.7 | 1.9 | 1.731935 | 1.94 | 1.81 | 1.618473 | 1.88 | [14 empty] | 28
| 1 | 3 | 1.89 | 1.8 | 1.8 | 1.72945 | 1.92 | 1.9 | 1.575249 | 1.96 | [14 empty] | 16
| 1 | 4 | 1.88 | 1.9 | 1.9 | 1.812361 | 1.93 | 1.92 | 1.582926 | 1.99 | [14 empty] | 1.890644
| 1 | 5 | 2.04 | 1.8 | 1.8 | 1.717114 | 1.99 | 1.84 | 1.637202 | 1.89 | [14 empty] | 26
| 1 | 6 | 2.04 | 1.8 | 1.9 | 1.759283 | 1.94 | 1.95 | 1.602533 | 1.93
| Mean |  | 1.96 | 1.783333 | 1.85 | 1.749888 | 1.941667 | 1.881667 | 1.614994 | 1.92
| Median |  | 1.955 | 1.8 | 1.85 | 1.740562 | 1.935 | 1.885 | 1.610503 | 1.91
| Std Dev. |  | 0.06957011 | 0.07527727 | 0.05477226 | 0.03407568 | 0.02483277 | 0.05192944 | 0.03660995 | 0.04816638
| Rel.Std.Dev. |  | 3.549% | 4.221% | 2.961% | 1.947% | 1.279% | 2.76% | 2.267% | 2.509%
| PDM3 |  | 3.668% | -5.676% | -2.15% | -7.445% | 2.699% | -0.4748% | -14.58% | 1.553%
| Z-Score (Absolute) |  | 0.8 | NA | NA | 2.04 | 0.55 | 0.26 | 3.85 | 0.26
Results from laboratories 1.09 and 1.11 were removed due to their 0.1 ppm reading resolution.
| Analytical results for Eu in OREAS 615 (Certified Value 0.94 ppm) | [23 empty] | Certified
Eu | Round | Replicate | Lab | Lab | Lab | Lab | Lab | Lab | Lab | Lab | [14 empty] | 1
| No | No | 1.01 | 1.09 | 1.11 | 1.12 | 1.13 | 1.15 | 1.18 | 1.22 | [14 empty] | ppm
|  |  | 4A*MS | 4A*MS | 4A*OES/MS | 4A*MS | 4A*OES/MS | 4A*MS | 4A*MS | 4A*MS | [14 empty] | 2
3
| 1 | 1 | 0.92 | 0.9 | 0.93 | 0.9302037 | 1.15 | 0.94 | 1.124361 | 0.92 | [14 empty] | 1
| 1 | 2 | 0.92 | 0.9 | 0.96 | 0.8912598 | 1.07 | 0.94 | 1.241733 | 0.97 | [14 empty] | 29
| 1 | 3 | 0.91 | 0.9 | 1 | 0.9089534 | 1.07 | 0.94 | 1.270898 | 0.95 | [14 empty] | 16
| 1 | 4 | 0.89 | 0.9 | 0.97 | 0.9122837 | 1.09 | 0.99 | 1.219147 | 0.93 | [14 empty] | 0.9373674
| 1 | 5 | 0.94 | 0.9 | 1.01 | 0.8936802 | 1.1 | 0.99 | 1.215908 | 0.92 | [14 empty] | 27
| 1 | 6 | 0.93 | 1 | 0.86 | 0.9146424 | 1.1 | 0.99 | 1.290727 | 0.95
| Mean |  | 0.9183333 | 0.9166667 | 0.955 | 0.9085039 | 1.096667 | 0.965 | 1.227129 | 0.94
| Median |  | 0.92 | 0.9 | 0.965 | 0.9106185 | 1.095 | 0.965 | 1.23044 | 0.94
| Std Dev. |  | 0.01722401 | 0.04082483 | 0.05468089 | 0.01442327 | 0.0294392 | 0.02738613 | 0.05817995 | 0.02
| Rel.Std.Dev. |  | 1.876% | 4.454% | 5.726% | 1.588% | 2.684% | 2.838% | 4.741% | 2.128%
| PDM3 |  | -2.031% | -2.208% | 1.881% | -3.079% | 16.99% | 2.948% | 30.91% | 0.2808%
| Z-Score (Absolute) |  | 0.67 | NA | 0 | 0.86 | 2.61 | 0.18 | 5 | 0.28
Results from laboratory 1.09 were removed due to their 0.1 ppm reading resolution.
| Analytical results for Fe in OREAS 615 (Certified Value 9.33 wt.%) | [23 empty] | Certified
Fe | Round | Replicate | Lab | Lab | Lab | Lab | Lab | Lab | Lab | Lab | Lab | Lab | Lab | Lab | Lab | Lab | Lab | Lab | Lab | Lab | Lab | Lab | Lab | Lab | 1
| No | No | 1.01 | 1.02 | 1.03 | 1.04 | 1.05 | 1.06 | 1.07 | 1.08 | 1.09 | 1.10 | 1.11 | 1.12 | 1.13 | 1.14 | 1.15 | 1.16 | 1.17 | 1.18 | 1.20 | 1.22 | 1.23 | 1.24 | wt.%
|  |  | 4A*MS | 4A*OES/MS | 4A*OES | 4A*OES/MS | 4A*OES | 4A*OES/MS | 4A*OES | 4A*OES | 4A*OES | 4A*OES | 4A*OES/MS | 4A*MS | 4A*OES/MS | 4A*OES/MS | 4A*MS | 4A*OES | 4A*OES/MS | 4A*OES | 4A*OES/MS | 4A*OES | 4A*OES | 4A*OES | 2
3
| 1 | 1 | 9.44 | 9.16 | 9.39 | 9.06 | 9.1 | 9.09 | 9.29 | 9.06 | 9.86 | 9.04 | 9.91 | 9.082424 | 9.5077 | 9.48 | 9.32 | 9.27 | 9.57 | 9.37368 | 9.13 | 9 | 9.47 | 10.0981568 | 1
| 1 | 2 | 9.34 | 9.51 | 9.28 | 9.07 | 9.11 | 9.12 | 9.4 | 9.05 | 9.85 | 9.21 | 9.68 | 9.152178 | 9.6067 | 9.83 | 9.57 | 9.2 | 9.25 | 9.39157 | 8.82 | 9 | 9.41 | 10.00752 | #N/A
| 1 | 3 | 9.48 | 10.03 | 9.42 | 9.09 | 9.17 | 9.31 | 9.36 | 8.84 | 9.67 | 9 | 9.47 | 9.363678 | 9.4747 | 9.27 | 9.49 | 9.31 | 9.31 | 9.38942 | 8.88 | 8.92 | 9.35 | 10.12004 | 16
| 1 | 4 | 9.3 | 9.74 | 9.53 | 9.16 | 9.11 | 9.77 | 9.35 | 9.1 | 9.68 | 8.89 | 9.86 | 9.459689 | 9.5943 | 9.36 | 9.33 | 9.22 | 9.41 | 9.37079 | 8.76 | 9.08 | 9.37 | 9.820929 | 9.329635
| 1 | 5 | 9.61 | 9.44 | 9.39 | 9.22 | 9.14 | 9.19 | 9.24 | 9.04 | 9.6 | 8.8 | 9.68 | 9.222614 | 9.6945 | 9.43 | 9.17 | 9.31 | 9.47 | 9.37747 | 8.81 | 8.95 | 9.4 | 9.6638326 | 28
| 1 | 6 | 9.5 | 8.6 | 9.38 | 9.48 | 9.06 | 9.21 | 9.34 | 8.91 | 9.59 | 8.98 | 9.39 | 9.024268 | 9.5489 | 9.35 | 9.35 | 9.36 | 9.41 | 9.38156 | 8.93 | 8.95 | 9.46 | 10.03569
| Mean |  | 9.445 | 9.413333 | 9.398333 | 9.18 | 9.115 | 9.281667 | 9.33 | 9 | 9.708333 | 8.986667 | 9.665 | 9.217475 | 9.571133 | 9.453333 | 9.371667 | 9.278333 | 9.403333 | 9.380748 | 8.888333 | 8.983333 | 9.41 | 9.957695
| Median |  | 9.46 | 9.475 | 9.39 | 9.125 | 9.11 | 9.2 | 9.345 | 9.045 | 9.675 | 8.99 | 9.68 | 9.187396 | 9.5716 | 9.395 | 9.34 | 9.29 | 9.41 | 9.379515 | 8.85 | 8.975 | 9.405 | 10.0216
| Std Dev. |  | 0.1127386 | 0.4945166 | 0.08035339 | 0.1591226 | 0.0372827 | 0.2512701 | 0.05656854 | 0.1013903 | 0.1192337 | 0.1393796 | 0.2059854 | 0.1672725 | 0.07853472 | 0.1980572 | 0.1406295 | 0.06047038 | 0.1136075 | 0.008400503 | 0.132275 | 0.05680376 | 0.04774935 | 0.178724
| Rel.Std.Dev. |  | 1.194% | 5.253% | 0.855% | 1.733% | 0.409% | 2.707% | 0.6063% | 1.127% | 1.228% | 1.551% | 2.131% | 1.815% | 0.8205% | 2.095% | 1.501% | 0.6517% | 1.208% | 0.08955% | 1.488% | 0.6323% | 0.5074% | 1.795%
| PDM3 |  | 1.237% | 0.8971% | 0.7364% | -1.604% | -2.301% | -0.5141% | 0.003918% | -3.533% | 4.059% | -3.676% | 3.595% | -1.202% | 2.589% | 1.326% | 0.4505% | -0.5499% | 0.7899% | 0.5479% | -4.73% | -3.712% | 0.8614% | 6.732%
| Z-Score (Absolute) |  | 0.36 | 0.2 | 0.12 | 1.03 | 1.37 | 0.5 | 0.24 | 1.98 | 1.75 | 2.05 | 1.52 | 0.83 | 1.02 | 0.41 | 0.02 | 0.51 | 0.14 | 0.02 | 2.56 | 2.06 | 0.18 | 3.06
| Analytical results for Ga in OREAS 615 (Certified Value 16.6 ppm) | [23 empty] | Certified
Ga | Round | Replicate | Lab | Lab | Lab | Lab | Lab | Lab | Lab | Lab | Lab | Lab | Lab | Lab | Lab | Lab | Lab | Lab | Lab | Lab | Lab | Lab | Lab |  | 1
| No | No | 1.01 | 1.02 | 1.03 | 1.04 | 1.05 | 1.06 | 1.07 | 1.08 | 1.09 | 1.11 | 1.12 | 1.13 | 1.14 | 1.15 | 1.16 | 1.17 | 1.18 | 1.20 | 1.22 | 1.23 | 1.24 |  | ppm
|  |  | 4A*MS | 4A*OES/MS | 4A*OES | 4A*MS | 4A*OES | 4A*OES/MS | 4A*OES | 4A*OES | 4A*MS | 4A*OES/MS | 4A*MS | 4A*OES/MS | 4A*OES/MS | 4A*MS | 4A*MS | 4A*OES/MS | 4A*MS | 4A*OES/MS | 4A*MS | 4A*OES | 4A*OES |  | 1
2
| 1 | 1 | 15.46 | 18.9 | 9.44 | 16.42 | < 50 | 17.05 | < 50 | < 50 | 15.9 | 17.3 | 17.3852 | 14.27 | 16.2 | 15.4 | 17.9 | 18 | 15.59199 | 16.4 | 17.55 | 17.15 | 23.024 |  | 1
| 1 | 2 | 15.4 | 19.4 | 10.4 | 16.15 | < 50 | 16.6 | < 50 | < 50 | 15.6 | 16.6 | 16.2066 | 14.47 | 16.9 | 15.9 | 17.9 | 17 | 15.93125 | 15.9 | 17.29 | 16.91 | 22.30133 |  | 30
| 1 | 3 | 15.32 | 20.2 | 9.54 | 16.23 | < 50 | 17.3 | < 50 | < 50 | 16 | 16.7 | 16.18193 | 14.2 | 17.6 | 16 | 17.9 | 17 | 15.97026 | 16.4 | 16.94 | 16.74 | 22.568 |  | 16
| 1 | 4 | 15.71 | 19.8 | 10.39 | 16.18 | < 50 | 18.4 | < 50 | < 50 | 15.9 | 18 | 16.22457 | 14.15 | 17.55 | 15.7 | 17.6 | 18 | 15.93437 | 15.8 | 16.92 | 17.38 | 22.42967 |  | 16.56535
| 1 | 5 | 15.59 | 19.2 | 9.57 | 16.17 | < 50 | 17.35 | < 50 | < 50 | 15.9 | 17 | 15.85161 | 14.35 | 17.55 | 16.2 | 17.7 | 16 | 15.94025 | 16.4 | 17.4 | 16.58 | 22.335 |  | 29
| 1 | 6 | 15.42 | 17.3 | 9.49 | 16.18 | < 50 | 16.2 | < 50 | < 50 | 15.5 | 16.9 | 16.17728 | 14.32 | 16.95 | 16.1 | 18.1 | 17 | 15.97624 | 16.9 | 17.4 | 16.59 | 22.98
| Mean |  | 15.48333 | 19.13333 | 9.805 | 16.22167 |  | 17.15 |  |  | 15.8 | 17.08333 | 16.33787 | 14.29333 | 17.125 | 15.88333 | 17.85 | 17.16667 | 15.89073 | 16.3 | 17.25 | 16.89167 | 22.60633
| Median |  | 15.44 | 19.3 | 9.555 | 16.18 |  | 17.175 |  |  | 15.9 | 16.95 | 16.19427 | 14.295 | 17.25 | 15.95 | 17.9 | 17 | 15.93731 | 16.4 | 17.345 | 16.825 | 22.49883
| Std Dev. |  | 0.1420798 | 1.007307 | 0.4591623 | 0.100681 |  | 0.7536577 |  |  | 0.2 | 0.5115336 | 0.531698 | 0.1139591 | 0.5520417 | 0.2926887 | 0.1760682 | 0.7527727 | 0.1475684 | 0.4 | 0.2613809 | 0.3214602 | 0.3204371
| Rel.Std.Dev. |  | 0.9176% | 5.265% | 4.683% | 0.6207% |  | 4.395% |  |  | 1.266% | 2.994% | 3.254% | 0.7973% | 3.224% | 1.843% | 0.9864% | 4.385% | 0.9286% | 2.454% | 1.515% | 1.903% | 1.417%
| PDM3 |  | -6.532% | 15.5% | -40.81% | -2.075% |  | 3.529% |  |  | -4.62% | 3.127% | -1.373% | -13.72% | 3.378% | -4.117% | 7.755% | 3.63% | -4.073% | -1.602% | 4.133% | 1.97% | 36.47%
| Z-Score (Absolute) |  | 0.92 | 1.31 | 4.4 | 0.47 | 4.91 | 0.1 | 4.91 | 4.91 | 0.73 | 0.06 | 0.4 | 1.65 | 0.08 | 0.68 | 0.53 | NA | 0.67 | 0.42 | 0.16 | 0.06 | 3.44
Results from laboratory 1.17 were removed due to their 1 ppm reading resolution.
| Analytical results for Gd in OREAS 615 (Certified Value 5.08 ppm) | [23 empty] | Certified
Gd | Round | Replicate | Lab | Lab | Lab | Lab | Lab | Lab | Lab | Lab | [14 empty] | 1
| No | No | 1.01 | 1.09 | 1.11 | 1.12 | 1.13 | 1.15 | 1.18 | 1.22 | [14 empty] | ppm
|  |  | 4A*MS | 4A*MS | 4A*OES/MS | 4A*MS | 4A*OES/MS | 4A*MS | 4A*MS | 4A*MS | [14 empty] | 2
3
| 1 | 1 | 5.15 | 5.2 | 5.4 | 4.888367 | 6.13 | 4.97 | 5.532762 | 5.09 | [14 empty] | 1
| 1 | 2 | 5.07 | 5.1 | 5.2 | 4.875305 | 6.09 | 5.03 | 5.593499 | 5.07 | [14 empty] | 31
| 1 | 3 | 4.83 | 5.1 | 5.5 | 4.86836 | 6.08 | 4.98 | 4.60682 | 5.12 | [14 empty] | 16
| 1 | 4 | 4.88 | 5.3 | 5.5 | 5.091443 | 6.14 | 4.78 | 4.669743 | 5.15 | [14 empty] | 5.084359
| 1 | 5 | 5.4 | 5 | 5.1 | 4.865494 | 6.27 | 5.04 | 4.605135 | 5.13 | [14 empty] | 30
| 1 | 6 | 5.3 | 5.3 | 5.4 | 4.960403 | 6.18 | 5.03 | 4.615724 | 5.25
| Mean |  | 5.105 | 5.166667 | 5.35 | 4.924895 | 6.148333 | 4.971667 | 4.937281 | 5.135
| Median |  | 5.11 | 5.15 | 5.4 | 4.881836 | 6.135 | 5.005 | 4.642734 | 5.125
| Std Dev. |  | 0.2256324 | 0.121106 | 0.1643168 | 0.08890106 | 0.06968979 | 0.09826834 | 0.4857409 | 0.06316645
| Rel.Std.Dev. |  | 4.42% | 2.344% | 3.071% | 1.805% | 1.133% | 1.977% | 9.838% | 1.23%
| PDM3 |  | 0.406% | 1.619% | 5.225% | -3.136% | 20.93% | -2.216% | -2.893% | 0.996%
| Z-Score (Absolute) |  | 0.06 | 0.19 | 0.94 | 0.79 | 4.19 | 0.6 | 0.74 | 0.06
| Analytical results for Ge in OREAS 615 (Indicative Value 0.47 ppm) | [23 empty] | Indicative
Ge | Round | Replicate | Lab | Lab | Lab | Lab | Lab | Lab | Lab | Lab | Lab | Lab | Lab | Lab | [10 empty] | 1
| No | No | 1.01 | 1.02 | 1.06 | 1.09 | 1.11 | 1.13 | 1.14 | 1.15 | 1.16 | 1.17 | 1.20 | 1.22 | [10 empty] | ppm
|  |  | 4A*MS | 4A*OES/MS | 4A*OES/MS | 4A*MS | 4A*OES/MS | 4A*OES/MS | 4A*OES/MS | 4A*MS | 4A*MS | 4A*OES/MS | 4A*OES/MS | 4A*MS | [10 empty] | 2
2
| 1 | 1 | 0.7 | 0.4 | 0.39 | < 0.5 | 1.2 | 0.45 | 0.47 | 0.4 | 2.1 | 5 | 0.4 | 2.3 | [10 empty] | 1
| 1 | 2 | 0.76 | 0.4 | 0.38 | < 0.5 | 1.3 | 0.43 | 0.47 | 0.39 | 2.1 | 4.6 | 0.5 | 2.4 | [10 empty] | 5
| 1 | 3 | 0.74 | 0.4 | 0.4 | < 0.5 | 1.3 | 0.43 | 0.46 | 0.4 | 2.1 | 4.5 | 0.4 | 2.5 | [10 empty] | 16
| 1 | 4 | 0.79 | 0.3 | 0.4 | < 0.5 | 1.3 | 0.44 | 0.45 | 0.4 | 2 | 4.8 | 0.3 | 2.4 | [10 empty] | 0.465
| 1 | 5 | 0.85 | 0.3 | 0.35 | < 0.5 | 1.2 | 0.43 | 0.5 | 0.4 | 2 | 4.6 | 0.4 | 2.5 | [10 empty] | 7
| 1 | 6 | 0.91 | 0.3 | 0.36 | < 0.5 | 1.4 | 0.43 | 0.44 | 0.41 | 2.1 | 4.5 | 0.6 | 2.4
| Mean |  | 0.7916667 | 0.35 | 0.38 |  | 1.283333 | 0.435 | 0.465 | 0.4 | 2.066667 | 4.666667 | 0.4333333 | 2.416667
| Median |  | 0.775 | 0.35 | 0.385 |  | 1.3 | 0.43 | 0.465 | 0.4 | 2.1 | 4.6 | 0.4 | 2.4
| Std Dev. |  | 0.07678976 | 0.05477226 | 0.02097618 |  | 0.07527727 | 0.0083666 | 0.02073644 | 0.006324555 | 0.05163978 | 0.1966384 | 0.1032796 | 0.07527727
| Rel.Std.Dev. |  | 9.7% | 15.65% | 5.52% |  | 5.866% | 1.923% | 4.459% | 1.581% | 2.499% | 4.214% | 23.83% | 3.115%
| PDM3 |  | 70.25% | -24.73% | -18.28% |  | 176% | -6.452% | -2.22e-14% | -13.98% | 344.4% | 903.6% | -6.81% | 419.7%
| Z-Score (Absolute) |  | 1.54 | 0.45 | 0.31 | 0.9 | 3.75 | 0.07 | 0.07 | 0.22 | 7.27 | 18.96 | 0.07 | 8.84
| Analytical results for Hf in OREAS 615 (Certified Value 4.22 ppm) | [23 empty] | Certified
Hf | Round | Replicate | Lab | Lab | Lab | Lab | Lab | Lab | Lab | Lab | Lab | Lab | Lab | Lab | Lab | Lab | Lab | [7 empty] | 1
| No | No | 1.01 | 1.02 | 1.04 | 1.06 | 1.09 | 1.11 | 1.12 | 1.13 | 1.14 | 1.15 | 1.16 | 1.17 | 1.20 | 1.22 | 1.23 | [7 empty] | ppm
|  |  | 4A*MS | 4A*OES/MS | 4A*MS | 4A*OES/MS | 4A*MS | 4A*OES/MS | 4A*MS | 4A*OES/MS | 4A*OES/MS | 4A*MS | 4A*MS | 4A*OES/MS | 4A*OES/MS | 4A*MS | 4A*OES | [7 empty] | 2
3
| 1 | 1 | 4.1 | 4.41 | 4.05 | 4.3 | 4 | 4.7 | 4.051497 | 4.29 | 4.2 | 4.3 | 4.5 | 4.3 | 4.4 | 4.23 | 4.14 | [7 empty] | 1
| 1 | 2 | 4.2 | 4.33 | 4.07 | 4.3 | 3.8 | 4.5 | 4.011441 | 4.26 | 4.4 | 4.1 | 4.5 | 4.2 | 4.11 | 4.2 | 3.99 | [7 empty] | 16
| 1 | 3 | 4 | 4.68 | 4.19 | 4.1 | 3.9 | 4.3 | 3.931789 | 4.17 | 4.6 | 4.2 | 4.5 | 4.2 | 4.17 | 4.57 | 4.05 | [7 empty] | 16
| 1 | 4 | 4 | 4.48 | 4.09 | 4.3 | 3.6 | 4.5 | 4.105253 | 4.23 | 4.5 | 4.1 | 4.3 | 4.3 | 4 | 4.27 | 4.05 | [7 empty] | 4.224763
| 1 | 5 | 4.2 | 4.41 | 4 | 4.3 | 3.9 | 4.2 | 3.933753 | 4.29 | 4.6 | 4.4 | 4.4 | 4.1 | 4.17 | 4.46 | 4.09 | [7 empty] | 31
| 1 | 6 | 4.3 | 3.96 | 4.2 | 4.3 | 3.7 | 4.1 | 4.072907 | 4.13 | 4.4 | 4.2 | 4.4 | 4.1 | 4.39 | 4.28 | 4.15
| Mean |  | 4.133333 | 4.378333 | 4.1 | 4.266667 | 3.816667 | 4.383333 | 4.017773 | 4.228333 | 4.45 | 4.216667 | 4.433333 | 4.2 | 4.206667 | 4.335 | 4.078333
| Median |  | 4.15 | 4.41 | 4.08 | 4.3 | 3.85 | 4.4 | 4.031469 | 4.245 | 4.45 | 4.2 | 4.45 | 4.2 | 4.17 | 4.275 | 4.07
| Std Dev. |  | 0.121106 | 0.2369318 | 0.07949843 | 0.08164966 | 0.147196 | 0.2228602 | 0.07255678 | 0.06585337 | 0.1516575 | 0.1169045 | 0.08164966 | 0.08944272 | 0.158577 | 0.1465264 | 0.06080022
| Rel.Std.Dev. |  | 2.93% | 5.411% | 1.939% | 1.914% | 3.857% | 5.084% | 1.806% | 1.557% | 3.408% | 2.772% | 1.842% | 2.13% | 3.77% | 3.38% | 1.491%
| PDM3 |  | -2.164% | 3.635% | -2.953% | 0.9919% | -9.66% | 3.753% | -4.899% | 0.08452% | 5.331% | -0.1916% | 4.937% | -0.5861% | -0.4283% | 2.609% | -3.466%
| Z-Score (Absolute) |  | 0.47 | 0.92 | 0.66 | 0.28 | 2.28 | 0.95 | 1.13 | 0.07 | 1.33 | 0 | 1.23 | 0.09 | 0.06 | 0.67 | 0.79
| Analytical results for Hg in OREAS 615 (Indicative Value 0.39 ppm) | [23 empty] | Indicative
Hg | Round | Replicate | Lab | Lab | Lab | [19 empty] | 1
| No | No | 1.01 | 1.12 | 1.13 | [19 empty] | ppm
|  |  | 4A*OES | 4A*MS | 4A*OES/MS | [19 empty] | 2
2
| 1 | 1 | < 20 | < 1 | 0.48 | [19 empty] | 1
| 1 | 2 | < 20 | < 1 | 0.31 | [19 empty] | 2
| 1 | 3 | < 20 | < 1 | 0.45 | [19 empty] | 16
| 1 | 4 | < 20 | < 1 | 0.35 | [19 empty] | 0.39
| 1 | 5 | < 20 | < 1 | 0.32 | [19 empty] | 8
| 1 | 6 | < 20 | < 1 | 0.43
| Mean |  |  |  | 0.39
| Median |  |  |  | 0.39
| Std Dev. |  |  |  | 0.07238784
| Rel.Std.Dev. |  |  |  | 18.56%
| PDM3 |  |  |  | -1.11e-14%
| Z-Score (Absolute) |  | 58.24 | 0 | 0.67
| Analytical results for Ho in OREAS 615 (Certified Value 0.7 ppm) | [23 empty] | Certified
Ho | Round | Replicate | Lab | Lab | Lab | Lab | Lab | Lab | Lab | [15 empty] | 1
| No | No | 1.01 | 1.09 | 1.11 | 1.12 | 1.13 | 1.15 | 1.22 | [15 empty] | ppm
|  |  | 4A*MS | 4A*MS | 4A*OES/MS | 4A*MS | 4A*OES/MS | 4A*MS | 4A*MS | [15 empty] | 2
3
| 1 | 1 | 0.68 | 0.7 | 0.7 | 0.6524993 | 0.7 | 0.69 | 0.68 | [15 empty] | 1
| 1 | 2 | 0.69 | 0.7 | 0.7 | 0.6428235 | 0.7 | 0.71 | 0.7 | [15 empty] | 17
| 1 | 3 | 0.7 | 0.7 | 0.8 | 0.6416772 | 0.7 | 0.74 | 0.7 | [15 empty] | 16
| 1 | 4 | 0.69 | 0.7 | 0.8 | 0.6750203 | 0.7 | 0.72 | 0.72 | [15 empty] | 0.703
| 1 | 5 | 0.73 | 0.7 | 0.8 | 0.6321342 | 0.71 | 0.72 | 0.7 | [15 empty] | 32
| 1 | 6 | 0.72 | 0.7 | 0.7 | 0.6478287 | 0.69 | 0.69 | 0.71
| Mean |  | 0.7016667 | 0.7 | 0.75 | 0.6486638 | 0.7 | 0.7116667 | 0.7016667
| Median |  | 0.695 | 0.7 | 0.75 | 0.6453261 | 0.7 | 0.715 | 0.7
| Std Dev. |  | 0.0194079 | 1.216188e-16 | 0.05477226 | 0.0146029 | 0.006324555 | 0.0194079 | 0.0132916
| Rel.Std.Dev. |  | 2.766% | 1.737e-14% | 7.303% | 2.251% | 0.9035% | 2.727% | 1.894%
| PDM3 |  | -0.1897% | -0.4267% | 6.686% | -7.729% | -0.4267% | 1.233% | -0.1897%
| Z-Score (Absolute) |  | 0 | 0.67 | 19.55 | 21.44 | 0.67 | 4.05 | 0
| Analytical results for In in OREAS 615 (Certified Value 7.06 ppm) | [23 empty] | Certified
In | Round | Replicate | Lab | Lab | Lab | Lab | Lab | Lab | Lab | Lab | Lab | Lab | Lab | Lab | Lab | Lab | Lab | [7 empty] | 1
| No | No | 1.01 | 1.02 | 1.04 | 1.06 | 1.09 | 1.11 | 1.12 | 1.13 | 1.14 | 1.15 | 1.16 | 1.17 | 1.20 | 1.22 | 1.23 | [7 empty] | ppm
|  |  | 4A*MS | 4A*OES/MS | 4A*MS | 4A*OES/MS | 4A*MS | 4A*OES/MS | 4A*MS | 4A*OES/MS | 4A*OES/MS | 4A*MS | 4A*MS | 4A*OES/MS | 4A*OES/MS | 4A*MS | 4A*OES | [7 empty] | 2
3
| 1 | 1 | 7.062 | 6.89 | 6.924 | 7.79 | 6.97 | 6.9 | 6.896188 | 7.175 | 6.63 | 6.76 | 7.67 | 6.4 | 6.86 | 7.41 | 7.4 | [7 empty] | 1
| 1 | 2 | 6.906 | 7.25 | 6.933 | 7.58 | 7.09 | 6.7 | 6.557951 | 7.258 | 6.92 | 7.06 | 7.62 | 6.24 | 6.74 | 7.36 | 7.2 | [7 empty] | 18
| 1 | 3 | 6.704 | 7.33 | 6.874 | 8.2 | 7.2 | 6.6 | 6.713955 | 7.232 | 7.26 | 6.9 | 7.53 | 6.22 | 6.84 | 7.31 | 7.09 | [7 empty] | 16
| 1 | 4 | 6.8 | 7.3 | 6.923 | 8.27 | 7 | 6.9 | 7.00882 | 7.346 | 7.2 | 6.83 | 7.5 | 6.26 | 6.63 | 7.29 | 7.27 | [7 empty] | 7.055628
| 1 | 5 | 7.084 | 7.11 | 6.883 | 7.49 | 7.11 | 7 | 6.666006 | 7.469 | 7.26 | 7 | 7.5 | 6.1 | 6.74 | 7.25 | 7.02 | [7 empty] | 33
| 1 | 6 | 7.006 | 6.53 | 6.974 | 7.62 | 6.98 | 7 | 6.850059 | 7.383 | 6.99 | 7.04 | 7.58 | 6.19 | 6.83 | 7.34 | 7.02
| Mean |  | 6.927 | 7.068333 | 6.9185 | 7.825 | 7.058333 | 6.85 | 6.782163 | 7.3105 | 7.043333 | 6.931667 | 7.566667 | 6.235 | 6.773333 | 7.326667 | 7.166667
| Median |  | 6.956 | 7.18 | 6.9235 | 7.705 | 7.045 | 6.9 | 6.782007 | 7.302 | 7.095 | 6.95 | 7.555 | 6.23 | 6.785 | 7.325 | 7.145
| Std Dev. |  | 0.1519302 | 0.3093488 | 0.03628085 | 0.3329114 | 0.09064583 | 0.1643168 | 0.1657712 | 0.1085518 | 0.2479247 | 0.1213947 | 0.06918574 | 0.09833616 | 0.08710147 | 0.05609516 | 0.1517454
| Rel.Std.Dev. |  | 2.193% | 4.377% | 0.5244% | 4.254% | 1.284% | 2.399% | 2.444% | 1.485% | 3.52% | 1.751% | 0.9143% | 1.577% | 1.286% | 0.7656% | 2.117%
| PDM3 |  | -1.823% | 0.1801% | -1.944% | 10.9% | 0.03834% | -2.914% | -3.876% | 3.612% | -0.1743% | -1.757% | 7.243% | -11.63% | -4.001% | 3.841% | 1.574%
| Z-Score (Absolute) |  | 0.41 | 0.09 | 0.44 | 2.73 | 0.05 | 0.67 | 0.91 | 0.93 | 0 | 0.39 | 1.83 | 2.82 | 0.94 | 0.99 | 0.43
| Analytical results for K in OREAS 615 (Certified Value 3.45 wt.%) | [23 empty] | Certified
K | Round | Replicate | Lab | Lab | Lab | Lab | Lab | Lab | Lab | Lab | Lab | Lab | Lab | Lab | Lab | Lab | Lab | Lab | Lab | Lab | Lab | Lab | Lab | Lab | 1
| No | No | 1.01 | 1.02 | 1.03 | 1.04 | 1.05 | 1.06 | 1.07 | 1.08 | 1.09 | 1.10 | 1.11 | 1.12 | 1.13 | 1.14 | 1.15 | 1.16 | 1.17 | 1.18 | 1.20 | 1.22 | 1.23 | 1.24 | wt.%
|  |  | 4A*MS | 4A*OES/MS | 4A*OES | 4A*OES/MS | 4A*OES | 4A*OES/MS | 4A*OES | 4A*OES | 4A*OES | 4A*OES | 4A*OES/MS | 4A*MS | 4A*OES/MS | 4A*OES/MS | 4A*MS | 4A*OES | 4A*OES/MS | 4A*OES | 4A*OES/MS | 4A*OES | 4A*OES | 4A*OES | 2
3
| 1 | 1 | 3.47 | 3.52 | 3.35 | 3.36 | 3.4 | 3.42 | 3.2 | 3.5 | 3.6 | 3.39 | 3.82 | 3.342991 | 3.1807 | 3.47 | 3.38 | 3.75 | 3.47 | 3.28509 | 3.53 | 3.5146 | 3.68 | 3.08395 | 1
| 1 | 2 | 3.49 | 3.65 | 3.33 | 3.36 | 3.3 | 3.44 | 3.3 | 3.5 | 3.59 | 3.47 | 3.74 | 3.362708 | 3.2408 | 3.64 | 3.45 | 3.7 | 3.46 | 3.26817 | 3.36 | 3.5065 | 3.64 | 2.885332 | #N/A
| 1 | 3 | 3.6 | 3.87 | 3.37 | 3.37 | 3.3 | 3.57 | 3.3 | 3.4 | 3.53 | 3.35 | 3.67 | 3.404352 | 3.1816 | 3.46 | 3.43 | 3.66 | 3.45 | 3.31551 | 3.4 | 3.5106 | 3.61 | 2.9191025 | 16
| 1 | 4 | 3.47 | 3.83 | 3.5 | 3.4 | 3.4 | 3.67 | 3.3 | 3.4 | 3.56 | 3.31 | 3.85 | 3.467922 | 3.227 | 3.5 | 3.38 | 3.63 | 3.49 | 3.26529 | 3.42 | 3.5322 | 3.62 | 2.900735 | 3.448258
| 1 | 5 | 3.5 | 3.69 | 3.38 | 3.42 | 3.4 | 3.48 | 3.3 | 3.5 | 3.51 | 3.26 | 3.73 | 3.384081 | 3.2734 | 3.53 | 3.34 | 3.71 | 3.48 | 3.26268 | 3.38 | 3.5024 | 3.62 | 2.852842 | 34
| 1 | 6 | 3.48 | 3.44 | 3.42 | 3.53 | 3.3 | 3.51 | 3.3 | 3.4 | 3.49 | 3.39 | 3.74 | 3.361729 | 3.2202 | 3.47 | 3.4 | 3.8 | 3.45 | 3.25278 | 3.44 | 3.4916 | 3.64 | 2.9373739
| Mean |  | 3.501667 | 3.666667 | 3.391667 | 3.406667 | 3.35 | 3.515 | 3.283333 | 3.45 | 3.546667 | 3.361667 | 3.758333 | 3.387297 | 3.220617 | 3.511667 | 3.396667 | 3.708333 | 3.466667 | 3.27492 | 3.421667 | 3.50965 | 3.635 | 2.929889
| Median |  | 3.485 | 3.67 | 3.375 | 3.385 | 3.35 | 3.495 | 3.3 | 3.45 | 3.545 | 3.37 | 3.74 | 3.373395 | 3.2236 | 3.485 | 3.39 | 3.705 | 3.465 | 3.26673 | 3.41 | 3.50855 | 3.63 | 2.909919
| Std Dev. |  | 0.04956477 | 0.1683647 | 0.06112828 | 0.06501282 | 0.05477226 | 0.09268225 | 0.04082483 | 0.05477226 | 0.04412105 | 0.0727782 | 0.06554896 | 0.04477268 | 0.03563708 | 0.06794606 | 0.03932768 | 0.06112828 | 0.01632993 | 0.02249121 | 0.06013873 | 0.01358083 | 0.0250998 | 0.08084391
| Rel.Std.Dev. |  | 1.415% | 4.592% | 1.802% | 1.908% | 1.635% | 2.637% | 1.243% | 1.588% | 1.244% | 2.165% | 1.744% | 1.322% | 1.107% | 1.935% | 1.158% | 1.648% | 0.4711% | 0.6868% | 1.758% | 0.387% | 0.6905% | 2.759%
| PDM3 |  | 1.549% | 6.334% | -1.641% | -1.206% | -2.849% | 1.936% | -4.783% | 0.05053% | 2.854% | -2.511% | 8.992% | -1.768% | -6.602% | 1.839% | -1.496% | 7.542% | 0.5339% | -5.027% | -0.7711% | 1.78% | 5.416% | -15.03%
| Z-Score (Absolute) |  | 0.57 | 2.01 | 0.38 | 0.25 | 0.75 | 0.69 | 1.33 | 0.12 | 0.96 | 0.65 | 2.81 | 0.42 | 1.87 | 0.66 | 0.34 | 2.37 | 0.27 | 1.4 | 0.12 | 0.64 | 1.73 | 4.4
| Analytical results for La in OREAS 615 (Certified Value 26.9 ppm) | [23 empty] | Certified
La | Round | Replicate | Lab | Lab | Lab | Lab | Lab | Lab | Lab | Lab | Lab | Lab | Lab | Lab | Lab | Lab | Lab | Lab | Lab | Lab | Lab | Lab | Lab |  | 1
| No | No | 1.01 | 1.02 | 1.03 | 1.04 | 1.05 | 1.06 | 1.07 | 1.08 | 1.09 | 1.10 | 1.11 | 1.12 | 1.13 | 1.14 | 1.15 | 1.17 | 1.18 | 1.20 | 1.22 | 1.23 | 1.24 |  | ppm
|  |  | 4A*MS | 4A*OES/MS | 4A*OES | 4A*MS | 4A*OES | 4A*OES/MS | 4A*OES | 4A*OES | 4A*MS | 4A*OES | 4A*OES/MS | 4A*MS | 4A*OES/MS | 4A*OES/MS | 4A*OES | 4A*OES/MS | 4A*MS | 4A*OES/MS | 4A*MS | 4A*OES | 4A*OES |  | 1
2
| 1 | 1 | 30.8 | 24 | 38.69 | 27.36 | < 50 | 25.9 | < 50 | < 50 | 32.1 | 23.4 | 28.8 | 24.92965 | 29.1 | 24.4 | 27 | 27 | 26.25954 | 27.4 | 33.57 | 25 | 30.06133 |  | 1
| 1 | 2 | 29.7 | 23.4 | 39.57 | 28.88 | < 50 | 25.7 | < 50 | < 50 | 31.6 | 25.8 | 25.7 | 24.88875 | 28.2 | 25.4 | 25 | 25 | 26.42171 | 26 | 34.02 | 24.8 | 29.103 |  | 19
| 1 | 3 | 29.9 | 22.9 | 39.86 | 29.08 | < 50 | 26.3 | < 50 | < 50 | 31.5 | 22.8 | 25.1 | 24.81757 | 28.6 | 27.2 | 27 | 25 | 26.39472 | 25.9 | 33.76 | 24.2 | 28.815 |  | 16
| 1 | 4 | 29.8 | 21.9 | 47.99 | 28.64 | < 50 | 27.4 | < 50 | < 50 | 31.9 | 24.6 | 31.8 | 24.61176 | 27.9 | 27.3 | 27 | 30 | 26.62936 | 25.5 | 34.23 | 25 | 28.31167 |  | 26.92984
| 1 | 5 | 30.5 | 20.2 | 40.85 | 28.78 | < 50 | 26.6 | < 50 | < 50 | 31.1 | 23.5 | 27.4 | 24.98881 | 28.3 | 27.5 | 26 | 29 | 26.60321 | 26 | 33.68 | 24.9 | 29.10933 |  | 35
| 1 | 6 | 30.6 | 15.8 | 42.53 | 27.23 | < 50 | 24.9 | < 50 | < 50 | 31.9 | 23.8 | 26.1 | 25.22883 | 28.5 | 26.5 | 27 | 30 | 26.48882 | 27.1 | 34.29 | 24.6 | 29.452
| Mean |  | 30.21667 | 21.36667 | 41.58167 | 28.32833 |  | 26.13333 |  |  | 31.68333 | 23.98333 | 27.48333 | 24.91089 | 28.43333 | 26.38333 | 26.5 | 27.66667 | 26.46623 | 26.31667 | 33.925 | 24.75 | 29.14206
| Median |  | 30.2 | 22.4 | 40.355 | 28.71 |  | 26.1 |  |  | 31.75 | 23.65 | 26.75 | 24.9092 | 28.4 | 26.85 | 27 | 28 | 26.45526 | 26 | 33.89 | 24.85 | 29.10617
| Std Dev. |  | 0.4708149 | 3.034908 | 3.402178 | 0.8141847 |  | 0.850098 |  |  | 0.3600926 | 1.066615 | 2.49593 | 0.2030702 | 0.4082483 | 1.238413 | 0.83666 | 2.33809 | 0.13835 | 0.7521081 | 0.2995163 | 0.3082207 | 0.5899567
| Rel.Std.Dev. |  | 1.558% | 14.2% | 8.182% | 2.874% |  | 3.253% |  |  | 1.137% | 4.447% | 9.082% | 0.8152% | 1.436% | 4.694% | 3.157% | 8.451% | 0.5227% | 2.858% | 0.8829% | 1.245% | 2.024%
| PDM3 |  | 12.21% | -20.66% | 54.41% | 5.193% |  | -2.958% |  |  | 17.65% | -10.94% | 2.055% | -7.497% | 5.583% | -2.029% | -1.596% | 2.736% | -1.722% | -2.277% | 25.98% | -8.095% | 8.215%
| Z-Score (Absolute) |  | 1.63 | 2.21 | 6.55 | 0.81 | 0.64 | 0.14 | 0.64 | 0.64 | 2.26 | 1.08 | 0.44 | 0.67 | 0.85 | 0.04 | 0.01 | 0.52 | 0 | 0.06 | 3.23 | 0.74 | 1.16
| Analytical results for Li in OREAS 615 (Certified Value 19.1 ppm) | [23 empty] | Certified
Li | Round | Replicate | Lab | Lab | Lab | Lab | Lab | Lab | Lab | Lab | Lab | Lab | Lab | Lab | Lab | Lab | Lab | Lab | Lab | Lab | Lab |  |  |  | 1
| No | No | 1.01 | 1.02 | 1.03 | 1.04 | 1.06 | 1.09 | 1.10 | 1.11 | 1.12 | 1.13 | 1.14 | 1.15 | 1.16 | 1.17 | 1.18 | 1.20 | 1.22 | 1.23 | 1.24 |  |  |  | ppm
|  |  | 4A*MS | 4A*OES/MS | 4A*OES | 4A*OES/MS | 4A*OES/MS | 4A*MS | 4A*OES | 4A*OES/MS | 4A*MS | 4A*OES/MS | 4A*OES/MS | 4A*MS | 4A*MS | 4A*OES/MS | 4A*MS | 4A*OES/MS | 4A*MS | 4A*OES | 4A*OES |  |  |  | 1
2
| 1 | 1 | 19.2 | 21 | 19.99 | 20 | 18.2 | 18 | 23 | 22 | 18.64405 | 18 | 19.5 | 19.2 | 17 | 19.6 | 18.48 | 19 | 18.3 | 20.1 | 22.49867 |  |  |  | 1
| 1 | 2 | 19.5 | 21 | 49.24 | 19 | 18.7 | 18 | 26 | 22 | 18.72793 | 18 | 20.7 | 19.5 | 17.3 | 17.8 | 18.51808 | 18 | 18.8 | 20.2 | 22.814 |  |  |  | #N/A
| 1 | 3 | 19.3 | 22 | 20.79 | 20 | 18.6 | 19 | 22 | 21 | 18.93856 | 17 | 18.8 | 20 | 16.7 | 18.2 | 18.4576 | 19 | 19 | 19.1 | 22.04433 |  |  |  | 16
| 1 | 4 | 19.7 | 21 | 21.35 | 20 | 19.7 | 19 | 23 | 22 | 19.28933 | 18 | 19.2 | 19.4 | 16.7 | 18.3 | 18.4888 | 17 | 18.6 | 20.3 | 21.89933 |  |  |  | 19.11015
| 1 | 5 | 19.4 | 22 | 19.65 | 20 | 18.6 | 19 | 22 | 21 | 19.10767 | 18 | 19 | 19.9 | 16.8 | 19.2 | 18.4968 | 18 | 18.9 | 19.4 | 22.23433 |  |  |  | 36
| 1 | 6 | 19.3 | 20 | 67.89 | 20 | 18.8 | 19 | 23 | 21 | 19.13324 | 17 | 18.8 | 19.7 | 16.8 | 19.1 | 18.492 | 18 | 18.9 | 20 | 23.30367
| Mean |  | 19.4 | 21.16667 | 33.15167 | 19.83333 | 18.76667 | 18.66667 | 23.16667 | 21.5 | 18.97346 | 17.66667 | 19.33333 | 19.61667 | 16.88333 | 18.7 | 18.48888 | 18.16667 | 18.75 | 19.85 | 22.46572
| Median |  | 19.35 | 21 | 21.07 | 20 | 18.65 | 19 | 23 | 21.5 | 19.02311 | 18 | 19.1 | 19.6 | 16.8 | 18.7 | 18.4904 | 18 | 18.85 | 20.05 | 22.3665
| Std Dev. |  | 0.1788854 | 0.7527727 | 20.55821 | 0.4082483 | 0.5006662 | 0.5163978 | 1.47196 | 0.5477226 | 0.2503296 | 0.5163978 | 0.7201852 | 0.3060501 | 0.2316607 | 0.69857 | 0.01991181 | 0.7527727 | 0.2588436 | 0.484768 | 0.5246788
| Rel.Std.Dev. |  | 0.9221% | 3.556% | 62.01% | 2.058% | 2.668% | 2.766% | 6.354% | 2.548% | 1.319% | 2.923% | 3.725% | 1.56% | 1.372% | 3.736% | 0.1077% | 4.144% | 1.38% | 2.442% | 2.335%
| PDM3 |  | 1.517% | 10.76% | 73.48% | 3.784% | -1.797% | -2.321% | 21.23% | 12.51% | -0.7152% | -7.553% | 1.168% | 2.651% | -11.65% | -2.146% | -3.251% | -4.937% | -1.885% | 3.872% | 17.56%
| Z-Score (Absolute) |  | 0.07 | 1.85 | 13.98 | 0.51 | 0.57 | 0.67 | 3.88 | 2.19 | 0.36 | 1.69 | 0 | 0.29 | 2.48 | 0.64 | 0.85 | 1.18 | 0.59 | 0.52 | 3.17
| Analytical results for Lu in OREAS 615 (Certified Value 0.22 ppm) | [23 empty] | Certified
Lu | Round | Replicate | Lab | Lab | Lab | Lab | Lab | Lab | Lab | Lab | Lab | Lab | [12 empty] | 1
| No | No | 1.01 | 1.02 | 1.04 | 1.09 | 1.11 | 1.12 | 1.13 | 1.15 | 1.20 | 1.22 | [12 empty] | ppm
|  |  | 4A*MS | 4A*OES/MS | 4A*MS | 4A*MS | 4A*OES/MS | 4A*MS | 4A*OES/MS | 4A*MS | 4A*OES/MS | 4A*MS | [12 empty] | 2
3
| 1 | 1 | 0.22 | 0.21 | 0.24 | 0.21 | 0.3 | 0.210292 | 0.28 | 0.24 | 0.21 | 0.26 | [12 empty] | 1
| 1 | 2 | 0.22 | 0.21 | 0.24 | 0.21 | 0.2 | 0.2133456 | 0.29 | 0.23 | 0.21 | 0.24 | [12 empty] | 20
| 1 | 3 | 0.22 | 0.22 | 0.24 | 0.21 | 0.2 | 0.2163577 | 0.28 | 0.24 | 0.22 | 0.25 | [12 empty] | 16
| 1 | 4 | 0.21 | 0.21 | 0.24 | 0.24 | 0.2 | 0.2124088 | 0.28 | 0.23 | 0.21 | 0.24 | [12 empty] | 0.2240657
| 1 | 5 | 0.22 | 0.19 | 0.24 | 0.23 | 0.2 | 0.2078372 | 0.29 | 0.23 | 0.21 | 0.24 | [12 empty] | 37
| 1 | 6 | 0.22 | 0.16 | 0.23 | 0.21 | 0.3 | 0.2169145 | 0.28 | 0.24 | 0.22 | 0.26
| Mean |  | 0.2183333 | 0.2 | 0.2383333 | 0.2183333 | 0.2333333 | 0.2128593 | 0.2833333 | 0.235 | 0.2133333 | 0.2483333
| Median |  | 0.22 | 0.21 | 0.24 | 0.21 | 0.2 | 0.2128772 | 0.28 | 0.235 | 0.21 | 0.245
| Std Dev. |  | 0.004082483 | 0.0219089 | 0.004082483 | 0.0132916 | 0.05163978 | 0.00349098 | 0.005163978 | 0.005477226 | 0.005163978 | 0.009831921
| Rel.Std.Dev. |  | 1.87% | 10.95% | 1.713% | 6.088% | 22.13% | 1.64% | 1.823% | 2.331% | 2.421% | 3.959%
| PDM3 |  | -2.558% | -10.74% | 6.368% | -2.558% | 4.136% | -5.001% | 26.45% | 4.88% | -4.79% | 10.83%
| Z-Score (Absolute) |  | 0 | 0.74 | 0.81 | 0 | NA | 0.22 | 2.63 | 0.67 | 0.2 | 1.21
Results from laboratory 1.11 were removed due to their 0.1 ppm reading resolution.
| Analytical results for Mg in OREAS 615 (Certified Value 0.403 wt.%) | [23 empty] | Certified
Mg | Round | Replicate | Lab | Lab | Lab | Lab | Lab | Lab | Lab | Lab | Lab | Lab | Lab | Lab | Lab | Lab | Lab | Lab | Lab | Lab | Lab | Lab | Lab | Lab | 1
| No | No | 1.01 | 1.02 | 1.03 | 1.04 | 1.05 | 1.06 | 1.07 | 1.08 | 1.09 | 1.10 | 1.11 | 1.12 | 1.13 | 1.14 | 1.15 | 1.16 | 1.17 | 1.18 | 1.20 | 1.22 | 1.23 | 1.24 | wt.%
|  |  | 4A*MS | 4A*OES/MS | 4A*OES | 4A*OES/MS | 4A*OES | 4A*OES/MS | 4A*OES | 4A*OES | 4A*OES | 4A*OES | 4A*OES/MS | 4A*MS | 4A*OES/MS | 4A*OES/MS | 4A*OES | 4A*OES | 4A*OES/MS | 4A*OES | 4A*OES/MS | 4A*OES | 4A*OES | 4A*OES | 3
3
| 1 | 1 | 0.42 | 0.41 | 0.39 | 0.401 | 0.34 | 0.37 | 0.36 | 0.39 | 0.44 | 0.409 | 0.43 | 0.3948845 | 0.4196 | 0.39 | 0.4 | 0.413 | 0.42 | 0.400398744 | 0.4 | 0.4153 | 0.42 | 0.5020946 | 1
| 1 | 2 | 0.42 | 0.42 | 0.39 | 0.401 | 0.35 | 0.38 | 0.37 | 0.38 | 0.44 | 0.416 | 0.42 | 0.3965677 | 0.4286 | 0.41 | 0.41 | 0.417 | 0.41 | 0.40014988 | 0.39 | 0.4155 | 0.42 | 0.4889602 | #N/A
| 1 | 3 | 0.43 | 0.44 | 0.4 | 0.402 | 0.36 | 0.38 | 0.38 | 0.36 | 0.43 | 0.409 | 0.42 | 0.3970724 | 0.4215 | 0.38 | 0.4 | 0.428 | 0.4 | 0.395835968 | 0.39 | 0.4161 | 0.42 | 0.5052852 | 16
| 1 | 4 | 0.42 | 0.44 | 0.4 | 0.403 | 0.36 | 0.4 | 0.37 | 0.39 | 0.44 | 0.405 | 0.44 | 0.3883736 | 0.427 | 0.39 | 0.4 | 0.42 | 0.42 | 0.403314008 | 0.38 | 0.4185 | 0.42 | 0.4981283 | 0.40345
| 1 | 5 | 0.43 | 0.42 | 0.4 | 0.406 | 0.37 | 0.38 | 0.38 | 0.37 | 0.43 | 0.398 | 0.42 | 0.3997471 | 0.4317 | 0.39 | 0.39 | 0.419 | 0.42 | 0.401650336 | 0.4 | 0.4139 | 0.42 | 0.4943052 | 38
| 1 | 6 | 0.43 | 0.38 | 0.4 | 0.417 | 0.35 | 0.38 | 0.38 | 0.36 | 0.43 | 0.411 | 0.42 | 0.3964458 | 0.4234 | 0.38 | 0.4 | 0.425 | 0.42 | 0.404265024 | 0.39 | 0.4149 | 0.42 | 0.5026154
| Mean |  | 0.425 | 0.4183333 | 0.3966667 | 0.405 | 0.355 | 0.3816667 | 0.3733333 | 0.375 | 0.435 | 0.408 | 0.425 | 0.3955152 | 0.4253 | 0.39 | 0.4 | 0.4203333 | 0.415 | 0.40093566 | 0.3916667 | 0.4157 | 0.42 | 0.4985648
| Median |  | 0.425 | 0.42 | 0.4 | 0.4025 | 0.355 | 0.38 | 0.375 | 0.375 | 0.435 | 0.409 | 0.42 | 0.3965068 | 0.4252 | 0.39 | 0.4 | 0.4195 | 0.42 | 0.40102454 | 0.39 | 0.4154 | 0.42 | 0.5001115
| Std Dev. |  | 0.005477226 | 0.02228602 | 0.005163978 | 0.006164414 | 0.01048809 | 0.009831921 | 0.008164966 | 0.01378405 | 0.005477226 | 0.0060663 | 0.0083666 | 0.003839464 | 0.004588682 | 0.01095445 | 0.006324555 | 0.005428321 | 0.0083666 | 0.002972021 | 0.007527727 | 0.001554349 | 0 | 0.006076399
| Rel.Std.Dev. |  | 1.289% | 5.327% | 1.302% | 1.522% | 2.954% | 2.576% | 2.187% | 3.676% | 1.259% | 1.487% | 1.969% | 0.9708% | 1.079% | 2.809% | 1.581% | 1.291% | 2.016% | 0.7413% | 1.922% | 0.3739% | 0% | 1.219%
| PDM3 |  | 5.341% | 3.689% | -1.681% | 0.3842% | -12.01% | -5.399% | -7.465% | -7.052% | 7.82% | 1.128% | 5.341% | -1.967% | 5.416% | -3.334% | -0.8551% | 4.185% | 2.863% | -0.6232% | -2.921% | 3.036% | 4.102% | 23.58%
| Z-Score (Absolute) |  | 0.87 | 0.56 | 0.46 | 0.07 | 2.42 | 1.17 | 1.56 | 1.48 | 1.34 | 0.07 | 0.87 | 0.52 | 0.88 | 0.78 | 0.31 | 0.65 | 0.4 | 0.26 | 0.7 | 0.43 | 0.64 | 4.33
| Analytical results for Mn in OREAS 615 (Certified Value 0.039 wt.%) | [23 empty] | Certified
Mn | Round | Replicate | Lab | Lab | Lab | Lab | Lab | Lab | Lab | Lab | Lab | Lab | Lab | Lab | Lab | Lab | Lab | Lab | Lab | Lab | Lab | Lab | Lab | Lab | 1
| No | No | 1.01 | 1.02 | 1.03 | 1.04 | 1.05 | 1.06 | 1.07 | 1.08 | 1.09 | 1.10 | 1.11 | 1.12 | 1.13 | 1.14 | 1.15 | 1.16 | 1.17 | 1.18 | 1.20 | 1.22 | 1.23 | 1.24 | wt.%
|  |  | 4A*MS | 4A*OES/MS | 4A*OES | 4A*OES/MS | 4A*OES | 4A*OES/MS | 4A*OES | 4A*OES | 4A*OES | 4A*OES | 4A*OES/MS | 4A*MS | 4A*OES/MS | 4A*OES/MS | 4A*MS | 4A*OES | 4A*OES/MS | 4A*OES | 4A*OES/MS | 4A*OES | 4A*OES | 4A*OES | 3
3
| 1 | 1 | 0.0389 | 0.04 | 0.038326 | 0.0377 | 0.039 | 0.0376 | 0.039 | 0.039 | 0.0406 | 0.0372 | 0.0406 | 0.03705874 | 0.0392 | 0.041 | 0.0379 | 0.0371 | 0.0444 | 0.034285905 | 0.0392 | 0.0395 | 0.0388 | 0.04082963 | 1
| 1 | 2 | 0.0385 | 0.04 | 0.03774 | 0.0379 | 0.039 | 0.0379 | 0.04 | 0.039 | 0.0406 | 0.0378 | 0.0396 | 0.03699856 | 0.0399 | 0.0429 | 0.0393 | 0.0374 | 0.0429 | 0.03424743 | 0.0386 | 0.0396 | 0.039 | 0.04129693 | 21
| 1 | 3 | 0.0392 | 0.04 | 0.038073 | 0.0379 | 0.039 | 0.0389 | 0.039 | 0.038 | 0.0397 | 0.037 | 0.0391 | 0.03711903 | 0.0392 | 0.0389 | 0.0391 | 0.0365 | 0.0437 | 0.034210665 | 0.0389 | 0.0397 | 0.0384 | 0.041117 | 16
| 1 | 4 | 0.0381 | 0.04 | 0.039252 | 0.038 | 0.039 | 0.0403 | 0.039 | 0.039 | 0.0401 | 0.0368 | 0.041 | 0.03613217 | 0.0394 | 0.0393 | 0.039 | 0.0374 | 0.0442 | 0.03408156 | 0.0379 | 0.0397 | 0.0386 | 0.0422418 | 0.03881436
| 1 | 5 | 0.0401 | 0.04 | 0.039079 | 0.0385 | 0.039 | 0.0385 | 0.039 | 0.039 | 0.0394 | 0.0362 | 0.0395 | 0.03742886 | 0.0399 | 0.0389 | 0.0395 | 0.0374 | 0.0442 | 0.033218865 | 0.0391 | 0.0393 | 0.0392 | 0.0404104 | 39
| 1 | 6 | 0.0395 | 0.03 | 0.039566 | 0.0393 | 0.039 | 0.0386 | 0.039 | 0.038 | 0.0393 | 0.0373 | 0.0395 | 0.03700413 | 0.0393 | 0.0387 | 0.0397 | 0.0365 | 0.0442 | 0.03401316 | 0.0396 | 0.0394 | 0.039 | 0.04468443
| Mean |  | 0.03905 | 0.03833333 | 0.03867267 | 0.03821667 | 0.039 | 0.03863333 | 0.03916667 | 0.03866667 | 0.03995 | 0.03705 | 0.03988333 | 0.03695691 | 0.03948333 | 0.03995 | 0.03908333 | 0.03705 | 0.04393333 | 0.0340095975 | 0.03888333 | 0.03953333 | 0.03883333 | 0.04176337
| Median |  | 0.03905 | 0.04 | 0.0387025 | 0.03795 | 0.039 | 0.03855 | 0.039 | 0.039 | 0.0399 | 0.0371 | 0.03955 | 0.03703143 | 0.03935 | 0.0391 | 0.0392 | 0.03725 | 0.0442 | 0.0341461125 | 0.039 | 0.03955 | 0.0389 | 0.04120697
| Std Dev. |  | 0.0007148426 | 0.004082483 | 0.0007277944 | 0.0005946988 | 0 | 0.0009458682 | 0.0004082483 | 0.0005163978 | 0.000575326 | 0.0005357238 | 0.0007413951 | 0.0004344053 | 0.0003311596 | 0.001673021 | 0.0006337718 | 0.000441588 | 0.0005573748 | 0.0004009457 | 0.0005845226 | 0.0001632993 | 0.000294392 | 0.001555587
| Rel.Std.Dev. |  | 1.831% | 10.65% | 1.882% | 1.556% | 0% | 2.448% | 1.042% | 1.336% | 1.44% | 1.446% | 1.859% | 1.175% | 0.8387% | 4.188% | 1.622% | 1.192% | 1.269% | 1.179% | 1.503% | 0.4131% | 0.7581% | 3.725%
| PDM3 |  | 0.6071% | -1.239% | -0.3651% | -1.54% | 0.4783% | -0.4664% | 0.9077% | -0.3805% | 2.926% | -4.546% | 2.754% | -4.785% | 1.724% | 2.926% | 0.693% | -4.546% | 13.19% | -12.38% | 0.1777% | 1.852% | 0.04887% | 7.598%
| Z-Score (Absolute) |  | 0.12 | 0.68 | 0.3 | 0.81 | 0.07 | 0.35 | 0.25 | 0.31 | 1.13 | 2.13 | 1.06 | 2.23 | 0.61 | 1.13 | 0.16 | 2.13 | 5.61 | 5.54 | 0.07 | 0.66 | 0.12 | 3.17
| Analytical results for Mo in OREAS 615 (Certified Value 17.3 ppm) | [23 empty] | Certified
Mo | Round | Replicate | Lab | Lab | Lab | Lab | Lab | Lab | Lab | Lab | Lab | Lab | Lab | Lab | Lab | Lab | Lab | Lab | Lab | Lab | Lab | Lab | Lab | Lab | 1
| No | No | 1.01 | 1.02 | 1.03 | 1.04 | 1.05 | 1.06 | 1.07 | 1.08 | 1.09 | 1.10 | 1.11 | 1.12 | 1.13 | 1.14 | 1.15 | 1.16 | 1.17 | 1.18 | 1.20 | 1.22 | 1.23 | 1.24 | ppm
|  |  | 4A*MS | 4A*OES/MS | 4A*OES | 4A*MS | 4A*OES | 4A*OES/MS | 4A*OES | 4A*OES | 4A*MS | 4A*OES | 4A*OES/MS | 4A*MS | 4A*OES/MS | 4A*OES/MS | 4A*OES | 4A*MS | 4A*OES/MS | 4A*MS | 4A*OES/MS | 4A*MS | 4A*OES | 4A*OES | 1
2
| 1 | 1 | 17.28 | 18.24 | 16.56 | 17.99 | 20 | 17 | 20 | 20 | 17 | 17 | 18 | < 20 | 21.4 | 16.75 | 17.09 | 17.4 | 17.7 | 17.221 | 17.14 | 17.8 | 17.44 | 15.164 | 1
| 1 | 2 | 17.01 | 18.81 | 14.96 | 17.47 | 20 | 16.8 | 20 | 20 | 17 | 19 | 18 | < 20 | 21.4 | 17.6 | 17.51 | 17.5 | 17.4 | 17.15815 | 16.74 | 18 | 17.58 | 15.57433 | 22
| 1 | 3 | 16.82 | 19.83 | 17.37 | 17.44 | 20 | 17.55 | 20 | 20 | 18 | 18 | 19 | < 20 | 21.2 | 18.05 | 17.77 | 17.9 | 17.1 | 17.19024 | 16.71 | 17.7 | 16.99 | 15.317 | 16
| 1 | 4 | 16.81 | 19.7 | 16.94 | 17.48 | 20 | 18.15 | 10 | 20 | 17 | 17 | 19 | < 20 | 21.4 | 18.15 | 17.2 | 17.6 | 17.9 | 17.16584 | 16.41 | 17.9 | 17.28 | 15.163 | 17.29015
| 1 | 5 | 17.03 | 19.2 | 15.23 | 17.51 | 20 | 16.95 | 10 | 20 | 17 | 17 | 19 | < 20 | 21.6 | 18.2 | 16.84 | 17.4 | 16.9 | 17.10499 | 16.7 | 17.6 | 17.23 | 15.43 | 40
| 1 | 6 | 17.38 | 17.84 | 15.82 | 17.43 | 20 | 17 | 10 | 20 | 17 | 18 | 19 | < 20 | 21.4 | 17.7 | 17.2 | 17.7 | 17.1 | 17.1253 | 17.03 | 22 | 17.08 | 15.73367
| Mean |  | 17.055 | 18.93667 | 16.14667 | 17.55333 | 20 | 17.24167 | 15 | 20 | 17.16667 | 17.66667 | 18.66667 |  | 21.4 | 17.74167 | 17.26833 | 17.58333 | 17.35 | 17.16092 | 16.78833 | 18.5 | 17.26667 | 15.397
| Median |  | 17.02 | 19.005 | 16.19 | 17.475 | 20 | 17 | 15 | 20 | 17 | 17.5 | 19 |  | 21.4 | 17.875 | 17.2 | 17.55 | 17.25 | 17.16199 | 16.725 | 17.85 | 17.255 | 15.3735
| Std Dev. |  | 0.2341581 | 0.794246 | 0.9645655 | 0.2158394 | 0 | 0.5132413 | 5.477226 | 0 | 0.4082483 | 0.8164966 | 0.5163978 |  | 0.1264911 | 0.5435225 | 0.3270117 | 0.194079 | 0.3885872 | 0.04218624 | 0.2613363 | 1.720465 | 0.2196057 | 0.2286156
| Rel.Std.Dev. |  | 1.373% | 4.194% | 5.974% | 1.23% | 0% | 2.977% | 36.51% | 0% | 2.378% | 4.622% | 2.766% |  | 0.5911% | 3.064% | 1.894% | 1.104% | 2.24% | 0.2458% | 1.557% | 9.3% | 1.272% | 1.485%
| PDM3 |  | -1.36% | 9.523% | -6.613% | 1.522% | 15.67% | -0.2804% | -13.25% | 15.67% | -0.7142% | 2.178% | 7.961% |  | 23.77% | 2.611% | -0.1262% | 1.696% | 0.3462% | -0.7474% | -2.902% | 6.997% | -0.1358% | -10.95%
| Z-Score (Absolute) |  | 0.36 | 2.85 | 1.91 | 0.49 | NA | 0.04 | NA | NA | NA | NA | NA | 12.41 | 7.05 | 0.81 | 0 | 0.54 | 0.14 | 0.18 | 0.82 | 2.1 | 0 | 3.19
Results from laboratories 1.09, 1.10 and 1.11 were removed due to their 1 ppm reading resolution. Results from laboratories 1.05, 1.07 and 1.08 were removed due to their 10 ppm reading resolution.
| Analytical results for Na in OREAS 615 (Certified Value 1.35 wt.%) | [23 empty] | Certified
Na | Round | Replicate | Lab | Lab | Lab | Lab | Lab | Lab | Lab | Lab | Lab | Lab | Lab | Lab | Lab | Lab | Lab | Lab | Lab | Lab | Lab | Lab | Lab | Lab | 1
| No | No | 1.01 | 1.02 | 1.03 | 1.04 | 1.05 | 1.06 | 1.07 | 1.08 | 1.09 | 1.10 | 1.11 | 1.12 | 1.13 | 1.14 | 1.15 | 1.16 | 1.17 | 1.18 | 1.20 | 1.22 | 1.23 | 1.24 | wt.%
|  |  | 4A*MS | 4A*OES/MS | 4A*OES | 4A*OES/MS | 4A*OES | 4A*OES/MS | 4A*OES | 4A*OES | 4A*OES | 4A*OES | 4A*OES/MS | 4A*MS | 4A*OES/MS | 4A*OES/MS | 4A*OES | 4A*OES | 4A*OES/MS | 4A*OES | 4A*OES/MS | 4A*OES | 4A*OES | 4A*OES | 2
3
| 1 | 1 | 1.33 | 1.35 | 1.68 | 1.249 | 1.32 | 1.32 | 1.29 | 1.4 | 1.4 | 1.352 | 1.43 | 1.327392 | 1.5245 | 1.37 | 1.34 | 1.29 | 1.35 | 1.282583 | 1.5 | 1.3704 | 1.45 | 1.323926 | 1
| 1 | 2 | 1.34 | 1.38 | 1.68 | 1.252 | 1.32 | 1.33 | 1.3 | 1.41 | 1.39 | 1.388 | 1.39 | 1.335777 | 1.5554 | 1.43 | 1.35 | 1.31 | 1.34 | 1.2880805 | 1.42 | 1.3711 | 1.44 | 1.2386756 | #N/A
| 1 | 3 | 1.42 | 1.47 | 1.7 | 1.253 | 1.31 | 1.39 | 1.28 | 1.37 | 1.37 | 1.343 | 1.37 | 1.341247 | 1.5221 | 1.37 | 1.34 | 1.29 | 1.34 | 1.2985505 | 1.44 | 1.3605 | 1.41 | 1.279034 | 16
| 1 | 4 | 1.34 | 1.46 | 2.03 | 1.263 | 1.31 | 1.43 | 1.29 | 1.39 | 1.39 | 1.336 | 1.43 | 1.316018 | 1.5452 | 1.39 | 1.34 | 1.32 | 1.35 | 1.2840855 | 1.47 | 1.3721 | 1.43 | 1.301418 | 1.351552
| 1 | 5 | 1.4 | 1.38 | 1.79 | 1.265 | 1.32 | 1.36 | 1.28 | 1.39 | 1.36 | 1.311 | 1.38 | 1.335685 | 1.5725 | 1.37 | 1.32 | 1.3 | 1.34 | 1.2868255 | 1.45 | 1.3629 | 1.41 | 1.2736046 | 41
| 1 | 6 | 1.36 | 1.31 | 1.84 | 1.304 | 1.31 | 1.34 | 1.29 | 1.4 | 1.35 | 1.347 | 1.39 | 1.3424 | 1.5175 | 1.37 | 1.32 | 1.27 | 1.34 | 1.298563 | 1.48 | 1.3576 | 1.45 | 1.334824
| Mean |  | 1.365 | 1.391667 | 1.786667 | 1.264333 | 1.315 | 1.361667 | 1.288333 | 1.393333 | 1.376667 | 1.346167 | 1.398333 | 1.333087 | 1.539533 | 1.383333 | 1.335 | 1.296667 | 1.343333 | 1.289781 | 1.46 | 1.365767 | 1.431667 | 1.291914
| Median |  | 1.35 | 1.38 | 1.745 | 1.258 | 1.315 | 1.35 | 1.29 | 1.395 | 1.38 | 1.345 | 1.39 | 1.335731 | 1.53485 | 1.37 | 1.34 | 1.295 | 1.34 | 1.287453 | 1.46 | 1.36665 | 1.435 | 1.290226
| Std Dev. |  | 0.03674235 | 0.06242329 | 0.1358921 | 0.02045157 | 0.005477226 | 0.04167333 | 0.007527727 | 0.0136626 | 0.01966384 | 0.0250393 | 0.02562551 | 0.009910431 | 0.02184515 | 0.0242212 | 0.01224745 | 0.0175119 | 0.005163978 | 0.007069714 | 0.02898275 | 0.00620763 | 0.01834848 | 0.03547341
| Rel.Std.Dev. |  | 2.692% | 4.486% | 7.606% | 1.618% | 0.4165% | 3.06% | 0.5843% | 0.9806% | 1.428% | 1.86% | 1.833% | 0.7434% | 1.419% | 1.751% | 0.9174% | 1.351% | 0.3844% | 0.5481% | 1.985% | 0.4545% | 1.282% | 2.746%
| PDM3 |  | 0.995% | 2.968% | 32.19% | -6.453% | -2.704% | 0.7483% | -4.678% | 3.091% | 1.858% | -0.3985% | 3.461% | -1.366% | 13.91% | 2.351% | -1.225% | -4.061% | -0.6081% | -4.57% | 8.024% | 1.052% | 5.928% | -4.413%
| Z-Score (Absolute) |  | 0.03 | 0.59 | 8.75 | 2.05 | 1 | 0.03 | 1.55 | 0.62 | 0.28 | 0.35 | 0.72 | 0.63 | 3.64 | 0.41 | 0.59 | 1.38 | 0.41 | 1.52 | 2 | 0.05 | 1.41 | 1.48
| Analytical results for Nb in OREAS 615 (Certified Value 11.7 ppm) | [23 empty] | Certified
Nb | Round | Replicate | Lab | Lab | Lab | Lab | Lab | Lab | Lab | Lab | Lab | Lab | Lab | Lab | Lab | Lab | Lab | Lab | Lab | Lab |  |  |  |  | 1
| No | No | 1.01 | 1.02 | 1.03 | 1.04 | 1.06 | 1.09 | 1.11 | 1.12 | 1.13 | 1.14 | 1.15 | 1.16 | 1.17 | 1.18 | 1.20 | 1.22 | 1.23 | 1.24 |  |  |  |  | ppm
|  |  | 4A*MS | 4A*OES/MS | 4A*OES | 4A*MS | 4A*OES/MS | 4A*MS | 4A*OES/MS | 4A*MS | 4A*OES/MS | 4A*OES/MS | 4A*MS | 4A*MS | 4A*OES/MS | 4A*MS | 4A*OES/MS | 4A*MS | 4A*OES | 4A*OES |  |  |  |  | 1
2
| 1 | 1 | 10.7 | 12.4 | 7.47 | 11.4 | 11.9 | 10.9 | 12.2 | 11.27547 | 12.59 | 11.1 | 7.3 | 11 | 11.9 | 11.1382 | 11.8 | 12.06 | 12.1 | 30.472 |  |  |  |  | 1
| 1 | 2 | 10.8 | 12.8 | 7.43 | 11.4 | 11.1 | 11.7 | 11.9 | 10.94981 | 12.74 | 11.6 | 7.5 | 10.9 | 12 | 11.14001 | 11.5 | 12 | 12 | 32.33967 |  |  |  |  | 23
| 1 | 3 | 11.2 | 13.3 | 7.35 | 11.4 | 12 | 11.3 | 11.9 | 10.94439 | 12.52 | 12.2 | 7.7 | 11.4 | 12.2 | 11.10566 | 11.4 | 12.09 | 11.66 | 32.97633 |  |  |  |  | 16
| 1 | 4 | 10.9 | 13.2 | 7.8 | 11.4 | 12.6 | 10.7 | 12.3 | 11.17368 | 12.96 | 12.3 | 8 | 10.8 | 11.6 | 11.12748 | 11.1 | 12.07 | 11.56 | 33.04633 |  |  |  |  | 11.67171
| 1 | 5 | 10.8 | 12.8 | 7.54 | 11.4 | 11.8 | 11.2 | 11.9 | 10.83339 | 13.33 | 12.2 | 7.4 | 10.9 | 11.3 | 11.11101 | 11.5 | 11.96 | 11.66 | 34.68333 |  |  |  |  | 42
| 1 | 6 | 10.9 | 11.8 | 7.52 | 11.4 | 11.7 | 11 | 12.3 | 10.92956 | 13.02 | 11.8 | 7.4 | 10.9 | 11.8 | 11.1752 | 12 | 12.07 | 11.56 | 34.53833
| Mean |  | 10.88333 | 12.71667 | 7.518333 | 11.4 | 11.85 | 11.13333 | 12.08333 | 11.01772 | 12.86 | 11.86667 | 7.55 | 10.98333 | 11.8 | 11.13292 | 11.55 | 12.04167 | 11.75667 | 33.00933
| Median |  | 10.85 | 12.8 | 7.495 | 11.4 | 11.85 | 11.1 | 12.05 | 10.9471 | 12.85 | 12 | 7.45 | 10.9 | 11.85 | 11.13284 | 11.5 | 12.065 | 11.66 | 33.01133
| Std Dev. |  | 0.1722401 | 0.5528713 | 0.1538072 | 0 | 0.484768 | 0.350238 | 0.2041241 | 0.1688165 | 0.3031171 | 0.4633213 | 0.2588436 | 0.2136976 | 0.3162278 | 0.02497342 | 0.3146427 | 0.05036533 | 0.2337235 | 1.55107
| Rel.Std.Dev. |  | 1.583% | 4.348% | 2.046% | 0% | 4.091% | 3.146% | 1.689% | 1.532% | 2.357% | 3.904% | 3.428% | 1.946% | 2.68% | 0.2243% | 2.724% | 0.4183% | 1.988% | 4.699%
| PDM3 |  | -6.755% | 8.953% | -35.58% | -2.328% | 1.528% | -4.613% | 3.527% | -5.603% | 10.18% | 1.67% | -35.31% | -5.898% | 1.099% | -4.616% | -1.043% | 3.17% | 0.7279% | 182.8%
| Z-Score (Absolute) |  | 1 | 1.38 | 5.36 | 0.33 | 0.25 | 0.67 | 0.56 | 0.82 | 1.56 | 0.28 | 5.32 | 0.87 | 0.19 | 0.67 | 0.13 | 0.5 | 0.13 | 27.68
| Analytical results for Nd in OREAS 615 (Certified Value 27.8 ppm) | [23 empty] | Certified
Nd | Round | Replicate | Lab | Lab | Lab | Lab | Lab | Lab | Lab | Lab | [14 empty] | 1
| No | No | 1.01 | 1.09 | 1.11 | 1.12 | 1.13 | 1.15 | 1.18 | 1.22 | [14 empty] | ppm
|  |  | 4A*MS | 4A*MS | 4A*OES/MS | 4A*MS | 4A*OES/MS | 4A*MS | 4A*MS | 4A*MS | [14 empty] | 1
2
| 1 | 1 | 28.7 | 27.3 | 27.2 | 26.7048 | 30.11 | 26 | 26.50136 | 28.55 | [14 empty] | 1
| 1 | 2 | 27.8 | 27.7 | 26.8 | 26.03532 | 29.98 | 26.8 | 26.54301 | 28.9 | [14 empty] | 24
| 1 | 3 | 27.6 | 27.3 | 27.5 | 26.65865 | 29.66 | 26.5 | 26.49679 | 29.07 | [14 empty] | 16
| 1 | 4 | 27.7 | 28 | 28.3 | 27.2338 | 30.22 | 27 | 26.40542 | 28.87 | [14 empty] | 27.80889
| 1 | 5 | 29.3 | 28.3 | 27 | 26.21602 | 30.73 | 26.6 | 26.49332 | 28.8 | [14 empty] | 43
| 1 | 6 | 29.1 | 28 | 28.8 | 27.10163 | 30.16 | 27.1 | 26.10667 | 28.88
| Mean |  | 28.36667 | 27.76667 | 27.6 | 26.65837 | 30.14333 | 26.66667 | 26.42443 | 28.845
| Median |  | 28.25 | 27.85 | 27.35 | 26.68173 | 30.135 | 26.7 | 26.49506 | 28.875
| Std Dev. |  | 0.7580677 | 0.4082483 | 0.7874008 | 0.471936 | 0.3497809 | 0.3983298 | 0.1620452 | 0.1700294
| Rel.Std.Dev. |  | 2.672% | 1.47% | 2.853% | 1.77% | 1.16% | 1.494% | 0.6132% | 0.5895%
| PDM3 |  | 2.006% | -0.1518% | -0.7512% | -4.137% | 8.395% | -4.107% | -4.978% | 3.726%
| Z-Score (Absolute) |  | 0.45 | 0.06 | 0.06 | 0.68 | 1.62 | 0.67 | 0.83 | 0.77
| Analytical results for Ni in OREAS 615 (Certified Value 8.62 ppm) | [23 empty] | Certified
Ni | Round | Replicate | Lab | Lab | Lab | Lab | Lab | Lab | Lab | Lab | Lab | Lab | Lab | Lab | Lab | Lab | Lab | Lab | Lab | Lab | Lab | Lab | Lab |  | 1
| No | No | 1.01 | 1.02 | 1.03 | 1.04 | 1.05 | 1.06 | 1.07 | 1.08 | 1.09 | 1.10 | 1.11 | 1.12 | 1.13 | 1.14 | 1.15 | 1.16 | 1.17 | 1.20 | 1.22 | 1.23 | 1.24 |  | ppm
|  |  | 4A*OES | 4A*OES/MS | 4A*OES | 4A*OES/MS | 4A*OES | 4A*OES/MS | 4A*OES | 4A*OES | 4A*OES | 4A*OES | 4A*OES/MS | 4A*MS | 4A*OES/MS | 4A*OES/MS | 4A*OES | 4A*OES | 4A*OES/MS | 4A*OES/MS | 4A*OES | 4A*OES | 4A*OES |  | 2
2
| 1 | 1 | 10 | 7.1 | 1.53 | 8 | 10 | 8.4 | 10 | 10 | < 10 | 9 | 6 | 9.287422 | 11.7 | 8.7 | 8 | 8 | 10.1 | 8.4 | 8 | 9.3 | 15.79533 |  | 1
| 1 | 2 | 10 | 7.1 | 1.57 | 8 | 10 | 8.1 | 10 | 10 | < 10 | 9 | 5 | 8.717875 | 11.9 | 9.3 | 8 | 8 | 7.9 | 8.2 | 8 | 9.3 | 16.6655 |  | 25
| 1 | 3 | 10 | 8 | 1.48 | 8 | 10 | 8.4 | 10 | 10 | < 10 | 8 | 7 | 8.36374 | 11.3 | 8.8 | 8 | 8 | 7.7 | 8.5 | 8 | 9 | 15.2135 |  | 16
| 1 | 4 | 10 | 8.1 | 1.54 | 8 | 10 | 8.6 | 10 | 10 | < 10 | 8 | 8 | 8.70541 | 11.9 | 9 | 8 | 8 | 7.9 | 8 | 8 | 9 | 16.22533 |  | 8.615446
| 1 | 5 | 10 | 7.3 | 1.54 | 8 | 10 | 8.4 | 10 | 10 | < 10 | 9 | 8 | 8.408624 | 11.9 | 9 | 8 | 8 | 7.7 | 8.1 | 8 | 9.1 | 15.159 |  | 44
| 1 | 6 | 10 | 7.2 | 1.58 | 8 | 10 | 9.5 | 10 | 10 | < 10 | 9 | 7 | 8.25239 | 11.7 | 8.3 | 8 | 8 | 7.5 | 8.4 | 27 | 8.8 | 17.239
| Mean |  | 10 | 7.466667 | 1.54 | 8 | 10 | 8.566667 | 10 | 10 |  | 8.666667 | 6.833333 | 8.622577 | 11.73333 | 8.85 | 8 | 8 | 8.133333 | 8.266667 | 11.16667 | 9.083333 | 16.04961
| Median |  | 10 | 7.25 | 1.54 | 8 | 10 | 8.4 | 10 | 10 |  | 9 | 7 | 8.557017 | 11.8 | 8.9 | 8 | 8 | 7.8 | 8.3 | 8 | 9.05 | 16.01033
| Std Dev. |  | 0 | 0.4589844 | 0.03521363 | 0 | 0 | 0.4844241 | 0 | 0 |  | 0.5163978 | 1.169045 | 0.3762374 | 0.233809 | 0.3391165 | 0 | 0 | 0.9750214 | 0.1966384 | 7.756718 | 0.194079 | 0.8224075
| Rel.Std.Dev. |  | 0% | 6.147% | 2.287% | 0% | 0% | 5.655% | 0% | 0% |  | 5.958% | 17.11% | 4.363% | 1.993% | 3.832% | 0% | 0% | 11.99% | 2.379% | 69.46% | 2.137% | 5.124%
| PDM3 |  | 16.07% | -13.33% | -82.13% | -7.144% | 16.07% | -0.5662% | 16.07% | 16.07% |  | 0.5945% | -20.69% | 0.08277% | 36.19% | 2.722% | -7.144% | -7.144% | -5.596% | -4.048% | 29.61% | 5.431% | 86.29%
| Z-Score (Absolute) |  | 0.8 | 0.67 | 4.13 | 0.36 | 0.8 | 0.03 | 0.8 | 0.8 | 2.11 | 0.03 | 1.04 | 0 | 1.81 | 0.13 | 0.36 | 0.36 | 0.29 | 0.21 | 1.48 | 0.27 | 4.33
| Analytical results for P in OREAS 615 (Certified Value 0.026 wt.%) | [23 empty] | Certified
P | Round | Replicate | Lab | Lab | Lab | Lab | Lab | Lab | Lab | Lab | Lab | Lab | Lab | Lab | Lab | Lab | Lab | Lab | Lab | Lab | Lab | Lab | Lab | Lab | 1
| No | No | 1.01 | 1.02 | 1.03 | 1.04 | 1.05 | 1.06 | 1.07 | 1.08 | 1.09 | 1.10 | 1.11 | 1.12 | 1.13 | 1.14 | 1.15 | 1.16 | 1.17 | 1.18 | 1.20 | 1.22 | 1.23 | 1.24 | wt.%
|  |  | 4A*MS | 4A*OES/MS | 4A*OES | 4A*OES/MS | 4A*OES | 4A*OES/MS | 4A*OES | 4A*OES | 4A*OES | 4A*OES | 4A*OES/MS | 4A*MS | 4A*OES/MS | 4A*OES/MS | 4A*MS | 4A*OES | 4A*OES/MS | 4A*OES | 4A*OES/MS | 4A*OES | 4A*OES | 4A*OES | 3
3
| 1 | 1 | 0.0258 | 0.0263 | < 0.01 | 0.026 | 0.025 | 0.024 | 0.024 | 0.026 | 0.03 | 0.027 | 0.027 | 0.02458391 | 0.0243 | 0.026 | 0.0255 | 0.025 | 0.025 | 0.1238685 | 0.0239 | 0.0261 | 0.0261 | 0.02937265 | 1
| 1 | 2 | 0.0258 | 0.0272 | < 0.01 | 0.026 | 0.025 | 0.024 | 0.024 | 0.027 | 0.03 | 0.028 | 0.028 | 0.02478197 | 0.0248 | 0.028 | 0.0257 | 0.025 | 0.025 | 0.124656 | 0.0251 | 0.0259 | 0.0257 | 0.03020643 | #N/A
| 1 | 3 | 0.0264 | 0.0286 | < 0.01 | 0.026 | 0.025 | 0.024 | 0.024 | 0.026 | 0.03 | 0.03 | 0.028 | 0.02463876 | 0.0243 | 0.026 | 0.026 | 0.025 | 0.025 | 0.1235305 | 0.0246 | 0.0264 | 0.0257 | 0.0256838 | 16
| 1 | 4 | 0.0257 | 0.0285 | < 0.01 | 0.026 | 0.026 | 0.025 | 0.024 | 0.027 | 0.02 | 0.027 | 0.029 | 0.02446039 | 0.0246 | 0.026 | 0.025 | 0.026 | 0.025 | 0.120192 | 0.0242 | 0.0266 | 0.0257 | 0.0359422 | 0.0259274
| 1 | 5 | 0.0261 | 0.0272 | < 0.01 | 0.026 | 0.025 | 0.024 | 0.023 | 0.026 | 0.03 | 0.027 | 0.028 | 0.02520414 | 0.0255 | 0.026 | 0.0258 | 0.025 | 0.025 | 0.122622 | 0.0235 | 0.0261 | 0.0258 | 0.03337035 | 45
| 1 | 6 | 0.0261 | 0.0253 | < 0.01 | 0.027 | 0.025 | 0.024 | 0.024 | 0.026 | 0.02 | 0.029 | 0.028 | 0.02475416 | 0.0244 | 0.025 | 0.0254 | 0.025 | 0.025 | 0.122658 | 0.0254 | 0.0264 | 0.0258 | 0.03350363
| Mean |  | 0.02598333 | 0.02718333 |  | 0.02616667 | 0.02516667 | 0.02416667 | 0.02383333 | 0.02633333 | 0.02666667 | 0.028 | 0.028 | 0.02473722 | 0.02465 | 0.02616667 | 0.02556667 | 0.02516667 | 0.025 | 0.1229212 | 0.02445 | 0.02625 | 0.0258 | 0.03134651
| Median |  | 0.02595 | 0.0272 |  | 0.026 | 0.025 | 0.024 | 0.024 | 0.026 | 0.03 | 0.0275 | 0.028 | 0.02469646 | 0.0245 | 0.026 | 0.0256 | 0.025 | 0.025 | 0.12309425 | 0.0244 | 0.02625 | 0.02575 | 0.03178839
| Std Dev. |  | 0.0002639444 | 0.001270302 |  | 0.0004082483 | 0.0004082483 | 0.0004082483 | 0.0004082483 | 0.0005163978 | 0.005163978 | 0.001264911 | 0.0006324555 | 0.0002569569 | 0.0004593474 | 0.0009831921 | 0.000350238 | 0.0004082483 | 3.800589e-18 | 0.001541784 | 0.0007231874 | 0.0002588436 | 0.0001549193 | 0.003664196
| Rel.Std.Dev. |  | 1.016% | 4.673% |  | 1.56% | 1.622% | 1.689% | 1.713% | 1.961% | 19.36% | 4.518% | 2.259% | 1.039% | 1.863% | 3.757% | 1.37% | 1.622% | 1.52e-14% | 1.254% | 2.958% | 0.9861% | 0.6005% | 11.69%
| PDM3 |  | 0.2157% | 4.844% |  | 0.9228% | -2.934% | -6.791% | -8.077% | 1.566% | 2.851% | 7.994% | 7.994% | -4.59% | -4.927% | 0.9228% | -1.391% | -2.934% | -3.577% | 374.1% | -5.698% | 1.244% | -0.4914% | 20.9%
| Z-Score (Absolute) |  | 0.06 | 0.85 | 13.77 | 0.18 | 0.48 | 1.14 | 1.36 | 0.29 | 0.51 | 1.39 | 1.39 | 0.76 | 0.82 | 0.18 | 0.21 | 0.48 | 0.59 | 63.95 | 0.95 | 0.24 | 0.06 | 3.6
| Analytical results for Pb in OREAS 615 (Certified Value 0.16 wt.%) | [23 empty] | Certified
Pb | Round | Replicate | Lab | Lab | Lab | Lab | Lab | Lab | Lab | Lab | Lab | Lab | Lab | Lab | Lab | Lab | Lab | Lab | Lab | Lab | Lab | Lab | Lab |  | 1
| No | No | 1.01 | 1.02 | 1.03 | 1.04 | 1.05 | 1.06 | 1.07 | 1.08 | 1.10 | 1.11 | 1.12 | 1.13 | 1.14 | 1.15 | 1.16 | 1.17 | 1.18 | 1.20 | 1.22 | 1.23 | 1.24 |  | wt.%
|  |  | 4A*MS | 4A*OES/MS | 4A*OES | 4A*MS | 4A*OES | 4A*OES/MS | 4A*OES | 4A*OES | 4A*OES | 4A*OES/MS | 4A*MS | 4A*OES/MS | 4A*OES/MS | 4A*OES | 4A*MS | 4A*OES/MS | 4A*OES | 4A*OES/MS | 4A*OES | 4A*OES | 4A*OES |  | 3
3
| 1 | 1 | 0.16019 | 0.16229 | 0.157151 | 0.1502 | 0.159 | 0.1525 | 0.168 | 0.164 | 0.1438 | 0.167 | 0.1575646 | 0.161 | 0.1635 | 0.1593 | 0.167 | 0.156 | 0.16165936 | 0.1553 | 0.1605 | 0.1614 | 0.1606818 |  | 1
| 1 | 2 | 0.16081 | 0.16755 | 0.156691 | 0.1539 | 0.158 | 0.1565 | 0.17 | 0.162 | 0.1423 | 0.169 | 0.1592916 | 0.1555 | 0.1725 | 0.1619 | 0.169 | 0.151 | 0.1618224 | 0.1496 | 0.159 | 0.1611 | 0.1641888 |  | 26
| 1 | 3 | 0.16318 | 0.17838 | 0.159191 | 0.1566 | 0.16 | 0.158 | 0.168 | 0.161 | 0.1428 | 0.179 | 0.156612 | 0.1593 | 0.1625 | 0.1592 | 0.17 | 0.152 | 0.16137798 | 0.1522 | 0.1608 | 0.1615 | 0.1623922 |  | 16
| 1 | 4 | 0.16089 | 0.17381 | 0.159988 | 0.1554 | 0.158 | 0.1665 | 0.168 | 0.164 | 0.153 | 0.184 | 0.1615056 | 0.1563 | 0.1645 | 0.162 | 0.164 | 0.155 | 0.16320344 | 0.1516 | 0.1618 | 0.1624 | 0.1597181 |  | 0.1603578
| 1 | 5 | 0.16128 | 0.16706 | 0.157265 | 0.1546 | 0.158 | 0.1555 | 0.166 | 0.163 | 0.1455 | 0.177 | 0.1587736 | 0.1568 | 0.166 | 0.1612 | 0.168 | 0.153 | 0.16145394 | 0.1522 | 0.1578 | 0.1623 | 0.1597765 |  | 46
| 1 | 6 | 0.16111 | 0.15626 | 0.158227 | 0.144 | 0.158 | 0.1575 | 0.168 | 0.162 | 0.1497 | 0.179 | 0.1595329 | 0.1591 | 0.1635 | 0.1613 | 0.171 | 0.154 | 0.162014 | 0.1543 | 0.1618 | 0.1621 | 0.1599443
| Mean |  | 0.1612433 | 0.1675583 | 0.1580855 | 0.15245 | 0.1585 | 0.15775 | 0.168 | 0.1626667 | 0.1461833 | 0.1758333 | 0.15888 | 0.158 | 0.1654167 | 0.1608167 | 0.1681667 | 0.1535 | 0.1619219 | 0.1525333 | 0.1602833 | 0.1618 | 0.1611169
| Median |  | 0.161 | 0.167305 | 0.157746 | 0.15425 | 0.158 | 0.157 | 0.168 | 0.1625 | 0.14465 | 0.178 | 0.1590326 | 0.15795 | 0.164 | 0.16125 | 0.1685 | 0.1535 | 0.16174088 | 0.1522 | 0.16065 | 0.1618 | 0.16031305
| Std Dev. |  | 0.001019013 | 0.007897441 | 0.001292501 | 0.004671509 | 0.00083666 | 0.004709034 | 0.001264911 | 0.00121106 | 0.004278045 | 0.006524314 | 0.001695579 | 0.002120377 | 0.003666288 | 0.001254459 | 0.002483277 | 0.001870829 | 0.0006699985 | 0.002023528 | 0.001595515 | 0.0005366563 | 0.001810012
| Rel.Std.Dev. |  | 0.632% | 4.713% | 0.8176% | 3.064% | 0.5279% | 2.985% | 0.7529% | 0.7445% | 2.926% | 3.711% | 1.067% | 1.342% | 2.216% | 0.7801% | 1.477% | 1.219% | 0.4138% | 1.327% | 0.9954% | 0.3317% | 1.123%
| PDM3 |  | 0.5522% | 4.49% | -1.417% | -4.931% | -1.159% | -1.626% | 4.766% | 1.44% | -8.839% | 9.651% | -0.9215% | -1.47% | 3.155% | 0.2861% | 4.87% | -4.277% | 0.9753% | -4.879% | -0.04644% | 0.8994% | 0.4734%
| Z-Score (Absolute) |  | 0.1 | 1.61 | 0.65 | 2 | 0.55 | 0.73 | 1.72 | 0.44 | 3.5 | 3.59 | 0.46 | 0.67 | 1.1 | 0 | 1.76 | 1.75 | 0.26 | 1.98 | 0.13 | 0.24 | 0.07
| Analytical results for Pr in OREAS 615 (Certified Value 7.13 ppm) | [23 empty] | Certified
Pr | Round | Replicate | Lab | Lab | Lab | Lab | Lab | Lab | Lab | Lab | [14 empty] | 1
| No | No | 1.01 | 1.09 | 1.11 | 1.12 | 1.13 | 1.15 | 1.18 | 1.22 | [14 empty] | ppm
|  |  | 4A*MS | 4A*MS | 4A*OES/MS | 4A*MS | 4A*OES/MS | 4A*MS | 4A*MS | 4A*MS | [14 empty] | 2
3
| 1 | 1 | 7.44 | 7.41 | 7.4 | 6.753177 | 7.47 | 6.84 | 6.89157 | 8.05 | [14 empty] | 1
| 1 | 2 | 7.09 | 7.3 | 7.1 | 6.466641 | 7.38 | 7.05 | 6.905314 | 8.14 | [14 empty] | 27
| 1 | 3 | 6.84 | 7.23 | 7.2 | 6.645457 | 7.4 | 6.91 | 6.935714 | 8.21 | [14 empty] | 16
| 1 | 4 | 7.07 | 7.23 | 7.7 | 6.802997 | 7.47 | 6.98 | 6.911582 | 8.26 | [14 empty] | 7.127802
| 1 | 5 | 7.39 | 7.17 | 7.3 | 6.624314 | 7.6 | 7.06 | 6.927893 | 8.12 | [14 empty] | 47
| 1 | 6 | 7.45 | 7.4 | 8.5 | 6.825714 | 7.45 | 7.08 | 6.927315 | 8.14
| Mean |  | 7.213333 | 7.29 | 7.533333 | 6.686383 | 7.461667 | 6.986667 | 6.916565 | 8.153333
| Median |  | 7.24 | 7.265 | 7.35 | 6.699317 | 7.46 | 7.015 | 6.919449 | 8.14
| Std Dev. |  | 0.2504928 | 0.0981835 | 0.5163978 | 0.1351204 | 0.0773089 | 0.09542886 | 0.01665377 | 0.0731209
| Rel.Std.Dev. |  | 3.473% | 1.347% | 6.855% | 2.021% | 1.036% | 1.366% | 0.2408% | 0.8968%
| PDM3 |  | 1.2% | 2.276% | 5.689% | -6.193% | 4.684% | -1.98% | -2.964% | 14.39%
| Z-Score (Absolute) |  | 0.09 | 0.09 | 0.69 | 1.39 | 0.52 | 0.65 | 0.83 | 2.22
| Analytical results for Rb in OREAS 615 (Certified Value 158 ppm) | [23 empty] | Certified
Rb | Round | Replicate | Lab | Lab | Lab | Lab | Lab | Lab | Lab | Lab | Lab | Lab | Lab | Lab | Lab | Lab | Lab | Lab | [6 empty] | 1
| No | No | 1.01 | 1.02 | 1.04 | 1.06 | 1.09 | 1.11 | 1.12 | 1.13 | 1.14 | 1.15 | 1.16 | 1.17 | 1.18 | 1.20 | 1.22 | 1.23 | [6 empty] | ppm
|  |  | 4A*MS | 4A*OES/MS | 4A*MS | 4A*OES/MS | 4A*MS | 4A*OES/MS | 4A*MS | 4A*OES/MS | 4A*OES/MS | 4A*MS | 4A*MS | 4A*OES/MS | 4A*MS | 4A*OES/MS | 4A*MS | 4A*OES | [6 empty] | 0
0
| 1 | 1 | 155.7 | 157.7 | 154 | 157.5 | 160.5 | 165 | 154.4024 | 155.6 | 147.5 | 152 | 182 | 196 | 149.1266 | 157.7 | 167.33 | 168 | [6 empty] | 1
| 1 | 2 | 152.4 | 164.3 | 153 | 150.5 | 160.6 | 163 | 151.0154 | 157 | 153.5 | 159 | 181 | 165.4 | 145.7873 | 153.8 | 165.08 | 167 | [6 empty] | 28
| 1 | 3 | 149.5 | 167.6 | 151 | 159.5 | 159.1 | 160 | 148.2192 | 156.2 | 159.5 | 155 | 181 | 159.6 | 145.4912 | 157 | 168.11 | 163 | [6 empty] | 16
| 1 | 4 | 149.4 | 164.5 | 155 | 161 | 160.9 | 167 | 150.1158 | 160.4 | 160 | 156 | 181 | 173.4 | 145.2211 | 152.4 | 164.07 | 165 | [6 empty] | 158.0775
| 1 | 5 | 156.1 | 159.6 | 153 | 154 | 161.9 | 162 | 148.6261 | 163.8 | 159.5 | 159 | 178 | 167.9 | 145.8291 | 157.8 | 166.81 | 163 | [6 empty] | 48
| 1 | 6 | 151.7 | 143.3 | 153 | 153.5 | 159 | 166 | 148.3841 | 160.7 | 154.5 | 158 | 179 | 174.4 | 145.0533 | 157.2 | 167.12 | 162
| Mean |  | 152.4667 | 159.5 | 153.1667 | 156 | 160.3333 | 163.8333 | 150.1272 | 158.95 | 155.75 | 156.5 | 180.3333 | 172.7833 | 146.0848 | 155.9833 | 166.42 | 164.6667
| Median |  | 152.05 | 161.95 | 153 | 155.75 | 160.55 | 164 | 149.371 | 158.7 | 157 | 157 | 181 | 170.65 | 145.6393 | 157.1 | 166.965 | 164
| Std Dev. |  | 2.913875 | 8.710224 | 1.32916 | 4 | 1.111156 | 2.639444 | 2.36637 | 3.202343 | 4.916808 | 2.738613 | 1.505545 | 12.60292 | 1.52109 | 2.296447 | 1.526067 | 2.42212
| Rel.Std.Dev. |  | 1.911% | 5.461% | 0.8678% | 2.564% | 0.693% | 1.611% | 1.576% | 2.015% | 3.157% | 1.75% | 0.8349% | 7.294% | 1.041% | 1.472% | 0.917% | 1.471%
| PDM3 |  | -3.549% | 0.8999% | -3.107% | -1.314% | 1.427% | 3.641% | -5.029% | 0.552% | -1.472% | -0.9979% | 14.08% | 9.303% | -7.587% | -1.325% | 5.277% | 4.168%
| Z-Score (Absolute) |  | 0.72 | 0.24 | 0.63 | 0.24 | 0.36 | 0.84 | 1.04 | 0.17 | 0.27 | 0.17 | 3.11 | 2.07 | 1.6 | 0.24 | 1.19 | 0.95
| Analytical results for Re in OREAS 615 (Certified Value 0.027 ppm) | [23 empty] | Certified
Re | Round | Replicate | Lab | Lab | Lab | Lab | Lab | Lab | Lab | Lab | Lab | Lab | [12 empty] | 1
| No | No | 1.01 | 1.06 | 1.09 | 1.11 | 1.13 | 1.14 | 1.15 | 1.16 | 1.17 | 1.22 | [12 empty] | ppm
|  |  | 4A*MS | 4A*OES/MS | 4A*MS | 4A*OES/MS | 4A*OES/MS | 4A*OES/MS | 4A*MS | 4A*MS | 4A*OES/MS | 4A*MS | [12 empty] | 3
3
| 1 | 1 | 0.027 | 0.029 | 0.03 | 0.027 | 0.026 | 0.03 | 0.019 | < 0.05 | 0.03 | 0.028 | [12 empty] | 1
| 1 | 2 | 0.027 | 0.025 | 0.03 | 0.027 | 0.026 | 0.03 | 0.02 | < 0.05 | 0.028 | 0.029 | [12 empty] | 29
| 1 | 3 | 0.024 | 0.026 | 0.02 | 0.024 | 0.026 | 0.028 | 0.019 | < 0.05 | 0.025 | 0.029 | [12 empty] | 16
| 1 | 4 | 0.025 | 0.029 | 0.02 | 0.025 | 0.025 | 0.028 | 0.019 | < 0.05 | 0.028 | 0.033 | [12 empty] | 0.02710417
| 1 | 5 | 0.029 | 0.027 | 0.02 | 0.024 | 0.026 | 0.028 | 0.018 | < 0.05 | 0.028 | 0.032 | [12 empty] | 49
| 1 | 6 | 0.027 | 0.03 | 0.02 | 0.029 | 0.025 | 0.029 | 0.019 | < 0.05 | 0.032 | 0.031
| Mean |  | 0.0265 | 0.02766667 | 0.02333333 | 0.026 | 0.02566667 | 0.02883333 | 0.019 |  | 0.0285 | 0.03033333
| Median |  | 0.027 | 0.028 | 0.02 | 0.026 | 0.026 | 0.0285 | 0.019 |  | 0.028 | 0.03
| Std Dev. |  | 0.001760682 | 0.001966384 | 0.005163978 | 0.002 | 0.0005163978 | 0.0009831921 | 0.0006324555 |  | 0.002345208 | 0.001966384
| Rel.Std.Dev. |  | 6.644% | 7.107% | 22.13% | 7.692% | 2.012% | 3.41% | 3.329% |  | 8.229% | 6.483%
| PDM3 |  | -2.229% | 2.075% | -13.91% | -4.074% | -5.304% | 6.38% | -29.9% |  | 5.15% | 11.91%
| Z-Score (Absolute) |  | 0.09 | 0.52 | 1.07 | 0.09 | 0.21 | 0.95 | 2.67 | 0.46 | 0.83 | 1.5
| Analytical results for S in OREAS 615 (Certified Value 7.91 wt.%) | [23 empty] | Certified
S | Round | Replicate | Lab | Lab | Lab | Lab | Lab | Lab | Lab | Lab | Lab | Lab | Lab | Lab | Lab | Lab | Lab | Lab | Lab | Lab | Lab | Lab | Lab | Lab | 1
| No | No | 1.01 | 1.02 | 1.03 | 1.04 | 1.05 | 1.06 | 1.07 | 1.08 | 1.09 | 1.10 | 1.11 | 1.12 | 1.13 | 1.14 | 1.15 | 1.16 | 1.17 | 1.18 | 1.20 | 1.22 | 1.23 | 1.24 | wt.%
|  |  | 4A*OES | 4A*OES/MS | 4A*OES | 4A*OES/MS | 4A*OES | 4A*OES/MS | 4A*OES | 4A*OES | 4A*OES | 4A*OES | 4A*OES/MS | 4A*MS | 4A*OES/MS | 4A*OES/MS | 4A*MS | 4A*OES | 4A*OES/MS | 4A*OES | 4A*OES | 4A*MS | 4A*OES | 4A*OES | 2
3
| 1 | 1 | 8.13 | 7.359688 | 8.08 | 7.725 | 7.85 | 7.78 | 8.3 | 8.07 | 7.93 | 7.601 | 8.01 | 7.720564 | 8.0857 | 7.8 | 7.85 | 7.88 | 7.78 | 7.66331876 | 7.63 | 8 | 8.23 | 8.05 | 1
| 1 | 2 | 8.2 | 7.615008 | 7.94 | 7.674 | 7.8 | 7.84 | 8.39 | 8.07 | 7.92 | 7.784 | 8.29 | 7.783315 | 7.8965 | 8.15 | 7.99 | 7.98 | 7.66 | 7.67348134 | 7.59 | 8.01 | 8.16 | 8.24 | 9
| 1 | 3 | 8.17 | 7.313868 | 8.08 | 7.72 | 7.82 | 8.06 | 8.17 | 7.98 | 7.78 | 7.618 | 8.06 | 7.856458 | 7.8385 | 7.91 | 7.97 | 8.02 | 7.38 | 7.68076034 | 7.62 | 8.2 | 8.11 | 8.22 | 16
| 1 | 4 | 8.14 | 7.388821 | 8.08 | 7.761 | 7.82 | 8.42 | 8.28 | 8.05 | 7.84 | 7.568 | 8.25 | 8.010419 | 7.825 | 8 | 7.92 | 7.99 | 7.58 | 7.67191252 | 7.54 | 7.93 | 8.11 | 8.29 | 7.910615
| 1 | 5 | 8.12 | 7.450599 | 8.01 | 7.84 | 7.81 | 7.93 | 8.25 | 8.1 | 7.72 | 7.412 | 7.9 | 7.830772 | 7.9483 | 8.06 | 7.8 | 7.94 | 7.67 | 7.68743158 | 7.53 | 8.11 | 8.13 | 8.36 | 50
| 1 | 6 | 8.16 | 7.791873 | 8.11 | 8.052 | 7.77 | 7.93 | 8.24 | 8.04 | 7.71 | 7.713 | 8.18 | 7.813524 | 8.0456 | 7.98 | 7.94 | 8.02 | 7.7 | 7.66576392 | 7.69 | 7.95 | 8.15 | 7.93
| Mean |  | 8.153333 | 7.486643 | 8.05 | 7.795333 | 7.811667 | 7.993333 | 8.271667 | 8.051667 | 7.816667 | 7.616 | 8.115 | 7.835842 | 7.939933 | 7.983333 | 7.911667 | 7.971667 | 7.628333 | 7.673778 | 7.6 | 8.033333 | 8.148333 | 8.181667
| Median |  | 8.15 | 7.41971 | 8.08 | 7.743 | 7.815 | 7.93 | 8.265 | 8.06 | 7.81 | 7.6095 | 8.12 | 7.822148 | 7.9224 | 7.99 | 7.93 | 7.985 | 7.665 | 7.67269693 | 7.605 | 8.005 | 8.14 | 8.23
| Std Dev. |  | 0.0294392 | 0.1824719 | 0.06324555 | 0.1374011 | 0.02639444 | 0.2295793 | 0.07305249 | 0.04070217 | 0.09605554 | 0.1278921 | 0.1505656 | 0.09744141 | 0.1075809 | 0.1207753 | 0.07305249 | 0.05382069 | 0.1377558 | 0.009081437 | 0.06 | 0.1028915 | 0.04490731 | 0.1606757
| Rel.Std.Dev. |  | 0.3611% | 2.437% | 0.7857% | 1.763% | 0.3379% | 2.872% | 0.8832% | 0.5055% | 1.229% | 1.679% | 1.855% | 1.244% | 1.355% | 1.513% | 0.9234% | 0.6751% | 1.806% | 0.1183% | 0.7895% | 1.281% | 0.5511% | 1.964%
| PDM3 |  | 3.068% | -5.36% | 1.762% | -1.457% | -1.251% | 1.046% | 4.564% | 1.783% | -1.188% | -3.724% | 2.584% | -0.9452% | 0.3706% | 0.9193% | 0.01329% | 0.7718% | -3.568% | -2.994% | -3.927% | 1.551% | 3.005% | 3.426%
| Z-Score (Absolute) |  | 0.88 | 2.09 | 0.42 | 0.71 | 0.64 | 0.17 | 1.4 | 0.43 | 0.62 | 1.51 | 0.71 | 0.53 | 0.07 | 0.12 | 0.2 | 0.07 | 1.46 | 1.25 | 1.58 | 0.34 | 0.86 | 1
| Analytical results for Sb in OREAS 615 (Certified Value 50 ppm) | [23 empty] | Certified
Sb | Round | Replicate | Lab | Lab | Lab | Lab | Lab | Lab | Lab | Lab | Lab | Lab | Lab | Lab | Lab | Lab | Lab | Lab | Lab | Lab | Lab | Lab | Lab |  | 1
| No | No | 1.01 | 1.02 | 1.03 | 1.04 | 1.05 | 1.06 | 1.07 | 1.08 | 1.09 | 1.10 | 1.11 | 1.12 | 1.13 | 1.14 | 1.15 | 1.16 | 1.17 | 1.20 | 1.22 | 1.23 | 1.24 |  | ppm
|  |  | 4A*MS | 4A*OES/MS | 4A*OES | 4A*MS | 4A*OES | 4A*OES/MS | 4A*OES | 4A*OES | 4A*MS | 4A*OES | 4A*OES/MS | 4A*MS | 4A*OES/MS | 4A*OES/MS | 4A*OES | 4A*MS | 4A*OES/MS | 4A*OES/MS | 4A*OES | 4A*OES | 4A*OES |  | 1
2
| 1 | 1 | 49.9 | 44.43 | 41.58 | 52.31 | 50 | 50.9 | 50 | 50 | 50.2 | 44 | 49.4 | 47.81497 | 52.39 | 51.2 | 48 | 53.5 | 51.7 | 49.9 | 51 | 49.43 | 48.73333 |  | 1
| 1 | 2 | 50.59 | 49.05 | 41.76 | 51.96 | 60 | 50.8 | 60 | < 50 | 51.9 | 42 | 49.3 | 47.47955 | 52.64 | 53 | 47 | 54.5 | 50.5 | 48.6 | 52 | 49.94 | 48.939 |  | 30
| 1 | 3 | 50.06 | 51.11 | 41.11 | 52.3 | 50 | 51.7 | < 50 | 50 | 49.9 | 42 | 48.2 | 48.13526 | 51.7 | 53.9 | 48 | 53.6 | 50.2 | 49 | 51 | 49.17 | 48.64567 |  | 16
| 1 | 4 | 48.78 | 52.83 | 43.1 | 53.15 | 50 | 54.6 | < 50 | 50 | 47.7 | 43 | 50.2 | 48.12621 | 53.02 | 53.8 | 47 | 52.7 | 51 | 48.5 | 52 | 49.55 | 48.39 |  | 49.95816
| 1 | 5 | 46.31 | 52.26 | 40.64 | 52.05 | 50 | 49.9 | 50 | 60 | 49.2 | 41 | 48.9 | 47.95178 | 53.3 | 53.6 | 47 | 52.8 | 48.7 | 48.9 | 52 | 48.87 | 49.777 |  | 51
| 1 | 6 | 47.18 | 49.04 | 42.54 | 52.71 | < 50 | 51.6 | 50 | 50 | 49.6 | 47 | 48.4 | 48.59122 | 52.47 | 52 | 46 | 54 | 50.1 | 50.5 | 52 | 48.82 | 52.62867
| Mean |  | 48.80333 | 49.78667 | 41.78833 | 52.41333 | 52 | 51.58333 | 52.5 | 52 | 49.75 | 43.16667 | 49.06667 | 48.0165 | 52.58667 | 52.91667 | 47.16667 | 53.51667 | 50.36667 | 49.23333 | 51.66667 | 49.29667 | 49.51894
| Median |  | 49.34 | 50.08 | 41.67 | 52.305 | 50 | 51.25 | 50 | 50 | 49.75 | 42.5 | 49.1 | 48.03899 | 52.555 | 53.3 | 47 | 53.55 | 50.35 | 48.95 | 52 | 49.3 | 48.83617
| Std Dev. |  | 1.722007 | 3.06348 | 0.9064749 | 0.4453613 | 4.472136 | 1.614208 | 5 | 4.472136 | 1.369306 | 2.136976 | 0.731209 | 0.3713676 | 0.554605 | 1.096206 | 0.7527727 | 0.6911343 | 1.007307 | 0.7941452 | 0.5163978 | 0.4292163 | 1.59547
| Rel.Std.Dev. |  | 3.528% | 6.153% | 2.169% | 0.8497% | 8.6% | 3.129% | 9.524% | 8.6% | 2.752% | 4.951% | 1.49% | 0.7734% | 1.055% | 2.072% | 1.596% | 1.291% | 2% | 1.613% | 0.9995% | 0.8707% | 3.222%
| PDM3 |  | -2.312% | -0.3433% | -16.35% | 4.914% | 4.087% | 3.253% | 5.088% | 4.087% | -0.4167% | -13.59% | -1.784% | -3.887% | 5.261% | 5.922% | -5.588% | 7.123% | 0.8177% | -1.451% | 3.42% | -1.324% | -0.8792%
| Z-Score (Absolute) |  | 0.31 | 0.06 | 2.97 | 1.05 | NA | 0.74 | NA | NA | 0.04 | 2.45 | 0.21 | 0.61 | 1.12 | 1.24 | 0.93 | 1.47 | 0.28 | 0.15 | 0.77 | 0.13 | 0.04
Results from laboratories 1.05, 1.07 and 1.08 were removed due to their 10 ppm reading resolution.
| Analytical results for Sc in OREAS 615 (Certified Value 7.97 ppm) | [23 empty] | Certified
Sc | Round | Replicate | Lab | Lab | Lab | Lab | Lab | Lab | Lab | Lab | Lab | Lab | Lab | Lab | Lab | Lab | Lab | Lab | Lab | Lab | Lab | Lab | Lab | Lab | 1
| No | No | 1.01 | 1.02 | 1.03 | 1.04 | 1.05 | 1.06 | 1.07 | 1.08 | 1.09 | 1.10 | 1.11 | 1.12 | 1.13 | 1.14 | 1.15 | 1.16 | 1.17 | 1.18 | 1.20 | 1.22 | 1.23 | 1.24 | ppm
|  |  | 4A*MS | 4A*OES/MS | 4A*OES | 4A*MS | 4A*OES | 4A*OES/MS | 4A*OES | 4A*OES | 4A*OES | 4A*OES | 4A*OES/MS | 4A*MS | 4A*OES/MS | 4A*OES/MS | 4A*MS | 4A*OES | 4A*OES/MS | 4A*MS | 4A*OES/MS | 4A*OES | 4A*OES | 4A*OES | 2
3
| 1 | 1 | 8.1 | 8.3 | 7.95 | 7.7 | 10 | 7.8 | 10 | 10 | < 20 | 7.9 | 8 | 8.04089 | 7.27 | 7.8 | 8.2 | 7 | 8.8 | 8.896227 | 8.1 | 8.1 | 7.95 | 7.825333 | 1
| 1 | 2 | 8 | 8.7 | 7.91 | 7.7 | 10 | 7.8 | 10 | 10 | < 20 | 8.1 | 8 | 7.912949 | 7.37 | 8 | 8 | 7 | 7 | 8.771684 | 7.8 | 8.1 | 7.95 | 7.649333 | 31
| 1 | 3 | 8 | 8 | 7.94 | 7.7 | 10 | 8.2 | 10 | 10 | < 20 | 8 | 9 | 7.778983 | 7.28 | 8.5 | 8.7 | 7 | 7.3 | 8.624716 | 7.8 | 8.1 | 7.9 | 7.735333 | 16
| 1 | 4 | 7.7 | 7.1 | 8.1 | 7.8 | 10 | 8.5 | 10 | 10 | < 20 | 7.9 | 9 | 7.987219 | 7.37 | 8.4 | 8.4 | 7 | 7.7 | 8.752215 | 7.7 | 8.2 | 7.95 | 7.707667 | 7.97306
| 1 | 5 | 8.2 | 7.2 | 7.93 | 7.7 | 10 | 8 | 10 | 10 | < 20 | 7.7 | 9 | 7.824329 | 7.46 | 8.4 | 8.4 | 7 | 8.1 | 8.685336 | 8 | 8.1 | 8 | 7.709667 | 52
| 1 | 6 | 8.4 | 5.2 | 8.03 | 7.7 | 10 | 7.9 | 10 | 10 | < 20 | 8 | 9 | 7.898979 | 7.29 | 8 | 8.6 | 7 | 8.1 | 8.608567 | 8 | 8.1 | 8 | 7.896333
| Mean |  | 8.066667 | 7.416667 | 7.976667 | 7.716667 | 10 | 8.033333 | 10 | 10 |  | 7.933333 | 8.666667 | 7.907225 | 7.34 | 8.183333 | 8.383333 | 7 | 7.833333 | 8.723124 | 7.9 | 8.116667 | 7.958333 | 7.753944
| Median |  | 8.05 | 7.6 | 7.945 | 7.7 | 10 | 7.95 | 10 | 10 |  | 7.95 | 9 | 7.905964 | 7.33 | 8.2 | 8.4 | 7 | 7.9 | 8.718776 | 7.9 | 8.1 | 7.95 | 7.7225
| Std Dev. |  | 0.233809 | 1.251266 | 0.0731209 | 0.04082483 | 0 | 0.273252 | 0 | 0 |  | 0.136626 | 0.5163978 | 0.09765609 | 0.07375636 | 0.2857738 | 0.2562551 | 0 | 0.6439462 | 0.1071487 | 0.1549193 | 0.04082483 | 0.03763863 | 0.09029173
| Rel.Std.Dev. |  | 2.898% | 16.87% | 0.9167% | 0.529% | 0% | 3.401% | 0% | 0% |  | 1.722% | 5.958% | 1.235% | 1.005% | 3.492% | 3.057% | 0% | 8.221% | 1.228% | 1.961% | 0.503% | 0.4729% | 1.164%
| PDM3 |  | 1.174% | -6.978% | 0.04524% | -3.216% | 25.42% | 0.756% | 25.42% | 25.42% |  | -0.4983% | 8.699% | -0.8257% | -7.94% | 2.637% | 5.146% | -12.2% | -1.752% | 9.407% | -0.9163% | 1.801% | -0.1847% | -2.748%
| Z-Score (Absolute) |  | 0.46 | 2.31 | 0.08 | 1.03 | NA | 0.32 | NA | NA | 8.7 | 0.11 | NA | 0.22 | 2.63 | 0.96 | 1.81 | NA | 0.53 | 3.26 | 0.25 | 0.67 | 0 | 0.87
Results from laboratories 1.11 and 1.16 were removed due to their 1 ppm reading resolution. Results from laboratories 1.05, 1.07 and 1.08 were removed due to their 10 ppm reading resolution.
| Analytical results for Se in OREAS 615 (Certified Value 72 ppm) | [23 empty] | Certified
Se | Round | Replicate | Lab | Lab | Lab | Lab | Lab | Lab | Lab | Lab | Lab | Lab | Lab | Lab | Lab | Lab | Lab | [7 empty] | 1
| No | No | 1.01 | 1.02 | 1.03 | 1.04 | 1.06 | 1.09 | 1.11 | 1.12 | 1.13 | 1.14 | 1.15 | 1.16 | 1.20 | 1.22 | 1.23 | [7 empty] | ppm
|  |  | 4A*MS | 4A*OES/MS | 4A*OES | 4A*MS | 4A*OES/MS | 4A*MS | 4A*OES/MS | 4A*MS | 4A*OES/MS | 4A*OES/MS | 4A*OES | 4A*MS | 4A*OES/MS | 4A*MS | 4A*OES | [7 empty] | 0
1
| 1 | 1 | 70 | 69 | 72.66 | 74 | 82 | 73 | 66.8 | 68.52372 | 66.57 | 77 | 66 | 72 | 73 | 76.8 | 73.83 | [7 empty] | 1
| 1 | 2 | 70 | 73 | 70.46 | 77 | 81 | 71 | 64.7 | 70.1877 | 67.07 | 78 | 66 | 71 | 70 | 76.4 | 75.53 | [7 empty] | #N/A
| 1 | 3 | 69 | 74 | 72.48 | 76 | 82 | 72 | 65.4 | 70.47893 | 66.07 | 79 | 66 | 71 | 70 | 79.4 | 75.4 | [7 empty] | 16
| 1 | 4 | 69 | 73 | 71.29 | 76 | 84 | 71 | 68.4 | 67.75759 | 66.59 | 79 | 66 | 69 | 70 | 77.5 | 74.93 | [7 empty] | 72.08935
| 1 | 5 | 71 | 69 | 72.54 | 77 | 78 | 71 | 66.6 | 68.05432 | 68.1 | 79 | 66 | 71 | 72 | 76.6 | 74.07 | [7 empty] | 53
| 1 | 6 | 69 | 66 | 71.27 | 77 | 79 | 72 | 66.4 | 68.74939 | 67.33 | 76 | 66 | 71 | 74 | 76.1 | 74
| Mean |  | 69.66667 | 70.66667 | 71.78333 | 76.16667 | 81 | 71.66667 | 66.38333 | 68.95861 | 66.955 | 78 | 66 | 70.83333 | 71.5 | 77.13333 | 74.62667
| Median |  | 69.5 | 71 | 71.885 | 76.5 | 81.5 | 71.5 | 66.5 | 68.63655 | 66.83 | 78.5 | 66 | 71 | 71 | 76.7 | 74.5
| Std Dev. |  | 0.8164966 | 3.141125 | 0.9038289 | 1.169045 | 2.19089 | 0.8164966 | 1.271875 | 1.123843 | 0.7112735 | 1.264911 | 0 | 0.9831921 | 1.760682 | 1.206096 | 0.7540999
| Rel.Std.Dev. |  | 1.172% | 4.445% | 1.259% | 1.535% | 2.705% | 1.139% | 1.916% | 1.63% | 1.062% | 1.622% | 0% | 1.388% | 2.462% | 1.564% | 1.01%
| PDM3 |  | -3.361% | -1.974% | -0.4245% | 5.656% | 12.36% | -0.5863% | -7.915% | -4.343% | -7.122% | 8.199% | -8.447% | -1.742% | -0.8175% | 6.997% | 3.52%
| Z-Score (Absolute) |  | 0.4 | 0.18 | 0.06 | 1.01 | 2.05 | 0.04 | 1.1 | 0.55 | 0.98 | 1.4 | 1.19 | 0.14 | 0 | 1.21 | 0.67
| Analytical results for Sm in OREAS 615 (Certified Value 5.78 ppm) | [23 empty] | Certified
Sm | Round | Replicate | Lab | Lab | Lab | Lab | Lab | Lab | Lab | Lab | [14 empty] | 1
| No | No | 1.01 | 1.09 | 1.11 | 1.12 | 1.13 | 1.15 | 1.18 | 1.22 | [14 empty] | ppm
|  |  | 4A*MS | 4A*MS | 4A*OES/MS | 4A*MS | 4A*OES/MS | 4A*MS | 4A*MS | 4A*MS | [14 empty] | 2
3
| 1 | 1 | 5.81 | 5.5 | 5.8 | 5.441517 | 6.28 | 5.62 | 5.311823 | 6.28 | [14 empty] | 1
| 1 | 2 | 5.74 | 5.6 | 5.9 | 5.168668 | 6.23 | 5.72 | 5.255182 | 6.35 | [14 empty] | 32
| 1 | 3 | 5.5 | 5.5 | 5.5 | 5.363863 | 6.21 | 6.18 | 5.372442 | 6.32 | [14 empty] | 16
| 1 | 4 | 5.53 | 5.7 | 6 | 5.474519 | 6.33 | 5.86 | 5.325819 | 6.32 | [14 empty] | 5.77831
| 1 | 5 | 6.03 | 5.6 | 5.5 | 5.168641 | 6.47 | 6.09 | 5.391015 | 6.21 | [14 empty] | 54
| 1 | 6 | 6.03 | 5.7 | 5.7 | 5.402693 | 6.28 | 5.79 | 5.34669 | 6.36
| Mean |  | 5.773333 | 5.6 | 5.733333 | 5.33665 | 6.3 | 5.876667 | 5.333828 | 6.306667
| Median |  | 5.775 | 5.6 | 5.75 | 5.383278 | 6.28 | 5.825 | 5.336255 | 6.32
| Std Dev. |  | 0.2315743 | 0.08944272 | 0.2065591 | 0.135316 | 0.09338094 | 0.2171328 | 0.04829152 | 0.05501515
| Rel.Std.Dev. |  | 4.011% | 1.597% | 3.603% | 2.536% | 1.482% | 3.695% | 0.9054% | 0.8723%
| PDM3 |  | -0.08612% | -3.086% | -0.7784% | -7.643% | 9.028% | 1.702% | -7.692% | 9.144%
| Z-Score (Absolute) |  | 0.05 | 0.36 | 0.05 | 0.99 | 1.29 | 0.29 | 0.99 | 1.31
| Analytical results for Sn in OREAS 615 (Certified Value 8.06 ppm) | [23 empty] | Certified
Sn | Round | Replicate | Lab | Lab | Lab | Lab | Lab | Lab | Lab | Lab | Lab | Lab | Lab | Lab | Lab | Lab | Lab | Lab | Lab | Lab |  |  |  |  | 1
| No | No | 1.01 | 1.02 | 1.03 | 1.04 | 1.06 | 1.09 | 1.10 | 1.11 | 1.12 | 1.13 | 1.14 | 1.15 | 1.16 | 1.17 | 1.20 | 1.22 | 1.23 | 1.24 |  |  |  |  | ppm
|  |  | 4A*MS | 4A*OES/MS | 4A*OES | 4A*MS | 4A*OES/MS | 4A*MS | 4A*OES | 4A*OES/MS | 4A*MS | 4A*OES/MS | 4A*OES/MS | 4A*MS | 4A*MS | 4A*OES/MS | 4A*OES/MS | 4A*MS | 4A*OES | 4A*OES |  |  |  |  | 2
3
| 1 | 1 | 8.4 | 8.4 | 6.46 | 8.3 | 8.1 | 8 | < 10 | 8 | 7.69204 | 8.42 | 7.6 | 7.6 | 8.3 | 8.9 | 8.4 | 10.1 | 7.95 | 6.748 |  |  |  |  | 1
| 1 | 2 | 8 | 8.7 | 6.04 | 8.1 | 7.6 | 8 | < 10 | 8 | 7.576424 | 8.45 | 8.2 | 7.6 | 8.1 | 8.3 | 7.8 | 9.3 | 8.15 | 7.244333 |  |  |  |  | 16
| 1 | 3 | 8.4 | 9 | 6.14 | 8.8 | 8.6 | 8 | < 10 | 8 | 7.728567 | 8.32 | 8.5 | 8 | 8.4 | 8.1 | 7.6 | 8.6 | 7.85 | 7.17 |  |  |  |  | 16
| 1 | 4 | 8.2 | 8.9 | 6.49 | 8.2 | 8 | 9 | < 10 | 8 | 7.767882 | 8.48 | 8.1 | 7.5 | 8.4 | 9.1 | 7.8 | 10.1 | 8.1 | 7.062 |  |  |  |  | 8.059908
| 1 | 5 | 8.3 | 8.6 | 6.12 | 8 | 7.5 | 8 | < 10 | 8 | 7.836303 | 8.51 | 8.6 | 7.3 | 8.3 | 7.9 | 7.8 | 23.8 | 7.8 | 7.62 |  |  |  |  | 55
| 1 | 6 | 8.1 | 8 | 5.9 | 8.2 | 7.8 | 8 | < 10 | 9 | 7.848267 | 8.55 | 8.1 | 7.6 | 8.3 | 8.3 | 8 | 9 | 7.65 | 7.449
| Mean |  | 8.233333 | 8.6 | 6.191667 | 8.266667 | 7.933333 | 8.166667 |  | 8.166667 | 7.741581 | 8.455 | 8.183333 | 7.6 | 8.3 | 8.433333 | 7.9 | 11.81667 | 7.916667 | 7.215556
| Median |  | 8.25 | 8.65 | 6.13 | 8.2 | 7.9 | 8 |  | 8 | 7.748225 | 8.465 | 8.15 | 7.6 | 8.3 | 8.3 | 7.8 | 9.7 | 7.9 | 7.207167
| Std Dev. |  | 0.1632993 | 0.363318 | 0.2353225 | 0.2804758 | 0.3983298 | 0.4082483 |  | 0.4082483 | 0.1009418 | 0.08018728 | 0.3544949 | 0.2280351 | 0.1095445 | 0.4676181 | 0.275681 | 5.900989 | 0.1888562 | 0.3043559
| Rel.Std.Dev. |  | 1.983% | 4.225% | 3.801% | 3.393% | 5.021% | 4.999% |  | 4.999% | 1.304% | 0.9484% | 4.332% | 3% | 1.32% | 5.545% | 3.49% | 49.94% | 2.386% | 4.218%
| PDM3 |  | 2.152% | 6.701% | -23.18% | 2.565% | -1.57% | 1.325% |  | 1.325% | -3.95% | 4.902% | 1.531% | -5.706% | 2.979% | 4.633% | -1.984% | 46.61% | -1.777% | -10.48%
| Z-Score (Absolute) |  | 0.34 | 1.06 | 3.64 | 0.41 | 0.24 | NA | 5.96 | NA | 0.62 | 0.77 | 0.24 | 0.89 | 0.47 | 0.73 | 0.31 | 7.33 | 0.28 | 1.64
Results from laboratories 1.09 and 1.11 were removed due to their 1 ppm reading resolution.
| Analytical results for Sr in OREAS 615 (Certified Value 171 ppm) | [23 empty] | Certified
Sr | Round | Replicate | Lab | Lab | Lab | Lab | Lab | Lab | Lab | Lab | Lab | Lab | Lab | Lab | Lab | Lab | Lab | Lab | Lab | Lab | Lab | Lab | Lab | Lab | 1
| No | No | 1.01 | 1.02 | 1.03 | 1.04 | 1.05 | 1.06 | 1.07 | 1.08 | 1.09 | 1.10 | 1.11 | 1.12 | 1.13 | 1.14 | 1.15 | 1.16 | 1.17 | 1.18 | 1.20 | 1.22 | 1.23 | 1.24 | ppm
|  |  | 4A*MS | 4A*OES/MS | 4A*OES | 4A*OES/MS | 4A*OES | 4A*OES/MS | 4A*OES | 4A*OES | 4A*MS | 4A*OES | 4A*OES/MS | 4A*MS | 4A*OES/MS | 4A*OES/MS | 4A*OES | 4A*MS | 4A*OES/MS | 4A*OES | 4A*OES/MS | 4A*OES | 4A*OES | 4A*OES | 0
0
| 1 | 1 | 166.7 | 139 | 160.29 | 167 | 160 | 166.5 | 170 | 170 | 179.1 | 166 | 180 | 163.5399 | 209 | 165 | 172 | 179 | 176 | 168.267452 | 174.3 | 174 | 177 | 303.604 | 1
| 1 | 2 | 163 | 146.7 | 160.59 | 171 | 170 | 167.5 | 170 | 170 | 182.7 | 176 | 167 | 163.0325 | 207 | 172 | 173 | 180 | 158 | 168.525472 | 176 | 173 | 175 | 303.9267 | 17
| 1 | 3 | 175 | 145.3 | 163.32 | 171 | 170 | 172.5 | 170 | 160 | 180.4 | 164 | 167 | 160.1304 | 208 | 172 | 171 | 181 | 168 | 169.225812 | 179 | 174 | 171 | 322.7137 | 16
| 1 | 4 | 162.9 | 133.7 | 186.19 | 169 | 170 | 181 | 170 | 170 | 180.5 | 166 | 189 | 159.8754 | 205 | 175.5 | 171 | 180 | 169 | 168.080048 | 177.1 | 175 | 176 | 333.4957 | 171.1127
| 1 | 5 | 170.4 | 129.5 | 165.52 | 174 | 170 | 170.5 | 170 | 170 | 184.7 | 164 | 174 | 160.4931 | 204 | 177.5 | 173 | 180 | 174 | 167.018092 | 173.3 | 172 | 171 | 346.4385 | 56
| 1 | 6 | 173.8 | 101.5 | 167.64 | 177 | 160 | 169.5 | 170 | 160 | 182.5 | 166 | 171 | 160.5904 | 208 | 171.5 | 171 | 184 | 173 | 168.383464 | 174.8 | 171 | 169 | 358.243
| Mean |  | 168.6333 | 132.6167 | 167.2583 | 171.5 | 166.6667 | 171.25 | 170 | 166.6667 | 181.65 | 167 | 174.6667 | 161.277 | 206.8333 | 172.25 | 171.8333 | 180.6667 | 169.6667 | 168.2501 | 175.75 | 173.1667 | 173.1667 | 328.07025
| Median |  | 168.55 | 136.35 | 164.42 | 171 | 170 | 170 | 170 | 170 | 181.5 | 166 | 172.5 | 160.5418 | 207.5 | 172 | 171.5 | 180 | 171 | 168.325458 | 175.4 | 173.5 | 173 | 328.1047
| Std Dev. |  | 5.266751 | 16.60776 | 9.696497 | 3.563706 | 5.163978 | 5.232112 | 0 | 5.163978 | 2.025586 | 4.516636 | 8.547904 | 1.585409 | 1.94079 | 4.274927 | 0.9831921 | 1.75119 | 6.470446 | 0.7200961 | 2.071473 | 1.47196 | 3.250641 | 22.30437
| Rel.Std.Dev. |  | 3.123% | 12.52% | 5.797% | 2.078% | 3.098% | 3.055% | 0% | 3.098% | 1.115% | 2.705% | 4.894% | 0.983% | 0.9383% | 2.482% | 0.5722% | 0.9693% | 3.814% | 0.428% | 1.179% | 0.85% | 1.877% | 6.799%
| PDM3 |  | -1.449% | -22.5% | -2.253% | 0.2263% | -2.598% | 0.08025% | -0.6503% | -2.598% | 6.158% | -2.403% | 2.077% | -5.748% | 20.88% | 0.6647% | 0.4212% | 5.583% | -0.8451% | -1.673% | 2.71% | 1.2% | 1.2% | 91.73%
| Z-Score (Absolute) |  | 0.55 | 7.02 | 0.79 | 0.03 | 0.9 | 0.07 | NA | NA | 1.8 | 0.84 | 0.54 | 1.87 | 6.32 | 0.1 | 0.03 | 1.62 | 0.36 | 0.61 | 0.73 | 0.27 | 0.27 | 28.12
Results from laboratories 1.07 and 1.08 were removed due to their 10 ppm reading resolution.
| Analytical results for Ta in OREAS 615 (Certified Value 0.83 ppm) | [23 empty] | Certified
Ta | Round | Replicate | Lab | Lab | Lab | Lab | Lab | Lab | Lab | Lab | Lab | Lab | Lab | Lab | Lab | Lab | Lab | [7 empty] | 1
| No | No | 1.01 | 1.02 | 1.04 | 1.06 | 1.09 | 1.11 | 1.12 | 1.13 | 1.14 | 1.15 | 1.16 | 1.17 | 1.20 | 1.22 | 1.23 | [7 empty] | ppm
|  |  | 4A*MS | 4A*OES/MS | 4A*MS | 4A*OES/MS | 4A*MS | 4A*OES/MS | 4A*MS | 4A*OES/MS | 4A*OES/MS | 4A*MS | 4A*MS | 4A*OES/MS | 4A*OES/MS | 4A*MS | 4A*OES | [7 empty] | 2
3
| 1 | 1 | 0.8 | 0.92 | 0.82 | 0.8 | 0.9 | 0.9 | 0.7967836 | 0.75 | 0.81 | 0.6 | 0.79 | 0.9 | 1.35 | 0.82 | 0.9 | [7 empty] | 1
| 1 | 2 | 0.77 | 0.94 | 0.81 | 0.8 | 0.8 | 0.9 | 0.8092785 | 0.79 | 0.82 | 0.58 | 0.8 | 0.9 | 1.24 | 0.84 | 0.95 | [7 empty] | 4
| 1 | 3 | 0.83 | 0.98 | 0.85 | 0.79 | 0.7 | 0.8 | 0.8498609 | 0.75 | 0.88 | 0.58 | 0.8 | 0.9 | 1.28 | 0.84 | 0.9 | [7 empty] | 16
| 1 | 4 | 0.75 | 0.95 | 0.85 | 0.83 | 0.7 | 0.9 | 0.8640726 | 0.74 | 0.89 | 0.52 | 0.79 | 0.9 | 1.22 | 0.85 | 0.9 | [7 empty] | 0.8339755
| 1 | 5 | 0.83 | 0.96 | 0.83 | 0.82 | 0.6 | 0.8 | 0.7976526 | 0.77 | 0.87 | 0.57 | 0.79 | 0.9 | 1.23 | 0.83 | 0.9 | [7 empty] | 57
| 1 | 6 | 0.73 | 0.87 | 0.84 | 0.84 | 0.7 | 0.8 | 0.8108842 | 0.73 | 0.87 | 0.5 | 0.8 | 1 | 1.2 | 0.83 | 0.9
| Mean |  | 0.785 | 0.9366667 | 0.8333333 | 0.8133333 | 0.7333333 | 0.85 | 0.8214221 | 0.755 | 0.8566667 | 0.5583333 | 0.795 | 0.9166667 | 1.253333 | 0.835 | 0.9083333
| Median |  | 0.785 | 0.945 | 0.835 | 0.81 | 0.7 | 0.85 | 0.8100814 | 0.75 | 0.87 | 0.575 | 0.795 | 0.9 | 1.235 | 0.835 | 0.9
| Std Dev. |  | 0.041833 | 0.03829708 | 0.01632993 | 0.01966384 | 0.1032796 | 0.05477226 | 0.02848997 | 0.02167948 | 0.0332666 | 0.03920034 | 0.005477226 | 0.04082483 | 0.05428321 | 0.01048809 | 0.02041241
| Rel.Std.Dev. |  | 5.329% | 4.089% | 1.96% | 2.418% | 14.08% | 6.444% | 3.468% | 2.871% | 3.883% | 7.021% | 0.689% | 4.454% | 4.331% | 1.256% | 2.247%
| PDM3 |  | -5.873% | 12.31% | -0.07701% | -2.475% | -12.07% | 1.921% | -1.505% | -9.47% | 2.721% | -33.05% | -4.673% | 9.915% | 50.28% | 0.1228% | 8.916%
| Z-Score (Absolute) |  | 0.76 | 1.97 | 0.11 | 0.25 | NA | NA | 0.11 | 1.31 | 0.53 | 4.85 | 0.58 | NA | 7.68 | 0.14 | 1.46
Results from laboratories 1.09, 1.11 and 1.17 were removed due to their 0.1 ppm reading resolution.
| Analytical results for Tb in OREAS 615 (Certified Value 0.72 ppm) | [23 empty] | Certified
Tb | Round | Replicate | Lab | Lab | Lab | Lab | Lab | Lab | Lab | Lab | Lab | Lab | Lab | Lab | [10 empty] | 1
| No | No | 1.01 | 1.02 | 1.04 | 1.09 | 1.11 | 1.12 | 1.13 | 1.15 | 1.18 | 1.20 | 1.22 | 1.23 | [10 empty] | ppm
|  |  | 4A*MS | 4A*OES/MS | 4A*MS | 4A*MS | 4A*OES/MS | 4A*MS | 4A*OES/MS | 4A*MS | 4A*MS | 4A*OES/MS | 4A*MS | 4A*OES | [10 empty] | 2
3
| 1 | 1 | 0.75 | 0.68 | 0.7 | 0.73 | 0.8 | 0.7056203 | < 0.2 | 0.75 | 0.6725244 | 0.7 | 0.78 | 0.7 | [10 empty] | 1
| 1 | 2 | 0.74 | 0.69 | 0.7 | 0.73 | 0.8 | 0.6816691 | < 0.2 | 0.79 | 0.663311 | 0.67 | 0.79 | 0.75 | [10 empty] | 19
| 1 | 3 | 0.72 | 0.69 | 0.69 | 0.7 | 0.8 | 0.7002892 | < 0.2 | 0.77 | 0.6869258 | 0.67 | 0.76 | 0.7 | [10 empty] | 16
| 1 | 4 | 0.74 | 0.65 | 0.71 | 0.71 | 0.8 | 0.7285249 | < 0.2 | 0.82 | 0.6462194 | 0.67 | 0.79 | 0.7 | [10 empty] | 0.7158804
| 1 | 5 | 0.79 | 0.64 | 0.7 | 0.72 | 0.8 | 0.6831988 | < 0.2 | 0.79 | 0.6580023 | 0.67 | 0.77 | 0.7 | [10 empty] | 58
| 1 | 6 | 0.78 | 0.53 | 0.69 | 0.7 | 0.8 | 0.7123321 | < 0.2 | 0.8 | 0.664205 | 0.7 | 0.79 | 0.7
| Mean |  | 0.7533333 | 0.6466667 | 0.6983333 | 0.715 | 0.8 | 0.7019391 |  | 0.7866667 | 0.665198 | 0.68 | 0.78 | 0.7083333
| Median |  | 0.745 | 0.665 | 0.7 | 0.715 | 0.8 | 0.7029548 |  | 0.79 | 0.663758 | 0.67 | 0.785 | 0.7
| Std Dev. |  | 0.0265832 | 0.0608824 | 0.007527727 | 0.01378405 | 1.216188e-16 | 0.01785028 |  | 0.0242212 | 0.01372794 | 0.01549193 | 0.01264911 | 0.02041241
| Rel.Std.Dev. |  | 3.529% | 9.415% | 1.078% | 1.928% | 1.52e-14% | 2.543% |  | 3.079% | 2.064% | 2.278% | 1.622% | 2.882%
| PDM3 |  | 5.232% | -9.668% | -2.451% | -0.123% | 11.75% | -1.947% |  | 9.888% | -7.08% | -5.012% | 8.957% | -1.054%
| Z-Score (Absolute) |  | 0.94 | 1.01 | 0.07 | 0.24 | NA | 0 | 11.05 | 1.56 | 0.67 | 0.4 | 1.43 | 0.12
Results from laboratory 1.11 were removed due to their 0.1 ppm reading resolution.
| Analytical results for Te in OREAS 615 (Certified Value 21.4 ppm) | [23 empty] | Certified
Te | Round | Replicate | Lab | Lab | Lab | Lab | Lab | Lab | Lab | Lab | Lab | Lab | Lab | Lab | Lab | Lab | Lab | Lab | [6 empty] | 1
| No | No | 1.01 | 1.02 | 1.03 | 1.04 | 1.06 | 1.09 | 1.11 | 1.12 | 1.13 | 1.14 | 1.15 | 1.16 | 1.17 | 1.20 | 1.22 | 1.23 | [6 empty] | ppm
|  |  | 4A*MS | 4A*OES/MS | 4A*OES | 4A*MS | 4A*OES/MS | 4A*MS | 4A*OES/MS | 4A*MS | 4A*OES/MS | 4A*OES/MS | 4A*OES | 4A*MS | 4A*OES/MS | 4A*OES/MS | 4A*OES | 4A*OES | [6 empty] | 1
2
| 1 | 1 | 20.19 | 19.03 | 6.71 | 20.89 | 24.6 | 21.7 | 16.6 | 21.2684 | 21.83 | 21.5 | 30 | 23 | 21.9 | 21.7 | 22 | 21.14 | [6 empty] | 1
| 1 | 2 | 20.14 | 19.77 | 5.88 | 21.28 | 23.8 | 21.9 | 19.8 | 21.39578 | 22.36 | 22.5 | 30 | 22.7 | 22.2 | 21 | 21 | 20.79 | [6 empty] | 20
| 1 | 3 | 19.99 | 21.01 | 4.86 | 21.38 | 24.5 | 21.7 | 17.6 | 20.83263 | 22.06 | 22 | 30 | 23 | 22.4 | 21.1 | 22 | 20.15 | [6 empty] | 16
| 1 | 4 | 19.77 | 20.48 | 6.77 | 21.32 | 26.1 | 21.9 | 18.5 | 21.23483 | 22.16 | 21.4 | 30 | 22.9 | 22.9 | 20.4 | 21 | 20.75 | [6 empty] | 21.44775
| 1 | 5 | 20.27 | 20.5 | 6.26 | 21.58 | 23.8 | 21.9 | 16.6 | 21.12903 | 22.84 | 22 | 30 | 22.9 | 22.4 | 21.5 | 22 | 20.58 | [6 empty] | 59
| 1 | 6 | 20.4 | 19.25 | 7.24 | 21.57 | 23.8 | 21.9 | 21.4 | 21.08062 | 22.29 | 20.9 | 30 | 22.6 | 21.8 | 20.8 | 21 | 20.85
| Mean |  | 20.12667 | 20.00667 | 6.286667 | 21.33667 | 24.43333 | 21.83333 | 18.41667 | 21.15688 | 22.25667 | 21.71667 | 30 | 22.85 | 22.26667 | 21.08333 | 21.5 | 20.71
| Median |  | 20.165 | 20.125 | 6.485 | 21.35 | 24.15 | 21.9 | 18.05 | 21.18193 | 22.225 | 21.75 | 30 | 22.9 | 22.3 | 21.05 | 21.5 | 20.77
| Std Dev. |  | 0.22151 | 0.781861 | 0.8394204 | 0.2524018 | 0.8959167 | 0.1032796 | 1.902016 | 0.1935548 | 0.3412135 | 0.5636193 | 0 | 0.1643168 | 0.3983298 | 0.4708149 | 0.5477226 | 0.3295451
| Rel.Std.Dev. |  | 1.101% | 3.908% | 13.35% | 1.183% | 3.667% | 0.473% | 10.33% | 0.9149% | 1.533% | 2.595% | 0% | 0.7191% | 1.789% | 2.233% | 2.548% | 1.591%
| PDM3 |  | -6.16% | -6.719% | -70.69% | -0.5179% | 13.92% | 1.798% | -14.13% | -1.356% | 3.772% | 1.254% | 39.87% | 6.538% | 3.818% | -1.699% | 0.2436% | -3.44%
| Z-Score (Absolute) |  | 1.03 | 1.13 | 12.1 | 0.07 | 2.41 | 0.33 | 2.4 | 0.21 | 0.67 | 0.24 | 6.86 | 1.14 | 0.68 | 0.27 | 0.07 | 0.57
| Analytical results for Th in OREAS 615 (Certified Value 9.29 ppm) | [23 empty] | Certified
Th | Round | Replicate | Lab | Lab | Lab | Lab | Lab | Lab | Lab | Lab | Lab | Lab | Lab | Lab | Lab | Lab | Lab | Lab | Lab | Lab | Lab |  |  |  | 1
| No | No | 1.01 | 1.02 | 1.04 | 1.05 | 1.06 | 1.07 | 1.08 | 1.09 | 1.11 | 1.12 | 1.13 | 1.14 | 1.15 | 1.16 | 1.17 | 1.18 | 1.20 | 1.22 | 1.23 |  |  |  | ppm
|  |  | 4A*MS | 4A*OES/MS | 4A*MS | 4A*OES | 4A*OES/MS | 4A*OES | 4A*OES | 4A*MS | 4A*OES/MS | 4A*MS | 4A*OES/MS | 4A*OES/MS | 4A*MS | 4A*MS | 4A*OES/MS | 4A*MS | 4A*OES/MS | 4A*MS | 4A*OES |  |  |  | 2
3
| 1 | 1 | 7.33 | 7.5 | 8.43 | < 50 | 8.89 | < 50 | < 50 | 9.8 | 10.1 | 8.88189 | 10.36 | 8.38 | 9.4 | 8.55 | 12.7 | 8.334918 | 9.9 | 9.73 | 9.05 |  |  |  | 1
| 1 | 2 | 7.65 | 7.2 | 8.97 | < 50 | 10.05 | < 50 | < 50 | 10.2 | 9.5 | 8.708429 | 9.7 | 8.57 | 9.2 | 8.44 | 11.4 | 8.394978 | 9.5 | 9.85 | 8.95 |  |  |  | 21
| 1 | 3 | 7.6 | 7.2 | 9.23 | < 50 | 9.15 | < 50 | < 50 | 10.1 | 9.4 | 8.86262 | 9.65 | 9.59 | 9.69 | 8.49 | 11.2 | 8.395238 | 9.4 | 9.77 | 8.74 |  |  |  | 16
| 1 | 4 | 7.36 | 7 | 9.18 | < 50 | 9.96 | < 50 | < 50 | 10.1 | 10.7 | 9.168234 | 9.65 | 9.57 | 9.33 | 8.56 | 11.1 | 8.353135 | 9.1 | 9.81 | 8.95 |  |  |  | 9.290073
| 1 | 5 | 8.09 | 6.3 | 8.81 | < 50 | 9.76 | < 50 | < 50 | 10.4 | 9.9 | 8.855843 | 9.48 | 9.69 | 9.27 | 8.35 | 10.9 | 8.490919 | 9.4 | 9.54 | 8.81 |  |  |  | 60
| 1 | 6 | 8.24 | 5.3 | 9.04 | < 50 | 9.76 | < 50 | < 50 | 10.2 | 12.7 | 9.091902 | 9.33 | 9.44 | 9.38 | 8.36 | 11.2 | 8.327562 | 9.8 | 9.68 | 8.8
| Mean |  | 7.711667 | 6.75 | 8.943333 |  | 9.595 |  |  | 10.13333 | 10.38333 | 8.928153 | 9.695 | 9.206667 | 9.378333 | 8.458333 | 11.41667 | 8.382792 | 9.516667 | 9.73 | 8.883333
| Median |  | 7.625 | 7.1 | 9.005 |  | 9.76 |  |  | 10.15 | 10 | 8.872255 | 9.65 | 9.505 | 9.355 | 8.465 | 11.2 | 8.374056 | 9.45 | 9.75 | 8.88
| Std Dev. |  | 0.3762667 | 0.8167007 | 0.2930984 |  | 0.4668512 |  |  | 0.1966384 | 1.227056 | 0.1699383 | 0.3537655 | 0.5754534 | 0.1694009 | 0.09108604 | 0.6493587 | 0.06036008 | 0.2926887 | 0.1104536 | 0.1179265
| Rel.Std.Dev. |  | 4.879% | 12.1% | 3.277% |  | 4.866% |  |  | 1.941% | 11.82% | 1.903% | 3.649% | 6.25% | 1.806% | 1.077% | 5.688% | 0.72% | 3.076% | 1.135% | 1.328%
| PDM3 |  | -16.99% | -27.34% | -3.732% |  | 3.282% |  |  | 9.077% | 11.77% | -3.896% | 4.359% | -0.8978% | 0.9501% | -8.953% | 22.89% | -9.766% | 2.439% | 4.735% | -4.378%
| Z-Score (Absolute) |  | 1.92 | 2.95 | 0.61 | 16.49 | 0.08 | 16.49 | 16.49 | 0.66 | 0.92 | 0.63 | 0.19 | 0.33 | 0.15 | 1.13 | 2.02 | 1.21 | 0 | 0.23 | 0.67
| Analytical results for Ti in OREAS 615 (Certified Value 0.161 wt.%) | [23 empty] | Certified
Ti | Round | Replicate | Lab | Lab | Lab | Lab | Lab | Lab | Lab | Lab | Lab | Lab | Lab | Lab | Lab | Lab | Lab | Lab | Lab | Lab | Lab | Lab | Lab |  | 1
| No | No | 1.01 | 1.02 | 1.03 | 1.04 | 1.05 | 1.06 | 1.07 | 1.08 | 1.09 | 1.10 | 1.11 | 1.12 | 1.13 | 1.14 | 1.15 | 1.16 | 1.17 | 1.18 | 1.20 | 1.22 | 1.23 |  | wt.%
|  |  | 4A*MS | 4A*OES/MS | 4A*OES | 4A*OES/MS | 4A*OES | 4A*OES/MS | 4A*OES | 4A*OES | 4A*OES | 4A*OES | 4A*OES/MS | 4A*MS | 4A*OES/MS | 4A*OES/MS | 4A*OES | 4A*OES | 4A*OES/MS | 4A*OES | 4A*OES/MS | 4A*OES | 4A*OES |  | 3
3
| 1 | 1 | 0.165 | 0.17 | 0.16 | 0.158 | 0.16 | 0.159 | 0.16 | 0.16 | 0.1483 | 0.145 | 0.156 | 0.1622058 | 0.1236 | 0.161 | 0.17 | 0.156 | 0.159 | 0.159099 | 0.16 | 0.1621 | 0.17 |  | 1
| 1 | 2 | 0.165 | 0.17 | 0.16 | 0.163 | 0.16 | 0.161 | 0.16 | 0.16 | 0.1537 | 0.151 | 0.155 | 0.1595144 | 0.1237 | 0.17 | 0.16 | 0.155 | 0.158 | 0.1599026 | 0.15 | 0.1619 | 0.17 |  | 22
| 1 | 3 | 0.166 | 0.18 | 0.16 | 0.16 | 0.16 | 0.165 | 0.16 | 0.16 | 0.1548 | 0.143 | 0.178 | 0.1637517 | 0.119 | 0.161 | 0.17 | 0.151 | 0.156 | 0.1568156 | 0.15 | 0.1624 | 0.17 |  | 16
| 1 | 4 | 0.165 | 0.18 | 0.16 | 0.162 | 0.16 | 0.172 | 0.15 | 0.16 | 0.1553 | 0.144 | 0.177 | 0.1661081 | 0.1233 | 0.163 | 0.17 | 0.156 | 0.158 | 0.158943 | 0.15 | 0.1635 | 0.17 |  | 0.160608
| 1 | 5 | 0.165 | 0.17 | 0.16 | 0.164 | 0.16 | 0.164 | 0.15 | 0.16 | 0.1494 | 0.142 | 0.177 | 0.1633564 | 0.1276 | 0.162 | 0.17 | 0.155 | 0.156 | 0.1542578 | 0.15 | 0.1627 | 0.17 |  | 61
| 1 | 6 | 0.165 | 0.16 | 0.16 | 0.168 | 0.16 | 0.164 | 0.15 | 0.16 | 0.1455 | 0.146 | 0.169 | 0.1577087 | 0.1211 | 0.161 | 0.17 | 0.152 | 0.156 | 0.1589912 | 0.16 | 0.1627 | 0.17
| Mean |  | 0.1651667 | 0.1716667 | 0.16 | 0.1625 | 0.16 | 0.1641667 | 0.155 | 0.16 | 0.1511667 | 0.1451667 | 0.1686667 | 0.1621075 | 0.12305 | 0.163 | 0.1683333 | 0.1541667 | 0.1571667 | 0.1580015 | 0.1533333 | 0.16255 | 0.17
| Median |  | 0.165 | 0.17 | 0.16 | 0.1625 | 0.16 | 0.164 | 0.155 | 0.16 | 0.15155 | 0.1445 | 0.173 | 0.1627811 | 0.12345 | 0.1615 | 0.17 | 0.155 | 0.157 | 0.1589671 | 0.15 | 0.16255 | 0.17
| Std Dev. |  | 0.0004082483 | 0.007527727 | 0 | 0.003449638 | 0 | 0.004445972 | 0.005477226 | 0 | 0.004003831 | 0.003188521 | 0.01070825 | 0.003044717 | 0.002887733 | 0.003521363 | 0.004082483 | 0.002136976 | 0.00132916 | 0.002102678 | 0.005163978 | 0.0005648008 | 0
| Rel.Std.Dev. |  | 0.2472% | 4.385% | 0% | 2.123% | 0% | 2.708% | 3.534% | 0% | 2.649% | 2.196% | 6.349% | 1.878% | 2.347% | 2.16% | 2.425% | 1.386% | 0.8457% | 1.331% | 3.368% | 0.3475% | 0%
| PDM3 |  | 2.838% | 6.886% | -0.3785% | 1.178% | -0.3785% | 2.216% | -3.492% | -0.3785% | -5.878% | -9.614% | 5.018% | 0.9337% | -23.38% | 1.489% | 4.81% | -4.011% | -2.143% | -1.623% | -4.529% | 1.209% | 5.848%
| Z-Score (Absolute) |  | 0.7 | 1.57 | 0 | 0.34 | 0 | 0.56 | 0.67 | 0 | 1.19 | 2 | 1.17 | 0.28 | 4.98 | 0.4 | 1.12 | 0.79 | 0.38 | 0.27 | 0.9 | 0.34 | 1.35
| Analytical results for Tl in OREAS 615 (Certified Value 3.61 ppm) | [23 empty] | Certified
Tl | Round | Replicate | Lab | Lab | Lab | Lab | Lab | Lab | Lab | Lab | Lab | Lab | Lab | Lab | Lab | Lab | Lab | Lab | Lab | Lab | Lab | Lab |  |  | 1
| No | No | 1.01 | 1.02 | 1.03 | 1.04 | 1.05 | 1.06 | 1.07 | 1.08 | 1.09 | 1.11 | 1.12 | 1.13 | 1.14 | 1.15 | 1.16 | 1.17 | 1.18 | 1.20 | 1.22 | 1.23 |  |  | ppm
|  |  | 4A*MS | 4A*OES/MS | 4A*OES | 4A*MS | 4A*OES | 4A*OES/MS | 4A*OES | 4A*OES | 4A*MS | 4A*OES/MS | 4A*MS | 4A*OES/MS | 4A*OES/MS | 4A*MS | 4A*MS | 4A*OES/MS | 4A*MS | 4A*OES/MS | 4A*MS | 4A*OES |  |  | 2
3
| 1 | 1 | 3.54 | 3.82 | < 3 | 3.64 | < 50 | 3.45 | < 50 | < 50 | 3.7 | 3.7 | 3.498921 | 3.613 | 3.19 | 3.54 | 3.54 | 3.9 | 3.577716 | 3.7 | 3.76 | 3.73 |  |  | 1
| 1 | 2 | 3.68 | 3.82 | < 3 | 3.64 | < 50 | 3.62 | < 50 | < 50 | 3.7 | 3.63 | 3.497296 | 3.675 | 3.31 | 3.62 | 3.48 | 3.4 | 3.568598 | 3.51 | 3.76 | 3.71 |  |  | 23
| 1 | 3 | 3.56 | 4.1 | < 3 | 3.65 | < 50 | 3.56 | < 50 | < 50 | 3.8 | 3.58 | 3.439736 | 3.571 | 3.6 | 3.66 | 3.55 | 3.5 | 3.616191 | 3.6 | 3.77 | 3.77 |  |  | 16
| 1 | 4 | 3.61 | 3.95 | < 3 | 3.62 | < 50 | 3.56 | < 50 | < 50 | 3.7 | 3.74 | 3.60946 | 3.601 | 3.61 | 3.63 | 3.45 | 3.6 | 3.575554 | 3.51 | 3.84 | 3.72 |  |  | 3.611362
| 1 | 5 | 3.38 | 3.87 | < 3 | 3.71 | < 50 | 3.54 | < 50 | < 50 | 3.8 | 3.63 | 3.479356 | 3.594 | 3.62 | 3.67 | 3.5 | 3.4 | 3.513999 | 3.57 | 3.76 | 3.6 |  |  | 62
| 1 | 6 | 3.69 | 3.64 | < 3 | 3.75 | < 50 | 3.65 | < 50 | < 50 | 3.8 | 3.69 | 3.557571 | 3.531 | 3.55 | 3.62 | 3.47 | 3.6 | 3.575206 | 3.52 | 3.79 | 3.63
| Mean |  | 3.576667 | 3.866667 |  | 3.668333 |  | 3.563333 |  |  | 3.75 | 3.661667 | 3.513724 | 3.5975 | 3.48 | 3.623333 | 3.498333 | 3.566667 | 3.571211 | 3.568333 | 3.78 | 3.693333
| Median |  | 3.585 | 3.845 |  | 3.645 |  | 3.56 |  |  | 3.75 | 3.66 | 3.498109 | 3.5975 | 3.575 | 3.625 | 3.49 | 3.55 | 3.57538 | 3.545 | 3.765 | 3.715
| Std Dev. |  | 0.1139591 | 0.1530577 |  | 0.05036533 |  | 0.06947422 |  |  | 0.05477226 | 0.05845226 | 0.06038618 | 0.04773992 | 0.1837389 | 0.04589844 | 0.03970726 | 0.1861899 | 0.03280349 | 0.07413951 | 0.03162278 | 0.06470446
| Rel.Std.Dev. |  | 3.186% | 3.958% |  | 1.373% |  | 1.95% |  |  | 1.461% | 1.596% | 1.719% | 1.327% | 5.28% | 1.267% | 1.135% | 5.22% | 0.9186% | 2.078% | 0.8366% | 1.752%
| PDM3 |  | -0.9607% | 7.069% |  | 1.578% |  | -1.33% |  |  | 3.839% | 1.393% | -2.704% | -0.3839% | -3.637% | 0.3315% | -3.13% | -1.238% | -1.112% | -1.191% | 4.67% | 2.27%
| Z-Score (Absolute) |  | 0.25 | 1.92 | 15.85 | 0.43 | 160.61 | 0.35 | 160.61 | 160.61 | 1.05 | 0.38 | 0.73 | 0.1 | 0.98 | 0.1 | 0.84 | 0.33 | 0.29 | 0.32 | 1.27 | 0.62
| Analytical results for Tm in OREAS 615 (Certified Value 0.25 ppm) | [23 empty] | Certified
Tm | Round | Replicate | Lab | Lab | Lab | Lab | Lab | Lab | Lab | Lab | [14 empty] | 1
| No | No | 1.01 | 1.09 | 1.11 | 1.12 | 1.13 | 1.15 | 1.18 | 1.22 | [14 empty] | ppm
|  |  | 4A*MS | 4A*MS | 4A*OES/MS | 4A*MS | 4A*OES/MS | 4A*MS | 4A*MS | 4A*MS | [14 empty] | 2
3
| 1 | 1 | 0.25 | 0.3 | 0.3 | 0.2338225 | 0.28 | 0.28 | 0.2371959 | 0.24 | [14 empty] | 1
| 1 | 2 | 0.25 | 0.2 | 0.3 | 0.2333728 | 0.27 | 0.28 | 0.2296927 | 0.26 | [14 empty] | 24
| 1 | 3 | 0.23 | 0.2 | 0.2 | 0.2343601 | 0.27 | 0.27 | 0.2430219 | 0.25 | [14 empty] | 16
| 1 | 4 | 0.23 | 0.2 | 0.3 | 0.2433982 | 0.28 | 0.27 | 0.230083 | 0.26 | [14 empty] | 0.2519857
| 1 | 5 | 0.26 | 0.3 | 0.2 | 0.2358561 | 0.28 | 0.26 | 0.2264272 | 0.25 | [14 empty] | 63
| 1 | 6 | 0.25 | 0.3 | 0.3 | 0.2383347 | 0.27 | 0.27 | 0.2159192 | 0.26
| Mean |  | 0.245 | 0.25 | 0.2666667 | 0.2365241 | 0.275 | 0.2716667 | 0.23039 | 0.2533333
| Median |  | 0.25 | 0.25 | 0.3 | 0.2351081 | 0.275 | 0.27 | 0.2298878 | 0.255
| Std Dev. |  | 0.01224745 | 0.05477226 | 0.05163978 | 0.003818123 | 0.005477226 | 0.007527727 | 0.009290569 | 0.008164966
| Rel.Std.Dev. |  | 4.999% | 21.91% | 19.36% | 1.614% | 1.992% | 2.771% | 4.033% | 3.223%
| PDM3 |  | -2.772% | -0.788% | 5.826% | -6.136% | 9.133% | 7.81% | -8.57% | 0.5348%
| Z-Score (Absolute) |  | 0.18 | NA | NA | 0.54 | 1.11 | 0.97 | 0.81 | 0.18
| Analytical results for U in OREAS 615 (Certified Value 3.41 ppm) | [23 empty] | Certified
U | Round | Replicate | Lab | Lab | Lab | Lab | Lab | Lab | Lab | Lab | Lab | Lab | Lab | Lab | Lab | Lab | Lab | Lab | Lab | Lab | Lab | Lab |  |  | 1
| No | No | 1.01 | 1.02 | 1.04 | 1.05 | 1.06 | 1.07 | 1.08 | 1.09 | 1.11 | 1.12 | 1.13 | 1.14 | 1.15 | 1.16 | 1.17 | 1.18 | 1.20 | 1.22 | 1.23 | 1.24 |  |  | ppm
|  |  | 4A*MS | 4A*OES/MS | 4A*MS | 4A*OES | 4A*OES/MS | 4A*OES | 4A*OES | 4A*MS | 4A*OES/MS | 4A*MS | 4A*OES/MS | 4A*OES/MS | 4A*MS | 4A*MS | 4A*OES/MS | 4A*MS | 4A*OES/MS | 4A*MS | 4A*OES | 4A*OES |  |  | 2
3
| 1 | 1 | 3.3 | 3.3 | 3.45 | < 50 | 3.4 | < 50 | < 50 | 3.5 | 3.5 | 3.690385 | 3.31 | 3.1 | 3.2 | 3.24 | 3.9 | 3.228095 | 3.3 | 3.55 | 3.44 | 16.67667 |  |  | 1
| 1 | 2 | 3.4 | 3.3 | 3.44 | < 50 | 3.4 | < 50 | < 50 | 3.5 | 3.5 | 3.435784 | 3.26 | 3.2 | 3.3 | 3.23 | 3.7 | 3.328506 | 3.2 | 3.57 | 3.39 | 16.066 |  |  | 25
| 1 | 3 | 3.3 | 3.5 | 3.47 | < 50 | 3.3 | < 50 | < 50 | 3.5 | 3.4 | 3.476447 | 3.16 | 3.5 | 3.3 | 3.29 | 3.7 | 3.285749 | 3.2 | 3.61 | 3.31 | 16.12633 |  |  | 16
| 1 | 4 | 3.5 | 3.4 | 3.49 | < 50 | 3.5 | < 50 | < 50 | 3.7 | 3.6 | 3.540206 | 3.22 | 3.5 | 3.2 | 3.14 | 3.9 | 3.266401 | 3.2 | 3.54 | 3.48 | 16.08233 |  |  | 3.412949
| 1 | 5 | 3.4 | 3.3 | 3.45 | < 50 | 3.5 | < 50 | < 50 | 3.5 | 3.4 | 3.488718 | 3.16 | 3.5 | 3.2 | 3.21 | 3.8 | 3.280228 | 3.3 | 3.51 | 3.47 | 16.19767 |  |  | 64
| 1 | 6 | 3.6 | 3 | 3.58 | < 50 | 3.6 | < 50 | < 50 | 3.6 | 3.5 | 3.622768 | 3.1 | 3.4 | 3.3 | 3.21 | 3.9 | 3.329794 | 3.4 | 3.61 | 3.38 | 16.51733
| Mean |  | 3.416667 | 3.3 | 3.48 |  | 3.45 |  |  | 3.55 | 3.483333 | 3.542385 | 3.201667 | 3.366667 | 3.25 | 3.22 | 3.816667 | 3.286462 | 3.266667 | 3.565 | 3.411667 | 16.27772
| Median |  | 3.4 | 3.3 | 3.46 |  | 3.45 |  |  | 3.5 | 3.5 | 3.514462 | 3.19 | 3.45 | 3.25 | 3.22 | 3.85 | 3.282988 | 3.25 | 3.56 | 3.415 | 16.162
| Std Dev. |  | 0.1169045 | 0.167332 | 0.05215362 |  | 0.1048809 |  |  | 0.083666 | 0.07527727 | 0.09691414 | 0.07652886 | 0.175119 | 0.05477226 | 0.04898979 | 0.09831921 | 0.03871375 | 0.08164966 | 0.0398748 | 0.06431692 | 0.2564764
| Rel.Std.Dev. |  | 3.422% | 5.071% | 1.499% |  | 3.04% |  |  | 2.357% | 2.161% | 2.736% | 2.39% | 5.202% | 1.685% | 1.521% | 2.576% | 1.178% | 2.499% | 1.119% | 1.885% | 1.576%
| PDM3 |  | 0.1089% | -3.309% | 1.965% |  | 1.086% |  |  | 4.016% | 2.062% | 3.792% | -6.191% | -1.356% | -4.774% | -5.653% | 11.83% | -3.706% | -4.286% | 4.455% | -0.03757% | 376.9%
| Z-Score (Absolute) |  | 0.19 | 0.65 | 0.06 | 84.54 | 0.06 | 84.54 | 84.54 | 0.33 | 0.07 | 0.3 | 1.03 | 0.39 | 0.84 | 0.96 | 1.38 | 0.7 | 0.78 | 0.39 | 0.21 | 50.3
| Analytical results for V in OREAS 615 (Certified Value 23.9 ppm) | [23 empty] | Certified
V | Round | Replicate | Lab | Lab | Lab | Lab | Lab | Lab | Lab | Lab | Lab | Lab | Lab | Lab | Lab | Lab | Lab | Lab | Lab | Lab | Lab | Lab | Lab | Lab | 1
| No | No | 1.01 | 1.02 | 1.03 | 1.04 | 1.05 | 1.06 | 1.07 | 1.08 | 1.09 | 1.10 | 1.11 | 1.12 | 1.13 | 1.14 | 1.15 | 1.16 | 1.17 | 1.18 | 1.20 | 1.22 | 1.23 | 1.24 | ppm
|  |  | 4A*MS | 4A*OES/MS | 4A*OES | 4A*OES/MS | 4A*OES | 4A*OES/MS | 4A*OES | 4A*OES | 4A*OES | 4A*OES | 4A*OES/MS | 4A*MS | 4A*OES/MS | 4A*OES/MS | 4A*OES | 4A*OES | 4A*OES/MS | 4A*OES | 4A*OES/MS | 4A*OES | 4A*OES | 4A*OES | 1
2
| 1 | 1 | 24 | 23 | < 1 | 24 | 20 | 22 | 20 | 20 | 24 | 23 | 26 | 24.10841 | 24 | 22 | 24 | 28 | 25 | 25.9652 | 25 | 25 | 24 | 21.466 | 1
| 1 | 2 | 25 | 23 | < 1 | 24 | 20 | 23 | 20 | 20 | 24 | 24 | 25 | 24.14227 | 24 | 24 | 24 | 28 | 24 | 25.5816 | 24 | 24 | 25 | 21.62367 | 26
| 1 | 3 | 24 | 26 | < 1 | 24 | 20 | 23 | 20 | 20 | 24 | 23 | 25 | 23.5998 | 23 | 23 | 24 | 28 | 23 | 25.8548 | 24 | 24 | 24 | 21.347 | 16
| 1 | 4 | 24 | 26 | < 1 | 24 | 20 | 24 | 20 | 20 | 24 | 23 | 26 | 23.6476 | 24 | 23 | 24 | 28 | 24 | 25.37 | 23 | 24 | 24 | 21.919 | 23.89895
| 1 | 5 | 24 | 25 | < 1 | 24 | 20 | 23 | 20 | 20 | 24 | 22 | 25 | 23.69795 | 24 | 23 | 24 | 28 | 23 | 25.3856 | 24 | 24 | 24 | 21.23033 | 65
| 1 | 6 | 24 | 24 | < 1 | 25 | 20 | 23 | 20 | 20 | 23 | 23 | 25 | 23.61033 | 24 | 23 | 24 | 27 | 23 | 25.508 | 24 | 25 | 25 | 22.63533
| Mean |  | 24.16667 | 24.5 |  | 24.16667 | 20 | 23 | 20 | 20 | 23.83333 | 23 | 25.33333 | 23.80106 | 23.83333 | 23 | 24 | 27.83333 | 23.66667 | 25.61087 | 24 | 24.33333 | 24.33333 | 21.70356
| Median |  | 24 | 24.5 |  | 24 | 20 | 23 | 20 | 20 | 24 | 23 | 25 | 23.67278 | 24 | 23 | 24 | 28 | 23.5 | 25.5448 | 24 | 24 | 24 | 21.54483
| Std Dev. |  | 0.4082483 | 1.378405 |  | 0.4082483 | 0 | 0.6324555 | 0 | 0 | 0.4082483 | 0.6324555 | 0.5163978 | 0.2537528 | 0.4082483 | 0.6324555 | 0 | 0.4082483 | 0.8164966 | 0.2470852 | 0.6324555 | 0.5163978 | 0.5163978 | 0.5154633
| Rel.Std.Dev. |  | 1.689% | 5.626% |  | 1.689% | 0% | 2.75% | 0% | 0% | 1.713% | 2.75% | 2.038% | 1.066% | 1.713% | 2.75% | 0% | 1.467% | 3.45% | 0.9648% | 2.635% | 2.122% | 2.122% | 2.375%
| PDM3 |  | 1.12% | 2.515% |  | 1.12% | -16.31% | -3.761% | -16.31% | -16.31% | -0.2746% | -3.761% | 6.002% | -0.4096% | -0.2746% | -3.761% | 0.4228% | 16.46% | -0.9719% | 7.163% | 0.4228% | 1.818% | 1.818% | -9.186%
| Z-Score (Absolute) |  | 0.3 | 0.6 | 20.98 | 0.3 | 3.45 | 0.75 | 3.45 | 3.45 | 0 | 0.75 | 1.35 | 0.03 | 0 | 0.75 | 0.15 | 3.6 | 0.15 | 1.6 | 0.15 | 0.45 | 0.45 | 1.91
| Analytical results for W in OREAS 615 (Certified Value 4.64 ppm) | [23 empty] | Certified
W | Round | Replicate | Lab | Lab | Lab | Lab | Lab | Lab | Lab | Lab | Lab | Lab | Lab | Lab | Lab | Lab | Lab | Lab | Lab | Lab | Lab | Lab | Lab |  | 1
| No | No | 1.01 | 1.02 | 1.03 | 1.04 | 1.05 | 1.06 | 1.07 | 1.08 | 1.09 | 1.10 | 1.11 | 1.12 | 1.13 | 1.14 | 1.15 | 1.16 | 1.17 | 1.20 | 1.22 | 1.23 | 1.24 |  | ppm
|  |  | 4A*MS | 4A*OES/MS | 4A*OES | 4A*MS | 4A*OES | 4A*OES/MS | 4A*OES | 4A*OES | 4A*MS | 4A*OES | 4A*OES/MS | 4A*MS | 4A*OES/MS | 4A*OES/MS | 4A*OES | 4A*MS | 4A*OES/MS | 4A*OES/MS | 4A*MS | 4A*OES | 4A*OES |  | 2
3
| 1 | 1 | 4.2 | 4.8 | 12.04 | 4.7 | < 50 | 4.4 | < 50 | < 50 | 6 | 21 | 4.5 | 4.57993 | 4.68 | 4.6 | < 10 | 4.9 | 4.7 | 4.8 | 4.8 | 4.5 | 6.123667 |  | 1
| 1 | 2 | 4.2 | 4.8 | 12.3 | 4.7 | < 50 | 4.4 | < 50 | < 50 | 5 | 27 | 4.4 | 4.516176 | 4.72 | 4.7 | < 10 | 4.8 | 4.7 | 4.7 | 4.7 | 4.5 | 6.413 |  | 27
| 1 | 3 | 4.3 | 5.1 | 12.28 | 4.8 | < 50 | 4.4 | < 50 | < 50 | 4 | 29 | 4.3 | 4.594467 | 4.57 | 4.7 | < 10 | 4.9 | 4.6 | 4.6 | 4.8 | 4.7 | 6.187 |  | 16
| 1 | 4 | 4.2 | 5 | 11.93 | 4.8 | < 50 | 4.7 | < 50 | < 50 | 4 | 27 | 4.4 | 4.79952 | 4.68 | 4.8 | < 10 | 4.8 | 4.7 | 4.5 | 4.9 | 4.5 | 6.098667 |  | 4.637028
| 1 | 5 | 4.2 | 4.9 | 13.04 | 4.8 | < 50 | 8.8 | < 50 | < 50 | 6 | 24 | 4.5 | 4.624361 | 4.74 | 4.7 | < 10 | 4.7 | 4.5 | 4.7 | 4.7 | 4.5 | 6.71 |  | 66
| 1 | 6 | 4.4 | 4.6 | 12.42 | 4.8 | < 50 | 4.7 | < 50 | < 50 | 5 | 26 | 4.3 | 4.625214 | 4.65 | 4.7 | < 10 | 4.8 | 4.7 | 4.9 | 4.8 | 4.7 | 6.777
| Mean |  | 4.25 | 4.866667 | 12.335 | 4.766667 |  | 5.233333 |  |  | 5 | 25.66667 | 4.4 | 4.623278 | 4.673333 | 4.7 |  | 4.816667 | 4.65 | 4.7 | 4.783333 | 4.566667 | 6.384889
| Median |  | 4.2 | 4.85 | 12.29 | 4.8 |  | 4.55 |  |  | 5 | 26.5 | 4.4 | 4.609414 | 4.68 | 4.7 |  | 4.8 | 4.7 | 4.7 | 4.8 | 4.5 | 6.3
| Std Dev. |  | 0.083666 | 0.175119 | 0.3897563 | 0.05163978 |  | 1.753473 |  |  | 0.8944272 | 2.804758 | 0.08944272 | 0.09512758 | 0.05988879 | 0.06324555 |  | 0.07527727 | 0.083666 | 0.1414214 | 0.07527727 | 0.1032796 | 0.2998529
| Rel.Std.Dev. |  | 1.969% | 3.598% | 3.16% | 1.083% |  | 33.51% |  |  | 17.89% | 10.93% | 2.033% | 2.058% | 1.282% | 1.346% |  | 1.563% | 1.799% | 3.009% | 1.574% | 2.262% | 4.696%
| PDM3 |  | -8.346% | 4.952% | 166% | 2.796% |  | 12.86% |  |  | 7.828% | 453.5% | -5.112% | -0.2965% | 0.7829% | 1.358% |  | 3.874% | 0.2798% | 1.358% | 3.155% | -1.517% | 37.69%
| Z-Score (Absolute) |  | 1.71 | 0.21 | 23.45 | 0.1 | 62.87 | 1.35 | 62.87 | 62.87 | NA | 64.94 | 1.24 | 0.55 | 0.39 | 0.31 | 0.62 | 0.05 | 0.47 | 0.31 | 0.05 | 0.73 | 4.93
Results from laboratory 1.09 were removed due to their 1 ppm reading resolution.
| Analytical results for Y in OREAS 615 (Certified Value 18.9 ppm) | [23 empty] | Certified
Y | Round | Replicate | Lab | Lab | Lab | Lab | Lab | Lab | Lab | Lab | Lab | Lab | Lab | Lab | Lab | Lab | Lab | Lab | Lab | Lab |  |  |  |  | 1
| No | No | 1.01 | 1.02 | 1.03 | 1.04 | 1.06 | 1.09 | 1.10 | 1.11 | 1.12 | 1.13 | 1.14 | 1.15 | 1.16 | 1.17 | 1.18 | 1.20 | 1.22 | 1.23 |  |  |  |  | ppm
|  |  | 4A*MS | 4A*OES/MS | 4A*OES | 4A*MS | 4A*OES/MS | 4A*MS | 4A*OES | 4A*OES/MS | 4A*MS | 4A*OES/MS | 4A*OES/MS | 4A*MS | 4A*MS | 4A*OES/MS | 4A*MS | 4A*OES/MS | 4A*MS | 4A*OES |  |  |  |  | 1
2
| 1 | 1 | 19.6 | 17.9 | 17.72 | 18.8 | 19.4 | 18.3 | 17.2 | 20.3 | 18.39203 | 18.59 | 19 | 19.5 | 19.6 | 19.8 | 17.92124 | 18.6 | 20.12 | 19.1 |  |  |  |  | 1
| 1 | 2 | 19.5 | 18.4 | 17.59 | 18.4 | 18.5 | 18 | 17.4 | 19.9 | 18.07718 | 18.91 | 19.7 | 20.6 | 20 | 16.9 | 17.88247 | 18.4 | 20.27 | 18.7 |  |  |  |  | 28
| 1 | 3 | 19.3 | 18 | 17.94 | 18.6 | 19.6 | 18.4 | 17.2 | 19.5 | 17.87266 | 18.54 | 20.1 | 20.2 | 19.9 | 16.6 | 17.75217 | 18.3 | 19.83 | 18.7 |  |  |  |  | 16
| 1 | 4 | 19.7 | 17.6 | 18 | 19 | 20.8 | 18 | 17.2 | 20.5 | 17.97344 | 18.86 | 20.2 | 20.2 | 19.8 | 19.6 | 17.78649 | 17.8 | 19.91 | 18.5 |  |  |  |  | 18.85202
| 1 | 5 | 20.2 | 17.1 | 18.05 | 18.7 | 19.6 | 18.2 | 16.7 | 19.9 | 18.03247 | 18.97 | 20.2 | 20.1 | 19.7 | 19.1 | 17.60548 | 18.4 | 20.07 | 18.8 |  |  |  |  | 67
| 1 | 6 | 20.3 | 13.6 | 18.04 | 18.6 | 19.3 | 18.1 | 17.4 | 20.3 | 17.98648 | 18.74 | 19.5 | 20.8 | 20.2 | 19.5 | 17.85636 | 18.7 | 19.93 | 18.8
| Mean |  | 19.76667 | 17.1 | 17.89 | 18.68333 | 19.53333 | 18.16667 | 17.18333 | 20.06667 | 18.05571 | 18.76833 | 19.78333 | 20.23333 | 19.86667 | 18.58333 | 17.8007 | 18.36667 | 20.02167 | 18.76667
| Median |  | 19.65 | 17.75 | 17.97 | 18.65 | 19.5 | 18.15 | 17.2 | 20.1 | 18.00947 | 18.8 | 19.9 | 20.2 | 19.85 | 19.3 | 17.82142 | 18.4 | 20 | 18.75
| Std Dev. |  | 0.3983298 | 1.768615 | 0.1905781 | 0.2041241 | 0.7420692 | 0.1632993 | 0.2562551 | 0.3669696 | 0.178427 | 0.1754328 | 0.4792355 | 0.4501851 | 0.2160247 | 1.441411 | 0.1140023 | 0.3141125 | 0.1620391 | 0.1966384
| Rel.Std.Dev. |  | 2.015% | 10.34% | 1.065% | 1.093% | 3.799% | 0.8989% | 1.491% | 1.829% | 0.9882% | 0.9347% | 2.422% | 2.225% | 1.087% | 7.756% | 0.6404% | 1.71% | 0.8093% | 1.048%
| PDM3 |  | 4.852% | -9.294% | -5.103% | -0.8948% | 3.614% | -3.635% | -8.852% | 6.443% | -4.224% | -0.4439% | 4.94% | 7.327% | 5.382% | -1.425% | -5.577% | -2.575% | 6.204% | -0.4528%
| Z-Score (Absolute) |  | 0.8 | 1.25 | 0.64 | 0.03 | 0.62 | 0.43 | 1.18 | 1.03 | 0.51 | 0.03 | 0.81 | 1.16 | 0.88 | 0.11 | 0.71 | 0.27 | 0.99 | 0.03
| Analytical results for Yb in OREAS 615 (Certified Value 1.59 ppm) | [23 empty] | Certified
Yb | Round | Replicate | Lab | Lab | Lab | Lab | Lab | Lab | Lab | Lab | Lab | Lab | Lab | [11 empty] | 1
| No | No | 1.01 | 1.02 | 1.04 | 1.09 | 1.11 | 1.12 | 1.13 | 1.15 | 1.18 | 1.20 | 1.22 | [11 empty] | ppm
|  |  | 4A*MS | 4A*OES/MS | 4A*MS | 4A*MS | 4A*OES/MS | 4A*MS | 4A*OES/MS | 4A*MS | 4A*MS | 4A*OES/MS | 4A*MS | [11 empty] | 2
3
| 1 | 1 | 1.64 | 1.4 | 1.6 | 1.6 | 1.9 | 1.532481 | 1.63 | 1.56 | 1.468402 | 1.5 | 1.67 | [11 empty] | 1
| 1 | 2 | 1.63 | 1.5 | 1.6 | 1.7 | 1.8 | 1.472211 | 1.6 | 1.68 | 1.724523 | 1.5 | 1.72 | [11 empty] | 29
| 1 | 3 | 1.59 | 1.5 | 1.6 | 1.6 | 1.6 | 1.523288 | 1.6 | 1.61 | 1.646004 | 1.5 | 1.68 | [11 empty] | 16
| 1 | 4 | 1.59 | 1.4 | 1.6 | 1.6 | 1.7 | 1.565368 | 1.63 | 1.67 | 1.376875 | 1.4 | 1.71 | [11 empty] | 1.589876
| 1 | 5 | 1.71 | 1.4 | 1.7 | 1.6 | 1.7 | 1.490215 | 1.62 | 1.61 | 1.509645 | 1.5 | 1.67 | [11 empty] | 68
| 1 | 6 | 1.64 | 1.2 | 1.6 | 1.5 | 1.7 | 1.541848 | 1.59 | 1.63 | 1.500939 | 1.5 | 1.66
| Mean |  | 1.633333 | 1.4 | 1.616667 | 1.6 | 1.733333 | 1.520902 | 1.611667 | 1.626667 | 1.537731 | 1.483333 | 1.685
| Median |  | 1.635 | 1.4 | 1.6 | 1.6 | 1.7 | 1.527885 | 1.61 | 1.62 | 1.505292 | 1.5 | 1.675
| Std Dev. |  | 0.04412105 | 0.1095445 | 0.04082483 | 0.06324555 | 0.1032796 | 0.03425852 | 0.01722401 | 0.04412105 | 0.1260461 | 0.04082483 | 0.02428992
| Rel.Std.Dev. |  | 2.701% | 7.825% | 2.525% | 3.953% | 5.958% | 2.253% | 1.069% | 2.712% | 8.197% | 2.752% | 1.442%
| PDM3 |  | 2.733% | -11.94% | 1.685% | 0.6368% | 9.023% | -4.338% | 1.371% | 2.314% | -3.28% | -6.701% | 5.983%
| Z-Score (Absolute) |  | 0.2 | 1.95 | 0.05 | 0.11 | 1.12 | 0.83 | 0 | 0.14 | 0.68 | 1.18 | 0.67
| Analytical results for Zn in OREAS 615 (Certified Value 0.585 wt.%) | [23 empty] | Certified
Zn | Round | Replicate | Lab | Lab | Lab | Lab | Lab | Lab | Lab | Lab | Lab | Lab | Lab | Lab | Lab | Lab | Lab | Lab | Lab | Lab | Lab | Lab | Lab | Lab | 1
| No | No | 1.01 | 1.02 | 1.03 | 1.04 | 1.05 | 1.06 | 1.07 | 1.08 | 1.09 | 1.10 | 1.11 | 1.12 | 1.13 | 1.14 | 1.15 | 1.16 | 1.17 | 1.18 | 1.20 | 1.22 | 1.23 | 1.24 | wt.%
|  |  | 4A*MS | 4A*OES/MS | 4A*OES | 4A*OES/MS | 4A*OES | 4A*OES/MS | 4A*OES | 4A*OES | 4A*OES | 4A*OES | 4A*OES/MS | 4A*MS | 4A*OES/MS | 4A*OES/MS | 4A*OES | 4A*OES | 4A*OES/MS | 4A*OES | 4A*OES/MS | 4A*OES | 4A*OES | 4A*OES | 3
3
| 1 | 1 | 0.5781 | 0.5929 | 0.558799 | 0.5309 | 0.582 | 0.546 | 0.572 | 0.581 | 0.6211 | 0.5743 | 0.609 | 0.5558222 | 0.585 | 0.594 | 0.5814 | 0.567 | 0.621 | 0.5876 | 0.5824 | 0.5887 | 0.5937 | 0.7707237 | 1
| 1 | 2 | 0.5786 | 0.6048 | 0.552626 | 0.5337 | 0.578 | 0.561 | 0.58 | 0.582 | 0.6188 | 0.5833 | 0.601 | 0.5563334 | 0.5908 | 0.612 | 0.5915 | 0.566 | 0.6235 | 0.58663 | 0.5884 | 0.5901 | 0.5933 | 0.7563201 | 30
| 1 | 3 | 0.5872 | 0.6491 | 0.561856 | 0.5355 | 0.582 | 0.564 | 0.575 | 0.571 | 0.601 | 0.5716 | 0.609 | 0.5543963 | 0.5883 | 0.583 | 0.5884 | 0.566 | 0.6258 | 0.58412 | 0.592 | 0.5919 | 0.5878 | 0.7688927 | 16
| 1 | 4 | 0.5771 | 0.6441 | 0.565141 | 0.5363 | 0.579 | 0.594 | 0.573 | 0.583 | 0.6024 | 0.5676 | 0.625 | 0.5520552 | 0.5896 | 0.593 | 0.5874 | 0.576 | 0.6297 | 0.5853 | 0.5885 | 0.5936 | 0.5899 | 0.7566534 | 0.5852441
| 1 | 5 | 0.5854 | 0.6187 | 0.556291 | 0.5431 | 0.578 | 0.557 | 0.567 | 0.582 | 0.5948 | 0.5578 | 0.59 | 0.5596483 | 0.5977 | 0.593 | 0.5736 | 0.57 | 0.6267 | 0.58548 | 0.5861 | 0.5911 | 0.5871 | 0.7578505 | 69
| 1 | 6 | 0.5836 | 0.5863 | 0.563344 | 0.5562 | 0.576 | 0.567 | 0.571 | 0.579 | 0.5925 | 0.5733 | 0.606 | 0.548694 | 0.591 | 0.585 | 0.5871 | 0.575 | 0.6279 | 0.5821 | 0.5944 | 0.5914 | 0.5916 | 0.787354
| Mean |  | 0.5816667 | 0.6159833 | 0.5596762 | 0.5392833 | 0.5791667 | 0.5648333 | 0.573 | 0.5796667 | 0.6051 | 0.5713167 | 0.6066667 | 0.5544916 | 0.5904 | 0.5933333 | 0.5849 | 0.57 | 0.6257667 | 0.585205 | 0.5886333 | 0.5911333 | 0.5905667 | 0.7662991
| Median |  | 0.5811 | 0.61175 | 0.5603275 | 0.5359 | 0.5785 | 0.5625 | 0.5725 | 0.5815 | 0.6017 | 0.57245 | 0.6075 | 0.5551093 | 0.5902 | 0.593 | 0.58725 | 0.5685 | 0.62625 | 0.58539 | 0.58845 | 0.59125 | 0.59075 | 0.7633716
| Std Dev. |  | 0.004272548 | 0.02620553 | 0.004690473 | 0.009223972 | 0.002401388 | 0.01604265 | 0.004335897 | 0.004457204 | 0.01210488 | 0.008402718 | 0.01146589 | 0.003776553 | 0.004195712 | 0.0102502 | 0.006431796 | 0.004516636 | 0.003122606 | 0.001932333 | 0.004241069 | 0.001657307 | 0.002773926 | 0.01211291
| Rel.Std.Dev. |  | 0.7345% | 4.254% | 0.8381% | 1.71% | 0.4146% | 2.84% | 0.7567% | 0.7689% | 2% | 1.471% | 1.89% | 0.6811% | 0.7107% | 1.728% | 1.1% | 0.7924% | 0.499% | 0.3302% | 0.7205% | 0.2804% | 0.4697% | 1.581%
| PDM3 |  | -0.6113% | 5.252% | -4.369% | -7.853% | -1.038% | -3.488% | -2.092% | -0.953% | 3.393% | -2.38% | 3.66% | -5.255% | 0.881% | 1.382% | -0.0588% | -2.605% | 6.924% | -0.006687% | 0.5791% | 1.006% | 0.9095% | 30.94%
| Z-Score (Absolute) |  | 0.18 | 1.62 | 1.33 | 2.39 | 0.31 | 1.06 | 0.63 | 0.28 | 1.05 | 0.72 | 1.13 | 1.6 | 0.28 | 0.43 | 0.01 | 0.79 | 2.13 | 0.01 | 0.19 | 0.32 | 0.29 | 9.48
| Analytical results for Zr in OREAS 615 (Certified Value 158 ppm) | [23 empty] | Certified
Zr | Round | Replicate | Lab | Lab | Lab | Lab | Lab | Lab | Lab | Lab | Lab | Lab | Lab | Lab | Lab | Lab | Lab | Lab | Lab | Lab |  |  |  |  | 1
| No | No | 1.01 | 1.02 | 1.03 | 1.04 | 1.06 | 1.09 | 1.10 | 1.11 | 1.12 | 1.13 | 1.14 | 1.15 | 1.16 | 1.17 | 1.18 | 1.20 | 1.22 | 1.23 |  |  |  |  | ppm
|  |  | 4A*MS | 4A*OES/MS | 4A*OES | 4A*OES/MS | 4A*OES/MS | 4A*MS | 4A*OES | 4A*OES/MS | 4A*MS | 4A*OES/MS | 4A*OES/MS | 4A*OES | 4A*MS | 4A*OES/MS | 4A*OES | 4A*OES/MS | 4A*MS | 4A*OES |  |  |  |  | 0
0
| 1 | 1 | 158.1 | 152.2 | 161.66 | 151 | 163 | 157 | 143 | 191 | 152.4872 | 156.4 | 152.5 | 159 | 162 | 146.1 | 155.864935 | 163.2 | 166.5 | 156 |  |  |  |  | 1
| 1 | 2 | 159.6 | 159.3 | 162.54 | 151 | 161 | 156 | 147 | 168 | 151.8868 | 155.5 | 161 | 157 | 164 | 144 | 157.94621 | 159 | 166.8 | 155 |  |  |  |  | 31
| 1 | 3 | 162.3 | 169.1 | 163.37 | 150 | 159 | 154 | 144 | 164 | 152.0218 | 153.8 | 165.5 | 159 | 163 | 143.3 | 156.41735 | 162.6 | 163.5 | 153 |  |  |  |  | 16
| 1 | 4 | 158.7 | 169.3 | 175.26 | 152 | 169.5 | 153 | 143 | 161 | 151.0564 | 155.3 | 163.5 | 158 | 163 | 145.9 | 157.73655 | 157.3 | 168.3 | 154 |  |  |  |  | 157.6366
| 1 | 5 | 159.7 | 159.6 | 166.08 | 153 | 160.5 | 154 | 139 | 158 | 152.5914 | 156.7 | 162.5 | 158 | 163 | 143.3 | 159.04279 | 157.5 | 168.9 | 154 |  |  |  |  | 70
| 1 | 6 | 162.9 | 148.5 | 173.93 | 158 | 161 | 153 | 150 | 190 | 151.5118 | 153.7 | 159 | 159 | 168 | 143.6 | 158.04986 | 164.4 | 166.9 | 156
| Mean |  | 160.2167 | 159.6667 | 167.14 | 152.5 | 162.3333 | 154.5 | 144.3333 | 172 | 151.9259 | 155.2333 | 160.6667 | 158.3333 | 163.8333 | 144.3667 | 157.5096 | 160.6667 | 166.8167 | 154.6667
| Median |  | 159.65 | 159.45 | 164.725 | 151.5 | 161 | 154 | 143.5 | 166 | 151.9543 | 155.4 | 161.75 | 158.5 | 163 | 143.8 | 157.84138 | 160.8 | 166.85 | 154.5
| Std Dev. |  | 1.947734 | 8.513205 | 5.976042 | 2.880972 | 3.7372 | 1.643168 | 3.777124 | 14.71054 | 0.5824428 | 1.264384 | 4.568005 | 0.8164966 | 2.136976 | 1.292543 | 1.164699 | 3.105908 | 1.878741 | 1.21106
| Rel.Std.Dev. |  | 1.216% | 5.332% | 3.575% | 1.889% | 2.302% | 1.064% | 2.617% | 8.553% | 0.3834% | 0.8145% | 2.843% | 0.5157% | 1.304% | 0.8953% | 0.7394% | 1.933% | 1.126% | 0.783%
| PDM3 |  | 1.637% | 1.288% | 6.029% | -3.259% | 2.979% | -1.99% | -8.439% | 9.112% | -3.623% | -1.525% | 1.922% | 0.442% | 3.931% | -8.418% | -0.08056% | 1.922% | 5.824% | -1.884%
| Z-Score (Absolute) |  | 0.19 | 0.1 | 1.24 | 0.99 | 0.51 | 0.69 | 2.24 | 1.98 | 1.08 | 0.58 | 0.25 | 0.1 | 0.74 | 2.23 | 0.23 | 0.25 | 1.19 | 0.66
Note on C17: Z-Scores have been calculated inclusive of individual outliers. In general, laboratory batches are rejected if Z-Score > 2.5.
Note on C35: Z-Scores have been calculated inclusive of individual outliers. In general, laboratory batches are rejected if Z-Score > 2.5.
Note on C53: Z-Scores have been calculated inclusive of individual outliers. In general, laboratory batches are rejected if Z-Score > 2.5.
Note on C71: Z-Scores have been calculated inclusive of individual outliers. In general, laboratory batches are rejected if Z-Score > 2.5.
Note on C89: Z-Scores have been calculated inclusive of individual outliers. In general, laboratory batches are rejected if Z-Score > 2.5.
Note on C107: Z-Scores have been calculated inclusive of individual outliers. In general, laboratory batches are rejected if Z-Score > 2.5.
Note on C125: Z-Scores have been calculated inclusive of individual outliers. In general, laboratory batches are rejected if Z-Score > 2.5.
Note on C144: Z-Scores have been calculated inclusive of individual outliers. In general, laboratory batches are rejected if Z-Score > 2.5.
Note on C162: Z-Scores have been calculated inclusive of individual outliers. In general, laboratory batches are rejected if Z-Score > 2.5.
Note on C181: Z-Scores have been calculated inclusive of individual outliers. In general, laboratory batches are rejected if Z-Score > 2.5.
Note on C199: Z-Scores have been calculated inclusive of individual outliers. In general, laboratory batches are rejected if Z-Score > 2.5.
Note on C217: Z-Scores have been calculated inclusive of individual outliers. In general, laboratory batches are rejected if Z-Score > 2.5.
Note on C236: Z-Scores have been calculated inclusive of individual outliers. In general, laboratory batches are rejected if Z-Score > 2.5.
Note on C254: Z-Scores have been calculated inclusive of individual outliers. In general, laboratory batches are rejected if Z-Score > 2.5.
Note on C272: Z-Scores have been calculated inclusive of individual outliers. In general, laboratory batches are rejected if Z-Score > 2.5.
Note on C290: Z-Scores have been calculated inclusive of individual outliers. In general, laboratory batches are rejected if Z-Score > 2.5.
Note on C309: Z-Scores have been calculated inclusive of individual outliers. In general, laboratory batches are rejected if Z-Score > 2.5.
Note on C328: Z-Scores have been calculated inclusive of individual outliers. In general, laboratory batches are rejected if Z-Score > 2.5.
Note on C346: Z-Scores have been calculated inclusive of individual outliers. In general, laboratory batches are rejected if Z-Score > 2.5.
Note on C365: Z-Scores have been calculated inclusive of individual outliers. In general, laboratory batches are rejected if Z-Score > 2.5.
Note on C383: Z-Scores have been calculated inclusive of individual outliers. In general, laboratory batches are rejected if Z-Score > 2.5.
Note on C401: Z-Scores have been calculated inclusive of individual outliers. In general, laboratory batches are rejected if Z-Score > 2.5.
Note on C419: Z-Scores have been calculated inclusive of individual outliers. In general, laboratory batches are rejected if Z-Score > 2.5.
Note on C437: Z-Scores have been calculated inclusive of individual outliers. In general, laboratory batches are rejected if Z-Score > 2.5.
Note on C455: Z-Scores have been calculated inclusive of individual outliers. In general, laboratory batches are rejected if Z-Score > 2.5.
Note on C473: Z-Scores have been calculated inclusive of individual outliers. In general, laboratory batches are rejected if Z-Score > 2.5.
Note on C491: Z-Scores have been calculated inclusive of individual outliers. In general, laboratory batches are rejected if Z-Score > 2.5.
Note on C509: Z-Scores have been calculated inclusive of individual outliers. In general, laboratory batches are rejected if Z-Score > 2.5.
Note on C527: Z-Scores have been calculated inclusive of individual outliers. In general, laboratory batches are rejected if Z-Score > 2.5.
Note on C546: Z-Scores have been calculated inclusive of individual outliers. In general, laboratory batches are rejected if Z-Score > 2.5.
Note on C564: Z-Scores have been calculated inclusive of individual outliers. In general, laboratory batches are rejected if Z-Score > 2.5.
Note on C582: Z-Scores have been calculated inclusive of individual outliers. In general, laboratory batches are rejected if Z-Score > 2.5.
Note on C601: Z-Scores have been calculated inclusive of individual outliers. In general, laboratory batches are rejected if Z-Score > 2.5.
Note on C619: Z-Scores have been calculated inclusive of individual outliers. In general, laboratory batches are rejected if Z-Score > 2.5.
Note on C637: Z-Scores have been calculated inclusive of individual outliers. In general, laboratory batches are rejected if Z-Score > 2.5.
Note on C655: Z-Scores have been calculated inclusive of individual outliers. In general, laboratory batches are rejected if Z-Score > 2.5.
Note on C673: Z-Scores have been calculated inclusive of individual outliers. In general, laboratory batches are rejected if Z-Score > 2.5.
Note on C691: Z-Scores have been calculated inclusive of individual outliers. In general, laboratory batches are rejected if Z-Score > 2.5.
Note on C709: Z-Scores have been calculated inclusive of individual outliers. In general, laboratory batches are rejected if Z-Score > 2.5.
Note on C727: Z-Scores have been calculated inclusive of individual outliers. In general, laboratory batches are rejected if Z-Score > 2.5.
Note on C745: Z-Scores have been calculated inclusive of individual outliers. In general, laboratory batches are rejected if Z-Score > 2.5.
Note on C763: Z-Scores have been calculated inclusive of individual outliers. In general, laboratory batches are rejected if Z-Score > 2.5.
Note on C781: Z-Scores have been calculated inclusive of individual outliers. In general, laboratory batches are rejected if Z-Score > 2.5.
Note on C800: Z-Scores have been calculated inclusive of individual outliers. In general, laboratory batches are rejected if Z-Score > 2.5.
Note on C819: Z-Scores have been calculated inclusive of individual outliers. In general, laboratory batches are rejected if Z-Score > 2.5.
Note on C837: Z-Scores have been calculated inclusive of individual outliers. In general, laboratory batches are rejected if Z-Score > 2.5.
Note on C855: Z-Scores have been calculated inclusive of individual outliers. In general, laboratory batches are rejected if Z-Score > 2.5.
Note on C874: Z-Scores have been calculated inclusive of individual outliers. In general, laboratory batches are rejected if Z-Score > 2.5.
Note on C893: Z-Scores have been calculated inclusive of individual outliers. In general, laboratory batches are rejected if Z-Score > 2.5.
Note on C912: Z-Scores have been calculated inclusive of individual outliers. In general, laboratory batches are rejected if Z-Score > 2.5.
Note on C931: Z-Scores have been calculated inclusive of individual outliers. In general, laboratory batches are rejected if Z-Score > 2.5.
Note on C949: Z-Scores have been calculated inclusive of individual outliers. In general, laboratory batches are rejected if Z-Score > 2.5.
Note on C967: Z-Scores have been calculated inclusive of individual outliers. In general, laboratory batches are rejected if Z-Score > 2.5.
Note on C985: Z-Scores have been calculated inclusive of individual outliers. In general, laboratory batches are rejected if Z-Score > 2.5.
Note on C1003: Z-Scores have been calculated inclusive of individual outliers. In general, laboratory batches are rejected if Z-Score > 2.5.
Note on C1021: Z-Scores have been calculated inclusive of individual outliers. In general, laboratory batches are rejected if Z-Score > 2.5.
Note on C1039: Z-Scores have been calculated inclusive of individual outliers. In general, laboratory batches are rejected if Z-Score > 2.5.
Note on C1057: Z-Scores have been calculated inclusive of individual outliers. In general, laboratory batches are rejected if Z-Score > 2.5.
Note on C1076: Z-Scores have been calculated inclusive of individual outliers. In general, laboratory batches are rejected if Z-Score > 2.5.
Note on C1094: Z-Scores have been calculated inclusive of individual outliers. In general, laboratory batches are rejected if Z-Score > 2.5.
Note on C1112: Z-Scores have been calculated inclusive of individual outliers. In general, laboratory batches are rejected if Z-Score > 2.5.
Note on C1130: Z-Scores have been calculated inclusive of individual outliers. In general, laboratory batches are rejected if Z-Score > 2.5.

## Aqua Regia
| Analytical results for Ag in OREAS 615 (Certified Value 1018 ppm) | [22 empty] | Certified
Ag | Round | Replicate | Lab | Lab | Lab | Lab | Lab | Lab | Lab | Lab | Lab | Lab | Lab | Lab | Lab | Lab | Lab | Lab | Lab | Lab | Lab | Lab |  | 1
| No | No | 1.01 | 1.02 | 1.04 | 1.05 | 1.06 | 1.07 | 1.08 | 1.09 | 1.10 | 1.11 | 1.12 | 1.13 | 1.14 | 1.15 | 1.16 | 1.17 | 1.18 | 1.20 | 1.23 | 1.24 |  | ppm
|  |  | AR*OES | AR*OES/MS | Various [a] | AR*OES/AAS | AR*OES | AR*OES/AAS | AR*OES/AAS | AR*MS | AR*OES | AR*OES/MS | AR*OES | AR*OES | AR*OES/AAS | AR*OES | AR*OES/MS | AR*OES/MS | AR*OES | AR*AAS | AR*OES/MS | AR*OES |  | 0
|  |  | 0.2g | 0.25g | see footer | 0.5g | 0.5g | 0.5g | 0.5g | 25g | 0.25g | 0.5g | 0.2g | 15g | 0.5g |  | 01g | 0.25g | 0.25g | 0.25g | 0.2g | 0.2g |  | 0
| 1 | 1 | 1029.545 | > 10 | > 100 | 1030 | 1030 | 1005 | 1035 | > 250 | > 100 | > 100 | 1006.136 | 1003 | 1050 | 1002 | 1010 | > 150 | 998.36 | 1035 | > 100 | 1018.129 |  | 1
| 1 | 2 | 1026.989 | > 10 | 988 | 1030 | 1015 | 1015 | 1040 | > 250 | > 100 | > 100 | 1032.852 | 991 | 911 | 1004 | 1010 | > 150 | 997.07 | 1037 | > 100 | 929.329 |  | 16
| 1 | 3 | 1022.282 | > 10 | > 100 | 1035 | 1015 | 1025 | 1000 | > 250 | > 100 | > 100 | 1013.341 | 1028 | 1020 | 1005 | 1060 | > 150 | 998.86 | 1032 | > 100 | 1001.986 |  | 16
| 1 | 4 | 1014.311 | > 10 | 995 | 1025 | 1015 | 1035 | 1035 | > 250 | > 100 | > 100 | 1023.424 | 990 | 1005 | 1012 | 1020 | > 150 | 998.658 | 1039 | > 100 | 1000.039 |  | 1018.172
| 1 | 5 | 1019.774 | > 10 | 995 | 1045 | 1025 | 979 | 1040 | > 250 | > 100 | > 100 | 1023.025 | 1001 | 1020 | 1021 | 1050 | > 150 | 997.8022 | 1045 | > 100 | 1008.03 |  | 72
| 1 | 6 | 1025.12 | > 10 | 981 | 1030 | 1035 | 983 | 1055 | > 250 | > 100 | > 100 | 1031.094 | 1027 | 1075 | 1006 | 1040 | > 150 | 999.077 | 1047 | > 100 | 1000.332
| Mean |  | 1023.003 |  | 989.75 | 1032.5 | 1022.5 | 1007 | 1034.167 |  |  |  | 1021.645 | 1006.667 | 1013.5 | 1008.333 | 1031.667 |  | 998.3045 | 1039.167 |  | 992.9742
| Median |  | 1023.701 |  | 991.5 | 1030 | 1020 | 1010 | 1037.5 |  |  |  | 1023.225 | 1002 | 1020 | 1005.5 | 1030 |  | 998.509 | 1038 |  | 1001.159
| Std Dev. |  | 5.470992 |  | 6.70199 | 6.892024 | 8.803408 | 22.5211 | 18.28023 |  |  |  | 10.2902 | 16.95484 | 56.17384 | 7.061633 | 21.36976 |  | 0.7496232 | 5.810909 |  | 31.92304
| Rel.Std.Dev. |  | 0.5348% |  | 0.6771% | 0.6675% | 0.861% | 2.236% | 1.768% |  |  |  | 1.007% | 1.684% | 5.543% | 0.7003% | 2.071% |  | 0.07509% | 0.5592% |  | 3.215%
| PDM3 |  | 0.4745% |  | -2.791% | 1.407% | 0.4251% | -1.097% | 1.571% |  |  |  | 0.3411% | -1.13% | -0.4589% | -0.9663% | 1.325% |  | -1.951% | 2.062% |  | -2.475%
| Z-Score (Absolute) |  | 0.29 | NA | 1.5 | 0.81 | 0.27 | 0.57 | 0.9 | NA | NA | NA | 0.22 | 0.59 | 0.22 | 0.5 | 0.76 | NA | 1.04 | 1.16 | NA | 1.33
[a]: Lab 1.04: Rnd 01 - AR*MS (0.25g), Rnd 01 - AR*OES (0.25g)
| Analytical results for Al in OREAS 615 (Certified Value 1.12 wt.%) | [22 empty] | Certified
Al | Round | Replicate | Lab | Lab | Lab | Lab | Lab | Lab | Lab | Lab | Lab | Lab | Lab | Lab | Lab | Lab | Lab | Lab | Lab | Lab | Lab | Lab |  | 1
| No | No | 1.01 | 1.02 | 1.04 | 1.05 | 1.06 | 1.07 | 1.08 | 1.09 | 1.10 | 1.11 | 1.12 | 1.14 | 1.15 | 1.16 | 1.17 | 1.18 | 1.20 | 1.22 | 1.23 | 1.24 |  | wt.%
|  |  | AR*MS | AR*OES/MS | AR*OES | AR*OES | AR*MS | AR*OES | AR*OES | AR*MS | AR*OES | AR*OES/MS | AR*MS | AR*MS | AR*MS | AR*OES/MS | AR*OES/MS | AR*OES | AR*OES/MS | AR*OES | AR*OES/MS | AR*OES |  | 2
|  |  | 0.2g | 0.25g | 0.25g | 01g | 0.5g | 01g | 01g | 25g | 0.25g | 0.5g | 0.2g | 0.5g | 0.5g | 01g | 0.25g | 0.25g | 0.25g | 01g | 0.2g | 0.2g |  | 2
| 1 | 1 | 1.09 | 0.93 | 1.059 | 1.37 | 1.1 | 1.38 | 1.36 | 1.1349 | 1.006 | 0.94 | 1.130951 | 1.12 | 1.06 | 1.35 | 1.09 | 1.1361856 | 1.12 | 1.3298 | 0.94 | 0.9618432 |  | 1
| 1 | 2 | 1.05 | 0.93 | 1.061 | 1.35 | 1.08 | 1.36 | 1.38 | 1.1184 | 0.995 | 0.81 | 1.137075 | 1.07 | 1.05 | 1.36 | 1.11 | 1.1448184 | 1.12 | 1.288 | 0.92 | 0.9249213 |  | #N/A
| 1 | 3 | 1.07 | 0.92 | 1.067 | 1.35 | 1.1 | 1.37 | 1.37 | 1.1359 | 1.018 | 0.78 | 1.120516 | 1.05 | 1.07 | 1.39 | 1.12 | 1.1246224 | 1.14 | 1.3293 | 0.92 | 0.9019492 |  | 16
| 1 | 4 | 1.07 | 0.95 | 1.064 | 1.34 | 1.12 | 1.35 | 1.4 | 1.124 | 1.027 | 0.88 | 1.136134 | 1.04 | 1.08 | 1.33 | 1.11 | 1.1400664 | 1.14 | 1.292 | 0.95 | 0.9525319 |  | 1.121579
| 1 | 5 | 1.07 | 0.91 | 1.055 | 1.35 | 1.11 | 1.35 | 1.38 | 1.1372 | 1.012 | 0.8 | 1.134477 | 1.11 | 1.11 | 1.36 | 1.11 | 1.1145848 | 1.15 | 1.2825 | 0.92 | 0.8968446 |  | 73
| 1 | 6 | 1.04 | 0.94 | 1.068 | 1.33 | 1.11 | 1.35 | 1.4 | 1.1566 | 0.982 | 0.81 | 1.140708 | 1.13 | 1.11 | 1.31 | 1.1 | 1.1269024 | 1.14 | 1.296 | 0.93 | 0.8968002
| Mean |  | 1.065 | 0.93 | 1.062333 | 1.348333 | 1.103333 | 1.36 | 1.381667 | 1.1345 | 1.006667 | 0.8366667 | 1.13331 | 1.086667 | 1.08 | 1.35 | 1.106667 | 1.131197 | 1.135 | 1.302933 | 0.93 | 0.9224817
| Median |  | 1.07 | 0.93 | 1.0625 | 1.35 | 1.105 | 1.355 | 1.38 | 1.1354 | 1.009 | 0.81 | 1.135305 | 1.09 | 1.075 | 1.355 | 1.11 | 1.131544 | 1.14 | 1.294 | 0.925 | 0.9134353
| Std Dev. |  | 0.01760682 | 0.01414214 | 0.004966555 | 0.0132916 | 0.0136626 | 0.01264911 | 0.01602082 | 0.01317027 | 0.01621933 | 0.0608824 | 0.007035435 | 0.03829708 | 0.02529822 | 0.0275681 | 0.01032796 | 0.01119579 | 0.01224745 | 0.02109575 | 0.01264911 | 0.02897126
| Rel.Std.Dev. |  | 1.653% | 1.521% | 0.4675% | 0.9858% | 1.238% | 0.9301% | 1.16% | 1.161% | 1.611% | 7.277% | 0.6208% | 3.524% | 2.342% | 2.042% | 0.9332% | 0.9897% | 1.079% | 1.619% | 1.36% | 3.141%
| PDM3 |  | -5.045% | -17.08% | -5.282% | 20.22% | -1.627% | 21.26% | 23.19% | 1.152% | -10.25% | -25.4% | 1.046% | -3.113% | -3.707% | 20.37% | -1.33% | 0.8575% | 1.197% | 16.17% | -17.08% | -17.75%
| Z-Score (Absolute) |  | 0.38 | 1.67 | 0.41 | 2.33 | 0.02 | 2.44 | 2.65 | 0.28 | 0.94 | 2.57 | 0.27 | 0.18 | 0.24 | 2.34 | 0.02 | 0.25 | 0.29 | 1.89 | 1.67 | 1.75
| Analytical results for As in OREAS 615 (Certified Value 931 ppm) | [22 empty] | Certified
As | Round | Replicate | Lab | Lab | Lab | Lab | Lab | Lab | Lab | Lab | Lab | Lab | Lab | Lab | Lab | Lab | Lab | Lab | Lab | Lab | Lab | Lab | Lab | 1
| No | No | 1.01 | 1.02 | 1.04 | 1.05 | 1.06 | 1.07 | 1.08 | 1.09 | 1.10 | 1.11 | 1.12 | 1.13 | 1.14 | 1.15 | 1.16 | 1.17 | 1.18 | 1.20 | 1.22 | 1.23 | 1.24 | ppm
|  |  | AR*MS | AR*OES/MS | AR*MS | AR*OES | AR*MS | AR*OES | AR*OES | AR*MS | AR*OES | AR*OES/MS | AR*MS | AR*OES/MS | AR*MS | AR*OES/MS | AR*OES/MS | AR*OES/MS | AR*OES | AR*OES/MS | AR*OES | AR*OES/MS | AR*OES | 0
|  |  | 0.2g | 0.25g | 0.25g | 01g | 0.5g | 01g | 01g | 25g | 0.25g | 0.5g | 0.2g | 0.5g | 0.5g | 0.5g | 01g | 0.25g | 0.25g | 0.25g | 01g | 0.2g | 0.2g | 0
| 1 | 1 | 918.6 | 912 | 845 | 960 | 993 | 960 | 980 | 971 | 915 | 930 | 908.8893 | 881.1 | 998 | 868 | 939 | 972.2 | 934.02688 | 898 | 927 | 934 | 1008.099 | 1
| 1 | 2 | 933.4 | 917 | 850 | 990 | 984 | 940 | 990 | 964 | 892 | 824 | 932.8721 | 884.6 | 947 | 868 | 953 | 956.6 | 935.1376 | 915 | 940 | 900 | 1014.686 | 17
| 1 | 3 | 913.1 | 910 | 846 | 990 | 992 | 950 | 990 | 970 | 881 | 819 | 904.7203 | 883.1 | 939 | 870 | 937 | 952.7 | 938.07616 | 897 | 932 | 903 | 1009.321 | 16
| 1 | 4 | 940.4 | 921 | 872 | 970 | 992 | 940 | 1000 | 958 | 898 | 836 | 908.9174 | 892.4 | 947 | 886 | 948 | 932.9 | 934.376 | 900 | 923 | 936 | 1008.836 | 931.1398
| 1 | 5 | 931.4 | 890 | 856 | 990 | 996 | 950 | 990 | 961 | 898 | 916 | 929.3386 | 885.3 | 972 | 891 | 928 | 933.5 | 935.69568 | 892 | 901 | 925 | 1014.331 | 74
| 1 | 6 | 908.3 | 893 | 846 | 990 | 988 | 940 | 1000 | 972 | 876 | 929 | 926.5842 | 871 | 970 | 888 | 942 | 933.3 | 933.632 | 907 | 921 | 931 | 1016.179
| Mean |  | 924.2 | 907.1667 | 852.5 | 981.6667 | 990.8333 | 946.6667 | 991.6667 | 966 | 893.3333 | 875.6667 | 918.5537 | 882.9167 | 962.1667 | 878.5 | 941.1667 | 946.8667 | 935.1574 | 901.5 | 924 | 921.5 | 1011.909
| Median |  | 925 | 911 | 848 | 990 | 992 | 945 | 990 | 967 | 895 | 876 | 917.7508 | 883.85 | 958.5 | 878 | 940.5 | 943.1 | 934.7568 | 899 | 925 | 928 | 1011.826
| Std Dev. |  | 12.69882 | 12.76584 | 10.38749 | 13.2916 | 4.215052 | 8.164966 | 7.527727 | 5.830952 | 13.90923 | 54.54784 | 12.35673 | 6.982669 | 22.08544 | 10.91329 | 8.750238 | 16.29928 | 1.613989 | 8.215838 | 13.17574 | 15.95932 | 3.534706
| Rel.Std.Dev. |  | 1.374% | 1.407% | 1.218% | 1.354% | 0.4254% | 0.8625% | 0.7591% | 0.6036% | 1.557% | 6.229% | 1.345% | 0.7909% | 2.295% | 1.242% | 0.9297% | 1.721% | 0.1726% | 0.9114% | 1.426% | 1.732% | 0.3493%
| PDM3 |  | -0.7453% | -2.575% | -8.446% | 5.426% | 6.411% | 1.668% | 6.5% | 3.744% | -4.06% | -5.958% | -1.352% | -5.179% | 3.332% | -5.653% | 1.077% | 1.689% | 0.4315% | -3.183% | -0.7668% | -1.035% | 8.674%
| Z-Score (Absolute) |  | 0 | 0.37 | 1.57 | 1.26 | 1.46 | 0.49 | 1.47 | 0.91 | 0.67 | 1.06 | 0.12 | 0.9 | 0.83 | 1 | 0.37 | 0.5 | 0.24 | 0.5 | 0 | 0.06 | 1.92
| Analytical results for B in OREAS 615 (Certified Value < 10 ppm) | [22 empty] | Certified
B | Round | Replicate | Lab | Lab | Lab | Lab | Lab | Lab | Lab | Lab | [13 empty] | 1
| No | No | 1.02 | 1.06 | 1.09 | 1.11 | 1.12 | 1.14 | 1.15 | 1.20 | [13 empty] | ppm
|  |  | AR*OES/MS | AR*MS | AR*MS | AR*OES/MS | AR*MS | AR*MS | AR*MS | AR*OES/MS | [13 empty] | 1
|  |  | 0.25g | 0.5g | 25g | 0.5g | 0.2g | 0.5g | 0.5g | 0.25g | [13 empty] | 1
| 1 | 1 | < 10 | < 10 | < 10 | 2 | < 10 | < 10 | < 10 | < 10 | [13 empty] | 1
| 1 | 2 | < 10 | < 10 | < 10 | 3 | < 10 | < 10 | < 10 | < 10 | [13 empty] | 1
| 1 | 3 | < 10 | < 10 | < 10 | 2 | < 10 | < 10 | < 10 | < 10 | [13 empty] | 16
| 1 | 4 | < 10 | < 10 | < 10 | 2 | < 10 | < 10 | < 10 | < 10 | [13 empty] | < 10
| 1 | 5 | < 10 | < 10 | < 10 | 3 | < 10 | < 10 | < 10 | < 10 | [13 empty] | 75
| 1 | 6 | < 10 | < 10 | < 10 | 3 | < 10 | < 10 | < 10 | < 10
| Mean |  |  |  |  | 2.5
| Median |  |  |  |  | 2.5
| Std Dev. |  |  |  |  | 0.5477226
| Rel.Std.Dev. |  |  |  |  | 21.91%
PDM3
| Z-Score (Absolute) |  | NA | NA | NA | NA | NA | NA | NA | NA
| Analytical results for Ba in OREAS 615 (Indicative Value 96 ppm) | [22 empty] | Indicative
Ba | Round | Replicate | Lab | Lab | Lab | Lab | Lab | Lab | Lab | Lab | Lab | Lab | Lab | Lab | Lab | Lab | Lab | Lab | Lab | Lab |  |  |  | 1
| No | No | 1.01 | 1.02 | 1.04 | 1.05 | 1.06 | 1.07 | 1.08 | 1.09 | 1.10 | 1.11 | 1.12 | 1.14 | 1.15 | 1.16 | 1.17 | 1.20 | 1.22 | 1.23 |  |  |  | ppm
|  |  | AR*MS | AR*OES/MS | AR*OES | AR*OES | AR*MS | AR*OES | AR*OES | AR*MS | AR*OES | AR*OES/MS | AR*MS | AR*MS | AR*OES/MS | AR*OES/MS | AR*OES/MS | AR*OES/MS | AR*MS | AR*OES/MS |  |  |  | 0
|  |  | 0.2g | 0.25g | 0.25g | 01g | 0.5g | 01g | 01g | 25g | 0.25g | 0.5g | 0.2g | 0.5g | 0.5g | 01g | 0.25g | 0.25g | 01g | 0.2g |  |  |  | 0
| 1 | 1 | 157 | 80 | 47 | 250 | 20 | 250 | 270 | 14 | 44 | 2.4 | 93.75718 | 30 | 11 | 231 | 28 | 54 | 242 | 92 |  |  |  | 1
| 1 | 2 | 151 | 92 | 44 | 250 | 20 | 250 | 270 | 13 | 51 | 2.5 | 92.4405 | 30 | 13 | 228 | 29 | 53 | 238 | 86 |  |  |  | 2
| 1 | 3 | 159 | 84 | 49 | 250 | 20 | 250 | 270 | 11 | 44 | 2.7 | 90.23639 | 30 | 13 | 226 | 24 | 52 | 242 | 90 |  |  |  | 16
| 1 | 4 | 152 | 91 | 54 | 250 | 20 | 250 | 280 | 12 | 43 | 2.5 | 88.70223 | 20 | 12 | 229 | 26 | 51 | 235 | 83 |  |  |  | 95.88965
| 1 | 5 | 148 | 77 | 45 | 250 | 20 | 250 | 280 | 11 | 54 | 2.5 | 93.92123 | 20 | 12 | 229 | 27 | 54 | 231 | 87 |  |  |  | 10
| 1 | 6 | 152 | 79 | 48 | 250 | 20 | 250 | 270 | 13 | 49 | 3.1 | 90.96695 | 20 | 13 | 221 | 29 | 54 | 235 | 90
| Mean |  | 153.1667 | 83.83333 | 47.83333 | 250 | 20 | 250 | 273.3333 | 12.33333 | 47.5 | 2.616667 | 91.67075 | 25 | 12.33333 | 227.3333 | 27.16667 | 53 | 237.1667 | 88
| Median |  | 152 | 82 | 47.5 | 250 | 20 | 250 | 270 | 12.5 | 46.5 | 2.5 | 91.70373 | 25 | 12.5 | 228.5 | 27.5 | 53.5 | 236.5 | 88.5
| Std Dev. |  | 4.070217 | 6.369197 | 3.544949 | 0 | 0 | 0 | 5.163978 | 1.21106 | 4.505552 | 0.2562551 | 2.067617 | 5.477226 | 0.8164966 | 3.50238 | 1.94079 | 1.264911 | 4.355074 | 3.286335
| Rel.Std.Dev. |  | 2.657% | 7.597% | 7.411% | 0% | 0% | 0% | 1.889% | 9.819% | 9.485% | 9.793% | 2.255% | 21.91% | 6.62% | 1.541% | 7.144% | 2.387% | 1.836% | 3.734%
| PDM3 |  | 59.73% | -12.57% | -50.12% | 160.7% | -79.14% | 160.7% | 185% | -87.14% | -50.46% | -97.27% | -4.4% | -73.93% | -87.14% | 137.1% | -71.67% | -44.73% | 147.3% | -8.228%
| Z-Score (Absolute) |  | 1.09 | 0.2 | 0.27 | 2.34 | 0.62 | 2.34 | 2.64 | 0.72 | 0.27 | 0.85 | 0.3 | 0.56 | 0.72 | 2.05 | 0.53 | 0.2 | 2.18 | 0.25
| Analytical results for Be in OREAS 615 (Certified Value 0.37 ppm) | [22 empty] | Certified
Be | Round | Replicate | Lab | Lab | Lab | Lab | Lab | Lab | Lab | Lab | Lab | Lab | Lab | Lab | Lab | Lab | Lab | Lab | Lab | Lab | Lab |  |  | 1
| No | No | 1.01 | 1.02 | 1.04 | 1.05 | 1.06 | 1.07 | 1.08 | 1.09 | 1.10 | 1.11 | 1.12 | 1.14 | 1.15 | 1.16 | 1.17 | 1.18 | 1.20 | 1.22 | 1.24 |  |  | ppm
|  |  | AR*MS | AR*OES/MS | AR*MS | AR*OES | AR*MS | AR*OES | AR*OES | AR*MS | AR*OES | AR*OES/MS | AR*MS | AR*MS | AR*MS | AR*OES/MS | AR*OES/MS | AR*MS | AR*OES/MS | AR*MS | AR*OES |  |  | 2
|  |  | 0.2g | 0.25g | 0.25g | 01g | 0.5g | 01g | 01g | 25g | 0.25g | 0.5g | 0.2g | 0.5g | 0.5g | 01g | 0.25g | 0.25g | 0.25g | 01g | 0.2g |  |  | 3
| 1 | 1 | 0.42 | 0.4 | 0.34 | < 5 | 0.39 | < 5 | < 5 | 0.4 | < 0.5 | 0.3 | 0.3837304 | 0.38 | 0.34 | 0.49 | < 1 | 0.335616 | 0.4 | 0.51 | 0.3903333 |  |  | 1
| 1 | 2 | 0.39 | 0.3 | 0.32 | < 5 | 0.39 | < 5 | < 5 | 0.38 | < 0.5 | 0.3 | 0.3857696 | 0.38 | 0.35 | 0.51 | < 1 | 0.350892 | 0.5 | 0.51 | 0.3803333 |  |  | 19
| 1 | 3 | 0.42 | 0.4 | 0.32 | < 5 | 0.39 | < 5 | < 5 | 0.37 | < 0.5 | 0.3 | 0.3791778 | 0.38 | 0.34 | 0.5 | < 1 | 0.37126 | 0.4 | 0.49 | 0.3823333 |  |  | 16
| 1 | 4 | 0.39 | 0.4 | 0.36 | < 5 | 0.4 | < 5 | < 5 | 0.41 | < 0.5 | 0.2 | 0.3817211 | 0.37 | 0.34 | 0.49 | 1 | 0.36708 | 0.5 | 0.51 | 0.3886667 |  |  | 0.3724539
| 1 | 5 | 0.39 | 0.3 | 0.31 | < 5 | 0.39 | < 5 | < 5 | 0.4 | < 0.5 | 0.3 | 0.3853647 | 0.37 | 0.33 | 0.48 | < 1 | 0.369428 | 0.4 | 0.49 | 0.375 |  |  | 76
| 1 | 6 | 0.43 | 0.4 | 0.31 | < 5 | 0.39 | < 5 | < 5 | 0.35 | < 0.5 | 0.4 | 0.3847228 | 0.37 | 0.35 | 0.51 | < 1 | 0.36708 | 0.4 | 0.48 | 0.374
| Mean |  | 0.4066667 | 0.3666667 | 0.3266667 |  | 0.3916667 |  |  | 0.385 |  | 0.3 | 0.3834144 | 0.375 | 0.3416667 | 0.4966667 | 1 | 0.360226 | 0.4333333 | 0.4983333 | 0.3817778
| Median |  | 0.405 | 0.4 | 0.32 |  | 0.39 |  |  | 0.39 |  | 0.3 | 0.3842266 | 0.375 | 0.34 | 0.495 | 1 | 0.36708 | 0.4 | 0.5 | 0.3813333
| Std Dev. |  | 0.01861899 | 0.05163978 | 0.01966384 |  | 0.004082483 |  |  | 0.02258318 |  | 0.06324555 | 0.002528994 | 0.005477226 | 0.007527727 | 0.0121106 |  | 0.01409366 | 0.05163978 | 0.0132916 | 0.006774681
| Rel.Std.Dev. |  | 4.578% | 14.08% | 6.02% |  | 1.042% |  |  | 5.866% |  | 21.08% | 0.6596% | 1.461% | 2.203% | 2.438% |  | 3.912% | 11.92% | 2.667% | 1.775%
| PDM3 |  | 9.186% | -1.554% | -12.29% |  | 5.158% |  |  | 3.369% |  | -19.45% | 2.943% | 0.6836% | -8.266% | 33.35% | 168.5% | -3.283% | 16.35% | 33.8% | 2.503%
| Z-Score (Absolute) |  | 0.23 | NA | 0.77 | 26.29 | 0.04 | 26.29 | 26.29 | 0.04 | 1.72 | NA | 0.06 | 0.17 | 0.58 | 1.35 | 2.43 | 0.35 | NA | 1.37 | 0.08
Results from laboratories 1.02, 1.11 and 1.20 were removed due to their 0.1 ppm reading resolution.
| Analytical results for Bi in OREAS 615 (Certified Value 52 ppm) | [22 empty] | Certified
Bi | Round | Replicate | Lab | Lab | Lab | Lab | Lab | Lab | Lab | Lab | Lab | Lab | Lab | Lab | Lab | Lab | Lab | Lab | Lab | Lab | Lab | Lab |  | 1
| No | No | 1.01 | 1.02 | 1.04 | 1.05 | 1.06 | 1.07 | 1.08 | 1.09 | 1.10 | 1.11 | 1.12 | 1.13 | 1.14 | 1.15 | 1.16 | 1.17 | 1.20 | 1.22 | 1.23 | 1.24 |  | ppm
|  |  | AR*MS | AR*OES/MS | AR*MS | AR*OES | AR*MS | AR*OES | AR*OES | AR*MS | AR*OES | AR*OES/MS | AR*MS | AR*OES/MS | AR*MS | AR*MS | AR*OES/MS | AR*OES/MS | AR*OES/MS | AR*MS | AR*OES/MS | AR*OES |  | 0
|  |  | 0.2g | 0.25g | 0.25g | 01g | 0.5g | 01g | 01g | 25g | 0.25g | 0.5g | 0.2g | 0.5g | 0.5g | 0.5g | 01g | 0.25g | 0.25g | 01g | 0.2g | 0.2g |  | 1
| 1 | 1 | 47.6 | 51.55 | 52.69 | 40 | 58.7 | 60 | 40 | 55.17 | < 5 | 49.6 | 50.11118 | 49.9 | 62.3 | 52 | 55.2 | 47 | 51.2 | 56.73 | 53.71 | 36.86033 |  | 1
| 1 | 2 | 48.56 | 51.59 | 53.3 | 70 | 54.7 | 60 | 40 | 54.07 | < 5 | 46.7 | 52.04447 | 50.54 | 50.4 | 51 | 54.7 | 48.1 | 54.4 | 55.54 | 51.59 | 39.30333 |  | 20
| 1 | 3 | 50.32 | 51.23 | 51.41 | 70 | 58.1 | 50 | 40 | 54.37 | < 5 | 47.5 | 50.04999 | 51.42 | 49.8 | 52 | 55.8 | 48.5 | 52.5 | 56.26 | 53.02 | 37.712 |  | 16
| 1 | 4 | 47.78 | 52.57 | 51.6 | 70 | 56.8 | 60 | 50 | 53.99 | < 5 | 48.8 | 48.39526 | 51.02 | 49.8 | 51 | 55.1 | 49.7 | 53.9 | 55.06 | 53 | 37.44333 |  | 52.05592
| 1 | 5 | 48.42 | 50.34 | 52.16 | 60 | 56.2 | 50 | 40 | 54.81 | < 5 | 49.8 | 51.16265 | 51.03 | 57.4 | 52 | 54.1 | 49.8 | 52.2 | 54.85 | 53.44 | 36.4 |  | 77
| 1 | 6 | 47.97 | 50.68 | 52.4 | 70 | 54 | 60 | 40 | 54.6 | 46 | 50.6 | 51.01354 | 50.24 | 50.7 | 51 | 55.7 | 47.9 | 51.8 | 55.91 | 54.25 | 39.262
| Mean |  | 48.44167 | 51.32667 | 52.26 | 63.33333 | 56.41667 | 56.66667 | 41.66667 | 54.50167 | 46 | 48.83333 | 50.46285 | 50.69167 | 53.4 | 51.5 | 55.1 | 48.5 | 52.66667 | 55.725 | 53.16833 | 37.83017
| Median |  | 48.195 | 51.39 | 52.28 | 70 | 56.5 | 60 | 40 | 54.485 | 46 | 49.2 | 50.56236 | 50.78 | 50.55 | 51.5 | 55.15 | 48.3 | 52.35 | 55.725 | 53.23 | 37.57767
| Std Dev. |  | 0.9910886 | 0.7830879 | 0.7005997 | 12.1106 | 1.845445 | 5.163978 | 4.082483 | 0.450973 |  | 1.481441 | 1.254075 | 0.5668304 | 5.242518 | 0.5477226 | 0.6356099 | 1.086278 | 1.238817 | 0.7172935 | 0.9031814 | 1.214078
| Rel.Std.Dev. |  | 2.046% | 1.526% | 1.341% | 19.12% | 3.271% | 9.113% | 9.798% | 0.8274% |  | 3.034% | 2.485% | 1.118% | 9.817% | 1.064% | 1.154% | 2.24% | 2.352% | 1.287% | 1.699% | 3.209%
| PDM3 |  | -6.943% | -1.401% | 0.392% | 21.66% | 8.377% | 8.857% | -19.96% | 4.698% | -11.63% | -6.191% | -3.06% | -2.621% | 2.582% | -1.068% | 5.848% | -6.831% | 1.173% | 7.048% | 2.137% | -27.33%
| Z-Score (Absolute) |  | 1.12 | 0.18 | 0.12 | NA | 1.48 | NA | NA | 0.85 | NA | 0.99 | 0.46 | 0.39 | 0.49 | 0.12 | 1.05 | 1.1 | 0.26 | 1.25 | 0.42 | 4.57
Results from laboratory 1.10 were removed due to their 1 ppm reading resolution. Results from laboratories 1.05, 1.07 and 1.08 were removed due to their 10 ppm reading resolution.
| Analytical results for Ca in OREAS 615 (Certified Value 0.467 wt.%) | [22 empty] | Certified
Ca | Round | Replicate | Lab | Lab | Lab | Lab | Lab | Lab | Lab | Lab | Lab | Lab | Lab | Lab | Lab | Lab | Lab | Lab | Lab | Lab | Lab | Lab | Lab | 1
| No | No | 1.01 | 1.02 | 1.04 | 1.05 | 1.06 | 1.07 | 1.08 | 1.09 | 1.10 | 1.11 | 1.12 | 1.13 | 1.14 | 1.15 | 1.16 | 1.17 | 1.18 | 1.20 | 1.22 | 1.23 | 1.24 | wt.%
|  |  | AR*MS | AR*OES/MS | AR*OES | AR*OES | AR*MS | AR*OES | AR*OES | AR*MS | AR*OES | AR*OES/MS | AR*MS | AR*OES/MS | AR*MS | AR*MS | AR*OES/MS | AR*OES/MS | AR*OES | AR*OES/MS | AR*OES | AR*OES/MS | AR*OES | 3
|  |  | 0.2g | 0.25g | 0.25g | 01g | 0.5g | 01g | 01g | 25g | 0.25g | 0.5g | 0.2g | 0.5g | 0.5g | 0.5g | 01g | 0.25g | 0.25g | 0.25g | 01g | 0.2g | 0.2g | 3
| 1 | 1 | 0.47 | 0.44 | 0.463 | 0.47 | 0.49 | 0.47 | 0.48 | 0.46 | 0.456 | 0.43 | 0.4623792 | 0.4418 | 0.47 | 0.45 | 0.52 | 0.44 | 0.4850836 | 0.48 | 0.49 | 0.47 | 0.5017343 | 1
| 1 | 2 | 0.47 | 0.45 | 0.461 | 0.48 | 0.48 | 0.46 | 0.49 | 0.45 | 0.452 | 0.39 | 0.4688265 | 0.4415 | 0.44 | 0.45 | 0.51 | 0.45 | 0.4832286 | 0.48 | 0.48 | 0.45 | 0.5103397 | #N/A
| 1 | 3 | 0.48 | 0.44 | 0.461 | 0.47 | 0.48 | 0.47 | 0.49 | 0.46 | 0.456 | 0.4 | 0.4599045 | 0.4416 | 0.43 | 0.45 | 0.52 | 0.46 | 0.489915 | 0.49 | 0.5 | 0.45 | 0.4931227 | 16
| 1 | 4 | 0.47 | 0.45 | 0.461 | 0.47 | 0.49 | 0.47 | 0.5 | 0.46 | 0.458 | 0.41 | 0.4639784 | 0.4466 | 0.44 | 0.46 | 0.5 | 0.45 | 0.487441 | 0.49 | 0.49 | 0.46 | 0.4919504 | 0.4670028
| 1 | 5 | 0.47 | 0.43 | 0.458 | 0.47 | 0.48 | 0.46 | 0.49 | 0.46 | 0.459 | 0.41 | 0.4653545 | 0.4434 | 0.47 | 0.47 | 0.52 | 0.45 | 0.4835692 | 0.5 | 0.47 | 0.46 | 0.5030277 | 78
| 1 | 6 | 0.46 | 0.98 | 0.466 | 0.48 | 0.49 | 0.46 | 0.49 | 0.46 | 0.446 | 0.41 | 0.4677409 | 0.4366 | 0.47 | 0.47 | 0.5 | 0.44 | 0.485149 | 0.49 | 0.48 | 0.46 | 0.49711175
| Mean |  | 0.47 | 0.5316667 | 0.4616667 | 0.4733333 | 0.485 | 0.465 | 0.49 | 0.4583333 | 0.4545 | 0.4083333 | 0.4646974 | 0.4419167 | 0.4533333 | 0.4583333 | 0.5116667 | 0.4483333 | 0.4857311 | 0.4883333 | 0.485 | 0.4583333 | 0.4995478
| Median |  | 0.47 | 0.445 | 0.461 | 0.47 | 0.485 | 0.465 | 0.49 | 0.46 | 0.456 | 0.41 | 0.4646665 | 0.4417 | 0.455 | 0.455 | 0.515 | 0.45 | 0.4851163 | 0.49 | 0.485 | 0.46 | 0.499423
| Std Dev. |  | 0.006324555 | 0.219765 | 0.00265832 | 0.005163978 | 0.005477226 | 0.005477226 | 0.006324555 | 0.004082483 | 0.004806246 | 0.0132916 | 0.003334863 | 0.003246177 | 0.01861899 | 0.009831921 | 0.009831921 | 0.007527727 | 0.002534687 | 0.007527727 | 0.01048809 | 0.007527727 | 0.006903498
| Rel.Std.Dev. |  | 1.346% | 41.34% | 0.5758% | 1.091% | 1.129% | 1.178% | 1.291% | 0.8907% | 1.057% | 3.255% | 0.7176% | 0.7346% | 4.107% | 2.145% | 1.922% | 1.679% | 0.5218% | 1.542% | 2.162% | 1.642% | 1.382%
| PDM3 |  | 0.6418% | 13.85% | -1.143% | 1.356% | 3.854% | -0.4289% | 4.924% | -1.856% | -2.677% | -12.56% | -0.4937% | -5.372% | -2.927% | -1.856% | 9.564% | -3.998% | 4.01% | 4.568% | 3.854% | -1.856% | 6.969%
| Z-Score (Absolute) |  | 0.2 | 2.7 | 0.13 | 0.34 | 0.81 | 0 | 1.01 | 0.27 | 0.42 | 2.29 | 0.01 | 0.93 | 0.47 | 0.27 | 1.89 | 0.67 | 0.84 | 0.94 | 0.81 | 0.27 | 1.4
| Analytical results for Cd in OREAS 615 (Certified Value 21.3 ppm) | [22 empty] | Certified
Cd | Round | Replicate | Lab | Lab | Lab | Lab | Lab | Lab | Lab | Lab | Lab | Lab | Lab | Lab | Lab | Lab | Lab | Lab | Lab | Lab | Lab |  |  | 1
| No | No | 1.01 | 1.02 | 1.04 | 1.05 | 1.06 | 1.07 | 1.08 | 1.09 | 1.10 | 1.11 | 1.12 | 1.14 | 1.15 | 1.16 | 1.17 | 1.20 | 1.22 | 1.23 | 1.24 |  |  | ppm
|  |  | AR*MS | AR*OES/MS | AR*MS | AR*OES | AR*MS | AR*OES | AR*OES | AR*MS | AR*OES | AR*OES/MS | AR*MS | AR*MS | AR*MS | AR*OES/MS | AR*OES/MS | AR*OES/MS | AR*MS | AR*OES/MS | AR*OES |  |  | 1
|  |  | 0.2g | 0.25g | 0.25g | 01g | 0.5g | 01g | 01g | 25g | 0.25g | 0.5g | 0.2g | 0.5g | 0.5g | 01g | 0.25g | 0.25g | 01g | 0.2g | 0.2g |  |  | 2
| 1 | 1 | 21.4 | 21.07 | 21.63 | 22 | 21.9 | 21 | 22 | 21.28 | 22 | 20.8 | 20.12395 | 23.7 | 20.51 | 21.7 | 19.4 | 20.94 | 21.9 | 20.9 | 21.12733 |  |  | 1
| 1 | 2 | 21.3 | 21.06 | 22.12 | 23 | 21.4 | 21 | 23 | 21.14 | 22 | 20.1 | 20.19076 | 20.8 | 20.72 | 21.7 | 19.8 | 22.13 | 21.51 | 20.38 | 20.979 |  |  | 21
| 1 | 3 | 21.08 | 21.22 | 22.28 | 22 | 21.6 | 21 | 22 | 21.69 | 21 | 19.3 | 19.80011 | 20.3 | 20.5 | 21.5 | 19.8 | 21.76 | 22.1 | 20.31 | 20.88267 |  |  | 16
| 1 | 4 | 21.58 | 21.75 | 22.62 | 21 | 21.5 | 22 | 22 | 21.2 | 22 | 19.8 | 19.65671 | 20.4 | 20.6 | 21.8 | 19.7 | 21.62 | 21.29 | 21.15 | 20.99733 |  |  | 21.28998
| 1 | 5 | 21.61 | 20.69 | 22.87 | 22 | 21.3 | 22 | 22 | 21.16 | 22 | 21.6 | 20.24215 | 21.7 | 20.73 | 21.9 | 19.8 | 21.44 | 20.71 | 20.75 | 20.987 |  |  | 79
| 1 | 6 | 21.38 | 20.71 | 22.17 | 22 | 21.8 | 21 | 23 | 21.25 | 21 | 20.9 | 20.48084 | 19.55 | 20.89 | 21.7 | 19.8 | 21.44 | 21.42 | 21.18 | 21.11033
| Mean |  | 21.39167 | 21.08333 | 22.28167 | 22 | 21.58333 | 21.33333 | 22.33333 | 21.28667 | 21.66667 | 20.41667 | 20.08242 | 21.075 | 20.65833 | 21.71667 | 19.71667 | 21.555 | 21.48833 | 20.77833 | 21.01394
| Median |  | 21.39 | 21.065 | 22.225 | 22 | 21.55 | 21 | 22 | 21.225 | 22 | 20.45 | 20.15735 | 20.6 | 20.66 | 21.7 | 19.8 | 21.53 | 21.465 | 20.825 | 20.99217
| Std Dev. |  | 0.1943622 | 0.3893413 | 0.4298566 | 0.6324555 | 0.2316607 | 0.5163978 | 0.5163978 | 0.2045157 | 0.5163978 | 0.8376555 | 0.3028685 | 1.46552 | 0.1503884 | 0.132916 | 0.1602082 | 0.3953606 | 0.4886478 | 0.3723126 | 0.09121925
| Rel.Std.Dev. |  | 0.9086% | 1.847% | 1.929% | 2.875% | 1.073% | 2.421% | 2.312% | 0.9608% | 2.383% | 4.103% | 1.508% | 6.954% | 0.728% | 0.612% | 0.8126% | 1.834% | 2.274% | 1.792% | 0.4341%
| PDM3 |  | 0.4776% | -0.9706% | 4.658% | 3.335% | 1.378% | 0.2036% | 4.901% | -0.01558% | 1.769% | -4.102% | -5.672% | -1.01% | -2.967% | 2.004% | -7.39% | 1.245% | 0.9317% | -2.403% | -1.297%
| Z-Score (Absolute) |  | 0.12 | 0.51 | 1.92 | 1.35 | 0.51 | 0 | 2.02 | 0.09 | 0.67 | 1.85 | 2.53 | 0.52 | 1.37 | 0.78 | 3.27 | 0.45 | 0.31 | 1.12 | 0.65
| Analytical results for Ce in OREAS 615 (Certified Value 36.1 ppm) | [22 empty] | Certified
Ce | Round | Replicate | Lab | Lab | Lab | Lab | Lab | Lab | Lab | Lab | Lab | Lab | Lab | Lab | Lab | Lab | [7 empty] | 1
| No | No | 1.01 | 1.02 | 1.04 | 1.06 | 1.09 | 1.11 | 1.12 | 1.14 | 1.15 | 1.16 | 1.17 | 1.20 | 1.22 | 1.23 | [7 empty] | ppm
|  |  | AR*MS | AR*OES/MS | AR*MS | AR*MS | AR*MS | AR*OES/MS | AR*MS | AR*MS | AR*MS | AR*OES/MS | AR*OES/MS | AR*OES/MS | AR*OES | AR*OES/MS | [7 empty] | 1
|  |  | 0.2g | 0.25g | 0.25g | 0.5g | 25g | 0.5g | 0.2g | 0.5g | 0.5g | 01g | 0.25g | 0.25g | 01g | 0.2g | [7 empty] | 2
| 1 | 1 | 37.06 | 30.75 | 35.12 | 36.7 | 38.313 | 38.6 | 36.34986 | 39.7 | 37 | 45.5 | 35 | 34.68 | 45 | 33.4 | [7 empty] | 1
| 1 | 2 | 36.09 | 30.92 | 37.75 | 35.5 | 37.854 | 35.9 | 36.31141 | 34.2 | 36.7 | 43.6 | 35 | 36.44 | 45 | 32.1 | [7 empty] | 22
| 1 | 3 | 36.19 | 30.41 | 36.3 | 37.5 | 39.192 | 34.6 | 35.41006 | 33.6 | 37.3 | 45.2 | 35 | 35.34 | 46 | 33.1 | [7 empty] | 16
| 1 | 4 | 36.38 | 31.32 | 38.68 | 37.1 | 37.472 | 36.2 | 35.4111 | 33.2 | 36.6 | 44.9 | 35 | 36.05 | 47 | 33.3 | [7 empty] | 36.08184
| 1 | 5 | 36.19 | 30.2 | 39.09 | 36 | 38.563 | 37.8 | 36.30563 | 35.9 | 36.6 | 46.6 | 36 | 34.67 | 44 | 32.7 | [7 empty] | 80
| 1 | 6 | 35.14 | 31.27 | 37.37 | 37.4 | 39.067 | 36.8 | 36.25239 | 32.7 | 36.9 | 43.7 | 36 | 35.02 | 44 | 33.2
| Mean |  | 36.175 | 30.81167 | 37.385 | 36.7 | 38.41017 | 36.65 | 36.00674 | 34.88333 | 36.85 | 44.91667 | 35.33333 | 35.36667 | 45.16667 | 32.96667
| Median |  | 36.19 | 30.835 | 37.56 | 36.9 | 38.438 | 36.5 | 36.27901 | 33.9 | 36.8 | 45.05 | 35 | 35.18 | 45 | 33.15
| Std Dev. |  | 0.6171143 | 0.4515492 | 1.484921 | 0.8024961 | 0.6730484 | 1.422322 | 0.4628278 | 2.605699 | 0.2738613 | 1.137395 | 0.5163978 | 0.7344023 | 1.169045 | 0.4885352
| Rel.Std.Dev. |  | 1.706% | 1.466% | 3.972% | 2.187% | 1.752% | 3.881% | 1.285% | 7.47% | 0.7432% | 2.532% | 1.462% | 2.077% | 2.588% | 1.482%
| PDM3 |  | 0.2582% | -14.61% | 3.612% | 1.713% | 6.453% | 1.575% | -0.2081% | -3.322% | 2.129% | 24.49% | -2.074% | -1.982% | 25.18% | -8.634%
| Z-Score (Absolute) |  | 0.15 | 3.55 | 0.62 | 0.18 | 1.27 | 0.15 | 0.26 | 0.97 | 0.28 | 5.4 | 0.68 | 0.66 | 5.56 | 2.19
| Analytical results for Co in OREAS 615 (Certified Value 91 ppm) | [22 empty] | Certified
Co | Round | Replicate | Lab | Lab | Lab | Lab | Lab | Lab | Lab | Lab | Lab | Lab | Lab | Lab | Lab | Lab | Lab | Lab | Lab | Lab | Lab | Lab |  | 1
| No | No | 1.01 | 1.02 | 1.04 | 1.05 | 1.06 | 1.07 | 1.08 | 1.09 | 1.10 | 1.11 | 1.12 | 1.14 | 1.15 | 1.16 | 1.17 | 1.18 | 1.20 | 1.22 | 1.23 | 1.24 |  | ppm
|  |  | AR*MS | AR*OES/MS | AR*MS | AR*OES | AR*MS | AR*OES | AR*OES | AR*MS | AR*OES | AR*OES/MS | AR*MS | AR*MS | AR*MS | AR*OES/MS | AR*OES/MS | AR*MS | AR*OES/MS | AR*OES | AR*OES/MS | AR*OES |  | 0
|  |  | 0.2g | 0.25g | 0.25g | 01g | 0.5g | 01g | 01g | 25g | 0.25g | 0.5g | 0.2g | 0.5g | 0.5g | 01g | 0.25g | 0.25g | 0.25g | 01g | 0.2g | 0.2g |  | 1
| 1 | 1 | 95 | 90.9 | 82.5 | 92 | 93.5 | 90 | 94 | 92 | 88 | 89.6 | 88.92871 | 102.5 | 90 | 94.8 | 98.7 | 92.49013 | 89 | 90 | 90.41 | 93.12867 |  | 1
| 1 | 2 | 94.5 | 90.6 | 85.2 | 93 | 91.9 | 90 | 96 | 93.2 | 88 | 83.6 | 93.06565 | 89.5 | 89 | 94.7 | 101.3 | 92.56201 | 92.1 | 91 | 87.57 | 93.521 |  | 23
| 1 | 3 | 94.5 | 89.9 | 84.9 | 93 | 92.3 | 88 | 97 | 91.7 | 88 | 81.7 | 88.89049 | 89 | 90 | 94.3 | 100.9 | 92.34123 | 89.1 | 91 | 87.93 | 93.30267 |  | 16
| 1 | 4 | 95.8 | 91.9 | 86.9 | 91 | 92.9 | 90 | 96 | 92.6 | 87 | 77.7 | 91.17741 | 87.9 | 89 | 95.5 | 98.6 | 92.20736 | 91.8 | 89 | 89.54 | 93.76233 |  | 90.83104
| 1 | 5 | 96.3 | 88 | 83.8 | 93 | 93.1 | 90 | 99 | 92.2 | 87 | 85.5 | 91.89184 | 95.5 | 89 | 95.1 | 98.6 | 92.16277 | 89.1 | 87 | 89.44 | 94.624 |  | 81
| 1 | 6 | 93.7 | 88.7 | 80.1 | 93 | 92.9 | 90 | 96 | 93.8 | 86 | 88.5 | 90.37673 | 88.1 | 88 | 95.1 | 96.8 | 92.93964 | 91.6 | 89 | 89.66 | 93.63567
| Mean |  | 94.96667 | 90 | 83.9 | 92.5 | 92.76667 | 89.66667 | 96.33333 | 92.58333 | 87.33333 | 84.43333 | 90.72181 | 92.08333 | 89.16667 | 94.91667 | 99.15 | 92.45052 | 90.45 | 89.5 | 89.09167 | 93.66239
| Median |  | 94.75 | 90.25 | 84.35 | 93 | 92.9 | 90 | 96 | 92.4 | 87.5 | 84.55 | 90.77707 | 89.25 | 89 | 94.95 | 98.65 | 92.41568 | 90.35 | 89.5 | 89.49 | 93.57833
| Std Dev. |  | 0.9500877 | 1.447757 | 2.370654 | 0.83666 | 0.5750362 | 0.8164966 | 1.632993 | 0.7909909 | 0.8164966 | 4.424327 | 1.658804 | 5.826291 | 0.7527727 | 0.4119061 | 1.674216 | 0.2853465 | 1.524139 | 1.516575 | 1.099844 | 0.5233831
| Rel.Std.Dev. |  | 1% | 1.609% | 2.826% | 0.9045% | 0.6199% | 0.9106% | 1.695% | 0.8544% | 0.9349% | 5.24% | 1.828% | 6.327% | 0.8442% | 0.434% | 1.689% | 0.3086% | 1.685% | 1.694% | 1.235% | 0.5588%
| PDM3 |  | 4.553% | -0.9149% | -7.631% | 1.837% | 2.131% | -1.282% | 6.058% | 1.929% | -3.851% | -7.044% | -0.1203% | 1.379% | -1.832% | 4.498% | 9.159% | 1.783% | -0.4195% | -1.465% | -1.915% | 3.117%
| Z-Score (Absolute) |  | 1.16 | 0.46 | 2.44 | 0.36 | 0.44 | 0.57 | 1.61 | 0.38 | 1.33 | 2.27 | 0.22 | 0.22 | 0.73 | 1.15 | 2.52 | 0.34 | 0.31 | 0.62 | 0.75 | 0.74
| Analytical results for Cr in OREAS 615 (Certified Value 25.5 ppm) | [22 empty] | Certified
Cr | Round | Replicate | Lab | Lab | Lab | Lab | Lab | Lab | Lab | Lab | Lab | Lab | Lab | Lab | Lab | Lab | Lab | Lab | Lab | Lab | Lab | Lab |  | 1
| No | No | 1.01 | 1.02 | 1.04 | 1.05 | 1.06 | 1.07 | 1.08 | 1.09 | 1.10 | 1.11 | 1.12 | 1.14 | 1.15 | 1.16 | 1.17 | 1.18 | 1.20 | 1.22 | 1.23 | 1.24 |  | ppm
|  |  | AR*MS | AR*OES/MS | AR*OES | AR*OES | AR*MS | AR*OES | AR*OES | AR*MS | AR*OES | AR*OES/MS | AR*MS | AR*MS | AR*OES/MS | AR*OES/MS | AR*OES/MS | AR*OES | AR*OES/MS | AR*OES | AR*OES/MS | AR*OES |  | 1
|  |  | 0.2g | 0.25g | 0.25g | 01g | 0.5g | 01g | 01g | 25g | 0.25g | 0.5g | 0.2g | 0.5g | 0.5g | 01g | 0.25g | 0.25g | 0.25g | 01g | 0.2g | 0.2g |  | 2
| 1 | 1 | 25 | 22 | 26 | 29 | 25 | 29 | 29 | 29 | 25 | 25 | 24.68218 | 25 | 24 | 28 | 26 | 26.0185 | 27 | 27 | 23 | 26.9545 |  | 1
| 1 | 2 | 25 | 22 | 25 | 29 | 24 | 28 | 29 | 29 | 24 | 23 | 25.37197 | 24 | 24 | 26 | 26 | 25.891 | 26 | 27 | 22 | 24.3775 |  | 24
| 1 | 3 | 27 | 22 | 25 | 29 | 24 | 27 | 29 | 29 | 25 | 23 | 24.21398 | 23 | 24 | 27 | 26 | 25.4445 | 27 | 28 | 22 | 20.592 |  | 16
| 1 | 4 | 26 | 22 | 25 | 28 | 25 | 29 | 30 | 29 | 25 | 23 | 24.33807 | 23 | 25 | 26 | 26 | 26.027 | 26 | 27 | 22 | 22.93867 |  | 25.5418
| 1 | 5 | 25 | 21 | 25 | 28 | 25 | 27 | 29 | 29 | 25 | 25 | 25.27771 | 25 | 25 | 26 | 26 | 25.568 | 27 | 26 | 22 | 21.41367 |  | 82
| 1 | 6 | 25 | 22 | 26 | 29 | 24 | 27 | 30 | 30 | 24 | 24 | 24.65602 | 25 | 25 | 25 | 26 | 24.871 | 27 | 27 | 22 | 21.38
| Mean |  | 25.5 | 21.83333 | 25.33333 | 28.66667 | 24.5 | 27.83333 | 29.33333 | 29.16667 | 24.66667 | 23.83333 | 24.75665 | 24.16667 | 24.5 | 26.33333 | 26 | 25.63667 | 26.66667 | 27 | 22.16667 | 22.94272
| Median |  | 25 | 22 | 25 | 29 | 24.5 | 27.5 | 29 | 29 | 25 | 23.5 | 24.6691 | 24.5 | 24.5 | 26 | 26 | 25.7295 | 27 | 27 | 22 | 22.17617
| Std Dev. |  | 0.83666 | 0.4082483 | 0.5163978 | 0.5163978 | 0.5477226 | 0.9831921 | 0.5163978 | 0.4082483 | 0.5163978 | 0.9831921 | 0.4765511 | 0.9831921 | 0.5477226 | 1.032796 | 0 | 0.4451361 | 0.5163978 | 0.6324555 | 0.4082483 | 2.385748
| Rel.Std.Dev. |  | 3.281% | 1.87% | 2.038% | 1.801% | 2.236% | 3.532% | 1.76% | 1.4% | 2.094% | 4.125% | 1.925% | 4.068% | 2.236% | 3.922% | 0% | 1.736% | 1.936% | 2.342% | 1.842% | 10.4%
| PDM3 |  | -0.1637% | -14.52% | -0.8162% | 12.23% | -4.079% | 8.972% | 14.84% | 14.19% | -3.426% | -6.689% | -3.074% | -5.384% | -4.079% | 3.099% | 1.794% | 0.3714% | 4.404% | 5.709% | -13.21% | -10.18%
| Z-Score (Absolute) |  | 0.04 | 1.93 | 0.04 | 1.75 | 0.49 | 1.3 | 2.11 | 2.02 | 0.4 | 0.85 | 0.36 | 0.67 | 0.49 | 0.49 | 0.31 | 0.12 | 0.67 | 0.85 | 1.75 | 1.33
| Analytical results for Cs in OREAS 615 (Certified Value 1.37 ppm) | [22 empty] | Certified
Cs | Round | Replicate | Lab | Lab | Lab | Lab | Lab | Lab | Lab | Lab | Lab | Lab | Lab | Lab | Lab | Lab | Lab | [6 empty] | 1
| No | No | 1.01 | 1.02 | 1.04 | 1.06 | 1.09 | 1.11 | 1.12 | 1.14 | 1.15 | 1.16 | 1.17 | 1.18 | 1.20 | 1.22 | 1.23 | [6 empty] | ppm
|  |  | AR*MS | AR*OES/MS | AR*MS | AR*MS | AR*MS | AR*OES/MS | AR*MS | AR*MS | AR*MS | AR*OES/MS | AR*OES/MS | AR*MS | AR*OES/MS | AR*MS | AR*OES/MS | [6 empty] | 2
|  |  | 0.2g | 0.25g | 0.25g | 0.5g | 25g | 0.5g | 0.2g | 0.5g | 0.5g | 01g | 0.25g | 0.25g | 0.25g | 01g | 0.2g | [6 empty] | 3
| 1 | 1 | 1.42 | 1.22 | 1.47 | 1.44 | 1.48 | 1.29 | 1.420262 | 1.42 | 1.38 | 1.66 | 1.3 | 1.755271 | 1.35 | 1.85 | 1.27 | [6 empty] | 1
| 1 | 2 | 1.3 | 1.25 | 1.48 | 1.4 | 1.46 | 1.24 | 1.402379 | 1.31 | 1.35 | 1.6 | 1.3 | 1.719344 | 1.37 | 1.81 | 1.23 | [6 empty] | 25
| 1 | 3 | 1.4 | 1.22 | 1.46 | 1.42 | 1.47 | 1.2 | 1.38024 | 1.29 | 1.39 | 1.63 | 1.3 | 1.769068 | 1.37 | 1.84 | 1.23 | [6 empty] | 16
| 1 | 4 | 1.32 | 1.25 | 1.54 | 1.43 | 1.46 | 1.26 | 1.363535 | 1.25 | 1.36 | 1.64 | 1.3 | 1.711891 | 1.36 | 1.81 | 1.26 | [6 empty] | 1.369444
| 1 | 5 | 1.3 | 1.22 | 1.5 | 1.42 | 1.46 | 1.2 | 1.38281 | 1.3 | 1.36 | 1.62 | 1.3 | 1.786031 | 1.34 | 1.77 | 1.26 | [6 empty] | 83
| 1 | 6 | 1.37 | 1.23 | 1.47 | 1.41 | 1.47 | 1.21 | 1.427435 | 1.2 | 1.39 | 1.63 | 1.3 | 1.793958 | 1.39 | 1.83 | 1.29
| Mean |  | 1.351667 | 1.231667 | 1.486667 | 1.42 | 1.466667 | 1.233333 | 1.39611 | 1.295 | 1.371667 | 1.63 | 1.3 | 1.755927 | 1.363333 | 1.818333 | 1.256667
| Median |  | 1.345 | 1.225 | 1.475 | 1.42 | 1.465 | 1.225 | 1.392595 | 1.295 | 1.37 | 1.63 | 1.3 | 1.762169 | 1.365 | 1.82 | 1.26
| Std Dev. |  | 0.05231316 | 0.0147196 | 0.0294392 | 0.01414214 | 0.008164966 | 0.03669696 | 0.02487471 | 0.07341662 | 0.01722401 | 0.02 | 0 | 0.03406822 | 0.0175119 | 0.02857738 | 0.0233809
| Rel.Std.Dev. |  | 3.87% | 1.195% | 1.98% | 0.9959% | 0.5567% | 2.975% | 1.782% | 5.669% | 1.256% | 1.227% | 0% | 1.94% | 1.284% | 1.572% | 1.861%
| PDM3 |  | -1.298% | -10.06% | 8.56% | 3.692% | 7.099% | -9.939% | 1.947% | -5.436% | 0.1623% | 19.03% | -5.071% | 28.22% | -0.4462% | 32.78% | -8.235%
| Z-Score (Absolute) |  | 0.14 | 0.99 | 0.82 | 0.34 | 0.67 | 0.98 | 0.17 | 0.54 | 0 | 1.83 | 0.51 | 2.73 | 0.06 | 3.17 | 0.82
| Analytical results for Cu in OREAS 615 (Certified Value 5.03 wt.%) | [22 empty] | Certified
Cu | Round | Replicate | Lab | Lab | Lab | Lab | Lab | Lab | Lab | Lab | Lab | Lab | Lab | Lab | Lab | Lab | Lab | Lab | Lab | Lab | Lab | Lab | Lab | 1
| No | No | 1.01 | 1.02 | 1.04 | 1.05 | 1.06 | 1.07 | 1.08 | 1.09 | 1.10 | 1.11 | 1.12 | 1.13 | 1.14 | 1.15 | 1.16 | 1.17 | 1.18 | 1.20 | 1.22 | 1.23 | 1.24 | wt.%
|  |  | AR*OES | AR*OES/MS | AR*OES | AR*OES/AAS | AR*OES/AAS | AR*OES/AAS | AR*OES/AAS | AR*MS | AR*OES | AR*OES | AR*OES | AR*OES | AR*OES/AAS | AR*OES | AR*OES/MS | AR*OES/MS | AR*OES | AR*AAS | AR*MS | AR*AAS | AR*OES | 2
|  |  | 0.2g | 0.25g | 0.25g | 0.5g | 0.5g | 0.5g | 0.5g | 25g |  | 0.5g | 0.2g | 15g | 0.5g |  | 01g | 0.25g | 0.25g | 0.25g | 01g | 0.25g | 0.2g | 3
| 1 | 1 | 4.9541 | 4.905034 | 5.01 | 4.99 | 5.05 | 4.94 | 5.11 | > 2 | 4.8906 | 5.16 | 5.14114 | 5.0731 | 5.25 | 4.95 | 5.18 | > 1 | 4.9805815 | 4.85 | > 1 | 4.98 | 5.3411116 | 1
| 1 | 2 | 4.901421 | 4.962101 | 4.9 | 4.98 | 5.09 | 4.96 | 5.07 | > 2 | 4.8935 | 4.96 | 5.165805 | 5.0208 | 4.61 | 5.04 | 5.26 | > 1 | 4.97422275 | 4.84 | > 1 | 5 | 5.333889 | 26
| 1 | 3 | 4.98185 | 4.880471 | 5.05 | 5.02 | 5.11 | 5.01 | 4.95 | > 2 | 4.927 | 5.06 | 5.169259 | 5.1382 | 5.14 | 5.04 | 5.32 | > 1 | 4.99716575 | 4.91 | > 1 | 5.04 | 5.272077 | 16
| 1 | 4 | 4.960665 | 5.012723 | 4.97 | 5.02 | 5.05 | 5.04 | 5.07 | > 2 | 4.9175 | 5.04 | 5.173809 | 4.9922 | 5.15 | 5.01 | 5.24 | > 1 | 4.987639 | 4.79 | > 1 | 5 | 5.282026 | 5.034516
| 1 | 5 | 4.994521 | 4.804451 | 4.94 | 5.02 | 5.01 | 4.77 | 5.14 | > 2 | 4.9535 | 5.01 | 5.113975 | 5.0461 | 5.12 | 5.03 | 5.29 | > 1 | 4.96784 | 4.75 | > 1 | 4.97 | 5.311835 | 84
| 1 | 6 | 4.985923 | 4.869488 | 4.87 | 5.02 | 5.1 | 4.8 | 5.2 | > 2 | 4.9037 | 5.12 | 5.170174 | 5.2033 | 5.48 | 4.87 | 5.2 | > 1 | 4.995795 | 4.83 | > 1 | 5.02 | 5.167158
| Mean |  | 4.96308 | 4.905711 | 4.956667 | 5.008333 | 5.068333 | 4.92 | 5.09 |  | 4.9143 | 5.058333 | 5.155694 | 5.07895 | 5.125 | 4.99 | 5.248333 |  | 4.983874 | 4.828333 |  | 5.001667 | 5.284683
| Median |  | 4.971257 | 4.8927525 | 4.955 | 5.02 | 5.07 | 4.95 | 5.09 |  | 4.9106 | 5.05 | 5.167532 | 5.0596 | 5.145 | 5.02 | 5.25 |  | 4.98411025 | 4.835 |  | 5 | 5.29693005
| Std Dev. |  | 0.03391461 | 0.07325928 | 0.06742897 | 0.01834848 | 0.0381663 | 0.1108152 | 0.08414274 |  | 0.02372703 | 0.0727782 | 0.02356413 | 0.07873222 | 0.2855696 | 0.0678233 | 0.05307228 |  | 0.01178162 | 0.05455884 |  | 0.02562551 | 0.06375068
| Rel.Std.Dev. |  | 0.6833% | 1.493% | 1.36% | 0.3664% | 0.753% | 2.252% | 1.653% |  | 0.4828% | 1.439% | 0.4571% | 1.55% | 5.572% | 1.359% | 1.011% |  | 0.2364% | 1.13% |  | 0.5123% | 1.206%
| PDM3 |  | -1.419% | -2.558% | -1.546% | -0.5201% | 0.6717% | -2.275% | 1.102% |  | -2.388% | 0.4731% | 2.407% | 0.8826% | 1.797% | -0.8842% | 4.247% |  | -1.006% | -4.095% |  | -0.6525% | 4.969%
| Z-Score (Absolute) |  | 0.36 | 0.84 | 0.41 | 0.03 | 0.54 | 0.72 | 0.72 | NA | 0.77 | 0.45 | 1.28 | 0.63 | 1.02 | 0.13 | 2.06 | NA | 0.18 | 1.5 | NA | 0.03 | 2.37
| Analytical results for Dy in OREAS 615 (Certified Value 2.79 ppm) | [22 empty] | Certified
Dy | Round | Replicate | Lab | Lab | Lab | Lab | Lab | Lab | Lab | [14 empty] | 1
| No | No | 1.09 | 1.11 | 1.12 | 1.15 | 1.16 | 1.18 | 1.22 | [14 empty] | ppm
|  |  | AR*MS | AR*OES/MS | AR*MS | AR*MS | AR*OES/MS | AR*MS | AR*MS | [14 empty] | 2
|  |  | 25g | 0.5g | 0.2g | 0.5g | 01g | 0.25g | 01g | [14 empty] | 2
| 1 | 1 | 2.748 | 2.9 | 2.662585 | 2.49 | 3.15 | 2.536141 | 3.37 | [14 empty] | 1
| 1 | 2 | 2.702 | 2.6 | 2.611322 | 2.52 | 3.11 | 2.515283 | 3.32 | [14 empty] | 27
| 1 | 3 | 2.732 | 2.5 | 2.561757 | 2.53 | 3.13 | 2.510236 | 3.38 | [14 empty] | 16
| 1 | 4 | 2.677 | 2.7 | 2.537771 | 2.53 | 3.12 | 2.550192 | 3.21 | [14 empty] | 2.791133
| 1 | 5 | 2.768 | 2.8 | 2.619578 | 2.49 | 3.13 | 2.587037 | 3.22 | [14 empty] | 85
| 1 | 6 | 2.771 | 2.8 | 2.599808 | 2.45 | 3.17 | 2.577874 | 3.34
| Mean |  | 2.733 | 2.716667 | 2.598804 | 2.501667 | 3.135 | 2.546127 | 3.306667
| Median |  | 2.74 | 2.75 | 2.605565 | 2.505 | 3.13 | 2.543167 | 3.33
| Std Dev. |  | 0.03739519 | 0.147196 | 0.04416953 | 0.03125167 | 0.02167948 | 0.0317403 | 0.07420692
| Rel.Std.Dev. |  | 1.368% | 5.418% | 1.7% | 1.249% | 0.6915% | 1.247% | 2.244%
| PDM3 |  | -2.083% | -2.668% | -6.891% | -10.37% | 12.32% | -8.778% | 18.47%
| Z-Score (Absolute) |  | 0.06 | 0 | 0.47 | 0.85 | 1.65 | 0.67 | 2.33
| Analytical results for Er in OREAS 615 (Certified Value 1.23 ppm) | [22 empty] | Certified
Er | Round | Replicate | Lab | Lab | Lab | Lab | Lab | Lab | Lab | [14 empty] | 1
| No | No | 1.09 | 1.11 | 1.12 | 1.15 | 1.16 | 1.18 | 1.22 | [14 empty] | ppm
|  |  | AR*MS | AR*OES/MS | AR*MS | AR*MS | AR*OES/MS | AR*MS | AR*MS | [14 empty] | 2
|  |  | 25g | 0.5g | 0.2g | 0.5g | 01g | 0.25g | 01g | [14 empty] | 3
| 1 | 1 | 1.238 | 1.2 | 1.174675 | 1.15 | 1.34 | 1.243087 | 1.45 | [14 empty] | 1
| 1 | 2 | 1.21 | 1.2 | 1.148458 | 1.12 | 1.32 | 1.230541 | 1.43 | [14 empty] | 28
| 1 | 3 | 1.212 | 1.1 | 1.125867 | 1.13 | 1.3 | 1.209795 | 1.49 | [14 empty] | 16
| 1 | 4 | 1.195 | 1.2 | 1.11151 | 1.13 | 1.29 | 1.213093 | 1.42 | [14 empty] | 1.233537
| 1 | 5 | 1.238 | 1.1 | 1.182564 | 1.06 | 1.34 | 1.217884 | 1.4 | [14 empty] | 86
| 1 | 6 | 1.244 | 1.1 | 1.161902 | 1.12 | 1.31 | 1.252174 | 1.43
| Mean |  | 1.222833 | 1.15 | 1.150829 | 1.118333 | 1.316667 | 1.227763 | 1.436667
| Median |  | 1.225 | 1.15 | 1.15518 | 1.125 | 1.315 | 1.224213 | 1.43
| Std Dev. |  | 0.01982339 | 0.05477226 | 0.02783164 | 0.03060501 | 0.02065591 | 0.01717041 | 0.03076795
| Rel.Std.Dev. |  | 1.621% | 4.763% | 2.418% | 2.737% | 1.569% | 1.399% | 2.142%
| PDM3 |  | -0.8677% | -6.772% | -6.705% | -9.339% | 6.739% | -0.4681% | 16.47%
| Z-Score (Absolute) |  | 0 | 0.67 | 0.67 | 0.97 | 0.87 | 0.05 | 1.98
| Analytical results for Eu in OREAS 615 (Certified Value 0.59 ppm) | [22 empty] | Certified
Eu | Round | Replicate | Lab | Lab | Lab | Lab | Lab | Lab | Lab | [14 empty] | 1
| No | No | 1.09 | 1.11 | 1.12 | 1.15 | 1.16 | 1.18 | 1.22 | [14 empty] | ppm
|  |  | AR*MS | AR*OES/MS | AR*MS | AR*MS | AR*OES/MS | AR*MS | AR*MS | [14 empty] | 2
|  |  | 25g | 0.5g | 0.2g | 0.5g | 01g | 0.25g | 01g | [14 empty] | 2
| 1 | 1 | 0.532 | 0.5 | 0.5040963 | 0.5 | 0.64 | 0.6414879 | 0.69 | [14 empty] | 1
| 1 | 2 | 0.519 | 0.5 | 0.5177416 | 0.49 | 0.64 | 0.6797461 | 0.68 | [14 empty] | 29
| 1 | 3 | 0.531 | 0.5 | 0.5016659 | 0.5 | 0.66 | 0.66459 | 0.7 | [14 empty] | 16
| 1 | 4 | 0.521 | 0.5 | 0.4897086 | 0.49 | 0.64 | 0.662415 | 0.65 | [14 empty] | 0.5865778
| 1 | 5 | 0.545 | 0.5 | 0.5035095 | 0.51 | 0.66 | 0.6840559 | 0.66 | [14 empty] | 87
| 1 | 6 | 0.558 | 0.5 | 0.4940004 | 0.49 | 0.65 | 0.6477826 | 0.67
| Mean |  | 0.5343333 | 0.5 | 0.5017871 | 0.4966667 | 0.6483333 | 0.6633463 | 0.675
| Median |  | 0.5315 | 0.5 | 0.5025877 | 0.495 | 0.645 | 0.6635025 | 0.675
| Std Dev. |  | 0.01485485 | 0 | 0.009688966 | 0.008164966 | 0.009831921 | 0.01685395 | 0.01870829
| Rel.Std.Dev. |  | 2.78% | 0% | 1.931% | 1.644% | 1.516% | 2.541% | 2.772%
| PDM3 |  | -8.907% | -14.76% | -14.46% | -15.33% | 10.53% | 13.09% | 15.07%
| Z-Score (Absolute) |  | 0.49 | NA | 0.78 | 0.82 | 0.49 | 0.62 | 0.72
Results from laboratory 1.11 were removed due to their 0.1 ppm reading resolution.
| Analytical results for Fe in OREAS 615 (Certified Value 8.76 wt.%) | [22 empty] | Certified
Fe | Round | Replicate | Lab | Lab | Lab | Lab | Lab | Lab | Lab | Lab | Lab | Lab | Lab | Lab | Lab | Lab | Lab | Lab | Lab | Lab | Lab | Lab | Lab | 1
| No | No | 1.01 | 1.02 | 1.04 | 1.05 | 1.06 | 1.07 | 1.08 | 1.09 | 1.10 | 1.11 | 1.12 | 1.13 | 1.14 | 1.15 | 1.16 | 1.17 | 1.18 | 1.20 | 1.22 | 1.23 | 1.24 | wt.%
|  |  | AR*MS | AR*OES/MS | AR*OES | AR*OES | AR*MS | AR*OES | AR*OES | AR*MS | AR*OES | AR*OES/MS | AR*MS | AR*OES/MS | AR*MS | AR*MS | AR*OES/MS | AR*OES/MS | AR*OES | AR*OES/MS | AR*OES | AR*OES/MS | AR*OES | 2
|  |  | 0.2g | 0.25g | 0.25g | 01g | 0.5g | 01g | 01g | 25g | 0.25g | 0.5g | 0.2g | 0.5g | 0.5g | 0.5g | 01g | 0.25g | 0.25g | 0.25g | 01g | 0.2g | 0.2g | 3
| 1 | 1 | 8.71 | 8.38 | 8.82 | 8.83 | 8.92 | 8.62 | 9.06 | 8.88 | 8.41 | 8.79 | 8.805665 | 8.072 | 8.83 | 8.57 | 9.23 | 8.48 | 9.05095095 | 9.09 | 8.6 | 8.61 | 9.650236 | 1
| 1 | 2 | 8.69 | 8.43 | 8.83 | 8.93 | 8.78 | 8.47 | 9.11 | 8.93 | 8.44 | 8.19 | 8.871926 | 8.0937 | 8.51 | 8.53 | 9.25 | 8.61 | 9.060012 | 9.14 | 8.45 | 8.38 | 9.6762969 | #N/A
| 1 | 3 | 8.85 | 8.29 | 8.79 | 8.87 | 8.87 | 8.57 | 9.18 | 8.95 | 8.51 | 7.93 | 8.83289 | 8.0419 | 8.47 | 8.61 | 9.14 | 8.64 | 9.02322525 | 9.3 | 8.79 | 8.35 | 9.5289535 | 16
| 1 | 4 | 8.79 | 8.51 | 8.81 | 8.79 | 8.9 | 8.64 | 9.21 | 9 | 8.43 | 7.84 | 8.852275 | 8.1806 | 8.38 | 8.69 | 9.02 | 8.62 | 9.07392145 | 9.29 | 8.53 | 8.64 | 9.56052 | 8.758222
| 1 | 5 | 8.76 | 8.17 | 8.75 | 8.88 | 8.95 | 8.58 | 9.2 | 9.06 | 8.48 | 8.46 | 8.809024 | 8.0496 | 8.77 | 8.89 | 9.12 | 8.55 | 9.06033175 | 9.38 | 8.33 | 8.49 | 9.6017131 | 88
| 1 | 6 | 8.66 | 8.27 | 8.9 | 8.96 | 8.97 | 8.57 | 9.19 | 9.16 | 8.22 | 8.47 | 8.813298 | 8.0223 | 8.71 | 8.91 | 9.12 | 8.51 | 9.0531655 | 9.25 | 8.53 | 8.55 | 9.2814908
| Mean |  | 8.743333 | 8.341667 | 8.816667 | 8.876667 | 8.898333 | 8.575 | 9.158333 | 8.996667 | 8.415 | 8.28 | 8.830846 | 8.076683 | 8.611667 | 8.7 | 9.146667 | 8.568333 | 9.05360115 | 9.241667 | 8.538333 | 8.503333 | 9.549868
| Median |  | 8.735 | 8.335 | 8.815 | 8.875 | 8.91 | 8.575 | 9.185 | 8.975 | 8.435 | 8.325 | 8.823094 | 8.0608 | 8.61 | 8.65 | 9.13 | 8.58 | 9.05658875 | 9.27 | 8.53 | 8.52 | 9.581116
| Std Dev. |  | 0.07033254 | 0.1223792 | 0.04966555 | 0.06250333 | 0.06794606 | 0.05890671 | 0.05980524 | 0.100929 | 0.1021274 | 0.3613309 | 0.02671767 | 0.05658818 | 0.1824737 | 0.1638292 | 0.08382521 | 0.06493587 | 0.01690694 | 0.107966 | 0.1539372 | 0.1192756 | 0.1423538
| Rel.Std.Dev. |  | 0.8044% | 1.467% | 0.5633% | 0.7041% | 0.7636% | 0.687% | 0.653% | 1.122% | 1.214% | 4.364% | 0.3025% | 0.7006% | 2.119% | 1.883% | 0.9165% | 0.7579% | 0.1867% | 1.168% | 1.803% | 1.403% | 1.491%
| PDM3 |  | -0.17% | -4.756% | 0.6673% | 1.352% | 1.6% | -2.092% | 4.568% | 2.723% | -3.919% | -5.46% | 0.8292% | -7.782% | -1.673% | -0.6648% | 4.435% | -2.168% | 3.373% | 5.52% | -2.511% | -2.91% | 9.039%
| Z-Score (Absolute) |  | 0 | 1.13 | 0.21 | 0.37 | 0.44 | 0.47 | 1.17 | 0.71 | 0.92 | 1.3 | 0.25 | 1.87 | 0.37 | 0.12 | 1.13 | 0.49 | 0.87 | 1.4 | 0.58 | 0.67 | 2.27
| Analytical results for Ga in OREAS 615 (Certified Value 5.2 ppm) | [22 empty] | Certified
Ga | Round | Replicate | Lab | Lab | Lab | Lab | Lab | Lab | Lab | Lab | Lab | Lab | Lab | Lab | Lab | Lab | Lab | Lab | Lab | Lab | Lab |  |  | 1
| No | No | 1.01 | 1.02 | 1.04 | 1.05 | 1.06 | 1.07 | 1.08 | 1.09 | 1.11 | 1.12 | 1.14 | 1.15 | 1.16 | 1.17 | 1.18 | 1.20 | 1.22 | 1.23 | 1.24 |  |  | ppm
|  |  | AR*MS | AR*OES/MS | AR*MS | AR*OES | AR*MS | AR*OES | AR*OES | AR*MS | AR*OES/MS | AR*MS | AR*MS | AR*MS | AR*OES/MS | AR*OES/MS | AR*MS | AR*OES/MS | AR*MS | AR*OES/MS | AR*OES |  |  | 2
|  |  | 0.2g | 0.25g | 0.25g | 01g | 0.5g | 01g | 01g | 25g | 0.5g | 0.2g | 0.5g | 0.5g | 01g | 0.25g | 0.25g | 0.25g | 01g | 0.2g | 0.2g |  |  | 3
| 1 | 1 | 4.89 | 4.2 | 4.9 | < 50 | 5.57 | < 50 | < 50 | 5.65 | 5.39 | 5.530889 | 6.45 | 5.28 | 5.91 | 5 | 5.73305 | 4.9 | 7.25 | 4.69 | 10.12467 |  |  | 1
| 1 | 2 | 4.62 | 4.2 | 5.2 | < 50 | 5.47 | < 50 | < 50 | 5.25 | 5.02 | 5.261673 | 5.2 | 5.29 | 6.11 | 5 | 5.676313 | 5.3 | 7.04 | 4.61 | 9.821333 |  |  | 30
| 1 | 3 | 4.75 | 4.1 | 5 | < 50 | 5.57 | < 50 | < 50 | 5.57 | 4.7 | 5.451145 | 5.07 | 5.27 | 6.14 | 5 | 5.715978 | 5.1 | 7.14 | 4.46 | 9.933 |  |  | 16
| 1 | 4 | 4.83 | 4.3 | 5.3 | < 50 | 5.61 | < 50 | < 50 | 5.61 | 4.73 | 5.286555 | 5.04 | 5.2 | 6.1 | 5 | 5.781709 | 5.3 | 6.96 | 4.78 | 10.141 |  |  | 5.204044
| 1 | 5 | 4.82 | 4 | 5.1 | < 50 | 5.54 | < 50 | < 50 | 5.54 | 5.03 | 5.640071 | 5.76 | 5.19 | 6.01 | 5 | 5.752207 | 5.2 | 6.93 | 4.45 | 9.919333 |  |  | 89
| 1 | 6 | 4.95 | 4.2 | 4.9 | < 50 | 5.61 | < 50 | < 50 | 5.68 | 4.89 | 5.735585 | 5.12 | 5.32 | 6.2 | 5 | 5.722227 | 5.1 | 7.19 | 4.6 | 9.714333
| Mean |  | 4.81 | 4.166667 | 5.066667 |  | 5.561667 |  |  | 5.55 | 4.96 | 5.48432 | 5.44 | 5.258333 | 6.078333 | 5 | 5.730247 | 5.15 | 7.085 | 4.598333 | 9.942278
| Median |  | 4.825 | 4.2 | 5.05 |  | 5.57 |  |  | 5.59 | 4.955 | 5.491017 | 5.16 | 5.275 | 6.105 | 5 | 5.727639 | 5.15 | 7.09 | 4.605 | 9.926167
| Std Dev. |  | 0.1150652 | 0.1032796 | 0.1632993 |  | 0.05231316 |  |  | 0.1555635 | 0.2525074 | 0.189391 | 0.562032 | 0.05192944 | 0.1030372 | 0 | 0.03553962 | 0.1516575 | 0.1288022 | 0.128595 | 0.1673051
| Rel.Std.Dev. |  | 2.392% | 2.479% | 3.223% |  | 0.9406% |  |  | 2.803% | 5.091% | 3.453% | 10.33% | 0.9876% | 1.695% | 0% | 0.6202% | 2.945% | 1.818% | 2.797% | 1.683%
| PDM3 |  | -7.572% | -19.93% | -2.64% |  | 6.872% |  |  | 6.648% | -4.689% | 5.386% | 4.534% | 1.043% | 16.8% | -3.921% | 10.11% | -1.038% | 36.14% | -11.64% | 91.05%
| Z-Score (Absolute) |  | 0.85 | 1.63 | 0.54 | 23.49 | 0.05 | 23.49 | 23.49 | 0.04 | 0.67 | 0.04 | 0.09 | 0.31 | 0.68 | NA | 0.26 | 0.44 | 1.89 | 1.11 | 5.34
Results from laboratory 1.17 were removed due to their 1 ppm reading resolution.
| Analytical results for Gd in OREAS 615 (Certified Value 3.45 ppm) | [22 empty] | Certified
Gd | Round | Replicate | Lab | Lab | Lab | Lab | Lab | Lab | Lab | [14 empty] | 1
| No | No | 1.09 | 1.11 | 1.12 | 1.15 | 1.16 | 1.18 | 1.22 | [14 empty] | ppm
|  |  | AR*MS | AR*OES/MS | AR*MS | AR*MS | AR*OES/MS | AR*MS | AR*MS | [14 empty] | 2
|  |  | 25g | 0.5g | 0.2g | 0.5g | 01g | 0.25g | 01g | [14 empty] | 3
| 1 | 1 | 3.766 | 3.6 | 3.235443 | 3.33 | 4.04 | 3.103096 | 4.22 | [14 empty] | 1
| 1 | 2 | 3.679 | 3.2 | 3.367128 | 3.38 | 3.9 | 3.130574 | 4.16 | [14 empty] | 31
| 1 | 3 | 3.744 | 3.2 | 3.272625 | 3.42 | 3.94 | 3.123817 | 4.29 | [14 empty] | 16
| 1 | 4 | 3.759 | 3.3 | 3.147677 | 3.32 | 3.86 | 3.156311 | 4.18 | [14 empty] | 3.454658
| 1 | 5 | 3.738 | 3.1 | 3.278603 | 3.34 | 4.16 | 3.154145 | 4.08 | [14 empty] | 90
| 1 | 6 | 3.794 | 3.1 | 3.323017 | 3.34 | 3.91 | 3.155254 | 4.14
| Mean |  | 3.746667 | 3.25 | 3.270749 | 3.355 | 3.968333 | 3.137199 | 4.178333
| Median |  | 3.7515 | 3.2 | 3.275614 | 3.34 | 3.925 | 3.14236 | 4.17
| Std Dev. |  | 0.03854175 | 0.1870829 | 0.07547077 | 0.03781534 | 0.1117885 | 0.02174593 | 0.07167054
| Rel.Std.Dev. |  | 1.029% | 5.756% | 2.307% | 1.127% | 2.817% | 0.6932% | 1.715%
| PDM3 |  | 8.453% | -5.924% | -5.324% | -2.885% | 14.87% | -9.189% | 20.95%
| Z-Score (Absolute) |  | 1.21 | 0.33 | 0.26 | 0 | 1.9 | 0.67 | 2.55
| Analytical results for Ge in OREAS 615 (Indicative Value 0.33 ppm) | [22 empty] | Indicative
Ge | Round | Replicate | Lab | Lab | Lab | Lab | Lab | Lab | Lab | Lab | Lab | [12 empty] | 1
| No | No | 1.01 | 1.02 | 1.04 | 1.06 | 1.11 | 1.14 | 1.15 | 1.17 | 1.20 | [12 empty] | ppm
|  |  | AR*MS | AR*OES/MS | AR*MS | AR*MS | AR*OES/MS | AR*MS | AR*MS | AR*OES/MS | AR*OES/MS | [12 empty] | 2
|  |  | 0.2g | 0.25g | 0.25g | 0.5g | 0.5g | 0.5g | 0.5g | 0.25g | 0.25g | [12 empty] | 2
| 1 | 1 | 0.45 | < 0.1 | 0.3 | 0.37 | 0.3 | 0.49 | 0.22 | 1.9 | 0.2 | [12 empty] | 1
| 1 | 2 | 0.43 | < 0.1 | 0.3 | 0.37 | 0.3 | 0.52 | 0.21 | 1.8 | 0.2 | [12 empty] | 5
| 1 | 3 | 0.46 | < 0.1 | 0.3 | 0.4 | 0.3 | 0.47 | 0.21 | 1.8 | 0.2 | [12 empty] | 16
| 1 | 4 | 0.43 | < 0.1 | 0.3 | 0.38 | 0.3 | 0.51 | 0.2 | 1.9 | 0.2 | [12 empty] | 0.3259524
| 1 | 5 | 0.44 | < 0.1 | 0.3 | 0.37 | 0.3 | 0.42 | 0.2 | 1.9 | 0.2 | [12 empty] | 11
| 1 | 6 | 0.47 | < 0.1 | 0.2 | 0.38 | 0.3 | 0.39 | 0.2 | 1.8 | 0.2
| Mean |  | 0.4466667 |  | 0.2833333 | 0.3783333 | 0.3 | 0.4666667 | 0.2066667 | 1.85 | 0.2
| Median |  | 0.445 |  | 0.3 | 0.375 | 0.3 | 0.48 | 0.205 | 1.85 | 0.2
| Std Dev. |  | 0.01632993 |  | 0.04082483 | 0.01169045 | 0 | 0.05163978 | 0.008164966 | 0.05477226 | 3.040471e-17
| Rel.Std.Dev. |  | 3.656% |  | 14.41% | 3.09% | 0% | 11.07% | 3.951% | 2.961% | 1.52e-14%
| PDM3 |  | 37.03% |  | -13.08% | 16.07% | -7.962% | 43.17% | -36.6% | 467.6% | -38.64%
| Z-Score (Absolute) |  | 0.99 | 1.69 | 0.11 | 0.53 | 0 | 1.12 | 0.63 | 10.45 | 0.67
| Analytical results for Hf in OREAS 615 (Certified Value 1.57 ppm) | [22 empty] | Certified
Hf | Round | Replicate | Lab | Lab | Lab | Lab | Lab | Lab | Lab | Lab | Lab | Lab | Lab | Lab | Lab | Lab | [7 empty] | 1
| No | No | 1.01 | 1.02 | 1.04 | 1.06 | 1.09 | 1.11 | 1.12 | 1.14 | 1.15 | 1.16 | 1.17 | 1.20 | 1.22 | 1.23 | [7 empty] | ppm
|  |  | AR*MS | AR*OES/MS | AR*MS | AR*MS | AR*MS | AR*OES/MS | AR*MS | AR*MS | AR*MS | AR*OES/MS | AR*OES/MS | AR*OES/MS | AR*MS | AR*OES/MS | [7 empty] | 2
|  |  | 0.2g | 0.25g | 0.25g | 0.5g | 25g | 0.5g | 0.2g | 0.5g | 0.5g | 01g | 0.25g | 0.25g | 01g | 0.2g | [7 empty] | 2
| 1 | 1 | 2.02 | 1.36 | 1.63 | 1.82 | 1.64 | 1.5 | 1.460376 | 1.71 | 1.48 | 0.56 | 1.4 | 1.49 | 1.79 | 1.26 | [7 empty] | 1
| 1 | 2 | 1.86 | 1.33 | 1.56 | 1.79 | 1.62 | 1.3 | 1.495856 | 1.55 | 1.44 | 0.54 | 1.4 | 1.54 | 1.72 | 1.24 | [7 empty] | 16
| 1 | 3 | 1.94 | 1.34 | 1.57 | 1.84 | 1.62 | 1.3 | 1.42209 | 1.52 | 1.4 | 0.56 | 1.4 | 1.51 | 1.76 | 1.27 | [7 empty] | 16
| 1 | 4 | 1.9 | 1.4 | 1.59 | 1.79 | 1.58 | 1.4 | 1.405109 | 1.54 | 1.42 | 0.56 | 1.4 | 1.55 | 1.76 | 1.18 | [7 empty] | 1.56817
| 1 | 5 | 1.93 | 1.35 | 1.57 | 1.81 | 1.67 | 1.5 | 1.446776 | 1.64 | 1.39 | 0.54 | 1.4 | 1.48 | 1.7 | 1.29 | [7 empty] | 91
| 1 | 6 | 2.07 | 1.38 | 1.56 | 1.72 | 1.68 | 1.4 | 1.419016 | 1.4 | 1.44 | 0.55 | 1.4 | 1.48 | 1.78 | 1.18
| Mean |  | 1.953333 | 1.36 | 1.58 | 1.795 | 1.635 | 1.4 | 1.441537 | 1.56 | 1.428333 | 0.5516667 | 1.4 | 1.508333 | 1.751667 | 1.236667
| Median |  | 1.935 | 1.355 | 1.57 | 1.8 | 1.63 | 1.4 | 1.434433 | 1.545 | 1.43 | 0.555 | 1.4 | 1.5 | 1.76 | 1.25
| Std Dev. |  | 0.07788881 | 0.02607681 | 0.02683282 | 0.04135215 | 0.03674235 | 0.08944272 | 0.03330236 | 0.1063955 | 0.03250641 | 0.009831921 | 2.432377e-16 | 0.03060501 | 0.03488075 | 0.04676181
| Rel.Std.Dev. |  | 3.987% | 1.917% | 1.698% | 2.304% | 2.247% | 6.389% | 2.31% | 6.82% | 2.276% | 1.782% | 1.737e-14% | 2.029% | 1.991% | 3.781%
| PDM3 |  | 24.56% | -13.27% | 0.7544% | 14.46% | 4.262% | -10.72% | -8.075% | -0.521% | -8.917% | -64.82% | -10.72% | -3.816% | 11.7% | -21.14%
| Z-Score (Absolute) |  | 2.02 | 0.84 | 0.22 | 1.26 | 0.49 | NA | 0.45 | 0.12 | 0.51 | 4.73 | NA | 0.12 | 1.05 | 1.43
Results from laboratories 1.11 and 1.17 were removed due to their 0.1 ppm reading resolution.
| Analytical results for Hg in OREAS 615 (Certified Value 0.79 ppm) | [22 empty] | Certified
Hg | Round | Replicate | Lab | Lab | Lab | Lab | Lab | Lab | Lab | Lab | Lab | Lab | Lab | Lab | Lab | Lab | Lab | Lab | [5 empty] | 1
| No | No | 1.02 | 1.04 | 1.05 | 1.06 | 1.07 | 1.08 | 1.09 | 1.10 | 1.11 | 1.12 | 1.13 | 1.14 | 1.15 | 1.17 | 1.20 | 1.22 | [5 empty] | ppm
|  |  | AR*OES/MS | AR*MS | AR*OES | AR*MS | AR*OES | AR*OES | AR*MS | AR*OES | AR*OES/MS | AR*MS | AR*OES/MS | AR*MS | AR*MS | AR*OES/MS | AR*OES/MS | AR*MS | [5 empty] | 2
|  |  | 0.25g | 0.25g | 01g | 0.5g | 01g | 01g | 25g | 0.25g | 0.5g | 0.2g | 0.5g | 0.5g | 0.5g | 0.25g | 0.25g | 01g | [5 empty] | 3
| 1 | 1 | 0.75 | 0.83 | < 5 | 0.81 | < 5 | < 5 | 0.8 | < 1 | 0.8 | < 1 | 0.77 | 0.83 | 0.78 | 0.618 | 0.88 | 0.87 | [5 empty] | 1
| 1 | 2 | 0.73 | 0.82 | < 5 | 0.79 | < 5 | < 5 | 0.8 | < 1 | 0.72 | < 1 | 0.77 | 0.82 | 0.73 | 0.639 | 0.91 | 0.87 | [5 empty] | 2
| 1 | 3 | 0.73 | 0.8 | < 5 | 0.94 | < 5 | < 5 | 0.8 | < 1 | 0.72 | < 1 | 0.79 | 0.83 | 0.78 | 0.659 | 0.9 | 0.87 | [5 empty] | 16
| 1 | 4 | 0.76 | 0.82 | < 5 | 0.91 | < 5 | < 5 | 0.8 | < 1 | 0.75 | < 1 | 0.79 | 0.85 | 0.72 | 0.618 | 0.93 | 0.89 | [5 empty] | 0.7913833
| 1 | 5 | 0.7 | 0.78 | < 5 | 0.85 | < 5 | < 5 | 0.8 | < 1 | 0.75 | < 1 | 0.79 | 0.82 | 0.78 | 0.646 | 0.88 | 0.87 | [5 empty] | 92
| 1 | 6 | 0.71 | 0.81 | < 5 | 0.82 | < 5 | < 5 | 0.8 | 2 | 0.78 | < 1 | 0.79 | 0.75 | 0.75 | 0.653 | 0.87 | 0.89
| Mean |  | 0.73 | 0.81 |  | 0.8533333 |  |  | 0.8 | 2 | 0.7533333 |  | 0.7833333 | 0.8166667 | 0.7566667 | 0.6388333 | 0.895 | 0.8766667
| Median |  | 0.73 | 0.815 |  | 0.835 |  |  | 0.8 | 2 | 0.75 |  | 0.79 | 0.825 | 0.765 | 0.6425 | 0.89 | 0.87
| Std Dev. |  | 0.02280351 | 0.01788854 |  | 0.0595539 |  |  | 1.216188e-16 |  | 0.03204164 |  | 0.01032796 | 0.03444803 | 0.0273252 | 0.01747474 | 0.02258318 | 0.01032796
| Rel.Std.Dev. |  | 3.124% | 2.208% |  | 6.979% |  |  | 1.52e-14% |  | 4.253% |  | 1.318% | 4.218% | 3.611% | 2.735% | 2.523% | 1.178%
| PDM3 |  | -7.756% | 2.352% |  | 7.828% |  |  | 1.089% | 152.7% | -4.808% |  | -1.017% | 3.195% | -4.387% | -19.28% | 13.09% | 10.78%
| Z-Score (Absolute) |  | 0.81 | 0 | 17.09 | 0.44 | 17.09 | 17.09 | NA | 0.61 | 0.57 | 3.14 | 0.27 | 0.07 | 0.54 | 1.73 | 0.86 | 0.67
| Analytical results for Ho in OREAS 615 (Certified Value 0.48 ppm) | [22 empty] | Certified
Ho | Round | Replicate | Lab | Lab | Lab | Lab | Lab | Lab | Lab | [14 empty] | 1
| No | No | 1.09 | 1.11 | 1.12 | 1.15 | 1.16 | 1.18 | 1.22 | [14 empty] | ppm
|  |  | AR*MS | AR*OES/MS | AR*MS | AR*MS | AR*OES/MS | AR*MS | AR*MS | [14 empty] | 2
|  |  | 25g | 0.5g | 0.2g | 0.5g | 01g | 0.25g | 01g | [14 empty] | 2
| 1 | 1 | 0.5 | 0.5 | 0.4317487 | 0.42 | 1.71 | 0.4759678 | 0.56 | [14 empty] | 1
| 1 | 2 | 0.5 | 0.5 | 0.4296894 | 0.42 | 1.73 | 0.4860382 | 0.55 | [14 empty] | 17
| 1 | 3 | 0.5 | 0.4 | 0.4257538 | 0.44 | 1.71 | 0.4835057 | 0.57 | [14 empty] | 16
| 1 | 4 | 0.5 | 0.5 | 0.4123837 | 0.41 | 1.65 | 0.4631118 | 0.56 | [14 empty] | 0.4774878
| 1 | 5 | 0.5 | 0.5 | 0.4298961 | 0.42 | 1.74 | 0.4627664 | 0.55 | [14 empty] | 93
| 1 | 6 | 0.5 | 0.5 | 0.4235814 | 0.41 | 1.76 | 0.4793677 | 0.56
| Mean |  | 0.5 | 0.4833333 | 0.4255088 | 0.42 | 1.716667 | 0.4751263 | 0.5583333
| Median |  | 0.5 | 0.5 | 0.4277216 | 0.42 | 1.72 | 0.4776678 | 0.56
| Std Dev. |  | 0 | 0.04082483 | 0.007095149 | 0.01095445 | 0.03777124 | 0.01005085 | 0.007527727
| Rel.Std.Dev. |  | 0% | 8.447% | 1.667% | 2.608% | 2.2% | 2.115% | 1.348%
| PDM3 |  | 4.715% | 1.224% | -10.89% | -12.04% | 259.5% | -0.4946% | 16.93%
| Z-Score (Absolute) |  | 0.19 | 0 | 0.67 | 0.74 | 14.38 | 0.1 | 0.87
| Analytical results for In in OREAS 615 (Certified Value 6.74 ppm) | [22 empty] | Certified
In | Round | Replicate | Lab | Lab | Lab | Lab | Lab | Lab | Lab | Lab | Lab | Lab | Lab | Lab | Lab | Lab | [7 empty] | 1
| No | No | 1.01 | 1.02 | 1.04 | 1.06 | 1.09 | 1.11 | 1.12 | 1.14 | 1.15 | 1.16 | 1.17 | 1.20 | 1.22 | 1.23 | [7 empty] | ppm
|  |  | AR*MS | AR*OES/MS | AR*MS | AR*MS | AR*MS | AR*OES/MS | AR*MS | AR*MS | AR*MS | AR*OES/MS | AR*OES/MS | AR*OES/MS | AR*MS | AR*OES/MS | [7 empty] | 2
|  |  | 0.2g | 0.25g | 0.25g | 0.5g | 25g | 0.5g | 0.2g | 0.5g | 0.5g | 01g | 0.25g | 0.25g | 01g | 0.2g | [7 empty] | 3
| 1 | 1 | 6.317 | 6.87 | 6.92 | 8.88 | 6.92 | 6.68 | 6.816283 | 7.74 | 6.313 | 7.29 | 5.96 | 6.83 | 6.95 | 6.75 | [7 empty] | 1
| 1 | 2 | 6.947 | 6.84 | 7.143 | 8.74 | 6.71 | 6.27 | 6.723822 | 6.92 | 6.353 | 7.33 | 6.01 | 7.17 | 6.76 | 6.5 | [7 empty] | 18
| 1 | 3 | 6.295 | 6.85 | 7.227 | 8.81 | 6.86 | 6.24 | 6.848018 | 6.81 | 6.328 | 7.27 | 6 | 7.08 | 7.04 | 6.55 | [7 empty] | 16
| 1 | 4 | 6.837 | 6.96 | 7.373 | 8.77 | 6.75 | 6.34 | 6.556147 | 6.79 | 6.321 | 7.32 | 5.98 | 7.1 | 6.86 | 6.7 | [7 empty] | 6.743572
| 1 | 5 | 6.778 | 6.72 | 7.314 | 8.99 | 6.76 | 6.6 | 6.7706 | 6.98 | 6.267 | 7.37 | 5.96 | 6.96 | 6.63 | 6.65 | [7 empty] | 94
| 1 | 6 | 6.231 | 6.68 | 7.346 | 8.8 | 6.76 | 6.73 | 6.812724 | 6.2 | 6.271 | 7.28 | 6.03 | 7 | 6.78 | 6.8
| Mean |  | 6.5675 | 6.82 | 7.2205 | 8.831667 | 6.793333 | 6.476667 | 6.754599 | 6.906667 | 6.308833 | 7.31 | 5.99 | 7.023333 | 6.836667 | 6.658333
| Median |  | 6.5475 | 6.845 | 7.2705 | 8.805 | 6.76 | 6.47 | 6.791662 | 6.865 | 6.317 | 7.305 | 5.99 | 7.04 | 6.82 | 6.675
| Std Dev. |  | 0.3197497 | 0.1029563 | 0.1697631 | 0.09064583 | 0.07941452 | 0.2182353 | 0.1062987 | 0.4944357 | 0.03365957 | 0.03741657 | 0.02828427 | 0.1204436 | 0.145968 | 0.1158303
| Rel.Std.Dev. |  | 4.869% | 1.51% | 2.351% | 1.026% | 1.169% | 3.37% | 1.574% | 7.159% | 0.5335% | 0.5119% | 0.4722% | 1.715% | 2.135% | 1.74%
| PDM3 |  | -2.611% | 1.133% | 7.072% | 30.96% | 0.7379% | -3.958% | 0.1635% | 2.419% | -6.447% | 8.4% | -11.17% | 4.149% | 1.38% | -1.264%
| Z-Score (Absolute) |  | 0.71 | 0.04 | 1.22 | 5.99 | 0.04 | 0.98 | 0.15 | 0.3 | 1.47 | 1.49 | 2.42 | 0.64 | 0.09 | 0.44
| Analytical results for K in OREAS 615 (Certified Value 0.461 wt.%) | [22 empty] | Certified
K | Round | Replicate | Lab | Lab | Lab | Lab | Lab | Lab | Lab | Lab | Lab | Lab | Lab | Lab | Lab | Lab | Lab | Lab | Lab | Lab | Lab |  |  | 1
| No | No | 1.01 | 1.02 | 1.04 | 1.05 | 1.06 | 1.07 | 1.08 | 1.09 | 1.10 | 1.11 | 1.12 | 1.14 | 1.15 | 1.16 | 1.17 | 1.20 | 1.22 | 1.23 | 1.24 |  |  | wt.%
|  |  | AR*MS | AR*OES/MS | AR*OES | AR*OES | AR*MS | AR*OES | AR*OES | AR*MS | AR*OES | AR*OES/MS | AR*MS | AR*MS | AR*MS | AR*OES/MS | AR*OES/MS | AR*OES/MS | AR*OES | AR*OES/MS | AR*OES |  |  | 3
|  |  | 0.2g | 0.25g | 0.25g | 01g | 0.5g | 01g | 01g | 25g | 0.25g | 0.5g | 0.2g | 0.5g | 0.5g | 01g | 0.25g | 0.25g | 01g | 0.2g | 0.2g |  |  | 3
| 1 | 1 | 0.45 | 0.45 | 0.434 | 0.57 | 0.46 | 0.58 | 0.62 | 0.4705 | 0.45 | 0.35 | 0.4584226 | 0.47 | 0.44 | 0.489 | 0.47 | 0.5 | 0.5623 | 0.42 | 0.45117275 |  |  | 1
| 1 | 2 | 0.44 | 0.44 | 0.433 | 0.56 | 0.45 | 0.58 | 0.6 | 0.4685 | 0.45 | 0.39 | 0.460435 | 0.46 | 0.44 | 0.494 | 0.48 | 0.5 | 0.5451 | 0.4 | 0.4171464 |  |  | #N/A
| 1 | 3 | 0.45 | 0.43 | 0.433 | 0.56 | 0.46 | 0.57 | 0.61 | 0.4684 | 0.45 | 0.36 | 0.45547 | 0.47 | 0.44 | 0.481 | 0.48 | 0.51 | 0.5622 | 0.4 | 0.4104277 |  |  | 16
| 1 | 4 | 0.44 | 0.45 | 0.432 | 0.56 | 0.46 | 0.56 | 0.62 | 0.473 | 0.46 | 0.38 | 0.4588527 | 0.44 | 0.45 | 0.482 | 0.48 | 0.51 | 0.5448 | 0.42 | 0.42374855 |  |  | 0.4614711
| 1 | 5 | 0.45 | 0.43 | 0.43 | 0.57 | 0.46 | 0.56 | 0.62 | 0.4762 | 0.46 | 0.34 | 0.4621643 | 0.46 | 0.45 | 0.492 | 0.48 | 0.51 | 0.5429 | 0.41 | 0.4140969 |  |  | 95
| 1 | 6 | 0.43 | 0.44 | 0.439 | 0.56 | 0.46 | 0.56 | 0.63 | 0.4826 | 0.46 | 0.34 | 0.4636512 | 0.46 | 0.46 | 0.476 | 0.47 | 0.51 | 0.5476 | 0.41 | 0.4177115
| Mean |  | 0.4433333 | 0.44 | 0.4335 | 0.5633333 | 0.4583333 | 0.5683333 | 0.6166667 | 0.4732 | 0.455 | 0.36 | 0.4598326 | 0.46 | 0.4466667 | 0.4856667 | 0.4766667 | 0.5066667 | 0.5508167 | 0.41 | 0.422384
| Median |  | 0.445 | 0.44 | 0.433 | 0.56 | 0.46 | 0.565 | 0.62 | 0.47175 | 0.455 | 0.355 | 0.4596439 | 0.46 | 0.445 | 0.4855 | 0.48 | 0.51 | 0.54635 | 0.41 | 0.4174289
| Std Dev. |  | 0.008164966 | 0.008944272 | 0.003016621 | 0.005163978 | 0.004082483 | 0.009831921 | 0.01032796 | 0.005473938 | 0.005477226 | 0.02097618 | 0.00291075 | 0.01095445 | 0.008164966 | 0.007061633 | 0.005163978 | 0.005163978 | 0.008981629 | 0.008944272 | 0.01477531
| Rel.Std.Dev. |  | 1.842% | 2.033% | 0.6959% | 0.9167% | 0.8907% | 1.73% | 1.675% | 1.157% | 1.204% | 5.827% | 0.633% | 2.381% | 1.828% | 1.454% | 1.083% | 1.019% | 1.631% | 2.182% | 3.498%
| PDM3 |  | -3.93% | -4.653% | -6.061% | 22.07% | -0.68% | 23.16% | 33.63% | 2.542% | -1.402% | -21.99% | -0.3551% | -0.3188% | -3.208% | 5.243% | 3.293% | 9.794% | 19.36% | -11.15% | -8.47%
| Z-Score (Absolute) |  | 0.43 | 0.52 | 0.69 | 2.7 | 0.04 | 2.83 | 4.09 | 0.35 | 0.13 | 2.61 | 0 | 0 | 0.34 | 0.67 | 0.44 | 1.22 | 2.37 | 1.3 | 0.98
| Analytical results for La in OREAS 615 (Certified Value 17.2 ppm) | [22 empty] | Certified
La | Round | Replicate | Lab | Lab | Lab | Lab | Lab | Lab | Lab | Lab | Lab | Lab | Lab | Lab | Lab | Lab | Lab | Lab | Lab | Lab | Lab | Lab |  | 1
| No | No | 1.01 | 1.02 | 1.04 | 1.05 | 1.06 | 1.07 | 1.08 | 1.09 | 1.10 | 1.11 | 1.12 | 1.14 | 1.15 | 1.16 | 1.17 | 1.18 | 1.20 | 1.22 | 1.23 | 1.24 |  | ppm
|  |  | AR*MS | AR*OES/MS | AR*MS | AR*OES | AR*MS | AR*OES | AR*OES | AR*MS | AR*OES | AR*OES/MS | AR*MS | AR*MS | AR*MS | AR*OES/MS | AR*OES/MS | AR*MS | AR*OES/MS | AR*OES | AR*OES/MS | AR*OES |  | 1
|  |  | 0.2g | 0.25g | 0.25g | 01g | 0.5g | 01g | 01g | 25g | 0.25g | 0.5g | 0.2g | 0.5g | 0.5g | 01g | 0.25g | 0.25g | 0.25g | 01g | 0.2g | 0.2g |  | 2
| 1 | 1 | 18.4 | 15 | 17.4 | < 50 | 17.6 | < 50 | < 50 | 18.223 | 15.7 | 18.2 | 17.70787 | 19.6 | 16.7 | 22.5 | 16 | 17.71241 | 17.4 | 23 | 14.3 | 21.29167 |  | 1
| 1 | 2 | 17.9 | 15.1 | 17.9 | < 50 | 17.4 | < 50 | < 50 | 18.073 | 15.9 | 17 | 17.47882 | 16.1 | 16.6 | 21.2 | 17 | 17.82438 | 18.3 | 22 | 13.5 | 21.79667 |  | 19
| 1 | 3 | 18.1 | 14.8 | 18.4 | < 50 | 17.4 | < 50 | < 50 | 18.179 | 16 | 16.9 | 17.27328 | 15.9 | 16.7 | 21.5 | 17 | 17.84407 | 17.5 | 23 | 14 | 21.67067 |  | 16
| 1 | 4 | 18.2 | 15.1 | 19.3 | < 50 | 17.6 | < 50 | < 50 | 17.855 | 16.1 | 17.3 | 17.00819 | 15.7 | 16.4 | 21.5 | 17 | 17.94688 | 18 | 22 | 14.1 | 21.958 |  | 17.18793
| 1 | 5 | 18.3 | 14.8 | 18.4 | < 50 | 17.8 | < 50 | < 50 | 18.449 | 15.7 | 17.8 | 17.41092 | 17.8 | 16.4 | 22.5 | 17 | 17.91213 | 17.4 | 22 | 13.8 | 21.131 |  | 96
| 1 | 6 | 17.7 | 15.1 | 18.4 | < 50 | 17.5 | < 50 | < 50 | 18.674 | 15.5 | 17.6 | 17.62532 | 15.7 | 16.7 | 21.2 | 17 | 17.89349 | 17.6 | 22 | 14.2 | 20.956
| Mean |  | 18.1 | 14.98333 | 18.3 |  | 17.55 |  |  | 18.24217 | 15.81667 | 17.46667 | 17.4174 | 16.8 | 16.58333 | 21.73333 | 16.83333 | 17.85556 | 17.7 | 22.33333 | 13.98333 | 21.46733
| Median |  | 18.15 | 15.05 | 18.4 |  | 17.55 |  |  | 18.201 | 15.8 | 17.45 | 17.44487 | 16 | 16.65 | 21.5 | 17 | 17.86878 | 17.55 | 22 | 14.05 | 21.48117
| Std Dev. |  | 0.2607681 | 0.147196 | 0.6324555 |  | 0.1516575 |  |  | 0.2871003 | 0.2228602 | 0.4966555 | 0.2528399 | 1.584929 | 0.147196 | 0.608824 | 0.4082483 | 0.08315741 | 0.3687818 | 0.5163978 | 0.2926887 | 0.3989986
| Rel.Std.Dev. |  | 1.441% | 0.9824% | 3.456% |  | 0.8641% |  |  | 1.574% | 1.409% | 2.843% | 1.452% | 9.434% | 0.8876% | 2.801% | 2.425% | 0.4657% | 2.084% | 2.312% | 2.093% | 1.859%
| PDM3 |  | 5.306% | -12.83% | 6.47% |  | 2.107% |  |  | 6.134% | -7.978% | 1.622% | 1.335% | -2.257% | -3.518% | 26.45% | -2.063% | 3.884% | 2.979% | 29.94% | -18.64% | 24.9%
| Z-Score (Absolute) |  | 0.13 | 1.52 | 0.24 | 3.79 | 0.16 | 3.79 | 3.79 | 0.2 | 1.08 | 0.21 | 0.23 | 0.56 | 0.67 | 2.06 | NA | 0 | 0.08 | 2.37 | 2.05 | 1.91
Results from laboratory 1.17 were removed due to their 1 ppm reading resolution.
| Analytical results for Li in OREAS 615 (Certified Value 5.01 ppm) | [22 empty] | Certified
Li | Round | Replicate | Lab | Lab | Lab | Lab | Lab | Lab | Lab | Lab | Lab | Lab | Lab | Lab | Lab | Lab | Lab | Lab | Lab |  |  |  |  | 1
| No | No | 1.01 | 1.02 | 1.04 | 1.06 | 1.09 | 1.10 | 1.11 | 1.12 | 1.14 | 1.15 | 1.16 | 1.17 | 1.18 | 1.20 | 1.22 | 1.23 | 1.24 |  |  |  |  | ppm
|  |  | AR*MS | AR*OES/MS | AR*OES | AR*MS | AR*MS | AR*OES | AR*OES/MS | AR*MS | AR*MS | AR*OES/MS | AR*OES/MS | AR*OES/MS | AR*MS | AR*OES/MS | AR*MS | AR*OES/MS | AR*OES |  |  |  |  | 2
|  |  | 0.2g | 0.25g | 0.25g | 0.5g | 25g | 0.25g | 0.5g | 0.2g | 0.5g | 0.5g | 01g | 0.25g | 0.25g | 0.25g | 01g | 0.2g | 0.2g |  |  |  |  | 2
| 1 | 1 | 5.3 | 4 | 5 | 4.8 | 5.2 | 5 | 4.1 | < 10 | 4.7 | 5 | 5.7 | 5 | 5.1375 | 6 | 6.1 | 4.2 | 2.494333 |  |  |  |  | 1
| 1 | 2 | 5.2 | 4 | 5 | 4.8 | 5 | 5 | 4.3 | < 10 | 4.7 | 5 | 5.8 | 6.3 | 5.1331 | 6 | 6 | 4.1 | 2.245 |  |  |  |  | #N/A
| 1 | 3 | 5.4 | 4 | 4 | 4.7 | 5.1 | 5 | 4.4 | < 10 | 4.7 | 5 | 5.6 | 5.1 | 5.2038 | 6 | 6 | 3.9 | 2.196 |  |  |  |  | 16
| 1 | 4 | 5.3 | 4 | 4 | 4.8 | 5.1 | 5 | 4.5 | < 10 | 4.6 | 5 | 5.8 | 5.8 | 5.13517 | 6 | 5.9 | 4.1 | 2.166 |  |  |  |  | 5.013357
| 1 | 5 | 4.9 | 4 | 5 | 4.8 | 5 | 5 | 3.9 | < 10 | 4.6 | 5 | 5.7 | 6.4 | 5.1536 | 6 | 5.9 | 4 | 2.115 |  |  |  |  | 97
| 1 | 6 | 5 | 4 | 5 | 4.9 | 5.2 | 5 | 3.9 | < 10 | 4.6 | 5 | 5.7 | 5.6 | 5.139 | 6 | 6 | 4.1 | 2.465
| Mean |  | 5.183333 | 4 | 4.666667 | 4.8 | 5.1 | 5 | 4.183333 |  | 4.65 | 5 | 5.716667 | 5.7 | 5.150362 | 6 | 5.983333 | 4.066667 | 2.280222
| Median |  | 5.25 | 4 | 5 | 4.8 | 5.1 | 5 | 4.2 |  | 4.65 | 5 | 5.7 | 5.7 | 5.13825 | 6 | 6 | 4.1 | 2.2205
| Std Dev. |  | 0.194079 | 0 | 0.5163978 | 0.06324555 | 0.08944272 | 0 | 0.2562551 |  | 0.05477226 | 0 | 0.07527727 | 0.5865151 | 0.02716396 | 0 | 0.07527727 | 0.1032796 | 0.1604154
| Rel.Std.Dev. |  | 3.744% | 0% | 11.07% | 1.318% | 1.754% | 0% | 6.126% |  | 1.178% | 0% | 1.317% | 10.29% | 0.5274% | 0% | 1.258% | 2.54% | 7.035%
| PDM3 |  | 3.39% | -20.21% | -6.915% | -4.256% | 1.728% | -0.2664% | -16.56% |  | -7.248% | -0.2664% | 14.03% | 13.7% | 2.733% | 19.68% | 19.35% | -18.88% | -54.52%
| Z-Score (Absolute) |  | 0.35 | 1.93 | 0.64 | 0.39 | 0.19 | 0 | 1.57 | 0 | 0.67 | 0 | 1.38 | 1.35 | 0.29 | 1.93 | 1.89 | 1.8 | 5.24
| Analytical results for Lu in OREAS 615 (Certified Value 0.15 ppm) | [22 empty] | Certified
Lu | Round | Replicate | Lab | Lab | Lab | Lab | Lab | Lab | Lab | Lab | Lab | [12 empty] | 1
| No | No | 1.02 | 1.04 | 1.09 | 1.11 | 1.12 | 1.15 | 1.16 | 1.20 | 1.22 | [12 empty] | ppm
|  |  | AR*OES/MS | AR*MS | AR*MS | AR*OES/MS | AR*MS | AR*MS | AR*OES/MS | AR*OES/MS | AR*MS | [12 empty] | 2
|  |  | 0.25g | 0.25g | 25g | 0.5g | 0.2g | 0.5g | 01g | 0.25g | 01g | [12 empty] | 2
| 1 | 1 | 0.11 | 0.15 | 0.16 | 0.1 | 0.1234821 | 0.14 | 0.18 | 0.14 | 0.2 | [12 empty] | 1
| 1 | 2 | 0.11 | 0.15 | 0.158 | 0.1 | 0.132882 | 0.14 | 0.18 | 0.15 | 0.19 | [12 empty] | 20
| 1 | 3 | 0.11 | 0.15 | 0.151 | 0.1 | 0.1304242 | 0.14 | 0.18 | 0.14 | 0.19 | [12 empty] | 16
| 1 | 4 | 0.11 | 0.16 | 0.146 | 0.1 | 0.1288676 | 0.14 | 0.18 | 0.15 | 0.2 | [12 empty] | 0.1496605
| 1 | 5 | 0.11 | 0.15 | 0.157 | 0.1 | 0.1174132 | 0.14 | 0.18 | 0.14 | 0.19 | [12 empty] | 98
| 1 | 6 | 0.11 | 0.14 | 0.152 | 0.1 | 0.1266368 | 0.15 | 0.17 | 0.14 | 0.19
| Mean |  | 0.11 | 0.15 | 0.154 | 0.1 | 0.1266177 | 0.1416667 | 0.1783333 | 0.1433333 | 0.1933333
| Median |  | 0.11 | 0.15 | 0.1545 | 0.1 | 0.1277522 | 0.14 | 0.18 | 0.14 | 0.19
| Std Dev. |  | 0 | 0.006324555 | 0.00525357 | 1.520235e-17 | 0.005538006 | 0.004082483 | 0.004082483 | 0.005163978 | 0.005163978
| Rel.Std.Dev. |  | 0% | 4.216% | 3.411% | 1.52e-14% | 4.374% | 2.882% | 2.289% | 3.603% | 2.671%
| PDM3 |  | -26.5% | 0.2268% | 2.9% | -33.18% | -15.4% | -5.341% | 19.16% | -4.228% | 29.18%
| Z-Score (Absolute) |  | 1.81 | 0.16 | 0.36 | NA | 0.99 | 0.25 | 1.56 | 0.16 | 2.3
Results from laboratory 1.11 were removed due to their 0.1 ppm reading resolution.
| Analytical results for Mg in OREAS 615 (Certified Value 0.261 wt.%) | [22 empty] | Certified
Mg | Round | Replicate | Lab | Lab | Lab | Lab | Lab | Lab | Lab | Lab | Lab | Lab | Lab | Lab | Lab | Lab | Lab | Lab | Lab | Lab | Lab | Lab |  | 1
| No | No | 1.01 | 1.02 | 1.04 | 1.05 | 1.06 | 1.07 | 1.08 | 1.09 | 1.10 | 1.11 | 1.12 | 1.14 | 1.15 | 1.16 | 1.17 | 1.18 | 1.20 | 1.22 | 1.23 | 1.24 |  | wt.%
|  |  | AR*MS | AR*OES/MS | AR*OES | AR*OES | AR*MS | AR*OES | AR*OES | AR*MS | AR*OES | AR*OES/MS | AR*MS | AR*MS | AR*OES/MS | AR*OES/MS | AR*OES/MS | AR*OES | AR*OES/MS | AR*OES | AR*OES/MS | AR*OES |  | 3
|  |  | 0.2g | 0.25g | 0.25g | 01g | 0.5g | 01g | 01g | 25g | 0.25g | 0.5g | 0.2g | 0.5g | 0.5g | 01g | 0.25g | 0.25g | 0.25g | 01g | 0.2g | 0.2g |  | 3
| 1 | 1 | 0.25 | 0.21 | 0.257 | 0.28 | 0.23 | 0.28 | 0.3 | 0.28 | 0.249 | 0.26 | 0.2631104 | 0.24 | 0.28 | 0.31 | 0.28 | 0.254911455 | 0.25 | 0.32 | 0.23 | 0.2021597 |  | 1
| 1 | 2 | 0.24 | 0.21 | 0.257 | 0.28 | 0.23 | 0.28 | 0.31 | 0.28 | 0.245 | 0.24 | 0.263054 | 0.22 | 0.28 | 0.31 | 0.28 | 0.256973715 | 0.25 | 0.31 | 0.22 | 0.2084242 |  | #N/A
| 1 | 3 | 0.27 | 0.21 | 0.258 | 0.28 | 0.23 | 0.28 | 0.3 | 0.28 | 0.251 | 0.23 | 0.2568726 | 0.21 | 0.28 | 0.32 | 0.29 | 0.25487973 | 0.26 | 0.32 | 0.22 | 0.204849 |  | 16
| 1 | 4 | 0.25 | 0.22 | 0.258 | 0.28 | 0.24 | 0.28 | 0.31 | 0.27 | 0.256 | 0.25 | 0.2612371 | 0.22 | 0.28 | 0.32 | 0.28 | 0.25402653 | 0.26 | 0.31 | 0.23 | 0.2137601 |  | 0.2610046
| 1 | 5 | 0.25 | 0.21 | 0.256 | 0.28 | 0.24 | 0.28 | 0.3 | 0.28 | 0.249 | 0.25 | 0.2641605 | 0.23 | 0.29 | 0.31 | 0.28 | 0.25617798 | 0.26 | 0.31 | 0.23 | 0.1982516 |  | 99
| 1 | 6 | 0.24 | 0.22 | 0.258 | 0.28 | 0.23 | 0.28 | 0.31 | 0.28 | 0.266 | 0.27 | 0.2642451 | 0.24 | 0.29 | 0.3 | 0.28 | 0.254644785 | 0.25 | 0.31 | 0.23 | 0.1988098
| Mean |  | 0.25 | 0.2133333 | 0.2573333 | 0.28 | 0.2333333 | 0.28 | 0.305 | 0.2783333 | 0.2526667 | 0.25 | 0.2621133 | 0.2266667 | 0.2833333 | 0.3116667 | 0.2816667 | 0.2552690325 | 0.255 | 0.3133333 | 0.2266667 | 0.2043757
| Median |  | 0.25 | 0.21 | 0.2575 | 0.28 | 0.23 | 0.28 | 0.305 | 0.28 | 0.25 | 0.25 | 0.2630822 | 0.225 | 0.28 | 0.31 | 0.28 | 0.2548955925 | 0.255 | 0.31 | 0.23 | 0.20350435
| Std Dev. |  | 0.01095445 | 0.005163978 | 0.0008164966 | 0 | 0.005163978 | 0 | 0.005477226 | 0.004082483 | 0.007447595 | 0.01414214 | 0.002787392 | 0.0121106 | 0.005163978 | 0.007527727 | 0.004082483 | 0.001090417 | 0.005477226 | 0.005163978 | 0.005163978 | 0.005967841
| Rel.Std.Dev. |  | 4.382% | 2.421% | 0.3173% | 0% | 2.213% | 0% | 1.796% | 1.467% | 2.948% | 5.657% | 1.063% | 5.343% | 1.823% | 2.415% | 1.449% | 0.4272% | 2.148% | 1.648% | 2.278% | 2.92%
| PDM3 |  | -4.216% | -18.26% | -1.407% | 7.278% | -10.6% | 7.278% | 16.86% | 6.639% | -3.195% | -4.216% | 0.4248% | -13.16% | 8.555% | 19.41% | 7.916% | -2.197% | -2.301% | 20.05% | -13.16% | -21.7%
| Z-Score (Absolute) |  | 0.18 | 1.22 | 0.03 | 0.67 | 0.65 | 0.67 | 1.39 | 0.63 | 0.1 | 0.18 | 0.17 | 0.84 | 0.77 | 1.58 | 0.72 | 0.03 | 0.04 | 1.62 | 0.84 | 1.48
| Analytical results for Mn in OREAS 615 (Certified Value 0.032 wt.%) | [22 empty] | Certified
Mn | Round | Replicate | Lab | Lab | Lab | Lab | Lab | Lab | Lab | Lab | Lab | Lab | Lab | Lab | Lab | Lab | Lab | Lab | Lab | Lab | Lab | Lab |  | 1
| No | No | 1.01 | 1.02 | 1.04 | 1.05 | 1.06 | 1.07 | 1.08 | 1.09 | 1.10 | 1.11 | 1.12 | 1.14 | 1.15 | 1.16 | 1.17 | 1.18 | 1.20 | 1.22 | 1.23 | 1.24 |  | wt.%
|  |  | AR*MS | AR*OES/MS | AR*OES | AR*OES | AR*MS | AR*OES | AR*OES | AR*MS | AR*OES | AR*OES/MS | AR*MS | AR*MS | AR*MS | AR*OES/MS | AR*OES/MS | AR*OES | AR*OES/MS | AR*OES | AR*OES/MS | AR*OES |  | 3
|  |  | 0.2g | 0.25g | 0.25g | 01g | 0.5g | 01g | 01g | 25g | 0.25g | 0.5g | 0.2g | 0.5g | 0.5g | 01g | 0.25g | 0.25g | 0.25g | 01g | 0.2g | 0.2g |  | 3
| 1 | 1 | 0.0309 | 0.0289 | 0.0313 | 0.034 | 0.0319 | 0.033 | 0.035 | 0.0331 | 0.0301 | 0.0334 | 0.03071987 | 0.0317 | 0.0318 | 0.0332 | 0.0318 | 0.03460697 | 0.0307 | 0.0349 | 0.0301 | 0.0293989 |  | 1
| 1 | 2 | 0.0306 | 0.0295 | 0.0312 | 0.034 | 0.0315 | 0.033 | 0.035 | 0.033 | 0.0297 | 0.0296 | 0.03182112 | 0.029 | 0.0317 | 0.0331 | 0.0315 | 0.03447925 | 0.0319 | 0.034 | 0.0294 | 0.03009297 |  | 21
| 1 | 3 | 0.0315 | 0.0284 | 0.0312 | 0.034 | 0.0315 | 0.033 | 0.035 | 0.0332 | 0.0301 | 0.029 | 0.03042481 | 0.029 | 0.0317 | 0.0339 | 0.0319 | 0.03414553 | 0.0309 | 0.0354 | 0.0298 | 0.03017887 |  | 16
| 1 | 4 | 0.0311 | 0.0293 | 0.0312 | 0.034 | 0.0323 | 0.033 | 0.035 | 0.0333 | 0.0303 | 0.0296 | 0.03055211 | 0.0287 | 0.0314 | 0.0322 | 0.0319 | 0.03469349 | 0.0318 | 0.0346 | 0.0302 | 0.03165407 |  | 0.03184571
| 1 | 5 | 0.0308 | 0.0285 | 0.0309 | 0.035 | 0.0318 | 0.033 | 0.035 | 0.0334 | 0.03 | 0.0318 | 0.03139199 | 0.031 | 0.0314 | 0.0335 | 0.0316 | 0.03459242 | 0.0313 | 0.0337 | 0.0299 | 0.03079337 |  | 100
| 1 | 6 | 0.0302 | 0.0288 | 0.0314 | 0.035 | 0.0318 | 0.033 | 0.036 | 0.0341 | 0.0292 | 0.0313 | 0.03078642 | 0.031 | 0.0315 | 0.0323 | 0.0308 | 0.0340527 | 0.0311 | 0.0343 | 0.0299 | 0.02990077
| Mean |  | 0.03085 | 0.0289 | 0.0312 | 0.03433333 | 0.0318 | 0.033 | 0.03516667 | 0.03335 | 0.0299 | 0.03078333 | 0.03094939 | 0.03006667 | 0.03158333 | 0.03303333 | 0.03158333 | 0.03442839 | 0.03128333 | 0.03448333 | 0.02988333 | 0.03033649
| Median |  | 0.03085 | 0.02885 | 0.0312 | 0.034 | 0.0318 | 0.033 | 0.035 | 0.03325 | 0.03005 | 0.03045 | 0.03075315 | 0.03 | 0.0316 | 0.03315 | 0.0317 | 0.034535835 | 0.0312 | 0.03445 | 0.0299 | 0.03013592
| Std Dev. |  | 0.000441588 | 0.0004335897 | 0.000167332 | 0.0005163978 | 0.0002966479 | 0 | 0.0004082483 | 0.0003937004 | 0.0003949684 | 0.001680972 | 0.0005418583 | 0.001307925 | 0.0001722401 | 0.0006683313 | 0.0004167333 | 0.0002656367 | 0.0004833908 | 0.0006177918 | 0.0002786874 | 0.0007871243
| Rel.Std.Dev. |  | 1.431% | 1.5% | 0.5363% | 1.504% | 0.9329% | 0% | 1.161% | 1.181% | 1.321% | 5.461% | 1.751% | 4.35% | 0.5454% | 2.023% | 1.319% | 0.7716% | 1.545% | 1.792% | 0.9326% | 2.595%
| PDM3 |  | -3.127% | -9.25% | -2.028% | 7.811% | -0.1435% | 3.625% | 10.43% | 4.724% | -6.11% | -3.336% | -2.815% | -5.586% | -0.8239% | 3.729% | -0.8239% | 8.11% | -1.766% | 8.282% | -6.162% | -4.739%
| Z-Score (Absolute) |  | 0.27 | 1.18 | 0.11 | 1.35 | 0.17 | 0.73 | 1.74 | 0.89 | 0.71 | 0.3 | 0.23 | 0.64 | 0.07 | 0.74 | 0.07 | 1.39 | 0.07 | 1.42 | 0.72 | 0.51
| Analytical results for Mo in OREAS 615 (Certified Value 16.3 ppm) | [22 empty] | Certified
Mo | Round | Replicate | Lab | Lab | Lab | Lab | Lab | Lab | Lab | Lab | Lab | Lab | Lab | Lab | Lab | Lab | Lab | Lab | Lab | Lab | Lab | Lab |  | 1
| No | No | 1.01 | 1.02 | 1.04 | 1.05 | 1.06 | 1.07 | 1.08 | 1.09 | 1.10 | 1.11 | 1.12 | 1.13 | 1.14 | 1.15 | 1.16 | 1.17 | 1.20 | 1.22 | 1.23 | 1.24 |  | ppm
|  |  | AR*MS | AR*OES/MS | AR*MS | AR*OES | AR*MS | AR*OES | AR*OES | AR*MS | AR*OES | AR*OES/MS | AR*MS | AR*OES/MS | AR*MS | AR*OES/MS | AR*OES/MS | AR*OES/MS | AR*OES/MS | AR*OES | AR*OES/MS | AR*OES |  | 1
|  |  | 0.2g | 0.25g | 0.25g | 01g | 0.5g | 01g | 01g | 25g | 0.25g | 0.5g | 0.2g | 0.5g | 0.5g | 0.5g | 01g | 0.25g | 0.25g | 01g | 0.2g | 0.2g |  | 2
| 1 | 1 | 16.82 | 16.94 | 16.22 | 16 | 17.5 | 15 | 17 | 16.7 | 16 | 16.8 | 16.09806 | 15 | 20.5 | 15.2 | 15.8 | 16.3 | 16.55 | 16 | 15.53 | 15.03267 |  | 1
| 1 | 2 | 16.61 | 16.84 | 16.62 | 17 | 17 | 15 | 16 | 16.7 | 15 | 16.5 | 16.08975 | 15.1 | 16.95 | 15.33 | 15.7 | 16.4 | 17.07 | 17 | 15.28 | 14.16067 |  | 22
| 1 | 3 | 16.87 | 16.63 | 16.56 | 17 | 17.35 | 15 | 18 | 16.8 | 17 | 16.3 | 15.74284 | 15.1 | 16.65 | 15.31 | 15.8 | 16.4 | 16.74 | 16 | 15.55 | 14.8775 |  | 16
| 1 | 4 | 17.09 | 17.16 | 17.12 | 16 | 17.3 | 15 | 18 | 16.6 | 16 | 16.3 | 15.68453 | 15.2 | 17 | 15.59 | 15.7 | 16.4 | 17.05 | 16 | 15.59 | 14.45867 |  | 16.33166
| 1 | 5 | 17.03 | 16.51 | 16.73 | 18 | 17.15 | 15 | 18 | 16.7 | 15 | 16.4 | 16.07204 | 15.1 | 18.35 | 15.77 | 15.8 | 16.3 | 16.62 | 16 | 15.37 | 14.632 |  | 101
| 1 | 6 | 17.19 | 16.45 | 16.43 | 17 | 17.25 | 14 | 18 | 16.9 | 15 | 17.1 | 16.1022 | 14.9 | 16.2 | 15.63 | 15.8 | 16.4 | 16.63 | 16 | 15.7 | 14.483
| Mean |  | 16.935 | 16.755 | 16.61333 | 16.83333 | 17.25833 | 14.83333 | 17.5 | 16.73333 | 15.66667 | 16.56667 | 15.9649 | 15.06667 | 17.60833 | 15.47167 | 15.76667 | 16.36667 | 16.77667 | 16.16667 | 15.50333 | 14.60742
| Median |  | 16.95 | 16.735 | 16.59 | 17 | 17.275 | 15 | 18 | 16.7 | 15.5 | 16.45 | 16.0809 | 15.1 | 16.975 | 15.46 | 15.8 | 16.4 | 16.685 | 16 | 15.54 | 14.5575
| Std Dev. |  | 0.2103093 | 0.2735507 | 0.3038201 | 0.7527727 | 0.1715129 | 0.4082483 | 0.83666 | 0.1032796 | 0.8164966 | 0.3204164 | 0.195738 | 0.1032796 | 1.588527 | 0.222748 | 0.05163978 | 0.05163978 | 0.2278303 | 0.4082483 | 0.1527962 | 0.3135534
| Rel.Std.Dev. |  | 1.242% | 1.633% | 1.829% | 4.472% | 0.9938% | 2.752% | 4.781% | 0.6172% | 5.212% | 1.934% | 1.226% | 0.6855% | 9.021% | 1.44% | 0.3275% | 0.3155% | 1.358% | 2.525% | 0.9856% | 2.147%
| PDM3 |  | 3.694% | 2.592% | 1.725% | 3.072% | 5.674% | -9.174% | 7.154% | 2.459% | -4.072% | 1.439% | -2.246% | -7.746% | 7.817% | -5.266% | -3.459% | 0.2143% | 2.725% | -1.01% | -5.072% | -10.56%
| Z-Score (Absolute) |  | 0.65 | 0.4 | 0.2 | NA | 1.1 | NA | NA | 0.37 | NA | 0.14 | 0.7 | 1.95 | 1.59 | 1.38 | 0.97 | 0.14 | 0.43 | 0.42 | 1.34 | 2.58
Results from laboratories 1.05, 1.07, 1.08 and 1.10 were removed due to their 1 ppm reading resolution.
| Analytical results for Na in OREAS 615 (Certified Value 0.088 wt.%) | [22 empty] | Certified
Na | Round | Replicate | Lab | Lab | Lab | Lab | Lab | Lab | Lab | Lab | Lab | Lab | Lab | Lab | Lab | Lab | Lab | Lab | Lab | Lab | Lab |  |  | 1
| No | No | 1.01 | 1.02 | 1.04 | 1.05 | 1.06 | 1.07 | 1.08 | 1.09 | 1.10 | 1.11 | 1.12 | 1.14 | 1.15 | 1.16 | 1.17 | 1.20 | 1.22 | 1.23 | 1.24 |  |  | wt.%
|  |  | AR*MS | AR*OES/MS | AR*OES | AR*OES | AR*MS | AR*OES | AR*OES | AR*MS | AR*OES | AR*OES/MS | AR*MS | AR*MS | AR*OES/MS | AR*OES/MS | AR*OES/MS | AR*OES/MS | AR*OES | AR*OES/MS | AR*OES |  |  | 3
|  |  | 0.2g | 0.25g | 0.25g | 01g | 0.5g | 01g | 01g | 25g | 0.25g | 0.5g | 0.2g | 0.5g | 0.5g | 01g | 0.25g | 0.25g | 01g | 0.2g | 0.2g |  |  | 3
| 1 | 1 | 0.09 | 0.09 | 0.089 | 0.11 | 0.09 | 0.12 | 0.12 | 0.08 | 0.087 | 0.07 | 0.0880105 | 0.08 | 0.09 | 0.1 | 0.09 | 0.09 | 0.1 | 0.08 | 0.0780711 |  |  | 1
| 1 | 2 | 0.09 | 0.09 | 0.089 | 0.12 | 0.09 | 0.12 | 0.11 | 0.08 | 0.086 | 0.07 | 0.08862558 | 0.09 | 0.09 | 0.1 | 0.09 | 0.1 | 0.09 | 0.08 | 0.07561927 |  |  | #N/A
| 1 | 3 | 0.1 | 0.09 | 0.089 | 0.11 | 0.09 | 0.12 | 0.09 | 0.08 | 0.088 | 0.06 | 0.08708456 | 0.09 | 0.09 | 0.1 | 0.09 | 0.1 | 0.1 | 0.08 | 0.07581583 |  |  | 16
| 1 | 4 | 0.09 | 0.09 | 0.089 | 0.11 | 0.09 | 0.12 | 0.11 | 0.1 | 0.088 | 0.07 | 0.08806713 | 0.08 | 0.09 | 0.1 | 0.09 | 0.1 | 0.09 | 0.08 | 0.07745045 |  |  | 0.08763975
| 1 | 5 | 0.09 | 0.08 | 0.088 | 0.11 | 0.09 | 0.12 | 0.11 | 0.08 | 0.088 | 0.07 | 0.08887501 | 0.08 | 0.09 | 0.1 | 0.08 | 0.1 | 0.09 | 0.08 | 0.07623205 |  |  | 102
| 1 | 6 | 0.09 | 0.09 | 0.091 | 0.1 | 0.09 | 0.12 | 0.13 | 0.08 | 0.085 | 0.07 | 0.08852033 | 0.08 | 0.09 | 0.1 | 0.09 | 0.1 | 0.09 | 0.08 | 0.07236717
| Mean |  | 0.09166667 | 0.08833333 | 0.08916667 | 0.11 | 0.09 | 0.12 | 0.1116667 | 0.08333333 | 0.087 | 0.06833333 | 0.08819718 | 0.08333333 | 0.09 | 0.1 | 0.08833333 | 0.09833333 | 0.09333333 | 0.08 | 0.07592598
| Median |  | 0.09 | 0.09 | 0.089 | 0.11 | 0.09 | 0.12 | 0.11 | 0.08 | 0.0875 | 0.07 | 0.08829373 | 0.08 | 0.09 | 0.1 | 0.09 | 0.1 | 0.09 | 0.08 | 0.07602394
| Std Dev. |  | 0.004082483 | 0.004082483 | 0.0009831921 | 0.006324555 | 1.520235e-17 | 0 | 0.0132916 | 0.008164966 | 0.001264911 | 0.004082483 | 0.0006382955 | 0.005163978 | 1.520235e-17 | 1.520235e-17 | 0.004082483 | 0.004082483 | 0.005163978 | 0 | 0.001989502
| Rel.Std.Dev. |  | 4.454% | 4.622% | 1.103% | 5.75% | 1.689e-14% | 0% | 11.9% | 9.798% | 1.454% | 5.974% | 0.7237% | 6.197% | 1.689e-14% | 1.52e-14% | 4.622% | 4.152% | 5.533% | 0% | 2.62%
| PDM3 |  | 4.595% | 0.7914% | 1.742% | 25.51% | 2.693% | 36.92% | 27.42% | -4.914% | -0.73% | -22.03% | 0.6361% | -4.914% | 2.693% | 14.1% | 0.7914% | 12.2% | 6.497% | -8.717% | -13.37%
| Z-Score (Absolute) |  | 0.39 | 0.06 | 0.06 | 2.87 | 0.17 | 4.21 | 3.09 | 0.73 | 0.24 | 2.75 | 0.07 | 0.73 | 0.17 | NA | 0.06 | 1.29 | 0.62 | 1.18 | 1.73
Results from laboratory 1.16 were removed due to their 0.01 wt.% reading resolution.
| Analytical results for Nb in OREAS 615 (Certified Value 1.87 ppm) | [22 empty] | Certified
Nb | Round | Replicate | Lab | Lab | Lab | Lab | Lab | Lab | Lab | Lab | Lab | Lab | Lab | Lab | Lab | Lab | Lab | [6 empty] | 1
| No | No | 1.01 | 1.02 | 1.04 | 1.06 | 1.09 | 1.11 | 1.12 | 1.14 | 1.15 | 1.16 | 1.17 | 1.20 | 1.22 | 1.23 | 1.24 | [6 empty] | ppm
|  |  | AR*MS | AR*OES/MS | AR*MS | AR*MS | AR*MS | AR*OES/MS | AR*MS | AR*MS | AR*OES/MS | AR*OES/MS | AR*OES/MS | AR*OES/MS | AR*MS | AR*OES/MS | AR*OES | [6 empty] | 2
|  |  | 0.2g | 0.25g | 0.25g | 0.5g | 25g | 0.5g | 0.2g | 0.5g | 0.5g | 01g | 0.25g | 0.25g | 01g | 0.2g | 0.2g | [6 empty] | 2
| 1 | 1 | 1.83 | 2.11 | 2.29 | 2.26 | 3.15 | 2.5 | 1.682233 | 2.06 | < 5 | 2.07 | 1.7 | 1.25 | 2.22 | 1.45 | 32.077 | [6 empty] | 1
| 1 | 2 | 1.71 | 2.78 | 2.28 | 2.29 | 3.1 | 1.4 | 1.689059 | 1.87 | < 5 | 2.07 | 1.6 | 1.38 | 1.91 | 1.4 | 31.38567 | [6 empty] | 23
| 1 | 3 | 1.83 | 2.33 | 2.41 | 2.33 | 3.13 | 1.2 | 1.582304 | 1.84 | < 5 | 1.98 | 1.7 | 1.34 | 2.08 | 1.35 | 30.69 | [6 empty] | 16
| 1 | 4 | 1.74 | 2.18 | 2.52 | 2.35 | 3.04 | 1.3 | 1.568647 | 1.78 | < 5 | 1.98 | 1.6 | 1.3 | 2.07 | 1.35 | 33.8395 | [6 empty] | 1.872134
| 1 | 5 | 1.75 | 2.02 | 2.43 | 2.35 | 3.08 | 2 | 1.631489 | 1.74 | < 5 | 2.05 | 1.6 | 1.35 | 1.97 | 1.3 | 31.908 | [6 empty] | 103
| 1 | 6 | 1.84 | 3.07 | 2.26 | 2.35 | 3.16 | 1.8 | 1.629925 | 1.67 | < 5 | 2.01 | 1.6 | 1.32 | 2.14 | 1.4 | 31.341
| Mean |  | 1.783333 | 2.415 | 2.365 | 2.321667 | 3.11 | 1.7 | 1.630609 | 1.826667 |  | 2.026667 | 1.633333 | 1.323333 | 2.065 | 1.375 | 31.87353
| Median |  | 1.79 | 2.255 | 2.35 | 2.34 | 3.115 | 1.6 | 1.630707 | 1.81 |  | 2.03 | 1.6 | 1.33 | 2.075 | 1.375 | 31.64683
| Std Dev. |  | 0.05645057 | 0.4180311 | 0.1040673 | 0.0381663 | 0.04560702 | 0.497996 | 0.04950813 | 0.1347096 |  | 0.04226898 | 0.05163978 | 0.04501851 | 0.1122052 | 0.05244044 | 1.079812
| Rel.Std.Dev. |  | 3.165% | 17.31% | 4.4% | 1.644% | 1.466% | 29.29% | 3.036% | 7.375% |  | 2.086% | 3.162% | 3.402% | 5.434% | 3.814% | 3.388%
| PDM3 |  | -4.743% | 29% | 26.33% | 24.01% | 66.12% | -9.195% | -12.9% | -2.429% |  | 8.254% | -12.76% | -29.31% | 10.3% | -26.55% | 1603%
| Z-Score (Absolute) |  | 0.42 | 0.67 | 0.59 | 0.51 | 1.88 | 0.57 | 0.69 | 0.35 | 0.82 | 0 | 0.68 | 1.22 | 0.07 | 1.13 | 51.83
| Analytical results for Nd in OREAS 615 (Certified Value 16.7 ppm) | [22 empty] | Certified
Nd | Round | Replicate | Lab | Lab | Lab | Lab | Lab | Lab | Lab | [14 empty] | 1
| No | No | 1.09 | 1.11 | 1.12 | 1.15 | 1.16 | 1.18 | 1.22 | [14 empty] | ppm
|  |  | AR*MS | AR*OES/MS | AR*MS | AR*MS | AR*OES/MS | AR*MS | AR*MS | [14 empty] | 1
|  |  | 25g | 0.5g | 0.2g | 0.5g | 01g | 0.25g | 01g | [14 empty] | 2
| 1 | 1 | 17.183 | 16.1 | 16.66559 | 16.8 | 21.34 | 16.74357 | 24.76 | [14 empty] | 1
| 1 | 2 | 16.546 | 16.8 | 16.20158 | 16.8 | 20.82 | 16.86558 | 24.12 | [14 empty] | 24
| 1 | 3 | 17.048 | 16.2 | 16.22436 | 16.9 | 21.51 | 16.81349 | 24.45 | [14 empty] | 16
| 1 | 4 | 16.717 | 17.1 | 16.00792 | 16.7 | 20.93 | 16.86002 | 23.7 | [14 empty] | 16.65733
| 1 | 5 | 17.405 | 15.8 | 15.90308 | 16.8 | 21.59 | 16.82474 | 23.65 | [14 empty] | 104
| 1 | 6 | 17.572 | 16 | 16.58526 | 16.8 | 21 | 16.75372 | 24.12
| Mean |  | 17.0785 | 16.33333 | 16.26463 | 16.8 | 21.19833 | 16.81019 | 24.13333
| Median |  | 17.1155 | 16.15 | 16.21297 | 16.8 | 21.17 | 16.81912 | 24.12
| Std Dev. |  | 0.3940136 | 0.5046451 | 0.305216 | 0.06324555 | 0.3240628 | 0.05177113 | 0.4277227
| Rel.Std.Dev. |  | 2.307% | 3.09% | 1.877% | 0.3765% | 1.529% | 0.308% | 1.772%
| PDM3 |  | 2.528% | -1.945% | -2.358% | 0.8565% | 27.26% | 0.9176% | 44.88%
| Z-Score (Absolute) |  | 0.38 | 0.67 | 0.77 | 0.01 | 6.21 | 0 | 10.36
| Analytical results for Ni in OREAS 615 (Certified Value 7.78 ppm) | [22 empty] | Certified
Ni | Round | Replicate | Lab | Lab | Lab | Lab | Lab | Lab | Lab | Lab | Lab | Lab | Lab | Lab | Lab | Lab | Lab | Lab | Lab | Lab | Lab |  |  | 1
| No | No | 1.01 | 1.02 | 1.04 | 1.05 | 1.06 | 1.07 | 1.08 | 1.09 | 1.10 | 1.11 | 1.12 | 1.14 | 1.15 | 1.16 | 1.17 | 1.20 | 1.22 | 1.23 | 1.24 |  |  | ppm
|  |  | AR*MS | AR*OES/MS | AR*MS | AR*OES | AR*MS | AR*OES | AR*OES | AR*MS | AR*OES | AR*OES/MS | AR*MS | AR*MS | AR*MS | AR*OES/MS | AR*OES/MS | AR*OES/MS | AR*OES | AR*OES/MS | AR*OES |  |  | 2
|  |  | 0.2g | 0.25g | 0.25g | 01g | 0.5g | 01g | 01g | 25g | 0.25g | 0.5g | 0.2g | 0.5g | 0.5g | 01g | 0.25g | 0.25g | 01g | 0.2g | 0.2g |  |  | 3
| 1 | 1 | 13.9 | 6.5 | 7.1 | 7 | 8.7 | 8 | 6 | 7.6 | 8 | 7.4 | 7.479574 | 9.3 | 7.9 | 8 | 8.1 | 8 | 8 | 8.9 | 2.379 |  |  | 1
| 1 | 2 | 13.9 | 6.1 | 7.3 | 10 | 8.3 | 6 | 8 | 7.7 | 8 | 7.6 | 7.414643 | 7.8 | 7.7 | 8.2 | 8.1 | 8.4 | 8 | 7.9 | 2.111 |  |  | 25
| 1 | 3 | 13.8 | 6.3 | 7.3 | 10 | 8.5 | 7 | 7 | 7.7 | 8 | 7.3 | 7.409502 | 7.8 | 8 | 8.2 | 8 | 8 | 8 | 7.8 | 2.4975 |  |  | 16
| 1 | 4 | 14.2 | 6.1 | 7.4 | 7 | 8.5 | 8 | 7 | 7.7 | 8 | 7.2 | 7.167237 | 7.7 | 8 | 8.2 | 8.2 | 8.4 | 8 | 7.8 | 2.137 |  |  | 7.778099
| 1 | 5 | 14.1 | 6 | 7.2 | 8 | 8.3 | 7 | 9 | 7.7 | 9 | 7.3 | 7.620343 | 8.4 | 7.6 | 8.2 | 7.9 | 8 | 7 | 8.1 | 2.4765 |  |  | 105
| 1 | 6 | 13.8 | 6.1 | 7.2 | 8 | 8.4 | 7 | 8 | 7.9 | 7 | 7.7 | 7.546232 | 7.6 | 7.8 | 8.2 | 7.8 | 8.4 | 8 | 8.1 | 2.209
| Mean |  | 13.95 | 6.183333 | 7.25 | 8.333333 | 8.45 | 7.166667 | 7.5 | 7.716667 | 8 | 7.416667 | 7.439589 | 8.1 | 7.833333 | 8.166667 | 8.016667 | 8.2 | 7.833333 | 8.1 | 2.301667
| Median |  | 13.9 | 6.1 | 7.25 | 8 | 8.45 | 7 | 7.5 | 7.7 | 8 | 7.35 | 7.447108 | 7.8 | 7.85 | 8.2 | 8.05 | 8.2 | 8 | 8 | 2.294
| Std Dev. |  | 0.1643168 | 0.1834848 | 0.1048809 | 1.36626 | 0.1516575 | 0.7527727 | 1.048809 | 0.09831921 | 0.6324555 | 0.194079 | 0.1557864 | 0.6511528 | 0.1632993 | 0.08164966 | 0.147196 | 0.219089 | 0.4082483 | 0.4147288 | 0.1714374
| Rel.Std.Dev. |  | 1.178% | 2.967% | 1.447% | 16.4% | 1.795% | 10.5% | 13.98% | 1.274% | 7.906% | 2.617% | 2.094% | 8.039% | 2.085% | 0.9998% | 1.836% | 2.672% | 5.212% | 5.12% | 7.448%
| PDM3 |  | 79.35% | -20.5% | -6.79% | 7.138% | 8.638% | -7.861% | -3.575% | -0.7898% | 2.853% | -4.647% | -4.352% | 4.139% | 0.7101% | 4.996% | 3.067% | 5.424% | 0.7101% | 4.139% | -70.41%
| Z-Score (Absolute) |  | 11.25 | 3.03 | 1.07 | 0.92 | 1.13 | 1.23 | 0.61 | 0.21 | 0.31 | 0.77 | 0.72 | 0.49 | 0 | 0.61 | 0.34 | 0.67 | 0 | 0.49 | 10.17
| Analytical results for P in OREAS 615 (Certified Value 0.018 wt.%) | [22 empty] | Certified
P | Round | Replicate | Lab | Lab | Lab | Lab | Lab | Lab | Lab | Lab | Lab | Lab | Lab | Lab | Lab | Lab | Lab | Lab | Lab | Lab | Lab |  |  | 1
| No | No | 1.01 | 1.02 | 1.04 | 1.05 | 1.06 | 1.07 | 1.08 | 1.09 | 1.10 | 1.11 | 1.12 | 1.14 | 1.15 | 1.16 | 1.17 | 1.20 | 1.22 | 1.23 | 1.24 |  |  | wt.%
|  |  | AR*MS | AR*OES/MS | AR*OES | AR*OES | AR*MS | AR*OES | AR*OES | AR*MS | AR*OES | AR*OES/MS | AR*MS | AR*MS | AR*MS | AR*OES/MS | AR*OES/MS | AR*OES/MS | AR*OES | AR*OES/MS | AR*OES |  |  | 3
|  |  | 0.2g | 0.25g | 0.25g | 01g | 0.5g | 01g | 01g | 25g | 0.25g | 0.5g | 0.2g | 0.5g | 0.5g | 01g | 0.25g | 0.25g | 01g | 0.2g | 0.2g |  |  | 3
| 1 | 1 | 0.0173 | 0.016 | 0.018 | 0.02 | 0.018 | 0.019 | 0.02 | 0.0174 | 0.02 | 0.02 | 0.01719754 | 0.018 | 0.0171 | 0.02 | 0.018 | 0.0184 | 0.0209 | 0.0165 | 0.07109495 |  |  | 1
| 1 | 2 | 0.017 | 0.0157 | 0.018 | 0.02 | 0.017 | 0.019 | 0.02 | 0.0194 | 0.02 | 0.019 | 0.01730016 | 0.017 | 0.0171 | 0.02 | 0.018 | 0.0178 | 0.0211 | 0.016 | 0.06823915 |  |  | #N/A
| 1 | 3 | 0.0174 | 0.0155 | 0.018 | 0.02 | 0.017 | 0.019 | 0.021 | 0.0188 | 0.019 | 0.019 | 0.01684227 | 0.017 | 0.0166 | 0.02 | 0.018 | 0.0188 | 0.0209 | 0.0158 | 0.0665755 |  |  | 16
| 1 | 4 | 0.0171 | 0.0158 | 0.018 | 0.02 | 0.018 | 0.019 | 0.021 | 0.0184 | 0.019 | 0.02 | 0.01707576 | 0.018 | 0.0163 | 0.02 | 0.018 | 0.0183 | 0.0206 | 0.0165 | 0.0642185 |  |  | 0.01834699
| 1 | 5 | 0.0172 | 0.0151 | 0.017 | 0.02 | 0.018 | 0.019 | 0.021 | 0.0176 | 0.02 | 0.02 | 0.01725942 | 0.018 | 0.0164 | 0.02 | 0.018 | 0.0187 | 0.0201 | 0.0162 | 0.0685566 |  |  | 106
| 1 | 6 | 0.0168 | 0.0164 | 0.018 | 0.02 | 0.018 | 0.019 | 0.021 | 0.0194 | 0.018 | 0.02 | 0.01739985 | 0.018 | 0.0167 | 0.02 | 0.017 | 0.0183 | 0.0206 | 0.0164 | 0.0623368
| Mean |  | 0.01713333 | 0.01575 | 0.01783333 | 0.02 | 0.01766667 | 0.019 | 0.02066667 | 0.0185 | 0.01933333 | 0.01966667 | 0.01717917 | 0.01766667 | 0.0167 | 0.02 | 0.01783333 | 0.01838333 | 0.0207 | 0.01623333 | 0.06683692
| Median |  | 0.01715 | 0.01575 | 0.018 | 0.02 | 0.018 | 0.019 | 0.021 | 0.0186 | 0.0195 | 0.02 | 0.01722848 | 0.018 | 0.01665 | 0.02 | 0.018 | 0.01835 | 0.02075 | 0.0163 | 0.067407325
| Std Dev. |  | 0.0002160247 | 0.000441588 | 0.0004082483 | 0 | 0.0005163978 | 0 | 0.0005163978 | 0.0008648699 | 0.0008164966 | 0.0005163978 | 0.0001971361 | 0.0005163978 | 0.0003405877 | 0 | 0.0004082483 | 0.0003544949 | 0.0003521363 | 0.0002875181 | 0.00316954
| Rel.Std.Dev. |  | 1.261% | 2.804% | 2.289% | 0% | 2.923% | 0% | 2.499% | 4.675% | 4.223% | 2.626% | 1.148% | 2.923% | 2.039% | 0% | 2.289% | 1.928% | 1.701% | 1.771% | 4.742%
| PDM3 |  | -6.615% | -14.15% | -2.8% | 9.01% | -3.708% | 3.559% | 12.64% | 0.834% | 5.376% | 7.193% | -6.365% | -3.708% | -8.977% | 9.01% | -2.8% | 0.1981% | 12.83% | -11.52% | 264.3%
| Z-Score (Absolute) |  | 0.67 | 1.42 | 0.3 | 0.87 | 0.39 | 0.33 | 1.23 | 0.06 | 0.51 | 0.69 | 0.65 | 0.39 | 0.91 | 0.87 | 0.3 | 0 | 1.25 | 1.16 | 26.14
| Analytical results for Pb in OREAS 615 (Certified Value 0.153 wt.%) | [22 empty] | Certified
Pb | Round | Replicate | Lab | Lab | Lab | Lab | Lab | Lab | Lab | Lab | Lab | Lab | Lab | Lab | Lab | Lab | Lab | Lab | Lab | Lab | Lab | Lab | Lab | 1
| No | No | 1.01 | 1.02 | 1.04 | 1.05 | 1.06 | 1.07 | 1.08 | 1.09 | 1.10 | 1.11 | 1.12 | 1.13 | 1.14 | 1.15 | 1.16 | 1.17 | 1.18 | 1.20 | 1.22 | 1.23 | 1.24 | wt.%
|  |  | AR*MS | AR*OES/MS | AR*MS | AR*OES | AR*MS | AR*OES | AR*OES | AR*MS | AR*OES | AR*OES/MS | AR*MS | AR*OES/MS | AR*MS | AR*MS | AR*OES/MS | AR*OES/MS | AR*OES | AR*OES/MS | AR*OES | AR*OES/MS | AR*OES | 3
|  |  | 0.2g | 0.25g | 0.25g | 01g | 0.5g | 01g | 01g | 25g | 0.25g | 0.5g | 0.2g | 0.5g | 0.5g | 0.5g | 01g | 0.25g | 0.25g | 0.25g | 01g | 0.2g | 0.2g | 3
| 1 | 1 | 0.15478 | 0.14732 | 0.1548 | 0.158 | 0.1575 | 0.153 | 0.16 | 0.15928 | 0.1534 | 0.15 | 0.1448834 | 0.1429 | 0.1565 | 0.1503 | 0.16 | 0.14253 | 0.14568315 | 0.15153 | 0.1526 | 0.1555 | 0.1686642 | 1
| 1 | 2 | 0.15349 | 0.14869 | 0.1484 | 0.159 | 0.1555 | 0.151 | 0.162 | 0.15786 | 0.1518 | 0.138 | 0.1472579 | 0.1425 | 0.1475 | 0.1533 | 0.16 | 0.14556 | 0.14555435 | 0.15777 | 0.1548 | 0.1509 | 0.1685548 | 26
| 1 | 3 | 0.15557 | 0.14732 | 0.1481 | 0.158 | 0.1565 | 0.152 | 0.163 | 0.15804 | 0.1527 | 0.141 | 0.1428309 | 0.1421 | 0.145 | 0.1531 | 0.161 | 0.14702 | 0.14392825 | 0.15404 | 0.1536 | 0.15 | 0.1676393 | 16
| 1 | 4 | 0.15532 | 0.14951 | 0.1469 | 0.158 | 0.158 | 0.154 | 0.163 | 0.15538 | 0.1529 | 0.143 | 0.1445453 | 0.1435 | 0.1445 | 0.1527 | 0.16 | 0.14569 | 0.1460454 | 0.1581 | 0.1517 | 0.1561 | 0.1685809 | 0.1527548
| 1 | 5 | 0.15639 | 0.14428 | 0.147 | 0.159 | 0.1585 | 0.152 | 0.164 | 0.15953 | 0.1519 | 0.151 | 0.1467188 | 0.142 | 0.1535 | 0.1541 | 0.159 | 0.14651 | 0.1424247 | 0.15397 | 0.1481 | 0.1541 | 0.1693674 | 107
| 1 | 6 | 0.1526 | 0.14509 | 0.1503 | 0.159 | 0.157 | 0.152 | 0.163 | 0.1601 | 0.1497 | 0.152 | 0.1466664 | 0.1415 | 0.152 | 0.1553 | 0.162 | 0.14716 | 0.14348465 | 0.15192 | 0.1516 | 0.1546 | 0.1681298
| Mean |  | 0.1546917 | 0.147035 | 0.14925 | 0.1585 | 0.1571667 | 0.1523333 | 0.1625 | 0.158365 | 0.1520667 | 0.1458333 | 0.1454838 | 0.1424167 | 0.1498333 | 0.1531333 | 0.1603333 | 0.145745 | 0.1445201 | 0.154555 | 0.1520667 | 0.1535333 | 0.1684894
| Median |  | 0.15505 | 0.14732 | 0.14825 | 0.1585 | 0.15725 | 0.152 | 0.163 | 0.15866 | 0.1523 | 0.1465 | 0.1457749 | 0.1423 | 0.14975 | 0.1532 | 0.16 | 0.1461 | 0.1447413 | 0.154005 | 0.15215 | 0.15435 | 0.16856785
| Std Dev. |  | 0.001405524 | 0.002019908 | 0.00298446 | 0.0005477226 | 0.001080123 | 0.001032796 | 0.001378405 | 0.001701502 | 0.001309453 | 0.005913262 | 0.001694124 | 0.0007111024 | 0.004895576 | 0.001665733 | 0.001032796 | 0.001708013 | 0.001453413 | 0.002814411 | 0.002288813 | 0.002503331 | 0.0005772605
| Rel.Std.Dev. |  | 0.9086% | 1.374% | 2% | 0.3456% | 0.6872% | 0.678% | 0.8482% | 1.074% | 0.8611% | 4.055% | 1.164% | 0.4993% | 3.267% | 1.088% | 0.6442% | 1.172% | 1.006% | 1.821% | 1.505% | 1.63% | 0.3426%
| PDM3 |  | 1.268% | -3.744% | -2.294% | 3.761% | 2.888% | -0.2759% | 6.38% | 3.673% | -0.4505% | -4.531% | -4.76% | -6.768% | -1.913% | 0.2478% | 4.961% | -4.589% | -5.391% | 1.178% | -0.4505% | 0.5096% | 10.3%
| Z-Score (Absolute) |  | 0.3 | 0.67 | 0.39 | 0.78 | 0.62 | 0 | 1.29 | 0.77 | 0.03 | 0.83 | 0.87 | 1.26 | 0.32 | 0.1 | 1.02 | 0.84 | 0.99 | 0.28 | 0.03 | 0.15 | 2.06
| Analytical results for Pd in OREAS 615 (Indicative Value < 10 ppb) | [22 empty] | Indicative
Pd | Round | Replicate | Lab | Lab | [19 empty] | 1
| No | No | 1.09 | 1.22 | [19 empty] | ppb
|  |  | AR*MS | AR*MS | [19 empty] | 1
|  |  | 25g | 01g | [19 empty] | 1
| 1 | 1 | < 10 | < 10 | [19 empty] | 1
| 1 | 2 | < 10 | 11 | [19 empty] | 4
| 1 | 3 | < 10 | < 10 | [19 empty] | 16
| 1 | 4 | < 10 | < 10 | [19 empty] | < 10
| 1 | 5 | < 10 | < 10 | [19 empty] | 10
| 1 | 6 | < 10 | < 10
| Mean |  |  | 11
| Median |  |  | 11
Std Dev.
Rel.Std.Dev.
PDM3
| Z-Score (Absolute) |  | 0.67 | 0.67
| Analytical results for Pr in OREAS 615 (Certified Value 4.28 ppm) | [22 empty] | Certified
Pr | Round | Replicate | Lab | Lab | Lab | Lab | Lab | Lab | Lab | [14 empty] | 1
| No | No | 1.09 | 1.11 | 1.12 | 1.15 | 1.16 | 1.18 | 1.22 | [14 empty] | ppm
|  |  | AR*MS | AR*OES/MS | AR*MS | AR*MS | AR*OES/MS | AR*MS | AR*MS | [14 empty] | 2
|  |  | 25g | 0.5g | 0.2g | 0.5g | 01g | 0.25g | 01g | [14 empty] | 3
| 1 | 1 | 4.447 | 4.5 | 4.323433 | 4.07 | 5.11 | 4.279625 | 6.52 | [14 empty] | 1
| 1 | 2 | 4.367 | 4.5 | 4.264294 | 4.02 | 5.19 | 4.290241 | 6.38 | [14 empty] | 27
| 1 | 3 | 4.427 | 4.4 | 4.231617 | 4.09 | 5 | 4.243351 | 6.55 | [14 empty] | 16
| 1 | 4 | 4.375 | 4.5 | 4.122455 | 4.08 | 5.25 | 4.194439 | 6.34 | [14 empty] | 4.280295
| 1 | 5 | 4.501 | 4.3 | 4.305298 | 3.95 | 5.08 | 4.284902 | 6.34 | [14 empty] | 108
| 1 | 6 | 4.574 | 4.2 | 4.268671 | 4.02 | 5.23 | 4.279515 | 6.49
| Mean |  | 4.4485 | 4.4 | 4.252628 | 4.038333 | 5.143333 | 4.262012 | 6.436667
| Median |  | 4.437 | 4.45 | 4.266483 | 4.045 | 5.15 | 4.27957 | 6.435
| Std Dev. |  | 0.07875976 | 0.1264911 | 0.07150873 | 0.05269409 | 0.09667816 | 0.03701834 | 0.09437514
| Rel.Std.Dev. |  | 1.77% | 2.875% | 1.682% | 1.305% | 1.88% | 0.8686% | 1.466%
| PDM3 |  | 3.93% | 2.797% | -0.6464% | -5.653% | 20.16% | -0.4271% | 50.38%
| Z-Score (Absolute) |  | 0.22 | 0 | 0.67 | 1.65 | 3.4 | 0.63 | 9.32
| Analytical results for Pt in OREAS 615 (Indicative Value < 5 ppb) | [22 empty] | Indicative
Pt | Round | Replicate | Lab | Lab | [19 empty] | 1
| No | No | 1.09 | 1.22 | [19 empty] | ppb
|  |  | AR*MS | AR*MS | [19 empty] | 2
|  |  | 25g | 01g | [19 empty] | 2
| 1 | 1 | < 5 | < 5 | [19 empty] | 1
| 1 | 2 | < 5 | < 5 | [19 empty] | 5
| 1 | 3 | < 5 | < 5 | [19 empty] | 16
| 1 | 4 | < 5 | < 5 | [19 empty] | < 5
| 1 | 5 | < 5 | < 5 | [19 empty] | 11
| 1 | 6 | < 5 | < 5
Mean
Median
Std Dev.
Rel.Std.Dev.
PDM3
| Z-Score (Absolute) |  | NA | NA
| Analytical results for Rb in OREAS 615 (Certified Value 23.5 ppm) | [22 empty] | Certified
Rb | Round | Replicate | Lab | Lab | Lab | Lab | Lab | Lab | Lab | Lab | Lab | Lab | Lab | Lab | Lab | Lab | Lab | [6 empty] | 1
| No | No | 1.01 | 1.02 | 1.04 | 1.06 | 1.09 | 1.11 | 1.12 | 1.14 | 1.15 | 1.16 | 1.17 | 1.18 | 1.20 | 1.22 | 1.23 | [6 empty] | ppm
|  |  | AR*MS | AR*OES/MS | AR*MS | AR*MS | AR*MS | AR*OES/MS | AR*MS | AR*MS | AR*MS | AR*OES/MS | AR*OES/MS | AR*MS | AR*OES/MS | AR*MS | AR*OES/MS | [6 empty] | 1
|  |  | 0.2g | 0.25g | 0.25g | 0.5g | 25g | 0.5g | 0.2g | 0.5g | 0.5g | 01g | 0.25g | 0.25g | 0.25g | 01g | 0.2g | [6 empty] | 2
| 1 | 1 | 22.2 | 24.1 | 24.95 | 28 | 24.9 | 21.5 | 23.99385 | 25.3 | 23.9 | 28.6 | 24.2 | 30.30216 | 22.5 | 35.55 | 21.2 | [6 empty] | 1
| 1 | 2 | 21.9 | 23.8 | 25.67 | 26.5 | 24.53 | 20.5 | 24.73138 | 23.7 | 23.1 | 28.9 | 23.9 | 30.37187 | 23.5 | 34.81 | 20.2 | [6 empty] | 28
| 1 | 3 | 22.9 | 23.1 | 26.26 | 26.9 | 24.67 | 19.8 | 23.16447 | 23.5 | 23.4 | 28.2 | 23.6 | 30.35252 | 23.3 | 35.41 | 20.6 | [6 empty] | 16
| 1 | 4 | 22 | 23.4 | 26.56 | 27.5 | 24.34 | 20.2 | 23.35709 | 23.2 | 23.8 | 29.4 | 23.8 | 30.46194 | 23.7 | 34.51 | 20.8 | [6 empty] | 23.51954
| 1 | 5 | 22.5 | 22.7 | 26.22 | 26.4 | 24.84 | 20.3 | 24.2226 | 23.5 | 23 | 28.4 | 23.7 | 30.3272 | 22.8 | 34.57 | 20.2 | [6 empty] | 109
| 1 | 6 | 23.5 | 23 | 25.28 | 27.1 | 25.11 | 20.2 | 23.90758 | 21.4 | 23.4 | 28.8 | 23.5 | 30.64319 | 23.1 | 34.5 | 20.9
| Mean |  | 22.5 | 23.35 | 25.82333 | 27.06667 | 24.73167 | 20.41667 | 23.89616 | 23.43333 | 23.43333 | 28.71667 | 23.78333 | 30.40981 | 23.15 | 34.89167 | 20.65
| Median |  | 22.35 | 23.25 | 25.945 | 27 | 24.755 | 20.25 | 23.95072 | 23.5 | 23.4 | 28.7 | 23.75 | 30.3622 | 23.2 | 34.69 | 20.7
| Std Dev. |  | 0.609918 | 0.5244044 | 0.628034 | 0.608824 | 0.2760737 | 0.5776389 | 0.5726763 | 1.245258 | 0.3614784 | 0.4215052 | 0.2483277 | 0.1267414 | 0.4460942 | 0.4714411 | 0.398748
| Rel.Std.Dev. |  | 2.711% | 2.246% | 2.432% | 2.249% | 1.116% | 2.829% | 2.397% | 5.314% | 1.543% | 1.468% | 1.044% | 0.4168% | 1.927% | 1.351% | 1.931%
| PDM3 |  | -4.335% | -0.7209% | 9.795% | 15.08% | 5.154% | -13.19% | 1.601% | -0.3665% | -0.3665% | 22.1% | 1.122% | 29.3% | -1.571% | 48.35% | -12.2%
| Z-Score (Absolute) |  | 0.67 | 0.23 | 1.07 | 1.73 | 0.5 | 1.77 | 0.06 | 0.18 | 0.18 | 2.59 | 0 | 3.48 | 0.33 | 5.84 | 1.65
| Analytical results for Re in OREAS 615 (Certified Value 0.028 ppm) | [22 empty] | Certified
Re | Round | Replicate | Lab | Lab | Lab | Lab | Lab | Lab | Lab | Lab | Lab | Lab | Lab | Lab | [9 empty] | 1
| No | No | 1.01 | 1.02 | 1.06 | 1.09 | 1.11 | 1.12 | 1.14 | 1.15 | 1.16 | 1.17 | 1.20 | 1.22 | [9 empty] | ppm
|  |  | AR*MS | AR*OES/MS | AR*MS | AR*MS | AR*OES/MS | AR*MS | AR*MS | AR*MS | AR*OES/MS | AR*OES/MS | AR*OES/MS | AR*MS | [9 empty] | 3
|  |  | 0.2g | 0.25g | 0.5g | 25g | 0.5g | 0.2g | 0.5g | 0.5g | 01g | 0.25g | 0.25g | 01g | [9 empty] | 3
| 1 | 1 | 0.025 | < 0.1 | 0.034 | 0.029 | 0.029 | < 0.1 | 0.032 | 0.021 | 0.02 | 0.028 | 0.029 | 0.029 | [9 empty] | 1
| 1 | 2 | 0.026 | < 0.1 | 0.034 | 0.024 | 0.027 | < 0.1 | 0.027 | 0.02 | 0.02 | 0.028 | 0.031 | 0.031 | [9 empty] | 29
| 1 | 3 | 0.024 | < 0.1 | 0.031 | 0.028 | 0.027 | < 0.1 | 0.029 | 0.019 | 0.03 | 0.026 | 0.03 | 0.033 | [9 empty] | 16
| 1 | 4 | 0.026 | < 0.1 | 0.034 | 0.028 | 0.027 | < 0.1 | 0.027 | 0.02 | 0.02 | 0.027 | 0.03 | 0.027 | [9 empty] | 0.02815238
| 1 | 5 | 0.025 | < 0.1 | 0.035 | 0.029 | 0.029 | < 0.1 | 0.034 | 0.021 | 0.02 | 0.027 | 0.028 | 0.029 | [9 empty] | 110
| 1 | 6 | 0.024 | < 0.1 | 0.031 | 0.028 | 0.029 | < 0.1 | 0.028 | 0.022 | 0.03 | 0.027 | 0.029 | 0.028
| Mean |  | 0.025 |  | 0.03316667 | 0.02766667 | 0.028 |  | 0.0295 | 0.0205 | 0.02333333 | 0.02716667 | 0.0295 | 0.0295
| Median |  | 0.025 |  | 0.034 | 0.028 | 0.028 |  | 0.0285 | 0.0205 | 0.02 | 0.027 | 0.0295 | 0.029
| Std Dev. |  | 0.0008944272 |  | 0.001722401 | 0.001861899 | 0.001095445 |  | 0.002880972 | 0.001048809 | 0.005163978 | 0.0007527727 | 0.001048809 | 0.002167948
| Rel.Std.Dev. |  | 3.578% |  | 5.193% | 6.73% | 3.912% |  | 9.766% | 5.116% | 22.13% | 2.771% | 3.555% | 7.349%
| PDM3 |  | -11.2% |  | 17.81% | -1.725% | -0.5413% |  | 4.787% | -27.18% | -17.12% | -3.501% | 4.787% | 4.787%
| Z-Score (Absolute) |  | 0.95 | 5.37 | 1.12 | 0.27 | 0.19 | 5.37 | 0.19 | 2.09 | 1.37 | 0.4 | 0.19 | 0.19
| Analytical results for S in OREAS 615 (Certified Value 7.85 wt.%) | [22 empty] | Certified
S | Round | Replicate | Lab | Lab | Lab | Lab | Lab | Lab | Lab | Lab | Lab | Lab | Lab | Lab | Lab | Lab | Lab | Lab | Lab | Lab | Lab | Lab | Lab | 1
| No | No | 1.01 | 1.02 | 1.04 | 1.05 | 1.06 | 1.07 | 1.08 | 1.09 | 1.10 | 1.11 | 1.12 | 1.13 | 1.14 | 1.15 | 1.16 | 1.17 | 1.18 | 1.20 | 1.22 | 1.23 | 1.24 | wt.%
|  |  | AR*MS | AR*OES/MS | AR*OES | AR*OES | AR*MS | AR*OES | AR*OES | AR*MS | AR*OES | AR*OES/MS | AR*MS | AR*OES/MS | AR*MS | AR*OES/MS | AR*OES/MS | AR*OES/MS | AR*OES | AR*OES | AR*OES | AR*OES/MS | AR*OES | 2
|  |  | 0.2g | 0.25g | 0.25g | 01g | 0.5g | 01g | 01g | 25g |  | 0.5g | 0.2g | 0.5g | 0.5g | 0.5g | 01g | 0.25g | 0.25g | 0.25g | 01g | 0.2g | 0.2g | 3
| 1 | 1 | 7.08 | 8.135 | 7.96 | 7.88 | 8.35 | 7.84 | 8.07 | > 5 | 7.6738 | 7.66 | 7.748296 | 6.9602 | 8.37 | 7.27 | 7.85 | 7.9 | 7.754925 | 7.68 | > 5 | 7.96 | 8.5651946 | 1
| 1 | 2 | 7.16 | 8.145 | 7.85 | 7.96 | 8.27 | 7.82 | 8.05 | > 5 | 7.6192 | 7.61 | 7.777856 | 6.9592 | 7.98 | 7.31 | 7.82 | 8.05 | 7.71076 | 7.64 | > 5 | 7.75 | 8.580286 | 9
| 1 | 3 | 7.16 | 8.068 | 7.89 | 7.97 | 8.33 | 7.86 | 8.07 | > 5 | 7.734 | 7.61 | 7.775103 | 6.9666 | 8.01 | 7.33 | 7.75 | 8.06 | 7.716955 | 7.65 | > 5 | 7.72 | 8.5651946 | 16
| 1 | 4 | 7.18 | 8.2341 | 7.85 | 7.89 | 8.41 | 7.79 | 8.05 | > 5 | 7.7445 | 7.49 | 7.79443 | 6.9997 | 7.91 | 7.27 | 7.77 | 8.02 | 7.759125 | 7.57 | > 5 | 7.99 | 8.580286 | 7.853609
| 1 | 5 | 7.05 | 7.9317 | 7.71 | 7.92 | 8.42 | 7.77 | 8.06 | > 5 | 7.8523 | 7.71 | 7.759894 | 6.9642 | 8.33 | 7.34 | 7.98 | 7.97 | 7.791455 | 7.61 | > 5 | 7.87 | 8.410423 | 111
| 1 | 6 | 7.1 | 7.9784 | 7.7 | 7.87 | 8.47 | 7.73 | 8.13 | > 5 | 7.7445 | 7.71 | 7.742605 | 6.8947 | 8.16 | 7.32 | 7.83 | 7.92 | 7.779745 | 7.66 | > 5 | 7.94 | 8.4967404
| Mean |  | 7.121667 | 8.082033 | 7.826667 | 7.915 | 8.375 | 7.801667 | 8.071667 |  | 7.72805 | 7.631667 | 7.766364 | 6.957433 | 8.126667 | 7.306667 | 7.833333 | 7.986667 | 7.752161 | 7.635 |  | 7.871667 | 8.533021
| Median |  | 7.13 | 8.1015 | 7.85 | 7.905 | 8.38 | 7.805 | 8.065 |  | 7.73925 | 7.635 | 7.767499 | 6.9622 | 8.085 | 7.315 | 7.825 | 7.995 | 7.757025 | 7.645 |  | 7.905 | 8.5651946
| Std Dev. |  | 0.05231316 | 0.1126334 | 0.102502 | 0.04230839 | 0.07204165 | 0.04792355 | 0.02994439 |  | 0.07849338 | 0.08256311 | 0.01964153 | 0.03424188 | 0.1916942 | 0.03011091 | 0.08115828 | 0.06742897 | 0.03260226 | 0.03937004 |  | 0.1133872 | 0.06765338
| Rel.Std.Dev. |  | 0.7346% | 1.394% | 1.31% | 0.5345% | 0.8602% | 0.6143% | 0.371% |  | 1.016% | 1.082% | 0.2529% | 0.4922% | 2.359% | 0.4121% | 1.036% | 0.8443% | 0.4206% | 0.5157% |  | 1.44% | 0.7928%
| PDM3 |  | -9.32% | 2.909% | -0.3431% | 0.7817% | 6.639% | -0.6614% | 2.777% |  | -1.599% | -2.826% | -1.111% | -11.41% | 3.477% | -6.964% | -0.2582% | 1.694% | -1.292% | -2.784% |  | 0.2299% | 8.651%
| Z-Score (Absolute) |  | 2.48 | 0.9 | 0 | 0.31 | 1.93 | 0.09 | 0.86 | NA | 0.35 | 0.69 | 0.21 | 3.06 | 1.06 | 1.83 | 0.02 | 0.56 | 0.26 | 0.67 | NA | 0.16 | 2.49
| Analytical results for Sb in OREAS 615 (Certified Value 34.5 ppm) | [22 empty] | Certified
Sb | Round | Replicate | Lab | Lab | Lab | Lab | Lab | Lab | Lab | Lab | Lab | Lab | Lab | Lab | Lab | Lab | Lab | Lab | Lab | Lab | Lab |  |  | 1
| No | No | 1.01 | 1.02 | 1.04 | 1.05 | 1.06 | 1.07 | 1.08 | 1.09 | 1.10 | 1.11 | 1.12 | 1.13 | 1.14 | 1.15 | 1.16 | 1.17 | 1.20 | 1.22 | 1.24 |  |  | ppm
|  |  | AR*MS | AR*OES/MS | AR*MS | AR*OES | AR*MS | AR*OES | AR*OES | AR*MS | AR*OES | AR*OES/MS | AR*MS | AR*OES/MS | AR*MS | AR*OES/MS | AR*OES/MS | AR*OES/MS | AR*OES/MS | AR*MS | AR*OES |  |  | 1
|  |  | 0.2g | 0.25g | 0.25g | 01g | 0.5g | 01g | 01g | 25g | 0.25g | 0.5g | 0.2g | 0.5g | 0.5g | 0.5g | 01g | 0.25g | 0.25g | 01g | 0.2g |  |  | 1
| 1 | 1 | 35.6 | 45.25 | 31.8 | 40 | 44.6 | 30 | 20 | 35.71 | 21 | 40.9 | 38.35789 | 27.63 | 44.1 | 36 | 29.5 | 33.93 | 28.76 | 28.01 | 37.385 |  |  | 1
| 1 | 2 | 36.05 | 44.34 | 33.14 | 40 | 44.9 | 30 | 30 | 34.94 | 19 | 36.6 | 38.41923 | 26.51 | 42.3 | 36 | 29.2 | 34.1 | 28.49 | 27.63 | 36.96567 |  |  | 30
| 1 | 3 | 36.43 | 44.42 | 33.8 | 40 | 44.4 | 30 | 30 | 35.03 | 20 | 38.2 | 38.02664 | 26.68 | 41.1 | 36 | 28.5 | 34.04 | 28.54 | 28.57 | 36.419 |  |  | 16
| 1 | 4 | 35.08 | 45.69 | 34.7 | 40 | 44.6 | 30 | 30 | 35.4 | 22 | 41.5 | 37.15862 | 26.75 | 40.3 | 36 | 29.1 | 34.04 | 28.1 | 27.35 | 40.145 |  |  | 34.53338
| 1 | 5 | 35.75 | 43.83 | 34.22 | 40 | 44.6 | 30 | 30 | 34.49 | 26 | 39.8 | 38.49673 | 26.43 | 37.8 | 37 | 29.3 | 33.84 | 28.54 | 26.34 | 37.42733 |  |  | 112
| 1 | 6 | 36 | 44.17 | 33.21 | 30 | 44.9 | 30 | 30 | 34.89 | 25 | 36.4 | 38.63277 | 27.14 | 34.7 | 37 | 28.8 | 34.33 | 28.22 | 28.08 | 34.6805
| Mean |  | 35.81833 | 44.61667 | 33.47833 | 38.33333 | 44.66667 | 30 | 28.33333 | 35.07667 | 22.16667 | 38.9 | 38.18198 | 26.85667 | 40.05 | 36.33333 | 29.06667 | 34.04667 | 28.44167 | 27.66333 | 37.17042
| Median |  | 35.875 | 44.38 | 33.505 | 40 | 44.6 | 30 | 30 | 34.985 | 21.5 | 39 | 38.38856 | 26.715 | 40.7 | 36 | 29.15 | 34.04 | 28.515 | 27.82 | 37.17533
| Std Dev. |  | 0.4600616 | 0.7052281 | 1.014819 | 4.082483 | 0.1966384 | 0 | 4.082483 | 0.4255663 | 2.786874 | 2.172556 | 0.5405406 | 0.4523568 | 3.356039 | 0.5163978 | 0.3614784 | 0.1670529 | 0.2403678 | 0.7702381 | 1.77575
| Rel.Std.Dev. |  | 1.284% | 1.581% | 3.031% | 10.65% | 0.4402% | 0% | 14.41% | 1.213% | 12.57% | 5.585% | 1.416% | 1.684% | 8.38% | 1.421% | 1.244% | 0.4907% | 0.8451% | 2.784% | 4.777%
| PDM3 |  | 3.721% | 29.2% | -3.055% | 11% | 29.34% | -13.13% | -17.95% | 1.573% | -35.81% | 12.64% | 10.57% | -22.23% | 15.97% | 5.212% | -15.83% | -1.409% | -17.64% | -19.89% | 7.636%
| Z-Score (Absolute) |  | 0.06 | 1.54 | 0.33 | NA | 1.54 | NA | NA | 0.06 | 2.22 | 0.58 | 0.46 | 1.44 | 0.77 | 0.15 | 1.07 | 0.23 | 1.17 | 1.3 | 0.29
Results from laboratories 1.05, 1.07 and 1.08 were removed due to their 10 ppm reading resolution.
| Analytical results for Sc in OREAS 615 (Certified Value 4.81 ppm) | [22 empty] | Certified
Sc | Round | Replicate | Lab | Lab | Lab | Lab | Lab | Lab | Lab | Lab | Lab | Lab | Lab | Lab | Lab | Lab | Lab | Lab | Lab | Lab | Lab | Lab |  | 1
| No | No | 1.01 | 1.02 | 1.04 | 1.05 | 1.06 | 1.07 | 1.08 | 1.09 | 1.10 | 1.11 | 1.12 | 1.14 | 1.15 | 1.16 | 1.17 | 1.18 | 1.20 | 1.22 | 1.23 | 1.24 |  | ppm
|  |  | AR*MS | AR*OES/MS | AR*MS | AR*OES | AR*MS | AR*OES | AR*OES | AR*MS | AR*OES | AR*OES/MS | AR*MS | AR*MS | AR*MS | AR*OES/MS | AR*OES/MS | AR*MS | AR*OES/MS | AR*MS | AR*OES/MS | AR*OES |  | 2
|  |  | 0.2g | 0.25g | 0.25g | 01g | 0.5g | 01g | 01g | 25g | 0.25g | 0.5g | 0.2g | 0.5g | 0.5g | 01g | 0.25g | 0.25g | 0.25g | 01g | 0.2g | 0.2g |  | 2
| 1 | 1 | 5 | 3.7 | 4 | 5 | 5 | 5 | 6 | 5.2 | 4.5 | 4.6 | 5.019143 | 5.9 | 5.4 | 6.2 | 5.3 | 5.803234 | 4.3 | 7.2 | 4.2 | 3.885667 |  | 1
| 1 | 2 | 4.8 | 3.6 | 4.3 | 5 | 5 | 5 | 6 | 5.3 | 4.5 | 4.2 | 5.20057 | 5 | 5.4 | 6.3 | 5.3 | 5.842396 | 4.4 | 7 | 4.05 | 4.017667 |  | 31
| 1 | 3 | 4.7 | 3.6 | 4.1 | 5 | 5.1 | 5 | 6 | 5.2 | 4.6 | 4.2 | 4.779455 | 5 | 5.4 | 6.3 | 5.2 | 5.728491 | 4.5 | 7.2 | 4.05 | 3.948667 |  | 16
| 1 | 4 | 5 | 3.7 | 4.3 | 5 | 5.2 | 5 | 6 | 5 | 4.6 | 4.2 | 4.916405 | 4.8 | 5.3 | 6.3 | 5.2 | 5.684825 | 4.5 | 7 | 4.2 | 4.123667 |  | 4.805476
| 1 | 5 | 4.9 | 3.6 | 4.2 | 5 | 5.1 | 5 | 6 | 5.4 | 4.5 | 4.3 | 5.007127 | 5.3 | 5.3 | 6.2 | 5.2 | 5.599024 | 4.5 | 6.9 | 4 | 3.813667 |  | 113
| 1 | 6 | 4.8 | 3.7 | 4.1 | 5 | 5.2 | 5 | 6 | 5.3 | 4.4 | 4 | 4.912968 | 4.8 | 5.3 | 6.2 | 5.1 | 5.661066 | 4.4 | 6.9 | 4.05 | 3.831667
| Mean |  | 4.866667 | 3.65 | 4.166667 | 5 | 5.1 | 5 | 6 | 5.233333 | 4.516667 | 4.25 | 4.972611 | 5.133333 | 5.35 | 6.25 | 5.216667 | 5.719839 | 4.433333 | 7.033333 | 4.091667 | 3.936833
| Median |  | 4.85 | 3.65 | 4.15 | 5 | 5.1 | 5 | 6 | 5.25 | 4.5 | 4.2 | 4.961766 | 5 | 5.35 | 6.25 | 5.2 | 5.706658 | 4.45 | 7 | 4.05 | 3.917167
| Std Dev. |  | 0.121106 | 0.05477226 | 0.121106 | 0 | 0.08944272 | 0 | 0 | 0.136626 | 0.07527727 | 0.1974842 | 0.1409592 | 0.4179314 | 0.05477226 | 0.05477226 | 0.07527727 | 0.09091355 | 0.08164966 | 0.136626 | 0.08612007 | 0.1186835
| Rel.Std.Dev. |  | 2.488% | 1.501% | 2.907% | 0% | 1.754% | 0% | 0% | 2.611% | 1.667% | 4.647% | 2.835% | 8.142% | 1.024% | 0.8764% | 1.443% | 1.589% | 1.842% | 1.943% | 2.105% | 3.015%
| PDM3 |  | 1.273% | -24.04% | -13.29% | 4.048% | 6.129% | 4.048% | 24.86% | 8.904% | -6.01% | -11.56% | 3.478% | 6.823% | 11.33% | 30.06% | 8.557% | 19.03% | -7.744% | 46.36% | -14.85% | -18.08%
| Z-Score (Absolute) |  | 0.13 | 1.65 | 1.01 | NA | 0.16 | NA | NA | 0.33 | 0.57 | 0.9 | 0 | 0.2 | 0.47 | 1.6 | 0.31 | 0.93 | 0.67 | 2.58 | 1.1 | 1.3
Results from laboratories 1.05, 1.07 and 1.08 were removed due to their 1 ppm reading resolution.
| Analytical results for Se in OREAS 615 (Certified Value 71 ppm) | [22 empty] | Certified
Se | Round | Replicate | Lab | Lab | Lab | Lab | Lab | Lab | Lab | Lab | Lab | Lab | Lab | Lab | Lab | Lab | [7 empty] | 1
| No | No | 1.01 | 1.02 | 1.04 | 1.06 | 1.09 | 1.11 | 1.12 | 1.13 | 1.14 | 1.15 | 1.16 | 1.17 | 1.20 | 1.22 | [7 empty] | ppm
|  |  | AR*MS | AR*OES/MS | AR*MS | AR*MS | AR*MS | AR*OES/MS | AR*MS | AR*OES/MS | AR*MS | AR*MS | AR*OES/MS | AR*OES/MS | AR*OES/MS | AR*MS | [7 empty] | 0
|  |  | 0.2g | 0.25g | 0.25g | 0.5g | 25g | 0.5g | 0.2g | 0.5g | 0.5g | 0.5g | 01g | 0.25g | 0.25g | 01g | [7 empty] | 1
| 1 | 1 | 71.8 | 105 | 62 | 77.7 | 74 | 78.8 | 67.43183 | 68.06 | 84 | 69 | 70 | 54.6 | 73 | 79 | [7 empty] | 1
| 1 | 2 | 71.8 | 104 | 62 | 76.1 | 74 | 68.6 | 69.95959 | 68.32 | 72.9 | 66 | 69 | 52.9 | 77 | 78 | [7 empty] | #N/A
| 1 | 3 | 69.9 | 104 | 63 | 77.4 | 75 | 68.8 | 66.25435 | 69.54 | 73.6 | 68 | 69 | 53.6 | 73 | 83 | [7 empty] | 16
| 1 | 4 | 72.3 | 107 | 62 | 76.1 | 71 | 69.5 | 68.07821 | 69.89 | 72.6 | 64 | 69 | 53.4 | 75 | 79 | [7 empty] | 71.41356
| 1 | 5 | 71.5 | 102 | 61 | 76.3 | 73 | 77.8 | 67.6827 | 69.7 | 78.3 | 68 | 69 | 53.2 | 74 | 78 | [7 empty] | 114
| 1 | 6 | 69.9 | 101 | 63 | 78 | 76 | 78.7 | 68.06929 | 68.79 | 69.6 | 65 | 69 | 53.7 | 74 | 79
| Mean |  | 71.2 | 103.8333 | 62.16667 | 76.93333 | 73.83333 | 73.7 | 67.91266 | 69.05 | 75.16667 | 66.66667 | 69.16667 | 53.56667 | 74.33333 | 79.33333
| Median |  | 71.65 | 104 | 62 | 76.85 | 74 | 73.65 | 67.876 | 69.165 | 73.25 | 67 | 69 | 53.5 | 74 | 79
| Std Dev. |  | 1.03923 | 2.136976 | 0.7527727 | 0.8640988 | 1.722401 | 5.205382 | 1.206311 | 0.7679583 | 5.157777 | 1.966384 | 0.4082483 | 0.5819507 | 1.505545 | 1.861899
| Rel.Std.Dev. |  | 1.46% | 2.058% | 1.211% | 1.123% | 2.333% | 7.063% | 1.776% | 1.112% | 6.862% | 2.95% | 0.5902% | 1.086% | 2.025% | 2.347%
| PDM3 |  | -0.299% | 45.4% | -12.95% | 7.729% | 3.388% | 3.202% | -4.902% | -3.31% | 5.255% | -6.647% | -3.146% | -24.99% | 4.089% | 11.09%
| Z-Score (Absolute) |  | 0.21 | 5.37 | 1.76 | 0.77 | 0.24 | 0.21 | 0.78 | 0.58 | 0.46 | 0.99 | 0.56 | 3.23 | 0.32 | 1.18
| Analytical results for Sm in OREAS 615 (Certified Value 3.58 ppm) | [22 empty] | Certified
Sm | Round | Replicate | Lab | Lab | Lab | Lab | Lab | Lab | Lab | [14 empty] | 1
| No | No | 1.09 | 1.11 | 1.12 | 1.15 | 1.16 | 1.18 | 1.22 | [14 empty] | ppm
|  |  | AR*MS | AR*OES/MS | AR*MS | AR*MS | AR*OES/MS | AR*MS | AR*MS | [14 empty] | 2
|  |  | 25g | 0.5g | 0.2g | 0.5g | 01g | 0.25g | 01g | [14 empty] | 3
| 1 | 1 | 3.637 | 3.8 | 3.440686 | 3.67 | 4.07 | 3.302554 | 5.18 | [14 empty] | 1
| 1 | 2 | 3.585 | 3.3 | 3.320886 | 3.48 | 3.91 | 3.236187 | 5.02 | [14 empty] | 32
| 1 | 3 | 3.624 | 3.2 | 3.415224 | 3.59 | 4.06 | 3.314497 | 5.1 | [14 empty] | 16
| 1 | 4 | 3.541 | 3.4 | 3.330817 | 3.53 | 4.03 | 3.265799 | 5 | [14 empty] | 3.578257
| 1 | 5 | 3.678 | 4.2 | 3.474354 | 3.69 | 4.15 | 3.266483 | 4.84 | [14 empty] | 115
| 1 | 6 | 3.712 | 3.2 | 3.402653 | 3.55 | 4.16 | 3.280114 | 5.04
| Mean |  | 3.6295 | 3.516667 | 3.397437 | 3.585 | 4.063333 | 3.277606 | 5.03
| Median |  | 3.6305 | 3.35 | 3.408939 | 3.57 | 4.065 | 3.273298 | 5.03
| Std Dev. |  | 0.06173735 | 0.4020779 | 0.06071019 | 0.08191459 | 0.09114092 | 0.02817192 | 0.1136662
| Rel.Std.Dev. |  | 1.701% | 11.43% | 1.787% | 2.285% | 2.243% | 0.8595% | 2.26%
| PDM3 |  | 1.432% | -1.721% | -5.053% | 0.1884% | 13.56% | -8.402% | 40.57%
| Z-Score (Absolute) |  | 0.16 | 0.25 | 0.67 | 0 | 1.72 | 1.11 | 5.19
| Analytical results for Sn in OREAS 615 (Certified Value 6.62 ppm) | [22 empty] | Certified
Sn | Round | Replicate | Lab | Lab | Lab | Lab | Lab | Lab | Lab | Lab | Lab | Lab | Lab | Lab | Lab | Lab | Lab | Lab | [5 empty] | 1
| No | No | 1.01 | 1.02 | 1.04 | 1.06 | 1.09 | 1.10 | 1.11 | 1.12 | 1.14 | 1.15 | 1.16 | 1.17 | 1.20 | 1.22 | 1.23 | 1.24 | [5 empty] | ppm
|  |  | AR*MS | AR*OES/MS | AR*MS | AR*MS | AR*MS | AR*OES | AR*OES/MS | AR*MS | AR*MS | AR*OES/MS | AR*OES/MS | AR*OES/MS | AR*OES/MS | AR*MS | AR*OES/MS | AR*OES | [5 empty] | 2
|  |  | 0.2g | 0.25g | 0.25g | 0.5g | 25g | 0.25g | 0.5g | 0.2g | 0.5g | 0.5g | 01g | 0.25g | 0.25g | 01g | 0.2g | 0.2g | [5 empty] | 3
| 1 | 1 | 6.3 | 6.5 | 6.6 | 7.2 | 6.94 | < 10 | 6.18 | 6.296166 | 7.3 | < 10 | 7.2 | 6.6 | 7 | 6.75 | 6.3 | 10.0785 | [5 empty] | 1
| 1 | 2 | 6.6 | 6.5 | 6.7 | 7.1 | 6.75 | < 10 | 5.79 | 6.311556 | 6.5 | < 10 | 6.88 | 6.6 | 7.2 | 6.56 | 6.15 | 9.228667 | [5 empty] | 16
| 1 | 3 | 6.7 | 6.5 | 6.9 | 7.1 | 6.78 | < 10 | 5.83 | 6.171726 | 6.4 | < 10 | 6.87 | 6.6 | 6.9 | 6.9 | 6.05 | 9.4245 | [5 empty] | 16
| 1 | 4 | 6.7 | 6.6 | 6.9 | 7.1 | 6.9 | < 10 | 5.99 | 6.331496 | 6.3 | < 10 | 6.86 | 6.5 | 7 | 6.62 | 6.35 | 9.846 | [5 empty] | 6.62081
| 1 | 5 | 6.9 | 6.4 | 6.8 | 7.1 | 6.67 | < 10 | 6.02 | 6.338691 | 6.6 | < 10 | 6.88 | 6.6 | 6.8 | 6.44 | 6.15 | 9.0215 | [5 empty] | 116
| 1 | 6 | 6.9 | 6.4 | 6.7 | 7.2 | 6.8 | < 10 | 6.2 | 6.483579 | 5.8 | < 10 | 6.87 | 6.6 | 6.9 | 6.61 | 6.6 | 8.929667
| Mean |  | 6.683333 | 6.483333 | 6.766667 | 7.133333 | 6.806667 |  | 6.001667 | 6.322202 | 6.483333 |  | 6.926667 | 6.583333 | 6.966667 | 6.646667 | 6.266667 | 9.421472
| Median |  | 6.7 | 6.5 | 6.75 | 7.1 | 6.79 |  | 6.005 | 6.321526 | 6.45 |  | 6.875 | 6.6 | 6.95 | 6.615 | 6.225 | 9.326583
| Std Dev. |  | 0.2228602 | 0.07527727 | 0.121106 | 0.05163978 | 0.09912954 |  | 0.1708118 | 0.09983479 | 0.4875107 |  | 0.1341144 | 0.04082483 | 0.136626 | 0.1594574 | 0.1966384 | 0.4584633
| Rel.Std.Dev. |  | 3.335% | 1.161% | 1.79% | 0.7239% | 1.456% |  | 2.846% | 1.579% | 7.519% |  | 1.936% | 0.6201% | 1.961% | 2.399% | 3.138% | 4.866%
| PDM3 |  | 0.9443% | -2.076% | 2.203% | 7.741% | 2.807% |  | -9.351% | -4.51% | -2.076% |  | 4.62% | -0.566% | 5.224% | 0.3905% | -5.349% | 42.3%
| Z-Score (Absolute) |  | 0.15 | 0.29 | 0.34 | 1.16 | 0.43 | 3.6 | 1.37 | 0.65 | 0.29 | 3.6 | 0.7 | 0.07 | 0.78 | 0.07 | 0.78 | 6.26
| Analytical results for Sr in OREAS 615 (Certified Value 32.8 ppm) | [22 empty] | Certified
Sr | Round | Replicate | Lab | Lab | Lab | Lab | Lab | Lab | Lab | Lab | Lab | Lab | Lab | Lab | Lab | Lab | Lab | Lab | Lab | Lab | Lab |  |  | 1
| No | No | 1.01 | 1.02 | 1.04 | 1.05 | 1.06 | 1.07 | 1.08 | 1.09 | 1.10 | 1.11 | 1.12 | 1.14 | 1.15 | 1.16 | 1.17 | 1.20 | 1.22 | 1.23 | 1.24 |  |  | ppm
|  |  | AR*MS | AR*OES/MS | AR*OES | AR*OES | AR*MS | AR*OES | AR*OES | AR*MS | AR*OES | AR*OES/MS | AR*MS | AR*MS | AR*MS | AR*OES/MS | AR*OES/MS | AR*OES/MS | AR*OES | AR*OES/MS | AR*OES |  |  | 1
|  |  | 0.2g | 0.25g | 0.25g | 01g | 0.5g | 01g | 01g | 25g | 0.25g | 0.5g | 0.2g | 0.5g | 0.5g | 01g | 0.25g | 0.25g | 01g | 0.2g | 0.2g |  |  | 2
| 1 | 1 | 33.9 | 27.4 | 32.7 | 46 | 36.7 | 45 | 48 | 32.99 | 32.3 | 36.9 | 35.11528 | 36.9 | 34.9 | 44.2 | 32 | 31 | 46 | 27.06 | 37.57433 |  |  | 1
| 1 | 2 | 32.9 | 27.9 | 32.6 | 45 | 35.2 | 44 | 49 | 32.89 | 32.1 | 35.8 | 34.75806 | 31.1 | 35.1 | 43.8 | 33 | 32.6 | 44 | 25.75 | 37.00433 |  |  | 17
| 1 | 3 | 33.9 | 27.5 | 33 | 45 | 36.2 | 44 | 48 | 33.14 | 32.7 | 33.9 | 33.8474 | 30.6 | 35.4 | 44.3 | 33 | 31.8 | 45 | 26 | 36.89667 |  |  | 16
| 1 | 4 | 33.4 | 28 | 33.1 | 44 | 36.1 | 44 | 50 | 32.52 | 32.8 | 34 | 34.10562 | 30.4 | 34.4 | 44.4 | 33 | 32.4 | 44 | 26.6 | 38.24667 |  |  | 32.80124
| 1 | 5 | 33.6 | 26.9 | 32.4 | 45 | 36.6 | 44 | 49 | 32.85 | 32.6 | 31.9 | 34.75105 | 33.9 | 34.6 | 44.5 | 33 | 31.4 | 44 | 25.8 | 35.77367 |  |  | 117
| 1 | 6 | 32.5 | 48.9 | 33.1 | 44 | 36.5 | 44 | 50 | 33.71 | 31.6 | 35.8 | 34.38213 | 29.8 | 34.5 | 44.7 | 33 | 31.7 | 45 | 26.35 | 35.64867
| Mean |  | 33.36667 | 31.1 | 32.81667 | 44.83333 | 36.21667 | 44.16667 | 49 | 33.01667 | 32.35 | 34.71667 | 34.49326 | 32.11667 | 34.81667 | 44.31667 | 32.83333 | 31.81667 | 44.66667 | 26.26 | 36.85739
| Median |  | 33.5 | 27.7 | 32.85 | 45 | 36.35 | 44 | 49 | 32.94 | 32.45 | 34.9 | 34.56659 | 30.85 | 34.75 | 44.35 | 33 | 31.75 | 44.5 | 26.175 | 36.9505
| Std Dev. |  | 0.5645057 | 8.729032 | 0.2926887 | 0.7527727 | 0.5492419 | 0.4082483 | 0.8944272 | 0.3967703 | 0.4505552 | 1.801573 | 0.4697298 | 2.74621 | 0.3868678 | 0.3060501 | 0.4082483 | 0.6013873 | 0.8164966 | 0.51049 | 1.010218
| Rel.Std.Dev. |  | 1.692% | 28.07% | 0.8919% | 1.679% | 1.517% | 0.9243% | 1.825% | 1.202% | 1.393% | 5.189% | 1.362% | 8.551% | 1.111% | 0.6906% | 1.243% | 1.89% | 1.828% | 1.944% | 2.741%
| PDM3 |  | 1.724% | -5.187% | 0.04704% | 36.68% | 10.41% | 34.65% | 49.38% | 0.6568% | -1.376% | 5.84% | 5.158% | -2.087% | 6.144% | 35.11% | 0.09785% | -3.002% | 36.17% | -19.94% | 12.37%
| Z-Score (Absolute) |  | 0.32 | 0.97 | 0.48 | 2.95 | 0.49 | 2.76 | 4.14 | 0.42 | 0.61 | 0.06 | 0 | 0.68 | 0.09 | 2.8 | 0.47 | 0.76 | 2.9 | 2.35 | 0.67
| Analytical results for Ta in OREAS 615 (Indicative Value 0.031 ppm) | [22 empty] | Indicative
Ta | Round | Replicate | Lab | Lab | Lab | Lab | Lab | Lab | Lab | Lab | Lab | Lab | Lab | Lab | Lab | [8 empty] | 1
| No | No | 1.01 | 1.02 | 1.04 | 1.06 | 1.09 | 1.11 | 1.12 | 1.14 | 1.15 | 1.16 | 1.17 | 1.20 | 1.22 | [8 empty] | ppm
|  |  | AR*MS | AR*OES/MS | AR*MS | AR*MS | AR*MS | AR*OES/MS | AR*MS | AR*MS | AR*MS | AR*OES/MS | AR*OES/MS | AR*OES/MS | AR*MS | [8 empty] | 3
|  |  | 0.2g | 0.25g | 0.25g | 0.5g | 25g | 0.5g | 0.2g | 0.5g | 0.5g | 01g | 0.25g | 0.25g | 01g | [8 empty] | 3
| 1 | 1 | < 0.01 | < 0.05 | 0.02 | 0.02 | < 0.01 | < 0.05 | < 0.05 | 0.01 | 0.05 | < 0.01 | < 0.1 | 0.05 | < 0.01 | [8 empty] | 1
| 1 | 2 | < 0.01 | < 0.05 | 0.02 | 0.02 | < 0.01 | < 0.05 | < 0.05 | 0.01 | 0.05 | < 0.01 | < 0.1 | 0.05 | < 0.01 | [8 empty] | 4
| 1 | 3 | < 0.01 | < 0.05 | 0.03 | 0.02 | < 0.01 | < 0.05 | < 0.05 | 0.01 | 0.05 | < 0.01 | < 0.1 | 0.05 | < 0.01 | [8 empty] | 16
| 1 | 4 | < 0.01 | < 0.05 | 0.02 | 0.02 | < 0.01 | < 0.05 | < 0.05 | 0.01 | 0.05 | < 0.01 | < 0.1 | 0.05 | < 0.01 | [8 empty] | 0.03066667
| 1 | 5 | < 0.01 | < 0.05 | 0.02 | 0.02 | < 0.01 | < 0.05 | < 0.05 | 0.01 | 0.05 | < 0.01 | < 0.1 | 0.05 | < 0.01 | [8 empty] | 10
| 1 | 6 | < 0.01 | < 0.05 | 0.03 | 0.02 | < 0.01 | < 0.05 | < 0.05 | 0.01 | 0.05 | < 0.01 | < 0.1 | 0.05 | < 0.01
| Mean |  |  |  | 0.02333333 | 0.02 |  |  |  | 0.01 | 0.05 |  |  | 0.05
| Median |  |  |  | 0.02 | 0.02 |  |  |  | 0.01 | 0.05 |  |  | 0.05
| Std Dev. |  |  |  | 0.005163978 | 0 |  |  |  | 0 | 7.601177e-18 |  |  | 7.601177e-18
| Rel.Std.Dev. |  |  |  | 22.13% | 0% |  |  |  | 0% | 1.52e-14% |  |  | 1.52e-14%
| PDM3 |  |  |  | -23.91% | -34.78% |  |  |  | -67.39% | 63.04% |  |  | 63.04%
| Z-Score (Absolute) |  | 0.67 | 0.06 | 0 | 0.12 | 0.67 | 0.06 | 0.06 | 0.49 | 0.98 | 0.67 | 0.98 | 0.98 | 0.67
| Analytical results for Tb in OREAS 615 (Certified Value 0.49 ppm) | [22 empty] | Certified
Tb | Round | Replicate | Lab | Lab | Lab | Lab | Lab | Lab | Lab | Lab | Lab | Lab | [11 empty] | 1
| No | No | 1.02 | 1.04 | 1.09 | 1.11 | 1.12 | 1.15 | 1.16 | 1.20 | 1.22 | 1.23 | [11 empty] | ppm
|  |  | AR*OES/MS | AR*MS | AR*MS | AR*OES/MS | AR*MS | AR*MS | AR*OES/MS | AR*OES/MS | AR*MS | AR*OES/MS | [11 empty] | 2
|  |  | 0.25g | 0.25g | 25g | 0.5g | 0.2g | 0.5g | 01g | 0.25g | 01g | 0.2g | [11 empty] | 3
| 1 | 1 | 0.39 | 0.5 | 0.506 | 0.5 | 0.4870618 | 0.49 | 0.54 | 0.48 | 0.61 | 0.43 | [11 empty] | 1
| 1 | 2 | 0.39 | 0.51 | 0.515 | 0.5 | 0.489763 | 0.5 | 0.52 | 0.51 | 0.61 | 0.41 | [11 empty] | 19
| 1 | 3 | 0.38 | 0.51 | 0.508 | 0.5 | 0.4822245 | 0.5 | 0.53 | 0.49 | 0.62 | 0.41 | [11 empty] | 16
| 1 | 4 | 0.39 | 0.5 | 0.499 | 0.5 | 0.4583617 | 0.49 | 0.54 | 0.5 | 0.6 | 0.43 | [11 empty] | 0.4905731
| 1 | 5 | 0.39 | 0.52 | 0.498 | 0.5 | 0.4833909 | 0.47 | 0.55 | 0.49 | 0.58 | 0.41 | [11 empty] | 118
| 1 | 6 | 0.39 | 0.5 | 0.515 | 0.5 | 0.4767846 | 0.49 | 0.54 | 0.48 | 0.6 | 0.42
| Mean |  | 0.3883333 | 0.5066667 | 0.5068333 | 0.5 | 0.4795977 | 0.49 | 0.5366667 | 0.4916667 | 0.6033333 | 0.4183333
| Median |  | 0.39 | 0.505 | 0.507 | 0.5 | 0.4828077 | 0.49 | 0.54 | 0.49 | 0.605 | 0.415
| Std Dev. |  | 0.004082483 | 0.008164966 | 0.007413951 | 0 | 0.01130678 | 0.01095445 | 0.01032796 | 0.01169045 | 0.0136626 | 0.009831921
| Rel.Std.Dev. |  | 1.051% | 1.612% | 1.463% | 0% | 2.358% | 2.236% | 1.924% | 2.378% | 2.265% | 2.35%
| PDM3 |  | -20.84% | 3.281% | 3.315% | 1.922% | -2.237% | -0.1168% | 9.396% | 0.2229% | 22.99% | -14.73%
| Z-Score (Absolute) |  | 4.59 | 0.67 | 0.67 | NA | 0.54 | 0.07 | 2 | 0 | 4.96 | 3.26
Results from laboratory 1.11 were removed due to their 0.1 ppm reading resolution.
| Analytical results for Te in OREAS 615 (Certified Value 21.2 ppm) | [22 empty] | Certified
Te | Round | Replicate | Lab | Lab | Lab | Lab | Lab | Lab | Lab | Lab | Lab | Lab | Lab | Lab | Lab | Lab | [7 empty] | 1
| No | No | 1.01 | 1.02 | 1.04 | 1.06 | 1.09 | 1.11 | 1.12 | 1.13 | 1.14 | 1.15 | 1.16 | 1.17 | 1.20 | 1.22 | [7 empty] | ppm
|  |  | AR*MS | AR*OES/MS | AR*MS | AR*MS | AR*MS | AR*OES/MS | AR*MS | AR*OES/MS | AR*MS | AR*OES/MS | AR*OES/MS | AR*OES/MS | AR*OES/MS | AR*MS | [7 empty] | 1
|  |  | 0.2g | 0.25g | 0.25g | 0.5g | 25g | 0.5g | 0.2g | 0.5g | 0.5g | 0.5g | 01g | 0.25g | 0.25g | 01g | [7 empty] | 2
| 1 | 1 | 20.91 | 20.32 | 20.64 | 24.8 | 21 | 21.2 | 22.017 | 20.65 | 24.8 | 30 | 21.4 | 18.8 | 21.53 | 22.22 | [7 empty] | 1
| 1 | 2 | 21.24 | 20.15 | 20.26 | 24 | 21 | 20 | 21.25598 | 20.86 | 22.9 | 29 | 21.5 | 19.4 | 22.88 | 21.59 | [7 empty] | 20
| 1 | 3 | 20.78 | 20.25 | 20.36 | 25.2 | 21.2 | 20 | 21.68728 | 21.07 | 22.6 | 30 | 21.6 | 19.5 | 22.01 | 22.53 | [7 empty] | 16
| 1 | 4 | 21.45 | 20.73 | 20.63 | 24.5 | 21.2 | 20.3 | 21.32741 | 21.26 | 22.4 | 30 | 21.6 | 19.3 | 22.33 | 22.07 | [7 empty] | 21.1514
| 1 | 5 | 21.29 | 20.12 | 21.03 | 24.7 | 20.3 | 21.8 | 22.09874 | 21.34 | 22.1 | 30 | 21.4 | 19.3 | 22.34 | 21.52 | [7 empty] | 119
| 1 | 6 | 21.05 | 20.65 | 20.76 | 25 | 21.1 | 21.9 | 22.09454 | 21.2 | 20.1 | 30 | 21.6 | 19.1 | 22.95 | 21.83
| Mean |  | 21.12 | 20.37 | 20.61333 | 24.7 | 20.96667 | 20.86667 | 21.74682 | 21.06333 | 22.48333 | 29.83333 | 21.51667 | 19.23333 | 22.34 | 21.96
| Median |  | 21.145 | 20.285 | 20.635 | 24.75 | 21.05 | 20.75 | 21.85214 | 21.135 | 22.5 | 30 | 21.55 | 19.3 | 22.335 | 21.95
| Std Dev. |  | 0.2517141 | 0.2591525 | 0.2775368 | 0.4195235 | 0.3386247 | 0.8801515 | 0.3842184 | 0.2631096 | 1.509194 | 0.4082483 | 0.09831921 | 0.2503331 | 0.5345652 | 0.3878144
| Rel.Std.Dev. |  | 1.192% | 1.272% | 1.346% | 1.698% | 1.615% | 4.218% | 1.767% | 1.249% | 6.713% | 1.368% | 0.4569% | 1.302% | 2.393% | 1.766%
| PDM3 |  | -0.1485% | -3.694% | -2.544% | 16.78% | -0.8734% | -1.346% | 2.815% | -0.4164% | 6.297% | 41.05% | 1.727% | -9.068% | 5.619% | 3.823%
| Z-Score (Absolute) |  | 0.2 | 0.95 | 0.71 | 3.39 | 0.35 | 0.45 | 0.43 | 0.26 | 1.17 | 8.53 | 0.2 | 2.09 | 1.02 | 0.64
| Analytical results for Th in OREAS 615 (Certified Value 5.86 ppm) | [22 empty] | Certified
Th | Round | Replicate | Lab | Lab | Lab | Lab | Lab | Lab | Lab | Lab | Lab | Lab | Lab | Lab | Lab | Lab | Lab | Lab | Lab |  |  |  |  | 1
| No | No | 1.01 | 1.02 | 1.04 | 1.05 | 1.06 | 1.07 | 1.08 | 1.09 | 1.11 | 1.12 | 1.14 | 1.15 | 1.16 | 1.17 | 1.20 | 1.22 | 1.23 |  |  |  |  | ppm
|  |  | AR*MS | AR*OES/MS | AR*MS | AR*OES | AR*MS | AR*OES | AR*OES | AR*MS | AR*OES/MS | AR*MS | AR*MS | AR*MS | AR*OES/MS | AR*OES/MS | AR*OES/MS | AR*MS | AR*OES/MS |  |  |  |  | 2
|  |  | 0.2g | 0.25g | 0.25g | 01g | 0.5g | 01g | 01g | 25g | 0.5g | 0.2g | 0.5g | 0.5g | 01g | 0.25g | 0.25g | 01g | 0.2g |  |  |  |  | 3
| 1 | 1 | 6 | 5.2 | 6.12 | < 100 | 5.9 | < 100 | < 100 | 6.04 | 5.4 | 6.26668 | 6.3 | 5.54 | 7.82 | 5.1 | 6.3 | 7.97 | 6.65 |  |  |  |  | 1
| 1 | 2 | 6 | 5.3 | 6.07 | < 100 | 5.8 | < 100 | < 100 | 5.87 | 5.3 | 6.919837 | 5.8 | 5.51 | 7.6 | 5.2 | 6.6 | 7.79 | 6.39 |  |  |  |  | 21
| 1 | 3 | 6 | 5.2 | 6.23 | < 100 | 5.9 | < 100 | < 100 | 5.8 | 5.2 | 6.338863 | 5.7 | 5.5 | 7.73 | 5.2 | 6.4 | 7.76 | 6.49 |  |  |  |  | 16
| 1 | 4 | 6.3 | 5.3 | 6.05 | < 100 | 5.9 | < 100 | < 100 | 5.78 | 5.3 | 6.211282 | 5.6 | 5.47 | 7.7 | 5.3 | 6.6 | 7.66 | 6.65 |  |  |  |  | 5.857852
| 1 | 5 | 6.5 | 5.1 | 5.97 | < 100 | 5.7 | < 100 | < 100 | 5.85 | 5.6 | 6.656817 | 5.8 | 5.5 | 7.84 | 5.3 | 6.4 | 7.63 | 6.5 |  |  |  |  | 120
| 1 | 6 | 6.4 | 5.2 | 6 | < 100 | 5.7 | < 100 | < 100 | 5.98 | 5.5 | 6.205839 | 5 | 5.6 | 7.66 | 5.3 | 6.4 | 7.74 | 6.19
| Mean |  | 6.2 | 5.216667 | 6.073333 |  | 5.816667 |  |  | 5.886667 | 5.383333 | 6.43322 | 5.7 | 5.52 | 7.725 | 5.233333 | 6.45 | 7.758333 | 6.478333
| Median |  | 6.15 | 5.2 | 6.06 |  | 5.85 |  |  | 5.86 | 5.35 | 6.302772 | 5.75 | 5.505 | 7.715 | 5.25 | 6.4 | 7.75 | 6.495
| Std Dev. |  | 0.2280351 | 0.07527727 | 0.09309493 |  | 0.09831921 |  |  | 0.102697 | 0.147196 | 0.2913379 | 0.4195235 | 0.04516636 | 0.09246621 | 0.08164966 | 0.1224745 | 0.1202359 | 0.1734839
| Rel.Std.Dev. |  | 3.678% | 1.443% | 1.533% |  | 1.69% |  |  | 1.745% | 2.734% | 4.529% | 7.36% | 0.8182% | 1.197% | 1.56% | 1.899% | 1.55% | 2.678%
| PDM3 |  | 5.841% | -10.95% | 3.678% |  | -0.7031% |  |  | 0.4919% | -8.101% | 9.822% | -2.695% | -5.768% | 31.87% | -10.66% | 10.11% | 32.44% | 10.59%
| Z-Score (Absolute) |  | 0 | 0.98 | 0.13 | 43.43 | 0.38 | 43.43 | 43.43 | 0.31 | 0.81 | 0.23 | 0.5 | 0.67 | 1.51 | 0.96 | 0.25 | 1.55 | 0.28
| Analytical results for Ti in OREAS 615 (Certified Value 0.04 wt.%) | [22 empty] | Certified
Ti | Round | Replicate | Lab | Lab | Lab | Lab | Lab | Lab | Lab | Lab | Lab | Lab | Lab | Lab | Lab | Lab | Lab | Lab | Lab | Lab |  |  |  | 1
| No | No | 1.01 | 1.02 | 1.04 | 1.05 | 1.06 | 1.07 | 1.08 | 1.09 | 1.10 | 1.11 | 1.12 | 1.14 | 1.15 | 1.16 | 1.17 | 1.20 | 1.22 | 1.23 |  |  |  | wt.%
|  |  | AR*MS | AR*OES/MS | AR*OES | AR*OES | AR*MS | AR*OES | AR*OES | AR*MS | AR*OES | AR*OES/MS | AR*MS | AR*MS | AR*OES/MS | AR*OES/MS | AR*OES/MS | AR*OES/MS | AR*OES | AR*OES/MS |  |  |  | 3
|  |  | 0.2g | 0.25g | 0.25g | 01g | 0.5g | 01g | 01g | 25g | 0.25g | 0.5g | 0.2g | 0.5g | 0.5g | 01g | 0.25g | 0.25g | 01g | 0.2g |  |  |  | 3
| 1 | 1 | 0.041 | 0.03 | 0.038 | 0.05 | 0.036 | 0.05 | 0.05 | 0.0384 | 0.035 | 0.04 | 0.03488519 | 0.036 | 0.04 | 0.0471 | 0.037 | 0.04 | 0.0469 | 0.03 |  |  |  | 1
| 1 | 2 | 0.04 | 0.03 | 0.037 | 0.05 | 0.036 | 0.05 | 0.05 | 0.0384 | 0.034 | 0.04 | 0.03576404 | 0.033 | 0.04 | 0.0477 | 0.038 | 0.04 | 0.0448 | 0.03 |  |  |  | 22
| 1 | 3 | 0.041 | 0.03 | 0.038 | 0.05 | 0.036 | 0.05 | 0.05 | 0.0388 | 0.035 | 0.04 | 0.03382906 | 0.033 | 0.04 | 0.0471 | 0.038 | 0.04 | 0.0464 | 0.03 |  |  |  | 16
| 1 | 4 | 0.04 | 0.03 | 0.038 | 0.05 | 0.037 | 0.05 | 0.05 | 0.0383 | 0.035 | 0.04 | 0.03445392 | 0.033 | 0.04 | 0.0471 | 0.038 | 0.04 | 0.0448 | 0.03 |  |  |  | 0.03983863
| 1 | 5 | 0.039 | 0.03 | 0.037 | 0.05 | 0.036 | 0.05 | 0.05 | 0.0384 | 0.034 | 0.04 | 0.03486455 | 0.035 | 0.04 | 0.0476 | 0.038 | 0.04 | 0.0442 | 0.03 |  |  |  | 121
| 1 | 6 | 0.04 | 0.03 | 0.038 | 0.05 | 0.036 | 0.05 | 0.05 | 0.0402 | 0.033 | 0.04 | 0.03497499 | 0.036 | 0.04 | 0.0486 | 0.038 | 0.04 | 0.046 | 0.03
| Mean |  | 0.04016667 | 0.03 | 0.03766667 | 0.05 | 0.03616667 | 0.05 | 0.05 | 0.03875 | 0.03433333 | 0.04 | 0.03479529 | 0.03433333 | 0.04 | 0.04753333 | 0.03783333 | 0.04 | 0.04551667 | 0.03
| Median |  | 0.04 | 0.03 | 0.038 | 0.05 | 0.036 | 0.05 | 0.05 | 0.0384 | 0.0345 | 0.04 | 0.03487487 | 0.034 | 0.04 | 0.04735 | 0.038 | 0.04 | 0.0454 | 0.03
| Std Dev. |  | 0.0007527727 | 0 | 0.0005163978 | 7.601177e-18 | 0.0004082483 | 7.601177e-18 | 7.601177e-18 | 0.0007314369 | 0.0008164966 | 0 | 0.0006377752 | 0.001505545 | 0 | 0.0005887841 | 0.0004082483 | 0 | 0.001066615 | 0
| Rel.Std.Dev. |  | 1.874% | 0% | 1.371% | 1.52e-14% | 1.129% | 1.52e-14% | 1.52e-14% | 1.888% | 2.378% | 0% | 1.833% | 4.385% | 0% | 1.239% | 1.079% | 0% | 2.343% | 0%
| PDM3 |  | 0.8234% | -24.7% | -5.452% | 25.51% | -9.217% | 25.51% | 25.51% | -2.733% | -13.82% | 0.4051% | -12.66% | -13.82% | 0.4051% | 19.31% | -5.034% | 0.4051% | 14.25% | -24.7%
| Z-Score (Absolute) |  | 0.11 | 1.31 | 0.24 | 1.49 | 0.45 | 1.49 | 1.49 | 0.09 | 0.71 | 0.09 | 0.64 | 0.71 | 0.09 | 1.14 | 0.22 | 0.09 | 0.86 | 1.31
| Analytical results for Tl in OREAS 615 (Certified Value 1.33 ppm) | [22 empty] | Certified
Tl | Round | Replicate | Lab | Lab | Lab | Lab | Lab | Lab | Lab | Lab | Lab | Lab | Lab | Lab | Lab | Lab | Lab | Lab | Lab | Lab | Lab |  |  | 1
| No | No | 1.01 | 1.02 | 1.04 | 1.05 | 1.06 | 1.07 | 1.08 | 1.09 | 1.11 | 1.12 | 1.13 | 1.14 | 1.15 | 1.16 | 1.17 | 1.18 | 1.20 | 1.22 | 1.23 |  |  | ppm
|  |  | AR*MS | AR*OES/MS | AR*MS | AR*OES | AR*MS | AR*OES | AR*OES | AR*MS | AR*OES/MS | AR*MS | AR*OES/MS | AR*MS | AR*MS | AR*OES/MS | AR*OES/MS | AR*MS | AR*OES/MS | AR*MS | AR*OES/MS |  |  | 2
|  |  | 0.2g | 0.25g | 0.25g | 01g | 0.5g | 01g | 01g | 25g | 0.5g | 0.2g | 0.5g | 0.5g | 0.5g | 01g | 0.25g | 0.25g | 0.25g | 01g | 0.2g |  |  | 3
| 1 | 1 | 1.65 | 1.41 | 1.39 | < 50 | 1.49 | < 50 | < 50 | 1.32 | 1.28 | 1.310557 | 1.28 | 1.34 | 1.23 | 1.48 | 1.11 | 1.336794 | 1.32 | 1.42 | 1.3 |  |  | 1
| 1 | 2 | 1.39 | 1.41 | 1.38 | < 50 | 1.42 | < 50 | < 50 | 1.28 | 1.14 | 1.391931 | 1.29 | 1.2 | 1.26 | 1.47 | 1.13 | 1.311318 | 1.38 | 1.4 | 1.26 |  |  | 23
| 1 | 3 | 1.61 | 1.41 | 1.4 | < 50 | 1.44 | < 50 | < 50 | 1.28 | 1.15 | 1.378626 | 1.31 | 1.19 | 1.28 | 1.45 | 1.14 | 1.306049 | 1.33 | 1.42 | 1.28 |  |  | 16
| 1 | 4 | 1.37 | 1.44 | 1.35 | < 50 | 1.48 | < 50 | < 50 | 1.28 | 1.19 | 1.291378 | 1.31 | 1.2 | 1.26 | 1.45 | 1.15 | 1.307475 | 1.38 | 1.42 | 1.26 |  |  | 1.332131
| 1 | 5 | 1.42 | 1.39 | 1.39 | < 50 | 1.44 | < 50 | < 50 | 1.31 | 1.26 | 1.35715 | 1.32 | 1.26 | 1.29 | 1.48 | 1.15 | 1.295892 | 1.32 | 1.39 | 1.3 |  |  | 122
| 1 | 6 | 1.68 | 1.39 | 1.37 | < 50 | 1.38 | < 50 | < 50 | 1.29 | 1.3 | 1.307075 | 1.27 | 1.11 | 1.28 | 1.49 | 1.15 | 1.292324 | 1.33 | 1.42 | 1.35
| Mean |  | 1.52 | 1.408333 | 1.38 |  | 1.441667 |  |  | 1.293333 | 1.22 | 1.339453 | 1.296667 | 1.216667 | 1.266667 | 1.47 | 1.138333 | 1.308308 | 1.343333 | 1.411667 | 1.291667
| Median |  | 1.515 | 1.41 | 1.385 |  | 1.44 |  |  | 1.285 | 1.225 | 1.333853 | 1.3 | 1.2 | 1.27 | 1.475 | 1.145 | 1.306762 | 1.33 | 1.42 | 1.29
| Std Dev. |  | 0.1414214 | 0.01834848 | 0.01788854 |  | 0.04020779 |  |  | 0.0175119 | 0.06899275 | 0.04194312 | 0.01966384 | 0.07711463 | 0.02160247 | 0.0167332 | 0.01602082 | 0.01572256 | 0.02875181 | 0.0132916 | 0.03371449
| Rel.Std.Dev. |  | 9.304% | 1.303% | 1.296% |  | 2.789% |  |  | 1.354% | 5.655% | 3.131% | 1.516% | 6.338% | 1.705% | 1.138% | 1.407% | 1.202% | 2.14% | 0.9416% | 2.61%
| PDM3 |  | 14.1% | 5.72% | 3.593% |  | 8.223% |  |  | -2.912% | -8.417% | 0.5496% | -2.662% | -8.668% | -4.914% | 10.35% | -14.55% | -1.788% | 0.8409% | 5.971% | -3.038%
| Z-Score (Absolute) |  | 1.55 | 0.57 | 0.32 | 208.07 | 0.86 | 208.07 | 208.07 | 0.44 | 1.08 | 0.03 | 0.41 | 1.11 | 0.67 | 1.11 | 1.8 | 0.31 | 0 | 0.6 | 0.45
| Analytical results for Tm in OREAS 615 (Certified Value 0.17 ppm) | [22 empty] | Certified
Tm | Round | Replicate | Lab | Lab | Lab | Lab | Lab | Lab | [15 empty] | 1
| No | No | 1.09 | 1.11 | 1.12 | 1.15 | 1.16 | 1.22 | [15 empty] | ppm
|  |  | AR*MS | AR*OES/MS | AR*MS | AR*MS | AR*OES/MS | AR*MS | [15 empty] | 2
|  |  | 25g | 0.5g | 0.2g | 0.5g | 01g | 01g | [15 empty] | 2
| 1 | 1 | 0.159 | 0.2 | 0.1599775 | 0.14 | 0.2 | 0.2 | [15 empty] | 1
| 1 | 2 | 0.155 | 0.2 | 0.1572623 | 0.15 | 0.19 | 0.19 | [15 empty] | 24
| 1 | 3 | 0.154 | 0.2 | 0.1570573 | 0.14 | 0.19 | 0.2 | [15 empty] | 16
| 1 | 4 | 0.152 | 0.2 | 0.1557226 | 0.15 | 0.19 | 0.18 | [15 empty] | 0.1685669
| 1 | 5 | 0.162 | 0.2 | 0.158942 | 0.14 | 0.2 | 0.19 | [15 empty] | 123
| 1 | 6 | 0.164 | 0.1 | 0.1520468 | 0.14 | 0.19 | 0.19
| Mean |  | 0.1576667 | 0.1833333 | 0.1568347 | 0.1433333 | 0.1933333 | 0.1916667
| Median |  | 0.157 | 0.2 | 0.1571598 | 0.14 | 0.19 | 0.19
| Std Dev. |  | 0.004760952 | 0.04082483 | 0.002782497 | 0.005163978 | 0.005163978 | 0.007527727
| Rel.Std.Dev. |  | 3.02% | 22.27% | 1.774% | 3.603% | 2.671% | 3.928%
| PDM3 |  | -6.466% | 8.76% | -6.96% | -14.97% | 14.69% | 13.7%
| Z-Score (Absolute) |  | 0 | NA | 0.04 | 0.67 | 1.68 | 1.6
| Analytical results for U in OREAS 615 (Certified Value 2 ppm) | [22 empty] | Certified
U | Round | Replicate | Lab | Lab | Lab | Lab | Lab | Lab | Lab | Lab | Lab | Lab | Lab | Lab | Lab | Lab | Lab | Lab | Lab | Lab | Lab |  |  | 1
| No | No | 1.01 | 1.02 | 1.04 | 1.05 | 1.06 | 1.07 | 1.08 | 1.09 | 1.11 | 1.12 | 1.13 | 1.14 | 1.15 | 1.16 | 1.17 | 1.20 | 1.22 | 1.23 | 1.24 |  |  | ppm
|  |  | AR*MS | AR*OES/MS | AR*MS | AR*OES | AR*MS | AR*OES | AR*OES | AR*MS | AR*OES/MS | AR*MS | AR*OES/MS | AR*MS | AR*MS | AR*OES/MS | AR*OES/MS | AR*OES/MS | AR*MS | AR*OES/MS | AR*OES |  |  | 2
|  |  | 0.2g | 0.25g | 0.25g | 01g | 0.5g | 01g | 01g | 25g | 0.5g | 0.2g | 0.5g | 0.5g | 0.5g | 01g | 0.25g | 0.25g | 01g | 0.2g | 0.2g |  |  | 3
| 1 | 1 | 2.26 | 1.74 | 1.94 | < 50 | 1.88 | < 50 | < 50 | 2.1 | 1.9 | 1.864507 | 2.02 | 2.22 | 2.02 | 2.06 | 2 | 2 | 2.2 | 1.99 | 12.94067 |  |  | 1
| 1 | 2 | 1.97 | 1.7 | 1.96 | < 50 | 1.84 | < 50 | < 50 | 2.03 | 1.9 | 1.995352 | 2.03 | 1.86 | 2.03 | 2.08 | 2.1 | 2.08 | 2.08 | 1.9 | 12.321 |  |  | 25
| 1 | 3 | 2.29 | 1.7 | 1.88 | < 50 | 1.91 | < 50 | < 50 | 2.05 | 1.9 | 1.830324 | 2.07 | 1.83 | 2.03 | 2.07 | 2.1 | 2.04 | 2.14 | 1.96 | 12.444 |  |  | 16
| 1 | 4 | 1.88 | 1.76 | 2.06 | < 50 | 1.9 | < 50 | < 50 | 2.02 | 2 | 1.832518 | 2.08 | 1.84 | 1.98 | 2.09 | 2.1 | 2.11 | 2.1 | 2.04 | 12.281 |  |  | 1.998363
| 1 | 5 | 1.9 | 1.73 | 1.87 | < 50 | 1.86 | < 50 | < 50 | 2.02 | 1.9 | 1.953382 | 2.03 | 2.02 | 2.05 | 2.06 | 2.1 | 2.02 | 2.09 | 1.98 | 12.934 |  |  | 124
| 1 | 6 | 2.17 | 1.73 | 1.91 | < 50 | 1.88 | < 50 | < 50 | 2.04 | 1.9 | 1.820402 | 2.02 | 1.78 | 2.08 | 2.06 | 2.1 | 2.01 | 2.13 | 2.02 | 12.788
| Mean |  | 2.078333 | 1.726667 | 1.936667 |  | 1.878333 |  |  | 2.043333 | 1.916667 | 1.882747 | 2.041667 | 1.925 | 2.031667 | 2.07 | 2.083333 | 2.043333 | 2.123333 | 1.981667 | 12.61811
| Median |  | 2.07 | 1.73 | 1.925 |  | 1.88 |  |  | 2.035 | 1.9 | 1.848512 | 2.03 | 1.85 | 2.03 | 2.065 | 2.1 | 2.03 | 2.115 | 1.985 | 12.616
| Std Dev. |  | 0.1838931 | 0.0233809 | 0.06947422 |  | 0.02562551 |  |  | 0.03011091 | 0.04082483 | 0.07370198 | 0.02639444 | 0.1658614 | 0.03311596 | 0.01264911 | 0.04082483 | 0.04320494 | 0.04412105 | 0.0491596 | 0.304934
| Rel.Std.Dev. |  | 8.848% | 1.354% | 3.587% |  | 1.364% |  |  | 1.474% | 2.13% | 3.915% | 1.293% | 8.616% | 1.63% | 0.6111% | 1.96% | 2.114% | 2.078% | 2.481% | 2.417%
| PDM3 |  | 4.002% | -13.6% | -3.087% |  | -6.006% |  |  | 2.25% | -4.088% | -5.786% | 2.167% | -3.671% | 1.667% | 3.585% | 4.252% | 2.25% | 6.254% | -0.8355% | 531.4%
| Z-Score (Absolute) |  | 0.22 | 2 | 0.67 | 145.12 | 1.04 | 145.12 | 145.12 | 0 | 0.8 | 1.02 | 0.01 | 0.75 | 0.07 | 0.17 | 0.25 | 0 | 0.51 | 0.39 | 66.85
| Analytical results for V in OREAS 615 (Certified Value 11.4 ppm) | [22 empty] | Certified
V | Round | Replicate | Lab | Lab | Lab | Lab | Lab | Lab | Lab | Lab | Lab | Lab | Lab | Lab | Lab | Lab | Lab | Lab | Lab | Lab | Lab |  |  | 1
| No | No | 1.01 | 1.02 | 1.04 | 1.05 | 1.06 | 1.07 | 1.08 | 1.09 | 1.10 | 1.11 | 1.12 | 1.14 | 1.15 | 1.16 | 1.17 | 1.20 | 1.22 | 1.23 | 1.24 |  |  | ppm
|  |  | AR*MS | AR*OES/MS | AR*OES | AR*OES | AR*MS | AR*OES | AR*OES | AR*MS | AR*OES | AR*OES/MS | AR*MS | AR*MS | AR*MS | AR*OES/MS | AR*OES/MS | AR*OES/MS | AR*OES | AR*OES/MS | AR*OES |  |  | 1
|  |  | 0.2g | 0.25g | 0.25g | 01g | 0.5g | 01g | 01g | 25g | 0.25g | 0.5g | 0.2g | 0.5g | 0.5g | 01g | 0.25g | 0.25g | 01g | 0.2g | 0.2g |  |  | 1
| 1 | 1 | 12 | 11 | 10 | 13 | 10 | 13 | 14 | 12 | 3 | 10 | 11.03913 | 10 | 12 | 18 | 12 | 17 | 14 | 10 | 9.406 |  |  | 1
| 1 | 2 | 12 | 11 | 10 | 13 | 10 | 12 | 15 | 13 | 3 | 10 | 11.3408 | 10 | 12 | 18 | 12 | 17 | 14 | 9 | 9.23 |  |  | 26
| 1 | 3 | 13 | 11 | 11 | 13 | 10 | 12 | 13 | 12 | 3 | 10 | 10.87969 | 10 | 12 | 18 | 12 | 17 | 14 | 10 | 9.456333 |  |  | 16
| 1 | 4 | 12 | 11 | 11 | 12 | 11 | 13 | 15 | 12 | 3 | 12 | 11.0846 | 9 | 12 | 18 | 12 | 17 | 14 | 10 | 9.589 |  |  | 11.44185
| 1 | 5 | 12 | 11 | 10 | 14 | 10 | 12 | 14 | 12 | 3 | 10 | 11.33822 | 10 | 12 | 18 | 11 | 18 | 14 | 10 | 9.205667 |  |  | 125
| 1 | 6 | 12 | 11 | 10 | 11 | 11 | 12 | 14 | 13 | 10 | 9 | 11.02296 | 10 | 12 | 19 | 11 | 18 | 14 | 9 | 8.8255
| Mean |  | 12.16667 | 11 | 10.33333 | 12.66667 | 10.33333 | 12.33333 | 14.16667 | 12.33333 | 4.166667 | 10.16667 | 11.11757 | 9.833333 | 12 | 18.16667 | 11.66667 | 17.33333 | 14 | 9.666667 | 9.285417
| Median |  | 12 | 11 | 10 | 13 | 10 | 12 | 14 | 12 | 3 | 10 | 11.06186 | 10 | 12 | 18 | 12 | 17 | 14 | 10 | 9.318
| Std Dev. |  | 0.4082483 | 0 | 0.5163978 | 1.032796 | 0.5163978 | 0.5163978 | 0.7527727 | 0.5163978 | 2.857738 | 0.9831921 | 0.185095 | 0.4082483 | 0 | 0.4082483 | 0.5163978 | 0.5163978 | 0 | 0.5163978 | 0.2671592
| Rel.Std.Dev. |  | 3.355% | 0% | 4.997% | 8.154% | 4.997% | 4.187% | 5.314% | 4.187% | 68.59% | 9.671% | 1.665% | 4.152% | 0% | 2.247% | 4.426% | 2.979% | 0% | 5.342% | 2.877%
| PDM3 |  | 6.335% | -3.862% | -9.688% | 10.7% | -9.688% | 7.791% | 23.81% | 7.791% | -63.58% | -11.14% | -2.834% | -14.06% | 4.878% | 58.77% | 1.965% | 51.49% | 22.36% | -15.51% | -18.85%
| Z-Score (Absolute) |  | 0.25 | 0.34 | 0.67 | 0.51 | 0.67 | 0.34 | 1.26 | 0.34 | 3.79 | 0.76 | 0.28 | 0.93 | 0.17 | 3.29 | 0 | 2.87 | 1.18 | 1.01 | 1.2
| Analytical results for W in OREAS 615 (Certified Value 3.02 ppm) | [22 empty] | Certified
W | Round | Replicate | Lab | Lab | Lab | Lab | Lab | Lab | Lab | Lab | Lab | Lab | Lab | Lab | Lab | Lab | Lab | Lab | Lab | Lab | Lab |  |  | 1
| No | No | 1.01 | 1.02 | 1.04 | 1.05 | 1.06 | 1.07 | 1.08 | 1.09 | 1.10 | 1.11 | 1.12 | 1.14 | 1.15 | 1.16 | 1.17 | 1.20 | 1.22 | 1.23 | 1.24 |  |  | ppm
|  |  | AR*MS | AR*OES/MS | AR*MS | AR*OES | AR*MS | AR*OES | AR*OES | AR*MS | AR*OES | AR*OES/MS | AR*MS | AR*MS | AR*MS | AR*OES/MS | AR*OES/MS | AR*OES/MS | AR*MS | AR*OES/MS | AR*OES |  |  | 2
|  |  | 0.2g | 0.25g | 0.25g | 01g | 0.5g | 01g | 01g | 25g | 0.25g | 0.5g | 0.2g | 0.5g | 0.5g | 01g | 0.25g | 0.25g | 01g | 0.2g | 0.2g |  |  | 2
| 1 | 1 | 4.27 | 3.9 | 3.12 | < 50 | 3.26 | < 50 | < 50 | 3.07 | 33 | 3.2 | 2.752376 | 3.47 | 3.16 | 2.81 | 3.1 | 2.9 | 2.49 | 2.8 | 5.706 |  |  | 1
| 1 | 2 | 4.26 | 3.5 | 3.05 | < 50 | 3.32 | < 50 | < 50 | 3.02 | 32 | 2.4 | 2.890646 | 3.18 | 3.21 | 2.8 | 3.1 | 3.1 | 2.49 | 2.6 | 6.174667 |  |  | 27
| 1 | 3 | 4.07 | 3.6 | 3.08 | < 50 | 3.26 | < 50 | < 50 | 3.02 | 31 | 2.5 | 2.855839 | 3.11 | 3.27 | 2.77 | 3.1 | 3 | 2.61 | 2.9 | 5.756 |  |  | 16
| 1 | 4 | 4.38 | 3.6 | 3.09 | < 50 | 3.21 | < 50 | < 50 | 2.99 | 29 | 2.6 | 2.714878 | 3.11 | 3.28 | 2.77 | 3.1 | 3.1 | 2.49 | 2.6 | 6.1875 |  |  | 3.017393
| 1 | 5 | 4.07 | 3.7 | 3.14 | < 50 | 3.38 | < 50 | < 50 | 3.01 | 35 | 3.4 | 2.878518 | 3.11 | 3.19 | 2.83 | 3.1 | 3 | 2.39 | 2.6 | 6.3465 |  |  | 126
| 1 | 6 | 3.95 | 5.6 | 3.09 | < 50 | 3.27 | < 50 | < 50 | 3.05 | 35 | 3.2 | 2.774378 | 2.7 | 3.05 | 2.8 | 3.1 | 3 | 2.61 | 2.9 | 6.005333
| Mean |  | 4.166667 | 3.983333 | 3.095 |  | 3.283333 |  |  | 3.026667 | 32.5 | 2.883333 | 2.811106 | 3.113333 | 3.193333 | 2.796667 | 3.1 | 3.016667 | 2.513333 | 2.733333 | 6.029333
| Median |  | 4.165 | 3.65 | 3.09 |  | 3.265 |  |  | 3.02 | 32.5 | 2.9 | 2.815108 | 3.11 | 3.2 | 2.8 | 3.1 | 3 | 2.49 | 2.7 | 6.09
| Std Dev. |  | 0.1615756 | 0.8035339 | 0.03146427 |  | 0.05887841 |  |  | 0.02875181 | 2.345208 | 0.4308906 | 0.07338922 | 0.245981 | 0.08406347 | 0.0233809 | 0 | 0.07527727 | 0.08430105 | 0.1505545 | 0.255564
| Rel.Std.Dev. |  | 3.878% | 20.17% | 1.017% |  | 1.793% |  |  | 0.9499% | 7.216% | 14.94% | 2.611% | 7.901% | 2.632% | 0.836% | 0% | 2.495% | 3.354% | 5.508% | 4.239%
| PDM3 |  | 38.09% | 32.01% | 2.572% |  | 8.814% |  |  | 0.3073% | 977.1% | -4.443% | -6.837% | 3.18% | 5.831% | -7.315% | 2.738% | -0.02406% | -16.71% | -9.414% | 99.82%
| Z-Score (Absolute) |  | 2.24 | 1.85 | 0.04 | 46.61 | 0.36 | 46.61 | 46.61 | 0.18 | 62.58 | 0.49 | 0.64 | 0 | 0.17 | 0.67 | 0.03 | 0.21 | 1.28 | 0.81 | 6.21
| Analytical results for Y in OREAS 615 (Certified Value 11.8 ppm) | [22 empty] | Certified
Y | Round | Replicate | Lab | Lab | Lab | Lab | Lab | Lab | Lab | Lab | Lab | Lab | Lab | Lab | Lab | Lab | Lab | Lab | [5 empty] | 1
| No | No | 1.01 | 1.02 | 1.04 | 1.06 | 1.09 | 1.10 | 1.11 | 1.12 | 1.14 | 1.15 | 1.16 | 1.17 | 1.18 | 1.20 | 1.22 | 1.23 | [5 empty] | ppm
|  |  | AR*MS | AR*OES/MS | AR*MS | AR*MS | AR*MS | AR*OES | AR*OES/MS | AR*MS | AR*MS | AR*MS | AR*OES/MS | AR*OES/MS | AR*MS | AR*OES/MS | AR*MS | AR*OES/MS | [5 empty] | 1
|  |  | 0.2g | 0.25g | 0.25g | 0.5g | 25g | 0.25g | 0.5g | 0.2g | 0.5g | 0.5g | 01g | 0.25g | 0.25g | 0.25g | 01g | 0.2g | [5 empty] | 2
| 1 | 1 | 12.31 | 9.85 | 11.15 | 13.2 | 13.34 | 10.7 | 13.3 | 12.25773 | 14.35 | 12.7 | 15.6 | 11.9 | 12.59258 | 11.69 | 15.21 | 9.9 | [5 empty] | 1
| 1 | 2 | 11.9 | 9.74 | 11.46 | 12.85 | 13.09 | 10.6 | 12.8 | 12.37432 | 11.95 | 12.9 | 15.2 | 12 | 12.67248 | 12.09 | 14.94 | 9.7 | [5 empty] | 28
| 1 | 3 | 11.88 | 9.81 | 11.37 | 13.15 | 13.19 | 10.9 | 11.7 | 11.98985 | 11.7 | 13.1 | 15.1 | 11.9 | 12.63905 | 11.78 | 15.39 | 9.7 | [5 empty] | 16
| 1 | 4 | 12.17 | 9.95 | 11.78 | 12.9 | 13.28 | 11 | 12.2 | 12.25098 | 11.85 | 12.7 | 15.3 | 12 | 12.32656 | 11.95 | 14.99 | 10.2 | [5 empty] | 11.84208
| 1 | 5 | 12.16 | 9.67 | 11.69 | 13.45 | 13.11 | 10.7 | 12.4 | 12.28688 | 12.75 | 12.8 | 15.3 | 11.8 | 12.1852 | 11.65 | 14.7 | 9.7 | [5 empty] | 127
| 1 | 6 | 11.79 | 9.94 | 11.56 | 12.75 | 13.43 | 10.5 | 12.2 | 12.21064 | 11.6 | 12.8 | 15 | 11.8 | 12.36851 | 11.72 | 14.82 | 9.8
| Mean |  | 12.035 | 9.826667 | 11.50167 | 13.05 | 13.24 | 10.73333 | 12.43333 | 12.2284 | 12.36667 | 12.83333 | 15.25 | 11.9 | 12.46406 | 11.81333 | 15.00833 | 9.833333
| Median |  | 12.03 | 9.83 | 11.51 | 13.025 | 13.235 | 10.7 | 12.3 | 12.25436 | 11.9 | 12.8 | 15.25 | 11.9 | 12.48054 | 11.75 | 14.965 | 9.75
| Std Dev. |  | 0.2057912 | 0.1103932 | 0.2276327 | 0.2626785 | 0.1338656 | 0.1861899 | 0.5537749 | 0.1290789 | 1.053882 | 0.1505545 | 0.2073644 | 0.08944272 | 0.1981795 | 0.1714254 | 0.2537256 | 0.1966384
| Rel.Std.Dev. |  | 1.71% | 1.123% | 1.979% | 2.013% | 1.011% | 1.735% | 4.454% | 1.056% | 8.522% | 1.173% | 1.36% | 0.7516% | 1.59% | 1.451% | 1.691% | 2%
| PDM3 |  | 1.629% | -17.02% | -2.875% | 10.2% | 11.8% | -9.363% | 4.993% | 3.262% | 4.43% | 8.371% | 28.78% | 0.4891% | 5.252% | -0.2428% | 26.74% | -16.96%
| Z-Score (Absolute) |  | 0.27 | 2.59 | 0.83 | 0.79 | 0.99 | 1.64 | 0.14 | 0.07 | 0.07 | 0.56 | 3.09 | 0.42 | 0.17 | 0.51 | 2.84 | 2.58
| Analytical results for Yb in OREAS 615 (Certified Value 1.07 ppm) | [22 empty] | Certified
Yb | Round | Replicate | Lab | Lab | Lab | Lab | Lab | Lab | Lab | Lab | Lab | Lab | Lab | [10 empty] | 1
| No | No | 1.02 | 1.04 | 1.09 | 1.11 | 1.12 | 1.15 | 1.16 | 1.18 | 1.20 | 1.22 | 1.23 | [10 empty] | ppm
|  |  | AR*OES/MS | AR*MS | AR*MS | AR*OES/MS | AR*MS | AR*MS | AR*OES/MS | AR*MS | AR*OES/MS | AR*MS | AR*OES/MS | [10 empty] | 2
|  |  | 0.25g | 0.25g | 25g | 0.5g | 0.2g | 0.5g | 01g | 0.25g | 0.25g | 01g | 0.2g | [10 empty] | 2
| 1 | 1 | 0.8 | 0.9 | 1.12 | 1.1 | 0.9438611 | 1.01 | 1.19 | 1.238349 | 1 | 1.25 | 0.78 | [10 empty] | 1
| 1 | 2 | 0.8 | 1 | 1.044 | 1 | 0.9231791 | 1.03 | 1.18 | 1.23435 | 1 | 1.22 | 0.75 | [10 empty] | 29
| 1 | 3 | 0.7 | 1 | 1.061 | 1 | 0.9354689 | 1.02 | 1.21 | 1.238844 | 1 | 1.26 | 0.78 | [10 empty] | 16
| 1 | 4 | 0.8 | 1 | 1.072 | 1 | 0.9108871 | 1.07 | 1.18 | 1.237627 | 1 | 1.23 | 0.77 | [10 empty] | 1.067043
| 1 | 5 | 0.7 | 1 | 1.085 | 1.1 | 0.9667742 | 1.01 | 1.18 | 1.259608 | 1 | 1.21 | 0.79 | [10 empty] | 128
| 1 | 6 | 0.8 | 1 | 1.097 | 1 | 0.9212851 | 1.02 | 1.21 | 1.19657 | 1 | 1.25 | 0.73
| Mean |  | 0.7666667 | 0.9833333 | 1.079833 | 1.033333 | 0.9335759 | 1.026667 | 1.191667 | 1.234225 | 1 | 1.236667 | 0.7666667
| Median |  | 0.8 | 1 | 1.0785 | 1 | 0.929324 | 1.02 | 1.185 | 1.237988 | 1 | 1.24 | 0.775
| Std Dev. |  | 0.05163978 | 0.04082483 | 0.02696232 | 0.05163978 | 0.01992705 | 0.02250926 | 0.0147196 | 0.02055317 | 0 | 0.01966384 | 0.02250926
| Rel.Std.Dev. |  | 6.736% | 4.152% | 2.497% | 4.997% | 2.134% | 2.192% | 1.235% | 1.665% | 0% | 1.59% | 2.936%
| PDM3 |  | -28.15% | -7.845% | 1.199% | -3.159% | -12.51% | -3.784% | 11.68% | 15.67% | -6.283% | 15.9% | -28.15%
| Z-Score (Absolute) |  | NA | NA | 0 | NA | 0.67 | 0.25 | 0.52 | 0.71 | NA | 0.72 | 1.44
Results from laboratories 1.02, 1.04, 1.11 and 1.20 were removed due to their 0.1 ppm reading resolution.
| Analytical results for Zn in OREAS 615 (Certified Value 0.571 wt.%) | [22 empty] | Certified
Zn | Round | Replicate | Lab | Lab | Lab | Lab | Lab | Lab | Lab | Lab | Lab | Lab | Lab | Lab | Lab | Lab | Lab | Lab | Lab | Lab | Lab | Lab | Lab | 1
| No | No | 1.01 | 1.02 | 1.04 | 1.05 | 1.06 | 1.07 | 1.08 | 1.09 | 1.10 | 1.11 | 1.12 | 1.13 | 1.14 | 1.15 | 1.16 | 1.17 | 1.18 | 1.20 | 1.22 | 1.23 | 1.24 | wt.%
|  |  | AR*MS | AR*OES/MS | AR*OES | AR*OES | AR*MS | AR*OES | AR*OES | AR*MS | AR*OES | AR*OES/MS | AR*MS | AR*OES/MS | AR*MS | AR*MS | AR*OES/MS | AR*OES/MS | AR*OES | AR*OES/MS | AR*OES | AR*OES/MS | AR*OES | 3
|  |  | 0.2g | 0.25g | 0.25g | 01g | 0.5g | 01g | 01g | 25g | 0.25g | 0.5g | 0.2g | 0.5g | 0.5g | 0.5g | 01g | 0.25g | 0.25g | 0.25g | 01g | 0.2g | 0.2g | 3
| 1 | 1 | 0.5632 | 0.5563 | 0.5576 | 0.571 | 0.588 | 0.545 | 0.577 | 0.5875 | 0.579 | > 0.5 | 0.5586759 | 0.5716 | 0.579 | 0.5618 | 0.0057 | 0.6257 | 0.57729 | 0.5992 | 0.585 | 0.5724 | 0.7114492 | 1
| 1 | 2 | 0.5691 | 0.5675 | 0.5572 | 0.577 | 0.578 | 0.537 | 0.578 | 0.586 | 0.5716 | > 0.5 | 0.5672446 | 0.5735 | 0.549 | 0.5676 | 0.0057 | 0.6296 | 0.574207 | 0.6179 | 0.5726 | 0.5588 | 0.7100656 | 30
| 1 | 3 | 0.563 | 0.5586 | 0.5571 | 0.574 | 0.583 | 0.541 | 0.584 | 0.5912 | 0.5744 | > 0.5 | 0.5518868 | 0.5694 | 0.545 | 0.5686 | 0.0057 | 0.6236 | 0.575145 | 0.6079 | 0.5937 | 0.5575 | 0.7062712 | 16
| 1 | 4 | 0.5707 | 0.5644 | 0.5565 | 0.57 | 0.589 | 0.548 | 0.585 | 0.5925 | 0.5746 | > 0.5 | 0.5571152 | 0.5743 | 0.544 | 0.567 | 0.0057 | 0.6193 | 0.572978 | 0.6287 | 0.57 | 0.5745 | 0.7168116 | 0.5714879
| 1 | 5 | 0.5712 | 0.5453 | 0.5511 | 0.575 | 0.592 | 0.545 | 0.586 | 0.5902 | 0.5785 | > 0.5 | 0.5600763 | 0.5697 | 0.567 | 0.5776 | 0.0056 | 0.6259 | 0.571714 | 0.6118 | 0.5688 | 0.5677 | 0.7169098 | 129
| 1 | 6 | 0.5633 | 0.5498 | 0.5621 | 0.581 | 0.582 | 0.54 | 0.584 | 0.5974 | 0.5629 | > 0.5 | 0.552727 | 0.5642 | 0.563 | 0.567 | 0.0057 | 0.613 | 0.577964 | 0.6184 | 0.5778 | 0.5706 | 0.7155572
| Mean |  | 0.56675 | 0.5569833 | 0.5569333 | 0.5746667 | 0.5853333 | 0.5426667 | 0.5823333 | 0.5908 | 0.5735 |  | 0.5579543 | 0.57045 | 0.5578333 | 0.5682667 | 0.005683333 | 0.62285 | 0.574883 | 0.6139833 | 0.5779833 | 0.5669167 | 0.7128441
| Median |  | 0.5662 | 0.55745 | 0.55715 | 0.5745 | 0.5855 | 0.543 | 0.584 | 0.5907 | 0.5745 |  | 0.5578955 | 0.57065 | 0.556 | 0.5673 | 0.0057 | 0.62465 | 0.574676 | 0.61485 | 0.5752 | 0.56915 | 0.7135032
| Std Dev. |  | 0.003987355 | 0.008447347 | 0.003505805 | 0.004033196 | 0.005202563 | 0.004033196 | 0.003829708 | 0.004022437 | 0.005886255 |  | 0.005588848 | 0.003637994 | 0.01409137 | 0.005151569 | 4.082483e-05 | 0.005885151 | 0.002428309 | 0.0101168 | 0.009729628 | 0.007159725 | 0.004301187
| Rel.Std.Dev. |  | 0.7035% | 1.517% | 0.6295% | 0.7018% | 0.8888% | 0.7432% | 0.6576% | 0.6808% | 1.026% |  | 1.002% | 0.6377% | 2.526% | 0.9065% | 0.7183% | 0.9449% | 0.4224% | 1.648% | 1.683% | 1.263% | 0.6034%
| PDM3 |  | -0.829% | -2.538% | -2.547% | 0.5562% | 2.423% | -5.043% | 1.898% | 3.379% | 0.3521% |  | -2.368% | -0.1816% | -2.389% | -0.5637% | -99.01% | 8.987% | 0.5941% | 7.436% | 1.137% | -0.7999% | 24.73%
| Z-Score (Absolute) |  | 0.26 | 0.74 | 0.74 | 0.13 | 0.66 | 1.44 | 0.51 | 0.93 | 0.08 | NA | 0.69 | 0.08 | 0.7 | 0.18 | 27.89 | 2.51 | 0.14 | 2.07 | 0.3 | 0.25 | 6.94
| Analytical results for Zr in OREAS 615 (Certified Value 56 ppm) | [22 empty] | Certified
Zr | Round | Replicate | Lab | Lab | Lab | Lab | Lab | Lab | Lab | Lab | Lab | Lab | Lab | Lab | Lab | Lab | [7 empty] | 1
| No | No | 1.01 | 1.02 | 1.04 | 1.06 | 1.09 | 1.10 | 1.11 | 1.12 | 1.14 | 1.15 | 1.16 | 1.17 | 1.20 | 1.22 | [7 empty] | ppm
|  |  | AR*MS | AR*OES/MS | AR*OES | AR*MS | AR*MS | AR*OES | AR*OES/MS | AR*MS | AR*MS | AR*OES/MS | AR*OES/MS | AR*OES/MS | AR*OES/MS | AR*MS | [7 empty] | 0
|  |  | 0.2g | 0.25g | 0.25g | 0.5g | 25g | 0.25g | 0.5g | 0.2g | 0.5g | 0.5g | 01g | 0.25g | 0.25g | 01g | [7 empty] | 1
| 1 | 1 | 71.4 | 47 | 55.1 | 52.6 | 62.7 | 55.3 | 70.3 | 54.50525 | 63 | 56 | 5610 | 59.5 | 51.4 | 72.3 | [7 empty] | 1
| 1 | 2 | 69.3 | 46.6 | 54.8 | 53.3 | 62 | 55.2 | 66.6 | 54.58129 | 54.5 | 56 | 5620 | 60.9 | 53.2 | 70.5 | [7 empty] | 31
| 1 | 3 | 72.1 | 46.1 | 55.1 | 55.1 | 62.2 | 56.5 | 63.2 | 53.67041 | 53.5 | 56 | 5550 | 59 | 52.3 | 73 | [7 empty] | 16
| 1 | 4 | 71 | 47.4 | 54.6 | 53.4 | 62.4 | 56.8 | 65.1 | 53.77448 | 54.3 | 55 | 5590 | 60 | 53.2 | 71 | [7 empty] | 56.01915
| 1 | 5 | 71.5 | 46.2 | 54.6 | 54.8 | 61.7 | 56.1 | 64.3 | 54.64619 | 56.7 | 56 | 5690 | 59.7 | 51.9 | 69.6 | [7 empty] | 130
| 1 | 6 | 69.5 | 47.6 | 55.8 | 54.9 | 62.8 | 53.7 | 64.2 | 54.90618 | 52 | 56 | 5650 | 58.6 | 52 | 71
| Mean |  | 70.8 | 46.81667 | 55 | 54.01667 | 62.3 | 55.6 | 65.61667 | 54.3473 | 55.66667 | 55.83333 | 5618.333 | 59.61667 | 52.33333 | 71.23333
| Median |  | 71.2 | 46.8 | 54.95 | 54.1 | 62.3 | 55.7 | 64.7 | 54.54327 | 54.4 | 56 | 5615 | 59.6 | 52.15 | 71
| Std Dev. |  | 1.141928 | 0.6210207 | 0.4516636 | 1.045785 | 0.4195235 | 1.12783 | 2.559232 | 0.5035251 | 3.904186 | 0.4082483 | 48.33908 | 0.8035339 | 0.731209 | 1.230718
| Rel.Std.Dev. |  | 1.613% | 1.326% | 0.8212% | 1.936% | 0.6734% | 2.028% | 3.9% | 0.9265% | 7.014% | 0.7312% | 0.8604% | 1.348% | 1.397% | 1.728%
| PDM3 |  | 26.39% | -16.43% | -1.819% | -3.575% | 11.21% | -0.7482% | 17.13% | -2.984% | -0.6292% | -0.3317% | 9929% | 6.422% | -6.58% | 27.16%
| Z-Score (Absolute) |  | 2.79 | 1.65 | 0.14 | 0.32 | 1.21 | 0.03 | 1.83 | 0.26 | 0.02 | 0.02 | 1030 | 0.72 | 0.63 | 2.87
Note on C17: Z-Scores have been calculated inclusive of individual outliers. In general, laboratory batches are rejected if Z-Score > 2.5.
Note on C36: Z-Scores have been calculated inclusive of individual outliers. In general, laboratory batches are rejected if Z-Score > 2.5.
Note on C54: Z-Scores have been calculated inclusive of individual outliers. In general, laboratory batches are rejected if Z-Score > 2.5.
Note on C72: Z-Scores have been calculated inclusive of individual outliers. In general, laboratory batches are rejected if Z-Score > 2.5.
Note on C90: Z-Scores have been calculated inclusive of individual outliers. In general, laboratory batches are rejected if Z-Score > 2.5.
Note on C108: Z-Scores have been calculated inclusive of individual outliers. In general, laboratory batches are rejected if Z-Score > 2.5.
Note on C127: Z-Scores have been calculated inclusive of individual outliers. In general, laboratory batches are rejected if Z-Score > 2.5.
Note on C146: Z-Scores have been calculated inclusive of individual outliers. In general, laboratory batches are rejected if Z-Score > 2.5.
Note on C164: Z-Scores have been calculated inclusive of individual outliers. In general, laboratory batches are rejected if Z-Score > 2.5.
Note on C182: Z-Scores have been calculated inclusive of individual outliers. In general, laboratory batches are rejected if Z-Score > 2.5.
Note on C200: Z-Scores have been calculated inclusive of individual outliers. In general, laboratory batches are rejected if Z-Score > 2.5.
Note on C218: Z-Scores have been calculated inclusive of individual outliers. In general, laboratory batches are rejected if Z-Score > 2.5.
Note on C236: Z-Scores have been calculated inclusive of individual outliers. In general, laboratory batches are rejected if Z-Score > 2.5.
Note on C254: Z-Scores have been calculated inclusive of individual outliers. In general, laboratory batches are rejected if Z-Score > 2.5.
Note on C272: Z-Scores have been calculated inclusive of individual outliers. In general, laboratory batches are rejected if Z-Score > 2.5.
Note on C290: Z-Scores have been calculated inclusive of individual outliers. In general, laboratory batches are rejected if Z-Score > 2.5.
Note on C308: Z-Scores have been calculated inclusive of individual outliers. In general, laboratory batches are rejected if Z-Score > 2.5.
Note on C327: Z-Scores have been calculated inclusive of individual outliers. In general, laboratory batches are rejected if Z-Score > 2.5.
Note on C345: Z-Scores have been calculated inclusive of individual outliers. In general, laboratory batches are rejected if Z-Score > 2.5.
Note on C364: Z-Scores have been calculated inclusive of individual outliers. In general, laboratory batches are rejected if Z-Score > 2.5.
Note on C382: Z-Scores have been calculated inclusive of individual outliers. In general, laboratory batches are rejected if Z-Score > 2.5.
Note on C400: Z-Scores have been calculated inclusive of individual outliers. In general, laboratory batches are rejected if Z-Score > 2.5.
Note on C419: Z-Scores have been calculated inclusive of individual outliers. In general, laboratory batches are rejected if Z-Score > 2.5.
Note on C437: Z-Scores have been calculated inclusive of individual outliers. In general, laboratory batches are rejected if Z-Score > 2.5.
Note on C455: Z-Scores have been calculated inclusive of individual outliers. In general, laboratory batches are rejected if Z-Score > 2.5.
Note on C473: Z-Scores have been calculated inclusive of individual outliers. In general, laboratory batches are rejected if Z-Score > 2.5.
Note on C491: Z-Scores have been calculated inclusive of individual outliers. In general, laboratory batches are rejected if Z-Score > 2.5.
Note on C510: Z-Scores have been calculated inclusive of individual outliers. In general, laboratory batches are rejected if Z-Score > 2.5.
Note on C528: Z-Scores have been calculated inclusive of individual outliers. In general, laboratory batches are rejected if Z-Score > 2.5.
Note on C547: Z-Scores have been calculated inclusive of individual outliers. In general, laboratory batches are rejected if Z-Score > 2.5.
Note on C565: Z-Scores have been calculated inclusive of individual outliers. In general, laboratory batches are rejected if Z-Score > 2.5.
Note on C583: Z-Scores have been calculated inclusive of individual outliers. In general, laboratory batches are rejected if Z-Score > 2.5.
Note on C602: Z-Scores have been calculated inclusive of individual outliers. In general, laboratory batches are rejected if Z-Score > 2.5.
Note on C621: Z-Scores have been calculated inclusive of individual outliers. In general, laboratory batches are rejected if Z-Score > 2.5.
Note on C639: Z-Scores have been calculated inclusive of individual outliers. In general, laboratory batches are rejected if Z-Score > 2.5.
Note on C657: Z-Scores have been calculated inclusive of individual outliers. In general, laboratory batches are rejected if Z-Score > 2.5.
Note on C675: Z-Scores have been calculated inclusive of individual outliers. In general, laboratory batches are rejected if Z-Score > 2.5.
Note on C693: Z-Scores have been calculated inclusive of individual outliers. In general, laboratory batches are rejected if Z-Score > 2.5.
Note on C711: Z-Scores have been calculated inclusive of individual outliers. In general, laboratory batches are rejected if Z-Score > 2.5.
Note on C729: Z-Scores have been calculated inclusive of individual outliers. In general, laboratory batches are rejected if Z-Score > 2.5.
Note on C747: Z-Scores have been calculated inclusive of individual outliers. In general, laboratory batches are rejected if Z-Score > 2.5.
Note on C765: Z-Scores have been calculated inclusive of individual outliers. In general, laboratory batches are rejected if Z-Score > 2.5.
Note on C783: Z-Scores have been calculated inclusive of individual outliers. In general, laboratory batches are rejected if Z-Score > 2.5.
Note on C801: Z-Scores have been calculated inclusive of individual outliers. In general, laboratory batches are rejected if Z-Score > 2.5.
Note on C819: Z-Scores have been calculated inclusive of individual outliers. In general, laboratory batches are rejected if Z-Score > 2.5.
Note on C838: Z-Scores have been calculated inclusive of individual outliers. In general, laboratory batches are rejected if Z-Score > 2.5.
Note on C857: Z-Scores have been calculated inclusive of individual outliers. In general, laboratory batches are rejected if Z-Score > 2.5.
Note on C875: Z-Scores have been calculated inclusive of individual outliers. In general, laboratory batches are rejected if Z-Score > 2.5.
Note on C893: Z-Scores have been calculated inclusive of individual outliers. In general, laboratory batches are rejected if Z-Score > 2.5.
Note on C911: Z-Scores have been calculated inclusive of individual outliers. In general, laboratory batches are rejected if Z-Score > 2.5.
Note on C929: Z-Scores have been calculated inclusive of individual outliers. In general, laboratory batches are rejected if Z-Score > 2.5.
Note on C947: Z-Scores have been calculated inclusive of individual outliers. In general, laboratory batches are rejected if Z-Score > 2.5.
Note on C966: Z-Scores have been calculated inclusive of individual outliers. In general, laboratory batches are rejected if Z-Score > 2.5.
Note on C984: Z-Scores have been calculated inclusive of individual outliers. In general, laboratory batches are rejected if Z-Score > 2.5.
Note on C1002: Z-Scores have been calculated inclusive of individual outliers. In general, laboratory batches are rejected if Z-Score > 2.5.
Note on C1020: Z-Scores have been calculated inclusive of individual outliers. In general, laboratory batches are rejected if Z-Score > 2.5.
Note on C1038: Z-Scores have been calculated inclusive of individual outliers. In general, laboratory batches are rejected if Z-Score > 2.5.
Note on C1056: Z-Scores have been calculated inclusive of individual outliers. In general, laboratory batches are rejected if Z-Score > 2.5.
Note on C1074: Z-Scores have been calculated inclusive of individual outliers. In general, laboratory batches are rejected if Z-Score > 2.5.
Note on C1092: Z-Scores have been calculated inclusive of individual outliers. In general, laboratory batches are rejected if Z-Score > 2.5.
Note on C1110: Z-Scores have been calculated inclusive of individual outliers. In general, laboratory batches are rejected if Z-Score > 2.5.
Note on C1128: Z-Scores have been calculated inclusive of individual outliers. In general, laboratory batches are rejected if Z-Score > 2.5.
Note on C1147: Z-Scores have been calculated inclusive of individual outliers. In general, laboratory batches are rejected if Z-Score > 2.5.
Note on C1165: Z-Scores have been calculated inclusive of individual outliers. In general, laboratory batches are rejected if Z-Score > 2.5.

## IRC
| Analytical results for C in OREAS 615 (Indicative Value 0.084 wt.%) | [23 empty] | Indicative
C | Round | Replicate | Lab | Lab | [20 empty] | 1
| No | No | 1.02 | 1.13 | [20 empty] | wt.%
|  |  | IRC | IRC | [20 empty] | 3
3
| 1 | 1 | 0.05 | 0.12 | [20 empty] | 1
| 1 | 2 | 0.06 | 0.11 | [20 empty] | 7
| 1 | 3 | 0.06 | 0.12 | [20 empty] | 16
| 1 | 4 | 0.05 | 0.12 | [20 empty] | 0.08416667
| 1 | 5 | 0.05 | 0.11 | [20 empty] | 13
| 1 | 6 | 0.05 | 0.11
| Mean |  | 0.05333333 | 0.115
| Median |  | 0.05 | 0.115
| Std Dev. |  | 0.005163978 | 0.005477226
| Rel.Std.Dev. |  | 9.682% | 4.763%
| PDM3 |  | -36.63% | 36.63%
| Z-Score (Absolute) |  | 0.67 | 0.67
| Analytical results for S in OREAS 615 (Certified Value 7.95 wt.%) | [23 empty] | Certified
S | Round | Replicate | Lab | Lab | Lab | Lab | Lab | Lab | Lab | Lab | Lab | Lab | Lab | Lab | Lab | Lab | Lab | Lab | Lab | Lab | Lab | Lab | Lab | Lab | 1
| No | No | 1.01 | 1.02 | 1.03 | 1.04 | 1.05 | 1.06 | 1.07 | 1.08 | 1.09 | 1.11 | 1.12 | 1.13 | 1.14 | 1.15 | 1.16 | 1.17 | 1.18 | 1.19 | 1.20 | 1.21 | 1.22 | 1.23 | wt.%
|  |  | IRC | IRC | IRC | IRC | IRC | IRC | IRC | IRC | IRC | IRC | IRC | IRC | IRC | IRC | IRC | IRC | IRC | IRC | IRC | IRC | IRC | IRC | 2
3
| 1 | 1 | 8.11 | 7.91 | 8.01 | 7.937 | 7.72 | 7.89 | 8.05 | 7.41 | 8 | 7.62 | 7.9809 | 8.17 | 8.22 | 7.97 | 8.19 | 7.34 | 7.643151891 | 7.86 | 7.71 | 8.05 | 7.82 | 8.33 | 1
| 1 | 2 | 8.11 | 8.21 | 8.01 | 7.894 | 7.84 | 8 | 7.95 | 7.63 | 7.91 | 7.67 | 7.9244 | 8.11 | 7.94 | 7.89 | 8.23 | 7.37 | 7.599687372 | 7.98 | 7.65 | 7.94 | 7.68 | 8.31 | 9
| 1 | 3 | 8.03 | 8.31 | 8.02 | 8.02 | 7.76 | 7.98 | 8.02 | 7.51 | 7.92 | 7.43 | 7.92535 | 8.35 | 7.96 | 7.89 | 8.21 | 7.42 | 7.60579803 | 7.88 | 7.62 | 8.08 | 7.72 | 8.4 | 16
| 1 | 4 | 8.07 | 7.9 | 8.02 | 7.941 | 7.78 | 7.87 | 7.88 | 7.4 | 7.92 | 7.54 | 7.964 | 8.18 | 8.06 | 7.97 | 8.25 | 7.32 | 7.647291369 | 7.86 | 7.67 | 8.06 | 7.75 | 8.42 | 7.95003
| 1 | 5 | 8.09 | 7.82 | 8.02 | 7.877 | 7.73 | 7.89 | 8.08 | 7.37 | 7.95 | 7.71 | 8.02255 | 8.16 | 8.08 | 7.98 | 8.27 | 7.34 | 7.679224485 | 7.76 | 7.57 | 8.05 | 7.72 | 8.44 | 132
| 1 | 6 | 8.15 | 7.98 | 8.02 | 7.959 | 7.82 | 7.97 | 8.05 | 7.39 | 7.93 | 7.57 | 8.0157 | 8.2 | 8.07 | 7.9 | 8.3 | 7.4 | 7.667594523 | 7.83 | 7.69 | 7.89 | 7.83 | 8.34
| Mean |  | 8.093333 | 8.021667 | 8.016667 | 7.938 | 7.775 | 7.933333 | 8.005 | 7.451667 | 7.938333 | 7.59 | 7.97215 | 8.195 | 8.055 | 7.933333 | 8.241667 | 7.365 | 7.640457945 | 7.861667 | 7.651667 | 8.011667 | 7.753333 | 8.373333
| Median |  | 8.1 | 7.945 | 8.02 | 7.939 | 7.77 | 7.93 | 8.035 | 7.405 | 7.925 | 7.595 | 7.97245 | 8.175 | 8.065 | 7.935 | 8.24 | 7.355 | 7.64522163 | 7.86 | 7.66 | 8.05 | 7.735 | 8.37
| Std Dev. |  | 0.04082483 | 0.1940533 | 0.005163978 | 0.05065965 | 0.04806246 | 0.05609516 | 0.07556454 | 0.1000833 | 0.03311596 | 0.1001998 | 0.04254421 | 0.08167007 | 0.1003494 | 0.04412105 | 0.04020779 | 0.03885872 | 0.03211461 | 0.07167054 | 0.05076088 | 0.0773089 | 0.05988879 | 0.05354126
| Rel.Std.Dev. |  | 0.5044% | 2.419% | 0.06442% | 0.6382% | 0.6182% | 0.7071% | 0.944% | 1.343% | 0.4172% | 1.32% | 0.5337% | 0.9966% | 1.246% | 0.5561% | 0.4879% | 0.5276% | 0.4203% | 0.9116% | 0.6634% | 0.965% | 0.7724% | 0.6394%
| PDM3 |  | 1.803% | 0.9011% | 0.8382% | -0.1513% | -2.202% | -0.21% | 0.6914% | -6.269% | -0.1471% | -4.529% | 0.2782% | 3.081% | 1.32% | -0.21% | 3.668% | -7.359% | -3.894% | -1.111% | -3.753% | 0.7753% | -2.474% | 5.325%
| Z-Score (Absolute) |  | 0.77 | 0.41 | 0.39 | 0 | 0.81 | 0.02 | 0.33 | 2.41 | 0 | 1.73 | 0.17 | 1.27 | 0.58 | 0.02 | 1.5 | 2.84 | 1.48 | 0.38 | 1.42 | 0.36 | 0.92 | 2.16
Note on C17: Z-Scores have been calculated inclusive of individual outliers. In general, laboratory batches are rejected if Z-Score > 2.5.
Note on C35: Z-Scores have been calculated inclusive of individual outliers. In general, laboratory batches are rejected if Z-Score > 2.5.

## Fusion XRF
| Analytical results for Al2O3 in OREAS 615 (Indicative Value 11.55 wt.%) |  |  | Indicative
Al2O3 | Round | Replicate | BV Geo | 1
| No | No | Perth | wt.%
|  |  | BF*XRF | 2
2
| 1 | 1 | 11.54 | 1
| 1 | 2 | 11.56 | 9
| Mean |  | 11.55 | 16
| Median |  | 11.55 | 11.55
| Std Dev. |  | 0.01414214 | 15
| Rel.Std.Dev. |  | 0.1224%
| PDM3 |  | 0%
| Z-Score (Absolute) |  | NA
| Analytical results for CaO in OREAS 615 (Indicative Value 1.04 wt.%) |  |  | Indicative
CaO | Round | Replicate | BV Geo | 1
| No | No | Perth | wt.%
|  |  | BF*XRF | 2
2
| 1 | 1 | 1.04 | 1
| 1 | 2 | 1.04 | 10
| Mean |  | 1.04 | 16
| Median |  | 1.04 | 1.04
| Std Dev. |  | 0 | 16
| Rel.Std.Dev. |  | 0%
| PDM3 |  | 0%
| Z-Score (Absolute) |  | NA
| Analytical results for Fe2O3 in OREAS 615 (Indicative Value 13.73 wt.%) |  |  | Indicative
Fe2O3 | Round | Replicate | BV Geo | 1
| No | No | Perth | wt.%
|  |  | BF*XRF | 2
2
| 1 | 1 | 13.74 | 1
| 1 | 2 | 13.72 | 11
| Mean |  | 13.73 | 16
| Median |  | 13.73 | 13.73
| Std Dev. |  | 0.01414214 | 17
| Rel.Std.Dev. |  | 0.103%
| PDM3 |  | 0%
| Z-Score (Absolute) |  | NA
| Analytical results for K2O in OREAS 615 (Indicative Value 4.23 wt.%) |  |  | Indicative
K2O | Round | Replicate | BV Geo | 1
| No | No | Perth | wt.%
|  |  | BF*XRF | 2
2
| 1 | 1 | 4.23 | 1
| 1 | 2 | 4.22 | 12
| Mean |  | 4.225 | 16
| Median |  | 4.225 | 4.225
| Std Dev. |  | 0.007071068 | 18
| Rel.Std.Dev. |  | 0.1674%
| PDM3 |  | 0%
| Z-Score (Absolute) |  | NA
| Analytical results for MgO in OREAS 615 (Indicative Value 0.785 wt.%) |  |  | Indicative
MgO | Round | Replicate | BV Geo | 1
| No | No | Perth | wt.%
|  |  | BF*XRF | 3
3
| 1 | 1 | 0.79 | 1
| 1 | 2 | 0.78 | 9
| Mean |  | 0.785 | 16
| Median |  | 0.785 | 0.785
| Std Dev. |  | 0.007071068 | 15
| Rel.Std.Dev. |  | 0.9008%
| PDM3 |  | 0%
| Z-Score (Absolute) |  | NA
| Analytical results for MnO in OREAS 615 (Indicative Value 0.05 wt.%) |  |  | Indicative
MnO | Round | Replicate | BV Geo | 1
| No | No | Perth | wt.%
|  |  | BF*XRF | 3
3
| 1 | 1 | 0.05 | 1
| 1 | 2 | 0.05 | 10
| Mean |  | 0.05 | 16
| Median |  | 0.05 | 0.05
| Std Dev. |  | 0 | 16
| Rel.Std.Dev. |  | 0%
| PDM3 |  | 0%
| Z-Score (Absolute) |  | NA
| Analytical results for Na2O in OREAS 615 (Indicative Value 1.93 wt.%) |  |  | Indicative
Na2O | Round | Replicate | BV Geo | 1
| No | No | Perth | wt.%
|  |  | BF*XRF | 2
2
| 1 | 1 | 1.93 | 1
| 1 | 2 | 1.93 | 11
| Mean |  | 1.93 | 16
| Median |  | 1.93 | 1.93
| Std Dev. |  | 0 | 17
| Rel.Std.Dev. |  | 0%
| PDM3 |  | -1.11e-14%
| Z-Score (Absolute) |  | NA
| Analytical results for P2O5 in OREAS 615 (Indicative Value 0.079 wt.%) |  |  | Indicative
P2O5 | Round | Replicate | BV Geo | 1
| No | No | Perth | wt.%
|  |  | BF*XRF | 3
3
| 1 | 1 | 0.079 | 1
| 1 | 2 | 0.079 | 12
| Mean |  | 0.079 | 16
| Median |  | 0.079 | 0.079
| Std Dev. |  | 0 | 18
| Rel.Std.Dev. |  | 0%
| PDM3 |  | 0%
| Z-Score (Absolute) |  | NA
| Analytical results for S in OREAS 615 (Indicative Value 8.01 wt.%) |  |  | Indicative
S | Round | Replicate | BV Geo | 1
| No | No | Perth | wt.%
|  |  | BF*XRF | 2
2
| 1 | 1 | 8.009 | 1
| 1 | 2 | 8.009 | 9
| Mean |  | 8.009 | 16
| Median |  | 8.009 | 8.009
| Std Dev. |  | 0 | 15
| Rel.Std.Dev. |  | 0%
| PDM3 |  | 0%
| Z-Score (Absolute) |  | NA
| Analytical results for SiO2 in OREAS 615 (Indicative Value 52.92 wt.%) |  |  | Indicative
SiO2 | Round | Replicate | BV Geo | 1
| No | No | Perth | wt.%
|  |  | BF*XRF | 2
2
| 1 | 1 | 52.94 | 1
| 1 | 2 | 52.89 | 10
| Mean |  | 52.915 | 16
| Median |  | 52.915 | 52.915
| Std Dev. |  | 0.03535534 | 16
| Rel.Std.Dev. |  | 0.06682%
| PDM3 |  | 0%
| Z-Score (Absolute) |  | NA
| Analytical results for TiO2 in OREAS 615 (Indicative Value 0.31 wt.%) |  |  | Indicative
TiO2 | Round | Replicate | BV Geo | 1
| No | No | Perth | wt.%
|  |  | BF*XRF | 3
3
| 1 | 1 | 0.31 | 1
| 1 | 2 | 0.31 | 11
| Mean |  | 0.31 | 16
| Median |  | 0.31 | 0.31
| Std Dev. |  | 0 | 17
| Rel.Std.Dev. |  | 0%
| PDM3 |  | 0%
| Z-Score (Absolute) |  | NA
Note on C13: Z-Scores have been calculated inclusive of individual outliers. In general, laboratory batches are rejected if Z-Score > 2.5.
Note on C27: Z-Scores have been calculated inclusive of individual outliers. In general, laboratory batches are rejected if Z-Score > 2.5.
Note on C41: Z-Scores have been calculated inclusive of individual outliers. In general, laboratory batches are rejected if Z-Score > 2.5.
Note on C55: Z-Scores have been calculated inclusive of individual outliers. In general, laboratory batches are rejected if Z-Score > 2.5.
Note on C69: Z-Scores have been calculated inclusive of individual outliers. In general, laboratory batches are rejected if Z-Score > 2.5.
Note on C83: Z-Scores have been calculated inclusive of individual outliers. In general, laboratory batches are rejected if Z-Score > 2.5.
Note on C97: Z-Scores have been calculated inclusive of individual outliers. In general, laboratory batches are rejected if Z-Score > 2.5.
Note on C111: Z-Scores have been calculated inclusive of individual outliers. In general, laboratory batches are rejected if Z-Score > 2.5.
Note on C125: Z-Scores have been calculated inclusive of individual outliers. In general, laboratory batches are rejected if Z-Score > 2.5.
Note on C139: Z-Scores have been calculated inclusive of individual outliers. In general, laboratory batches are rejected if Z-Score > 2.5.
Note on C153: Z-Scores have been calculated inclusive of individual outliers. In general, laboratory batches are rejected if Z-Score > 2.5.

## Thermograv
| Analytical results for LOI1000 in OREAS 615 (Indicative Value 7.23 wt.%) |  |  | Indicative
LOI1000 | Round | Replicate | BV Geo | 1
| No | No | Perth | wt.%
|  |  | LOI*TGA | 2
2
| 1 | 1 | 7.25 | 1
| 1 | 2 | 7.2 | 14
| Mean |  | 7.225 | 16
| Median |  | 7.225 | 7.225
| Std Dev. |  | 0.03535534 | 20
| Rel.Std.Dev. |  | 0.4893%
| PDM3 |  | 0%
| Z-Score (Absolute) |  | NA
Note on C13: Z-Scores have been calculated inclusive of individual outliers. In general, laboratory batches are rejected if Z-Score > 2.5.

## Laser Ablation
| Analytical results for Ag in OREAS 615 (Indicative Value 1040 ppm) |  |  | Indicative
Ag | Round | Replicate | BV Geo | 1
| No | No | Perth | ppm
|  |  | ABL*MS | 0
0
| 1 | 1 | 1040 | 1
| 1 | 2 | 1040 | 16
| Mean |  | 1040 | 16
| Median |  | 1040 | 1040
| Std Dev. |  | 0 | 22
| Rel.Std.Dev. |  | 0%
| PDM3 |  | 0%
| Z-Score (Absolute) |  | NA
| Analytical results for As in OREAS 615 (Indicative Value 1005 ppm) |  |  | Indicative
As | Round | Replicate | BV Geo | 1
| No | No | Perth | ppm
|  |  | ABL*MS | 0
0
| 1 | 1 | 1000 | 1
| 1 | 2 | 1010 | 17
| Mean |  | 1005 | 16
| Median |  | 1005 | 1005
| Std Dev. |  | 7.071068 | 23
| Rel.Std.Dev. |  | 0.7036%
| PDM3 |  | 0%
| Z-Score (Absolute) |  | NA
| Analytical results for Ba in OREAS 615 (Indicative Value 1645 ppm) |  |  | Indicative
Ba | Round | Replicate | BV Geo | 1
| No | No | Perth | ppm
|  |  | ABL*MS | 0
0
| 1 | 1 | 1640 | 1
| 1 | 2 | 1650 | 2
| Mean |  | 1645 | 16
| Median |  | 1645 | 1645
| Std Dev. |  | 7.071068 | 24
| Rel.Std.Dev. |  | 0.4299%
| PDM3 |  | 0%
| Z-Score (Absolute) |  | NA
| Analytical results for Be in OREAS 615 (Indicative Value 1.8 ppm) |  |  | Indicative
Be | Round | Replicate | BV Geo | 1
| No | No | Perth | ppm
|  |  | ABL*MS | 2
2
| 1 | 1 | 1.6 | 1
| 1 | 2 | 2 | 19
| Mean |  | 1.8 | 16
| Median |  | 1.8 | 1.8
| Std Dev. |  | 0.2828427 | 25
| Rel.Std.Dev. |  | 15.71%
| PDM3 |  | 0%
| Z-Score (Absolute) |  | NA
| Analytical results for Bi in OREAS 615 (Indicative Value 55 ppm) |  |  | Indicative
Bi | Round | Replicate | BV Geo | 1
| No | No | Perth | ppm
|  |  | ABL*MS | 0
0
| 1 | 1 | 54.1 | 1
| 1 | 2 | 54.9 | 20
| Mean |  | 54.5 | 16
| Median |  | 54.5 | 54.5
| Std Dev. |  | 0.5656854 | 26
| Rel.Std.Dev. |  | 1.038%
| PDM3 |  | 0%
| Z-Score (Absolute) |  | NA
| Analytical results for Cd in OREAS 615 (Indicative Value 23.6 ppm) |  |  | Indicative
Cd | Round | Replicate | BV Geo | 1
| No | No | Perth | ppm
|  |  | ABL*MS | 1
1
| 1 | 1 | 23.3 | 1
| 1 | 2 | 23.8 | 21
| Mean |  | 23.55 | 16
| Median |  | 23.55 | 23.55
| Std Dev. |  | 0.3535534 | 27
| Rel.Std.Dev. |  | 1.501%
| PDM3 |  | 0%
| Z-Score (Absolute) |  | NA
| Analytical results for Ce in OREAS 615 (Indicative Value 62 ppm) |  |  | Indicative
Ce | Round | Replicate | BV Geo | 1
| No | No | Perth | ppm
|  |  | ABL*MS | 0
0
| 1 | 1 | 61.5 | 1
| 1 | 2 | 62.1 | 22
| Mean |  | 61.8 | 16
| Median |  | 61.8 | 61.8
| Std Dev. |  | 0.4242641 | 28
| Rel.Std.Dev. |  | 0.6865%
| PDM3 |  | 2.22e-14%
| Z-Score (Absolute) |  | NA
| Analytical results for Co in OREAS 615 (Indicative Value 97 ppm) |  |  | Indicative
Co | Round | Replicate | BV Geo | 1
| No | No | Perth | ppm
|  |  | ABL*MS | 0
0
| 1 | 1 | 95.8 | 1
| 1 | 2 | 97.6 | 23
| Mean |  | 96.7 | 16
| Median |  | 96.7 | 96.7
| Std Dev. |  | 1.272792 | 29
| Rel.Std.Dev. |  | 1.316%
| PDM3 |  | -1.11e-14%
| Z-Score (Absolute) |  | NA
| Analytical results for Cr in OREAS 615 (Indicative Value 33.5 ppm) |  |  | Indicative
Cr | Round | Replicate | BV Geo | 1
| No | No | Perth | ppm
|  |  | ABL*MS | 1
1
| 1 | 1 | 33 | 1
| 1 | 2 | 34 | 24
| Mean |  | 33.5 | 16
| Median |  | 33.5 | 33.5
| Std Dev. |  | 0.7071068 | 30
| Rel.Std.Dev. |  | 2.111%
| PDM3 |  | 0%
| Z-Score (Absolute) |  | NA
| Analytical results for Cs in OREAS 615 (Indicative Value 3.91 ppm) |  |  | Indicative
Cs | Round | Replicate | BV Geo | 1
| No | No | Perth | ppm
|  |  | ABL*MS | 2
2
| 1 | 1 | 3.91 | 1
| 1 | 2 | 3.91 | 25
| Mean |  | 3.91 | 16
| Median |  | 3.91 | 3.91
| Std Dev. |  | 0 | 31
| Rel.Std.Dev. |  | 0%
| PDM3 |  | -1.11e-14%
| Z-Score (Absolute) |  | NA
| Analytical results for Cu in OREAS 615 (Indicative Value 5.14 wt.%) |  |  | Indicative
Cu | Round | Replicate | BV Geo | 1
| No | No | Perth | wt.%
|  |  | ABL*MS | 2
2
| 1 | 1 | 5.18 | 1
| 1 | 2 | 5.1 | 26
| Mean |  | 5.14 | 16
| Median |  | 5.14 | 5.14
| Std Dev. |  | 0.05656854 | 32
| Rel.Std.Dev. |  | 1.101%
| PDM3 |  | 0%
| Z-Score (Absolute) |  | NA
| Analytical results for Dy in OREAS 615 (Indicative Value 3.87 ppm) |  |  | Indicative
Dy | Round | Replicate | BV Geo | 1
| No | No | Perth | ppm
|  |  | ABL*MS | 2
2
| 1 | 1 | 3.87 | 1
| 1 | 2 | 3.86 | 27
| Mean |  | 3.865 | 16
| Median |  | 3.865 | 3.865
| Std Dev. |  | 0.007071068 | 33
| Rel.Std.Dev. |  | 0.183%
| PDM3 |  | -1.11e-14%
| Z-Score (Absolute) |  | NA
| Analytical results for Er in OREAS 615 (Indicative Value 1.8 ppm) |  |  | Indicative
Er | Round | Replicate | BV Geo | 1
| No | No | Perth | ppm
|  |  | ABL*MS | 2
2
| 1 | 1 | 1.79 | 1
| 1 | 2 | 1.8 | 28
| Mean |  | 1.795 | 16
| Median |  | 1.795 | 1.795
| Std Dev. |  | 0.007071068 | 34
| Rel.Std.Dev. |  | 0.3939%
| PDM3 |  | 0%
| Z-Score (Absolute) |  | NA
| Analytical results for Eu in OREAS 615 (Indicative Value 0.92 ppm) |  |  | Indicative
Eu | Round | Replicate | BV Geo | 1
| No | No | Perth | ppm
|  |  | ABL*MS | 2
2
| 1 | 1 | 0.91 | 1
| 1 | 2 | 0.93 | 29
| Mean |  | 0.92 | 16
| Median |  | 0.92 | 0.92
| Std Dev. |  | 0.01414214 | 35
| Rel.Std.Dev. |  | 1.537%
| PDM3 |  | 0%
| Z-Score (Absolute) |  | NA
| Analytical results for Ga in OREAS 615 (Indicative Value 16.5 ppm) |  |  | Indicative
Ga | Round | Replicate | BV Geo | 1
| No | No | Perth | ppm
|  |  | ABL*MS | 1
1
| 1 | 1 | 16.4 | 1
| 1 | 2 | 16.6 | 30
| Mean |  | 16.5 | 16
| Median |  | 16.5 | 16.5
| Std Dev. |  | 0.1414214 | 36
| Rel.Std.Dev. |  | 0.8571%
| PDM3 |  | 0%
| Z-Score (Absolute) |  | NA
| Analytical results for Gd in OREAS 615 (Indicative Value 4.9 ppm) |  |  | Indicative
Gd | Round | Replicate | BV Geo | 1
| No | No | Perth | ppm
|  |  | ABL*MS | 2
2
| 1 | 1 | 4.91 | 1
| 1 | 2 | 4.89 | 31
| Mean |  | 4.9 | 16
| Median |  | 4.9 | 4.9
| Std Dev. |  | 0.01414214 | 37
| Rel.Std.Dev. |  | 0.2886%
| PDM3 |  | 0%
| Z-Score (Absolute) |  | NA
| Analytical results for Ge in OREAS 615 (Indicative Value 2 ppm) |  |  | Indicative
Ge | Round | Replicate | BV Geo | 1
| No | No | Perth | ppm
|  |  | ABL*MS | 2
2
| 1 | 1 | 2 | 1
| 1 | 2 | 2 | 5
| Mean |  | 2 | 16
| Median |  | 2 | 2
| Std Dev. |  | 0 | 38
| Rel.Std.Dev. |  | 0%
| PDM3 |  | 0%
| Z-Score (Absolute) |  | NA
| Analytical results for Hf in OREAS 615 (Indicative Value 5.33 ppm) |  |  | Indicative
Hf | Round | Replicate | BV Geo | 1
| No | No | Perth | ppm
|  |  | ABL*MS | 2
2
| 1 | 1 | 5.28 | 1
| 1 | 2 | 5.38 | 16
| Mean |  | 5.33 | 16
| Median |  | 5.33 | 5.33
| Std Dev. |  | 0.07071068 | 22
| Rel.Std.Dev. |  | 1.327%
| PDM3 |  | 0%
| Z-Score (Absolute) |  | NA
| Analytical results for Ho in OREAS 615 (Indicative Value 0.7 ppm) |  |  | Indicative
Ho | Round | Replicate | BV Geo | 1
| No | No | Perth | ppm
|  |  | ABL*MS | 2
2
| 1 | 1 | 0.7 | 1
| 1 | 2 | 0.7 | 17
| Mean |  | 0.7 | 16
| Median |  | 0.7 | 0.7
| Std Dev. |  | 0 | 23
| Rel.Std.Dev. |  | 0%
| PDM3 |  | 0%
| Z-Score (Absolute) |  | NA
| Analytical results for In in OREAS 615 (Indicative Value 6.63 ppm) |  |  | Indicative
In | Round | Replicate | BV Geo | 1
| No | No | Perth | ppm
|  |  | ABL*MS | 2
2
| 1 | 1 | 6.6 | 1
| 1 | 2 | 6.65 | 18
| Mean |  | 6.625 | 16
| Median |  | 6.625 | 6.625
| Std Dev. |  | 0.03535534 | 24
| Rel.Std.Dev. |  | 0.5337%
| PDM3 |  | 0%
| Z-Score (Absolute) |  | NA
| Analytical results for La in OREAS 615 (Indicative Value 32.1 ppm) |  |  | Indicative
La | Round | Replicate | BV Geo | 1
| No | No | Perth | ppm
|  |  | ABL*MS | 1
1
| 1 | 1 | 31.9 | 1
| 1 | 2 | 32.3 | 19
| Mean |  | 32.1 | 16
| Median |  | 32.1 | 32.1
| Std Dev. |  | 0.2828427 | 25
| Rel.Std.Dev. |  | 0.8811%
| PDM3 |  | -2.22e-14%
| Z-Score (Absolute) |  | NA
| Analytical results for Lu in OREAS 615 (Indicative Value 0.23 ppm) |  |  | Indicative
Lu | Round | Replicate | BV Geo | 1
| No | No | Perth | ppm
|  |  | ABL*MS | 2
2
| 1 | 1 | 0.23 | 1
| 1 | 2 | 0.22 | 20
| Mean |  | 0.225 | 16
| Median |  | 0.225 | 0.225
| Std Dev. |  | 0.007071068 | 26
| Rel.Std.Dev. |  | 3.143%
| PDM3 |  | 0%
| Z-Score (Absolute) |  | NA
| Analytical results for Mn in OREAS 615 (Indicative Value 0.04 wt.%) |  |  | Indicative
Mn | Round | Replicate | BV Geo | 1
| No | No | Perth | wt.%
|  |  | ABL*MS | 3
3
| 1 | 1 | 0.0398 | 1
| 1 | 2 | 0.0399 | 21
| Mean |  | 0.03985 | 16
| Median |  | 0.03985 | 0.03985
| Std Dev. |  | 7.071068e-05 | 27
| Rel.Std.Dev. |  | 0.1774%
| PDM3 |  | 0%
| Z-Score (Absolute) |  | NA
| Analytical results for Mo in OREAS 615 (Indicative Value 16.7 ppm) |  |  | Indicative
Mo | Round | Replicate | BV Geo | 1
| No | No | Perth | ppm
|  |  | ABL*MS | 1
1
| 1 | 1 | 16.4 | 1
| 1 | 2 | 17 | 22
| Mean |  | 16.7 | 16
| Median |  | 16.7 | 16.7
| Std Dev. |  | 0.4242641 | 28
| Rel.Std.Dev. |  | 2.541%
| PDM3 |  | 0%
| Z-Score (Absolute) |  | NA
| Analytical results for Nb in OREAS 615 (Indicative Value 11.9 ppm) |  |  | Indicative
Nb | Round | Replicate | BV Geo | 1
| No | No | Perth | ppm
|  |  | ABL*MS | 1
1
| 1 | 1 | 12 | 1
| 1 | 2 | 11.8 | 23
| Mean |  | 11.9 | 16
| Median |  | 11.9 | 11.9
| Std Dev. |  | 0.1414214 | 29
| Rel.Std.Dev. |  | 1.188%
| PDM3 |  | 0%
| Z-Score (Absolute) |  | NA
| Analytical results for Nd in OREAS 615 (Indicative Value 27.9 ppm) |  |  | Indicative
Nd | Round | Replicate | BV Geo | 1
| No | No | Perth | ppm
|  |  | ABL*MS | 1
1
| 1 | 1 | 27.9 | 1
| 1 | 2 | 27.9 | 24
| Mean |  | 27.9 | 16
| Median |  | 27.9 | 27.9
| Std Dev. |  | 0 | 30
| Rel.Std.Dev. |  | 0%
| PDM3 |  | 0%
| Z-Score (Absolute) |  | NA
| Analytical results for Ni in OREAS 615 (Indicative Value 11 ppm) |  |  | Indicative
Ni | Round | Replicate | BV Geo | 1
| No | No | Perth | ppm
|  |  | ABL*MS | 1
1
| 1 | 1 | 10 | 1
| 1 | 2 | 12 | 25
| Mean |  | 11 | 16
| Median |  | 11 | 11
| Std Dev. |  | 1.414214 | 31
| Rel.Std.Dev. |  | 12.86%
| PDM3 |  | 0%
| Z-Score (Absolute) |  | NA
| Analytical results for Pb in OREAS 615 (Indicative Value 0.168 wt.%) |  |  | Indicative
Pb | Round | Replicate | BV Geo | 1
| No | No | Perth | wt.%
|  |  | ABL*MS | 3
3
| 1 | 1 | 0.166 | 1
| 1 | 2 | 0.169 | 26
| Mean |  | 0.1675 | 16
| Median |  | 0.1675 | 0.1675
| Std Dev. |  | 0.00212132 | 32
| Rel.Std.Dev. |  | 1.266%
| PDM3 |  | 0%
| Z-Score (Absolute) |  | NA
| Analytical results for Pr in OREAS 615 (Indicative Value 7.55 ppm) |  |  | Indicative
Pr | Round | Replicate | BV Geo | 1
| No | No | Perth | ppm
|  |  | ABL*MS | 2
2
| 1 | 1 | 7.56 | 1
| 1 | 2 | 7.53 | 27
| Mean |  | 7.545 | 16
| Median |  | 7.545 | 7.545
| Std Dev. |  | 0.0212132 | 33
| Rel.Std.Dev. |  | 0.2812%
| PDM3 |  | 0%
| Z-Score (Absolute) |  | NA
| Analytical results for Rb in OREAS 615 (Indicative Value 156 ppm) |  |  | Indicative
Rb | Round | Replicate | BV Geo | 1
| No | No | Perth | ppm
|  |  | ABL*MS | 0
0
| 1 | 1 | 156 | 1
| 1 | 2 | 155 | 28
| Mean |  | 155.5 | 16
| Median |  | 155.5 | 155.5
| Std Dev. |  | 0.7071068 | 34
| Rel.Std.Dev. |  | 0.4547%
| PDM3 |  | 0%
| Z-Score (Absolute) |  | NA
| Analytical results for Re in OREAS 615 (Indicative Value 0.008 ppm) |  |  | Indicative
Re | Round | Replicate | BV Geo | 1
| No | No | Perth | ppm
|  |  | ABL*MS | 3
3
| 1 | 1 | 0.01 | 1
| 1 | 2 | < 0.01 | 29
| Mean |  | 0.01 | 16
| Median |  | 0.01 | 0.0075
| Std Dev. |  |  | 35
Rel.Std.Dev.
| PDM3 |  | 33.33%
| Z-Score (Absolute) |  | NA
| Analytical results for Sb in OREAS 615 (Indicative Value 55 ppm) |  |  | Indicative
Sb | Round | Replicate | BV Geo | 1
| No | No | Perth | ppm
|  |  | ABL*MS | 0
0
| 1 | 1 | 54.9 | 1
| 1 | 2 | 54.8 | 30
| Mean |  | 54.85 | 16
| Median |  | 54.85 | 54.85
| Std Dev. |  | 0.07071068 | 36
| Rel.Std.Dev. |  | 0.1289%
| PDM3 |  | -1.11e-14%
| Z-Score (Absolute) |  | NA
| Analytical results for Sc in OREAS 615 (Indicative Value 7.7 ppm) |  |  | Indicative
Sc | Round | Replicate | BV Geo | 1
| No | No | Perth | ppm
|  |  | ABL*MS | 2
2
| 1 | 1 | 7.8 | 1
| 1 | 2 | 7.6 | 31
| Mean |  | 7.7 | 16
| Median |  | 7.7 | 7.7
| Std Dev. |  | 0.1414214 | 37
| Rel.Std.Dev. |  | 1.837%
| PDM3 |  | -1.11e-14%
| Z-Score (Absolute) |  | NA
| Analytical results for Sm in OREAS 615 (Indicative Value 5.76 ppm) |  |  | Indicative
Sm | Round | Replicate | BV Geo | 1
| No | No | Perth | ppm
|  |  | ABL*MS | 2
2
| 1 | 1 | 5.73 | 1
| 1 | 2 | 5.78 | 32
| Mean |  | 5.755 | 16
| Median |  | 5.755 | 5.755
| Std Dev. |  | 0.03535534 | 38
| Rel.Std.Dev. |  | 0.6143%
| PDM3 |  | 2.22e-14%
| Z-Score (Absolute) |  | NA
| Analytical results for Sn in OREAS 615 (Indicative Value 20.6 ppm) |  |  | Indicative
Sn | Round | Replicate | BV Geo | 1
| No | No | Perth | ppm
|  |  | ABL*MS | 1
1
| 1 | 1 | 20.6 | 1
| 1 | 2 | 20.6 | 16
| Mean |  | 20.6 | 16
| Median |  | 20.6 | 20.6
| Std Dev. |  | 0 | 22
| Rel.Std.Dev. |  | 0%
| PDM3 |  | 0%
| Z-Score (Absolute) |  | NA
| Analytical results for Sr in OREAS 615 (Indicative Value 177 ppm) |  |  | Indicative
Sr | Round | Replicate | BV Geo | 1
| No | No | Perth | ppm
|  |  | ABL*MS | 0
0
| 1 | 1 | 177 | 1
| 1 | 2 | 177 | 17
| Mean |  | 177 | 16
| Median |  | 177 | 177
| Std Dev. |  | 0 | 23
| Rel.Std.Dev. |  | 0%
| PDM3 |  | 0%
| Z-Score (Absolute) |  | NA
| Analytical results for Ta in OREAS 615 (Indicative Value 0.85 ppm) |  |  | Indicative
Ta | Round | Replicate | BV Geo | 1
| No | No | Perth | ppm
|  |  | ABL*MS | 2
2
| 1 | 1 | 0.85 | 1
| 1 | 2 | 0.85 | 4
| Mean |  | 0.85 | 16
| Median |  | 0.85 | 0.85
| Std Dev. |  | 0 | 24
| Rel.Std.Dev. |  | 0%
| PDM3 |  | 0%
| Z-Score (Absolute) |  | NA
| Analytical results for Tb in OREAS 615 (Indicative Value 0.74 ppm) |  |  | Indicative
Tb | Round | Replicate | BV Geo | 1
| No | No | Perth | ppm
|  |  | ABL*MS | 2
2
| 1 | 1 | 0.73 | 1
| 1 | 2 | 0.74 | 19
| Mean |  | 0.735 | 16
| Median |  | 0.735 | 0.735
| Std Dev. |  | 0.007071068 | 25
| Rel.Std.Dev. |  | 0.9621%
| PDM3 |  | 0%
| Z-Score (Absolute) |  | NA
| Analytical results for Te in OREAS 615 (Indicative Value 23.1 ppm) |  |  | Indicative
Te | Round | Replicate | BV Geo | 1
| No | No | Perth | ppm
|  |  | ABL*MS | 1
1
| 1 | 1 | 22.8 | 1
| 1 | 2 | 23.4 | 20
| Mean |  | 23.1 | 16
| Median |  | 23.1 | 23.1
| Std Dev. |  | 0.4242641 | 26
| Rel.Std.Dev. |  | 1.837%
| PDM3 |  | 0%
| Z-Score (Absolute) |  | NA
| Analytical results for Th in OREAS 615 (Indicative Value 10.4 ppm) |  |  | Indicative
Th | Round | Replicate | BV Geo | 1
| No | No | Perth | ppm
|  |  | ABL*MS | 1
1
| 1 | 1 | 10.3 | 1
| 1 | 2 | 10.4 | 21
| Mean |  | 10.35 | 16
| Median |  | 10.35 | 10.35
| Std Dev. |  | 0.07071068 | 27
| Rel.Std.Dev. |  | 0.6832%
| PDM3 |  | 2.22e-14%
| Z-Score (Absolute) |  | NA
| Analytical results for Ti in OREAS 615 (Indicative Value 0.171 wt.%) |  |  | Indicative
Ti | Round | Replicate | BV Geo | 1
| No | No | Perth | wt.%
|  |  | ABL*MS | 3
3
| 1 | 1 | 0.17 | 1
| 1 | 2 | 0.172 | 22
| Mean |  | 0.171 | 16
| Median |  | 0.171 | 0.171
| Std Dev. |  | 0.001414214 | 28
| Rel.Std.Dev. |  | 0.827%
| PDM3 |  | -1.11e-14%
| Z-Score (Absolute) |  | NA
| Analytical results for Tl in OREAS 615 (Indicative Value 3.7 ppm) |  |  | Indicative
Tl | Round | Replicate | BV Geo | 1
| No | No | Perth | ppm
|  |  | ABL*MS | 2
2
| 1 | 1 | 3.6 | 1
| 1 | 2 | 3.8 | 23
| Mean |  | 3.7 | 16
| Median |  | 3.7 | 3.7
| Std Dev. |  | 0.1414214 | 29
| Rel.Std.Dev. |  | 3.822%
| PDM3 |  | 0%
| Z-Score (Absolute) |  | NA
| Analytical results for Tm in OREAS 615 (Indicative Value 0.25 ppm) |  |  | Indicative
Tm | Round | Replicate | BV Geo | 1
| No | No | Perth | ppm
|  |  | ABL*MS | 2
2
| 1 | 1 | 0.24 | 1
| 1 | 2 | 0.26 | 24
| Mean |  | 0.25 | 16
| Median |  | 0.25 | 0.25
| Std Dev. |  | 0.01414214 | 30
| Rel.Std.Dev. |  | 5.657%
| PDM3 |  | 0%
| Z-Score (Absolute) |  | NA
| Analytical results for U in OREAS 615 (Indicative Value 3.5 ppm) |  |  | Indicative
U | Round | Replicate | BV Geo | 1
| No | No | Perth | ppm
|  |  | ABL*MS | 2
2
| 1 | 1 | 3.45 | 1
| 1 | 2 | 3.54 | 25
| Mean |  | 3.495 | 16
| Median |  | 3.495 | 3.495
| Std Dev. |  | 0.06363961 | 31
| Rel.Std.Dev. |  | 1.821%
| PDM3 |  | 0%
| Z-Score (Absolute) |  | NA
| Analytical results for V in OREAS 615 (Indicative Value 24.7 ppm) |  |  | Indicative
V | Round | Replicate | BV Geo | 1
| No | No | Perth | ppm
|  |  | ABL*MS | 1
1
| 1 | 1 | 24.9 | 1
| 1 | 2 | 24.4 | 26
| Mean |  | 24.65 | 16
| Median |  | 24.65 | 24.65
| Std Dev. |  | 0.3535534 | 32
| Rel.Std.Dev. |  | 1.434%
| PDM3 |  | 0%
| Z-Score (Absolute) |  | NA
| Analytical results for W in OREAS 615 (Indicative Value 5.5 ppm) |  |  | Indicative
W | Round | Replicate | BV Geo | 1
| No | No | Perth | ppm
|  |  | ABL*MS | 2
2
| 1 | 1 | 5.5 | 1
| 1 | 2 | 5.5 | 27
| Mean |  | 5.5 | 16
| Median |  | 5.5 | 5.5
| Std Dev. |  | 0 | 33
| Rel.Std.Dev. |  | 0%
| PDM3 |  | 0%
| Z-Score (Absolute) |  | NA
| Analytical results for Y in OREAS 615 (Indicative Value 19.2 ppm) |  |  | Indicative
Y | Round | Replicate | BV Geo | 1
| No | No | Perth | ppm
|  |  | ABL*MS | 1
1
| 1 | 1 | 19.3 | 1
| 1 | 2 | 19.1 | 28
| Mean |  | 19.2 | 16
| Median |  | 19.2 | 19.2
| Std Dev. |  | 0.1414214 | 34
| Rel.Std.Dev. |  | 0.7366%
| PDM3 |  | 2.22e-14%
| Z-Score (Absolute) |  | NA
| Analytical results for Yb in OREAS 615 (Indicative Value 1.65 ppm) |  |  | Indicative
Yb | Round | Replicate | BV Geo | 1
| No | No | Perth | ppm
|  |  | ABL*MS | 2
2
| 1 | 1 | 1.65 | 1
| 1 | 2 | 1.64 | 29
| Mean |  | 1.645 | 16
| Median |  | 1.645 | 1.645
| Std Dev. |  | 0.007071068 | 35
| Rel.Std.Dev. |  | 0.4299%
| PDM3 |  | 0%
| Z-Score (Absolute) |  | NA
| Analytical results for Zn in OREAS 615 (Indicative Value 0.579 wt.%) |  |  | Indicative
Zn | Round | Replicate | BV Geo | 1
| No | No | Perth | wt.%
|  |  | ABL*MS | 3
3
| 1 | 1 | 0.578 | 1
| 1 | 2 | 0.58 | 30
| Mean |  | 0.579 | 16
| Median |  | 0.579 | 0.579
| Std Dev. |  | 0.001414214 | 36
| Rel.Std.Dev. |  | 0.2443%
| PDM3 |  | 0%
| Z-Score (Absolute) |  | NA
| Analytical results for Zr in OREAS 615 (Indicative Value 195 ppm) |  |  | Indicative
Zr | Round | Replicate | BV Geo | 1
| No | No | Perth | ppm
|  |  | ABL*MS | 0
0
| 1 | 1 | 190 | 1
| 1 | 2 | 200 | 31
| Mean |  | 195 | 16
| Median |  | 195 | 195
| Std Dev. |  | 7.071068 | 37
| Rel.Std.Dev. |  | 3.626%
| PDM3 |  | 0%
| Z-Score (Absolute) |  | NA
Note on C13: Z-Scores have been calculated inclusive of individual outliers. In general, laboratory batches are rejected if Z-Score > 2.5.
Note on C27: Z-Scores have been calculated inclusive of individual outliers. In general, laboratory batches are rejected if Z-Score > 2.5.
Note on C41: Z-Scores have been calculated inclusive of individual outliers. In general, laboratory batches are rejected if Z-Score > 2.5.
Note on C55: Z-Scores have been calculated inclusive of individual outliers. In general, laboratory batches are rejected if Z-Score > 2.5.
Note on C69: Z-Scores have been calculated inclusive of individual outliers. In general, laboratory batches are rejected if Z-Score > 2.5.
Note on C83: Z-Scores have been calculated inclusive of individual outliers. In general, laboratory batches are rejected if Z-Score > 2.5.
Note on C97: Z-Scores have been calculated inclusive of individual outliers. In general, laboratory batches are rejected if Z-Score > 2.5.
Note on C111: Z-Scores have been calculated inclusive of individual outliers. In general, laboratory batches are rejected if Z-Score > 2.5.
Note on C125: Z-Scores have been calculated inclusive of individual outliers. In general, laboratory batches are rejected if Z-Score > 2.5.
Note on C139: Z-Scores have been calculated inclusive of individual outliers. In general, laboratory batches are rejected if Z-Score > 2.5.
Note on C153: Z-Scores have been calculated inclusive of individual outliers. In general, laboratory batches are rejected if Z-Score > 2.5.
Note on C167: Z-Scores have been calculated inclusive of individual outliers. In general, laboratory batches are rejected if Z-Score > 2.5.
Note on C181: Z-Scores have been calculated inclusive of individual outliers. In general, laboratory batches are rejected if Z-Score > 2.5.
Note on C195: Z-Scores have been calculated inclusive of individual outliers. In general, laboratory batches are rejected if Z-Score > 2.5.
Note on C209: Z-Scores have been calculated inclusive of individual outliers. In general, laboratory batches are rejected if Z-Score > 2.5.
Note on C223: Z-Scores have been calculated inclusive of individual outliers. In general, laboratory batches are rejected if Z-Score > 2.5.
Note on C237: Z-Scores have been calculated inclusive of individual outliers. In general, laboratory batches are rejected if Z-Score > 2.5.
Note on C251: Z-Scores have been calculated inclusive of individual outliers. In general, laboratory batches are rejected if Z-Score > 2.5.
Note on C265: Z-Scores have been calculated inclusive of individual outliers. In general, laboratory batches are rejected if Z-Score > 2.5.
Note on C279: Z-Scores have been calculated inclusive of individual outliers. In general, laboratory batches are rejected if Z-Score > 2.5.
Note on C293: Z-Scores have been calculated inclusive of individual outliers. In general, laboratory batches are rejected if Z-Score > 2.5.
Note on C307: Z-Scores have been calculated inclusive of individual outliers. In general, laboratory batches are rejected if Z-Score > 2.5.
Note on C321: Z-Scores have been calculated inclusive of individual outliers. In general, laboratory batches are rejected if Z-Score > 2.5.
Note on C335: Z-Scores have been calculated inclusive of individual outliers. In general, laboratory batches are rejected if Z-Score > 2.5.
Note on C349: Z-Scores have been calculated inclusive of individual outliers. In general, laboratory batches are rejected if Z-Score > 2.5.
Note on C363: Z-Scores have been calculated inclusive of individual outliers. In general, laboratory batches are rejected if Z-Score > 2.5.
Note on C377: Z-Scores have been calculated inclusive of individual outliers. In general, laboratory batches are rejected if Z-Score > 2.5.
Note on C391: Z-Scores have been calculated inclusive of individual outliers. In general, laboratory batches are rejected if Z-Score > 2.5.
Note on C405: Z-Scores have been calculated inclusive of individual outliers. In general, laboratory batches are rejected if Z-Score > 2.5.
Note on C419: Z-Scores have been calculated inclusive of individual outliers. In general, laboratory batches are rejected if Z-Score > 2.5.
Note on C433: Z-Scores have been calculated inclusive of individual outliers. In general, laboratory batches are rejected if Z-Score > 2.5.
Note on C447: Z-Scores have been calculated inclusive of individual outliers. In general, laboratory batches are rejected if Z-Score > 2.5.
Note on C461: Z-Scores have been calculated inclusive of individual outliers. In general, laboratory batches are rejected if Z-Score > 2.5.
Note on C475: Z-Scores have been calculated inclusive of individual outliers. In general, laboratory batches are rejected if Z-Score > 2.5.
Note on C489: Z-Scores have been calculated inclusive of individual outliers. In general, laboratory batches are rejected if Z-Score > 2.5.
Note on C503: Z-Scores have been calculated inclusive of individual outliers. In general, laboratory batches are rejected if Z-Score > 2.5.
Note on C517: Z-Scores have been calculated inclusive of individual outliers. In general, laboratory batches are rejected if Z-Score > 2.5.
Note on C531: Z-Scores have been calculated inclusive of individual outliers. In general, laboratory batches are rejected if Z-Score > 2.5.
Note on C545: Z-Scores have been calculated inclusive of individual outliers. In general, laboratory batches are rejected if Z-Score > 2.5.
Note on C559: Z-Scores have been calculated inclusive of individual outliers. In general, laboratory batches are rejected if Z-Score > 2.5.
Note on C573: Z-Scores have been calculated inclusive of individual outliers. In general, laboratory batches are rejected if Z-Score > 2.5.
Note on C587: Z-Scores have been calculated inclusive of individual outliers. In general, laboratory batches are rejected if Z-Score > 2.5.
Note on C601: Z-Scores have been calculated inclusive of individual outliers. In general, laboratory batches are rejected if Z-Score > 2.5.
Note on C615: Z-Scores have been calculated inclusive of individual outliers. In general, laboratory batches are rejected if Z-Score > 2.5.
Note on C629: Z-Scores have been calculated inclusive of individual outliers. In general, laboratory batches are rejected if Z-Score > 2.5.
Note on C643: Z-Scores have been calculated inclusive of individual outliers. In general, laboratory batches are rejected if Z-Score > 2.5.
Note on C657: Z-Scores have been calculated inclusive of individual outliers. In general, laboratory batches are rejected if Z-Score > 2.5.
Note on C671: Z-Scores have been calculated inclusive of individual outliers. In general, laboratory batches are rejected if Z-Score > 2.5.
Note on C685: Z-Scores have been calculated inclusive of individual outliers. In general, laboratory batches are rejected if Z-Score > 2.5.
Note on C699: Z-Scores have been calculated inclusive of individual outliers. In general, laboratory batches are rejected if Z-Score > 2.5.