## Uncertainty & Tolerance Limits
Table 1. Certified Values, Expanded Uncertainty and Tolerance Limits for OREAS 265
Constituent | Certified | Expanded Uncertainty |  | 95% Tolerance Limits
| Value | Low | High | Low | High
Pb Fire Assay
Au, Gold (ppm) | 1.076068 | 1.063427 | 1.088709 | 1.067864 | 1.084272
PhotonAssay
Au, Gold (ppm) | 1.09201 | 1.079565 | 1.104456 | 1.089884 | 1.094136
Aqua Regia Digestion (sample weights 10-50g)
Au, Gold (ppm) | 1.077622 | 1.049429 | 1.105816 | 1.068622 | 1.086623
Cyanide Leach
Au, Gold (ppm) | 1.038848 | 1.018618 | 1.059078 | 1.03578 | 1.041916
4-Acid Digestion
Ag, Silver (ppm) | 0.6800145 | 0.6347942 | 0.7252349 | 0.6522484 | 0.7077807
Al, Aluminium (wt.%) | 6.623228 | 6.421364 | 6.825092 | 6.459349 | 6.787107
As, Arsenic (ppm) | 220.7193 | 212.5832 | 228.8554 | 214.1902 | 227.2484
Ba, Barium (ppm) | 532.7349 | 514.961 | 550.5088 | 523.338 | 542.1318
Be, Beryllium (ppm) | 2.549283 | 2.396492 | 2.702075 | 2.467913 | 2.630654
Bi, Bismuth (ppm) | 2.110342 | 1.952409 | 2.268274 | 2.023958 | 2.196726
Ca, Calcium (wt.%) | 0.8565405 | 0.8242455 | 0.8888355 | 0.8368447 | 0.8762363
Ce, Cerium (ppm) | 92.66236 | 88.5632 | 96.76152 | 90.03178 | 95.29293
Co, Cobalt (ppm) | 10.97492 | 10.57735 | 11.37248 | 10.73679 | 11.21305
Cr, Chromium (ppm) | 87.68346 | 79.43352 | 95.93341 | 83.98436 | 91.38257
Cs, Caesium (ppm) | 6.196268 | 6.010654 | 6.381881 | 6.04557 | 6.346965
Cu, Copper (ppm) | 23.48809 | 22.20687 | 24.76931 | 22.73166 | 24.24451
Dy, Dysprosium (ppm) | 3.96307 | 3.765197 | 4.160944 | 3.783745 | 4.142396
Er, Erbium (ppm) | 1.767851 | 1.668407 | 1.867296 | 1.691616 | 1.844087
Eu, Europium (ppm) | 1.610571 | 1.507227 | 1.713916 | 1.539322 | 1.681821
Fe, Iron (wt.%) | 3.443524 | 3.339362 | 3.547686 | 3.381429 | 3.505619
Ga, Gallium (ppm) | 19.34988 | 18.72913 | 19.97064 | 18.85072 | 19.84905
Gd, Gadolinium (ppm) | 5.730512 | 5.416533 | 6.044491 | 5.543922 | 5.917102
Hf, Hafnium (ppm) | 4.894259 | 4.635313 | 5.153206 | 4.684503 | 5.104016
Ho, Holmium (ppm) | 0.6912191 | 0.6092089 | 0.7732293 | 0.6360284 | 0.7464098
In, Indium (ppm) | 0.06994599 | 0.06434883 | 0.07554314 | 0.06518338 | 0.07470859
K, Potassium (wt.%) | 1.949053 | 1.893563 | 2.004542 | 1.908309 | 1.989796
La, Lanthanum (ppm) | 49.80098 | 47.57184 | 52.03013 | 48.6461 | 50.95587
Li, Lithium (ppm) | 35.6208 | 34.16067 | 37.08093 | 34.62521 | 36.61639
Lu, Lutetium (ppm) | 0.2403587 | 0.2145148 | 0.2662025 | 0.2224373 | 0.25828
Mg, Magnesium (wt.%) | 0.8410144 | 0.8154012 | 0.8666276 | 0.8288984 | 0.8531303
Mn, Manganese (wt.%) | 0.03077816 | 0.02968772 | 0.03186861 | 0.03015072 | 0.03140561
Mo, Molybdenum (ppm) | 4.219004 | 4.017824 | 4.420185 | 4.067099 | 4.37091
Na, Sodium (wt.%) | 0.7604058 | 0.7360864 | 0.7847253 | 0.7423757 | 0.778436
Nb, Niobium (ppm) | 26.18893 | 24.97694 | 27.40092 | 25.2094 | 27.16846
Nd, Neodymium (ppm) | 41.11213 | 38.90476 | 43.3195 | 40.42817 | 41.79609
Ni, Nickel (ppm) | 53.05333 | 51.35246 | 54.7542 | 51.80323 | 54.30342
P, Phosphorus (wt.%) | 0.0775514 | 0.07422226 | 0.08088055 | 0.07591642 | 0.07918639
Pb, Lead (ppm) | 16.12343 | 15.23933 | 17.00754 | 15.47136 | 16.7755
Pr, Praseodymium (ppm) | 10.98926 | 10.47797 | 11.50056 | 10.51866 | 11.45986
Rb, Rubidium (ppm) | 100.1058 | 97.05763 | 103.1539 | 97.83861 | 102.373
Re, Rhenium (ppm) | < 0.002 | IND | IND | IND | IND
S, Sulphur (wt.%) | 0.009227809 | 0.008414548 | 0.01004107 | 0.008812371 | 0.009643246
Sb, Antimony (ppm) | 2.981598 | 2.82143 | 3.141766 | 2.842434 | 3.120762
Sc, Scandium (ppm) | 11.72152 | 11.2242 | 12.21884 | 11.37538 | 12.06766
Sm, Samarium (ppm) | 7.417482 | 7.029178 | 7.805786 | 7.202124 | 7.63284
Sn, Tin (ppm) | 8.821754 | 8.357405 | 9.286104 | 8.550162 | 9.093346
Sr, Strontium (ppm) | 260.7875 | 251.9452 | 269.6298 | 256.3284 | 265.2467
Ta, Tantalum (ppm) | 1.649978 | 1.538735 | 1.761221 | 1.559759 | 1.740197
Tb, Terbium (ppm) | 0.763658 | 0.7221531 | 0.8051629 | 0.7307521 | 0.796564
Te, Tellurium (ppm) | 0.05972222 | 0.04321583 | 0.07622861 | IND | IND
Th, Thorium (ppm) | 13.58886 | 12.91644 | 14.26128 | 13.1816 | 13.99612
Ti, Titanium (wt.%) | 0.4542022 | 0.4302891 | 0.4781153 | 0.4426898 | 0.4657145
Tl, Thallium (ppm) | 0.4917837 | 0.4647369 | 0.5188304 | 0.4722161 | 0.5113513
Tm, Thulium (ppm) | 0.243084 | 0.2119907 | 0.2741773 | 0.2240366 | 0.2621314
U, Uranium (ppm) | 2.525048 | 2.403125 | 2.646971 | 2.42158 | 2.628516
V, Vanadium (ppm) | 78.66162 | 75.41269 | 81.91055 | 77.0737 | 80.24954
W, Tungsten (ppm) | 11.23466 | 10.56378 | 11.90553 | 10.50837 | 11.96094
Y, Yttrium (ppm) | 17.4459 | 16.54864 | 18.34315 | 16.93747 | 17.95432
Yb, Ytterbium (ppm) | 1.586785 | 1.468309 | 1.705261 | 1.509651 | 1.663919
Zn, Zinc (ppm) | 61.02277 | 58.65888 | 63.38666 | 59.28042 | 62.76513
Zr, Zirconium (ppm) | 196.974 | 187.9304 | 206.0176 | 193.1698 | 200.7782
Aqua Regia Digestion
Ag, Silver (ppm) | 0.6290474 | 0.5975099 | 0.660585 | 0.6028089 | 0.655286
Al, Aluminium (wt.%) | 1.162242 | 1.113948 | 1.210536 | 1.140621 | 1.183863
As, Arsenic (ppm) | 180.7574 | 176.0119 | 185.5029 | 176.7821 | 184.7327
B, Boron (ppm) | < 10 | IND | IND | IND | IND
Ba, Barium (ppm) | 70.00162 | 65.81139 | 74.19185 | 68.2736 | 71.72963
Be, Beryllium (ppm) | 1.050154 | 0.9778866 | 1.122421 | 1.003985 | 1.096323
Bi, Bismuth (ppm) | 1.642844 | 1.513048 | 1.772639 | 1.563119 | 1.722568
Ca, Calcium (wt.%) | 0.2572598 | 0.2474463 | 0.2670734 | 0.2506686 | 0.263851
Cd, Cadmium (ppm) | 0.02948889 | 0.01955297 | 0.03942481 | IND | IND
Ce, Cerium (ppm) | 53.0199 | 50.65088 | 55.38891 | 51.72809 | 54.31171
Co, Cobalt (ppm) | 8.131329 | 7.804319 | 8.458339 | 7.950775 | 8.311883
Cr, Chromium (ppm) | 35.99756 | 34.1408 | 37.85432 | 34.95829 | 37.03683
Cs, Caesium (ppm) | 1.266619 | 1.179426 | 1.353812 | 1.22474 | 1.308498
Cu, Copper (ppm) | 20.34154 | 19.53931 | 21.14378 | 19.84288 | 20.84021
Dy, Dysprosium (ppm) | 2.32573 | 2.187356 | 2.464104 | 2.245859 | 2.405601
Er, Erbium (ppm) | 0.8727204 | 0.8169406 | 0.9285002 | 0.8394845 | 0.9059563
Eu, Europium (ppm) | 0.9696358 | 0.8868961 | 1.052375 | 0.9315702 | 1.007701
Fe, Iron (wt.%) | 2.525937 | 2.416567 | 2.635307 | 2.473876 | 2.577998
Ga, Gallium (ppm) | 4.741714 | 4.413614 | 5.069814 | 4.619993 | 4.863436
Gd, Gadolinium (ppm) | 3.66351 | 3.355313 | 3.971708 | 3.526392 | 3.800628
Ge, Germanium (ppm) | < 0.05 | IND | IND | IND | IND
Hf, Hafnium (ppm) | 0.5551145 | 0.456876 | 0.653353 | 0.530747 | 0.5794821
Hg, Mercury (ppm) | 0.01324369 | 0.01026289 | 0.0162245 | IND | IND
Ho, Holmium (ppm) | 0.3607503 | 0.3211189 | 0.4003818 | 0.328384 | 0.3931167
In, Indium (ppm) | 0.01889744 | 0.01687016 | 0.02092471 | IND | IND
K, Potassium (wt.%) | 0.2538311 | 0.2438564 | 0.2638057 | 0.2462202 | 0.261442
La, Lanthanum (ppm) | 27.50744 | 26.246 | 28.76888 | 26.64398 | 28.37089
Li, Lithium (ppm) | 6.190966 | 5.870558 | 6.511374 | 5.954416 | 6.427516
Lu, Lutetium (ppm) | 0.07641525 | 0.06931556 | 0.08351494 | IND | IND
Mg, Magnesium (wt.%) | 0.4164017 | 0.3978226 | 0.4349808 | 0.4058379 | 0.4269655
Mn, Manganese (wt.%) | 0.01981315 | 0.0190618 | 0.0205645 | 0.01940711 | 0.02021919
Mo, Molybdenum (ppm) | 3.504569 | 3.358579 | 3.650558 | 3.373625 | 3.635513
Na, Sodium (wt.%) | 0.2333202 | 0.2228956 | 0.2437448 | 0.2259569 | 0.2406835
Nd, Neodymium (ppm) | 25.38862 | 24.24742 | 26.52982 | 24.93523 | 25.84201
Ni, Nickel (ppm) | 42.43279 | 41.00823 | 43.85735 | 41.30508 | 43.5605
P, Phosphorus (wt.%) | 0.04739087 | 0.0455734 | 0.04920834 | 0.04635252 | 0.04842922
Pb, Lead (ppm) | 8.444351 | 7.938272 | 8.95043 | 8.13955 | 8.749152
Pr, Praseodymium (ppm) | 6.713142 | 6.412828 | 7.013456 | 6.570926 | 6.855358
Rb, Rubidium (ppm) | 15.09597 | 14.31227 | 15.87967 | 14.69347 | 15.49847
Re, Rhenium (ppm) | < 0.001 | IND | IND | IND | IND
S, Sulphur (wt.%) | < 0.01 | IND | IND | IND | IND
Sb, Antimony (ppm) | 1.243254 | 1.162321 | 1.324186 | 1.182986 | 1.303521
Sc, Scandium (ppm) | 2.818326 | 2.665534 | 2.971119 | 2.712352 | 2.924301
Sm, Samarium (ppm) | 4.42066 | 3.969949 | 4.87137 | 4.289986 | 4.551333
Sn, Tin (ppm) | 1.400399 | 1.305919 | 1.49488 | 1.31729 | 1.483509
Sr, Strontium (ppm) | 39.80636 | 38.15045 | 41.46226 | 38.96377 | 40.64894
Ta, Tantalum (ppm) | < 0.01 | IND | IND | IND | IND
Tb, Terbium (ppm) | 0.4491492 | 0.4237913 | 0.474507 | 0.4326831 | 0.4656152
Te, Tellurium (ppm) | 0.03401515 | 0.02185534 | 0.04617496 | IND | IND
Th, Thorium (ppm) | 8.759786 | 8.344711 | 9.17486 | 8.55493 | 8.964641
Ti, Titanium (wt.%) | 0.07208814 | 0.06816518 | 0.07601109 | 0.06985027 | 0.074326
Tl, Thallium (ppm) | 0.08039069 | 0.07101365 | 0.08976772 | IND | IND
Tm, Thulium (ppm) | 0.1015058 | 0.08944761 | 0.1135641 | IND | IND
U, Uranium (ppm) | 1.232824 | 1.179252 | 1.286397 | 1.195496 | 1.270153
V, Vanadium (ppm) | 27.25647 | 26.11892 | 28.39403 | 26.46287 | 28.05008
W, Tungsten (ppm) | 2.030229 | 1.817833 | 2.242625 | 1.885628 | 2.17483
Y, Yttrium (ppm) | 8.704087 | 8.378615 | 9.029559 | 8.507935 | 8.900239
Yb, Ytterbium (ppm) | 0.5815125 | 0.5323486 | 0.6306765 | 0.5514174 | 0.6116077
Zn, Zinc (ppm) | 36.31232 | 34.80169 | 37.82294 | 35.2417 | 37.38294
Zr, Zirconium (ppm) | 31.05816 | 27.75491 | 34.36142 | 29.84946 | 32.26687
SI unit equivalents: ppm (parts per million; 1 x 10-⁶) ≡ mg/kg; wt.% (weight per cent) ≡ % (mass fraction)

## Indicative Values
Table 2. Indicative Values for OREAS 265
Constituent | Unit | Value | Constituent | Unit | Value | Constituent | Unit | Value
Infrared Combustion
C | wt.% | 0.04 | S | wt.% | 0.02
4-Acid Digestion
B | ppm | 32 | Ge | ppm | 0.1950473 | Se | ppm | 0.611
Cd | ppm | 0.04505952 | Hg | ppm | 0.01666667
Aqua Regia Digestion
Nb | ppm | 0.5540997 | Pt | ppb | < 5
Pd | ppb | < 10 | Se | ppm | 0.3108333
Borate Fusion XRF
Al2O3 | wt.% | 12.86 | Fe2O3 | wt.% | 5 | S | wt.% | 0.00840945
As | ppm | 200 | K2O | wt.% | 2.355 | SiO2 | wt.% | 71.925
BaO | ppm | 610 | MgO | wt.% | 1.47 | Sn | ppm | 20
CaO | wt.% | 1.205 | MnO | wt.% | 0.0395 | Sr | ppm | 211.3986
Cl | ppm | 175 | Na2O | wt.% | 1.025 | TiO2 | wt.% | 0.8495
Co | ppm | 20 | Ni | ppm | 60 | V2O5 | ppm | 155
Cr2O3 | ppm | 165 | P2O5 | wt.% | 0.175 | Zn | ppm | 65
Cu | ppm | 30 | Pb | ppm | 45 | Zr | ppm | 266.51592
Thermogravimetry
LOI1000 | wt.% | 2.795
Laser Ablation ICP-MS
Ag | ppm | 0.65 | Hf | ppm | 7.26 | Sn | ppm | 11
As | ppm | 199 | Ho | ppm | 0.995 | Sr | ppm | 254
Ba | ppm | 523.5 | In | ppm | 0.05 | Ta | ppm | 2.085
Be | ppm | 2.6 | La | ppm | 50.1 | Tb | ppm | 0.93
Bi | ppm | 2.16 | Lu | ppm | 0.345 | Te | ppm | < 0.2
Cd | ppm | 0.075 | Mn | wt.% | 0.03155 | Th | ppm | 13.7
Ce | ppm | 92.5 | Mo | ppm | 4.1 | Ti | wt.% | 0.5255
Co | ppm | 11.1 | Nb | ppm | 30.25 | Tl | ppm | 0.5
Cr | ppm | 113 | Nd | ppm | 41.45 | Tm | ppm | 0.38
Cs | ppm | 6.08 | Ni | ppm | 55 | U | ppm | 2.815
Cu | ppm | 24 | Pb | ppm | 15.5 | V | ppm | 83.95
Dy | ppm | 5.16 | Pr | ppm | 11.5 | W | ppm | 12.25
Er | ppm | 2.725 | Rb | ppm | 97.3 | Y | ppm | 25.65
Eu | ppm | 1.59 | Re | ppm | 0.0125 | Yb | ppm | 2.485
Ga | ppm | 19.05 | Sb | ppm | 2.95 | Zn | ppm | 55
Gd | ppm | 5.965 | Sc | ppm | 10.95 | Zr | ppm | 279
Ge | ppm | 1.4 | Sm | ppm | 7.755
Instrumental Neutron Activation Analysis
Ag | ppm | < 5 | Fe | wt.% | 3.6 | Sb | ppm | 3.1
As | ppm | 229 | Hg | ppm | < 10 | Sc | ppm | 12.7
Au | ppm | 1.19 | Ir | ppm | < 0.1 | Se | ppm | < 10
Ba | ppm | 600 | La | ppm | 55 | Sm | ppm | 7.9
Br | ppm | < 1 | Mn | wt.% | 0.0312 | Ta | ppm | 2
Cd | ppm | < 10 | Mo | ppm | < 10 | Th | ppm | 13.4
Co | ppm | < 10 | Na | wt.% | 0.75 | U | ppm | 3
Cr | ppm | 120 | Ni | ppm | < 100 | W | ppm | 16
Cu | ppm | < 10000 | Rb | ppm | 100 | Zn | ppm | < 200
SI unit equivalents: ppb (parts per billion; 1 x 10-⁹) ≡ µg/kg; ppm (parts per million; 1 x 10-⁶) ≡ mg/kg; wt.% (weight per cent) ≡ % (mass fraction)

## Performance Gates
Table 3. Certified Values and Performance Gates for OREAS 265
Constituent | Certified Value | Absolute Standard Deviations |  |  |  |  | Relative Standard Deviations |  |  | 5% window
|  | 1SD | 2SD Low | 2SD High | 3SD Low | 3SD High | 1RSD | 2RSD | 3RSD | Low | High
Pb Fire Assay
Au, ppm | 1.076068 | 0.03314753 | 1.009773 | 1.142363 | 0.9766252 | 1.17551 | 3.08% | 6.161% | 9.241% | 1.022264 | 1.129871
PhotonAssay
Au, ppm | 1.09201 | 0.04617455 | 0.9996611 | 1.184359 | 0.9534865 | 1.230534 | 4.228% | 8.457% | 12.69% | 1.03741 | 1.146611
Aqua Regia Digestion (sample weights 10-50g)
Au, ppm | 1.077622 | 0.05748016 | 0.9626622 | 1.192583 | 0.905182 | 1.250063 | 5.334% | 10.67% | 16% | 1.023741 | 1.131504
Cyanide Leach
Au, ppm | 1.038848 | 0.04311229 | 0.9526234 | 1.125073 | 0.9095111 | 1.168185 | 4.15% | 8.3% | 12.45% | 0.9869056 | 1.0907904
4-Acid Digestion
Ag, ppm | 0.6800145 | 0.04311674 | 0.5937811 | 0.766248 | 0.5506643 | 0.8093648 | 6.341% | 12.68% | 19.02% | 0.6460138 | 0.7140153
Al, wt.% | 6.623228 | 0.195631 | 6.231966 | 7.01449 | 6.036335 | 7.210121 | 2.954% | 5.907% | 8.861% | 6.292067 | 6.954389
As, ppm | 220.7193 | 6.769597 | 207.1801 | 234.2585 | 200.4105 | 241.0281 | 3.067% | 6.134% | 9.201% | 209.6833 | 231.7552
Ba, ppm | 532.7349 | 15.25163 | 502.2316 | 563.2382 | 486.98 | 578.4898 | 2.863% | 5.726% | 8.589% | 506.0982 | 559.3716
Be, ppm | 2.549283 | 0.14947 | 2.250343 | 2.848223 | 2.100873 | 2.997693 | 5.863% | 11.73% | 17.59% | 2.421819 | 2.676748
Bi, ppm | 2.110342 | 0.1188992 | 1.872544 | 2.34814 | 1.753644 | 2.467039 | 5.634% | 11.27% | 16.9% | 2.004825 | 2.215859
Ca, wt.% | 0.8565405 | 0.02722688 | 0.8020867 | 0.9109942 | 0.7748598 | 0.9382211 | 3.179% | 6.357% | 9.536% | 0.8137134 | 0.8993675
Ce, ppm | 92.66236 | 5.505071 | 81.65222 | 103.6725 | 76.14714 | 109.1776 | 5.941% | 11.88% | 17.82% | 88.02924 | 97.29547
Co, ppm | 10.97492 | 0.313587 | 10.34774 | 11.60209 | 10.03416 | 11.91568 | 2.857% | 5.715% | 8.572% | 10.42617 | 11.52366
Cr, ppm | 87.68346 | 15.83961 | 56.00425 | 119.3627 | 40.16465 | 135.2023 | 18.06% | 36.13% | 54.19% | 83.29929 | 92.06764
Cs, ppm | 6.196268 | 0.2375838 | 5.7211 | 6.671435 | 5.483516 | 6.909019 | 3.834% | 7.669% | 11.5% | 5.886454 | 6.506081
Cu, ppm | 23.48809 | 1.62263 | 20.24283 | 26.73335 | 18.6202 | 28.35598 | 6.908% | 13.82% | 20.72% | 22.31369 | 24.66249
Dy, ppm | 3.96307 | 0.1279422 | 3.707186 | 4.218955 | 3.579244 | 4.346897 | 3.228% | 6.457% | 9.685% | 3.764917 | 4.161224
Er, ppm | 1.767851 | 0.07288456 | 1.622082 | 1.913621 | 1.549198 | 1.986505 | 4.123% | 8.246% | 12.37% | 1.679459 | 1.856244
Eu, ppm | 1.610571 | 0.09050965 | 1.429552 | 1.791591 | 1.339042 | 1.8821 | 5.62% | 11.24% | 16.86% | 1.530043 | 1.6911
Fe, wt.% | 3.443524 | 0.09090569 | 3.261713 | 3.625335 | 3.170807 | 3.716241 | 2.64% | 5.28% | 7.92% | 3.271348 | 3.6157
Ga, ppm | 19.34988 | 0.8983614 | 17.55316 | 21.14661 | 16.6548 | 22.04497 | 4.643% | 9.285% | 13.93% | 18.38239 | 20.31738
Gd, ppm | 5.730512 | 0.2329745 | 5.264563 | 6.196461 | 5.031588 | 6.429435 | 4.066% | 8.131% | 12.2% | 5.443986 | 6.017037
Hf, ppm | 4.894259 | 0.2770434 | 4.340173 | 5.448346 | 4.063129 | 5.725389 | 5.661% | 11.32% | 16.98% | 4.649546 | 5.138972
Ho, ppm | 0.6912191 | 0.05620746 | 0.5788042 | 0.803634 | 0.5225967 | 0.8598415 | 8.132% | 16.26% | 24.39% | 0.6566582 | 0.7257801
In, ppm | 0.06994599 | 0.00449904 | 0.06094791 | 0.07894407 | 0.05644887 | 0.08344311 | 6.432% | 12.86% | 19.3% | 0.06644869 | 0.07344329
K, wt.% | 1.949053 | 0.04858682 | 1.851879 | 2.046226 | 1.803292 | 2.094813 | 2.493% | 4.986% | 7.479% | 1.8516 | 2.046505
La, ppm | 49.80098 | 2.272184 | 45.25662 | 54.34535 | 42.98443 | 56.61754 | 4.563% | 9.125% | 13.69% | 47.31094 | 52.29103
Li, ppm | 35.6208 | 1.466605 | 32.68759 | 38.55401 | 31.22099 | 40.02061 | 4.117% | 8.235% | 12.35% | 33.83976 | 37.40184
Lu, ppm | 0.2403587 | 0.01396696 | 0.2124248 | 0.2682926 | 0.1984578 | 0.2822596 | 5.811% | 11.62% | 17.43% | 0.2283408 | 0.2523766
Mg, wt.% | 0.8410144 | 0.02215618 | 0.796702 | 0.8853267 | 0.7745458 | 0.9074829 | 2.634% | 5.269% | 7.903% | 0.7989636 | 0.8830651
Mn, wt.% | 0.03077816 | 0.001039241 | 0.02869968 | 0.03285665 | 0.02766044 | 0.03389589 | 3.377% | 6.753% | 10.13% | 0.02923926 | 0.03231707
Mo, ppm | 4.219004 | 0.1941889 | 3.830626 | 4.607382 | 3.636438 | 4.801571 | 4.603% | 9.205% | 13.81% | 4.008054 | 4.429955
Na, wt.% | 0.7604058 | 0.02686948 | 0.7066669 | 0.8141448 | 0.6797974 | 0.8410143 | 3.534% | 7.067% | 10.6% | 0.7223856 | 0.7984261
Nb, ppm | 26.18893 | 1.4903 | 23.20833 | 29.16953 | 21.71803 | 30.65983 | 5.691% | 11.38% | 17.07% | 24.87948 | 27.49838
Nd, ppm | 41.11213 | 1.832874 | 37.44638 | 44.77788 | 35.61351 | 46.61075 | 4.458% | 8.916% | 13.37% | 39.05652 | 43.16774
Ni, ppm | 53.05333 | 1.567408 | 49.91851 | 56.18815 | 48.3511 | 57.75555 | 2.954% | 5.909% | 8.863% | 50.40066 | 55.70599
P, wt.% | 0.0775514 | 0.002449414 | 0.07265258 | 0.08245023 | 0.07020316 | 0.08489965 | 3.158% | 6.317% | 9.475% | 0.07367383 | 0.08142897
Pb, ppm | 16.12343 | 1.000231 | 14.12297 | 18.12389 | 13.12274 | 19.12413 | 6.204% | 12.41% | 18.61% | 15.31726 | 16.9296
Pr, ppm | 10.98926 | 0.3678498 | 10.25357 | 11.72496 | 9.885715 | 12.09281 | 3.347% | 6.695% | 10.04% | 10.4398 | 11.53873
Rb, ppm | 100.1058 | 2.614258 | 94.87727 | 105.3343 | 92.26301 | 107.9486 | 2.611% | 5.223% | 7.834% | 95.10049 | 105.1111
Re, ppm | < 0.002 | IND | IND | IND | IND | IND | IND | IND | IND | IND | IND
S, wt.% | 0.009227809 | 0.001022848 | 0.007182112 | 0.01127351 | 0.006159264 | 0.01229635 | 11.08% | 22.17% | 33.25% | 0.008766418 | 0.009689199
Sb, ppm | 2.981598 | 0.1747637 | 2.63207 | 3.331125 | 2.457307 | 3.505889 | 5.861% | 11.72% | 17.58% | 2.832518 | 3.130678
Sc, ppm | 11.72152 | 0.6072631 | 10.50699 | 12.93605 | 9.899731 | 13.54331 | 5.181% | 10.36% | 15.54% | 11.13544 | 12.3076
Sm, ppm | 7.417482 | 0.2085756 | 7.000331 | 7.834633 | 6.791755 | 8.043209 | 2.812% | 5.624% | 8.436% | 7.046608 | 7.788356
Sn, ppm | 8.821754 | 0.4705718 | 7.880611 | 9.762898 | 7.410039 | 10.23347 | 5.334% | 10.67% | 16% | 8.380667 | 9.262842
Sr, ppm | 260.7875 | 7.291084 | 246.2054 | 275.3697 | 238.9143 | 282.6608 | 2.796% | 5.592% | 8.387% | 247.7481 | 273.8269
Ta, ppm | 1.649978 | 0.1518882 | 1.346202 | 1.953754 | 1.194313 | 2.105643 | 9.205% | 18.41% | 27.62% | 1.567479 | 1.732477
Tb, ppm | 0.763658 | 0.03326576 | 0.6971265 | 0.8301895 | 0.6638608 | 0.8634553 | 4.356% | 8.712% | 13.07% | 0.7254751 | 0.8018409
Te, ppm | 0.05972222 | 0.008952198 | 0.04181783 | 0.07762662 | 0.03286563 | 0.08657882 | 14.99% | 29.98% | 44.97% | 0.05673611 | 0.06270833
Th, ppm | 13.58886 | 0.7638389 | 12.06118 | 15.11654 | 11.29734 | 15.88038 | 5.621% | 11.24% | 16.86% | 12.90942 | 14.2683
Ti, wt.% | 0.4542022 | 0.01841471 | 0.4173727 | 0.4910316 | 0.398958 | 0.5094463 | 4.054% | 8.109% | 12.16% | 0.4314921 | 0.4769123
Tl, ppm | 0.4917837 | 0.02649049 | 0.4388027 | 0.5447646 | 0.4123122 | 0.5712551 | 5.387% | 10.77% | 16.16% | 0.4671945 | 0.5163728
Tm, ppm | 0.243084 | 0.02685688 | 0.1893702 | 0.2967978 | 0.1625133 | 0.3236546 | 11.05% | 22.1% | 33.15% | 0.2309298 | 0.2552382
U, ppm | 2.525048 | 0.1043157 | 2.316417 | 2.733679 | 2.212101 | 2.837995 | 4.131% | 8.262% | 12.39% | 2.398796 | 2.6513
V, ppm | 78.66162 | 2.587468 | 73.48668 | 83.83655 | 70.89922 | 86.42402 | 3.289% | 6.579% | 9.868% | 74.72854 | 82.5947
W, ppm | 11.23466 | 0.5054609 | 10.22373 | 12.24558 | 9.718274 | 12.75104 | 4.499% | 8.998% | 13.5% | 10.67292 | 11.79639
Y, ppm | 17.4459 | 0.9081865 | 15.62952 | 19.26227 | 14.72134 | 20.17045 | 5.206% | 10.41% | 15.62% | 16.5736 | 18.31819
Yb, ppm | 1.586785 | 0.08186273 | 1.42306 | 1.75051 | 1.341197 | 1.832373 | 5.159% | 10.32% | 15.48% | 1.507446 | 1.666124
Zn, ppm | 61.02277 | 1.470187 | 58.0824 | 63.96314 | 56.61221 | 65.43333 | 2.409% | 4.818% | 7.228% | 57.97163 | 64.07391
Zr, ppm | 196.974 | 8.714063 | 179.5458 | 214.4021 | 170.8318 | 223.1162 | 4.424% | 8.848% | 13.27% | 187.1253 | 206.8227
Aqua Regia Digestion
Ag, ppm | 0.6290474 | 0.02665399 | 0.5757395 | 0.6823554 | 0.5490855 | 0.7090094 | 4.237% | 8.474% | 12.71% | 0.5975951 | 0.6604998
Al, wt.% | 1.162242 | 0.07374353 | 1.014755 | 1.309729 | 0.9410116 | 1.383473 | 6.345% | 12.69% | 19.03% | 1.10413 | 1.220354
As, ppm | 180.7574 | 5.990122 | 168.7771 | 192.7376 | 162.787 | 198.7278 | 3.314% | 6.628% | 9.942% | 171.7195 | 189.7953
B, ppm | < 10 | IND | IND | IND | IND | IND | IND | IND | IND | IND | IND
Ba, ppm | 70.00162 | 5.13197 | 59.73768 | 80.26556 | 54.60571 | 85.39753 | 7.331% | 14.66% | 21.99% | 66.50154 | 73.5017
Be, ppm | 1.050154 | 0.06934739 | 0.9114593 | 1.188849 | 0.8421119 | 1.258196 | 6.604% | 13.21% | 19.81% | 0.9976463 | 1.102662
Bi, ppm | 1.642844 | 0.1298978 | 1.383048 | 1.902639 | 1.25315 | 2.032537 | 7.907% | 15.81% | 23.72% | 1.560702 | 1.724986
Ca, wt.% | 0.2572598 | 0.01143215 | 0.2343955 | 0.2801241 | 0.2229634 | 0.2915563 | 4.444% | 8.888% | 13.33% | 0.2443968 | 0.2701228
Cd, ppm | 0.02948889 | 0.005854381 | 0.01778013 | 0.04119765 | 0.01192575 | 0.04705203 | 19.85% | 39.71% | 59.56% | 0.02801444 | 0.03096333
Ce, ppm | 53.0199 | 2.71696 | 47.58598 | 58.45382 | 44.86902 | 61.17077 | 5.124% | 10.25% | 15.37% | 50.3689 | 55.67089
Co, ppm | 8.131329 | 0.502385 | 7.126559 | 9.136099 | 6.624174 | 9.638484 | 6.178% | 12.36% | 18.54% | 7.724763 | 8.537895
Cr, ppm | 35.99756 | 3.238926 | 29.51971 | 42.47541 | 26.28078 | 45.71434 | 8.998% | 18% | 26.99% | 34.19768 | 37.79744
Cs, ppm | 1.266619 | 0.1250348 | 1.016549 | 1.516688 | 0.8915147 | 1.641723 | 9.872% | 19.74% | 29.61% | 1.203288 | 1.32995
Cu, ppm | 20.34154 | 0.7934718 | 18.7546 | 21.92849 | 17.96113 | 22.72196 | 3.901% | 7.801% | 11.7% | 19.32447 | 21.35862
Dy, ppm | 2.32573 | 0.09491658 | 2.135897 | 2.515563 | 2.04098 | 2.61048 | 4.081% | 8.162% | 12.24% | 2.209443 | 2.442016
Er, ppm | 0.8727204 | 0.03722381 | 0.7982728 | 0.947168 | 0.761049 | 0.9843918 | 4.265% | 8.531% | 12.8% | 0.8290844 | 0.9163564
Eu, ppm | 0.9696358 | 0.04629133 | 0.8770531 | 1.062218 | 0.8307618 | 1.10851 | 4.774% | 9.548% | 14.32% | 0.921154 | 1.018118
Fe, wt.% | 2.525937 | 0.1591681 | 2.207601 | 2.844273 | 2.048433 | 3.003441 | 6.301% | 12.6% | 18.9% | 2.39964 | 2.652234
Ga, ppm | 4.741714 | 0.5106569 | 3.720401 | 5.763028 | 3.209744 | 6.273685 | 10.77% | 21.54% | 32.31% | 4.504629 | 4.9788
Gd, ppm | 3.66351 | 0.2054291 | 3.252652 | 4.074369 | 3.047223 | 4.279798 | 5.607% | 11.21% | 16.82% | 3.480335 | 3.846686
Ge, ppm | < 0.05 | IND | IND | IND | IND | IND | IND | IND | IND | IND | IND
Hf, ppm | 0.5551145 | 0.1550472 | 0.2450201 | 0.865209 | 0.08997289 | 1.020256 | 27.93% | 55.86% | 83.79% | 0.5273588 | 0.5828703
Hg, ppm | 0.01324369 | 0.00475902 | 0.003725652 | 0.02276173 | 0 | 0.02752075 | 35.93% | 71.87% | 107.8% | 0.01258151 | 0.01390588
Ho, ppm | 0.3607503 | 0.03383011 | 0.2930901 | 0.4284106 | 0.25926 | 0.4622407 | 9.378% | 18.76% | 28.13% | 0.3427128 | 0.3787879
In, ppm | 0.01889744 | 0.001649665 | 0.01559811 | 0.02219676 | 0.01394844 | 0.02384643 | 8.73% | 17.46% | 26.19% | 0.01795256 | 0.01984231
K, wt.% | 0.2538311 | 0.01569233 | 0.2224464 | 0.2852157 | 0.2067541 | 0.3009081 | 6.182% | 12.36% | 18.55% | 0.2411395 | 0.2665226
La, ppm | 27.50744 | 1.317231 | 24.87298 | 30.1419 | 23.55574 | 31.45913 | 4.789% | 9.577% | 14.37% | 26.13206 | 28.88281
Li, ppm | 6.190966 | 0.3847571 | 5.421452 | 6.96048 | 5.036694 | 7.345237 | 6.215% | 12.43% | 18.64% | 5.881418 | 6.500514
Lu, ppm | 0.07641525 | 0.004263703 | 0.06788784 | 0.08494265 | 0.06362414 | 0.08920636 | 5.58% | 11.16% | 16.74% | 0.07259449 | 0.08023601
Mg, wt.% | 0.4164017 | 0.02449126 | 0.3674192 | 0.4653842 | 0.3429279 | 0.4898755 | 5.882% | 11.76% | 17.64% | 0.3955816 | 0.4372218
Mn, wt.% | 0.01981315 | 0.001157355 | 0.01749844 | 0.02212786 | 0.01634108 | 0.02328521 | 5.841% | 11.68% | 17.52% | 0.01882249 | 0.0208038
Mo, ppm | 3.504569 | 0.1672756 | 3.170018 | 3.83912 | 3.002742 | 4.006396 | 4.773% | 9.546% | 14.32% | 3.32934 | 3.679797
Na, wt.% | 0.2333202 | 0.0140778 | 0.2051646 | 0.2614758 | 0.1910868 | 0.2755536 | 6.034% | 12.07% | 18.1% | 0.2216542 | 0.2449862
Nd, ppm | 25.38862 | 0.8082811 | 23.77206 | 27.00518 | 22.96378 | 27.81346 | 3.184% | 6.367% | 9.551% | 24.11919 | 26.65805
Ni, ppm | 42.43279 | 1.374214 | 39.68436 | 45.18122 | 38.31015 | 46.55543 | 3.239% | 6.477% | 9.716% | 40.31115 | 44.55443
P, wt.% | 0.04739087 | 0.001963379 | 0.04346411 | 0.05131763 | 0.04150073 | 0.05328101 | 4.143% | 8.286% | 12.43% | 0.04502133 | 0.04976042
Pb, ppm | 8.444351 | 0.8621215 | 6.720108 | 10.16859 | 5.857987 | 11.03072 | 10.21% | 20.42% | 30.63% | 8.022134 | 8.866569
Pr, ppm | 6.713142 | 0.1308611 | 6.45142 | 6.974864 | 6.320558 | 7.105725 | 1.949% | 3.899% | 5.848% | 6.377485 | 7.048799
Rb, ppm | 15.09597 | 0.8105418 | 13.47489 | 16.71705 | 12.66434 | 17.5276 | 5.369% | 10.74% | 16.11% | 14.34117 | 15.85077
Re, ppm | < 0.001 | IND | IND | IND | IND | IND | IND | IND | IND | IND | IND
S, wt.% | < 0.01 | IND | IND | IND | IND | IND | IND | IND | IND | IND | IND
Sb, ppm | 1.243254 | 0.1282816 | 0.9866903 | 1.499817 | 0.8584087 | 1.628098 | 10.32% | 20.64% | 30.95% | 1.181091 | 1.305416
Sc, ppm | 2.818326 | 0.2023471 | 2.413632 | 3.223021 | 2.211285 | 3.425368 | 7.18% | 14.36% | 21.54% | 2.67741 | 2.959243
Sm, ppm | 4.42066 | 0.3705795 | 3.679501 | 5.161818 | 3.308921 | 5.532398 | 8.383% | 16.77% | 25.15% | 4.199627 | 4.641692
Sn, ppm | 1.400399 | 0.08342345 | 1.233552 | 1.567246 | 1.150129 | 1.65067 | 5.957% | 11.91% | 17.87% | 1.330379 | 1.470419
Sr, ppm | 39.80636 | 2.404763 | 34.99683 | 44.61588 | 32.59207 | 47.02065 | 6.041% | 12.08% | 18.12% | 37.81604 | 41.79667
Ta, ppm | < 0.01 | IND | IND | IND | IND | IND | IND | IND | IND | IND | IND
Tb, ppm | 0.4491492 | 0.02047587 | 0.4081974 | 0.4901009 | 0.3877216 | 0.5105768 | 4.559% | 9.118% | 13.68% | 0.4266917 | 0.4716066
Te, ppm | 0.03401515 | 0.007243448 | 0.01952826 | 0.04850205 | 0.01228481 | 0.05574549 | 21.29% | 42.59% | 63.88% | 0.03231439 | 0.03571591
Th, ppm | 8.759786 | 0.7465969 | 7.266592 | 10.25298 | 6.519995 | 10.99958 | 8.523% | 17.05% | 25.57% | 8.321796 | 9.197775
Ti, wt.% | 0.07208814 | 0.004717321 | 0.06265349 | 0.08152278 | 0.05793617 | 0.0862401 | 6.544% | 13.09% | 19.63% | 0.06848373 | 0.07569254
Tl, ppm | 0.08039069 | 0.008142436 | 0.06410581 | 0.09667556 | 0.05596338 | 0.104818 | 10.13% | 20.26% | 30.39% | 0.07637115 | 0.08441022
Tm, ppm | 0.1015058 | 0.006312941 | 0.08887995 | 0.1141317 | 0.08256701 | 0.1204447 | 6.219% | 12.44% | 18.66% | 0.09643054 | 0.1065811
U, ppm | 1.232824 | 0.06380113 | 1.105222 | 1.360427 | 1.041421 | 1.424228 | 5.175% | 10.35% | 15.53% | 1.171183 | 1.294466
V, ppm | 27.25647 | 1.608358 | 24.03976 | 30.47319 | 22.4314 | 32.08155 | 5.901% | 11.8% | 17.7% | 25.89365 | 28.6193
W, ppm | 2.030229 | 0.3612151 | 1.307799 | 2.752659 | 0.9465839 | 3.113874 | 17.79% | 35.58% | 53.38% | 1.928718 | 2.131741
Y, ppm | 8.704087 | 0.2994644 | 8.105158 | 9.303016 | 7.805694 | 9.60248 | 3.441% | 6.881% | 10.32% | 8.268883 | 9.139291
Yb, ppm | 0.5815125 | 0.03896916 | 0.5035742 | 0.6594508 | 0.4646051 | 0.69842 | 6.701% | 13.4% | 20.1% | 0.5524369 | 0.6105881
Zn, ppm | 36.31232 | 1.846027 | 32.62026 | 40.00437 | 30.77424 | 41.8504 | 5.084% | 10.17% | 15.25% | 34.4967 | 38.12793
Zr, ppm | 31.05816 | 4.588446 | 21.88127 | 40.23506 | 17.29283 | 44.8235 | 14.77% | 29.55% | 44.32% | 29.50526 | 32.61107
SI unit equivalents: ppm (parts per million; 1 x 10-⁶) ≡ mg/kg; wt.% (weight per cent) ≡ % (mass fraction)

## Abbreviations
Table 4. Abbreviations used for OREAS 265
Abbreviation | Explanation
< | ‘less than’
IND | indeterminate
NR | not reported
PDM3 | percent deviation of lab mean from corrected mean of means
Rel.Std.Dev. | one relative standard deviation
Std.Dev. | one standard deviation
Method Codes:
4A*MS | 4-acid (HF-HNO3-HClO4-HCl) digestion with inductively coupled plasma mass spectroscopy
4A*OES | 4-acid (HF-HNO3-HClO4-HCl) digestion with inductively coupled plasma optical emission spectroscopy
4A*OES/MS | 4-acid (HF-HNO3-HClO4-HCl) digestion with ICP-OES or ICP-MS finish
ABL*MS | laser ablation with inductively coupled plasma mass spectroscopy
AR*AAS | aqua regia digestion with atomic absorption spectroscopy
AR*MS | aqua regia digestion with inductively coupled plasma mass spectroscopy
AR*OES | aqua regia digestion with inductively coupled plasma optical emission spectroscopy
AR*OES/MS | aqua regia digestion with ICP-OES or ICP-MS finish
BF*XRF | lithium borate fusion with X-ray fluorescence spectroscopy
CNL*AAS | cyanide leach with atomic absorption spectroscopy
CNL*MS | cyanide leach with inductively coupled plasma mass spectroscopy
CNL*OES | cyanide leach with inductively coupled plasma optical emission spectroscopy
FA*AAS | fire assay with atomic absorption spectroscopy
FA*OES | fire assay with inductively coupled plasma optical emission spectroscopy
INAA | instrumental neutron activation analysis
IRC | infrared combustion
LOI*TGA | loss on ignition by thermogravimetric analysis
PAAU02 | PhotonAssay (Au) two-cycle analysis
Legend:- | (for Method Group Tabulated Results omitted in the determination of Certified Values)
Individual | - Outlying individual values
Batch & Limits | - Outlying laboratory batch data sets and superfluous limit values

## Laboratory List
Table 5. Participating Laboratory List used for OREAS 265
Lab Slot | Laboratory Name and Location
Accura Geomysore Labs Private Limited, Jonnagiri, Kurnool, India
Accura Gold Minerals Testing, Namakkal, Tamilnadu, India
Actlabs, Ancaster, Ontario, Canada
Alex Stewart International, Mendoza, Argentina
ALS, Canning Vale, WA, Australia
ALS, Johannesburg, South Africa
ALS, Kalgoorlie, WA, Australia
ALS, Lima, Peru
ALS, Loughrea, Galway, Ireland
ALS, Malaga, WA, Australia
ALS, Thunder Bay, Ontario, Canada
ALS, Vancouver, BC, Canada
American Assay Laboratories, Sparks, Nevada, USA
ANSTO, Lucas Heights, NSW, Australia
Bureau Veritas Commodities Canada Ltd, Vancouver, BC, Canada
Bureau Veritas Geoanalytical, Perth, WA, Australia
Bureau Veritas Minerals, Ankara, Central Anatolia, Turkey
BV Quito, Quito, Pichincha, Ecuador
Gekko Assay Labs, Ballarat, VIC, Australia
Gloriosa Laboratory, Otjiwarongo, Otjozondjupa, Namibia
Inspectorate (BV), Lima, Peru
Intertek, Cupang, Muntinlupa, Philippines
Intertek, Perth, WA, Australia
Intertek Burkina Faso SAS, Ouagadougou, Zoundwéogo, Burkina Faso
Intertek Genalysis, Adelaide, SA, Australia
Intertek Minerals Ltd, Tarkwa, Western Region, Ghana
MSA ENVAL Laboratories, Yamoussoukro, Côte d'Ivoire
MSALABS, Bougouni, Bamako, Mali
MSALABS, Prince George, BC, Canada
MSALABS, Val-d'Or, Quebec, Canada
MSALABS, Vancouver, BC, Canada
MSALABS Bulyanhulu Gold Mine, Bubada, Shinyanga, United Republic of Tanzania
MSALABS Carlin, Carlin, Nevada, USA
MSALABS Elko, Elko, Nevada, USA
MSALABS Geita, Geita, Geita, United Republic of Tanzania
MSALABS Kibali Gold Mines, Doko, Haut-Uélé, Congo, Democratic Republic of the (Zaire)
MSALABS Timmins, Timmins, Ontario, Canada
On Site Laboratory Services, Bendigo, VIC, Australia
Paragon Geochemical Laboratories, Surrey, BC, Canada
PT Geoservices Ltd, Cikarang, Jakarta Raya, Indonesia
PT Intertek Utama Services, Jakarta Timur, DKI Jakarta, Indonesia
Saskatchewan Research Council, Saskatoon, Saskatchewan, Canada
SGS Australia Mineral Services, Kalgoorlie, WA, Australia
SGS Australia Mineral Services, Perth, WA, Australia
SGS Canada Inc., Vancouver, BC, Canada
SGS del Peru, Lima, Peru
SGS Geosol Laboratorios Ltda, Vespasiano, Minas Gerais, Brazil
SGS Mwanza, Mwanza, Mwanza, United Republic of Tanzania
SGS New Zealand Limited, Palmerston, Otago, New Zealand
SGS Orange, Orange, NSW, Australia
Shiva Analyticals Ltd, Bangalore North, Karnataka, India
Skyline Assayers & Laboratories, Tucson, Arizona, USA
Stewart Assay & Environmental Laboratories LLC, Kara-Balta, Chüy, Kyrgyzstan

## Homogeneity
ORE - Lab-Upscaled RSD Results for CRM: OREAS 265 (Execution: 1) - Analyte Au - (Gold) by INAA
Branch | LabSlot | LabCode | Round | Smp# | Lot | SID | Response SmplMass(g) | Response (ppm) | Upscaled Value (ppm)
2 | 1 | ANSLu | 1 | 8 | 10 | 309654 | 0.087168 | 1.186284 | 1.126606
2 | 1 | ANSLu | 1 | 20 | 4 | 309655 | 0.084938 | 1.148546 | 1.124584
2 | 1 | ANSLu | 1 | 12 | 12 | 309656 | 0.084025 | 1.242303 | 1.129606
2 | 1 | ANSLu | 1 | 19 | 4 | 309657 | 0.084961 | 1.238599 | 1.129408
2 | 1 | ANSLu | 1 | 7 | 10 | 309658 | 0.086392 | 1.142827 | 1.124278
2 | 1 | ANSLu | 1 | 1 | 1 | 309659 | 0.08795 | 1.113607 | 1.122713
2 | 1 | ANSLu | 1 | 16 | 2 | 309660 | 0.084829 | 1.089317 | 1.121411
2 | 1 | ANSLu | 1 | 11 | 12 | 309661 | 0.086929 | 1.109213 | 1.122477
2 | 1 | ANSLu | 1 | 2 | 1 | 309662 | 0.084551 | 1.061412 | 1.119917
2 | 1 | ANSLu | 1 | 9 | 5 | 309663 | 0.087969 | 1.086404 | 1.121255
2 | 1 | ANSLu | 1 | 10 | 5 | 309664 | 0.087319 | 1.083471 | 1.121098
2 | 1 | ANSLu | 1 | 15 | 2 | 309665 | 0.085317 | 1.08646 | 1.121258
2 | 1 | ANSLu | 1 | 13 | 7 | 309666 | 0.085638 | 1.067895 | 1.120264
2 | 1 | ANSLu | 1 | 4 | 8 | 309667 | 0.088271 | 1.121201 | 1.123119
2 | 1 | ANSLu | 1 | 3 | 8 | 309668 | 0.088084 | 1.139773 | 1.124114
2 | 1 | ANSLu | 1 | 6 | 3 | 309669 | 0.083566 | 1.136835 | 1.123957
2 | 1 | ANSLu | 1 | 5 | 3 | 309670 | 0.086389 | 1.103958 | 1.122196
2 | 1 | ANSLu | 1 | 18 | 9 | 309671 | 0.084351 | 1.10733 | 1.122376
2 | 1 | ANSLu | 1 | 14 | 7 | 309672 | 0.085105 | 1.07701 | 1.120752
2 | 1 | ANSLu | 1 | 17 | 9 | 309673 | 0.087862 | 1.122115 | 1.123168
Mean | [6 empty] | 0.0860807 | 1.123228 | 1.123228
Median | [7 empty] | 1.11141 | 1.122595
SD | [7 empty] | 0.05043258 | 0.002701491
RSD | [7 empty] | 4.49% | 0.2405%
RSD Upscale Factor | [7 empty] | 0.05356638
Parameters | :
Nominal Mass Value |  | 30 | gm

## Fire Assay
| Analytical results for Au in OREAS 265 (Certified Value 1.08 ppm) | [31 empty] | Certified
Au | Round | Replicate | Lab | Lab | Lab | Lab | Lab | Lab | Lab | Lab | Lab | Lab | Lab | Lab | Lab | Lab | Lab | Lab | Lab | Lab | Lab | Lab | Lab | Lab | Lab | Lab | Lab | Lab | Lab | Lab | Lab | Lab | 1
| No | No | 2.00 | 1.01 | 1.02 | 1.03 | 1.04 | 1.05 | 1.06 | 1.07 | 1.08 | 1.09 | 1.10 | 1.11 | 1.12 | 1.13 | 1.14 | 1.15 | 1.16 | 1.17 | 1.18 | 1.19 | 1.20 | 1.21 | 1.22 | 1.23 | 1.24 | 1.26 | 1.27 | 1.28 | 1.29 | 1.30 | ppm
|  |  | INAA | FA*AAS | FA*AAS | FA*AAS | FA*AAS | FA*OES | FA*AAS | FA*AAS | FA*AAS | FA*OES | FA*AAS | FA*AAS | FA*AAS | FA*AAS | FA*AAS | FA*AAS | FA*OES | FA*AAS | FA*OES | FA*AAS | FA*OES | FA*AAS | FA*AAS | FA*AAS | FA*AAS | FA*AAS | FA*AAS | FA*AAS | FA*AAS | FA*AAS | 2
|  |  | 0.085g | 30g | 30g | 30g | 50g | 25g | 30g | 40g | 30g | 25g | 30g | 30g | 30g | 30g | 30g | 30g | 30g | 30g | 30g | 30g | 30g | 30g | 30g | 50g | 30g | 50g | 30g | 30g | 30g | 30g | 3
| 1 | 1 | 1.113607 | 1.052 | 1.08 | 1.12 | 1.043228 | 1.071 | 1.14 | 1.064 | 1.08 | 1.018 | 1.09 | 1.08 | 1.096 | 1.071 | 1.1 | 1.116 | 0.996 | 1.25 | 1.07 | 1.08 | 1.04 | 1.109 | 1.0681062 | 1.024 | 1.06863 | 1.08 | 1.1088 | 1.111968 | 1.05 | 1.024 | 1
| 1 | 2 | 1.061412 | 1.069 | 1.08 | 1.09 | 1.050725 | 1.084 | 1.13 | 1.065 | 1.09 | 1.05 | 1.08 | 1.07 | 1.077 | 1.052 | 1.12 | 1.107 | 1.09 | 1.26812 | 1.11 | 1.13 | 1.02 | 1.15 | 1.0685622 | 1.036 | 1.08326 | 1.09 | 1.07625 | 1.079325 | 1.01 | 0.984 | 40
| 1 | 3 | 1.139773 | 1.057 | 1.09 | 1.08 | 1.04099 | 1.081 | 1.13 | 1.056 | 1.08 | 1.06 | 1.08 | 1.06 | 1.087 | 1.059 | 1.13 | 1.083 | 1.11 | 1.261372 | 1.1 | 1.1 | 1.06 | 1.144 | 1.05395668 | 1.044 | 1.08749 | 1.07 | 1.08255 | 1.085643 | 1.02 | 1.045 | 16
| 1 | 4 | 1.121201 | 1.072 | 1.08 | 1.11 | 1.034617 | 1.084 | 1.07 | 1.063 | 1.09 | 1.048 | 1.08 | 1.06 | 1.089 | 1.068 | 1.11 | 1.083 | 1.07 | 1.237596 | 1.1 | 1.12 | 1.01 | 1.156 | 1.040538 | 1.027 | 1.08325 | 1.09 | 1.11195 | 1.115127 | 1.01 | 1.017 | 1.076068
| 1 | 5 | 1.103958 | 1.074 | 1.11 | 1.09 | 1.050625 | 1.091 | 1.11 | 1.069 | 1.08 | 1.068 | 1.05 | 1.06 | 1.075 | 1.066 | 1.12 | 1.111 | 1.03 | 1.268124 | 1.07 | 1.11 | 1.06 | 1.139 | 1.053034725 | 1.032 | 1.08979 | 1.08 | 1.134 | 1.13724 | 1.05 | 1.042 | 7
| 1 | 6 | 1.136835 | 1.078 | 1.08 | 1.08 | 1.030992 | 1.079 | 1.13 | 1.057 | 1.08 | 1.059 | 1.06 | 1.07 | 1.075 | 1.07 | 1.1 | 1.084 | 1.07 | 1.26812 | 1.11 | 1.1 | 0.984 | 1.107 | 1.044521 | 1.052 | 1.07157 | 1.06 | 1.1382 | 1.141452 | 1.01 | 1.043
|  | 7 | 1.142827
|  | 8 | 1.186284
|  | 9 | 1.086404
|  | 10 | 1.083471
|  | 11 | 1.109213
|  | 12 | 1.242303
|  | 13 | 1.067895
|  | 14 | 1.07701
|  | 15 | 1.08646
|  | 16 | 1.089317
|  | 17 | 1.122115
|  | 18 | 1.10733
|  | 19 | 1.238599
|  | 20 | 1.148546
| Mean |  | 1.123228 | 1.067 | 1.086667 | 1.095 | 1.041863 | 1.081667 | 1.118333 | 1.062333 | 1.083333 | 1.0505 | 1.073333 | 1.066667 | 1.083167 | 1.064333 | 1.113333 | 1.097333 | 1.061 | 1.258889 | 1.093333 | 1.106667 | 1.029 | 1.134167 | 1.054786 | 1.035833 | 1.080665 | 1.078333 | 1.108625 | 1.1117925 | 1.025 | 1.025833
| Median |  | 1.11141 | 1.0705 | 1.08 | 1.09 | 1.042109 | 1.0825 | 1.13 | 1.0635 | 1.08 | 1.0545 | 1.08 | 1.065 | 1.082 | 1.067 | 1.115 | 1.0955 | 1.07 | 1.264746 | 1.1 | 1.105 | 1.03 | 1.1415 | 1.053496 | 1.034 | 1.083255 | 1.08 | 1.110375 | 1.1135475 | 1.015 | 1.033
| Std Dev. |  | 0.05043258 | 0.01023719 | 0.0121106 | 0.01643168 | 0.008106842 | 0.006623192 | 0.02562551 | 0.004966555 | 0.005163978 | 0.01750143 | 0.01505545 | 0.008164966 | 0.008773065 | 0.007393691 | 0.0121106 | 0.01560342 | 0.04144876 | 0.0126038 | 0.01861899 | 0.0175119 | 0.03003331 | 0.02106577 | 0.01165624 | 0.01059088 | 0.008611884 | 0.01169045 | 0.0255253 | 0.02559823 | 0.01974842 | 0.02347268
| Rel.Std.Dev. |  | 4.49% | 0.9594% | 1.114% | 1.501% | 0.7781% | 0.6123% | 2.291% | 0.4675% | 0.4767% | 1.666% | 1.403% | 0.7655% | 0.8099% | 0.6947% | 1.088% | 1.422% | 3.907% | 1.001% | 1.703% | 1.582% | 2.919% | 1.857% | 1.105% | 1.022% | 0.7969% | 1.084% | 2.302% | 2.302% | 1.927% | 2.288%
| PDM3 |  | 4.383% | -0.8427% | 0.985% | 1.759% | -3.179% | 0.5203% | 3.928% | -1.276% | 0.6752% | -2.376% | -0.2541% | -0.8737% | 0.6597% | -1.09% | 3.463% | 1.976% | -1.4% | 16.99% | 1.605% | 2.844% | -4.374% | 5.399% | -1.978% | -3.739% | 0.4272% | 0.2105% | 3.026% | 3.32% | -4.746% | -4.668%
| Z-Score (Absolute) |  | NA | 0.47 | 0.21 | 0.49 | 1.33 | 0.03 | 1.29 | 0.63 | 0.09 | 1.03 | 0.25 | 0.48 | 0.09 | 0.56 | 1.12 | 0.57 | 0.67 | 6.11 | 0.43 | 0.89 | 1.77 | 1.83 | 0.89 | 1.54 | 0 | 0.08 | 0.96 | 1.07 | 1.91 | 1.88
Note on C31: Z-Scores have been calculated inclusive of individual outliers. In general, laboratory batches are rejected if Z-Score > 2.5.

## PA
| Analytical results for Au in OREAS 265 (Certified Value 1.09 ppm) | [25 empty] | Certified
Au | Round | Replicate | Lab | Lab | Lab | Lab | Lab | Lab | Lab | Lab | Lab | Lab | Lab | Lab | Lab | Lab | Lab | Lab | Lab | Lab | Lab | Lab | Lab | Lab | Lab | Lab | 1
| No | No | 2.00 | 6.01 | 6.02 | 6.03 | 6.04 | 6.05 | 6.06 | 6.07 | 6.08 | 6.09 | 6.10 | 6.11 | 6.12 | 6.13 | 6.15 | 6.16 | 6.17 | 6.18 | 6.19 | 6.20 | 6.21 | 6.22 | 6.23 | 6.24 | ppm
|  |  | INAA | PAAU02 | PAAU02 | PAAU02 | PAAU02 | PAAU02 | PAAU02 | PAAU02 | PAAU02 | PAAU02 | PAAU02 | PAAU02 | PAAU02 | PAAU02 | PAAU02 | PAAU02 | PAAU02 | PAAU02 | PAAU02 | PAAU02 | PAAU02 | PAAU02 | PAAU02 | PAAU02 | 2
|  |  | 0.085g | [23 empty] | 3
| 1 | 1 | 1.113607 | 1.12 | 1.06 | 1.105 | 1.08 | 1.07 | 1.07 | 1.186 | 1.112 | 1.134 | 1.131 | 1.117 | 1.053 | 1.09 | 1.1 | 1.094 | 1.191 | 1.107 | 1.092 | 1.073 | 1 | 1.1 | 1.06 | 1.035 | 1
| 1 | 2 | 1.061412 | 1.04 | 1 | 1.106 | 1.1 | 1.05 | 1.12 | 1.167 | 1.121 | 1.123 | 1.103 | 1.123 | 1.132 | 1.15 | 1.15 | 1.021 | 1.082 | 1.241 | 1.043 | 1.115 | 1.09 | 1.06 | 1.04 | 1.115 | 40
| 1 | 3 | 1.139773 | 1.12 | 0.98 | 1.137 | 1.08 | 1.12 | 1.04 | 1.103 | 1.065 | 1.162 | 1.115 | 1.089 | 1.128 | 1.14 | 1.08 | 1.006 | 1.132 | 1.117 | 1.084 | 1.132 | 1.13 | 1.04 | 1.12 | 1.03 | 16
| 1 | 4 | 1.121201 | 1.06 | 1.08 | 1.17 | 1.04 | 1.06 | 1.12 | 1.134 | 1.091 | 1.101 | 1.107 | 1.087 | 1.149 | 1.2 | 1.07 | 1.039 | 1.157 | 1.057 | 1.141 | 1.066 | 1.06 | 1 | 1.03 | 1.022 | 1.09201
| 1 | 5 | 1.103958 | 1.1 | 1.09 | 1.132 | 1.07 | 1.06 | 1.06 | 1.131 | 1.037 | 1.077 | 1.153 | 1.131 | 1.048 | 1.09 | 1.11 | 1.035 | 1.149 | 1.193 | 1.128 | 1 | 1.09 | 1.15 | 1.15 | 1.048 | 9
| 1 | 6 | 1.136835 | 1.11 | 1.02 | 1.082 | 1.03 | 1.09 | 1.06 | 1.108 | 1.01 | 1.158 | 1.115 | 1.07 | 1.147 | 1.08 | 1.07 | 1.076 | 1.039 | 1.168 | 1.066 | 1.079 | 1.01 | 1.07 | 1.14 | 1.117
|  | 7 | 1.142827
|  | 8 | 1.186284
|  | 9 | 1.086404
|  | 10 | 1.083471
|  | 11 | 1.109213
|  | 12 | 1.242303
|  | 13 | 1.067895
|  | 14 | 1.07701
|  | 15 | 1.08646
|  | 16 | 1.089317
|  | 17 | 1.122115
|  | 18 | 1.10733
|  | 19 | 1.238599
|  | 20 | 1.148546
| Mean |  | 1.123228 | 1.091667 | 1.038333 | 1.122 | 1.066667 | 1.075 | 1.078333 | 1.138167 | 1.072667 | 1.125833 | 1.120667 | 1.102833 | 1.1095 | 1.125 | 1.096667 | 1.045167 | 1.125 | 1.147167 | 1.092333 | 1.0775 | 1.063333 | 1.07 | 1.09 | 1.061167
| Median |  | 1.11141 | 1.105 | 1.04 | 1.119 | 1.075 | 1.065 | 1.065 | 1.1325 | 1.078 | 1.1285 | 1.115 | 1.103 | 1.13 | 1.115 | 1.09 | 1.037 | 1.1405 | 1.1425 | 1.088 | 1.076 | 1.075 | 1.065 | 1.09 | 1.0415
| Std Dev. |  | 0.05043258 | 0.03371449 | 0.04490731 | 0.03089984 | 0.0265832 | 0.02588436 | 0.03371449 | 0.03266446 | 0.04353696 | 0.03292061 | 0.01852206 | 0.02416954 | 0.0464532 | 0.04679744 | 0.03076795 | 0.03345096 | 0.05522681 | 0.06632169 | 0.03697927 | 0.04590752 | 0.05046451 | 0.05138093 | 0.05291503 | 0.04331012
| Rel.Std.Dev. |  | 4.49% | 3.088% | 4.325% | 2.754% | 2.492% | 2.408% | 3.127% | 2.87% | 4.059% | 2.924% | 1.653% | 2.192% | 4.187% | 4.16% | 2.806% | 3.201% | 4.909% | 5.781% | 3.385% | 4.261% | 4.746% | 4.802% | 4.855% | 4.081%
| PDM3 |  | 2.859% | -0.03145% | -4.915% | 2.746% | -2.321% | -1.558% | -1.252% | 4.227% | -1.771% | 3.097% | 2.624% | 0.9911% | 1.602% | 3.021% | 0.4264% | -4.29% | 3.021% | 5.051% | 0.0296% | -1.329% | -2.626% | -2.016% | -0.1841% | -2.824%
| Z-Score (Absolute) |  | NA | 0 | 1.44 | 0.82 | 0.67 | 0.45 | 0.36 | 1.25 | 0.51 | 0.92 | 0.78 | 0.3 | 0.48 | 0.9 | 0.13 | 1.25 | 0.9 | 1.5 | 0.02 | 0.38 | 0.76 | 0.58 | 0.04 | 0.82
Note on C31: Z-Scores have been calculated inclusive of individual outliers. In general, laboratory batches are rejected if Z-Score > 2.5.

## AR Digest 10-50g
| Analytical results for Au in OREAS 265 (Certified Value 1.08 ppm) | [20 empty] | Certified
Au | Round | Replicate | Lab | Lab | Lab | Lab | Lab | Lab | Lab | Lab | Lab | Lab | Lab | Lab | Lab | Lab | Lab | Lab | Lab | Lab | Lab | 1
| No | No | 2.00 | 1.02 | 1.03 | 1.04 | 1.05 | 1.07 | 1.08 | 1.10 | 1.11 | 1.12 | 1.13 | 1.15 | 1.16 | 1.17 | 1.18 | 1.19 | 1.21 | 1.28 | 1.29 | ppm
|  |  | INAA | AR*MS | AR*AAS | AR*MS | AR*MS | AR*AAS | AR*MS | AR*MS | AR*MS | AR*MS | AR*MS | AR*MS | AR*MS | AR*AAS | AR*AAS | AR*MS | AR*MS | AR*AAS | AR*OES/MS | 2
|  |  | 0.085g | 25g | 30g | 25g | 25g | 30g | 25g | 25g | 25g | 15g | 15g | 25g | 30g | 30g | 10g | 25g | 20g | 30g | 20g | 3
| 1 | 1 | 1.113607 | 1.03 | 1.08 | 1.021712 | 1.07 | 1.041 | 1 | 1.14 | 1.1 | 1.0723 | 1.0716 | 1.082 | 1.15 | 1.2192 | 0.2 | 1.08 | 1.016 | 1.17645 | 1.0332 | 1
| 1 | 2 | 1.061412 | 1.01 | 1.08 | 1.050617 | 1.09 | 1.034 | 1.06 | 1.16 | 1.06 | 1.0913 | 1.0154 | 1.098 | 1.13 | 1.19752 | < 0.02 | 1.08 | 1.018 | 1.0994 | 1.0248 | 40
| 1 | 3 | 1.139773 | 1.01 | 1.08 | 1.039214 | 1.08 | 1.028 | 1.01 | 1.16 | 1.08 | 1.1007 | 1.0992 | 1.083 | 1.19 | 1.18024 | 0.4 | 1.06 | 1.019 | 1.12585 | 1.0707 | 16
| 1 | 4 | 1.121201 | 0.99 | 1.08 | 1.065976 | 1.1 | 1.037 | 1.06 | 1.12 | 1.08 | 1.0643 | 1.0164 | 1.081 | 1.15 | 1.21808 | 0.4 | 0.96 | 0.996 | 1.12355 | 1.0329 | 1.077622
| 1 | 5 | 1.103958 | 1.01 | 1.07 | 1.025493 | 1.1 | 1.05 | 1.08 | 1.13 | 1.08 | 1.1068 | 1.0299 | 1.082 | 1.15 | 1.22424 | 0.2 | 1.09 | 1.001 | 1.1615 | 1.046 | 11
| 1 | 6 | 1.136835 | 1.03 | 1.08 | 1.066263 | 1.08 | 1.05 | 1.08 | 1.14 | 1.06 | 1.1036 | 1.0526 | 1.052 | 1.17 | 1.21464 | 0.2 | 0.95 | 1.011 | 1.03615 | 1.0307
|  | 7 | 1.142827
|  | 8 | 1.186284
|  | 9 | 1.086404
|  | 10 | 1.083471
|  | 11 | 1.109213
|  | 12 | 1.242303
|  | 13 | 1.067895
|  | 14 | 1.07701
|  | 15 | 1.08646
|  | 16 | 1.089317
|  | 17 | 1.122115
|  | 18 | 1.10733
|  | 19 | 1.238599
|  | 20 | 1.148546
| Mean |  | 1.123228 | 1.013333 | 1.078333 | 1.044879 | 1.086667 | 1.04 | 1.048333 | 1.141667 | 1.076667 | 1.089833 | 1.047517 | 1.079667 | 1.156667 | 1.208987 | 0.28 | 1.036667 | 1.010167 | 1.120483 | 1.039717
| Median |  | 1.11141 | 1.01 | 1.08 | 1.044915 | 1.085 | 1.039 | 1.06 | 1.14 | 1.08 | 1.096 | 1.04125 | 1.082 | 1.15 | 1.21636 | 0.2 | 1.07 | 1.0135 | 1.1247 | 1.03305
| Std Dev. |  | 0.05043258 | 0.01505545 | 0.004082483 | 0.01939003 | 0.0121106 | 0.008831761 | 0.03488075 | 0.01602082 | 0.01505545 | 0.01764649 | 0.0334278 | 0.01500222 | 0.02065591 | 0.01678976 | 0.1095445 | 0.06408328 | 0.009579492 | 0.04981859 | 0.01668645
| Rel.Std.Dev. |  | 4.49% | 1.486% | 0.3786% | 1.856% | 1.114% | 0.8492% | 3.327% | 1.403% | 1.398% | 1.619% | 3.191% | 1.39% | 1.786% | 1.389% | 39.12% | 6.182% | 0.9483% | 4.446% | 1.605%
| PDM3 |  | 4.232% | -5.966% | 0.06596% | -3.038% | 0.8393% | -3.491% | -2.718% | 5.943% | -0.0887% | 1.133% | -2.794% | 0.1897% | 7.335% | 12.19% | -74.02% | -3.801% | -6.26% | 3.977% | -3.518%
| Z-Score (Absolute) |  | NA | 1.16 | 0.03 | 0.58 | 0.18 | 0.67 | 0.52 | 1.2 | 0 | 0.24 | 0.54 | 0.06 | 1.47 | 2.43 | NA | 0.74 | 1.22 | 0.81 | 0.68
Results from laboratory 1.18 were removed due to their 0.01 ppm reading resolution.
Note on C31: Z-Scores have been calculated inclusive of individual outliers. In general, laboratory batches are rejected if Z-Score > 2.5.

## CNL
| Analytical results for Au in OREAS 265 (Certified Value 1.04 ppm) | [18 empty] | Certified
Au | Round | Replicate | Lab | Lab | Lab | Lab | Lab | Lab | Lab | Lab | Lab | Lab | Lab | Lab | Lab | Lab | Lab | Lab | Lab | 1
| No | No | 2.00 | 1.01 | 1.02 | 1.03 | 1.05 | 1.07 | 1.08 | 1.10 | 1.13 | 1.15 | 1.16 | 1.17 | 1.18 | 1.21 | 1.22 | 1.28 | 1.30 | ppm
|  |  | INAA | CNL*AAS | CNL*AAS | CNL*AAS | CNL*MS | CNL*AAS | CNL*AAS | CNL*AAS | CNL*AAS | CNL*AAS | CNL*MS | CNL*AAS | CNL*OES | CNL*AAS | CNL*OES | CNL*AAS | CNL*AAS | 2
|  |  | 0.085g | 200g | 30g | 05g | 200g | 40g | 30g | 30g | 30g | 05g | 50g | 200g | 30g | 15g | 200g | 100g | 200g | 3
| 1 | 1 | 1.113607 | 1.085 | 0.96 | 1 | 1.07 | 1.06 | 1 | 1 | 1.04 | 1.039 | 0.999 | 0.867456 | 1.02 | 1.08 | 1.10582 | 1.046 | 1 | 1
| 1 | 2 | 1.061412 | 1.065 | 1.08 | 1 | 1.07 | 1.05 | 1.05 | 0.99 | 1.02 | 1.078 | 1.05 | 0.85932 | 1.02 | 0.93 | 1.0979 | 1.034 | 1 | 40
| 1 | 3 | 1.139773 | 1.162 | 1.1 | 1 | 1.11 | 1.05 | 1.02 | 1.01 | 1.03 | 1.075 | 1.05 | 0.854352 | 1.01 | 0.88 | 1.13622 | 1.024 | 1 | 16
| 1 | 4 | 1.121201 | 1.108 | 1.02 | 1 | 1.07 | 1.06 | 1.03 | 0.98 | 1.05 | 1.079 | 1 | 0.866664 | 1.01 | 0.99 | 1.12282 | 1.027 | 1 | 1.038848
| 1 | 5 | 1.103958 | 1.084 | 1.14 | 1 | 1.08 | 1.06 | 1.03 | 1 | 1.04 | 1.044 | 1.05 | 0.870984 | 1.01 | 0.91 | 1.08972 | 1.049 | 1 | 13
| 1 | 6 | 1.136835 | 1.094 | 1.02 | 1 | 1.08 | 1.06 | 1.04 | 0.92 | 1.05 | 1.042 | 1.04 | 0.864216 | 1 | 1.05 | 1.12564 | 1.031 | 1
|  | 7 | 1.142827
|  | 8 | 1.186284
|  | 9 | 1.086404
|  | 10 | 1.083471
|  | 11 | 1.109213
|  | 12 | 1.242303
|  | 13 | 1.067895
|  | 14 | 1.07701
|  | 15 | 1.08646
|  | 16 | 1.089317
|  | 17 | 1.122115
|  | 18 | 1.10733
|  | 19 | 1.238599
|  | 20 | 1.148546
| Mean |  | 1.123228 | 1.099667 | 1.053333 | 1 | 1.08 | 1.056667 | 1.028333 | 0.9833333 | 1.038333 | 1.0595 | 1.0315 | 0.863832 | 1.011667 | 0.9733333 | 1.11302 | 1.035167 | 1
| Median |  | 1.11141 | 1.0895 | 1.05 | 1 | 1.075 | 1.06 | 1.03 | 0.995 | 1.04 | 1.0595 | 1.045 | 0.86544 | 1.01 | 0.96 | 1.11432 | 1.0325 | 1
| Std Dev. |  | 0.05043258 | 0.03361349 | 0.06531973 | 0 | 0.01549193 | 0.005163978 | 0.01722401 | 0.03265986 | 0.01169045 | 0.01964434 | 0.02508984 | 0.006044513 | 0.007527727 | 0.08016649 | 0.01798271 | 0.01018659 | 0
| Rel.Std.Dev. |  | 4.49% | 3.057% | 6.201% | 0% | 1.434% | 0.4887% | 1.675% | 3.321% | 1.126% | 1.854% | 2.432% | 0.6997% | 0.7441% | 8.236% | 1.616% | 0.9841% | 0%
| PDM3 |  | 8.122% | 5.854% | 1.394% | -3.74% | 3.961% | 1.715% | -1.012% | -5.344% | -0.04954% | 1.988% | -0.7073% | -16.85% | -2.616% | -6.306% | 7.14% | -0.3544% | -3.74%
| Z-Score (Absolute) |  | NA | 1.5 | 0.45 | 0.76 | 1.06 | 0.53 | 0.11 | 1.13 | 0.11 | 0.59 | 0.04 | 3.84 | 0.49 | 1.36 | 1.81 | 0.04 | 0.76
Note on C31: Z-Scores have been calculated inclusive of individual outliers. In general, laboratory batches are rejected if Z-Score > 2.5.

## IRC
| Analytical results for C in OREAS 265 (Indicative Value 0.04 wt.%) |  |  | Indicative
C | Round | Replicate | BV Geo | 1
| No | No | Perth | wt.%
|  |  | IRC | 3
3
| 1 | 1 | 0.04 | 1
| 1 | 2 | 0.04 | 1
| Mean |  | 0.04 | 16
| Median |  | 0.04 | 0.04
| Std Dev. |  | 0 | 7
| Rel.Std.Dev. |  | 0%
| PDM3 |  | 0%
| Z-Score (Absolute) |  | NA
| Analytical results for S in OREAS 265 (Indicative Value 0.02 wt.%) |  |  | Indicative
S | Round | Replicate | BV Geo | 1
| No | No | Perth | wt.%
|  |  | IRC | 3
3
| 1 | 1 | 0.02 | 1
| 1 | 2 | 0.02 | 1
| Mean |  | 0.02 | 16
| Median |  | 0.02 | 0.02
| Std Dev. |  | 0 | 7
| Rel.Std.Dev. |  | 0%
| PDM3 |  | 0%
| Z-Score (Absolute) |  | NA
Note on C13: Z-Scores have been calculated inclusive of individual outliers. In general, laboratory batches are rejected if Z-Score > 2.5.
Note on C27: Z-Scores have been calculated inclusive of individual outliers. In general, laboratory batches are rejected if Z-Score > 2.5.

## 4-Acid
| Analytical results for Ag in OREAS 265 (Certified Value 0.68 ppm) | [25 empty] | Certified
Ag | Round | Replicate | Lab | Lab | Lab | Lab | Lab | Lab | Lab | Lab | Lab | Lab | Lab | Lab | Lab | Lab | Lab | Lab | Lab | Lab | Lab | Lab | Lab | Lab | Lab |  | 1
| No | No | 1.01 | 1.02 | 1.03 | 1.04 | 1.05 | 1.06 | 1.07 | 1.08 | 1.09 | 1.10 | 1.11 | 1.12 | 1.13 | 1.14 | 1.15 | 1.16 | 1.18 | 1.19 | 1.20 | 1.21 | 1.22 | 1.23 | 1.29 |  | ppm
|  |  | 4A*OES/MS | 4A*OES/MS | 4A*MS | 4A*OES | 4A*MS | 4A*MS | 4A*MS | 4A*OES/MS | 4A*MS | 4A*OES/MS | 4A*OES/MS | 4A*MS | 4A*MS | 4A*MS | 4A*OES/MS | 4A*OES/MS | 4A*OES/MS | 4A*OES/MS | 4A*MS | 4A*OES/MS | 4A*MS | 4A*OES | 4A*OES/MS |  | 3
3
| 1 | 1 | 0.67 | 0.74 | 0.7 | 0.669874 | 0.71 | 0.64 | 0.72 | 0.71 | 0.6 | 0.69 | 0.65 | 0.663 | 0.915 | 0.58 | 0.65 | 0.68 | 0.68 | 0.72 | 0.81 | 0.8 | 0.6996547 | 1.248 | 0.67 |  | 1
| 1 | 2 | 0.61 | 0.74 | 0.6 | 0.6314739 | 0.69 | 0.64 | 0.75 | 0.68 | 0.64 | 0.69 | 0.67 | 0.693 | 0.891 | 0.58 | 0.65 | 0.73 | 0.63 | 0.72 | 0.86 | 0.9 | 0.6840299 | 1.256 | 0.72 |  | 20
| 1 | 3 | 0.71 | 0.72 | 0.7 | 0.6203756 | 0.66 | 0.68 | 0.76 | 0.69 | 0.66 | 0.68 | 0.66 | 0.651 | 0.925 | 0.59 | 0.66 | 0.71 | 0.65 | 0.69 | 0.82 | 0.7 | 0.6742611 | 1.249 | 0.69 |  | 16
| 1 | 4 | 0.72 | 0.75 | 0.6 | 0.6835554 | 0.74 | 0.66 | 0.79 | 0.64 | 0.63 | 0.73 | 0.66 | 0.656 | 0.86 | 0.53 | 0.66 | 0.72 | 0.66 | 0.71 | 0.87 | 0.7 | 0.698978 | 1.2563 | 0.73 |  | 0.6800145
| 1 | 5 | 0.7 | 0.7 | 0.6 | 0.664387 | 0.68 | 0.64 | 0.72 | 0.64 | 0.62 | 0.69 | 0.66 | 0.659 | 0.892 | 0.59 | 0.65 | 0.7 | 0.77 | 0.63 | 0.89 | 0.7 | 0.7059528 | 1.24985 | 0.72 |  | 15
| 1 | 6 | 0.72 | 0.71 | 0.7 | 0.6633896 | 0.7 | 0.65 | 0.72 | 0.67 | 0.63 | 0.72 | 0.64 | 0.681 | 0.797 | 0.59 | 0.63 | 0.72 | 0.79 | 0.68 | 0.87 | 0.7 | 0.7226381 | 1.26304 | 0.7
| Mean |  | 0.6883333 | 0.7266667 | 0.65 | 0.6555092 | 0.6966667 | 0.6516667 | 0.7433333 | 0.6716667 | 0.63 | 0.7 | 0.6566667 | 0.6671667 | 0.88 | 0.5766667 | 0.65 | 0.71 | 0.6966667 | 0.6916667 | 0.8533333 | 0.75 | 0.6975858 | 1.253698 | 0.705
| Median |  | 0.705 | 0.73 | 0.65 | 0.6638883 | 0.695 | 0.645 | 0.735 | 0.675 | 0.63 | 0.69 | 0.66 | 0.661 | 0.8915 | 0.585 | 0.65 | 0.715 | 0.67 | 0.7 | 0.865 | 0.7 | 0.6993163 | 1.252925 | 0.71
| Std Dev. |  | 0.04262237 | 0.01966384 | 0.05477226 | 0.02427311 | 0.0273252 | 0.01602082 | 0.02875181 | 0.02786874 | 0.02 | 0.02 | 0.01032796 | 0.01630235 | 0.04648441 | 0.0233809 | 0.01095445 | 0.01788854 | 0.06683313 | 0.03430258 | 0.03141125 | 0.083666 | 0.01692126 | 0.005808409 | 0.02258318
| Rel.Std.Dev. |  | 6.192% | 2.706% | 8.427% | 3.703% | 3.922% | 2.458% | 3.868% | 4.149% | 3.175% | 2.857% | 1.573% | 2.444% | 5.282% | 4.054% | 1.685% | 2.52% | 9.593% | 4.959% | 3.681% | 11.16% | 2.426% | 0.4633% | 3.203%
| PDM3 |  | 1.223% | 6.86% | -4.414% | -3.604% | 2.449% | -4.169% | 9.311% | -1.228% | -7.355% | 2.939% | -3.433% | -1.889% | 29.41% | -15.2% | -4.414% | 4.41% | 2.449% | 1.714% | 25.49% | 10.29% | 2.584% | 84.36% | 3.674%
| Z-Score (Absolute) |  | 0.19 | 0.67 | NA | 0.93 | 0 | 1.01 | 1.05 | 0.56 | 1.5 | 0.07 | 0.9 | 0.66 | 4.12 | 2.7 | 1.05 | 0.3 | 0 | 0.11 | 3.52 | NA | 0.02 | 12.52 | 0.19
Results from laboratories 1.03 and 1.21 were removed due to their 0.1 ppm reading resolution.
| Analytical results for Al in OREAS 265 (Certified Value 6.62 wt.%) | [25 empty] | Certified
Al | Round | Replicate | Lab | Lab | Lab | Lab | Lab | Lab | Lab | Lab | Lab | Lab | Lab | Lab | Lab | Lab | Lab | Lab | Lab | Lab | Lab | Lab | Lab | Lab | Lab | Lab | 1
| No | No | 1.01 | 1.02 | 1.03 | 1.04 | 1.05 | 1.06 | 1.07 | 1.08 | 1.09 | 1.10 | 1.11 | 1.12 | 1.13 | 1.14 | 1.15 | 1.16 | 1.17 | 1.18 | 1.19 | 1.20 | 1.21 | 1.22 | 1.23 | 1.29 | wt.%
|  |  | 4A*OES/MS | 4A*OES/MS | 4A*OES | 4A*OES | 4A*OES | 4A*OES/MS | 4A*OES | 4A*OES/MS | 4A*MS | 4A*OES/MS | 4A*OES/MS | 4A*MS | 4A*MS | 4A*MS | 4A*OES/MS | 4A*OES/MS | 4A*OES | 4A*OES/MS | 4A*OES/MS | 4A*OES | 4A*OES/MS | 4A*MS | 4A*OES | 4A*OES/MS | 2
3
| 1 | 1 | 5.7 | 6.9 | 6.52 | 6.852717 | 6.6263 | 6.65 | 7.11 | 6.77 | 6.5074 | 6.72 | 6.62 | 6.62 | 6.38 | 6.77 | 6.5 | 6.91 | 6.495782 | 6.8972 | 6.54 | 6.721 | 7.24 | 6.285356 | 6.3988 | 6.6 | 1
| 1 | 2 | 5.18 | 7.06 | 6.42 | 6.723255 | 6.6239 | 6.5 | 6.92 | 6.73 | 6.6835 | 6.51 | 6.52 | 6.8 | 6.29 | 6.43 | 6.73 | 6.83 | 6.495671 | 6.9634 | 6.58 | 6.986 | 6.91 | 6.24885 | 6.2573 | 6.49 | #N/A
| 1 | 3 | 5 | 6.96 | 6.54 | 6.523388 | 6.6303 | 6.46 | 6.54 | 6.8 | 6.5635 | 6.56 | 6.64 | 6.75 | 6.17 | 6.71 | 6.53 | 6.82 | 6.472102 | 7.0005 | 6.62 | 6.827 | 6.97 | 6.37762 | 6.2278 | 6.48 | 16
| 1 | 4 | 4.71 | 6.84 | 6.45 | 6.590132 | 6.5259 | 6.39 | 7.12 | 6.53 | 6.5018 | 6.74 | 6.78 | 6.66 | 6.67 | 6.69 | 6.75 | 7.01 | 6.488734 | 6.7926 | 6.62 | 6.774 | 7.13 | 6.366664 | 6.1848 | 6.79 | 6.623228
| 1 | 5 | 4.47 | 7.03 | 6.61 | 6.692091 | 6.6612 | 6.6 | 6.66 | 6.61 | 6.6092 | 6.58 | 6.66 | 6.65 | 6.34 | 6.63 | 6.56 | 6.81 | 6.489669 | 6.9545 | 6.55 | 6.827 | 6.69 | 6.53236 | 6.3745 | 6.65 | 16
| 1 | 6 | 4.4 | 6.97 | 6.63 | 6.746025 | 6.6349 | 6.57 | 6.73 | 6.66 | 6.5183 | 6.71 | 6.51 | 6.77 | 6.48 | 6.39 | 6.59 | 7.05 | 6.472913 | 7.0061 | 6.56 | 7.092 | 6.92 | 6.494568 | 6.2673 | 6.7
| Mean |  | 4.91 | 6.96 | 6.528333 | 6.687935 | 6.617083 | 6.528333 | 6.846667 | 6.683333 | 6.56395 | 6.636667 | 6.621667 | 6.708333 | 6.388333 | 6.603333 | 6.61 | 6.905 | 6.485812 | 6.935717 | 6.578333 | 6.871167 | 6.976667 | 6.384237 | 6.285083 | 6.618333
| Median |  | 4.855 | 6.965 | 6.53 | 6.707673 | 6.6283 | 6.535 | 6.825 | 6.695 | 6.5409 | 6.645 | 6.63 | 6.705 | 6.36 | 6.66 | 6.575 | 6.87 | 6.489201 | 6.95895 | 6.57 | 6.827 | 6.945 | 6.372142 | 6.2623 | 6.625
| Std Dev. |  | 0.4896529 | 0.08124038 | 0.08376555 | 0.1169898 | 0.04665664 | 0.09621157 | 0.2416333 | 0.102697 | 0.07139246 | 0.09811558 | 0.09968283 | 0.07413951 | 0.1717459 | 0.1568014 | 0.1052616 | 0.1038749 | 0.01071803 | 0.08029419 | 0.03488075 | 0.1398906 | 0.1911718 | 0.1118689 | 0.08408699 | 0.1208994
| Rel.Std.Dev. |  | 9.973% | 1.167% | 1.283% | 1.749% | 0.7051% | 1.474% | 3.529% | 1.537% | 1.088% | 1.478% | 1.505% | 1.105% | 2.688% | 2.375% | 1.592% | 1.504% | 0.1653% | 1.158% | 0.5302% | 2.036% | 2.74% | 1.752% | 1.338% | 1.827%
| PDM3 |  | -25.87% | 5.085% | -1.433% | 0.977% | -0.09278% | -1.433% | 3.374% | 0.9075% | -0.895% | 0.2029% | -0.02357% | 1.285% | -3.547% | -0.3004% | -0.1997% | 4.254% | -2.075% | 4.718% | -0.6778% | 3.743% | 5.336% | -3.608% | -5.105% | -0.0739%
| Z-Score (Absolute) |  | 12.79 | 2.56 | 0.67 | 0.53 | 0 | 0.67 | 1.72 | 0.49 | 0.4 | 0.14 | 0.03 | 0.68 | 1.72 | 0.11 | 0.06 | 2.15 | 0.99 | 2.38 | 0.3 | 1.9 | 2.69 | 1.75 | 2.49 | 0
| Analytical results for As in OREAS 265 (Certified Value 221 ppm) | [25 empty] | Certified
As | Round | Replicate | Lab | Lab | Lab | Lab | Lab | Lab | Lab | Lab | Lab | Lab | Lab | Lab | Lab | Lab | Lab | Lab | Lab | Lab | Lab | Lab | Lab | Lab |  |  | 1
| No | No | 1.01 | 1.02 | 1.03 | 1.04 | 1.05 | 1.06 | 1.07 | 1.08 | 1.09 | 1.10 | 1.11 | 1.12 | 1.13 | 1.14 | 1.15 | 1.16 | 1.18 | 1.19 | 1.21 | 1.22 | 1.23 | 1.29 |  |  | ppm
|  |  | 4A*OES/MS | 4A*OES/MS | 4A*MS | 4A*OES | 4A*MS | 4A*MS | 4A*OES | 4A*OES/MS | 4A*MS | 4A*OES/MS | 4A*OES/MS | 4A*MS | 4A*MS | 4A*MS | 4A*OES/MS | 4A*OES/MS | 4A*OES/MS | 4A*OES/MS | 4A*OES/MS | 4A*MS | 4A*OES | 4A*OES/MS |  |  | 0
0
| 1 | 1 | 286 | 229 | 222 | 216.2583 | 224.4 | 218 | 235 | 220 | 218.5 | 235 | 228 | 217.2 | 216.3 | 226.7 | 216 | 218 | 218.4 | 213 | 194.6 | 214.266 | 129 | 211.1 |  |  | 1
| 1 | 2 | 268 | 235 | 223 | 211.6638 | 221.4 | 223 | 229 | 221 | 221.6 | 226 | 225 | 223.1 | 211.6 | 213.3 | 217 | 213 | 221.5 | 219 | 190.4 | 213.9949 | 123 | 206.7 |  |  | 10
| 1 | 3 | 252 | 239 | 221 | 208.8202 | 223.1 | 215 | 231 | 223 | 221.8 | 231 | 230 | 220.4 | 209.2 | 228.7 | 216 | 215 | 222.4 | 218 | 191.8 | 217.6302 | 121 | 206.1 |  |  | 16
| 1 | 4 | 271 | 228 | 225 | 208.8476 | 219.4 | 217 | 235 | 213 | 215.3 | 235 | 229 | 224 | 219.1 | 223 | 221 | 217 | 217.7 | 217 | 195.3 | 217.4255 | 122 | 217 |  |  | 220.7193
| 1 | 5 | 233 | 233 | 222 | 213.8446 | 222.3 | 218 | 227 | 216 | 212 | 228 | 228 | 221.2 | 215.8 | 229.5 | 220 | 216 | 222.3 | 216 | 190.4 | 222.5078 | 125.45 | 216.2 |  |  | 17
| 1 | 6 | 237 | 233 | 224 | 214.5807 | 223 | 222 | 219 | 217 | 217.6 | 233 | 214 | 224 | 220.1 | 216.5 | 212 | 220 | 225.9 | 216 | 191.3 | 225.5583 | 119.62 | 216.2
| Mean |  | 257.8333 | 232.8333 | 222.8333 | 212.3359 | 222.2667 | 218.8333 | 229.3333 | 218.3333 | 217.8 | 231.3333 | 225.6667 | 221.65 | 215.35 | 222.95 | 217 | 216.5 | 221.3667 | 216.5 | 192.3 | 218.5638 | 123.345 | 212.2167
| Median |  | 260 | 233 | 222.5 | 212.7542 | 222.65 | 218 | 230 | 218.5 | 218.05 | 232 | 228 | 222.15 | 216.05 | 224.85 | 216.5 | 216.5 | 221.9 | 216.5 | 191.55 | 217.5279 | 122.5 | 213.65
| Std Dev. |  | 20.75974 | 4.020779 | 1.47196 | 3.088069 | 1.71775 | 3.060501 | 5.988879 | 3.669696 | 3.764572 | 3.723797 | 5.95539 | 2.634957 | 4.233556 | 6.704551 | 3.224903 | 2.428992 | 2.991766 | 2.073644 | 2.133542 | 4.604163 | 3.397433 | 4.9741
| Rel.Std.Dev. |  | 8.052% | 1.727% | 0.6606% | 1.454% | 0.7728% | 1.399% | 2.611% | 1.681% | 1.728% | 1.61% | 2.639% | 1.189% | 1.966% | 3.007% | 1.486% | 1.122% | 1.351% | 0.9578% | 1.109% | 2.107% | 2.754% | 2.344%
| PDM3 |  | 16.82% | 5.488% | 0.9578% | -3.798% | 0.7011% | -0.8545% | 3.903% | -1.081% | -1.323% | 4.809% | 2.241% | 0.4217% | -2.433% | 1.011% | -1.685% | -1.912% | 0.2933% | -1.912% | -12.88% | -0.9766% | -44.12% | -3.852%
| Z-Score (Absolute) |  | 6.85 | 2.47 | 0.72 | 1.11 | 0.62 | 0.02 | 1.86 | 0.06 | 0.16 | 2.21 | 1.22 | 0.52 | 0.59 | 0.74 | 0.3 | 0.38 | 0.47 | 0.38 | 4.62 | 0.02 | 16.69 | 1.13
| Analytical results for B in OREAS 265 (Indicative Value 32 ppm) | [25 empty] | Indicative
B | Round | Replicate | Lab | [23 empty] | 1
| No | No | 1.07 | [23 empty] | ppm
|  |  | 4A*OES | [23 empty] | 1
1
| 1 | 1 | 34 | [23 empty] | 1
| 1 | 2 | 32 | [23 empty] | 3
| 1 | 3 | 30 | [23 empty] | 16
| 1 | 4 | 30 | [23 empty] | 32
| 1 | 5 | 31 | [23 empty] | 9
| 1 | 6 | 35
| Mean |  | 32
| Median |  | 31.5
| Std Dev. |  | 2.097618
| Rel.Std.Dev. |  | 6.555%
| PDM3 |  | 0%
| Z-Score (Absolute) |  | NA
| Analytical results for Ba in OREAS 265 (Certified Value 533 ppm) | [25 empty] | Certified
Ba | Round | Replicate | Lab | Lab | Lab | Lab | Lab | Lab | Lab | Lab | Lab | Lab | Lab | Lab | Lab | Lab | Lab | Lab | Lab | Lab | Lab | Lab | Lab | Lab | Lab | Lab | 1
| No | No | 1.01 | 1.02 | 1.03 | 1.04 | 1.05 | 1.06 | 1.07 | 1.08 | 1.09 | 1.10 | 1.11 | 1.12 | 1.13 | 1.14 | 1.15 | 1.16 | 1.17 | 1.18 | 1.19 | 1.20 | 1.21 | 1.22 | 1.23 | 1.29 | ppm
|  |  | 4A*OES/MS | 4A*OES/MS | 4A*MS | 4A*OES | 4A*MS | 4A*OES/MS | 4A*MS | 4A*OES/MS | 4A*MS | 4A*OES/MS | 4A*OES/MS | 4A*MS | 4A*MS | 4A*MS | 4A*OES/MS | 4A*OES/MS | 4A*OES | 4A*OES/MS | 4A*OES/MS | 4A*OES | 4A*OES/MS | 4A*MS | 4A*OES | 4A*OES/MS | 0
0
| 1 | 1 | 536 | 550 | 541 | 522.2004 | 540.9 | 534 | 551 | 540 | 512.8 | 550 | 550 | 542 | 537 | 547 | 533 | 578 | 530.1644 | 581 | 500 | 626 | 530 | 532.9556 | 486 | 536 | 1
| 1 | 2 | 517 | 570 | 546 | 548.0591 | 528.6 | 523 | 545 | 540 | 520.7 | 530 | 550 | 538 | 523 | 517 | 529 | 569 | 529.8793 | 586 | 520 | 640 | 535 | 521.6139 | 501 | 531 | 22
| 1 | 3 | 503 | 560 | 542 | 522.6579 | 540.5 | 519 | 545 | 530 | 517.6 | 550 | 550 | 519 | 516 | 542 | 526 | 568 | 528.9048 | 588 | 510 | 616 | 529 | 533.4337 | 506 | 527 | 16
| 1 | 4 | 516 | 550 | 541 | 525.4541 | 524.4 | 515 | 556 | 520 | 503.1 | 550 | 560 | 545 | 535 | 540 | 537 | 585 | 528.7206 | 573 | 520 | 616 | 537 | 530.5428 | 475 | 552 | 532.7349
| 1 | 5 | 501 | 560 | 542 | 530.9872 | 537.1 | 503 | 531 | 520 | 505.1 | 540 | 560 | 559 | 530 | 520 | 527 | 568 | 528.9069 | 588 | 510 | 619 | 531 | 542.3619 | 478 | 541 | 18
| 1 | 6 | 492 | 550 | 547 | 546.0836 | 532.5 | 501 | 559 | 530 | 511.8 | 550 | 540 | 541 | 534 | 516 | 526 | 586 | 530.4131 | 589 | 510 | 647 | 527 | 543.7483 | 490 | 545
| Mean |  | 510.8333 | 556.6667 | 543.1667 | 532.5737 | 534 | 515.8333 | 547.8333 | 530 | 511.85 | 545 | 551.6667 | 540.6667 | 529.1667 | 530.3333 | 529.6667 | 575.6667 | 529.4982 | 584.1667 | 511.6667 | 627.3333 | 531.5 | 534.1094 | 489.3333 | 538.6667
| Median |  | 509.5 | 555 | 542 | 528.2206 | 534.8 | 517 | 548 | 530 | 512.3 | 550 | 550 | 541.5 | 532 | 530 | 528 | 573.5 | 529.3931 | 587 | 510 | 622.5 | 530.5 | 533.1946 | 488 | 538.5
| Std Dev. |  | 15.56171 | 8.164966 | 2.639444 | 11.67434 | 6.678922 | 12.46462 | 10.00833 | 8.944272 | 6.847116 | 8.3666 | 7.527727 | 12.90994 | 8.13429 | 14.12327 | 4.457204 | 8.50098 | 0.7392675 | 6.177918 | 7.527727 | 13.23128 | 3.781534 | 8.144415 | 12.32342 | 9.223159
| Rel.Std.Dev. |  | 3.046% | 1.467% | 0.4859% | 2.192% | 1.251% | 2.416% | 1.827% | 1.688% | 1.338% | 1.535% | 1.365% | 2.388% | 1.537% | 2.663% | 0.8415% | 1.477% | 0.1396% | 1.058% | 1.471% | 2.109% | 0.7115% | 1.525% | 2.518% | 1.712%
| PDM3 |  | -4.111% | 4.492% | 1.958% | -0.03025% | 0.2375% | -3.173% | 2.834% | -0.5134% | -3.92% | 2.302% | 3.554% | 1.489% | -0.6698% | -0.4508% | -0.5759% | 8.059% | -0.6076% | 9.654% | -3.955% | 17.76% | -0.2318% | 0.258% | -8.147% | 1.113%
| Z-Score (Absolute) |  | 1.4 | 1.46 | 0.62 | 0.04 | 0.04 | 1.09 | 0.91 | 0.21 | 1.34 | 0.73 | 1.15 | 0.46 | 0.26 | 0.18 | 0.23 | 2.65 | 0.24 | 3.18 | 1.35 | 5.87 | 0.11 | 0.05 | 2.75 | 0.34
| Analytical results for Be in OREAS 265 (Certified Value 2.55 ppm) | [25 empty] | Certified
Be | Round | Replicate | Lab | Lab | Lab | Lab | Lab | Lab | Lab | Lab | Lab | Lab | Lab | Lab | Lab | Lab | Lab | Lab | Lab | Lab | Lab | Lab | Lab | Lab | Lab | Lab | 1
| No | No | 1.01 | 1.02 | 1.03 | 1.04 | 1.05 | 1.06 | 1.07 | 1.08 | 1.09 | 1.10 | 1.11 | 1.12 | 1.13 | 1.14 | 1.15 | 1.16 | 1.17 | 1.18 | 1.19 | 1.20 | 1.21 | 1.22 | 1.23 | 1.29 | ppm
|  |  | 4A*OES/MS | 4A*OES/MS | 4A*MS | 4A*OES | 4A*MS | 4A*MS | 4A*OES | 4A*OES/MS | 4A*MS | 4A*OES/MS | 4A*OES/MS | 4A*MS | 4A*MS | 4A*MS | 4A*OES/MS | 4A*OES/MS | 4A*MS | 4A*OES/MS | 4A*OES/MS | 4A*MS | 4A*OES/MS | 4A*MS | 4A*OES | 4A*OES/MS | 2
3
| 1 | 1 | 2.4 | 2.59 | 2.6 | 2.662471 | 2.68 | 2.79 | < 5 | 2.52 | 2.48 | 2.58 | 2.57 | 3 | 3 | 2.61 | 2.7 | 2.89 | 2.40576 | 2.14 | 2.44 | 2.9 | 3 | 2.409052 | 2 | 2.83 | 1
| 1 | 2 | 2.2 | 2.64 | 2.5 | 2.424456 | 2.46 | 2.63 | < 5 | 2.5 | 2.38 | 2.5 | 2.57 | 3 | 3 | 2.43 | 2.6 | 2.65 | 2.44992 | 2.15 | 2.45 | 2.8 | 3 | 2.398969 | 2 | 2.75 | 23
| 1 | 3 | 2.3 | 2.68 | 2.6 | 2.611486 | 2.58 | 2.63 | < 5 | 2.49 | 2.48 | 2.55 | 2.57 | 3 | 3 | 2.5 | 2.7 | 2.4 | 2.4068 | 2.16 | 2.43 | 2.7 | 3 | 2.445113 | 2 | 2.84 | 16
| 1 | 4 | 2.4 | 2.58 | 2.5 | 2.399114 | 2.36 | 2.69 | < 5 | 2.39 | 2.57 | 2.56 | 2.61 | 3 | 4 | 2.61 | 2.8 | 2.77 | 2.4364 | 2.11 | 2.45 | 2.9 | 3 | 2.439028 | 2 | 3.03 | 2.549283
| 1 | 5 | 2.3 | 2.62 | 2.5 | 2.600587 | 2.37 | 2.74 | < 5 | 2.4 | 2.58 | 2.52 | 2.62 | 3 | 3 | 2.49 | 2.7 | 2.86 | 2.378 | 2.17 | 2.44 | 2.9 | 3 | 2.499282 | 2 | 2.92 | 19
| 1 | 6 | 2.2 | 2.61 | 2.6 | 2.629197 | 2.4 | 2.81 | < 5 | 2.45 | 2.47 | 2.57 | 2.48 | 3 | 4 | 2.46 | 2.7 | 2.68 | 2.366 | 2.17 | 2.44 | 2.8 | 3 | 2.495271 | 2 | 3.02
| Mean |  | 2.3 | 2.62 | 2.55 | 2.554552 | 2.475 | 2.715 |  | 2.458333 | 2.493333 | 2.546667 | 2.57 | 3 | 3.333333 | 2.516667 | 2.7 | 2.708333 | 2.407147 | 2.15 | 2.441667 | 2.833333 | 3 | 2.447786 | 2 | 2.898333
| Median |  | 2.3 | 2.615 | 2.55 | 2.606037 | 2.43 | 2.715 |  | 2.47 | 2.48 | 2.555 | 2.57 | 3 | 3 | 2.495 | 2.7 | 2.725 | 2.40628 | 2.155 | 2.44 | 2.85 | 3 | 2.44207 | 2 | 2.88
| Std Dev. |  | 0.08944272 | 0.0363318 | 0.05477226 | 0.1128404 | 0.1289574 | 0.0779102 |  | 0.05419102 | 0.07366591 | 0.03076795 | 0.04939636 | 0 | 0.5163978 | 0.07633261 | 0.06324555 | 0.1783723 | 0.03234172 | 0.02280351 | 0.007527727 | 0.08164966 | 0 | 0.04212827 | 0 | 0.1119673
| Rel.Std.Dev. |  | 3.889% | 1.387% | 2.148% | 4.417% | 5.21% | 2.87% |  | 2.204% | 2.955% | 1.208% | 1.922% | 0% | 15.49% | 3.033% | 2.342% | 6.586% | 1.344% | 1.061% | 0.3083% | 2.882% | 0% | 1.721% | 0% | 3.863%
| PDM3 |  | -9.779% | 2.774% | 0.02811% | 0.2067% | -2.914% | 6.501% |  | -3.568% | -2.195% | -0.1026% | 0.8126% | 17.68% | 30.76% | -1.279% | 5.912% | 6.239% | -5.576% | -15.66% | -4.221% | 11.14% | 17.68% | -3.981% | -21.55% | 13.69%
| Z-Score (Absolute) |  | 1.95 | 0.93 | 0.3 | 0.34 | 0.37 | 1.78 | 0.15 | 0.52 | 0.21 | 0.27 | 0.48 | NA | NA | 0 | 1.65 | 1.72 | 0.98 | 3.3 | 0.67 | 2.85 | NA | 0.62 | 4.65 | 3.43
Results from laboratories 1.12, 1.13 and 1.21 were removed due to their 1 ppm reading resolution.
| Analytical results for Bi in OREAS 265 (Certified Value 2.11 ppm) | [25 empty] | Certified
Bi | Round | Replicate | Lab | Lab | Lab | Lab | Lab | Lab | Lab | Lab | Lab | Lab | Lab | Lab | Lab | Lab | Lab | Lab | Lab | Lab | Lab | Lab | Lab | Lab | Lab |  | 1
| No | No | 1.01 | 1.02 | 1.03 | 1.04 | 1.05 | 1.06 | 1.07 | 1.08 | 1.09 | 1.10 | 1.11 | 1.12 | 1.13 | 1.14 | 1.15 | 1.16 | 1.18 | 1.19 | 1.20 | 1.21 | 1.22 | 1.23 | 1.29 |  | ppm
|  |  | 4A*OES/MS | 4A*OES/MS | 4A*MS | 4A*OES | 4A*MS | 4A*MS | 4A*MS | 4A*OES/MS | 4A*MS | 4A*OES/MS | 4A*OES/MS | 4A*MS | 4A*MS | 4A*MS | 4A*OES/MS | 4A*OES/MS | 4A*OES/MS | 4A*OES/MS | 4A*MS | 4A*OES/MS | 4A*MS | 4A*OES | 4A*OES/MS |  | 2
3
| 1 | 1 | 2.18 | 2.31 | 2.21 | 2.241744 | 2.14 | 2.23 | 1.8 | 2.1 | 2.25 | 1.98 | 1.97 | 2.22 | 2.06 | 2.1 | 2.19 | 2.08 | 2.03 | 1.93 | 2.7 | 2.1 | 2.071628 | < 5 | 2.05 |  | 1
| 1 | 2 | 2.04 | 2.19 | 2.19 | 2.143039 | 2.1 | 2.24 | 2 | 2.11 | 2.13 | 1.94 | 2.25 | 2.23 | 2.14 | 2.2 | 2.12 | 2.09 | 2.28 | 1.98 | 2.7 | 2.1 | 2.079132 | < 5 | 2.07 |  | 24
| 1 | 3 | 2.03 | 2.22 | 2.21 | 2.110415 | 2.12 | 2.16 | 1.91 | 2.1 | 2.21 | 1.94 | 2.05 | 2.25 | 2.07 | 2.22 | 2.14 | 2.01 | 2.12 | 2.1 | 2.4 | 2.1 | 2.111219 | < 5 | 2.15 |  | 16
| 1 | 4 | 2.03 | 2.44 | 2.2 | 2.060945 | 2.14 | 2.14 | 2.03 | 1.99 | 2.21 | 2.05 | 2.02 | 2.3 | 1.98 | 1.98 | 2.23 | 2 | 2.16 | 1.87 | 2.4 | 2.3 | 2.041282 | < 5 | 2.13 |  | 2.110342
| 1 | 5 | 2.09 | 2.2 | 2.2 | 2.216749 | 2.13 | 2.22 | 1.81 | 2.01 | 2.17 | 1.98 | 2.02 | 2.33 | 2.04 | 2.12 | 2.13 | 2.04 | 2.37 | 1.92 | 2.4 | 2 | 2.173615 | < 5 | 2.07 |  | 20
| 1 | 6 | 2.13 | 2.11 | 2.21 | 2.268745 | 2.14 | 2.19 | 1.76 | 2.15 | 2.14 | 2.01 | 1.91 | 2.28 | 2.75 | 1.91 | 2.1 | 2.28 | 2.56 | 1.88 | 2.5 | 2.1 | 2.244568 | < 5 | 2.1
| Mean |  | 2.083333 | 2.245 | 2.203333 | 2.173606 | 2.128333 | 2.196667 | 1.885 | 2.076667 | 2.185 | 1.983333 | 2.036667 | 2.268333 | 2.173333 | 2.088333 | 2.151667 | 2.083333 | 2.253333 | 1.946667 | 2.516667 | 2.116667 | 2.120241 |  | 2.095
| Median |  | 2.065 | 2.21 | 2.205 | 2.179894 | 2.135 | 2.205 | 1.86 | 2.1 | 2.19 | 1.98 | 2.02 | 2.265 | 2.065 | 2.11 | 2.135 | 2.06 | 2.22 | 1.925 | 2.45 | 2.1 | 2.095176 |  | 2.085
| Std Dev. |  | 0.06186006 | 0.1150217 | 0.008164966 | 0.0814561 | 0.01602082 | 0.04033196 | 0.1125611 | 0.06250333 | 0.04636809 | 0.04226898 | 0.1155278 | 0.04262237 | 0.2871701 | 0.1220519 | 0.04875107 | 0.1028915 | 0.1922152 | 0.08477421 | 0.147196 | 0.09831921 | 0.07572979 |  | 0.03885872
| Rel.Std.Dev. |  | 2.969% | 5.123% | 0.3706% | 3.748% | 0.7527% | 1.836% | 5.971% | 3.01% | 2.122% | 2.131% | 5.672% | 1.879% | 13.21% | 5.844% | 2.266% | 4.939% | 8.53% | 4.355% | 5.849% | 4.645% | 3.572% |  | 1.855%
| PDM3 |  | -1.28% | 6.381% | 4.406% | 2.998% | 0.8525% | 4.091% | -10.68% | -1.596% | 3.538% | -6.018% | -3.491% | 7.487% | 2.985% | -1.043% | 1.958% | -1.28% | 6.776% | -7.756% | 19.25% | 0.2997% | 0.4691% |  | -0.727%
| Z-Score (Absolute) |  | 0.54 | 1.39 | 0.89 | 0.54 | 0 | 0.81 | 2.9 | 0.61 | 0.67 | 1.73 | 1.09 | 1.67 | 0.54 | 0.48 | 0.28 | 0.54 | 1.49 | 2.16 | 4.62 | 0.14 | 0.1 | 4.42 | 0.4
| Analytical results for Ca in OREAS 265 (Certified Value 0.857 wt.%) | [25 empty] | Certified
Ca | Round | Replicate | Lab | Lab | Lab | Lab | Lab | Lab | Lab | Lab | Lab | Lab | Lab | Lab | Lab | Lab | Lab | Lab | Lab | Lab | Lab | Lab | Lab | Lab | Lab | Lab | 1
| No | No | 1.01 | 1.02 | 1.03 | 1.04 | 1.05 | 1.06 | 1.07 | 1.08 | 1.09 | 1.10 | 1.11 | 1.12 | 1.13 | 1.14 | 1.15 | 1.16 | 1.17 | 1.18 | 1.19 | 1.20 | 1.21 | 1.22 | 1.23 | 1.29 | wt.%
|  |  | 4A*OES/MS | 4A*OES/MS | 4A*OES | 4A*OES | 4A*OES | 4A*OES/MS | 4A*OES | 4A*OES/MS | 4A*MS | 4A*OES/MS | 4A*OES/MS | 4A*MS | 4A*MS | 4A*MS | 4A*OES/MS | 4A*OES/MS | 4A*OES | 4A*OES/MS | 4A*OES/MS | 4A*OES | 4A*OES/MS | 4A*MS | 4A*OES | 4A*OES/MS | 3
3
| 1 | 1 | 0.83 | 0.88 | 0.83 | 0.8629806 | 0.8522 | 0.895 | 0.91 | 0.9 | 0.8213 | 0.87 | 0.83 | 0.86 | 0.86 | 0.86 | 0.82 | 0.89 | 0.8643552 | 0.9919 | 0.85 | 0.822 | 0.82 | 0.8249809 | 0.8526 | 0.87 | 1
| 1 | 2 | 0.76 | 0.91 | 0.844 | 0.8622282 | 0.8479 | 0.877 | 0.9 | 0.88 | 0.8242 | 0.84 | 0.83 | 0.89 | 0.88 | 0.84 | 0.85 | 0.87 | 0.8634935 | 1.0003 | 0.87 | 0.85 | 0.78 | 0.8219617 | 0.8463 | 0.85 | #N/A
| 1 | 3 | 0.74 | 0.9 | 0.848 | 0.8451403 | 0.8543 | 0.866 | 0.9 | 0.88 | 0.8223 | 0.86 | 0.84 | 0.89 | 0.83 | 0.89 | 0.83 | 0.88 | 0.8651589 | 0.9969 | 0.86 | 0.829 | 0.78 | 0.8391331 | 0.853 | 0.85 | 16
| 1 | 4 | 0.7 | 0.88 | 0.841 | 0.8538805 | 0.8398 | 0.865 | 0.92 | 0.85 | 0.8011 | 0.86 | 0.86 | 0.88 | 0.9 | 0.89 | 0.86 | 0.91 | 0.8646649 | 0.9721 | 0.87 | 0.836 | 0.81 | 0.8357823 | 0.8261 | 0.9 | 0.8565405
| 1 | 5 | 0.65 | 0.9 | 0.839 | 0.8468888 | 0.8427 | 0.872 | 0.85 | 0.85 | 0.8165 | 0.85 | 0.86 | 0.88 | 0.86 | 0.85 | 0.81 | 0.88 | 0.8637824 | 0.9881 | 0.87 | 0.829 | 0.76 | 0.864957 | 0.8585 | 0.87 | 21
| 1 | 6 | 0.66 | 0.88 | 0.845 | 0.8624842 | 0.8441 | 0.867 | 0.86 | 0.89 | 0.8288 | 0.87 | 0.81 | 0.89 | 0.87 | 0.84 | 0.82 | 0.91 | 0.8640584 | 0.9854 | 0.87 | 0.865 | 0.8 | 0.8627389 | 0.834525 | 0.88
| Mean |  | 0.7233333 | 0.8916667 | 0.8411667 | 0.8556004 | 0.8468333 | 0.8736667 | 0.89 | 0.875 | 0.8190333 | 0.8583333 | 0.8383333 | 0.8816667 | 0.8666667 | 0.8616667 | 0.8316667 | 0.89 | 0.8642522 | 0.9891167 | 0.865 | 0.8385 | 0.7916667 | 0.8415923 | 0.8451708 | 0.87
| Median |  | 0.72 | 0.89 | 0.8425 | 0.8580543 | 0.846 | 0.8695 | 0.9 | 0.88 | 0.8218 | 0.86 | 0.835 | 0.885 | 0.865 | 0.855 | 0.825 | 0.885 | 0.8642068 | 0.99 | 0.87 | 0.8325 | 0.79 | 0.8374577 | 0.84945 | 0.87
| Std Dev. |  | 0.06772493 | 0.0132916 | 0.006306082 | 0.008173678 | 0.005651784 | 0.01137834 | 0.02828427 | 0.02073644 | 0.009653117 | 0.01169045 | 0.0194079 | 0.01169045 | 0.0233809 | 0.02316607 | 0.0194079 | 0.0167332 | 0.0006061167 | 0.009978059 | 0.0083666 | 0.01608415 | 0.02228602 | 0.01840755 | 0.01242949 | 0.01897367
| Rel.Std.Dev. |  | 9.363% | 1.491% | 0.7497% | 0.9553% | 0.6674% | 1.302% | 3.178% | 2.37% | 1.179% | 1.362% | 2.315% | 1.326% | 2.698% | 2.689% | 2.334% | 1.88% | 0.07013% | 1.009% | 0.9672% | 1.918% | 2.815% | 2.187% | 1.471% | 2.181%
| PDM3 |  | -15.55% | 4.101% | -1.795% | -0.1097% | -1.133% | 1.999% | 3.906% | 2.155% | -4.379% | 0.2093% | -2.126% | 2.933% | 1.182% | 0.5985% | -2.904% | 3.906% | 0.9003% | 15.48% | 0.9876% | -2.106% | -7.574% | -1.745% | -1.327% | 1.571%
| Z-Score (Absolute) |  | 4.95 | 1.15 | 0.68 | 0.16 | 0.48 | 0.49 | 1.09 | 0.54 | 1.48 | 0.06 | 0.78 | 0.78 | 0.24 | 0.06 | 1.03 | 1.09 | 0.15 | 4.68 | 0.18 | 0.78 | 2.47 | 0.67 | 0.54 | 0.36
| Analytical results for Cd in OREAS 265 (Indicative Value 0.045 ppm) | [25 empty] | Indicative
Cd | Round | Replicate | Lab | Lab | Lab | Lab | Lab | Lab | Lab | Lab | Lab | Lab | Lab | Lab | Lab | Lab | Lab | Lab | Lab | Lab | Lab | Lab | Lab | Lab | Lab |  | 1
| No | No | 1.01 | 1.02 | 1.03 | 1.04 | 1.05 | 1.06 | 1.07 | 1.08 | 1.09 | 1.10 | 1.11 | 1.12 | 1.13 | 1.14 | 1.15 | 1.16 | 1.18 | 1.19 | 1.20 | 1.21 | 1.22 | 1.23 | 1.29 |  | ppm
|  |  | 4A*OES/MS | 4A*OES/MS | 4A*MS | 4A*OES | 4A*MS | 4A*MS | 4A*MS | 4A*OES/MS | 4A*MS | 4A*OES/MS | 4A*OES/MS | 4A*MS | 4A*MS | 4A*MS | 4A*OES/MS | 4A*OES/MS | 4A*OES/MS | 4A*OES/MS | 4A*MS | 4A*OES/MS | 4A*MS | 4A*OES | 4A*OES/MS |  | 3
3
| 1 | 1 | 0.06 | 0.04 | < 0.05 | < 0.05 | 0.05 | 0.04 | 0.13 | 0.02 | 0.05 | 0.05 | < 0.02 | < 0.02 | 0.03 | 0.34 | 0.03 | 0.08 | 0.06 | 0.04 | 0.2 | < 0.1 | < 0.2 | 0.4 | 0.06 |  | 1
| 1 | 2 | 0.05 | 0.06 | < 0.05 | < 0.05 | 0.07 | 0.04 | 0.13 | < 0.02 | 0.04 | 0.03 | < 0.02 | 0.03 | 0.03 | 0.34 | 0.04 | 0.06 | 0.06 | 0.02 | 0.2 | < 0.1 | < 0.2 | 0.5 | 0.05 |  | 4
| 1 | 3 | 0.05 | 0.04 | < 0.05 | < 0.05 | 0.08 | 0.04 | 0.1 | 0.03 | 0.06 | 0.05 | < 0.02 | < 0.02 | < 0.02 | 0.34 | 0.03 | 0.08 | 0.06 | 0.05 | 0.1 | < 0.1 | < 0.2 | 0.4 | 0.05 |  | 16
| 1 | 4 | 0.07 | 0.05 | < 0.05 | < 0.05 | 0.06 | 0.04 | 0.14 | < 0.02 | 0.03 | 0.04 | < 0.02 | 0.04 | 0.04 | 0.34 | 0.04 | 0.06 | 0.07 | 0.02 | 0.2 | < 0.1 | < 0.2 | 0.4 | 0.05 |  | 0.04505952
| 1 | 5 | 0.05 | 0.03 | < 0.05 | < 0.05 | 0.05 | 0.04 | 0.15 | 0.02 | 0.04 | 0.03 | < 0.02 | 0.05 | < 0.02 | 0.37 | 0.03 | 0.04 | 0.07 | 0.03 | 0.2 | < 0.1 | < 0.2 | 0.5 | 0.06 |  | 10
| 1 | 6 | 0.04 | 0.04 | < 0.05 | < 0.05 | 0.04 | 0.05 | 0.12 | 0.03 | 0.05 | 0.04 | < 0.02 | 0.05 | < 0.02 | 0.35 | 0.04 | 0.06 | 0.07 | 0.02 | 0.2 | < 0.1 | < 0.2 | 0.482 | 0.06
| Mean |  | 0.05333333 | 0.04333333 |  |  | 0.05833333 | 0.04166667 | 0.1283333 | 0.025 | 0.045 | 0.04 |  | 0.0425 | 0.03333333 | 0.3466667 | 0.035 | 0.06333333 | 0.065 | 0.03 | 0.1833333 |  |  | 0.447 | 0.055
| Median |  | 0.05 | 0.04 |  |  | 0.055 | 0.04 | 0.13 | 0.025 | 0.045 | 0.04 |  | 0.045 | 0.03 | 0.34 | 0.035 | 0.06 | 0.065 | 0.025 | 0.2 |  |  | 0.441 | 0.055
| Std Dev. |  | 0.01032796 | 0.01032796 |  |  | 0.0147196 | 0.004082483 | 0.01722401 | 0.005773503 | 0.01048809 | 0.008944272 |  | 0.009574271 | 0.005773503 | 0.0121106 | 0.005477226 | 0.01505545 | 0.005477226 | 0.01264911 | 0.04082483 |  |  | 0.05190376 | 0.005477226
| Rel.Std.Dev. |  | 19.36% | 23.83% |  |  | 25.23% | 9.798% | 13.42% | 23.09% | 23.31% | 22.36% |  | 22.53% | 17.32% | 3.493% | 15.65% | 23.77% | 8.427% | 42.16% | 22.27% |  |  | 11.61% | 9.959%
| PDM3 |  | 18.36% | -3.831% |  |  | 29.46% | -7.53% | 184.8% | -44.52% | -0.1321% | -11.23% |  | -5.68% | -26.02% | 669.4% | -22.32% | 40.55% | 44.25% | -33.42% | 306.9% |  |  | 892% | 22.06%
| Z-Score (Absolute) |  | 0.37 | 0.03 | 0.78 | 0.78 | 0.57 | 0.1 | 3.41 | 0.98 | 0.03 | 0.17 | 1.38 | 0.51 | 0.91 | 12.24 | 0.37 | 0.78 | 0.84 | 0.57 | NA | 0.24 | 2.26 | 16.3 | 0.44
Results from laboratory 1.20 were removed due to their 0.1 ppm reading resolution.
| Analytical results for Ce in OREAS 265 (Certified Value 93 ppm) | [25 empty] | Certified
Ce | Round | Replicate | Lab | Lab | Lab | Lab | Lab | Lab | Lab | Lab | Lab | Lab | Lab | Lab | Lab | Lab | Lab | Lab | Lab | Lab | Lab | Lab | Lab |  |  |  | 1
| No | No | 1.01 | 1.02 | 1.05 | 1.06 | 1.07 | 1.08 | 1.09 | 1.10 | 1.11 | 1.12 | 1.13 | 1.14 | 1.15 | 1.16 | 1.17 | 1.18 | 1.19 | 1.20 | 1.21 | 1.22 | 1.29 |  |  |  | ppm
|  |  | 4A*OES/MS | 4A*OES/MS | 4A*MS | 4A*MS | 4A*MS | 4A*OES/MS | 4A*MS | 4A*OES/MS | 4A*OES/MS | 4A*MS | 4A*MS | 4A*MS | 4A*OES/MS | 4A*OES/MS | 4A*MS | 4A*OES/MS | 4A*OES/MS | 4A*OES | 4A*OES/MS | 4A*MS | 4A*OES/MS |  |  |  | 0
1
| 1 | 1 | 100.26 | 97.5 | 98.6 | 89.72 | 97 | 101 | 92.41 | 99.3 | 93.3 | 95.39 | 107.71 | 89.12 | 89.61 | 91.9 | 92.40974 | 79.7 | 97 | 90 | 88 | 92.5522 | 84.31 |  |  |  | 1
| 1 | 2 | 93.47 | 98.9 | 97.6 | 91.28 | 96 | 97.9 | 95.93 | 98 | 91 | 95.54 | 106.93 | 85.58 | 87.95 | 91.9 | 92.46665 | 80.4 | 97.3 | 93 | 84 | 89.70477 | 85.04 |  |  |  | 26
| 1 | 3 | 90.32 | 100 | 96.23 | 86.31 | 92 | 96.8 | 94.79 | 97.4 | 94.5 | 92.92 | 103.67 | 86.43 | 87.91 | 93.3 | 92.29664 | 81.7 | 98 | 89 | 90 | 92.75915 | 84.36 |  |  |  | 16
| 1 | 4 | 89.5 | 99.1 | 96.33 | 86.5 | 95 | 95.5 | 92.01 | 101.5 | 95.7 | 95.51 | 91.56 | 89.32 | 89.52 | 92.4 | 92.31639 | 78.9 | 97.5 | 88 | 90 | 91.99536 | 88 |  |  |  | 92.66236
| 1 | 5 | 90.16 | 100 | 96.5 | 88.64 | 96 | 96.2 | 93.72 | 99.9 | 95.3 | 99.52 | 105.38 | 89.22 | 87.86 | 91.7 | 92.2633 | 81.1 | 95.6 | 90 | 80 | 94.78053 | 89.49 |  |  |  | 22
| 1 | 6 | 86.95 | 95.2 | 97.56 | 89.58 | 92 | 99.6 | 94.79 | 97 | 90.6 | 98.96 | 90.57 | 85.72 | 86.47 | 93.9 | 92.45743 | 81.9 | 97.5 | 93 | 91 | 95.37475 | 88.63
| Mean |  | 91.77667 | 98.45 | 97.13667 | 88.67167 | 94.66667 | 97.83333 | 93.94167 | 98.85 | 93.4 | 96.30667 | 100.97 | 87.565 | 88.22 | 92.51667 | 92.36836 | 80.61667 | 97.15 | 90.5 | 87.16667 | 92.86113 | 86.63833
| Median |  | 90.24 | 99 | 97.03 | 89.11 | 95.5 | 97.35 | 94.255 | 98.65 | 93.9 | 95.525 | 104.525 | 87.775 | 87.93 | 92.15 | 92.36306 | 80.75 | 97.4 | 90 | 89 | 92.65568 | 86.52
| Std Dev. |  | 4.64865 | 1.838206 | 0.9395034 | 1.950491 | 2.160247 | 2.113449 | 1.517846 | 1.707337 | 2.178073 | 2.485877 | 7.802505 | 1.836821 | 1.181795 | 0.8908797 | 0.08739694 | 1.17374 | 0.8264381 | 2.073644 | 4.308906 | 2.040607 | 2.328926
| Rel.Std.Dev. |  | 5.065% | 1.867% | 0.9672% | 2.2% | 2.282% | 2.16% | 1.616% | 1.727% | 2.332% | 2.581% | 7.728% | 2.098% | 1.34% | 0.9629% | 0.09462% | 1.456% | 0.8507% | 2.291% | 4.943% | 2.197% | 2.688%
| PDM3 |  | -0.9558% | 6.246% | 4.829% | -4.307% | 2.163% | 5.58% | 1.381% | 6.678% | 0.7961% | 3.933% | 8.965% | -5.501% | -4.794% | -0.1572% | -0.3173% | -13% | 4.843% | -2.334% | -5.931% | 0.2145% | -6.501%
| Z-Score (Absolute) |  | 0.17 | 0.88 | 0.67 | 0.66 | 0.28 | 0.78 | 0.17 | 0.94 | 0.08 | 0.54 | 1.28 | 0.84 | 0.73 | 0.05 | 0.08 | 1.93 | 0.68 | 0.37 | 0.9 | 0 | 0.98
| Analytical results for Co in OREAS 265 (Certified Value 11 ppm) | [25 empty] | Certified
Co | Round | Replicate | Lab | Lab | Lab | Lab | Lab | Lab | Lab | Lab | Lab | Lab | Lab | Lab | Lab | Lab | Lab | Lab | Lab | Lab | Lab | Lab | Lab | Lab | Lab | Lab | 1
| No | No | 1.01 | 1.02 | 1.03 | 1.04 | 1.05 | 1.06 | 1.07 | 1.08 | 1.09 | 1.10 | 1.11 | 1.12 | 1.13 | 1.14 | 1.15 | 1.16 | 1.17 | 1.18 | 1.19 | 1.20 | 1.21 | 1.22 | 1.23 | 1.29 | ppm
|  |  | 4A*OES/MS | 4A*OES/MS | 4A*MS | 4A*OES | 4A*MS | 4A*MS | 4A*MS | 4A*OES/MS | 4A*MS | 4A*OES/MS | 4A*OES/MS | 4A*MS | 4A*MS | 4A*MS | 4A*OES/MS | 4A*OES/MS | 4A*MS | 4A*OES/MS | 4A*OES/MS | 4A*MS | 4A*OES/MS | 4A*MS | 4A*OES | 4A*OES/MS | 1
2
| 1 | 1 | 11.4 | 11.3 | 11 | 11.18979 | 11.3 | 11 | 11.1 | 10.6 | 10.8 | 10.9 | 10.8 | 10.8 | 10.1 | 10.7 | 11 | 10.4 | 11.14582 | 12.4 | 11.1 | 11.4 | 10.7 | 10.84929 | 10.46 | 11 | 1
| 1 | 2 | 11.2 | 12.1 | 11 | 11.02077 | 10.9 | 11 | 10.8 | 10.2 | 11 | 10.6 | 10.8 | 11.3 | 9.7 | 10.7 | 10.9 | 10.6 | 11.17431 | 12.4 | 11 | 11.4 | 10.9 | 10.77187 | 10.52 | 11.4 | 14
| 1 | 3 | 11 | 11.4 | 11 | 10.96719 | 11 | 11 | 10.3 | 10.2 | 10.8 | 10.5 | 11.1 | 11.3 | 10.4 | 10.6 | 10.9 | 10.7 | 11.15578 | 12.6 | 11.2 | 11.2 | 11.1 | 11.01124 | 10.63 | 11.2 | 16
| 1 | 4 | 11.3 | 11.6 | 11 | 11.15378 | 11.2 | 11.1 | 11.3 | 10.6 | 11 | 10.9 | 11.2 | 11.3 | 10.1 | 10.7 | 11.1 | 10.7 | 11.18653 | 12 | 11 | 11.3 | 10.8 | 10.76771 | 10.724 | 11.6 | 10.97492
| 1 | 5 | 10.9 | 11.8 | 11 | 11.26984 | 10.9 | 11.3 | 11.1 | 10 | 10.8 | 10.6 | 10.9 | 11.4 | 9.9 | 10.8 | 11 | 10.7 | 11.11841 | 12.6 | 11 | 11.4 | 10.7 | 11.20965 | 10.56 | 11.5 | 23
| 1 | 6 | 10.5 | 11.2 | 11 | 10.90669 | 11.1 | 11.2 | 10.7 | 11 | 10.8 | 10.7 | 10.8 | 11.1 | 10.6 | 10.8 | 10.7 | 10.9 | 11.15566 | 12.7 | 11.1 | 11.5 | 10.7 | 11.37134 | 10.76 | 11.5
| Mean |  | 11.05 | 11.56667 | 11 | 11.08468 | 11.06667 | 11.1 | 10.88333 | 10.43333 | 10.86667 | 10.7 | 10.93333 | 11.2 | 10.13333 | 10.71667 | 10.93333 | 10.66667 | 11.15608 | 12.45 | 11.06667 | 11.36667 | 10.81667 | 10.99685 | 10.609 | 11.36667
| Median |  | 11.1 | 11.5 | 11 | 11.08728 | 11.05 | 11.05 | 10.95 | 10.4 | 10.8 | 10.65 | 10.85 | 11.3 | 10.1 | 10.7 | 10.95 | 10.7 | 11.15572 | 12.5 | 11.05 | 11.4 | 10.75 | 10.93026 | 10.595 | 11.45
| Std Dev. |  | 0.3271085 | 0.3386247 | 0 | 0.141193 | 0.1632993 | 0.1264911 | 0.3600926 | 0.3669696 | 0.1032796 | 0.167332 | 0.175119 | 0.219089 | 0.3265986 | 0.07527727 | 0.136626 | 0.1632993 | 0.02359696 | 0.250998 | 0.08164966 | 0.1032796 | 0.1602082 | 0.2492493 | 0.1174649 | 0.2250926
| Rel.Std.Dev. |  | 2.96% | 2.928% | 0% | 1.274% | 1.476% | 1.14% | 3.309% | 3.517% | 0.9504% | 1.564% | 1.602% | 1.956% | 3.223% | 0.7024% | 1.25% | 1.531% | 0.2115% | 2.016% | 0.7378% | 0.9086% | 1.481% | 2.267% | 1.107% | 1.98%
| PDM3 |  | 0.6841% | 5.392% | 0.2285% | 1% | 0.836% | 1.14% | -0.8345% | -4.935% | -0.9864% | -2.505% | -0.3789% | 2.051% | -7.668% | -2.353% | -0.3789% | -2.809% | 1.651% | 13.44% | 0.836% | 3.569% | -1.442% | 0.1998% | -3.334% | 3.569%
| Z-Score (Absolute) |  | 0.2 | 2.13 | NA | 0.33 | 0.26 | 0.39 | 0.42 | 2.11 | 0.49 | 1.11 | 0.24 | 0.76 | 3.23 | 1.05 | 0.24 | 1.24 | 0.6 | 5.44 | 0.26 | 1.38 | 0.67 | 0 | 1.45 | 1.38
Results from laboratory 1.03 were removed due to their 1 ppm reading resolution.
| Analytical results for Cr in OREAS 265 (Certified Value 88 ppm) | [25 empty] | Certified
Cr | Round | Replicate | Lab | Lab | Lab | Lab | Lab | Lab | Lab | Lab | Lab | Lab | Lab | Lab | Lab | Lab | Lab | Lab | Lab | Lab | Lab | Lab | Lab | Lab | Lab |  | 1
| No | No | 1.01 | 1.02 | 1.03 | 1.04 | 1.05 | 1.06 | 1.07 | 1.08 | 1.09 | 1.10 | 1.11 | 1.12 | 1.13 | 1.14 | 1.15 | 1.16 | 1.18 | 1.19 | 1.20 | 1.21 | 1.22 | 1.23 | 1.29 |  | ppm
|  |  | 4A*OES/MS | 4A*OES/MS | 4A*OES | 4A*OES | 4A*OES | 4A*OES/MS | 4A*OES | 4A*OES/MS | 4A*MS | 4A*OES/MS | 4A*OES/MS | 4A*MS | 4A*MS | 4A*MS | 4A*OES/MS | 4A*OES/MS | 4A*OES/MS | 4A*OES/MS | 4A*OES | 4A*OES/MS | 4A*MS | 4A*OES | 4A*OES/MS |  | 0
0
| 1 | 1 | 75 | 93 | 82 | 88.67394 | 103 | 78 | 81 | 99 | 107 | 99 | 95 | 65 | 72 | 84 | 94 | 71 | 98.6 | 91 | 124 | 90 | 96.70135 | 54.25 | 98 |  | 1
| 1 | 2 | 71 | 98 | 80 | 90.08785 | 102 | 78 | 78 | 100 | 99 | 91 | 94 | 66 | 65 | 78 | 97 | 69 | 99.1 | 95 | 124 | 87 | 96.78862 | 54.86 | 98 |  | 28
| 1 | 3 | 65 | 100 | 80 | 83.80744 | 101 | 72 | 76 | 97 | 100 | 93 | 97 | 63 | 67 | 84 | 96 | 74 | 99.5 | 96 | 122 | 90 | 98.05147 | 55.22 | 93 |  | 16
| 1 | 4 | 63 | 98 | 80 | 89.9818 | 105 | 70 | 75 | 94 | 106 | 92 | 97 | 65 | 69 | 79 | 99 | 73 | 97 | 95 | 110 | 90 | 98.15274 | 55.12 | 97 |  | 87.68346
| 1 | 5 | 55 | 99 | 87 | 83.2519 | 111 | 74 | 78 | 96 | 113 | 91 | 97 | 70 | 67 | 81 | 93 | 72 | 99.7 | 95 | 124 | 89 | 100.2843 | 54.86 | 96 |  | 24
| 1 | 6 | 54 | 99 | 86 | 88.60383 | 105 | 79 | 79 | 96 | 112 | 93 | 93 | 68 | 67 | 78 | 96 | 75 | 99.4 | 95 | 121 | 88 | 102.3329 | 53.99 | 96
| Mean |  | 63.83333 | 97.83333 | 82.5 | 87.40113 | 104.5 | 75.16667 | 77.83333 | 97 | 106.1667 | 93.16667 | 95.5 | 66.16667 | 67.83333 | 80.66667 | 95.83333 | 72.33333 | 98.88333 | 94.5 | 120.8333 | 89 | 98.71857 | 54.71667 | 96.33333
| Median |  | 64 | 98.5 | 81 | 88.63888 | 104 | 76 | 78 | 96.5 | 106.5 | 92.5 | 96 | 65.5 | 67 | 80 | 96 | 72.5 | 99.25 | 95 | 123 | 89.5 | 98.1021 | 54.86 | 96.5
| Std Dev. |  | 8.400397 | 2.483277 | 3.209361 | 3.068406 | 3.563706 | 3.710346 | 2.136976 | 2.19089 | 5.845226 | 2.994439 | 1.760682 | 2.483277 | 2.401388 | 2.804758 | 2.136976 | 2.160247 | 0.9988327 | 1.760682 | 5.455884 | 1.264911 | 2.194268 | 0.4904963 | 1.861899
| Rel.Std.Dev. |  | 13.16% | 2.538% | 3.89% | 3.511% | 3.41% | 4.936% | 2.746% | 2.259% | 5.506% | 3.214% | 1.844% | 3.753% | 3.54% | 3.477% | 2.23% | 2.987% | 1.01% | 1.863% | 4.515% | 1.421% | 2.223% | 0.8964% | 1.933%
| PDM3 |  | -27.2% | 11.58% | -5.912% | -0.322% | 19.18% | -14.27% | -11.23% | 10.63% | 21.08% | 6.253% | 8.914% | -24.54% | -22.64% | -8.002% | 9.295% | -17.51% | 12.77% | 7.774% | 37.81% | 1.501% | 12.59% | -37.6% | 9.865%
| Z-Score (Absolute) |  | 1.85 | 0.3 | 0.67 | 0.36 | 0.72 | 1.14 | 0.97 | 0.24 | 0.82 | 0 | 0.15 | 1.71 | 1.6 | 0.79 | 0.17 | 1.32 | 0.36 | 0.08 | 1.75 | 0.26 | 0.35 | 2.43 | 0.2
| Analytical results for Cs in OREAS 265 (Certified Value 6.2 ppm) | [25 empty] | Certified
Cs | Round | Replicate | Lab | Lab | Lab | Lab | Lab | Lab | Lab | Lab | Lab | Lab | Lab | Lab | Lab | Lab | Lab | Lab | Lab | Lab | Lab | Lab | Lab | Lab | Lab |  | 1
| No | No | 1.01 | 1.02 | 1.03 | 1.04 | 1.05 | 1.06 | 1.07 | 1.08 | 1.09 | 1.10 | 1.11 | 1.12 | 1.13 | 1.14 | 1.15 | 1.16 | 1.17 | 1.18 | 1.19 | 1.20 | 1.21 | 1.22 | 1.29 |  | ppm
|  |  | 4A*OES/MS | 4A*OES/MS | 4A*MS | 4A*OES | 4A*MS | 4A*MS | 4A*MS | 4A*OES/MS | 4A*MS | 4A*OES/MS | 4A*OES/MS | 4A*MS | 4A*MS | 4A*MS | 4A*OES/MS | 4A*OES/MS | 4A*MS | 4A*OES/MS | 4A*OES/MS | 4A*MS | 4A*OES/MS | 4A*MS | 4A*OES/MS |  | 2
3
| 1 | 1 | 7 | 6.56 | 6.4 | 6.450051 | 6.24 | 6.08 | 6.29 | 6.01 | 6.2 | 6.04 | 6.21 | 6.3 | 5.8 | 5.88 | 6.16 | 6.21 | 5.959883 | 6 | 5.88 | 6.3 | 7 | 6.04741 | 5.66 |  | 1
| 1 | 2 | 6 | 6.67 | 6.2 | 6.39517 | 6.14 | 6.05 | 6.45 | 5.85 | 6.27 | 6.03 | 6.06 | 6.4 | 5.7 | 5.8 | 6.12 | 6.3 | 5.942279 | 6.2 | 5.96 | 6.5 | 6.4 | 5.938043 | 5.75 |  | 29
| 1 | 3 | 6 | 6.7 | 6.2 | 6.260195 | 6.3 | 5.94 | 6.09 | 6.24 | 6.23 | 6.06 | 6.23 | 6.2 | 5.8 | 5.97 | 6.1 | 6.31 | 5.970901 | 6.3 | 5.96 | 6.2 | 6.6 | 6.094166 | 5.67 |  | 16
| 1 | 4 | 6 | 6.68 | 6.3 | 6.294373 | 6.21 | 6.06 | 6.72 | 6.37 | 6.07 | 6.14 | 6.37 | 6.5 | 5.3 | 5.95 | 6.12 | 6.65 | 5.915999 | 6.3 | 5.98 | 6.3 | 6.8 | 5.983173 | 5.93 |  | 6.196268
| 1 | 5 | 6 | 6.86 | 6.3 | 6.330072 | 6.19 | 6.08 | 6.2 | 6.26 | 6.15 | 6.07 | 6.3 | 6.6 | 5.8 | 5.98 | 6.08 | 6.13 | 5.900419 | 6.6 | 5.9 | 6.3 | 6.2 | 6.159454 | 6.09 |  | 25
| 1 | 6 | 6 | 6.6 | 6.2 | 6.368491 | 6.14 | 6.04 | 6.25 | 6.5 | 6.11 | 6.04 | 6.19 | 6.5 | 5.5 | 5.81 | 5.99 | 6.16 | 5.929089 | 6.4 | 5.85 | 6.4 | 6.7 | 6.208549 | 5.98
| Mean |  | 6.166667 | 6.678333 | 6.266667 | 6.349725 | 6.203333 | 6.041667 | 6.333333 | 6.205 | 6.171667 | 6.063333 | 6.226667 | 6.416667 | 5.65 | 5.898333 | 6.095 | 6.293333 | 5.936428 | 6.3 | 5.921667 | 6.333333 | 6.616667 | 6.071799 | 5.846667
| Median |  | 6 | 6.675 | 6.25 | 6.349281 | 6.2 | 6.055 | 6.27 | 6.25 | 6.175 | 6.05 | 6.22 | 6.45 | 5.75 | 5.915 | 6.11 | 6.255 | 5.935684 | 6.3 | 5.93 | 6.3 | 6.65 | 6.070788 | 5.84
| Std Dev. |  | 0.4082483 | 0.1036179 | 0.08164966 | 0.06920729 | 0.0615359 | 0.05231316 | 0.2231293 | 0.2377183 | 0.07547627 | 0.04033196 | 0.1051982 | 0.147196 | 0.2073644 | 0.08035339 | 0.05787918 | 0.1891736 | 0.02661057 | 0.2 | 0.05231316 | 0.1032796 | 0.2857738 | 0.103174 | 0.1785124
| Rel.Std.Dev. |  | 6.62% | 1.552% | 1.303% | 1.09% | 0.992% | 0.8659% | 3.523% | 3.831% | 1.223% | 0.6652% | 1.689% | 2.294% | 3.67% | 1.362% | 0.9496% | 3.006% | 0.4483% | 3.175% | 0.8834% | 1.631% | 4.319% | 1.699% | 3.053%
| PDM3 |  | -0.4777% | 7.78% | 1.136% | 2.477% | 0.114% | -2.495% | 2.212% | 0.1409% | -0.397% | -2.145% | 0.4906% | 3.557% | -8.816% | -4.808% | -1.634% | 1.567% | -4.193% | 1.674% | -4.432% | 2.212% | 6.785% | -2.009% | -5.642%
| Z-Score (Absolute) |  | NA | 2.34 | 0.31 | 0.72 | 0 | 0.8 | 0.64 | 0 | 0.16 | 0.7 | 0.11 | 1.05 | 2.74 | 1.51 | 0.54 | 0.44 | 1.32 | 0.47 | 1.39 | 0.64 | 2.04 | 0.65 | 1.76
Results from laboratory 1.01 were removed due to their 1 ppm reading resolution.
| Analytical results for Cu in OREAS 265 (Certified Value 23.5 ppm) | [25 empty] | Certified
Cu | Round | Replicate | Lab | Lab | Lab | Lab | Lab | Lab | Lab | Lab | Lab | Lab | Lab | Lab | Lab | Lab | Lab | Lab | Lab | Lab | Lab | Lab | Lab | Lab | Lab | Lab | 1
| No | No | 1.01 | 1.02 | 1.03 | 1.04 | 1.05 | 1.06 | 1.07 | 1.08 | 1.09 | 1.10 | 1.11 | 1.12 | 1.13 | 1.14 | 1.15 | 1.16 | 1.17 | 1.18 | 1.19 | 1.20 | 1.21 | 1.22 | 1.23 | 1.29 | ppm
|  |  | 4A*OES/MS | 4A*OES/MS | 4A*OES | 4A*OES | 4A*OES | 4A*OES/MS | 4A*MS | 4A*OES/MS | 4A*MS | 4A*OES/MS | 4A*OES/MS | 4A*MS | 4A*MS | 4A*MS | 4A*OES/MS | 4A*OES/MS | 4A*OES | 4A*OES/MS | 4A*OES/MS | 4A*MS | 4A*OES/MS | 4A*MS | 4A*OES | 4A*OES/MS | 1
2
| 1 | 1 | 24.6 | 25.6 | 24 | 22.45594 | 23 | 26.4 | 24.7 | 23.3 | 23.2 | 24.3 | 21 | 23.3 | 24.3 | 28.7 | 25.4 | 23.4 | 22.41399 | 12.4 | 20.5 | 25.1 | 21.3 | 24.10279 | 19.968 | 23.3 | 1
| 1 | 2 | 24.5 | 25.6 | 24 | 23.03915 | 23 | 26.1 | 26.6 | 22.9 | 23.3 | 23.9 | 21 | 24 | 23.8 | 29.1 | 25.4 | 23.1 | 22.3834 | 12.8 | 20.7 | 25.1 | 21.5 | 22.51917 | 20.35 | 24 | 16
| 1 | 3 | 23.5 | 27.6 | 23 | 22.0592 | 23 | 26.1 | 24.2 | 22.2 | 22.9 | 24 | 23.8 | 23.5 | 23.3 | 27.8 | 25 | 23.6 | 22.26172 | 15.3 | 20.8 | 23.9 | 21.4 | 22.62577 | 20.85 | 23.6 | 16
| 1 | 4 | 23.5 | 25.4 | 23 | 23.2199 | 22 | 25 | 27.6 | 22 | 25.6 | 24.4 | 24.6 | 23.6 | 24.7 | 27.1 | 25.6 | 23.6 | 22.23044 | 15.7 | 20.8 | 24.2 | 21.4 | 23.29964 | 20.89 | 24.2 | 23.48809
| 1 | 5 | 22.3 | 27 | 24 | 22.31758 | 23 | 23.6 | 23.9 | 22 | 23.4 | 23.9 | 21.3 | 24.3 | 24.2 | 29.1 | 25.2 | 23.2 | 22.17912 | 17.7 | 20.6 | 26.1 | 21 | 23.66358 | 20.856 | 24.2 | 26
| 1 | 6 | 23.6 | 30.9 | 24 | 23.14386 | 23 | 24.2 | 28.2 | 22.8 | 24.1 | 24.4 | 21.6 | 23.8 | 24.7 | 27.4 | 25.2 | 24.4 | 22.47861 | 17.6 | 20.7 | 26.5 | 21.5 | 23.66682 | 20.76 | 24.2
| Mean |  | 23.66667 | 27.01667 | 23.66667 | 22.70594 | 22.83333 | 25.23333 | 25.86667 | 22.53333 | 23.75 | 24.15 | 22.21667 | 23.75 | 24.16667 | 28.2 | 25.3 | 23.55 | 22.32455 | 15.25 | 20.68333 | 25.15 | 21.35 | 23.31296 | 20.61233 | 23.91667
| Median |  | 23.55 | 26.3 | 24 | 22.74754 | 23 | 25.55 | 25.65 | 22.5 | 23.35 | 24.15 | 21.45 | 23.7 | 24.25 | 28.25 | 25.3 | 23.5 | 22.32256 | 15.5 | 20.7 | 25.1 | 21.4 | 23.48161 | 20.805 | 24.1
| Std Dev. |  | 0.8358628 | 2.099921 | 0.5163978 | 0.4896024 | 0.4082483 | 1.153545 | 1.843547 | 0.5428321 | 0.9894443 | 0.2428992 | 1.572789 | 0.3619392 | 0.5428321 | 0.8809086 | 0.2097618 | 0.4636809 | 0.1176032 | 2.273983 | 0.1169045 | 1.019313 | 0.1870829 | 0.62841 | 0.3738308 | 0.381663
| Rel.Std.Dev. |  | 3.532% | 7.773% | 2.182% | 2.156% | 1.788% | 4.572% | 7.127% | 2.409% | 4.166% | 1.006% | 7.079% | 1.524% | 2.246% | 3.124% | 0.8291% | 1.969% | 0.5268% | 14.91% | 0.5652% | 4.053% | 0.8763% | 2.696% | 1.814% | 1.596%
| PDM3 |  | 0.7603% | 15.02% | 0.7603% | -3.33% | -2.788% | 7.43% | 10.13% | -4.065% | 1.115% | 2.818% | -5.413% | 1.115% | 2.889% | 20.06% | 7.714% | 0.2636% | -4.954% | -35.07% | -11.94% | 7.076% | -9.103% | -0.7456% | -12.24% | 1.825%
| Z-Score (Absolute) |  | 0 | 1.83 | 0 | 0.52 | 0.45 | 0.85 | 1.2 | 0.62 | 0.05 | 0.26 | 0.79 | 0.05 | 0.27 | 2.47 | 0.89 | 0.06 | 0.73 | 4.59 | 1.63 | 0.81 | 1.26 | 0.19 | 1.66 | 0.14
| Analytical results for Dy in OREAS 265 (Certified Value 3.96 ppm) | [25 empty] | Certified
Dy | Round | Replicate | Lab | Lab | Lab | Lab | Lab | Lab | Lab | Lab | Lab | Lab | [14 empty] | 1
| No | No | 1.05 | 1.07 | 1.12 | 1.13 | 1.14 | 1.16 | 1.17 | 1.18 | 1.20 | 1.22 | [14 empty] | ppm
|  |  | 4A*MS | 4A*MS | 4A*MS | 4A*MS | 4A*MS | 4A*OES/MS | 4A*MS | 4A*OES/MS | 4A*MS | 4A*MS | [14 empty] | 2
3
| 1 | 1 | 3.88 | 4.07 | 4 | 3.4 | 3.83 | 3.72 | 3.872335 | 3.92 | 4.31 | 3.953679 | [14 empty] | 1
| 1 | 2 | 3.95 | 4 | 4 | 3.6 | 3.7 | 3.85 | 3.915764 | 3.83 | 4.43 | 3.865086 | [14 empty] | 31
| 1 | 3 | 3.99 | 3.65 | 4 | 3.6 | 3.73 | 4.23 | 3.900335 | 3.94 | 4.32 | 4.006701 | [14 empty] | 16
| 1 | 4 | 3.94 | 4.02 | 4 | 3.6 | 3.91 | 3.91 | 3.952001 | 3.87 | 4.55 | 3.968121 | [14 empty] | 3.96307
| 1 | 5 | 4.08 | 4.09 | 4.2 | 3.6 | 3.65 | 3.85 | 3.942927 | 4.07 | 4.43 | 4.081286 | [14 empty] | 27
| 1 | 6 | 4.69 | 3.63 | 4.2 | 3.8 | 3.69 | 3.99 | 3.973039 | 4.04 | 4.57 | 4.12968
| Mean |  | 4.088333 | 3.91 | 4.066667 | 3.6 | 3.751667 | 3.925 | 3.926067 | 3.945 | 4.435 | 4.000759
| Median |  | 3.97 | 4.01 | 4 | 3.6 | 3.715 | 3.88 | 3.929345 | 3.93 | 4.43 | 3.987411
| Std Dev. |  | 0.3020872 | 0.2117546 | 0.1032796 | 0.1264911 | 0.09847165 | 0.1736376 | 0.03692865 | 0.09396808 | 0.1098636 | 0.09468842
| Rel.Std.Dev. |  | 7.389% | 5.416% | 2.54% | 3.514% | 2.625% | 4.424% | 0.9406% | 2.382% | 2.477% | 2.367%
| PDM3 |  | 3.161% | -1.339% | 2.614% | -9.161% | -5.334% | -0.9606% | -0.9337% | -0.456% | 11.91% | 0.951%
| Z-Score (Absolute) |  | 1.05 | 0.18 | 0.9 | 2.3 | 1.26 | 0.07 | 0.07 | 0.07 | 3.43 | 0.45
| Analytical results for Er in OREAS 265 (Certified Value 1.77 ppm) | [25 empty] | Certified
Er | Round | Replicate | Lab | Lab | Lab | Lab | Lab | Lab | Lab | Lab | Lab | Lab | [14 empty] | 1
| No | No | 1.05 | 1.07 | 1.12 | 1.13 | 1.14 | 1.16 | 1.17 | 1.18 | 1.20 | 1.22 | [14 empty] | ppm
|  |  | 4A*MS | 4A*MS | 4A*MS | 4A*MS | 4A*MS | 4A*OES/MS | 4A*MS | 4A*OES/MS | 4A*MS | 4A*MS | [14 empty] | 2
3
| 1 | 1 | 1.89 | 1.71 | 1.9 | 1.5 | 1.7 | 1.67 | 1.757468 | 1.7 | 2.11 | 1.749038 | [14 empty] | 1
| 1 | 2 | 1.89 | 1.7 | 1.7 | 1.5 | 1.71 | 1.64 | 1.809974 | 1.75 | 2.09 | 1.729174 | [14 empty] | 32
| 1 | 3 | 1.86 | 1.72 | 1.7 | 1.5 | 1.73 | 1.67 | 1.790285 | 1.78 | 2.06 | 1.799609 | [14 empty] | 16
| 1 | 4 | 1.84 | 1.66 | 1.8 | 1.5 | 1.77 | 1.95 | 1.805728 | 1.74 | 2.25 | 1.764871 | [14 empty] | 1.767851
| 1 | 5 | 1.93 | 1.68 | 1.9 | 1.6 | 1.77 | 1.8 | 1.812519 | 1.83 | 2.17 | 1.797646 | [14 empty] | 28
| 1 | 6 | 1.87 | 1.71 | 1.8 | 1.5 | 1.7 | 1.69 | 1.772629 | 1.81 | 2.19 | 1.853927
| Mean |  | 1.88 | 1.696667 | 1.8 | 1.516667 | 1.73 | 1.736667 | 1.791434 | 1.768333 | 2.145 | 1.782378
| Median |  | 1.88 | 1.705 | 1.8 | 1.5 | 1.72 | 1.68 | 1.798007 | 1.765 | 2.14 | 1.781259
| Std Dev. |  | 0.03098387 | 0.02250926 | 0.08944272 | 0.04082483 | 0.03286335 | 0.1182652 | 0.02236649 | 0.04792355 | 0.07092249 | 0.04449275
| Rel.Std.Dev. |  | 1.648% | 1.327% | 4.969% | 2.692% | 1.9% | 6.81% | 1.249% | 2.71% | 3.306% | 2.496%
| PDM3 |  | 6.344% | -4.027% | 1.819% | -14.21% | -2.141% | -1.764% | 1.334% | 0.02726% | 21.33% | 0.8217%
| Z-Score (Absolute) |  | 1.68 | 1.26 | 0.4 | 4.15 | 0.73 | 0.62 | 0.26 | 0.11 | 5.93 | 0.11
| Analytical results for Eu in OREAS 265 (Certified Value 1.61 ppm) | [25 empty] | Certified
Eu | Round | Replicate | Lab | Lab | Lab | Lab | Lab | Lab | Lab | Lab | Lab | Lab | [14 empty] | 1
| No | No | 1.05 | 1.07 | 1.12 | 1.13 | 1.14 | 1.16 | 1.17 | 1.18 | 1.20 | 1.22 | [14 empty] | ppm
|  |  | 4A*MS | 4A*MS | 4A*MS | 4A*MS | 4A*MS | 4A*OES/MS | 4A*MS | 4A*OES/MS | 4A*MS | 4A*MS | [14 empty] | 2
3
| 1 | 1 | 1.64 | 1.71 | 1.6 | 1.5 | 1.54 | 1.56 | 1.704383 | 1.54 | 1.75 | 1.598508 | [14 empty] | 1
| 1 | 2 | 1.64 | 1.71 | 1.5 | 1.4 | 1.48 | 1.61 | 1.647912 | 1.6 | 1.79 | 1.556675 | [14 empty] | 33
| 1 | 3 | 1.6 | 1.69 | 1.5 | 1.5 | 1.5 | 1.62 | 1.677682 | 1.64 | 1.71 | 1.609689 | [14 empty] | 16
| 1 | 4 | 1.6 | 1.91 | 1.6 | 1.5 | 1.52 | 1.65 | 1.68724 | 1.62 | 1.74 | 1.56407 | [14 empty] | 1.610571
| 1 | 5 | 1.61 | 1.62 | 1.6 | 1.4 | 1.54 | 1.58 | 1.665778 | 1.69 | 1.75 | 1.643435 | [14 empty] | 29
| 1 | 6 | 1.7 | 1.67 | 1.6 | 1.4 | 1.49 | 1.67 | 1.677443 | 1.67 | 1.76 | 1.611468
| Mean |  | 1.631667 | 1.718333 | 1.566667 | 1.45 | 1.511667 | 1.615 | 1.67674 | 1.626667 | 1.75 | 1.597307
| Median |  | 1.625 | 1.7 | 1.6 | 1.45 | 1.51 | 1.615 | 1.677562 | 1.63 | 1.75 | 1.604098
| Std Dev. |  | 0.0381663 | 0.09968283 | 0.05163978 | 0.05477226 | 0.02562551 | 0.04135215 | 0.01911564 | 0.05354126 | 0.02607681 | 0.03236874
| Rel.Std.Dev. |  | 2.339% | 5.801% | 3.296% | 3.777% | 1.695% | 2.561% | 1.14% | 3.291% | 1.49% | 2.026%
| PDM3 |  | 1.31% | 6.691% | -2.726% | -9.97% | -6.141% | 0.275% | 4.108% | 0.9994% | 8.657% | -0.8236%
| Z-Score (Absolute) |  | 0.13 | 1.19 | 0.66 | 2.09 | 1.34 | 0.07 | 0.68 | 0.07 | 1.58 | 0.29
| Analytical results for Fe in OREAS 265 (Certified Value 3.44 wt.%) | [25 empty] | Certified
Fe | Round | Replicate | Lab | Lab | Lab | Lab | Lab | Lab | Lab | Lab | Lab | Lab | Lab | Lab | Lab | Lab | Lab | Lab | Lab | Lab | Lab | Lab | Lab | Lab | Lab | Lab | 1
| No | No | 1.01 | 1.02 | 1.03 | 1.04 | 1.05 | 1.06 | 1.07 | 1.08 | 1.09 | 1.10 | 1.11 | 1.12 | 1.13 | 1.14 | 1.15 | 1.16 | 1.17 | 1.18 | 1.19 | 1.20 | 1.21 | 1.22 | 1.23 | 1.29 | wt.%
|  |  | 4A*OES/MS | 4A*OES/MS | 4A*OES | 4A*OES | 4A*OES | 4A*OES/MS | 4A*MS | 4A*OES/MS | 4A*MS | 4A*OES/MS | 4A*OES/MS | 4A*MS | 4A*MS | 4A*MS | 4A*OES/MS | 4A*OES/MS | 4A*OES | 4A*OES/MS | 4A*OES/MS | 4A*OES | 4A*OES/MS | 4A*MS | 4A*OES | 4A*OES/MS | 2
3
| 1 | 1 | 3.52 | 3.49 | 3.41 | 3.472729 | 3.39 | 3.64 | 3.52 | 3.5 | 3.37 | 3.45 | 3.49 | 3.38 | 3.59 | 3.33 | 3.39 | 3.56 | 3.35304 | 3.5756 | 3.32 | 3.399 | 3.44 | 3.300702 | 3.2061 | 3.45 | 1
| 1 | 2 | 3.38 | 3.6 | 3.42 | 3.505084 | 3.38 | 3.56 | 3.53 | 3.44 | 3.49 | 3.32 | 3.49 | 3.52 | 3.52 | 3.35 | 3.51 | 3.52 | 3.362808 | 3.5841 | 3.39 | 3.504 | 3.47 | 3.289843 | 3.2982 | 3.4 | 38
| 1 | 3 | 3.3 | 3.57 | 3.49 | 3.49093 | 3.39 | 3.53 | 3.49 | 3.43 | 3.43 | 3.41 | 3.53 | 3.47 | 3.45 | 3.44 | 3.43 | 3.51 | 3.357809 | 3.5832 | 3.35 | 3.413 | 3.43 | 3.367008 | 3.3485 | 3.39 | 16
| 1 | 4 | 3.35 | 3.5 | 3.44 | 3.479054 | 3.33 | 3.51 | 3.59 | 3.33 | 3.39 | 3.42 | 3.56 | 3.52 | 3.55 | 3.43 | 3.58 | 3.63 | 3.3567 | 3.4839 | 3.4 | 3.413 | 3.46 | 3.345203 | 3.2971 | 3.54 | 3.443524
| 1 | 5 | 3.29 | 3.58 | 3.46 | 3.484444 | 3.35 | 3.56 | 3.4 | 3.34 | 3.43 | 3.37 | 3.57 | 3.5 | 3.57 | 3.37 | 3.35 | 3.53 | 3.369065 | 3.5545 | 3.36 | 3.406 | 3.39 | 3.431891 | 3.1095 | 3.49 | 30
| 1 | 6 | 3.21 | 3.53 | 3.53 | 3.51209 | 3.37 | 3.53 | 3.39 | 3.44 | 3.41 | 3.42 | 3.4 | 3.44 | 3.52 | 3.4 | 3.37 | 3.64 | 3.361908 | 3.5342 | 3.36 | 3.56 | 3.49 | 3.426591 | 3.2071 | 3.5
| Mean |  | 3.341667 | 3.545 | 3.458333 | 3.490722 | 3.368333 | 3.555 | 3.486667 | 3.413333 | 3.42 | 3.398333 | 3.506667 | 3.471667 | 3.533333 | 3.386667 | 3.438333 | 3.565 | 3.360222 | 3.552583 | 3.363333 | 3.449167 | 3.446667 | 3.360206 | 3.244417 | 3.461667
| Median |  | 3.325 | 3.55 | 3.45 | 3.487687 | 3.375 | 3.545 | 3.505 | 3.435 | 3.42 | 3.415 | 3.51 | 3.485 | 3.535 | 3.385 | 3.41 | 3.545 | 3.359858 | 3.56505 | 3.36 | 3.413 | 3.45 | 3.356105 | 3.2521 | 3.47
| Std Dev. |  | 0.1049603 | 0.04505552 | 0.04535049 | 0.01524607 | 0.02401388 | 0.04593474 | 0.07814516 | 0.0656252 | 0.04147288 | 0.04622409 | 0.06218253 | 0.05455884 | 0.04926121 | 0.04412105 | 0.08953584 | 0.05683309 | 0.005613183 | 0.03878007 | 0.02875181 | 0.06676351 | 0.0350238 | 0.06051222 | 0.08667725 | 0.05913262
| Rel.Std.Dev. |  | 3.141% | 1.271% | 1.311% | 0.4368% | 0.7129% | 1.292% | 2.241% | 1.923% | 1.213% | 1.36% | 1.773% | 1.572% | 1.394% | 1.303% | 2.604% | 1.594% | 0.167% | 1.092% | 0.8549% | 1.936% | 1.016% | 1.801% | 2.672% | 1.708%
| PDM3 |  | -2.958% | 2.947% | 0.4301% | 1.371% | -2.184% | 3.237% | 1.253% | -0.8767% | -0.6831% | -1.312% | 1.834% | 0.8173% | 2.608% | -1.651% | -0.1507% | 3.528% | -2.419% | 3.167% | -2.329% | 0.1639% | 0.09126% | -2.42% | -5.782% | 0.5269%
| Z-Score (Absolute) |  | 1.2 | 1.09 | 0.12 | 0.48 | 0.9 | 1.2 | 0.43 | 0.39 | 0.32 | 0.56 | 0.66 | 0.27 | 0.96 | 0.69 | 0.11 | 1.31 | 0.99 | 1.17 | 0.95 | 0.02 | 0.02 | 0.99 | 2.29 | 0.15
| Analytical results for Ga in OREAS 265 (Certified Value 19.3 ppm) | [25 empty] | Certified
Ga | Round | Replicate | Lab | Lab | Lab | Lab | Lab | Lab | Lab | Lab | Lab | Lab | Lab | Lab | Lab | Lab | Lab | Lab | Lab | Lab | Lab | Lab | Lab | Lab | Lab |  | 1
| No | No | 1.01 | 1.02 | 1.03 | 1.04 | 1.05 | 1.06 | 1.07 | 1.08 | 1.09 | 1.10 | 1.11 | 1.12 | 1.13 | 1.14 | 1.15 | 1.16 | 1.17 | 1.18 | 1.19 | 1.20 | 1.21 | 1.22 | 1.29 |  | ppm
|  |  | 4A*OES/MS | 4A*OES/MS | 4A*MS | 4A*OES | 4A*MS | 4A*MS | 4A*OES | 4A*OES/MS | 4A*MS | 4A*OES/MS | 4A*OES/MS | 4A*MS | 4A*MS | 4A*MS | 4A*OES/MS | 4A*OES/MS | 4A*OES | 4A*OES/MS | 4A*OES/MS | 4A*MS | 4A*OES/MS | 4A*MS | 4A*OES/MS |  | 1
2
| 1 | 1 | 19 | 20.7 | 19.5 | 19.4222 | 19.44 | 19.35 | 20 | 18.15 | 18.99 | 18.1 | 18.65 | 18.54 | 17.6 | 20.94 | 19.3 | 19.3 | 19.76 | 20.06 | 20 | 19.5 | 21 | 20.07295 | 19.16 |  | 1
| 1 | 2 | 18.3 | 20.8 | 19.3 | 19.93925 | 18.79 | 19.45 | 20 | 17.75 | 19.47 | 17.9 | 18.4 | 18.98 | 16.74 | 19.59 | 19.1 | 19.1 | 19.71 | 20.14 | 20 | 19.9 | 21 | 19.80046 | 19.35 |  | 34
| 1 | 3 | 18 | 20.7 | 19.7 | 19.50659 | 19.05 | 19.23 | 19 | 17.55 | 19.26 | 17.7 | 18.65 | 18.47 | 17.86 | 19.71 | 19.2 | 19.2 | 19.93 | 20.12 | 20.2 | 19.7 | 21 | 19.94295 | 19.14 |  | 16
| 1 | 4 | 18.6 | 20.5 | 19.3 | 19.86816 | 18.91 | 19.76 | 20 | 17.4 | 18.59 | 18.25 | 19.25 | 18.81 | 18.77 | 20.5 | 19.5 | 19.2 | 19.64 | 19.63 | 20.1 | 19.8 | 21 | 19.63826 | 19.92 |  | 19.34988
| 1 | 5 | 18.1 | 20.4 | 19.1 | 19.37681 | 19.01 | 19.49 | 19 | 17.5 | 18.8 | 17.65 | 18.65 | 18.95 | 17.51 | 21.23 | 19.2 | 19.8 | 19.57 | 19.84 | 19.55 | 19.7 | 21 | 20.60876 | 20.4 |  | 31
| 1 | 6 | 17.3 | 20.2 | 18.9 | 19.71634 | 19.17 | 19.46 | 19 | 19.1 | 19.07 | 17.9 | 18.4 | 18.74 | 19.4 | 20.38 | 18.6 | 19.8 | 19.85 | 20.18 | 19.9 | 19.8 | 21 | 20.24101 | 19.94
| Mean |  | 18.21667 | 20.55 | 19.3 | 19.63823 | 19.06167 | 19.45667 | 19.5 | 17.90833 | 19.03 | 17.91667 | 18.66667 | 18.74833 | 17.98 | 20.39167 | 19.15 | 19.4 | 19.74333 | 19.995 | 19.95833 | 19.73333 | 21 | 20.05073 | 19.65167
| Median |  | 18.2 | 20.6 | 19.3 | 19.61147 | 19.03 | 19.455 | 19.5 | 17.65 | 19.03 | 17.9 | 18.65 | 18.775 | 17.73 | 20.44 | 19.2 | 19.25 | 19.735 | 20.09 | 20 | 19.75 | 21 | 20.00795 | 19.635
| Std Dev. |  | 0.5776389 | 0.2258318 | 0.2828427 | 0.2374513 | 0.2256029 | 0.1765975 | 0.5477226 | 0.6414177 | 0.3150238 | 0.2294922 | 0.3109126 | 0.2093243 | 0.9547565 | 0.6515648 | 0.3016621 | 0.3162278 | 0.132916 | 0.215569 | 0.2245366 | 0.136626 | 0 | 0.3442344 | 0.5117975
| Rel.Std.Dev. |  | 3.171% | 1.099% | 1.466% | 1.209% | 1.184% | 0.9076% | 2.809% | 3.582% | 1.655% | 1.281% | 1.666% | 1.116% | 5.31% | 3.195% | 1.575% | 1.63% | 0.6732% | 1.078% | 1.125% | 0.6924% | 0% | 1.717% | 2.604%
| PDM3 |  | -5.856% | 6.202% | -0.2578% | 1.49% | -1.489% | 0.5519% | 0.7758% | -7.45% | -1.653% | -7.407% | -3.531% | -3.109% | -7.08% | 5.384% | -1.033% | 0.259% | 2.033% | 3.334% | 3.144% | 1.982% | 8.528% | 3.622% | 1.56%
| Z-Score (Absolute) |  | 1.67 | 1.47 | 0.21 | 0.24 | 0.53 | 0 | 0.06 | 2.08 | 0.57 | 2.07 | 1.06 | 0.95 | 1.98 | 1.26 | 0.41 | 0.08 | 0.39 | 0.72 | 0.67 | 0.37 | 2.07 | 0.8 | 0.26
| Analytical results for Gd in OREAS 265 (Certified Value 5.73 ppm) | [25 empty] | Certified
Gd | Round | Replicate | Lab | Lab | Lab | Lab | Lab | Lab | Lab | Lab | Lab | Lab | [14 empty] | 1
| No | No | 1.05 | 1.07 | 1.12 | 1.13 | 1.14 | 1.16 | 1.17 | 1.18 | 1.20 | 1.22 | [14 empty] | ppm
|  |  | 4A*MS | 4A*MS | 4A*MS | 4A*MS | 4A*MS | 4A*OES/MS | 4A*MS | 4A*OES/MS | 4A*MS | 4A*MS | [14 empty] | 2
3
| 1 | 1 | 5.76 | 6 | 5.7 | 5.6 | 5.5 | 5.61 | 6.985775 | 5.58 | 6 | 5.558046 | [14 empty] | 1
| 1 | 2 | 6.01 | 6.13 | 5.7 | 5.4 | 5.26 | 5.76 | 6.912775 | 5.68 | 6.1 | 5.402256 | [14 empty] | 35
| 1 | 3 | 5.78 | 5.81 | 5.6 | 5.5 | 5.4 | 5.57 | 6.947275 | 5.87 | 5.9 | 5.437989 | [14 empty] | 16
| 1 | 4 | 5.63 | 6.01 | 5.8 | 5.7 | 5.48 | 5.84 | 6.955275 | 5.76 | 6.1 | 5.537151 | [14 empty] | 5.730512
| 1 | 5 | 5.83 | 6.05 | 5.9 | 5.6 | 5.67 | 5.47 | 6.942275 | 6.04 | 6 | 5.715649 | [14 empty] | 32
| 1 | 6 | 5.81 | 5.35 | 5.9 | 5.5 | 5.34 | 6.15 | 6.974275 | 6.04 | 5.9 | 5.706548
| Mean |  | 5.803333 | 5.891667 | 5.766667 | 5.55 | 5.441667 | 5.733333 | 6.952942 | 5.828333 | 6 | 5.559607
| Median |  | 5.795 | 6.005 | 5.75 | 5.55 | 5.44 | 5.685 | 6.951275 | 5.815 | 6 | 5.547599
| Std Dev. |  | 0.1232342 | 0.2855463 | 0.121106 | 0.1048809 | 0.1428869 | 0.2436938 | 0.02568203 | 0.1895697 | 0.08944272 | 0.131147
| Rel.Std.Dev. |  | 2.124% | 4.847% | 2.1% | 1.89% | 2.626% | 4.25% | 0.3694% | 3.253% | 1.491% | 2.359%
| PDM3 |  | 1.271% | 2.812% | 0.6309% | -3.15% | -5.04% | 0.04924% | 21.33% | 1.707% | 4.703% | -2.982%
| Z-Score (Absolute) |  | 0.08 | 0.45 | 0.08 | 0.99 | 1.44 | 0.22 | 4.9 | 0.18 | 0.9 | 0.94
| Analytical results for Ge in OREAS 265 (Indicative Value 0.2 ppm) | [25 empty] | Indicative
Ge | Round | Replicate | Lab | Lab | Lab | Lab | Lab | Lab | Lab | Lab | Lab | Lab | Lab | Lab | Lab | Lab | Lab | Lab | Lab | Lab | Lab | [5 empty] | 1
| No | No | 1.01 | 1.02 | 1.03 | 1.04 | 1.05 | 1.07 | 1.08 | 1.09 | 1.10 | 1.11 | 1.13 | 1.14 | 1.15 | 1.16 | 1.18 | 1.19 | 1.21 | 1.22 | 1.29 | [5 empty] | ppm
|  |  | 4A*OES/MS | 4A*OES/MS | 4A*MS | 4A*OES | 4A*MS | 4A*MS | 4A*OES/MS | 4A*MS | 4A*OES/MS | 4A*OES/MS | 4A*MS | 4A*MS | 4A*OES/MS | 4A*OES/MS | 4A*OES/MS | 4A*OES/MS | 4A*OES/MS | 4A*MS | 4A*OES/MS | [5 empty] | 2
2
| 1 | 1 | < 0.1 | 0.07 | 1.3 | 0.4272541 | 1.5 | 0.28 | 0.05 | 1.3 | 0.07 | 0.08 | 0.12 | 0.14 | 0.3 | 0.68 | 0.39 | 0.07 | 4.1 | < 0.2 | < 0.05 | [5 empty] | 1
| 1 | 2 | < 0.1 | 0.07 | 1.3 | 0.4679775 | 1.5 | 0.36 | 0.05 | 1.3 | 0.08 | 0.09 | < 0.05 | 0.14 | 0.4 | 0.37 | 0.5 | 0.07 | 3.9 | < 0.2 | < 0.05 | [5 empty] | 36
| 1 | 3 | < 0.1 | 0.06 | 1.3 | 0.4520066 | 1.4 | 0.33 | < 0.05 | 1.3 | 0.07 | 0.07 | 0.06 | 0.14 | 0.3 | 0.48 | 0.15 | 0.08 | 4 | < 0.2 | < 0.05 | [5 empty] | 16
| 1 | 4 | < 0.1 | 0.06 | 1.3 | 0.416006 | 1.6 | 0.34 | 0.05 | 1.3 | 0.07 | 0.08 | 0.08 | 0.15 | 0.3 | 0.74 | 0.35 | 0.07 | 4 | < 0.2 | < 0.05 | [5 empty] | 0.1950473
| 1 | 5 | < 0.1 | 0.07 | 1.3 | 0.3973612 | 1.5 | 0.31 | 0.05 | 1.2 | 0.07 | 0.09 | 0.06 | 0.14 | 0.3 | 0.34 | 0.14 | 0.08 | 3.8 | < 0.2 | < 0.05 | [5 empty] | 9
| 1 | 6 | < 0.1 | 0.05 | 1.3 | 0.447802 | 1.6 | 0.31 | 0.05 | 1.3 | 0.07 | 0.09 | 0.05 | 0.13 | 0.3 | 0.38 | 0.12 | 0.06 | 4.2 | < 0.2 | < 0.05
| Mean |  |  | 0.06333333 | 1.3 | 0.4347346 | 1.516667 | 0.3216667 | 0.05 | 1.283333 | 0.07166667 | 0.08333333 | 0.074 | 0.14 | 0.3166667 | 0.4983333 | 0.275 | 0.07166667 | 4
| Median |  |  | 0.065 | 1.3 | 0.437528 | 1.5 | 0.32 | 0.05 | 1.3 | 0.07 | 0.085 | 0.06 | 0.14 | 0.3 | 0.43 | 0.25 | 0.07 | 4
| Std Dev. |  |  | 0.008164966 | 0 | 0.02599098 | 0.07527727 | 0.02786874 | 0 | 0.04082483 | 0.004082483 | 0.008164966 | 0.02792848 | 0.006324555 | 0.04082483 | 0.1716294 | 0.1595932 | 0.007527727 | 0.1414214
| Rel.Std.Dev. |  |  | 12.89% | 0% | 5.979% | 4.963% | 8.664% | 0% | 3.181% | 5.696% | 9.798% | 37.74% | 4.518% | 12.89% | 34.44% | 58.03% | 10.5% | 3.536%
| PDM3 |  |  | -67.53% | 566.5% | 122.9% | 677.6% | 64.92% | -74.37% | 558% | -63.26% | -57.28% | -62.06% | -28.22% | 62.35% | 155.5% | 40.99% | -63.26% | 1951%
| Z-Score (Absolute) |  | 0.53 | 0.45 | 6.8 | 1.73 | 8.07 | 1.07 | 0.55 | 6.7 | 0.4 | 0.33 | 0.43 | 0 | 1.04 | 2.1 | 0.79 | 0.4 | 22.63 | 0.23 | 0.67
| Analytical results for Hf in OREAS 265 (Certified Value 4.89 ppm) | [25 empty] | Certified
Hf | Round | Replicate | Lab | Lab | Lab | Lab | Lab | Lab | Lab | Lab | Lab | Lab | Lab | Lab | Lab | Lab | Lab | Lab | Lab | Lab | Lab | Lab | Lab | Lab |  |  | 1
| No | No | 1.01 | 1.02 | 1.03 | 1.04 | 1.05 | 1.06 | 1.07 | 1.08 | 1.09 | 1.10 | 1.11 | 1.12 | 1.13 | 1.14 | 1.15 | 1.16 | 1.18 | 1.19 | 1.20 | 1.21 | 1.22 | 1.29 |  |  | ppm
|  |  | 4A*OES/MS | 4A*OES/MS | 4A*MS | 4A*OES | 4A*MS | 4A*MS | 4A*MS | 4A*OES/MS | 4A*MS | 4A*OES/MS | 4A*OES/MS | 4A*MS | 4A*MS | 4A*MS | 4A*OES/MS | 4A*OES/MS | 4A*OES/MS | 4A*OES/MS | 4A*MS | 4A*OES/MS | 4A*MS | 4A*OES/MS |  |  | 2
3
| 1 | 1 | 5.37 | 5.2 | 4.8 | 5.017266 | 4.96 | 5.12 | 4.4 | 4.7 | 4.9 | 4.6 | 4.9 | 4.8 | 4.81 | 4.6 | 5.38 | 4.7 | 4.52 | 5.2 | 5.3 | 4 | 4.828935 | 4.7 |  |  | 1
| 1 | 2 | 5.2 | 5.3 | 4.8 | 4.730183 | 5.11 | 4.87 | 4.4 | 4.5 | 4.84 | 4.5 | 4.7 | 4.88 | 4.78 | 4.6 | 5.19 | 4.9 | 4.6 | 5.3 | 5.4 | 3.8 | 4.68528 | 5 |  |  | 20
| 1 | 3 | 5.04 | 5.3 | 4.8 | 4.946915 | 5.02 | 4.74 | 4.9 | 4.5 | 5.17 | 4.5 | 4.9 | 4.83 | 4.53 | 4.6 | 5.2 | 4.9 | 4.76 | 5.2 | 5.5 | 3.9 | 4.835339 | 4.9 |  |  | 16
| 1 | 4 | 5.23 | 5.2 | 4.9 | 4.66198 | 5.02 | 4.67 | 4.6 | 4.5 | 4.94 | 4.7 | 4.9 | 4.88 | 4.79 | 4.6 | 5.45 | 4.9 | 4.6 | 5 | 5.4 | 3.9 | 4.812173 | 5.1 |  |  | 4.894259
| 1 | 5 | 4.97 | 5.4 | 4.8 | 4.657631 | 5.39 | 4.95 | 4.3 | 4.5 | 5.13 | 4.5 | 4.9 | 5.14 | 4.73 | 4.7 | 5.19 | 5 | 4.9 | 5 | 5.3 | 3.8 | 4.930796 | 5.1 |  |  | 33
| 1 | 6 | 4.74 | 5 | 4.9 | 4.785836 | 5.16 | 4.87 | 4.1 | 4.6 | 5.05 | 4.6 | 4.7 | 4.98 | 4.7 | 4.4 | 5.36 | 5 | 4.8 | 5 | 5.3 | 3.8 | 5.024349 | 5.1
| Mean |  | 5.091667 | 5.233333 | 4.833333 | 4.799968 | 5.11 | 4.87 | 4.45 | 4.55 | 5.005 | 4.566667 | 4.833333 | 4.918333 | 4.723333 | 4.583333 | 5.295 | 4.9 | 4.696667 | 5.116667 | 5.366667 | 3.866667 | 4.852812 | 4.983333
| Median |  | 5.12 | 5.25 | 4.8 | 4.758009 | 5.065 | 4.87 | 4.4 | 4.5 | 4.995 | 4.55 | 4.9 | 4.88 | 4.755 | 4.6 | 5.28 | 4.9 | 4.68 | 5.1 | 5.35 | 3.85 | 4.832137 | 5.05
| Std Dev. |  | 0.2233756 | 0.136626 | 0.05163978 | 0.1504539 | 0.1546609 | 0.158619 | 0.2738613 | 0.083666 | 0.1321741 | 0.08164966 | 0.1032796 | 0.1246462 | 0.1030857 | 0.09831921 | 0.115369 | 0.1095445 | 0.1455564 | 0.132916 | 0.08164966 | 0.08164966 | 0.1149787 | 0.1602082
| Rel.Std.Dev. |  | 4.387% | 2.611% | 1.068% | 3.134% | 3.027% | 3.257% | 6.154% | 1.839% | 2.641% | 1.788% | 2.137% | 2.534% | 2.182% | 2.145% | 2.179% | 2.236% | 3.099% | 2.598% | 1.521% | 2.112% | 2.369% | 3.215%
| PDM3 |  | 4.033% | 6.928% | -1.245% | -1.927% | 4.408% | -0.4957% | -9.077% | -7.034% | 2.263% | -6.693% | -1.245% | 0.4919% | -3.492% | -6.353% | 8.188% | 0.1173% | -4.037% | 4.544% | 9.652% | -21% | -0.8469% | 1.82%
| Z-Score (Absolute) |  | 0.79 | 1.27 | 0.1 | 0.21 | 0.85 | 0.03 | 1.4 | 1.06 | 0.49 | 1.01 | 0.1 | 0.19 | 0.47 | 0.95 | 1.48 | 0.13 | 0.56 | 0.87 | 1.73 | 3.4 | 0.03 | 0.42
| Analytical results for Hg in OREAS 265 (Indicative Value 0.017 ppm) | [25 empty] | Indicative
Hg | Round | Replicate | Lab | Lab | [22 empty] | 1
| No | No | 1.18 | 1.22 | [22 empty] | ppm
|  |  | 4A*OES/MS | 4A*MS | [22 empty] | 3
3
| 1 | 1 | 0.02 | < 1 | [22 empty] | 1
| 1 | 2 | 0.02 | < 1 | [22 empty] | 4
| 1 | 3 | 0.02 | < 1 | [22 empty] | 16
| 1 | 4 | 0.02 | < 1 | [22 empty] | 0.01666667
| 1 | 5 | 0.01 | < 1 | [22 empty] | 10
| 1 | 6 | 0.01 | < 1
| Mean |  | 0.01666667
| Median |  | 0.02
| Std Dev. |  | 0.005163978
| Rel.Std.Dev. |  | 30.98%
| PDM3 |  | -2.109e-13%
| Z-Score (Absolute) |  | 0.67 | 0.67
| Analytical results for Ho in OREAS 265 (Certified Value 0.69 ppm) | [25 empty] | Certified
Ho | Round | Replicate | Lab | Lab | Lab | Lab | Lab | Lab | Lab | Lab | Lab | [15 empty] | 1
| No | No | 1.05 | 1.07 | 1.12 | 1.13 | 1.14 | 1.16 | 1.18 | 1.20 | 1.22 | [15 empty] | ppm
|  |  | 4A*MS | 4A*MS | 4A*MS | 4A*MS | 4A*MS | 4A*OES/MS | 4A*OES/MS | 4A*MS | 4A*MS | [15 empty] | 2
3
| 1 | 1 | 0.71 | 0.64 | 0.7 | 0.5 | 0.67 | 1.02 | 0.64 | 0.74 | 0.6689238 | [15 empty] | 1
| 1 | 2 | 0.72 | 0.64 | 0.7 | 0.5 | 0.63 | 0.65 | 0.66 | 0.77 | 0.6502498 | [15 empty] | 21
| 1 | 3 | 0.7 | 0.59 | 0.7 | 0.5 | 0.67 | 0.7 | 0.68 | 0.82 | 0.683321 | [15 empty] | 16
| 1 | 4 | 0.72 | 0.64 | 0.7 | 0.6 | 0.68 | 0.67 | 0.67 | 0.82 | 0.6530831 | [15 empty] | 0.6912191
| 1 | 5 | 0.75 | 0.69 | 0.7 | 0.5 | 0.71 | 0.71 | 0.7 | 0.77 | 0.6829182 | [15 empty] | 34
| 1 | 6 | 0.74 | 0.55 | 0.7 | 0.6 | 0.65 | 0.72 | 0.69 | 0.81 | 0.6827067
| Mean |  | 0.7233333 | 0.625 | 0.7 | 0.5333333 | 0.6683333 | 0.745 | 0.6733333 | 0.7883333 | 0.6702004
| Median |  | 0.72 | 0.64 | 0.7 | 0.5 | 0.67 | 0.705 | 0.675 | 0.79 | 0.6758152
| Std Dev. |  | 0.01861899 | 0.0484768 | 1.216188e-16 | 0.05163978 | 0.0271416 | 0.1372224 | 0.02160247 | 0.03311596 | 0.01538153
| Rel.Std.Dev. |  | 2.574% | 7.756% | 1.737e-14% | 9.682% | 4.061% | 18.42% | 3.208% | 4.201% | 2.295%
| PDM3 |  | 4.646% | -9.58% | 1.27% | -22.84% | -3.311% | 7.781% | -2.588% | 14.05% | -3.041%
| Z-Score (Absolute) |  | 0.71 | 0.64 | NA | 1.9 | 0.05 | 1 | 0.02 | 1.6 | 0.02
Results from laboratory 1.12 were removed due to their 0.1 ppm reading resolution.
| Analytical results for In in OREAS 265 (Certified Value 0.07 ppm) | [25 empty] | Certified
In | Round | Replicate | Lab | Lab | Lab | Lab | Lab | Lab | Lab | Lab | Lab | Lab | Lab | Lab | Lab | Lab | Lab | Lab | Lab | Lab | Lab | Lab | Lab |  |  |  | 1
| No | No | 1.01 | 1.02 | 1.03 | 1.04 | 1.05 | 1.06 | 1.07 | 1.08 | 1.09 | 1.10 | 1.11 | 1.12 | 1.13 | 1.14 | 1.15 | 1.16 | 1.18 | 1.19 | 1.21 | 1.22 | 1.29 |  |  |  | ppm
|  |  | 4A*OES/MS | 4A*OES/MS | 4A*MS | 4A*OES | 4A*MS | 4A*MS | 4A*MS | 4A*OES/MS | 4A*MS | 4A*OES/MS | 4A*OES/MS | 4A*MS | 4A*MS | 4A*MS | 4A*OES/MS | 4A*OES/MS | 4A*OES/MS | 4A*OES/MS | 4A*OES/MS | 4A*MS | 4A*OES/MS |  |  |  | 3
3
| 1 | 1 | 0.07 | 0.074 | 0.07 | 0.07174757 | 0.07 | 0.067 | 0.1 | 0.077 | 0.06 | 0.073 | 0.067 | 0.07 | 0.09 | 0.09 | 0.07 | 0.1 | 0.099 | 0.074 | 0.1 | < 0.5 | 0.064 |  |  |  | 1
| 1 | 2 | 0.07 | 0.078 | 0.07 | 0.05712096 | 0.07 | 0.07 | 0.07 | 0.068 | 0.07 | 0.076 | 0.066 | 0.08 | 0.09 | 0.092 | 0.07 | 0.09 | 0.106 | 0.071 | 0.09 | < 0.5 | 0.062 |  |  |  | 22
| 1 | 3 | 0.07 | 0.073 | 0.07 | 0.06562139 | 0.07 | 0.069 | 0.09 | 0.069 | 0.07 | 0.071 | 0.067 | 0.07 | 0.1 | 0.108 | 0.07 | 0.07 | 0.109 | 0.074 | 0.11 | < 0.5 | 0.064 |  |  |  | 16
| 1 | 4 | 0.07 | 0.076 | 0.07 | 0.07612144 | 0.07 | 0.063 | 0.08 | 0.068 | 0.07 | 0.075 | 0.066 | 0.08 | 0.08 | 0.103 | 0.07 | 0.08 | 0.1 | 0.072 | 0.09 | < 0.5 | 0.069 |  |  |  | 0.06994599
| 1 | 5 | 0.07 | 0.074 | 0.07 | 0.05870239 | 0.07 | 0.059 | 0.08 | 0.066 | 0.07 | 0.074 | 0.069 | 0.08 | 0.09 | 0.086 | 0.07 | 0.12 | 0.108 | 0.071 | 0.1 | < 0.5 | 0.065 |  |  |  | 35
| 1 | 6 | 0.07 | 0.071 | 0.07 | 0.08294905 | 0.07 | 0.073 | 0.09 | 0.07 | 0.07 | 0.072 | 0.066 | 0.07 | 0.08 | 0.088 | 0.07 | 0.11 | 0.107 | 0.073 | 0.1 | < 0.5 | 0.066
| Mean |  | 0.07 | 0.07433333 | 0.07 | 0.06871047 | 0.07 | 0.06683333 | 0.085 | 0.06966667 | 0.06833333 | 0.0735 | 0.06683333 | 0.075 | 0.08833333 | 0.0945 | 0.07 | 0.095 | 0.1048333 | 0.0725 | 0.09833333 |  | 0.065
| Median |  | 0.07 | 0.074 | 0.07 | 0.06868448 | 0.07 | 0.068 | 0.085 | 0.0685 | 0.07 | 0.0735 | 0.0665 | 0.075 | 0.09 | 0.091 | 0.07 | 0.095 | 0.1065 | 0.0725 | 0.1 |  | 0.0645
| Std Dev. |  | 0 | 0.00242212 | 0 | 0.01010846 | 0 | 0.005076088 | 0.01048809 | 0.003829708 | 0.004082483 | 0.001870829 | 0.001169045 | 0.005477226 | 0.007527727 | 0.008893818 | 0 | 0.01870829 | 0.004262237 | 0.001378405 | 0.007527727 |  | 0.002366432
| Rel.Std.Dev. |  | 0% | 3.258% | 0% | 14.71% | 0% | 7.595% | 12.34% | 5.497% | 5.974% | 2.545% | 1.749% | 7.303% | 8.522% | 9.411% | 0% | 19.69% | 4.066% | 1.901% | 7.655% |  | 3.641%
| PDM3 |  | 0.07722% | 6.272% | 0.07722% | -1.766% | 0.07722% | -4.45% | 21.52% | -0.3993% | -2.306% | 5.081% | -4.45% | 7.226% | 26.29% | 35.1% | 0.07722% | 35.82% | 49.88% | 3.651% | 40.58% |  | -7.071%
| Z-Score (Absolute) |  | 0.4 | 0.3 | 0.4 | 0.61 | 0.4 | 0.92 | 2.02 | 0.46 | 0.67 | 0.16 | 0.92 | 0.4 | 2.56 | 3.56 | 0.4 | 3.64 | 5.23 | 0 | 4.18 | 28.73 | 1.21
| Analytical results for K in OREAS 265 (Certified Value 1.95 wt.%) | [25 empty] | Certified
K | Round | Replicate | Lab | Lab | Lab | Lab | Lab | Lab | Lab | Lab | Lab | Lab | Lab | Lab | Lab | Lab | Lab | Lab | Lab | Lab | Lab | Lab | Lab | Lab | Lab | Lab | 1
| No | No | 1.01 | 1.02 | 1.03 | 1.04 | 1.05 | 1.06 | 1.07 | 1.08 | 1.09 | 1.10 | 1.11 | 1.12 | 1.13 | 1.14 | 1.15 | 1.16 | 1.17 | 1.18 | 1.19 | 1.20 | 1.21 | 1.22 | 1.23 | 1.29 | wt.%
|  |  | 4A*OES/MS | 4A*OES/MS | 4A*OES | 4A*OES | 4A*OES | 4A*OES/MS | 4A*MS | 4A*OES/MS | 4A*MS | 4A*OES/MS | 4A*OES/MS | 4A*MS | 4A*MS | 4A*MS | 4A*OES/MS | 4A*OES/MS | 4A*OES | 4A*OES/MS | 4A*OES/MS | 4A*OES | 4A*OES/MS | 4A*MS | 4A*OES | 4A*OES/MS | 2
3
| 1 | 1 | 2.12 | 2.03 | 1.88 | 2.004076 | 1.9554 | 1.98 | 2 | 1.97 | 1.9003 | 1.92 | 1.96 | 1.94 | 1.75 | 1.96 | 1.93 | 2.05 | 1.93567 | 2.0866 | 1.93 | 1.951 | 1.9 | 1.868735 | 1.7384 | 2.02 | 1
| 1 | 2 | 2.04 | 2.05 | 1.87 | 1.975244 | 1.9327 | 1.93 | 1.95 | 1.98 | 1.9194 | 1.89 | 1.92 | 1.96 | 1.86 | 1.92 | 1.95 | 2.03 | 1.930627 | 2.1021 | 1.95 | 1.984 | 1.91 | 1.855533 | 1.8137 | 2.01 | #N/A
| 1 | 3 | 2 | 2.03 | 1.89 | 1.936105 | 1.9449 | 1.91 | 1.97 | 1.97 | 1.9495 | 1.91 | 1.98 | 1.96 | 1.85 | 1.98 | 1.91 | 2.02 | 1.934693 | 2.1076 | 1.95 | 1.967 | 1.87 | 1.891941 | 1.8536 | 1.99 | 16
| 1 | 4 | 2.05 | 2 | 1.87 | 1.954985 | 1.9043 | 1.9 | 2 | 1.9 | 1.9012 | 1.93 | 2.02 | 1.96 | 1.72 | 1.95 | 2.02 | 2.08 | 1.929922 | 2.0518 | 1.98 | 1.934 | 1.9 | 1.892011 | 1.8124 | 2.09 | 1.949053
| 1 | 5 | 1.98 | 2.06 | 1.86 | 1.957609 | 1.9205 | 1.97 | 1.91 | 1.94 | 1.9447 | 1.9 | 1.98 | 1.97 | 1.8 | 1.93 | 1.93 | 2.02 | 1.930256 | 2.0944 | 1.94 | 1.926 | 1.88 | 1.934076 | 1.8717 | 2.05 | 36
| 1 | 6 | 1.91 | 2.03 | 1.87 | 1.99452 | 1.9285 | 1.96 | 1.9 | 1.94 | 1.93 | 1.94 | 1.97 | 1.99 | 1.57 | 1.92 | 1.91 | 2.08 | 1.924811 | 2.0977 | 1.97 | 2.026 | 1.89 | 1.919948 | 1.7001 | 2.06
| Mean |  | 2.016667 | 2.033333 | 1.873333 | 1.970423 | 1.93105 | 1.941667 | 1.955 | 1.95 | 1.924183 | 1.915 | 1.971667 | 1.963333 | 1.758333 | 1.943333 | 1.941667 | 2.046667 | 1.930997 | 2.090033 | 1.953333 | 1.964667 | 1.891667 | 1.893707 | 1.798317 | 2.036667
| Median |  | 2.02 | 2.03 | 1.87 | 1.966427 | 1.9306 | 1.945 | 1.96 | 1.955 | 1.9247 | 1.915 | 1.975 | 1.96 | 1.775 | 1.94 | 1.93 | 2.04 | 1.930441 | 2.09605 | 1.95 | 1.959 | 1.895 | 1.891976 | 1.81305 | 2.035
| Std Dev. |  | 0.07118052 | 0.02065591 | 0.01032796 | 0.02575519 | 0.01800464 | 0.03311596 | 0.0432435 | 0.02966479 | 0.02105815 | 0.01870829 | 0.03250641 | 0.01632993 | 0.1072225 | 0.0242212 | 0.04119061 | 0.02804758 | 0.003888561 | 0.02002805 | 0.01861899 | 0.03677862 | 0.0147196 | 0.02968218 | 0.06650243 | 0.03669696
| Rel.Std.Dev. |  | 3.53% | 1.016% | 0.5513% | 1.307% | 0.9324% | 1.706% | 2.212% | 1.521% | 1.094% | 0.9769% | 1.649% | 0.8317% | 6.098% | 1.246% | 2.121% | 1.37% | 0.2014% | 0.9583% | 0.9532% | 1.872% | 0.7781% | 1.567% | 3.698% | 1.802%
| PDM3 |  | 3.469% | 4.324% | -3.885% | 1.096% | -0.9237% | -0.3789% | 0.3051% | 0.04861% | -1.276% | -1.747% | 1.16% | 0.7327% | -9.785% | -0.2934% | -0.3789% | 5.008% | -0.9264% | 7.233% | 0.2196% | 0.8011% | -2.944% | -2.84% | -7.734% | 4.495%
| Z-Score (Absolute) |  | 1.94 | 2.4 | 2.03 | 0.66 | 0.43 | 0.14 | 0.23 | 0.09 | 0.62 | 0.88 | 0.69 | 0.46 | 5.21 | 0.09 | 0.14 | 2.77 | 0.43 | 3.97 | 0.18 | 0.5 | 1.52 | 1.46 | 4.1 | 2.49
| Analytical results for La in OREAS 265 (Certified Value 49.8 ppm) | [25 empty] | Certified
La | Round | Replicate | Lab | Lab | Lab | Lab | Lab | Lab | Lab | Lab | Lab | Lab | Lab | Lab | Lab | Lab | Lab | Lab | Lab | Lab | Lab | Lab | Lab | Lab |  |  | 1
| No | No | 1.01 | 1.02 | 1.05 | 1.06 | 1.07 | 1.08 | 1.09 | 1.10 | 1.11 | 1.12 | 1.13 | 1.14 | 1.15 | 1.16 | 1.17 | 1.18 | 1.19 | 1.20 | 1.21 | 1.22 | 1.23 | 1.29 |  |  | ppm
|  |  | 4A*OES/MS | 4A*OES/MS | 4A*MS | 4A*MS | 4A*OES | 4A*OES/MS | 4A*MS | 4A*OES/MS | 4A*OES/MS | 4A*MS | 4A*MS | 4A*MS | 4A*OES/MS | 4A*OES/MS | 4A*OES | 4A*OES/MS | 4A*OES/MS | 4A*OES | 4A*OES/MS | 4A*MS | 4A*OES | 4A*OES/MS |  |  | 1
2
| 1 | 1 | 54.1 | 50.8 | 52.03 | 45.98 | 52 | 52.8 | 49.8 | 51.9 | 51.5 | 51.2 | 58.4 | 47 | 47.2 | 47.3 | 50.636 | 47.9 | 50.6 | 50 | 53 | 48.82344 | 44.89 | 44.1 |  |  | 1
| 1 | 2 | 50.2 | 54.7 | 51.67 | 47.21 | 52 | 51.6 | 50.37 | 50.2 | 50.6 | 50.8 | 57.4 | 44.7 | 46.5 | 46.8 | 50.812 | 48.5 | 51.4 | 52 | 51 | 47.52142 | 45.65 | 45 |  |  | 23
| 1 | 3 | 48.2 | 52.3 | 51.02 | 46.22 | 51 | 50.8 | 49.48 | 51.2 | 52.4 | 49.7 | 56.5 | 46.4 | 46.6 | 47.6 | 50.687 | 49.2 | 51.3 | 51 | 53 | 48.74367 | 45.35 | 44.8 |  |  | 16
| 1 | 4 | 47.9 | 51.9 | 51.28 | 45.11 | 54 | 50.2 | 48.26 | 51.4 | 53.3 | 51.5 | 60.4 | 47 | 47.2 | 47.9 | 50.934 | 47.5 | 51.2 | 50 | 54 | 48.59747 | 45.254 | 46.4 |  |  | 49.80098
| 1 | 5 | 47.7 | 51.8 | 51.58 | 46.41 | 48 | 50.9 | 48.77 | 52.2 | 52.2 | 53 | 58.2 | 46 | 46.1 | 47.4 | 50.208 | 48.9 | 50.1 | 51 | 49 | 49.74659 | 44.97 | 47.2 |  |  | 37
| 1 | 6 | 46.4 | 50.9 | 51.54 | 45.55 | 51 | 52.8 | 50.25 | 51.1 | 50 | 52.3 | 59.7 | 44.6 | 45.1 | 47.9 | 50.56 | 49.2 | 51.2 | 53 | 53 | 49.89262 | 45.6 | 46.5
| Mean |  | 49.08333 | 52.06667 | 51.52 | 46.08 | 51.33333 | 51.51667 | 49.48833 | 51.33333 | 51.66667 | 51.41667 | 58.43333 | 45.95 | 46.45 | 47.48333 | 50.6395 | 48.53333 | 50.96667 | 51.16667 | 52.16667 | 48.88754 | 45.28567 | 45.66667
| Median |  | 48.05 | 51.85 | 51.56 | 46.1 | 51.5 | 51.25 | 49.64 | 51.3 | 51.85 | 51.35 | 58.3 | 46.2 | 46.55 | 47.5 | 50.6615 | 48.7 | 51.2 | 51 | 53 | 48.78356 | 45.302 | 45.7
| Std Dev. |  | 2.74621 | 1.41798 | 0.3447318 | 0.7262506 | 1.966384 | 1.088883 | 0.8342042 | 0.697615 | 1.219289 | 1.154845 | 1.437591 | 1.076569 | 0.7867655 | 0.4167333 | 0.2495065 | 0.7061633 | 0.5085928 | 1.169045 | 1.834848 | 0.8629488 | 0.3139692 | 1.202775
| Rel.Std.Dev. |  | 5.595% | 2.723% | 0.6691% | 1.576% | 3.831% | 2.114% | 1.686% | 1.359% | 2.36% | 2.246% | 2.46% | 2.343% | 1.694% | 0.8776% | 0.4927% | 1.455% | 0.9979% | 2.285% | 3.517% | 1.765% | 0.6933% | 2.634%
| PDM3 |  | -1.441% | 4.549% | 3.452% | -7.472% | 3.077% | 3.445% | -0.6278% | 3.077% | 3.746% | 3.244% | 17.33% | -7.733% | -6.729% | -4.654% | 1.684% | -2.545% | 2.341% | 2.742% | 4.75% | -1.834% | -9.067% | -8.302%
| Z-Score (Absolute) |  | 0.87 | 0.64 | 0.36 | 2.38 | 0.27 | 0.36 | 0.66 | 0.27 | 0.43 | 0.31 | 3.84 | 2.44 | 2.19 | 1.67 | 0.08 | 1.14 | 0.08 | 0.18 | 0.69 | 0.96 | 2.78 | 2.59
| Analytical results for Li in OREAS 265 (Certified Value 35.6 ppm) | [25 empty] | Certified
Li | Round | Replicate | Lab | Lab | Lab | Lab | Lab | Lab | Lab | Lab | Lab | Lab | Lab | Lab | Lab | Lab | Lab | Lab | Lab | Lab | Lab | Lab | Lab | Lab | Lab |  | 1
| No | No | 1.01 | 1.02 | 1.03 | 1.04 | 1.05 | 1.06 | 1.07 | 1.08 | 1.09 | 1.10 | 1.11 | 1.12 | 1.13 | 1.14 | 1.15 | 1.16 | 1.17 | 1.18 | 1.19 | 1.20 | 1.21 | 1.22 | 1.29 |  | ppm
|  |  | 4A*OES/MS | 4A*OES/MS | 4A*MS | 4A*OES | 4A*MS | 4A*OES/MS | 4A*OES | 4A*OES/MS | 4A*MS | 4A*OES/MS | 4A*OES/MS | 4A*MS | 4A*MS | 4A*MS | 4A*OES/MS | 4A*OES/MS | 4A*MS | 4A*OES/MS | 4A*OES/MS | 4A*OES | 4A*OES/MS | 4A*MS | 4A*OES/MS |  | 1
2
| 1 | 1 | 50 | 37.2 | 36.3 | 34.91186 | 34.3 | 36 | 37 | 36.5 | 33.3 | 36.8 | 36.3 | 34.9 | 33.3 | 35.8 | 34 | 38.8 | 35.96 | 35 | 35 | 37 | 36.1 | 35.47788 | 39.6 |  | 1
| 1 | 2 | 50 | 38.5 | 35.9 | 34.78233 | 34 | 35 | 36 | 36.7 | 34.1 | 35.5 | 36.4 | 37.5 | 32.1 | 34.4 | 35 | 39.8 | 35.9246 | 35 | 35.8 | 40 | 36.1 | 34.62005 | 39.8 |  | #N/A
| 1 | 3 | 49 | 38 | 35.7 | 33.51512 | 35 | 34 | 36 | 36.4 | 34.2 | 36.4 | 36.7 | 36.6 | 34.4 | 36.6 | 34 | 39.4 | 35.9666 | 36 | 35.6 | 38 | 35.4 | 35.24263 | 39.3 |  | 16
| 1 | 4 | 50 | 37.1 | 35.5 | 33.64047 | 33.3 | 34 | 37 | 35 | 33.9 | 36.6 | 36.9 | 36.7 | 36.8 | 35.9 | 35 | 38.6 | 35.8806 | 34 | 36 | 38 | 37.9 | 35.87301 | 41.9 |  | 35.6208
| 1 | 5 | 48 | 38 | 36.1 | 34.34538 | 33.8 | 32 | 35 | 35.4 | 34.5 | 35.9 | 37.3 | 37.5 | 33.7 | 34.5 | 34 | 39 | 35.9376 | 35 | 35.4 | 38 | 35 | 36.5722 | 42.9 |  | 38
| 1 | 6 | 45 | 37.6 | 35.9 | 34.5046 | 34 | 32 | 35 | 35.7 | 34.1 | 36.8 | 35.4 | 37.2 | 39.3 | 34.3 | 34 | 39.4 | 35.9646 | 36 | 35.7 | 39 | 34.7 | 36.17644 | 42.1
| Mean |  | 48.66667 | 37.73333 | 35.9 | 34.28329 | 34.06667 | 33.83333 | 36 | 35.95 | 34.01667 | 36.33333 | 36.5 | 36.73333 | 34.93333 | 35.25 | 34.33333 | 39.16667 | 35.939 | 35.16667 | 35.58333 | 38.33333 | 35.86667 | 35.66037 | 40.93333
| Median |  | 49.5 | 37.8 | 35.9 | 34.42499 | 34 | 34 | 36 | 36.05 | 34.1 | 36.5 | 36.55 | 36.95 | 34.05 | 35.15 | 34 | 39.2 | 35.9488 | 35 | 35.65 | 38 | 35.75 | 35.67545 | 40.85
| Std Dev. |  | 1.966384 | 0.5354126 | 0.2828427 | 0.5831402 | 0.5645057 | 1.602082 | 0.8944272 | 0.683374 | 0.4020779 | 0.5278889 | 0.6480741 | 0.9770705 | 2.647766 | 0.9731393 | 0.5163978 | 0.4457204 | 0.03309985 | 0.7527727 | 0.3488075 | 1.032796 | 1.146589 | 0.6975742 | 1.542293
| Rel.Std.Dev. |  | 4.041% | 1.419% | 0.7879% | 1.701% | 1.657% | 4.735% | 2.485% | 1.901% | 1.182% | 1.453% | 1.776% | 2.66% | 7.579% | 2.761% | 1.504% | 1.138% | 0.0921% | 2.141% | 0.9803% | 2.694% | 3.197% | 1.956% | 3.768%
| PDM3 |  | 36.62% | 5.931% | 0.7838% | -3.755% | -4.363% | -5.018% | 1.065% | 0.9242% | -4.503% | 2% | 2.468% | 3.123% | -1.93% | -1.041% | -3.614% | 9.954% | 0.8933% | -1.275% | -0.1052% | 7.615% | 0.6902% | 0.1111% | 14.91%
| Z-Score (Absolute) |  | 10.33 | 1.48 | 0 | 1.31 | 1.48 | 1.67 | 0.08 | 0.04 | 1.52 | 0.35 | 0.49 | 0.67 | 0.78 | 0.53 | 1.27 | 2.64 | 0.03 | 0.59 | 0.26 | 1.97 | 0.03 | 0.19 | 4.07
| Analytical results for Lu in OREAS 265 (Certified Value 0.24 ppm) | [25 empty] | Certified
Lu | Round | Replicate | Lab | Lab | Lab | Lab | Lab | Lab | Lab | Lab | Lab | Lab | Lab | Lab | [12 empty] | 1
| No | No | 1.01 | 1.05 | 1.06 | 1.07 | 1.12 | 1.13 | 1.14 | 1.15 | 1.16 | 1.17 | 1.18 | 1.22 | [12 empty] | ppm
|  |  | 4A*OES/MS | 4A*MS | 4A*MS | 4A*MS | 4A*MS | 4A*MS | 4A*MS | 4A*OES/MS | 4A*OES/MS | 4A*MS | 4A*OES/MS | 4A*MS | [12 empty] | 2
3
| 1 | 1 | 0.25 | 0.24 | 0.23 | 0.23 | 0.2 | 0.2 | 0.23 | 0.24 | 0.26 | 0.246597 | 0.24 | 0.2521651 | [12 empty] | 1
| 1 | 2 | 0.24 | 0.26 | 0.25 | 0.27 | 0.2 | 0.2 | 0.23 | 0.23 | 0.26 | 0.2476066 | 0.23 | 0.2435486 | [12 empty] | 24
| 1 | 3 | 0.23 | 0.24 | 0.23 | 0.25 | 0.2 | 0.2 | 0.23 | 0.24 | 0.22 | 0.2354517 | 0.25 | 0.2528147 | [12 empty] | 16
| 1 | 4 | 0.22 | 0.23 | 0.23 | 0.24 | 0.2 | 0.2 | 0.22 | 0.24 | 0.23 | 0.2499461 | 0.25 | 0.2427112 | [12 empty] | 0.2403587
| 1 | 5 | 0.22 | 0.28 | 0.23 | 0.23 | 0.2 | 0.2 | 0.23 | 0.24 | 0.23 | 0.2423131 | 0.25 | 0.2487838 | [12 empty] | 39
| 1 | 6 | 0.21 | 0.26 | 0.24 | 0.24 | 0.2 | 0.2 | 0.21 | 0.23 | 0.26 | 0.2463073 | 0.25 | 0.263276
| Mean |  | 0.2283333 | 0.2516667 | 0.235 | 0.2433333 | 0.2 | 0.2 | 0.225 | 0.2366667 | 0.2433333 | 0.2447036 | 0.245 | 0.2505499
| Median |  | 0.225 | 0.25 | 0.23 | 0.24 | 0.2 | 0.2 | 0.23 | 0.24 | 0.245 | 0.2464522 | 0.25 | 0.2504744
| Std Dev. |  | 0.0147196 | 0.01834848 | 0.0083666 | 0.01505545 | 3.040471e-17 | 3.040471e-17 | 0.0083666 | 0.005163978 | 0.01861899 | 0.005164898 | 0.0083666 | 0.007526921
| Rel.Std.Dev. |  | 6.447% | 7.291% | 3.56% | 6.187% | 1.52e-14% | 1.52e-14% | 3.718% | 2.182% | 7.652% | 2.111% | 3.415% | 3.004%
| PDM3 |  | -5.003% | 4.705% | -2.229% | 1.238% | -16.79% | -16.79% | -6.39% | -1.536% | 1.238% | 1.808% | 1.931% | 4.24%
| Z-Score (Absolute) |  | 1.46 | 0.81 | 0.81 | 0 | NA | NA | 1.78 | 0.65 | 0 | 0.13 | 0.16 | 0.7
Results from laboratories 1.12 and 1.13 were removed due to their 0.1 ppm reading resolution.
| Analytical results for Mg in OREAS 265 (Certified Value 0.841 wt.%) | [25 empty] | Certified
Mg | Round | Replicate | Lab | Lab | Lab | Lab | Lab | Lab | Lab | Lab | Lab | Lab | Lab | Lab | Lab | Lab | Lab | Lab | Lab | Lab | Lab | Lab | Lab | Lab | Lab | Lab | 1
| No | No | 1.01 | 1.02 | 1.03 | 1.04 | 1.05 | 1.06 | 1.07 | 1.08 | 1.09 | 1.10 | 1.11 | 1.12 | 1.13 | 1.14 | 1.15 | 1.16 | 1.17 | 1.18 | 1.19 | 1.20 | 1.21 | 1.22 | 1.23 | 1.29 | wt.%
|  |  | 4A*OES/MS | 4A*OES/MS | 4A*OES | 4A*OES | 4A*OES | 4A*OES/MS | 4A*MS | 4A*OES/MS | 4A*MS | 4A*OES/MS | 4A*OES/MS | 4A*MS | 4A*MS | 4A*MS | 4A*OES/MS | 4A*OES/MS | 4A*OES | 4A*OES/MS | 4A*OES/MS | 4A*OES | 4A*OES/MS | 4A*MS | 4A*OES | 4A*OES/MS | 3
3
| 1 | 1 | 0.89 | 0.83 | 0.831 | 0.8648772 | 0.8362 | 0.831 | 0.88 | 0.87 | 0.8205 | 0.86 | 0.81 | 0.83 | 0.86 | 0.85 | 0.82 | 0.91 | 0.8545161 | 0.8843 | 0.81 | 0.862 | 0.88 | 0.8163839 | 0.8035 | 0.85 | 1
| 1 | 2 | 0.85 | 0.86 | 0.829 | 0.8565561 | 0.832 | 0.856 | 0.81 | 0.86 | 0.8414 | 0.82 | 0.81 | 0.84 | 0.85 | 0.81 | 0.84 | 0.9 | 0.8524109 | 0.8882 | 0.82 | 0.893 | 0.88 | 0.8163794 | 0.821 | 0.84 | #N/A
| 1 | 3 | 0.83 | 0.86 | 0.831 | 0.8558945 | 0.832 | 0.843 | 0.83 | 0.86 | 0.8407 | 0.85 | 0.81 | 0.84 | 0.85 | 0.84 | 0.82 | 0.9 | 0.8538383 | 0.9012 | 0.81 | 0.862 | 0.88 | 0.8336304 | 0.807 | 0.84 | 16
| 1 | 4 | 0.85 | 0.84 | 0.82 | 0.8566147 | 0.8307 | 0.839 | 0.83 | 0.83 | 0.8107 | 0.85 | 0.82 | 0.84 | 0.88 | 0.85 | 0.86 | 0.93 | 0.8517705 | 0.8683 | 0.82 | 0.868 | 0.89 | 0.8290454 | 0.8308 | 0.88 | 0.8410144
| 1 | 5 | 0.81 | 0.86 | 0.848 | 0.8565857 | 0.8348 | 0.835 | 0.82 | 0.84 | 0.8425 | 0.84 | 0.82 | 0.84 | 0.86 | 0.83 | 0.81 | 0.9 | 0.8570519 | 0.8968 | 0.81 | 0.868 | 0.87 | 0.8528465 | 0.7923 | 0.86 | 40
| 1 | 6 | 0.8 | 0.84 | 0.844 | 0.8650644 | 0.8349 | 0.831 | 0.84 | 0.85 | 0.833 | 0.86 | 0.78 | 0.83 | 0.88 | 0.81 | 0.82 | 0.93 | 0.8531849 | 0.8967 | 0.82 | 0.905 | 0.85 | 0.8580305 | 0.7985 | 0.87
| Mean |  | 0.8383333 | 0.8483333 | 0.8338333 | 0.8592654 | 0.8334333 | 0.8391667 | 0.835 | 0.8516667 | 0.8314667 | 0.8466667 | 0.8083333 | 0.8366667 | 0.8633333 | 0.8316667 | 0.8283333 | 0.9116667 | 0.8537954 | 0.88925 | 0.815 | 0.8763333 | 0.875 | 0.834386 | 0.80885 | 0.8566667
| Median |  | 0.84 | 0.85 | 0.831 | 0.8566002 | 0.8334 | 0.837 | 0.83 | 0.855 | 0.83685 | 0.85 | 0.81 | 0.84 | 0.86 | 0.835 | 0.82 | 0.905 | 0.8535116 | 0.89245 | 0.815 | 0.868 | 0.88 | 0.8313379 | 0.80525 | 0.855
| Std Dev. |  | 0.03250641 | 0.0132916 | 0.01034247 | 0.00442789 | 0.00215654 | 0.009474527 | 0.02428992 | 0.0147196 | 0.01311132 | 0.01505545 | 0.0147196 | 0.005163978 | 0.0136626 | 0.01834848 | 0.01834848 | 0.0147196 | 0.001871674 | 0.01199846 | 0.005477226 | 0.01816223 | 0.01378405 | 0.01776097 | 0.01443949 | 0.01632993
| Rel.Std.Dev. |  | 3.878% | 1.567% | 1.24% | 0.5153% | 0.2588% | 1.129% | 2.909% | 1.728% | 1.577% | 1.778% | 1.821% | 0.6172% | 1.583% | 2.206% | 2.215% | 1.615% | 0.2192% | 1.349% | 0.6721% | 2.073% | 1.575% | 2.129% | 1.785% | 1.906%
| PDM3 |  | -0.3188% | 0.8703% | -0.8539% | 2.17% | -0.9014% | -0.2197% | -0.7151% | 1.267% | -1.135% | 0.6721% | -3.886% | -0.517% | 2.654% | -1.111% | -1.508% | 8.401% | 1.52% | 5.735% | -3.093% | 4.2% | 4.041% | -0.7881% | -3.824% | 1.861%
| Z-Score (Absolute) |  | 0.02 | 0.55 | 0.28 | 1.19 | 0.31 | 0.02 | 0.22 | 0.75 | 0.42 | 0.46 | 1.76 | 0.12 | 1.42 | 0.41 | 0.6 | 4.21 | 0.87 | 2.92 | 1.37 | 2.18 | 2.1 | 0.25 | 1.73 | 1.04
| Analytical results for Mn in OREAS 265 (Certified Value 0.031 wt.%) | [25 empty] | Certified
Mn | Round | Replicate | Lab | Lab | Lab | Lab | Lab | Lab | Lab | Lab | Lab | Lab | Lab | Lab | Lab | Lab | Lab | Lab | Lab | Lab | Lab | Lab | Lab | Lab | Lab | Lab | 1
| No | No | 1.01 | 1.02 | 1.03 | 1.04 | 1.05 | 1.06 | 1.07 | 1.08 | 1.09 | 1.10 | 1.11 | 1.12 | 1.13 | 1.14 | 1.15 | 1.16 | 1.17 | 1.18 | 1.19 | 1.20 | 1.21 | 1.22 | 1.23 | 1.29 | wt.%
|  |  | 4A*OES/MS | 4A*OES/MS | 4A*OES | 4A*OES | 4A*OES | 4A*OES/MS | 4A*MS | 4A*OES/MS | 4A*MS | 4A*OES/MS | 4A*OES/MS | 4A*MS | 4A*MS | 4A*MS | 4A*OES/MS | 4A*OES/MS | 4A*OES | 4A*OES/MS | 4A*OES/MS | 4A*OES | 4A*OES/MS | 4A*MS | 4A*OES | 4A*OES/MS | 3
3
| 1 | 1 | 0.03 | 0.0317 | 0.0288 | 0.03138231 | 0.0304 | 0.0315 | 0.0305 | 0.0314 | 0.0293 | 0.0309 | 0.0308 | 0.0315 | 0.0317 | 0.0303 | 0.0311 | 0.0324 | 0.02997607 | 0.0329 | 0.0325 | 0.031 | 0.0307 | 0.03013255 | 0.029 | 0.03 | 1
| 1 | 2 | 0.03 | 0.0322 | 0.0292 | 0.03146096 | 0.0301 | 0.0308 | 0.0301 | 0.0309 | 0.0307 | 0.0302 | 0.0304 | 0.0322 | 0.0309 | 0.0289 | 0.0308 | 0.0319 | 0.02998589 | 0.0331 | 0.0312 | 0.031 | 0.0314 | 0.03014889 | 0.0301 | 0.0296 | 25
| 1 | 3 | 0.03 | 0.0326 | 0.0291 | 0.03089923 | 0.0301 | 0.0304 | 0.0289 | 0.0305 | 0.0304 | 0.0304 | 0.0308 | 0.032 | 0.0305 | 0.0302 | 0.0308 | 0.032 | 0.02999035281 | 0.0334 | 0.0302 | 0.031 | 0.0306 | 0.03053804 | 0.0304 | 0.0295 | 16
| 1 | 4 | 0.03 | 0.0315 | 0.0294 | 0.03109524 | 0.0297 | 0.0303 | 0.0312 | 0.0296 | 0.0295 | 0.0309 | 0.0314 | 0.0324 | 0.033 | 0.03 | 0.0315 | 0.0331 | 0.03001333 | 0.0325 | 0.0308 | 0.031 | 0.0309 | 0.03006172 | 0.0316 | 0.0309 | 0.03077816
| 1 | 5 | 0.03 | 0.0323 | 0.0287 | 0.03160987 | 0.0302 | 0.031 | 0.0303 | 0.0301 | 0.0303 | 0.0306 | 0.0311 | 0.0325 | 0.0313 | 0.0309 | 0.0311 | 0.0321 | 0.03002086 | 0.0332 | 0.0309 | 0.031 | 0.03 | 0.03169516 | 0.03 | 0.0304 | 41
| 1 | 6 | 0.03 | 0.0316 | 0.0291 | 0.03103516 | 0.0301 | 0.031 | 0.0286 | 0.0306 | 0.03 | 0.0311 | 0.0301 | 0.0315 | 0.0326 | 0.0296 | 0.0304 | 0.0333 | 0.02998825 | 0.0334 | 0.0307 | 0.031 | 0.031 | 0.03149214 | 0.0291 | 0.0305
| Mean |  | 0.03 | 0.03198333 | 0.02905 | 0.03124713 | 0.0301 | 0.03083333 | 0.02993333 | 0.03051667 | 0.03003333 | 0.03068333 | 0.03076667 | 0.03201667 | 0.03166667 | 0.02998333 | 0.03095 | 0.03246667 | 0.02999579 | 0.03308333 | 0.03105 | 0.031 | 0.03076667 | 0.03067808 | 0.03003333 | 0.03015
| Median |  | 0.03 | 0.03195 | 0.0291 | 0.03123877 | 0.0301 | 0.0309 | 0.0302 | 0.03055 | 0.03015 | 0.03075 | 0.0308 | 0.0321 | 0.0315 | 0.0301 | 0.03095 | 0.03225 | 0.0299893 | 0.03315 | 0.03085 | 0.031 | 0.0308 | 0.03034346 | 0.03005 | 0.0302
| Std Dev. |  | 0 | 0.0004445972 | 0.0002588436 | 0.0002773505 | 0.0002280351 | 0.0004412105 | 0.000993311 | 0.0006242329 | 0.0005428321 | 0.0003430258 | 0.0004676181 | 0.0004355074 | 0.000972968 | 0.0006794606 | 0.000372827 | 0.000595539 | 1.737457e-05 | 0.0003430258 | 0.0007816649 | 0 | 0.0004676181 | 0.000731343 | 0.0009521905 | 0.0005468089
| Rel.Std.Dev. |  | 0% | 1.39% | 0.891% | 0.8876% | 0.7576% | 1.431% | 3.318% | 2.046% | 1.807% | 1.118% | 1.52% | 1.36% | 3.073% | 2.266% | 1.205% | 1.834% | 0.05792% | 1.037% | 2.517% | 0% | 1.52% | 2.384% | 3.17% | 1.814%
| PDM3 |  | -2.528% | 3.916% | -5.615% | 1.524% | -2.203% | 0.1792% | -2.745% | -0.8496% | -2.42% | -0.3081% | -0.03736% | 4.024% | 2.887% | -2.582% | 0.5583% | 5.486% | -2.542% | 7.49% | 0.8832% | 0.7208% | -0.03736% | -0.3252% | -2.42% | -2.041%
| Z-Score (Absolute) |  | 0.74 | 1.29 | 1.72 | 0.53 | 0.64 | 0.11 | 0.81 | 0.21 | 0.71 | 0.04 | 0.04 | 1.32 | 0.96 | 0.76 | 0.23 | 1.78 | 0.75 | 2.42 | 0.33 | 0.26 | 0.04 | 0.05 | 0.71 | 0.59
| Analytical results for Mo in OREAS 265 (Certified Value 4.22 ppm) | [25 empty] | Certified
Mo | Round | Replicate | Lab | Lab | Lab | Lab | Lab | Lab | Lab | Lab | Lab | Lab | Lab | Lab | Lab | Lab | Lab | Lab | Lab | Lab | Lab | Lab | Lab | Lab | Lab | Lab | 1
| No | No | 1.01 | 1.02 | 1.03 | 1.04 | 1.05 | 1.06 | 1.07 | 1.08 | 1.09 | 1.10 | 1.11 | 1.12 | 1.13 | 1.14 | 1.15 | 1.16 | 1.17 | 1.18 | 1.19 | 1.20 | 1.21 | 1.22 | 1.23 | 1.29 | ppm
|  |  | 4A*OES/MS | 4A*OES/MS | 4A*MS | 4A*OES | 4A*MS | 4A*MS | 4A*MS | 4A*OES/MS | 4A*MS | 4A*OES/MS | 4A*OES/MS | 4A*MS | 4A*MS | 4A*MS | 4A*OES/MS | 4A*OES/MS | 4A*MS | 4A*OES/MS | 4A*OES/MS | 4A*MS | 4A*OES/MS | 4A*MS | 4A*OES | 4A*OES/MS | 2
3
| 1 | 1 | 4.69 | 4.32 | 4.2 | 4.08804 | 4.2 | 4.06 | 4.3 | 4.07 | 4.2 | 4.36 | 3.97 | 4.05 | 4.06 | 5.17 | 4.51 | 4.18 | 3.611817 | 4.3 | 4.43 | 4.29 | 4.3 | 4.081527 | 3.987 | 4.03 | 1
| 1 | 2 | 4.46 | 4.42 | 4.2 | 3.441936 | 4.2 | 4.11 | 4.2 | 3.99 | 4.2 | 4.24 | 3.94 | 4.21 | 3.99 | 5.05 | 4.48 | 4.08 | 3.676317 | 4.4 | 4.56 | 4.38 | 4.2 | 4.047515 | 4.0524 | 4.13 | 26
| 1 | 3 | 4.41 | 4.41 | 4.2 | 3.484553 | 4.3 | 4 | 4 | 3.88 | 4.2 | 4.31 | 4.01 | 4.12 | 4.14 | 4.92 | 4.66 | 4.25 | 3.617976 | 4.6 | 4.6 | 4.39 | 4.2 | 4.034137 | 4.124 | 4.12 | 16
| 1 | 4 | 4.59 | 4.37 | 4.2 | 3.773636 | 4.2 | 4.23 | 4.4 | 3.86 | 4.1 | 4.33 | 4.12 | 4.18 | 3.79 | 4.63 | 4.68 | 4.29 | 3.665929 | 4.5 | 4.49 | 4.43 | 4.2 | 4.141265 | 3.9985 | 4.3 | 4.219004
| 1 | 5 | 4.41 | 4.33 | 4.2 | 3.805191 | 4.4 | 4.09 | 4.1 | 3.91 | 4.4 | 4.61 | 4.03 | 4.24 | 4.23 | 4.46 | 4.57 | 4.25 | 3.643404 | 4.4 | 4.35 | 4.31 | 4.2 | 4.243834 | 4.23 | 4.31 | 42
| 1 | 6 | 4.15 | 4.31 | 4.2 | 3.903399 | 4.2 | 3.99 | 4.1 | 4 | 4.1 | 4.26 | 3.92 | 4.18 | 3.98 | 4.32 | 4.37 | 4.43 | 3.603877 | 4.6 | 4.43 | 4.47 | 4.2 | 4.232995 | 4.18 | 4.31
| Mean |  | 4.451667 | 4.36 | 4.2 | 3.749459 | 4.25 | 4.08 | 4.183333 | 3.951667 | 4.2 | 4.351667 | 3.998333 | 4.163333 | 4.031667 | 4.758333 | 4.545 | 4.246667 | 3.636553 | 4.466667 | 4.476667 | 4.378333 | 4.216667 | 4.130212 | 4.095317 | 4.2
| Median |  | 4.435 | 4.35 | 4.2 | 3.789413 | 4.2 | 4.075 | 4.15 | 3.95 | 4.2 | 4.32 | 3.99 | 4.18 | 4.025 | 4.775 | 4.54 | 4.25 | 3.63069 | 4.45 | 4.46 | 4.385 | 4.2 | 4.111396 | 4.0882 | 4.215
| Std Dev. |  | 0.1846528 | 0.04732864 | 0 | 0.2476978 | 0.083666 | 0.08763561 | 0.147196 | 0.0813429 | 0.1095445 | 0.1340771 | 0.07250287 | 0.06831301 | 0.1514486 | 0.3400833 | 0.1167476 | 0.1163901 | 0.03005231 | 0.121106 | 0.09244818 | 0.06882345 | 0.04082483 | 0.09169069 | 0.09907715 | 0.1219836
| Rel.Std.Dev. |  | 4.148% | 1.086% | 0% | 6.606% | 1.969% | 2.148% | 3.519% | 2.058% | 2.608% | 3.081% | 1.813% | 1.641% | 3.756% | 7.147% | 2.569% | 2.741% | 0.8264% | 2.711% | 2.065% | 1.572% | 0.9682% | 2.22% | 2.419% | 2.904%
| PDM3 |  | 5.515% | 3.342% | -0.4504% | -11.13% | 0.7347% | -3.295% | -0.8455% | -6.337% | -0.4504% | 3.144% | -5.23% | -1.32% | -4.44% | 12.78% | 7.727% | 0.6557% | -13.81% | 5.87% | 6.107% | 3.776% | -0.05541% | -2.105% | -2.932% | -0.4504%
| Z-Score (Absolute) |  | 1.09 | 0.69 | 0 | 1.95 | 0.22 | 0.52 | 0.07 | 1.07 | 0 | 0.66 | 0.87 | 0.16 | 0.73 | 2.42 | 1.49 | 0.2 | 2.44 | 1.15 | 1.2 | 0.77 | 0.07 | 0.3 | 0.45 | 0
| Analytical results for Na in OREAS 265 (Certified Value 0.76 wt.%) | [25 empty] | Certified
Na | Round | Replicate | Lab | Lab | Lab | Lab | Lab | Lab | Lab | Lab | Lab | Lab | Lab | Lab | Lab | Lab | Lab | Lab | Lab | Lab | Lab | Lab | Lab | Lab | Lab | Lab | 1
| No | No | 1.01 | 1.02 | 1.03 | 1.04 | 1.05 | 1.06 | 1.07 | 1.08 | 1.09 | 1.10 | 1.11 | 1.12 | 1.13 | 1.14 | 1.15 | 1.16 | 1.17 | 1.18 | 1.19 | 1.20 | 1.21 | 1.22 | 1.23 | 1.29 | wt.%
|  |  | 4A*OES/MS | 4A*OES/MS | 4A*OES | 4A*OES | 4A*OES | 4A*OES/MS | 4A*OES | 4A*OES/MS | 4A*MS | 4A*OES/MS | 4A*OES/MS | 4A*MS | 4A*MS | 4A*MS | 4A*OES/MS | 4A*OES/MS | 4A*OES | 4A*OES/MS | 4A*OES/MS | 4A*OES | 4A*OES/MS | 4A*MS | 4A*OES | 4A*OES/MS | 3
3
| 1 | 1 | 0.8 | 0.78 | 0.773 | 0.683712 | 0.7546 | 0.763 | 0.79 | 0.78 | 0.7521 | 0.76 | 0.77 | 0.756 | 0.758 | 0.88 | 0.9 | 0.8 | 0.7387156 | 0.7853 | 0.75 | 0.779 | 0.81 | 0.7139482 | 0.7015 | 0.77 | 1
| 1 | 2 | 0.75 | 0.79 | 0.748 | 0.6830815 | 0.748 | 0.748 | 0.78 | 0.77 | 0.7717 | 0.73 | 0.75 | 0.784 | 0.746 | 0.84 | 0.96 | 0.79 | 0.7372884 | 0.7884 | 0.75 | 0.786 | 0.81 | 0.7110328 | 0.6947 | 0.76 | 44
| 1 | 3 | 0.74 | 0.79 | 0.753 | 0.6496927 | 0.7371 | 0.739 | 0.78 | 0.76 | 0.7717 | 0.74 | 0.75 | 0.781 | 0.73 | 0.88 | 0.93 | 0.79 | 0.7390636 | 0.7978 | 0.76 | 0.772 | 0.78 | 0.724739 | 0.6953 | 0.76 | 16
| 1 | 4 | 0.77 | 0.77 | 0.742 | 0.659689 | 0.7326 | 0.73 | 0.8 | 0.74 | 0.7423 | 0.75 | 0.78 | 0.787 | 0.815 | 0.86 | 0.95 | 0.81 | 0.7380724 | 0.7688 | 0.76 | 0.772 | 0.79 | 0.7233225 | 0.7094 | 0.79 | 0.7604058
| 1 | 5 | 0.72 | 0.79 | 0.76 | 0.6464243 | 0.7348 | 0.739 | 0.75 | 0.75 | 0.762 | 0.74 | 0.77 | 0.782 | 0.753 | 0.84 | 0.92 | 0.79 | 0.738154 | 0.7891 | 0.75 | 0.772 | 0.78 | 0.7415245 | 0.7142 | 0.77 | 43
| 1 | 6 | 0.7 | 0.78 | 0.761 | 0.6612978 | 0.7446 | 0.733 | 0.76 | 0.77 | 0.7617 | 0.76 | 0.77 | 0.775 | 0.804 | 0.86 | 0.9 | 0.82 | 0.7366324 | 0.7896 | 0.75 | 0.809 | 0.77 | 0.7370572 | 0.6985 | 0.78
| Mean |  | 0.7466667 | 0.7833333 | 0.7561667 | 0.6639829 | 0.74195 | 0.742 | 0.7766667 | 0.7616667 | 0.76025 | 0.7466667 | 0.765 | 0.7775 | 0.7676667 | 0.86 | 0.9266667 | 0.8 | 0.7379877 | 0.7865 | 0.7533333 | 0.7816667 | 0.79 | 0.7252707 | 0.7022667 | 0.7716667
| Median |  | 0.745 | 0.785 | 0.7565 | 0.6604934 | 0.74085 | 0.739 | 0.78 | 0.765 | 0.76185 | 0.745 | 0.77 | 0.7815 | 0.7555 | 0.86 | 0.925 | 0.795 | 0.7381132 | 0.78875 | 0.75 | 0.7755 | 0.785 | 0.7240307 | 0.7 | 0.77
| Std Dev. |  | 0.03559026 | 0.008164966 | 0.0109438 | 0.01607576 | 0.008552368 | 0.012 | 0.01861899 | 0.0147196 | 0.01145421 | 0.0121106 | 0.01224745 | 0.01125611 | 0.03393327 | 0.01788854 | 0.02503331 | 0.01264911 | 0.0008997875 | 0.009616652 | 0.005163978 | 0.01451436 | 0.0167332 | 0.01214991 | 0.007922794 | 0.01169045
| Rel.Std.Dev. |  | 4.767% | 1.042% | 1.447% | 2.421% | 1.153% | 1.617% | 2.397% | 1.933% | 1.507% | 1.622% | 1.601% | 1.448% | 4.42% | 2.08% | 2.701% | 1.581% | 0.1219% | 1.223% | 0.6855% | 1.857% | 2.118% | 1.675% | 1.128% | 1.515%
| PDM3 |  | -1.807% | 3.015% | -0.5575% | -12.68% | -2.427% | -2.421% | 2.138% | 0.1658% | -0.0205% | -1.807% | 0.6042% | 2.248% | 0.9549% | 13.1% | 21.86% | 5.207% | -2.948% | 3.432% | -0.9301% | 2.796% | 3.892% | -4.621% | -7.646% | 1.481%
| Z-Score (Absolute) |  | 0.59 | 0.71 | 0.25 | 3.52 | 0.76 | 0.76 | 0.47 | 0.06 | 0.11 | 0.59 | 0.06 | 0.5 | 0.15 | 3.42 | 5.79 | 1.3 | 0.9 | 0.82 | 0.35 | 0.64 | 0.94 | 1.35 | 2.16 | 0.3
| Analytical results for Nb in OREAS 265 (Certified Value 26.2 ppm) | [25 empty] | Certified
Nb | Round | Replicate | Lab | Lab | Lab | Lab | Lab | Lab | Lab | Lab | Lab | Lab | Lab | Lab | Lab | Lab | Lab | Lab | Lab | Lab | Lab | Lab | Lab | Lab | Lab |  | 1
| No | No | 1.01 | 1.02 | 1.03 | 1.04 | 1.05 | 1.06 | 1.07 | 1.08 | 1.09 | 1.10 | 1.11 | 1.12 | 1.13 | 1.14 | 1.15 | 1.16 | 1.17 | 1.18 | 1.19 | 1.20 | 1.21 | 1.22 | 1.29 |  | ppm
|  |  | 4A*OES/MS | 4A*OES/MS | 4A*MS | 4A*OES | 4A*MS | 4A*MS | 4A*MS | 4A*OES/MS | 4A*MS | 4A*OES/MS | 4A*OES/MS | 4A*MS | 4A*MS | 4A*MS | 4A*OES/MS | 4A*OES/MS | 4A*MS | 4A*OES/MS | 4A*OES/MS | 4A*MS | 4A*OES/MS | 4A*MS | 4A*OES/MS |  | 1
2
| 1 | 1 | 28.5 | 27.5 | 24.8 | 19.23002 | 26.22 | 26.6 | 22.6 | 27.2 | 25.08 | 28.2 | 27.6 | 25.4 | 23.86 | 23.9 | 25.2 | 25.5 | 28.107175 | 25.06 | 24.2 | 28.3 | 25.7 | 26.42161 | 25.6 |  | 1
| 1 | 2 | 27.9 | 29 | 24.7 | 18.22922 | 26.97 | 26.7 | 25.5 | 26.9 | 25.36 | 26.9 | 27.6 | 26.55 | 23.2 | 23.3 | 25 | 26.5 | 28.074375 | 25.17 | 23.9 | 28.7 | 26.3 | 26.05348 | 25.9 |  | 6
| 1 | 3 | 27.6 | 28.2 | 25.3 | 18.84146 | 26.47 | 25.7 | 22.3 | 25.5 | 25.39 | 26.8 | 27.8 | 25.64 | 24.84 | 25 | 24.9 | 26.8 | 28.05575 | 26.39 | 24.6 | 27.8 | 25.7 | 26.30053 | 26 |  | 16
| 1 | 4 | 24.7 | 28.3 | 25.5 | 20.29693 | 26.72 | 27.1 | 25.1 | 26.3 | 25.07 | 27.9 | 28.3 | 26.04 | 26.45 | 24.7 | 25.3 | 26.8 | 28.107775 | 25.61 | 23.9 | 28.7 | 25.7 | 26.51046 | 26.8 |  | 26.18893
| 1 | 5 | 22.6 | 28.1 | 24.4 | 19.78136 | 28.03 | 25.7 | 25.1 | 26.5 | 25.93 | 27.8 | 27.9 | 26.03 | 23.94 | 24.4 | 25 | 26.6 | 28.027775 | 27.2 | 24.3 | 28.2 | 26 | 27.35851 | 27.9 |  | 44
| 1 | 6 | 19.3 | 27.3 | 24.7 | 20.85897 | 27.53 | 26.3 | 23.8 | 27.1 | 25.85 | 27.4 | 26.8 | 26.01 | 26.81 | 23.8 | 24.2 | 27.6 | 28.938375 | 26.69 | 23.7 | 28.5 | 26.1 | 27.67687 | 27.3
| Mean |  | 25.1 | 28.06667 | 24.9 | 19.53966 | 26.99 | 26.35 | 24.06667 | 26.58333 | 25.44667 | 27.5 | 27.66667 | 25.945 | 24.85 | 24.18333 | 24.93333 | 26.63333 | 28.2185375 | 26.02 | 24.1 | 28.36667 | 25.91667 | 26.72024 | 26.58333
| Median |  | 26.15 | 28.15 | 24.75 | 19.50569 | 26.845 | 26.45 | 24.45 | 26.7 | 25.375 | 27.6 | 27.7 | 26.02 | 24.39 | 24.15 | 25 | 26.7 | 28.090775 | 26 | 24.05 | 28.4 | 25.85 | 26.46604 | 26.4
| Std Dev. |  | 3.624914 | 0.608824 | 0.4147288 | 0.9667552 | 0.6796764 | 0.5648008 | 1.380821 | 0.6337718 | 0.3696846 | 0.5656854 | 0.4966555 | 0.3940939 | 1.478675 | 0.6306082 | 0.388158 | 0.6772493 | 0.3539799 | 0.8706779 | 0.3286335 | 0.3444803 | 0.2562551 | 0.6444283 | 0.9020347
| Rel.Std.Dev. |  | 14.44% | 2.169% | 1.666% | 4.948% | 2.518% | 2.143% | 5.737% | 2.384% | 1.453% | 2.057% | 1.795% | 1.519% | 5.95% | 2.608% | 1.557% | 2.543% | 1.254% | 3.346% | 1.364% | 1.214% | 0.9888% | 2.412% | 3.393%
| PDM3 |  | -4.158% | 7.17% | -4.922% | -25.39% | 3.059% | 0.615% | -8.104% | 1.506% | -2.834% | 5.006% | 5.643% | -0.9314% | -5.113% | -7.658% | -4.794% | 1.697% | 7.75% | -0.645% | -7.976% | 8.315% | -1.04% | 2.029% | 1.506%
| Z-Score (Absolute) |  | 0.57 | 1.27 | 0.69 | 4.02 | 0.6 | 0.2 | 1.21 | 0.35 | 0.36 | 0.92 | 1.02 | 0.05 | 0.73 | 1.14 | 0.67 | 0.38 | 1.36 | 0 | 1.19 | 1.46 | 0.06 | 0.43 | 0.35
| Analytical results for Nd in OREAS 265 (Certified Value 41.1 ppm) | [25 empty] | Certified
Nd | Round | Replicate | Lab | Lab | Lab | Lab | Lab | Lab | Lab | Lab | Lab | Lab | [14 empty] | 1
| No | No | 1.05 | 1.07 | 1.12 | 1.13 | 1.14 | 1.16 | 1.17 | 1.18 | 1.20 | 1.22 | [14 empty] | ppm
|  |  | 4A*MS | 4A*MS | 4A*MS | 4A*MS | 4A*MS | 4A*OES/MS | 4A*MS | 4A*OES/MS | 4A*MS | 4A*MS | [14 empty] | 1
2
| 1 | 1 | 40.75 | 42.8 | 41.5 | 44.3 | 38.9 | 39.3 | 40.70885 | 38.46 | 43.2 | 40.45168 | [14 empty] | 1
| 1 | 2 | 41.35 | 43.1 | 41.8 | 43.9 | 37 | 39.9 | 40.66173 | 39.52 | 44.3 | 39.14577 | [14 empty] | 28
| 1 | 3 | 40.99 | 41.2 | 40.7 | 44.8 | 37.9 | 39.8 | 40.5702 | 40.78 | 41.8 | 39.63631 | [14 empty] | 16
| 1 | 4 | 39.76 | 43.8 | 41.8 | 40.9 | 38.5 | 41.3 | 40.61895 | 39.57 | 43.5 | 39.76288 | [14 empty] | 41.11213
| 1 | 5 | 41.26 | 42.1 | 43.7 | 44 | 38.6 | 39 | 40.69084 | 42.04 | 43.5 | 41.17313 | [14 empty] | 45
| 1 | 6 | 41.36 | 41 | 42.6 | 40.7 | 36.9 | 40.9 | 40.69737 | 41.53 | 43.6 | 41.25818
| Mean |  | 40.91167 | 42.33333 | 42.01667 | 43.1 | 37.96667 | 40.03333 | 40.65799 | 40.31667 | 43.31667 | 40.23799
| Median |  | 41.125 | 42.45 | 41.8 | 43.95 | 38.2 | 39.85 | 40.67628 | 40.175 | 43.5 | 40.10728
| Std Dev. |  | 0.6120594 | 1.102119 | 1.026483 | 1.809972 | 0.8524475 | 0.8981462 | 0.05377919 | 1.363535 | 0.8280499 | 0.8650572
| Rel.Std.Dev. |  | 1.496% | 2.603% | 2.443% | 4.199% | 2.245% | 2.243% | 0.1323% | 3.382% | 1.912% | 2.15%
| PDM3 |  | -0.4876% | 2.97% | 2.2% | 4.835% | -7.651% | -2.624% | -1.105% | -1.935% | 5.362% | -2.126%
| Z-Score (Absolute) |  | 0.09 | 1.05 | 0.84 | 1.57 | 1.92 | 0.51 | 0.09 | 0.32 | 1.72 | 0.37
| Analytical results for Ni in OREAS 265 (Certified Value 53 ppm) | [25 empty] | Certified
Ni | Round | Replicate | Lab | Lab | Lab | Lab | Lab | Lab | Lab | Lab | Lab | Lab | Lab | Lab | Lab | Lab | Lab | Lab | Lab | Lab | Lab | Lab | Lab | Lab | Lab | Lab | 1
| No | No | 1.01 | 1.02 | 1.03 | 1.04 | 1.05 | 1.06 | 1.07 | 1.08 | 1.09 | 1.10 | 1.11 | 1.12 | 1.13 | 1.14 | 1.15 | 1.16 | 1.17 | 1.18 | 1.19 | 1.20 | 1.21 | 1.22 | 1.23 | 1.29 | ppm
|  |  | 4A*OES/MS | 4A*OES/MS | 4A*OES | 4A*OES | 4A*OES | 4A*OES/MS | 4A*MS | 4A*OES/MS | 4A*MS | 4A*OES/MS | 4A*OES/MS | 4A*MS | 4A*MS | 4A*MS | 4A*OES/MS | 4A*OES/MS | 4A*OES | 4A*OES/MS | 4A*OES/MS | 4A*MS | 4A*OES/MS | 4A*MS | 4A*OES | 4A*OES/MS | 0
1
| 1 | 1 | 53.9 | 55.9 | 51 | 54.54279 | 54 | 56 | 54 | 54 | 54 | 57.6 | 53.4 | 52.7 | 53 | 53.5 | 51 | 52.1 | 51.73349 | 57.2 | 53.5 | 58.5 | 53.1 | 51.76581 | 52.321 | 52.2 | 1
| 1 | 2 | 52.6 | 58.9 | 50 | 53.78006 | 53 | 55 | 55 | 52.4 | 54.7 | 55.1 | 53.2 | 55.9 | 51.3 | 52.6 | 51.2 | 52.2 | 51.63611 | 59.6 | 54 | 59.9 | 52.7 | 51.21421 | 52.65 | 53.6 | 14
| 1 | 3 | 51.4 | 58.1 | 51 | 52.73776 | 53 | 53 | 51 | 52.1 | 54.6 | 55.4 | 54 | 54.1 | 51 | 53.1 | 50.7 | 53.4 | 51.8098 | 57.9 | 54.4 | 58 | 53.1 | 52.66931 | 51.98 | 52.8 | 16
| 1 | 4 | 53.3 | 57 | 50 | 53.19811 | 53 | 54 | 57 | 52.4 | 53 | 56.9 | 53.8 | 54.7 | 59.2 | 53.8 | 51.8 | 52.8 | 51.63559 | 56.3 | 53.3 | 58.6 | 52.6 | 51.75857 | 52.45 | 54.8 | 53.05333
| 1 | 5 | 51.6 | 57.7 | 51 | 53.75064 | 53 | 51 | 54 | 51.3 | 55.1 | 55.3 | 53.8 | 55.3 | 52.4 | 54.4 | 51.3 | 52.1 | 51.66672 | 57.8 | 53.1 | 59.3 | 53.2 | 53.34808 | 52.36 | 54.5 | 46
| 1 | 6 | 50.5 | 56.6 | 51 | 54.71485 | 54 | 49 | 51 | 55.3 | 54.4 | 56.2 | 52.3 | 54.9 | 58.9 | 52.1 | 50.3 | 54.8 | 51.94397 | 57.9 | 54.3 | 59.7 | 53.3 | 53.81553 | 52.387 | 54.4
| Mean |  | 52.21667 | 57.36667 | 50.66667 | 53.78737 | 53.33333 | 53 | 53.66667 | 52.91667 | 54.3 | 56.08333 | 53.41667 | 54.6 | 54.3 | 53.25 | 51.05 | 52.9 | 51.73761 | 57.78333 | 53.76667 | 59 | 53 | 52.42858 | 52.358 | 53.71667
| Median |  | 52.1 | 57.35 | 51 | 53.76535 | 53 | 53.5 | 54 | 52.4 | 54.5 | 55.8 | 53.6 | 54.8 | 52.7 | 53.3 | 51.1 | 52.5 | 51.7001 | 57.85 | 53.75 | 58.95 | 53.1 | 52.21756 | 52.3735 | 54
| Std Dev. |  | 1.276584 | 1.08382 | 0.5163978 | 0.7591038 | 0.5163978 | 2.607681 | 2.33809 | 1.460708 | 0.7321202 | 1.002829 | 0.6210207 | 1.108152 | 3.751266 | 0.8312641 | 0.5167204 | 1.062073 | 0.121283 | 1.083359 | 0.5428321 | 0.7483315 | 0.2828427 | 1.018817 | 0.2185525 | 1.040032
| Rel.Std.Dev. |  | 2.445% | 1.889% | 1.019% | 1.411% | 0.9682% | 4.92% | 4.357% | 2.76% | 1.348% | 1.788% | 1.163% | 2.03% | 6.908% | 1.561% | 1.012% | 2.008% | 0.2344% | 1.875% | 1.01% | 1.268% | 0.5337% | 1.943% | 0.4174% | 1.936%
| PDM3 |  | -1.577% | 8.13% | -4.499% | 1.384% | 0.5278% | -0.1005% | 1.156% | -0.2576% | 2.35% | 5.711% | 0.6849% | 2.915% | 2.35% | 0.3707% | -3.776% | -0.289% | -2.48% | 8.916% | 1.345% | 11.21% | -0.1005% | -1.178% | -1.311% | 1.25%
| Z-Score (Absolute) |  | 0.84 | 2.91 | 1.97 | 0.3 | 0.03 | 0.27 | 0.21 | 0.33 | 0.67 | 1.97 | 0.03 | 0.89 | 0.67 | 0.09 | 1.69 | 0.35 | 1.19 | 3.21 | 0.29 | 4.1 | 0.27 | 0.69 | 0.74 | 0.25
| Analytical results for P in OREAS 265 (Certified Value 0.078 wt.%) | [25 empty] | Certified
P | Round | Replicate | Lab | Lab | Lab | Lab | Lab | Lab | Lab | Lab | Lab | Lab | Lab | Lab | Lab | Lab | Lab | Lab | Lab | Lab | Lab | Lab | Lab | Lab | Lab | Lab | 1
| No | No | 1.01 | 1.02 | 1.03 | 1.04 | 1.05 | 1.06 | 1.07 | 1.08 | 1.09 | 1.10 | 1.11 | 1.12 | 1.13 | 1.14 | 1.15 | 1.16 | 1.17 | 1.18 | 1.19 | 1.20 | 1.21 | 1.22 | 1.23 | 1.29 | wt.%
|  |  | 4A*OES/MS | 4A*OES/MS | 4A*OES | 4A*OES | 4A*OES | 4A*OES/MS | 4A*MS | 4A*OES/MS | 4A*MS | 4A*OES/MS | 4A*OES/MS | 4A*MS | 4A*MS | 4A*MS | 4A*OES/MS | 4A*OES/MS | 4A*OES | 4A*OES/MS | 4A*OES/MS | 4A*OES | 4A*OES/MS | 4A*MS | 4A*OES | 4A*OES/MS | 3
3
| 1 | 1 | 0.0759 | 0.08 | 0.079 | 0.0798761 | 0.0771 | 0.08 | 0.08 | 0.079 | 0.0766 | 0.081 | 0.077 | 0.074 | 0.079 | 0.0788 | 0.0737 | 0.078 | 0.07115864 | 0.0771 | 0.078 | 0.079 | 0.078 | 0.07409198 | 0.0731 | 0.0804 | 1
| 1 | 2 | 0.0725 | 0.083 | 0.078 | 0.07641176 | 0.0764 | 0.076 | 0.0793 | 0.078 | 0.0774 | 0.076 | 0.074 | 0.081 | 0.077 | 0.0746 | 0.0759 | 0.077 | 0.07108344 | 0.0772 | 0.08 | 0.079 | 0.079 | 0.07401184 | 0.0727 | 0.0782 | #N/A
| 1 | 3 | 0.0717 | 0.085 | 0.079 | 0.07310359 | 0.0765 | 0.077 | 0.0785 | 0.077 | 0.0759 | 0.079 | 0.076 | 0.078 | 0.076 | 0.0785 | 0.0748 | 0.079 | 0.07123732 | 0.0786 | 0.079 | 0.074 | 0.078 | 0.07590548 | 0.0705 | 0.0788 | 16
| 1 | 4 | 0.0739 | 0.082 | 0.078 | 0.07712125 | 0.0751 | 0.076 | 0.0797 | 0.074 | 0.0742 | 0.08 | 0.077 | 0.081 | 0.078 | 0.0777 | 0.0776 | 0.081 | 0.07138868 | 0.0765 | 0.081 | 0.079 | 0.079 | 0.07580362 | 0.0732 | 0.0822 | 0.0775514
| 1 | 5 | 0.0705 | 0.084 | 0.078 | 0.0740108 | 0.0747 | 0.079 | 0.0783 | 0.076 | 0.0743 | 0.078 | 0.079 | 0.081 | 0.078 | 0.0773 | 0.0724 | 0.079 | 0.0713447 | 0.0771 | 0.079 | 0.074 | 0.078 | 0.07709379 | 0.0694 | 0.0786 | 47
| 1 | 6 | 0.0669 | 0.079 | 0.079 | 0.07806799 | 0.0761 | 0.078 | 0.0787 | 0.078 | 0.075 | 0.079 | 0.074 | 0.079 | 0.078 | 0.0751 | 0.0749 | 0.082 | 0.07120826 | 0.0789 | 0.079 | 0.079 | 0.078 | 0.07842831 | 0.0703 | 0.0802
| Mean |  | 0.0719 | 0.08216667 | 0.0785 | 0.07643191 | 0.07598333 | 0.07766667 | 0.07908333 | 0.077 | 0.07556667 | 0.07883333 | 0.07616667 | 0.079 | 0.07766667 | 0.077 | 0.07488333 | 0.07933333 | 0.07123684 | 0.07756667 | 0.07933333 | 0.07733333 | 0.07833333 | 0.07588917 | 0.07153333 | 0.07973333
| Median |  | 0.0721 | 0.0825 | 0.0785 | 0.0767665 | 0.07625 | 0.0775 | 0.079 | 0.0775 | 0.07545 | 0.079 | 0.0765 | 0.08 | 0.078 | 0.0775 | 0.07485 | 0.079 | 0.07122279 | 0.07715 | 0.079 | 0.079 | 0.078 | 0.07585455 | 0.0716 | 0.0795
| Std Dev. |  | 0.003077661 | 0.002316607 | 0.0005477226 | 0.002528016 | 0.000908662 | 0.001632993 | 0.0006882345 | 0.001788854 | 0.001290994 | 0.001722401 | 0.00194079 | 0.00275681 | 0.001032796 | 0.001757271 | 0.001788202 | 0.001861899 | 0.0001141517 | 0.0009542886 | 0.001032796 | 0.002581989 | 0.0005163978 | 0.001712319 | 0.001657307 | 0.001500222
| Rel.Std.Dev. |  | 4.28% | 2.819% | 0.6977% | 3.308% | 1.196% | 2.103% | 0.8703% | 2.323% | 1.708% | 2.185% | 2.548% | 3.49% | 1.33% | 2.282% | 2.388% | 2.347% | 0.1602% | 1.23% | 1.302% | 3.339% | 0.6592% | 2.256% | 2.317% | 1.882%
| PDM3 |  | -7.287% | 5.951% | 1.223% | -1.444% | -2.022% | 0.1486% | 1.975% | -0.711% | -2.559% | 1.653% | -1.786% | 1.868% | 0.1486% | -0.711% | -3.44% | 2.298% | -8.142% | 0.01968% | 2.298% | -0.2812% | 1.008% | -2.143% | -7.76% | 2.814%
| Z-Score (Absolute) |  | 2.49 | 2.22 | 0.54 | 0.41 | 0.62 | 0.15 | 0.8 | 0.15 | 0.81 | 0.69 | 0.53 | 0.77 | 0.15 | 0.15 | 1.12 | 0.92 | 2.79 | 0.11 | 0.92 | 0.11 | 0.46 | 0.66 | 2.66 | 1.1
| Analytical results for Pb in OREAS 265 (Certified Value 16.1 ppm) | [25 empty] | Certified
Pb | Round | Replicate | Lab | Lab | Lab | Lab | Lab | Lab | Lab | Lab | Lab | Lab | Lab | Lab | Lab | Lab | Lab | Lab | Lab | Lab | Lab | Lab | Lab | Lab | Lab |  | 1
| No | No | 1.01 | 1.02 | 1.03 | 1.04 | 1.05 | 1.06 | 1.07 | 1.08 | 1.09 | 1.10 | 1.11 | 1.12 | 1.13 | 1.14 | 1.15 | 1.16 | 1.18 | 1.19 | 1.20 | 1.21 | 1.22 | 1.23 | 1.29 |  | ppm
|  |  | 4A*OES/MS | 4A*OES/MS | 4A*MS | 4A*OES | 4A*MS | 4A*MS | 4A*MS | 4A*OES/MS | 4A*MS | 4A*OES/MS | 4A*OES/MS | 4A*MS | 4A*MS | 4A*MS | 4A*OES/MS | 4A*OES/MS | 4A*OES/MS | 4A*OES/MS | 4A*MS | 4A*OES/MS | 4A*MS | 4A*OES | 4A*OES/MS |  | 1
2
| 1 | 1 | 16.6 | 17 | 17 | 15.10201 | 17.5 | 17.8 | 16.7 | 16.2 | 16.5 | 16 | 14.8 | 17.15 | 14.43 | 13.2 | 17.1 | 15.6 | 9 | 16.6 | 15.9 | 12.3 | 16.03471 | 17.63 | 15.6 |  | 1
| 1 | 2 | 16.1 | 17.6 | 16 | 16.0512 | 17.8 | 17.9 | 17.6 | 15.6 | 15.7 | 15.4 | 14.4 | 17.11 | 14.46 | 12.4 | 16.9 | 16.2 | 9 | 16.5 | 15.9 | 13.3 | 16.07805 | 17.65 | 15.7 |  | 16
| 1 | 3 | 15.6 | 17 | 17 | 15.26578 | 16.7 | 17.5 | 16.1 | 15.6 | 15.6 | 16 | 15 | 16.94 | 14.67 | 13.3 | 16.7 | 16.1 | 9 | 15.9 | 15.5 | 12.7 | 16.3769 | 17.25 | 15.6 |  | 16
| 1 | 4 | 16 | 17 | 17 | 15.61077 | 16.5 | 17.4 | 17.8 | 15.4 | 15.6 | 16 | 15.3 | 17.33 | 13.96 | 13.6 | 16.9 | 16.2 | 9 | 15.5 | 16 | 14.3 | 16.89832 | 16.99 | 16.3 |  | 16.12343
| 1 | 5 | 15.7 | 17.5 | 16 | 15.7946 | 17.7 | 17.1 | 15.9 | 15.5 | 15.8 | 15.4 | 14.9 | 17.74 | 14.72 | 12.7 | 16.5 | 16.1 | 11 | 15.8 | 15.9 | 14 | 15.53759 | 17.414 | 16.5 |  | 48
| 1 | 6 | 15.4 | 16.6 | 17 | 16.2437 | 17.8 | 17.4 | 15.9 | 15.7 | 15.8 | 16.8 | 14.7 | 17.52 | 13.77 | 12.9 | 16.8 | 16.6 | 12 | 15.5 | 16 | 14.8 | 15.35213 | 17.63214 | 16.2
| Mean |  | 15.9 | 17.11667 | 16.66667 | 15.67801 | 17.33333 | 17.51667 | 16.66667 | 15.66667 | 15.83333 | 15.93333 | 14.85 | 17.29833 | 14.335 | 13.01667 | 16.81667 | 16.13333 | 9.833333 | 15.96667 | 15.86667 | 13.56667 | 16.04628 | 17.42769 | 15.98333
| Median |  | 15.85 | 17 | 17 | 15.70268 | 17.6 | 17.45 | 16.4 | 15.6 | 15.75 | 16 | 14.85 | 17.24 | 14.445 | 13.05 | 16.85 | 16.15 | 9 | 15.85 | 15.9 | 13.65 | 16.05638 | 17.522 | 15.95
| Std Dev. |  | 0.4289522 | 0.3710346 | 0.5163978 | 0.4425132 | 0.5819507 | 0.2926887 | 0.8547904 | 0.2804758 | 0.3386247 | 0.5163978 | 0.3016621 | 0.2936267 | 0.3859922 | 0.4355074 | 0.2041241 | 0.3204164 | 1.32916 | 0.4802777 | 0.1861899 | 0.9667816 | 0.5616134 | 0.26664 | 0.3970726
| Rel.Std.Dev. |  | 2.698% | 2.168% | 3.098% | 2.823% | 3.357% | 1.671% | 5.129% | 1.79% | 2.139% | 3.241% | 2.031% | 1.697% | 2.693% | 3.346% | 1.214% | 1.986% | 13.52% | 3.008% | 1.173% | 7.126% | 3.5% | 1.53% | 2.484%
| PDM3 |  | -1.386% | 6.16% | 3.369% | -2.763% | 7.504% | 8.641% | 3.369% | -2.833% | -1.799% | -1.179% | -7.898% | 7.287% | -11.09% | -19.27% | 4.3% | 0.06141% | -39.01% | -0.9723% | -1.593% | -15.86% | -0.4785% | 8.089% | -0.8689%
| Z-Score (Absolute) |  | 0.06 | 1.11 | NA | 0.28 | 1.32 | 1.49 | 0.67 | 0.29 | 0.13 | 0.03 | 1.08 | 1.28 | 1.57 | 2.84 | 0.82 | 0.16 | NA | 0 | 0.1 | 2.31 | 0.08 | 1.41 | 0.02
Results from laboratories 1.03 and 1.18 were removed due to their 1 ppm reading resolution.
| Analytical results for Pr in OREAS 265 (Certified Value 11 ppm) | [25 empty] | Certified
Pr | Round | Replicate | Lab | Lab | Lab | Lab | Lab | Lab | Lab | Lab | Lab | Lab | [14 empty] | 1
| No | No | 1.05 | 1.07 | 1.12 | 1.13 | 1.14 | 1.16 | 1.17 | 1.18 | 1.20 | 1.22 | [14 empty] | ppm
|  |  | 4A*MS | 4A*MS | 4A*MS | 4A*MS | 4A*MS | 4A*OES/MS | 4A*MS | 4A*OES/MS | 4A*MS | 4A*MS | [14 empty] | 1
2
| 1 | 1 | 11.23 | 11.36 | 11.3 | 10.5 | 10.63 | 11.3 | 11.10689 | 10.41 | 11.2 | 10.93105 | [14 empty] | 1
| 1 | 2 | 11.32 | 11.55 | 11.4 | 10.5 | 10.15 | 11 | 10.82123 | 10.69 | 11.4 | 10.62912 | [14 empty] | 31
| 1 | 3 | 11 | 11.33 | 11.1 | 10.5 | 10.38 | 11.2 | 10.52517 | 11.03 | 10.9 | 10.82948 | [14 empty] | 16
| 1 | 4 | 10.84 | 12.04 | 11.3 | 11.1 | 10.52 | 11.2 | 10.81323 | 10.75 | 11.2 | 10.6982 | [14 empty] | 10.98926
| 1 | 5 | 10.99 | 11.28 | 11.8 | 10.3 | 10.66 | 10.9 | 10.93726 | 11.37 | 11.2 | 11.07787 | [14 empty] | 49
| 1 | 6 | 11.16 | 11.04 | 11.6 | 11.1 | 10.14 | 11.3 | 9.023253 | 11.32 | 11.2 | 11.18362
| Mean |  | 11.09 | 11.43333 | 11.41667 | 10.66667 | 10.41333 | 11.15 | 10.53784 | 10.92833 | 11.18333 | 10.89156
| Median |  | 11.08 | 11.345 | 11.35 | 10.5 | 10.45 | 11.2 | 10.81723 | 10.89 | 11.2 | 10.88026
| Std Dev. |  | 0.1777639 | 0.3393916 | 0.2483277 | 0.3444803 | 0.2299275 | 0.1643168 | 0.7659814 | 0.3784398 | 0.1602082 | 0.2152621
| Rel.Std.Dev. |  | 1.603% | 2.968% | 2.175% | 3.23% | 2.208% | 1.474% | 7.269% | 3.463% | 1.433% | 1.976%
| PDM3 |  | 0.9167% | 4.041% | 3.889% | -2.936% | -5.241% | 1.463% | -4.108% | -0.5545% | 1.766% | -0.8891%
| Z-Score (Absolute) |  | 0.21 | 1.11 | 1.06 | 0.89 | 1.56 | 0.37 | 1.23 | 0.21 | 0.45 | 0.31
| Analytical results for Rb in OREAS 265 (Certified Value 100 ppm) | [25 empty] | Certified
Rb | Round | Replicate | Lab | Lab | Lab | Lab | Lab | Lab | Lab | Lab | Lab | Lab | Lab | Lab | Lab | Lab | Lab | Lab | Lab | Lab | Lab | Lab | Lab | Lab | Lab |  | 1
| No | No | 1.01 | 1.02 | 1.03 | 1.04 | 1.05 | 1.06 | 1.07 | 1.08 | 1.09 | 1.10 | 1.11 | 1.12 | 1.13 | 1.14 | 1.15 | 1.16 | 1.17 | 1.18 | 1.19 | 1.20 | 1.21 | 1.22 | 1.29 |  | ppm
|  |  | 4A*OES/MS | 4A*OES/MS | 4A*MS | 4A*OES | 4A*MS | 4A*MS | 4A*MS | 4A*OES/MS | 4A*MS | 4A*OES/MS | 4A*OES/MS | 4A*MS | 4A*MS | 4A*MS | 4A*OES/MS | 4A*OES/MS | 4A*MS | 4A*OES/MS | 4A*OES/MS | 4A*MS | 4A*OES/MS | 4A*MS | 4A*OES/MS |  | 0
0
| 1 | 1 | 103.7 | 101.5 | 100 | 100.4965 | 98.66 | 98.5 | 105 | 105 | 100.65 | 102 | 95.3 | 99.3 | 95.1 | 99.3 | 100.1 | 102 | 97.896975 | 96.8 | 90.6 | 100 | 111.9 | 98.72514 | 97.2 |  | 1
| 1 | 2 | 99.3 | 104.5 | 98.6 | 99.64647 | 97 | 99.6 | 101 | 102.5 | 101.2 | 101 | 95.2 | 104.4 | 90.8 | 96.3 | 98.5 | 102 | 97.789075 | 98 | 91.3 | 103 | 112 | 97.69049 | 101.5 |  | 32
| 1 | 3 | 93.8 | 103 | 98.7 | 99.70873 | 98.91 | 97.5 | 100 | 101.5 | 99.55 | 100.5 | 95.6 | 102 | 95.5 | 97.9 | 98.9 | 103 | 97.805375 | 101.3 | 91.4 | 101 | 113.9 | 96.7474 | 99.3 |  | 16
| 1 | 4 | 96.1 | 102.5 | 98.7 | 99.91217 | 96.64 | 98.6 | 106 | 101 | 97.74 | 104 | 98.2 | 103.3 | 74.9 | 98.5 | 101.1 | 104 | 97.830575 | 100.7 | 91 | 101 | 116.2 | 98.2214 | 103.1 |  | 100.1058
| 1 | 5 | 95 | 102 | 97.4 | 100.0593 | 98.1 | 100 | 103 | 99.3 | 98.23 | 102.5 | 96.9 | 104.9 | 90.2 | 98.9 | 99.5 | 103 | 97.853175 | 105.5 | 89.4 | 102 | 109.3 | 102.0397 | 102.9 |  | 50
| 1 | 6 | 93.6 | 102 | 99.1 | 100.3508 | 99.22 | 98.4 | 100 | 102.5 | 100.91 | 102 | 98.5 | 105.5 | 72 | 98.1 | 97.5 | 107 | 98.002555 | 103.6 | 90.5 | 102 | 109.5 | 102.1083 | 102.7
| Mean |  | 96.91667 | 102.5833 | 98.75 | 100.029 | 98.08833 | 98.76667 | 102.5 | 101.9667 | 99.71333 | 102 | 96.61667 | 103.2333 | 86.41667 | 98.16667 | 99.26667 | 103.5 | 97.862955 | 100.9833 | 90.7 | 101.5 | 112.1333 | 99.25541 | 101.1167
| Median |  | 95.55 | 102.25 | 98.7 | 99.98574 | 98.38 | 98.55 | 102 | 102 | 100.1 | 102 | 96.25 | 103.85 | 90.5 | 98.3 | 99.2 | 103 | 97.841875 | 101 | 90.8 | 101.5 | 111.95 | 98.47327 | 102.1
| Std Dev. |  | 3.917865 | 1.068488 | 0.8408329 | 0.3422064 | 1.054977 | 0.9003703 | 2.588436 | 1.899123 | 1.458803 | 1.224745 | 1.477047 | 2.292306 | 10.31415 | 1.048173 | 1.261216 | 1.870829 | 0.07818356 | 3.281108 | 0.7321202 | 1.048809 | 2.634135 | 2.279509 | 2.383625
| Rel.Std.Dev. |  | 4.043% | 1.042% | 0.8515% | 0.3421% | 1.076% | 0.9116% | 2.525% | 1.862% | 1.463% | 1.201% | 1.529% | 2.221% | 11.94% | 1.068% | 1.271% | 1.808% | 0.07989% | 3.249% | 0.8072% | 1.033% | 2.349% | 2.297% | 2.357%
| PDM3 |  | -3.186% | 2.475% | -1.354% | -0.07672% | -2.015% | -1.338% | 2.392% | 1.859% | -0.392% | 1.892% | -3.485% | 3.124% | -13.67% | -1.937% | -0.8382% | 3.391% | -2.24% | 0.8766% | -9.396% | 1.393% | 12.01% | -0.8495% | 1.01%
| Z-Score (Absolute) |  | 1.02 | 1.05 | 0.35 | 0.12 | 0.59 | 0.34 | 1.02 | 0.82 | 0 | 0.83 | 1.13 | 1.28 | 4.85 | 0.56 | 0.16 | 1.38 | 0.67 | 0.46 | 3.28 | 0.65 | 4.53 | 0.17 | 0.51
| Analytical results for Re in OREAS 265 (Certified Value < 0.002 ppm) | [25 empty] | Certified
Re | Round | Replicate | Lab | Lab | Lab | Lab | Lab | Lab | Lab | Lab | Lab | Lab | Lab | Lab | Lab | Lab | Lab | Lab | Lab | Lab | [6 empty] | 1
| No | No | 1.02 | 1.03 | 1.04 | 1.05 | 1.07 | 1.08 | 1.09 | 1.10 | 1.11 | 1.12 | 1.13 | 1.14 | 1.16 | 1.18 | 1.19 | 1.21 | 1.22 | 1.29 | [6 empty] | ppm
|  |  | 4A*OES/MS | 4A*MS | 4A*OES | 4A*MS | 4A*MS | 4A*OES/MS | 4A*MS | 4A*OES/MS | 4A*OES/MS | 4A*MS | 4A*MS | 4A*MS | 4A*OES/MS | 4A*OES/MS | 4A*OES/MS | 4A*OES/MS | 4A*MS | 4A*OES/MS | [6 empty] | 3
3
| 1 | 1 | < 0.002 | < 0.05 | < 0.05 | < 0.002 | < 0.002 | < 0.002 | < 0.002 | 0.01 | < 0.002 | < 0.002 | < 0.002 | 0.005 | < 0.005 | 0.004 | < 0.002 | < 0.005 | < 0.01 | < 0.002 | [6 empty] | 1
| 1 | 2 | < 0.002 | < 0.05 | < 0.05 | < 0.002 | 0.004 | < 0.002 | < 0.002 | 0.008 | < 0.002 | < 0.002 | < 0.002 | 0.007 | < 0.005 | 0.004 | < 0.002 | < 0.005 | < 0.01 | < 0.002 | [6 empty] | 33
| 1 | 3 | < 0.002 | < 0.05 | < 0.05 | < 0.002 | 0.004 | < 0.002 | < 0.002 | 0.007 | < 0.002 | < 0.002 | < 0.002 | 0.006 | < 0.005 | 0.005 | < 0.002 | < 0.005 | < 0.01 | < 0.002 | [6 empty] | 16
| 1 | 4 | < 0.002 | < 0.05 | < 0.05 | < 0.002 | 0.005 | < 0.002 | < 0.002 | 0.005 | < 0.002 | < 0.002 | < 0.002 | 0.006 | < 0.005 | 0.005 | < 0.002 | < 0.005 | < 0.01 | < 0.002 | [6 empty] | < 0.002
| 1 | 5 | < 0.002 | < 0.05 | < 0.05 | < 0.002 | < 0.002 | < 0.002 | < 0.002 | 0.005 | < 0.002 | < 0.002 | 0.002 | 0.005 | < 0.005 | 0.004 | < 0.002 | < 0.005 | < 0.01 | < 0.002 | [6 empty] | 51
| 1 | 6 | < 0.002 | < 0.05 | < 0.05 | < 0.002 | 0.006 | < 0.002 | < 0.002 | 0.006 | < 0.002 | < 0.002 | 0.003 | 0.007 | < 0.005 | 0.004 | < 0.002 | < 0.005 | < 0.01 | < 0.002
| Mean | [5 empty] | 0.00475 |  |  | 0.006833333 |  |  | 0.0025 | 0.006 |  | 0.004333333
| Median | [5 empty] | 0.0045 |  |  | 0.0065 |  |  | 0.0025 | 0.006 |  | 0.004
| Std Dev. | [5 empty] | 0.0009574271 |  |  | 0.00194079 |  |  | 0.0007071068 | 0.0008944272 |  | 0.0005163978
| Rel.Std.Dev. | [5 empty] | 20.16% |  |  | 28.4% |  |  | 28.28% | 14.91% |  | 11.92%
PDM3
| Z-Score (Absolute) |  | 0.67 | 15.51 | 15.51 | 0.67 | 1.01 | 0.67 | 0.67 | 3.26 | 0.67 | 0.67 | 0.34 | 2.7 | 0.34 | 1.57 | 0.67 | 0.34 | 2.02 | 0.67
| Analytical results for S in OREAS 265 (Certified Value 0.009 wt.%) | [25 empty] | Certified
S | Round | Replicate | Lab | Lab | Lab | Lab | Lab | Lab | Lab | Lab | Lab | Lab | Lab | Lab | Lab | Lab | Lab | Lab | Lab | Lab | Lab | Lab | Lab | Lab | Lab | Lab | 1
| No | No | 1.01 | 1.02 | 1.03 | 1.04 | 1.05 | 1.06 | 1.07 | 1.08 | 1.09 | 1.10 | 1.11 | 1.12 | 1.13 | 1.14 | 1.15 | 1.16 | 1.17 | 1.18 | 1.19 | 1.20 | 1.21 | 1.22 | 1.23 | 1.29 | wt.%
|  |  | 4A*OES/MS | 4A*OES/MS | 4A*OES | 4A*OES | 4A*OES | 4A*OES/MS | 4A*OES | 4A*OES/MS | 4A*MS | 4A*OES/MS | 4A*OES/MS | 4A*MS | 4A*MS | 4A*MS | 4A*OES/MS | 4A*OES/MS | 4A*OES | 4A*OES/MS | 4A*OES/MS | 4A*OES | 4A*OES/MS | 4A*MS | 4A*OES | 4A*OES/MS | 3
3
| 1 | 1 | 0.05 | 0.01 | 0.008 | 0.0079749 | 0.0075 | 0.009 | 0.01 | 0.01 | < 0.05 | 0.01 | 0.01 | < 0.04 | < 0.04 | < 0.01 | < 0.01 | 0.01 | 0.009118268 | 0.0091 | 0.01 | 0.0082 | < 0.05 | < 0.01 | < 0.1 | 0.01 | 1
| 1 | 2 | 0.04 | 0.01 | 0.008 | 0.006821494 | 0.0074 | 0.008 | 0.01 | 0.01 | < 0.05 | 0.01 | 0.01 | < 0.04 | < 0.04 | < 0.01 | < 0.01 | 0.01 | 0.009139409 | 0.0095 | 0.02 | 0.0087 | < 0.05 | < 0.01 | < 0.1 | < 0.01 | 1
| 1 | 3 | 0.03 | 0.01 | 0.008 | 0.006293067 | 0.0073 | 0.008 | < 0.01 | 0.01 | < 0.05 | 0.01 | 0.01 | < 0.04 | < 0.04 | < 0.01 | < 0.01 | 0.01 | 0.009041631 | 0.0097 | 0.02 | 0.0075 | < 0.05 | < 0.01 | < 0.1 | < 0.01 | 16
| 1 | 4 | 0.04 | 0.01 | 0.008 | 0.006321229 | 0.0076 | 0.008 | 0.01 | 0.01 | < 0.05 | 0.01 | 0.01 | < 0.04 | < 0.04 | < 0.01 | < 0.01 | 0.01 | 0.009050611 | 0.0095 | 0.02 | 0.007 | < 0.05 | < 0.01 | < 0.1 | 0.01 | 0.009227809
| 1 | 5 | 0.03 | 0.01 | 0.008 | 0.007699847 | 0.0078 | 0.008 | 0.01 | 0.01 | < 0.05 | 0.01 | 0.01 | < 0.04 | < 0.04 | < 0.01 | < 0.01 | 0.01 | 0.008871729 | 0.0096 | 0.01 | 0.0074 | < 0.05 | < 0.01 | < 0.1 | < 0.01 | 52
| 1 | 6 | 0.03 | 0.01 | 0.008 | 0.006529723 | 0.0074 | 0.007 | < 0.01 | 0.01 | < 0.05 | 0.01 | 0.01 | < 0.04 | < 0.04 | < 0.01 | < 0.01 | 0.01 | 0.009087444 | 0.0095 | 0.01 | 0.0083 | < 0.05 | < 0.01 | < 0.1 | 0.01
| Mean |  | 0.03666667 | 0.01 | 0.008 | 0.006940043 | 0.0075 | 0.008 | 0.01 | 0.01 |  | 0.01 | 0.01 |  |  |  |  | 0.01 | 0.009051515 | 0.009483333 | 0.015 | 0.00785 |  |  |  | 0.01
| Median |  | 0.035 | 0.01 | 0.008 | 0.006675609 | 0.00745 | 0.008 | 0.01 | 0.01 |  | 0.01 | 0.01 |  |  |  |  | 0.01 | 0.009069027 | 0.0095 | 0.015 | 0.00785 |  |  |  | 0.01
| Std Dev. |  | 0.008164966 | 0 | 0 | 0.0007255558 | 0.0001788854 | 0.0006324555 | 0 | 0 |  | 0 | 0 |  |  |  |  | 0 | 9.580573e-05 | 0.0002041241 | 0.005477226 | 0.0006473021 |  |  |  | 0
| Rel.Std.Dev. |  | 22.27% | 0% | 0% | 10.45% | 2.385% | 7.906% | 0% | 0% |  | 0% | 0% |  |  |  |  | 0% | 1.058% | 2.152% | 36.51% | 8.246% |  |  |  | 0%
| PDM3 |  | 297.3% | 8.368% | -13.31% | -24.79% | -18.72% | -13.31% | 8.368% | 8.368% |  | 8.368% | 8.368% |  |  |  |  | 8.368% | -1.91% | 2.769% | 62.55% | -14.93% |  |  |  | 8.368%
| Z-Score (Absolute) |  | 8.1 | 0.08 | 0.52 | 0.84 | 0.67 | 0.52 | 0.42 | 0.08 | 4.59 | 0.08 | 0.08 | 3.09 | 3.09 | 1.43 | 1.43 | 0.08 | 0.21 | 0.08 | 1.58 | 0.57 | 4.59 | 1.43 | 12.11 | 0.67
| Analytical results for Sb in OREAS 265 (Certified Value 2.98 ppm) | [25 empty] | Certified
Sb | Round | Replicate | Lab | Lab | Lab | Lab | Lab | Lab | Lab | Lab | Lab | Lab | Lab | Lab | Lab | Lab | Lab | Lab | Lab | Lab | Lab | Lab | Lab | Lab | Lab |  | 1
| No | No | 1.01 | 1.02 | 1.03 | 1.04 | 1.05 | 1.06 | 1.07 | 1.08 | 1.09 | 1.10 | 1.11 | 1.12 | 1.13 | 1.14 | 1.15 | 1.16 | 1.17 | 1.18 | 1.19 | 1.21 | 1.22 | 1.23 | 1.29 |  | ppm
|  |  | 4A*OES/MS | 4A*OES/MS | 4A*MS | 4A*OES | 4A*MS | 4A*MS | 4A*MS | 4A*OES/MS | 4A*MS | 4A*OES/MS | 4A*OES/MS | 4A*MS | 4A*MS | 4A*MS | 4A*OES/MS | 4A*OES/MS | 4A*MS | 4A*OES/MS | 4A*OES/MS | 4A*OES/MS | 4A*MS | 4A*OES | 4A*OES/MS |  | 2
3
| 1 | 1 | 3.05 | 3.19 | 3.1 | 2.844277 | 2.98 | 2.93 | 3.15 | 2.87 | 2.86 | 2.83 | 2.84 | 2.83 | 2.8 | 2.95 | 3.05 | 3.1 | 3.23696 | 2.89 | 3.38 | 3.5 | 2.989976 | < 5 | 2.9 |  | 1
| 1 | 2 | 3.03 | 3.34 | 3 | 2.428166 | 2.93 | 2.97 | 2.79 | 2.73 | 2.88 | 2.72 | 2.75 | 3.05 | 2.66 | 2.86 | 2.95 | 3 | 3.37799 | 2.96 | 3.32 | 2.9 | 2.920562 | < 5 | 2.9 |  | 34
| 1 | 3 | 2.92 | 3.24 | 3.1 | 2.448328 | 3.05 | 2.99 | 3.28 | 2.74 | 2.94 | 2.79 | 2.89 | 2.92 | 2.8 | 3.01 | 2.91 | 3.1 | 3.38979 | 3.05 | 3.44 | 2.9 | 2.957477 | < 5 | 2.9 |  | 16
| 1 | 4 | 2.99 | 3.29 | 3 | 2.816529 | 2.92 | 3.05 | 2.95 | 2.74 | 2.99 | 2.86 | 2.86 | 2.93 | 2.84 | 2.91 | 3.05 | 3 | 3.41734 | 2.99 | 3.14 | 3.5 | 2.92477 | < 5 | 3 |  | 2.981598
| 1 | 5 | 2.62 | 3.26 | 3 | 2.411849 | 2.94 | 3 | 2.88 | 2.73 | 2.97 | 2.84 | 2.85 | 3 | 2.74 | 2.94 | 3.05 | 3 | 3.3198 | 3.12 | 3.1 | 3 | 3.009701 | < 5 | 3.1 |  | 53
| 1 | 6 | 2.38 | 3.43 | 3 | 2.669586 | 3.05 | 3 | 3.49 | 2.75 | 2.9 | 2.82 | 2.83 | 3 | 3.01 | 2.77 | 2.98 | 2.9 | 3.396065 | 3.11 | 3.17 | 2.7 | 3.097264 | < 5 | 3
| Mean |  | 2.831667 | 3.291667 | 3.033333 | 2.603122 | 2.978333 | 2.99 | 3.09 | 2.76 | 2.923333 | 2.81 | 2.836667 | 2.955 | 2.808333 | 2.906667 | 2.998333 | 3.016667 | 3.356324 | 3.02 | 3.258333 | 3.083333 | 2.983292 |  | 2.966667
| Median |  | 2.955 | 3.275 | 3 | 2.558957 | 2.96 | 2.995 | 3.05 | 2.74 | 2.92 | 2.825 | 2.845 | 2.965 | 2.8 | 2.925 | 3.015 | 3 | 3.38389 | 3.02 | 3.245 | 2.95 | 2.973727 |  | 2.95
| Std Dev. |  | 0.271545 | 0.08424172 | 0.05163978 | 0.1996357 | 0.05913262 | 0.03949684 | 0.2658571 | 0.05440588 | 0.05163978 | 0.0497996 | 0.04718757 | 0.07816649 | 0.1170328 | 0.08310636 | 0.06080022 | 0.07527727 | 0.06704246 | 0.08988882 | 0.1403448 | 0.3371449 | 0.06596644 |  | 0.08164966
| Rel.Std.Dev. |  | 9.59% | 2.559% | 1.702% | 7.669% | 1.985% | 1.321% | 8.604% | 1.971% | 1.766% | 1.772% | 1.663% | 2.645% | 4.167% | 2.859% | 2.028% | 2.495% | 1.997% | 2.976% | 4.307% | 10.93% | 2.211% |  | 2.752%
| PDM3 |  | -5.029% | 10.4% | 1.735% | -12.69% | -0.1095% | 0.2818% | 3.636% | -7.432% | -1.954% | -5.755% | -4.861% | -0.8921% | -5.811% | -2.513% | 0.5613% | 1.176% | 12.57% | 1.288% | 9.281% | 3.412% | 0.05681% |  | -0.5008%
| Z-Score (Absolute) |  | 0.94 | 2.01 | 0.35 | 2.41 | 0 | 0.07 | 0.72 | 1.4 | 0.35 | 1.08 | 0.91 | 0.15 | 1.09 | 0.46 | 0.13 | 0.25 | 2.43 | 0.27 | 1.8 | 0.67 | 0.03 | 3.07 | 0.07
| Analytical results for Sc in OREAS 265 (Certified Value 11.7 ppm) | [25 empty] | Certified
Sc | Round | Replicate | Lab | Lab | Lab | Lab | Lab | Lab | Lab | Lab | Lab | Lab | Lab | Lab | Lab | Lab | Lab | Lab | Lab | Lab | Lab | Lab | Lab | Lab | Lab | Lab | 1
| No | No | 1.01 | 1.02 | 1.03 | 1.04 | 1.05 | 1.06 | 1.07 | 1.08 | 1.09 | 1.10 | 1.11 | 1.12 | 1.13 | 1.14 | 1.15 | 1.16 | 1.17 | 1.18 | 1.19 | 1.20 | 1.21 | 1.22 | 1.23 | 1.29 | ppm
|  |  | 4A*OES/MS | 4A*OES/MS | 4A*OES | 4A*OES | 4A*OES | 4A*MS | 4A*MS | 4A*OES/MS | 4A*MS | 4A*OES/MS | 4A*OES/MS | 4A*MS | 4A*MS | 4A*MS | 4A*OES/MS | 4A*OES/MS | 4A*OES | 4A*OES/MS | 4A*OES/MS | 4A*MS | 4A*OES/MS | 4A*MS | 4A*OES | 4A*OES/MS | 1
2
| 1 | 1 | 10.3 | 12.5 | 11 | 11.55251 | 11.5 | 12 | 12.3 | 13 | 11.8 | 12.2 | 11.6 | 11.5 | 11 | 11.9 | 10.9 | 11.2 | 11.07827 | 11.75 | 11.2 | 12 | 13 | 11.50204 | 10.48 | 11.3 | 1
| 1 | 2 | 9.7 | 12.9 | 11 | 11.75171 | 11.5 | 12 | 12.2 | 12.7 | 12 | 11.6 | 11.4 | 11.7 | 10.9 | 11.6 | 11.3 | 11.7 | 10.99161 | 11.85 | 11.5 | 12.5 | 12.7 | 11.67275 | 10.42 | 11.4 | 35
| 1 | 3 | 9.1 | 12.7 | 11 | 11.20957 | 11.4 | 12.3 | 11 | 12.2 | 11.8 | 12.2 | 11.8 | 11.2 | 10.7 | 11.8 | 11.1 | 11.3 | 10.89413 | 11.89 | 11.4 | 12.2 | 12.7 | 11.56081 | 10.68 | 11.3 | 16
| 1 | 4 | 8.9 | 12.8 | 11 | 11.45386 | 11.3 | 12.3 | 13.2 | 12.3 | 11.5 | 11.9 | 11.8 | 11.5 | 11.6 | 11.7 | 11.6 | 11.5 | 11.15158 | 11.59 | 11.4 | 12.3 | 12.9 | 11.45168 | 10.347 | 11.8 | 11.72152
| 1 | 5 | 9.1 | 12.7 | 11 | 11.30304 | 11.4 | 12.5 | 12.9 | 12.4 | 11.6 | 12 | 11.6 | 11.7 | 11 | 12 | 11 | 11.3 | 11.08659 | 11.86 | 11.2 | 12.4 | 12.2 | 11.95655 | 10.66 | 12.1 | 54
| 1 | 6 | 8.5 | 12.8 | 11 | 11.90018 | 11.4 | 12.1 | 11.2 | 12.8 | 11.9 | 12.6 | 11.4 | 11.6 | 11.5 | 11.4 | 10.9 | 11.4 | 11.07441 | 11.87 | 11.4 | 12.3 | 12.3 | 12.00005 | 10.4524 | 11.8
| Mean |  | 9.266667 | 12.73333 | 11 | 11.52848 | 11.41667 | 12.2 | 12.13333 | 12.56667 | 11.76667 | 12.08333 | 11.6 | 11.53333 | 11.11667 | 11.73333 | 11.13333 | 11.4 | 11.0461 | 11.80167 | 11.35 | 12.28333 | 12.63333 | 11.69065 | 10.50657 | 11.61667
| Median |  | 9.1 | 12.75 | 11 | 11.50318 | 11.4 | 12.2 | 12.25 | 12.55 | 11.8 | 12.1 | 11.6 | 11.55 | 11 | 11.75 | 11.05 | 11.35 | 11.07634 | 11.855 | 11.4 | 12.3 | 12.7 | 11.61678 | 10.4662 | 11.6
| Std Dev. |  | 0.6377042 | 0.136626 | 0 | 0.2633115 | 0.07527727 | 0.2 | 0.8846845 | 0.3141125 | 0.1861899 | 0.3371449 | 0.1788854 | 0.1861899 | 0.3544949 | 0.2160247 | 0.273252 | 0.1788854 | 0.09018177 | 0.1146153 | 0.1224745 | 0.1722401 | 0.3204164 | 0.2350703 | 0.134325 | 0.3311596
| Rel.Std.Dev. |  | 6.882% | 1.073% | 0% | 2.284% | 0.6594% | 1.639% | 7.291% | 2.5% | 1.582% | 2.79% | 1.542% | 1.614% | 3.189% | 1.841% | 2.454% | 1.569% | 0.8164% | 0.9712% | 1.079% | 1.402% | 2.536% | 2.011% | 1.278% | 2.851%
| PDM3 |  | -20.94% | 8.632% | -6.156% | -1.647% | -2.601% | 4.082% | 3.513% | 7.21% | 0.3852% | 3.087% | -1.037% | -1.605% | -5.16% | 0.1008% | -5.018% | -2.743% | -5.762% | 0.6838% | -3.17% | 4.793% | 7.779% | -0.2634% | -10.37% | -0.8945%
| Z-Score (Absolute) |  | 3.4 | 1.61 | NA | 0.13 | 0.29 | 0.84 | 0.75 | 1.37 | 0.22 | 0.67 | 0.02 | 0.12 | 0.72 | 0.17 | 0.7 | 0.31 | 0.82 | 0.27 | 0.39 | 0.96 | 1.47 | 0.11 | 1.6 | 0
Results from laboratory 1.03 were removed due to their 1 ppm reading resolution.
| Analytical results for Se in OREAS 265 (Indicative Value 0.61 ppm) | [25 empty] | Indicative
Se | Round | Replicate | Lab | Lab | Lab | Lab | Lab | Lab | Lab | Lab | Lab | Lab | Lab | Lab | Lab | Lab | Lab | Lab | Lab | Lab | Lab | Lab |  |  |  |  | 1
| No | No | 1.01 | 1.02 | 1.03 | 1.04 | 1.05 | 1.06 | 1.07 | 1.08 | 1.09 | 1.10 | 1.11 | 1.12 | 1.13 | 1.14 | 1.15 | 1.16 | 1.18 | 1.19 | 1.22 | 1.29 |  |  |  |  | ppm
|  |  | 4A*OES/MS | 4A*OES/MS | 4A*MS | 4A*OES | 4A*MS | 4A*MS | 4A*MS | 4A*OES/MS | 4A*MS | 4A*OES/MS | 4A*OES/MS | 4A*MS | 4A*MS | 4A*MS | 4A*OES/MS | 4A*OES/MS | 4A*OES/MS | 4A*OES/MS | 4A*MS | 4A*OES/MS |  |  |  |  | 2
2
| 1 | 1 | < 2 | < 1 | 2 | < 2 | 0.5 | < 1 | 2.62 | < 1 | < 0.5 | 1 | 1 | 0.8 | 0.5 | < 1 | < 2 | 0.3 | 1.28 | 1 | < 1.5 | < 1 |  |  |  |  | 1
| 1 | 2 | < 2 | < 1 | 2 | < 2 | < 0.5 | < 1 | 2.96 | < 1 | < 0.5 | 1 | 1 | 0.3 | < 0.3 | < 1 | < 2 | < 0.3 | 0.75 | < 1 | < 1.5 | < 1 |  |  |  |  | 7
| 1 | 3 | < 2 | < 1 | 2 | < 2 | < 0.5 | < 1 | 2.26 | < 1 | < 0.5 | 1 | < 1 | < 0.3 | < 0.3 | < 1 | < 2 | < 0.3 | 0.72 | 1 | < 1.5 | < 1 |  |  |  |  | 16
| 1 | 4 | < 2 | < 1 | 2 | < 2 | < 0.5 | < 1 | 2.28 | < 1 | < 0.5 | 1 | 1 | 0.6 | 0.8 | < 1 | < 2 | 0.5 | 0.82 | 1 | < 1.5 | < 1 |  |  |  |  | 0.611
| 1 | 5 | < 2 | < 1 | 2 | < 2 | 0.5 | < 1 | 2.31 | < 1 | < 0.5 | < 1 | 1 | 0.4 | 0.5 | < 1 | < 2 | < 0.3 | 0.82 | < 1 | < 1.5 | < 1 |  |  |  |  | 9
| 1 | 6 | < 2 | < 1 | 2 | < 2 | < 0.5 | < 1 | 2.66 | < 1 | < 0.5 | < 1 | 1 | 0.4 | 1.3 | < 1 | < 2 | 0.3 | 0.83 | < 1 | < 1.5 | < 1
| Mean |  |  |  | 2 |  | 0.5 |  | 2.515 |  |  | 1 | 1 | 0.5 | 0.775 |  |  | 0.3666667 | 0.87 | 1
| Median |  |  |  | 2 |  | 0.5 |  | 2.465 |  |  | 1 | 1 | 0.4 | 0.65 |  |  | 0.3 | 0.82 | 1
| Std Dev. |  |  |  | 0 |  | 0 |  | 0.280125 |  |  | 0 | 0 | 0.2 | 0.3774917 |  |  | 0.1154701 | 0.2057183 | 0
| Rel.Std.Dev. |  |  |  | 0% |  | 0% |  | 11.14% |  |  | 0% | 0% | 40% | 48.71% |  |  | 31.49% | 23.65% | 0%
| PDM3 |  |  |  | 227.3% |  | -18.17% |  | 311.6% |  |  | 63.67% | 63.67% | -18.17% | 26.84% |  |  | -39.99% | 42.39% | 63.67%
| Z-Score (Absolute) |  | 1.08 | 0.5 | 4.22 | 1.08 | 1.02 | 0.5 | 5.85 | 0.5 | 1.29 | 0.55 | 0.81 | 0.68 | 0.29 | 0.5 | 1.08 | 1.26 | 0.67 | 0.29 | 0.29 | 0.5
| Analytical results for Sm in OREAS 265 (Certified Value 7.42 ppm) | [25 empty] | Certified
Sm | Round | Replicate | Lab | Lab | Lab | Lab | Lab | Lab | Lab | Lab | Lab | Lab | [14 empty] | 1
| No | No | 1.05 | 1.07 | 1.12 | 1.13 | 1.14 | 1.16 | 1.17 | 1.18 | 1.20 | 1.22 | [14 empty] | ppm
|  |  | 4A*MS | 4A*MS | 4A*MS | 4A*MS | 4A*MS | 4A*OES/MS | 4A*MS | 4A*OES/MS | 4A*MS | 4A*MS | [14 empty] | 2
3
| 1 | 1 | 7.69 | 8.11 | 7.5 | 7.1 | 7.15 | 7.43 | 7.43148 | 7.11 | 7.4 | 7.417508 | [14 empty] | 1
| 1 | 2 | 7.75 | 8.69 | 7.5 | 6.9 | 6.78 | 7.13 | 7.4206 | 7.25 | 7.6 | 7.429927 | [14 empty] | 36
| 1 | 3 | 7.57 | 8.38 | 7.3 | 7.5 | 6.94 | 7.34 | 7.40676 | 7.46 | 7.3 | 7.339685 | [14 empty] | 16
| 1 | 4 | 7.66 | 8.85 | 7.6 | 7.6 | 6.96 | 7.05 | 7.36236 | 7.34 | 7.4 | 7.375091 | [14 empty] | 7.417482
| 1 | 5 | 7.67 | 7.89 | 8 | 7.1 | 7.09 | 6.84 | 7.40164 | 7.72 | 7.4 | 7.601601 | [14 empty] | 55
| 1 | 6 | 7.66 | 7.86 | 7.5 | 7.3 | 6.77 | 7.38 | 7.46876 | 7.64 | 7.5 | 7.713724
| Mean |  | 7.666667 | 8.296667 | 7.566667 | 7.25 | 6.948333 | 7.195 | 7.415267 | 7.42 | 7.433333 | 7.47959
| Median |  | 7.665 | 8.245 | 7.5 | 7.2 | 6.95 | 7.235 | 7.41368 | 7.4 | 7.4 | 7.423718
| Std Dev. |  | 0.05819507 | 0.4144233 | 0.233809 | 0.2664583 | 0.1556171 | 0.2288012 | 0.03524207 | 0.2329807 | 0.1032796 | 0.1459588
| Rel.Std.Dev. |  | 0.7591% | 4.995% | 3.09% | 3.675% | 2.24% | 3.18% | 0.4753% | 3.14% | 1.389% | 1.951%
| PDM3 |  | 3.359% | 11.85% | 2.011% | -2.258% | -6.325% | -2.999% | -0.02987% | 0.03395% | 0.2137% | 0.8373%
| Z-Score (Absolute) |  | 1.02 | 3.71 | 0.6 | 0.75 | 2.04 | 0.99 | 0.05 | 0.03 | 0.03 | 0.23
| Analytical results for Sn in OREAS 265 (Certified Value 8.82 ppm) | [25 empty] | Certified
Sn | Round | Replicate | Lab | Lab | Lab | Lab | Lab | Lab | Lab | Lab | Lab | Lab | Lab | Lab | Lab | Lab | Lab | Lab | Lab | Lab | Lab | Lab | Lab | Lab | Lab |  | 1
| No | No | 1.01 | 1.02 | 1.03 | 1.04 | 1.05 | 1.06 | 1.07 | 1.08 | 1.09 | 1.10 | 1.11 | 1.12 | 1.13 | 1.14 | 1.15 | 1.16 | 1.18 | 1.19 | 1.20 | 1.21 | 1.22 | 1.23 | 1.29 |  | ppm
|  |  | 4A*OES/MS | 4A*OES/MS | 4A*MS | 4A*OES | 4A*MS | 4A*MS | 4A*MS | 4A*OES/MS | 4A*MS | 4A*OES/MS | 4A*OES/MS | 4A*MS | 4A*MS | 4A*MS | 4A*OES/MS | 4A*OES/MS | 4A*OES/MS | 4A*OES/MS | 4A*MS | 4A*OES/MS | 4A*MS | 4A*OES | 4A*OES/MS |  | 2
3
| 1 | 1 | 9.9 | 9 | 8.9 | 9.618962 | 8.7 | 9.2 | 9.3 | 8.5 | 8.9 | 8.5 | 9 | 8.2 | 8.6 | 8.3 | 8.4 | 8.4 | 8.2 | 9 | 9.18 | 8.9 | 8.295309 | 7.3325 | 8.5 |  | 1
| 1 | 2 | 9.7 | 9.2 | 8.8 | 8.100454 | 8.9 | 9.2 | 9.6 | 8.2 | 9.2 | 8.4 | 8.9 | 8.3 | 8.3 | 8.1 | 8.4 | 8.8 | 8.37 | 9.1 | 9.62 | 9 | 8.131674 | 7.25 | 8.9 |  | 11
| 1 | 3 | 9.4 | 9.2 | 8.7 | 8.135304 | 9.4 | 9 | 9.9 | 8 | 9 | 8.3 | 9.1 | 8.1 | 8.6 | 8.3 | 8.3 | 9.3 | 8.67 | 9 | 9.62 | 8.9 | 8.399347 | 7.4214 | 8.6 |  | 16
| 1 | 4 | 10 | 9.2 | 8.8 | 8.764565 | 8.8 | 9.3 | 10.2 | 8.1 | 9 | 8.5 | 9.3 | 8.1 | 8.4 | 8.4 | 8.5 | 8.6 | 8.43 | 8.9 | 9.56 | 8.9 | 8.314442 | 7.1825 | 8.8 |  | 8.821754
| 1 | 5 | 9.2 | 9.1 | 8.8 | 8.737783 | 9.4 | 9.3 | 9.5 | 8.1 | 9.3 | 8.5 | 9 | 8.1 | 8.7 | 8.3 | 8.5 | 8.5 | 8.88 | 8.9 | 9.24 | 8.8 | 8.504636 | 7.3547 | 9 |  | 56
| 1 | 6 | 8.9 | 9 | 8.6 | 9.258356 | 9.2 | 9.1 | 9 | 8.3 | 9.7 | 8.5 | 8.8 | 8.5 | 8.9 | 8.2 | 8.1 | 8.9 | 8.85 | 9 | 11.6 | 9 | 8.446737 | 7.424 | 8.9
| Mean |  | 9.516667 | 9.116667 | 8.766667 | 8.769237 | 9.066667 | 9.183333 | 9.583333 | 8.2 | 9.183333 | 8.45 | 9.016667 | 8.216667 | 8.583333 | 8.266667 | 8.366667 | 8.75 | 8.566667 | 8.983333 | 9.803333 | 8.916667 | 8.348691 | 7.327517 | 8.783333
| Median |  | 9.55 | 9.15 | 8.8 | 8.751174 | 9.05 | 9.2 | 9.55 | 8.15 | 9.1 | 8.5 | 9 | 8.15 | 8.6 | 8.3 | 8.4 | 8.7 | 8.55 | 9 | 9.59 | 8.9 | 8.356895 | 7.3436 | 8.85
| Std Dev. |  | 0.4262237 | 0.09831921 | 0.1032796 | 0.6019009 | 0.3076795 | 0.1169045 | 0.4262237 | 0.1788854 | 0.2926887 | 0.083666 | 0.1722401 | 0.1602082 | 0.2136976 | 0.1032796 | 0.1505545 | 0.3271085 | 0.2760193 | 0.07527727 | 0.9011474 | 0.07527727 | 0.1323757 | 0.09583898 | 0.194079
| Rel.Std.Dev. |  | 4.479% | 1.078% | 1.178% | 6.864% | 3.394% | 1.273% | 4.448% | 2.182% | 3.187% | 0.9901% | 1.91% | 1.95% | 2.49% | 1.249% | 1.799% | 3.738% | 3.222% | 0.838% | 9.192% | 0.8442% | 1.586% | 1.308% | 2.21%
| PDM3 |  | 7.877% | 3.343% | -0.6245% | -0.5953% | 2.776% | 4.099% | 8.633% | -7.048% | 4.099% | -4.214% | 2.209% | -6.859% | -2.703% | -6.292% | -5.159% | -0.8134% | -2.892% | 1.832% | 11.13% | 1.076% | -5.362% | -16.94% | -0.4355%
| Z-Score (Absolute) |  | 1.45 | 0.67 | 0 | 0 | 0.58 | 0.8 | 1.58 | 1.1 | 0.8 | 0.62 | 0.48 | 1.07 | 0.36 | 0.98 | 0.78 | 0.04 | 0.39 | 0.42 | 2.01 | 0.29 | 0.82 | 2.8 | 0.03
| Analytical results for Sr in OREAS 265 (Certified Value 261 ppm) | [25 empty] | Certified
Sr | Round | Replicate | Lab | Lab | Lab | Lab | Lab | Lab | Lab | Lab | Lab | Lab | Lab | Lab | Lab | Lab | Lab | Lab | Lab | Lab | Lab | Lab | Lab | Lab | Lab | Lab | 1
| No | No | 1.01 | 1.02 | 1.03 | 1.04 | 1.05 | 1.06 | 1.07 | 1.08 | 1.09 | 1.10 | 1.11 | 1.12 | 1.13 | 1.14 | 1.15 | 1.16 | 1.17 | 1.18 | 1.19 | 1.20 | 1.21 | 1.22 | 1.23 | 1.29 | ppm
|  |  | 4A*OES/MS | 4A*OES/MS | 4A*MS | 4A*OES | 4A*MS | 4A*OES/MS | 4A*OES | 4A*OES/MS | 4A*MS | 4A*OES/MS | 4A*OES/MS | 4A*MS | 4A*MS | 4A*MS | 4A*OES/MS | 4A*OES/MS | 4A*OES | 4A*OES/MS | 4A*OES/MS | 4A*OES | 4A*OES/MS | 4A*MS | 4A*OES | 4A*OES/MS | 0
0
| 1 | 1 | 240.5 | 271 | 259 | 263.0418 | 259.36 | 263 | 277 | 268 | 257.32 | 265 | 264 | 247 | 275 | 250.5 | 265.2 | 259 | 256.63 | 304 | 257 | 283 | 267 | 259.1679 | 253 | 254.4 | 1
| 1 | 2 | 229.5 | 279 | 257 | 256.7801 | 257.92 | 259 | 265 | 265 | 258.15 | 253 | 263 | 258 | 271 | 248 | 263.6 | 261 | 256.9 | 305 | 263 | 289 | 264 | 255.7011 | 236 | 248.3 | 12
| 1 | 3 | 227.5 | 275 | 259 | 246.271 | 260.99 | 256 | 266 | 263 | 258.37 | 261 | 266 | 254 | 267 | 253.3 | 264.4 | 264 | 256.52 | 308 | 262 | 284 | 262 | 259.4709 | 249 | 250.7 | 16
| 1 | 4 | 217.6 | 271 | 259 | 253.7863 | 255.83 | 254 | 272 | 255 | 256.94 | 261 | 271 | 259 | 291 | 252.9 | 266.2 | 269 | 256.45 | 298 | 263 | 284 | 268 | 259.199 | 246 | 264.4 | 260.7875
| 1 | 5 | 218 | 279 | 256 | 249.5221 | 255.8 | 261 | 259 | 256 | 260.84 | 258 | 271 | 259 | 273 | 250.5 | 265.3 | 261 | 256.83 | 306 | 261 | 283 | 259 | 265.3748 | 242 | 257.1 | 57
| 1 | 6 | 215.7 | 274 | 258 | 260.8299 | 261.1 | 260 | 257 | 267 | 258.49 | 262 | 255 | 259 | 280 | 245.2 | 264 | 273 | 256.09 | 308 | 261 | 297 | 269 | 271.9531 | 256 | 259.4
| Mean |  | 224.8 | 274.8333 | 258 | 255.0385 | 258.5 | 258.8333 | 266 | 262.3333 | 258.3517 | 260 | 265 | 256 | 276.1667 | 250.0667 | 264.7833 | 264.5 | 256.57 | 304.8333 | 261.1667 | 286.6667 | 264.8333 | 261.8111 | 247 | 255.7167
| Median |  | 222.75 | 274.5 | 258.5 | 255.2832 | 258.64 | 259.5 | 265.5 | 264 | 258.26 | 261 | 265 | 258.5 | 274 | 250.5 | 264.8 | 262.5 | 256.575 | 305.5 | 261.5 | 284 | 265.5 | 259.335 | 247.5 | 255.75
| Std Dev. |  | 9.557824 | 3.600926 | 1.264911 | 6.472938 | 2.385582 | 3.311596 | 7.589466 | 5.573748 | 1.364484 | 4.09878 | 5.966574 | 4.816638 | 8.447879 | 3.059847 | 0.9600347 | 5.43139 | 0.2923696 | 3.710346 | 2.228602 | 5.537749 | 3.868678 | 5.86821 | 7.321202 | 5.878577
| Rel.Std.Dev. |  | 4.252% | 1.31% | 0.4903% | 2.538% | 0.9229% | 1.279% | 2.853% | 2.125% | 0.5281% | 1.576% | 2.252% | 1.881% | 3.059% | 1.224% | 0.3626% | 2.053% | 0.114% | 1.217% | 0.8533% | 1.932% | 1.461% | 2.241% | 2.964% | 2.299%
| PDM3 |  | -13.8% | 5.386% | -1.069% | -2.204% | -0.8772% | -0.7493% | 1.999% | 0.5927% | -0.934% | -0.302% | 1.615% | -1.836% | 5.897% | -4.111% | 1.532% | 1.424% | -1.617% | 16.89% | 0.1454% | 9.923% | 1.551% | 0.3925% | -5.287% | -1.944%
| Z-Score (Absolute) |  | 5.57 | 2.22 | 0.4 | 0.86 | 0.32 | 0.27 | 0.84 | 0.27 | 0.35 | 0.09 | 0.69 | 0.71 | 2.42 | 1.64 | 0.65 | 0.61 | 0.62 | 6.89 | 0.09 | 4.06 | 0.66 | 0.19 | 2.11 | 0.76
| Analytical results for Ta in OREAS 265 (Certified Value 1.65 ppm) | [25 empty] | Certified
Ta | Round | Replicate | Lab | Lab | Lab | Lab | Lab | Lab | Lab | Lab | Lab | Lab | Lab | Lab | Lab | Lab | Lab | Lab | Lab | Lab | Lab | Lab | Lab | Lab |  |  | 1
| No | No | 1.01 | 1.02 | 1.03 | 1.04 | 1.05 | 1.06 | 1.07 | 1.08 | 1.09 | 1.10 | 1.11 | 1.12 | 1.13 | 1.14 | 1.15 | 1.16 | 1.18 | 1.19 | 1.20 | 1.21 | 1.22 | 1.29 |  |  | ppm
|  |  | 4A*OES/MS | 4A*OES/MS | 4A*MS | 4A*OES | 4A*MS | 4A*MS | 4A*MS | 4A*OES/MS | 4A*MS | 4A*OES/MS | 4A*OES/MS | 4A*MS | 4A*MS | 4A*MS | 4A*OES/MS | 4A*OES/MS | 4A*OES/MS | 4A*OES/MS | 4A*MS | 4A*OES/MS | 4A*MS | 4A*OES/MS |  |  | 2
3
| 1 | 1 | 1.63 | 1.79 | 1.66 | 0.9189571 | 1.79 | 1.63 | 1.24 | 1.7 | 1.66 | 1.71 | 1.76 | 1.7 | 1.5 | 1.49 | 1.39 | 1.69 | 1.44 | 1.82 | 1.64 | 1.6 | 1.719069 | 1.75 |  |  | 1
| 1 | 2 | 1.54 | 1.83 | 1.64 | 0.8022731 | 1.82 | 1.68 | 1.35 | 1.65 | 1.64 | 1.64 | 1.74 | 1.7 | 1.5 | 1.45 | 1.48 | 1.81 | 1.53 | 1.82 | 1.7 | 1.6 | 1.707864 | 1.74 |  |  | 22
| 1 | 3 | 1.59 | 1.85 | 1.75 | 0.8710337 | 1.77 | 1.66 | 1.28 | 1.62 | 1.67 | 1.65 | 1.75 | 1.6 | 1.5 | 1.47 | 1.44 | 1.79 | 1.47 | 1.8 | 1.65 | 1.6 | 1.709929 | 1.77 |  |  | 16
| 1 | 4 | 1.22 | 1.84 | 1.75 | 0.7991104 | 1.79 | 1.63 | 1.66 | 1.63 | 1.69 | 1.73 | 1.78 | 1.7 | 1.6 | 1.44 | 1.46 | 1.74 | 1.42 | 1.74 | 1.67 | 1.6 | 1.711396 | 1.85 |  |  | 1.649978
| 1 | 5 | 1.37 | 1.8 | 1.67 | 0.9045044 | 1.96 | 1.58 | 1.66 | 1.63 | 1.79 | 1.66 | 1.75 | 1.8 | 1.5 | 1.43 | 1.28 | 1.79 | 1.5 | 1.72 | 1.64 | 1.6 | 1.778501 | 1.85 |  |  | 58
| 1 | 6 | 1.09 | 1.76 | 1.65 | 0.822132 | 1.88 | 1.62 | 2.12 | 1.66 | 1.64 | 1.68 | 1.72 | 1.7 | 1.7 | 1.38 | 1.32 | 1.86 | 1.47 | 1.73 | 1.65 | 1.6 | 1.800471 | 1.81
| Mean |  | 1.406667 | 1.811667 | 1.686667 | 0.8530018 | 1.835 | 1.633333 | 1.551667 | 1.648333 | 1.681667 | 1.678333 | 1.75 | 1.7 | 1.55 | 1.443333 | 1.395 | 1.78 | 1.471667 | 1.771667 | 1.658333 | 1.6 | 1.737872 | 1.795
| Median |  | 1.455 | 1.815 | 1.665 | 0.8465828 | 1.805 | 1.63 | 1.505 | 1.64 | 1.665 | 1.67 | 1.75 | 1.7 | 1.5 | 1.445 | 1.415 | 1.79 | 1.47 | 1.77 | 1.65 | 1.6 | 1.715233 | 1.79
| Std Dev. |  | 0.218052 | 0.03430258 | 0.05006662 | 0.05245644 | 0.07231874 | 0.03444803 | 0.3340908 | 0.02926887 | 0.05636193 | 0.03544949 | 0.02 | 0.06324555 | 0.083666 | 0.03777124 | 0.08043631 | 0.05865151 | 0.03970726 | 0.04665476 | 0.02316607 | 2.432377e-16 | 0.04075561 | 0.04888763
| Rel.Std.Dev. |  | 15.5% | 1.893% | 2.968% | 6.15% | 3.941% | 2.109% | 21.53% | 1.776% | 3.352% | 2.112% | 1.143% | 3.72% | 5.398% | 2.617% | 5.766% | 3.295% | 2.698% | 2.633% | 1.397% | 1.52e-14% | 2.345% | 2.724%
| PDM3 |  | -14.75% | 9.799% | 2.224% | -48.3% | 11.21% | -1.009% | -5.958% | -0.09968% | 1.921% | 1.719% | 6.062% | 3.032% | -6.059% | -12.52% | -15.45% | 7.88% | -10.81% | 7.375% | 0.5064% | -3.029% | 5.327% | 8.789%
| Z-Score (Absolute) |  | 1.64 | 0.9 | 0.11 | 5.11 | 1.05 | 0.22 | 0.73 | 0.13 | 0.08 | 0.06 | 0.51 | 0.2 | 0.74 | 1.41 | 1.71 | 0.7 | 1.23 | 0.65 | 0.06 | 0.43 | 0.44 | 0.79
| Analytical results for Tb in OREAS 265 (Certified Value 0.76 ppm) | [25 empty] | Certified
Tb | Round | Replicate | Lab | Lab | Lab | Lab | Lab | Lab | Lab | Lab | Lab | Lab | Lab | Lab | Lab | [11 empty] | 1
| No | No | 1.01 | 1.05 | 1.06 | 1.07 | 1.12 | 1.13 | 1.14 | 1.15 | 1.16 | 1.17 | 1.18 | 1.20 | 1.22 | [11 empty] | ppm
|  |  | 4A*OES/MS | 4A*MS | 4A*MS | 4A*MS | 4A*MS | 4A*MS | 4A*MS | 4A*OES/MS | 4A*OES/MS | 4A*MS | 4A*OES/MS | 4A*MS | 4A*MS | [11 empty] | 2
3
| 1 | 1 | 0.81 | 0.76 | 0.76 | 0.79 | 0.7 | 0.6 | 0.76 | 0.76 | 0.79 | 0.7978113 | 1.6 | 0.77 | 0.7255713 | [11 empty] | 1
| 1 | 2 | 0.74 | 0.8 | 0.75 | 0.79 | 0.8 | 0.7 | 0.72 | 0.76 | 0.77 | 0.8021746 | 1.5 | 0.79 | 0.7242424 | [11 empty] | 23
| 1 | 3 | 0.72 | 0.79 | 0.74 | 0.74 | 0.8 | 0.6 | 0.73 | 0.74 | 0.78 | 0.7959639 | 1 | 0.76 | 0.7198203 | [11 empty] | 16
| 1 | 4 | 0.71 | 0.76 | 0.75 | 0.85 | 0.8 | 0.7 | 0.74 | 0.77 | 0.79 | 0.8072139 | 1 | 0.81 | 0.7066181 | [11 empty] | 0.763658
| 1 | 5 | 0.72 | 0.77 | 0.77 | 0.79 | 0.8 | 0.6 | 0.75 | 0.75 | 0.73 | 0.8186693 | 1 | 0.77 | 0.7366939 | [11 empty] | 59
| 1 | 6 | 0.7 | 0.77 | 0.75 | 0.75 | 0.8 | 0.7 | 0.74 | 0.73 | 0.82 | 0.8085488 | 1.1 | 0.82 | 0.7461537
| Mean |  | 0.7333333 | 0.775 | 0.7533333 | 0.785 | 0.7833333 | 0.65 | 0.74 | 0.7516667 | 0.78 | 0.8050636 | 1.2 | 0.7866667 | 0.7265166
| Median |  | 0.72 | 0.77 | 0.75 | 0.79 | 0.8 | 0.65 | 0.74 | 0.755 | 0.785 | 0.8046943 | 1.05 | 0.78 | 0.7249068
| Std Dev. |  | 0.03983298 | 0.01643168 | 0.01032796 | 0.03885872 | 0.04082483 | 0.05477226 | 0.01414214 | 0.0147196 | 0.02966479 | 0.008314223 | 0.275681 | 0.0242212 | 0.01368246
| Rel.Std.Dev. |  | 5.432% | 2.12% | 1.371% | 4.95% | 5.212% | 8.427% | 1.911% | 1.958% | 3.803% | 1.033% | 22.97% | 3.079% | 1.883%
| PDM3 |  | -3.971% | 1.485% | -1.352% | 2.795% | 2.576% | -14.88% | -3.098% | -1.57% | 2.14% | 5.422% | 57.14% | 3.013% | -4.864%
| Z-Score (Absolute) |  | 0.96 | 0.34 | 0.34 | 0.65 | NA | NA | 0.75 | 0.39 | 0.49 | 1.27 | NA | 0.7 | 1.17
Results from laboratories 1.12, 1.13 and 1.18 were removed due to their 0.1 ppm reading resolution.
| Analytical results for Te in OREAS 265 (Certified Value 0.06 ppm) | [25 empty] | Certified
Te | Round | Replicate | Lab | Lab | Lab | Lab | Lab | Lab | Lab | Lab | Lab | Lab | Lab | Lab | Lab | Lab | Lab | Lab | Lab | Lab | Lab | Lab | Lab |  |  |  | 1
| No | No | 1.01 | 1.02 | 1.03 | 1.04 | 1.05 | 1.06 | 1.07 | 1.08 | 1.09 | 1.10 | 1.11 | 1.12 | 1.13 | 1.14 | 1.15 | 1.16 | 1.18 | 1.19 | 1.21 | 1.22 | 1.29 |  |  |  | ppm
|  |  | 4A*OES/MS | 4A*OES/MS | 4A*MS | 4A*OES | 4A*MS | 4A*MS | 4A*MS | 4A*OES/MS | 4A*MS | 4A*OES/MS | 4A*OES/MS | 4A*MS | 4A*MS | 4A*MS | 4A*OES/MS | 4A*OES/MS | 4A*OES/MS | 4A*OES/MS | 4A*OES/MS | 4A*MS | 4A*OES/MS |  |  |  | 3
3
| 1 | 1 | 0.1 | 0.05 | < 0.1 | < 0.1 | < 0.2 | 0.05 | 0.14 | 0.05 | < 0.2 | < 0.05 | 0.07 | 0.09 | < 0.05 | 0.07 | 0.06 | < 0.05 | 0.07 | 0.06 | < 0.1 | < 0.2 | 0.12 |  |  |  | 1
| 1 | 2 | 0.06 | < 0.05 | < 0.1 | < 0.1 | < 0.2 | 0.05 | 0.31 | 0.06 | < 0.2 | 0.05 | 0.06 | 0.06 | < 0.05 | 0.07 | 0.08 | < 0.05 | 0.05 | < 0.05 | < 0.1 | < 0.2 | 0.11 |  |  |  | 24
| 1 | 3 | 0.07 | < 0.05 | < 0.1 | < 0.1 | < 0.2 | < 0.05 | 0.25 | < 0.05 | < 0.2 | < 0.05 | 0.06 | < 0.05 | < 0.05 | 0.05 | 0.06 | < 0.05 | 0.06 | 0.05 | < 0.1 | < 0.2 | 0.13 |  |  |  | 16
| 1 | 4 | 0.07 | 0.06 | < 0.1 | < 0.1 | < 0.2 | < 0.05 | 0.3 | < 0.05 | < 0.2 | < 0.05 | 0.06 | 0.06 | 0.1 | 0.05 | 0.07 | < 0.05 | 0.05 | 0.06 | < 0.1 | < 0.2 | 0.13 |  |  |  | 0.05972222
| 1 | 5 | < 0.05 | 0.05 | < 0.1 | < 0.1 | < 0.2 | < 0.05 | 0.09 | < 0.05 | < 0.2 | 0.06 | 0.05 | 0.06 | < 0.05 | 0.06 | 0.07 | 0.06 | 0.05 | 0.08 | < 0.1 | < 0.2 | 0.13 |  |  |  | 60
| 1 | 6 | 0.08 | 0.07 | < 0.1 | < 0.1 | < 0.2 | < 0.05 | 0.28 | < 0.05 | < 0.2 | 0.05 | 0.06 | 0.06 | 0.06 | 0.07 | 0.07 | < 0.05 | 0.07 | < 0.05 | < 0.1 | < 0.2 | 0.14
| Mean |  | 0.076 | 0.0575 |  |  |  | 0.05 | 0.2283333 | 0.055 |  | 0.05333333 | 0.06 | 0.066 | 0.08 | 0.06166667 | 0.06833333 | 0.06 | 0.05833333 | 0.0625 |  |  | 0.1266667
| Median |  | 0.07 | 0.055 |  |  |  | 0.05 | 0.265 | 0.055 |  | 0.05 | 0.06 | 0.06 | 0.08 | 0.065 | 0.07 | 0.06 | 0.055 | 0.06 |  |  | 0.13
| Std Dev. |  | 0.01516575 | 0.009574271 |  |  |  | 0 | 0.09152413 | 0.007071068 |  | 0.005773503 | 0.006324555 | 0.01341641 | 0.02828427 | 0.009831921 | 0.007527727 |  | 0.009831921 | 0.01258306 |  |  | 0.01032796
| Rel.Std.Dev. |  | 19.95% | 16.65% |  |  |  | 0% | 40.08% | 12.86% |  | 10.83% | 10.54% | 20.33% | 35.36% | 15.94% | 11.02% |  | 16.85% | 20.13% |  |  | 8.154%
| PDM3 |  | 27.26% | -3.721% |  |  |  | -16.28% | 282.3% | -7.907% |  | -10.7% | 0.4651% | 10.51% | 33.95% | 3.256% | 14.42% | 0.4651% | -2.326% | 4.651% |  |  | 112.1%
| Z-Score (Absolute) |  | 0.53 | 0.67 | 0.48 | 0.48 | 2.41 | 1.44 | 9.83 | 1.35 | 2.41 | 1.11 | 0.1 | 0.05 | 0.87 | 0.19 | 0.58 | 1.59 | 0 | 0.48 | 0.48 | 2.41 | 3.95
| Analytical results for Th in OREAS 265 (Certified Value 13.6 ppm) | [25 empty] | Certified
Th | Round | Replicate | Lab | Lab | Lab | Lab | Lab | Lab | Lab | Lab | Lab | Lab | Lab | Lab | Lab | Lab | Lab | Lab | Lab | Lab | Lab | Lab | Lab | Lab | Lab |  | 1
| No | No | 1.01 | 1.02 | 1.03 | 1.04 | 1.05 | 1.06 | 1.07 | 1.08 | 1.09 | 1.10 | 1.11 | 1.12 | 1.13 | 1.14 | 1.15 | 1.16 | 1.18 | 1.19 | 1.20 | 1.21 | 1.22 | 1.23 | 1.29 |  | ppm
|  |  | 4A*OES/MS | 4A*OES/MS | 4A*MS | 4A*OES | 4A*MS | 4A*MS | 4A*MS | 4A*OES/MS | 4A*MS | 4A*OES/MS | 4A*OES/MS | 4A*MS | 4A*MS | 4A*MS | 4A*OES/MS | 4A*OES/MS | 4A*OES/MS | 4A*OES/MS | 4A*MS | 4A*OES/MS | 4A*MS | 4A*OES | 4A*OES/MS |  | 1
2
| 1 | 1 | 13.8 | 14.8 | 13 | 14.14689 | 13.63 | 13.72 | 14.07 | 14.25 | 14.27 | 14.4 | 13.9 | 14.1 | 11.7 | 12.16 | 13.8 | 13.1 | 12.7 | 13.35 | 14.4 | 14.5 | 13.78906 | 18.35 | 12.3 |  | 1
| 1 | 2 | 12.8 | 15.15 | 13.1 | 13.87044 | 13.43 | 13.75 | 14.58 | 14 | 14.12 | 14.05 | 13.55 | 14.4 | 12 | 12.44 | 13.5 | 13.1 | 13 | 13.15 | 14.7 | 14.3 | 13.61822 | 19 | 12.8 |  | 25
| 1 | 3 | 12.1 | 14.6 | 12.9 | 13.35442 | 13.59 | 13.98 | 14.02 | 13.85 | 14.12 | 14.15 | 14.1 | 14.1 | 11.5 | 11.98 | 13.6 | 13.2 | 13.26 | 13.8 | 14.2 | 14.4 | 13.97737 | 18.553 | 12.5 |  | 16
| 1 | 4 | 12.3 | 14.05 | 12.7 | 13.50616 | 13.9 | 13.17 | 14.62 | 13.7 | 13.99 | 14.8 | 14.2 | 14.2 | 13.8 | 11.97 | 13.8 | 13.2 | 12.79 | 12.95 | 14.6 | 14.9 | 13.77026 | 18.782 | 13 |  | 13.58886
| 1 | 5 | 12.4 | 14.8 | 12.8 | 13.67586 | 13.53 | 13.35 | 13.73 | 13.8 | 13.96 | 14.15 | 14.35 | 14.9 | 12.7 | 12.1 | 13.6 | 13 | 13.57 | 12.55 | 14.6 | 14 | 14.41495 | 18.02 | 13.1 |  | 61
| 1 | 6 | 11.9 | 14.4 | 12.7 | 14.19134 | 13.43 | 14.06 | 13.78 | 14.1 | 14.17 | 14.25 | 13.45 | 14.3 | 13.6 | 12.09 | 13.4 | 13.6 | 13.45 | 13.35 | 14.5 | 13.8 | 13.91453 | 18.42 | 13
| Mean |  | 12.55 | 14.63333 | 12.86667 | 13.79085 | 13.585 | 13.67167 | 14.13333 | 13.95 | 14.105 | 14.3 | 13.925 | 14.33333 | 12.55 | 12.12333 | 13.61667 | 13.2 | 13.12833 | 13.19167 | 14.5 | 14.31667 | 13.91407 | 18.52083 | 12.78333
| Median |  | 12.35 | 14.7 | 12.85 | 13.77315 | 13.56 | 13.735 | 14.045 | 13.925 | 14.12 | 14.2 | 14 | 14.25 | 12.35 | 12.095 | 13.6 | 13.15 | 13.13 | 13.25 | 14.55 | 14.35 | 13.8518 | 18.4865 | 12.9
| Std Dev. |  | 0.683374 | 0.3790339 | 0.1632993 | 0.3400673 | 0.1745566 | 0.349137 | 0.3848983 | 0.204939 | 0.1150217 | 0.2720294 | 0.3615937 | 0.3011091 | 0.9813256 | 0.1716586 | 0.1602082 | 0.2097618 | 0.3550446 | 0.422394 | 0.1788854 | 0.3868678 | 0.275218 | 0.3432284 | 0.3188521
| Rel.Std.Dev. |  | 5.445% | 2.59% | 1.269% | 2.466% | 1.285% | 2.554% | 2.723% | 1.469% | 0.8155% | 1.902% | 2.597% | 2.101% | 7.819% | 1.416% | 1.177% | 1.589% | 2.704% | 3.202% | 1.234% | 2.702% | 1.978% | 1.853% | 2.494%
| PDM3 |  | -7.645% | 7.686% | -5.315% | 1.486% | -0.0284% | 0.6094% | 4.007% | 2.658% | 3.798% | 5.233% | 2.474% | 5.479% | -7.645% | -10.78% | 0.2046% | -2.862% | -3.389% | -2.923% | 6.705% | 5.356% | 2.393% | 36.29% | -5.928%
| Z-Score (Absolute) |  | 1.54 | 1.05 | 1.15 | 0 | 0.26 | 0.15 | 0.43 | 0.2 | 0.39 | 0.63 | 0.17 | 0.67 | 1.54 | 2.07 | 0.22 | 0.73 | 0.82 | 0.74 | 0.88 | 0.65 | 0.15 | 5.88 | 1.25
| Analytical results for Ti in OREAS 265 (Certified Value 0.454 wt.%) | [25 empty] | Certified
Ti | Round | Replicate | Lab | Lab | Lab | Lab | Lab | Lab | Lab | Lab | Lab | Lab | Lab | Lab | Lab | Lab | Lab | Lab | Lab | Lab | Lab | Lab | Lab | Lab | Lab | Lab | 1
| No | No | 1.01 | 1.02 | 1.03 | 1.04 | 1.05 | 1.06 | 1.07 | 1.08 | 1.09 | 1.10 | 1.11 | 1.12 | 1.13 | 1.14 | 1.15 | 1.16 | 1.17 | 1.18 | 1.19 | 1.20 | 1.21 | 1.22 | 1.23 | 1.29 | wt.%
|  |  | 4A*OES/MS | 4A*OES/MS | 4A*OES | 4A*OES | 4A*OES | 4A*OES/MS | 4A*OES | 4A*OES/MS | 4A*MS | 4A*OES/MS | 4A*OES/MS | 4A*MS | 4A*MS | 4A*MS | 4A*OES/MS | 4A*OES/MS | 4A*OES | 4A*OES/MS | 4A*OES/MS | 4A*OES | 4A*OES/MS | 4A*MS | 4A*OES | 4A*OES/MS | 3
3
| 1 | 1 | 0.49 | 0.47 | 0.429 | 0.4899102 | 0.451 | 0.486 | 0.44 | 0.465 | 0.462 | 0.461 | 0.46 | 0.47 | 0.437 | 0.44 | 0.41 | 0.45 | 0.4486343 | 0.4117 | 0.423 | 0.522 | 0.433 | 0.4422081 | 0.3816 | 0.46 | 1
| 1 | 2 | 0.48 | 0.481 | 0.431 | 0.4546544 | 0.4608 | 0.477 | 0.44 | 0.465 | 0.4623 | 0.451 | 0.46 | 0.462 | 0.443 | 0.445 | 0.42 | 0.47 | 0.4461506 | 0.4112 | 0.429 | 0.528 | 0.451 | 0.4408271 | 0.3815 | 0.46 | 26
| 1 | 3 | 0.47 | 0.484 | 0.425 | 0.4568786 | 0.445 | 0.466 | 0.4 | 0.452 | 0.4475 | 0.452 | 0.466 | 0.45 | 0.429 | 0.453 | 0.41 | 0.47 | 0.4477579 | 0.4162 | 0.431 | 0.522 | 0.433 | 0.4497269 | 0.3956 | 0.45 | 16
| 1 | 4 | 0.49 | 0.468 | 0.427 | 0.4786873 | 0.4541 | 0.465 | 0.45 | 0.447 | 0.4525 | 0.458 | 0.468 | 0.453 | 0.47 | 0.456 | 0.42 | 0.48 | 0.4472688 | 0.4035 | 0.428 | 0.522 | 0.43 | 0.4439676 | 0.399 | 0.47 | 0.4542022
| 1 | 5 | 0.45 | 0.478 | 0.431 | 0.479327 | 0.4811 | 0.44 | 0.41 | 0.451 | 0.4802 | 0.454 | 0.467 | 0.473 | 0.448 | 0.448 | 0.4 | 0.47 | 0.4467976 | 0.4133 | 0.424 | 0.516 | 0.435 | 0.4575695 | 0.3855 | 0.46 | 62
| 1 | 6 | 0.43 | 0.471 | 0.425 | 0.4804622 | 0.473 | 0.44 | 0.42 | 0.456 | 0.4746 | 0.46 | 0.449 | 0.465 | 0.466 | 0.447 | 0.4 | 0.49 | 0.4451413 | 0.4139 | 0.418 | 0.546 | 0.445 | 0.4631901 | 0.3822 | 0.47
| Mean |  | 0.4683333 | 0.4753333 | 0.428 | 0.47332 | 0.4608333 | 0.4623333 | 0.4266667 | 0.456 | 0.4631833 | 0.456 | 0.4616667 | 0.4621667 | 0.4488333 | 0.4481667 | 0.41 | 0.4716667 | 0.4469584 | 0.4116333 | 0.4255 | 0.526 | 0.4378333 | 0.4495815 | 0.3875667 | 0.4616667
| Median |  | 0.475 | 0.4745 | 0.428 | 0.4790072 | 0.45745 | 0.4655 | 0.43 | 0.454 | 0.46215 | 0.456 | 0.463 | 0.4635 | 0.4455 | 0.4475 | 0.41 | 0.47 | 0.4470332 | 0.4125 | 0.426 | 0.522 | 0.434 | 0.4468473 | 0.38385 | 0.46
| Std Dev. |  | 0.02401388 | 0.00656252 | 0.00275681 | 0.0142117 | 0.01379488 | 0.0189385 | 0.01966384 | 0.007536577 | 0.0125075 | 0.004242641 | 0.007118052 | 0.009152413 | 0.01619156 | 0.005706721 | 0.008944272 | 0.0132916 | 0.001226757 | 0.004361498 | 0.004764452 | 0.01050714 | 0.008256311 | 0.009072442 | 0.007755428 | 0.007527727
| Rel.Std.Dev. |  | 5.128% | 1.381% | 0.6441% | 3.003% | 2.993% | 4.096% | 4.609% | 1.653% | 2.7% | 0.9304% | 1.542% | 1.98% | 3.607% | 1.273% | 2.182% | 2.818% | 0.2745% | 1.06% | 1.12% | 1.998% | 1.886% | 2.018% | 2.001% | 1.631%
| PDM3 |  | 3.111% | 4.652% | -5.769% | 4.209% | 1.46% | 1.79% | -6.062% | 0.3958% | 1.977% | 0.3958% | 1.643% | 1.754% | -1.182% | -1.329% | -9.732% | 3.845% | -1.595% | -9.372% | -6.319% | 15.81% | -3.604% | -1.017% | -14.67% | 1.643%
| Z-Score (Absolute) |  | 0.78 | 1.22 | 1.77 | 1.09 | 0.3 | 0.4 | 1.85 | 0 | 0.45 | 0 | 0.36 | 0.39 | 0.45 | 0.49 | 2.9 | 0.99 | 0.57 | 2.8 | 1.92 | 4.39 | 1.15 | 0.4 | 4.32 | 0.36
| Analytical results for Tl in OREAS 265 (Certified Value 0.49 ppm) | [25 empty] | Certified
Tl | Round | Replicate | Lab | Lab | Lab | Lab | Lab | Lab | Lab | Lab | Lab | Lab | Lab | Lab | Lab | Lab | Lab | Lab | Lab | Lab | Lab | Lab | Lab | Lab |  |  | 1
| No | No | 1.01 | 1.02 | 1.03 | 1.04 | 1.05 | 1.06 | 1.07 | 1.08 | 1.09 | 1.10 | 1.11 | 1.12 | 1.13 | 1.14 | 1.15 | 1.16 | 1.17 | 1.18 | 1.19 | 1.21 | 1.22 | 1.29 |  |  | ppm
|  |  | 4A*OES/MS | 4A*OES/MS | 4A*MS | 4A*OES | 4A*MS | 4A*MS | 4A*MS | 4A*OES/MS | 4A*MS | 4A*OES/MS | 4A*OES/MS | 4A*MS | 4A*MS | 4A*MS | 4A*OES/MS | 4A*OES/MS | 4A*MS | 4A*OES/MS | 4A*OES/MS | 4A*OES/MS | 4A*MS | 4A*OES/MS |  |  | 2
3
| 1 | 1 | 0.55 | 0.51 | 0.5 | 0.5086185 | 0.51 | 0.5 | 0.51 | 0.47 | 0.52 | 0.44 | 0.49 | 0.5 | 0.46 | 0.38 | 0.48 | 0.47 | 0.5525411 | 0.481 | 0.56 | 0.5 | 0.4721797 | 0.47 |  |  | 1
| 1 | 2 | 0.53 | 0.54 | 0.48 | 0.5082013 | 0.52 | 0.52 | 0.48 | 0.46 | 0.52 | 0.46 | 0.46 | 0.56 | 0.47 | 0.35 | 0.47 | 0.48 | 0.5245521 | 0.484 | 0.52 | 0.5 | 0.4557941 | 0.47 |  |  | 27
| 1 | 3 | 0.52 | 0.5 | 0.48 | 0.4908101 | 0.53 | 0.51 | 0.51 | 0.46 | 0.5 | 0.46 | 0.48 | 0.56 | 0.43 | 0.36 | 0.48 | 0.48 | 0.5199967 | 0.499 | 0.55 | 0.5 | 0.4614572 | 0.46 |  |  | 16
| 1 | 4 | 0.53 | 0.49 | 0.5 | 0.4944919 | 0.51 | 0.51 | 0.51 | 0.47 | 0.5 | 0.46 | 0.48 | 0.55 | 0.38 | 0.37 | 0.48 | 0.48 | 0.5016411 | 0.493 | 0.54 | 0.5 | 0.4637596 | 0.48 |  |  | 0.4917837
| 1 | 5 | 0.51 | 0.52 | 0.5 | 0.4934112 | 0.5 | 0.52 | 0.48 | 0.46 | 0.48 | 0.43 | 0.48 | 0.58 | 0.45 | 0.38 | 0.45 | 0.48 | 0.5097747 | 0.508 | 0.49 | 0.4 | 0.4796396 | 0.49 |  |  | 63
| 1 | 6 | 0.5 | 0.51 | 0.49 | 0.5123503 | 0.51 | 0.52 | 0.48 | 0.46 | 0.52 | 0.43 | 0.49 | 0.57 | 0.38 | 0.35 | 0.48 | 0.49 | 0.5181194 | 0.517 | 0.49 | 0.5 | 0.470998 | 0.49
| Mean |  | 0.5233333 | 0.5116667 | 0.4916667 | 0.5013139 | 0.5133333 | 0.5133333 | 0.495 | 0.4633333 | 0.5066667 | 0.4466667 | 0.48 | 0.5533333 | 0.4283333 | 0.365 | 0.4733333 | 0.48 | 0.5211042 | 0.497 | 0.525 | 0.4833333 | 0.4673047 | 0.4766667
| Median |  | 0.525 | 0.51 | 0.495 | 0.5013466 | 0.51 | 0.515 | 0.495 | 0.46 | 0.51 | 0.45 | 0.48 | 0.56 | 0.44 | 0.365 | 0.48 | 0.48 | 0.519058 | 0.496 | 0.53 | 0.5 | 0.4673788 | 0.475
| Std Dev. |  | 0.0175119 | 0.01722401 | 0.009831921 | 0.009401249 | 0.01032796 | 0.008164966 | 0.01643168 | 0.005163978 | 0.01632993 | 0.01505545 | 0.01095445 | 0.02804758 | 0.03970726 | 0.01378405 | 0.0121106 | 0.006324555 | 0.01742109 | 0.01389964 | 0.03016621 | 0.04082483 | 0.008588489 | 0.0121106
| Rel.Std.Dev. |  | 3.346% | 3.366% | 2% | 1.875% | 2.012% | 1.591% | 3.32% | 1.115% | 3.223% | 3.371% | 2.282% | 5.069% | 9.27% | 3.776% | 2.559% | 1.318% | 3.343% | 2.797% | 5.746% | 8.447% | 1.838% | 2.541%
| PDM3 |  | 6.415% | 4.043% | -0.02379% | 1.938% | 4.382% | 4.382% | 0.654% | -5.785% | 3.026% | -9.174% | -2.396% | 12.52% | -12.9% | -25.78% | -3.752% | -2.396% | 5.962% | 1.061% | 6.754% | -1.718% | -4.978% | -3.074%
| Z-Score (Absolute) |  | 1.04 | 0.61 | 0.12 | 0.23 | 0.67 | 0.67 | 0 | 1.16 | 0.43 | 1.78 | 0.55 | 2.15 | 2.45 | 4.78 | 0.8 | 0.55 | 0.96 | 0.07 | 1.1 | NA | 1.02 | 0.67
Results from laboratory 1.21 were removed due to their 0.1 ppm reading resolution.
| Analytical results for Tm in OREAS 265 (Certified Value 0.24 ppm) | [25 empty] | Certified
Tm | Round | Replicate | Lab | Lab | Lab | Lab | Lab | Lab | Lab | Lab | [16 empty] | 1
| No | No | 1.05 | 1.07 | 1.12 | 1.13 | 1.14 | 1.16 | 1.18 | 1.22 | [16 empty] | ppm
|  |  | 4A*MS | 4A*MS | 4A*MS | 4A*MS | 4A*MS | 4A*OES/MS | 4A*OES/MS | 4A*MS | [16 empty] | 2
2
| 1 | 1 | 0.26 | 0.23 | 0.3 | 0.2 | 0.25 | 0.25 | 0.24 | 0.2429429 | [16 empty] | 1
| 1 | 2 | 0.25 | 0.2 | 0.2 | 0.2 | 0.25 | 0.24 | 0.24 | 0.2363821 | [16 empty] | 28
| 1 | 3 | 0.26 | 0.2 | 0.2 | 0.2 | 0.27 | 0.26 | 0.24 | 0.2408074 | [16 empty] | 16
| 1 | 4 | 0.29 | 0.21 | 0.2 | 0.2 | 0.24 | 0.26 | 0.24 | 0.2378554 | [16 empty] | 0.243084
| 1 | 5 | 0.27 | 0.23 | 0.2 | 0.2 | 0.27 | 0.24 | 0.25 | 0.2475815 | [16 empty] | 64
| 1 | 6 | 0.27 | 0.19 | 0.3 | 0.2 | 0.25 | 0.95 | 0.26 | 0.2439584
| Mean |  | 0.2666667 | 0.21 | 0.2333333 | 0.2 | 0.255 | 0.3666667 | 0.245 | 0.241588
| Median |  | 0.265 | 0.205 | 0.2 | 0.2 | 0.25 | 0.255 | 0.24 | 0.2418752
| Std Dev. |  | 0.0136626 | 0.0167332 | 0.05163978 | 3.040471e-17 | 0.01224745 | 0.2859137 | 0.0083666 | 0.004123596
| Rel.Std.Dev. |  | 5.123% | 7.968% | 22.13% | 1.52e-14% | 4.803% | 77.98% | 3.415% | 1.707%
| PDM3 |  | 9.701% | -13.61% | -4.011% | -17.72% | 4.902% | 50.84% | 0.7882% | -0.6154%
| Z-Score (Absolute) |  | 0.9 | 1.28 | 0.38 | 1.66 | 0.45 | 4.74 | 0.07 | 0.07
| Analytical results for U in OREAS 265 (Certified Value 2.53 ppm) | [25 empty] | Certified
U | Round | Replicate | Lab | Lab | Lab | Lab | Lab | Lab | Lab | Lab | Lab | Lab | Lab | Lab | Lab | Lab | Lab | Lab | Lab | Lab | Lab | Lab | Lab | Lab | Lab | Lab | 1
| No | No | 1.01 | 1.02 | 1.03 | 1.04 | 1.05 | 1.06 | 1.07 | 1.08 | 1.09 | 1.10 | 1.11 | 1.12 | 1.13 | 1.14 | 1.15 | 1.16 | 1.17 | 1.18 | 1.19 | 1.20 | 1.21 | 1.22 | 1.23 | 1.29 | ppm
|  |  | 4A*OES/MS | 4A*OES/MS | 4A*MS | 4A*OES | 4A*MS | 4A*MS | 4A*MS | 4A*OES/MS | 4A*MS | 4A*OES/MS | 4A*OES/MS | 4A*MS | 4A*MS | 4A*MS | 4A*OES/MS | 4A*OES/MS | 4A*MS | 4A*OES/MS | 4A*OES/MS | 4A*MS | 4A*OES/MS | 4A*MS | 4A*OES | 4A*OES/MS | 2
3
| 1 | 1 | 2.6 | 2.6 | 2.5 | 2.743298 | 2.71 | 2.6 | 2.56 | 2.5 | 2.61 | 2.4 | 2.4 | 2.5 | 2.7 | 2.5 | 2.6 | 2.6 | 2.38855 | 2.44 | 2.6 | 2.9 | 2.3 | < 5 | < 20 | 2.4 | 1
| 1 | 2 | 2.5 | 2.7 | 2.47 | 2.681734 | 2.62 | 2.6 | 2.68 | 2.5 | 2.56 | 2.4 | 2.4 | 2.7 | 2.6 | 2.4 | 2.6 | 2.5 | 2.409655 | 2.49 | 2.6 | 2.78 | 2.3 | < 5 | < 20 | 2.4 | 29
| 1 | 3 | 2.5 | 2.9 | 2.54 | 2.629532 | 2.61 | 2.55 | 2.5 | 2.5 | 2.49 | 2.4 | 2.4 | 2.6 | 2.4 | 2.4 | 2.5 | 2.6 | 2.36105 | 2.53 | 2.6 | 2.88 | 2.6 | < 5 | < 20 | 2.5 | 16
| 1 | 4 | 2.4 | 2.6 | 2.59 | 2.625281 | 2.69 | 2.54 | 2.62 | 2.4 | 2.55 | 2.5 | 2.5 | 2.6 | 2.4 | 2.5 | 2.6 | 2.5 | 2.40236 | 2.47 | 2.4 | 2.95 | 2.3 | < 5 | < 20 | 2.6 | 2.525048
| 1 | 5 | 2.4 | 2.7 | 2.39 | 2.740546 | 2.72 | 2.54 | 2.57 | 2.4 | 2.61 | 2.4 | 2.5 | 2.8 | 2.4 | 2.5 | 2.5 | 2.5 | 2.32986 | 2.58 | 2.4 | 2.76 | 2.2 | < 5 | < 20 | 2.6 | 65
| 1 | 6 | 2.4 | 2.6 | 2.39 | 2.689622 | 2.64 | 2.56 | 2.48 | 2.5 | 2.6 | 2.4 | 2.4 | 2.7 | 2.4 | 2.4 | 2.5 | 2.6 | 2.36427 | 2.56 | 2.5 | 3.01 | 2.3 | < 5 | < 20 | 2.5
| Mean |  | 2.466667 | 2.683333 | 2.48 | 2.685002 | 2.665 | 2.565 | 2.568333 | 2.466667 | 2.57 | 2.416667 | 2.433333 | 2.65 | 2.483333 | 2.45 | 2.55 | 2.55 | 2.3759575 | 2.511667 | 2.516667 | 2.88 | 2.333333 |  |  | 2.5
| Median |  | 2.45 | 2.65 | 2.485 | 2.685678 | 2.665 | 2.555 | 2.565 | 2.5 | 2.58 | 2.4 | 2.4 | 2.65 | 2.4 | 2.45 | 2.55 | 2.55 | 2.37641 | 2.51 | 2.55 | 2.89 | 2.3 |  |  | 2.5
| Std Dev. |  | 0.08164966 | 0.1169045 | 0.08049845 | 0.05130127 | 0.04764452 | 0.02810694 | 0.07440878 | 0.05163978 | 0.04690416 | 0.04082483 | 0.05163978 | 0.1048809 | 0.132916 | 0.05477226 | 0.05477226 | 0.05477226 | 0.02991653 | 0.05419102 | 0.09831921 | 0.09654015 | 0.136626 |  |  | 0.08944272
| Rel.Std.Dev. |  | 3.31% | 4.357% | 3.246% | 1.911% | 1.788% | 1.096% | 2.897% | 2.094% | 1.825% | 1.689% | 2.122% | 3.958% | 5.352% | 2.236% | 2.148% | 2.148% | 1.259% | 2.158% | 3.907% | 3.352% | 5.855% |  |  | 3.578%
| PDM3 |  | -2.312% | 6.269% | -1.784% | 6.335% | 5.543% | 1.582% | 1.714% | -2.312% | 1.78% | -4.292% | -3.632% | 4.949% | -1.652% | -2.972% | 0.9882% | 0.9882% | -5.904% | -0.5299% | -0.3319% | 14.06% | -7.593% |  |  | -0.992%
| Z-Score (Absolute) |  | 0.58 | 2.07 | 0.42 | 2.09 | 1.85 | 0.62 | 0.66 | 0.58 | 0.68 | 1.2 | 0.99 | 1.67 | 0.38 | 0.79 | 0.44 | 0.44 | 1.69 | 0.03 | 0.03 | 4.49 | 2.22 | 0.17 | 91.78 | 0.17
| Analytical results for V in OREAS 265 (Certified Value 79 ppm) | [25 empty] | Certified
V | Round | Replicate | Lab | Lab | Lab | Lab | Lab | Lab | Lab | Lab | Lab | Lab | Lab | Lab | Lab | Lab | Lab | Lab | Lab | Lab | Lab | Lab | Lab | Lab | Lab | Lab | 1
| No | No | 1.01 | 1.02 | 1.03 | 1.04 | 1.05 | 1.06 | 1.07 | 1.08 | 1.09 | 1.10 | 1.11 | 1.12 | 1.13 | 1.14 | 1.15 | 1.16 | 1.17 | 1.18 | 1.19 | 1.20 | 1.21 | 1.22 | 1.23 | 1.29 | ppm
|  |  | 4A*OES/MS | 4A*OES/MS | 4A*OES | 4A*OES | 4A*OES | 4A*OES/MS | 4A*MS | 4A*OES/MS | 4A*MS | 4A*OES/MS | 4A*OES/MS | 4A*MS | 4A*MS | 4A*MS | 4A*OES/MS | 4A*OES/MS | 4A*OES | 4A*OES/MS | 4A*OES/MS | 4A*OES | 4A*OES/MS | 4A*MS | 4A*OES | 4A*OES/MS | 0
1
| 1 | 1 | 82 | 81 | 77 | 80.42953 | 79 | 79 | 77 | 80 | 80 | 79 | 78 | 79 | 81 | 77 | 76 | 80.3 | 76.9225 | 82 | 75 | 79.8 | 77 | 77.64598 | 74 | 79 | 1
| 1 | 2 | 77 | 84 | 76 | 75.11475 | 80 | 83 | 80 | 80 | 80 | 76 | 78 | 81 | 80 | 74 | 79 | 78.8 | 77.02327 | 83 | 77 | 81.9 | 77 | 77.12307 | 72 | 79 | 30
| 1 | 3 | 76 | 84 | 76 | 75.89667 | 77 | 81 | 75 | 78 | 79 | 78 | 79 | 80 | 78 | 77 | 77 | 79.2 | 77.02872 | 83 | 76 | 78.8 | 76 | 78.53872 | 76 | 78 | 16
| 1 | 4 | 80 | 81 | 76 | 78.19389 | 78 | 82 | 83 | 76 | 79 | 78 | 80 | 82 | 86 | 77 | 81 | 81.6 | 76.91257 | 81 | 77 | 78.2 | 77 | 77.26395 | 76 | 81 | 78.66162
| 1 | 5 | 76 | 82 | 77 | 77.79918 | 81 | 80 | 78 | 77 | 79 | 77 | 78 | 81 | 81 | 78 | 75 | 80.1 | 77.07123 | 83 | 76 | 78.6 | 77 | 80.09042 | 73 | 80 | 66
| 1 | 6 | 74 | 82 | 77 | 81.57952 | 78 | 80 | 75 | 78 | 80 | 80 | 75 | 80 | 86 | 74 | 78 | 82.8 | 76.95052 | 83 | 75 | 82.3 | 77 | 81.28853 | 77 | 81
| Mean |  | 77.5 | 82.33333 | 76.5 | 78.16892 | 78.83333 | 80.83333 | 78 | 78.16667 | 79.5 | 78 | 78 | 80.5 | 82 | 76.16667 | 77.66667 | 80.46667 | 76.9848 | 82.5 | 76 | 79.93333 | 76.83333 | 78.65845 | 74.66667 | 79.66667
| Median |  | 76.5 | 82 | 76.5 | 77.99653 | 78.5 | 80.5 | 77.5 | 78 | 79.5 | 78 | 78 | 80.5 | 81 | 77 | 77.5 | 80.2 | 76.98689 | 83 | 76 | 79.3 | 77 | 78.09235 | 75 | 79.5
| Std Dev. |  | 2.949576 | 1.36626 | 0.5477226 | 2.504835 | 1.47196 | 1.47196 | 3.098387 | 1.602082 | 0.5477226 | 1.414214 | 1.67332 | 1.048809 | 3.286335 | 1.722401 | 2.160247 | 1.501555 | 0.06504208 | 0.83666 | 0.8944272 | 1.763708 | 0.4082483 | 1.691706 | 1.966384 | 1.21106
| Rel.Std.Dev. |  | 3.806% | 1.659% | 0.716% | 3.204% | 1.867% | 1.821% | 3.972% | 2.05% | 0.689% | 1.813% | 2.145% | 1.303% | 4.008% | 2.261% | 2.781% | 1.866% | 0.08449% | 1.014% | 1.177% | 2.206% | 0.5313% | 2.151% | 2.634% | 1.52%
| PDM3 |  | -1.477% | 4.668% | -2.748% | -0.6263% | 0.2183% | 2.761% | -0.8411% | -0.6292% | 1.066% | -0.8411% | -0.8411% | 2.337% | 4.244% | -3.172% | -1.265% | 2.295% | -2.132% | 4.88% | -3.384% | 1.617% | -2.324% | -0.004033% | -5.079% | 1.278%
| Z-Score (Absolute) |  | 0.32 | 1.98 | 0.79 | 0 | 0.32 | 1.27 | 0.08 | 0 | 0.63 | 0.08 | 0.08 | 1.11 | 1.82 | 0.95 | 0.24 | 1.09 | 0.56 | 2.06 | 1.03 | 0.84 | 0.64 | 0.23 | 1.67 | 0.71
| Analytical results for W in OREAS 265 (Certified Value 11.2 ppm) | [25 empty] | Certified
W | Round | Replicate | Lab | Lab | Lab | Lab | Lab | Lab | Lab | Lab | Lab | Lab | Lab | Lab | Lab | Lab | Lab | Lab | Lab | Lab | Lab | Lab | Lab | Lab |  |  | 1
| No | No | 1.01 | 1.02 | 1.03 | 1.04 | 1.05 | 1.06 | 1.07 | 1.08 | 1.09 | 1.10 | 1.11 | 1.12 | 1.13 | 1.14 | 1.15 | 1.16 | 1.18 | 1.19 | 1.20 | 1.21 | 1.22 | 1.29 |  |  | ppm
|  |  | 4A*OES/MS | 4A*OES/MS | 4A*MS | 4A*OES | 4A*MS | 4A*MS | 4A*MS | 4A*OES/MS | 4A*MS | 4A*OES/MS | 4A*OES/MS | 4A*MS | 4A*MS | 4A*MS | 4A*OES/MS | 4A*OES/MS | 4A*OES/MS | 4A*OES/MS | 4A*MS | 4A*OES/MS | 4A*MS | 4A*OES/MS |  |  | 1
2
| 1 | 1 | 11.7 | 11.1 | 8.7 | 12.49299 | 11.7 | 11.4 | 10.5 | 11 | 11.3 | 11.8 | 10.7 | 10.6 | 10.1 | 9.5 | 11.4 | 11 | 10.91 | 10 | 12.2 | 11.2 | 11.11848 | 10.5 |  |  | 1
| 1 | 2 | 11.8 | 11.8 | 9 | 4.130427 | 13.4 | 11.4 | 12.4 | 10.4 | 11.9 | 12.6 | 10.9 | 10.8 | 10.1 | 9.8 | 11.3 | 11.1 | 11.08 | 9.6 | 12.6 | 12 | 10.86707 | 11.5 |  |  | 31
| 1 | 3 | 11 | 11.6 | 9.5 | 1.80862 | 11.9 | 11.5 | 11.2 | 10.3 | 11.4 | 11.4 | 10.9 | 10.9 | 10.3 | 9.6 | 11 | 11.8 | 11.13 | 10.2 | 12.6 | 11 | 11.12839 | 10.7 |  |  | 16
| 1 | 4 | 10.9 | 11.3 | 9.6 | 8.01534 | 12.2 | 11.7 | 11 | 10.5 | 11.3 | 11.9 | 11.4 | 11.2 | 11.4 | 9.5 | 11.2 | 11.4 | 10.9 | 9.6 | 13.8 | 10.9 | 11.01731 | 11.1 |  |  | 11.23466
| 1 | 5 | 10.1 | 11 | 8.5 | 7.666896 | 12.1 | 11.4 | 11 | 11.1 | 11.7 | 11.6 | 10.9 | 11.2 | 10.2 | 9.8 | 11.1 | 11.3 | 11.46 | 9.3 | 13.6 | 11.1 | 11.58163 | 11.7 |  |  | 67
| 1 | 6 | 9 | 11.2 | 8.3 | 9.041609 | 11.7 | 11.7 | 12.3 | 10.4 | 12 | 11.4 | 11.1 | 11.1 | 11 | 9.4 | 11 | 11.7 | 11.54 | 9 | 12.8 | 11.5 | 11.18209 | 11.1
| Mean |  | 10.75 | 11.33333 | 8.933333 | 7.192647 | 12.16667 | 11.51667 | 11.4 | 10.61667 | 11.6 | 11.78333 | 10.98333 | 10.96667 | 10.51667 | 9.6 | 11.16667 | 11.38333 | 11.17 | 9.616667 | 12.93333 | 11.28333 | 11.14916 | 11.1
| Median |  | 10.95 | 11.25 | 8.85 | 7.841118 | 12 | 11.45 | 11.1 | 10.45 | 11.55 | 11.7 | 10.9 | 11 | 10.25 | 9.55 | 11.15 | 11.35 | 11.105 | 9.6 | 12.7 | 11.15 | 11.12343 | 11.1
| Std Dev. |  | 1.055936 | 0.3076795 | 0.5316641 | 3.762419 | 0.6377042 | 0.147196 | 0.7720104 | 0.3430258 | 0.3098387 | 0.4490731 | 0.2401388 | 0.242212 | 0.5492419 | 0.167332 | 0.1632993 | 0.3188521 | 0.2724702 | 0.4400758 | 0.628225 | 0.4070217 | 0.2393508 | 0.4560702
| Rel.Std.Dev. |  | 9.823% | 2.715% | 5.951% | 52.31% | 5.241% | 1.278% | 6.772% | 3.231% | 2.671% | 3.811% | 2.186% | 2.209% | 5.223% | 1.743% | 1.462% | 2.801% | 2.439% | 4.576% | 4.857% | 3.607% | 2.147% | 4.109%
| PDM3 |  | -4.314% | 0.8783% | -20.48% | -35.98% | 8.296% | 2.51% | 1.472% | -5.501% | 3.252% | 4.884% | -2.237% | -2.385% | -6.391% | -14.55% | -0.6052% | 1.323% | -0.5755% | -14.4% | 15.12% | 0.4333% | -0.761% | -1.199%
| Z-Score (Absolute) |  | 0.72 | 0.31 | 3.91 | 6.98 | 1.77 | 0.63 | 0.43 | 0.95 | 0.78 | 1.1 | 0.31 | 0.34 | 1.13 | 2.74 | 0.02 | 0.4 | 0.02 | 2.71 | 3.12 | 0.22 | 0.02 | 0.1
| Analytical results for Y in OREAS 265 (Certified Value 17.4 ppm) | [25 empty] | Certified
Y | Round | Replicate | Lab | Lab | Lab | Lab | Lab | Lab | Lab | Lab | Lab | Lab | Lab | Lab | Lab | Lab | Lab | Lab | Lab | Lab | Lab | Lab | Lab | Lab | Lab | Lab | 1
| No | No | 1.01 | 1.02 | 1.03 | 1.04 | 1.05 | 1.06 | 1.07 | 1.08 | 1.09 | 1.10 | 1.11 | 1.12 | 1.13 | 1.14 | 1.15 | 1.16 | 1.17 | 1.18 | 1.19 | 1.20 | 1.21 | 1.22 | 1.23 | 1.29 | ppm
|  |  | 4A*OES/MS | 4A*OES/MS | 4A*MS | 4A*OES | 4A*MS | 4A*MS | 4A*MS | 4A*OES/MS | 4A*MS | 4A*OES/MS | 4A*OES/MS | 4A*MS | 4A*MS | 4A*MS | 4A*OES/MS | 4A*OES/MS | 4A*MS | 4A*OES/MS | 4A*OES/MS | 4A*MS | 4A*OES/MS | 4A*MS | 4A*OES | 4A*OES/MS | 1
2
| 1 | 1 | 18.5 | 18.7 | 17 | 18.24018 | 17.97 | 17.3 | 17.8 | 18.9 | 17.34 | 19 | 17.2 | 17.6 | 15.7 | 17.6 | 17 | 16 | 16.95581 | 17.74 | 16.8 | 17.9 | 17.4 | 17.06549 | 15 | 16.6 | 1
| 1 | 2 | 17.5 | 19.6 | 17.2 | 18.25983 | 17.51 | 16.7 | 17.2 | 18.4 | 17.46 | 18.6 | 17 | 18.1 | 16.5 | 17.2 | 16.8 | 16.2 | 17.04633 | 17.51 | 22.4 | 18.5 | 16.5 | 16.92733 | 15 | 17 | 32
| 1 | 3 | 16.7 | 21.8 | 17.3 | 17.97884 | 17.24 | 15.8 | 16.1 | 18.4 | 17.43 | 18.9 | 17.8 | 18.6 | 16.7 | 18.1 | 16.8 | 15.8 | 16.96619 | 18.02 | 16.4 | 17.8 | 17.1 | 17.13652 | 14 | 17.1 | 16
| 1 | 4 | 16.2 | 19.3 | 17.5 | 17.91383 | 17.08 | 16.3 | 18.5 | 18.5 | 17.26 | 19.4 | 18.2 | 18.1 | 16.2 | 18 | 17.2 | 16.2 | 17.08111 | 17.32 | 16.8 | 19.6 | 17.5 | 17.14703 | 14 | 17.6 | 17.4459
| 1 | 5 | 16 | 19.4 | 16.8 | 18.3006 | 21.08 | 17.5 | 17.3 | 18.2 | 17.69 | 19.2 | 17.9 | 18.2 | 16.2 | 17.5 | 16.9 | 15.4 | 16.98275 | 17.7 | 15.8 | 18.4 | 16 | 17.69461 | 14 | 18.2 | 68
| 1 | 6 | 15.8 | 18.6 | 17.1 | 18.11711 | 17.98 | 17.2 | 16.9 | 18.4 | 17.35 | 18.7 | 17.4 | 18.3 | 16.2 | 17.1 | 16.2 | 16.7 | 16.92889 | 17.39 | 16.1 | 19.1 | 17 | 17.84504 | 14 | 17.7
| Mean |  | 16.78333 | 19.56667 | 17.15 | 18.13507 | 18.14333 | 16.8 | 17.3 | 18.46667 | 17.42167 | 18.96667 | 17.58333 | 18.15 | 16.25 | 17.58333 | 16.81667 | 16.05 | 16.99351 | 17.61333 | 17.38333 | 18.55 | 16.91667 | 17.30267 | 14.33333 | 17.36667
| Median |  | 16.45 | 19.35 | 17.15 | 18.17864 | 17.74 | 16.95 | 17.25 | 18.4 | 17.39 | 18.95 | 17.6 | 18.15 | 16.2 | 17.55 | 16.85 | 16.1 | 16.97447 | 17.605 | 16.6 | 18.45 | 17.05 | 17.14178 | 14 | 17.35
| Std Dev. |  | 1.038107 | 1.163901 | 0.2428992 | 0.159806 | 1.485162 | 0.6572671 | 0.8124038 | 0.233809 | 0.1493207 | 0.3011091 | 0.4578937 | 0.3271085 | 0.3391165 | 0.4070217 | 0.3371449 | 0.4370355 | 0.05817797 | 0.2590495 | 2.488708 | 0.694982 | 0.5706721 | 0.3732954 | 0.5163978 | 0.5750362
| Rel.Std.Dev. |  | 6.185% | 5.948% | 1.416% | 0.8812% | 8.186% | 3.912% | 4.696% | 1.266% | 0.8571% | 1.588% | 2.604% | 1.802% | 2.087% | 2.315% | 2.005% | 2.723% | 0.3424% | 1.471% | 14.32% | 3.747% | 3.373% | 2.157% | 3.603% | 3.311%
| PDM3 |  | -3.798% | 12.16% | -1.696% | 3.95% | 3.998% | -3.702% | -0.8363% | 5.851% | -0.1389% | 8.717% | 0.7878% | 4.036% | -6.855% | 0.7878% | -3.607% | -8.001% | -2.593% | 0.9598% | -0.3586% | 6.329% | -3.034% | -0.821% | -17.84% | -0.4541%
| Z-Score (Absolute) |  | 0.7 | 2.61 | 0.27 | 0.9 | 0.91 | 0.68 | 0.09 | 1.3 | 0.06 | 1.89 | 0.25 | 0.92 | 1.34 | 0.25 | 0.66 | 1.58 | 0.45 | 0.28 | 0.01 | 1.4 | 0.55 | 0.09 | 3.62 | 0.01
| Analytical results for Yb in OREAS 265 (Certified Value 1.59 ppm) | [25 empty] | Certified
Yb | Round | Replicate | Lab | Lab | Lab | Lab | Lab | Lab | Lab | Lab | Lab | Lab | Lab | Lab | Lab | [11 empty] | 1
| No | No | 1.01 | 1.05 | 1.06 | 1.07 | 1.12 | 1.13 | 1.14 | 1.15 | 1.16 | 1.17 | 1.18 | 1.20 | 1.22 | [11 empty] | ppm
|  |  | 4A*OES/MS | 4A*MS | 4A*MS | 4A*MS | 4A*MS | 4A*MS | 4A*MS | 4A*OES/MS | 4A*OES/MS | 4A*MS | 4A*OES/MS | 4A*MS | 4A*MS | [11 empty] | 2
3
| 1 | 1 | 1.7 | 1.67 | 1.5 | 1.56 | 1.7 | 1.4 | 1.49 | 1.6 | 1.46 | 1.538701 | 1.52 | 1.59 | 1.572792 | [11 empty] | 1
| 1 | 2 | 1.6 | 1.69 | 1.6 | 1.5 | 1.6 | 1.4 | 1.54 | 1.5 | 1.68 | 1.539877 | 1.54 | 1.68 | 1.56219 | [11 empty] | 33
| 1 | 3 | 1.6 | 1.66 | 1.5 | 1.46 | 1.6 | 1.4 | 1.61 | 1.6 | 1.61 | 1.533146 | 1.57 | 1.61 | 1.611 | [11 empty] | 16
| 1 | 4 | 1.5 | 1.73 | 1.6 | 1.43 | 1.7 | 1.4 | 1.54 | 1.6 | 1.64 | 1.524368 | 1.52 | 1.73 | 1.571329 | [11 empty] | 1.586785
| 1 | 5 | 1.5 | 1.7 | 1.3 | 1.41 | 1.7 | 1.4 | 1.58 | 1.6 | 1.57 | 1.502112 | 1.64 | 1.67 | 1.608148 | [11 empty] | 69
| 1 | 6 | 1.6 | 1.71 | 1.5 | 1.42 | 1.7 | 1.4 | 1.62 | 1.5 | 1.63 | 1.502404 | 1.62 | 1.79 | 1.652449
| Mean |  | 1.583333 | 1.693333 | 1.5 | 1.463333 | 1.666667 | 1.4 | 1.563333 | 1.566667 | 1.598333 | 1.523435 | 1.568333 | 1.678333 | 1.596318
| Median |  | 1.6 | 1.695 | 1.5 | 1.445 | 1.7 | 1.4 | 1.56 | 1.6 | 1.62 | 1.528757 | 1.555 | 1.675 | 1.59047
| Std Dev. |  | 0.07527727 | 0.02581989 | 0.1095445 | 0.05750362 | 0.05163978 | 2.432377e-16 | 0.04926121 | 0.05163978 | 0.07678976 | 0.01729476 | 0.05154286 | 0.07440878 | 0.03420168
| Rel.Std.Dev. |  | 4.754% | 1.525% | 7.303% | 3.93% | 3.098% | 1.737e-14% | 3.151% | 3.296% | 4.804% | 1.135% | 3.286% | 4.433% | 2.143%
| PDM3 |  | -0.2175% | 6.715% | -5.469% | -7.78% | 5.034% | -11.77% | -1.478% | -1.268% | 0.7278% | -3.992% | -1.163% | 5.769% | 0.6008%
| Z-Score (Absolute) |  | 0.23 | 1.88 | 1.03 | 1.58 | 1.48 | 2.53 | 0.08 | 0.03 | 0.45 | 0.67 | 0 | 1.65 | 0.42
| Analytical results for Zn in OREAS 265 (Certified Value 61 ppm) | [25 empty] | Certified
Zn | Round | Replicate | Lab | Lab | Lab | Lab | Lab | Lab | Lab | Lab | Lab | Lab | Lab | Lab | Lab | Lab | Lab | Lab | Lab | Lab | Lab | Lab | Lab | Lab | Lab | Lab | 1
| No | No | 1.01 | 1.02 | 1.03 | 1.04 | 1.05 | 1.06 | 1.07 | 1.08 | 1.09 | 1.10 | 1.11 | 1.12 | 1.13 | 1.14 | 1.15 | 1.16 | 1.17 | 1.18 | 1.19 | 1.20 | 1.21 | 1.22 | 1.23 | 1.29 | ppm
|  |  | 4A*OES/MS | 4A*OES/MS | 4A*OES | 4A*OES | 4A*OES | 4A*OES/MS | 4A*MS | 4A*OES/MS | 4A*MS | 4A*OES/MS | 4A*OES/MS | 4A*MS | 4A*MS | 4A*MS | 4A*OES/MS | 4A*OES/MS | 4A*OES | 4A*OES/MS | 4A*OES/MS | 4A*MS | 4A*OES/MS | 4A*MS | 4A*OES | 4A*OES/MS | 0
1
| 1 | 1 | 57 | 64 | 61 | 61.94206 | 60 | 62 | 62 | 63 | 62 | 63 | 59 | 59.7 | 63.6 | 62 | 61 | 60 | 62.686 | 60 | 64 | 73 | 60 | 59.62929 | 60 | 61 | 1
| 1 | 2 | 56 | 66 | 60 | 61.24182 | 60 | 59 | 61 | 63 | 60 | 61 | 60 | 62.4 | 61.5 | 59 | 61 | 60 | 62.1172 | 60 | 64 | 73 | 61 | 59.38445 | 60 | 62 | 15
| 1 | 3 | 54 | 66 | 59 | 58.98973 | 60 | 59 | 59 | 62 | 60 | 62 | 60 | 61.3 | 60.8 | 62 | 62 | 60 | 62.3732 | 61 | 60 | 70 | 60 | 60.31422 | 62 | 60 | 16
| 1 | 4 | 58 | 64 | 59 | 59.34151 | 59 | 58 | 63 | 60 | 60 | 63 | 60 | 61.8 | 65.2 | 62 | 62 | 62 | 62.7548 | 59 | 61 | 73 | 62 | 60.54142 | 63 | 62 | 61.02277
| 1 | 5 | 55 | 65 | 60 | 58.98952 | 59 | 61 | 62 | 60 | 62 | 62 | 61 | 62.1 | 62.4 | 63 | 62 | 60 | 62.7244 | 61 | 60 | 72 | 60 | 62.82657 | 62 | 61 | 70
| 1 | 6 | 53 | 64 | 60 | 62.41209 | 61 | 61 | 58 | 62 | 61 | 63 | 58 | 61.5 | 65 | 59 | 60 | 63 | 62.6444 | 60 | 59 | 75 | 60 | 62.6564 | 61 | 62
| Mean |  | 55.5 | 64.83333 | 59.83333 | 60.48612 | 59.83333 | 60 | 60.83333 | 61.66667 | 60.83333 | 62.33333 | 59.66667 | 61.46667 | 63.08333 | 61.16667 | 61.33333 | 60.83333 | 62.55 | 60.16667 | 61.33333 | 72.66667 | 60.5 | 60.89206 | 61.33333 | 61.33333
| Median |  | 55.5 | 64.5 | 60 | 60.29166 | 60 | 60 | 61.5 | 62 | 60.5 | 62.5 | 60 | 61.65 | 63 | 62 | 61.5 | 60 | 62.6652 | 60 | 60.5 | 73 | 60 | 60.42782 | 61.5 | 61.5
| Std Dev. |  | 1.870829 | 0.9831921 | 0.7527727 | 1.561369 | 0.7527727 | 1.549193 | 1.94079 | 1.36626 | 0.9831921 | 0.8164966 | 1.032796 | 0.9521905 | 1.822544 | 1.722401 | 0.8164966 | 1.32916 | 0.2523251 | 0.7527727 | 2.160247 | 1.632993 | 0.83666 | 1.495295 | 1.21106 | 0.8164966
| Rel.Std.Dev. |  | 3.371% | 1.516% | 1.258% | 2.581% | 1.258% | 2.582% | 3.19% | 2.216% | 1.616% | 1.31% | 1.731% | 1.549% | 2.889% | 2.816% | 1.331% | 2.185% | 0.4034% | 1.251% | 3.522% | 2.247% | 1.383% | 2.456% | 1.975% | 1.331%
| PDM3 |  | -9.05% | 6.244% | -1.949% | -0.8794% | -1.949% | -1.676% | -0.3104% | 1.055% | -0.3104% | 2.148% | -2.222% | 0.7274% | 3.377% | 0.2358% | 0.5089% | -0.3104% | 2.503% | -1.403% | 0.5089% | 19.08% | -0.8567% | -0.2142% | 0.5089% | 0.5089%
| Z-Score (Absolute) |  | 6.32 | 4.35 | 1.37 | 0.62 | 1.37 | 1.18 | 0.22 | 0.73 | 0.22 | 1.49 | 1.56 | 0.5 | 2.35 | 0.16 | 0.35 | 0.22 | 1.74 | 0.99 | 0.35 | 13.29 | 0.6 | 0.16 | 0.35 | 0.35
| Analytical results for Zr in OREAS 265 (Certified Value 197 ppm) | [25 empty] | Certified
Zr | Round | Replicate | Lab | Lab | Lab | Lab | Lab | Lab | Lab | Lab | Lab | Lab | Lab | Lab | Lab | Lab | Lab | Lab | Lab | Lab | Lab | Lab | Lab | Lab | Lab | Lab | 1
| No | No | 1.01 | 1.02 | 1.03 | 1.04 | 1.05 | 1.06 | 1.07 | 1.08 | 1.09 | 1.10 | 1.11 | 1.12 | 1.13 | 1.14 | 1.15 | 1.16 | 1.17 | 1.18 | 1.19 | 1.20 | 1.21 | 1.22 | 1.23 | 1.29 | ppm
|  |  | 4A*OES/MS | 4A*OES/MS | 4A*MS | 4A*OES | 4A*MS | 4A*OES/MS | 4A*OES | 4A*OES/MS | 4A*MS | 4A*OES/MS | 4A*OES/MS | 4A*MS | 4A*MS | 4A*MS | 4A*OES/MS | 4A*OES/MS | 4A*OES | 4A*OES/MS | 4A*OES/MS | 4A*OES | 4A*OES/MS | 4A*MS | 4A*OES | 4A*OES/MS | 0
0
| 1 | 1 | 196.3 | 204 | 184 | 189.7701 | 201.8 | 204 | 206 | 206 | 183.6 | 202 | 199 | 190.2 | 208.9 | 192.9 | 204.2 | 195 | 196.515 | 212.4 | 164.5 | 205 | 152.1 | 189.7128 | 171 | 199.3 | 1
| 1 | 2 | 189.7 | 206 | 187 | 186.3763 | 194.2 | 194 | 216 | 201 | 185.9 | 198 | 195.5 | 195.6 | 188.5 | 187.9 | 210.4 | 197 | 196.2775 | 212.2 | 168.5 | 211 | 151.7 | 187.8882 | 174 | 197.2 | 16
| 1 | 3 | 185.1 | 207 | 185 | 186.5654 | 193.8 | 188 | 200 | 196 | 182.4 | 199 | 202 | 193 | 184.8 | 195 | 206.2 | 200 | 196.2275 | 215.9 | 170 | 214 | 150.8 | 190.5526 | 168.45 | 197.7 | 16
| 1 | 4 | 189.8 | 203 | 186 | 186.5616 | 196.4 | 193 | 197 | 195 | 182.6 | 202 | 204 | 192.4 | 195.1 | 195.3 | 216.5 | 200 | 196.3525 | 206.4 | 167 | 210 | 151.3 | 191.1751 | 170.63 | 205.5 | 196.974
| 1 | 5 | 180.4 | 205 | 187 | 186.577 | 200.4 | 181 | 196 | 194 | 191.3 | 199.5 | 202 | 192.6 | 191.3 | 192.4 | 201.4 | 198 | 197.29 | 213.8 | 164 | 208 | 150.2 | 198.1512 | 166 | 202.3 | 71
| 1 | 6 | 174.3 | 202 | 186 | 189.4314 | 201.1 | 184 | 200 | 199.5 | 186.3 | 202 | 197.5 | 191.2 | 194.1 | 186.7 | 209 | 207 | 196.4025 | 213.8 | 165 | 216 | 150.3 | 198.9731 | 171.46 | 203.4
| Mean |  | 185.9333 | 204.5 | 185.8333 | 187.547 | 197.95 | 190.6667 | 202.5 | 198.5833 | 185.35 | 200.4167 | 200 | 192.5 | 193.7833 | 191.7 | 207.95 | 199.5 | 196.5108 | 212.4167 | 166.5 | 210.6667 | 151.0667 | 192.7422 | 170.2567 | 200.9
| Median |  | 187.4 | 204.5 | 186 | 186.5712 | 198.4 | 190.5 | 200 | 197.75 | 184.75 | 200.75 | 200.5 | 192.5 | 192.7 | 192.65 | 207.6 | 199 | 196.3775 | 213.1 | 166 | 210.5 | 151.05 | 190.8638 | 170.815 | 200.8
| Std Dev. |  | 7.787854 | 1.870829 | 1.169045 | 1.596204 | 3.589847 | 8.238123 | 7.47663 | 4.521246 | 3.344697 | 1.800463 | 3.209361 | 1.836301 | 8.308169 | 3.611648 | 5.295942 | 4.135215 | 0.3946253 | 3.231357 | 2.408319 | 3.983298 | 0.7659417 | 4.64911 | 2.739917 | 3.342454
| Rel.Std.Dev. |  | 4.189% | 0.9148% | 0.6291% | 0.8511% | 1.814% | 4.321% | 3.692% | 2.277% | 1.805% | 0.8984% | 1.605% | 0.9539% | 4.287% | 1.884% | 2.547% | 2.073% | 0.2008% | 1.521% | 1.446% | 1.891% | 0.507% | 2.412% | 1.609% | 1.664%
| PDM3 |  | -5.605% | 3.821% | -5.656% | -4.786% | 0.4955% | -3.202% | 2.805% | 0.817% | -5.901% | 1.748% | 1.536% | -2.271% | -1.62% | -2.677% | 5.572% | 1.282% | -0.2351% | 7.84% | -15.47% | 6.952% | -23.31% | -2.148% | -13.56% | 1.993%
| Z-Score (Absolute) |  | 0.95 | 0.96 | 0.96 | 0.78 | 0.29 | 0.46 | 0.76 | 0.35 | 1.01 | 0.54 | 0.5 | 0.27 | 0.14 | 0.35 | 1.32 | 0.45 | 0.14 | 1.78 | 2.95 | 1.6 | 4.54 | 0.25 | 2.56 | 0.59
Note on C17: Z-Scores have been calculated inclusive of individual outliers. In general, laboratory batches are rejected if Z-Score > 2.5.
Note on C36: Z-Scores have been calculated inclusive of individual outliers. In general, laboratory batches are rejected if Z-Score > 2.5.
Note on C54: Z-Scores have been calculated inclusive of individual outliers. In general, laboratory batches are rejected if Z-Score > 2.5.
Note on C72: Z-Scores have been calculated inclusive of individual outliers. In general, laboratory batches are rejected if Z-Score > 2.5.
Note on C90: Z-Scores have been calculated inclusive of individual outliers. In general, laboratory batches are rejected if Z-Score > 2.5.
Note on C108: Z-Scores have been calculated inclusive of individual outliers. In general, laboratory batches are rejected if Z-Score > 2.5.
Note on C127: Z-Scores have been calculated inclusive of individual outliers. In general, laboratory batches are rejected if Z-Score > 2.5.
Note on C145: Z-Scores have been calculated inclusive of individual outliers. In general, laboratory batches are rejected if Z-Score > 2.5.
Note on C163: Z-Scores have been calculated inclusive of individual outliers. In general, laboratory batches are rejected if Z-Score > 2.5.
Note on C182: Z-Scores have been calculated inclusive of individual outliers. In general, laboratory batches are rejected if Z-Score > 2.5.
Note on C200: Z-Scores have been calculated inclusive of individual outliers. In general, laboratory batches are rejected if Z-Score > 2.5.
Note on C219: Z-Scores have been calculated inclusive of individual outliers. In general, laboratory batches are rejected if Z-Score > 2.5.
Note on C237: Z-Scores have been calculated inclusive of individual outliers. In general, laboratory batches are rejected if Z-Score > 2.5.
Note on C256: Z-Scores have been calculated inclusive of individual outliers. In general, laboratory batches are rejected if Z-Score > 2.5.
Note on C274: Z-Scores have been calculated inclusive of individual outliers. In general, laboratory batches are rejected if Z-Score > 2.5.
Note on C292: Z-Scores have been calculated inclusive of individual outliers. In general, laboratory batches are rejected if Z-Score > 2.5.
Note on C310: Z-Scores have been calculated inclusive of individual outliers. In general, laboratory batches are rejected if Z-Score > 2.5.
Note on C328: Z-Scores have been calculated inclusive of individual outliers. In general, laboratory batches are rejected if Z-Score > 2.5.
Note on C346: Z-Scores have been calculated inclusive of individual outliers. In general, laboratory batches are rejected if Z-Score > 2.5.
Note on C364: Z-Scores have been calculated inclusive of individual outliers. In general, laboratory batches are rejected if Z-Score > 2.5.
Note on C382: Z-Scores have been calculated inclusive of individual outliers. In general, laboratory batches are rejected if Z-Score > 2.5.
Note on C400: Z-Scores have been calculated inclusive of individual outliers. In general, laboratory batches are rejected if Z-Score > 2.5.
Note on C418: Z-Scores have been calculated inclusive of individual outliers. In general, laboratory batches are rejected if Z-Score > 2.5.
Note on C436: Z-Scores have been calculated inclusive of individual outliers. In general, laboratory batches are rejected if Z-Score > 2.5.
Note on C455: Z-Scores have been calculated inclusive of individual outliers. In general, laboratory batches are rejected if Z-Score > 2.5.
Note on C473: Z-Scores have been calculated inclusive of individual outliers. In general, laboratory batches are rejected if Z-Score > 2.5.
Note on C491: Z-Scores have been calculated inclusive of individual outliers. In general, laboratory batches are rejected if Z-Score > 2.5.
Note on C509: Z-Scores have been calculated inclusive of individual outliers. In general, laboratory batches are rejected if Z-Score > 2.5.
Note on C527: Z-Scores have been calculated inclusive of individual outliers. In general, laboratory batches are rejected if Z-Score > 2.5.
Note on C546: Z-Scores have been calculated inclusive of individual outliers. In general, laboratory batches are rejected if Z-Score > 2.5.
Note on C564: Z-Scores have been calculated inclusive of individual outliers. In general, laboratory batches are rejected if Z-Score > 2.5.
Note on C582: Z-Scores have been calculated inclusive of individual outliers. In general, laboratory batches are rejected if Z-Score > 2.5.
Note on C600: Z-Scores have been calculated inclusive of individual outliers. In general, laboratory batches are rejected if Z-Score > 2.5.
Note on C618: Z-Scores have been calculated inclusive of individual outliers. In general, laboratory batches are rejected if Z-Score > 2.5.
Note on C636: Z-Scores have been calculated inclusive of individual outliers. In general, laboratory batches are rejected if Z-Score > 2.5.
Note on C654: Z-Scores have been calculated inclusive of individual outliers. In general, laboratory batches are rejected if Z-Score > 2.5.
Note on C672: Z-Scores have been calculated inclusive of individual outliers. In general, laboratory batches are rejected if Z-Score > 2.5.
Note on C690: Z-Scores have been calculated inclusive of individual outliers. In general, laboratory batches are rejected if Z-Score > 2.5.
Note on C709: Z-Scores have been calculated inclusive of individual outliers. In general, laboratory batches are rejected if Z-Score > 2.5.
Note on C727: Z-Scores have been calculated inclusive of individual outliers. In general, laboratory batches are rejected if Z-Score > 2.5.
Note on C745: Z-Scores have been calculated inclusive of individual outliers. In general, laboratory batches are rejected if Z-Score > 2.5.
Note on C763: Z-Scores have been calculated inclusive of individual outliers. In general, laboratory batches are rejected if Z-Score > 2.5.
Note on C781: Z-Scores have been calculated inclusive of individual outliers. In general, laboratory batches are rejected if Z-Score > 2.5.
Note on C799: Z-Scores have been calculated inclusive of individual outliers. In general, laboratory batches are rejected if Z-Score > 2.5.
Note on C818: Z-Scores have been calculated inclusive of individual outliers. In general, laboratory batches are rejected if Z-Score > 2.5.
Note on C836: Z-Scores have been calculated inclusive of individual outliers. In general, laboratory batches are rejected if Z-Score > 2.5.
Note on C854: Z-Scores have been calculated inclusive of individual outliers. In general, laboratory batches are rejected if Z-Score > 2.5.
Note on C872: Z-Scores have been calculated inclusive of individual outliers. In general, laboratory batches are rejected if Z-Score > 2.5.
Note on C890: Z-Scores have been calculated inclusive of individual outliers. In general, laboratory batches are rejected if Z-Score > 2.5.
Note on C908: Z-Scores have been calculated inclusive of individual outliers. In general, laboratory batches are rejected if Z-Score > 2.5.
Note on C927: Z-Scores have been calculated inclusive of individual outliers. In general, laboratory batches are rejected if Z-Score > 2.5.
Note on C945: Z-Scores have been calculated inclusive of individual outliers. In general, laboratory batches are rejected if Z-Score > 2.5.
Note on C963: Z-Scores have been calculated inclusive of individual outliers. In general, laboratory batches are rejected if Z-Score > 2.5.
Note on C981: Z-Scores have been calculated inclusive of individual outliers. In general, laboratory batches are rejected if Z-Score > 2.5.
Note on C1000: Z-Scores have been calculated inclusive of individual outliers. In general, laboratory batches are rejected if Z-Score > 2.5.
Note on C1018: Z-Scores have been calculated inclusive of individual outliers. In general, laboratory batches are rejected if Z-Score > 2.5.
Note on C1036: Z-Scores have been calculated inclusive of individual outliers. In general, laboratory batches are rejected if Z-Score > 2.5.
Note on C1054: Z-Scores have been calculated inclusive of individual outliers. In general, laboratory batches are rejected if Z-Score > 2.5.
Note on C1072: Z-Scores have been calculated inclusive of individual outliers. In general, laboratory batches are rejected if Z-Score > 2.5.
Note on C1090: Z-Scores have been calculated inclusive of individual outliers. In general, laboratory batches are rejected if Z-Score > 2.5.
Note on C1108: Z-Scores have been calculated inclusive of individual outliers. In general, laboratory batches are rejected if Z-Score > 2.5.
Note on C1126: Z-Scores have been calculated inclusive of individual outliers. In general, laboratory batches are rejected if Z-Score > 2.5.

## Aqua Regia
| Analytical results for Ag in OREAS 265 (Certified Value 0.629 ppm) | [27 empty] | Certified
Ag | Round | Replicate | Lab | Lab | Lab | Lab | Lab | Lab | Lab | Lab | Lab | Lab | Lab | Lab | Lab | Lab | Lab | Lab | Lab | Lab | Lab | Lab | Lab | Lab | Lab | Lab |  |  | 1
| No | No | 1.01 | 1.02 | 1.03 | 1.04 | 1.05 | 1.06 | 1.07 | 1.08 | 1.09 | 1.10 | 1.11 | 1.12 | 1.13 | 1.14 | 1.15 | 1.16 | 1.18 | 1.19 | 1.20 | 1.21 | 1.22 | 1.23 | 1.29 | 1.30 |  |  | ppm
|  |  | AR*OES/MS | AR*MS | AR*OES/MS | AR*OES/MS | AR*MS | AR*MS | AR*MS | AR*MS | AR*MS | AR*MS | AR*MS | AR*MS | AR*MS | AR*MS | AR*OES/MS | AR*OES/MS | AR*OES/MS | AR*MS | AR*MS | AR*OES/MS | AR*MS | AR*OES | AR*OES/MS | AR*OES |  |  | 3
|  |  | 0.25g | 0.5g | 01g | 01g | 25g | 0.25g | 0.5g | 0.5g | 01g | 0.5g | 0.5g | 15g | 0.5g | 0.2g | 0.25g | 0.5g | 0.5g | 0.5g | 0.5g | 0.25g | 0.2g | 0.5g | 0.5g | 0.2g |  |  | 3
| 1 | 1 | 0.6 | 0.6 | 0.56 | 0.6074816 | 0.62 | 0.67 | 0.63 | 0.66 | 0.55 | 0.62 | 0.65 | 0.615 | 0.596 | 0.41 | 0.63 | 0.62 | 0.6 | 0.64 | 0.64 | 0.6 | 0.6710397 | 0.5379287 | 0.65 |  |  |  | 1
| 1 | 2 | 0.61 | 0.61 | 0.56 | 0.6406093 | 0.63 | 0.67 | 0.59 | 0.63 | 0.55 | 0.61 | 0.67 | 0.617 | 0.583 | 0.39 | 0.64 | 0.65 | 0.5 | 0.63 | 0.65 | 0.6 | 0.6432261 | 0.5566959 | 0.65 |  |  |  | 20
| 1 | 3 | 0.42 | 0.63 | 0.61 | 0.6271522 | 0.63 | 0.62 | 0.61 | 0.63 | 0.55 | 0.62 | 0.65 | 0.62 | 0.571 | 0.38 | 0.65 | 0.64 | 0.5 | 0.61 | 0.67 | 0.6 | 0.6337296 | 0.5798707 | 0.61 | 1 |  |  | 16
| 1 | 4 | 0.67 | 0.63 | 0.55 | 0.6011355 | 0.65 | 0.63 | 0.63 | 0.62 | 0.56 | 0.62 | 0.65 | 0.632 | 0.603 | 0.4 | 0.64 | 0.63 | 0.5 | 0.63 | 0.66 | 0.6 | 0.6178343 | 0.5469956 | 0.65 | 1 |  |  | 0.6290474
| 1 | 5 | 0.47 | 0.6 | 0.57 | 0.6427911 | 0.64 | 0.65 | 0.63 | 0.63 | 0.56 | 0.62 | 0.66 | 0.642 | 0.586 | 0.42 | 0.63 | 0.64 | 0.5 | 0.64 | 0.68 | 0.6 | 0.6524116 | 0.5529657 | 0.64 |  |  |  | 73
| 1 | 6 | 0.54 | 0.61 | 0.57 | 0.6217242 | 0.66 | 0.66 | 0.6 | 0.64 | 0.55 | 0.63 | 0.65 | 0.628 | 0.597 | 0.41 | 0.64 | 0.63 | 0.5 | 0.63 | 0.68 | 0.6 | 0.6837041 | 0.5432551 | 0.65
| Mean |  | 0.5516667 | 0.6133333 | 0.57 | 0.6234823 | 0.6383333 | 0.65 | 0.615 | 0.635 | 0.5533333 | 0.62 | 0.655 | 0.6256667 | 0.5893333 | 0.4016667 | 0.6383333 | 0.635 | 0.5166667 | 0.63 | 0.6633333 | 0.6 | 0.6503242 | 0.552952 | 0.6416667 | 1
| Median |  | 0.57 | 0.61 | 0.565 | 0.6244382 | 0.635 | 0.655 | 0.62 | 0.63 | 0.55 | 0.62 | 0.65 | 0.624 | 0.591 | 0.405 | 0.64 | 0.635 | 0.5 | 0.63 | 0.665 | 0.6 | 0.6478189 | 0.5499806 | 0.65 | 1
| Std Dev. |  | 0.09368387 | 0.0136626 | 0.02097618 | 0.01695952 | 0.0147196 | 0.02097618 | 0.01760682 | 0.01378405 | 0.005163978 | 0.006324555 | 0.0083666 | 0.01032796 | 0.01163901 | 0.0147196 | 0.007527727 | 0.01048809 | 0.04082483 | 0.01095445 | 0.01632993 | 0 | 0.02420356 | 0.01479082 | 0.01602082 | 0
| Rel.Std.Dev. |  | 16.98% | 2.228% | 3.68% | 2.72% | 2.306% | 3.227% | 2.863% | 2.171% | 0.9332% | 1.02% | 1.277% | 1.651% | 1.975% | 3.665% | 1.179% | 1.652% | 7.902% | 1.739% | 2.462% | 0% | 3.722% | 2.675% | 2.497% | 0%
| PDM3 |  | -12.3% | -2.498% | -9.387% | -0.8847% | 1.476% | 3.331% | -2.233% | 0.9463% | -12.04% | -1.438% | 4.126% | -0.5374% | -6.313% | -36.15% | 1.476% | 0.9463% | -17.87% | 0.1514% | 5.45% | -4.618% | 3.382% | -12.1% | 2.006% | 58.97%
| Z-Score (Absolute) |  | 3.12 | 0.52 | 2.35 | 0.09 | 0.53 | 1.03 | 0.45 | 0.39 | 3.05 | 0.24 | 1.24 | 0 | 1.53 | 9.44 | 0.53 | 0.39 | NA | 0.18 | 1.59 | NA | 1.04 | 3.06 | 0.67 | NA
Results from laboratories 1.18 and 1.21 were removed due to their 0.1 ppm reading resolution. Results from laboratory 1.30 were removed due to their 1 ppm reading resolution.
| Analytical results for Al in OREAS 265 (Certified Value 1.16 wt.%) | [27 empty] | Certified
Al | Round | Replicate | Lab | Lab | Lab | Lab | Lab | Lab | Lab | Lab | Lab | Lab | Lab | Lab | Lab | Lab | Lab | Lab | Lab | Lab | Lab | Lab | Lab | Lab | Lab |  |  |  | 1
| No | No | 1.01 | 1.02 | 1.03 | 1.04 | 1.05 | 1.06 | 1.07 | 1.08 | 1.09 | 1.10 | 1.11 | 1.12 | 1.13 | 1.14 | 1.15 | 1.16 | 1.17 | 1.19 | 1.20 | 1.21 | 1.22 | 1.23 | 1.29 |  |  |  | wt.%
|  |  | AR*OES/MS | AR*MS | AR*OES/MS | AR*OES/MS | AR*MS | AR*OES | AR*MS | AR*MS | AR*MS | AR*MS | AR*MS | AR*MS | AR*MS | AR*MS | AR*OES/MS | AR*OES/MS | AR*OES | AR*MS | AR*OES | AR*OES/MS | AR*MS | AR*OES | AR*OES/MS |  |  |  | 2
|  |  | 0.25g | 0.5g | 01g | 01g | 25g | 0.25g | 0.5g | 0.5g | 01g | 0.5g | 0.5g | 15g | 0.5g | 0.2g | 0.25g | 0.5g | 0.25g | 0.5g | 0.5g | 0.25g | 0.2g | 0.5g | 0.5g |  |  |  | 3
| 1 | 1 | 1.05 | 1.17 | 1.42 | 1.214742 | 1.2921 | 1.172 | 1.22 | 1.11 | 1.1487 | 1.19 | 1.11 | 1.18 | 1.28 | 1.17 | 1.07 | 1.55 | 1.21545 | 1.16 | 0.826 | 1.2 | 1.193128 | 1.0134586 | 1.13 |  |  |  | 1
| 1 | 2 | 1.04 | 1.23 | 1.46 | 1.224577 | 1.3283 | 1.165 | 1.22 | 1.1 | 1.1786 | 1.18 | 1.12 | 1.15 | 1.24 | 1.12 | 1.07 | 1.64 | 1.228772 | 1.15 | 0.82 | 1.2 | 1.205352 | 0.99176805 | 1.14 |  |  |  | #N/A
| 1 | 3 | 1.03 | 1.23 | 1.47 | 1.19878 | 1.288 | 1.143 | 1.23 | 1.08 | 1.1867 | 1.19 | 1.1 | 1.15 | 1.17 | 1.14 | 1.11 | 1.59 | 1.213826 | 1.16 | 0.836 | 1.2 | 1.254229 | 0.9986 | 1.08 |  |  |  | 16
| 1 | 4 | 1.04 | 1.22 | 1.47 | 1.22202 | 1.2952 | 1.116 | 1.24 | 1.07 | 1.1829 | 1.14 | 1.1 | 1.19 | 1.21 | 1.13 | 1.08 | 1.6 | 1.220068 | 1.17 | 0.852 | 1.2 | 1.234474 | 0.9877603 | 1.11 |  |  |  | 1.162242
| 1 | 5 | 1.06 | 1.24 | 1.49 | 1.211526 | 1.2734 | 1.144 | 1.24 | 1.04 | 1.192 | 1.15 | 1.13 | 1.19 | 1.22 | 1.12 | 1.07 | 1.62 | 1.218242 | 1.18 | 0.841 | 1.21 | 1.227552 | 1.0044123 | 1.12 |  |  |  | 74
| 1 | 6 | 1.07 | 1.23 | 1.43 | 1.199393 | 1.3123 | 1.173 | 1.22 | 1.03 | 1.2066 | 1.18 | 1.11 | 1.19 | 1.25 | 1.11 | 1.11 | 1.62 | 1.21539 | 1.14 | 0.873 | 1.21 | 1.199827 | 1.01791675 | 1.11
| Mean |  | 1.048333 | 1.22 | 1.456667 | 1.21184 | 1.298217 | 1.152167 | 1.228333 | 1.071667 | 1.182583 | 1.171667 | 1.111667 | 1.175 | 1.228333 | 1.131667 | 1.085 | 1.603333 | 1.218625 | 1.16 | 0.8413333 | 1.203333 | 1.219094 | 1.002319 | 1.115
| Median |  | 1.045 | 1.23 | 1.465 | 1.213134 | 1.29365 | 1.1545 | 1.225 | 1.075 | 1.1848 | 1.18 | 1.11 | 1.185 | 1.23 | 1.125 | 1.075 | 1.61 | 1.216846 | 1.16 | 0.8385 | 1.2 | 1.216452 | 1.00150615 | 1.115
| Std Dev. |  | 0.0147196 | 0.02529822 | 0.0265832 | 0.01095332 | 0.01933964 | 0.02213971 | 0.009831921 | 0.03188521 | 0.01921702 | 0.02136976 | 0.01169045 | 0.01974842 | 0.03763863 | 0.02136976 | 0.01974842 | 0.03141125 | 0.005454664 | 0.01414214 | 0.01915898 | 0.005163978 | 0.02356635 | 0.0119069 | 0.02073644
| Rel.Std.Dev. |  | 1.404% | 2.074% | 1.825% | 0.9039% | 1.49% | 1.922% | 0.8004% | 2.975% | 1.625% | 1.824% | 1.052% | 1.681% | 3.064% | 1.888% | 1.82% | 1.959% | 0.4476% | 1.219% | 2.277% | 0.4291% | 1.933% | 1.188% | 1.86%
| PDM3 |  | -9.801% | 4.97% | 25.33% | 4.267% | 11.7% | -0.8669% | 5.687% | -7.793% | 1.75% | 0.8109% | -4.352% | 1.098% | 5.687% | -2.631% | -6.646% | 37.95% | 4.851% | -0.1929% | -27.61% | 3.536% | 4.892% | -13.76% | -4.065%
| Z-Score (Absolute) |  | 1.6 | 0.57 | 3.56 | 0.47 | 1.56 | 0.29 | 0.67 | 1.31 | 0.1 | 0.04 | 0.8 | 0 | 0.67 | 0.55 | 1.14 | 5.42 | 0.55 | 0.19 | 4.22 | 0.36 | 0.56 | 2.18 | 0.76
| Analytical results for As in OREAS 265 (Certified Value 181 ppm) | [27 empty] | Certified
As | Round | Replicate | Lab | Lab | Lab | Lab | Lab | Lab | Lab | Lab | Lab | Lab | Lab | Lab | Lab | Lab | Lab | Lab | Lab | Lab | Lab | Lab | Lab | Lab | Lab | Lab | Lab |  | 1
| No | No | 1.01 | 1.02 | 1.03 | 1.04 | 1.05 | 1.06 | 1.07 | 1.08 | 1.09 | 1.10 | 1.11 | 1.12 | 1.13 | 1.14 | 1.15 | 1.16 | 1.17 | 1.18 | 1.19 | 1.20 | 1.21 | 1.22 | 1.23 | 1.29 | 1.30 |  | ppm
|  |  | AR*OES/MS | AR*MS | AR*OES/MS | AR*OES/MS | AR*MS | AR*MS | AR*OES/MS | AR*MS | AR*MS | AR*MS | AR*MS | AR*MS | AR*MS | AR*MS | AR*OES/MS | AR*OES/MS | AR*OES | AR*OES/MS | AR*MS | AR*MS | AR*OES/MS | AR*MS | AR*OES | AR*OES/MS | AR*OES |  | 0
|  |  | 0.25g | 0.5g | 01g | 01g | 25g | 0.25g | 0.5g | 0.5g | 01g | 0.5g | 0.5g | 15g | 0.5g | 0.2g | 0.25g | 0.5g | 0.25g | 0.5g | 0.5g | 0.5g | 0.25g | 0.2g | 0.5g | 0.5g | 0.2g |  | 0
| 1 | 1 | 179 | 177.5 | 187 | 194.0377 | 177 | 190 | 186 | 177 | 173 | 178.5 | 199 | 179.3 | 190.4 | 184 | 172 | 178 | 189.32 | 173.9 | 179.5 | 123 | 170 | 180.7194 | 148.1 | 178.2 | 182.923 |  | 1
| 1 | 2 | 178 | 179.5 | 188 | 188.7442 | 181 | 183 | 186 | 175 | 174 | 181.5 | 189 | 182.2 | 188.6 | 180.9 | 170 | 186 | 189.66375 | 171.9 | 180 | 154 | 166.9 | 182.5815 | 143.3 | 180.5 | 181.527 |  | 10
| 1 | 3 | 177 | 179.5 | 188 | 193.3577 | 176 | 183 | 180 | 175.5 | 179 | 183 | 183 | 178.6 | 186.5 | 178.8 | 171 | 179 | 189.4325 | 175 | 177 | 139 | 165.4 | 185.0641 | 144.4 | 174.1 | 183.665 |  | 16
| 1 | 4 | 178 | 182.5 | 188 | 187.2094 | 179 | 186 | 186 | 174.5 | 176 | 176.5 | 185.5 | 183.4 | 181.7 | 180 | 170 | 188 | 188.985 | 176.2 | 179 | 146 | 169.1 | 180.6056 | 145.6 | 174.9 | 178.993 |  | 180.7574
| 1 | 5 | 181 | 185.5 | 187 | 188.4282 | 177 | 186 | 184 | 173.5 | 176 | 179 | 186 | 179.9 | 187.7 | 178.2 | 166 | 191 | 189.21 | 176 | 182.5 | 148 | 169.9 | 181.7179 | 147.9 | 177.3 | 179.234 |  | 75
| 1 | 6 | 182 | 180 | 190 | 187.1798 | 179 | 186 | 184 | 176 | 179 | 182.5 | 186.5 | 178 | 187.7 | 180.1 | 170 | 185 | 189.51625 | 176.3 | 178.5 | 159 | 169.2 | 181.6277 | 149.3 | 176.2 | 179.277
| Mean |  | 179.1667 | 180.75 | 188 | 189.8262 | 178.1667 | 185.6667 | 184.3333 | 175.25 | 176.1667 | 180.1667 | 188.1667 | 180.2333 | 187.1 | 180.3333 | 169.8333 | 184.5 | 189.3546 | 174.8833 | 179.4167 | 144.8333 | 168.4167 | 182.0527 | 146.4333 | 176.8667 | 180.9365
| Median |  | 178.5 | 179.75 | 188 | 188.5862 | 178 | 186 | 185 | 175.25 | 176 | 180.25 | 186.25 | 179.6 | 187.7 | 180.05 | 170 | 185.5 | 189.37625 | 175.5 | 179.25 | 147 | 169.15 | 181.6728 | 146.75 | 176.75 | 180.402
| Std Dev. |  | 1.94079 | 2.824004 | 1.095445 | 3.071963 | 1.834848 | 2.581989 | 2.33809 | 1.214496 | 2.483277 | 2.562551 | 5.645057 | 2.122891 | 2.945505 | 2.041241 | 2.041241 | 5.089204 | 0.2393672 | 1.724432 | 1.828023 | 12.70302 | 1.854095 | 1.643933 | 2.357682 | 2.329521 | 2.057631
| Rel.Std.Dev. |  | 1.083% | 1.562% | 0.5827% | 1.618% | 1.03% | 1.391% | 1.268% | 0.693% | 1.41% | 1.422% | 3% | 1.178% | 1.574% | 1.132% | 1.202% | 2.758% | 0.1264% | 0.986% | 1.019% | 8.771% | 1.101% | 0.903% | 1.61% | 1.317% | 1.137%
| PDM3 |  | -0.88% | -0.004089% | 4.007% | 5.017% | -1.433% | 2.716% | 1.978% | -3.047% | -2.54% | -0.3268% | 4.099% | -0.2899% | 3.509% | -0.2346% | -6.043% | 2.071% | 4.756% | -3.25% | -0.7417% | -19.87% | -6.827% | 0.7166% | -18.99% | -2.152% | 0.09909%
| Z-Score (Absolute) |  | 0.17 | 0.08 | 1.23 | 1.52 | 0.33 | 0.86 | 0.65 | 0.79 | 0.64 | 0.01 | 1.25 | 0 | 1.09 | 0.02 | 1.64 | 0.67 | 1.44 | 0.85 | 0.13 | 5.59 | 1.87 | 0.29 | 5.34 | 0.53 | 0.11
| Analytical results for B in OREAS 265 (Certified Value < 10 ppm) | [27 empty] | Certified
B | Round | Replicate | Lab | Lab | Lab | Lab | Lab | Lab | Lab | Lab | Lab | Lab | Lab | Lab | Lab | Lab | Lab | Lab | Lab | Lab | [8 empty] | 1
| No | No | 1.01 | 1.02 | 1.03 | 1.04 | 1.05 | 1.07 | 1.08 | 1.09 | 1.10 | 1.11 | 1.12 | 1.13 | 1.15 | 1.16 | 1.19 | 1.22 | 1.23 | 1.29 | [8 empty] | ppm
|  |  | AR*OES/MS | AR*MS | AR*OES/MS | AR*OES/MS | AR*MS | AR*MS | AR*MS | AR*MS | AR*MS | AR*MS | AR*MS | AR*MS | AR*OES/MS | AR*OES/MS | AR*MS | AR*MS | AR*OES | AR*OES/MS | [8 empty] | 1
|  |  | 0.25g | 0.5g | 01g | 01g | 25g | 0.5g | 0.5g | 01g | 0.5g | 0.5g | 15g | 0.5g | 0.25g | 0.5g | 0.5g | 0.2g | 0.5g | 0.5g | [8 empty] | 1
| 1 | 1 | < 10 | < 10 | < 10 | < 10 | < 10 | < 10 | < 10 | < 10 | < 10 | < 10 | 3 | < 20 | < 10 | 20 | < 10 | < 10 | < 20 | < 10 | [8 empty] | 1
| 1 | 2 | < 10 | < 10 | < 10 | < 10 | < 10 | < 10 | < 10 | < 10 | < 10 | < 10 | 3 | 22 | < 10 | 20 | < 10 | < 10 | < 20 | < 10 | [8 empty] | 3
| 1 | 3 | < 10 | < 10 | < 10 | < 10 | < 10 | < 10 | < 10 | < 10 | < 10 | < 10 | 3 | < 20 | < 10 | 20 | < 10 | < 10 | < 20 | < 10 | [8 empty] | 16
| 1 | 4 | < 10 | < 10 | < 10 | < 10 | < 10 | < 10 | < 10 | < 10 | < 10 | < 10 | 3 | < 20 | < 10 | 20 | < 10 | < 10 | < 20 | < 10 | [8 empty] | < 10
| 1 | 5 | < 10 | < 10 | < 10 | < 10 | < 10 | < 10 | < 10 | < 10 | < 10 | < 10 | 3 | 24 | < 10 | 20 | < 10 | < 10 | < 20 | < 10 | [8 empty] | 76
| 1 | 6 | < 10 | < 10 | < 10 | < 10 | < 10 | < 10 | < 10 | < 10 | < 10 | < 10 | 3 | 25 | < 10 | 30 | < 10 | < 10 | < 20 | < 10
| Mean | [11 empty] | 3 | 23.66667 |  | 21.66667
| Median | [11 empty] | 3 | 24 |  | 20
| Std Dev. | [11 empty] | 0 | 1.527525 |  | 4.082483
| Rel.Std.Dev. | [11 empty] | 0% | 6.454% |  | 18.84%
PDM3
| Z-Score (Absolute) |  | NA | NA | NA | NA | NA | NA | NA | NA | NA | NA | NA | NA | NA | NA | NA | NA | NA | NA
| Analytical results for Ba in OREAS 265 (Certified Value 70 ppm) | [27 empty] | Certified
Ba | Round | Replicate | Lab | Lab | Lab | Lab | Lab | Lab | Lab | Lab | Lab | Lab | Lab | Lab | Lab | Lab | Lab | Lab | Lab | Lab | Lab | Lab | Lab | Lab | Lab | Lab |  |  | 1
| No | No | 1.01 | 1.02 | 1.03 | 1.04 | 1.05 | 1.06 | 1.07 | 1.08 | 1.09 | 1.10 | 1.11 | 1.12 | 1.13 | 1.14 | 1.15 | 1.16 | 1.17 | 1.19 | 1.20 | 1.21 | 1.22 | 1.23 | 1.29 | 1.30 |  |  | ppm
|  |  | AR*OES/MS | AR*MS | AR*OES/MS | AR*OES/MS | AR*MS | AR*OES | AR*OES/MS | AR*MS | AR*MS | AR*MS | AR*MS | AR*MS | AR*MS | AR*MS | AR*OES/MS | AR*OES/MS | AR*OES | AR*MS | AR*OES | AR*OES/MS | AR*MS | AR*OES | AR*OES/MS | AR*OES |  |  | 0
|  |  | 0.25g | 0.5g | 01g | 01g | 25g | 0.25g | 0.5g | 0.5g | 01g | 0.5g | 0.5g | 15g | 0.5g | 0.2g | 0.25g | 0.5g | 0.25g | 0.5g | 0.5g | 0.25g | 0.2g | 0.5g | 0.5g | 0.2g |  |  | 1
| 1 | 1 | 61 | 70 | 84 | 74.72751 | 72 | 68 | 75 | 70 | 70 | 70 | 70 | 66.3 | 78.2 | 70 | 64 | 79 | 70.53822 | 70 | 53 | 62 | 71.66181 | 73.6425 | 69 | 69.273 |  |  | 1
| 1 | 2 | 60 | 70 | 85 | 70.90899 | 74 | 68 | 75 | 70 | 70 | 70 | 70 | 67 | 75.8 | 69 | 64 | 84 | 70.51186 | 70 | 56 | 63 | 71.93531 | 74.45 | 70 | 62.343 |  |  | 22
| 1 | 3 | 60 | 70 | 84 | 68.65765 | 71 | 66 | 72 | 70 | 72 | 70 | 70 | 66.6 | 72.8 | 68 | 65 | 81 | 70.64143 | 70 | 57 | 66 | 75.6973 | 73.48 | 66 | 67.483 |  |  | 16
| 1 | 4 | 61 | 70 | 83 | 73.17247 | 73 | 65 | 75 | 70 | 70 | 70 | 70 | 66.3 | 72.8 | 70 | 65 | 81 | 70.4042 | 70 | 57 | 63 | 73.88858 | 72.2925 | 68 | 61.203 |  |  | 70.00162
| 1 | 5 | 61 | 70 | 84 | 71.88952 | 72 | 67 | 74 | 60 | 71 | 70 | 70 | 69.6 | 75.1 | 69 | 64 | 82 | 70.45334 | 70 | 57 | 64 | 73.16727 | 75.84 | 68 | 63.415 |  |  | 77
| 1 | 6 | 66 | 70 | 83 | 70.33258 | 73 | 68 | 74 | 60 | 70 | 70 | 70 | 71 | 76.9 | 70 | 64 | 84 | 70.222 | 70 | 59 | 68 | 71.83596 | 72.703 | 68 | 62.994
| Mean |  | 61.5 | 70 | 83.83333 | 71.61479 | 72.5 | 67 | 74.16667 | 66.66667 | 70.5 | 70 | 70 | 67.8 | 75.26667 | 69.33333 | 64.33333 | 81.83333 | 70.46184 | 70 | 56.5 | 64.33333 | 73.03104 | 73.73467 | 68.16667 | 64.45183
| Median |  | 61 | 70 | 84 | 71.39925 | 72.5 | 67.5 | 74.5 | 70 | 70 | 70 | 70 | 66.8 | 75.45 | 69.5 | 64 | 81.5 | 70.4826 | 70 | 57 | 63.5 | 72.55129 | 73.56125 | 68 | 63.2045
| Std Dev. |  | 2.258318 | 0 | 0.7527727 | 2.148386 | 1.048809 | 1.264911 | 1.169045 | 5.163978 | 0.83666 | 0 | 0 | 2.002998 | 2.179602 | 0.8164966 | 0.5163978 | 1.94079 | 0.1424849 | 0 | 1.974842 | 2.250926 | 1.572676 | 1.277628 | 1.32916 | 3.182264
| Rel.Std.Dev. |  | 3.672% | 0% | 0.8979% | 3% | 1.447% | 1.888% | 1.576% | 7.746% | 1.187% | 0% | 0% | 2.954% | 2.896% | 1.178% | 0.8027% | 2.372% | 0.2022% | 0% | 3.495% | 3.499% | 2.153% | 1.733% | 1.95% | 4.937%
| PDM3 |  | -12.14% | -0.002311% | 19.76% | 2.304% | 3.569% | -4.288% | 5.95% | -4.764% | 0.712% | -0.002311% | -0.002311% | -3.145% | 7.521% | -0.9547% | -8.097% | 16.9% | 0.6574% | -0.002311% | -19.29% | -8.097% | 4.328% | 5.333% | -2.621% | -7.928%
| Z-Score (Absolute) |  | 1.75 | NA | 2.6 | 0.22 | 0.4 | 0.67 | 0.72 | NA | 0.01 | NA | NA | 0.52 | 0.94 | 0.22 | 1.19 | 2.21 | 0 | NA | 2.72 | 1.19 | 0.5 | 0.64 | 0.45 | 1.17
Results from laboratories 1.02, 1.08, 1.10, 1.11 and 1.19 were removed due to their 10 ppm reading resolution.
| Analytical results for Be in OREAS 265 (Certified Value 1.05 ppm) | [27 empty] | Certified
Be | Round | Replicate | Lab | Lab | Lab | Lab | Lab | Lab | Lab | Lab | Lab | Lab | Lab | Lab | Lab | Lab | Lab | Lab | Lab | Lab | Lab | Lab | Lab | [5 empty] | 1
| No | No | 1.01 | 1.02 | 1.03 | 1.04 | 1.05 | 1.06 | 1.07 | 1.08 | 1.09 | 1.10 | 1.11 | 1.12 | 1.14 | 1.15 | 1.16 | 1.19 | 1.20 | 1.21 | 1.22 | 1.29 | 1.30 | [5 empty] | ppm
|  |  | AR*OES/MS | AR*MS | AR*OES/MS | AR*OES/MS | AR*MS | AR*MS | AR*MS | AR*MS | AR*MS | AR*MS | AR*MS | AR*MS | AR*MS | AR*OES/MS | AR*OES/MS | AR*MS | AR*MS | AR*OES/MS | AR*MS | AR*OES/MS | AR*OES | [5 empty] | 2
|  |  | 0.25g | 0.5g | 01g | 01g | 25g | 0.25g | 0.5g | 0.5g | 01g | 0.5g | 0.5g | 15g | 0.2g | 0.25g | 0.5g | 0.5g | 0.5g | 0.25g | 0.2g | 0.5g | 0.2g | [5 empty] | 3
| 1 | 1 | 1 | 0.99 | 1.09 | 1.048437 | 1.07 | 1.16 | 1.06 | 0.98 | 0.97 | 1.01 | 1.07 | 1 | 1.07 | 1.1 | 1.14 | 0.95 | 0.79 | < 1 | 1.044227 | 1.13 | 1.184 | [5 empty] | 1
| 1 | 2 | 1 | 1.01 | 1.07 | 1.14107 | 1.09 | 1.22 | 1.08 | 0.96 | 0.98 | 1.01 | 1.01 | 1.1 | 1.06 | 1.1 | 1.17 | 0.96 | 0.86 | < 1 | 1.046243 | 1.07 | 1.097 | [5 empty] | 23
| 1 | 3 | 0.9 | 1 | 1.08 | 1.067107 | 1.03 | 1.17 | 1.01 | 0.95 | 0.97 | 1.03 | 0.98 | 1.1 | 1 | 1.1 | 1.1 | 0.94 | 0.82 | < 1 | 1.077539 | 1.08 | 1.132 | [5 empty] | 16
| 1 | 4 | 0.9 | 1.01 | 1.04 | 1.190237184 | 1.03 | 1.12 | 1.12 | 0.95 | 1.01 | 0.99 | 0.99 | 1.1 | 1.06 | 1.1 | 1.11 | 0.94 | 0.86 | < 1 | 1.042883 | 1.12 | 1.102 | [5 empty] | 1.050154
| 1 | 5 | 1 | 1.04 | 1.07 | 1.015192 | 1.05 | 1.17 | 1.04 | 0.94 | 1.04 | 1 | 1.01 | 1.1 | 1.04 | 1.1 | 1.17 | 0.98 | 0.88 | < 1 | 1.037853 | 1.07 | 1.132 | [5 empty] | 78
| 1 | 6 | 0.9 | 1 | 1.07 | 1.129476 | 1.08 | 1.11 | 1.12 | 0.93 | 0.99 | 1.03 | 0.99 | 1.1 | 1 | 1 | 1.16 | 0.94 | 0.91 | < 1 | 1.023295 | 1.11 | 1.147
| Mean |  | 0.95 | 1.008333 | 1.07 | 1.098586 | 1.058333 | 1.158333 | 1.071667 | 0.9516667 | 0.9933333 | 1.011667 | 1.008333 | 1.083333 | 1.038333 | 1.083333 | 1.141667 | 0.9516667 | 0.8533333 |  | 1.04534 | 1.096667 | 1.132333
| Median |  | 0.95 | 1.005 | 1.07 | 1.098292 | 1.06 | 1.165 | 1.07 | 0.95 | 0.985 | 1.01 | 1 | 1.1 | 1.05 | 1.1 | 1.15 | 0.945 | 0.86 |  | 1.043555 | 1.095 | 1.132
| Std Dev. |  | 0.05477226 | 0.01722401 | 0.0167332 | 0.06575624 | 0.02562551 | 0.03970726 | 0.04400758 | 0.01722401 | 0.0273252 | 0.01602082 | 0.03250641 | 0.04082483 | 0.03125167 | 0.04082483 | 0.03060501 | 0.01602082 | 0.04273952 |  | 0.01781524 | 0.0265832 | 0.03179098
| Rel.Std.Dev. |  | 5.766% | 1.708% | 1.564% | 5.986% | 2.421% | 3.428% | 4.106% | 1.81% | 2.751% | 1.584% | 3.224% | 3.768% | 3.01% | 3.768% | 2.681% | 1.683% | 5.009% |  | 1.704% | 2.424% | 2.808%
| PDM3 |  | -9.537% | -3.982% | 1.89% | 4.612% | 0.7789% | 10.3% | 2.049% | -9.378% | -5.411% | -3.665% | -3.982% | 3.159% | -1.126% | 3.159% | 8.714% | -9.378% | -18.74% |  | -0.4584% | 4.429% | 7.825%
| Z-Score (Absolute) |  | 1.25 | 0.49 | 0.32 | 0.7 | 0.17 | 1.48 | 0.35 | 1.23 | 0.68 | 0.44 | 0.49 | 0.5 | 0.09 | 0.5 | 1.27 | 1.23 | 2.52 | 7.16 | 0 | 0.67 | 1.14
| Analytical results for Bi in OREAS 265 (Certified Value 1.64 ppm) | [27 empty] | Certified
Bi | Round | Replicate | Lab | Lab | Lab | Lab | Lab | Lab | Lab | Lab | Lab | Lab | Lab | Lab | Lab | Lab | Lab | Lab | Lab | Lab | Lab | Lab | Lab | Lab | Lab |  |  |  | 1
| No | No | 1.01 | 1.02 | 1.03 | 1.04 | 1.05 | 1.06 | 1.07 | 1.08 | 1.09 | 1.10 | 1.11 | 1.12 | 1.13 | 1.14 | 1.15 | 1.16 | 1.18 | 1.19 | 1.20 | 1.21 | 1.22 | 1.23 | 1.29 |  |  |  | ppm
|  |  | AR*OES/MS | AR*MS | AR*OES/MS | AR*OES/MS | AR*MS | AR*MS | AR*MS | AR*MS | AR*MS | AR*MS | AR*MS | AR*MS | AR*MS | AR*MS | AR*OES/MS | AR*OES/MS | AR*OES/MS | AR*MS | AR*MS | AR*OES/MS | AR*MS | AR*OES | AR*OES/MS |  |  |  | 2
|  |  | 0.25g | 0.5g | 01g | 01g | 25g | 0.25g | 0.5g | 0.5g | 01g | 0.5g | 0.5g | 15g | 0.5g | 0.2g | 0.25g | 0.5g | 0.5g | 0.5g | 0.5g | 0.25g | 0.2g | 0.5g | 0.5g |  |  |  | 3
| 1 | 1 | 1.53 | 1.68 | 1.81 | 1.734872 | 1.71 | 1.66 | 1.37 | 1.33 | 1.64 | 1.57 | 1.64 | 1.74 | 1.71 | 1.75 | 1.54 | 1.85 | 1.47 | 1.83 | 1.63 | 1.7 | 1.752405 | 1.516617 | 1.77 |  |  |  | 1
| 1 | 2 | 1.63 | 1.71 | 1.83 | 1.61628 | 1.79 | 1.58 | 1.4 | 1.4 | 1.71 | 1.53 | 1.63 | 1.71 | 1.7 | 1.8 | 1.58 | 1.73 | 1.62 | 1.65 | 1.91 | 1.5 | 1.728412 | 1.522595 | 1.66 |  |  |  | 24
| 1 | 3 | 1.75 | 1.69 | 1.81 | 1.834135 | 1.7 | 1.45 | 1.41 | 1.48 | 1.71 | 1.62 | 1.56 | 1.7 | 1.73 | 1.71 | 1.59 | 2.02 | 1.71 | 1.66 | 2.18 | 1.5 | 1.694539 | 1.627863 | 1.6 |  |  |  | 16
| 1 | 4 | 1.5 | 1.68 | 1.79 | 1.635727 | 1.78 | 1.46 | 1.42 | 1.36 | 1.62 | 1.49 | 1.59 | 1.69 | 1.73 | 1.79 | 1.61 | 1.87 | 1.61 | 1.64 | 1.84 | 1.7 | 1.674989 | 1.637078 | 1.57 |  |  |  | 1.642844
| 1 | 5 | 1.6 | 1.74 | 1.78 | 1.763 | 1.78 | 1.55 | 1.48 | 1.36 | 1.68 | 1.58 | 1.58 | 1.83 | 1.72 | 1.75 | 1.55 | 1.89 | 1.41 | 1.66 | 2.44 | 1.5 | 1.734925 | 1.581362 | 1.56 |  |  |  | 79
| 1 | 6 | 1.6 | 1.73 | 1.82 | 1.596093 | 1.79 | 1.57 | 1.52 | 1.38 | 1.67 | 1.47 | 1.5 | 1.75 | 1.8 | 1.79 | 1.59 | 1.91 | 1.55 | 1.62 | 1.89 | 1.6 | 1.754093 | 1.59439 | 1.62
| Mean |  | 1.601667 | 1.705 | 1.806667 | 1.696685 | 1.758333 | 1.545 | 1.433333 | 1.385 | 1.671667 | 1.543333 | 1.583333 | 1.736667 | 1.731667 | 1.765 | 1.576667 | 1.878333 | 1.561667 | 1.676667 | 1.981667 | 1.583333 | 1.723227 | 1.579984 | 1.63
| Median |  | 1.6 | 1.7 | 1.81 | 1.6853 | 1.78 | 1.56 | 1.415 | 1.37 | 1.675 | 1.55 | 1.585 | 1.725 | 1.725 | 1.77 | 1.585 | 1.88 | 1.58 | 1.655 | 1.9 | 1.55 | 1.731669 | 1.587876 | 1.61
| Std Dev. |  | 0.08750238 | 0.02588436 | 0.01861899 | 0.09491903 | 0.04167333 | 0.07918333 | 0.05573748 | 0.05205766 | 0.03656045 | 0.05715476 | 0.05085928 | 0.05125102 | 0.03544949 | 0.03449638 | 0.0265832 | 0.09389711 | 0.1088883 | 0.07659417 | 0.2851958 | 0.09831921 | 0.03199281 | 0.05112806 | 0.07745967
| Rel.Std.Dev. |  | 5.463% | 1.518% | 1.031% | 5.594% | 2.37% | 5.125% | 3.889% | 3.759% | 2.187% | 3.703% | 3.212% | 2.951% | 2.047% | 1.954% | 1.686% | 4.999% | 6.973% | 4.568% | 14.39% | 6.21% | 1.857% | 3.236% | 4.752%
| PDM3 |  | -2.506% | 3.783% | 9.972% | 3.277% | 7.03% | -5.956% | -12.75% | -15.69% | 1.754% | -6.057% | -3.622% | 5.711% | 5.407% | 7.436% | -4.028% | 14.33% | -4.941% | 2.059% | 20.62% | -3.622% | 4.893% | -3.826% | -0.7818%
| Z-Score (Absolute) |  | 0.53 | 0.25 | 1.03 | 0.19 | 0.66 | 0.97 | 1.82 | 2.19 | 0 | 0.98 | 0.67 | 0.5 | 0.46 | 0.71 | 0.73 | 1.58 | 0.84 | 0.04 | 2.37 | 0.67 | 0.39 | 0.7 | 0.32
| Analytical results for Ca in OREAS 265 (Certified Value 0.257 wt.%) | [27 empty] | Certified
Ca | Round | Replicate | Lab | Lab | Lab | Lab | Lab | Lab | Lab | Lab | Lab | Lab | Lab | Lab | Lab | Lab | Lab | Lab | Lab | Lab | Lab | Lab | Lab | Lab | Lab | Lab | Lab |  | 1
| No | No | 1.01 | 1.02 | 1.03 | 1.04 | 1.05 | 1.06 | 1.07 | 1.08 | 1.09 | 1.10 | 1.11 | 1.12 | 1.13 | 1.14 | 1.15 | 1.16 | 1.17 | 1.18 | 1.19 | 1.20 | 1.21 | 1.22 | 1.23 | 1.29 | 1.30 |  | wt.%
|  |  | AR*OES/MS | AR*MS | AR*OES/MS | AR*OES/MS | AR*MS | AR*OES | AR*MS | AR*MS | AR*MS | AR*MS | AR*MS | AR*MS | AR*MS | AR*MS | AR*OES/MS | AR*OES/MS | AR*OES | AR*OES/MS | AR*MS | AR*OES | AR*OES/MS | AR*MS | AR*OES | AR*OES/MS | AR*OES |  | 3
|  |  | 0.25g | 0.5g | 01g | 01g | 25g | 0.25g | 0.5g | 0.5g | 01g | 0.5g | 0.5g | 15g | 0.5g | 0.2g | 0.25g | 0.5g | 0.25g | 0.5g | 0.5g | 0.5g | 0.25g | 0.2g | 0.5g | 0.5g | 0.2g |  | 3
| 1 | 1 | 0.24 | 0.25 | 0.28 | 0.3398647 | 0.28 | 0.268 | 0.26 | 0.25 | 0.25 | 0.26 | 0.27 | 0.25 | 0.28 | 0.26 | 0.24 | 0.31 | 0.2522061 | 0.2042 | 0.26 | 0.172 | 0.26 | 0.2568542 | 0.218114 | 0.26 | 0.2263421 |  | 1
| 1 | 2 | 0.24 | 0.25 | 0.28 | 0.3372538 | 0.28 | 0.265 | 0.26 | 0.25 | 0.26 | 0.26 | 0.25 | 0.25 | 0.27 | 0.26 | 0.24 | 0.32 | 0.2528412 | 0.2017 | 0.26 | 0.172 | 0.26 | 0.2575283 | 0.212525 | 0.26 | 0.2163367 |  | #N/A
| 1 | 3 | 0.24 | 0.25 | 0.29 | 0.3385816 | 0.28 | 0.262 | 0.26 | 0.24 | 0.26 | 0.26 | 0.24 | 0.25 | 0.26 | 0.26 | 0.25 | 0.32 | 0.2526527 | 0.2044 | 0.25 | 0.179 | 0.26 | 0.2666254 | 0.201411 | 0.25 | 0.2213831 |  | 16
| 1 | 4 | 0.24 | 0.25 | 0.27 | 0.3430853 | 0.28 | 0.257 | 0.26 | 0.24 | 0.26 | 0.25 | 0.24 | 0.25 | 0.25 | 0.26 | 0.24 | 0.32 | 0.2528765 | 0.2068 | 0.26 | 0.179 | 0.25 | 0.2598904 | 0.212664 | 0.25 | 0.2125466 |  | 0.2572598
| 1 | 5 | 0.24 | 0.26 | 0.28 | 0.333158 | 0.28 | 0.263 | 0.27 | 0.24 | 0.26 | 0.25 | 0.25 | 0.25 | 0.27 | 0.26 | 0.24 | 0.32 | 0.2510234 | 0.2056 | 0.27 | 0.179 | 0.26 | 0.2571268 | 0.215376 | 0.25 | 0.2162616 |  | 80
| 1 | 6 | 0.25 | 0.25 | 0.28 | 0.3331516 | 0.28 | 0.267 | 0.26 | 0.24 | 0.26 | 0.26 | 0.25 | 0.25 | 0.27 | 0.25 | 0.25 | 0.33 | 0.2523387 | 0.2048 | 0.26 | 0.179 | 0.26 | 0.2536564 | 0.214471 | 0.25 | 0.2141998
| Mean |  | 0.2416667 | 0.2516667 | 0.28 | 0.3375158 | 0.28 | 0.2636667 | 0.2616667 | 0.2433333 | 0.2583333 | 0.2566667 | 0.25 | 0.25 | 0.2666667 | 0.2583333 | 0.2433333 | 0.32 | 0.2523231 | 0.2045833 | 0.26 | 0.1766667 | 0.2583333 | 0.2586136 | 0.2124268 | 0.2533333 | 0.217845
| Median |  | 0.24 | 0.25 | 0.28 | 0.3379177 | 0.28 | 0.264 | 0.26 | 0.24 | 0.26 | 0.26 | 0.25 | 0.25 | 0.27 | 0.26 | 0.24 | 0.32 | 0.2524957 | 0.2046 | 0.26 | 0.179 | 0.26 | 0.2573275 | 0.2135675 | 0.25 | 0.21629915
| Std Dev. |  | 0.004082483 | 0.004082483 | 0.006324555 | 0.003893035 | 0 | 0.003983298 | 0.004082483 | 0.005163978 | 0.004082483 | 0.005163978 | 0.01095445 | 0 | 0.01032796 | 0.004082483 | 0.005163978 | 0.006324555 | 0.0006908801 | 0.001702253 | 0.006324555 | 0.003614784 | 0.004082483 | 0.004401762 | 0.005772946 | 0.005163978 | 0.005115887
| Rel.Std.Dev. |  | 1.689% | 1.622% | 2.259% | 1.153% | 0% | 1.511% | 1.56% | 2.122% | 1.58% | 2.012% | 4.382% | 0% | 3.873% | 1.58% | 2.122% | 1.976% | 0.2738% | 0.8321% | 2.433% | 2.046% | 1.58% | 1.702% | 2.718% | 2.038% | 2.348%
| PDM3 |  | -6.061% | -2.174% | 8.839% | 31.2% | 8.839% | 2.49% | 1.713% | -5.413% | 0.4173% | -0.2306% | -2.822% | -2.822% | 3.657% | 0.4173% | -5.413% | 24.39% | -1.919% | -20.48% | 1.065% | -31.33% | 0.4173% | 0.5262% | -17.43% | -1.526% | -15.32%
| Z-Score (Absolute) |  | 1.44 | 0.48 | 2.25 | 7.79 | 2.25 | 0.67 | 0.48 | 1.28 | 0.16 | 0 | 0.64 | 0.64 | 0.96 | 0.16 | 1.28 | 6.1 | 0.42 | 5.02 | 0.32 | 7.74 | 0.16 | 0.19 | 4.26 | 0.32 | 3.74
| Analytical results for Cd in OREAS 265 (Certified Value 0.029 ppm) | [27 empty] | Certified
Cd | Round | Replicate | Lab | Lab | Lab | Lab | Lab | Lab | Lab | Lab | Lab | Lab | Lab | Lab | Lab | Lab | Lab | Lab | Lab | Lab | Lab | Lab | Lab | Lab | Lab |  |  |  | 1
| No | No | 1.01 | 1.02 | 1.03 | 1.04 | 1.05 | 1.06 | 1.07 | 1.08 | 1.09 | 1.10 | 1.11 | 1.12 | 1.13 | 1.14 | 1.15 | 1.16 | 1.19 | 1.20 | 1.21 | 1.22 | 1.23 | 1.29 | 1.30 |  |  |  | ppm
|  |  | AR*OES/MS | AR*MS | AR*OES/MS | AR*OES/MS | AR*MS | AR*MS | AR*MS | AR*MS | AR*MS | AR*MS | AR*MS | AR*MS | AR*MS | AR*MS | AR*OES/MS | AR*OES/MS | AR*MS | AR*MS | AR*OES/MS | AR*MS | AR*OES | AR*OES/MS | AR*OES |  |  |  | 3
|  |  | 0.25g | 0.5g | 01g | 01g | 25g | 0.25g | 0.5g | 0.5g | 01g | 0.5g | 0.5g | 15g | 0.5g | 0.2g | 0.25g | 0.5g | 0.5g | 0.5g | 0.25g | 0.2g | 0.5g | 0.5g | 0.2g |  |  |  | 3
| 1 | 1 | 0.02 | 0.03 | 0.01 | < 0.05 | 0.03 | 0.04 | 0.04 | 0.03 | 0.03 | 0.04 | 0.03 | 0.02 | 0.03 | 0.1 | 0.03 | 0.04 | 0.03 | 0.02 | < 0.1 | < 0.2 | < 0.1 | 0.03 | 0.675 |  |  |  | 1
| 1 | 2 | 0.03 | 0.03 | 0.02 | < 0.05 | 0.04 | 0.03 | 0.04 | 0.03 | 0.03 | 0.03 | 0.03 | 0.02 | 0.03 | 0.1 | 0.03 | 0.02 | 0.03 | 0.03 | < 0.1 | < 0.2 | < 0.1 | 0.03 | 0.71 |  |  |  | 4
| 1 | 3 | 0.03 | 0.03 | 0.01 | < 0.05 | 0.03 | 0.03 | 0.04 | 0.03 | 0.03 | 0.03 | 0.03 | 0.03 | 0.02 | 0.09 | 0.03 | 0.04 | 0.02 | 0.03 | < 0.1 | < 0.2 | < 0.1 | 0.03 | 0.67 |  |  |  | 16
| 1 | 4 | 0.02 | 0.03 | 0.01 | < 0.05 | 0.03 | 0.03 | 0.04 | 0.02 | 0.03 | 0.03 | 0.03 | 0.03 | 0.03 | 0.11 | 0.02 | 0.05 | 0.04 | 0.02 | < 0.1 | < 0.2 | < 0.1 | 0.03 | 0.634 |  |  |  | 0.02948889
| 1 | 5 | 0.06 | 0.04 | 0.02 | < 0.05 | 0.04 | 0.03 | 0.04 | 0.02 | 0.02 | 0.03 | 0.02 | 0.03 | 0.03 | 0.1 | 0.03 | 0.04 | 0.03 | 0.03 | < 0.1 | < 0.2 | < 0.1 | 0.03 | 0.613 |  |  |  | 81
| 1 | 6 | 0.03 | 0.03 | 0.01 | < 0.05 | 0.03 | 0.03 | 0.04 | 0.03 | 0.03 | 0.02 | 0.01 | 0.02 | 0.04 | 0.09 | 0.03 | 0.05 | 0.02 | 0.02 | < 0.1 | < 0.2 | < 0.1 | 0.03 | 0.617
| Mean |  | 0.03166667 | 0.03166667 | 0.01333333 |  | 0.03333333 | 0.03166667 | 0.04 | 0.02666667 | 0.02833333 | 0.03 | 0.025 | 0.025 | 0.03 | 0.09833333 | 0.02833333 | 0.04 | 0.02833333 | 0.025 |  |  |  | 0.03 | 0.6531667
| Median |  | 0.03 | 0.03 | 0.01 |  | 0.03 | 0.03 | 0.04 | 0.03 | 0.03 | 0.03 | 0.03 | 0.025 | 0.03 | 0.1 | 0.03 | 0.04 | 0.03 | 0.025 |  |  |  | 0.03 | 0.652
| Std Dev. |  | 0.0147196 | 0.004082483 | 0.005163978 |  | 0.005163978 | 0.004082483 | 0 | 0.005163978 | 0.004082483 | 0.006324555 | 0.0083666 | 0.005477226 | 0.006324555 | 0.007527727 | 0.004082483 | 0.01095445 | 0.007527727 | 0.005477226 |  |  |  | 0 | 0.03815451
| Rel.Std.Dev. |  | 46.48% | 12.89% | 38.73% |  | 15.49% | 12.89% | 0% | 19.36% | 14.41% | 21.08% | 33.47% | 21.91% | 21.08% | 7.655% | 14.41% | 27.39% | 26.57% | 21.91% |  |  |  | 0% | 5.841%
| PDM3 |  | 7.385% | 7.385% | -54.79% |  | 13.04% | 7.385% | 35.64% | -9.57% | -3.919% | 1.733% | -15.22% | -15.22% | 1.733% | 233.5% | -3.919% | 35.64% | -3.919% | -15.22% |  |  |  | 1.733% | 2115%
| Z-Score (Absolute) |  | 0.22 | 0.22 | 2.25 | 0.67 | 0.45 | 0.22 | 1.35 | 0.45 | 0.22 | 0 | 0.67 | 0.67 | 0 | 9.22 | 0.22 | 1.35 | 0.22 | 0.67 | 2.7 | 9.44 | 2.7 | 0 | 84.04
| Analytical results for Ce in OREAS 265 (Certified Value 53 ppm) | [27 empty] | Certified
Ce | Round | Replicate | Lab | Lab | Lab | Lab | Lab | Lab | Lab | Lab | Lab | Lab | Lab | Lab | Lab | Lab | Lab | Lab | Lab | Lab | Lab | Lab | [6 empty] | 1
| No | No | 1.01 | 1.02 | 1.03 | 1.04 | 1.05 | 1.06 | 1.07 | 1.08 | 1.09 | 1.10 | 1.11 | 1.12 | 1.14 | 1.15 | 1.16 | 1.19 | 1.20 | 1.21 | 1.22 | 1.29 | [6 empty] | ppm
|  |  | AR*OES/MS | AR*MS | AR*OES/MS | AR*OES/MS | AR*MS | AR*MS | AR*MS | AR*MS | AR*MS | AR*MS | AR*MS | AR*MS | AR*MS | AR*OES/MS | AR*OES/MS | AR*MS | AR*OES | AR*OES/MS | AR*MS | AR*OES/MS | [6 empty] | 0
|  |  | 0.25g | 0.5g | 01g | 01g | 25g | 0.25g | 0.5g | 0.5g | 01g | 0.5g | 0.5g | 15g | 0.2g | 0.25g | 0.5g | 0.5g | 0.5g | 0.25g | 0.2g | 0.5g | [6 empty] | 1
| 1 | 1 | 51.93 | 49.9 | 41.1 | 52.06404 | 55.025 | 53.17 | 52 | 52.5 | 54.585 | 49.2 | 56.7 | 50 | 51.54 | 53.06 | 57.3 | 59.9 | 123 | 52 | 54.70468 | 52.74 | [6 empty] | 1
| 1 | 2 | 53.15 | 52.1 | 42.2 | 52.02515 | 55.285 | 50.41 | 53 | 51 | 53.999 | 48.2 | 56.8 | 49.1 | 50.38 | 52.46 | 59.6 | 57.1 | 128 | 51 | 57.27137 | 52.26 | [6 empty] | 26
| 1 | 3 | 52.02 | 52.1 | 41.4 | 50.31434 | 53.814 | 48.57 | 53 | 52 | 55.58 | 49 | 52.7 | 49.2 | 49.15 | 53.39 | 58 | 57.6 | 125 | 52 | 57.48414 | 50.52 | [6 empty] | 16
| 1 | 4 | 51.57 | 52.5 | 40.4 | 51.36576 | 55.137 | 49.13 | 53 | 51.6 | 55.185 | 47.9 | 54.4 | 50 | 49.8 | 52.76 | 59.3 | 57.4 | 130 | 52 | 56.64539 | 52.35 | [6 empty] | 53.0199
| 1 | 5 | 53.66 | 52.1 | 40.7 | 52.13115 | 54.393 | 48.38 | 54 | 53.6 | 55.523 | 49.3 | 53.5 | 51.4 | 51.37 | 51.65 | 58.6 | 57.6 | 127 | 52 | 55.95931 | 52 | [6 empty] | 82
| 1 | 6 | 54.13 | 51.5 | 41.4 | 50.51745 | 54.373 | 51.21 | 52 | 55.7 | 55.22 | 47.9 | 53.2 | 52.2 | 49.98 | 52.06 | 57.7 | 57.8 | 134 | 52 | 55.06502 | 52.81
| Mean |  | 52.74333 | 51.7 | 41.2 | 51.40298 | 54.67117 | 50.145 | 52.83333 | 52.73333 | 55.01533 | 48.58333 | 54.55 | 50.31667 | 50.37 | 52.56333 | 58.41667 | 57.9 | 127.8333 | 51.83333 | 56.18832 | 52.11333
| Median |  | 52.585 | 52.1 | 41.25 | 51.69545 | 54.709 | 49.77 | 53 | 52.25 | 55.2025 | 48.6 | 53.95 | 50 | 50.18 | 52.61 | 58.3 | 57.6 | 127.5 | 52 | 56.30235 | 52.305
| Std Dev. |  | 1.047849 | 0.9380832 | 0.6292853 | 0.8154775 | 0.5692108 | 1.842886 | 0.7527727 | 1.699019 | 0.6107977 | 0.6554896 | 1.791926 | 1.236797 | 0.9310639 | 0.6429515 | 0.9108604 | 1.007968 | 3.868678 | 0.4082483 | 1.146865 | 0.8375122
| Rel.Std.Dev. |  | 1.987% | 1.814% | 1.527% | 1.586% | 1.041% | 3.675% | 1.425% | 3.222% | 1.11% | 1.349% | 3.285% | 2.458% | 1.848% | 1.223% | 1.559% | 1.741% | 3.026% | 0.7876% | 2.041% | 1.607%
| PDM3 |  | -0.5216% | -2.489% | -22.29% | -3.05% | 3.114% | -5.422% | -0.3519% | -0.5405% | 3.764% | -8.368% | 2.886% | -5.099% | -4.998% | -0.8611% | 10.18% | 9.204% | 141.1% | -2.238% | 5.976% | -1.71%
| Z-Score (Absolute) |  | 0.03 | 0.3 | 3.59 | 0.39 | 0.63 | 0.78 | 0.06 | 0.03 | 0.74 | 1.27 | 0.6 | 0.73 | 0.71 | 0.03 | 1.81 | 1.65 | 23.57 | 0.26 | 1.11 | 0.17
| Analytical results for Co in OREAS 265 (Certified Value 8.13 ppm) | [27 empty] | Certified
Co | Round | Replicate | Lab | Lab | Lab | Lab | Lab | Lab | Lab | Lab | Lab | Lab | Lab | Lab | Lab | Lab | Lab | Lab | Lab | Lab | Lab | Lab | Lab | Lab | Lab | Lab |  |  | 1
| No | No | 1.01 | 1.02 | 1.03 | 1.04 | 1.05 | 1.06 | 1.07 | 1.08 | 1.09 | 1.10 | 1.11 | 1.12 | 1.13 | 1.14 | 1.15 | 1.16 | 1.17 | 1.19 | 1.20 | 1.21 | 1.22 | 1.23 | 1.29 | 1.30 |  |  | ppm
|  |  | AR*OES/MS | AR*MS | AR*OES/MS | AR*OES/MS | AR*MS | AR*MS | AR*MS | AR*MS | AR*MS | AR*MS | AR*MS | AR*MS | AR*MS | AR*MS | AR*OES/MS | AR*OES/MS | AR*MS | AR*MS | AR*MS | AR*OES/MS | AR*MS | AR*OES | AR*OES/MS | AR*OES |  |  | 2
|  |  | 0.25g | 0.5g | 01g | 01g | 25g | 0.25g | 0.5g | 0.5g | 01g | 0.5g | 0.5g | 15g | 0.5g | 0.2g | 0.25g | 0.5g | 0.25g | 0.5g | 0.5g | 0.25g | 0.2g | 0.5g | 0.5g | 0.2g |  |  | 3
| 1 | 1 | 7.6 | 8.3 | 8.7 | 9.265421 | 8.2 | 8.3 | 8.3 | 8.2 | 7.6 | 7.7 | 8.4 | 8 | 8 | 7.2 | 8.1 | 8.5 | 8.9325 | 8.2 | 5.85 | 7.8 | 8.091375 | 6.7332 | 7.8 | 7.866 |  |  | 1
| 1 | 2 | 7.8 | 8.4 | 8.6 | 8.859566 | 8.5 | 8.1 | 8.5 | 7.7 | 7.7 | 7.6 | 8.6 | 8 | 8.4 | 7 | 7.8 | 9.1 | 8.9199 | 8 | 6.11 | 7.9 | 7.995912 | 6.5565 | 7.6 | 7.849 |  |  | 14
| 1 | 3 | 7.7 | 8.4 | 8.8 | 9.429877 | 8.2 | 8.1 | 8.4 | 7.9 | 7.7 | 7.8 | 8.1 | 7.9 | 8 | 6.9 | 8 | 8.9 | 8.9802 | 7.9 | 6.1 | 7.8 | 8.219693 | 6.4031 | 7 | 7.804 |  |  | 16
| 1 | 4 | 7.7 | 8.5 | 8.5 | 8.825725 | 8.2 | 7.9 | 8.2 | 8 | 7.6 | 7.6 | 8.2 | 8.1 | 7.9 | 7.2 | 8 | 9.3 | 8.9613 | 8 | 6.06 | 7.9 | 8.025735 | 6.7053 | 7.7 | 7.529 |  |  | 8.131329
| 1 | 5 | 7.9 | 8.4 | 8.5 | 9.287864 | 8.2 | 8.2 | 8.6 | 8.4 | 7.7 | 7.9 | 8.3 | 8.3 | 8.3 | 6.9 | 7.6 | 9.1 | 8.9233 | 7.9 | 6.12 | 7.9 | 8.084084 | 6.7634 | 7.4 | 7.951 |  |  | 83
| 1 | 6 | 7.9 | 8.5 | 8.6 | 8.720564 | 8.2 | 8.2 | 8.3 | 8.4 | 7.7 | 7.7 | 8.2 | 8 | 8.2 | 6.9 | 7.8 | 9.3 | 8.9464 | 8 | 6.34 | 8 | 7.817617 | 6.4775 | 7.7 | 7.787
| Mean |  | 7.766667 | 8.416667 | 8.616667 | 9.064836 | 8.25 | 8.133333 | 8.383333 | 8.1 | 7.666667 | 7.716667 | 8.3 | 8.05 | 8.133333 | 7.016667 | 7.883333 | 9.033333 | 8.943933 | 8 | 6.096667 | 7.883333 | 8.039069 | 6.6065 | 7.533333 | 7.797667
| Median |  | 7.75 | 8.4 | 8.6 | 9.062494 | 8.2 | 8.15 | 8.35 | 8.1 | 7.7 | 7.7 | 8.25 | 8 | 8.1 | 6.95 | 7.9 | 9.1 | 8.93945 | 8 | 6.105 | 7.9 | 8.05491 | 6.6309 | 7.65 | 7.8265
| Std Dev. |  | 0.121106 | 0.07527727 | 0.1169045 | 0.2970061 | 0.1224745 | 0.136626 | 0.147196 | 0.2828427 | 0.05163978 | 0.1169045 | 0.1788854 | 0.1378405 | 0.1966384 | 0.147196 | 0.1834848 | 0.3011091 | 0.02348196 | 0.1095445 | 0.1562903 | 0.07527727 | 0.1330179 | 0.1489594 | 0.294392 | 0.1436324
| Rel.Std.Dev. |  | 1.559% | 0.8944% | 1.357% | 3.276% | 1.485% | 1.68% | 1.756% | 3.492% | 0.6736% | 1.515% | 2.155% | 1.712% | 2.418% | 2.098% | 2.328% | 3.333% | 0.2625% | 1.369% | 2.564% | 0.9549% | 1.655% | 2.255% | 3.908% | 1.842%
| PDM3 |  | -4.485% | 3.509% | 5.969% | 11.48% | 1.459% | 0.02465% | 3.099% | -0.3853% | -5.714% | -5.1% | 2.074% | -1% | 0.02465% | -13.71% | -3.05% | 11.09% | 9.993% | -1.615% | -25.02% | -3.05% | -1.135% | -18.75% | -7.354% | -4.103%
| Z-Score (Absolute) |  | 0.62 | 0.83 | 1.27 | 2.27 | 0.46 | 0.2 | 0.75 | 0.12 | 0.84 | 0.73 | 0.57 | 0.01 | 0.2 | 2.29 | 0.36 | 2.2 | 2 | 0.1 | 4.34 | 0.36 | 0.01 | 3.2 | 1.14 | 0.55
| Analytical results for Cr in OREAS 265 (Certified Value 36 ppm) | [27 empty] | Certified
Cr | Round | Replicate | Lab | Lab | Lab | Lab | Lab | Lab | Lab | Lab | Lab | Lab | Lab | Lab | Lab | Lab | Lab | Lab | Lab | Lab | Lab | Lab | Lab | Lab | Lab | Lab |  |  | 1
| No | No | 1.01 | 1.02 | 1.03 | 1.04 | 1.05 | 1.06 | 1.07 | 1.08 | 1.09 | 1.10 | 1.11 | 1.12 | 1.13 | 1.14 | 1.15 | 1.16 | 1.17 | 1.19 | 1.20 | 1.21 | 1.22 | 1.23 | 1.29 | 1.30 |  |  | ppm
|  |  | AR*OES/MS | AR*MS | AR*OES/MS | AR*OES/MS | AR*MS | AR*OES | AR*OES/MS | AR*MS | AR*MS | AR*MS | AR*MS | AR*MS | AR*MS | AR*MS | AR*OES/MS | AR*OES/MS | AR*OES | AR*MS | AR*OES | AR*OES/MS | AR*MS | AR*OES | AR*OES/MS | AR*OES |  |  | 1
|  |  | 0.25g | 0.5g | 01g | 01g | 25g | 0.25g | 0.5g | 0.5g | 01g | 0.5g | 0.5g | 15g | 0.5g | 0.2g | 0.25g | 0.5g | 0.25g | 0.5g | 0.5g | 0.25g | 0.2g | 0.5g | 0.5g | 0.2g |  |  | 2
| 1 | 1 | 34 | 37 | 41 | 40.0239 | 39 | 36 | 38 | 35 | 35 | 36 | 38 | 36 | 39.6 | 33 | 35 | 40 | 39.3485 | 35 | 27 | 35 | 37.55013 | 29.67 | 35 | 32.328 |  |  | 1
| 1 | 2 | 35 | 37 | 41 | 37.77277 | 40 | 36 | 38 | 35 | 36 | 36 | 36 | 36.2 | 38.8 | 32 | 35 | 42 | 39.3525 | 35 | 29 | 35 | 38.21343 | 29.22 | 35 | 32.062 |  |  | 28
| 1 | 3 | 34 | 37 | 41 | 36.35332 | 38 | 35 | 38 | 34 | 36 | 36 | 34 | 36.4 | 37.7 | 32 | 36 | 41 | 39.5495 | 35 | 29 | 35 | 38.6854 | 28.87 | 34 | 33.652 |  |  | 16
| 1 | 4 | 34 | 38 | 40 | 38.80976 | 39 | 35 | 38 | 34 | 36 | 35 | 35 | 36.8 | 37.1 | 33 | 35 | 41 | 39.381 | 35 | 29 | 36 | 38.18281 | 29.79 | 35 | 30.84 |  |  | 35.99756
| 1 | 5 | 35 | 39 | 41 | 41.45498 | 39 | 36 | 39 | 33 | 36 | 35 | 35 | 38 | 38.5 | 32 | 35 | 41 | 39.5995 | 36 | 29 | 35 | 37.83177 | 29.85 | 35 | 31.539 |  |  | 84
| 1 | 6 | 35 | 39 | 42 | 41.76963 | 39 | 36 | 38 | 33 | 37 | 36 | 35 | 37.1 | 39.1 | 32 | 36 | 43 | 39.2665 | 35 | 30 | 36 | 37.07325 | 29.51 | 35 | 31.799
| Mean |  | 34.5 | 37.83333 | 41 | 39.36406 | 39 | 35.66667 | 38.16667 | 34 | 36 | 35.66667 | 35.5 | 36.75 | 38.46667 | 32.33333 | 35.33333 | 41.33333 | 39.41625 | 35.16667 | 28.83333 | 35.33333 | 37.9228 | 29.485 | 34.83333 | 32.03667
| Median |  | 34.5 | 37.5 | 41 | 39.41683 | 39 | 36 | 38 | 34 | 36 | 36 | 35 | 36.6 | 38.65 | 32 | 35 | 41 | 39.36675 | 35 | 29 | 35 | 38.00729 | 29.59 | 35 | 31.9305
| Std Dev. |  | 0.5477226 | 0.9831921 | 0.6324555 | 2.12123 | 0.6324555 | 0.5163978 | 0.4082483 | 0.8944272 | 0.6324555 | 0.5163978 | 1.378405 | 0.7314369 | 0.9223159 | 0.5163978 | 0.5163978 | 1.032796 | 0.1293506 | 0.4082483 | 0.9831921 | 0.5163978 | 0.5661337 | 0.3767094 | 0.4082483 | 0.9413806
| Rel.Std.Dev. |  | 1.588% | 2.599% | 1.543% | 5.389% | 1.622% | 1.448% | 1.07% | 2.631% | 1.757% | 1.448% | 3.883% | 1.99% | 2.398% | 1.597% | 1.462% | 2.499% | 0.3282% | 1.161% | 3.41% | 1.462% | 1.493% | 1.278% | 1.172% | 2.938%
| PDM3 |  | -4.16% | 5.1% | 13.9% | 9.352% | 8.341% | -0.9192% | 6.026% | -5.549% | 0.006778% | -0.9192% | -1.382% | 2.09% | 6.859% | -10.18% | -1.845% | 14.82% | 9.497% | -2.308% | -19.9% | -1.845% | 5.348% | -18.09% | -3.234% | -11%
| Z-Score (Absolute) |  | 0.36 | 0.66 | 1.63 | 1.13 | 1.02 | 0 | 0.76 | 0.51 | 0.1 | 0 | 0.05 | 0.33 | 0.85 | 1.02 | 0.1 | 1.73 | 1.14 | 0.15 | 2.08 | 0.1 | 0.69 | 1.88 | 0.25 | 1.11
| Analytical results for Cs in OREAS 265 (Certified Value 1.27 ppm) | [27 empty] | Certified
Cs | Round | Replicate | Lab | Lab | Lab | Lab | Lab | Lab | Lab | Lab | Lab | Lab | Lab | Lab | Lab | Lab | Lab | Lab | Lab | Lab | Lab | Lab | Lab | [5 empty] | 1
| No | No | 1.01 | 1.02 | 1.03 | 1.04 | 1.05 | 1.06 | 1.07 | 1.08 | 1.09 | 1.10 | 1.11 | 1.12 | 1.14 | 1.15 | 1.16 | 1.17 | 1.19 | 1.20 | 1.21 | 1.22 | 1.29 | [5 empty] | ppm
|  |  | AR*OES/MS | AR*MS | AR*OES/MS | AR*OES/MS | AR*MS | AR*MS | AR*MS | AR*MS | AR*MS | AR*MS | AR*MS | AR*MS | AR*MS | AR*OES/MS | AR*OES/MS | AR*MS | AR*MS | AR*MS | AR*OES/MS | AR*MS | AR*OES/MS | [5 empty] | 2
|  |  | 0.25g | 0.5g | 01g | 01g | 25g | 0.25g | 0.5g | 0.5g | 01g | 0.5g | 0.5g | 15g | 0.2g | 0.25g | 0.5g | 0.25g | 0.5g | 0.5g | 0.25g | 0.2g | 0.5g | [5 empty] | 3
| 1 | 1 | 1.22 | 1.36 | 1.69 | 1.236646 | 1.37 | 1.33 | 1.34 | 1.07 | 1.29 | 1.12 | 1.18 | 1.26 | 1.24 | 1.36 | 1.29 | 1.51011 | 1.23 | 1 | 1.3 | 1.326234 | 1.25 | [5 empty] | 1
| 1 | 2 | 1.22 | 1.4 | 1.68 | 1.145302 | 1.39 | 1.29 | 1.43 | 1.08 | 1.29 | 1.1 | 1.18 | 1.28 | 1.19 | 1.34 | 1.43 | 1.49646 | 1.18 | 1.05 | 1.3 | 1.325382 | 1.27 | [5 empty] | 29
| 1 | 3 | 1.23 | 1.43 | 1.7 | 1.146168 | 1.37 | 1.26 | 1.35 | 1.02 | 1.33 | 1.11 | 1.09 | 1.3 | 1.14 | 1.36 | 1.33 | 1.55148 | 1.21 | 1.04 | 1.3 | 1.381915 | 1.22 | [5 empty] | 16
| 1 | 4 | 1.21 | 1.49 | 1.69 | 1.136928 | 1.37 | 1.26 | 1.44 | 1.01 | 1.3 | 1.08 | 1.14 | 1.27 | 1.21 | 1.37 | 1.34 | 1.49541 | 1.18 | 1.09 | 1.4 | 1.316238 | 1.25 | [5 empty] | 1.266619
| 1 | 5 | 1.27 | 1.46 | 1.69 | 1.23759 | 1.35 | 1.3 | 1.37 | 1.07 | 1.29 | 1.09 | 1.1 | 1.33 | 1.16 | 1.32 | 1.37 | 1.52082 | 1.22 | 1.08 | 1.3 | 1.267502 | 1.25 | [5 empty] | 85
| 1 | 6 | 1.27 | 1.39 | 1.66 | 1.098883 | 1.4 | 1.31 | 1.4 | 1.05 | 1.33 | 1.1 | 1.11 | 1.33 | 1.18 | 1.37 | 1.35 | 1.52968 | 1.22 | 1.13 | 1.3 | 1.311529 | 1.26
| Mean |  | 1.236667 | 1.421667 | 1.685 | 1.16692 | 1.375 | 1.291667 | 1.388333 | 1.05 | 1.305 | 1.1 | 1.133333 | 1.295 | 1.186667 | 1.353333 | 1.351667 | 1.517327 | 1.206667 | 1.065 | 1.316667 | 1.321467 | 1.25
| Median |  | 1.225 | 1.415 | 1.69 | 1.145735 | 1.37 | 1.295 | 1.385 | 1.06 | 1.295 | 1.1 | 1.125 | 1.29 | 1.185 | 1.36 | 1.345 | 1.515465 | 1.215 | 1.065 | 1.3 | 1.32081 | 1.25
| Std Dev. |  | 0.0265832 | 0.04792355 | 0.01378405 | 0.05706572 | 0.01760682 | 0.02786874 | 0.04167333 | 0.02898275 | 0.01974842 | 0.01414214 | 0.03983298 | 0.03016621 | 0.03559026 | 0.01966384 | 0.04665476 | 0.0214434 | 0.02160247 | 0.04505552 | 0.04082483 | 0.0366888 | 0.0167332
| Rel.Std.Dev. |  | 2.15% | 3.371% | 0.818% | 4.89% | 1.28% | 2.158% | 3.002% | 2.76% | 1.513% | 1.286% | 3.515% | 2.329% | 2.999% | 1.453% | 3.452% | 1.413% | 1.79% | 4.231% | 3.101% | 2.776% | 1.339%
| PDM3 |  | -2.365% | 12.24% | 33.03% | -7.871% | 8.557% | 1.978% | 9.609% | -17.1% | 3.03% | -13.15% | -10.52% | 2.241% | -6.312% | 6.846% | 6.715% | 19.79% | -4.733% | -15.92% | 3.951% | 4.33% | -1.312%
| Z-Score (Absolute) |  | 0.45 | 0.97 | 2.98 | 0.98 | 0.61 | 0.03 | 0.71 | 1.87 | 0.08 | 1.49 | 1.23 | 0 | 0.83 | 0.45 | 0.43 | 1.7 | 0.67 | 1.76 | 0.17 | 0.2 | 0.34
| Analytical results for Cu in OREAS 265 (Certified Value 20.3 ppm) | [27 empty] | Certified
Cu | Round | Replicate | Lab | Lab | Lab | Lab | Lab | Lab | Lab | Lab | Lab | Lab | Lab | Lab | Lab | Lab | Lab | Lab | Lab | Lab | Lab | Lab | Lab | Lab | Lab | Lab | Lab | Lab | 1
| No | No | 1.01 | 1.02 | 1.03 | 1.04 | 1.05 | 1.06 | 1.07 | 1.08 | 1.09 | 1.10 | 1.11 | 1.12 | 1.13 | 1.14 | 1.15 | 1.16 | 1.17 | 1.18 | 1.19 | 1.20 | 1.21 | 1.22 | 1.23 | 1.28 | 1.29 | 1.30 | ppm
|  |  | AR*OES/MS | AR*MS | AR*OES/MS | AR*OES/MS | AR*MS | AR*OES | AR*MS | AR*MS | AR*MS | AR*MS | AR*MS | AR*MS | AR*MS | AR*MS | AR*OES/MS | AR*OES/MS | AR*OES | AR*OES/MS | AR*MS | AR*MS | AR*OES/MS | AR*MS | AR*OES | AR*OES/MS | AR*OES/MS | AR*OES | 1
|  |  | 0.25g | 0.5g | 01g | 01g | 25g | 0.25g | 0.5g | 0.5g | 01g | 0.5g | 0.5g | 15g | 0.5g | 0.2g | 0.25g | 0.5g | 0.25g | 0.5g | 0.5g | 0.5g | 0.25g | 0.2g | 0.5g | 0.5g | 0.5g | 0.2g | 2
| 1 | 1 | 22.6 | 19.4 | 20.2 | 20.05917 | 20.4 | 20.4 | 19.9 | 22.1 | 20.2 | 19.7 | 20.8 | 19.67 | 19.32 | 19.3 | 21.4 | 19.8 | 18.4196 | 22 | 22.1 | 14.9 | 19.3 | 20.82621 | 15.14 | 16.293 | 21.3 | 20.078 | 1
| 1 | 2 | 20.7 | 20 | 20.2 | 20.75659 | 21 | 21.1 | 20.1 | 18.6 | 20.3 | 19.6 | 21.2 | 20.2 | 19.87 | 19.2 | 21.2 | 21.4 | 18.2468 | 21 | 22.1 | 17.1 | 18.9 | 20.92146 | 14.63 | 16.446 | 20.8 | 19.258 | 16
| 1 | 3 | 20.3 | 20.5 | 19.6 | 20.2651 | 20.3 | 20.9 | 20.5 | 18.9 | 20.5 | 19.8 | 20.1 | 19.9 | 19.57 | 19.3 | 21.4 | 19.6 | 18.2644 | 21 | 21.8 | 16 | 18.7 | 20.47517 | 14.5 | 16.131 | 20 | 19.792 | 16
| 1 | 4 | 20.9 | 20.9 | 20.1 | 21.0808 | 20.7 | 20.4 | 20.4 | 19.6 | 20.4 | 19.6 | 20.2 | 20.57 | 19.37 | 18.4 | 21.4 | 21 | 18.4868 | 21 | 22 | 16.4 | 18.9 | 20.11003 | 14.31 | 16.376 | 21.1 | 20.26 | 20.34154
| 1 | 5 | 20.8 | 20.8 | 19.7 | 20.06833 | 20.4 | 20.9 | 20.6 | 19.3 | 20.4 | 19.8 | 20.1 | 20.64 | 20.35 | 18.3 | 20.8 | 20.2 | 18.3828 | 21 | 23.4 | 16.7 | 19.2 | 20.56879 | 14.534 | 16.026 | 20.3 | 20.005 | 86
| 1 | 6 | 20.9 | 20.4 | 20.1 | 20.93543 | 20.6 | 21 | 20.2 | 20.6 | 20.4 | 19.6 | 20.1 | 20.12 | 19.93 | 18.9 | 21.7 | 19.9 | 18.444 | 21 | 21.7 | 17.7 | 19.2 | 20.44572 | 15.05 | 15.963 | 21.4 | 20.808
| Mean |  | 21.03333 | 20.33333 | 19.98333 | 20.52757 | 20.56667 | 20.78333 | 20.28333 | 19.85 | 20.36667 | 19.68333 | 20.41667 | 20.18333 | 19.735 | 18.9 | 21.31667 | 20.31667 | 18.37407 | 21.16667 | 22.18333 | 16.46667 | 19.03333 | 20.5579 | 14.694 | 16.20583 | 20.81667 | 20.0335
| Median |  | 20.85 | 20.45 | 20.1 | 20.51084 | 20.5 | 20.9 | 20.3 | 19.45 | 20.4 | 19.65 | 20.15 | 20.16 | 19.72 | 19.05 | 21.4 | 20.05 | 18.4012 | 21 | 22.05 | 16.55 | 19.05 | 20.52198 | 14.582 | 16.212 | 20.95 | 20.0415
| Std Dev. |  | 0.7991662 | 0.5573748 | 0.2639444 | 0.4525599 | 0.2581989 | 0.3060501 | 0.2639444 | 1.300385 | 0.1032796 | 0.09831921 | 0.4708149 | 0.3758014 | 0.3917014 | 0.4516636 | 0.2994439 | 0.722265 | 0.09795163 | 0.4082483 | 0.6177918 | 0.9647107 | 0.233809 | 0.2913092 | 0.3287674 | 0.1955213 | 0.5636193 | 0.5125754
| Rel.Std.Dev. |  | 3.8% | 2.741% | 1.321% | 2.205% | 1.255% | 1.473% | 1.301% | 6.551% | 0.5071% | 0.4995% | 2.306% | 1.862% | 1.985% | 2.39% | 1.405% | 3.555% | 0.5331% | 1.929% | 2.785% | 5.859% | 1.228% | 1.417% | 2.237% | 1.206% | 2.708% | 2.559%
| PDM3 |  | 3.401% | -0.04036% | -1.761% | 0.9145% | 1.107% | 2.172% | -0.2862% | -2.416% | 0.1235% | -3.236% | 0.3693% | -0.7778% | -2.982% | -7.087% | 4.794% | -0.1223% | -9.672% | 4.056% | 9.054% | -19.05% | -6.431% | 1.064% | -27.76% | -20.33% | 2.336% | -1.514%
| Z-Score (Absolute) |  | 0.99 | 0.04 | 0.43 | 0.31 | 0.36 | 0.65 | 0.02 | 0.61 | 0.09 | 0.83 | 0.16 | 0.16 | 0.76 | 1.89 | 1.37 | 0.02 | 2.6 | 1.17 | 2.54 | 5.17 | 1.71 | 0.35 | 7.56 | 5.52 | 0.7 | 0.36
| Analytical results for Dy in OREAS 265 (Certified Value 2.33 ppm) | [27 empty] | Certified
Dy | Round | Replicate | Lab | Lab | Lab | Lab | Lab | Lab | Lab | [19 empty] | 1
| No | No | 1.03 | 1.05 | 1.07 | 1.16 | 1.17 | 1.20 | 1.22 | [19 empty] | ppm
|  |  | AR*OES/MS | AR*MS | AR*MS | AR*OES/MS | AR*MS | AR*MS | AR*MS | [19 empty] | 2
|  |  | 01g | 25g | 0.5g | 0.5g | 0.25g | 0.5g | 0.2g | [19 empty] | 3
| 1 | 1 | 2.3 | 2.296 | 2.17 | 2.3 | 3.2006 | 2.22 | 2.295681 | [19 empty] | 1
| 1 | 2 | 2.33 | 2.303 | 2.25 | 2.6 | 3.1858 | 2.39 | 2.343389 | [19 empty] | 31
| 1 | 3 | 2.3 | 2.234 | 2.23 | 2.4 | 3.2195 | 2.35 | 2.287688 | [19 empty] | 16
| 1 | 4 | 2.24 | 2.279 | 2.17 | 2.5 | 3.2489 | 2.4 | 2.316698 | [19 empty] | 2.32573
| 1 | 5 | 2.28 | 2.317 | 2.28 | 2.4 | 3.2327 | 2.4 | 2.362151 | [19 empty] | 87
| 1 | 6 | 2.35 | 2.338 | 2.1 | 2.4 | 3.1856 | 2.48 | 2.329667
| Mean |  | 2.3 | 2.2945 | 2.2 | 2.433333 | 3.212183 | 2.373333 | 2.322546
| Median |  | 2.3 | 2.2995 | 2.2 | 2.4 | 3.21005 | 2.395 | 2.323182
| Std Dev. |  | 0.03847077 | 0.03570294 | 0.06572671 | 0.1032796 | 0.02592107 | 0.08617811 | 0.02837131
| Rel.Std.Dev. |  | 1.673% | 1.556% | 2.988% | 4.244% | 0.807% | 3.631% | 1.222%
| PDM3 |  | -1.106% | -1.343% | -5.406% | 4.627% | 38.12% | 2.047% | -0.1369%
| Z-Score (Absolute) |  | 0.3 | 0.37 | 1.63 | 1.47 | 11.81 | 0.67 | 0
| Analytical results for Er in OREAS 265 (Certified Value 0.87 ppm) | [27 empty] | Certified
Er | Round | Replicate | Lab | Lab | Lab | Lab | Lab | Lab | Lab | [19 empty] | 1
| No | No | 1.03 | 1.05 | 1.07 | 1.16 | 1.17 | 1.20 | 1.22 | [19 empty] | ppm
|  |  | AR*OES/MS | AR*MS | AR*MS | AR*OES/MS | AR*MS | AR*MS | AR*MS | [19 empty] | 2
|  |  | 01g | 25g | 0.5g | 0.5g | 0.25g | 0.5g | 0.2g | [19 empty] | 3
| 1 | 1 | 0.93 | 0.845 | 0.83 | 0.9 | 1.2381 | 0.82 | 0.868813 | [19 empty] | 1
| 1 | 2 | 0.93 | 0.855 | 0.82 | 0.9 | 1.2442 | 0.88 | 0.8466208 | [19 empty] | 32
| 1 | 3 | 0.93 | 0.833 | 0.84 | 0.9 | 1.2835 | 0.87 | 0.8951125 | [19 empty] | 16
| 1 | 4 | 0.9 | 0.831 | 0.84 | 0.9 | 1.2554 | 0.89 | 0.8803538 | [19 empty] | 0.8727204
| 1 | 5 | 0.92 | 0.839 | 0.85 | 0.9 | 1.2803 | 0.89 | 0.8803241 | [19 empty] | 88
| 1 | 6 | 0.94 | 0.831 | 0.82 | 0.9 | 1.2348 | 0.9 | 0.9103878
| Mean |  | 0.925 | 0.839 | 0.8333333 | 0.9 | 1.25605 | 0.875 | 0.8802687
| Median |  | 0.93 | 0.836 | 0.835 | 0.9 | 1.2498 | 0.885 | 0.880339
| Std Dev. |  | 0.01378405 | 0.009549869 | 0.0121106 | 0 | 0.02124229 | 0.02880972 | 0.02186742
| Rel.Std.Dev. |  | 1.49% | 1.138% | 1.453% | 0% | 1.691% | 3.293% | 2.484%
| PDM3 |  | 5.99% | -3.864% | -4.513% | 3.126% | 43.92% | 0.2612% | 0.8649%
| Z-Score (Absolute) |  | 0.77 | 0.63 | 0.72 | NA | 6.15 | 0.04 | 0.04
Results from laboratory 1.16 were removed due to their 0.1 ppm reading resolution.
| Analytical results for Eu in OREAS 265 (Certified Value 0.97 ppm) | [27 empty] | Certified
Eu | Round | Replicate | Lab | Lab | Lab | Lab | Lab | Lab | Lab | [19 empty] | 1
| No | No | 1.03 | 1.05 | 1.07 | 1.16 | 1.17 | 1.20 | 1.22 | [19 empty] | ppm
|  |  | AR*OES/MS | AR*MS | AR*MS | AR*OES/MS | AR*MS | AR*MS | AR*MS | [19 empty] | 2
|  |  | 01g | 25g | 0.5g | 0.5g | 0.25g | 0.5g | 0.2g | [19 empty] | 3
| 1 | 1 | 0.8 | 0.981 | 1.02 | 1 | 0.97378 | 0.84 | 0.9433974 | [19 empty] | 1
| 1 | 2 | 0.82 | 0.984 | 1 | 1 | 0.96405 | 0.92 | 0.9096662 | [19 empty] | 33
| 1 | 3 | 0.81 | 0.94 | 0.99 | 1 | 0.9833 | 0.9 | 0.9431793 | [19 empty] | 16
| 1 | 4 | 0.79 | 0.979 | 0.96 | 1.1 | 0.97504 | 0.92 | 0.9251742 | [19 empty] | 0.9696358
| 1 | 5 | 0.82 | 0.984 | 1.01 | 1.1 | 0.96538 | 0.92 | 0.913358 | [19 empty] | 89
| 1 | 6 | 0.81 | 1.007 | 0.92 | 1 | 0.95983 | 0.96 | 0.9317322
| Mean |  | 0.8083333 | 0.9791667 | 0.9833333 | 1.033333 | 0.97023 | 0.91 | 0.9277512
| Median |  | 0.81 | 0.9825 | 0.995 | 1 | 0.96958 | 0.92 | 0.9284532
| Std Dev. |  | 0.01169045 | 0.02172019 | 0.03723797 | 0.05163978 | 0.008676847 | 0.03949684 | 0.0144191
| Rel.Std.Dev. |  | 1.446% | 2.218% | 3.787% | 4.997% | 0.8943% | 4.34% | 1.554%
| PDM3 |  | -16.64% | 0.9829% | 1.413% | 6.569% | 0.06129% | -6.15% | -4.32%
| Z-Score (Absolute) |  | 2.57 | 0.14 | 0.21 | 1 | 0 | 0.96 | 0.67
| Analytical results for Fe in OREAS 265 (Certified Value 2.53 wt.%) | [27 empty] | Certified
Fe | Round | Replicate | Lab | Lab | Lab | Lab | Lab | Lab | Lab | Lab | Lab | Lab | Lab | Lab | Lab | Lab | Lab | Lab | Lab | Lab | Lab | Lab | Lab | Lab | Lab | Lab | Lab |  | 1
| No | No | 1.01 | 1.02 | 1.03 | 1.04 | 1.05 | 1.06 | 1.07 | 1.08 | 1.09 | 1.10 | 1.11 | 1.12 | 1.13 | 1.14 | 1.15 | 1.16 | 1.17 | 1.18 | 1.19 | 1.20 | 1.21 | 1.22 | 1.23 | 1.29 | 1.30 |  | wt.%
|  |  | AR*OES/MS | AR*MS | AR*OES/MS | AR*OES/MS | AR*MS | AR*OES | AR*OES/MS | AR*MS | AR*MS | AR*MS | AR*MS | AR*MS | AR*MS | AR*MS | AR*OES/MS | AR*OES/MS | AR*OES | AR*OES/MS | AR*MS | AR*OES | AR*OES/MS | AR*MS | AR*OES | AR*OES/MS | AR*OES |  | 2
|  |  | 0.25g | 0.5g | 01g | 01g | 25g | 0.25g | 0.5g | 0.5g | 01g | 0.5g | 0.5g | 15g | 0.5g | 0.2g | 0.25g | 0.5g | 0.25g | 0.5g | 0.5g | 0.5g | 0.25g | 0.2g | 0.5g | 0.5g | 0.2g |  | 3
| 1 | 1 | 2.43 | 2.46 | 2.79 | 2.700922 | 2.59 | 2.66 | 2.6 | 2.44 | 2.47 | 2.45 | 2.47 | 2.47 | 2.63 | 2.11 | 2.47 | 2.57 | 2.75177 | 2.0207 | 2.51 | 1.728 | 2.58 | 2.647941 | 1.822805 | 2.5 | 2.4470419 |  | 1
| 1 | 2 | 2.43 | 2.47 | 2.81 | 2.64334 | 2.68 | 2.67 | 2.61 | 2.4 | 2.5 | 2.46 | 2.34 | 2.45 | 2.59 | 2.08 | 2.48 | 2.71 | 2.761567 | 1.9774 | 2.5 | 1.812 | 2.56 | 2.649221 | 1.736083 | 2.55 | 2.3275242 |  | 38
| 1 | 3 | 2.4 | 2.46 | 2.81 | 2.528645 | 2.6 | 2.64 | 2.65 | 2.38 | 2.53 | 2.48 | 2.28 | 2.41 | 2.53 | 2.05 | 2.56 | 2.64 | 2.769326 | 2.008 | 2.49 | 1.7 | 2.58 | 2.719662 | 1.796651 | 2.42 | 2.3110969 |  | 16
| 1 | 4 | 2.43 | 2.48 | 2.89 | 2.597488 | 2.62 | 2.61 | 2.62 | 2.35 | 2.52 | 2.4 | 2.3 | 2.51 | 2.47 | 2.13 | 2.48 | 2.63 | 2.779085 | 2.0258 | 2.52 | 1.749 | 2.56 | 2.636889 | 1.889232 | 2.47 | 2.4052917 |  | 2.525937
| 1 | 5 | 2.45 | 2.56 | 2.84 | 2.577878 | 2.61 | 2.63 | 2.6 | 2.3 | 2.53 | 2.4 | 2.35 | 2.53 | 2.58 | 2.1 | 2.48 | 2.66 | 2.760068 | 2.0284 | 2.58 | 1.742 | 2.58 | 2.6327 | 1.761017 | 2.5 | 2.4265685 |  | 90
| 1 | 6 | 2.47 | 2.48 | 2.95 | 2.485484 | 2.61 | 2.64 | 2.57 | 2.3 | 2.55 | 2.47 | 2.32 | 2.51 | 2.59 | 2.09 | 2.57 | 2.75 | 2.755917 | 2.0113 | 2.52 | 1.882 | 2.57 | 2.603511 | 1.811737 | 2.47 | 2.4047327
| Mean |  | 2.435 | 2.485 | 2.848333 | 2.58896 | 2.618333 | 2.641667 | 2.608333 | 2.361667 | 2.516667 | 2.443333 | 2.343333 | 2.48 | 2.565 | 2.093333 | 2.506667 | 2.66 | 2.762955 | 2.011933 | 2.52 | 1.768833 | 2.571667 | 2.648321 | 1.802921 | 2.485 | 2.38704265
| Median |  | 2.43 | 2.475 | 2.825 | 2.587683 | 2.61 | 2.64 | 2.605 | 2.365 | 2.525 | 2.455 | 2.33 | 2.49 | 2.585 | 2.095 | 2.48 | 2.65 | 2.760817 | 2.016 | 2.515 | 1.7455 | 2.575 | 2.642415 | 1.804194 | 2.485 | 2.4050122
| Std Dev. |  | 0.02345208 | 0.03781534 | 0.06080022 | 0.07750279 | 0.03188521 | 0.02136976 | 0.02639444 | 0.05600595 | 0.02804758 | 0.0350238 | 0.06713171 | 0.04516636 | 0.05648008 | 0.0273252 | 0.04546061 | 0.06324555 | 0.009855485 | 0.01870141 | 0.03162278 | 0.06661656 | 0.009831921 | 0.03866043 | 0.05326398 | 0.0432435 | 0.05498795
| Rel.Std.Dev. |  | 0.9631% | 1.522% | 2.135% | 2.994% | 1.218% | 0.8089% | 1.012% | 2.371% | 1.114% | 1.433% | 2.865% | 1.821% | 2.202% | 1.305% | 1.814% | 2.378% | 0.3567% | 0.9295% | 1.255% | 3.766% | 0.3823% | 1.46% | 2.954% | 1.74% | 2.304%
| PDM3 |  | -3.6% | -1.621% | 12.76% | 2.495% | 3.658% | 4.582% | 3.262% | -6.503% | -0.367% | -3.27% | -7.229% | -1.819% | 1.546% | -17.13% | -0.7629% | 5.307% | 9.383% | -20.35% | -0.235% | -29.97% | 1.81% | 4.845% | -28.62% | -1.621% | -5.499%
| Z-Score (Absolute) |  | 0.43 | 0.13 | 2.06 | 0.5 | 0.67 | 0.82 | 0.61 | 0.88 | 0.06 | 0.38 | 0.99 | 0.16 | 0.35 | 2.5 | 0 | 0.93 | 1.55 | 2.99 | 0.08 | 4.46 | 0.39 | 0.86 | 4.25 | 0.13 | 0.72
| Analytical results for Ga in OREAS 265 (Certified Value 4.74 ppm) | [27 empty] | Certified
Ga | Round | Replicate | Lab | Lab | Lab | Lab | Lab | Lab | Lab | Lab | Lab | Lab | Lab | Lab | Lab | Lab | Lab | Lab | Lab | Lab | Lab | Lab | Lab | Lab | Lab |  |  |  | 1
| No | No | 1.01 | 1.02 | 1.03 | 1.04 | 1.05 | 1.06 | 1.07 | 1.08 | 1.09 | 1.10 | 1.11 | 1.12 | 1.13 | 1.14 | 1.15 | 1.16 | 1.17 | 1.19 | 1.20 | 1.21 | 1.22 | 1.23 | 1.29 |  |  |  | ppm
|  |  | AR*OES/MS | AR*MS | AR*OES/MS | AR*OES/MS | AR*MS | AR*MS | AR*MS | AR*MS | AR*MS | AR*MS | AR*MS | AR*MS | AR*MS | AR*MS | AR*OES/MS | AR*OES/MS | AR*MS | AR*MS | AR*MS | AR*OES/MS | AR*MS | AR*OES | AR*OES/MS |  |  |  | 2
|  |  | 0.25g | 0.5g | 01g | 01g | 25g | 0.25g | 0.5g | 0.5g | 01g | 0.5g | 0.5g | 15g | 0.5g | 0.2g | 0.25g | 0.5g | 0.25g | 0.5g | 0.5g | 0.25g | 0.2g | 0.5g | 0.5g |  |  |  | 2
| 1 | 1 | 4 | 4.67 | 4.77 | 4.447084407 | 4.48 | 4.6 | 5.33 | 4.24 | 4.38 | 4.13 | 4.73 | 4.3 | 5 | 2.82 | 4.1 | 5.94 | 5.70204 | 4.71 | 2.77 | 6 | 5.42908 | 4.688564 | 4.82 |  |  |  | 1
| 1 | 2 | 4.1 | 4.92 | 4.83 | 4.735748574 | 4.72 | 4.6 | 5.38 | 4.15 | 4.55 | 3.96 | 4.79 | 4.2 | 5.2 | 2.82 | 4.1 | 5.83 | 5.7073 | 4.5 | 3.05 | 6 | 5.476424 | 4.793183 | 4.74 |  |  |  | 34
| 1 | 3 | 4.1 | 5.11 | 4.79 | 4.716793 | 4.52 | 4.5 | 5.09 | 4.18 | 4.49 | 4.1 | 4.43 | 4.1 | 5 | 2.77 | 4.1 | 5.53 | 5.66994 | 4.56 | 2.98 | 6 | 5.42617 | 4.946536 | 4.66 |  |  |  | 16
| 1 | 4 | 4.1 | 5.09 | 4.79 | 4.75404569 | 4.7 | 4.4 | 5.43 | 4.33 | 4.45 | 4.01 | 4.48 | 4.3 | 5 | 2.64 | 4.1 | 5.98 | 5.70598 | 4.58 | 3 | 6 | 5.145632 | 4.583603 | 4.78 |  |  |  | 4.741714
| 1 | 5 | 4.2 | 4.93 | 4.81 | 4.481717711 | 4.55 | 4.5 | 5.18 | 4.43 | 4.44 | 4.07 | 4.53 | 4.4 | 5.2 | 2.76 | 4 | 6.02 | 5.73326 | 4.58 | 3.02 | 6 | 5.564673 | 4.72958 | 4.83 |  |  |  | 91
| 1 | 6 | 4.1 | 5.04 | 4.83 | 4.555212549 | 4.66 | 4.7 | 5.36 | 4.56 | 4.56 | 4.04 | 4.43 | 4.3 | 5.2 | 2.78 | 4.1 | 5.44 | 5.7564 | 4.62 | 3.17 | 6 | 5.491524 | 4.48329 | 4.79
| Mean |  | 4.1 | 4.96 | 4.803333 | 4.6151 | 4.605 | 4.55 | 5.295 | 4.315 | 4.478333 | 4.051667 | 4.565 | 4.266667 | 5.1 | 2.765 | 4.083333 | 5.79 | 5.712487 | 4.591667 | 2.998333 | 6 | 5.42225 | 4.704126 | 4.77
| Median |  | 4.1 | 4.985 | 4.8 | 4.636003 | 4.605 | 4.55 | 5.345 | 4.285 | 4.47 | 4.055 | 4.505 | 4.3 | 5.1 | 2.775 | 4.1 | 5.885 | 5.70664 | 4.58 | 3.01 | 6 | 5.452752 | 4.709072 | 4.785
| Std Dev. |  | 0.06324555 | 0.1627268 | 0.0242212 | 0.1369744 | 0.1011435 | 0.1048809 | 0.1312631 | 0.157829 | 0.06911343 | 0.06177918 | 0.1566844 | 0.1032796 | 0.1095445 | 0.06625708 | 0.04082483 | 0.2462519 | 0.02949068 | 0.06997619 | 0.1304479 | 0 | 0.1446357 | 0.1617888 | 0.0626099
| Rel.Std.Dev. |  | 1.543% | 3.281% | 0.5043% | 2.968% | 2.196% | 2.305% | 2.479% | 3.658% | 1.543% | 1.525% | 3.432% | 2.421% | 2.148% | 2.396% | 0.9998% | 4.253% | 0.5162% | 1.524% | 4.351% | 0% | 2.667% | 3.439% | 1.313%
| PDM3 |  | -13.53% | 4.604% | 1.3% | -2.67% | -2.883% | -4.043% | 11.67% | -8.999% | -5.555% | -14.55% | -3.727% | -10.02% | 7.556% | -41.69% | -13.88% | 22.11% | 20.47% | -3.164% | -36.77% | 26.54% | 14.35% | -0.7927% | 0.5965%
| Z-Score (Absolute) |  | 0.96 | 0.67 | 0.38 | 0.02 | 0 | 0.1 | 1.31 | 0.55 | 0.24 | 1.05 | 0.08 | 0.64 | 0.94 | 3.5 | 0.99 | 2.25 | 2.1 | 0.03 | 3.05 | 2.65 | 1.55 | 0.19 | 0.31
| Analytical results for Gd in OREAS 265 (Certified Value 3.66 ppm) | [27 empty] | Certified
Gd | Round | Replicate | Lab | Lab | Lab | Lab | Lab | Lab | [20 empty] | 1
| No | No | 1.03 | 1.05 | 1.07 | 1.16 | 1.20 | 1.22 | [20 empty] | ppm
|  |  | AR*OES/MS | AR*MS | AR*MS | AR*OES/MS | AR*MS | AR*MS | [20 empty] | 2
|  |  | 01g | 25g | 0.5g | 0.5g | 0.5g | 0.2g | [20 empty] | 3
| 1 | 1 | 3.38 | 3.846 | 3.43 | 3.8 | 4.1 | 3.576501 | [20 empty] | 1
| 1 | 2 | 3.45 | 3.807 | 3.56 | 3.9 | 4.5 | 3.735658 | [20 empty] | 35
| 1 | 3 | 3.59 | 3.789 | 3.58 | 4 | 4.32 | 3.614014 | [20 empty] | 16
| 1 | 4 | 3.27 | 3.852 | 3.58 | 3.9 | 4.51 | 3.620021 | [20 empty] | 3.66351
| 1 | 5 | 3.27 | 3.84 | 3.62 | 3.9 | 4.5 | 3.695081 | [20 empty] | 92
| 1 | 6 | 3.35 | 3.755 | 3.5 | 4 | 4.61 | 3.695036
| Mean |  | 3.385 | 3.814833 | 3.545 | 3.916667 | 4.423333 | 3.656052
| Median |  | 3.365 | 3.8235 | 3.57 | 3.9 | 4.5 | 3.657529
| Std Dev. |  | 0.1216141 | 0.03819642 | 0.06862944 | 0.07527727 | 0.184029 | 0.06127657
| Rel.Std.Dev. |  | 3.593% | 1.001% | 1.936% | 1.922% | 4.16% | 1.676%
| PDM3 |  | -7.602% | 4.131% | -3.235% | 6.91% | 20.74% | -0.2036%
| Z-Score (Absolute) |  | 1.27 | 0.29 | 0.69 | 0.66 | 2.5 | 0.29
| Analytical results for Ge in OREAS 265 (Certified Value < 0.05 ppm) | [27 empty] | Certified
Ge | Round | Replicate | Lab | Lab | Lab | Lab | Lab | Lab | Lab | Lab | Lab | Lab | Lab | Lab | Lab | Lab | Lab | Lab | Lab | [9 empty] | 1
| No | No | 1.01 | 1.02 | 1.06 | 1.07 | 1.08 | 1.09 | 1.10 | 1.11 | 1.12 | 1.14 | 1.15 | 1.16 | 1.19 | 1.20 | 1.21 | 1.22 | 1.29 | [9 empty] | ppm
|  |  | AR*OES/MS | AR*MS | AR*MS | AR*MS | AR*MS | AR*MS | AR*MS | AR*MS | AR*MS | AR*MS | AR*OES/MS | AR*OES/MS | AR*MS | AR*MS | AR*OES/MS | AR*MS | AR*OES/MS | [9 empty] | 3
|  |  | 0.25g | 0.5g | 0.25g | 0.5g | 0.5g | 01g | 0.5g | 0.5g | 15g | 0.2g | 0.25g | 0.5g | 0.5g | 0.5g | 0.25g | 0.2g | 0.5g | [9 empty] | 3
| 1 | 1 | < 0.1 | < 0.05 | < 0.1 | 0.19 | < 0.05 | < 0.05 | < 0.05 | < 0.05 | < 0.1 | 0.07 | < 0.1 | < 0.05 | 0.06 | < 0.01 | 1.6 | < 0.2 | < 0.05 | [9 empty] | 1
| 1 | 2 | < 0.1 | < 0.05 | < 0.1 | 0.19 | < 0.05 | < 0.05 | < 0.05 | < 0.05 | < 0.1 | 0.06 | < 0.1 | < 0.05 | 0.06 | < 0.01 | 1.6 | < 0.2 | < 0.05 | [9 empty] | 36
| 1 | 3 | < 0.1 | < 0.05 | < 0.1 | 0.19 | < 0.05 | < 0.05 | < 0.05 | < 0.05 | < 0.1 | 0.06 | 0.1 | < 0.05 | 0.09 | < 0.01 | 1.6 | < 0.2 | < 0.05 | [9 empty] | 16
| 1 | 4 | < 0.1 | < 0.05 | < 0.1 | 0.19 | < 0.05 | < 0.05 | < 0.05 | < 0.05 | < 0.1 | 0.06 | 0.1 | 0.13 | 0.07 | < 0.01 | 1.6 | < 0.2 | < 0.05 | [9 empty] | < 0.05
| 1 | 5 | < 0.1 | < 0.05 | < 0.1 | 0.18 | < 0.05 | < 0.05 | 0.05 | < 0.05 | < 0.1 | 0.06 | < 0.1 | < 0.05 | 0.07 | < 0.01 | 1.6 | < 0.2 | < 0.05 | [9 empty] | 93
| 1 | 6 | < 0.1 | < 0.05 | < 0.1 | 0.19 | < 0.05 | < 0.05 | 0.05 | < 0.05 | < 0.1 | 0.06 | 0.1 | < 0.05 | 0.08 | < 0.01 | 1.7 | < 0.2 | < 0.05
| Mean |  |  |  |  | 0.1883333 |  |  | 0.05 |  |  | 0.06166667 | 0.1 | 0.13 | 0.07166667 |  | 1.616667
| Median |  |  |  |  | 0.19 |  |  | 0.05 |  |  | 0.06 | 0.1 | 0.13 | 0.07 |  | 1.6
| Std Dev. |  |  |  |  | 0.004082483 |  |  | 0 |  |  | 0.004082483 | 1.699675e-17 |  | 0.01169045 |  | 0.04082483
| Rel.Std.Dev. |  |  |  |  | 2.168% |  |  | 0% |  |  | 6.62% | 1.7e-14% |  | 16.31% |  | 2.525%
PDM3
| Z-Score (Absolute) |  | 0 | 0.67 | 0 | 3.73 | 0.67 | 0.67 | 0.45 | 0.67 | 0 | 0.31 | 0.67 | 0.2 | 0.58 | 1.21 | 42.26 | 1.35 | 0.67
| Analytical results for Hf in OREAS 265 (Certified Value 0.56 ppm) | [27 empty] | Certified
Hf | Round | Replicate | Lab | Lab | Lab | Lab | Lab | Lab | Lab | Lab | Lab | Lab | Lab | Lab | Lab | Lab | Lab | Lab | Lab | Lab | Lab | Lab | [6 empty] | 1
| No | No | 1.01 | 1.02 | 1.03 | 1.04 | 1.05 | 1.06 | 1.07 | 1.08 | 1.09 | 1.10 | 1.11 | 1.12 | 1.14 | 1.15 | 1.16 | 1.19 | 1.20 | 1.21 | 1.22 | 1.29 | [6 empty] | ppm
|  |  | AR*OES/MS | AR*MS | AR*OES/MS | AR*OES/MS | AR*MS | AR*MS | AR*MS | AR*MS | AR*MS | AR*MS | AR*MS | AR*MS | AR*MS | AR*OES/MS | AR*OES/MS | AR*MS | AR*MS | AR*OES/MS | AR*MS | AR*OES/MS | [6 empty] | 2
|  |  | 0.25g | 0.5g | 01g | 01g | 25g | 0.25g | 0.5g | 0.5g | 01g | 0.5g | 0.5g | 15g | 0.2g | 0.25g | 0.5g | 0.5g | 0.5g | 0.25g | 0.2g | 0.5g | [6 empty] | 2
| 1 | 1 | 0.69 | 0.59 | 0.74 | 0.6956639571 | 0.11 | 0.69 | 0.29 | 0.38 | 0.63 | 0.41 | 0.46 | 0.21 | 0.53 | 0.78 | < 0.1 | 0.36 | 0.52 | 0.6 | 0.6217284 | 0.72 | [6 empty] | 1
| 1 | 2 | 0.73 | 0.47 | 0.77 | 0.6909499275 | 0.13 | 0.69 | 0.32 | 0.45 | 0.64 | 0.39 | 0.45 | 0.34 | 0.55 | 0.78 | < 0.1 | 0.35 | 0.57 | 0.6 | 0.6024309 | 0.73 | [6 empty] | 20
| 1 | 3 | 0.7 | 0.52 | 0.73 | 0.6990158 | 0.11 | 0.64 | 0.28 | 0.4 | 0.64 | 0.4 | 0.4 | 0.34 | 0.62 | 0.78 | < 0.1 | 0.44 | 0.55 | 0.6 | 0.61223 | 0.72 | [6 empty] | 16
| 1 | 4 | 0.65 | 0.55 | 0.73 | 0.6979009 | 0.11 | 0.66 | 0.32 | 0.35 | 0.67 | 0.37 | 0.42 | 0.31 | 0.57 | 0.79 | < 0.1 | 0.38 | 0.58 | 0.7 | 0.6234234 | 0.63 | [6 empty] | 0.5551145
| 1 | 5 | 0.7 | 0.54 | 0.74 | 0.7020416361 | 0.1 | 0.65 | 0.32 | 0.42 | 0.63 | 0.39 | 0.39 | 0.34 | 0.57 | 0.76 | < 0.1 | 0.39 | 0.58 | 0.7 | 0.6101932 | 0.69 | [6 empty] | 94
| 1 | 6 | 0.7 | 0.56 | 0.75 | 0.6883717 | 0.1 | 0.65 | 0.33 | 0.35 | 0.65 | 0.43 | 0.38 | 0.26 | 0.58 | 0.77 | < 0.1 | 0.46 | 0.62 | 0.6 | 0.6257319 | 0.7
| Mean |  | 0.695 | 0.5383333 | 0.7433333 | 0.6956573 | 0.11 | 0.6633333 | 0.31 | 0.3916667 | 0.6433333 | 0.3983333 | 0.4166667 | 0.3 | 0.57 | 0.7766667 |  | 0.3966667 | 0.57 | 0.6333333 | 0.6159563 | 0.6983333
| Median |  | 0.7 | 0.545 | 0.74 | 0.6967824 | 0.11 | 0.655 | 0.32 | 0.39 | 0.64 | 0.395 | 0.41 | 0.325 | 0.57 | 0.78 |  | 0.385 | 0.575 | 0.6 | 0.6169792 | 0.71
| Std Dev. |  | 0.02588436 | 0.04070217 | 0.01505545 | 0.005144183 | 0.01095445 | 0.02160247 | 0.02 | 0.03970726 | 0.01505545 | 0.02041241 | 0.03265986 | 0.05403702 | 0.0303315 | 0.01032796 |  | 0.04412105 | 0.0334664 | 0.05163978 | 0.009106839 | 0.03656045
| Rel.Std.Dev. |  | 3.724% | 7.561% | 2.025% | 0.7395% | 9.959% | 3.257% | 6.452% | 10.14% | 2.34% | 5.124% | 7.838% | 18.01% | 5.321% | 1.33% |  | 11.12% | 5.871% | 8.154% | 1.478% | 5.235%
| PDM3 |  | 25.2% | -3.023% | 33.91% | 25.32% | -80.18% | 19.49% | -44.16% | -29.44% | 15.89% | -28.24% | -24.94% | -45.96% | 2.682% | 39.91% |  | -28.54% | 2.682% | 14.09% | 10.96% | 25.8%
| Z-Score (Absolute) |  | 0.55 | 0.14 | 0.76 | 0.55 | 2.02 | 0.41 | 1.14 | 0.78 | 0.32 | 0.75 | 0.67 | 1.19 | 0 | 0.91 | 2.29 | 0.76 | 0 | NA | 0.2 | 0.56
Results from laboratory 1.21 were removed due to their 0.1 ppm reading resolution.
| Analytical results for Hg in OREAS 265 (Certified Value 0.013 ppm) | [27 empty] | Certified
Hg | Round | Replicate | Lab | Lab | Lab | Lab | Lab | Lab | Lab | Lab | Lab | Lab | Lab | Lab | Lab | Lab | Lab | Lab | Lab | Lab | Lab | Lab | Lab | [5 empty] | 1
| No | No | 1.01 | 1.02 | 1.04 | 1.05 | 1.06 | 1.07 | 1.08 | 1.09 | 1.10 | 1.11 | 1.12 | 1.13 | 1.15 | 1.16 | 1.18 | 1.19 | 1.20 | 1.21 | 1.22 | 1.23 | 1.29 | [5 empty] | ppm
|  |  | AR*OES/MS | AR*MS | AR*OES/MS | AR*MS | AR*MS | AR*MS | AR*MS | AR*MS | AR*MS | AR*MS | AR*MS | AR*MS | AR*OES/MS | AR*OES/MS | AR*OES/MS | AR*MS | AR*MS | AR*OES/MS | AR*MS | AR*OES | AR*OES/MS | [5 empty] | 3
|  |  | 0.25g | 0.5g | 01g | 25g | 0.25g | 0.5g | 0.5g | 01g | 0.5g | 0.5g | 15g | 0.5g | 0.25g | 0.5g | 0.5g | 0.5g | 0.5g | 0.25g | 0.2g | 0.5g | 0.5g | [5 empty] | 3
| 1 | 1 | 0.02 | 0.01 | < 0.05 | < 0.1 | 0.02 | 0.11 | 0.01 | < 0.1 | 0.01 | 0.01 | 0.009 | < 0.005 | 0.01 | 0.02 | 0.02 | 0.02 | 0.01 | 0.166 | < 1 | 0.02126167 | 0.015 | [5 empty] | 1
| 1 | 2 | 0.02 | 0.01 | < 0.05 | < 0.1 | 0.04 | 0.08 | 0.01 | < 0.1 | 0.01 | 0.01 | 0.008 | < 0.005 | 0.01 | 0.01 | 0.02 | 0.02 | 0.01 | 0.123 | < 1 | 0.02 | 0.014 | [5 empty] | 4
| 1 | 3 | 0.01 | 0.01 | < 0.05 | < 0.1 | 0.02 | 0.07 | 0.01 | < 0.1 | 0.01 | 0.01 | 0.01 | < 0.005 | < 0.01 | < 0.01 | 0.03 | 0.01 | 0.01 | 0.126 | < 1 | 0.01824711 | 0.011 | [5 empty] | 16
| 1 | 4 | 0.02 | 0.01 | < 0.05 | < 0.1 | 0.02 | 0.08 | 0.01 | < 0.1 | 0.01 | 0.02 | 0.01 | < 0.005 | 0.01 | 0.01 | 0.02 | 0.02 | 0.01 | 0.106 | < 1 | 0.02 | 0.014 | [5 empty] | 0.01324369
| 1 | 5 | 0.02 | 0.01 | < 0.05 | < 0.1 | 0.04 | 0.1 | 0.01 | < 0.1 | 0.01 | 0.01 | 0.005 | < 0.005 | 0.01 | < 0.01 | 0.02 | 0.03 | 0.01 | 0.102 | < 1 | 0.02 | 0.014 | [5 empty] | 95
| 1 | 6 | 0.02 | 0.01 | < 0.05 | < 0.1 | 0.03 | 0.1 | 0.01 | < 0.1 | 0.01 | 0.02 | 0.006 | < 0.005 | < 0.01 | 0.01 | 0.02 | 0.01 | 0.01 | 0.103 | < 1 | 0.01929919 | 0.014
| Mean |  | 0.01833333 | 0.01 |  |  | 0.02833333 | 0.09 | 0.01 |  | 0.01 | 0.01333333 | 0.008 |  | 0.01 | 0.0125 | 0.02166667 | 0.01833333 | 0.01 | 0.121 |  | 0.01980133 | 0.01366667
| Median |  | 0.02 | 0.01 |  |  | 0.025 | 0.09 | 0.01 |  | 0.01 | 0.01 | 0.0085 |  | 0.01 | 0.01 | 0.02 | 0.02 | 0.01 | 0.1145 |  | 0.02 | 0.014
| Std Dev. |  | 0.004082483 | 0 |  |  | 0.009831921 | 0.01549193 | 0 |  | 0 | 0.005163978 | 0.002097618 |  | 0 | 0.005 | 0.004082483 | 0.007527727 | 0 | 0.02434748 |  | 0.0009918398 | 0.00136626
| Rel.Std.Dev. |  | 22.27% | 0% |  |  | 34.7% | 17.21% | 0% |  | 0% | 38.73% | 26.22% |  | 0% | 40% | 18.84% | 41.06% | 0% | 20.12% |  | 5.009% | 9.997%
| PDM3 |  | 38.43% | -24.49% |  |  | 113.9% | 579.6% | -24.49% |  | -24.49% | 0.6769% | -39.59% |  | -24.49% | -5.615% | 63.6% | 38.43% | -24.49% | 813.6% |  | 49.52% | 3.194%
| Z-Score (Absolute) |  | 0 | 0.67 | 0.54 | 2.56 | 0.81 | 5.8 | 0.67 | 2.56 | 0.67 | 0.4 | 0.84 | 1.28 | 0.81 | 0.67 | 0.27 | 0 | 0.67 | 8.31 | 38.98 | 0.12 | 0.38
| Analytical results for Ho in OREAS 265 (Certified Value 0.36 ppm) | [27 empty] | Certified
Ho | Round | Replicate | Lab | Lab | Lab | Lab | Lab | Lab | [20 empty] | 1
| No | No | 1.03 | 1.05 | 1.07 | 1.16 | 1.20 | 1.22 | [20 empty] | ppm
|  |  | AR*OES/MS | AR*MS | AR*MS | AR*OES/MS | AR*MS | AR*MS | [20 empty] | 2
|  |  | 01g | 25g | 0.5g | 0.5g | 0.5g | 0.2g | [20 empty] | 3
| 1 | 1 | 0.38 | 0.4 | 0.34 | 0.3 | 0.28 | 0.3601293 | [20 empty] | 1
| 1 | 2 | 0.38 | 0.4 | 0.33 | 0.4 | 0.31 | 0.3303406 | [20 empty] | 21
| 1 | 3 | 0.37 | 0.4 | 0.35 | 0.4 | 0.3 | 0.3547224 | [20 empty] | 16
| 1 | 4 | 0.37 | 0.4 | 0.35 | 0.4 | 0.31 | 0.3572051 | [20 empty] | 0.3607503
| 1 | 5 | 0.37 | 0.4 | 0.35 | 0.4 | 0.31 | 0.3378222 | [20 empty] | 96
| 1 | 6 | 0.39 | 0.4 | 0.36 | 0.4 | 0.32 | 0.3467926
| Mean |  | 0.3766667 | 0.4 | 0.3466667 | 0.3833333 | 0.305 | 0.3478354
| Median |  | 0.375 | 0.4 | 0.35 | 0.4 | 0.31 | 0.3507575
| Std Dev. |  | 0.008164966 | 6.080942e-17 | 0.01032796 | 0.04082483 | 0.01378405 | 0.01177947
| Rel.Std.Dev. |  | 2.168% | 1.52e-14% | 2.979% | 10.65% | 4.519% | 3.387%
| PDM3 |  | 4.412% | 10.88% | -3.904% | 6.26% | -15.45% | -3.58%
| Z-Score (Absolute) |  | 0.53 | 1.39 | 0.57 | 0.78 | 2.11 | 0.53
| Analytical results for In in OREAS 265 (Certified Value 0.019 ppm) | [27 empty] | Certified
In | Round | Replicate | Lab | Lab | Lab | Lab | Lab | Lab | Lab | Lab | Lab | Lab | Lab | Lab | Lab | Lab | Lab | Lab | Lab | Lab | Lab | [7 empty] | 1
| No | No | 1.01 | 1.02 | 1.03 | 1.04 | 1.05 | 1.06 | 1.07 | 1.08 | 1.09 | 1.10 | 1.11 | 1.12 | 1.14 | 1.15 | 1.16 | 1.19 | 1.21 | 1.22 | 1.29 | [7 empty] | ppm
|  |  | AR*OES/MS | AR*MS | AR*OES/MS | AR*OES/MS | AR*MS | AR*MS | AR*MS | AR*MS | AR*MS | AR*MS | AR*MS | AR*MS | AR*MS | AR*OES/MS | AR*OES/MS | AR*MS | AR*OES/MS | AR*MS | AR*OES/MS | [7 empty] | 3
|  |  | 0.25g | 0.5g | 01g | 01g | 25g | 0.25g | 0.5g | 0.5g | 01g | 0.5g | 0.5g | 15g | 0.2g | 0.25g | 0.5g | 0.5g | 0.25g | 0.2g | 0.5g | [7 empty] | 3
| 1 | 1 | < 0.02 | 0.018 | 0.02 | < 0.05 | 0.02 | 0.018 | 0.031 | 0.017 | 0.02 | 0.017 | 0.016 | < 0.02 | 0.009 | 0.02 | < 0.02 | 0.02 | 0.01 | < 0.2 | 0.017 | [7 empty] | 1
| 1 | 2 | < 0.02 | 0.02 | 0.02 | < 0.05 | 0.02 | 0.018 | 0.024 | 0.016 | 0.02 | 0.017 | 0.02 | < 0.02 | 0.009 | 0.02 | 0.02 | 0.023 | 0.01 | < 0.2 | 0.017 | [7 empty] | 22
| 1 | 3 | < 0.02 | 0.02 | 0.02 | < 0.05 | 0.02 | 0.018 | 0.025 | 0.017 | 0.02 | 0.015 | 0.017 | < 0.02 | 0.012 | 0.02 | < 0.02 | 0.021 | 0.01 | < 0.2 | 0.017 | [7 empty] | 16
| 1 | 4 | < 0.02 | 0.019 | 0.02 | < 0.05 | 0.02 | 0.017 | 0.027 | 0.016 | 0.02 | 0.016 | 0.016 | < 0.02 | 0.012 | 0.02 | < 0.02 | 0.021 | 0.01 | < 0.2 | 0.016 | [7 empty] | 0.01889744
| 1 | 5 | < 0.02 | 0.019 | 0.02 | < 0.05 | 0.02 | 0.018 | 0.027 | 0.018 | 0.02 | 0.018 | 0.018 | < 0.02 | 0.012 | < 0.02 | < 0.02 | 0.018 | 0.01 | < 0.2 | 0.016 | [7 empty] | 97
| 1 | 6 | 0.02 | 0.019 | 0.02 | < 0.05 | 0.02 | 0.02 | 0.027 | 0.018 | 0.02 | 0.018 | 0.018 | < 0.02 | 0.013 | 0.02 | < 0.02 | 0.019 | 0.01 | < 0.2 | 0.017
| Mean |  | 0.02 | 0.01916667 | 0.02 |  | 0.02 | 0.01816667 | 0.02683333 | 0.017 | 0.02 | 0.01683333 | 0.0175 |  | 0.01116667 | 0.02 | 0.02 | 0.02033333 | 0.01 |  | 0.01666667
| Median |  | 0.02 | 0.019 | 0.02 |  | 0.02 | 0.018 | 0.027 | 0.017 | 0.02 | 0.017 | 0.0175 |  | 0.012 | 0.02 | 0.02 | 0.0205 | 0.01 |  | 0.017
| Std Dev. |  |  | 0.0007527727 | 0 |  | 0 | 0.0009831921 | 0.002401388 | 0.0008944272 | 0 | 0.001169045 | 0.001516575 |  | 0.001722401 | 0 |  | 0.00175119 | 0 |  | 0.0005163978
| Rel.Std.Dev. |  |  | 3.928% | 0% |  | 0% | 5.412% | 8.949% | 5.261% | 0% | 6.945% | 8.666% |  | 15.42% | 0% |  | 8.612% | 0% |  | 3.098%
| PDM3 |  | 5.834% | 1.425% | 5.834% |  | 5.834% | -3.867% | 41.99% | -10.04% | 5.834% | -10.92% | -7.395% |  | -40.91% | 5.834% | 5.834% | 7.598% | -47.08% |  | -11.8%
| Z-Score (Absolute) |  | 2.39 | 0.37 | 0.67 | 2.51 | 0.67 | 0 | 3.19 | 0.43 | 0.67 | 0.49 | 0.25 | 3 | 2.57 | 0.06 | 2.39 | 0.8 | 3 | 30.1 | 0.55
| Analytical results for K in OREAS 265 (Certified Value 0.254 wt.%) | [27 empty] | Certified
K | Round | Replicate | Lab | Lab | Lab | Lab | Lab | Lab | Lab | Lab | Lab | Lab | Lab | Lab | Lab | Lab | Lab | Lab | Lab | Lab | Lab | Lab | Lab | Lab | Lab |  |  |  | 1
| No | No | 1.01 | 1.02 | 1.03 | 1.04 | 1.05 | 1.06 | 1.07 | 1.08 | 1.09 | 1.10 | 1.11 | 1.12 | 1.13 | 1.14 | 1.15 | 1.16 | 1.19 | 1.20 | 1.21 | 1.22 | 1.23 | 1.29 | 1.30 |  |  |  | wt.%
|  |  | AR*OES/MS | AR*MS | AR*OES/MS | AR*OES/MS | AR*MS | AR*OES | AR*OES/MS | AR*MS | AR*MS | AR*MS | AR*MS | AR*MS | AR*MS | AR*MS | AR*OES/MS | AR*OES/MS | AR*MS | AR*OES | AR*OES/MS | AR*MS | AR*OES | AR*OES/MS | AR*OES |  |  |  | 3
|  |  | 0.25g | 0.5g | 01g | 01g | 25g | 0.25g | 0.5g | 0.5g | 01g | 0.5g | 0.5g | 15g | 0.5g | 0.2g | 0.25g | 0.5g | 0.5g | 0.5g | 0.25g | 0.2g | 0.5g | 0.5g | 0.2g |  |  |  | 3
| 1 | 1 | 0.24 | 0.25 | 0.293 | 0.2663757 | 0.2547 | 0.255 | 0.27 | 0.24 | 0.2549 | 0.25 | 0.24 | 0.25 | 0.27 | 0.25 | 0.24 | 0.27 | 0.26 | 0.141 | 0.27 | 0.2646812 | 0.23625279 | 0.25 | 0.2790604 |  |  |  | 1
| 1 | 2 | 0.24 | 0.26 | 0.291 | 0.2679065 | 0.2626 | 0.252 | 0.28 | 0.24 | 0.2594 | 0.26 | 0.24 | 0.25 | 0.26 | 0.24 | 0.23 | 0.28 | 0.25 | 0.149 | 0.27 | 0.2633408 | 0.23768659 | 0.25 | 0.2173606 |  |  |  | #N/A
| 1 | 3 | 0.24 | 0.26 | 0.29 | 0.2439748 | 0.2563 | 0.25 | 0.27 | 0.24 | 0.2633 | 0.26 | 0.24 | 0.24 | 0.25 | 0.24 | 0.24 | 0.27 | 0.26 | 0.158 | 0.27 | 0.2743634 | 0.23932454 | 0.24 | 0.2584762 |  |  |  | 16
| 1 | 4 | 0.24 | 0.26 | 0.292 | 0.2527893 | 0.2559 | 0.242 | 0.28 | 0.24 | 0.2612 | 0.25 | 0.24 | 0.25 | 0.24 | 0.24 | 0.24 | 0.27 | 0.26 | 0.158 | 0.27 | 0.2671825 | 0.23537753 | 0.25 | 0.2176458 |  |  |  | 0.2538311
| 1 | 5 | 0.24 | 0.26 | 0.288 | 0.2531309 | 0.2519 | 0.249 | 0.27 | 0.23 | 0.2623 | 0.25 | 0.24 | 0.25 | 0.26 | 0.24 | 0.24 | 0.28 | 0.26 | 0.158 | 0.27 | 0.2663137 | 0.24069864 | 0.25 | 0.2250008 |  |  |  | 98
| 1 | 6 | 0.24 | 0.26 | 0.292 | 0.2441809 | 0.2583 | 0.254 | 0.27 | 0.24 | 0.2677 | 0.26 | 0.23 | 0.25 | 0.26 | 0.24 | 0.24 | 0.28 | 0.26 | 0.158 | 0.27 | 0.263749 | 0.23766519 | 0.25 | 0.2177811
| Mean |  | 0.24 | 0.2583333 | 0.291 | 0.2547264 | 0.2566167 | 0.2503333 | 0.2733333 | 0.2383333 | 0.2614667 | 0.255 | 0.2383333 | 0.2483333 | 0.2566667 | 0.2416667 | 0.2383333 | 0.275 | 0.2583333 | 0.1536667 | 0.27 | 0.2666051 | 0.2378342 | 0.2483333 | 0.2358875
| Median |  | 0.24 | 0.26 | 0.2915 | 0.2529601 | 0.2561 | 0.251 | 0.27 | 0.24 | 0.26175 | 0.255 | 0.24 | 0.25 | 0.26 | 0.24 | 0.24 | 0.275 | 0.26 | 0.158 | 0.27 | 0.2654974 | 0.23767589 | 0.25 | 0.22139095
| Std Dev. |  | 0 | 0.004082483 | 0.001788854 | 0.01041654 | 0.003610217 | 0.004676181 | 0.005163978 | 0.004082483 | 0.004251431 | 0.005477226 | 0.004082483 | 0.004082483 | 0.01032796 | 0.004082483 | 0.004082483 | 0.005477226 | 0.004082483 | 0.007174027 | 0 | 0.004077341 | 0.001950003 | 0.004082483 | 0.02644434
| Rel.Std.Dev. |  | 0% | 1.58% | 0.6147% | 4.089% | 1.407% | 1.868% | 1.889% | 1.713% | 1.626% | 2.148% | 1.713% | 1.644% | 4.024% | 1.689% | 1.713% | 1.992% | 1.58% | 4.669% | 0% | 1.529% | 0.8199% | 1.644% | 11.21%
| PDM3 |  | -5.449% | 1.774% | 14.64% | 0.3527% | 1.097% | -1.378% | 7.683% | -6.106% | 3.008% | 0.4605% | -6.106% | -2.166% | 1.117% | -4.792% | -6.106% | 8.34% | 1.774% | -39.46% | 6.37% | 5.032% | -6.302% | -2.166% | -7.069%
| Z-Score (Absolute) |  | 0.76 | 0.19 | 1.87 | 0 | 0.1 | 0.23 | 0.96 | 0.85 | 0.35 | 0.01 | 0.85 | 0.33 | 0.1 | 0.67 | 0.85 | 1.05 | 0.19 | 5.22 | 0.79 | 0.61 | 0.87 | 0.33 | 0.97
| Analytical results for La in OREAS 265 (Certified Value 27.5 ppm) | [27 empty] | Certified
La | Round | Replicate | Lab | Lab | Lab | Lab | Lab | Lab | Lab | Lab | Lab | Lab | Lab | Lab | Lab | Lab | Lab | Lab | Lab | Lab | Lab | Lab | Lab | Lab |  |  |  |  | 1
| No | No | 1.01 | 1.02 | 1.03 | 1.04 | 1.05 | 1.06 | 1.07 | 1.08 | 1.09 | 1.10 | 1.11 | 1.12 | 1.13 | 1.14 | 1.15 | 1.16 | 1.19 | 1.20 | 1.21 | 1.22 | 1.23 | 1.29 |  |  |  |  | ppm
|  |  | AR*OES/MS | AR*MS | AR*OES/MS | AR*OES/MS | AR*MS | AR*MS | AR*MS | AR*MS | AR*MS | AR*MS | AR*MS | AR*MS | AR*MS | AR*MS | AR*OES/MS | AR*OES/MS | AR*MS | AR*OES | AR*OES/MS | AR*MS | AR*OES | AR*OES/MS |  |  |  |  | 1
|  |  | 0.25g | 0.5g | 01g | 01g | 25g | 0.25g | 0.5g | 0.5g | 01g | 0.5g | 0.5g | 15g | 0.5g | 0.2g | 0.25g | 0.5g | 0.5g | 0.5g | 0.25g | 0.2g | 0.5g | 0.5g |  |  |  |  | 2
| 1 | 1 | 27.3 | 27.4 | 20.9 | 26.71873 | 28.835 | 27.5 | 28.5 | 26.8 | 27.363 | 26.4 | 29.2 | 26.2 | 26.3 | 27.5 | 27.1 | 30.4 | 30.6 | 45 | 30 | 26.49569351 | 23.46247 | 27.4 |  |  |  |  | 1
| 1 | 2 | 27.5 | 28.7 | 21.2 | 26.80799 | 28.959 | 27.4 | 28.8 | 26.1 | 27.165 | 25.9 | 29.1 | 26 | 25.8 | 26.7 | 27.1 | 31.4 | 29.7 | 50 | 29 | 26.61554 | 23.93189 | 27.2 |  |  |  |  | 23
| 1 | 3 | 27.1 | 28.8 | 21.2 | 25.53111 | 28.452 | 24.9 | 28.1 | 25.8 | 27.872 | 26.6 | 27.7 | 25.6 | 25.9 | 26.4 | 27.3 | 30.5 | 29.7 | 49 | 30 | 27.38148 | 23.65 | 26.3 |  |  |  |  | 16
| 1 | 4 | 27.1 | 29.2 | 20.6 | 26.47475 | 28.703 | 26.2 | 28.5 | 26.8 | 27.73 | 25.3 | 28.1 | 25.9 | 25.1 | 26.7 | 27.1 | 31.7 | 29.9 | 52 | 31 | 26.88859952 | 23.7214 | 27.2 |  |  |  |  | 27.50744
| 1 | 5 | 28 | 29 | 20.5 | 27.39549 | 28.508 | 25.6 | 28.8 | 27.6 | 28.11 | 26.4 | 27.8 | 27.1 | 26.2 | 26.7 | 26.6 | 31.3 | 30.2 | 51 | 30 | 26.3043305 | 24.16326 | 27.1 |  |  |  |  | 99
| 1 | 6 | 28.1 | 28.4 | 20.8 | 25.8785 | 28.879 | 26.5 | 28.1 | 27.9 | 27.72 | 26.4 | 27.6 | 27.1 | 27.5 | 26.5 | 26.7 | 31 | 30.1 | 53 | 30 | 25.97493 | 22.6814 | 27.5
| Mean |  | 27.51667 | 28.58333 | 20.86667 | 26.46776 | 28.72267 | 26.35 | 28.46667 | 26.83333 | 27.66 | 26.16667 | 28.25 | 26.31667 | 26.13333 | 26.75 | 26.98333 | 31.05 | 30.03333 | 50 | 30 | 26.6101 | 23.60174 | 27.11667
| Median |  | 27.4 | 28.75 | 20.85 | 26.59674 | 28.769 | 26.35 | 28.5 | 26.8 | 27.725 | 26.4 | 27.95 | 26.1 | 26.05 | 26.7 | 27.1 | 31.15 | 30 | 50.5 | 30 | 26.55562 | 23.6857 | 27.2
| Std Dev. |  | 0.4400758 | 0.6400521 | 0.294392 | 0.6729094 | 0.2062238 | 1.01341 | 0.3141125 | 0.8164966 | 0.3432719 | 0.4844241 | 0.717635 | 0.6369197 | 0.7916228 | 0.3885872 | 0.271416 | 0.5167204 | 0.3444803 | 2.828427 | 0.6324555 | 0.4863411 | 0.5113448 | 0.4262237
| Rel.Std.Dev. |  | 1.599% | 2.239% | 1.411% | 2.542% | 0.718% | 3.846% | 1.103% | 3.043% | 1.241% | 1.851% | 2.54% | 2.42% | 3.029% | 1.453% | 1.006% | 1.664% | 1.147% | 5.657% | 2.108% | 1.828% | 2.167% | 1.572%
| PDM3 |  | 0.03356% | 3.911% | -24.14% | -3.78% | 4.418% | -4.208% | 3.487% | -2.451% | 0.5546% | -4.874% | 2.7% | -4.329% | -4.995% | -2.754% | -1.905% | 12.88% | 9.183% | 81.77% | 9.061% | -3.262% | -14.2% | -1.421%
| Z-Score (Absolute) |  | 0.35 | 1.15 | 4.63 | 0.44 | 1.25 | 0.52 | 1.06 | 0.16 | 0.46 | 0.66 | 0.9 | 0.55 | 0.69 | 0.22 | 0.05 | 3 | 2.24 | 17.19 | 2.21 | 0.33 | 2.58 | 0.05
| Analytical results for Li in OREAS 265 (Certified Value 6.19 ppm) | [27 empty] | Certified
Li | Round | Replicate | Lab | Lab | Lab | Lab | Lab | Lab | Lab | Lab | Lab | Lab | Lab | Lab | Lab | Lab | Lab | Lab | Lab | Lab | Lab | Lab | Lab | [5 empty] | 1
| No | No | 1.01 | 1.02 | 1.03 | 1.04 | 1.05 | 1.06 | 1.07 | 1.08 | 1.09 | 1.10 | 1.11 | 1.12 | 1.14 | 1.15 | 1.16 | 1.19 | 1.20 | 1.21 | 1.22 | 1.29 | 1.30 | [5 empty] | ppm
|  |  | AR*OES/MS | AR*MS | AR*OES/MS | AR*OES/MS | AR*MS | AR*OES | AR*MS | AR*MS | AR*MS | AR*MS | AR*MS | AR*MS | AR*MS | AR*OES/MS | AR*OES/MS | AR*MS | AR*OES | AR*OES/MS | AR*MS | AR*OES/MS | AR*OES | [5 empty] | 2
|  |  | 0.25g | 0.5g | 01g | 01g | 25g | 0.25g | 0.5g | 0.5g | 01g | 0.5g | 0.5g | 15g | 0.2g | 0.25g | 0.5g | 0.5g | 0.5g | 0.25g | 0.2g | 0.5g | 0.2g | [5 empty] | 3
| 1 | 1 | 5 | 6.1 | 7 | 6.441009 | 6.7 | 6 | 6.4 | 5.6 | 6.3 | 5.9 | 4.3 | 6.2 | 3.5 | 6 | 8.1 | 6.1 | 5 | 4 | 6.249611 | 6.1 | 3.699 | [5 empty] | 1
| 1 | 2 | 5 | 6.4 | 6.9 | 5.952597 | 6.8 | 6 | 6.5 | 5.7 | 6.4 | 5.8 | 5.5 | 6.1 | 3.2 | 6 | 8.4 | 6.2 | 5 | 4 | 6.172221 | 6 | 2.235 | [5 empty] | #N/A
| 1 | 3 | 5 | 6.4 | 7 | 5.96528 | 6.6 | 6 | 6.5 | 5.6 | 6.4 | 5.9 | 5.4 | 6.2 | 3.2 | 6 | 8.2 | 6 | 5 | 5.2 | 6.271147 | 5.9 | 3.522 | [5 empty] | 16
| 1 | 4 | 5 | 6.4 | 6.8 | 6.359975 | 6.6 | 6 | 6.5 | 5.6 | 6.2 | 5.7 | 5.5 | 6.4 | 3.4 | 6 | 8.3 | 6.1 | 5 | 4.5 | 6.289256 | 5.9 | 2.438 | [5 empty] | 6.190966
| 1 | 5 | 5 | 6.6 | 6.8 | 6.179276 | 6.5 | 6 | 6.6 | 5.6 | 6.4 | 5.7 | 5.8 | 6.4 | 3.2 | 5 | 9.3 | 6.4 | 5 | 5.1 | 6.249451 | 5.9 | 2.287 | [5 empty] | 100
| 1 | 6 | 5 | 6.4 | 6.8 | 5.873752 | 6.7 | 6 | 6.5 | 5.5 | 6.4 | 5.9 | 5.7 | 6.3 | 3.3 | 6 | 8.2 | 6.1 | 6 | 4 | 6.011766 | 6 | 1.986
| Mean |  | 5 | 6.383333 | 6.883333 | 6.128648 | 6.65 | 6 | 6.5 | 5.6 | 6.35 | 5.816667 | 5.366667 | 6.266667 | 3.3 | 5.833333 | 8.416667 | 6.15 | 5.166667 | 4.466667 | 6.207242 | 5.966667 | 2.6945
| Median |  | 5 | 6.4 | 6.85 | 6.072278 | 6.65 | 6 | 6.5 | 5.6 | 6.4 | 5.85 | 5.5 | 6.25 | 3.25 | 6 | 8.25 | 6.1 | 5 | 4.25 | 6.249531 | 5.95 | 2.3625
| Std Dev. |  | 0 | 0.1602082 | 0.09831921 | 0.2350745 | 0.1048809 | 0 | 0.06324555 | 0.06324555 | 0.083666 | 0.09831921 | 0.5428321 | 0.121106 | 0.1264911 | 0.4082483 | 0.4445972 | 0.1378405 | 0.4082483 | 0.5645057 | 0.1037539 | 0.08164966 | 0.7264623
| Rel.Std.Dev. |  | 0% | 2.51% | 1.428% | 3.836% | 1.577% | 0% | 0.973% | 1.129% | 1.318% | 1.69% | 10.11% | 1.933% | 3.833% | 6.999% | 5.282% | 2.241% | 7.902% | 12.64% | 1.671% | 1.368% | 26.96%
| PDM3 |  | -19.24% | 3.107% | 11.18% | -1.007% | 7.415% | -3.085% | 4.992% | -9.546% | 2.569% | -6.046% | -13.31% | 1.223% | -46.7% | -5.777% | 35.95% | -0.6617% | -16.55% | -27.85% | 0.2629% | -3.623% | -56.48%
| Z-Score (Absolute) |  | NA | 0.45 | 1.41 | 0.04 | 0.96 | NA | 0.67 | 1.06 | 0.39 | 0.64 | 1.51 | 0.22 | 5.49 | NA | 4.37 | 0 | NA | 3.24 | 0.11 | 0.35 | 6.66
Results from laboratories 1.01, 1.06, 1.15 and 1.20 were removed due to their 1 ppm reading resolution.
| Analytical results for Lu in OREAS 265 (Certified Value 0.076 ppm) | [27 empty] | Certified
Lu | Round | Replicate | Lab | Lab | Lab | Lab | Lab | Lab | Lab | Lab | [18 empty] | 1
| No | No | 1.01 | 1.03 | 1.05 | 1.06 | 1.07 | 1.15 | 1.16 | 1.22 | [18 empty] | ppm
|  |  | AR*OES/MS | AR*OES/MS | AR*MS | AR*MS | AR*MS | AR*OES/MS | AR*OES/MS | AR*MS | [18 empty] | 3
|  |  | 0.25g | 01g | 25g | 0.25g | 0.5g | 0.25g | 0.5g | 0.2g | [18 empty] | 3
| 1 | 1 | 0.07 | 0.08 | 0.076 | 0.08 | 0.07 | 0.08 | < 0.1 | 0.07163573 | [18 empty] | 1
| 1 | 2 | 0.08 | 0.08 | 0.08 | 0.08 | 0.07 | 0.08 | 0.1 | 0.07683414 | [18 empty] | 24
| 1 | 3 | 0.07 | 0.08 | 0.075 | 0.08 | 0.07 | 0.08 | < 0.1 | 0.06945751 | [18 empty] | 16
| 1 | 4 | 0.07 | 0.08 | 0.076 | 0.08 | 0.07 | 0.08 | < 0.1 | 0.07345827 | [18 empty] | 0.07641525
| 1 | 5 | 0.08 | 0.08 | 0.075 | 0.08 | 0.08 | 0.08 | < 0.1 | 0.07487628 | [18 empty] | 101
| 1 | 6 | 0.07 | 0.08 | 0.077 | 0.08 | 0.07 | 0.08 | < 0.1 | 0.07417852
| Mean |  | 0.07333333 | 0.08 | 0.0765 | 0.08 | 0.07166667 | 0.08 | 0.1 | 0.07340674
| Median |  | 0.07 | 0.08 | 0.076 | 0.08 | 0.07 | 0.08 | 0.1 | 0.0738184
| Std Dev. |  | 0.005163978 | 0 | 0.001870829 | 0 | 0.004082483 | 0 |  | 0.002578286
| Rel.Std.Dev. |  | 7.042% | 0% | 2.446% | 0% | 5.696% | 0% |  | 3.512%
| PDM3 |  | -4.033% | 4.691% | 0.1109% | 4.691% | -6.214% | 4.691% | 30.86% | -3.937%
| Z-Score (Absolute) |  | 0.26 | 0.82 | 0.25 | 0.82 | 0.53 | 0.82 | 2.69 | 0.25
| Analytical results for Mg in OREAS 265 (Certified Value 0.416 wt.%) | [27 empty] | Certified
Mg | Round | Replicate | Lab | Lab | Lab | Lab | Lab | Lab | Lab | Lab | Lab | Lab | Lab | Lab | Lab | Lab | Lab | Lab | Lab | Lab | Lab | Lab | Lab | Lab | Lab | Lab |  |  | 1
| No | No | 1.01 | 1.02 | 1.03 | 1.04 | 1.05 | 1.06 | 1.07 | 1.08 | 1.09 | 1.10 | 1.11 | 1.12 | 1.13 | 1.14 | 1.15 | 1.16 | 1.17 | 1.19 | 1.20 | 1.21 | 1.22 | 1.23 | 1.29 | 1.30 |  |  | wt.%
|  |  | AR*OES/MS | AR*MS | AR*OES/MS | AR*OES/MS | AR*MS | AR*OES | AR*MS | AR*MS | AR*MS | AR*MS | AR*MS | AR*MS | AR*MS | AR*MS | AR*OES/MS | AR*OES/MS | AR*OES | AR*MS | AR*OES | AR*OES/MS | AR*MS | AR*OES | AR*OES/MS | AR*OES |  |  | 3
|  |  | 0.25g | 0.5g | 01g | 01g | 25g | 0.25g | 0.5g | 0.5g | 01g | 0.5g | 0.5g | 15g | 0.5g | 0.2g | 0.25g | 0.5g | 0.25g | 0.5g | 0.5g | 0.25g | 0.2g | 0.5g | 0.5g | 0.2g |  |  | 3
| 1 | 1 | 0.42 | 0.4 | 0.45 | 0.4307281 | 0.43 | 0.433 | 0.42 | 0.4 | 0.4 | 0.4 | 0.42 | 0.42 | 0.45 | 0.41 | 0.41 | 0.44 | 0.4633242 | 0.4 | 0.356 | 0.43 | 0.4362992 | 0.394458 | 0.41 | 0.4105619 |  |  | 1
| 1 | 2 | 0.41 | 0.41 | 0.46 | 0.4180763 | 0.44 | 0.431 | 0.42 | 0.39 | 0.41 | 0.4 | 0.38 | 0.42 | 0.43 | 0.4 | 0.41 | 0.46 | 0.4629669 | 0.4 | 0.368 | 0.43 | 0.4343927 | 0.392794 | 0.42 | 0.3859055 |  |  | #N/A
| 1 | 3 | 0.41 | 0.4 | 0.46 | 0.403145 | 0.43 | 0.424 | 0.4 | 0.39 | 0.41 | 0.41 | 0.37 | 0.42 | 0.43 | 0.41 | 0.42 | 0.45 | 0.4619459 | 0.39 | 0.368 | 0.43 | 0.4510465 | 0.385535 | 0.4 | 0.3909053 |  |  | 16
| 1 | 4 | 0.41 | 0.41 | 0.48 | 0.4306011 | 0.43 | 0.418 | 0.44 | 0.39 | 0.41 | 0.39 | 0.37 | 0.43 | 0.41 | 0.41 | 0.41 | 0.45 | 0.4618884 | 0.4 | 0.374 | 0.43 | 0.4353041 | 0.39228 | 0.41 | 0.4051513 |  |  | 0.4164017
| 1 | 5 | 0.42 | 0.42 | 0.46 | 0.4094593 | 0.43 | 0.423 | 0.44 | 0.38 | 0.42 | 0.4 | 0.38 | 0.43 | 0.44 | 0.4 | 0.41 | 0.45 | 0.4666998 | 0.41 | 0.368 | 0.43 | 0.4348731 | 0.39395 | 0.41 | 0.4169653 |  |  | 102
| 1 | 6 | 0.42 | 0.41 | 0.45 | 0.3958908 | 0.43 | 0.431 | 0.43 | 0.38 | 0.42 | 0.41 | 0.37 | 0.42 | 0.44 | 0.4 | 0.43 | 0.47 | 0.4642872 | 0.4 | 0.374 | 0.43 | 0.428157 | 0.39523 | 0.41 | 0.3990513
| Mean |  | 0.415 | 0.4083333 | 0.46 | 0.4146501 | 0.4316667 | 0.4266667 | 0.425 | 0.3883333 | 0.4116667 | 0.4016667 | 0.3816667 | 0.4233333 | 0.4333333 | 0.405 | 0.415 | 0.4533333 | 0.4635187 | 0.4 | 0.368 | 0.43 | 0.4366788 | 0.3923745 | 0.41 | 0.4014234
| Median |  | 0.415 | 0.41 | 0.46 | 0.4137678 | 0.43 | 0.4275 | 0.425 | 0.39 | 0.41 | 0.4 | 0.375 | 0.42 | 0.435 | 0.405 | 0.41 | 0.45 | 0.46314555 | 0.4 | 0.368 | 0.43 | 0.4350886 | 0.393372 | 0.41 | 0.4021013
| Std Dev. |  | 0.005477226 | 0.007527727 | 0.01095445 | 0.01439374 | 0.004082483 | 0.005887841 | 0.01516575 | 0.007527727 | 0.007527727 | 0.007527727 | 0.0194079 | 0.005163978 | 0.0136626 | 0.005477226 | 0.0083666 | 0.01032796 | 0.001799104 | 0.006324555 | 0.006572671 | 0 | 0.007610177 | 0.00351968 | 0.006324555 | 0.0117985
| Rel.Std.Dev. |  | 1.32% | 1.844% | 2.381% | 3.471% | 0.9457% | 1.38% | 3.568% | 1.938% | 1.829% | 1.874% | 5.085% | 1.22% | 3.153% | 1.352% | 2.016% | 2.278% | 0.3881% | 1.581% | 1.786% | 0% | 1.743% | 0.897% | 1.543% | 2.939%
| PDM3 |  | -0.3366% | -1.938% | 10.47% | -0.4207% | 3.666% | 2.465% | 2.065% | -6.741% | -1.137% | -3.539% | -8.342% | 1.665% | 4.066% | -2.738% | -0.3366% | 8.869% | 11.32% | -3.939% | -11.62% | 3.266% | 4.87% | -5.77% | -1.537% | -3.597%
| Z-Score (Absolute) |  | 0.01 | 0.31 | 2.16 | 0.01 | 0.8 | 0.57 | 0.49 | 1.27 | 0.15 | 0.63 | 1.58 | 0.41 | 0.88 | 0.47 | 0.01 | 1.84 | 2.33 | 0.71 | 2.24 | 0.73 | 1.04 | 1.07 | 0.23 | 0.64
| Analytical results for Mn in OREAS 265 (Certified Value 0.02 wt.%) | [27 empty] | Certified
Mn | Round | Replicate | Lab | Lab | Lab | Lab | Lab | Lab | Lab | Lab | Lab | Lab | Lab | Lab | Lab | Lab | Lab | Lab | Lab | Lab | Lab | Lab | Lab | Lab | Lab | Lab |  |  | 1
| No | No | 1.01 | 1.02 | 1.03 | 1.04 | 1.05 | 1.06 | 1.07 | 1.08 | 1.09 | 1.10 | 1.11 | 1.12 | 1.13 | 1.14 | 1.15 | 1.16 | 1.17 | 1.19 | 1.20 | 1.21 | 1.22 | 1.23 | 1.29 | 1.30 |  |  | wt.%
|  |  | AR*OES/MS | AR*MS | AR*OES/MS | AR*OES/MS | AR*MS | AR*OES | AR*MS | AR*MS | AR*MS | AR*MS | AR*MS | AR*MS | AR*MS | AR*MS | AR*OES/MS | AR*OES/MS | AR*OES | AR*MS | AR*OES | AR*OES/MS | AR*MS | AR*OES | AR*OES/MS | AR*OES |  |  | 3
|  |  | 0.25g | 0.5g | 01g | 01g | 25g | 0.25g | 0.5g | 0.5g | 01g | 0.5g | 0.5g | 15g | 0.5g | 0.2g | 0.25g | 0.5g | 0.25g | 0.5g | 0.5g | 0.25g | 0.2g | 0.5g | 0.5g | 0.2g |  |  | 3
| 1 | 1 | 0.0191 | 0.0198 | 0.021 | 0.02059061 | 0.0199 | 0.0201 | 0.0201 | 0.019 | 0.0194 | 0.0194 | 0.0203 | 0.0195 | 0.0213 | 0.0169 | 0.0186 | 0.0214 | 0.02187924 | 0.0193 | 0.015 | 0.0205 | 0.02043221 | 0.015202 | 0.0191 | 0.0171288 |  |  | 1
| 1 | 2 | 0.0189 | 0.0202 | 0.0209 | 0.0202631 | 0.0205 | 0.02 | 0.0204 | 0.0189 | 0.0196 | 0.0194 | 0.0191 | 0.0193 | 0.0208 | 0.0165 | 0.0184 | 0.0223 | 0.02190066 | 0.0191 | 0.015 | 0.0206 | 0.0208105 | 0.014936 | 0.0195 | 0.0168619 |  |  | 25
| 1 | 3 | 0.0187 | 0.02 | 0.0209 | 0.01913713 | 0.0198 | 0.0198 | 0.0204 | 0.0185 | 0.0199 | 0.0197 | 0.0188 | 0.019 | 0.0204 | 0.0164 | 0.0188 | 0.0219 | 0.02182172 | 0.0193 | 0.015 | 0.0201 | 0.02122715 | 0.014223 | 0.0184 | 0.0174234 |  |  | 16
| 1 | 4 | 0.0188 | 0.0202 | 0.0209 | 0.01964289 | 0.0202 | 0.0195 | 0.0202 | 0.0184 | 0.0199 | 0.019 | 0.0189 | 0.0196 | 0.0197 | 0.0166 | 0.0187 | 0.0218 | 0.02186798 | 0.0193 | 0.015 | 0.0207 | 0.02079287 | 0.014867 | 0.0189 | 0.0167087 |  |  | 0.01981315
| 1 | 5 | 0.0192 | 0.0205 | 0.0206 | 0.01950558 | 0.0198 | 0.0198 | 0.021 | 0.018 | 0.02 | 0.0192 | 0.0191 | 0.02 | 0.0208 | 0.0164 | 0.0182 | 0.022 | 0.0219455 | 0.0195 | 0.015 | 0.0208 | 0.02046615 | 0.014969 | 0.0189 | 0.0171959 |  |  | 103
| 1 | 6 | 0.0192 | 0.0202 | 0.0208 | 0.02023116 | 0.0201 | 0.02 | 0.02 | 0.0182 | 0.0202 | 0.0195 | 0.0186 | 0.0197 | 0.0209 | 0.0162 | 0.0184 | 0.0228 | 0.02176642 | 0.0192 | 0.015 | 0.0205 | 0.02027714 | 0.015128 | 0.0188 | 0.0172798
| Mean |  | 0.01898333 | 0.02015 | 0.02085 | 0.01989508 | 0.02005 | 0.01986667 | 0.02035 | 0.0185 | 0.01983333 | 0.01936667 | 0.01913333 | 0.01951667 | 0.02065 | 0.0165 | 0.01851667 | 0.02203333 | 0.02186359 | 0.01928333 | 0.015 | 0.02053333 | 0.02066767 | 0.0148875 | 0.01893333 | 0.01709975
| Median |  | 0.019 | 0.0202 | 0.0209 | 0.01993703 | 0.02 | 0.0199 | 0.0203 | 0.01845 | 0.0199 | 0.0194 | 0.019 | 0.01955 | 0.0208 | 0.01645 | 0.0185 | 0.02195 | 0.02187361 | 0.0193 | 0.015 | 0.02055 | 0.02062951 | 0.0149525 | 0.0189 | 0.01716235
| Std Dev. |  | 0.0002136976 | 0.0002345208 | 0.0001378405 | 0.0005517151 | 0.0002738613 | 0.0002160247 | 0.0003563706 | 0.0003898718 | 0.0002875181 | 0.000242212 | 0.0006022181 | 0.0003430258 | 0.0005468089 | 0.0002366432 | 0.0002228602 | 0.0004760952 | 6.251837e-05 | 0.000132916 | 0 | 0.000242212 | 0.0003457341 | 0.0003486332 | 0.0003614784 | 0.0002671137
| Rel.Std.Dev. |  | 1.126% | 1.164% | 0.6611% | 2.773% | 1.366% | 1.087% | 1.751% | 2.107% | 1.45% | 1.251% | 3.147% | 1.758% | 2.648% | 1.434% | 1.204% | 2.161% | 0.2859% | 0.6893% | 0% | 1.18% | 1.673% | 2.342% | 1.909% | 1.562%
| PDM3 |  | -4.188% | 1.7% | 5.233% | 0.4135% | 1.195% | 0.2701% | 2.71% | -6.628% | 0.1019% | -2.253% | -3.431% | -1.496% | 4.224% | -16.72% | -6.544% | 11.21% | 10.35% | -2.674% | -24.29% | 3.635% | 4.313% | -24.86% | -4.441% | -13.69%
| Z-Score (Absolute) |  | 0.58 | 0.4 | 0.99 | 0.19 | 0.32 | 0.16 | 0.57 | 0.99 | 0.13 | 0.26 | 0.46 | 0.13 | 0.82 | 2.68 | 0.98 | 1.99 | 1.84 | 0.33 | 3.53 | 0.72 | 0.84 | 4.04 | 0.63 | 2.17
| Analytical results for Mo in OREAS 265 (Certified Value 3.5 ppm) | [27 empty] | Certified
Mo | Round | Replicate | Lab | Lab | Lab | Lab | Lab | Lab | Lab | Lab | Lab | Lab | Lab | Lab | Lab | Lab | Lab | Lab | Lab | Lab | Lab | Lab | Lab | Lab | Lab | Lab |  |  | 1
| No | No | 1.01 | 1.02 | 1.03 | 1.04 | 1.05 | 1.06 | 1.07 | 1.08 | 1.09 | 1.10 | 1.11 | 1.12 | 1.13 | 1.14 | 1.15 | 1.16 | 1.18 | 1.19 | 1.20 | 1.21 | 1.22 | 1.23 | 1.29 | 1.30 |  |  | ppm
|  |  | AR*OES/MS | AR*MS | AR*OES/MS | AR*OES/MS | AR*MS | AR*MS | AR*MS | AR*MS | AR*MS | AR*MS | AR*MS | AR*MS | AR*MS | AR*MS | AR*OES/MS | AR*OES/MS | AR*OES/MS | AR*MS | AR*MS | AR*OES/MS | AR*MS | AR*OES | AR*OES/MS | AR*OES |  |  | 2
|  |  | 0.25g | 0.5g | 01g | 01g | 25g | 0.25g | 0.5g | 0.5g | 01g | 0.5g | 0.5g | 15g | 0.5g | 0.2g | 0.25g | 0.5g | 0.5g | 0.5g | 0.5g | 0.25g | 0.2g | 0.5g | 0.5g | 0.2g |  |  | 3
| 1 | 1 | 3.55 | 3.42 | 3.6 | 3.43286 | 3.7 | 3.36 | 3.36 | 3.91 | 3.5 | 3.19 | 3.7 | 3.39 | 3.58 | 3.53 | 3.62 | 3.68 | 3.6 | 3.66 | 2.19 | 3.1 | 3.465805 | 3.292496 | 3.53 | 2.117 |  |  | 1
| 1 | 2 | 3.64 | 3.49 | 3.6 | 3.418443 | 3.8 | 3.27 | 3.26 | 3.47 | 3.6 | 3.17 | 3.68 | 3.4 | 3.67 | 3.33 | 3.56 | 3.78 | 3.4 | 3.59 | 3.01 | 3.1 | 3.579535 | 3.225085 | 3.38 | 2.269 |  |  | 26
| 1 | 3 | 3.47 | 3.55 | 3.6 | 3.478794 | 3.7 | 3.26 | 3.28 | 3.3 | 3.6 | 3.21 | 3.49 | 3.44 | 3.6 | 3.45 | 3.64 | 3.56 | 3.5 | 3.52 | 2.58 | 3 | 3.571217 | 3.35389 | 3.15 | 2.42 |  |  | 16
| 1 | 4 | 3.64 | 3.58 | 3.7 | 3.481392 | 3.7 | 3.36 | 3.28 | 3.3 | 3.6 | 3.18 | 3.57 | 3.51 | 3.73 | 3.5 | 3.6 | 3.73 | 3.6 | 3.57 | 2.83 | 3.1 | 3.396251 | 3.212572 | 3.5 | 2.225 |  |  | 3.504569
| 1 | 5 | 3.64 | 3.57 | 3.7 | 3.454779 | 3.8 | 3.22 | 3.65 | 3.4 | 3.6 | 3.26 | 3.6 | 3.46 | 3.62 | 3.76 | 3.55 | 3.65 | 3.6 | 3.56 | 2.73 | 3.1 | 3.59725 | 3.223998 | 3.32 | 1.776 |  |  | 104
| 1 | 6 | 3.63 | 3.65 | 3.6 | 3.459433 | 3.8 | 3.44 | 3.25 | 3.39 | 3.6 | 3.14 | 3.55 | 3.35 | 3.75 | 3.79 | 3.52 | 3.84 | 3.6 | 3.51 | 3.11 | 3.1 | 3.540603 | 3.109282 | 3.51 | 1.962
| Mean |  | 3.595 | 3.543333 | 3.633333 | 3.454284 | 3.75 | 3.318333 | 3.346667 | 3.461667 | 3.583333 | 3.191667 | 3.598333 | 3.425 | 3.658333 | 3.56 | 3.581667 | 3.706667 | 3.55 | 3.568333 | 2.741667 | 3.083333 | 3.52511 | 3.236221 | 3.398333 | 2.128167
| Median |  | 3.635 | 3.56 | 3.6 | 3.457106 | 3.75 | 3.315 | 3.28 | 3.395 | 3.6 | 3.185 | 3.585 | 3.42 | 3.645 | 3.515 | 3.58 | 3.705 | 3.6 | 3.565 | 2.78 | 3.1 | 3.55591 | 3.224542 | 3.44 | 2.171
| Std Dev. |  | 0.07063993 | 0.07941452 | 0.05163978 | 0.02492353 | 0.05477226 | 0.0820772 | 0.1535795 | 0.2290342 | 0.04082483 | 0.04070217 | 0.07985403 | 0.05683309 | 0.07026142 | 0.1802221 | 0.04578937 | 0.09912954 | 0.083666 | 0.05419102 | 0.3304794 | 0.04082483 | 0.07829917 | 0.08241233 | 0.147162 | 0.2307097
| Rel.Std.Dev. |  | 1.965% | 2.241% | 1.421% | 0.7215% | 1.461% | 2.473% | 4.589% | 6.616% | 1.139% | 1.275% | 2.219% | 1.659% | 1.921% | 5.062% | 1.278% | 2.674% | 2.357% | 1.519% | 12.05% | 1.324% | 2.221% | 2.547% | 4.33% | 10.84%
| PDM3 |  | 2.58% | 1.106% | 3.674% | -1.435% | 7.003% | -5.314% | -4.506% | -1.224% | 2.247% | -8.928% | 2.675% | -2.27% | 4.388% | 1.582% | 2.2% | 5.767% | 1.296% | 1.819% | -21.77% | -12.02% | 0.5861% | -7.657% | -3.031% | -39.27%
| Z-Score (Absolute) |  | 0.39 | 0.06 | 0.64 | 0.52 | 1.4 | 1.4 | 1.21 | 0.47 | 0.32 | 2.22 | 0.42 | 0.71 | 0.8 | 0.17 | 0.31 | 1.12 | 0.1 | 0.22 | 5.13 | 2.92 | 0.06 | 1.93 | 0.88 | 9.1
| Analytical results for Na in OREAS 265 (Certified Value 0.233 wt.%) | [27 empty] | Certified
Na | Round | Replicate | Lab | Lab | Lab | Lab | Lab | Lab | Lab | Lab | Lab | Lab | Lab | Lab | Lab | Lab | Lab | Lab | Lab | Lab | Lab | Lab | Lab | Lab | Lab |  |  |  | 1
| No | No | 1.01 | 1.02 | 1.03 | 1.04 | 1.05 | 1.06 | 1.07 | 1.08 | 1.09 | 1.10 | 1.11 | 1.12 | 1.13 | 1.14 | 1.15 | 1.16 | 1.19 | 1.20 | 1.21 | 1.22 | 1.23 | 1.29 | 1.30 |  |  |  | wt.%
|  |  | AR*OES/MS | AR*MS | AR*OES/MS | AR*OES/MS | AR*MS | AR*OES | AR*OES/MS | AR*MS | AR*MS | AR*MS | AR*MS | AR*MS | AR*MS | AR*MS | AR*OES/MS | AR*OES/MS | AR*MS | AR*OES | AR*OES/MS | AR*MS | AR*OES | AR*OES/MS | AR*OES |  |  |  | 3
|  |  | 0.25g | 0.5g | 01g | 01g | 25g | 0.25g | 0.5g | 0.5g | 01g | 0.5g | 0.5g | 15g | 0.5g | 0.2g | 0.25g | 0.5g | 0.5g | 0.5g | 0.25g | 0.2g | 0.5g | 0.5g | 0.2g |  |  |  | 3
| 1 | 1 | 0.22 | 0.22 | 0.23 | 0.25943 | 0.24 | 0.237 | 0.24 | 0.23 | 0.24 | 0.24 | 0.23 | 0.223 | 0.235 | 0.22 | 0.21 | 0.26 | 0.24 | 0.148 | 0.21 | 0.2376772 | 0.214875 | 0.24 | 0.2587129 |  |  |  | 1
| 1 | 2 | 0.22 | 0.23 | 0.23 | 0.2590896 | 0.25 | 0.236 | 0.23 | 0.23 | 0.25 | 0.24 | 0.24 | 0.22 | 0.23 | 0.22 | 0.21 | 0.27 | 0.25 | 0.156 | 0.22 | 0.2372838 | 0.218206 | 0.25 | 0.2390241 |  |  |  | 44
| 1 | 3 | 0.22 | 0.22 | 0.23 | 0.2285204 | 0.25 | 0.233 | 0.24 | 0.23 | 0.25 | 0.24 | 0.24 | 0.22 | 0.228 | 0.22 | 0.22 | 0.26 | 0.25 | 0.163 | 0.22 | 0.2443284 | 0.214763 | 0.23 | 0.2429769 |  |  |  | 16
| 1 | 4 | 0.22 | 0.22 | 0.22 | 0.2462684 | 0.25 | 0.23 | 0.24 | 0.22 | 0.25 | 0.24 | 0.24 | 0.224 | 0.22 | 0.22 | 0.21 | 0.27 | 0.25 | 0.163 | 0.21 | 0.2366501 | 0.212553 | 0.24 | 0.239948 |  |  |  | 0.2333202
| 1 | 5 | 0.22 | 0.23 | 0.22 | 0.245481 | 0.24 | 0.232 | 0.24 | 0.22 | 0.25 | 0.24 | 0.24 | 0.225 | 0.229 | 0.21 | 0.21 | 0.27 | 0.25 | 0.163 | 0.22 | 0.235327 | 0.217101 | 0.24 | 0.2449561 |  |  |  | 105
| 1 | 6 | 0.23 | 0.23 | 0.22 | 0.23683 | 0.24 | 0.237 | 0.23 | 0.22 | 0.25 | 0.24 | 0.24 | 0.224 | 0.231 | 0.21 | 0.22 | 0.27 | 0.25 | 0.171 | 0.22 | 0.2360701 | 0.213793 | 0.24 | 0.2414453
| Mean |  | 0.2216667 | 0.225 | 0.225 | 0.2459366 | 0.245 | 0.2341667 | 0.2366667 | 0.225 | 0.2483333 | 0.24 | 0.2383333 | 0.2226667 | 0.2288333 | 0.2166667 | 0.2133333 | 0.2666667 | 0.2483333 | 0.1606667 | 0.2166667 | 0.2378894 | 0.2152152 | 0.24 | 0.24451055
| Median |  | 0.22 | 0.225 | 0.225 | 0.2458747 | 0.245 | 0.2345 | 0.24 | 0.225 | 0.25 | 0.24 | 0.24 | 0.2235 | 0.2295 | 0.22 | 0.21 | 0.27 | 0.25 | 0.163 | 0.22 | 0.236967 | 0.214819 | 0.24 | 0.2422111
| Std Dev. |  | 0.004082483 | 0.005477226 | 0.005477226 | 0.01217906 | 0.005477226 | 0.002926887 | 0.005163978 | 0.005477226 | 0.004082483 | 0 | 0.004082483 | 0.002160247 | 0.004956477 | 0.005163978 | 0.005163978 | 0.005163978 | 0.004082483 | 0.007814516 | 0.005163978 | 0.003264484 | 0.00209434 | 0.006324555 | 0.007274216
| Rel.Std.Dev. |  | 1.842% | 2.434% | 2.434% | 4.952% | 2.236% | 1.25% | 2.182% | 2.434% | 1.644% | 0% | 1.713% | 0.9702% | 2.166% | 2.383% | 2.421% | 1.936% | 1.644% | 4.864% | 2.383% | 1.372% | 0.9731% | 2.635% | 2.975%
| PDM3 |  | -4.995% | -3.566% | -3.566% | 5.407% | 5.006% | 0.3628% | 1.434% | -3.566% | 6.435% | 2.863% | 2.149% | -4.566% | -1.923% | -7.138% | -8.566% | 14.29% | 6.435% | -31.14% | -7.138% | 1.958% | -7.76% | 2.863% | 4.796%
| Z-Score (Absolute) |  | 0.78 | 0.57 | 0.57 | 0.73 | 0.67 | 0 | 0.16 | 0.57 | 0.88 | 0.36 | 0.26 | 0.72 | 0.33 | 1.09 | 1.3 | 2.02 | 0.88 | 4.57 | 1.09 | 0.23 | 1.18 | 0.36 | 0.64
| Analytical results for Nb in OREAS 265 (Indicative Value 0.55 ppm) | [27 empty] | Indicative
Nb | Round | Replicate | Lab | Lab | Lab | Lab | Lab | Lab | Lab | Lab | Lab | Lab | Lab | Lab | Lab | Lab | Lab | Lab | Lab | Lab | Lab | Lab | [6 empty] | 1
| No | No | 1.01 | 1.02 | 1.03 | 1.04 | 1.05 | 1.06 | 1.07 | 1.08 | 1.09 | 1.10 | 1.11 | 1.12 | 1.14 | 1.15 | 1.16 | 1.19 | 1.20 | 1.21 | 1.22 | 1.29 | [6 empty] | ppm
|  |  | AR*OES/MS | AR*MS | AR*OES/MS | AR*OES/MS | AR*MS | AR*MS | AR*MS | AR*MS | AR*MS | AR*MS | AR*MS | AR*MS | AR*MS | AR*OES/MS | AR*OES/MS | AR*MS | AR*MS | AR*OES/MS | AR*MS | AR*OES/MS | [6 empty] | 2
|  |  | 0.25g | 0.5g | 01g | 01g | 25g | 0.25g | 0.5g | 0.5g | 01g | 0.5g | 0.5g | 15g | 0.2g | 0.25g | 0.5g | 0.5g | 0.5g | 0.25g | 0.2g | 0.5g | [6 empty] | 2
| 1 | 1 | 1.38 | 0.55 | 0.75 | 0.811610925 | 0.52 | 0.73 | 0.53 | 0.53 | 0.44 | 0.47 | 0.59 | 0.17 | 0.96 | 1.11 | 0.35 | 0.45 | 0.05 | 0.5 | 0.6310084 | 0.43 | [6 empty] | 1
| 1 | 2 | 1.35 | 0.51 | 0.74 | 0.8478765 | 0.58 | 0.68 | 0.46 | 0.6 | 0.44 | 0.45 | 0.52 | 0.19 | 0.93 | 1.12 | 0.44 | 0.44 | 0.05 | 0.5 | 0.6814403 | 0.44 | [6 empty] | 6
| 1 | 3 | 1.69 | 0.57 | 0.73 | 0.7924117 | 0.56 | 0.75 | 0.34 | 0.51 | 0.46 | 0.47 | 0.48 | 0.2 | 0.98 | 1.11 | 0.38 | 0.48 | 0.05 | 0.4 | 0.6458843 | 0.39 | [6 empty] | 16
| 1 | 4 | 1.22 | 0.62 | 0.71 | 0.798323 | 0.54 | 0.66 | 0.24 | 0.51 | 0.44 | 0.46 | 0.51 | 0.21 | 0.92 | 1.11 | 0.42 | 0.45 | 0.04 | 0.5 | 0.6298591 | 0.42 | [6 empty] | 0.5540997
| 1 | 5 | 1.2 | 0.58 | 0.7 | 0.8395635 | 0.55 | 0.67 | 0.88 | 0.62 | 0.46 | 0.46 | 0.49 | 0.21 | 0.91 | 1.13 | 0.45 | 0.45 | 0.05 | 0.5 | 0.6333333 | 0.47 | [6 empty] | 12
| 1 | 6 | 1.22 | 0.57 | 0.69 | 0.8001926 | 0.6 | 0.73 | 0.2 | 0.55 | 0.45 | 0.48 | 0.46 | 0.19 | 0.91 | 1.11 | 0.55 | 0.5 | 0.07 | 0.5 | 0.6680688 | 0.38
| Mean |  | 1.343333 | 0.5666667 | 0.72 | 0.8149964 | 0.5583333 | 0.7033333 | 0.4416667 | 0.5533333 | 0.4483333 | 0.465 | 0.5083333 | 0.195 | 0.935 | 1.115 | 0.4316667 | 0.4616667 | 0.05166667 | 0.4833333 | 0.6482657 | 0.4216667
| Median |  | 1.285 | 0.57 | 0.72 | 0.8059017 | 0.555 | 0.705 | 0.4 | 0.54 | 0.445 | 0.465 | 0.5 | 0.195 | 0.925 | 1.11 | 0.43 | 0.45 | 0.05 | 0.5 | 0.6396088 | 0.425
| Std Dev. |  | 0.1857597 | 0.03614784 | 0.02366432 | 0.02325224 | 0.02857738 | 0.03777124 | 0.2488708 | 0.04676181 | 0.009831921 | 0.01048809 | 0.04535049 | 0.01516575 | 0.02880972 | 0.0083666 | 0.06911343 | 0.02316607 | 0.009831921 | 0.04082483 | 0.02171628 | 0.03311596
| Rel.Std.Dev. |  | 13.83% | 6.379% | 3.287% | 2.853% | 5.118% | 5.37% | 56.35% | 8.451% | 2.193% | 2.256% | 8.921% | 7.777% | 3.081% | 0.7504% | 16.01% | 5.018% | 19.03% | 8.447% | 3.35% | 7.854%
| PDM3 |  | 142.4% | 2.268% | 29.94% | 47.08% | 0.7641% | 26.93% | -20.29% | -0.1383% | -19.09% | -16.08% | -8.26% | -64.81% | 68.74% | 101.2% | -22.1% | -16.68% | -90.68% | -12.77% | 16.99% | -23.9%
| Z-Score (Absolute) |  | 4.38 | 0.07 | 0.92 | 1.45 | 0.03 | 0.83 | 0.62 | 0 | 0.58 | 0.49 | 0.25 | 1.99 | 2.12 | 3.11 | 0.67 | 0.51 | 2.78 | NA | 0.53 | 0.73
Results from laboratory 1.21 were removed due to their 0.1 ppm reading resolution.
| Analytical results for Nd in OREAS 265 (Certified Value 25.4 ppm) | [27 empty] | Certified
Nd | Round | Replicate | Lab | Lab | Lab | Lab | Lab | Lab | Lab | [19 empty] | 1
| No | No | 1.03 | 1.05 | 1.07 | 1.16 | 1.17 | 1.20 | 1.22 | [19 empty] | ppm
|  |  | AR*OES/MS | AR*MS | AR*MS | AR*OES/MS | AR*MS | AR*MS | AR*MS | [19 empty] | 1
|  |  | 01g | 25g | 0.5g | 0.5g | 0.25g | 0.5g | 0.2g | [19 empty] | 2
| 1 | 1 | 18.6 | 25.314 | 26.4 | 25.2 | 25.8424 | 17.8 | 23.29136 | [19 empty] | 1
| 1 | 2 | 18.6 | 25.408 | 26.2 | 25.7 | 25.7848 | 19.8 | 24.85235 | [19 empty] | 28
| 1 | 3 | 18.9 | 24.941 | 25.9 | 25.5 | 25.8592 | 19.1 | 24.71993 | [19 empty] | 16
| 1 | 4 | 18.4 | 25.293 | 26.3 | 25.7 | 25.9376 | 19.7 | 23.86929 | [19 empty] | 25.38862
| 1 | 5 | 18.4 | 25.362 | 26.4 | 25.2 | 25.9184 | 19.8 | 24.30224 | [19 empty] | 106
| 1 | 6 | 18.6 | 25.005 | 26.6 | 25.3 | 25.8976 | 20.7 | 23.66043
| Mean |  | 18.58333 | 25.2205 | 26.3 | 25.43333 | 25.87333 | 19.48333 | 24.11593
| Median |  | 18.6 | 25.3035 | 26.35 | 25.4 | 25.8784 | 19.75 | 24.08576
| Std Dev. |  | 0.1834848 | 0.1968438 | 0.2366432 | 0.233809 | 0.05611569 | 0.9703951 | 0.614828
| Rel.Std.Dev. |  | 0.9874% | 0.7805% | 0.8998% | 0.9193% | 0.2169% | 4.981% | 2.549%
| PDM3 |  | -26.8% | -0.6622% | 3.59% | 0.1761% | 1.909% | -23.26% | -5.013%
| Z-Score (Absolute) |  | 4.15 | 0 | 0.67 | 0.13 | 0.41 | 3.58 | 0.69
| Analytical results for Ni in OREAS 265 (Certified Value 42.4 ppm) | [27 empty] | Certified
Ni | Round | Replicate | Lab | Lab | Lab | Lab | Lab | Lab | Lab | Lab | Lab | Lab | Lab | Lab | Lab | Lab | Lab | Lab | Lab | Lab | Lab | Lab | Lab | Lab | Lab |  |  |  | 1
| No | No | 1.01 | 1.02 | 1.03 | 1.04 | 1.05 | 1.06 | 1.07 | 1.08 | 1.09 | 1.10 | 1.11 | 1.12 | 1.13 | 1.14 | 1.15 | 1.16 | 1.19 | 1.20 | 1.21 | 1.22 | 1.23 | 1.29 | 1.30 |  |  |  | ppm
|  |  | AR*OES/MS | AR*MS | AR*OES/MS | AR*OES/MS | AR*MS | AR*OES | AR*MS | AR*MS | AR*MS | AR*MS | AR*MS | AR*MS | AR*MS | AR*MS | AR*OES/MS | AR*OES/MS | AR*MS | AR*MS | AR*OES/MS | AR*MS | AR*OES | AR*OES/MS | AR*OES |  |  |  | 1
|  |  | 0.25g | 0.5g | 01g | 01g | 25g | 0.25g | 0.5g | 0.5g | 01g | 0.5g | 0.5g | 15g | 0.5g | 0.2g | 0.25g | 0.5g | 0.5g | 0.5g | 0.25g | 0.2g | 0.5g | 0.5g | 0.2g |  |  |  | 2
| 1 | 1 | 40.1 | 41.4 | 45.2 | 43.47371 | 43.6 | 42 | 44.6 | 43.2 | 41.3 | 41.2 | 43.9 | 41.9 | 42.3 | 42 | 43.2 | 44.4 | 44.9 | 36.6 | 41.7 | 41.77928 | 38.24 | 42.1 | 38.962 |  |  |  | 1
| 1 | 2 | 39.9 | 42.5 | 45.9 | 42.98246 | 44.6 | 42 | 45.6 | 40.4 | 41.6 | 41.4 | 44.1 | 42.1 | 44 | 40.9 | 41.8 | 46.9 | 43.8 | 37.9 | 41.7 | 43.81259 | 39.3 | 41.8 | 37.988 |  |  |  | 14
| 1 | 3 | 38.9 | 43.7 | 45.8 | 42.09643 | 43.6 | 41 | 43.9 | 41 | 41.9 | 42.1 | 41.8 | 42.1 | 41.5 | 41.5 | 42.3 | 45.5 | 44.4 | 37.5 | 41.7 | 44.70291 | 37.37 | 38 | 38.132 |  |  |  | 16
| 1 | 4 | 39.7 | 44.1 | 46.6 | 42.42031 | 44.2 | 41 | 45.1 | 40.7 | 41.7 | 41.3 | 42.5 | 43.1 | 41.3 | 41.4 | 43.3 | 48.9 | 43.7 | 37.5 | 42.1 | 43.97882 | 38.8 | 42.1 | 38.214 |  |  |  | 42.43279
| 1 | 5 | 40.1 | 42.7 | 45 | 43.52584 | 43.7 | 41 | 44.5 | 41.1 | 41.8 | 42.1 | 42.7 | 43.3 | 43.3 | 40.8 | 40.6 | 48.1 | 44.6 | 38.5 | 42.6 | 43.8923 | 39.01 | 40.7 | 39.149 |  |  |  | 107
| 1 | 6 | 40.1 | 42.6 | 45.9 | 42.61024 | 43.9 | 42 | 43.7 | 44 | 41.9 | 41.5 | 42.6 | 41.8 | 44.8 | 40.2 | 41.8 | 47.6 | 44.1 | 39.8 | 43 | 43.46646 | 39.69 | 42.3 | 38.734
| Mean |  | 39.8 | 42.83333 | 45.73333 | 42.8515 | 43.93333 | 41.5 | 44.56667 | 41.73333 | 41.7 | 41.6 | 42.93333 | 42.38333 | 42.86667 | 41.13333 | 42.16667 | 46.9 | 44.25 | 37.96667 | 42.13333 | 43.60539 | 38.735 | 41.16667 | 38.52983
| Median |  | 40 | 42.65 | 45.85 | 42.79635 | 43.8 | 41.5 | 44.55 | 41.05 | 41.75 | 41.45 | 42.65 | 42.1 | 42.8 | 41.15 | 42.05 | 47.25 | 44.25 | 37.7 | 41.9 | 43.85245 | 38.905 | 41.95 | 38.474
| Std Dev. |  | 0.4690416 | 0.958471 | 0.5715476 | 0.5784974 | 0.3983298 | 0.5477226 | 0.7146095 | 1.488176 | 0.2280351 | 0.4 | 0.8869423 | 0.6462714 | 1.403804 | 0.6314006 | 1.00929 | 1.681666 | 0.4679744 | 1.091177 | 0.5537749 | 0.9821636 | 0.8269643 | 1.653683 | 0.4823743
| Rel.Std.Dev. |  | 1.178% | 2.238% | 1.25% | 1.35% | 0.9067% | 1.32% | 1.603% | 3.566% | 0.5468% | 0.9615% | 2.066% | 1.525% | 3.275% | 1.535% | 2.394% | 3.586% | 1.058% | 2.874% | 1.314% | 2.252% | 2.135% | 4.017% | 1.252%
| PDM3 |  | -6.205% | 0.9439% | 7.778% | 0.9868% | 3.536% | -2.198% | 5.029% | -1.648% | -1.727% | -1.963% | 1.18% | -0.1166% | 1.023% | -3.062% | -0.6272% | 10.53% | 4.283% | -10.53% | -0.7057% | 2.763% | -8.714% | -2.984% | -9.198%
| Z-Score (Absolute) |  | 1.6 | 0.45 | 2.41 | 0.46 | 1.19 | 0.45 | 1.62 | 0.29 | 0.31 | 0.38 | 0.52 | 0.15 | 0.47 | 0.7 | 0 | 3.19 | 1.4 | 2.83 | 0.02 | 0.97 | 2.31 | 0.67 | 2.45
| Analytical results for P in OREAS 265 (Certified Value 0.047 wt.%) | [27 empty] | Certified
P | Round | Replicate | Lab | Lab | Lab | Lab | Lab | Lab | Lab | Lab | Lab | Lab | Lab | Lab | Lab | Lab | Lab | Lab | Lab | Lab | Lab | Lab | Lab | Lab | Lab | Lab |  |  | 1
| No | No | 1.01 | 1.02 | 1.03 | 1.04 | 1.05 | 1.06 | 1.07 | 1.08 | 1.09 | 1.10 | 1.11 | 1.12 | 1.13 | 1.14 | 1.15 | 1.16 | 1.17 | 1.19 | 1.20 | 1.21 | 1.22 | 1.23 | 1.29 | 1.30 |  |  | wt.%
|  |  | AR*OES/MS | AR*MS | AR*OES/MS | AR*OES/MS | AR*MS | AR*OES | AR*MS | AR*MS | AR*MS | AR*MS | AR*MS | AR*MS | AR*MS | AR*MS | AR*OES/MS | AR*OES/MS | AR*OES | AR*MS | AR*OES | AR*OES/MS | AR*MS | AR*OES | AR*OES/MS | AR*OES |  |  | 3
|  |  | 0.25g | 0.5g | 01g | 01g | 25g | 0.25g | 0.5g | 0.5g | 01g | 0.5g | 0.5g | 15g | 0.5g | 0.2g | 0.25g | 0.5g | 0.25g | 0.5g | 0.5g | 0.25g | 0.2g | 0.5g | 0.5g | 0.2g |  |  | 3
| 1 | 1 | 0.0466 | 0.048 | 0.05 | 0.05259455 | 0.0473 | 0.051 | 0.0477 | 0.047 | 0.0466 | 0.048 | 0.051 | 0.044 | 0.049 | 0.0443 | 0.047 | 0.045 | 0.045501 | 0.047 | 0.039 | 0.047 | 0.04985948 | 0.0454030422 | 0.0466 | 0.0473085 |  |  | 1
| 1 | 2 | 0.0461 | 0.049 | 0.049 | 0.05170972 | 0.0466 | 0.052 | 0.0479 | 0.047 | 0.0465 | 0.048 | 0.046 | 0.044 | 0.048 | 0.0443 | 0.0483 | 0.048 | 0.0452698 | 0.049 | 0.039 | 0.049 | 0.04950369 | 0.04386054335 | 0.0477 | 0.0482126 |  |  | #N/A
| 1 | 3 | 0.0458 | 0.049 | 0.05 | 0.04891978 | 0.0452 | 0.051 | 0.0456 | 0.046 | 0.0481 | 0.048 | 0.046 | 0.046 | 0.048 | 0.0443 | 0.0472 | 0.047 | 0.0452082 | 0.047 | 0.044 | 0.048 | 0.05218095 | 0.04404613345 | 0.0454 | 0.0483432 |  |  | 16
| 1 | 4 | 0.046 | 0.05 | 0.05 | 0.05039263 | 0.0449 | 0.05 | 0.048 | 0.046 | 0.0472 | 0.046 | 0.046 | 0.046 | 0.047 | 0.0439 | 0.0465 | 0.047 | 0.0453602 | 0.047 | 0.044 | 0.048 | 0.05015156 | 0.0452384623 | 0.0461 | 0.0459191 |  |  | 0.04739087
| 1 | 5 | 0.0466 | 0.051 | 0.05 | 0.05049575 | 0.0471 | 0.051 | 0.047 | 0.046 | 0.0478 | 0.047 | 0.046 | 0.047 | 0.048 | 0.0438 | 0.0463 | 0.048 | 0.0452698 | 0.049 | 0.044 | 0.05 | 0.04950831582 | 0.04594493 | 0.0466 | 0.0468804 |  |  | 108
| 1 | 6 | 0.0478 | 0.05 | 0.05 | 0.04875592 | 0.0455 | 0.051 | 0.0478 | 0.045 | 0.0485 | 0.049 | 0.046 | 0.045 | 0.048 | 0.0434 | 0.0487 | 0.05 | 0.0452234 | 0.048 | 0.044 | 0.049 | 0.0485889686 | 0.0455256017 | 0.046 | 0.0468226
| Mean |  | 0.04648333 | 0.0495 | 0.04983333 | 0.05047806 | 0.0461 | 0.051 | 0.04733333 | 0.04616667 | 0.04745 | 0.04766667 | 0.04683333 | 0.04533333 | 0.048 | 0.044 | 0.04733333 | 0.0475 | 0.0453054 | 0.04783333 | 0.04233333 | 0.0485 | 0.04996549328 | 0.04500312 | 0.0464 | 0.04724773
| Median |  | 0.04635 | 0.0495 | 0.05 | 0.05044419 | 0.04605 | 0.051 | 0.04775 | 0.046 | 0.0475 | 0.048 | 0.046 | 0.0455 | 0.048 | 0.0441 | 0.0471 | 0.0475 | 0.0452698 | 0.0475 | 0.044 | 0.0485 | 0.0496839 | 0.04532075225 | 0.04635 | 0.04709445
| Std Dev. |  | 0.000722265 | 0.001048809 | 0.0004082483 | 0.001509842 | 0.001029563 | 0.0006324555 | 0.0009201449 | 0.0007527727 | 0.0008167007 | 0.001032796 | 0.002041241 | 0.00121106 | 0.0006324555 | 0.0003687818 | 0.0009688481 | 0.001643168 | 0.0001095162 | 0.0009831921 | 0.002581989 | 0.001048809 | 0.001205918 | 0.00084813 | 0.0007771744 | 0.0009182207
| Rel.Std.Dev. |  | 1.554% | 2.119% | 0.8192% | 2.991% | 2.233% | 1.24% | 1.944% | 1.631% | 1.721% | 2.167% | 4.359% | 2.671% | 1.318% | 0.8381% | 2.047% | 3.459% | 0.2417% | 2.055% | 6.099% | 2.162% | 2.414% | 1.885% | 1.675% | 1.943%
| PDM3 |  | -1.915% | 4.45% | 5.154% | 6.514% | -2.724% | 7.616% | -0.1214% | -2.583% | 0.1248% | 0.582% | -1.176% | -4.342% | 1.285% | -7.155% | -0.1214% | 0.2303% | -4.401% | 0.9336% | -10.67% | 2.34% | 5.433% | -5.038% | -2.091% | -0.302%
| Z-Score (Absolute) |  | 0.49 | 1.25 | 1.44 | 1.82 | 0.71 | 2.12 | 0 | 0.67 | 0.07 | 0.19 | 0.29 | 1.16 | 0.39 | 1.93 | 0 | 0.1 | 1.17 | 0.29 | 2.98 | 0.67 | 1.52 | 1.35 | 0.54 | 0.05
| Analytical results for Pb in OREAS 265 (Certified Value 8.44 ppm) | [27 empty] | Certified
Pb | Round | Replicate | Lab | Lab | Lab | Lab | Lab | Lab | Lab | Lab | Lab | Lab | Lab | Lab | Lab | Lab | Lab | Lab | Lab | Lab | Lab | Lab | Lab | Lab | Lab | Lab | Lab |  | 1
| No | No | 1.01 | 1.02 | 1.03 | 1.04 | 1.05 | 1.06 | 1.07 | 1.08 | 1.09 | 1.10 | 1.11 | 1.12 | 1.13 | 1.14 | 1.15 | 1.16 | 1.18 | 1.19 | 1.20 | 1.21 | 1.22 | 1.23 | 1.28 | 1.29 | 1.30 |  | ppm
|  |  | AR*OES/MS | AR*MS | AR*OES/MS | AR*OES/MS | AR*MS | AR*MS | AR*MS | AR*MS | AR*MS | AR*MS | AR*MS | AR*MS | AR*MS | AR*MS | AR*OES/MS | AR*OES/MS | AR*OES/MS | AR*MS | AR*MS | AR*OES/MS | AR*MS | AR*OES | AR*OES/MS | AR*OES/MS | AR*OES |  | 2
|  |  | 0.25g | 0.5g | 01g | 01g | 25g | 0.25g | 0.5g | 0.5g | 01g | 0.5g | 0.5g | 15g | 0.5g | 0.2g | 0.25g | 0.5g | 0.5g | 0.5g | 0.5g | 0.25g | 0.2g | 0.5g | 0.5g | 0.5g | 0.2g |  | 2
| 1 | 1 | 7.8 | 9 | 9.5 | 8.466999 | 9.1 | 8.7 | 8.4 | 9.6 | 8.7 | 8 | 8.4 | 8.52 | 8.2 | 7.4 | 7.4 | 10.1 | 7 | 9.7 | 5.33 | 8.6 | 9.418443 | 6.628771 | 11.648 | 8.2 | 3.688 |  | 1
| 1 | 2 | 7.7 | 9.2 | 9.7 | 8.519059 | 9.2 | 8.9 | 8.5 | 8.3 | 8.6 | 8 | 8.4 | 8.46 | 8.4 | 7 | 7.6 | 10.4 | 7 | 8.9 | 6.13 | 8.6 | 9.689202 | 6.556321 | 11.448 | 8.1 | 1.815 |  | 16
| 1 | 3 | 7.5 | 9.5 | 9.6 | 7.938674 | 9.1 | 8.6 | 8.8 | 7.9 | 8.8 | 8.1 | 8 | 8.63 | 8.25 | 6.9 | 7.3 | 10.2 | 7 | 8.8 | 5.74 | 8.5 | 9.525594 | 6.6025 | 12.048 | 7.8 | 1.262 |  | 16
| 1 | 4 | 7.5 | 9.4 | 9.7 | 8.280825 | 9.3 | 8.4 | 8.3 | 8 | 8.6 | 7.9 | 8 | 8.43 | 7.92 | 7.2 | 7.1 | 10.6 | 7 | 8.9 | 5.95 | 8.6 | 9.574565 | 6.5345 | 13.057 | 8.2 | 2.867 |  | 8.444351
| 1 | 5 | 7.9 | 9.2 | 9.5 | 8.333247 | 9.1 | 8.6 | 8.6 | 8 | 8.7 | 8 | 8.2 | 8.76 | 8.01 | 7.2 | 7.6 | 10.3 | 7 | 9 | 6 | 8.9 | 9.314626 | 6.886414 | 13.134 | 8.1 | 2.887 |  | 109
| 1 | 6 | 7.7 | 9.3 | 9.5 | 8.020295 | 9.6 | 8.8 | 8.4 | 8.2 | 8.8 | 8 | 8 | 8.84 | 8.43 | 6.8 | 7.2 | 10.4 | 7 | 8.8 | 6.43 | 8.6 | 9.344523 | 6.4214 | 13.38 | 8.4 | 2.829
| Mean |  | 7.683333 | 9.266667 | 9.583333 | 8.25985 | 9.233333 | 8.666667 | 8.5 | 8.333333 | 8.7 | 8 | 8.166667 | 8.606667 | 8.201667 | 7.083333 | 7.366667 | 10.33333 | 7 | 9.016667 | 5.93 | 8.633333 | 9.477825 | 6.604984 | 12.4525 | 8.133333 | 2.558
| Median |  | 7.7 | 9.25 | 9.55 | 8.307036 | 9.15 | 8.65 | 8.45 | 8.1 | 8.7 | 8 | 8.1 | 8.575 | 8.225 | 7.1 | 7.35 | 10.35 | 7 | 8.9 | 5.975 | 8.6 | 9.472018 | 6.57941 | 12.5525 | 8.15 | 2.848
| Std Dev. |  | 0.1602082 | 0.175119 | 0.09831921 | 0.2351459 | 0.1966384 | 0.175119 | 0.1788854 | 0.6377042 | 0.08944272 | 0.06324555 | 0.1966384 | 0.1665733 | 0.2048821 | 0.2228602 | 0.2065591 | 0.175119 | 0 | 0.3430258 | 0.3718602 | 0.136626 | 0.1443956 | 0.155444 | 0.837852 | 0.1966384 | 0.8701411
| Rel.Std.Dev. |  | 2.085% | 1.89% | 1.026% | 2.847% | 2.13% | 2.021% | 2.105% | 7.652% | 1.028% | 0.7906% | 2.408% | 1.935% | 2.498% | 3.146% | 2.804% | 1.695% | 0% | 3.804% | 6.271% | 1.583% | 1.524% | 2.353% | 6.728% | 2.418% | 34.02%
| PDM3 |  | -9.012% | 9.738% | 13.49% | -2.185% | 9.343% | 2.633% | 0.659% | -1.315% | 3.027% | -5.262% | -3.288% | 1.922% | -2.874% | -16.12% | -12.76% | 22.37% | -17.1% | 6.777% | -29.78% | 2.238% | 12.24% | -21.78% | 47.47% | -3.683% | -69.71%
| Z-Score (Absolute) |  | 0.74 | 0.86 | 1.18 | 0.16 | 0.83 | 0.25 | 0.08 | 0.08 | 0.29 | 0.42 | 0.25 | 0.19 | 0.22 | 1.35 | 1.06 | 1.94 | NA | 0.61 | 2.52 | 0.22 | 1.07 | 1.83 | 4.08 | 0.29 | 5.93
Results from laboratory 1.18 were removed due to their 1 ppm reading resolution.
| Analytical results for Pd in OREAS 265 (Indicative Value < 10 ppb) | [27 empty] | Indicative
Pd | Round | Replicate | Lab | Lab | Lab | Lab | [22 empty] | 1
| No | No | 1.04 | 1.05 | 1.09 | 1.12 | [22 empty] | ppb
|  |  | AR*OES/MS | AR*MS | AR*MS | AR*MS | [22 empty] | 1
|  |  | 01g | 25g | 01g | 15g | [22 empty] | 1
| 1 | 1 | < 10 | < 10 | < 10 | < 10 | [22 empty] | 1
| 1 | 2 | < 10 | < 10 | < 10 | < 10 | [22 empty] | 7
| 1 | 3 | < 10 | < 10 | < 10 | < 10 | [22 empty] | 16
| 1 | 4 | < 10 | < 10 | < 10 | < 10 | [22 empty] | < 10
| 1 | 5 | < 10 | < 10 | < 10 | < 10 | [22 empty] | 13
| 1 | 6 | < 10 | < 10 | < 10 | < 10
Mean
Median
Std Dev.
Rel.Std.Dev.
PDM3
| Z-Score (Absolute) |  | NA | NA | NA | NA
| Analytical results for Pr in OREAS 265 (Certified Value 6.71 ppm) | [27 empty] | Certified
Pr | Round | Replicate | Lab | Lab | Lab | Lab | Lab | Lab | Lab | [19 empty] | 1
| No | No | 1.03 | 1.05 | 1.07 | 1.16 | 1.17 | 1.20 | 1.22 | [19 empty] | ppm
|  |  | AR*OES/MS | AR*MS | AR*MS | AR*OES/MS | AR*MS | AR*MS | AR*MS | [19 empty] | 2
|  |  | 01g | 25g | 0.5g | 0.5g | 0.25g | 0.5g | 0.2g | [19 empty] | 3
| 1 | 1 | 4.93 | 6.643 | 6.8 | 6.5 | 6.8616 | 7.25 | 6.495568 | [19 empty] | 1
| 1 | 2 | 5.01 | 6.645 | 6.87 | 6.7 | 6.8272 | 8.09 | 6.914234 | [19 empty] | 31
| 1 | 3 | 5.02 | 6.599 | 6.53 | 6.6 | 6.85744 | 7.8 | 6.723422 | [19 empty] | 16
| 1 | 4 | 4.87 | 6.713 | 6.79 | 6.9 | 6.89392 | 8.07 | 6.641959 | [19 empty] | 6.713142
| 1 | 5 | 4.91 | 6.636 | 6.68 | 6.7 | 6.88608 | 8.07 | 6.691023 | [19 empty] | 110
| 1 | 6 | 4.92 | 6.56 | 6.71 | 6.6 | 6.8768 | 8.44 | 6.549009
| Mean |  | 4.943333 | 6.632667 | 6.73 | 6.666667 | 6.867173 | 7.953333 | 6.669203
| Median |  | 4.925 | 6.6395 | 6.75 | 6.65 | 6.8692 | 8.07 | 6.666491
| Std Dev. |  | 0.05921711 | 0.05125882 | 0.1191638 | 0.136626 | 0.02403825 | 0.4002333 | 0.1475087
| Rel.Std.Dev. |  | 1.198% | 0.7728% | 1.771% | 2.049% | 0.35% | 5.032% | 2.212%
| PDM3 |  | -26.36% | -1.199% | 0.2511% | -0.6923% | 2.294% | 18.47% | -0.6545%
| Z-Score (Absolute) |  | 19.14 | 0.41 | 0.67 | 0.03 | 2.2 | 14.24 | 0
| Analytical results for Pt in OREAS 265 (Indicative Value < 5 ppb) | [27 empty] | Indicative
Pt | Round | Replicate | Lab | Lab | Lab | Lab | [22 empty] | 1
| No | No | 1.04 | 1.05 | 1.09 | 1.12 | [22 empty] | ppb
|  |  | AR*OES/MS | AR*MS | AR*MS | AR*MS | [22 empty] | 2
|  |  | 01g | 25g | 01g | 15g | [22 empty] | 2
| 1 | 1 | < 5 | < 5 | < 5 | < 2 | [22 empty] | 1
| 1 | 2 | < 5 | < 5 | < 5 | < 2 | [22 empty] | 6
| 1 | 3 | < 5 | < 5 | < 5 | < 2 | [22 empty] | 16
| 1 | 4 | < 5 | < 5 | < 5 | < 2 | [22 empty] | < 5
| 1 | 5 | < 5 | < 5 | < 5 | < 2 | [22 empty] | 12
| 1 | 6 | < 5 | < 5 | < 5 | < 2
Mean
Median
Std Dev.
Rel.Std.Dev.
PDM3
| Z-Score (Absolute) |  | NA | NA | NA | NA
| Analytical results for Rb in OREAS 265 (Certified Value 15.1 ppm) | [27 empty] | Certified
Rb | Round | Replicate | Lab | Lab | Lab | Lab | Lab | Lab | Lab | Lab | Lab | Lab | Lab | Lab | Lab | Lab | Lab | Lab | Lab | Lab | Lab | Lab | [6 empty] | 1
| No | No | 1.01 | 1.02 | 1.03 | 1.04 | 1.05 | 1.06 | 1.07 | 1.08 | 1.09 | 1.10 | 1.11 | 1.12 | 1.14 | 1.15 | 1.16 | 1.19 | 1.20 | 1.21 | 1.22 | 1.29 | [6 empty] | ppm
|  |  | AR*OES/MS | AR*MS | AR*OES/MS | AR*OES/MS | AR*MS | AR*MS | AR*MS | AR*MS | AR*MS | AR*MS | AR*MS | AR*MS | AR*MS | AR*OES/MS | AR*OES/MS | AR*MS | AR*MS | AR*OES/MS | AR*MS | AR*OES/MS | [6 empty] | 1
|  |  | 0.25g | 0.5g | 01g | 01g | 25g | 0.25g | 0.5g | 0.5g | 01g | 0.5g | 0.5g | 15g | 0.2g | 0.25g | 0.5g | 0.5g | 0.5g | 0.25g | 0.2g | 0.5g | [6 empty] | 2
| 1 | 1 | 14.5 | 14.6 | 18.6 | 14.94674 | 14.72 | 15.66 | 16.4 | 14.2 | 15.74 | 13.9 | 14.8 | 15.1 | 14.4 | 14.8 | 14.9 | 16.5 | 10.6 | 15.2 | 15.04797 | 16 | [6 empty] | 1
| 1 | 2 | 14.5 | 15.4 | 18.6 | 14.41015 | 15.45 | 15.57 | 15.8 | 13.9 | 16.19 | 13.5 | 15 | 15.4 | 14.2 | 14.4 | 15.5 | 16.1 | 11.2 | 15.2 | 16.12205 | 15.9 | [6 empty] | 32
| 1 | 3 | 14.4 | 15.7 | 18.7 | 13.67296 | 14.87 | 15.29 | 15.3 | 13.6 | 16.19 | 14.4 | 14.2 | 15.4 | 14 | 14.8 | 14.9 | 16.3 | 11.1 | 15.1 | 16.34037 | 14.5 | [6 empty] | 16
| 1 | 4 | 14.3 | 15.8 | 18.9 | 13.93008 | 15.09 | 14.89 | 16.2 | 13.8 | 16.24 | 13.6 | 14.2 | 15.8 | 14.5 | 14.7 | 15.5 | 16.2 | 11.3 | 15.5 | 15.6314 | 16.3 | [6 empty] | 15.09597
| 1 | 5 | 14.5 | 15.6 | 18.7 | 15.10826 | 14.89 | 15.25 | 15.5 | 14.1 | 16.01 | 14.2 | 14.4 | 15.7 | 13.9 | 14.5 | 15.2 | 16.3 | 11.2 | 15.6 | 16.21717 | 15.6 | [6 empty] | 111
| 1 | 6 | 14.6 | 15.4 | 18.7 | 13.90794 | 15.3 | 16.09 | 15.9 | 14 | 16.24 | 13.5 | 14.2 | 15.6 | 14 | 14.7 | 15.5 | 16.4 | 11.6 | 15.6 | 15.7497 | 16
| Mean |  | 14.46667 | 15.41667 | 18.7 | 14.32935 | 15.05333 | 15.45833 | 15.85 | 13.93333 | 16.10167 | 13.85 | 14.46667 | 15.5 | 14.16667 | 14.65 | 15.25 | 16.3 | 11.16667 | 15.36667 | 15.85144 | 15.71667
| Median |  | 14.5 | 15.5 | 18.7 | 14.17011 | 14.99 | 15.43 | 15.85 | 13.95 | 16.19 | 13.75 | 14.3 | 15.5 | 14.1 | 14.7 | 15.35 | 16.3 | 11.2 | 15.35 | 15.93587 | 15.95
| Std Dev. |  | 0.1032796 | 0.4308906 | 0.1095445 | 0.5936768 | 0.2796188 | 0.411554 | 0.4135215 | 0.2160247 | 0.1965112 | 0.3834058 | 0.350238 | 0.2529822 | 0.242212 | 0.1643168 | 0.2949576 | 0.1414214 | 0.3265986 | 0.2250926 | 0.4796611 | 0.6369197
| Rel.Std.Dev. |  | 0.7139% | 2.795% | 0.5858% | 4.143% | 1.858% | 2.662% | 2.609% | 1.55% | 1.22% | 2.768% | 2.421% | 1.632% | 1.71% | 1.122% | 1.934% | 0.8676% | 2.925% | 1.465% | 3.026% | 4.053%
| PDM3 |  | -4.169% | 2.124% | 23.87% | -5.078% | -0.2824% | 2.4% | 4.995% | -7.702% | 6.662% | -8.254% | -4.169% | 2.676% | -6.156% | -2.954% | 1.02% | 7.976% | -26.03% | 1.793% | 5.004% | 4.112%
| Z-Score (Absolute) |  | 0.78 | 0.1 | 3.15 | 0.91 | 0.24 | 0.14 | 0.5 | 1.28 | 0.74 | 1.35 | 0.78 | 0.18 | 1.06 | 0.61 | 0.05 | 0.92 | 3.85 | 0.05 | 0.5 | 0.38
| Analytical results for Re in OREAS 265 (Certified Value < 0.001 ppm) | [27 empty] | Certified
Re | Round | Replicate | Lab | Lab | Lab | Lab | Lab | Lab | Lab | Lab | Lab | Lab | Lab | Lab | Lab | Lab | Lab | Lab | Lab | Lab | [8 empty] | 1
| No | No | 1.01 | 1.02 | 1.03 | 1.04 | 1.05 | 1.07 | 1.08 | 1.09 | 1.10 | 1.11 | 1.12 | 1.14 | 1.15 | 1.16 | 1.19 | 1.21 | 1.22 | 1.29 | [8 empty] | ppm
|  |  | AR*OES/MS | AR*MS | AR*OES/MS | AR*OES/MS | AR*MS | AR*MS | AR*MS | AR*MS | AR*MS | AR*MS | AR*MS | AR*MS | AR*OES/MS | AR*OES/MS | AR*MS | AR*OES/MS | AR*MS | AR*OES/MS | [8 empty] | 3
|  |  | 0.25g | 0.5g | 01g | 01g | 25g | 0.5g | 0.5g | 01g | 0.5g | 0.5g | 15g | 0.2g | 0.25g | 0.5g | 0.5g | 0.25g | 0.2g | 0.5g | [8 empty] | 3
| 1 | 1 | < 0.1 | < 0.001 | < 0.001 | < 0.05 | < 0.001 | < 0.001 | 0.001 | < 0.001 | < 0.001 | < 0.001 | < 0.001 | < 0.002 | < 0.002 | < 0.001 | < 0.001 | < 0.005 | < 0.01 | < 0.001 | [8 empty] | 1
| 1 | 2 | < 0.1 | < 0.001 | < 0.001 | < 0.05 | < 0.001 | < 0.001 | < 0.001 | < 0.001 | < 0.001 | < 0.001 | < 0.001 | < 0.002 | < 0.002 | < 0.001 | 0.001 | < 0.005 | < 0.01 | < 0.001 | [8 empty] | 33
| 1 | 3 | < 0.1 | < 0.001 | < 0.001 | < 0.05 | < 0.001 | < 0.001 | < 0.001 | < 0.001 | < 0.001 | < 0.001 | < 0.001 | < 0.002 | < 0.002 | < 0.001 | 0.001 | < 0.005 | < 0.01 | < 0.001 | [8 empty] | 16
| 1 | 4 | < 0.1 | < 0.001 | < 0.001 | < 0.05 | < 0.001 | 0.002 | < 0.001 | < 0.001 | < 0.001 | < 0.001 | < 0.001 | < 0.002 | < 0.002 | < 0.001 | < 0.001 | < 0.005 | < 0.01 | < 0.001 | [8 empty] | < 0.001
| 1 | 5 | < 0.1 | < 0.001 | < 0.001 | < 0.05 | < 0.001 | < 0.001 | < 0.001 | < 0.001 | < 0.001 | < 0.001 | < 0.001 | < 0.002 | < 0.002 | < 0.001 | < 0.001 | < 0.005 | < 0.01 | < 0.001 | [8 empty] | 112
| 1 | 6 | < 0.1 | < 0.001 | < 0.001 | < 0.05 | < 0.001 | < 0.001 | < 0.001 | < 0.001 | < 0.001 | < 0.001 | < 0.001 | < 0.002 | < 0.002 | < 0.001 | < 0.001 | < 0.005 | < 0.01 | < 0.001
| Mean | [6 empty] | 0.002 | 0.001 | [7 empty] | 0.001
| Median | [6 empty] | 0.002 | 0.001 | [7 empty] | 0.001
| Std Dev. | [15 empty] | 0
| Rel.Std.Dev. | [15 empty] | 0%
PDM3
| Z-Score (Absolute) |  | 800.4 | 0.67 | 0.67 | 395.82 | 0.67 | 3.37 | 0.67 | 0.67 | 0.67 | 0.67 | 0.67 | 7.42 | 7.42 | 0.67 | 2.02 | 31.69 | 72.15 | 0.67
| Analytical results for S in OREAS 265 (Certified Value < 0.01 wt.%) | [27 empty] | Certified
S | Round | Replicate | Lab | Lab | Lab | Lab | Lab | Lab | Lab | Lab | Lab | Lab | Lab | Lab | Lab | Lab | Lab | Lab | Lab | Lab | Lab | Lab | Lab | Lab | Lab | Lab | Lab |  | 1
| No | No | 1.01 | 1.02 | 1.03 | 1.04 | 1.05 | 1.06 | 1.07 | 1.08 | 1.09 | 1.10 | 1.11 | 1.12 | 1.13 | 1.14 | 1.15 | 1.16 | 1.17 | 1.18 | 1.19 | 1.20 | 1.21 | 1.22 | 1.23 | 1.29 | 1.30 |  | wt.%
|  |  | AR*OES/MS | AR*MS | AR*OES/MS | AR*OES/MS | AR*MS | AR*OES | AR*OES/MS | AR*MS | AR*MS | AR*MS | AR*MS | AR*MS | AR*MS | AR*MS | AR*OES/MS | AR*OES/MS | AR*OES | AR*OES/MS | AR*MS | AR*OES | AR*OES/MS | AR*MS | AR*OES | AR*OES/MS | AR*OES |  | 3
|  |  | 0.25g | 0.5g | 01g | 01g | 25g | 0.25g | 0.5g | 0.5g | 01g | 0.5g | 0.5g | 15g | 0.5g | 0.2g | 0.25g | 0.5g | 0.25g | 0.5g | 0.5g | 0.5g | 0.25g | 0.2g | 0.5g | 0.5g | 0.2g |  | 3
| 1 | 1 | < 0.01 | 0.01 | 0.007 | < 0.01 | < 0.05 | < 0.01 | < 0.01 | < 0.01 | < 0.05 | 0.01 | 0.01 | < 0.02 | < 0.02 | < 0.01 | 0.01 | < 0.01 | 0.00690382 | 0.0071 | 0.01 | 0.0067 | < 0.05 | < 0.01 | 0.010902 | < 0.01 | 0.0056924 |  | 1
| 1 | 2 | < 0.01 | 0.01 | 0.007 | < 0.01 | < 0.05 | < 0.01 | < 0.01 | 0.01 | < 0.05 | 0.01 | 0.01 | < 0.02 | < 0.02 | < 0.01 | 0.01 | < 0.01 | 0.0068283 | 0.0069 | 0.01 | 0.0069 | < 0.05 | < 0.01 | 0.013831 | < 0.01 | 0.006061 |  | 1
| 1 | 3 | < 0.01 | 0.01 | 0.007 | < 0.01 | < 0.05 | < 0.01 | < 0.01 | 0.01 | < 0.05 | 0.01 | 0.01 | < 0.02 | < 0.02 | < 0.01 | 0.01 | < 0.01 | 0.00680634 | 0.007 | 0.01 | 0.0068 | < 0.05 | < 0.01 | 0.012617 | < 0.01 | 0.0055156 |  | 16
| 1 | 4 | < 0.01 | 0.01 | 0.006 | < 0.01 | < 0.05 | < 0.01 | < 0.01 | < 0.01 | < 0.05 | 0.01 | 0.01 | < 0.02 | < 0.02 | < 0.01 | 0.01 | < 0.01 | 0.00672967 | 0.007 | 0.01 | 0.0067 | < 0.05 | < 0.01 | 0.014815 | < 0.01 | 0.0058835 |  | < 0.01
| 1 | 5 | < 0.01 | 0.01 | 0.007 | < 0.01 | < 0.05 | < 0.01 | < 0.01 | 0.01 | < 0.05 | 0.01 | 0.01 | < 0.02 | < 0.02 | < 0.01 | 0.01 | < 0.01 | 0.00675583 | 0.0071 | 0.01 | 0.0068 | < 0.05 | < 0.01 | 0.013402 | < 0.01 | 0.0058892 |  | 113
| 1 | 6 | < 0.01 | 0.01 | 0.006 | < 0.01 | < 0.05 | < 0.01 | < 0.01 | 0.01 | < 0.05 | 0.01 | 0.01 | < 0.02 | < 0.02 | < 0.01 | 0.01 | < 0.01 | 0.00680027 | 0.007 | 0.01 | 0.0071 | < 0.05 | < 0.01 | 0.011947 | < 0.01 | 0.005522
| Mean |  |  | 0.01 | 0.006666667 |  |  |  |  | 0.01 |  | 0.01 | 0.01 |  |  |  | 0.01 |  | 0.006804038 | 0.007016667 | 0.01 | 0.006833333 |  |  | 0.012919 |  | 0.005760617
| Median |  |  | 0.01 | 0.007 |  |  |  |  | 0.01 |  | 0.01 | 0.01 |  |  |  | 0.01 |  | 0.006803305 | 0.007 | 0.01 | 0.0068 |  |  | 0.0130095 |  | 0.00578795
| Std Dev. |  |  | 0 | 0.0005163978 |  |  |  |  | 0 |  | 0 | 0 |  |  |  | 0 |  | 6.069465e-05 | 7.527727e-05 | 0 | 0.0001505545 |  |  | 0.001397435 |  | 0.0002206757
| Rel.Std.Dev. |  |  | 0% | 7.746% |  |  |  |  | 0% |  | 0% | 0% |  |  |  | 0% |  | 0.892% | 1.073% | 0% | 2.203% |  |  | 10.82% |  | 3.831%
PDM3
| Z-Score (Absolute) |  | 0.67 | 1 | 0.12 | 0.67 | 6.01 | 0.67 | 0.67 | 0.44 | 6.01 | 1 | 1 | 1 | 1 | 0.67 | 1 | 0.67 | 0.07 | 0 | 1 | 0.06 | 6.01 | 0.67 | 1.97 | 0.67 | 0.42
| Analytical results for Sb in OREAS 265 (Certified Value 1.24 ppm) | [27 empty] | Certified
Sb | Round | Replicate | Lab | Lab | Lab | Lab | Lab | Lab | Lab | Lab | Lab | Lab | Lab | Lab | Lab | Lab | Lab | Lab | Lab | Lab | Lab | Lab | Lab | Lab | Lab | Lab |  |  | 1
| No | No | 1.01 | 1.02 | 1.03 | 1.04 | 1.05 | 1.06 | 1.07 | 1.08 | 1.09 | 1.10 | 1.11 | 1.12 | 1.13 | 1.14 | 1.15 | 1.16 | 1.18 | 1.19 | 1.20 | 1.21 | 1.22 | 1.23 | 1.29 | 1.30 |  |  | ppm
|  |  | AR*OES/MS | AR*MS | AR*OES/MS | AR*OES/MS | AR*MS | AR*MS | AR*MS | AR*MS | AR*MS | AR*MS | AR*MS | AR*MS | AR*MS | AR*MS | AR*OES/MS | AR*OES/MS | AR*OES/MS | AR*MS | AR*MS | AR*OES/MS | AR*MS | AR*OES | AR*OES/MS | AR*OES |  |  | 2
|  |  | 0.25g | 0.5g | 01g | 01g | 25g | 0.25g | 0.5g | 0.5g | 01g | 0.5g | 0.5g | 15g | 0.5g | 0.2g | 0.25g | 0.5g | 0.5g | 0.5g | 0.5g | 0.25g | 0.2g | 0.5g | 0.5g | 0.2g |  |  | 2
| 1 | 1 | 1.36 | 1.27 | 1.5 | 1.371613 | 1.33 | 1.28 | 1.03 | 1.31 | 1.18 | 1.12 | 1.38 | 1.06 | 1.14 | 1.43 | 1.32 | 1.19 | 1.17 | 1.24 | 0.54 | 1.09 | < 2.5 | 1.112001 | 1.22 |  |  |  | 1
| 1 | 2 | 1.35 | 1.26 | 1.58 | 1.418262 | 1.39 | 1.35 | 1.79 | 1.12 | 1.17 | 1.14 | 1.42 | 1.08 | 1.15 | 1.4 | 1.28 | 1.25 | 1.25 | 1.25 | 0.95 | 1.11 | < 2.5 | 1.082584 | 1.21 | 0.616 |  |  | 34
| 1 | 3 | 1.35 | 1.29 | 1.61 | 1.406177 | 1.34 | 1.26 | 1.06 | 1.04 | 1.17 | 1.16 | 1.36 | 1.07 | 1.2 | 1.42 | 1.31 | 1.18 | 1.33 | 1.21 | 0.63 | 1.07 | < 2.5 | 1.135083 | 1.18 | 0.091 |  |  | 16
| 1 | 4 | 1.37 | 1.32 | 1.46 | 1.347118 | 1.36 | 1.3 | 1.09 | 1.02 | 1.19 | 1.13 | 1.36 | 1.11 | 1.2 | 1.34 | 1.28 | 1.28 | 1.21 | 1.19 | 0.67 | 1.11 | < 2.5 | 1.130005 | 1.19 |  |  |  | 1.243254
| 1 | 5 | 1.39 | 1.29 | 1.56 | 1.374158 | 1.31 | 1.32 | 1.24 | 1.06 | 1.2 | 1.16 | 1.32 | 1.13 | 1.2 | 1.36 | 1.28 | 1.23 | 1.08 | 1.18 | 0.87 | 1.13 | < 2.5 | 1.126319 | 1.19 | 0.57 |  |  | 114
| 1 | 6 | 1.4 | 1.3 | 1.53 | 1.332343 | 1.31 | 1.35 | 0.97 | 1.03 | 1.21 | 1.12 | 1.36 | 1.08 | 1.21 | 1.36 | 1.29 | 1.28 | 1.19 | 1.23 | 0.98 | 1.09 | < 2.5 | 1.066289 | 1.23
| Mean |  | 1.37 | 1.288333 | 1.54 | 1.374945 | 1.34 | 1.31 | 1.196667 | 1.096667 | 1.186667 | 1.138333 | 1.366667 | 1.088333 | 1.183333 | 1.385 | 1.293333 | 1.235 | 1.205 | 1.216667 | 0.7733333 | 1.1 |  | 1.108714 | 1.203333 | 0.4256667
| Median |  | 1.365 | 1.29 | 1.545 | 1.372885 | 1.335 | 1.31 | 1.075 | 1.05 | 1.185 | 1.135 | 1.36 | 1.08 | 1.2 | 1.38 | 1.285 | 1.24 | 1.2 | 1.22 | 0.77 | 1.1 |  | 1.11916 | 1.2 | 0.57
| Std Dev. |  | 0.02097618 | 0.02136976 | 0.05477226 | 0.0330237 | 0.03098387 | 0.03687818 | 0.3043463 | 0.1103932 | 0.01632993 | 0.01834848 | 0.03265986 | 0.02639444 | 0.03011091 | 0.03674235 | 0.0175119 | 0.0432435 | 0.08336666 | 0.02804758 | 0.1838115 | 0.02097618 |  | 0.02811414 | 0.01966384 | 0.290741
| Rel.Std.Dev. |  | 1.531% | 1.659% | 3.557% | 2.402% | 2.312% | 2.815% | 25.43% | 10.07% | 1.376% | 1.612% | 2.39% | 2.425% | 2.545% | 2.653% | 1.354% | 3.501% | 6.918% | 2.305% | 23.77% | 1.907% |  | 2.536% | 1.634% | 68.3%
| PDM3 |  | 10.19% | 3.626% | 23.87% | 10.59% | 7.782% | 5.369% | -3.747% | -11.79% | -4.552% | -8.439% | 9.927% | -12.46% | -4.82% | 11.4% | 4.028% | -0.6639% | -3.077% | -2.138% | -37.8% | -11.52% |  | -10.82% | -3.211% | -65.76%
| Z-Score (Absolute) |  | 1.07 | 0.52 | 2.21 | 1.1 | 0.87 | 0.66 | 0.09 | 0.76 | 0.16 | 0.49 | 1.04 | 0.82 | 0.18 | 1.17 | 0.55 | 0.16 | 0.04 | 0.04 | 2.93 | 0.74 | 0.26 | 0.68 | 0.05 | 5.26
| Analytical results for Sc in OREAS 265 (Certified Value 2.82 ppm) | [27 empty] | Certified
Sc | Round | Replicate | Lab | Lab | Lab | Lab | Lab | Lab | Lab | Lab | Lab | Lab | Lab | Lab | Lab | Lab | Lab | Lab | Lab | Lab | Lab | Lab | Lab | Lab | Lab |  |  |  | 1
| No | No | 1.01 | 1.02 | 1.03 | 1.04 | 1.05 | 1.06 | 1.07 | 1.08 | 1.09 | 1.10 | 1.11 | 1.12 | 1.13 | 1.14 | 1.15 | 1.16 | 1.17 | 1.19 | 1.20 | 1.21 | 1.22 | 1.23 | 1.29 |  |  |  | ppm
|  |  | AR*OES/MS | AR*MS | AR*OES/MS | AR*OES/MS | AR*MS | AR*MS | AR*MS | AR*MS | AR*MS | AR*MS | AR*MS | AR*MS | AR*MS | AR*MS | AR*OES/MS | AR*OES/MS | AR*MS | AR*MS | AR*MS | AR*OES/MS | AR*MS | AR*OES | AR*OES/MS |  |  |  | 2
|  |  | 0.25g | 0.5g | 01g | 01g | 25g | 0.25g | 0.5g | 0.5g | 01g | 0.5g | 0.5g | 15g | 0.5g | 0.2g | 0.25g | 0.5g | 0.25g | 0.5g | 0.5g | 0.25g | 0.2g | 0.5g | 0.5g |  |  |  | 3
| 1 | 1 | 2.7 | 2.6 | 2.7 | 2.566094 | 2.9 | 2.9 | 2.9 | 2.8 | 2.7 | 2.6 | 2.9 | 2.6 | 2.9 | 3 | 2.5 | 2.8 | 3.1838 | 3.1 | 2 | 2.9 | 2.860936 | 2.486 | 2.8 |  |  |  | 1
| 1 | 2 | 2.7 | 2.9 | 2.8 | 2.666802 | 2.9 | 2.9 | 3 | 2.8 | 2.7 | 2.5 | 2.9 | 2.6 | 3.2 | 3 | 2.4 | 3.1 | 3.15878 | 3 | 2.2 | 2.9 | 2.878105 | 2.42 | 2.8 |  |  |  | 35
| 1 | 3 | 2.7 | 2.9 | 2.7 | 2.880829 | 2.7 | 2.8 | 3.1 | 2.8 | 2.7 | 2.7 | 2.8 | 2.6 | 3 | 2.9 | 2.6 | 2.7 | 3.13543 | 3 | 2.1 | 3 | 2.878039 | 2.387 | 2.7 |  |  |  | 16
| 1 | 4 | 2.8 | 2.9 | 2.8 | 2.588425 | 2.9 | 2.7 | 3.1 | 2.9 | 2.6 | 2.5 | 2.8 | 2.7 | 2.9 | 3 | 2.5 | 2.9 | 3.17537 | 3 | 2.1 | 3 | 2.876343 | 2.497 | 2.8 |  |  |  | 2.818326
| 1 | 5 | 2.8 | 2.8 | 2.7 | 2.863504 | 2.8 | 2.8 | 3.1 | 2.9 | 2.6 | 2.6 | 2.8 | 2.7 | 2.9 | 2.9 | 2.5 | 3.4 | 3.10935 | 3 | 2.1 | 3 | 2.874272 | 2.475 | 2.8 |  |  |  | 115
| 1 | 6 | 2.8 | 2.8 | 2.6 | 2.553403 | 2.7 | 2.9 | 2.9 | 3 | 2.6 | 2.6 | 2.8 | 2.7 | 3.2 | 2.9 | 2.5 | 3.4 | 3.17212 | 3 | 2.2 | 3 | 2.868495 | 2.464 | 2.9
| Mean |  | 2.75 | 2.816667 | 2.716667 | 2.686509 | 2.816667 | 2.833333 | 3.016667 | 2.866667 | 2.65 | 2.583333 | 2.833333 | 2.65 | 3.016667 | 2.95 | 2.5 | 3.05 | 3.155808 | 3.016667 | 2.116667 | 2.966667 | 2.872698 | 2.454833 | 2.8
| Median |  | 2.75 | 2.85 | 2.7 | 2.627614 | 2.85 | 2.85 | 3.05 | 2.85 | 2.65 | 2.6 | 2.8 | 2.65 | 2.95 | 2.95 | 2.5 | 3 | 3.16545 | 3 | 2.1 | 3 | 2.875308 | 2.4695 | 2.8
| Std Dev. |  | 0.05477226 | 0.1169045 | 0.07527727 | 0.1492068 | 0.09831921 | 0.08164966 | 0.09831921 | 0.08164966 | 0.05477226 | 0.07527727 | 0.05163978 | 0.05477226 | 0.147196 | 0.05477226 | 0.06324555 | 0.3016621 | 0.02833636 | 0.04082483 | 0.07527727 | 0.05163978 | 0.006775511 | 0.04255545 | 0.06324555
| Rel.Std.Dev. |  | 1.992% | 4.15% | 2.771% | 5.554% | 3.491% | 2.882% | 3.259% | 2.848% | 2.067% | 2.914% | 1.823% | 2.067% | 4.879% | 1.857% | 2.53% | 9.891% | 0.8979% | 1.353% | 3.556% | 1.741% | 0.2359% | 1.734% | 2.259%
| PDM3 |  | -2.424% | -0.05889% | -3.607% | -4.677% | -0.05889% | 0.5325% | 7.038% | 1.715% | -5.973% | -8.338% | 0.5325% | -5.973% | 7.038% | 4.672% | -11.29% | 8.22% | 11.97% | 7.038% | -24.9% | 5.263% | 1.929% | -12.9% | -0.6503%
| Z-Score (Absolute) |  | 0.3 | 0 | 0.45 | 0.59 | 0 | 0.07 | 0.9 | 0.22 | 0.75 | 1.05 | 0.07 | 0.75 | 0.9 | 0.6 | 1.42 | 1.05 | 1.52 | 0.9 | 3.15 | 0.67 | 0.25 | 1.63 | 0.07
| Analytical results for Se in OREAS 265 (Indicative Value 0.31 ppm) | [27 empty] | Indicative
Se | Round | Replicate | Lab | Lab | Lab | Lab | Lab | Lab | Lab | Lab | Lab | Lab | Lab | Lab | Lab | Lab | Lab | Lab | Lab | Lab | Lab | Lab | Lab | Lab | Lab |  |  |  | 1
| No | No | 1.01 | 1.02 | 1.03 | 1.04 | 1.05 | 1.06 | 1.07 | 1.08 | 1.09 | 1.10 | 1.11 | 1.12 | 1.13 | 1.14 | 1.15 | 1.16 | 1.18 | 1.19 | 1.20 | 1.21 | 1.22 | 1.23 | 1.29 |  |  |  | ppm
|  |  | AR*OES/MS | AR*MS | AR*OES/MS | AR*OES/MS | AR*MS | AR*MS | AR*MS | AR*MS | AR*MS | AR*MS | AR*MS | AR*MS | AR*MS | AR*MS | AR*OES/MS | AR*OES/MS | AR*OES/MS | AR*MS | AR*MS | AR*OES/MS | AR*MS | AR*OES | AR*OES/MS |  |  |  | 2
|  |  | 0.25g | 0.5g | 01g | 01g | 25g | 0.25g | 0.5g | 0.5g | 01g | 0.5g | 0.5g | 15g | 0.5g | 0.2g | 0.25g | 0.5g | 0.5g | 0.5g | 0.5g | 0.25g | 0.2g | 0.5g | 0.5g |  |  |  | 2
| 1 | 1 | < 1 | 0.2 | 1 | < 1 | < 1 | < 1 | < 1 | 0.3 | < 1 | < 0.2 | 0.2 | 0.2 | 0.2 | 0.5 | < 1 | 1.3 | 0.52 | 0.2 | < 0.1 | 1.5 | < 1.5 | 1.246175 | < 0.2 |  |  |  | 1
| 1 | 2 | < 1 | 0.2 | 1 | < 1 | < 1 | < 1 | < 1 | 0.3 | < 1 | 0.2 | 0.6 | 0.3 | 0.4 | 0.5 | < 1 | 1 | 0.55 | 0.2 | < 0.1 | 1.7 | < 1.5 | 1.379074 | 0.2 |  |  |  | 7
| 1 | 3 | < 1 | 0.3 | 1 | < 1 | < 1 | < 1 | < 1 | 0.3 | < 1 | 0.2 | 0.4 | 0.3 | < 0.1 | 0.6 | < 1 | 0.3 | 0.5 | < 0.2 | 0.3 | 1.7 | < 1.5 | 1.297801 | 0.2 |  |  |  | 16
| 1 | 4 | < 1 | 0.2 | 1 | < 1 | < 1 | < 1 | < 1 | 0.3 | < 1 | 0.2 | 0.5 | 0.2 | 0.3 | 0.5 | < 1 | 0.2 | 0.57 | < 0.2 | 0.5 | 1.7 | < 1.5 | 1.293333 | < 0.2 |  |  |  | 0.3108333
| 1 | 5 | < 1 | 0.2 | 1 | < 1 | < 1 | < 1 | < 1 | 0.3 | < 1 | 0.2 | 0.3 | 0.3 | 0.3 | 0.5 | < 1 | 1 | 0.48 | 0.2 | 0.2 | 1.7 | < 1.5 | 1.417051 | 0.2 |  |  |  | 13
| 1 | 6 | < 1 | 0.2 | 1 | < 1 | < 1 | < 1 | < 1 | 0.2 | < 1 | < 0.2 | 0.3 | 0.2 | 0.4 | 0.5 | < 1 | 0.4 | 0.54 | 0.2 | < 0.1 | 1.8 | < 1.5 | 1.33 | 0.2
| Mean |  |  | 0.2166667 | 1 |  |  |  |  | 0.2833333 |  | 0.2 | 0.3833333 | 0.25 | 0.32 | 0.5166667 |  | 0.7 | 0.5266667 | 0.2 | 0.3333333 | 1.683333 |  | 1.327239 | 0.2
| Median |  |  | 0.2 | 1 |  |  |  |  | 0.3 |  | 0.2 | 0.35 | 0.25 | 0.3 | 0.5 |  | 0.7 | 0.53 | 0.2 | 0.3 | 1.7 |  | 1.313901 | 0.2
| Std Dev. |  |  | 0.04082483 | 0 |  |  |  |  | 0.04082483 |  | 0 | 0.147196 | 0.05477226 | 0.083666 | 0.04082483 |  | 0.4560702 | 0.0332666 | 0 | 0.1527525 | 0.09831921 |  | 0.06220654 | 0
| Rel.Std.Dev. |  |  | 18.84% | 0% |  |  |  |  | 14.41% |  | 0% | 38.4% | 21.91% | 26.15% | 7.902% |  | 65.15% | 6.316% | 0% | 45.83% | 5.841% |  | 4.687% | 0%
| PDM3 |  |  | -30.29% | 221.7% |  |  |  |  | -8.847% |  | -35.66% | 23.32% | -19.57% | 2.949% | 66.22% |  | 125.2% | 69.44% | -35.66% | 7.239% | 441.6% |  | 327% | -35.66%
| Z-Score (Absolute) |  | 0 | 0.88 | 1.56 | 0 | 0 | 0 | 0 | 0.67 | 0 | 1.04 | 0.36 | 0.78 | 0.7 | 0.05 | 0 | 0.62 | 0.08 | 1.04 | 0.96 | 3.68 | 0.78 | 2.57 | 1.04
| Analytical results for Sm in OREAS 265 (Certified Value 4.42 ppm) | [27 empty] | Certified
Sm | Round | Replicate | Lab | Lab | Lab | Lab | Lab | Lab | Lab | [19 empty] | 1
| No | No | 1.03 | 1.05 | 1.07 | 1.16 | 1.17 | 1.20 | 1.22 | [19 empty] | ppm
|  |  | AR*OES/MS | AR*MS | AR*MS | AR*OES/MS | AR*MS | AR*MS | AR*MS | [19 empty] | 2
|  |  | 01g | 25g | 0.5g | 0.5g | 0.25g | 0.5g | 0.2g | [19 empty] | 3
| 1 | 1 | 3.87 | 4.672 | 4.3 | 4.9 | 4.30769 | 5.48 | 4.194324 | [19 empty] | 1
| 1 | 2 | 3.87 | 4.836 | 4.19 | 5.2 | 4.29673 | 6.19 | 4.227462 | [19 empty] | 36
| 1 | 3 | 3.99 | 4.78 | 4.67 | 4.8 | 4.31294 | 5.96 | 4.279321 | [19 empty] | 16
| 1 | 4 | 3.76 | 4.745 | 4.49 | 5 | 4.28806 | 6.14 | 4.181523 | [19 empty] | 4.42066
| 1 | 5 | 3.86 | 4.758 | 4.7 | 4.8 | 4.31599 | 6.14 | 4.165556 | [19 empty] | 116
| 1 | 6 | 3.92 | 4.725 | 4.48 | 4.9 | 4.2636 | 6.38 | 4.094547
| Mean |  | 3.878333 | 4.752667 | 4.471667 | 4.933333 | 4.297502 | 6.048333 | 4.190455
| Median |  | 3.87 | 4.7515 | 4.485 | 4.9 | 4.30221 | 6.14 | 4.187923
| Std Dev. |  | 0.07574079 | 0.0548659 | 0.2003414 | 0.1505545 | 0.01961136 | 0.3090901 | 0.06193503
| Rel.Std.Dev. |  | 1.953% | 1.154% | 4.48% | 3.052% | 0.4563% | 5.11% | 1.478%
| PDM3 |  | -12.27% | 7.51% | 1.154% | 11.6% | -2.786% | 36.82% | -5.207%
| Z-Score (Absolute) |  | 1.42 | 0.67 | 0 | 1.11 | 0.42 | 3.78 | 0.67
| Analytical results for Sn in OREAS 265 (Certified Value 1.4 ppm) | [27 empty] | Certified
Sn | Round | Replicate | Lab | Lab | Lab | Lab | Lab | Lab | Lab | Lab | Lab | Lab | Lab | Lab | Lab | Lab | Lab | Lab | Lab | Lab | Lab | Lab | Lab | [5 empty] | 1
| No | No | 1.01 | 1.02 | 1.03 | 1.04 | 1.05 | 1.06 | 1.07 | 1.08 | 1.09 | 1.10 | 1.11 | 1.12 | 1.14 | 1.15 | 1.16 | 1.19 | 1.20 | 1.21 | 1.22 | 1.29 | 1.30 | [5 empty] | ppm
|  |  | AR*OES/MS | AR*MS | AR*OES/MS | AR*OES/MS | AR*MS | AR*MS | AR*MS | AR*MS | AR*MS | AR*MS | AR*MS | AR*MS | AR*MS | AR*OES/MS | AR*OES/MS | AR*MS | AR*MS | AR*OES/MS | AR*MS | AR*OES/MS | AR*OES | [5 empty] | 2
|  |  | 0.25g | 0.5g | 01g | 01g | 25g | 0.25g | 0.5g | 0.5g | 01g | 0.5g | 0.5g | 15g | 0.2g | 0.25g | 0.5g | 0.5g | 0.5g | 0.25g | 0.2g | 0.5g | 0.2g | [5 empty] | 3
| 1 | 1 | 1.4 | 1.6 | 1.71 | 1.435329 | 1.44 | 1.5 | 1.6 | 1.3 | 1.42 | 1.3 | 1.4 | 1.4 | 1.4 | 1.3 | 1.63 | 1.6 | 0.85 | 1.4 | 1.503394 | 1.4 | 1.808 | [5 empty] | 1
| 1 | 2 | 1.4 | 1.7 | 1.71 | 1.357849 | 1.51 | 1.4 | 1.6 | 1.3 | 1.4 | 1.2 | 1.4 | 1.4 | 1.4 | 1.3 | 1.82 | 1.5 | 0.97 | 1.4 | 1.468964 | 1.4 | [6 empty] | 11
| 1 | 3 | 1.4 | 1.7 | 1.68 | 1.409547 | 1.51 | 1.4 | 1.3 | 1.3 | 1.44 | 1.3 | 1.3 | 1.4 | 1.4 | 1.4 | 1.64 | 1.5 | 0.94 | 1.4 | 1.571557 | 1.2 | [6 empty] | 16
| 1 | 4 | 1.4 | 1.7 | 1.73 | 1.376698 | 1.47 | 1.4 | 1.5 | 1.3 | 1.46 | 1.3 | 1.4 | 1.4 | 1.4 | 1.4 | 1.7 | 1.5 | 1.33 | 1.4 | 1.470046 | 1.4 | 1.297 | [5 empty] | 1.400399
| 1 | 5 | 1.4 | 1.7 | 1.7 | 1.289193 | 1.46 | 1.4 | 1.4 | 1.4 | 1.43 | 1.3 | 1.4 | 1.4 | 1.3 | 1.3 | 1.57 | 1.6 | 0.96 | 1.4 | 1.511622 | 1.3 | 1.239 | [5 empty] | 117
| 1 | 6 | 1.4 | 1.7 | 1.68 | 1.298518 | 1.43 | 1.5 | 1.5 | 1.4 | 1.46 | 1.3 | 1.3 | 1.4 | 1.4 | 1.3 | 1.68 | 1.5 | 1.09 | 1.4 | 1.456016 | 1.4 | 1.495
| Mean |  | 1.4 | 1.683333 | 1.701667 | 1.361189 | 1.47 | 1.433333 | 1.483333 | 1.333333 | 1.435 | 1.283333 | 1.366667 | 1.4 | 1.383333 | 1.333333 | 1.673333 | 1.533333 | 1.023333 | 1.4 | 1.496933 | 1.35 | 1.45975
| Median |  | 1.4 | 1.7 | 1.705 | 1.367274 | 1.465 | 1.4 | 1.5 | 1.3 | 1.435 | 1.3 | 1.4 | 1.4 | 1.4 | 1.3 | 1.66 | 1.5 | 0.965 | 1.4 | 1.48672 | 1.4 | 1.396
| Std Dev. |  | 2.432377e-16 | 0.04082483 | 0.0194079 | 0.05864827 | 0.03405877 | 0.05163978 | 0.1169045 | 0.05163978 | 0.02345208 | 0.04082483 | 0.05163978 | 2.432377e-16 | 0.04082483 | 0.05163978 | 0.08477421 | 0.05163978 | 0.1687207 | 2.432377e-16 | 0.04243946 | 0.083666 | 0.2567351
| Rel.Std.Dev. |  | 1.737e-14% | 2.425% | 1.141% | 4.309% | 2.317% | 3.603% | 7.881% | 3.873% | 1.634% | 3.181% | 3.779% | 1.737e-14% | 2.951% | 3.873% | 5.066% | 3.368% | 16.49% | 1.737e-14% | 2.835% | 6.197% | 17.59%
| PDM3 |  | -0.02852% | 20.2% | 21.51% | -2.8% | 4.97% | 2.352% | 5.922% | -4.789% | 2.471% | -8.359% | -2.409% | -0.02852% | -1.219% | -4.789% | 19.49% | 9.493% | -26.93% | -0.02852% | 6.893% | -3.599% | 4.238%
| Z-Score (Absolute) |  | 0 | 2.87 | 3.05 | 0.39 | 0.71 | 0.34 | 0.84 | 0.67 | 0.35 | 1.18 | 0.34 | 0 | 0.17 | 0.67 | 2.76 | 1.35 | 3.81 | 0 | 0.98 | 0.51 | 0.6
| Analytical results for Sr in OREAS 265 (Certified Value 39.8 ppm) | [27 empty] | Certified
Sr | Round | Replicate | Lab | Lab | Lab | Lab | Lab | Lab | Lab | Lab | Lab | Lab | Lab | Lab | Lab | Lab | Lab | Lab | Lab | Lab | Lab | Lab | Lab | Lab | Lab | Lab |  |  | 1
| No | No | 1.01 | 1.02 | 1.03 | 1.04 | 1.05 | 1.06 | 1.07 | 1.08 | 1.09 | 1.10 | 1.11 | 1.12 | 1.13 | 1.14 | 1.15 | 1.16 | 1.17 | 1.19 | 1.20 | 1.21 | 1.22 | 1.23 | 1.29 | 1.30 |  |  | ppm
|  |  | AR*OES/MS | AR*MS | AR*OES/MS | AR*OES/MS | AR*MS | AR*OES | AR*MS | AR*MS | AR*MS | AR*MS | AR*MS | AR*MS | AR*MS | AR*MS | AR*OES/MS | AR*OES/MS | AR*OES | AR*MS | AR*OES | AR*OES/MS | AR*MS | AR*OES | AR*OES/MS | AR*OES |  |  | 1
|  |  | 0.25g | 0.5g | 01g | 01g | 25g | 0.25g | 0.5g | 0.5g | 01g | 0.5g | 0.5g | 15g | 0.5g | 0.2g | 0.25g | 0.5g | 0.25g | 0.5g | 0.5g | 0.25g | 0.2g | 0.5g | 0.5g | 0.2g |  |  | 2
| 1 | 1 | 36.4 | 38.8 | 39 | 40.53524 | 40.32 | 40.3 | 39.5 | 40.8 | 42.41 | 40.3 | 44.1 | 37.6 | 44 | 40.9 | 37.3 | 49 | 40.9308 | 44.5 | 32 | 40 | 39.46923 | 35.78004 | 38 | 36.92975921 |  |  | 1
| 1 | 2 | 37.1 | 40.6 | 39.6 | 41.16752 | 41.47 | 40 | 40.5 | 40 | 43.13 | 38.8 | 44.5 | 37.6 | 42.8 | 40.7 | 36.6 | 53.2 | 41.036 | 43.8 | 34 | 40 | 40.58743 | 35.63769 | 37.8 | 34.26356327 |  |  | 12
| 1 | 3 | 36.1 | 40.8 | 38.9 | 38.73854 | 40.3 | 39.5 | 40.9 | 40 | 43.33 | 40.6 | 42 | 37.5 | 41.4 | 40.5 | 37.4 | 50.6 | 40.906 | 43.4 | 34 | 40 | 41.87034 | 36.39127 | 33.9 | 35.17761095 |  |  | 16
| 1 | 4 | 37.1 | 41.9 | 37.3 | 39.93574 | 41.03 | 38.7 | 40.9 | 40.7 | 43.03 | 39.3 | 43.2 | 38.1 | 40 | 40.7 | 37.2 | 53.8 | 40.961 | 43.9 | 35 | 40 | 40.49867 | 36.97303 | 38 | 33.67966413 |  |  | 39.80636
| 1 | 5 | 37.2 | 40.5 | 39.1 | 41.53418 | 39.98 | 39.8 | 41.7 | 41.7 | 43.29 | 39.5 | 43 | 38.6 | 42.3 | 40.3 | 35.9 | 52 | 40.9905 | 43.8 | 34 | 41 | 40.0607 | 35.65486 | 36.6 | 34.41399386 |  |  | 118
| 1 | 6 | 37.5 | 40.6 | 39.5 | 38.89719 | 40.85 | 40.2 | 40.2 | 42.4 | 43.13 | 39.7 | 42.8 | 38.5 | 43.2 | 40.4 | 37.1 | 51.5 | 41.0517 | 43.9 | 35 | 40 | 40.35279 | 35.61903 | 37.9 | 34.23987449
| Mean |  | 36.9 | 40.53333 | 38.9 | 40.13473 | 40.65833 | 39.75 | 40.61667 | 40.93333 | 43.05333 | 39.7 | 43.26667 | 37.98333 | 42.28333 | 40.58333 | 36.91667 | 51.68333 | 40.97933 | 43.88333 | 34 | 40.16667 | 40.47319 | 36.00932 | 37.03333 | 34.78408
| Median |  | 37.1 | 40.6 | 39.05 | 40.23549 | 40.585 | 39.9 | 40.7 | 40.75 | 43.13 | 39.6 | 43.1 | 37.85 | 42.55 | 40.6 | 37.15 | 51.75 | 40.97575 | 43.85 | 34 | 40 | 40.42573 | 35.71745 | 37.85 | 34.33878
| Std Dev. |  | 0.5329165 | 0.9953224 | 0.8318654 | 1.158097 | 0.5543795 | 0.5890671 | 0.7440878 | 0.9542886 | 0.3342853 | 0.660303 | 0.9070097 | 0.4875107 | 1.417627 | 0.2228602 | 0.5706721 | 1.748619 | 0.05769248 | 0.3544949 | 1.095445 | 0.4082483 | 0.7947721 | 0.5555666 | 1.625628 | 1.15608
| Rel.Std.Dev. |  | 1.444% | 2.456% | 2.138% | 2.886% | 1.364% | 1.482% | 1.832% | 2.331% | 0.7764% | 1.663% | 2.096% | 1.283% | 3.353% | 0.5491% | 1.546% | 3.383% | 0.1408% | 0.8078% | 3.222% | 1.016% | 1.964% | 1.543% | 4.39% | 3.324%
| PDM3 |  | -7.301% | 1.826% | -2.277% | 0.8249% | 2.14% | -0.1416% | 2.036% | 2.831% | 8.157% | -0.2672% | 8.693% | -4.58% | 6.223% | 1.952% | -7.259% | 29.84% | 2.947% | 10.24% | -14.59% | 0.9052% | 1.675% | -9.539% | -6.966% | -12.62%
| Z-Score (Absolute) |  | 1.36 | 0.09 | 0.57 | 0.07 | 0.13 | 0.23 | 0.12 | 0.24 | 1.09 | 0.25 | 1.17 | 0.93 | 0.78 | 0.1 | 1.36 | 4.53 | 0.26 | 1.42 | 2.52 | 0.06 | 0.06 | 1.72 | 1.31 | 2.21
| Analytical results for Ta in OREAS 265 (Certified Value < 0.01 ppm) | [27 empty] | Certified
Ta | Round | Replicate | Lab | Lab | Lab | Lab | Lab | Lab | Lab | Lab | Lab | Lab | Lab | Lab | Lab | Lab | Lab | Lab | Lab | Lab | Lab | Lab | [6 empty] | 1
| No | No | 1.01 | 1.02 | 1.03 | 1.04 | 1.05 | 1.06 | 1.07 | 1.08 | 1.09 | 1.10 | 1.11 | 1.12 | 1.14 | 1.15 | 1.16 | 1.19 | 1.20 | 1.21 | 1.22 | 1.29 | [6 empty] | ppm
|  |  | AR*OES/MS | AR*MS | AR*OES/MS | AR*OES/MS | AR*MS | AR*MS | AR*MS | AR*MS | AR*MS | AR*MS | AR*MS | AR*MS | AR*MS | AR*OES/MS | AR*OES/MS | AR*MS | AR*MS | AR*OES/MS | AR*MS | AR*OES/MS | [6 empty] | 3
|  |  | 0.25g | 0.5g | 01g | 01g | 25g | 0.25g | 0.5g | 0.5g | 01g | 0.5g | 0.5g | 15g | 0.2g | 0.25g | 0.5g | 0.5g | 0.5g | 0.25g | 0.2g | 0.5g | [6 empty] | 3
| 1 | 1 | < 0.05 | < 0.01 | < 0.01 | < 0.05 | < 0.01 | < 0.01 | < 0.01 | < 0.01 | < 0.01 | < 0.01 | < 0.01 | < 0.05 | < 0.01 | < 0.05 | < 0.01 | < 0.01 | < 0.01 | < 0.1 | < 0.01 | < 0.01 | [6 empty] | 1
| 1 | 2 | < 0.05 | < 0.01 | < 0.01 | < 0.05 | < 0.01 | < 0.01 | < 0.01 | < 0.01 | < 0.01 | < 0.01 | < 0.01 | < 0.05 | < 0.01 | < 0.05 | < 0.01 | < 0.01 | < 0.01 | < 0.1 | < 0.01 | < 0.01 | [6 empty] | 22
| 1 | 3 | < 0.05 | < 0.01 | < 0.01 | < 0.05 | < 0.01 | < 0.01 | < 0.01 | < 0.01 | < 0.01 | < 0.01 | < 0.01 | < 0.05 | < 0.01 | < 0.05 | < 0.01 | < 0.01 | < 0.01 | < 0.1 | < 0.01 | < 0.01 | [6 empty] | 16
| 1 | 4 | < 0.05 | < 0.01 | < 0.01 | < 0.05 | < 0.01 | < 0.01 | < 0.01 | < 0.01 | < 0.01 | < 0.01 | < 0.01 | < 0.05 | < 0.01 | < 0.05 | < 0.01 | < 0.01 | < 0.01 | < 0.1 | < 0.01 | < 0.01 | [6 empty] | < 0.01
| 1 | 5 | < 0.05 | < 0.01 | < 0.01 | < 0.05 | < 0.01 | < 0.01 | < 0.01 | < 0.01 | < 0.01 | < 0.01 | < 0.01 | < 0.05 | < 0.01 | < 0.05 | < 0.01 | < 0.01 | < 0.01 | < 0.1 | < 0.01 | < 0.01 | [6 empty] | 119
| 1 | 6 | < 0.05 | < 0.01 | < 0.01 | < 0.05 | < 0.01 | < 0.01 | < 0.01 | < 0.01 | < 0.01 | < 0.01 | < 0.01 | < 0.05 | < 0.01 | < 0.05 | < 0.01 | < 0.01 | < 0.01 | < 0.1 | < 0.01 | < 0.01
Mean
Median
Std Dev.
Rel.Std.Dev.
PDM3
| Z-Score (Absolute) |  | NA | NA | NA | NA | NA | NA | NA | NA | NA | NA | NA | NA | NA | NA | NA | NA | NA | NA | NA | NA
| Analytical results for Tb in OREAS 265 (Certified Value 0.45 ppm) | [27 empty] | Certified
Tb | Round | Replicate | Lab | Lab | Lab | Lab | Lab | Lab | Lab | Lab | Lab | Lab | [16 empty] | 1
| No | No | 1.01 | 1.03 | 1.05 | 1.06 | 1.07 | 1.15 | 1.16 | 1.17 | 1.20 | 1.22 | [16 empty] | ppm
|  |  | AR*OES/MS | AR*OES/MS | AR*MS | AR*MS | AR*MS | AR*OES/MS | AR*OES/MS | AR*MS | AR*MS | AR*MS | [16 empty] | 2
|  |  | 0.25g | 01g | 25g | 0.25g | 0.5g | 0.25g | 0.5g | 0.25g | 0.5g | 0.2g | [16 empty] | 3
| 1 | 1 | 0.42 | 0.42 | 0.468 | 0.48 | 0.43 | 0.46 | 0.5 | 0.622125 | 0.42 | 0.4638883 | [16 empty] | 1
| 1 | 2 | 0.43 | 0.44 | 0.485 | 0.47 | 0.42 | 0.47 | 0.5 | 0.6139 | 0.45 | 0.4290737 | [16 empty] | 23
| 1 | 3 | 0.41 | 0.43 | 0.469 | 0.47 | 0.44 | 0.47 | 0.5 | 0.6198 | 0.44 | 0.4694605 | [16 empty] | 16
| 1 | 4 | 0.42 | 0.42 | 0.465 | 0.46 | 0.44 | 0.46 | 0.5 | 0.62145 | 0.46 | 0.4566602 | [16 empty] | 0.4491492
| 1 | 5 | 0.43 | 0.44 | 0.463 | 0.47 | 0.45 | 0.45 | 0.5 | 0.610975 | 0.45 | 0.4375183 | [16 empty] | 120
| 1 | 6 | 0.43 | 0.45 | 0.477 | 0.48 | 0.43 | 0.47 | 0.5 | 0.6188 | 0.47 | 0.4255589
| Mean |  | 0.4233333 | 0.4333333 | 0.4711667 | 0.4716667 | 0.435 | 0.4633333 | 0.5 | 0.6178417 | 0.4483333 | 0.4470266
| Median |  | 0.425 | 0.435 | 0.4685 | 0.47 | 0.435 | 0.465 | 0.5 | 0.6193 | 0.45 | 0.4470892
| Std Dev. |  | 0.008164966 | 0.0121106 | 0.008304617 | 0.007527727 | 0.01048809 | 0.008164966 | 0 | 0.00444541 | 0.01722401 | 0.01872956
| Rel.Std.Dev. |  | 1.929% | 2.795% | 1.763% | 1.596% | 2.411% | 1.762% | 0% | 0.7195% | 3.842% | 4.19%
| PDM3 |  | -5.748% | -3.521% | 4.902% | 5.013% | -3.15% | 3.158% | 11.32% | 37.56% | -0.1816% | -0.4726%
| Z-Score (Absolute) |  | 1.12 | 0.67 | 1.03 | 1.05 | 0.6 | 0.67 | NA | 7.62 | 0 | 0.06
Results from laboratory 1.16 were removed due to their 0.1 ppm reading resolution.
| Analytical results for Te in OREAS 265 (Certified Value 0.034 ppm) | [27 empty] | Certified
Te | Round | Replicate | Lab | Lab | Lab | Lab | Lab | Lab | Lab | Lab | Lab | Lab | Lab | Lab | Lab | Lab | Lab | Lab | Lab | Lab | Lab | Lab | Lab | Lab | Lab | Lab |  |  | 1
| No | No | 1.01 | 1.02 | 1.03 | 1.04 | 1.05 | 1.06 | 1.07 | 1.08 | 1.09 | 1.10 | 1.11 | 1.12 | 1.13 | 1.14 | 1.15 | 1.16 | 1.18 | 1.19 | 1.20 | 1.21 | 1.22 | 1.23 | 1.29 | 1.30 |  |  | ppm
|  |  | AR*OES/MS | AR*MS | AR*OES/MS | AR*OES/MS | AR*MS | AR*MS | AR*MS | AR*MS | AR*MS | AR*MS | AR*MS | AR*MS | AR*MS | AR*MS | AR*OES/MS | AR*OES/MS | AR*OES/MS | AR*MS | AR*MS | AR*OES/MS | AR*MS | AR*OES | AR*OES/MS | AR*OES |  |  | 3
|  |  | 0.25g | 0.5g | 01g | 01g | 25g | 0.25g | 0.5g | 0.5g | 01g | 0.5g | 0.5g | 15g | 0.5g | 0.2g | 0.25g | 0.5g | 0.5g | 0.5g | 0.5g | 0.25g | 0.2g | 0.5g | 0.5g | 0.2g |  |  | 3
| 1 | 1 | < 0.05 | 0.04 | 0.02 | < 0.05 | < 0.1 | < 0.05 | 0.05 | 0.03 | < 0.1 | 0.04 | 0.04 | 0.03 | < 0.02 | 0.05 | < 0.05 | 0.04 | 0.05 | 0.04 | < 0.01 | < 0.1 | < 0.2 | < 0.2 | 0.03 | 9.102687018 |  |  | 1
| 1 | 2 | < 0.05 | 0.03 | 0.02 | < 0.05 | < 0.1 | < 0.05 | 0.04 | 0.03 | < 0.1 | 0.04 | 0.04 | 0.03 | < 0.02 | 0.05 | < 0.05 | 0.04 | 0.04 | 0.04 | < 0.01 | < 0.1 | < 0.2 | < 0.2 | 0.03 | 3.357631658 |  |  | 24
| 1 | 3 | < 0.05 | 0.04 | 0.02 | < 0.05 | < 0.1 | < 0.05 | < 0.01 | 0.02 | < 0.1 | 0.04 | 0.04 | 0.03 | 0.03 | 0.04 | < 0.05 | < 0.01 | 0.04 | 0.04 | < 0.01 | < 0.1 | < 0.2 | < 0.2 | 0.03 | 4.677648641 |  |  | 16
| 1 | 4 | < 0.05 | 0.04 | 0.03 | < 0.05 | < 0.1 | < 0.05 | 0.08 | 0.03 | < 0.1 | 0.04 | 0.04 | 0.04 | 0.03 | 0.05 | < 0.05 | < 0.01 | 0.04 | 0.03 | < 0.01 | < 0.1 | < 0.2 | < 0.2 | 0.04 | 6.539205627 |  |  | 0.03401515
| 1 | 5 | < 0.05 | 0.03 | 0.03 | < 0.05 | < 0.1 | < 0.05 | 0.08 | 0.03 | < 0.1 | 0.02 | 0.03 | 0.04 | < 0.02 | 0.05 | < 0.05 | < 0.01 | < 0.03 | 0.04 | < 0.01 | < 0.1 | < 0.2 | < 0.2 | 0.03 | 7.706436512 |  |  | 121
| 1 | 6 | < 0.05 | 0.03 | 0.02 | < 0.05 | < 0.1 | < 0.05 | 0.05 | 0.03 | < 0.1 | 0.03 | 0.02 | 0.03 | < 0.02 | 0.06 | < 0.05 | < 0.01 | < 0.03 | 0.04 | < 0.01 | < 0.1 | < 0.2 | < 0.2 | 0.04 | 8.210075535
| Mean |  |  | 0.035 | 0.02333333 |  |  |  | 0.06 | 0.02833333 |  | 0.035 | 0.035 | 0.03333333 | 0.03 | 0.05 |  | 0.04 | 0.0425 | 0.03833333 |  |  |  |  | 0.03333333 | 6.598947
| Median |  |  | 0.035 | 0.02 |  |  |  | 0.05 | 0.03 |  | 0.04 | 0.04 | 0.03 | 0.03 | 0.05 |  | 0.04 | 0.04 | 0.04 |  |  |  |  | 0.03 | 7.122821
| Std Dev. |  |  | 0.005477226 | 0.005163978 |  |  |  | 0.01870829 | 0.004082483 |  | 0.0083666 | 0.0083666 | 0.005163978 | 0 | 0.006324555 |  | 0 | 0.005 | 0.004082483 |  |  |  |  | 0.005163978 | 2.204181
| Rel.Std.Dev. |  |  | 15.65% | 22.13% |  |  |  | 31.18% | 14.41% |  | 23.9% | 23.9% | 15.49% | 0% | 12.65% |  | 0% | 11.76% | 10.65% |  |  |  |  | 15.49% | 33.4%
| PDM3 |  |  | 2.895% | -31.4% |  |  |  | 76.39% | -16.7% |  | 2.895% | 2.895% | -2.004% | -11.8% | 46.99% |  | 17.59% | 24.94% | 12.69% |  |  |  |  | -2.004% | 19300%
| Z-Score (Absolute) |  | 0.62 | 0.06 | 0.73 | 0.62 | 1.07 | 0.62 | 1.12 | 0.39 | 1.07 | 0.06 | 0.06 | 0.06 | 1.18 | 1.07 | 0.62 | 1.18 | 0.06 | 0.28 | 1.97 | 1.07 | 4.44 | 4.44 | 0.06 | 442.67
| Analytical results for Th in OREAS 265 (Certified Value 8.76 ppm) | [27 empty] | Certified
Th | Round | Replicate | Lab | Lab | Lab | Lab | Lab | Lab | Lab | Lab | Lab | Lab | Lab | Lab | Lab | Lab | Lab | Lab | Lab | Lab | Lab | Lab | Lab | Lab | Lab | Lab |  |  | 1
| No | No | 1.01 | 1.02 | 1.03 | 1.04 | 1.05 | 1.06 | 1.07 | 1.08 | 1.09 | 1.10 | 1.11 | 1.12 | 1.13 | 1.14 | 1.15 | 1.16 | 1.17 | 1.19 | 1.20 | 1.21 | 1.22 | 1.23 | 1.29 | 1.30 |  |  | ppm
|  |  | AR*OES/MS | AR*MS | AR*OES/MS | AR*OES/MS | AR*MS | AR*MS | AR*MS | AR*MS | AR*MS | AR*MS | AR*MS | AR*MS | AR*MS | AR*MS | AR*OES/MS | AR*OES/MS | AR*MS | AR*MS | AR*MS | AR*OES/MS | AR*MS | AR*OES | AR*OES/MS | AR*OES |  |  | 2
|  |  | 0.25g | 0.5g | 01g | 01g | 25g | 0.25g | 0.5g | 0.5g | 01g | 0.5g | 0.5g | 15g | 0.5g | 0.2g | 0.25g | 0.5g | 0.25g | 0.5g | 0.5g | 0.25g | 0.2g | 0.5g | 0.5g | 0.2g |  |  | 3
| 1 | 1 | 8.5 | 8.2 | 8.26 | 9.001358 | 8.88 | 8.99 | 8.12 | 8.5 | 9.14 | 8.3 | 9.2 | 8.5 | 8.1 | 8.6 | 7.6 | 9.3 | 10.3618 | 10 | 8.65 | 7.6 | 8.947808 | 7.617744 | 9.6 | 10.90319858 |  |  | 1
| 1 | 2 | 8.4 | 8.4 | 8.4 | 8.652278 | 8.91 | 8.89 | 8.07 | 8.6 | 9.1 | 8.2 | 9.3 | 8.5 | 8.2 | 9 | 7.2 | 9.4 | 10.40085 | 9.6 | 9.7 | 7.6 | 9.172917 | 7.742224 | 9.3 | 9.713207181 |  |  | 25
| 1 | 3 | 8.3 | 8.3 | 8.36 | 9.139993 | 8.82 | 8.73 | 8.33 | 8.5 | 9.17 | 8.2 | 9 | 8.5 | 8.3 | 8.7 | 7.5 | 9.1 | 10.38445 | 9.4 | 9.27 | 7.6 | 9.046189 | 7.841777 | 8.5 | 9.790298104 |  |  | 16
| 1 | 4 | 8.2 | 8.4 | 8.01 | 8.826455 | 8.94 | 8.47 | 7.99 | 8.3 | 9.07 | 8.2 | 9 | 8.4 | 8.5 | 8.6 | 7.2 | 9.5 | 10.40485 | 9.5 | 9.5 | 7.8 | 9.155248 | 8.043738 | 9.4 | 10.09039983 |  |  | 8.759786
| 1 | 5 | 8.4 | 8.2 | 8.19 | 9.097239 | 8.84 | 8.65 | 8.47 | 8.8 | 9.15 | 8.4 | 9.1 | 8.8 | 8.1 | 8.7 | 7.4 | 9.4 | 10.36405 | 9.5 | 9.77 | 7.9 | 9.233261 | 7.638763 | 9.1 | 10.20683136 |  |  | 122
| 1 | 6 | 8.4 | 8.3 | 8.22 | 8.689701 | 8.89 | 8.78 | 8.08 | 8.9 | 9.19 | 8.1 | 8.8 | 8.8 | 8.1 | 8.6 | 7.2 | 9.4 | 10.3719 | 9.4 | 10.2 | 7.8 | 8.844898 | 7.861433 | 9.4 | 10.58425561
| Mean |  | 8.366667 | 8.3 | 8.24 | 8.901171 | 8.88 | 8.751667 | 8.176667 | 8.6 | 9.136667 | 8.233333 | 9.066667 | 8.583333 | 8.216667 | 8.7 | 7.35 | 9.35 | 10.38132 | 9.566667 | 9.515 | 7.716667 | 9.06672 | 7.790946 | 9.216667 | 10.2147
| Median |  | 8.4 | 8.3 | 8.24 | 8.913906 | 8.885 | 8.755 | 8.1 | 8.55 | 9.145 | 8.2 | 9.05 | 8.5 | 8.15 | 8.65 | 7.3 | 9.4 | 10.378175 | 9.5 | 9.6 | 7.7 | 9.100718 | 7.792001 | 9.35 | 10.14862
| Std Dev. |  | 0.1032796 | 0.08944272 | 0.1387083 | 0.2086938 | 0.04427189 | 0.1826928 | 0.1834848 | 0.219089 | 0.04457204 | 0.1032796 | 0.175119 | 0.1722401 | 0.1602082 | 0.1549193 | 0.1760682 | 0.1378405 | 0.01850891 | 0.2250926 | 0.5247761 | 0.132916 | 0.1487396 | 0.1593663 | 0.3868678 | 0.4599405
| Rel.Std.Dev. |  | 1.234% | 1.078% | 1.683% | 2.345% | 0.4986% | 2.088% | 2.244% | 2.548% | 0.4878% | 1.254% | 1.931% | 2.007% | 1.95% | 1.781% | 2.395% | 1.474% | 0.1783% | 2.353% | 5.515% | 1.722% | 1.641% | 2.046% | 4.197% | 4.503%
| PDM3 |  | -4.488% | -5.249% | -5.934% | 1.614% | 1.372% | -0.09268% | -6.657% | -1.824% | 4.302% | -6.01% | 3.503% | -2.014% | -6.2% | -0.6825% | -16.09% | 6.738% | 18.51% | 9.211% | 8.621% | -11.91% | 3.504% | -11.06% | 5.216% | 16.61%
| Z-Score (Absolute) |  | 0.5 | 0.59 | 0.67 | 0.24 | 0.21 | 0.04 | 0.76 | 0.17 | 0.57 | 0.68 | 0.47 | 0.2 | 0.7 | 0.04 | 1.9 | 0.86 | 2.29 | 1.16 | 1.09 | 1.39 | 0.47 | 1.29 | 0.68 | 2.06
| Analytical results for Ti in OREAS 265 (Certified Value 0.072 wt.%) | [27 empty] | Certified
Ti | Round | Replicate | Lab | Lab | Lab | Lab | Lab | Lab | Lab | Lab | Lab | Lab | Lab | Lab | Lab | Lab | Lab | Lab | Lab | Lab | Lab | Lab | Lab | Lab | Lab | Lab |  |  | 1
| No | No | 1.01 | 1.02 | 1.03 | 1.04 | 1.05 | 1.06 | 1.07 | 1.08 | 1.09 | 1.10 | 1.11 | 1.12 | 1.13 | 1.14 | 1.15 | 1.16 | 1.17 | 1.19 | 1.20 | 1.21 | 1.22 | 1.23 | 1.29 | 1.30 |  |  | wt.%
|  |  | AR*OES/MS | AR*MS | AR*OES/MS | AR*OES/MS | AR*MS | AR*OES | AR*OES/MS | AR*MS | AR*MS | AR*MS | AR*MS | AR*MS | AR*MS | AR*MS | AR*OES/MS | AR*OES/MS | AR*OES | AR*MS | AR*OES | AR*OES/MS | AR*MS | AR*OES | AR*OES/MS | AR*OES |  |  | 3
|  |  | 0.25g | 0.5g | 01g | 01g | 25g | 0.25g | 0.5g | 0.5g | 01g | 0.5g | 0.5g | 15g | 0.5g | 0.2g | 0.25g | 0.5g | 0.25g | 0.5g | 0.5g | 0.25g | 0.2g | 0.5g | 0.5g | 0.2g |  |  | 3
| 1 | 1 | 0.07 | 0.077 | 0.0875 | 0.08714461 | 0.0696 | 0.076 | 0.07 | 0.069 | 0.07 | 0.075 | 0.074 | 0.062 | 0.075 | 0.053 | 0.07 | 0.076 | 0.07237961 | 0.073 | 0.018 | 0.072 | 0.07355847 | 0.034559 | 0.068 | 0.06073689481 |  |  | 1
| 1 | 2 | 0.07 | 0.078 | 0.0861 | 0.08865905 | 0.073 | 0.076 | 0.07 | 0.069 | 0.0712 | 0.073 | 0.071 | 0.06 | 0.073 | 0.051 | 0.07 | 0.082 | 0.07227042 | 0.072 | 0.018 | 0.072 | 0.07426787 | 0.033831 | 0.069 | 0.05291518537 |  |  | 26
| 1 | 3 | 0.07 | 0.078 | 0.0888 | 0.07371758 | 0.0699 | 0.075 | 0.07 | 0.066 | 0.073 | 0.074 | 0.068 | 0.059 | 0.07 | 0.051 | 0.07 | 0.079 | 0.0722821 | 0.074 | 0.018 | 0.072 | 0.07765075 | 0.033 | 0.063 | 0.05924873083 |  |  | 16
| 1 | 4 | 0.07 | 0.079 | 0.0895 | 0.08166747 | 0.0702 | 0.072 | 0.07 | 0.066 | 0.0721 | 0.071 | 0.069 | 0.064 | 0.07 | 0.052 | 0.07 | 0.084 | 0.07220498 | 0.074 | 0.018 | 0.072 | 0.07676616 | 0.03361 | 0.067 | 0.04878279902 |  |  | 0.07208814
| 1 | 5 | 0.07 | 0.079 | 0.0865 | 0.0786424 | 0.0692 | 0.073 | 0.07 | 0.065 | 0.0716 | 0.071 | 0.071 | 0.066 | 0.072 | 0.052 | 0.07 | 0.089 | 0.07215635 | 0.074 | 0.018 | 0.072 | 0.07573968 | 0.032577 | 0.067 | 0.05379603357 |  |  | 123
| 1 | 6 | 0.07 | 0.078 | 0.0864 | 0.07788999 | 0.0706 | 0.075 | 0.07 | 0.065 | 0.072 | 0.073 | 0.067 | 0.063 | 0.074 | 0.053 | 0.07 | 0.086 | 0.07227816 | 0.073 | 0.024 | 0.073 | 0.07381841 | 0.034043 | 0.065 | 0.05399194148
| Mean |  | 0.07 | 0.07816667 | 0.08746667 | 0.08128685 | 0.07041667 | 0.0745 | 0.07 | 0.06666667 | 0.07165 | 0.07283333 | 0.07 | 0.06233333 | 0.07233333 | 0.052 | 0.07 | 0.08266667 | 0.07226194 | 0.07333333 | 0.019 | 0.07216667 | 0.07530022 | 0.03360333 | 0.0665 | 0.05491193
| Median |  | 0.07 | 0.078 | 0.087 | 0.08015494 | 0.07005 | 0.075 | 0.07 | 0.066 | 0.0718 | 0.073 | 0.07 | 0.0625 | 0.0725 | 0.052 | 0.07 | 0.083 | 0.07227429 | 0.0735 | 0.018 | 0.072 | 0.07500378 | 0.0337205 | 0.067 | 0.05389399
| Std Dev. |  | 0 | 0.0007527727 | 0.001403804 | 0.005738174 | 0.001354129 | 0.001643168 | 0 | 0.001861899 | 0.001007472 | 0.001602082 | 0.002529822 | 0.002581989 | 0.002065591 | 0.0008944272 | 0 | 0.004718757 | 7.613419e-05 | 0.0008164966 | 0.00244949 | 0.0004082483 | 0.001682994 | 0.0007177539 | 0.002167948 | 0.00439051
| Rel.Std.Dev. |  | 0% | 0.963% | 1.605% | 7.059% | 1.923% | 2.206% | 0% | 2.793% | 1.406% | 2.2% | 3.614% | 4.142% | 2.856% | 1.72% | 0% | 5.708% | 0.1054% | 1.113% | 12.89% | 0.5657% | 2.235% | 2.136% | 3.26% | 7.996%
| PDM3 |  | -2.897% | 8.432% | 21.33% | 12.76% | -2.319% | 3.346% | -2.897% | -7.521% | -0.6078% | 1.034% | -2.897% | -13.53% | 0.3401% | -27.87% | -2.897% | 14.67% | 0.2411% | 1.727% | -73.64% | 0.1089% | 4.456% | -53.39% | -7.752% | -23.83%
| Z-Score (Absolute) |  | 0.18 | 1.24 | 2.87 | 1.79 | 0.11 | 0.6 | 0.18 | 0.76 | 0.11 | 0.31 | 0.18 | 1.52 | 0.23 | 3.32 | 0.18 | 2.03 | 0.21 | 0.4 | 9.08 | 0.2 | 0.74 | 6.53 | 0.79 | 2.81
| Analytical results for Tl in OREAS 265 (Certified Value 0.08 ppm) | [27 empty] | Certified
Tl | Round | Replicate | Lab | Lab | Lab | Lab | Lab | Lab | Lab | Lab | Lab | Lab | Lab | Lab | Lab | Lab | Lab | Lab | Lab | Lab | Lab | Lab | Lab | Lab |  |  |  |  | 1
| No | No | 1.01 | 1.02 | 1.03 | 1.04 | 1.05 | 1.06 | 1.07 | 1.08 | 1.09 | 1.10 | 1.11 | 1.12 | 1.13 | 1.14 | 1.15 | 1.16 | 1.18 | 1.19 | 1.21 | 1.22 | 1.23 | 1.29 |  |  |  |  | ppm
|  |  | AR*OES/MS | AR*MS | AR*OES/MS | AR*OES/MS | AR*MS | AR*MS | AR*MS | AR*MS | AR*MS | AR*MS | AR*MS | AR*MS | AR*MS | AR*MS | AR*OES/MS | AR*OES/MS | AR*OES/MS | AR*MS | AR*OES/MS | AR*MS | AR*OES | AR*OES/MS |  |  |  |  | 3
|  |  | 0.25g | 0.5g | 01g | 01g | 25g | 0.25g | 0.5g | 0.5g | 01g | 0.5g | 0.5g | 15g | 0.5g | 0.2g | 0.25g | 0.5g | 0.5g | 0.5g | 0.25g | 0.2g | 0.5g | 0.5g |  |  |  |  | 3
| 1 | 1 | 0.08 | 0.08 | 0.1 | 0.09041163 | 0.08 | 0.08 | 0.08 | 0.07 | 0.08 | 0.07 | 0.07 | 0.08 | 0.07 | 0.05 | 0.09 | 0.1 | 0.1 | 0.09 | 0.08 | < 0.2 | 0.08174535 | 0.08 |  |  |  |  | 1
| 1 | 2 | 0.08 | 0.08 | 0.1 | 0.08486068 | 0.09 | 0.08 | 0.08 | 0.08 | 0.08 | 0.07 | 0.08 | 0.08 | 0.06 | 0.05 | 0.09 | 0.1 | 0.09 | 0.08 | 0.08 | < 0.2 | 0.08077785 | 0.08 |  |  |  |  | 27
| 1 | 3 | 0.07 | 0.09 | 0.1 | 0.08659524 | 0.08 | 0.07 | 0.08 | 0.07 | 0.08 | 0.07 | 0.07 | 0.08 | 0.07 | 0.04 | 0.08 | 0.09 | 0.09 | 0.08 | 0.08 | < 0.2 | 0.08732731 | 0.07 |  |  |  |  | 16
| 1 | 4 | 0.08 | 0.09 | 0.1 | 0.08171657 | 0.09 | 0.08 | 0.08 | 0.07 | 0.08 | 0.07 | 0.07 | 0.08 | 0.06 | 0.04 | 0.08 | 0.09 | 0.09 | 0.08 | 0.09 | < 0.2 | 0.08862018 | 0.07 |  |  |  |  | 0.08039069
| 1 | 5 | 0.08 | 0.08 | 0.1 | 0.09064049 | 0.08 | 0.08 | 0.08 | 0.08 | 0.08 | 0.07 | 0.07 | 0.08 | 0.07 | 0.04 | 0.08 | 0.1 | < 0.08 | 0.08 | 0.08 | < 0.2 | 0.07857458 | 0.07 |  |  |  |  | 124
| 1 | 6 | 0.07 | 0.08 | 0.09 | 0.08272105 | 0.09 | 0.08 | 0.08 | 0.07 | 0.09 | 0.07 | 0.07 | 0.09 | 0.08 | 0.04 | 0.08 | 0.1 | 0.09 | 0.07 | 0.08 | < 0.2 | 0.07854724 | 0.08
| Mean |  | 0.07666667 | 0.08333333 | 0.09833333 | 0.08615761 | 0.085 | 0.07833333 | 0.08 | 0.07333333 | 0.08166667 | 0.07 | 0.07166667 | 0.08166667 | 0.06833333 | 0.04333333 | 0.08333333 | 0.09666667 | 0.092 | 0.08 | 0.08166667 |  | 0.08259875 | 0.075
| Median |  | 0.08 | 0.08 | 0.1 | 0.08572796 | 0.085 | 0.08 | 0.08 | 0.07 | 0.08 | 0.07 | 0.07 | 0.08 | 0.07 | 0.04 | 0.08 | 0.1 | 0.09 | 0.08 | 0.08 |  | 0.0812616 | 0.075
| Std Dev. |  | 0.005163978 | 0.005163978 | 0.004082483 | 0.003784154 | 0.005477226 | 0.004082483 | 0 | 0.005163978 | 0.004082483 | 0 | 0.004082483 | 0.004082483 | 0.007527727 | 0.005163978 | 0.005163978 | 0.005163978 | 0.004472136 | 0.006324555 | 0.004082483 |  | 0.004365079 | 0.005477226
| Rel.Std.Dev. |  | 6.736% | 6.197% | 4.152% | 4.392% | 6.444% | 5.212% | 0% | 7.042% | 4.999% | 0% | 5.696% | 4.999% | 11.02% | 11.92% | 6.197% | 5.342% | 4.861% | 7.906% | 4.999% |  | 5.285% | 7.303%
| PDM3 |  | -4.632% | 3.66% | 22.32% | 7.174% | 5.734% | -2.559% | -0.486% | -8.779% | 1.587% | -12.93% | -10.85% | 1.587% | -15% | -46.1% | 3.66% | 20.25% | 14.44% | -0.486% | 1.587% |  | 2.747% | -6.706%
| Z-Score (Absolute) |  | 0.86 | 0.29 | 2.87 | 0.77 | 0.57 | 0.57 | 0.29 | 1.44 | 0 | 2.01 | 1.72 | 0 | 2.3 | 6.61 | 0.29 | 2.59 | 0.29 | 0.29 | 0 | 3.16 | 0.16 | 1.15
| Analytical results for Tm in OREAS 265 (Certified Value 0.1 ppm) | [27 empty] | Certified
Tm | Round | Replicate | Lab | Lab | Lab | Lab | Lab | [21 empty] | 1
| No | No | 1.03 | 1.05 | 1.07 | 1.16 | 1.22 | [21 empty] | ppm
|  |  | AR*OES/MS | AR*MS | AR*MS | AR*OES/MS | AR*MS | [21 empty] | 2
|  |  | 01g | 25g | 0.5g | 0.5g | 0.2g | [21 empty] | 3
| 1 | 1 | 0.11 | 0.1 | 0.1 | < 0.1 | 0.1079408 | [21 empty] | 1
| 1 | 2 | 0.11 | 0.097 | 0.09 | 0.1 | 0.1068157 | [21 empty] | 28
| 1 | 3 | 0.11 | 0.098 | 0.1 | 0.1 | 0.1048466 | [21 empty] | 16
| 1 | 4 | 0.11 | 0.099 | 0.09 | 0.1 | 0.114049 | [21 empty] | 0.1015058
| 1 | 5 | 0.11 | 0.095 | 0.1 | 0.1 | 0.1034147 | [21 empty] | 125
| 1 | 6 | 0.1 | 0.098 | 0.09 | 0.1 | 0.1011081
| Mean |  | 0.1083333 | 0.09783333 | 0.095 | 0.1 | 0.1063625
| Median |  | 0.11 | 0.098 | 0.095 | 0.1 | 0.1058311
| Std Dev. |  | 0.004082483 | 0.001722401 | 0.005477226 | 0 | 0.004480507
| Rel.Std.Dev. |  | 3.768% | 1.761% | 5.766% | 0% | 4.212%
| PDM3 |  | 6.726% | -3.618% | -6.409% | -1.483% | 4.785%
| Z-Score (Absolute) |  | 1.15 | 0 | 0.31 | 0.67 | 0.93
| Analytical results for U in OREAS 265 (Certified Value 1.23 ppm) | [27 empty] | Certified
U | Round | Replicate | Lab | Lab | Lab | Lab | Lab | Lab | Lab | Lab | Lab | Lab | Lab | Lab | Lab | Lab | Lab | Lab | Lab | Lab | Lab | Lab | Lab | Lab | Lab | Lab |  |  | 1
| No | No | 1.01 | 1.02 | 1.03 | 1.04 | 1.05 | 1.06 | 1.07 | 1.08 | 1.09 | 1.10 | 1.11 | 1.12 | 1.13 | 1.14 | 1.15 | 1.16 | 1.17 | 1.18 | 1.19 | 1.20 | 1.21 | 1.22 | 1.23 | 1.29 |  |  | ppm
|  |  | AR*OES/MS | AR*MS | AR*OES/MS | AR*OES/MS | AR*MS | AR*MS | AR*MS | AR*MS | AR*MS | AR*MS | AR*MS | AR*MS | AR*MS | AR*MS | AR*OES/MS | AR*OES/MS | AR*MS | AR*OES/MS | AR*MS | AR*MS | AR*OES/MS | AR*MS | AR*OES | AR*OES/MS |  |  | 2
|  |  | 0.25g | 0.5g | 01g | 01g | 25g | 0.25g | 0.5g | 0.5g | 01g | 0.5g | 0.5g | 15g | 0.5g | 0.2g | 0.25g | 0.5g | 0.25g | 0.5g | 0.5g | 0.5g | 0.25g | 0.2g | 0.5g | 0.5g |  |  | 3
| 1 | 1 | 1.14 | 1.18 | 1.25 | 1.330991 | 1.26 | 1.32 | 1.22 | 1.13 | 1.34 | 1.14 | 1.33 | 1.2 | 0.96 | 1.24 | 1.27 | 1.23 | 1.45582 | 1.47 | 1.3 | 0.93 | 1.1 | 1.196466 | 1.198243 | 1.31 |  |  | 1
| 1 | 2 | 1.18 | 1.28 | 1.25 | 1.260002 | 1.23 | 1.33 | 1.26 | 1.16 | 1.33 | 1.13 | 1.33 | 1.2 | 0.9 | 1.25 | 1.27 | 1.25 | 1.4524 | 1.57 | 1.3 | 1.04 | 1.1 | 1.175337 | 1.207429 | 1.28 |  |  | 29
| 1 | 3 | 1.12 | 1.26 | 1.26 | 1.273663 | 1.21 | 1.25 | 1.21 | 1.12 | 1.35 | 1.14 | 1.28 | 1.2 | 0.98 | 1.23 | 1.28 | 1.2 | 1.47724 | 1.57 | 1.25 | 0.99 | 1.1 | 1.207503 | 1.231228 | 1.25 |  |  | 16
| 1 | 4 | 1.15 | 1.26 | 1.22 | 1.257394 | 1.25 | 1.27 | 1.24 | 1.14 | 1.35 | 1.11 | 1.27 | 1.2 | 0.95 | 1.28 | 1.26 | 1.28 | 1.46617 | 1.53 | 1.26 | 1.21 | 1.1 | 1.261981 | 1.235871 | 1.3 |  |  | 1.232824
| 1 | 5 | 1.16 | 1.21 | 1.23 | 1.334198 | 1.24 | 1.28 | 1.25 | 1.17 | 1.36 | 1.13 | 1.26 | 1.2 | 0.97 | 1.24 | 1.27 | 1.26 | 1.49047 | 1.36 | 1.26 | 1.03 | 1.1 | 1.158887 | 1.213279 | 1.28 |  |  | 126
| 1 | 6 | 1.17 | 1.25 | 1.26 | 1.262568 | 1.25 | 1.31 | 1.27 | 1.19 | 1.34 | 1.14 | 1.26 | 1.2 | 0.94 | 1.27 | 1.26 | 1.25 | 1.41433 | 1.53 | 1.24 | 1.11 | 1.1 | 1.214705 | 1.219189 | 1.3
| Mean |  | 1.153333 | 1.24 | 1.245 | 1.286469 | 1.24 | 1.293333 | 1.241667 | 1.151667 | 1.345 | 1.131667 | 1.288333 | 1.2 | 0.95 | 1.251667 | 1.268333 | 1.245 | 1.459405 | 1.505 | 1.268333 | 1.051667 | 1.1 | 1.20248 | 1.21754 | 1.286667
| Median |  | 1.155 | 1.255 | 1.25 | 1.268115 | 1.245 | 1.295 | 1.245 | 1.15 | 1.345 | 1.135 | 1.275 | 1.2 | 0.955 | 1.245 | 1.27 | 1.25 | 1.460995 | 1.53 | 1.26 | 1.035 | 1.1 | 1.201985 | 1.216234 | 1.29
| Std Dev. |  | 0.02160247 | 0.03741657 | 0.01643168 | 0.03617011 | 0.01788854 | 0.03141125 | 0.02316607 | 0.02639444 | 0.01048809 | 0.01169045 | 0.03311596 | 0 | 0.02828427 | 0.0194079 | 0.007527727 | 0.02738613 | 0.0261632 | 0.07993748 | 0.02562551 | 0.09765586 | 2.432377e-16 | 0.03574448 | 0.01427497 | 0.02160247
| Rel.Std.Dev. |  | 1.873% | 3.017% | 1.32% | 2.812% | 1.443% | 2.429% | 1.866% | 2.292% | 0.7798% | 1.033% | 2.57% | 0% | 2.977% | 1.551% | 0.5935% | 2.2% | 1.793% | 5.311% | 2.02% | 9.286% | 2.211e-14% | 2.973% | 1.172% | 1.679%
| PDM3 |  | -6.448% | 0.582% | 0.9876% | 4.351% | 0.582% | 4.908% | 0.7172% | -6.583% | 9.099% | -8.205% | 4.503% | -2.663% | -22.94% | 1.528% | 2.88% | 0.9876% | 18.38% | 22.08% | 2.88% | -14.69% | -10.77% | -2.461% | -1.24% | 4.367%
| Z-Score (Absolute) |  | 1.4 | 0.05 | 0.03 | 0.67 | 0.05 | 0.78 | 0.03 | 1.43 | 1.58 | 1.74 | 0.7 | 0.67 | 4.56 | 0.13 | 0.39 | 0.03 | 3.36 | 4.07 | 0.39 | 2.98 | 2.23 | 0.64 | 0.4 | 0.67
| Analytical results for V in OREAS 265 (Certified Value 27.3 ppm) | [27 empty] | Certified
V | Round | Replicate | Lab | Lab | Lab | Lab | Lab | Lab | Lab | Lab | Lab | Lab | Lab | Lab | Lab | Lab | Lab | Lab | Lab | Lab | Lab | Lab | Lab | Lab | Lab | Lab |  |  | 1
| No | No | 1.01 | 1.02 | 1.03 | 1.04 | 1.05 | 1.06 | 1.07 | 1.08 | 1.09 | 1.10 | 1.11 | 1.12 | 1.13 | 1.14 | 1.15 | 1.16 | 1.17 | 1.19 | 1.20 | 1.21 | 1.22 | 1.23 | 1.29 | 1.30 |  |  | ppm
|  |  | AR*OES/MS | AR*MS | AR*OES/MS | AR*OES/MS | AR*MS | AR*OES | AR*MS | AR*MS | AR*MS | AR*MS | AR*MS | AR*MS | AR*MS | AR*MS | AR*OES/MS | AR*OES/MS | AR*OES | AR*MS | AR*MS | AR*OES/MS | AR*MS | AR*OES | AR*OES/MS | AR*OES |  |  | 1
|  |  | 0.25g | 0.5g | 01g | 01g | 25g | 0.25g | 0.5g | 0.5g | 01g | 0.5g | 0.5g | 15g | 0.5g | 0.2g | 0.25g | 0.5g | 0.25g | 0.5g | 0.5g | 0.25g | 0.2g | 0.5g | 0.5g | 0.2g |  |  | 2
| 1 | 1 | 27 | 27 | 30 | 30.14125 | 28 | 28 | 28 | 27 | 27 | 27 | 28 | 27 | 29 | 26 | 28 | 29 | 24.0205 | 27 | 18.6 | 25 | 27.83174 | 22.83 | 27 | 24.22879174 |  |  | 1
| 1 | 2 | 27 | 28 | 29 | 27.71619 | 29 | 28 | 28 | 27 | 27 | 28 | 27 | 26 | 28 | 25 | 28 | 30 | 24.26145 | 27 | 21.5 | 25 | 28.53341 | 22.72 | 28 | 23.99247735 |  |  | 30
| 1 | 3 | 27 | 28 | 30 | 27.83346 | 28 | 28 | 28 | 26 | 27 | 28 | 26 | 27 | 28 | 25 | 29 | 30 | 24.08972 | 26 | 20.4 | 25 | 28.59106 | 22.62 | 26 | 26.30593806 |  |  | 16
| 1 | 4 | 27 | 28 | 30 | 28.92321 | 29 | 27 | 28 | 26 | 27 | 27 | 26 | 27 | 27 | 25 | 28 | 30 | 24.07321 | 27 | 21 | 25 | 28.24972 | 22.66 | 27 | 23.23829967 |  |  | 27.25647
| 1 | 5 | 27 | 29 | 30 | 29.98975 | 28 | 28 | 29 | 26 | 28 | 27 | 27 | 27 | 28 | 25 | 28 | 30 | 24.04309 | 27 | 21.2 | 26 | 28.29675 | 23.02 | 27 | 24.29715477 |  |  | 127
| 1 | 6 | 28 | 28 | 30 | 27.42535 | 28 | 28 | 28 | 26 | 28 | 28 | 26 | 27 | 29 | 25 | 28 | 31 | 23.92869 | 27 | 22.6 | 26 | 27.86642 | 23.18 | 27 | 24.27622406
| Mean |  | 27.16667 | 28 | 29.83333 | 28.67154 | 28.33333 | 27.83333 | 28.16667 | 26.33333 | 27.33333 | 27.5 | 26.66667 | 26.83333 | 28.16667 | 25.16667 | 28.16667 | 30 | 24.06944 | 26.83333 | 20.88333 | 25.33333 | 28.22818 | 22.83833 | 27 | 24.38981
| Median |  | 27 | 28 | 30 | 28.37834 | 28 | 28 | 28 | 26 | 27 | 27.5 | 26.5 | 27 | 28 | 25 | 28 | 30 | 24.05815 | 27 | 21.1 | 25 | 28.27323 | 22.775 | 27 | 24.2525079
| Std Dev. |  | 0.4082483 | 0.6324555 | 0.4082483 | 1.19408 | 0.5163978 | 0.4082483 | 0.4082483 | 0.5163978 | 0.5163978 | 0.5477226 | 0.8164966 | 0.4082483 | 0.7527727 | 0.4082483 | 0.4082483 | 0.6324555 | 0.1097204 | 0.4082483 | 1.333292 | 0.5163978 | 0.3218826 | 0.2205826 | 0.6324555 | 1.020079
| Rel.Std.Dev. |  | 1.503% | 2.259% | 1.368% | 4.165% | 1.823% | 1.467% | 1.449% | 1.961% | 1.889% | 1.992% | 3.062% | 1.521% | 2.673% | 1.622% | 1.449% | 2.108% | 0.4558% | 1.521% | 6.384% | 2.038% | 1.14% | 0.9658% | 2.342% | 4.182%
| PDM3 |  | -0.3295% | 2.728% | 9.454% | 5.192% | 3.951% | 2.116% | 3.339% | -3.387% | 0.282% | 0.8935% | -2.164% | -1.552% | 3.339% | -7.667% | 3.339% | 10.07% | -11.69% | -1.552% | -23.38% | -7.056% | 3.565% | -16.21% | -0.941% | -10.52%
| Z-Score (Absolute) |  | 0.06 | 0.55 | 1.9 | 1.05 | 0.8 | 0.43 | 0.67 | 0.67 | 0.06 | 0.18 | 0.43 | 0.31 | 0.67 | 1.53 | 0.67 | 2.02 | 2.34 | 0.31 | 4.68 | 1.41 | 0.72 | 3.25 | 0.18 | 2.1
| Analytical results for W in OREAS 265 (Certified Value 2.03 ppm) | [27 empty] | Certified
W | Round | Replicate | Lab | Lab | Lab | Lab | Lab | Lab | Lab | Lab | Lab | Lab | Lab | Lab | Lab | Lab | Lab | Lab | Lab | Lab | Lab | Lab | Lab | Lab | Lab |  |  |  | 1
| No | No | 1.01 | 1.02 | 1.03 | 1.04 | 1.05 | 1.06 | 1.07 | 1.08 | 1.09 | 1.10 | 1.11 | 1.12 | 1.13 | 1.14 | 1.15 | 1.16 | 1.19 | 1.20 | 1.21 | 1.22 | 1.23 | 1.29 | 1.30 |  |  |  | ppm
|  |  | AR*OES/MS | AR*MS | AR*OES/MS | AR*OES/MS | AR*MS | AR*MS | AR*MS | AR*MS | AR*MS | AR*MS | AR*MS | AR*MS | AR*MS | AR*MS | AR*OES/MS | AR*OES/MS | AR*MS | AR*MS | AR*OES/MS | AR*MS | AR*OES | AR*OES/MS | AR*OES |  |  |  | 2
|  |  | 0.25g | 0.5g | 01g | 01g | 25g | 0.25g | 0.5g | 0.5g | 01g | 0.5g | 0.5g | 15g | 0.5g | 0.2g | 0.25g | 0.5g | 0.5g | 0.5g | 0.25g | 0.2g | 0.5g | 0.5g | 0.2g |  |  |  | 2
| 1 | 1 | 2.8 | 2.39 | 2.14 | 2.562776 | 1.83 | 1.92 | 1.98 | 2.09 | 2.48 | 1.82 | 2.36 | 1.5 | 1.61 | 1.32 | 2.6 | 1.37 | 2.22 | 0.4 | 1.8 | 2.057013 | 2.039955 | 1.85 | 4.472086918 |  |  |  | 1
| 1 | 2 | 2.5 | 2.22 | 2.17 | 2.3088 | 1.97 | 1.95 | 2.1 | 2.16 | 2.47 | 1.82 | 2.38 | 1.6 | 1.6 | 1.33 | 2.7 | 1.6 | 2.16 | 0.4 | 1.8 | 2.177854 | 1.969136 | 1.78 | 4.577735649 |  |  |  | 31
| 1 | 3 | 2.5 | 2.25 | 2.1 | 2.348486 | 1.91 | 1.97 | 2.1 | 1.98 | 2.58 | 1.89 | 2.16 | 1.6 | 1.73 | 1.31 | 2.7 | 1.3 | 2.09 | 0.4 | 1.9 | 2.11647 | 2.05058 | 1.8 | 5.377741963 |  |  |  | 16
| 1 | 4 | 2.4 | 2.25 | 2.19 | 2.376449 | 1.85 | 1.92 | 2.02 | 1.96 | 2.55 | 1.86 | 2.22 | 1.6 | 1.65 | 1.29 | 2.8 | 1.5 | 2.09 | 0.7 | 1.9 | 2.067745 | 1.958838 | 1.84 | 3.402987619 |  |  |  | 2.030229
| 1 | 5 | 2.5 | 2.32 | 2.02 | 2.619794 | 1.98 | 1.95 | 2.2 | 2.05 | 2.46 | 1.98 | 2.12 | 1.8 | 1.78 | 1.29 | 2.8 | 1.68 | 2.13 | 0.4 | 1.7 | 2.222239 | 1.972581 | 1.86 | 4.871555536 |  |  |  | 128
| 1 | 6 | 2.8 | 2.31 | 1.98 | 2.271099 | 1.9 | 2.06 | 2.1 | 1.94 | 2.49 | 1.84 | 2.17 | 1.7 | 1.64 | 1.29 | 2.6 | 1.24 | 2.42 | 0.4 | 1.9 | 2.133293 | 1.987757 | 1.7 | 4.166198331
| Mean |  | 2.583333 | 2.29 | 2.1 | 2.414567 | 1.906667 | 1.961667 | 2.083333 | 2.03 | 2.505 | 1.868333 | 2.235 | 1.633333 | 1.668333 | 1.305 | 2.7 | 1.448333 | 2.185 | 0.45 | 1.833333 | 2.129102 | 1.996474 | 1.805 | 4.478051
| Median |  | 2.5 | 2.28 | 2.12 | 2.362468 | 1.905 | 1.95 | 2.1 | 2.015 | 2.485 | 1.85 | 2.195 | 1.6 | 1.645 | 1.3 | 2.7 | 1.435 | 2.145 | 0.4 | 1.85 | 2.124882 | 1.980169 | 1.82 | 4.524911
| Std Dev. |  | 0.1722401 | 0.06228965 | 0.08414274 | 0.1425996 | 0.0608824 | 0.05192944 | 0.07633261 | 0.08532292 | 0.0484768 | 0.06080022 | 0.1094989 | 0.1032796 | 0.07139094 | 0.01760682 | 0.08944272 | 0.1737143 | 0.12502 | 0.1224745 | 0.08164966 | 0.06354502 | 0.03906059 | 0.05991661 | 0.6674242
| Rel.Std.Dev. |  | 6.667% | 2.72% | 4.007% | 5.906% | 3.193% | 2.647% | 3.664% | 4.203% | 1.935% | 3.254% | 4.899% | 6.323% | 4.279% | 1.349% | 3.313% | 11.99% | 5.722% | 27.22% | 4.454% | 2.985% | 1.956% | 3.319% | 14.9%
| PDM3 |  | 27.24% | 12.8% | 3.437% | 18.93% | -6.086% | -3.377% | 2.616% | -0.01128% | 23.39% | -7.974% | 10.09% | -19.55% | -17.83% | -35.72% | 32.99% | -28.66% | 7.623% | -77.84% | -9.698% | 4.87% | -1.663% | -11.09% | 120.6%
| Z-Score (Absolute) |  | 1.66 | 0.78 | 0.21 | 1.15 | 0.37 | 0.2 | 0.16 | 0 | 1.42 | 0.48 | 0.61 | 1.19 | 1.08 | 2.17 | 2.01 | 1.74 | 0.46 | 4.74 | 0.59 | 0.3 | 0.1 | 0.67 | 7.34
| Analytical results for Y in OREAS 265 (Certified Value 8.7 ppm) | [27 empty] | Certified
Y | Round | Replicate | Lab | Lab | Lab | Lab | Lab | Lab | Lab | Lab | Lab | Lab | Lab | Lab | Lab | Lab | Lab | Lab | Lab | Lab | Lab | Lab | Lab | Lab |  |  |  |  | 1
| No | No | 1.01 | 1.02 | 1.03 | 1.04 | 1.05 | 1.06 | 1.07 | 1.08 | 1.09 | 1.10 | 1.11 | 1.12 | 1.14 | 1.15 | 1.16 | 1.17 | 1.19 | 1.20 | 1.21 | 1.22 | 1.29 | 1.30 |  |  |  |  | ppm
|  |  | AR*OES/MS | AR*MS | AR*OES/MS | AR*OES/MS | AR*MS | AR*MS | AR*MS | AR*MS | AR*MS | AR*MS | AR*MS | AR*MS | AR*MS | AR*OES/MS | AR*OES/MS | AR*MS | AR*MS | AR*MS | AR*OES/MS | AR*MS | AR*OES/MS | AR*OES |  |  |  |  | 2
|  |  | 0.25g | 0.5g | 01g | 01g | 25g | 0.25g | 0.5g | 0.5g | 01g | 0.5g | 0.5g | 15g | 0.2g | 0.25g | 0.5g | 0.25g | 0.5g | 0.5g | 0.25g | 0.2g | 0.5g | 0.2g |  |  |  |  | 3
| 1 | 1 | 8.25 | 8.42 | 9.06 | 8.834193 | 8.72 | 9.22 | 8.8 | 8.67 | 8.42 | 8.14 | 9.33 | 8.57 | 8.91 | 8.64 | 8.59 | 8.41525 | 9.79 | 7.77 | 8.6 | 8.586392 | 9.03 | 9.389922015 |  |  |  |  | 1
| 1 | 2 | 8.37 | 8.79 | 9.03 | 8.605298 | 9.02 | 9.29 | 8.9 | 8.38 | 8.42 | 7.99 | 9.27 | 8.35 | 8.9 | 8.47 | 9.01 | 8.38575 | 9.6 | 8.38 | 8.5 | 8.966464 | 8.9 | 9.338609722 |  |  |  |  | 32
| 1 | 3 | 8.21 | 8.78 | 8.5 | 8.202185 | 8.66 | 8.95 | 8.8 | 8.38 | 8.56 | 8.51 | 8.8 | 8.47 | 8.71 | 8.72 | 8.79 | 8.41225 | 9.57 | 8.14 | 8.5 | 8.928923 | 8.83 | 9.250509097 |  |  |  |  | 16
| 1 | 4 | 8.31 | 8.86 | 8.66 | 8.590144 | 8.82 | 9.01 | 8.8 | 8.3 | 8.5 | 8.19 | 8.99 | 8.7 | 9.02 | 8.61 | 9.06 | 8.362 | 9.51 | 8.28 | 8.6 | 8.731456 | 9.01 | 8.885026293 |  |  |  |  | 8.704087
| 1 | 5 | 8.44 | 8.87 | 8.88 | 8.889554 | 8.75 | 8.8 | 9.1 | 8.86 | 8.57 | 8.4 | 9.11 | 8.73 | 8.78 | 8.61 | 8.87 | 8.37975 | 9.55 | 8.41 | 8.8 | 8.770013 | 8.95 | 9.16468128 |  |  |  |  | 129
| 1 | 6 | 8.47 | 8.76 | 9.13 | 8.125691 | 8.9 | 9.3 | 8.7 | 8.79 | 8.53 | 8.29 | 9.01 | 8.66 | 8.91 | 8.46 | 8.9 | 8.3505 | 9.57 | 8.51 | 8.7 | 8.588573 | 9.01 | 8.887820085
| Mean |  | 8.341667 | 8.746667 | 8.876667 | 8.541177 | 8.811667 | 9.095 | 8.85 | 8.563333 | 8.5 | 8.253333 | 9.085 | 8.58 | 8.871667 | 8.585 | 8.87 | 8.38425 | 9.598333 | 8.248333 | 8.616667 | 8.76197 | 8.955 | 9.152761
| Median |  | 8.34 | 8.785 | 8.955 | 8.597721 | 8.785 | 9.115 | 8.8 | 8.525 | 8.515 | 8.24 | 9.06 | 8.615 | 8.905 | 8.61 | 8.885 | 8.38275 | 9.57 | 8.33 | 8.6 | 8.750735 | 8.98 | 9.207595
| Std Dev. |  | 0.1036179 | 0.1660923 | 0.2490515 | 0.3166318 | 0.1315168 | 0.205402 | 0.1378405 | 0.2397221 | 0.06663332 | 0.1870472 | 0.1953202 | 0.1472413 | 0.1098029 | 0.101341 | 0.1681666 | 0.02608304 | 0.09847165 | 0.2658884 | 0.1169045 | 0.1622228 | 0.0779102 | 0.2201624
| Rel.Std.Dev. |  | 1.242% | 1.899% | 2.806% | 3.707% | 1.493% | 2.258% | 1.558% | 2.799% | 0.7839% | 2.266% | 2.15% | 1.716% | 1.238% | 1.18% | 1.896% | 0.3111% | 1.026% | 3.224% | 1.357% | 1.851% | 0.87% | 2.405%
| PDM3 |  | -4.164% | 0.4892% | 1.983% | -1.872% | 1.236% | 4.491% | 1.676% | -1.617% | -2.345% | -5.179% | 4.376% | -1.426% | 1.925% | -1.368% | 1.906% | -3.675% | 10.27% | -5.236% | -1.004% | 0.665% | 2.883% | 5.155%
| Z-Score (Absolute) |  | 1.42 | 0.03 | 0.42 | 0.73 | 0.2 | 1.17 | 0.33 | 0.66 | 0.88 | 1.73 | 1.14 | 0.6 | 0.4 | 0.58 | 0.4 | 1.27 | 2.91 | 1.74 | 0.47 | 0.03 | 0.69 | 1.37
| Analytical results for Yb in OREAS 265 (Certified Value 0.58 ppm) | [27 empty] | Certified
Yb | Round | Replicate | Lab | Lab | Lab | Lab | Lab | Lab | Lab | Lab | Lab | [17 empty] | 1
| No | No | 1.01 | 1.03 | 1.05 | 1.06 | 1.07 | 1.15 | 1.16 | 1.20 | 1.22 | [17 empty] | ppm
|  |  | AR*OES/MS | AR*OES/MS | AR*MS | AR*MS | AR*MS | AR*OES/MS | AR*OES/MS | AR*MS | AR*MS | [17 empty] | 2
|  |  | 0.25g | 01g | 25g | 0.25g | 0.5g | 0.25g | 0.5g | 0.5g | 0.2g | [17 empty] | 3
| 1 | 1 | 0.5 | 0.63 | 0.577 | 0.6 | 0.59 | 0.6 | 0.6 | 0.52 | 0.5382341 | [17 empty] | 1
| 1 | 2 | 0.5 | 0.62 | 0.577 | 0.6 | 0.67 | 0.6 | 0.6 | 0.54 | 0.5585807 | [17 empty] | 33
| 1 | 3 | 0.5 | 0.63 | 0.572 | 0.6 | 0.61 | 0.6 | 0.6 | 0.53 | 0.5576336 | [17 empty] | 16
| 1 | 4 | 0.5 | 0.65 | 0.584 | 0.6 | 0.62 | 0.6 | 0.6 | 0.54 | 0.5692169 | [17 empty] | 0.5815125
| 1 | 5 | 0.5 | 0.61 | 0.582 | 0.6 | 0.62 | 0.6 | 0.6 | 0.54 | 0.5769115 | [17 empty] | 130
| 1 | 6 | 0.6 | 0.62 | 0.565 | 0.6 | 0.58 | 0.6 | 0.6 | 0.56 | 0.5640995
| Mean |  | 0.5166667 | 0.6266667 | 0.5761667 | 0.6 | 0.615 | 0.6 | 0.6 | 0.5383333 | 0.5607794
| Median |  | 0.5 | 0.625 | 0.577 | 0.6 | 0.615 | 0.6 | 0.6 | 0.54 | 0.5613401
| Std Dev. |  | 0.04082483 | 0.0136626 | 0.006911343 | 0 | 0.03146427 | 0 | 0 | 0.0132916 | 0.01315661
| Rel.Std.Dev. |  | 7.902% | 2.18% | 1.2% | 0% | 5.116% | 0% | 0% | 2.469% | 2.346%
| PDM3 |  | -11.15% | 7.765% | -0.9193% | 3.179% | 5.759% | 3.179% | 3.179% | -7.425% | -3.565%
| Z-Score (Absolute) |  | 2.36 | 0.75 | 0.67 | 0 | 0.42 | 0 | 0 | 1.74 | 1.11
| Analytical results for Zn in OREAS 265 (Certified Value 36.3 ppm) | [27 empty] | Certified
Zn | Round | Replicate | Lab | Lab | Lab | Lab | Lab | Lab | Lab | Lab | Lab | Lab | Lab | Lab | Lab | Lab | Lab | Lab | Lab | Lab | Lab | Lab | Lab | Lab | Lab | Lab | Lab |  | 1
| No | No | 1.01 | 1.02 | 1.03 | 1.04 | 1.05 | 1.06 | 1.07 | 1.08 | 1.09 | 1.10 | 1.11 | 1.12 | 1.13 | 1.14 | 1.15 | 1.16 | 1.18 | 1.19 | 1.20 | 1.21 | 1.22 | 1.23 | 1.28 | 1.29 | 1.30 |  | ppm
|  |  | AR*OES/MS | AR*MS | AR*OES/MS | AR*OES/MS | AR*MS | AR*OES | AR*OES/MS | AR*MS | AR*MS | AR*MS | AR*MS | AR*MS | AR*MS | AR*MS | AR*OES/MS | AR*OES/MS | AR*OES/MS | AR*MS | AR*MS | AR*OES/MS | AR*MS | AR*OES | AR*OES/MS | AR*OES/MS | AR*OES |  | 1
|  |  | 0.25g | 0.5g | 01g | 01g | 25g | 0.25g | 0.5g | 0.5g | 01g | 0.5g | 0.5g | 15g | 0.5g | 0.2g | 0.25g | 0.5g | 0.5g | 0.5g | 0.5g | 0.25g | 0.2g | 0.5g | 0.5g | 0.5g | 0.2g |  | 2
| 1 | 1 | 34 | 37 | 39 | 35.93485 | 36 | 38 | 38 | 38 | 35 | 36 | 37 | 36.1 | 36.4 | 31 | 36 | 38 | 31 | 36 | 23.9 | 35 | 36.76587 | 25.09 | 51.343 | 35 | 33.22519713 |  | 1
| 1 | 2 | 33 | 37 | 39 | 37.9631 | 38 | 38 | 39 | 35 | 36 | 36 | 35 | 35.4 | 37.7 | 30 | 36 | 40 | 30 | 36 | 26.6 | 36 | 37.4441 | 24.62 | 52.446 | 35 | 31.55657835 |  | 15
| 1 | 3 | 33 | 37 | 40 | 35.78318 | 36 | 37 | 39 | 35 | 36 | 36 | 34 | 35.4 | 37.1 | 30 | 37 | 39 | 30 | 35 | 25.4 | 36 | 38.32695 | 25.041 | 52.084 | 34 | 30.34784508 |  | 16
| 1 | 4 | 33 | 37 | 40 | 39.14266 | 37 | 36 | 39 | 35 | 36 | 35 | 34 | 36.7 | 36.7 | 30 | 36 | 39 | 31 | 36 | 26.2 | 36 | 37.79183 | 24.39 | 52.18 | 34 | 31.94925418 |  | 36.31232
| 1 | 5 | 34 | 38 | 40 | 34.18116 | 37 | 37 | 39 | 35 | 36 | 35 | 35 | 37.3 | 37.5 | 30 | 35 | 39 | 31 | 37 | 25.8 | 37 | 37.47824 | 25.03 | 51.804 | 34 | 33.45542247 |  | 131
| 1 | 6 | 34 | 37 | 39 | 37.22004 | 38 | 37 | 39 | 35 | 36 | 36 | 34 | 36.2 | 37.5 | 30 | 36 | 40 | 31 | 36 | 27.7 | 37 | 36.991 | 24.65 | 51.924 | 35 | 31.85955154
| Mean |  | 33.5 | 37.16667 | 39.5 | 36.70417 | 37 | 37.16667 | 38.83333 | 35.5 | 35.83333 | 35.66667 | 34.83333 | 36.18333 | 37.15 | 30.16667 | 36 | 39.16667 | 30.66667 | 36 | 25.93333 | 36.16667 | 37.46633 | 24.8035 | 51.9635 | 34.5 | 32.06564
| Median |  | 33.5 | 37 | 39.5 | 36.57744 | 37 | 37 | 39 | 35 | 36 | 36 | 34.5 | 36.15 | 37.3 | 30 | 36 | 39 | 31 | 36 | 26 | 36 | 37.46117 | 24.84 | 52.004 | 34.5 | 31.90440286
| Std Dev. |  | 0.5477226 | 0.4082483 | 0.5477226 | 1.766519 | 0.8944272 | 0.7527727 | 0.4082483 | 1.224745 | 0.4082483 | 0.5163978 | 1.169045 | 0.7413951 | 0.5128353 | 0.4082483 | 0.6324555 | 0.7527727 | 0.5163978 | 0.6324555 | 1.270695 | 0.7527727 | 0.5592555 | 0.2891392 | 0.3758243 | 0.5477226 | 1.143857
| Rel.Std.Dev. |  | 1.635% | 1.098% | 1.387% | 4.813% | 2.417% | 2.025% | 1.051% | 3.45% | 1.139% | 1.448% | 3.356% | 2.049% | 1.38% | 1.353% | 1.757% | 1.922% | 1.684% | 1.757% | 4.9% | 2.081% | 1.493% | 1.166% | 0.7232% | 1.588% | 3.567%
| PDM3 |  | -7.745% | 2.353% | 8.779% | 1.079% | 1.894% | 2.353% | 6.943% | -2.237% | -1.319% | -1.778% | -4.073% | -0.3552% | 2.307% | -16.92% | -0.8601% | 7.861% | -15.55% | -0.8601% | -28.58% | -0.4011% | 3.178% | -31.69% | 43.1% | -4.991% | -11.69%
| Z-Score (Absolute) |  | 1.44 | 0.67 | 2.02 | 0.41 | 0.58 | 0.67 | 1.64 | 0.29 | 0.1 | 0.19 | 0.67 | 0.11 | 0.66 | 3.37 | 0 | 1.83 | 3.08 | 0 | 5.82 | 0.1 | 0.85 | 6.47 | 9.23 | 0.87 | 2.27
| Analytical results for Zr in OREAS 265 (Certified Value 31.1 ppm) | [27 empty] | Certified
Zr | Round | Replicate | Lab | Lab | Lab | Lab | Lab | Lab | Lab | Lab | Lab | Lab | Lab | Lab | Lab | Lab | Lab | Lab | Lab | Lab | Lab | Lab | Lab | [5 empty] | 1
| No | No | 1.01 | 1.02 | 1.03 | 1.04 | 1.05 | 1.06 | 1.07 | 1.08 | 1.09 | 1.10 | 1.11 | 1.12 | 1.14 | 1.15 | 1.16 | 1.17 | 1.19 | 1.20 | 1.21 | 1.22 | 1.29 | [5 empty] | ppm
|  |  | AR*OES/MS | AR*MS | AR*OES/MS | AR*OES/MS | AR*MS | AR*OES | AR*OES/MS | AR*MS | AR*MS | AR*MS | AR*MS | AR*MS | AR*MS | AR*OES/MS | AR*OES/MS | AR*OES | AR*MS | AR*MS | AR*OES/MS | AR*MS | AR*OES/MS | [5 empty] | 1
|  |  | 0.25g | 0.5g | 01g | 01g | 25g | 0.25g | 0.5g | 0.5g | 01g | 0.5g | 0.5g | 15g | 0.2g | 0.25g | 0.5g | 0.25g | 0.5g | 0.5g | 0.25g | 0.2g | 0.5g | [5 empty] | 1
| 1 | 1 | 34.6 | 29.4 | 35.5 | 37.28351 | 9.6 | 34.7 | 29 | 24.2 | 31.9 | 23 | 27.9 | 13.8 | 32.1 | 34.8 | 3.6 | 38.63 | 22.2 | 30 | 30.8 | 30.88845 | 33.4 | [5 empty] | 1
| 1 | 2 | 34.3 | 25.3 | 35.4 | 34.07877 | 11.4 | 34.7 | 30 | 25.9 | 33.3 | 21.7 | 26.8 | 19.8 | 32.3 | 34.3 | 3.9 | 38.39 | 22.1 | 32.6 | 33 | 30.35142 | 33.2 | [5 empty] | 16
| 1 | 3 | 34.3 | 27.5 | 33.7 | 35.1719 | 9.4 | 35 | 28 | 23.5 | 33.2 | 22.3 | 24.4 | 21.4 | 33.5 | 34.9 | 3.6 | 38.64 | 25.9 | 31.7 | 33.5 | 31.56728 | 28.9 | [5 empty] | 16
| 1 | 4 | 33.5 | 29.1 | 33.6 | 34.65036 | 9 | 33.6 | 30 | 22.2 | 34.1 | 20.7 | 26 | 19.7 | 32 | 34.7 | 2.3 | 38.61 | 24 | 32.4 | 34.6 | 31.40034 | 32.6 | [5 empty] | 31.05816
| 1 | 5 | 35 | 28 | 34.3 | 37.10368 | 9.2 | 33.5 | 30 | 24.8 | 32.7 | 22.4 | 24.3 | 20.6 | 33 | 34.5 | 3.3 | 38.29 | 23.3 | 32.5 | 34 | 30.94998 | 30.8 | [5 empty] | 132
| 1 | 6 | 34.6 | 28.9 | 35 | 33.31503 | 9 | 34.1 | 31 | 22 | 33.3 | 23.8 | 23.9 | 16.2 | 32.2 | 34.9 | 1.5 | 38.7 | 27.7 | 35.4 | 34.2 | 30.36106 | 30
| Mean |  | 34.38333 | 28.03333 | 34.58333 | 35.26721 | 9.6 | 34.26667 | 29.66667 | 23.76667 | 33.08333 | 22.31667 | 25.55 | 18.58333 | 32.51667 | 34.68333 | 3.033333 | 38.54333 | 24.2 | 32.43333 | 33.35 | 30.91976 | 31.48333
| Median |  | 34.45 | 28.45 | 34.65 | 34.91113 | 9.3 | 34.4 | 30 | 23.85 | 33.25 | 22.35 | 25.2 | 19.75 | 32.25 | 34.75 | 3.45 | 38.62 | 23.65 | 32.45 | 33.75 | 30.91922 | 31.7
| Std Dev. |  | 0.5036533 | 1.517454 | 0.8376555 | 1.615618 | 0.9121403 | 0.628225 | 1.032796 | 1.513495 | 0.7332576 | 1.064738 | 1.605927 | 2.942391 | 0.5980524 | 0.2401388 | 0.9330952 | 0.1634217 | 2.209072 | 1.748904 | 1.367845 | 0.5074029 | 1.855173
| Rel.Std.Dev. |  | 1.465% | 5.413% | 2.422% | 4.581% | 9.501% | 1.833% | 3.481% | 6.368% | 2.216% | 4.771% | 6.285% | 15.83% | 1.839% | 0.6924% | 30.76% | 0.424% | 9.128% | 5.392% | 4.101% | 1.641% | 5.893%
| PDM3 |  | 10.71% | -9.739% | 11.35% | 13.55% | -69.09% | 10.33% | -4.48% | -23.48% | 6.521% | -28.15% | -17.73% | -40.17% | 4.696% | 11.67% | -90.23% | 24.1% | -22.08% | 4.428% | 7.379% | -0.4456% | 1.369%
| Z-Score (Absolute) |  | 0.61 | 0.73 | 0.65 | 0.8 | 4.61 | 0.59 | 0.38 | 1.63 | 0.34 | 1.93 | 1.25 | 2.72 | 0.22 | 0.67 | 6 | 1.49 | 1.53 | 0.2 | 0.39 | 0.12 | 0
Note on C17: Z-Scores have been calculated inclusive of individual outliers. In general, laboratory batches are rejected if Z-Score > 2.5.
Note on C36: Z-Scores have been calculated inclusive of individual outliers. In general, laboratory batches are rejected if Z-Score > 2.5.
Note on C54: Z-Scores have been calculated inclusive of individual outliers. In general, laboratory batches are rejected if Z-Score > 2.5.
Note on C72: Z-Scores have been calculated inclusive of individual outliers. In general, laboratory batches are rejected if Z-Score > 2.5.
Note on C90: Z-Scores have been calculated inclusive of individual outliers. In general, laboratory batches are rejected if Z-Score > 2.5.
Note on C109: Z-Scores have been calculated inclusive of individual outliers. In general, laboratory batches are rejected if Z-Score > 2.5.
Note on C127: Z-Scores have been calculated inclusive of individual outliers. In general, laboratory batches are rejected if Z-Score > 2.5.
Note on C145: Z-Scores have been calculated inclusive of individual outliers. In general, laboratory batches are rejected if Z-Score > 2.5.
Note on C163: Z-Scores have been calculated inclusive of individual outliers. In general, laboratory batches are rejected if Z-Score > 2.5.
Note on C181: Z-Scores have been calculated inclusive of individual outliers. In general, laboratory batches are rejected if Z-Score > 2.5.
Note on C199: Z-Scores have been calculated inclusive of individual outliers. In general, laboratory batches are rejected if Z-Score > 2.5.
Note on C217: Z-Scores have been calculated inclusive of individual outliers. In general, laboratory batches are rejected if Z-Score > 2.5.
Note on C235: Z-Scores have been calculated inclusive of individual outliers. In general, laboratory batches are rejected if Z-Score > 2.5.
Note on C253: Z-Scores have been calculated inclusive of individual outliers. In general, laboratory batches are rejected if Z-Score > 2.5.
Note on C271: Z-Scores have been calculated inclusive of individual outliers. In general, laboratory batches are rejected if Z-Score > 2.5.
Note on C289: Z-Scores have been calculated inclusive of individual outliers. In general, laboratory batches are rejected if Z-Score > 2.5.
Note on C308: Z-Scores have been calculated inclusive of individual outliers. In general, laboratory batches are rejected if Z-Score > 2.5.
Note on C326: Z-Scores have been calculated inclusive of individual outliers. In general, laboratory batches are rejected if Z-Score > 2.5.
Note on C344: Z-Scores have been calculated inclusive of individual outliers. In general, laboratory batches are rejected if Z-Score > 2.5.
Note on C362: Z-Scores have been calculated inclusive of individual outliers. In general, laboratory batches are rejected if Z-Score > 2.5.
Note on C380: Z-Scores have been calculated inclusive of individual outliers. In general, laboratory batches are rejected if Z-Score > 2.5.
Note on C398: Z-Scores have been calculated inclusive of individual outliers. In general, laboratory batches are rejected if Z-Score > 2.5.
Note on C417: Z-Scores have been calculated inclusive of individual outliers. In general, laboratory batches are rejected if Z-Score > 2.5.
Note on C435: Z-Scores have been calculated inclusive of individual outliers. In general, laboratory batches are rejected if Z-Score > 2.5.
Note on C453: Z-Scores have been calculated inclusive of individual outliers. In general, laboratory batches are rejected if Z-Score > 2.5.
Note on C471: Z-Scores have been calculated inclusive of individual outliers. In general, laboratory batches are rejected if Z-Score > 2.5.
Note on C489: Z-Scores have been calculated inclusive of individual outliers. In general, laboratory batches are rejected if Z-Score > 2.5.
Note on C507: Z-Scores have been calculated inclusive of individual outliers. In general, laboratory batches are rejected if Z-Score > 2.5.
Note on C526: Z-Scores have been calculated inclusive of individual outliers. In general, laboratory batches are rejected if Z-Score > 2.5.
Note on C544: Z-Scores have been calculated inclusive of individual outliers. In general, laboratory batches are rejected if Z-Score > 2.5.
Note on C562: Z-Scores have been calculated inclusive of individual outliers. In general, laboratory batches are rejected if Z-Score > 2.5.
Note on C580: Z-Scores have been calculated inclusive of individual outliers. In general, laboratory batches are rejected if Z-Score > 2.5.
Note on C598: Z-Scores have been calculated inclusive of individual outliers. In general, laboratory batches are rejected if Z-Score > 2.5.
Note on C616: Z-Scores have been calculated inclusive of individual outliers. In general, laboratory batches are rejected if Z-Score > 2.5.
Note on C635: Z-Scores have been calculated inclusive of individual outliers. In general, laboratory batches are rejected if Z-Score > 2.5.
Note on C653: Z-Scores have been calculated inclusive of individual outliers. In general, laboratory batches are rejected if Z-Score > 2.5.
Note on C671: Z-Scores have been calculated inclusive of individual outliers. In general, laboratory batches are rejected if Z-Score > 2.5.
Note on C689: Z-Scores have been calculated inclusive of individual outliers. In general, laboratory batches are rejected if Z-Score > 2.5.
Note on C708: Z-Scores have been calculated inclusive of individual outliers. In general, laboratory batches are rejected if Z-Score > 2.5.
Note on C726: Z-Scores have been calculated inclusive of individual outliers. In general, laboratory batches are rejected if Z-Score > 2.5.
Note on C744: Z-Scores have been calculated inclusive of individual outliers. In general, laboratory batches are rejected if Z-Score > 2.5.
Note on C762: Z-Scores have been calculated inclusive of individual outliers. In general, laboratory batches are rejected if Z-Score > 2.5.
Note on C780: Z-Scores have been calculated inclusive of individual outliers. In general, laboratory batches are rejected if Z-Score > 2.5.
Note on C798: Z-Scores have been calculated inclusive of individual outliers. In general, laboratory batches are rejected if Z-Score > 2.5.
Note on C816: Z-Scores have been calculated inclusive of individual outliers. In general, laboratory batches are rejected if Z-Score > 2.5.
Note on C834: Z-Scores have been calculated inclusive of individual outliers. In general, laboratory batches are rejected if Z-Score > 2.5.
Note on C852: Z-Scores have been calculated inclusive of individual outliers. In general, laboratory batches are rejected if Z-Score > 2.5.
Note on C870: Z-Scores have been calculated inclusive of individual outliers. In general, laboratory batches are rejected if Z-Score > 2.5.
Note on C888: Z-Scores have been calculated inclusive of individual outliers. In general, laboratory batches are rejected if Z-Score > 2.5.
Note on C906: Z-Scores have been calculated inclusive of individual outliers. In general, laboratory batches are rejected if Z-Score > 2.5.
Note on C924: Z-Scores have been calculated inclusive of individual outliers. In general, laboratory batches are rejected if Z-Score > 2.5.
Note on C942: Z-Scores have been calculated inclusive of individual outliers. In general, laboratory batches are rejected if Z-Score > 2.5.
Note on C961: Z-Scores have been calculated inclusive of individual outliers. In general, laboratory batches are rejected if Z-Score > 2.5.
Note on C979: Z-Scores have been calculated inclusive of individual outliers. In general, laboratory batches are rejected if Z-Score > 2.5.
Note on C997: Z-Scores have been calculated inclusive of individual outliers. In general, laboratory batches are rejected if Z-Score > 2.5.
Note on C1015: Z-Scores have been calculated inclusive of individual outliers. In general, laboratory batches are rejected if Z-Score > 2.5.
Note on C1033: Z-Scores have been calculated inclusive of individual outliers. In general, laboratory batches are rejected if Z-Score > 2.5.
Note on C1051: Z-Scores have been calculated inclusive of individual outliers. In general, laboratory batches are rejected if Z-Score > 2.5.
Note on C1069: Z-Scores have been calculated inclusive of individual outliers. In general, laboratory batches are rejected if Z-Score > 2.5.
Note on C1087: Z-Scores have been calculated inclusive of individual outliers. In general, laboratory batches are rejected if Z-Score > 2.5.
Note on C1105: Z-Scores have been calculated inclusive of individual outliers. In general, laboratory batches are rejected if Z-Score > 2.5.
Note on C1123: Z-Scores have been calculated inclusive of individual outliers. In general, laboratory batches are rejected if Z-Score > 2.5.
Note on C1141: Z-Scores have been calculated inclusive of individual outliers. In general, laboratory batches are rejected if Z-Score > 2.5.
Note on C1159: Z-Scores have been calculated inclusive of individual outliers. In general, laboratory batches are rejected if Z-Score > 2.5.

## Fusion XRF
| Analytical results for Al2O3 in OREAS 265 (Indicative Value 12.86 wt.%) |  |  | Indicative
Al2O3 | Round | Replicate | BV Geo | 1
| No | No | Perth | wt.%
|  |  | BF*XRF | 2
2
| 1 | 1 | 12.85 | 1
| 1 | 2 | 12.87 | 9
| Mean |  | 12.86 | 16
| Median |  | 12.86 | 12.86
| Std Dev. |  | 0.01414214 | 15
| Rel.Std.Dev. |  | 0.11%
| PDM3 |  | 0%
| Z-Score (Absolute) |  | NA
| Analytical results for As in OREAS 265 (Indicative Value 200 ppm) |  |  | Indicative
As | Round | Replicate | BV Geo | 1
| No | No | Perth | ppm
|  |  | BF*XRF | 0
0
| 1 | 1 | 200 | 1
| 1 | 2 | 200 | 10
| Mean |  | 200 | 16
| Median |  | 200 | 200
| Std Dev. |  | 0 | 16
| Rel.Std.Dev. |  | 0%
| PDM3 |  | 0%
| Z-Score (Absolute) |  | NA
| Analytical results for BaO in OREAS 265 (Indicative Value 610 ppm) |  |  | Indicative
BaO | Round | Replicate | BV Geo | 1
| No | No | Perth | ppm
|  |  | BF*XRF | 0
0
| 1 | 1 | 590 | 1
| 1 | 2 | 630 | 11
| Mean |  | 610 | 16
| Median |  | 610 | 610
| Std Dev. |  | 28.28427 | 17
| Rel.Std.Dev. |  | 4.637%
| PDM3 |  | 0%
| Z-Score (Absolute) |  | NA
| Analytical results for CaO in OREAS 265 (Indicative Value 1.21 wt.%) |  |  | Indicative
CaO | Round | Replicate | BV Geo | 1
| No | No | Perth | wt.%
|  |  | BF*XRF | 2
2
| 1 | 1 | 1.2 | 1
| 1 | 2 | 1.21 | 12
| Mean |  | 1.205 | 16
| Median |  | 1.205 | 1.205
| Std Dev. |  | 0.007071068 | 18
| Rel.Std.Dev. |  | 0.5868%
| PDM3 |  | 0%
| Z-Score (Absolute) |  | NA
| Analytical results for Cl in OREAS 265 (Indicative Value 175 ppm) |  |  | Indicative
Cl | Round | Replicate | BV Geo | 1
| No | No | Perth | ppm
|  |  | BF*XRF | 0
0
| 1 | 1 | 190 | 1
| 1 | 2 | 160 | 13
| Mean |  | 175 | 16
| Median |  | 175 | 175
| Std Dev. |  | 21.2132 | 19
| Rel.Std.Dev. |  | 12.12%
| PDM3 |  | 0%
| Z-Score (Absolute) |  | NA
| Analytical results for Co in OREAS 265 (Indicative Value 20 ppm) |  |  | Indicative
Co | Round | Replicate | BV Geo | 1
| No | No | Perth | ppm
|  |  | BF*XRF | 1
1
| 1 | 1 | 20 | 1
| 1 | 2 | 20 | 14
| Mean |  | 20 | 16
| Median |  | 20 | 20
| Std Dev. |  | 0 | 20
| Rel.Std.Dev. |  | 0%
| PDM3 |  | 0%
| Z-Score (Absolute) |  | NA
| Analytical results for Cr2O3 in OREAS 265 (Indicative Value 165 ppm) |  |  | Indicative
Cr2O3 | Round | Replicate | BV Geo | 1
| No | No | Perth | ppm
|  |  | BF*XRF | 0
0
| 1 | 1 | 170 | 1
| 1 | 2 | 160 | 15
| Mean |  | 165 | 16
| Median |  | 165 | 165
| Std Dev. |  | 7.071068 | 21
| Rel.Std.Dev. |  | 4.285%
| PDM3 |  | 0%
| Z-Score (Absolute) |  | NA
| Analytical results for Cu in OREAS 265 (Indicative Value 30 ppm) |  |  | Indicative
Cu | Round | Replicate | BV Geo | 1
| No | No | Perth | ppm
|  |  | BF*XRF | 1
1
| 1 | 1 | 30 | 1
| 1 | 2 | 30 | 16
| Mean |  | 30 | 16
| Median |  | 30 | 30
| Std Dev. |  | 0 | 22
| Rel.Std.Dev. |  | 0%
| PDM3 |  | 0%
| Z-Score (Absolute) |  | NA
| Analytical results for Fe2O3 in OREAS 265 (Indicative Value 5 wt.%) |  |  | Indicative
Fe2O3 | Round | Replicate | BV Geo | 1
| No | No | Perth | wt.%
|  |  | BF*XRF | 2
2
| 1 | 1 | 4.99 | 1
| 1 | 2 | 5.01 | 9
| Mean |  | 5 | 16
| Median |  | 5 | 5
| Std Dev. |  | 0.01414214 | 15
| Rel.Std.Dev. |  | 0.2828%
| PDM3 |  | 0%
| Z-Score (Absolute) |  | NA
| Analytical results for K2O in OREAS 265 (Indicative Value 2.36 wt.%) |  |  | Indicative
K2O | Round | Replicate | BV Geo | 1
| No | No | Perth | wt.%
|  |  | BF*XRF | 2
2
| 1 | 1 | 2.35 | 1
| 1 | 2 | 2.36 | 10
| Mean |  | 2.355 | 16
| Median |  | 2.355 | 2.355
| Std Dev. |  | 0.007071068 | 16
| Rel.Std.Dev. |  | 0.3003%
| PDM3 |  | 0%
| Z-Score (Absolute) |  | NA
| Analytical results for MgO in OREAS 265 (Indicative Value 1.47 wt.%) |  |  | Indicative
MgO | Round | Replicate | BV Geo | 1
| No | No | Perth | wt.%
|  |  | BF*XRF | 2
2
| 1 | 1 | 1.47 | 1
| 1 | 2 | 1.47 | 11
| Mean |  | 1.47 | 16
| Median |  | 1.47 | 1.47
| Std Dev. |  | 0 | 17
| Rel.Std.Dev. |  | 0%
| PDM3 |  | 0%
| Z-Score (Absolute) |  | NA
| Analytical results for MnO in OREAS 265 (Indicative Value 0.04 wt.%) |  |  | Indicative
MnO | Round | Replicate | BV Geo | 1
| No | No | Perth | wt.%
|  |  | BF*XRF | 3
3
| 1 | 1 | 0.039 | 1
| 1 | 2 | 0.04 | 12
| Mean |  | 0.0395 | 16
| Median |  | 0.0395 | 0.0395
| Std Dev. |  | 0.0007071068 | 18
| Rel.Std.Dev. |  | 1.79%
| PDM3 |  | 0%
| Z-Score (Absolute) |  | NA
| Analytical results for Na2O in OREAS 265 (Indicative Value 1.03 wt.%) |  |  | Indicative
Na2O | Round | Replicate | BV Geo | 1
| No | No | Perth | wt.%
|  |  | BF*XRF | 2
2
| 1 | 1 | 1.02 | 1
| 1 | 2 | 1.03 | 13
| Mean |  | 1.025 | 16
| Median |  | 1.025 | 1.025
| Std Dev. |  | 0.007071068 | 19
| Rel.Std.Dev. |  | 0.6899%
| PDM3 |  | 0%
| Z-Score (Absolute) |  | NA
| Analytical results for Ni in OREAS 265 (Indicative Value 60 ppm) |  |  | Indicative
Ni | Round | Replicate | BV Geo | 1
| No | No | Perth | ppm
|  |  | BF*XRF | 0
0
| 1 | 1 | 60 | 1
| 1 | 2 | 60 | 14
| Mean |  | 60 | 16
| Median |  | 60 | 60
| Std Dev. |  | 0 | 20
| Rel.Std.Dev. |  | 0%
| PDM3 |  | 0%
| Z-Score (Absolute) |  | NA
| Analytical results for P2O5 in OREAS 265 (Indicative Value 0.175 wt.%) |  |  | Indicative
P2O5 | Round | Replicate | BV Geo | 1
| No | No | Perth | wt.%
|  |  | BF*XRF | 3
3
| 1 | 1 | 0.175 | 1
| 1 | 2 | 0.175 | 15
| Mean |  | 0.175 | 16
| Median |  | 0.175 | 0.175
| Std Dev. |  | 0 | 21
| Rel.Std.Dev. |  | 0%
| PDM3 |  | 0%
| Z-Score (Absolute) |  | NA
| Analytical results for Pb in OREAS 265 (Indicative Value 45 ppm) |  |  | Indicative
Pb | Round | Replicate | BV Geo | 1
| No | No | Perth | ppm
|  |  | BF*XRF | 1
1
| 1 | 1 | 40 | 1
| 1 | 2 | 50 | 16
| Mean |  | 45 | 16
| Median |  | 45 | 45
| Std Dev. |  | 7.071068 | 22
| Rel.Std.Dev. |  | 15.71%
| PDM3 |  | 0%
| Z-Score (Absolute) |  | NA
| Analytical results for S in OREAS 265 (Indicative Value 0.008 wt.%) |  |  | Indicative
S | Round | Replicate | BV Geo | 1
| No | No | Perth | wt.%
|  |  | BF*XRF | 3
3
| 1 | 1 | 0.0084 | 1
| 1 | 2 | 0.0084 | 1
| Mean |  | 0.0084 | 16
| Median |  | 0.0084 | 0.00840945
| Std Dev. |  | 0 | 15
| Rel.Std.Dev. |  | 0%
| PDM3 |  | -0.1124%
| Z-Score (Absolute) |  | NA
| Analytical results for SiO2 in OREAS 265 (Indicative Value 71.93 wt.%) |  |  | Indicative
SiO2 | Round | Replicate | BV Geo | 1
| No | No | Perth | wt.%
|  |  | BF*XRF | 2
2
| 1 | 1 | 71.95 | 1
| 1 | 2 | 71.9 | 10
| Mean |  | 71.925 | 16
| Median |  | 71.925 | 71.925
| Std Dev. |  | 0.03535534 | 16
| Rel.Std.Dev. |  | 0.04916%
| PDM3 |  | 2.22e-14%
| Z-Score (Absolute) |  | NA
| Analytical results for Sn in OREAS 265 (Indicative Value 20 ppm) |  |  | Indicative
Sn | Round | Replicate | BV Geo | 1
| No | No | Perth | ppm
|  |  | BF*XRF | 1
1
| 1 | 1 | 20 | 1
| 1 | 2 | 20 | 11
| Mean |  | 20 | 16
| Median |  | 20 | 20
| Std Dev. |  | 0 | 17
| Rel.Std.Dev. |  | 0%
| PDM3 |  | 0%
| Z-Score (Absolute) |  | NA
| Analytical results for Sr in OREAS 265 (Indicative Value 211 ppm) |  |  | Indicative
Sr | Round | Replicate | BV Geo | 1
| No | No | Perth | ppm
|  |  | BF*XRF | 0
0
| 1 | 1 | 170 | 1
| 1 | 2 | 250 | 12
| Mean |  | 210 | 16
| Median |  | 210 | 211.3986
| Std Dev. |  | 56.56854 | 18
| Rel.Std.Dev. |  | 26.94%
| PDM3 |  | -0.6616%
| Z-Score (Absolute) |  | NA
| Analytical results for TiO2 in OREAS 265 (Indicative Value 0.85 wt.%) |  |  | Indicative
TiO2 | Round | Replicate | BV Geo | 1
| No | No | Perth | wt.%
|  |  | BF*XRF | 3
3
| 1 | 1 | 0.847 | 1
| 1 | 2 | 0.852 | 13
| Mean |  | 0.8495 | 16
| Median |  | 0.8495 | 0.8495
| Std Dev. |  | 0.003535534 | 19
| Rel.Std.Dev. |  | 0.4162%
| PDM3 |  | -1.11e-14%
| Z-Score (Absolute) |  | NA
| Analytical results for V2O5 in OREAS 265 (Indicative Value 155 ppm) |  |  | Indicative
V2O5 | Round | Replicate | BV Geo | 1
| No | No | Perth | ppm
|  |  | BF*XRF | 0
0
| 1 | 1 | 160 | 1
| 1 | 2 | 150 | 14
| Mean |  | 155 | 16
| Median |  | 155 | 155
| Std Dev. |  | 7.071068 | 20
| Rel.Std.Dev. |  | 4.562%
| PDM3 |  | 0%
| Z-Score (Absolute) |  | NA
| Analytical results for Zn in OREAS 265 (Indicative Value 65 ppm) |  |  | Indicative
Zn | Round | Replicate | BV Geo | 1
| No | No | Perth | ppm
|  |  | BF*XRF | 0
0
| 1 | 1 | 60 | 1
| 1 | 2 | 70 | 15
| Mean |  | 65 | 16
| Median |  | 65 | 65
| Std Dev. |  | 7.071068 | 21
| Rel.Std.Dev. |  | 10.88%
| PDM3 |  | 0%
| Z-Score (Absolute) |  | NA
| Analytical results for Zr in OREAS 265 (Indicative Value 267 ppm) |  |  | Indicative
Zr | Round | Replicate | BV Geo | 1
| No | No | Perth | ppm
|  |  | BF*XRF | 0
0
| 1 | 1 | 259 | 1
| 1 | 2 | 274 | 16
| Mean |  | 266.5 | 16
| Median |  | 266.5 | 266.51592
| Std Dev. |  | 10.6066 | 22
| Rel.Std.Dev. |  | 3.98%
| PDM3 |  | -0.005973%
| Z-Score (Absolute) |  | NA
Note on C13: Z-Scores have been calculated inclusive of individual outliers. In general, laboratory batches are rejected if Z-Score > 2.5.
Note on C27: Z-Scores have been calculated inclusive of individual outliers. In general, laboratory batches are rejected if Z-Score > 2.5.
Note on C41: Z-Scores have been calculated inclusive of individual outliers. In general, laboratory batches are rejected if Z-Score > 2.5.
Note on C55: Z-Scores have been calculated inclusive of individual outliers. In general, laboratory batches are rejected if Z-Score > 2.5.
Note on C69: Z-Scores have been calculated inclusive of individual outliers. In general, laboratory batches are rejected if Z-Score > 2.5.
Note on C83: Z-Scores have been calculated inclusive of individual outliers. In general, laboratory batches are rejected if Z-Score > 2.5.
Note on C97: Z-Scores have been calculated inclusive of individual outliers. In general, laboratory batches are rejected if Z-Score > 2.5.
Note on C111: Z-Scores have been calculated inclusive of individual outliers. In general, laboratory batches are rejected if Z-Score > 2.5.
Note on C125: Z-Scores have been calculated inclusive of individual outliers. In general, laboratory batches are rejected if Z-Score > 2.5.
Note on C139: Z-Scores have been calculated inclusive of individual outliers. In general, laboratory batches are rejected if Z-Score > 2.5.
Note on C153: Z-Scores have been calculated inclusive of individual outliers. In general, laboratory batches are rejected if Z-Score > 2.5.
Note on C167: Z-Scores have been calculated inclusive of individual outliers. In general, laboratory batches are rejected if Z-Score > 2.5.
Note on C181: Z-Scores have been calculated inclusive of individual outliers. In general, laboratory batches are rejected if Z-Score > 2.5.
Note on C195: Z-Scores have been calculated inclusive of individual outliers. In general, laboratory batches are rejected if Z-Score > 2.5.
Note on C209: Z-Scores have been calculated inclusive of individual outliers. In general, laboratory batches are rejected if Z-Score > 2.5.
Note on C223: Z-Scores have been calculated inclusive of individual outliers. In general, laboratory batches are rejected if Z-Score > 2.5.
Note on C237: Z-Scores have been calculated inclusive of individual outliers. In general, laboratory batches are rejected if Z-Score > 2.5.
Note on C251: Z-Scores have been calculated inclusive of individual outliers. In general, laboratory batches are rejected if Z-Score > 2.5.
Note on C265: Z-Scores have been calculated inclusive of individual outliers. In general, laboratory batches are rejected if Z-Score > 2.5.
Note on C279: Z-Scores have been calculated inclusive of individual outliers. In general, laboratory batches are rejected if Z-Score > 2.5.
Note on C293: Z-Scores have been calculated inclusive of individual outliers. In general, laboratory batches are rejected if Z-Score > 2.5.
Note on C307: Z-Scores have been calculated inclusive of individual outliers. In general, laboratory batches are rejected if Z-Score > 2.5.
Note on C321: Z-Scores have been calculated inclusive of individual outliers. In general, laboratory batches are rejected if Z-Score > 2.5.
Note on C335: Z-Scores have been calculated inclusive of individual outliers. In general, laboratory batches are rejected if Z-Score > 2.5.

## Thermograv
| Analytical results for LOI1000 in OREAS 265 (Indicative Value 2.8 wt.%) |  |  | Indicative
LOI1000 | Round | Replicate | BV Geo | 1
| No | No | Perth | wt.%
|  |  | LOI*TGA | 2
2
| 1 | 1 | 2.82 | 1
| 1 | 2 | 2.77 | 18
| Mean |  | 2.795 | 16
| Median |  | 2.795 | 2.795
| Std Dev. |  | 0.03535534 | 24
| Rel.Std.Dev. |  | 1.265%
| PDM3 |  | 0%
| Z-Score (Absolute) |  | NA
Note on C13: Z-Scores have been calculated inclusive of individual outliers. In general, laboratory batches are rejected if Z-Score > 2.5.

## Laser Ablation
| Analytical results for Ag in OREAS 265 (Indicative Value 0.65 ppm) |  |  | Indicative
Ag | Round | Replicate | BV Geo | 1
| No | No | Perth | ppm
|  |  | ABL*MS | 3
3
| 1 | 1 | 0.6 | 1
| 1 | 2 | 0.7 | 20
| Mean |  | 0.65 | 16
| Median |  | 0.65 | 0.65
| Std Dev. |  | 0.07071068 | 26
| Rel.Std.Dev. |  | 10.88%
| PDM3 |  | -2.22e-14%
| Z-Score (Absolute) |  | NA
| Analytical results for As in OREAS 265 (Indicative Value 199 ppm) |  |  | Indicative
As | Round | Replicate | BV Geo | 1
| No | No | Perth | ppm
|  |  | ABL*MS | 0
0
| 1 | 1 | 197 | 1
| 1 | 2 | 201 | 10
| Mean |  | 199 | 16
| Median |  | 199 | 199
| Std Dev. |  | 2.828427 | 27
| Rel.Std.Dev. |  | 1.421%
| PDM3 |  | 0%
| Z-Score (Absolute) |  | NA
| Analytical results for Ba in OREAS 265 (Indicative Value 524 ppm) |  |  | Indicative
Ba | Round | Replicate | BV Geo | 1
| No | No | Perth | ppm
|  |  | ABL*MS | 0
0
| 1 | 1 | 525 | 1
| 1 | 2 | 522 | 22
| Mean |  | 523.5 | 16
| Median |  | 523.5 | 523.5
| Std Dev. |  | 2.12132 | 28
| Rel.Std.Dev. |  | 0.4052%
| PDM3 |  | 0%
| Z-Score (Absolute) |  | NA
| Analytical results for Be in OREAS 265 (Indicative Value 2.6 ppm) |  |  | Indicative
Be | Round | Replicate | BV Geo | 1
| No | No | Perth | ppm
|  |  | ABL*MS | 2
2
| 1 | 1 | 2.8 | 1
| 1 | 2 | 2.4 | 23
| Mean |  | 2.6 | 16
| Median |  | 2.6 | 2.6
| Std Dev. |  | 0.2828427 | 29
| Rel.Std.Dev. |  | 10.88%
| PDM3 |  | -2.22e-14%
| Z-Score (Absolute) |  | NA
| Analytical results for Bi in OREAS 265 (Indicative Value 2.16 ppm) |  |  | Indicative
Bi | Round | Replicate | BV Geo | 1
| No | No | Perth | ppm
|  |  | ABL*MS | 2
2
| 1 | 1 | 2.1 | 1
| 1 | 2 | 2.22 | 24
| Mean |  | 2.16 | 16
| Median |  | 2.16 | 2.16
| Std Dev. |  | 0.08485281 | 30
| Rel.Std.Dev. |  | 3.928%
| PDM3 |  | 0%
| Z-Score (Absolute) |  | NA
| Analytical results for Cd in OREAS 265 (Indicative Value 0.075 ppm) |  |  | Indicative
Cd | Round | Replicate | BV Geo | 1
| No | No | Perth | ppm
|  |  | ABL*MS | 3
3
| 1 | 1 | 0.1 | 1
| 1 | 2 | < 0.1 | 4
| Mean |  | 0.1 | 16
| Median |  | 0.1 | 0.075
| Std Dev. |  |  | 31
Rel.Std.Dev.
| PDM3 |  | 33.33%
| Z-Score (Absolute) |  | NA
| Analytical results for Ce in OREAS 265 (Indicative Value 93 ppm) |  |  | Indicative
Ce | Round | Replicate | BV Geo | 1
| No | No | Perth | ppm
|  |  | ABL*MS | 0
0
| 1 | 1 | 92.1 | 1
| 1 | 2 | 92.9 | 26
| Mean |  | 92.5 | 16
| Median |  | 92.5 | 92.5
| Std Dev. |  | 0.5656854 | 32
| Rel.Std.Dev. |  | 0.6116%
| PDM3 |  | 0%
| Z-Score (Absolute) |  | NA
| Analytical results for Co in OREAS 265 (Indicative Value 11.1 ppm) |  |  | Indicative
Co | Round | Replicate | BV Geo | 1
| No | No | Perth | ppm
|  |  | ABL*MS | 1
1
| 1 | 1 | 10.8 | 1
| 1 | 2 | 11.4 | 14
| Mean |  | 11.1 | 16
| Median |  | 11.1 | 11.1
| Std Dev. |  | 0.4242641 | 33
| Rel.Std.Dev. |  | 3.822%
| PDM3 |  | 2.22e-14%
| Z-Score (Absolute) |  | NA
| Analytical results for Cr in OREAS 265 (Indicative Value 113 ppm) |  |  | Indicative
Cr | Round | Replicate | BV Geo | 1
| No | No | Perth | ppm
|  |  | ABL*MS | 0
0
| 1 | 1 | 113 | 1
| 1 | 2 | 113 | 28
| Mean |  | 113 | 16
| Median |  | 113 | 113
| Std Dev. |  | 0 | 34
| Rel.Std.Dev. |  | 0%
| PDM3 |  | 0%
| Z-Score (Absolute) |  | NA
| Analytical results for Cs in OREAS 265 (Indicative Value 6.08 ppm) |  |  | Indicative
Cs | Round | Replicate | BV Geo | 1
| No | No | Perth | ppm
|  |  | ABL*MS | 2
2
| 1 | 1 | 5.98 | 1
| 1 | 2 | 6.18 | 29
| Mean |  | 6.08 | 16
| Median |  | 6.08 | 6.08
| Std Dev. |  | 0.1414214 | 35
| Rel.Std.Dev. |  | 2.326%
| PDM3 |  | 0%
| Z-Score (Absolute) |  | NA
| Analytical results for Cu in OREAS 265 (Indicative Value 24 ppm) |  |  | Indicative
Cu | Round | Replicate | BV Geo | 1
| No | No | Perth | ppm
|  |  | ABL*MS | 1
1
| 1 | 1 | 24 | 1
| 1 | 2 | 24 | 16
| Mean |  | 24 | 16
| Median |  | 24 | 24
| Std Dev. |  | 0 | 36
| Rel.Std.Dev. |  | 0%
| PDM3 |  | 0%
| Z-Score (Absolute) |  | NA
| Analytical results for Dy in OREAS 265 (Indicative Value 5.16 ppm) |  |  | Indicative
Dy | Round | Replicate | BV Geo | 1
| No | No | Perth | ppm
|  |  | ABL*MS | 2
2
| 1 | 1 | 5.11 | 1
| 1 | 2 | 5.21 | 31
| Mean |  | 5.16 | 16
| Median |  | 5.16 | 5.16
| Std Dev. |  | 0.07071068 | 37
| Rel.Std.Dev. |  | 1.37%
| PDM3 |  | 0%
| Z-Score (Absolute) |  | NA
| Analytical results for Er in OREAS 265 (Indicative Value 2.73 ppm) |  |  | Indicative
Er | Round | Replicate | BV Geo | 1
| No | No | Perth | ppm
|  |  | ABL*MS | 2
2
| 1 | 1 | 2.77 | 1
| 1 | 2 | 2.68 | 32
| Mean |  | 2.725 | 16
| Median |  | 2.725 | 2.725
| Std Dev. |  | 0.06363961 | 38
| Rel.Std.Dev. |  | 2.335%
| PDM3 |  | 0%
| Z-Score (Absolute) |  | NA
| Analytical results for Eu in OREAS 265 (Indicative Value 1.59 ppm) |  |  | Indicative
Eu | Round | Replicate | BV Geo | 1
| No | No | Perth | ppm
|  |  | ABL*MS | 2
2
| 1 | 1 | 1.56 | 1
| 1 | 2 | 1.62 | 33
| Mean |  | 1.59 | 16
| Median |  | 1.59 | 1.59
| Std Dev. |  | 0.04242641 | 39
| Rel.Std.Dev. |  | 2.668%
| PDM3 |  | 0%
| Z-Score (Absolute) |  | NA
| Analytical results for Ga in OREAS 265 (Indicative Value 19.1 ppm) |  |  | Indicative
Ga | Round | Replicate | BV Geo | 1
| No | No | Perth | ppm
|  |  | ABL*MS | 1
1
| 1 | 1 | 18.7 | 1
| 1 | 2 | 19.4 | 34
| Mean |  | 19.05 | 16
| Median |  | 19.05 | 19.05
| Std Dev. |  | 0.4949747 | 40
| Rel.Std.Dev. |  | 2.598%
| PDM3 |  | -2.22e-14%
| Z-Score (Absolute) |  | NA
| Analytical results for Gd in OREAS 265 (Indicative Value 5.97 ppm) |  |  | Indicative
Gd | Round | Replicate | BV Geo | 1
| No | No | Perth | ppm
|  |  | ABL*MS | 2
2
| 1 | 1 | 5.94 | 1
| 1 | 2 | 5.99 | 35
| Mean |  | 5.965 | 16
| Median |  | 5.965 | 5.965
| Std Dev. |  | 0.03535534 | 41
| Rel.Std.Dev. |  | 0.5927%
| PDM3 |  | 0%
| Z-Score (Absolute) |  | NA
| Analytical results for Ge in OREAS 265 (Indicative Value 1.4 ppm) |  |  | Indicative
Ge | Round | Replicate | BV Geo | 1
| No | No | Perth | ppm
|  |  | ABL*MS | 2
2
| 1 | 1 | 1.4 | 1
| 1 | 2 | 1.4 | 36
| Mean |  | 1.4 | 16
| Median |  | 1.4 | 1.4
| Std Dev. |  | 0 | 42
| Rel.Std.Dev. |  | 0%
| PDM3 |  | 0%
| Z-Score (Absolute) |  | NA
| Analytical results for Hf in OREAS 265 (Indicative Value 7.26 ppm) |  |  | Indicative
Hf | Round | Replicate | BV Geo | 1
| No | No | Perth | ppm
|  |  | ABL*MS | 2
2
| 1 | 1 | 7.24 | 1
| 1 | 2 | 7.28 | 20
| Mean |  | 7.26 | 16
| Median |  | 7.26 | 7.26
| Std Dev. |  | 0.02828427 | 26
| Rel.Std.Dev. |  | 0.3896%
| PDM3 |  | 0%
| Z-Score (Absolute) |  | NA
| Analytical results for Ho in OREAS 265 (Indicative Value 1 ppm) |  |  | Indicative
Ho | Round | Replicate | BV Geo | 1
| No | No | Perth | ppm
|  |  | ABL*MS | 2
2
| 1 | 1 | 1 | 1
| 1 | 2 | 0.99 | 21
| Mean |  | 0.995 | 16
| Median |  | 0.995 | 0.995
| Std Dev. |  | 0.007071068 | 27
| Rel.Std.Dev. |  | 0.7107%
| PDM3 |  | 2.22e-14%
| Z-Score (Absolute) |  | NA
| Analytical results for In in OREAS 265 (Indicative Value 0.05 ppm) |  |  | Indicative
In | Round | Replicate | BV Geo | 1
| No | No | Perth | ppm
|  |  | ABL*MS | 3
3
| 1 | 1 | 0.05 | 1
| 1 | 2 | 0.05 | 22
| Mean |  | 0.05 | 16
| Median |  | 0.05 | 0.05
| Std Dev. |  | 0 | 28
| Rel.Std.Dev. |  | 0%
| PDM3 |  | 0%
| Z-Score (Absolute) |  | NA
| Analytical results for La in OREAS 265 (Indicative Value 50 ppm) |  |  | Indicative
La | Round | Replicate | BV Geo | 1
| No | No | Perth | ppm
|  |  | ABL*MS | 0
0
| 1 | 1 | 49.6 | 1
| 1 | 2 | 50.6 | 23
| Mean |  | 50.1 | 16
| Median |  | 50.1 | 50.1
| Std Dev. |  | 0.7071068 | 29
| Rel.Std.Dev. |  | 1.411%
| PDM3 |  | 0%
| Z-Score (Absolute) |  | NA
| Analytical results for Lu in OREAS 265 (Indicative Value 0.35 ppm) |  |  | Indicative
Lu | Round | Replicate | BV Geo | 1
| No | No | Perth | ppm
|  |  | ABL*MS | 2
2
| 1 | 1 | 0.33 | 1
| 1 | 2 | 0.36 | 24
| Mean |  | 0.345 | 16
| Median |  | 0.345 | 0.345
| Std Dev. |  | 0.0212132 | 30
| Rel.Std.Dev. |  | 6.149%
| PDM3 |  | 0%
| Z-Score (Absolute) |  | NA
| Analytical results for Mn in OREAS 265 (Indicative Value 0.032 wt.%) |  |  | Indicative
Mn | Round | Replicate | BV Geo | 1
| No | No | Perth | wt.%
|  |  | ABL*MS | 3
3
| 1 | 1 | 0.0313 | 1
| 1 | 2 | 0.0318 | 25
| Mean |  | 0.03155 | 16
| Median |  | 0.03155 | 0.03155
| Std Dev. |  | 0.0003535534 | 31
| Rel.Std.Dev. |  | 1.121%
| PDM3 |  | -2.22e-14%
| Z-Score (Absolute) |  | NA
| Analytical results for Mo in OREAS 265 (Indicative Value 4.1 ppm) |  |  | Indicative
Mo | Round | Replicate | BV Geo | 1
| No | No | Perth | ppm
|  |  | ABL*MS | 2
2
| 1 | 1 | 4.2 | 1
| 1 | 2 | 4 | 26
| Mean |  | 4.1 | 16
| Median |  | 4.1 | 4.1
| Std Dev. |  | 0.1414214 | 32
| Rel.Std.Dev. |  | 3.449%
| PDM3 |  | 0%
| Z-Score (Absolute) |  | NA
| Analytical results for Nb in OREAS 265 (Indicative Value 30.3 ppm) |  |  | Indicative
Nb | Round | Replicate | BV Geo | 1
| No | No | Perth | ppm
|  |  | ABL*MS | 1
1
| 1 | 1 | 30 | 1
| 1 | 2 | 30.5 | 6
| Mean |  | 30.25 | 16
| Median |  | 30.25 | 30.25
| Std Dev. |  | 0.3535534 | 33
| Rel.Std.Dev. |  | 1.169%
| PDM3 |  | 0%
| Z-Score (Absolute) |  | NA
| Analytical results for Nd in OREAS 265 (Indicative Value 41.5 ppm) |  |  | Indicative
Nd | Round | Replicate | BV Geo | 1
| No | No | Perth | ppm
|  |  | ABL*MS | 1
1
| 1 | 1 | 40.8 | 1
| 1 | 2 | 42.1 | 28
| Mean |  | 41.45 | 16
| Median |  | 41.45 | 41.45
| Std Dev. |  | 0.9192388 | 34
| Rel.Std.Dev. |  | 2.218%
| PDM3 |  | 0%
| Z-Score (Absolute) |  | NA
| Analytical results for Ni in OREAS 265 (Indicative Value 55 ppm) |  |  | Indicative
Ni | Round | Replicate | BV Geo | 1
| No | No | Perth | ppm
|  |  | ABL*MS | 0
0
| 1 | 1 | 56 | 1
| 1 | 2 | 54 | 14
| Mean |  | 55 | 16
| Median |  | 55 | 55
| Std Dev. |  | 1.414214 | 35
| Rel.Std.Dev. |  | 2.571%
| PDM3 |  | 0%
| Z-Score (Absolute) |  | NA
| Analytical results for Pb in OREAS 265 (Indicative Value 15.5 ppm) |  |  | Indicative
Pb | Round | Replicate | BV Geo | 1
| No | No | Perth | ppm
|  |  | ABL*MS | 1
1
| 1 | 1 | 15 | 1
| 1 | 2 | 16 | 16
| Mean |  | 15.5 | 16
| Median |  | 15.5 | 15.5
| Std Dev. |  | 0.7071068 | 36
| Rel.Std.Dev. |  | 4.562%
| PDM3 |  | 0%
| Z-Score (Absolute) |  | NA
| Analytical results for Pr in OREAS 265 (Indicative Value 11.5 ppm) |  |  | Indicative
Pr | Round | Replicate | BV Geo | 1
| No | No | Perth | ppm
|  |  | ABL*MS | 1
1
| 1 | 1 | 11.4 | 1
| 1 | 2 | 11.6 | 31
| Mean |  | 11.5 | 16
| Median |  | 11.5 | 11.5
| Std Dev. |  | 0.1414214 | 37
| Rel.Std.Dev. |  | 1.23%
| PDM3 |  | 0%
| Z-Score (Absolute) |  | NA
| Analytical results for Rb in OREAS 265 (Indicative Value 97 ppm) |  |  | Indicative
Rb | Round | Replicate | BV Geo | 1
| No | No | Perth | ppm
|  |  | ABL*MS | 0
0
| 1 | 1 | 97.4 | 1
| 1 | 2 | 97.2 | 32
| Mean |  | 97.3 | 16
| Median |  | 97.3 | 97.3
| Std Dev. |  | 0.1414214 | 38
| Rel.Std.Dev. |  | 0.1453%
| PDM3 |  | 2.22e-14%
| Z-Score (Absolute) |  | NA
| Analytical results for Re in OREAS 265 (Indicative Value 0.013 ppm) |  |  | Indicative
Re | Round | Replicate | BV Geo | 1
| No | No | Perth | ppm
|  |  | ABL*MS | 3
3
| 1 | 1 | 0.02 | 1
| 1 | 2 | < 0.01 | 33
| Mean |  | 0.02 | 16
| Median |  | 0.02 | 0.0125
| Std Dev. |  |  | 39
Rel.Std.Dev.
| PDM3 |  | 60%
| Z-Score (Absolute) |  | NA
| Analytical results for Sb in OREAS 265 (Indicative Value 2.95 ppm) |  |  | Indicative
Sb | Round | Replicate | BV Geo | 1
| No | No | Perth | ppm
|  |  | ABL*MS | 2
2
| 1 | 1 | 3 | 1
| 1 | 2 | 2.9 | 34
| Mean |  | 2.95 | 16
| Median |  | 2.95 | 2.95
| Std Dev. |  | 0.07071068 | 40
| Rel.Std.Dev. |  | 2.397%
| PDM3 |  | 0%
| Z-Score (Absolute) |  | NA
| Analytical results for Sc in OREAS 265 (Indicative Value 11 ppm) |  |  | Indicative
Sc | Round | Replicate | BV Geo | 1
| No | No | Perth | ppm
|  |  | ABL*MS | 1
1
| 1 | 1 | 11.2 | 1
| 1 | 2 | 10.7 | 35
| Mean |  | 10.95 | 16
| Median |  | 10.95 | 10.95
| Std Dev. |  | 0.3535534 | 41
| Rel.Std.Dev. |  | 3.229%
| PDM3 |  | 0%
| Z-Score (Absolute) |  | NA
| Analytical results for Sm in OREAS 265 (Indicative Value 7.76 ppm) |  |  | Indicative
Sm | Round | Replicate | BV Geo | 1
| No | No | Perth | ppm
|  |  | ABL*MS | 2
2
| 1 | 1 | 7.8 | 1
| 1 | 2 | 7.71 | 36
| Mean |  | 7.755 | 16
| Median |  | 7.755 | 7.755
| Std Dev. |  | 0.06363961 | 42
| Rel.Std.Dev. |  | 0.8206%
| PDM3 |  | 2.22e-14%
| Z-Score (Absolute) |  | NA
| Analytical results for Sn in OREAS 265 (Indicative Value 11 ppm) |  |  | Indicative
Sn | Round | Replicate | BV Geo | 1
| No | No | Perth | ppm
|  |  | ABL*MS | 1
1
| 1 | 1 | 11.2 | 1
| 1 | 2 | 10.8 | 11
| Mean |  | 11 | 16
| Median |  | 11 | 11
| Std Dev. |  | 0.2828427 | 26
| Rel.Std.Dev. |  | 2.571%
| PDM3 |  | 0%
| Z-Score (Absolute) |  | NA
| Analytical results for Sr in OREAS 265 (Indicative Value 254 ppm) |  |  | Indicative
Sr | Round | Replicate | BV Geo | 1
| No | No | Perth | ppm
|  |  | ABL*MS | 0
0
| 1 | 1 | 253 | 1
| 1 | 2 | 255 | 12
| Mean |  | 254 | 16
| Median |  | 254 | 254
| Std Dev. |  | 1.414214 | 27
| Rel.Std.Dev. |  | 0.5568%
| PDM3 |  | 2.22e-14%
| Z-Score (Absolute) |  | NA
| Analytical results for Ta in OREAS 265 (Indicative Value 2.09 ppm) |  |  | Indicative
Ta | Round | Replicate | BV Geo | 1
| No | No | Perth | ppm
|  |  | ABL*MS | 2
2
| 1 | 1 | 2.09 | 1
| 1 | 2 | 2.08 | 22
| Mean |  | 2.085 | 16
| Median |  | 2.085 | 2.085
| Std Dev. |  | 0.007071068 | 28
| Rel.Std.Dev. |  | 0.3391%
| PDM3 |  | 0%
| Z-Score (Absolute) |  | NA
| Analytical results for Tb in OREAS 265 (Indicative Value 0.93 ppm) |  |  | Indicative
Tb | Round | Replicate | BV Geo | 1
| No | No | Perth | ppm
|  |  | ABL*MS | 2
2
| 1 | 1 | 0.92 | 1
| 1 | 2 | 0.94 | 23
| Mean |  | 0.93 | 16
| Median |  | 0.93 | 0.93
| Std Dev. |  | 0.01414214 | 29
| Rel.Std.Dev. |  | 1.521%
| PDM3 |  | -1.11e-14%
| Z-Score (Absolute) |  | NA
| Analytical results for Te in OREAS 265 (Indicative Value < 0.2 ppm) |  |  | Indicative
Te | Round | Replicate | BV Geo | 1
| No | No | Perth | ppm
|  |  | ABL*MS | 2
2
| 1 | 1 | < 0.2 | 1
| 1 | 2 | < 0.2 | 24
| Mean |  |  | 16
| Median |  |  | < 0.2
| Std Dev. |  |  | 30
Rel.Std.Dev.
PDM3
| Z-Score (Absolute) |  | NA
| Analytical results for Th in OREAS 265 (Indicative Value 13.7 ppm) |  |  | Indicative
Th | Round | Replicate | BV Geo | 1
| No | No | Perth | ppm
|  |  | ABL*MS | 1
1
| 1 | 1 | 13.5 | 1
| 1 | 2 | 13.9 | 25
| Mean |  | 13.7 | 16
| Median |  | 13.7 | 13.7
| Std Dev. |  | 0.2828427 | 31
| Rel.Std.Dev. |  | 2.065%
| PDM3 |  | 0%
| Z-Score (Absolute) |  | NA
| Analytical results for Ti in OREAS 265 (Indicative Value 0.526 wt.%) |  |  | Indicative
Ti | Round | Replicate | BV Geo | 1
| No | No | Perth | wt.%
|  |  | ABL*MS | 3
3
| 1 | 1 | 0.523 | 1
| 1 | 2 | 0.528 | 26
| Mean |  | 0.5255 | 16
| Median |  | 0.5255 | 0.5255
| Std Dev. |  | 0.003535534 | 32
| Rel.Std.Dev. |  | 0.6728%
| PDM3 |  | 2.22e-14%
| Z-Score (Absolute) |  | NA
| Analytical results for Tl in OREAS 265 (Indicative Value 0.5 ppm) |  |  | Indicative
Tl | Round | Replicate | BV Geo | 1
| No | No | Perth | ppm
|  |  | ABL*MS | 2
2
| 1 | 1 | 0.6 | 1
| 1 | 2 | 0.4 | 27
| Mean |  | 0.5 | 16
| Median |  | 0.5 | 0.5
| Std Dev. |  | 0.1414214 | 33
| Rel.Std.Dev. |  | 28.28%
| PDM3 |  | 0%
| Z-Score (Absolute) |  | NA
| Analytical results for Tm in OREAS 265 (Indicative Value 0.38 ppm) |  |  | Indicative
Tm | Round | Replicate | BV Geo | 1
| No | No | Perth | ppm
|  |  | ABL*MS | 2
2
| 1 | 1 | 0.37 | 1
| 1 | 2 | 0.39 | 28
| Mean |  | 0.38 | 16
| Median |  | 0.38 | 0.38
| Std Dev. |  | 0.01414214 | 34
| Rel.Std.Dev. |  | 3.722%
| PDM3 |  | 0%
| Z-Score (Absolute) |  | NA
| Analytical results for U in OREAS 265 (Indicative Value 2.82 ppm) |  |  | Indicative
U | Round | Replicate | BV Geo | 1
| No | No | Perth | ppm
|  |  | ABL*MS | 2
2
| 1 | 1 | 2.82 | 1
| 1 | 2 | 2.81 | 29
| Mean |  | 2.815 | 16
| Median |  | 2.815 | 2.815
| Std Dev. |  | 0.007071068 | 35
| Rel.Std.Dev. |  | 0.2512%
| PDM3 |  | 0%
| Z-Score (Absolute) |  | NA
| Analytical results for V in OREAS 265 (Indicative Value 84 ppm) |  |  | Indicative
V | Round | Replicate | BV Geo | 1
| No | No | Perth | ppm
|  |  | ABL*MS | 0
0
| 1 | 1 | 82.8 | 1
| 1 | 2 | 85.1 | 30
| Mean |  | 83.95 | 16
| Median |  | 83.95 | 83.95
| Std Dev. |  | 1.626346 | 36
| Rel.Std.Dev. |  | 1.937%
| PDM3 |  | -2.22e-14%
| Z-Score (Absolute) |  | NA
| Analytical results for W in OREAS 265 (Indicative Value 12.3 ppm) |  |  | Indicative
W | Round | Replicate | BV Geo | 1
| No | No | Perth | ppm
|  |  | ABL*MS | 1
1
| 1 | 1 | 12.5 | 1
| 1 | 2 | 12 | 31
| Mean |  | 12.25 | 16
| Median |  | 12.25 | 12.25
| Std Dev. |  | 0.3535534 | 37
| Rel.Std.Dev. |  | 2.886%
| PDM3 |  | 0%
| Z-Score (Absolute) |  | NA
| Analytical results for Y in OREAS 265 (Indicative Value 25.7 ppm) |  |  | Indicative
Y | Round | Replicate | BV Geo | 1
| No | No | Perth | ppm
|  |  | ABL*MS | 1
1
| 1 | 1 | 25.5 | 1
| 1 | 2 | 25.8 | 32
| Mean |  | 25.65 | 16
| Median |  | 25.65 | 25.65
| Std Dev. |  | 0.212132 | 38
| Rel.Std.Dev. |  | 0.827%
| PDM3 |  | 0%
| Z-Score (Absolute) |  | NA
| Analytical results for Yb in OREAS 265 (Indicative Value 2.49 ppm) |  |  | Indicative
Yb | Round | Replicate | BV Geo | 1
| No | No | Perth | ppm
|  |  | ABL*MS | 2
2
| 1 | 1 | 2.47 | 1
| 1 | 2 | 2.5 | 33
| Mean |  | 2.485 | 16
| Median |  | 2.485 | 2.485
| Std Dev. |  | 0.0212132 | 39
| Rel.Std.Dev. |  | 0.8537%
| PDM3 |  | 2.22e-14%
| Z-Score (Absolute) |  | NA
| Analytical results for Zn in OREAS 265 (Indicative Value 55 ppm) |  |  | Indicative
Zn | Round | Replicate | BV Geo | 1
| No | No | Perth | ppm
|  |  | ABL*MS | 0
0
| 1 | 1 | 55 | 1
| 1 | 2 | 55 | 15
| Mean |  | 55 | 16
| Median |  | 55 | 55
| Std Dev. |  | 0 | 40
| Rel.Std.Dev. |  | 0%
| PDM3 |  | 0%
| Z-Score (Absolute) |  | NA
| Analytical results for Zr in OREAS 265 (Indicative Value 279 ppm) |  |  | Indicative
Zr | Round | Replicate | BV Geo | 1
| No | No | Perth | ppm
|  |  | ABL*MS | 0
0
| 1 | 1 | 278 | 1
| 1 | 2 | 280 | 16
| Mean |  | 279 | 16
| Median |  | 279 | 279
| Std Dev. |  | 1.414214 | 41
| Rel.Std.Dev. |  | 0.5069%
| PDM3 |  | 0%
| Z-Score (Absolute) |  | NA
Note on C13: Z-Scores have been calculated inclusive of individual outliers. In general, laboratory batches are rejected if Z-Score > 2.5.
Note on C27: Z-Scores have been calculated inclusive of individual outliers. In general, laboratory batches are rejected if Z-Score > 2.5.
Note on C41: Z-Scores have been calculated inclusive of individual outliers. In general, laboratory batches are rejected if Z-Score > 2.5.
Note on C55: Z-Scores have been calculated inclusive of individual outliers. In general, laboratory batches are rejected if Z-Score > 2.5.
Note on C69: Z-Scores have been calculated inclusive of individual outliers. In general, laboratory batches are rejected if Z-Score > 2.5.
Note on C83: Z-Scores have been calculated inclusive of individual outliers. In general, laboratory batches are rejected if Z-Score > 2.5.
Note on C97: Z-Scores have been calculated inclusive of individual outliers. In general, laboratory batches are rejected if Z-Score > 2.5.
Note on C111: Z-Scores have been calculated inclusive of individual outliers. In general, laboratory batches are rejected if Z-Score > 2.5.
Note on C125: Z-Scores have been calculated inclusive of individual outliers. In general, laboratory batches are rejected if Z-Score > 2.5.
Note on C139: Z-Scores have been calculated inclusive of individual outliers. In general, laboratory batches are rejected if Z-Score > 2.5.
Note on C153: Z-Scores have been calculated inclusive of individual outliers. In general, laboratory batches are rejected if Z-Score > 2.5.
Note on C167: Z-Scores have been calculated inclusive of individual outliers. In general, laboratory batches are rejected if Z-Score > 2.5.
Note on C181: Z-Scores have been calculated inclusive of individual outliers. In general, laboratory batches are rejected if Z-Score > 2.5.
Note on C195: Z-Scores have been calculated inclusive of individual outliers. In general, laboratory batches are rejected if Z-Score > 2.5.
Note on C209: Z-Scores have been calculated inclusive of individual outliers. In general, laboratory batches are rejected if Z-Score > 2.5.
Note on C223: Z-Scores have been calculated inclusive of individual outliers. In general, laboratory batches are rejected if Z-Score > 2.5.
Note on C237: Z-Scores have been calculated inclusive of individual outliers. In general, laboratory batches are rejected if Z-Score > 2.5.
Note on C251: Z-Scores have been calculated inclusive of individual outliers. In general, laboratory batches are rejected if Z-Score > 2.5.
Note on C265: Z-Scores have been calculated inclusive of individual outliers. In general, laboratory batches are rejected if Z-Score > 2.5.
Note on C279: Z-Scores have been calculated inclusive of individual outliers. In general, laboratory batches are rejected if Z-Score > 2.5.
Note on C293: Z-Scores have been calculated inclusive of individual outliers. In general, laboratory batches are rejected if Z-Score > 2.5.
Note on C307: Z-Scores have been calculated inclusive of individual outliers. In general, laboratory batches are rejected if Z-Score > 2.5.
Note on C321: Z-Scores have been calculated inclusive of individual outliers. In general, laboratory batches are rejected if Z-Score > 2.5.
Note on C335: Z-Scores have been calculated inclusive of individual outliers. In general, laboratory batches are rejected if Z-Score > 2.5.
Note on C349: Z-Scores have been calculated inclusive of individual outliers. In general, laboratory batches are rejected if Z-Score > 2.5.
Note on C363: Z-Scores have been calculated inclusive of individual outliers. In general, laboratory batches are rejected if Z-Score > 2.5.
Note on C377: Z-Scores have been calculated inclusive of individual outliers. In general, laboratory batches are rejected if Z-Score > 2.5.
Note on C391: Z-Scores have been calculated inclusive of individual outliers. In general, laboratory batches are rejected if Z-Score > 2.5.
Note on C405: Z-Scores have been calculated inclusive of individual outliers. In general, laboratory batches are rejected if Z-Score > 2.5.
Note on C419: Z-Scores have been calculated inclusive of individual outliers. In general, laboratory batches are rejected if Z-Score > 2.5.
Note on C433: Z-Scores have been calculated inclusive of individual outliers. In general, laboratory batches are rejected if Z-Score > 2.5.
Note on C447: Z-Scores have been calculated inclusive of individual outliers. In general, laboratory batches are rejected if Z-Score > 2.5.
Note on C461: Z-Scores have been calculated inclusive of individual outliers. In general, laboratory batches are rejected if Z-Score > 2.5.
Note on C475: Z-Scores have been calculated inclusive of individual outliers. In general, laboratory batches are rejected if Z-Score > 2.5.
Note on C489: Z-Scores have been calculated inclusive of individual outliers. In general, laboratory batches are rejected if Z-Score > 2.5.
Note on C503: Z-Scores have been calculated inclusive of individual outliers. In general, laboratory batches are rejected if Z-Score > 2.5.
Note on C517: Z-Scores have been calculated inclusive of individual outliers. In general, laboratory batches are rejected if Z-Score > 2.5.
Note on C531: Z-Scores have been calculated inclusive of individual outliers. In general, laboratory batches are rejected if Z-Score > 2.5.
Note on C545: Z-Scores have been calculated inclusive of individual outliers. In general, laboratory batches are rejected if Z-Score > 2.5.
Note on C559: Z-Scores have been calculated inclusive of individual outliers. In general, laboratory batches are rejected if Z-Score > 2.5.
Note on C573: Z-Scores have been calculated inclusive of individual outliers. In general, laboratory batches are rejected if Z-Score > 2.5.
Note on C587: Z-Scores have been calculated inclusive of individual outliers. In general, laboratory batches are rejected if Z-Score > 2.5.
Note on C601: Z-Scores have been calculated inclusive of individual outliers. In general, laboratory batches are rejected if Z-Score > 2.5.
Note on C615: Z-Scores have been calculated inclusive of individual outliers. In general, laboratory batches are rejected if Z-Score > 2.5.
Note on C629: Z-Scores have been calculated inclusive of individual outliers. In general, laboratory batches are rejected if Z-Score > 2.5.
Note on C643: Z-Scores have been calculated inclusive of individual outliers. In general, laboratory batches are rejected if Z-Score > 2.5.
Note on C657: Z-Scores have been calculated inclusive of individual outliers. In general, laboratory batches are rejected if Z-Score > 2.5.
Note on C671: Z-Scores have been calculated inclusive of individual outliers. In general, laboratory batches are rejected if Z-Score > 2.5.
Note on C685: Z-Scores have been calculated inclusive of individual outliers. In general, laboratory batches are rejected if Z-Score > 2.5.
Note on C699: Z-Scores have been calculated inclusive of individual outliers. In general, laboratory batches are rejected if Z-Score > 2.5.

## INAA
| Analytical results for Ag in OREAS 265 (Indicative Value < 5 ppm) |  |  | Indicative
Ag | Round | Replicate | ALS | 1
| No | No | Malaga | ppm
|  |  | INAA | 2
2
| 1 | 1 | < 5 | 1
| Mean |  |  | 20
| Median |  |  | 16
| Std Dev. |  |  | < 5
| Rel.Std.Dev. |  |  | 44
PDM3
| Z-Score (Absolute) |  | NA
| Analytical results for As in OREAS 265 (Indicative Value 229 ppm) |  |  | Indicative
As | Round | Replicate | ALS | 1
| No | No | Malaga | ppm
|  |  | INAA | 0
0
| 1 | 1 | 229 | 1
| Mean |  | 229 | 10
| Median |  | 229 | 16
| Std Dev. |  |  | 229
| Rel.Std.Dev. |  |  | 45
| PDM3 |  | 0%
| Z-Score (Absolute) |  | NA
| Analytical results for Au in OREAS 265 (Indicative Value 1.19 ppm) |  |  | Indicative
Au | Round | Replicate | ALS | 1
| No | No | Malaga | ppm
|  |  | INAA | 2
2
| 1 | 1 | 1.19 | 1
| Mean |  | 1.19 | 40
| Median |  | 1.19 | 16
| Std Dev. |  |  | 1.19
| Rel.Std.Dev. |  |  | 46
| PDM3 |  | 0%
| Z-Score (Absolute) |  | NA
| Analytical results for Ba in OREAS 265 (Indicative Value 600 ppm) |  |  | Indicative
Ba | Round | Replicate | ALS | 1
| No | No | Malaga | ppm
|  |  | INAA | 0
0
| 1 | 1 | 600 | 1
| Mean |  | 600 | 22
| Median |  | 600 | 16
| Std Dev. |  |  | 600
| Rel.Std.Dev. |  |  | 47
| PDM3 |  | 0%
| Z-Score (Absolute) |  | NA
| Analytical results for Br in OREAS 265 (Indicative Value < 1 ppm) |  |  | Indicative
Br | Round | Replicate | ALS | 1
| No | No | Malaga | ppm
|  |  | INAA | 2
2
| 1 | 1 | < 1 | 1
| Mean |  |  | 42
| Median |  |  | 16
| Std Dev. |  |  | < 1
| Rel.Std.Dev. |  |  | 48
PDM3
| Z-Score (Absolute) |  | NA
| Analytical results for Cd in OREAS 265 (Indicative Value < 10 ppm) |  |  | Indicative
Cd | Round | Replicate | ALS | 1
| No | No | Malaga | ppm
|  |  | INAA | 1
1
| 1 | 1 | < 10 | 1
| Mean |  |  | 4
| Median |  |  | 16
| Std Dev. |  |  | < 10
| Rel.Std.Dev. |  |  | 49
PDM3
| Z-Score (Absolute) |  | NA
| Analytical results for Co in OREAS 265 (Indicative Value < 10 ppm) |  |  | Indicative
Co | Round | Replicate | ALS | 1
| No | No | Malaga | ppm
|  |  | INAA | 1
1
| 1 | 1 | < 10 | 1
| Mean |  |  | 14
| Median |  |  | 16
| Std Dev. |  |  | < 10
| Rel.Std.Dev. |  |  | 50
PDM3
| Z-Score (Absolute) |  | NA
| Analytical results for Cr in OREAS 265 (Indicative Value 120 ppm) |  |  | Indicative
Cr | Round | Replicate | ALS | 1
| No | No | Malaga | ppm
|  |  | INAA | 0
0
| 1 | 1 | 120 | 1
| Mean |  | 120 | 28
| Median |  | 120 | 16
| Std Dev. |  |  | 120
| Rel.Std.Dev. |  |  | 51
| PDM3 |  | 0%
| Z-Score (Absolute) |  | NA
| Analytical results for Cu in OREAS 265 (Indicative Value < 10000 ppm) |  |  | Indicative
Cu | Round | Replicate | ALS | 1
| No | No | Malaga | ppm
|  |  | INAA | 0
0
| 1 | 1 | < 10000 | 1
| Mean |  |  | 16
| Median |  |  | 16
| Std Dev. |  |  | < 10000
| Rel.Std.Dev. |  |  | 52
PDM3
| Z-Score (Absolute) |  | NA
| Analytical results for Fe in OREAS 265 (Indicative Value 3.6 wt.%) |  |  | Indicative
Fe | Round | Replicate | ALS | 1
| No | No | Malaga | wt.%
|  |  | INAA | 2
2
| 1 | 1 | 3.6 | 1
| Mean |  | 3.6 | 38
| Median |  | 3.6 | 16
| Std Dev. |  |  | 3.6
| Rel.Std.Dev. |  |  | 44
| PDM3 |  | -1.11e-14%
| Z-Score (Absolute) |  | NA
| Analytical results for Hg in OREAS 265 (Indicative Value < 10 ppm) |  |  | Indicative
Hg | Round | Replicate | ALS | 1
| No | No | Malaga | ppm
|  |  | INAA | 1
1
| 1 | 1 | < 10 | 1
| Mean |  |  | 4
| Median |  |  | 16
| Std Dev. |  |  | < 10
| Rel.Std.Dev. |  |  | 45
PDM3
| Z-Score (Absolute) |  | NA
| Analytical results for Ir in OREAS 265 (Indicative Value < 0.1 ppm) |  |  | Indicative
Ir | Round | Replicate | ALS | 1
| No | No | Malaga | ppm
|  |  | INAA | 2
2
| 1 | 1 | < 0.1 | 1
| Mean |  |  | 40
| Median |  |  | 16
| Std Dev. |  |  | < 0.1
| Rel.Std.Dev. |  |  | 46
PDM3
| Z-Score (Absolute) |  | NA
| Analytical results for La in OREAS 265 (Indicative Value 55 ppm) |  |  | Indicative
La | Round | Replicate | ALS | 1
| No | No | Malaga | ppm
|  |  | INAA | 0
0
| 1 | 1 | 55 | 1
| Mean |  | 55 | 23
| Median |  | 55 | 16
| Std Dev. |  |  | 55
| Rel.Std.Dev. |  |  | 47
| PDM3 |  | 0%
| Z-Score (Absolute) |  | NA
| Analytical results for Mn in OREAS 265 (Indicative Value 0.031 wt.%) |  |  | Indicative
Mn | Round | Replicate | ALS | 1
| No | No | Malaga | wt.%
|  |  | INAA | 3
3
| 1 | 1 | 0.0312 | 1
| Mean |  | 0.0312 | 25
| Median |  | 0.0312 | 16
| Std Dev. |  |  | 0.0312
| Rel.Std.Dev. |  |  | 48
| PDM3 |  | 0%
| Z-Score (Absolute) |  | NA
| Analytical results for Mo in OREAS 265 (Indicative Value < 10 ppm) |  |  | Indicative
Mo | Round | Replicate | ALS | 1
| No | No | Malaga | ppm
|  |  | INAA | 1
1
| 1 | 1 | < 10 | 1
| Mean |  |  | 26
| Median |  |  | 16
| Std Dev. |  |  | < 10
| Rel.Std.Dev. |  |  | 49
PDM3
| Z-Score (Absolute) |  | NA
| Analytical results for Na in OREAS 265 (Indicative Value 0.75 wt.%) |  |  | Indicative
Na | Round | Replicate | ALS | 1
| No | No | Malaga | wt.%
|  |  | INAA | 3
3
| 1 | 1 | 0.75 | 1
| Mean |  | 0.75 | 44
| Median |  | 0.75 | 16
| Std Dev. |  |  | 0.75
| Rel.Std.Dev. |  |  | 50
| PDM3 |  | 0%
| Z-Score (Absolute) |  | NA
| Analytical results for Ni in OREAS 265 (Indicative Value < 100 ppm) |  |  | Indicative
Ni | Round | Replicate | ALS | 1
| No | No | Malaga | ppm
|  |  | INAA | 0
0
| 1 | 1 | < 100 | 1
| Mean |  |  | 14
| Median |  |  | 16
| Std Dev. |  |  | < 100
| Rel.Std.Dev. |  |  | 51
PDM3
| Z-Score (Absolute) |  | NA
| Analytical results for Rb in OREAS 265 (Indicative Value 100 ppm) |  |  | Indicative
Rb | Round | Replicate | ALS | 1
| No | No | Malaga | ppm
|  |  | INAA | 0
0
| 1 | 1 | 100 | 1
| Mean |  | 100 | 32
| Median |  | 100 | 16
| Std Dev. |  |  | 100
| Rel.Std.Dev. |  |  | 52
| PDM3 |  | 0%
| Z-Score (Absolute) |  | NA
| Analytical results for Sb in OREAS 265 (Indicative Value 3.1 ppm) |  |  | Indicative
Sb | Round | Replicate | ALS | 1
| No | No | Malaga | ppm
|  |  | INAA | 2
2
| 1 | 1 | 3.1 | 1
| Mean |  | 3.1 | 34
| Median |  | 3.1 | 16
| Std Dev. |  |  | 3.1
| Rel.Std.Dev. |  |  | 44
| PDM3 |  | 0%
| Z-Score (Absolute) |  | NA
| Analytical results for Sc in OREAS 265 (Indicative Value 12.7 ppm) |  |  | Indicative
Sc | Round | Replicate | ALS | 1
| No | No | Malaga | ppm
|  |  | INAA | 1
1
| 1 | 1 | 12.7 | 1
| Mean |  | 12.7 | 35
| Median |  | 12.7 | 16
| Std Dev. |  |  | 12.7
| Rel.Std.Dev. |  |  | 45
| PDM3 |  | 0%
| Z-Score (Absolute) |  | NA
| Analytical results for Se in OREAS 265 (Indicative Value < 10 ppm) |  |  | Indicative
Se | Round | Replicate | ALS | 1
| No | No | Malaga | ppm
|  |  | INAA | 1
1
| 1 | 1 | < 10 | 1
| Mean |  |  | 7
| Median |  |  | 16
| Std Dev. |  |  | < 10
| Rel.Std.Dev. |  |  | 46
PDM3
| Z-Score (Absolute) |  | NA
| Analytical results for Sm in OREAS 265 (Indicative Value 7.9 ppm) |  |  | Indicative
Sm | Round | Replicate | ALS | 1
| No | No | Malaga | ppm
|  |  | INAA | 2
2
| 1 | 1 | 7.9 | 1
| Mean |  | 7.9 | 36
| Median |  | 7.9 | 16
| Std Dev. |  |  | 7.9
| Rel.Std.Dev. |  |  | 47
| PDM3 |  | 0%
| Z-Score (Absolute) |  | NA
| Analytical results for Ta in OREAS 265 (Indicative Value 2 ppm) |  |  | Indicative
Ta | Round | Replicate | ALS | 1
| No | No | Malaga | ppm
|  |  | INAA | 2
2
| 1 | 1 | 2 | 1
| Mean |  | 2 | 22
| Median |  | 2 | 16
| Std Dev. |  |  | 2
| Rel.Std.Dev. |  |  | 48
| PDM3 |  | 0%
| Z-Score (Absolute) |  | NA
| Analytical results for Th in OREAS 265 (Indicative Value 13.4 ppm) |  |  | Indicative
Th | Round | Replicate | ALS | 1
| No | No | Malaga | ppm
|  |  | INAA | 1
1
| 1 | 1 | 13.4 | 1
| Mean |  | 13.4 | 25
| Median |  | 13.4 | 16
| Std Dev. |  |  | 13.4
| Rel.Std.Dev. |  |  | 49
| PDM3 |  | 0%
| Z-Score (Absolute) |  | NA
| Analytical results for U in OREAS 265 (Indicative Value 3 ppm) |  |  | Indicative
U | Round | Replicate | ALS | 1
| No | No | Malaga | ppm
|  |  | INAA | 2
2
| 1 | 1 | 3 | 1
| Mean |  | 3 | 29
| Median |  | 3 | 16
| Std Dev. |  |  | 3
| Rel.Std.Dev. |  |  | 50
| PDM3 |  | 0%
| Z-Score (Absolute) |  | NA
| Analytical results for W in OREAS 265 (Indicative Value 16 ppm) |  |  | Indicative
W | Round | Replicate | ALS | 1
| No | No | Malaga | ppm
|  |  | INAA | 1
1
| 1 | 1 | 16 | 1
| Mean |  | 16 | 31
| Median |  | 16 | 16
| Std Dev. |  |  | 16
| Rel.Std.Dev. |  |  | 51
| PDM3 |  | 0%
| Z-Score (Absolute) |  | NA
| Analytical results for Zn in OREAS 265 (Indicative Value < 200 ppm) |  |  | Indicative
Zn | Round | Replicate | ALS | 1
| No | No | Malaga | ppm
|  |  | INAA | 0
0
| 1 | 1 | < 200 | 1
| Mean |  |  | 15
| Median |  |  | 16
| Std Dev. |  |  | < 200
| Rel.Std.Dev. |  |  | 52
PDM3
| Z-Score (Absolute) |  | NA
Note on C12: Z-Scores have been calculated inclusive of individual outliers. In general, laboratory batches are rejected if Z-Score > 2.5.
Note on C25: Z-Scores have been calculated inclusive of individual outliers. In general, laboratory batches are rejected if Z-Score > 2.5.
Note on C38: Z-Scores have been calculated inclusive of individual outliers. In general, laboratory batches are rejected if Z-Score > 2.5.
Note on C51: Z-Scores have been calculated inclusive of individual outliers. In general, laboratory batches are rejected if Z-Score > 2.5.
Note on C64: Z-Scores have been calculated inclusive of individual outliers. In general, laboratory batches are rejected if Z-Score > 2.5.
Note on C77: Z-Scores have been calculated inclusive of individual outliers. In general, laboratory batches are rejected if Z-Score > 2.5.
Note on C90: Z-Scores have been calculated inclusive of individual outliers. In general, laboratory batches are rejected if Z-Score > 2.5.
Note on C103: Z-Scores have been calculated inclusive of individual outliers. In general, laboratory batches are rejected if Z-Score > 2.5.
Note on C116: Z-Scores have been calculated inclusive of individual outliers. In general, laboratory batches are rejected if Z-Score > 2.5.
Note on C129: Z-Scores have been calculated inclusive of individual outliers. In general, laboratory batches are rejected if Z-Score > 2.5.
Note on C142: Z-Scores have been calculated inclusive of individual outliers. In general, laboratory batches are rejected if Z-Score > 2.5.
Note on C155: Z-Scores have been calculated inclusive of individual outliers. In general, laboratory batches are rejected if Z-Score > 2.5.
Note on C168: Z-Scores have been calculated inclusive of individual outliers. In general, laboratory batches are rejected if Z-Score > 2.5.
Note on C181: Z-Scores have been calculated inclusive of individual outliers. In general, laboratory batches are rejected if Z-Score > 2.5.
Note on C194: Z-Scores have been calculated inclusive of individual outliers. In general, laboratory batches are rejected if Z-Score > 2.5.
Note on C207: Z-Scores have been calculated inclusive of individual outliers. In general, laboratory batches are rejected if Z-Score > 2.5.
Note on C220: Z-Scores have been calculated inclusive of individual outliers. In general, laboratory batches are rejected if Z-Score > 2.5.
Note on C233: Z-Scores have been calculated inclusive of individual outliers. In general, laboratory batches are rejected if Z-Score > 2.5.
Note on C246: Z-Scores have been calculated inclusive of individual outliers. In general, laboratory batches are rejected if Z-Score > 2.5.
Note on C259: Z-Scores have been calculated inclusive of individual outliers. In general, laboratory batches are rejected if Z-Score > 2.5.
Note on C272: Z-Scores have been calculated inclusive of individual outliers. In general, laboratory batches are rejected if Z-Score > 2.5.
Note on C285: Z-Scores have been calculated inclusive of individual outliers. In general, laboratory batches are rejected if Z-Score > 2.5.
Note on C298: Z-Scores have been calculated inclusive of individual outliers. In general, laboratory batches are rejected if Z-Score > 2.5.
Note on C311: Z-Scores have been calculated inclusive of individual outliers. In general, laboratory batches are rejected if Z-Score > 2.5.
Note on C324: Z-Scores have been calculated inclusive of individual outliers. In general, laboratory batches are rejected if Z-Score > 2.5.
Note on C337: Z-Scores have been calculated inclusive of individual outliers. In general, laboratory batches are rejected if Z-Score > 2.5.
Note on C350: Z-Scores have been calculated inclusive of individual outliers. In general, laboratory batches are rejected if Z-Score > 2.5.