## Uncertainty & Tolerance Limits
Table 1. Certified Values, Expanded Uncertainty and Tolerance Limits for OREAS 151c
Constituent | Certified | Expanded Uncertainty |  | 95% Tolerance Limits
| Value | Low | High | Low | High
Pb Fire Assay
Au, Gold (ppb) | 80.19136 | 77.03665 | 83.34607 | 76.76638 | 83.61635
Aqua Regia Digestion (sample weights 10-50g)
Au, Gold (ppb) | 73.90785 | 70.6775 | 77.13819 | 70.44995 | 77.36574
4-Acid Digestion
Ag, Silver (ppm) | 1.005618 | 0.9330989 | 1.078137 | 0.9707196 | 1.040517
Al, Aluminium (wt.%) | 7.564317 | 7.223791 | 7.904843 | 7.377597 | 7.751037
As, Arsenic (ppm) | 22.99483 | 21.41487 | 24.57479 | 21.67043 | 24.31924
Ba, Barium (ppm) | 905.2117 | 871.86 | 938.5633 | 879.4082 | 931.0152
Be, Beryllium (ppm) | 2.225065 | 2.104458 | 2.345671 | 2.140235 | 2.309894
Bi, Bismuth (ppm) | 6.922695 | 6.57115 | 7.27424 | 6.565598 | 7.279791
Ca, Calcium (wt.%) | 1.54782 | 1.489407 | 1.606232 | 1.495111 | 1.600528
Cd, Cadmium (ppm) | 0.3134259 | 0.2794307 | 0.3474212 | 0.2810282 | 0.3458237
Ce, Cerium (ppm) | 65.26567 | 60.77778 | 69.75356 | 63.17399 | 67.35735
Co, Cobalt (ppm) | 7.613403 | 7.217127 | 8.00968 | 7.339625 | 7.887181
Cr, Chromium (ppm) | 43.48995 | 40.96949 | 46.01041 | 41.63196 | 45.34794
Cs, Caesium (ppm) | 9.56167 | 9.001898 | 10.12144 | 9.192683 | 9.930657
Cu, Copper (wt.%) | 0.239429 | 0.2321399 | 0.2467181 | 0.2362844 | 0.2425736
Dy, Dysprosium (ppm) | 3.289065 | 3.038853 | 3.539277 | 3.147724 | 3.430405
Er, Erbium (ppm) | 1.287231 | 1.164967 | 1.409495 | 1.204521 | 1.36994
Eu, Europium (ppm) | 1.294074 | 1.142065 | 1.446083 | 1.250262 | 1.337887
Fe, Iron (wt.%) | 2.99732 | 2.903612 | 3.091028 | 2.945194 | 3.049446
Ga, Gallium (ppm) | 20.55603 | 19.6501 | 21.46197 | 19.85984 | 21.25222
Gd, Gadolinium (ppm) | 5.261003 | 4.934063 | 5.587944 | 5.070655 | 5.451352
Hf, Hafnium (ppm) | 1.634064 | 1.52546 | 1.742669 | 1.532422 | 1.735707
Ho, Holmium (ppm) | 0.5348771 | 0.4853999 | 0.5843543 | 0.5053665 | 0.5643877
In, Indium (ppm) | 0.1157145 | 0.1057976 | 0.1256313 | 0.1026862 | 0.1287428
K, Potassium (wt.%) | 2.673152 | 2.598169 | 2.748135 | 2.620626 | 2.725679
La, Lanthanum (ppm) | 31.31657 | 29.37823 | 33.2549 | 30.1789 | 32.45424
Li, Lithium (ppm) | 45.06174 | 43.28642 | 46.83705 | 43.93981 | 46.18366
Lu, Lutetium (ppm) | 0.1496292 | 0.1251271 | 0.1741314 | IND | IND
Mg, Magnesium (wt.%) | 0.7241682 | 0.7002964 | 0.7480401 | 0.7070147 | 0.7413218
Mn, Manganese (wt.%) | 0.03173868 | 0.0306873 | 0.03279007 | 0.03112802 | 0.03234935
Mo, Molybdenum (ppm) | 57.42316 | 54.85691 | 59.9894 | 56.11552 | 58.73079
Na, Sodium (wt.%) | 2.157285 | 2.097946 | 2.216624 | 2.100786 | 2.213784
Nb, Niobium (ppm) | 10.99414 | 10.35625 | 11.63202 | 10.48779 | 11.50048
Nd, Neodymium (ppm) | 29.63895 | 27.52517 | 31.75274 | 28.49525 | 30.78266
Ni, Nickel (ppm) | 18.10657 | 17.32148 | 18.89165 | 17.48871 | 18.72442
P, Phosphorus (wt.%) | 0.07981381 | 0.07726211 | 0.08236551 | 0.0781891 | 0.08143853
Pb, Lead (ppm) | 41.54349 | 39.86811 | 43.21887 | 40.39436 | 42.69261
Pr, Praseodymium (ppm) | 7.640457 | 6.902907 | 8.378007 | 7.339076 | 7.941838
Rb, Rubidium (ppm) | 147.4773 | 139.3807 | 155.5739 | 142.8708 | 152.0839
Re, Rhenium (ppm) | 0.05527682 | 0.05033625 | 0.0602174 | 0.05217344 | 0.0583802
S, Sulphur (wt.%) | 0.6948461 | 0.6729882 | 0.7167041 | 0.6738287 | 0.7158636
Sb, Antimony (ppm) | 2.020851 | 1.921691 | 2.120011 | 1.91984 | 2.121862
Sc, Scandium (ppm) | 8.22567 | 7.796386 | 8.654953 | 7.918771 | 8.532568
Se, Selenium (ppm) | 4.792385 | 3.939821 | 5.64495 | 4.258793 | 5.325978
Sm, Samarium (ppm) | 6.203413 | 5.699661 | 6.707165 | 5.92167 | 6.485156
Sn, Tin (ppm) | 4.973061 | 4.693675 | 5.252447 | 4.540768 | 5.405354
Sr, Strontium (ppm) | 193.7552 | 185.3912 | 202.1193 | 186.3285 | 201.182
Ta, Tantalum (ppm) | 0.975392 | 0.9219523 | 1.028832 | 0.943888 | 1.006896
Tb, Terbium (ppm) | 0.6793749 | 0.5974825 | 0.7612672 | 0.6434877 | 0.715262
Te, Tellurium (ppm) | 1.271585 | 1.159131 | 1.384038 | 1.207426 | 1.335744
Th, Thorium (ppm) | 12.40533 | 11.71875 | 13.09192 | 12.03682 | 12.77385
Ti, Titanium (wt.%) | 0.330436 | 0.3201151 | 0.3407569 | 0.3247701 | 0.3361018
Tl, Thallium (ppm) | 0.8491824 | 0.8051943 | 0.8931705 | 0.821967 | 0.8763978
Tm, Thulium (ppm) | 0.1665299 | 0.1431942 | 0.1898655 | IND | IND
U, Uranium (ppm) | 3.422574 | 2.927458 | 3.917691 | 3.115449 | 3.729699
V, Vanadium (ppm) | 74.73645 | 72.72082 | 76.75209 | 73.29938 | 76.17353
W, Tungsten (ppm) | 9.041832 | 7.965292 | 10.11837 | 8.507653 | 9.576011
Y, Yttrium (ppm) | 14.02811 | 13.0873 | 14.96891 | 13.52072 | 14.53549
Yb, Ytterbium (ppm) | 1.02769 | 0.8995796 | 1.155801 | 0.9618375 | 1.093543
Zn, Zinc (ppm) | 94.07176 | 90.50947 | 97.63405 | 91.99282 | 96.1507
Zr, Zirconium (ppm) | 52.6111 | 49.71075 | 55.51145 | 50.52206 | 54.70014
Aqua Regia Digestion
Ag, Silver (ppm) | 1.006065 | 0.9566047 | 1.055525 | 0.9799647 | 1.032165
Al, Aluminium (wt.%) | 1.942949 | 1.884559 | 2.001339 | 1.907491 | 1.978407
As, Arsenic (ppm) | 21.47433 | 20.39265 | 22.55601 | 20.76039 | 22.18828
B, Boron (ppm) | < 10 | IND | IND | IND | IND
Ba, Barium (ppm) | 423.6915 | 403.4898 | 443.8931 | 413.065 | 434.3179
Be, Beryllium (ppm) | 1.459586 | 1.369346 | 1.549825 | 1.434113 | 1.485058
Bi, Bismuth (ppm) | 6.564729 | 6.13532 | 6.994138 | 6.365098 | 6.76436
Ca, Calcium (wt.%) | 0.4274976 | 0.4110997 | 0.4438955 | 0.4159113 | 0.439084
Cd, Cadmium (ppm) | 0.2183881 | 0.1928524 | 0.2439239 | 0.1998208 | 0.2369555
Ce, Cerium (ppm) | 31.00922 | 28.68441 | 33.33403 | 29.84134 | 32.1771
Co, Cobalt (ppm) | 7.468269 | 7.10969 | 7.826848 | 7.263658 | 7.67288
Cr, Chromium (ppm) | 49.24603 | 47.69803 | 50.79404 | 48.0025 | 50.48957
Cs, Caesium (ppm) | 8.127493 | 7.742751 | 8.512234 | 7.92422 | 8.330765
Cu, Copper (wt.%) | 0.2390848 | 0.2337062 | 0.2444633 | 0.2353895 | 0.2427801
Fe, Iron (wt.%) | 2.9376 | 2.858637 | 3.016564 | 2.879646 | 2.995555
Ga, Gallium (ppm) | 9.041774 | 8.641163 | 9.442385 | 8.765242 | 9.318307
Ge, Germanium (ppm) | 0.1256667 | 0.1010004 | 0.1503329 | IND | IND
Hf, Hafnium (ppm) | 0.2501286 | 0.2256262 | 0.274631 | 0.2300305 | 0.2702267
Hg, Mercury (ppm) | 0.0499 | 0.03130506 | 0.06849494 | 0.04076857 | 0.05903143
In, Indium (ppm) | 0.1048393 | 0.09570775 | 0.1139709 | 0.09644647 | 0.1132322
K, Potassium (wt.%) | 0.8939427 | 0.8674273 | 0.9204582 | 0.8742672 | 0.9136183
La, Lanthanum (ppm) | 14.48823 | 13.4214 | 15.55506 | 13.99402 | 14.98245
Li, Lithium (ppm) | 37.83413 | 36.60133 | 39.06692 | 37.05869 | 38.60956
Lu, Lutetium (ppm) | 0.09028965 | 0.07141651 | 0.1091628 | IND | IND
Mg, Magnesium (wt.%) | 0.6828951 | 0.6647614 | 0.7010288 | 0.6705597 | 0.6952305
Mn, Manganese (wt.%) | 0.02785394 | 0.02715996 | 0.02854791 | 0.02746762 | 0.02824025
Mo, Molybdenum (ppm) | 55.18348 | 53.32466 | 57.0423 | 54.24859 | 56.11837
Na, Sodium (wt.%) | 0.1541225 | 0.1439297 | 0.1643152 | 0.1485416 | 0.1597033
Ni, Nickel (ppm) | 17.19974 | 16.24392 | 18.15557 | 16.7289 | 17.67059
P, Phosphorus (wt.%) | 0.05984793 | 0.05786426 | 0.06183159 | 0.0587105 | 0.06098535
Pb, Lead (ppm) | 20.79328 | 19.19534 | 22.39121 | 19.94344 | 21.64312
Rb, Rubidium (ppm) | 89.04397 | 86.37919 | 91.70875 | 87.37127 | 90.71668
Re, Rhenium (ppm) | 0.05555293 | 0.05153232 | 0.05957354 | 0.05189709 | 0.05920878
S, Sulphur (wt.%) | 0.6764623 | 0.6536236 | 0.699301 | 0.6637308 | 0.6891938
Sb, Antimony (ppm) | 1.458554 | 1.346383 | 1.570726 | 1.393887 | 1.523221
Sc, Scandium (ppm) | 7.181588 | 6.775319 | 7.587857 | 7.004872 | 7.358304
Se, Selenium (ppm) | 4.478209 | 4.052559 | 4.903858 | 4.096332 | 4.860085
Sn, Tin (ppm) | 3.573736 | 3.383242 | 3.764229 | 3.424845 | 3.722626
Sr, Strontium (ppm) | 34.89042 | 33.37871 | 36.40213 | 33.86989 | 35.91095
Ta, Tantalum (ppm) | < 0.01 | IND | IND | IND | IND
Tb, Terbium (ppm) | 0.4808468 | 0.3927633 | 0.5689304 | 0.4551669 | 0.5065268
Te, Tellurium (ppm) | 1.269406 | 1.180271 | 1.358542 | 1.196789 | 1.342024
Th, Thorium (ppm) | 6.031748 | 5.52588 | 6.537615 | 5.737417 | 6.326078
Ti, Titanium (wt.%) | 0.2336023 | 0.2249803 | 0.2422242 | 0.2293572 | 0.2378474
Tl, Thallium (ppm) | 0.5679349 | 0.5375519 | 0.5983178 | 0.5387096 | 0.5971601
U, Uranium (ppm) | 3.057294 | 2.650581 | 3.464007 | 2.871373 | 3.243215
V, Vanadium (ppm) | 61.17198 | 59.64653 | 62.69743 | 60.12005 | 62.22391
W, Tungsten (ppm) | 5.600672 | 4.981498 | 6.219845 | 5.236524 | 5.964819
Y, Yttrium (ppm) | 10.25463 | 9.881116 | 10.62814 | 10.04014 | 10.46912
Yb, Ytterbium (ppm) | 0.6933941 | 0.6445606 | 0.7422275 | IND | IND
Zn, Zinc (ppm) | 90.62384 | 87.97301 | 93.27467 | 89.08129 | 92.16639
Zr, Zirconium (ppm) | 6.304859 | 5.890118 | 6.719599 | 6.101283 | 6.508434
SI unit equivalents: ppb (parts per billion; 1 x 10-⁹) ≡ µg/kg; ppm (parts per million; 1 x 10-⁶) ≡ mg/kg; wt.% (weight per cent) ≡ % (mass fraction)

## Indicative Values
Table 2. Indicative Values for OREAS 151c
Constituent | Unit | Value | Constituent | Unit | Value | Constituent | Unit | Value
Pb Fire Assay
Pd | ppb | 16.83333 | Pt | ppb | 2
4-Acid Digestion
B | ppm | 4405.81 | Hg | ppm | 0.05716667
Ge | ppm | 0.3015521 | Si | wt.% | 27.05905
Aqua Regia Digestion
Dy | ppm | 2.412418 | Nb | ppm | 0.8120702 | Si | wt.% | 0.0393585
Er | ppm | 0.9140034 | Nd | ppm | 14.115 | Sm | ppm | 3.492747
Eu | ppm | 0.3697076 | Pd | ppb | 14.81599 | Tm | ppm | 0.1123637
Gd | ppm | 3.278626 | Pr | ppm | 3.994555
Ho | ppm | 0.3485918 | Pt | ppb | 1.166667
Borate Fusion XRF
Al2O3 | wt.% | 15.235 | Fe | wt.% | 3.12 | S | wt.% | 0.7125
As | ppm | 20 | K2O | wt.% | 3.3 | SiO2 | wt.% | 67.55
Ba | ppm | 990 | MgO | wt.% | 1.245 | Sn | ppm | 30
CaO | wt.% | 2.18 | MnO | wt.% | 0.044 | Sr | ppm | 250
Cl | ppm | 40 | Na2O | wt.% | 3 | TiO2 | wt.% | 0.577
Co | ppm | 15 | Ni | ppm | 25 | V | ppm | 75
Cr | ppm | 40 | P | wt.% | 0.08 | Zn | ppm | 110
Cu | wt.% | 0.246 | Pb | ppm | 60 | Zr | ppm | 230
Thermogravimetry
LOI1000 | wt.% | 1.52
Infrared Combustion
C | wt.% | 0.07 | S | wt.% | 0.64
Laser Ablation ICP-MS
Ag | ppm | 1 | Hf | ppm | 6.155 | Sm | ppm | 6.865
As | ppm | 21.2 | Ho | ppm | 1.005 | Sn | ppm | 4.7
Ba | ppm | 874.5 | In | ppm | 0.1 | Sr | ppm | 192
Be | ppm | 2.6 | La | ppm | 34.05 | Ta | ppm | 0.985
Bi | ppm | 7.68 | Lu | ppm | 0.34 | Tb | ppm | 0.925
Cd | ppm | 0.3 | Mn | wt.% | 0.031 | Te | ppm | 1.4
Ce | ppm | 67.25 | Mo | ppm | 54.9 | Th | ppm | 12.9
Co | ppm | 7.7 | Nb | ppm | 11.1 | Ti | wt.% | 0.3535
Cr | ppm | 53 | Nd | ppm | 32.4 | Tl | ppm | 0.6
Cs | ppm | 9.38 | Ni | ppm | 22 | Tm | ppm | 0.38
Cu | wt.% | 0.242 | Pb | ppm | 42 | U | ppm | 4.22
Dy | ppm | 4.995 | Pr | ppm | 8.505 | V | ppm | 77
Er | ppm | 2.715 | Rb | ppm | 143.5 | W | ppm | 10.25
Eu | ppm | 1.26 | Re | ppm | 0.085 | Y | ppm | 26.25
Ga | ppm | 19.35 | Sb | ppm | 2.2 | Yb | ppm | 2.405
Gd | ppm | 6.03 | Sc | ppm | 8.5 | Zn | ppm | 92.5
Ge | ppm | 1.8 | Se | ppm | < 5 | Zr | ppm | 219
SI unit equivalents: ppb (parts per billion; 1 x 10-⁹) ≡ µg/kg; ppm (parts per million; 1 x 10-⁶) ≡ mg/kg; wt.% (weight per cent) ≡ % (mass fraction)

## Performance Gates
Table 3. Certified Values and Performance Gates for OREAS 151c
Constituent | Certified Value | Absolute Standard Deviations |  |  |  |  | Relative Standard Deviations |  |  | 5% window
|  | 1SD | 2SD Low | 2SD High | 3SD Low | 3SD High | 1RSD | 2RSD | 3RSD | Low | High
Pb Fire Assay
Au, ppb | 80.19136 | 4.876457 | 70.43845 | 89.94428 | 65.56199 | 94.82073 | 6.081% | 12.16% | 18.24% | 76.18179 | 84.20093
Aqua Regia Digestion (sample weights 10-50g)
Au, ppb | 73.90785 | 3.295557 | 67.31673 | 80.49896 | 64.02118 | 83.79452 | 4.459% | 8.918% | 13.38% | 70.21245 | 77.60324
4-Acid Digestion
Ag, ppm | 1.005618 | 0.06857972 | 0.8684587 | 1.142778 | 0.799879 | 1.211357 | 6.82% | 13.64% | 20.46% | 0.9553372 | 1.055899
Al, wt.% | 7.564317 | 0.4126129 | 6.739091 | 8.389543 | 6.326478 | 8.802155 | 5.455% | 10.91% | 16.36% | 7.186101 | 7.942533
As, ppm | 22.99483 | 1.517416 | 19.96 | 26.02966 | 18.44258 | 27.54708 | 6.599% | 13.2% | 19.8% | 21.84509 | 24.14457
Ba, ppm | 905.2117 | 46.39192 | 812.4278 | 997.9955 | 766.0359 | 1044.387 | 5.125% | 10.25% | 15.37% | 859.9511 | 950.4723
Be, ppm | 2.225065 | 0.1585421 | 1.907981 | 2.542149 | 1.749439 | 2.700691 | 7.125% | 14.25% | 21.38% | 2.113812 | 2.336318
Bi, ppm | 6.922695 | 0.3005501 | 6.321595 | 7.523795 | 6.021045 | 7.824345 | 4.342% | 8.683% | 13.02% | 6.57656 | 7.26883
Ca, wt.% | 1.54782 | 0.07733316 | 1.393153 | 1.702486 | 1.31582 | 1.779819 | 4.996% | 9.993% | 14.99% | 1.470429 | 1.625211
Cd, ppm | 0.3134259 | 0.02620633 | 0.2610133 | 0.3658386 | 0.234807 | 0.3920449 | 8.361% | 16.72% | 25.08% | 0.2977547 | 0.3290972
Ce, ppm | 65.26567 | 6.613628 | 52.03842 | 78.49293 | 45.42479 | 85.10656 | 10.13% | 20.27% | 30.4% | 62.00239 | 68.52895
Co, ppm | 7.613403 | 0.4245953 | 6.764213 | 8.462594 | 6.339617 | 8.887189 | 5.577% | 11.15% | 16.73% | 7.232733 | 7.994073
Cr, ppm | 43.48995 | 4.039951 | 35.41005 | 51.56985 | 31.3701 | 55.6098 | 9.289% | 18.58% | 27.87% | 41.31545 | 45.66445
Cs, ppm | 9.56167 | 0.4506619 | 8.660346 | 10.46299 | 8.209685 | 10.91366 | 4.713% | 9.426% | 14.14% | 9.083587 | 10.03975
Cu, wt.% | 0.239429 | 0.009009243 | 0.2214105 | 0.2574475 | 0.2124012 | 0.2664567 | 3.763% | 7.526% | 11.29% | 0.2274575 | 0.2514004
Dy, ppm | 3.289065 | 0.2116075 | 2.86585 | 3.71228 | 2.654242 | 3.923887 | 6.434% | 12.87% | 19.3% | 3.124612 | 3.453518
Er, ppm | 1.287231 | 0.08687103 | 1.113489 | 1.460973 | 1.026618 | 1.547844 | 6.749% | 13.5% | 20.25% | 1.222869 | 1.351592
Eu, ppm | 1.294074 | 0.1391549 | 1.015765 | 1.572384 | 0.8766097 | 1.711539 | 10.75% | 21.51% | 32.26% | 1.229371 | 1.358778
Fe, wt.% | 2.99732 | 0.1157851 | 2.76575 | 3.22889 | 2.649965 | 3.344675 | 3.863% | 7.726% | 11.59% | 2.847454 | 3.147186
Ga, ppm | 20.55603 | 0.9998899 | 18.55625 | 22.55581 | 17.55636 | 23.5557 | 4.864% | 9.728% | 14.59% | 19.52823 | 21.58383
Gd, ppm | 5.261003 | 0.2154648 | 4.830074 | 5.691933 | 4.614609 | 5.907398 | 4.096% | 8.191% | 12.29% | 4.997953 | 5.5240535
Hf, ppm | 1.634064 | 0.0956305 | 1.442803 | 1.825325 | 1.347173 | 1.920956 | 5.852% | 11.7% | 17.56% | 1.552361 | 1.715768
Ho, ppm | 0.5348771 | 0.03649411 | 0.4618889 | 0.6078653 | 0.4253948 | 0.6443594 | 6.823% | 13.65% | 20.47% | 0.5081332 | 0.561621
In, ppm | 0.1157145 | 0.010262 | 0.09519048 | 0.1362385 | 0.08492848 | 0.1465005 | 8.868% | 17.74% | 26.61% | 0.1099287 | 0.1215002
K, wt.% | 2.673152 | 0.05477608 | 2.5636 | 2.782704 | 2.508824 | 2.83748 | 2.049% | 4.098% | 6.147% | 2.539495 | 2.80681
La, ppm | 31.31657 | 1.978671 | 27.35923 | 35.27391 | 25.38055 | 37.25258 | 6.318% | 12.64% | 18.95% | 29.75074 | 32.8824
Li, ppm | 45.06174 | 1.948461 | 41.16481 | 48.95866 | 39.21635 | 50.90712 | 4.324% | 8.648% | 12.97% | 42.80865 | 47.31482
Lu, ppm | 0.1496292 | 0.01951283 | 0.1106036 | 0.1886549 | 0.09109075 | 0.2081677 | 13.04% | 26.08% | 39.12% | 0.1421478 | 0.1571107
Mg, wt.% | 0.7241682 | 0.02944267 | 0.6652829 | 0.7830536 | 0.6358402 | 0.8124963 | 4.066% | 8.131% | 12.2% | 0.6879598 | 0.7603767
Mn, wt.% | 0.03173868 | 0.001258945 | 0.02922079 | 0.03425657 | 0.02796185 | 0.03551552 | 3.967% | 7.933% | 11.9% | 0.03015175 | 0.03332562
Mo, ppm | 57.42316 | 2.844211 | 51.73473 | 63.11158 | 48.89052 | 65.95579 | 4.953% | 9.906% | 14.86% | 54.552 | 60.29431
Na, wt.% | 2.157285 | 0.04326176 | 2.070762 | 2.243809 | 2.0275 | 2.28707 | 2.005% | 4.011% | 6.016% | 2.049421 | 2.265149
Nb, ppm | 10.99414 | 0.577001 | 9.840134 | 12.14814 | 9.263133 | 12.72514 | 5.248% | 10.5% | 15.74% | 10.44443 | 11.54384
Nd, ppm | 29.63895 | 1.493023 | 26.65291 | 32.625 | 25.15989 | 34.11802 | 5.037% | 10.07% | 15.11% | 28.15701 | 31.120901
Ni, ppm | 18.10657 | 0.6191624 | 16.86824 | 19.34489 | 16.24908 | 19.96405 | 3.42% | 6.839% | 10.26% | 17.20124 | 19.01189
P, wt.% | 0.07981381 | 0.002748946 | 0.07431592 | 0.0853117 | 0.07156697 | 0.08806065 | 3.444% | 6.888% | 10.33% | 0.07582312 | 0.0838045
Pb, ppm | 41.54349 | 2.415617 | 36.71225 | 46.37472 | 34.29664 | 48.79034 | 5.815% | 11.63% | 17.44% | 39.46631 | 43.62066
Pr, ppm | 7.640457 | 0.3374262 | 6.965604 | 8.315309 | 6.628178 | 8.652735 | 4.416% | 8.833% | 13.25% | 7.258434 | 8.0224795
Rb, ppm | 147.4773 | 8.069728 | 131.3379 | 163.6168 | 123.2681 | 171.6865 | 5.472% | 10.94% | 16.42% | 140.1035 | 154.8512
Re, ppm | 0.05527682 | 0.003648005 | 0.04798081 | 0.06257283 | 0.04433281 | 0.06622084 | 6.6% | 13.2% | 19.8% | 0.05251298 | 0.05804067
S, wt.% | 0.6948461 | 0.02510539 | 0.6446354 | 0.7450569 | 0.61953 | 0.7701623 | 3.613% | 7.226% | 10.84% | 0.6601038 | 0.7295884
Sb, ppm | 2.020851 | 0.1168236 | 1.787204 | 2.254498 | 1.67038 | 2.371322 | 5.781% | 11.56% | 17.34% | 1.919808 | 2.121893
Sc, ppm | 8.22567 | 0.4554142 | 7.314841 | 9.136498 | 6.859427 | 9.591912 | 5.537% | 11.07% | 16.61% | 7.814386 | 8.636953
Se, ppm | 4.792385 | 0.5293201 | 3.733745 | 5.851026 | 3.204425 | 6.380346 | 11.05% | 22.09% | 33.14% | 4.552766 | 5.032005
Sm, ppm | 6.203413 | 0.3665139 | 5.470385 | 6.936441 | 5.103871 | 7.302955 | 5.908% | 11.82% | 17.72% | 5.893242 | 6.513584
Sn, ppm | 4.973061 | 0.3376723 | 4.297716 | 5.648406 | 3.960044 | 5.986078 | 6.79% | 13.58% | 20.37% | 4.724408 | 5.221714
Sr, ppm | 193.7552 | 9.517356 | 174.7205 | 212.79 | 165.2032 | 222.3073 | 4.912% | 9.824% | 14.74% | 184.0675 | 203.443
Ta, ppm | 0.975392 | 0.07217747 | 0.831037 | 1.119747 | 0.7588596 | 1.191924 | 7.4% | 14.8% | 22.2% | 0.9266224 | 1.024162
Tb, ppm | 0.6793749 | 0.06734061 | 0.5446936 | 0.8140561 | 0.477353 | 0.8813967 | 9.912% | 19.82% | 29.74% | 0.6454061 | 0.7133436
Te, ppm | 1.271585 | 0.08592187 | 1.099741 | 1.443429 | 1.013819 | 1.52935 | 6.757% | 13.51% | 20.27% | 1.208006 | 1.335164
Th, ppm | 12.40533 | 0.7087122 | 10.98791 | 13.82276 | 10.2792 | 14.53147 | 5.713% | 11.43% | 17.14% | 11.78507 | 13.0256
Ti, wt.% | 0.330436 | 0.01232466 | 0.3057866 | 0.3550853 | 0.293462 | 0.36741 | 3.73% | 7.46% | 11.19% | 0.3139142 | 0.3469578
Tl, ppm | 0.8491824 | 0.04919042 | 0.7508015 | 0.9475632 | 0.7016111 | 0.9967536 | 5.793% | 11.59% | 17.38% | 0.8067233 | 0.8916415
Tm, ppm | 0.1665299 | 0.01309057 | 0.1403487 | 0.192711 | 0.1272581 | 0.2058016 | 7.861% | 15.72% | 23.58% | 0.1582034 | 0.1748564
U, ppm | 3.422574 | 0.2637045 | 2.895165 | 3.949983 | 2.631461 | 4.213688 | 7.705% | 15.41% | 23.11% | 3.251445 | 3.593703
V, ppm | 74.73645 | 2.539696 | 69.65706 | 79.81585 | 67.11737 | 82.35554 | 3.398% | 6.796% | 10.19% | 70.99963 | 78.47328
W, ppm | 9.041832 | 1.022396 | 6.99704 | 11.08662 | 5.974645 | 12.10902 | 11.31% | 22.61% | 33.92% | 8.58974 | 9.493923
Y, ppm | 14.02811 | 1.127401 | 11.7733 | 16.28291 | 10.6459 | 17.41031 | 8.037% | 16.07% | 24.11% | 13.3267 | 14.72951
Yb, ppm | 1.02769 | 0.08111111 | 0.8654682 | 1.189913 | 0.7843571 | 1.271024 | 7.893% | 15.79% | 23.68% | 0.976306 | 1.079075
Zn, ppm | 94.07176 | 4.122365 | 85.82703 | 102.3165 | 81.70467 | 106.4389 | 4.382% | 8.764% | 13.15% | 89.36817 | 98.77535
Zr, ppm | 52.6111 | 3.112574 | 46.38595 | 58.83625 | 43.27338 | 61.94882 | 5.916% | 11.83% | 17.75% | 49.98055 | 55.24166
Aqua Regia Digestion
Ag, ppm | 1.006065 | 0.05274795 | 0.9005691 | 1.111561 | 0.8478212 | 1.164309 | 5.243% | 10.49% | 15.73% | 0.9557618 | 1.056368
Al, wt.% | 1.942949 | 0.09903144 | 1.744886 | 2.141012 | 1.645855 | 2.240044 | 5.097% | 10.19% | 15.29% | 1.845802 | 2.040097
As, ppm | 21.47433 | 1.143983 | 19.18637 | 23.7623 | 18.04238 | 24.90628 | 5.327% | 10.65% | 15.98% | 20.40062 | 22.54805
B, ppm | < 10 | IND | IND | IND | IND | IND | IND | IND | IND | IND | IND
Ba, ppm | 423.6915 | 35.48336 | 352.7247 | 494.6582 | 317.2414 | 530.1415 | 8.375% | 16.75% | 25.12% | 402.5069 | 444.876
Be, ppm | 1.459586 | 0.1273067 | 1.204973 | 1.714199 | 1.077666 | 1.841506 | 8.722% | 17.44% | 26.17% | 1.386607 | 1.532565
Bi, ppm | 6.564729 | 0.6276182 | 5.309493 | 7.819966 | 4.681874 | 8.447584 | 9.56% | 19.12% | 28.68% | 6.236493 | 6.892966
Ca, wt.% | 0.4274976 | 0.02950521 | 0.3684872 | 0.486508 | 0.338982 | 0.5160132 | 6.902% | 13.8% | 20.71% | 0.4061228 | 0.4488725
Cd, ppm | 0.2183881 | 0.02681798 | 0.1647522 | 0.2720241 | 0.1379342 | 0.2988421 | 12.28% | 24.56% | 36.84% | 0.2074687 | 0.2293076
Ce, ppm | 31.00922 | 2.410198 | 26.18882 | 35.82961 | 23.77862 | 38.23981 | 7.773% | 15.55% | 23.32% | 29.45876 | 32.55968
Co, ppm | 7.468269 | 0.5630987 | 6.342072 | 8.594466 | 5.778973 | 9.157565 | 7.54% | 15.08% | 22.62% | 7.094855 | 7.841682
Cr, ppm | 49.24603 | 2.332522 | 44.58099 | 53.91108 | 42.24847 | 56.2436 | 4.736% | 9.473% | 14.21% | 46.78373 | 51.70834
Cs, ppm | 8.127493 | 0.3478221 | 7.431848 | 8.823137 | 7.084026 | 9.170959 | 4.28% | 8.559% | 12.84% | 7.721118 | 8.533867
Cu, wt.% | 0.2390848 | 0.006141668 | 0.2268014 | 0.2513681 | 0.2206598 | 0.2575098 | 2.569% | 5.138% | 7.706% | 0.2271305 | 0.251039
Fe, wt.% | 2.9376 | 0.1205396 | 2.696521 | 3.178679 | 2.575982 | 3.299219 | 4.103% | 8.207% | 12.31% | 2.79072 | 3.08448
Ga, ppm | 9.041774 | 0.5554686 | 7.930837 | 10.15271 | 7.375368 | 10.70818 | 6.143% | 12.29% | 18.43% | 8.589685 | 9.493863
Ge, ppm | 0.1256667 | 0.0223462 | 0.08097428 | 0.1703591 | 0.05862808 | 0.1927053 | 17.78% | 35.56% | 53.35% | 0.1193833 | 0.13195
Hf, ppm | 0.2501286 | 0.02406217 | 0.2020043 | 0.2982529 | 0.1779421 | 0.3223151 | 9.62% | 19.24% | 28.86% | 0.2376222 | 0.262635
Hg, ppm | 0.0499 | 0.009507713 | 0.03088457 | 0.06891543 | 0.02137686 | 0.07842314 | 19.05% | 38.11% | 57.16% | 0.047405 | 0.052395
In, ppm | 0.1048393 | 0.008355716 | 0.08812791 | 0.1215508 | 0.07977219 | 0.1299065 | 7.97% | 15.94% | 23.91% | 0.09959737 | 0.1100813
K, wt.% | 0.8939427 | 0.04869186 | 0.796559 | 0.9913265 | 0.7478672 | 1.040018 | 5.447% | 10.89% | 16.34% | 0.8492456 | 0.9386399
La, ppm | 14.48823 | 1.130408 | 12.22742 | 16.74905 | 11.09701 | 17.87946 | 7.802% | 15.6% | 23.41% | 13.76382 | 15.21265
Li, ppm | 37.83413 | 2.095558 | 33.64301 | 42.02524 | 31.54745 | 44.1208 | 5.539% | 11.08% | 16.62% | 35.94242 | 39.72583
Lu, ppm | 0.09028965 | 0.01294806 | 0.06439353 | 0.1161858 | 0.05144548 | 0.1291338 | 14.34% | 28.68% | 43.02% | 0.08577516 | 0.09480413
Mg, wt.% | 0.6828951 | 0.02623212 | 0.6304308 | 0.7353593 | 0.6041987 | 0.7615914 | 3.841% | 7.683% | 11.52% | 0.6487503 | 0.7170398
Mn, wt.% | 0.02785394 | 0.0008614032 | 0.02613113 | 0.02957674 | 0.02526973 | 0.03043815 | 3.093% | 6.185% | 9.278% | 0.02646124 | 0.02924663
Mo, ppm | 55.18348 | 2.299668 | 50.58415 | 59.78282 | 48.28448 | 62.08249 | 4.167% | 8.335% | 12.5% | 52.42431 | 57.94266
Na, wt.% | 0.1541225 | 0.01753381 | 0.1190548 | 0.1891901 | 0.101521 | 0.2067239 | 11.38% | 22.75% | 34.13% | 0.1464163 | 0.1618286
Ni, ppm | 17.19974 | 1.061708 | 15.07633 | 19.32316 | 14.01462 | 20.38487 | 6.173% | 12.35% | 18.52% | 16.33976 | 18.05973
P, wt.% | 0.05984793 | 0.002008911 | 0.0558301 | 0.06386575 | 0.05382119 | 0.06587466 | 3.357% | 6.713% | 10.07% | 0.05685553 | 0.06284032
Pb, ppm | 20.79328 | 2.822289 | 15.1487 | 26.43785 | 12.32641 | 29.26014 | 13.57% | 27.15% | 40.72% | 19.75361 | 21.83294
Rb, ppm | 89.04397 | 2.224654 | 84.59467 | 93.49328 | 82.37001 | 95.71794 | 2.498% | 4.997% | 7.495% | 84.59178 | 93.49617
Re, ppm | 0.05555293 | 0.003309186 | 0.04893456 | 0.06217131 | 0.04562537 | 0.06548049 | 5.957% | 11.91% | 17.87% | 0.05277529 | 0.05833058
S, wt.% | 0.6764623 | 0.02956896 | 0.6173244 | 0.7356002 | 0.5877555 | 0.7651692 | 4.371% | 8.742% | 13.11% | 0.6426392 | 0.7102854
Sb, ppm | 1.458554 | 0.1566658 | 1.145223 | 1.771886 | 0.988557 | 1.928552 | 10.74% | 21.48% | 32.22% | 1.385627 | 1.531482
Sc, ppm | 7.181588 | 0.64264 | 5.896308 | 8.466868 | 5.253668 | 9.109508 | 8.948% | 17.9% | 26.85% | 6.822509 | 7.540668
Se, ppm | 4.478209 | 0.2963084 | 3.885592 | 5.070826 | 3.589284 | 5.367134 | 6.617% | 13.23% | 19.85% | 4.254298 | 4.702119
Sn, ppm | 3.573736 | 0.1700752 | 3.233586 | 3.913886 | 3.06351 | 4.083961 | 4.759% | 9.518% | 14.28% | 3.395049 | 3.752423
Sr, ppm | 34.89042 | 2.370126 | 30.15017 | 39.63067 | 27.78004 | 42.0008 | 6.793% | 13.59% | 20.38% | 33.1459 | 36.63494
Ta, ppm | < 0.01 | IND | IND | IND | IND | IND | IND | IND | IND | IND | IND
Tb, ppm | 0.4808468 | 0.06052115 | 0.3598045 | 0.6018891 | 0.2992834 | 0.6624103 | 12.59% | 25.17% | 37.76% | 0.4568045 | 0.5048892
Te, ppm | 1.269406 | 0.07554004 | 1.118326 | 1.420486 | 1.042786 | 1.496026 | 5.951% | 11.9% | 17.85% | 1.205936 | 1.332877
Th, ppm | 6.031748 | 0.5037124 | 5.024323 | 7.039172 | 4.52061 | 7.542885 | 8.351% | 16.7% | 25.05% | 5.73016 | 6.333335
Ti, wt.% | 0.2336023 | 0.01290167 | 0.207799 | 0.2594056 | 0.1948973 | 0.2723073 | 5.523% | 11.05% | 16.57% | 0.2219222 | 0.2452824
Tl, ppm | 0.5679349 | 0.02275817 | 0.5224185 | 0.6134512 | 0.4996604 | 0.6362094 | 4.007% | 8.014% | 12.02% | 0.5395381 | 0.5963316
U, ppm | 3.057294 | 0.2412915 | 2.574711 | 3.539877 | 2.33342 | 3.781169 | 7.892% | 15.78% | 23.68% | 2.904429 | 3.210159
V, ppm | 61.17198 | 2.236659 | 56.69866 | 65.64529 | 54.462 | 67.88195 | 3.656% | 7.313% | 10.97% | 58.11338 | 64.23058
W, ppm | 5.600672 | 0.6420567 | 4.316558 | 6.884785 | 3.674502 | 7.526842 | 11.46% | 22.93% | 34.39% | 5.320638 | 5.880705
Y, ppm | 10.25463 | 0.5280145 | 9.1986 | 11.31066 | 8.670586 | 11.83867 | 5.149% | 10.3% | 15.45% | 9.741898 | 10.76736
Yb, ppm | 0.6933941 | 0.0378732 | 0.6176477 | 0.7691405 | 0.5797745 | 0.8070137 | 5.462% | 10.92% | 16.39% | 0.6587244 | 0.7280638
Zn, ppm | 90.62384 | 2.970121 | 84.6836 | 96.56408 | 81.71348 | 99.5342 | 3.277% | 6.555% | 9.832% | 86.09265 | 95.15503
Zr, ppm | 6.304859 | 0.631313 | 5.042233 | 7.567485 | 4.41092 | 8.198798 | 10.01% | 20.03% | 30.04% | 5.989616 | 6.620102
SI unit equivalents: ppb (parts per billion; 1 x 10-⁹) ≡ µg/kg; ppm (parts per million; 1 x 10-⁶) ≡ mg/kg; wt.% (weight per cent) ≡ % (mass fraction)

## Abbreviations
Table 4. Abbreviations used for OREAS 151c
Abbreviation | Explanation
< | ‘less than’
IND | indeterminate
NR | not reported
PDM3 | percent deviation of lab mean from corrected mean of means
Rel.Std.Dev. | one relative standard deviation
Std.Dev. | one standard deviation
Method Codes:
4A*MS | 4-acid (HF-HNO3-HClO4-HCl) digestion with inductively coupled plasma mass spectroscopy
4A*OES | 4-acid (HF-HNO3-HClO4-HCl) digestion with inductively coupled plasma optical emission spectroscopy
4A*OES/MS | 4-acid (HF-HNO3-HClO4-HCl) digestion with ICP-OES or ICP-MS finish
ABL*MS | laser ablation with inductively coupled plasma mass spectroscopy
AR*AAS | aqua regia digestion with atomic absorption spectroscopy
AR*MS | aqua regia digestion with inductively coupled plasma mass spectroscopy
AR*OES | aqua regia digestion with inductively coupled plasma optical emission spectroscopy
AR*OES/MS | aqua regia digestion with ICP-OES or ICP-MS finish
BF*XRF | lithium borate fusion with X-ray fluorescence spectroscopy
FA*AAS | fire assay with atomic absorption spectroscopy
FA*MS | fire assay with inductively coupled plasma mass spectroscopy
FA*OES | fire assay with inductively coupled plasma optical emission spectroscopy
INAA | instrumental neutron activation analysis
IRC | infrared combustion
LOI*TGA | loss on ignition by thermogravimetric analysis
Legend:- | (for Method Group Tabulated Results omitted in the determination of Certified Values)
Individual | - Outlying individual values
Batch & Limits | - Outlying laboratory batch data sets and superfluous limit values

## Laboratory List
Table 5. Participating Laboratory List used for OREAS 151c
Lab Slot | Laboratory Name and Location
AGAT Laboratories, Mississauga, Ontario, Canada
Alex Stewart International, Mendoza, Argentina
ALS, Brisbane, QLD, Australia
ALS, Johannesburg, South Africa
ALS, Lima, Peru
ALS, Loughrea, Galway, Ireland
ALS, Malaga, WA, Australia
ALS, Vancouver, BC, Canada
American Assay Laboratories, Sparks, Nevada, USA
ANSTO, Lucas Heights, NSW, Australia
ARGETEST Mineral Processing, Ankara, Central Anatolia, Turkey
Bureau Veritas Commodities Canada Ltd, Vancouver, BC, Canada
Bureau Veritas Geoanalytical, Perth, WA, Australia
Bureau Veritas Minerals, Ankara, Central Anatolia, Turkey
ESAN Istanbul, Istanbul, Turkey
Inspectorate (BV), Lima, Peru
Intertek Genalysis, Perth, WA, Australia
Intertek Tarkwa, Tarkwa, Ghana
Intertek Testing Services Philippines, Cupang, Muntinlupa, Philippines
Koza Gold (Ovacik Gold Mine), Bergama, Izmir, Turkey
PT Geoservices Ltd, Cikarang, Jakarta Raya, Indonesia
PT Intertek Utama Services, Jakarta Timur, DKI Jakarta, Indonesia
Reminex Centre de Recherche, Marrakesh, Marrakesh-Safi, Morocco
SGS, Ankara, Anatolia, Turkey
SGS Canada Inc., Vancouver, BC, Canada
SGS de Mexico SA de CV, Cd. Industrial, Durango, Mexico
SGS del Peru, Lima, Peru
SGS Tarkwa, Tarkwa, Western Region, Ghana
Shiva Analyticals Ltd, Bangalore North, Karnataka, India
Skyline Assayers & Laboratories, Tucson, Arizona, USA
Stewart Assay & Environmental Laboratories LLC, Kara-Balta, Chüy, Kyrgyzstan

## Homogeneity
ORE - Lab-Upscaled RSD Results for CRM: OREAS 151c (Execution: 1) - Analyte Au - (Gold) by INAA
Branch | LabSlot | LabCode | Round | Smp# | Lot | SID | Response SmplMass(g) | Response (ppb) | Upscaled Value (ppb)
2 | 1 | ANSLu | 1 | 4 | 4 | 242088 | 0.084203 | 87.12176 | 88.1512
2 | 1 | ANSLu | 1 | 18 | 8 | 242089 | 0.081975 | 85.65878 | 88.07311
2 | 1 | ANSLu | 1 | 10 | 10 | 242090 | 0.085191 | 85.44409 | 88.06165
2 | 1 | ANSLu | 1 | 11 | 1 | 242091 | 0.086987 | 84.94642 | 88.03509
2 | 1 | ANSLu | 1 | 9 | 9 | 242092 | 0.086263 | 85.34334 | 88.05627
2 | 1 | ANSLu | 1 | 1 | 1 | 242093 | 0.086194 | 86.7042 | 88.12891
2 | 1 | ANSLu | 1 | 14 | 4 | 242094 | 0.087736 | 84.42191 | 88.00709
2 | 1 | ANSLu | 1 | 15 | 5 | 242095 | 0.08217 | 80.55773 | 87.80082
2 | 1 | ANSLu | 1 | 6 | 6 | 242096 | 0.086865 | 74.39923 | 87.47209
2 | 1 | ANSLu | 1 | 8 | 8 | 242097 | 0.082409 | 86.05275 | 88.09414
2 | 1 | ANSLu | 1 | 19 | 9 | 242098 | 0.082723 | 78.32204 | 87.68149
2 | 1 | ANSLu | 1 | 17 | 7 | 242099 | 0.08231 | 181.4256 | 93.18499
2 | 1 | ANSLu | 1 | 3 | 3 | 242100 | 0.085406 | 83.21016 | 87.94241
2 | 1 | ANSLu | 1 | 2 | 2 | 242101 | 0.088639 | 83.28687 | 87.9465
2 | 1 | ANSLu | 1 | 5 | 5 | 242102 | 0.088357 | 81.0473 | 87.82696
2 | 1 | ANSLu | 1 | 16 | 6 | 242103 | 0.088219 | 85.03113 | 88.03961
2 | 1 | ANSLu | 1 | 12 | 2 | 242104 | 0.085771 | 75.50842 | 87.5313
2 | 1 | ANSLu | 1 | 7 | 7 | 242105 | 0.083978 | 83.07747 | 87.93532
2 | 1 | ANSLu | 1 | 20 | 10 | 242106 | 0.085576 | 89.5953 | 88.28323
2 | 1 | ANSLu | 1 | 13 | 3 | 242107 | 0.088583 | 83.03057 | 87.93282
Mean | [6 empty] | 0.08547775 | 88.20925 | 88.20925
Median | [7 empty] | 84.68416 | 88.02109
SD | [7 empty] | 22.26486 | 1.188463
RSD | [7 empty] | 25.24% | 1.347%
RSD Upscale Factor | [7 empty] | 0.05337844
Parameters | :
Nominal Mass Value |  | 30 | gm

## Fire Assay
| Analytical results for Au in OREAS 151c (Certified Value 80.2 ppb) | [30 empty] | Certified
Au | Round | Replicate | Lab | Lab | Lab | Lab | Lab | Lab | Lab | Lab | Lab | Lab | Lab | Lab | Lab | Lab | Lab | Lab | Lab | Lab | Lab | Lab | Lab | Lab | Lab | Lab | Lab | Lab | Lab | Lab | Lab | 1
| No | No | 00 | 1.01 | 1.02 | 1.03 | 1.04 | 1.05 | 1.06 | 1.07 | 1.08 | 1.09 | 1.10 | 1.11 | 1.12 | 1.13 | 1.14 | 1.15 | 1.16 | 1.17 | 1.18 | 1.19 | 1.21 | 1.22 | 1.23 | 1.24 | 1.25 | 1.26 | 1.27 | 1.29 | 1.30 | ppb
|  |  | INAA | FA*AAS | FA*OES | FA*OES | FA*OES | FA*OES | FA*OES | FA*OES | FA*OES | FA*MS | FA*AAS | FA*OES | FA*OES | FA*AAS | FA*MS | FA*AAS | FA*AAS | FA*AAS | FA*OES | FA*AAS | FA*OES | FA*AAS | FA*OES | FA*OES | FA*AAS | FA*OES | FA*AAS | FA*AAS | FA*AAS | 1
|  |  | 0.085g | 50g | 30g | 30g | 30g | 30g | 30g | 30g | 30g | 25g | 50g | 30g | 30g | 15g | 50g | 50g | 30g | 30g | 50g | 30g | 30g | 50g | 30g | 15g | 50g | 30g | 30g | 30g | 30g | 2
| 1 | 1 | 86.7042 | 85 | 84 | 93 | 83 | 84 | 79 | 82 | 82 | 80 | 76 | 77.54937 | 80 | 77 | 71 | 81 | 68 | 68 | 82.88665 | 70 | 87 | 78 | 67 | 69 | 64 | 85.4 | 68 | 81 | 84 | 1
| 1 | 2 | 83.28687 | 82 | 89 | 89 | 81 | 78 | 79 | 81 | 81 | 79 | 80 | 80.45566 | 77 | 75 | 70 | 78 | 68 | 69 | 80.52028 | 70 | 76 | 77 | 69 | 66 | 68 | 84.4 | 72 | 86 | 82 | #N/A
| 1 | 3 | 83.21016 | 86 | 92 | 89 | 82 | 77 | 77 | 82 | 79 | 76 | 72 | 79.95233 | 80 | 79 | 72 | 76 | 72 | 67 | 81.08167 | 80 | 84 | 77 | 66 | 63 | 68 | 83.9 | 67 | 82 | 82 | 16
| 1 | 4 | 87.12176 | 85 | 83 | 89 | 79 | 78 | 86 | 106 | 81 | 77 | 80 | 81.13491 | 81 | 78 | 71 | 66 | 71 | 67 | 84.06489 | 80 | 74 | 77 | 66 | 68 | 64 | 84.4 | 70 | 81 | 84 | 80.19136
| 1 | 5 | 81.0473 | 84 | 81 | 87 | 80 | 79 | 79 | 82 | 83 | 78 | 80 | 78.46268 | 83 | 78 | 72 | 76 | 67 | 68 | 81.7883 | 80 | 76 | 78 | 68 | 66 | 66 | 83.9 | 64 | 80 | 80 | 7
| 1 | 6 | 74.39923 | 85 | 83 | 91 | 85 | 83 | 80 | 80 | 79 | 79 | 80 | 77.00677 | 83 | 77 | 71 | 77 | 68 | 67 | 82.8563 | 70 | 78 | 78 | 67 | 67 | 66 | 84.9 | 66 | 88 | 93
|  | 7 | 83.07747
|  | 8 | 86.05275
|  | 9 | 85.34334
|  | 10 | 85.44409
|  | 11 | 84.94642
|  | 12 | 75.50842
|  | 13 | 83.03057
|  | 14 | 84.42191
|  | 15 | 80.55773
|  | 16 | 85.03113
|  | 17 | 181.4256
|  | 18 | 85.65878
|  | 19 | 78.32204
|  | 20 | 89.5953
| Mean |  | 88.20925 | 84.5 | 85.33333 | 89.66667 | 81.66667 | 79.83333 | 80 | 85.5 | 80.83333 | 78.16667 | 78 | 79.09362 | 80.66667 | 77.33333 | 71.16667 | 75.66667 | 69 | 67.66667 | 82.19968 | 75 | 79.16667 | 77.5 | 67.16667 | 66.5 | 66 | 84.48333 | 67.83333 | 83 | 84.16667
| Median |  | 84.68416 | 85 | 83.5 | 89 | 81.5 | 78.5 | 79 | 82 | 81 | 78.5 | 80 | 79.20751 | 80.5 | 77.5 | 71 | 76.5 | 68 | 67.5 | 82.3223 | 75 | 77 | 77.5 | 67 | 66.5 | 66 | 84.4 | 67.5 | 81.5 | 83
| Std Dev. |  | 22.26486 | 1.378405 | 4.226898 | 2.065591 | 2.160247 | 2.926887 | 3.098387 | 10.07472 | 1.602082 | 1.47196 | 3.34664 | 1.667162 | 2.250926 | 1.36626 | 0.7527727 | 5.085928 | 2 | 0.8164966 | 1.313137 | 5.477226 | 5.154286 | 0.5477226 | 1.169045 | 2.073644 | 1.788854 | 0.5845226 | 2.857738 | 3.224903 | 4.578937
| Rel.Std.Dev. |  | 25.24% | 1.631% | 4.953% | 2.304% | 2.645% | 3.666% | 3.873% | 11.78% | 1.982% | 1.883% | 4.291% | 2.108% | 2.79% | 1.767% | 1.058% | 6.721% | 2.899% | 1.207% | 1.597% | 7.303% | 6.511% | 0.7067% | 1.741% | 3.118% | 2.71% | 0.6919% | 4.213% | 3.885% | 5.44%
| PDM3 |  | 9.998% | 5.373% | 6.412% | 11.82% | 1.84% | -0.4465% | -0.2386% | 6.62% | 0.8005% | -2.525% | -2.733% | -1.369% | 0.5927% | -3.564% | -11.25% | -5.642% | -13.96% | -15.62% | 2.504% | -6.474% | -1.278% | -3.356% | -16.24% | -17.07% | -17.7% | 5.352% | -15.41% | 3.502% | 4.957%
| Z-Score (Absolute) |  | NA | 0.94 | 1.08 | 1.85 | 0.44 | 0.12 | 0.15 | 1.11 | 0.29 | 0.18 | 0.21 | 0.01 | 0.26 | 0.32 | 1.41 | 0.62 | 1.79 | 2.02 | 0.53 | NA | 0 | 0.29 | 2.11 | 2.23 | 2.32 | 0.94 | 1.99 | 0.67 | 0.88
Results from laboratory 1.19 were removed due to their 10 ppb reading resolution.
| Analytical results for Pd in OREAS 151c (Indicative Value 16.8 ppb) | [30 empty] | Indicative
Pd | Round | Replicate | Lab | [28 empty] | 1
| No | No | 1.23 | [28 empty] | ppb
|  |  | FA*OES | [28 empty] | 1
|  |  | 30g | [28 empty] | 1
| 1 | 1 | 17 | [28 empty] | 1
| 1 | 2 | 17 | [28 empty] | 1
| 1 | 3 | 17 | [28 empty] | 16
| 1 | 4 | 17 | [28 empty] | 16.83333
| 1 | 5 | 17 | [28 empty] | 7
| 1 | 6 | 16
| Mean |  | 16.83333
| Median |  | 17
| Std Dev. |  | 0.4082483
| Rel.Std.Dev. |  | 2.425%
| PDM3 |  | 1.998e-13%
| Z-Score (Absolute) |  | NA
| Analytical results for Pt in OREAS 151c (Indicative Value 2 ppb) | [30 empty] | Indicative
Pt | Round | Replicate | Lab | [28 empty] | 1
| No | No | 1.23 | [28 empty] | ppb
|  |  | FA*OES | [28 empty] | 2
|  |  | 30g | [28 empty] | 2
| 1 | 1 | < 3 | [28 empty] | 1
| 1 | 2 | 3 | [28 empty] | 1
| 1 | 3 | 3 | [28 empty] | 16
| 1 | 4 | < 3 | [28 empty] | 2
| 1 | 5 | < 3 | [28 empty] | 7
| 1 | 6 | < 3
| Mean |  | 3
| Median |  | 3
| Std Dev. |  | 0
| Rel.Std.Dev. |  | 0%
| PDM3 |  | 50%
| Z-Score (Absolute) |  | NA
Note on C31: Z-Scores have been calculated inclusive of individual outliers. In general, laboratory batches are rejected if Z-Score > 2.5.
Note on C50: Z-Scores have been calculated inclusive of individual outliers. In general, laboratory batches are rejected if Z-Score > 2.5.
Note on C68: Z-Scores have been calculated inclusive of individual outliers. In general, laboratory batches are rejected if Z-Score > 2.5.

## AR Digest 10-50g
| Analytical results for Au in OREAS 151c (Certified Value 73.9 ppb) | [23 empty] | Certified
Au | Round | Replicate | Lab | Lab | Lab | Lab | Lab | Lab | Lab | Lab | Lab | Lab | Lab | Lab | Lab | Lab | Lab | Lab | Lab | Lab | Lab | Lab | Lab | Lab | 1
| No | No | 00 | 1.01 | 1.02 | 1.03 | 1.05 | 1.06 | 1.07 | 1.08 | 1.09 | 1.10 | 1.13 | 1.14 | 1.15 | 1.18 | 1.20 | 1.21 | 1.22 | 1.23 | 1.24 | 1.25 | 1.26 | 1.29 | ppb
|  |  | INAA | AR*AAS | AR*MS | AR*MS | AR*MS | AR*MS | AR*MS | AR*MS | AR*MS | AR*AAS | AR*AAS | AR*AAS | AR*AAS | AR*MS | AR*MS | AR*MS | AR*AAS | AR*MS | AR*AAS | AR*AAS | AR*OES/MS | AR*MS | 1
|  |  | 0.085g | 30g | 15g | 15g | 25g | 25g | 25g | 25g | 25g | 25g | 50g | 30g | 50g | 25g | 25g | 25g | 30g | 30g | 50g | 50g | 10g | 25g | 2
| 1 | 1 | 86.7042 | 70 | 78 | 75.8 | 77 | 73 | 72 | 76 | 84 | 60 | 73.54 | 68.4 | 61 | 74.92986 | 74 | 74 | 67 | 68.3 | < 100 | 62 | 77 | 78 | 1
| 1 | 2 | 83.28687 | 70 | 73 | 81.7 | 69 | 71 | 75 | 68 | 80 | 60 | 76.93 | 68.4 | 67 | 74.512 | 79 | 71 | 66 | 68.6 | < 100 | 68 | 77.45 | 76 | #N/A
| 1 | 3 | 83.21016 | 70 | 79 | 74.5 | 72 | 78 | 76 | 71 | 83 | 60 | 70.22 | 69.35 | 75 | 75.356 | 74 | 72 | 64 | 68.8 | < 100 | 66 | 76.5 | 78 | 16
| 1 | 4 | 87.12176 | 60 | 71 | 73.4 | 72 | 73 | 75 | 73 | 81 | 50 | 77.66 | 68.4 | 67 | 73.57121 | 74 | 78 | 67 | 68.3 | < 100 | 62 | 77.4 | 79 | 73.90785
| 1 | 5 | 81.0473 | 60 | 74 | 75.7 | 73 | 77 | 73 | 76 | 79 | 50 | 73.84 | 69.35 | 61 | 73.73182 | 76 | 76 | 66 | 69.4 | < 100 | 64 | 78.05 | 80 | 9
| 1 | 6 | 74.39923 | 70 | 76 | 76.8 | 71 | 77 | 73 | 71 | 79 | 60 | 70.91 | 68.4 | 66 | 73.71813 | 77 | 75 | 66 | 67 | < 100 | 64 | 76.6 | 85
|  | 7 | 83.07747
|  | 8 | 86.05275
|  | 9 | 85.34334
|  | 10 | 85.44409
|  | 11 | 84.94642
|  | 12 | 75.50842
|  | 13 | 83.03057
|  | 14 | 84.42191
|  | 15 | 80.55773
|  | 16 | 85.03113
|  | 17 | 181.4256
|  | 18 | 85.65878
|  | 19 | 78.32204
|  | 20 | 89.5953
| Mean |  | 88.20925 | 66.66667 | 75.16667 | 76.31667 | 72.33333 | 74.83333 | 74 | 72.5 | 81 | 56.66667 | 73.85 | 68.71667 | 66.16667 | 74.30317 | 75.66667 | 74.33333 | 66 | 68.4 |  | 64.33333 | 77.16667 | 79.33333
| Median |  | 84.68416 | 70 | 75 | 75.75 | 72 | 75 | 74 | 72 | 80.5 | 60 | 73.69 | 68.4 | 66.5 | 74.12191 | 75 | 74.5 | 66 | 68.45 |  | 64 | 77.2 | 78.5
| Std Dev. |  | 22.26486 | 5.163978 | 3.060501 | 2.886809 | 2.65832 | 2.857738 | 1.549193 | 3.146427 | 2.097618 | 5.163978 | 3.030485 | 0.4905779 | 5.154286 | 0.7415205 | 2.065591 | 2.581989 | 1.095445 | 0.7974961 |  | 2.33809 | 0.5845226 | 3.076795
| Rel.Std.Dev. |  | 25.24% | 7.746% | 4.072% | 3.783% | 3.675% | 3.819% | 2.094% | 4.34% | 2.59% | 9.113% | 4.104% | 0.7139% | 7.79% | 0.998% | 2.73% | 3.474% | 1.66% | 1.166% |  | 3.634% | 0.7575% | 3.878%
| PDM3 |  | 19.35% | -9.798% | 1.703% | 3.259% | -2.13% | 1.252% | 0.1247% | -1.905% | 9.596% | -23.33% | -0.07827% | -7.024% | -10.47% | 0.5349% | 2.38% | 0.5757% | -10.7% | -7.452% |  | -12.95% | 4.409% | 7.341%
| Z-Score (Absolute) |  | NA | NA | 0.34 | 0.67 | 0.49 | 0.24 | 0 | 0.44 | 2.04 | NA | 0.04 | 1.54 | 2.28 | 0.09 | 0.49 | 0.1 | 2.33 | 1.63 | 6.99 | 2.81 | 0.92 | 1.55
Note on C31: Z-Scores have been calculated inclusive of individual outliers. In general, laboratory batches are rejected if Z-Score > 2.5.

## 4-Acid
| Analytical results for Ag in OREAS 151c (Certified Value 1.01 ppm) | [28 empty] | Certified
Ag | Round | Replicate | Lab | Lab | Lab | Lab | Lab | Lab | Lab | Lab | Lab | Lab | Lab | Lab | Lab | Lab | Lab | Lab | Lab | Lab | Lab | Lab | Lab | Lab | Lab | Lab | Lab |  |  | 1
| No | No | 1.01 | 1.02 | 1.03 | 1.04 | 1.05 | 1.06 | 1.07 | 1.08 | 1.09 | 1.11 | 1.12 | 1.13 | 1.16 | 1.17 | 1.18 | 1.19 | 1.20 | 1.21 | 1.22 | 1.23 | 1.24 | 1.26 | 1.27 | 1.29 | 1.30 |  |  | ppm
|  |  | 4A*MS | 4A*MS | 4A*OES/MS | 4A*MS | 4A*OES/MS | 4A*OES/MS | 4A*OES/MS | 4A*OES/MS | 4A*MS | 4A*MS | 4A*MS | 4A*OES/MS | 4A*OES | 4A*OES/MS | 4A*OES | 4A*MS | 4A*OES/MS | 4A*OES/MS | 4A*OES | 4A*OES/MS | 4A*OES | 4A*OES/MS | 4A*OES/MS | 4A*OES/MS | 4A*OES |  |  | 2
3
| 1 | 1 | 1 | 1 | 0.992 | 1.02 | 0.95 | 0.99 | 0.99 | 0.99 | 1.01 | 0.8988527 | 0.98 | 0.297 | 0.78 | 1.1 | 0.9729466 | 0.98 | 0.99 | 1.04 | 1 | 0.983 | < 5 | 0.89353314 | 1 | 1.14 | < 2 |  |  | 1
| 1 | 2 | 1 | 1 | 1.037 | 1.04 | 1 | 0.97 | 0.98 | 1.03 | 1.01 | 0.9176847 | 1.09 | < 0.2 | 0.79 | 1.1 | 1.034715 | 0.99 | 0.99 | 1.09 | 0.96 | 1.003 | < 5 | 0.8046754 | 1 | 1.06 | < 2 |  |  | 25
| 1 | 3 | 1 | 1 | 0.986 | 0.96 | 0.97 | 1 | 1.02 | 1 | 1.02 | 0.9108565 | 1.07 | 0.238 | 0.78 | 1.07 | 0.9622579 | 0.97 | 0.98 | 1.11 | 1.04 | 0.953 | < 5 | 0.8425407 | 1.1 | 1.03 | < 2 |  |  | 16
| 1 | 4 | 1 | 1 | 0.948 | 1.23 | 1.01 | 1.04 | 1.02 | 0.95 | 1.03 | 1.064168 | 1.07 | < 0.2 | 0.82 | 1.16 | 1.027624 | 1.02 | 0.99 | 1.07 | 1.03 | 0.973 | < 5 | 0.8951236 | 1 | 1.13 | < 2 |  |  | 1.005618
| 1 | 5 | 1 | 1 | 0.992 | 1 | 0.97 | 0.98 | 1 | 1.05 | 1 | 0.9048694 | 1.15 | 0.277 | 0.78 | 1.14 | 0.9988241 | 0.97 | 1.04 | 1.12 | 0.98 | 0.993 | < 5 | 0.80304934 | 1 | 1.06 | < 2 |  |  | 11
| 1 | 6 | 1 | 1 | 0.978 | 1.03 | 1.05 | 0.93 | 0.99 | 1.01 | 1.03 | 0.9149964 | 1.09 | 0.284 | 0.79 | 1.07 | 0.9659206 | 0.99 | 1.02 | 1.2 | 1 | 1.023 | < 5 | 0.85783708 | 1 | 1.1 | < 2
| Mean |  | 1 | 1 | 0.9888333 | 1.046667 | 0.9916667 | 0.985 | 1 | 1.005 | 1.016667 | 0.9352379 | 1.075 | 0.274 | 0.79 | 1.106667 | 0.9937147 | 0.9866667 | 1.001667 | 1.105 | 1.001667 | 0.988 |  | 0.8494599 | 1.016667 | 1.086667
| Median |  | 1 | 1 | 0.989 | 1.025 | 0.985 | 0.985 | 0.995 | 1.005 | 1.015 | 0.9129265 | 1.08 | 0.2805 | 0.785 | 1.1 | 0.9858854 | 0.985 | 0.99 | 1.1 | 1 | 0.988 |  | 0.85018889 | 1 | 1.08
| Std Dev. |  | 0 | 0 | 0.02875007 | 0.09416298 | 0.03600926 | 0.03619392 | 0.0167332 | 0.03449638 | 0.0121106 | 0.06353159 | 0.05504544 | 0.02539029 | 0.01549193 | 0.03669696 | 0.0317816 | 0.01861899 | 0.02316607 | 0.05468089 | 0.02994439 | 0.02428992 |  | 0.04075603 | 0.04082483 | 0.04366539
| Rel.Std.Dev. |  | 0% | 0% | 2.907% | 8.996% | 3.631% | 3.675% | 1.673% | 3.432% | 1.191% | 6.793% | 5.121% | 9.267% | 1.961% | 3.316% | 3.198% | 1.887% | 2.313% | 4.948% | 2.989% | 2.458% |  | 4.798% | 4.016% | 4.018%
| PDM3 |  | -0.5587% | -0.5587% | -1.669% | 4.082% | -1.387% | -2.05% | -0.5587% | -0.06147% | 1.099% | -6.999% | 6.899% | -72.75% | -21.44% | 10.05% | -1.184% | -1.885% | -0.3929% | 9.883% | -0.3929% | -1.752% |  | -15.53% | 1.099% | 8.06%
| Z-Score (Absolute) |  | NA | NA | 0.48 | 1.99 | 0.35 | 0.64 | 0 | 0.21 | 0.71 | 2.76 | 3.19 | 33.39 | 8.94 | 4.54 | 0.27 | 0.57 | 0.07 | 4.47 | 0.07 | 0.51 | 63.88 | 6.41 | NA | 3.69 | 0
Results from laboratories 1.01, 1.02 and 1.27 were removed due to their 0.1 ppm reading resolution.
| Analytical results for Al in OREAS 151c (Certified Value 7.56 wt.%) | [28 empty] | Certified
Al | Round | Replicate | Lab | Lab | Lab | Lab | Lab | Lab | Lab | Lab | Lab | Lab | Lab | Lab | Lab | Lab | Lab | Lab | Lab | Lab | Lab | Lab | Lab | Lab | Lab | Lab | Lab | Lab |  | 1
| No | No | 1.01 | 1.02 | 1.03 | 1.04 | 1.05 | 1.06 | 1.07 | 1.08 | 1.09 | 1.11 | 1.12 | 1.13 | 1.14 | 1.16 | 1.17 | 1.18 | 1.19 | 1.20 | 1.21 | 1.22 | 1.23 | 1.24 | 1.26 | 1.27 | 1.29 | 1.30 |  | wt.%
|  |  | 4A*OES | 4A*MS | 4A*OES/MS | 4A*OES/MS | 4A*OES/MS | 4A*OES/MS | 4A*OES/MS | 4A*OES/MS | 4A*OES | 4A*MS | 4A*MS | 4A*OES/MS | 4A*OES | 4A*OES | 4A*OES/MS | 4A*OES | 4A*OES/MS | 4A*OES/MS | 4A*OES/MS | 4A*OES | 4A*OES/MS | 4A*OES | 4A*OES/MS | 4A*OES/MS | 4A*OES/MS | 4A*OES |  | 2
3
| 1 | 1 | 8.15 | 7.3 | 7.41 | 7.9 | 7.24 | 7.02 | 7.79 | 7.65 | 7.766 | 8.300921 | 8.2 | 7.49 | 8.085642 | 7.66 | 7.78 | 7.459328 | 8.5 | 6.92 | 7.7 | 7.05 | 6.86 | 7.2823173 | 7.3706 | 7.04 | 7.54 | 7.48 |  | 1
| 1 | 2 | 7.99 | 6.8 | 7.54 | 7.51 | 7.31 | 7.07 | 7.58 | 7.78 | 7.8161 | 8.320863 | 8.91 | 6.38 | 8.043968 | 7.67 | 7.65 | 7.50218 | 7.63 | 7.18 | 8.04 | 7.06 | 6.82 | 7.6185335 | 7.218 | 7 | 7.61 | 7.49 |  | #N/A
| 1 | 3 | 7.99 | 7.18 | 7.36 | 7.85 | 7.13 | 7.3 | 7.86 | 7.77 | 7.8768 | 8.134645 | 8.11 | 6.96 | 8.060226 | 7.7 | 7.73 | 7.820747 | 7.54 | 6.91 | 8.13 | 7.07 | 7.19 | 7.420097 | 7.2677 | 7.48 | 7.64 | 7.47 |  | 16
| 1 | 4 | 7.98 | 7.07 | 7.11 | 7.79 | 7.43 | 7.36 | 7.87 | 7.61 | 7.9283 | 8.245831 | 7.97 | 7.04 | 8.00743 | 7.75 | 7.71 | 7.659529 | 7.69 | 7.47 | 7.89 | 6.92 | 7.86 | 7.4516614 | 7.4682 | 7.59 | 7.4 | 7.01 |  | 7.564317
| 1 | 5 | 8.05 | 6.76 | 7.16 | 7.89 | 7.6 | 6.95 | 7.7 | 7.95 | 7.8162 | 8.323322 | 8.1 | 7.3 | 8.092416 | 7.74 | 7.76 | 7.734587 | 7.34 | 7.48 | 8.26 | 7.02 | 7.64 | 7.0340465 | 7.0759 | 7.66 | 7.54 | 7.35 |  | 12
| 1 | 6 | 8.03 | 6.67 | 7.22 | 7.8 | 7.53 | 7.27 | 7.77 | 7.67 | 7.9978 | 8.374093 | 8.07 | 5.57 | 8.090898 | 7.65 | 7.73 | 7.868437 | 7.09 | 6.55 | 8.08 | 6.98 | 7.21 | 7.5497105 | 7.2724 | 7.75 | 7.45 | 7.35
| Mean |  | 8.031667 | 6.963333 | 7.3 | 7.79 | 7.373333 | 7.161667 | 7.761667 | 7.738333 | 7.866867 | 8.283279 | 8.226667 | 6.79 | 8.06343 | 7.695 | 7.726667 | 7.674135 | 7.631667 | 7.085 | 8.016667 | 7.016667 | 7.263333 | 7.3927277 | 7.2788 | 7.42 | 7.53 | 7.358333
| Median |  | 8.01 | 6.935 | 7.29 | 7.825 | 7.37 | 7.17 | 7.78 | 7.72 | 7.8465 | 8.310892 | 8.105 | 7 | 8.072934 | 7.685 | 7.73 | 7.697058 | 7.585 | 7.05 | 8.06 | 7.035 | 7.2 | 7.4358792 | 7.27005 | 7.535 | 7.54 | 7.41
| Std Dev. |  | 0.06400521 | 0.2552385 | 0.16456 | 0.1443607 | 0.17896 | 0.1694009 | 0.1087045 | 0.1236797 | 0.08524636 | 0.08374819 | 0.3428508 | 0.7068239 | 0.03350548 | 0.04230839 | 0.04501851 | 0.1666294 | 0.4783897 | 0.3625879 | 0.1964349 | 0.05750362 | 0.4160128 | 0.2100937 | 0.1336629 | 0.3224283 | 0.09165151 | 0.1822544
| Rel.Std.Dev. |  | 0.7969% | 3.665% | 2.254% | 1.853% | 2.427% | 2.365% | 1.401% | 1.598% | 1.084% | 1.011% | 4.168% | 10.41% | 0.4155% | 0.5498% | 0.5826% | 2.171% | 6.268% | 5.118% | 2.45% | 0.8195% | 5.728% | 2.842% | 1.836% | 4.345% | 1.217% | 2.477%
| PDM3 |  | 6.178% | -7.945% | -3.494% | 2.984% | -2.525% | -5.323% | 2.609% | 2.3% | 4% | 9.505% | 8.756% | -10.24% | 6.598% | 1.728% | 2.146% | 1.452% | 0.8904% | -6.337% | 5.98% | -7.24% | -3.979% | -2.268% | -3.775% | -1.908% | -0.4537% | -2.723%
| Z-Score (Absolute) |  | 1.07 | 1.47 | 0.67 | 0.5 | 0.49 | 1 | 0.43 | 0.37 | 0.68 | 1.67 | 1.54 | 1.88 | 1.15 | 0.27 | 0.35 | 0.22 | 0.12 | 1.18 | 1.04 | 1.34 | 0.76 | 0.45 | 0.72 | 0.38 | 0.12 | 0.53
| Analytical results for As in OREAS 151c (Certified Value 23 ppm) | [28 empty] | Certified
As | Round | Replicate | Lab | Lab | Lab | Lab | Lab | Lab | Lab | Lab | Lab | Lab | Lab | Lab | Lab | Lab | Lab | Lab | Lab | Lab | Lab | Lab | Lab | Lab | Lab | Lab |  |  |  | 1
| No | No | 1.01 | 1.02 | 1.03 | 1.04 | 1.05 | 1.06 | 1.07 | 1.08 | 1.09 | 1.11 | 1.12 | 1.13 | 1.16 | 1.17 | 1.18 | 1.19 | 1.20 | 1.21 | 1.22 | 1.24 | 1.26 | 1.27 | 1.29 | 1.30 |  |  |  | ppm
|  |  | 4A*MS | 4A*MS | 4A*OES/MS | 4A*MS | 4A*OES/MS | 4A*OES/MS | 4A*OES/MS | 4A*OES/MS | 4A*MS | 4A*MS | 4A*MS | 4A*OES/MS | 4A*OES | 4A*OES/MS | 4A*OES | 4A*OES/MS | 4A*OES/MS | 4A*OES/MS | 4A*OES | 4A*OES | 4A*OES/MS | 4A*OES/MS | 4A*OES/MS | 4A*OES |  |  |  | 1
2
| 1 | 1 | 24 | 24 | 12.3 | 22 | 24.6 | 24.7 | 24.4 | 22 | 23 | 25.11955 | 27.7 | 15.52 | 19.39 | 26 | 21.89961 | 23 | 21.8 | 26.7 | 23.5 | 21.829 | 20.837 | 11.7 | 24 | 25 |  |  |  | 1
| 1 | 2 | 24 | 24 | 13.5 | 22 | 22.7 | 23.5 | 22.4 | 21.4 | 22.7 | 24.90462 | 28.9 | 17.38 | 20.54 | 24 | 22.21068 | 24 | 21.9 | 28.4 | 23.1 | 22.88 | 20.826 | 13.3 | 24 | 23 |  |  |  | 13
| 1 | 3 | 24 | 23 | 18.6 | 20 | 22 | 24.3 | 23.8 | 21.9 | 22.6 | 24.45951 | 29.5 | 15.34 | 19.97 | 25 | 23.0741 | 22 | 22.7 | 27.5 | 23.2 | 23.319 | 20.788 | 12.2 | 22 | 23 |  |  |  | 16
| 1 | 4 | 25 | 25 | 17.3 | 20 | 22.1 | 25.1 | 23.7 | 21.6 | 23.9 | 24.55029 | 29.2 | 19.72 | 19.45 | 31 | 23.32368 | 23 | 21.1 | 27.7 | 22.6 | 23.972 | 20.494 | 12.9 | 26 | 20 |  |  |  | 22.99483
| 1 | 5 | 24 | 25 | 17.3 | 22 | 22.3 | 23.2 | 23.8 | 23 | 23.6 | 25.42479 | 31.5 | 19.4 | 21.1 | 26 | 22.54488 | 23 | 23.5 | 28.8 | 24.1 | 22.151 | 20.541 | 11.8 | 23 | 24 |  |  |  | 13
| 1 | 6 | 23 | 24 | 16.6 | 22 | 24.5 | 24.3 | 22.6 | 22.5 | 23.5 | 24.69553 | 27.6 | 19.24 | 19.56 | 23 | 22.85966 | 23 | 21.8 | 29.8 | 23.7 | 22.616 | 20.581 | 12.4 | 26 | 23
| Mean |  | 24 | 24.16667 | 15.93333 | 21.33333 | 23.03333 | 24.18333 | 23.45 | 22.06667 | 23.21667 | 24.85905 | 29.06667 | 17.76667 | 20.00167 | 25.83333 | 22.6521 | 23 | 22.13333 | 28.15 | 23.36667 | 22.7945 | 20.67783 | 12.38333 | 24.16667 | 23
| Median |  | 24 | 24 | 16.95 | 22 | 22.5 | 24.3 | 23.75 | 21.95 | 23.25 | 24.80007 | 29.05 | 18.31 | 19.765 | 25.5 | 22.70227 | 23 | 21.85 | 28.05 | 23.35 | 22.748 | 20.6845 | 12.3 | 24 | 23
| Std Dev. |  | 0.6324555 | 0.7527727 | 2.466306 | 1.032796 | 1.199444 | 0.7167054 | 0.779102 | 0.5921711 | 0.5269409 | 0.366525 | 1.426417 | 1.986944 | 0.6885758 | 2.786874 | 0.5375447 | 0.6324555 | 0.8406347 | 1.089495 | 0.5202563 | 0.7806486 | 0.1557683 | 0.6242329 | 1.602082 | 1.67332
| Rel.Std.Dev. |  | 2.635% | 3.115% | 15.48% | 4.841% | 5.207% | 2.964% | 3.322% | 2.684% | 2.27% | 1.474% | 4.907% | 11.18% | 3.443% | 10.79% | 2.373% | 2.75% | 3.798% | 3.87% | 2.226% | 3.425% | 0.7533% | 5.041% | 6.629% | 7.275%
| PDM3 |  | 4.371% | 5.096% | -30.71% | -7.226% | 0.1674% | 5.169% | 1.979% | -4.036% | 0.9647% | 8.107% | 26.41% | -22.74% | -13.02% | 12.34% | -1.49% | 0.02247% | -3.746% | 22.42% | 1.617% | -0.8712% | -10.08% | -46.15% | 5.096% | 0.02247%
| Z-Score (Absolute) |  | 0.58 | 0.67 | 4.15 | 0.99 | 0.01 | 0.68 | 0.25 | 0.56 | 0.12 | 1.08 | 3.55 | 3.08 | 1.77 | 1.65 | 0.21 | 0.01 | 0.52 | 3.01 | 0.21 | 0.13 | 1.37 | 6.23 | 0.67 | 0.01
| Analytical results for B in OREAS 151c (Indicative Value 4406 ppm) | [28 empty] | Indicative
B | Round | Replicate | Lab | Lab | [25 empty] | 1
| No | No | 1.10 | 1.13 | [25 empty] | ppm
|  |  | 4A*OES | 4A*OES/MS | [25 empty] | 0
0
| 1 | 1 | 10.9497 | 9094.79 | [25 empty] | 1
| 1 | 2 | 10.7754 | 7908.87 | [25 empty] | 3
| 1 | 3 | 10.1882 | 6635.14 | [25 empty] | 16
| 1 | 4 | 9.7042 | 10783.05 | [25 empty] | 4405.81
| 1 | 5 | 10.3764 | 11337.8 | [25 empty] | 9
| 1 | 6 | 9.2398 | 7048.84
| Mean |  | 10.20562 | 8801.415
| Median |  | 10.2823 | 8501.83
| Std Dev. |  | 0.6468391 | 1949.723
| Rel.Std.Dev. |  | 6.338% | 22.15%
| PDM3 |  | -99.77% | 99.77%
| Z-Score (Absolute) |  | 0.67 | 0.67
| Analytical results for Ba in OREAS 151c (Certified Value 905 ppm) | [28 empty] | Certified
Ba | Round | Replicate | Lab | Lab | Lab | Lab | Lab | Lab | Lab | Lab | Lab | Lab | Lab | Lab | Lab | Lab | Lab | Lab | Lab | Lab | Lab | Lab | Lab | Lab | Lab | Lab | Lab | Lab |  | 1
| No | No | 1.01 | 1.02 | 1.03 | 1.04 | 1.05 | 1.06 | 1.07 | 1.08 | 1.09 | 1.11 | 1.12 | 1.13 | 1.14 | 1.16 | 1.17 | 1.18 | 1.19 | 1.20 | 1.21 | 1.22 | 1.23 | 1.24 | 1.26 | 1.27 | 1.29 | 1.30 |  | ppm
|  |  | 4A*MS | 4A*MS | 4A*OES/MS | 4A*OES/MS | 4A*OES/MS | 4A*OES/MS | 4A*OES/MS | 4A*OES/MS | 4A*MS | 4A*MS | 4A*MS | 4A*OES/MS | 4A*OES | 4A*OES | 4A*OES/MS | 4A*OES | 4A*OES/MS | 4A*OES/MS | 4A*OES/MS | 4A*OES | 4A*OES/MS | 4A*OES | 4A*OES/MS | 4A*OES/MS | 4A*OES/MS | 4A*OES |  | 0
0
| 1 | 1 | 886 | 479 | 879 | 908 | 860 | 880 | 910 | 880 | 942.5 | 980.4605 | 925 | 911.42 | 970.71 | 917.7 | 895 | 876.6358 | 917 | 870 | 940 | 930 | 936 | 978.898 | 870.22 | 830 | 863 | 852 |  | 1
| 1 | 2 | 887 | 529 | 886 | 865 | 870 | 880 | 890 | 890 | 925 | 978.8494 | 997 | 826.68 | 967.06 | 921.2 | 897 | 895.7471 | 902 | 870 | 980 | 935 | 914 | 994.942 | 844.11 | 806 | 852 | 858 |  | 14
| 1 | 3 | 870 | 545 | 405 | 906 | 830 | 890 | 910 | 890 | 920.6 | 1002.589 | 921 | 869.97 | 974.03 | 932.4 | 896 | 921.9392 | 912 | 860 | 990 | 930 | 895 | 984.602 | 867.852 | 830 | 848 | 846 |  | 16
| 1 | 4 | 857 | 651 | 422 | 903 | 880 | 910 | 910 | 880 | 927.1 | 985.1649 | 897 | 965.55 | 971.1 | 920.7 | 892 | 885.9908 | 910 | 880 | 960 | 930 | 884 | 985.675 | 826.31 | 835 | 903 | 799 |  | 905.2117
| 1 | 5 | 854 | 538 | 384 | 911 | 890 | 870 | 900 | 910 | 937.2 | 1013.981 | 913 | 931.24 | 973.4 | 916.3 | 899 | 903.6111 | 897 | 880 | 1010 | 936 | 897 | 974.912 | 811.43 | 850 | 867 | 840 |  | 14
| 1 | 6 | 867 | 498 | 394 | 907 | 890 | 880 | 900 | 890 | 950.3 | 1030.448 | 911 | 756.42 | 973.17 | 911.2 | 891 | 916.2934 | 904 | 850 | 990 | 934 | 918 | 963.542 | 860.976 | 832 | 909 | 836
| Mean |  | 870.1667 | 540 | 561.6667 | 900 | 870 | 885 | 903.3333 | 890 | 933.7833 | 998.582 | 927.3333 | 876.88 | 971.5783 | 919.9167 | 895 | 900.0362 | 907 | 868.3333 | 978.3333 | 932.5 | 907.3333 | 980.4285 | 846.8163 | 830.5 | 873.6667 | 838.5
| Median |  | 868.5 | 533.5 | 413.5 | 906.5 | 875 | 880 | 905 | 890 | 932.15 | 993.8769 | 917 | 890.695 | 972.135 | 919.2 | 895.5 | 899.6791 | 907 | 870 | 985 | 932 | 905.5 | 981.75 | 852.543 | 831 | 865 | 843
| Std Dev. |  | 13.99166 | 59.92662 | 248.8459 | 17.34359 | 22.80351 | 13.78405 | 8.164966 | 10.95445 | 11.45485 | 20.81523 | 35.47205 | 76.27423 | 2.579174 | 7.100258 | 3.03315 | 17.43595 | 7.321202 | 11.69045 | 24.83277 | 2.810694 | 18.88562 | 10.70994 | 23.96144 | 14.16686 | 26.05891 | 20.9165
| Rel.Std.Dev. |  | 1.608% | 11.1% | 44.3% | 1.927% | 2.621% | 1.558% | 0.9039% | 1.231% | 1.227% | 2.084% | 3.825% | 8.698% | 0.2655% | 0.7718% | 0.3389% | 1.937% | 0.8072% | 1.346% | 2.538% | 0.3014% | 2.081% | 1.092% | 2.83% | 1.706% | 2.983% | 2.495%
| PDM3 |  | -3.871% | -40.35% | -37.95% | -0.5757% | -3.89% | -2.233% | -0.2075% | -1.68% | 3.156% | 10.31% | 2.444% | -3.13% | 7.332% | 1.624% | -1.128% | -0.5717% | 0.1976% | -4.074% | 8.078% | 3.015% | 0.2344% | 8.309% | -6.451% | -8.254% | -3.485% | -7.37%
| Z-Score (Absolute) |  | 0.65 | 8.51 | 7.99 | 0.06 | 0.65 | 0.3 | 0.14 | 0.18 | 0.86 | 2.41 | 0.71 | 0.49 | 1.76 | 0.53 | 0.06 | 0.06 | 0.23 | 0.69 | 1.92 | 0.83 | 0.23 | 1.97 | 1.21 | 1.59 | 0.57 | 1.4
| Analytical results for Be in OREAS 151c (Certified Value 2.23 ppm) | [28 empty] | Certified
Be | Round | Replicate | Lab | Lab | Lab | Lab | Lab | Lab | Lab | Lab | Lab | Lab | Lab | Lab | Lab | Lab | Lab | Lab | Lab | Lab | Lab | Lab | Lab | Lab | Lab | Lab | Lab |  |  | 1
| No | No | 1.01 | 1.02 | 1.03 | 1.04 | 1.05 | 1.06 | 1.07 | 1.08 | 1.09 | 1.10 | 1.11 | 1.12 | 1.16 | 1.17 | 1.18 | 1.19 | 1.20 | 1.21 | 1.22 | 1.23 | 1.24 | 1.26 | 1.27 | 1.29 | 1.30 |  |  | ppm
|  |  | 4A*MS | 4A*MS | 4A*OES/MS | 4A*MS | 4A*OES/MS | 4A*OES/MS | 4A*OES/MS | 4A*OES/MS | 4A*MS | 4A*OES | 4A*MS | 4A*MS | 4A*OES | 4A*OES/MS | 4A*OES | 4A*MS | 4A*OES/MS | 4A*OES/MS | 4A*OES | 4A*OES/MS | 4A*OES | 4A*OES/MS | 4A*OES/MS | 4A*OES/MS | 4A*OES |  |  | 2
3
| 1 | 1 | 2.5 | 3 | 2 | 2.56 | 2.14 | 2.25 | 2.38 | 2.19 | 2.16 | 1.7754 | 2.191401 | 1.99 | 2.84 | 2 | 2.38181 | 2.27 | 2.14 | 2.28 | < 5 | 2 | < 5 | 1.9620278 | 2 | 2.3 | 2.4 |  |  | 1
| 1 | 2 | 2.5 | 3 | 2 | 2.39 | 2.17 | 2.22 | 2.29 | 2.24 | 2.32 | 1.7855 | 2.164099 | 2.09 | 2.88 | 2 | 2.304787 | 2.24 | 2.12 | 2.4 | < 5 | 2 | < 5 | 1.9280796 | 2 | 2 | 2 |  |  | 28
| 1 | 3 | 2.5 | 3 | 2 | 2.24 | 2.09 | 2.24 | 2.36 | 2.22 | 2.24 | 1.7873 | 2.184869 | 1.9 | 2.9 | 2 | 2.350017 | 2.25 | 2.12 | 2.4 | < 5 | 2 | < 5 | 1.9390295 | 2 | 2 | 2.2 |  |  | 16
| 1 | 4 | 2.4 | 3 | 2 | 2.41 | 2.19 | 2.27 | 2.38 | 2.2 | 2.34 | 1.7998 | 2.108723 | 1.94 | 2.9 | 2 | 2.349884 | 2.28 | 2.12 | 2.34 | < 5 | 2 | < 5 | 1.9955089 | 2 | 2.2 | 1.8 |  |  | 2.225065
| 1 | 5 | 2.4 | 3 | 2 | 2.52 | 2.22 | 2.22 | 2.35 | 2.29 | 2.18 | 1.7321 | 2.181002 | 1.98 | 2.97 | 2 | 2.286739 | 2.19 | 2.15 | 2.45 | < 5 | 2 | < 5 | 1.8889861 | 2 | 2.1 | 2.3 |  |  | 15
| 1 | 6 | 2.4 | 3 | 2 | 2.33 | 2.21 | 2.19 | 2.32 | 2.21 | 2.35 | 1.6952 | 2.099684 | 1.99 | 2.87 | 2 | 2.36073 | 2.32 | 2.11 | 2.42 | < 5 | 2 | < 5 | 1.9588404 | 2 | 2.3 | 2.3
| Mean |  | 2.45 | 3 | 2 | 2.408333 | 2.17 | 2.231667 | 2.346667 | 2.225 | 2.265 | 1.76255 | 2.154963 | 1.981667 | 2.893333 | 2 | 2.338994 | 2.258333 | 2.126667 | 2.381667 |  | 2 |  | 1.94541205 | 2 | 2.15 | 2.166667
| Median |  | 2.45 | 3 | 2 | 2.4 | 2.18 | 2.23 | 2.355 | 2.215 | 2.28 | 1.78045 | 2.172551 | 1.985 | 2.89 | 2 | 2.34995 | 2.26 | 2.12 | 2.4 |  | 2 |  | 1.94893495 | 2 | 2.15 | 2.25
| Std Dev. |  | 0.05477226 | 0 | 0 | 0.1185608 | 0.04857983 | 0.02786874 | 0.03559026 | 0.03619392 | 0.08336666 | 0.04038607 | 0.04044134 | 0.06369197 | 0.04366539 | 0 | 0.03590661 | 0.04355074 | 0.01505545 | 0.06145459 |  | 0 |  | 0.03603092 | 0 | 0.1378405 | 0.2250926
| Rel.Std.Dev. |  | 2.236% | 0% | 0% | 4.923% | 2.239% | 1.249% | 1.517% | 1.627% | 3.681% | 2.291% | 1.877% | 3.214% | 1.509% | 0% | 1.535% | 1.928% | 0.7079% | 2.58% |  | 0% |  | 1.852% | 0% | 6.411% | 10.39%
| PDM3 |  | 10.11% | 34.83% | -10.11% | 8.237% | -2.475% | 0.2967% | 5.465% | -0.00291% | 1.795% | -20.79% | -3.151% | -10.94% | 30.03% | -10.11% | 5.12% | 1.495% | -4.422% | 7.038% |  | -10.11% |  | -12.57% | -10.11% | -3.374% | -2.625%
| Z-Score (Absolute) |  | 1.26 | NA | NA | 1 | 0.46 | 0.08 | 0.62 | 0.12 | 0.12 | 2.96 | 0.55 | 1.61 | 3.97 | NA | 0.58 | 0.08 | 0.73 | 0.84 | 1.56 | NA | 1.56 | 1.84 | NA | 0.58 | 0.48
Results from laboratories 1.02, 1.03, 1.17, 1.23 and 1.27 were removed due to their 1 ppm reading resolution.
| Analytical results for Bi in OREAS 151c (Certified Value 6.92 ppm) | [28 empty] | Certified
Bi | Round | Replicate | Lab | Lab | Lab | Lab | Lab | Lab | Lab | Lab | Lab | Lab | Lab | Lab | Lab | Lab | Lab | Lab | Lab | Lab | Lab | Lab | Lab | Lab | Lab | Lab | Lab |  |  | 1
| No | No | 1.01 | 1.02 | 1.03 | 1.04 | 1.05 | 1.06 | 1.07 | 1.08 | 1.09 | 1.11 | 1.12 | 1.13 | 1.16 | 1.17 | 1.18 | 1.19 | 1.20 | 1.21 | 1.22 | 1.23 | 1.24 | 1.26 | 1.27 | 1.29 | 1.30 |  |  | ppm
|  |  | 4A*MS | 4A*MS | 4A*OES/MS | 4A*MS | 4A*OES/MS | 4A*OES/MS | 4A*OES/MS | 4A*OES/MS | 4A*MS | 4A*MS | 4A*MS | 4A*OES/MS | 4A*OES | 4A*OES/MS | 4A*OES | 4A*MS | 4A*OES/MS | 4A*OES/MS | 4A*OES | 4A*OES/MS | 4A*OES | 4A*OES/MS | 4A*OES/MS | 4A*OES/MS | 4A*OES |  |  | 2
3
| 1 | 1 | 6.5 | 6.6 | 6.75 | 7.03 | 6.87 | 6.57 | 7.33 | 6.78 | 7.02 | 6.72192 | 6.52 | 11.26 | 10.45 | 7.67 | 6.421297 | 7.22 | 7.07 | 6.87 | < 5 | 6.8 | < 5 | 6.758 | 7 | 7.49 | 5 |  |  | 1
| 1 | 2 | 6.59 | 6.5 | 6.85 | 7.08 | 6.79 | 6.77 | 6.7 | 6.8 | 7.29 | 6.968912 | 6.49 | 6.12 | 10.77 | 7.88 | 6.739952 | 7.22 | 7.5 | 7.07 | < 5 | 7.54 | < 5 | 6.987 | 6.9 | 7.15 | 10 |  |  | 29
| 1 | 3 | 6.46 | 6.8 | 7.14 | 6.71 | 6.54 | 6.58 | 6.93 | 6.69 | 6.76 | 7.386816 | 6.7 | 5.98 | 9.63 | 7.43 | 6.798208 | 7.3 | 6.93 | 6.96 | < 5 | 6.47 | < 5 | 7.196 | 7.1 | 6.91 | 10 |  |  | 16
| 1 | 4 | 7.04 | 6.5 | 6.84 | 6.86 | 6.68 | 6.52 | 7.32 | 6.61 | 7.06 | 6.937877 | 6.48 | 10.93 | 9.27 | 7.48 | 7.205439 | 7.39 | 7.22 | 7.25 | < 5 | 6.59 | < 5 | 7.194 | 7.1 | 7.17 | 6 |  |  | 6.922695
| 1 | 5 | 6.82 | 6.8 | 6.6 | 6.89 | 6.83 | 6.56 | 6.71 | 6.85 | 7.14 | 6.869149 | 6.35 | 9.24 | 9.44 | 7.38 | 6.936822 | 7.38 | 7.1 | 7.08 | < 5 | 7.12 | < 5 | 7.087 | 7.1 | 6.91 | 12 |  |  | 16
| 1 | 6 | 6.79 | 6.5 | 6.64 | 6.92 | 6.91 | 6.57 | 6.79 | 6.62 | 7.29 | 6.899242 | 6.28 | 6.08 | 9.72 | 7.51 | 6.988144 | 7.33 | 7.04 | 8.16 | < 5 | 6.68 | < 5 | 7.523 | 7.1 | 7.27 | 8
| Mean |  | 6.7 | 6.616667 | 6.803333 | 6.915 | 6.77 | 6.595 | 6.963333 | 6.725 | 7.093333 | 6.963986 | 6.47 | 8.268333 | 9.88 | 7.558333 | 6.84831 | 7.306667 | 7.143333 | 7.231667 |  | 6.866667 |  | 7.124167 | 7.05 | 7.15 | 8.5
| Median |  | 6.69 | 6.55 | 6.795 | 6.905 | 6.81 | 6.57 | 6.86 | 6.735 | 7.1 | 6.918559 | 6.485 | 7.68 | 9.675 | 7.495 | 6.867515 | 7.315 | 7.085 | 7.075 |  | 6.74 |  | 7.1405 | 7.1 | 7.16 | 9
| Std Dev. |  | 0.2226208 | 0.147196 | 0.1937696 | 0.1312631 | 0.13755 | 0.08826098 | 0.2920046 | 0.09974969 | 0.1985615 | 0.2241754 | 0.1458767 | 2.514728 | 0.5951134 | 0.1858404 | 0.2651492 | 0.07474401 | 0.1982591 | 0.4724158 |  | 0.3976766 |  | 0.2543143 | 0.083666 | 0.2216303 | 2.664583
| Rel.Std.Dev. |  | 3.323% | 2.225% | 2.848% | 1.898% | 2.032% | 1.338% | 4.193% | 1.483% | 2.799% | 3.219% | 2.255% | 30.41% | 6.023% | 2.459% | 3.872% | 1.023% | 2.775% | 6.533% |  | 5.791% |  | 3.57% | 1.187% | 3.1% | 31.35%
| PDM3 |  | -3.217% | -4.421% | -1.724% | -0.1112% | -2.206% | -4.734% | 0.587% | -2.856% | 2.465% | 0.5965% | -6.539% | 19.44% | 42.72% | 9.182% | -1.075% | 5.547% | 3.187% | 4.463% |  | -0.8093% |  | 2.91% | 1.839% | 3.283% | 22.78%
| Z-Score (Absolute) |  | 0.76 | 1.02 | 0.43 | 0.08 | 0.54 | 1.09 | 0.08 | 0.68 | 0.49 | 0.08 | 1.49 | 4.22 | 9.33 | 1.96 | 0.29 | 1.17 | 0.65 | 0.93 | 14.09 | 0.23 | 14.09 | 0.59 | 0.35 | 0.67 | NA
Results from laboratory 1.30 were removed due to their 1 ppm reading resolution.
| Analytical results for Ca in OREAS 151c (Certified Value 1.55 wt.%) | [28 empty] | Certified
Ca | Round | Replicate | Lab | Lab | Lab | Lab | Lab | Lab | Lab | Lab | Lab | Lab | Lab | Lab | Lab | Lab | Lab | Lab | Lab | Lab | Lab | Lab | Lab | Lab | Lab | Lab | Lab | Lab |  | 1
| No | No | 1.01 | 1.02 | 1.03 | 1.04 | 1.05 | 1.06 | 1.07 | 1.08 | 1.09 | 1.11 | 1.12 | 1.13 | 1.14 | 1.16 | 1.17 | 1.18 | 1.19 | 1.20 | 1.21 | 1.22 | 1.23 | 1.24 | 1.26 | 1.27 | 1.29 | 1.30 |  | wt.%
|  |  | 4A*OES | 4A*MS | 4A*OES/MS | 4A*OES/MS | 4A*OES/MS | 4A*OES/MS | 4A*OES/MS | 4A*OES/MS | 4A*OES | 4A*MS | 4A*MS | 4A*OES/MS | 4A*OES | 4A*OES | 4A*OES/MS | 4A*OES | 4A*OES/MS | 4A*OES/MS | 4A*OES/MS | 4A*OES | 4A*OES/MS | 4A*OES | 4A*OES/MS | 4A*OES/MS | 4A*OES/MS | 4A*OES |  | 2
3
| 1 | 1 | 1.6 | 1.6 | 1.46 | 1.57 | 1.5 | 1.48 | 1.62 | 1.59 | 1.5096 | 1.576677 | 1.61 | 1.68 | 1.7522 | 1.59 | 1.57 | 1.510636 | 1.55 | 1.46 | 1.63 | 1.46 | 1.49 | 1.7293611 | 1.616595 | 1.46 | 1.42 | 1.515 |  | 1
| 1 | 2 | 1.61 | 1.53 | 1.48 | 1.48 | 1.5 | 1.48 | 1.58 | 1.62 | 1.5149 | 1.561277 | 1.76 | 1.47 | 1.7268 | 1.6 | 1.55 | 1.499583 | 1.49 | 1.48 | 1.7 | 1.47 | 1.47 | 1.7969222 | 1.580197 | 1.45 | 1.43 | 1.517 |  | #N/A
| 1 | 3 | 1.6 | 1.59 | 1.45 | 1.57 | 1.47 | 1.51 | 1.63 | 1.61 | 1.526 | 1.579032 | 1.59 | 1.6 | 1.7283 | 1.54 | 1.55 | 1.569054 | 1.51 | 1.45 | 1.72 | 1.49 | 1.49 | 3.1879687 | 1.592398 | 1.5 | 1.43 | 1.509 |  | 16
| 1 | 4 | 1.61 | 1.59 | 1.42 | 1.57 | 1.54 | 1.52 | 1.62 | 1.59 | 1.5367 | 1.546393 | 1.57 | 1.6 | 1.6999 | 1.56 | 1.52 | 1.541613 | 1.5 | 1.53 | 1.66 | 1.48 | 1.5 | 4.4769178 | 1.641992 | 1.48 | 1.41 | 1.426 |  | 1.54782
| 1 | 5 | 1.58 | 1.54 | 1.42 | 1.58 | 1.56 | 1.47 | 1.6 | 1.66 | 1.5133 | 1.555101 | 1.61 | 1.63 | 1.7223 | 1.56 | 1.57 | 1.544167 | 1.44 | 1.54 | 1.75 | 1.46 | 1.48 | 1.7689055 | 1.55260158 | 1.5 | 1.42 | 1.493 |  | 17
| 1 | 6 | 1.58 | 1.51 | 1.45 | 1.57 | 1.55 | 1.48 | 1.6 | 1.59 | 1.5503 | 1.583432 | 1.59 | 1.26 | 1.7226 | 1.57 | 1.52 | 1.576397 | 1.44 | 1.42 | 1.72 | 1.42 | 1.53 | 2.2153406 | 1.609695 | 1.5 | 1.41 | 1.492
| Mean |  | 1.596667 | 1.56 | 1.446667 | 1.556667 | 1.52 | 1.49 | 1.608333 | 1.61 | 1.525133 | 1.566985 | 1.621667 | 1.54 | 1.72535 | 1.57 | 1.546667 | 1.540242 | 1.488333 | 1.48 | 1.696667 | 1.463333 | 1.493333 | 2.529236 | 1.598913 | 1.481667 | 1.42 | 1.492
| Median |  | 1.6 | 1.565 | 1.45 | 1.57 | 1.52 | 1.48 | 1.61 | 1.6 | 1.52045 | 1.568977 | 1.6 | 1.6 | 1.7247 | 1.565 | 1.55 | 1.54289 | 1.495 | 1.47 | 1.71 | 1.465 | 1.49 | 2.0061314 | 1.601047 | 1.49 | 1.42 | 1.501
| Std Dev. |  | 0.0136626 | 0.03794733 | 0.0233809 | 0.03777124 | 0.03521363 | 0.02 | 0.01834848 | 0.0275681 | 0.01583625 | 0.01488235 | 0.06940221 | 0.153753 | 0.01671104 | 0.0219089 | 0.02250926 | 0.03060799 | 0.04262237 | 0.04690416 | 0.04412105 | 0.0242212 | 0.02065591 | 1.102734 | 0.03105534 | 0.02228602 | 0.008944272 | 0.03405877
| Rel.Std.Dev. |  | 0.8557% | 2.433% | 1.616% | 2.426% | 2.317% | 1.342% | 1.141% | 1.712% | 1.038% | 0.9497% | 4.28% | 9.984% | 0.9686% | 1.395% | 1.455% | 1.987% | 2.864% | 3.169% | 2.6% | 1.655% | 1.383% | 43.6% | 1.942% | 1.504% | 0.6299% | 2.283%
| PDM3 |  | 3.156% | 0.7869% | -6.535% | 0.5716% | -1.797% | -3.736% | 3.91% | 4.017% | -1.466% | 1.238% | 4.771% | -0.5052% | 11.47% | 1.433% | -0.07449% | -0.4896% | -3.843% | -4.382% | 9.617% | -5.458% | -3.52% | 63.41% | 3.301% | -4.274% | -8.258% | -3.606%
| Z-Score (Absolute) |  | 0.66 | 0.21 | 1.2 | 0.16 | 0.29 | 0.66 | 0.81 | 0.83 | 0.23 | 0.29 | 0.97 | 0.04 | 2.26 | 0.33 | 0.04 | 0.04 | 0.68 | 0.79 | 1.9 | 1 | 0.62 | 12.24 | 0.69 | 0.77 | 1.53 | 0.64
| Analytical results for Cd in OREAS 151c (Certified Value 0.31 ppm) | [28 empty] | Certified
Cd | Round | Replicate | Lab | Lab | Lab | Lab | Lab | Lab | Lab | Lab | Lab | Lab | Lab | Lab | Lab | Lab | Lab | Lab | Lab | Lab | Lab | Lab | Lab | Lab | Lab | Lab | Lab | Lab |  | 1
| No | No | 1.01 | 1.02 | 1.03 | 1.04 | 1.05 | 1.06 | 1.07 | 1.08 | 1.09 | 1.10 | 1.11 | 1.12 | 1.13 | 1.16 | 1.17 | 1.18 | 1.19 | 1.20 | 1.21 | 1.22 | 1.23 | 1.24 | 1.26 | 1.27 | 1.29 | 1.30 |  | ppm
|  |  | 4A*MS | 4A*MS | 4A*OES/MS | 4A*MS | 4A*OES/MS | 4A*OES/MS | 4A*OES/MS | 4A*OES/MS | 4A*MS | 4A*OES | 4A*MS | 4A*MS | 4A*OES/MS | 4A*OES | 4A*OES/MS | 4A*OES | 4A*MS | 4A*OES/MS | 4A*OES/MS | 4A*OES | 4A*OES/MS | 4A*OES | 4A*OES/MS | 4A*OES/MS | 4A*OES/MS | 4A*OES |  | 2
3
| 1 | 1 | 0.33 | 0.5 | 0.3 | 0.32 | 0.27 | 0.3 | 0.3 | 0.29 | 0.28 | 0.131787 | 0.2966893 | 0.33 | 0.28 | < 1 | 0.36 | 0.2846439 | 0.31 | 0.33 | 0.33 | < 0.5 | 0.29 | < 5 | 0.337 | 0.4 | 0.33 | < 1 |  | 1
| 1 | 2 | 0.33 | 0.4 | 0.3 | 0.32 | 0.32 | 0.28 | 0.28 | 0.29 | 0.29 | 0.130302 | 0.3077575 | 0.35 | 0.57 | < 1 | 0.35 | 0.2901928 | 0.31 | 0.34 | 0.31 | < 0.5 | 0.31 | < 5 | 0.329 | 0.3 | 0.32 | < 1 |  | 30
| 1 | 3 | 0.3 | 0.5 | 0.28 | 0.3 | 0.29 | 0.28 | 0.29 | 0.28 | 0.3 | 0.134379 | 0.2864528 | 0.39 | 1.96 | < 1 | 0.35 | 0.3354357 | 0.31 | 0.33 | 0.35 | < 0.5 | 0.34 | < 5 | 0.327 | 0.3 | 0.3 | < 1 |  | 16
| 1 | 4 | 0.33 | 0.5 | 0.27 | 0.31 | 0.29 | 0.32 | 0.26 | 0.28 | 0.31 | 0.144072 | 0.2948413 | 0.33 | 0.3 | < 1 | 0.55 | 0.2742591 | 0.32 | 0.32 | 0.34 | < 0.5 | 0.32 | < 5 | 0.314 | 0.4 | 0.32 | < 1 |  | 0.3134259
| 1 | 5 | 0.34 | 0.4 | 0.29 | 0.34 | 0.32 | 0.32 | 0.28 | 0.31 | 0.3 | 0.13392 | 0.3079329 | 0.32 | 1.04 | < 1 | 0.37 | 0.270181 | 0.32 | 0.31 | 0.33 | < 0.5 | 0.3 | < 5 | 0.3286 | 0.3 | 0.31 | < 1 |  | 18
| 1 | 6 | 0.34 | 0.5 | 0.28 | 0.29 | 0.34 | 0.27 | 0.27 | 0.29 | 0.31 | 0.125271 | 0.3068817 | 0.36 | 0.4 | < 1 | 0.39 | 0.3241345 | 0.32 | 0.31 | 0.37 | < 0.5 | 0.31 | < 5 | 0.317 | 0.4 | 0.33 | < 1
| Mean |  | 0.3283333 | 0.4666667 | 0.2866667 | 0.3133333 | 0.305 | 0.295 | 0.28 | 0.29 | 0.2983333 | 0.1332885 | 0.3000926 | 0.3466667 | 0.7583333 |  | 0.395 | 0.2964745 | 0.315 | 0.3233333 | 0.3383333 |  | 0.3116667 |  | 0.3254333 | 0.35 | 0.3183333
| Median |  | 0.33 | 0.5 | 0.285 | 0.315 | 0.305 | 0.29 | 0.28 | 0.29 | 0.3 | 0.1328535 | 0.3017855 | 0.34 | 0.485 |  | 0.365 | 0.2874183 | 0.315 | 0.325 | 0.335 |  | 0.31 |  | 0.3278 | 0.35 | 0.32
| Std Dev. |  | 0.0147196 | 0.05163978 | 0.0121106 | 0.0175119 | 0.02588436 | 0.02167948 | 0.01414214 | 0.01095445 | 0.01169045 | 0.006218132 | 0.008848906 | 0.02581989 | 0.6520864 |  | 0.07739509 | 0.02700869 | 0.005477226 | 0.0121106 | 0.02041241 |  | 0.01722401 |  | 0.008495097 | 0.05477226 | 0.01169045
| Rel.Std.Dev. |  | 4.483% | 11.07% | 4.225% | 5.589% | 8.487% | 7.349% | 5.051% | 3.777% | 3.919% | 4.665% | 2.949% | 7.448% | 85.99% |  | 19.59% | 9.11% | 1.739% | 3.746% | 6.033% |  | 5.526% |  | 2.61% | 15.65% | 3.672%
| PDM3 |  | 4.756% | 48.89% | -8.538% | -0.02955% | -2.688% | -5.879% | -10.66% | -7.474% | -4.815% | -57.47% | -4.254% | 10.61% | 141.9% |  | 26.03% | -5.408% | 0.5022% | 3.161% | 7.947% |  | -0.5613% |  | 3.831% | 11.67% | 1.566%
| Z-Score (Absolute) |  | 0.44 | NA | 0.86 | 0.03 | 0.29 | 0.6 | 1.06 | 0.75 | 0.49 | 5.63 | 0.44 | 1.01 | 13.82 | 5.78 | 2.52 | 0.55 | 0.03 | 0.29 | 0.75 | 2 | 0.08 | 68.03 | 0.35 | NA | 0.13 | 5.78
Results from laboratories 1.02 and 1.27 were removed due to their 0.1 ppm reading resolution.
| Analytical results for Ce in OREAS 151c (Certified Value 65 ppm) | [28 empty] | Certified
Ce | Round | Replicate | Lab | Lab | Lab | Lab | Lab | Lab | Lab | Lab | Lab | Lab | Lab | Lab | Lab | Lab | Lab | Lab | Lab | Lab | Lab | Lab | [7 empty] | 1
| No | No | 1.02 | 1.03 | 1.04 | 1.05 | 1.06 | 1.07 | 1.08 | 1.09 | 1.10 | 1.11 | 1.12 | 1.17 | 1.19 | 1.20 | 1.21 | 1.23 | 1.24 | 1.26 | 1.27 | 1.29 | [7 empty] | ppm
|  |  | 4A*MS | 4A*OES/MS | 4A*MS | 4A*OES/MS | 4A*OES/MS | 4A*OES/MS | 4A*OES/MS | 4A*MS | 4A*MS | 4A*MS | 4A*MS | 4A*OES/MS | 4A*MS | 4A*OES/MS | 4A*OES/MS | 4A*OES/MS | 4A*OES | 4A*OES/MS | 4A*OES/MS | 4A*OES/MS | [7 empty] | 0
0
| 1 | 1 | 70 | 62.55 | 70.56 | 67.1 | 64.1 | 64.2 | 70.1 | 68.85 | 67.8626 | 72.0916 | 75.1 | 62.4 | 62.92 | 59.2 | 72.5 | 64.21 | 49.868 | 39.459 | 61 | 51.92 | [7 empty] | 1
| 1 | 2 | 66 | 64.55 | 68.42 | 68.9 | 60.2 | 63.8 | 69.3 | 69.17 | 59.2793 | 72.082 | 78.1 | 63.2 | 62.99 | 66.1 | 72.3 | 62.47 | 52.531 | 39.87 | 62 | 51.89 | [7 empty] | 31
| 1 | 3 | 73 | 63.5 | 70.64 | 66.2 | 65.2 | 68.3 | 68.6 | 68.04 | 59.9041 | 71.95854 | 78.1 | 62.9 | 63.92 | 63.3 | 70.8 | 62.27 | 53.899 | 40.397 | 63 | 50.98 | [7 empty] | 16
| 1 | 4 | 70 | 61.94 | 68.56 | 68 | 65.2 | 67.9 | 71.2 | 68.3 | 61.7171 | 69.3839 | 78.2 | 58.5 | 65.2 | 67.5 | 71 | 61.4 | 51.513 | 40.445 | 64 | 51.34 | [7 empty] | 65.26567
| 1 | 5 | 69 | 59.43 | 70.2 | 67.7 | 64.2 | 67.4 | 73.6 | 68.24 | 64.029 | 69.19578 | 78.5 | 60.3 | 62.1 | 66.7 | 71.9 | 67.42 | 48.865 | 39.964 | 63 | 52.86 | [7 empty] | 19
| 1 | 6 | 69 | 62.82 | 71.34 | 67.8 | 62.9 | 66.5 | 67.7 | 68.77 | 59.0003 | 72.7983 | 80.7 | 62.4 | 63.06 | 56.3 | 79.4 | 64.21 | 50.68 | 40.762 | 65 | 52.13
| Mean |  | 69.5 | 62.465 | 69.95333 | 67.61667 | 63.63333 | 66.35 | 70.08333 | 68.56167 | 61.9654 | 71.25169 | 78.11667 | 61.61667 | 63.365 | 63.18333 | 72.98333 | 63.66333 | 51.226 | 40.1495 | 63 | 51.85333
| Median |  | 69.5 | 62.685 | 70.38 | 67.75 | 64.15 | 66.95 | 69.7 | 68.535 | 60.8106 | 72.02027 | 78.15 | 62.4 | 63.025 | 64.7 | 72.1 | 63.34 | 51.0965 | 40.1805 | 63 | 51.905
| Std Dev. |  | 2.258318 | 1.734275 | 1.192957 | 0.9064583 | 1.885382 | 1.921198 | 2.102776 | 0.4337472 | 3.445373 | 1.549315 | 1.784844 | 1.834575 | 1.068377 | 4.533615 | 3.21709 | 2.153989 | 1.82466 | 0.4718164 | 1.414214 | 0.6514497
| Rel.Std.Dev. |  | 3.249% | 2.776% | 1.705% | 1.341% | 2.963% | 2.896% | 3% | 0.6326% | 5.56% | 2.174% | 2.285% | 2.977% | 1.686% | 7.175% | 4.408% | 3.383% | 3.562% | 1.175% | 2.245% | 1.256%
| PDM3 |  | 6.488% | -4.291% | 7.182% | 3.602% | -2.501% | 1.661% | 7.382% | 5.05% | -5.057% | 9.172% | 19.69% | -5.591% | -2.912% | -3.191% | 11.82% | -2.455% | -21.51% | -38.48% | -3.471% | -20.55%
| Z-Score (Absolute) |  | 0.89 | 0.18 | 0.96 | 0.6 | 0 | 0.41 | 0.98 | 0.75 | 0.26 | 1.15 | 2.2 | 0.31 | 0.04 | 0.07 | 1.42 | 0 | 1.89 | 3.57 | 0.1 | 1.79
| Analytical results for Co in OREAS 151c (Certified Value 7.61 ppm) | [28 empty] | Certified
Co | Round | Replicate | Lab | Lab | Lab | Lab | Lab | Lab | Lab | Lab | Lab | Lab | Lab | Lab | Lab | Lab | Lab | Lab | Lab | Lab | Lab | Lab | Lab | Lab | Lab | Lab | Lab | Lab | Lab | 1
| No | No | 1.01 | 1.02 | 1.03 | 1.04 | 1.05 | 1.06 | 1.07 | 1.08 | 1.09 | 1.10 | 1.11 | 1.12 | 1.13 | 1.14 | 1.16 | 1.17 | 1.18 | 1.19 | 1.20 | 1.21 | 1.22 | 1.23 | 1.24 | 1.26 | 1.27 | 1.29 | 1.30 | ppm
|  |  | 4A*MS | 4A*MS | 4A*OES/MS | 4A*MS | 4A*OES/MS | 4A*OES/MS | 4A*OES/MS | 4A*OES/MS | 4A*MS | 4A*OES | 4A*MS | 4A*MS | 4A*OES/MS | 4A*OES | 4A*OES | 4A*OES/MS | 4A*OES | 4A*MS | 4A*OES/MS | 4A*OES/MS | 4A*OES | 4A*OES/MS | 4A*OES | 4A*OES/MS | 4A*OES/MS | 4A*OES/MS | 4A*OES | 2
3
| 1 | 1 | 8 | 7.7 | 7.4 | 7.9 | 7.3 | 7.7 | 7.4 | 7.2 | 7.6 | 7.324 | 7.883261 | 7.67 | 7.96 | 12.94 | 8.36 | 7.8 | 7.125086 | 7.7 | 7 | 8.1 | 10.8 | 8.1 | 7.474 | 6.905402 | 7.8 | 7.9 | 6 | 1
| 1 | 2 | 8 | 8.2 | 7.5 | 7.9 | 7.5 | 7.5 | 7.2 | 7.3 | 7.6 | 6.8102 | 7.910344 | 7.74 | 7.996 | 13.37 | 8.51 | 7.9 | 7.349808 | 7.8 | 7 | 8.2 | 10.7 | 7.3 | 7.571 | 6.828922 | 7.5 | 7.3 | 7 | 17
| 1 | 3 | 8 | 8 | 7.7 | 7.4 | 7.3 | 7.5 | 7.4 | 7.2 | 7.6 | 7.0805 | 7.810878 | 7.69 | 7.18 | 13.09 | 8 | 7.6 | 7.649607 | 7.8 | 7.2 | 8.4 | 10.6 | 7 | 7.353 | 7.053475 | 7.9 | 7.4 | 6 | 16
| 1 | 4 | 8 | 8.2 | 7.6 | 7.7 | 7.2 | 7.4 | 7.4 | 7.2 | 7.8 | 6.7999 | 7.725918 | 7.93 | 8.78 | 13.09 | 8.15 | 7.7 | 7.765637 | 7.9 | 6.8 | 8.3 | 10.5 | 6.9 | 7.29 | 7.148316 | 8 | 7.8 | 5 | 7.613403
| 1 | 5 | 8 | 8.3 | 7.6 | 7.8 | 7.3 | 7.4 | 7.5 | 7.4 | 7.7 | 6.8147 | 7.864506 | 8.06 | 8.82 | 13.29 | 8.26 | 8 | 6.914774 | 7.8 | 7.7 | 8.4 | 11.1 | 7.1 | 7.415 | 6.521018 | 7.8 | 7.3 | 6 | 20
| 1 | 6 | 8 | 8 | 7.6 | 7.7 | 7.7 | 7.4 | 7.3 | 7.3 | 7.9 | 6.9903 | 7.914421 | 8.23 | 7.52 | 12.67 | 8.18 | 7.6 | 7.756766 | 8 | 7.2 | 9.2 | 10.8 | 7.8 | 7.45 | 7.312897 | 7.8 | 7.9 | 7
| Mean |  | 8 | 8.066667 | 7.566667 | 7.733333 | 7.383333 | 7.483333 | 7.366667 | 7.266667 | 7.7 | 6.969933 | 7.851555 | 7.886667 | 8.042667 | 13.075 | 8.243333 | 7.766667 | 7.426946 | 7.833333 | 7.15 | 8.433333 | 10.75 | 7.366667 | 7.4255 | 6.961672 | 7.8 | 7.6 | 6.166667
| Median |  | 8 | 8.1 | 7.6 | 7.75 | 7.3 | 7.45 | 7.4 | 7.25 | 7.65 | 6.9025 | 7.873883 | 7.835 | 7.978 | 13.09 | 8.22 | 7.75 | 7.499707 | 7.8 | 7.1 | 8.35 | 10.75 | 7.2 | 7.4325 | 6.9794385 | 7.8 | 7.6 | 6
| Std Dev. |  | 0 | 0.2160247 | 0.1032796 | 0.1861899 | 0.1834848 | 0.1169045 | 0.1032796 | 0.08164966 | 0.1264911 | 0.2080992 | 0.07213936 | 0.2266863 | 0.6594381 | 0.2513762 | 0.1771628 | 0.1632993 | 0.3556574 | 0.1032796 | 0.3082207 | 0.3932768 | 0.2073644 | 0.4802777 | 0.09782587 | 0.2762563 | 0.167332 | 0.2966479 | 0.7527727
| Rel.Std.Dev. |  | 0% | 2.678% | 1.365% | 2.408% | 2.485% | 1.562% | 1.402% | 1.124% | 1.643% | 2.986% | 0.9188% | 2.874% | 8.199% | 1.923% | 2.149% | 2.103% | 4.789% | 1.318% | 4.311% | 4.663% | 1.929% | 6.52% | 1.317% | 3.968% | 2.145% | 3.903% | 12.21%
| PDM3 |  | 5.078% | 5.953% | -0.6139% | 1.575% | -3.022% | -1.708% | -3.241% | -4.554% | 1.137% | -8.452% | 3.128% | 3.589% | 5.638% | 71.74% | 8.274% | 2.013% | -2.449% | 2.889% | -6.087% | 10.77% | 41.2% | -3.241% | -2.468% | -8.56% | 2.451% | -0.176% | -19%
| Z-Score (Absolute) |  | NA | 0.78 | 0.28 | 0.07 | 0.67 | 0.46 | 0.71 | 0.92 | 0 | 1.55 | 0.32 | 0.4 | 0.73 | 11.45 | 1.16 | 0.14 | 0.58 | 0.28 | 1.17 | 1.56 | 6.49 | 0.71 | 0.58 | 1.57 | 0.21 | 0.21 | NA
Results from laboratories 1.01 and 1.30 were removed due to their 1 ppm reading resolution.
| Analytical results for Cr in OREAS 151c (Certified Value 43.5 ppm) | [28 empty] | Certified
Cr | Round | Replicate | Lab | Lab | Lab | Lab | Lab | Lab | Lab | Lab | Lab | Lab | Lab | Lab | Lab | Lab | Lab | Lab | Lab | Lab | Lab | Lab | Lab | Lab | Lab | Lab | Lab | Lab |  | 1
| No | No | 1.01 | 1.02 | 1.03 | 1.04 | 1.05 | 1.06 | 1.07 | 1.08 | 1.09 | 1.11 | 1.12 | 1.13 | 1.14 | 1.16 | 1.17 | 1.18 | 1.19 | 1.20 | 1.21 | 1.22 | 1.23 | 1.24 | 1.26 | 1.27 | 1.29 | 1.30 |  | ppm
|  |  | 4A*OES | 4A*MS | 4A*OES/MS | 4A*OES/MS | 4A*OES/MS | 4A*OES/MS | 4A*OES/MS | 4A*OES/MS | 4A*OES | 4A*MS | 4A*MS | 4A*OES/MS | 4A*OES | 4A*OES | 4A*OES/MS | 4A*OES | 4A*OES/MS | 4A*OES/MS | 4A*OES/MS | 4A*OES | 4A*OES/MS | 4A*OES | 4A*OES/MS | 4A*OES/MS | 4A*OES/MS | 4A*OES |  | 1
2
| 1 | 1 | 40 | 36 | 39 | 31 | 42 | 43 | 43 | 43 | 46 | 43.72495 | 27.9 | 43.14 | 59.43 | 45.29 | 34 | 43.96488 | 51 | 44 | 44 | 52.9 | 41 | 46.86 | 46.88103745 | 44 | 48 | 33 |  | 1
| 1 | 2 | 40 | 37 | 39 | 32 | 42 | 43 | 44 | 43 | 45 | 43.64352 | 24.6 | 47.13 | 63.04 | 44.52 | 34 | 46.79612 | 47 | 43 | 44 | 51.1 | 42 | 47.474 | 45.58285087 | 41 | 48 | 36 |  | 18
| 1 | 3 | 40 | 37 | 39 | 37 | 39 | 43 | 43 | 44 | 48 | 43.49451 | 27 | 45.75 | 61.44 | 46.78 | 34 | 44.05372 | 31 | 41 | 44 | 51.4 | 43 | 47.278 | 46.48220506 | 42 | 48 | 36 |  | 16
| 1 | 4 | 41 | 37 | 38 | 29 | 42 | 45 | 44 | 43 | 45 | 43.94717 | 26.3 | 44.02 | 60.66 | 45.18 | 33 | 46.59352 | 48 | 43 | 42 | 53.4 | 41 | 47.102 | 46.27947146 | 41 | 46 | 39 |  | 43.48995
| 1 | 5 | 41 | 35 | 39 | 33 | 43 | 42 | 44 | 43 | 46 | 43.49187 | 23.7 | 45.22 | 61.27 | 45.22 | 32 | 45.21161 | 47 | 43 | 45 | 52.2 | 42 | 47.286 | 45.88532348 | 41 | 48 | 34 |  | 21
| 1 | 6 | 39 | 34 | 37 | 31 | 42 | 43 | 44 | 42 | 43 | 44.877 | 28.7 | 48.15 | 53.78 | 46.04 | 32 | 45.40844 | 30 | 42 | 43 | 51.7 | 44 | 47.834 | 46.38125 | 42 | 48 | 37
| Mean |  | 40.16667 | 36 | 38.5 | 32.16667 | 41.66667 | 43.16667 | 43.66667 | 43 | 45.5 | 43.86317 | 26.36667 | 45.56833 | 59.93667 | 45.505 | 33.16667 | 45.33805 | 42.33333 | 42.66667 | 43.66667 | 52.11667 | 42.16667 | 47.30567 | 46.24868972 | 41.83333 | 47.66667 | 35.83333
| Median |  | 40 | 36.5 | 39 | 31.5 | 42 | 43 | 44 | 43 | 45.5 | 43.68424 | 26.65 | 45.485 | 60.965 | 45.255 | 33.5 | 45.31003 | 47 | 43 | 44 | 51.95 | 42 | 47.282 | 46.33036073 | 41.5 | 48 | 36
| Std Dev. |  | 0.7527727 | 1.264911 | 0.83666 | 2.71416 | 1.36626 | 0.9831921 | 0.5163978 | 0.6324555 | 1.643168 | 0.5246001 | 1.920069 | 1.873621 | 3.235829 | 0.7893225 | 0.9831921 | 1.204841 | 9.287985 | 1.032796 | 1.032796 | 0.8931219 | 1.169045 | 0.3312773 | 0.4578841 | 1.169045 | 0.8164966 | 2.136976
| Rel.Std.Dev. |  | 1.874% | 3.514% | 2.173% | 8.438% | 3.279% | 2.278% | 1.183% | 1.471% | 3.611% | 1.196% | 7.282% | 4.112% | 5.399% | 1.735% | 2.964% | 2.657% | 21.94% | 2.421% | 2.365% | 1.714% | 2.772% | 0.7003% | 0.99% | 2.795% | 1.713% | 5.964%
| PDM3 |  | -7.641% | -17.22% | -11.47% | -26.04% | -4.192% | -0.7434% | 0.4063% | -1.127% | 4.622% | 0.8582% | -39.37% | 4.779% | 37.82% | 4.633% | -23.74% | 4.249% | -2.66% | -1.893% | 0.4063% | 19.84% | -3.043% | 8.774% | 6.343% | -3.809% | 9.604% | -17.61%
| Z-Score (Absolute) |  | 0.8 | 1.95 | 1.26 | 3 | 0.39 | 0.02 | 0.16 | 0.02 | 0.66 | 0.21 | 4.59 | 0.68 | 4.63 | 0.67 | 2.73 | 0.62 | 0.21 | 0.11 | 0.16 | 2.48 | 0.25 | 1.16 | 0.87 | 0.34 | 1.26 | 1.99
| Analytical results for Cs in OREAS 151c (Certified Value 9.56 ppm) | [28 empty] | Certified
Cs | Round | Replicate | Lab | Lab | Lab | Lab | Lab | Lab | Lab | Lab | Lab | Lab | Lab | Lab | Lab | Lab | Lab | Lab | Lab | Lab | Lab | [8 empty] | 1
| No | No | 1.01 | 1.03 | 1.04 | 1.05 | 1.06 | 1.07 | 1.08 | 1.09 | 1.11 | 1.12 | 1.17 | 1.18 | 1.19 | 1.20 | 1.21 | 1.23 | 1.26 | 1.27 | 1.29 | [8 empty] | ppm
|  |  | 4A*MS | 4A*OES/MS | 4A*MS | 4A*OES/MS | 4A*OES/MS | 4A*OES/MS | 4A*OES/MS | 4A*MS | 4A*MS | 4A*MS | 4A*OES/MS | 4A*OES | 4A*MS | 4A*OES/MS | 4A*OES/MS | 4A*OES/MS | 4A*OES/MS | 4A*OES/MS | 4A*OES/MS | [8 empty] | 2
3
| 1 | 1 | 9.5 | 9.5 | 9.9 | 9.17 | 9.36 | 10.5 | 9.49 | 9.83 | 10.40693 | 8.59 | 10 | 9.730987 | 8.99 | 9.16 | 10 | 9.7 | 9.837 | 7.4 | 9.68 | [8 empty] | 1
| 1 | 2 | 9.6 | 9.5 | 9.68 | 9.47 | 8.97 | 10.15 | 9.55 | 9.75 | 10.42824 | 9.14 | 9 | 9.71395 | 9.14 | 9.78 | 10.4 | 9.7 | 9.589 | 7.1 | 8.81 | [8 empty] | 34
| 1 | 3 | 9.5 | 9.2 | 9.27 | 9.02 | 9.31 | 10.4 | 9.69 | 9.67 | 10.65865 | 9.14 | 9 | 9.908932 | 9.28 | 9.55 | 10.35 | 9.4 | 9.529 | 7.4 | 8.64 | [8 empty] | 16
| 1 | 4 | 9.3 | 9.1 | 9.58 | 9.11 | 9.76 | 10.35 | 9.44 | 9.8 | 10.26231 | 9.48 | 9 | 9.905128 | 9.5 | 9.57 | 10.45 | 9.6 | 9.316 | 7.4 | 9.13 | [8 empty] | 9.56167
| 1 | 5 | 9.1 | 8.7 | 9.84 | 9.37 | 9.08 | 10.55 | 9.85 | 10.04 | 10.36542 | 9.31 | 10 | 9.71672 | 9.21 | 9.96 | 10.5 | 10.2 | 8.998 | 7.5 | 8.95 | [8 empty] | 22
| 1 | 6 | 9.1 | 8.9 | 9.88 | 9.59 | 9.12 | 10.35 | 9.52 | 10.23 | 10.60562 | 9.9 | 10 | 9.887623 | 9.24 | 8.93 | 11.2 | 9.9 | 9.418 | 8 | 9.11
| Mean |  | 9.35 | 9.15 | 9.691667 | 9.288333 | 9.266667 | 10.38333 | 9.59 | 9.886667 | 10.45453 | 9.26 | 9.5 | 9.810557 | 9.226667 | 9.491667 | 10.48333 | 9.75 | 9.447833 | 7.466667 | 9.053333
| Median |  | 9.4 | 9.15 | 9.76 | 9.27 | 9.215 | 10.375 | 9.535 | 9.815 | 10.41758 | 9.225 | 9.5 | 9.809305 | 9.225 | 9.56 | 10.425 | 9.7 | 9.4735 | 7.4 | 9.03
| Std Dev. |  | 0.2167948 | 0.3209361 | 0.2413642 | 0.2229275 | 0.2822528 | 0.1402379 | 0.1527089 | 0.2086784 | 0.149893 | 0.4331743 | 0.5477226 | 0.09902524 | 0.1682459 | 0.3840529 | 0.3932768 | 0.2738613 | 0.2823426 | 0.294392 | 0.3584783
| Rel.Std.Dev. |  | 2.319% | 3.507% | 2.49% | 2.4% | 3.046% | 1.351% | 1.592% | 2.111% | 1.434% | 4.678% | 5.766% | 1.009% | 1.823% | 4.046% | 3.751% | 2.809% | 2.988% | 3.943% | 3.96%
| PDM3 |  | -2.214% | -4.305% | 1.36% | -2.859% | -3.085% | 8.593% | 0.2963% | 3.399% | 9.338% | -3.155% | -0.645% | 2.603% | -3.504% | -0.7321% | 9.639% | 1.97% | -1.191% | -21.91% | -5.316%
| Z-Score (Absolute) |  | 0.31 | 0.82 | 0.57 | 0.47 | 0.52 | 2.35 | 0.31 | 1.07 | 2.54 | 0.54 | NA | 0.88 | 0.63 | 0.06 | 2.61 | 0.72 | 0.06 | 5.16 | 1.07
Results from laboratory 1.17 were removed due to their 1 ppm reading resolution.
| Analytical results for Cu in OREAS 151c (Certified Value 0.239 wt.%) | [28 empty] | Certified
Cu | Round | Replicate | Lab | Lab | Lab | Lab | Lab | Lab | Lab | Lab | Lab | Lab | Lab | Lab | Lab | Lab | Lab | Lab | Lab | Lab | Lab | Lab | Lab | Lab | Lab | Lab | Lab | Lab | Lab | 1
| No | No | 1.01 | 1.02 | 1.03 | 1.04 | 1.05 | 1.06 | 1.07 | 1.08 | 1.09 | 1.10 | 1.11 | 1.12 | 1.13 | 1.14 | 1.16 | 1.17 | 1.18 | 1.19 | 1.20 | 1.21 | 1.22 | 1.23 | 1.24 | 1.26 | 1.27 | 1.29 | 1.30 | wt.%
|  |  | 4A*OES | 4A*MS | 4A*OES/MS | 4A*OES/MS | 4A*OES/MS | 4A*OES/MS | 4A*OES/MS | 4A*OES/MS | 4A*MS | 4A*OES | 4A*MS | 4A*MS | 4A*OES/MS | 4A*OES | 4A*OES | 4A*OES/MS | 4A*OES | 4A*OES/MS | 4A*OES/MS | 4A*OES/MS | 4A*OES | 4A*OES/MS | 4A*OES | 4A*OES/MS | 4A*OES/MS | 4A*OES/MS | 4A*OES | 3
3
| 1 | 1 | 0.226 | 0.25748 | 0.23059 | 0.2413 | 0.223 | 0.232 | 0.252 | 0.236 | 0.23917 | 0.23136186 | 0.2370147 | 0.248 | 0.2280096 | 0.25344 | 0.2447 | 0.2083 | 0.2338668 | 0.2395 | 0.238 | 0.236 | 0.2517 | 0.2397 | 0.2415101 | 0.2278009 | 0.24904 | 0.2472 | 0.2318 | 1
| 1 | 2 | 0.231 | 0.24998 | 0.23511 | 0.2295 | 0.225 | 0.229 | 0.242 | 0.241 | 0.24224 | 0.23198556 | 0.2355326 | 0.269 | 0.2266959 | 0.25561 | 0.241 | 0.2085 | 0.2330336 | 0.2396 | 0.238 | 0.247 | 0.2504 | 0.2346 | 0.2562221 | 0.2253287 | 0.24152 | 0.2481 | 0.232 | 19
| 1 | 3 | 0.23 | 0.2474 | 0.23325 | 0.2396 | 0.215 | 0.235 | 0.245 | 0.245 | 0.23841 | 0.23125918 | 0.236959 | 0.246 | 0.2290165 | 0.25496 | 0.2473 | 0.2029 | 0.2443712 | 0.241 | 0.234 | 0.251 | 0.2507 | 0.2346 | 0.2533044 | 0.2251793 | 0.24605 | 0.25 | 0.2313 | 16
| 1 | 4 | 0.23 | 0.25278 | 0.22819 | 0.2393 | 0.228 | 0.238 | 0.248 | 0.237 | 0.24079 | 0.2322831 | 0.2353216 | 0.242 | 0.194903 | 0.2584 | 0.2387 | 0.2023 | 0.2385261 | 0.2401 | 0.235 | 0.241 | 0.2505 | 0.23256 | 0.2528374 | 0.2267585 | 0.24649 | 0.2467 | 0.217 | 0.239429
| 1 | 5 | 0.23 | 0.25448 | 0.22872 | 0.2417 | 0.23 | 0.231 | 0.246 | 0.248 | 0.24274 | 0.23072795 | 0.2369845 | 0.245 | 0.235902 | 0.25872 | 0.2395 | 0.2003 | 0.2421807 | 0.2401 | 0.237 | 0.255 | 0.2516 | 0.22848 | 0.2496388 | 0.2268187 | 0.24177 | 0.2484 | 0.2273 | 23
| 1 | 6 | 0.233 | 0.25026 | 0.23002 | 0.2402 | 0.23 | 0.231 | 0.246 | 0.24 | 0.24661 | 0.23105615 | 0.236668 | 0.246 | 0.223955 | 0.25612 | 0.238 | 0.2069 | 0.2432835 | 0.2404 | 0.234 | 0.251 | 0.2507 | 0.24072 | 0.2356852 | 0.2257054 | 0.24514 | 0.2517 | 0.229
| Mean |  | 0.23 | 0.2520633 | 0.23098 | 0.2386 | 0.2251667 | 0.2326667 | 0.2465 | 0.2411667 | 0.24166 | 0.2314456 | 0.2364134 | 0.2493333 | 0.2230803 | 0.2562083 | 0.2415333 | 0.2048667 | 0.2392103 | 0.2401167 | 0.236 | 0.2468333 | 0.2509333 | 0.23511 | 0.2481997 | 0.2262653 | 0.2450017 | 0.2486833 | 0.2280667
| Median |  | 0.23 | 0.25152 | 0.230305 | 0.2399 | 0.2265 | 0.2315 | 0.246 | 0.2405 | 0.241515 | 0.23131052 | 0.2368135 | 0.246 | 0.22735275 | 0.255865 | 0.24025 | 0.2049 | 0.2403534 | 0.2401 | 0.236 | 0.249 | 0.2507 | 0.2346 | 0.2512381 | 0.226232 | 0.245595 | 0.24825 | 0.23015
| Std Dev. |  | 0.002280351 | 0.00360647 | 0.002689803 | 0.004555436 | 0.005706721 | 0.003265986 | 0.003331666 | 0.004622409 | 0.002950417 | 0.0005833388 | 0.000776933 | 0.009831921 | 0.01436475 | 0.002034683 | 0.003693598 | 0.003476588 | 0.004883068 | 0.0005492419 | 0.001897367 | 0.007111024 | 0.0005680376 | 0.00455016 | 0.007941783 | 0.001027395 | 0.002905412 | 0.00186485 | 0.005723519
| Rel.Std.Dev. |  | 0.9915% | 1.431% | 1.165% | 1.909% | 2.534% | 1.404% | 1.352% | 1.917% | 1.221% | 0.252% | 0.3286% | 3.943% | 6.439% | 0.7942% | 1.529% | 1.697% | 2.041% | 0.2287% | 0.804% | 2.881% | 0.2264% | 1.935% | 3.2% | 0.4541% | 1.186% | 0.7499% | 2.51%
| PDM3 |  | -3.938% | 5.277% | -3.529% | -0.3462% | -5.957% | -2.824% | 2.953% | 0.7258% | 0.9318% | -3.334% | -1.259% | 4.137% | -6.828% | 7.008% | 0.8789% | -14.44% | -0.09132% | 0.2872% | -1.432% | 3.093% | 4.805% | -1.804% | 3.663% | -5.498% | 2.327% | 3.865% | -4.746%
| Z-Score (Absolute) |  | 0.8 | 1.12 | 0.71 | 0.05 | 1.22 | 0.57 | 0.63 | 0.17 | 0.21 | 0.67 | 0.24 | 0.88 | 1.4 | 1.48 | 0.2 | 2.98 | 0 | 0.08 | 0.28 | 0.66 | 1.02 | 0.36 | 0.78 | 1.12 | 0.5 | 0.82 | 0.97
| Analytical results for Dy in OREAS 151c (Certified Value 3.29 ppm) | [28 empty] | Certified
Dy | Round | Replicate | Lab | Lab | Lab | Lab | Lab | Lab | Lab | [20 empty] | 1
| No | No | 1.03 | 1.04 | 1.10 | 1.11 | 1.19 | 1.23 | 1.26 | [20 empty] | ppm
|  |  | 4A*OES/MS | 4A*MS | 4A*MS | 4A*MS | 4A*MS | 4A*OES/MS | 4A*OES/MS | [20 empty] | 2
3
| 1 | 1 | 3.3 | 3.34 | 3.3681 | 3.580645 | 3.26 | 3.3 | 3.11 | [20 empty] | 1
| 1 | 2 | 3.3 | 3.34 | 2.8663 | 3.645114 | 3.18 | 3.4 | 3.072 | [20 empty] | 6
| 1 | 3 | 3.3 | 3.39 | 2.9765 | 3.70416 | 3.4 | 3.3 | 3.076 | [20 empty] | 16
| 1 | 4 | 3.3 | 3.32 | 3.0713 | 3.641332 | 3.33 | 3.4 | 3.042 | [20 empty] | 3.289065
| 1 | 5 | 3.1 | 3.35 | 3.0903 | 3.556821 | 3.16 | 3.5 | 2.958 | [20 empty] | 24
| 1 | 6 | 3.3 | 3.38 | 2.9077 | 3.76545 | 3.23 | 3.4 | 3.129
| Mean |  | 3.266667 | 3.353333 | 3.0467 | 3.64892 | 3.26 | 3.383333 | 3.0645
| Median |  | 3.3 | 3.345 | 3.0239 | 3.643223 | 3.245 | 3.4 | 3.074
| Std Dev. |  | 0.08164966 | 0.0265832 | 0.1803315 | 0.07726115 | 0.09143304 | 0.07527727 | 0.06044419
| Rel.Std.Dev. |  | 2.499% | 0.7927% | 5.919% | 2.117% | 2.805% | 2.225% | 1.972%
| PDM3 |  | -0.681% | 1.954% | -7.369% | 10.94% | -0.8837% | 2.866% | -6.828%
| Z-Score (Absolute) |  | 0 | 0.5 | 1.27 | 2.21 | 0.04 | 0.67 | 1.17
| Analytical results for Er in OREAS 151c (Certified Value 1.29 ppm) | [28 empty] | Certified
Er | Round | Replicate | Lab | Lab | Lab | Lab | Lab | Lab | Lab | [20 empty] | 1
| No | No | 1.03 | 1.04 | 1.10 | 1.11 | 1.19 | 1.23 | 1.26 | [20 empty] | ppm
|  |  | 4A*OES/MS | 4A*MS | 4A*MS | 4A*MS | 4A*MS | 4A*OES/MS | 4A*OES/MS | [20 empty] | 2
3
| 1 | 1 | 1.2 | 1.32 | 1.2935 | 1.3932 | 1.24 | 1.4 | 1.267 | [20 empty] | 1
| 1 | 2 | 1.2 | 1.3 | 1.1314 | 1.419307 | 1.2 | 1.3 | 1.256 | [20 empty] | 7
| 1 | 3 | 1.2 | 1.32 | 1.186 | 1.458064 | 1.35 | 1.3 | 1.271 | [20 empty] | 16
| 1 | 4 | 1.2 | 1.27 | 1.2195 | 1.445562 | 1.32 | 1.3 | 1.248 | [20 empty] | 1.287231
| 1 | 5 | 1.2 | 1.36 | 1.2281 | 1.440603 | 1.2 | 1.4 | 1.211 | [20 empty] | 25
| 1 | 6 | 1.2 | 1.33 | 1.1477 | 1.453751 | 1.3 | 1.3 | 1.284
| Mean |  | 1.2 | 1.316667 | 1.201033 | 1.435081 | 1.268333 | 1.333333 | 1.256167
| Median |  | 1.2 | 1.32 | 1.20275 | 1.443083 | 1.27 | 1.3 | 1.2615
| Std Dev. |  | 0 | 0.03011091 | 0.05923336 | 0.02457619 | 0.06400521 | 0.05163978 | 0.02537256
| Rel.Std.Dev. |  | 0% | 2.287% | 4.932% | 1.713% | 5.046% | 3.873% | 2.02%
| PDM3 |  | -6.777% | 2.287% | -6.696% | 11.49% | -1.468% | 3.582% | -2.413%
| Z-Score (Absolute) |  | 0.71 | 0.5 | 0.7 | 1.73 | 0 | 0.67 | 0.13
| Analytical results for Eu in OREAS 151c (Certified Value 1.29 ppm) | [28 empty] | Certified
Eu | Round | Replicate | Lab | Lab | Lab | Lab | Lab | Lab | Lab | [20 empty] | 1
| No | No | 1.03 | 1.04 | 1.10 | 1.11 | 1.19 | 1.23 | 1.26 | [20 empty] | ppm
|  |  | 4A*OES/MS | 4A*MS | 4A*MS | 4A*MS | 4A*MS | 4A*OES/MS | 4A*OES/MS | [20 empty] | 2
2
| 1 | 1 | 1.2 | 1.34 | 1.636 | 1.422523 | 1.21 | 1.1 | 1.361 | [20 empty] | 1
| 1 | 2 | 1.2 | 1.32 | 1.4179 | 1.422233 | 1.21 | 1.1 | 1.333 | [20 empty] | 8
| 1 | 3 | 1.2 | 1.34 | 1.4308 | 1.412514 | 1.28 | 1 | 1.354 | [20 empty] | 16
| 1 | 4 | 1.2 | 1.33 | 1.4846 | 1.395891 | 1.29 | 1 | 1.325 | [20 empty] | 1.294074
| 1 | 5 | 1.1 | 1.35 | 1.5262 | 1.405121 | 1.2 | 1.1 | 1.283 | [20 empty] | 26
| 1 | 6 | 1.2 | 1.33 | 1.3978 | 1.424538 | 1.26 | 1.1 | 1.359
| Mean |  | 1.183333 | 1.335 | 1.482217 | 1.413803 | 1.241667 | 1.066667 | 1.335833
| Median |  | 1.2 | 1.335 | 1.4577 | 1.417374 | 1.235 | 1.1 | 1.3435
| Std Dev. |  | 0.04082483 | 0.01048809 | 0.08887745 | 0.01149112 | 0.03970726 | 0.05163978 | 0.02972148
| Rel.Std.Dev. |  | 3.45% | 0.7856% | 5.996% | 0.8128% | 3.198% | 4.841% | 2.225%
| PDM3 |  | -8.558% | 3.163% | 14.54% | 9.252% | -4.05% | -17.57% | 3.227%
| Z-Score (Absolute) |  | 1.1 | 0 | 1.06 | 0.57 | 0.67 | 1.94 | 0.01
| Analytical results for Fe in OREAS 151c (Certified Value 3 wt.%) | [28 empty] | Certified
Fe | Round | Replicate | Lab | Lab | Lab | Lab | Lab | Lab | Lab | Lab | Lab | Lab | Lab | Lab | Lab | Lab | Lab | Lab | Lab | Lab | Lab | Lab | Lab | Lab | Lab | Lab | Lab | Lab |  | 1
| No | No | 1.01 | 1.02 | 1.03 | 1.04 | 1.05 | 1.06 | 1.07 | 1.08 | 1.09 | 1.11 | 1.12 | 1.13 | 1.14 | 1.16 | 1.17 | 1.18 | 1.19 | 1.20 | 1.21 | 1.22 | 1.23 | 1.24 | 1.26 | 1.27 | 1.29 | 1.30 |  | wt.%
|  |  | 4A*OES | 4A*MS | 4A*OES/MS | 4A*OES/MS | 4A*OES/MS | 4A*OES/MS | 4A*OES/MS | 4A*OES/MS | 4A*OES | 4A*MS | 4A*MS | 4A*OES/MS | 4A*OES | 4A*OES | 4A*OES/MS | 4A*OES | 4A*OES/MS | 4A*OES/MS | 4A*OES/MS | 4A*OES | 4A*OES/MS | 4A*OES | 4A*OES/MS | 4A*OES/MS | 4A*OES/MS | 4A*OES |  | 2
3
| 1 | 1 | 3.06 | 3.01 | 2.92 | 3.06 | 2.84 | 2.84 | 3.02 | 2.99 | 3.05 | 3.043991 | 2.98 | 2.74 | 3.3841 | 3.16 | 3.03 | 2.905573 | 3.05 | 2.81 | 3.09 | 3.09 | 3.01 | 3.1852371 | 3.039111 | 3.08 | 2.84 | 2.93 |  | 1
| 1 | 2 | 3.06 | 2.91 | 2.95 | 2.9 | 2.88 | 2.84 | 2.93 | 3.03 | 3.03 | 3.022483 | 3.47 | 2.91 | 3.317 | 3.15 | 3.05 | 2.891786 | 2.98 | 2.81 | 3.22 | 3.02 | 2.92 | 3.2518614 | 2.998614 | 3.03 | 2.89 | 2.94 |  | 12
| 1 | 3 | 3.04 | 2.94 | 2.95 | 3.04 | 2.79 | 2.89 | 3.02 | 2.99 | 3.08 | 3.019469 | 3.02 | 2.88 | 3.362 | 3.18 | 3.04 | 3.024432 | 3.01 | 2.76 | 3.26 | 3.13 | 2.95 | 3.1943501 | 3.032614 | 3.13 | 2.87 | 2.89 |  | 16
| 1 | 4 | 3.05 | 2.94 | 2.9 | 3.03 | 2.92 | 2.94 | 3 | 2.97 | 3.09 | 2.999587 | 2.96 | 2.88 | 3.3899 | 3.21 | 3.01 | 2.968537 | 3.01 | 2.85 | 3.16 | 3.09 | 2.96 | 3.2530407 | 3.109902 | 3.17 | 2.8 | 2.73 |  | 2.99732
| 1 | 5 | 3.03 | 2.92 | 2.88 | 3.06 | 2.96 | 2.81 | 2.97 | 3.09 | 3.01 | 3.019466 | 2.97 | 2.9 | 3.3155 | 3.2 | 3.05 | 2.979183 | 2.96 | 2.87 | 3.31 | 3.04 | 2.91 | 3.1529797 | 2.999021 | 3.15 | 2.84 | 2.86 |  | 27
| 1 | 6 | 3 | 2.85 | 2.9 | 3.05 | 2.93 | 2.86 | 2.97 | 2.98 | 3.12 | 3.053341 | 2.99 | 2.92 | 3.3108 | 3.17 | 2.93 | 3.027818 | 2.98 | 2.75 | 3.25 | 3.14 | 2.93 | 3.1368805 | 3.040707 | 3.17 | 2.83 | 2.86
| Mean |  | 3.04 | 2.928333 | 2.916667 | 3.023333 | 2.886667 | 2.863333 | 2.985 | 3.008333 | 3.063333 | 3.02639 | 3.065 | 2.871667 | 3.34655 | 3.178333 | 3.018333 | 2.966221 | 2.998333 | 2.808333 | 3.215 | 3.085 | 2.946667 | 3.195725 | 3.036662 | 3.121667 | 2.845 | 2.868333
| Median |  | 3.045 | 2.93 | 2.91 | 3.045 | 2.9 | 2.85 | 2.985 | 2.99 | 3.065 | 3.020976 | 2.985 | 2.89 | 3.3395 | 3.175 | 3.035 | 2.97386 | 2.995 | 2.81 | 3.235 | 3.09 | 2.94 | 3.1897936 | 3.035863 | 3.14 | 2.84 | 2.875
| Std Dev. |  | 0.02280351 | 0.05192944 | 0.02875181 | 0.0615359 | 0.06314006 | 0.04589844 | 0.03507136 | 0.04490731 | 0.04082483 | 0.01931657 | 0.1994743 | 0.06645801 | 0.03645078 | 0.02316607 | 0.04578937 | 0.05757586 | 0.03188521 | 0.04750439 | 0.07867655 | 0.04764452 | 0.03614784 | 0.04865821 | 0.04066278 | 0.05600595 | 0.03146427 | 0.07574079
| Rel.Std.Dev. |  | 0.7501% | 1.773% | 0.9858% | 2.035% | 2.187% | 1.603% | 1.175% | 1.493% | 1.333% | 0.6383% | 6.508% | 2.314% | 1.089% | 0.7289% | 1.517% | 1.941% | 1.063% | 1.692% | 2.447% | 1.544% | 1.227% | 1.523% | 1.339% | 1.794% | 1.106% | 2.641%
| PDM3 |  | 1.424% | -2.302% | -2.691% | 0.8679% | -3.692% | -4.47% | -0.411% | 0.3674% | 2.202% | 0.9699% | 2.258% | -4.192% | 11.65% | 6.039% | 0.7011% | -1.038% | 0.03381% | -6.305% | 7.262% | 2.925% | -1.69% | 6.619% | 1.313% | 4.149% | -5.082% | -4.303%
| Z-Score (Absolute) |  | 0.23 | 0.73 | 0.83 | 0.09 | 1.09 | 1.29 | 0.24 | 0.04 | 0.43 | 0.11 | 0.44 | 1.22 | 2.87 | 1.42 | 0.04 | 0.41 | 0.13 | 1.76 | 1.74 | 0.62 | 0.57 | 1.57 | 0.2 | 0.93 | 1.45 | 1.25
| Analytical results for Ga in OREAS 151c (Certified Value 20.6 ppm) | [28 empty] | Certified
Ga | Round | Replicate | Lab | Lab | Lab | Lab | Lab | Lab | Lab | Lab | Lab | Lab | Lab | Lab | Lab | Lab | Lab | Lab | Lab | Lab | Lab | Lab | Lab | Lab | Lab |  |  |  |  | 1
| No | No | 1.01 | 1.03 | 1.04 | 1.05 | 1.06 | 1.07 | 1.08 | 1.09 | 1.11 | 1.12 | 1.13 | 1.14 | 1.17 | 1.18 | 1.19 | 1.20 | 1.21 | 1.22 | 1.23 | 1.24 | 1.26 | 1.27 | 1.29 |  |  |  |  | ppm
|  |  | 4A*MS | 4A*OES/MS | 4A*MS | 4A*OES/MS | 4A*OES/MS | 4A*OES/MS | 4A*OES/MS | 4A*MS | 4A*MS | 4A*MS | 4A*OES/MS | 4A*OES | 4A*OES/MS | 4A*OES | 4A*OES/MS | 4A*OES/MS | 4A*OES/MS | 4A*OES | 4A*OES/MS | 4A*OES | 4A*OES/MS | 4A*OES/MS | 4A*OES/MS |  |  |  |  | 1
2
| 1 | 1 | 21.3 | 19.52 | 20.12 | 19.7 | 20.9 | 20.1 | 20 | 22.1 | 21.48115 | 27.7 | 18.46 | 25.18 | 21.6 | 20.15725 | 21 | 19.8 | 20.5 | 21 | 20.34 | 21.047 | 19.035 | 22 | 21 |  |  |  |  | 1
| 1 | 2 | 21.5 | 19.74 | 19.75 | 20.2 | 20 | 19.55 | 20 | 21.1 | 20.80338 | 29.3 | 17.17 | 25.15 | 21.6 | 20.86661 | 21 | 19.55 | 21.1 | 20.9 | 20.16 | 21.414 | 18.659 | 22 | 19 |  |  |  |  | 39
| 1 | 3 | 21.2 | 20.12 | 19.43 | 19.05 | 20.3 | 20.4 | 20.1 | 21.38 | 21.69532 | 28.9 | 19.85 | 25.62 | 20.9 | 20.94275 | 20 | 20.2 | 21 | 20.2 | 19.98 | 21.603 | 18.86 | 22 | 19 |  |  |  |  | 16
| 1 | 4 | 21.6 | 19.61 | 19.82 | 19.6 | 20.8 | 20.5 | 19.4 | 21.54 | 21.14686 | 28.6 | 20.58 | 25.33 | 21.8 | 21.19656 | 21 | 20.2 | 21 | 21.2 | 20.61 | 21.57 | 18.227 | 23 | 21 |  |  |  |  | 20.55603
| 1 | 5 | 21.8 | 19.65 | 20.25 | 19.85 | 20.1 | 20.5 | 20.5 | 21.99 | 21.52917 | 30 | 18.27 | 25 | 22.6 | 20.21782 | 20 | 20.5 | 21.6 | 21.5 | 21.33 | 21.754 | 18.37 | 22 | 19 |  |  |  |  | 28
| 1 | 6 | 21.8 | 19.52 | 19.68 | 20.7 | 19.85 | 20 | 20.1 | 22.41 | 21.73554 | 29.4 | 20.11 | 25.48 | 20.8 | 21.36469 | 21 | 20 | 23.1 | 20.8 | 20.79 | 21.877 | 18.053 | 22 | 20
| Mean |  | 21.53333 | 19.69333 | 19.84167 | 19.85 | 20.325 | 20.175 | 20.01667 | 21.75333 | 21.39857 | 28.98333 | 19.07333 | 25.29333 | 21.55 | 20.79095 | 20.66667 | 20.04167 | 21.38333 | 20.93333 | 20.535 | 21.54417 | 18.534 | 22.16667 | 19.83333
| Median |  | 21.55 | 19.63 | 19.785 | 19.775 | 20.2 | 20.25 | 20.05 | 21.765 | 21.50516 | 29.1 | 19.155 | 25.255 | 21.6 | 20.90468 | 21 | 20.1 | 21.05 | 20.95 | 20.475 | 21.5865 | 18.5145 | 22 | 19.5
| Std Dev. |  | 0.2503331 | 0.2250037 | 0.2995608 | 0.560357 | 0.4333013 | 0.3711469 | 0.3544949 | 0.4937881 | 0.3586339 | 0.7884584 | 1.310888 | 0.229056 | 0.6565059 | 0.5005025 | 0.5163978 | 0.3352859 | 0.9108604 | 0.4366539 | 0.4877192 | 0.2908796 | 0.3808958 | 0.4082483 | 0.9831921
| Rel.Std.Dev. |  | 1.163% | 1.143% | 1.51% | 2.823% | 2.132% | 1.84% | 1.771% | 2.27% | 1.676% | 2.72% | 6.873% | 0.9056% | 3.046% | 2.407% | 2.499% | 1.673% | 4.26% | 2.086% | 2.375% | 1.35% | 2.055% | 1.842% | 4.957%
| PDM3 |  | 4.754% | -4.197% | -3.475% | -3.435% | -1.124% | -1.854% | -2.624% | 5.825% | 4.099% | 41% | -7.213% | 23.05% | 4.835% | 1.143% | 0.5382% | -2.502% | 4.025% | 1.835% | -0.1023% | 4.807% | -9.837% | 7.835% | -3.516%
| Z-Score (Absolute) |  | 0.71 | 0.8 | 0.67 | 0.67 | 0.28 | 0.4 | 0.53 | 0.89 | 0.6 | 6.8 | 1.3 | 3.78 | 0.72 | 0.1 | 0 | 0.51 | 0.59 | 0.22 | 0.11 | 0.72 | 1.74 | 1.23 | 0.68
| Analytical results for Gd in OREAS 151c (Certified Value 5.26 ppm) | [28 empty] | Certified
Gd | Round | Replicate | Lab | Lab | Lab | Lab | Lab | Lab | Lab | [20 empty] | 1
| No | No | 1.03 | 1.04 | 1.10 | 1.11 | 1.19 | 1.23 | 1.26 | [20 empty] | ppm
|  |  | 4A*OES/MS | 4A*MS | 4A*MS | 4A*MS | 4A*MS | 4A*OES/MS | 4A*OES/MS | [20 empty] | 2
3
| 1 | 1 | 5 | 5.46 | 5.725 | 5.885667 | 5.29 | 5.4 | 4.499 | [20 empty] | 1
| 1 | 2 | 5.1 | 5.47 | 4.8704 | 5.913381 | 5.32 | 5.3 | 4.447 | [20 empty] | 9
| 1 | 3 | 5 | 5.4 | 5.0129 | 5.984899 | 5.34 | 5.2 | 4.355 | [20 empty] | 16
| 1 | 4 | 5.1 | 5.5 | 5.2509 | 5.800825 | 5.37 | 5.4 | 4.44 | [20 empty] | 5.261003
| 1 | 5 | 4.8 | 5.42 | 5.2945 | 5.853188 | 5.22 | 5.6 | 4.356 | [20 empty] | 29
| 1 | 6 | 5 | 5.33 | 5.0064 | 6.015828 | 5.35 | 5.3 | 4.502
| Mean |  | 5 | 5.43 | 5.19335 | 5.908965 | 5.315 | 5.366667 | 4.433167
| Median |  | 5 | 5.44 | 5.1319 | 5.899524 | 5.33 | 5.35 | 4.4435
| Std Dev. |  | 0.1095445 | 0.060663 | 0.3059426 | 0.0806884 | 0.05394442 | 0.136626 | 0.06538323
| Rel.Std.Dev. |  | 2.191% | 1.117% | 5.891% | 1.366% | 1.015% | 2.546% | 1.475%
| PDM3 |  | -4.961% | 3.212% | -1.286% | 12.32% | 1.026% | 2.008% | -15.74%
| Z-Score (Absolute) |  | 1.75 | 0.64 | 0.67 | 3.29 | 0 | 0.29 | 4.89
| Analytical results for Ge in OREAS 151c (Indicative Value 0.3 ppm) | [28 empty] | Indicative
Ge | Round | Replicate | Lab | Lab | Lab | Lab | Lab | Lab | Lab | Lab | Lab | Lab | Lab | Lab | Lab | Lab | Lab | Lab | [11 empty] | 1
| No | No | 1.01 | 1.02 | 1.05 | 1.06 | 1.07 | 1.08 | 1.09 | 1.11 | 1.12 | 1.18 | 1.19 | 1.20 | 1.21 | 1.26 | 1.27 | 1.29 | [11 empty] | ppm
|  |  | 4A*MS | 4A*MS | 4A*OES/MS | 4A*OES/MS | 4A*OES/MS | 4A*OES/MS | 4A*MS | 4A*MS | 4A*MS | 4A*OES | 4A*MS | 4A*OES/MS | 4A*OES/MS | 4A*OES/MS | 4A*OES/MS | 4A*OES/MS | [11 empty] | 2
2
| 1 | 1 | 2.2 | 0.45 | 0.23 | 0.12 | 0.15 | 0.1 | 2.1 | < 0.2 | 0.66 | 0.1171874 | 0.08 | 0.11 | 0.38 | 0.195 | 4.8 | 0.9 | [11 empty] | 1
| 1 | 2 | 2.1 | 0.57 | 0.23 | 0.11 | 0.17 | 0.12 | 2 | < 0.2 | 0.77 | 0.1341743 | 0.08 | 0.13 | 0.39 | 0.239 | 4.4 | 0.8 | [11 empty] | 4
| 1 | 3 | 2.2 | 0.48 | 0.27 | 0.12 | 0.15 | 0.1 | 2.1 | < 0.2 | 0.47 | 0.1386233 | 0.07 | 0.12 | 0.37 | 0.248 | 4.8 | 0.9 | [11 empty] | 16
| 1 | 4 | 2.1 | 0.56 | 0.24 | 0.12 | 0.18 | 0.09 | 2 | < 0.2 | 0.5 | 0.1110672 | 0.09 | 0.13 | 0.38 | 0.246 | 4.7 | 0.8 | [11 empty] | 0.3015521
| 1 | 5 | 2.1 | 0.56 | 0.22 | 0.12 | 0.18 | 0.11 | 2.1 | < 0.2 | 0.77 | 0.1785132 | 0.1 | 0.14 | 0.34 | 0.277 | 4.4 | 0.7 | [11 empty] | 10
| 1 | 6 | 2.1 | 0.48 | 0.22 | 0.11 | 0.17 | 0.1 | 2.1 | < 0.2 | 1.02 | 0.1921877 | 0.1 | 0.12 | 0.42 | 0.25 | 5.3 | 0.7
| Mean |  | 2.133333 | 0.5166667 | 0.235 | 0.1166667 | 0.1666667 | 0.1033333 | 2.066667 |  | 0.6983333 | 0.1452922 | 0.08666667 | 0.125 | 0.38 | 0.2425 | 4.733333 | 0.8
| Median |  | 2.1 | 0.52 | 0.23 | 0.12 | 0.17 | 0.1 | 2.1 |  | 0.715 | 0.1363988 | 0.085 | 0.125 | 0.38 | 0.247 | 4.75 | 0.8
| Std Dev. |  | 0.05163978 | 0.05240865 | 0.01870829 | 0.005163978 | 0.0136626 | 0.01032796 | 0.05163978 |  | 0.2033142 | 0.03296099 | 0.0121106 | 0.01048809 | 0.02607681 | 0.02667396 | 0.332666 | 0.08944272
| Rel.Std.Dev. |  | 2.421% | 10.14% | 7.961% | 4.426% | 8.198% | 9.995% | 2.499% |  | 29.11% | 22.69% | 13.97% | 8.39% | 6.862% | 11% | 7.028% | 11.18%
| PDM3 |  | 607.5% | 71.34% | -22.07% | -61.31% | -44.73% | -65.73% | 585.3% |  | 131.6% | -51.82% | -71.26% | -58.55% | 26.01% | -19.58% | 1470% | 165.3%
| Z-Score (Absolute) |  | 9.13 | 1.34 | 0.02 | 0.59 | 0.35 | 0.65 | 8.8 | 0.67 | 2.21 | 0.45 | 0.73 | 0.55 | 0.68 | 0.02 | 21.65 | 2.7
| Analytical results for Hf in OREAS 151c (Certified Value 1.63 ppm) | [28 empty] | Certified
Hf | Round | Replicate | Lab | Lab | Lab | Lab | Lab | Lab | Lab | Lab | Lab | Lab | Lab | Lab | Lab | Lab | Lab | Lab | Lab | Lab | Lab | Lab | [7 empty] | 1
| No | No | 1.01 | 1.02 | 1.03 | 1.04 | 1.05 | 1.06 | 1.07 | 1.08 | 1.09 | 1.11 | 1.12 | 1.17 | 1.18 | 1.19 | 1.20 | 1.21 | 1.23 | 1.26 | 1.27 | 1.29 | [7 empty] | ppm
|  |  | 4A*MS | 4A*MS | 4A*OES/MS | 4A*MS | 4A*OES/MS | 4A*OES/MS | 4A*OES/MS | 4A*OES/MS | 4A*MS | 4A*MS | 4A*MS | 4A*OES/MS | 4A*OES | 4A*MS | 4A*OES/MS | 4A*OES/MS | 4A*OES/MS | 4A*OES/MS | 4A*OES/MS | 4A*OES/MS | [7 empty] | 2
3
| 1 | 1 | 1.7 | 1.6 | 1.41 | 1.65 | 1.5 | 1.7 | 1.7 | 1.6 | 1.62 | 1.70044 | 2.3 | 1.64 | 1.651107 | 3.6 | 1.6 | 1.7 | 2.94 | 1.666 | 1.7 | 2.07 | [7 empty] | 1
| 1 | 2 | 1.7 | 1.6 | 1.44 | 1.7 | 1.6 | 1.6 | 1.6 | 1.6 | 1.68 | 1.694526 | 2 | 1.62 | 1.966535 | 3.6 | 1.6 | 1.8 | 2.59 | 1.539 | 1.6 | 2.04 | [7 empty] | 25
| 1 | 3 | 1.7 | 1.6 | 1.49 | 1.73 | 1.5 | 1.6 | 1.7 | 1.5 | 1.62 | 1.748153 | 2 | 1.71 | 1.719444 | 3.7 | 1.6 | 1.7 | 2.25 | 1.565 | 1.6 | 1.92 | [7 empty] | 16
| 1 | 4 | 1.6 | 1.4 | 1.48 | 1.57 | 1.5 | 1.7 | 1.7 | 1.6 | 1.67 | 1.68338 | 1.9 | 1.72 | 1.691732 | 3.7 | 1.7 | 1.8 | 1.83 | 1.548 | 1.6 | 2.01 | [7 empty] | 1.634064
| 1 | 5 | 1.8 | 1.5 | 1.44 | 1.64 | 1.5 | 1.6 | 1.6 | 1.6 | 1.63 | 1.644815 | 1.7 | 1.59 | 2.027533 | 3.6 | 1.5 | 1.8 | 2.36 | 1.522 | 1.7 | 1.99 | [7 empty] | 30
| 1 | 6 | 1.7 | 1.6 | 1.5 | 1.7 | 1.6 | 1.6 | 1.7 | 1.6 | 1.63 | 1.700438 | 2 | 1.62 | 1.853209 | 3.6 | 1.6 | 2 | 1.95 | 1.64 | 1.7 | 2.03
| Mean |  | 1.7 | 1.55 | 1.46 | 1.665 | 1.533333 | 1.633333 | 1.666667 | 1.583333 | 1.641667 | 1.695292 | 1.983333 | 1.65 | 1.81826 | 3.633333 | 1.6 | 1.8 | 2.32 | 1.58 | 1.65 | 2.01
| Median |  | 1.7 | 1.6 | 1.46 | 1.675 | 1.5 | 1.6 | 1.7 | 1.6 | 1.63 | 1.697482 | 2 | 1.63 | 1.786326 | 3.6 | 1.6 | 1.8 | 2.305 | 1.5565 | 1.65 | 2.02
| Std Dev. |  | 0.06324555 | 0.083666 | 0.03521363 | 0.0575326 | 0.05163978 | 0.05163978 | 0.05163978 | 0.04082483 | 0.02639444 | 0.03327961 | 0.194079 | 0.05291503 | 0.155381 | 0.05163978 | 0.06324555 | 0.1095445 | 0.4100732 | 0.05880476 | 0.05477226 | 0.05176872
| Rel.Std.Dev. |  | 3.72% | 5.398% | 2.412% | 3.455% | 3.368% | 3.162% | 3.098% | 2.578% | 1.608% | 1.963% | 9.785% | 3.207% | 8.546% | 1.421% | 3.953% | 6.086% | 17.68% | 3.722% | 3.32% | 2.576%
| PDM3 |  | 4.035% | -5.144% | -10.65% | 1.893% | -6.164% | -0.04474% | 1.995% | -3.105% | 0.4652% | 3.747% | 21.37% | 0.9752% | 11.27% | 122.3% | -2.085% | 10.15% | 41.98% | -3.309% | 0.9752% | 23.01%
| Z-Score (Absolute) |  | 0.38 | 0.96 | 1.76 | 0.07 | 1.1 | 0.21 | 0.08 | 0.66 | 0.14 | 0.34 | 2.9 | 0.07 | 1.43 | 17.57 | 0.51 | 1.27 | 5.89 | 0.69 | 0.07 | 3.13
| Analytical results for Hg in OREAS 151c (Indicative Value 0.057 ppm) | [28 empty] | Indicative
Hg | Round | Replicate | Lab | Lab | Lab | [24 empty] | 1
| No | No | 1.11 | 1.19 | 1.26 | [24 empty] | ppm
|  |  | 4A*MS | 4A*OES/MS | 4A*OES/MS | [24 empty] | 3
3
| 1 | 1 | < 1 | < 2 | 0.062 | [24 empty] | 1
| 1 | 2 | < 1 | < 2 | 0.06 | [24 empty] | 3
| 1 | 3 | < 1 | < 2 | 0.054 | [24 empty] | 16
| 1 | 4 | < 1 | < 2 | 0.057 | [24 empty] | 0.05716667
| 1 | 5 | < 1 | < 2 | 0.053 | [24 empty] | 9
| 1 | 6 | < 1 | < 2 | 0.057
| Mean |  |  |  | 0.05716667
| Median |  |  |  | 0.057
| Std Dev. |  |  |  | 0.003430258
| Rel.Std.Dev. |  |  |  | 6%
| PDM3 |  |  |  | -5.551e-14%
| Z-Score (Absolute) |  | 0 | 0.76 | 0.67
| Analytical results for Ho in OREAS 151c (Certified Value 0.53 ppm) | [28 empty] | Certified
Ho | Round | Replicate | Lab | Lab | Lab | Lab | Lab | Lab | Lab | [20 empty] | 1
| No | No | 1.03 | 1.04 | 1.10 | 1.11 | 1.19 | 1.23 | 1.26 | [20 empty] | ppm
|  |  | 4A*OES/MS | 4A*MS | 4A*MS | 4A*MS | 4A*MS | 4A*OES/MS | 4A*OES/MS | [20 empty] | 2
3
| 1 | 1 | 0.5 | 0.54 | 0.4518 | 0.6319586 | 0.55 | 0.5 | 0.511 | [20 empty] | 1
| 1 | 2 | 0.5 | 0.54 | 0.3924 | 0.6069068 | 0.52 | 0.5 | 0.527 | [20 empty] | 10
| 1 | 3 | 0.5 | 0.53 | 0.405 | 0.5934568 | 0.57 | 0.5 | 0.503 | [20 empty] | 16
| 1 | 4 | 0.5 | 0.55 | 0.4226 | 0.5867689 | 0.59 | 0.5 | 0.498 | [20 empty] | 0.5348771
| 1 | 5 | 0.5 | 0.53 | 0.426 | 0.5841379 | 0.53 | 0.6 | 0.495 | [20 empty] | 31
| 1 | 6 | 0.5 | 0.54 | 0.399 | 0.5858759 | 0.57 | 0.5 | 0.513
| Mean |  | 0.5 | 0.5383333 | 0.4161333 | 0.5981842 | 0.555 | 0.5166667 | 0.5078333
| Median |  | 0.5 | 0.54 | 0.4138 | 0.5901129 | 0.56 | 0.5 | 0.507
| Std Dev. |  | 0 | 0.007527727 | 0.0218726 | 0.01853777 | 0.02664583 | 0.04082483 | 0.0117374
| Rel.Std.Dev. |  | 0% | 1.398% | 5.256% | 3.099% | 4.801% | 7.902% | 2.311%
| PDM3 |  | -6.521% | 0.6462% | -22.2% | 11.84% | 3.762% | -3.405% | -5.056%
| Z-Score (Absolute) |  | 0.52 | 0.67 | 3.13 | 2.54 | 1.19 | 0 | 0.27
| Analytical results for In in OREAS 151c (Certified Value 0.12 ppm) | [28 empty] | Certified
In | Round | Replicate | Lab | Lab | Lab | Lab | Lab | Lab | Lab | Lab | Lab | Lab | Lab | Lab | Lab | Lab | Lab | Lab | Lab | Lab | Lab | Lab | Lab | [6 empty] | 1
| No | No | 1.01 | 1.02 | 1.03 | 1.04 | 1.05 | 1.06 | 1.07 | 1.08 | 1.09 | 1.12 | 1.13 | 1.17 | 1.18 | 1.19 | 1.20 | 1.21 | 1.22 | 1.23 | 1.26 | 1.27 | 1.29 | [6 empty] | ppm
|  |  | 4A*MS | 4A*MS | 4A*OES/MS | 4A*MS | 4A*OES/MS | 4A*OES/MS | 4A*OES/MS | 4A*OES/MS | 4A*MS | 4A*MS | 4A*OES/MS | 4A*OES/MS | 4A*OES | 4A*MS | 4A*OES/MS | 4A*OES/MS | 4A*OES | 4A*OES/MS | 4A*OES/MS | 4A*OES/MS | 4A*OES/MS | [6 empty] | 2
3
| 1 | 1 | 0.12 | 0.1 | 0.11 | 0.119 | 0.118 | 0.115 | 0.119 | 0.124 | 0.12 | 0.082 | 6.2 | 0.11 | 0.102017 | 0.101 | 0.109 | 0.128 | < 2 | 0.14 | 0.133 | 0.13 | 0.11 | [6 empty] | 1
| 1 | 2 | 0.12 | 0.11 | 0.11 | 0.118 | 0.118 | 0.106 | 0.116 | 0.119 | 0.11 | 0.089 | 4.15 | 0.11 | 0.1089447 | 0.094 | 0.111 | 0.126 | < 2 | 0.14 | 0.124 | 0.14 | 0.11 | [6 empty] | 27
| 1 | 3 | 0.1 | 0.1 | 0.11 | 0.111 | 0.113 | 0.121 | 0.124 | 0.117 | 0.13 | 0.148 | 7.09 | 0.11 | 0.107955 | 0.103 | 0.127 | 0.123 | < 2 | 0.12 | 0.125 | 0.13 | 0.11 | [6 empty] | 16
| 1 | 4 | 0.12 | 0.11 | 0.11 | 0.115 | 0.116 | 0.116 | 0.123 | 0.121 | 0.12 | 0.15 | 6.03 | 0.11 | 0.106079 | 0.1 | 0.108 | 0.12 | < 2 | 0.11 | 0.122 | 0.13 | 0.11 | [6 empty] | 0.1157145
| 1 | 5 | 0.11 | 0.1 | 0.11 | 0.115 | 0.119 | 0.113 | 0.122 | 0.124 | 0.12 | 0.142 | 6.28 | 0.12 | 0.1036644 | 0.102 | 0.112 | 0.129 | < 2 | 0.11 | 0.117 | 0.11 | 0.11 | [6 empty] | 32
| 1 | 6 | 0.11 | 0.1 | 0.11 | 0.116 | 0.117 | 0.11 | 0.118 | 0.119 | 0.12 | 0.11 | 5.19 | 0.11 | 0.1052892 | 0.101 | 0.113 | 0.137 | < 2 | 0.12 | 0.126 | 0.13 | 0.11
| Mean |  | 0.1133333 | 0.1033333 | 0.11 | 0.1156667 | 0.1168333 | 0.1135 | 0.1203333 | 0.1206667 | 0.12 | 0.1201667 | 5.823333 | 0.1116667 | 0.1056582 | 0.1001667 | 0.1133333 | 0.1271667 |  | 0.1233333 | 0.1245 | 0.1283333 | 0.11
| Median |  | 0.115 | 0.1 | 0.11 | 0.1155 | 0.1175 | 0.114 | 0.1205 | 0.12 | 0.12 | 0.126 | 6.115 | 0.11 | 0.1056841 | 0.101 | 0.1115 | 0.127 |  | 0.12 | 0.1245 | 0.13 | 0.11
| Std Dev. |  | 0.008164966 | 0.005163978 | 0 | 0.002804758 | 0.002136976 | 0.005167204 | 0.003141125 | 0.002875181 | 0.006324555 | 0.03057068 | 1.01968 | 0.004082483 | 0.002593187 | 0.003188521 | 0.006947422 | 0.005845226 |  | 0.0136626 | 0.005244044 | 0.009831921 | 0
| Rel.Std.Dev. |  | 7.204% | 4.997% | 0% | 2.425% | 1.829% | 4.553% | 2.61% | 2.383% | 5.27% | 25.44% | 17.51% | 3.656% | 2.454% | 3.183% | 6.13% | 4.597% |  | 11.08% | 4.212% | 7.661% | 0%
| PDM3 |  | -2.058% | -10.7% | -4.938% | -0.04131% | 0.9669% | -1.914% | 3.992% | 4.28% | 3.704% | 3.848% | 4933% | -3.498% | -8.691% | -13.44% | -2.058% | 9.897% |  | 6.584% | 7.592% | 10.91% | -4.938%
| Z-Score (Absolute) |  | 0.36 | 1.4 | 0.71 | 0.12 | 0 | 0.35 | 0.36 | 0.4 | 0.33 | 0.35 | 591.99 | 0.54 | 1.16 | 1.73 | 0.36 | 1.07 | 91.62 | 0.67 | 0.8 | 1.19 | 0.71
| Analytical results for K in OREAS 151c (Certified Value 2.67 wt.%) | [28 empty] | Certified
K | Round | Replicate | Lab | Lab | Lab | Lab | Lab | Lab | Lab | Lab | Lab | Lab | Lab | Lab | Lab | Lab | Lab | Lab | Lab | Lab | Lab | Lab | Lab | Lab | Lab | Lab | Lab | Lab |  | 1
| No | No | 1.01 | 1.02 | 1.03 | 1.04 | 1.05 | 1.06 | 1.07 | 1.08 | 1.09 | 1.11 | 1.12 | 1.13 | 1.14 | 1.16 | 1.17 | 1.18 | 1.19 | 1.20 | 1.21 | 1.22 | 1.23 | 1.24 | 1.26 | 1.27 | 1.29 | 1.30 |  | wt.%
|  |  | 4A*OES | 4A*MS | 4A*OES/MS | 4A*OES/MS | 4A*OES/MS | 4A*OES/MS | 4A*OES/MS | 4A*OES/MS | 4A*OES | 4A*MS | 4A*MS | 4A*OES/MS | 4A*OES | 4A*OES | 4A*OES/MS | 4A*OES | 4A*OES/MS | 4A*OES/MS | 4A*OES/MS | 4A*OES | 4A*OES/MS | 4A*OES | 4A*OES/MS | 4A*OES/MS | 4A*OES/MS | 4A*OES |  | 2
3
| 1 | 1 | 2.69 | 2.68 | 2.7 | 2.73 | 2.61 | 2.61 | 2.82 | 2.66 | 2.6785 | 2.683381 | 2.97 | 3.17 | 2.6584 | 2.69 | 2.72 | 2.563782 | 2.65 | 2.62 | 2.82 | 2.53 | 2.77 | 2.7172776 | 2.625946 | 2.6 | 2.67 | 2.68 |  | 1
| 1 | 2 | 2.69 | 2.67 | 2.74 | 2.6 | 2.65 | 2.6 | 2.71 | 2.69 | 2.6744 | 2.675139 | 3.14 | 3.27 | 2.6268 | 2.68 | 2.71 | 2.571097 | 2.63 | 2.61 | 2.93 | 2.55 | 2.57 | 2.7145943 | 2.581546 | 2.53 | 2.69 | 2.68 |  | #N/A
| 1 | 3 | 2.67 | 2.69 | 2.73 | 2.72 | 2.55 | 2.64 | 2.76 | 2.7 | 2.6951 | 2.685192 | 2.98 | 3.15 | 2.6916 | 2.7 | 2.74 | 2.697405 | 2.65 | 2.58 | 2.9 | 2.54 | 2.74 | 2.7866161 | 2.611146 | 2.64 | 2.7 | 2.68 |  | 16
| 1 | 4 | 2.7 | 2.65 | 2.7 | 2.71 | 2.68 | 2.69 | 2.15 | 2.67 | 2.7198 | 2.651471 | 2.9 | 3.29 | 2.6462 | 2.72 | 2.72 | 2.64694 | 2.64 | 2.62 | 2.83 | 2.43 | 2.73 | 2.7207028 | 2.689545 | 2.61 | 2.66 | 2.53 |  | 2.673152
| 1 | 5 | 2.65 | 2.69 | 2.69 | 2.74 | 2.71 | 2.59 | 2.74 | 2.75 | 2.684 | 2.676391 | 2.94 | 3.2 | 2.6452 | 2.72 | 2.75 | 2.65722 | 2.61 | 2.62 | 2.95 | 2.57 | 2.71 | 2.7305685 | 2.538647 | 2.63 | 2.65 | 2.64 |  | 33
| 1 | 6 | 2.64 | 2.6 | 2.7 | 2.73 | 2.69 | 2.61 | 2.77 | 2.69 | 2.7494 | 2.691035 | 2.93 | 2.958 | 2.6557 | 2.69 | 2.79 | 2.707371 | 2.62 | 2.57 | 2.95 | 2.5 | 2.69 | 2.6236393 | 2.626346 | 2.67 | 2.68 | 2.64
| Mean |  | 2.673333 | 2.663333 | 2.71 | 2.705 | 2.648333 | 2.623333 | 2.658333 | 2.693333 | 2.7002 | 2.677102 | 2.976667 | 3.173 | 2.653983 | 2.7 | 2.738333 | 2.640636 | 2.633333 | 2.603333 | 2.896667 | 2.52 | 2.701667 | 2.715566 | 2.612196 | 2.613333 | 2.675 | 2.641667
| Median |  | 2.68 | 2.675 | 2.7 | 2.725 | 2.665 | 2.61 | 2.75 | 2.69 | 2.68955 | 2.679886 | 2.955 | 3.185 | 2.65095 | 2.695 | 2.73 | 2.65208 | 2.635 | 2.615 | 2.915 | 2.535 | 2.72 | 2.7189902 | 2.618546 | 2.62 | 2.675 | 2.66
| Std Dev. |  | 0.0242212 | 0.03444803 | 0.02 | 0.05244044 | 0.05946988 | 0.03669696 | 0.2516678 | 0.03141125 | 0.02908532 | 0.01385848 | 0.0850098 | 0.1188192 | 0.02151338 | 0.0167332 | 0.02926887 | 0.06121009 | 0.01632993 | 0.02250926 | 0.05853774 | 0.0497996 | 0.06997619 | 0.05244801 | 0.05044215 | 0.04760952 | 0.01870829 | 0.05810909
| Rel.Std.Dev. |  | 0.906% | 1.293% | 0.738% | 1.939% | 2.246% | 1.399% | 9.467% | 1.166% | 1.077% | 0.5177% | 2.856% | 3.745% | 0.8106% | 0.6197% | 1.069% | 2.318% | 0.6201% | 0.8646% | 2.021% | 1.976% | 2.59% | 1.931% | 1.931% | 1.822% | 0.6994% | 2.2%
| PDM3 |  | 0.006774% | -0.3673% | 1.378% | 1.191% | -0.9285% | -1.864% | -0.5544% | 0.755% | 1.012% | 0.1477% | 11.35% | 18.7% | -0.7171% | 1.004% | 2.438% | -1.216% | -1.49% | -2.612% | 8.361% | -5.729% | 1.067% | 1.587% | -2.28% | -2.238% | 0.06912% | -1.178%
| Z-Score (Absolute) |  | 0.02 | 0.22 | 0.73 | 0.63 | 0.53 | 1.04 | 0.32 | 0.39 | 0.53 | 0.06 | 6.18 | 10.19 | 0.41 | 0.53 | 1.31 | 0.68 | 0.83 | 1.45 | 4.54 | 3.15 | 0.56 | 0.85 | 1.27 | 1.24 | 0.02 | 0.66
| Analytical results for La in OREAS 151c (Certified Value 31.3 ppm) | [28 empty] | Certified
La | Round | Replicate | Lab | Lab | Lab | Lab | Lab | Lab | Lab | Lab | Lab | Lab | Lab | Lab | Lab | Lab | Lab | Lab | Lab | Lab | Lab | Lab | Lab | Lab | Lab |  |  |  |  | 1
| No | No | 1.02 | 1.03 | 1.04 | 1.05 | 1.06 | 1.07 | 1.08 | 1.09 | 1.10 | 1.11 | 1.12 | 1.16 | 1.17 | 1.19 | 1.20 | 1.21 | 1.22 | 1.23 | 1.24 | 1.26 | 1.27 | 1.29 | 1.30 |  |  |  |  | ppm
|  |  | 4A*MS | 4A*OES/MS | 4A*MS | 4A*OES/MS | 4A*OES/MS | 4A*OES/MS | 4A*OES/MS | 4A*MS | 4A*MS | 4A*MS | 4A*MS | 4A*OES | 4A*OES/MS | 4A*MS | 4A*OES/MS | 4A*OES/MS | 4A*OES | 4A*OES/MS | 4A*OES | 4A*OES/MS | 4A*OES/MS | 4A*OES/MS | 4A*OES |  |  |  |  | 1
2
| 1 | 1 | 30.9 | 31.1 | 31.91 | 32.2 | 31 | 29.9 | 32.1 | 33.92 | 31.1908 | 36.83938 | 38 | 28.32 | 37.2 | 30.6 | 29.2 | 36.1 | 27.6 | 30.7 | 23.676 | 22.621 | 31 | 25.9 | 31.6 |  |  |  |  | 1
| 1 | 2 | 29.5 | 30.9 | 31.44 | 32.4 | 29.4 | 30.4 | 32.5 | 34.12 | 27.9246 | 36.82259 | 38.8 | 29.03 | 37.3 | 30.1 | 32.6 | 36.1 | 29 | 30.3 | 25.114 | 22.622 | 31 | 25.6 | 31.8 |  |  |  |  | 28
| 1 | 3 | 31.6 | 30.4 | 31.03 | 31.8 | 31.6 | 32 | 31.6 | 33.1 | 28.3201 | 36.98136 | 38.5 | 29.04 | 37.5 | 31.9 | 31.4 | 35.3 | 27.6 | 29.9 | 25.476 | 22.331 | 33 | 25.5 | 31.2 |  |  |  |  | 16
| 1 | 4 | 31.2 | 30.6 | 31.5 | 32.7 | 32.1 | 32.2 | 32.9 | 33.32 | 29.0505 | 35.52079 | 39.5 | 29.23 | 35.4 | 32.9 | 34.5 | 35.1 | 28.8 | 30.4 | 24.526 | 22.323 | 33 | 25.9 | 29.6 |  |  |  |  | 31.31657
| 1 | 5 | 29.5 | 28.8 | 30.96 | 33 | 31 | 32 | 34 | 33.52 | 29.8229 | 35.77099 | 40.1 | 28.06 | 35.9 | 30.1 | 33.9 | 35.8 | 31.3 | 32.1 | 22.569 | 21.606 | 34 | 26.8 | 31.6 |  |  |  |  | 34
| 1 | 6 | 30 | 29.9 | 31.51 | 33.5 | 30.2 | 31.6 | 32.2 | 33.69 | 27.7211 | 36.97762 | 40.5 | 28.66 | 37.2 | 31 | 27.1 | 39.7 | 28.6 | 30.7 | 24.495 | 22.44 | 34 | 25.5 | 30.9
| Mean |  | 30.45 | 30.28333 | 31.39167 | 32.6 | 30.88333 | 31.35 | 32.55 | 33.61167 | 29.005 | 36.48545 | 39.23333 | 28.72333 | 36.75 | 31.1 | 31.45 | 36.35 | 28.81667 | 30.68333 | 24.30933 | 22.32383 | 32.66667 | 25.86667 | 31.11667
| Median |  | 30.45 | 30.5 | 31.47 | 32.55 | 31 | 31.8 | 32.35 | 33.605 | 28.6853 | 36.83098 | 39.15 | 28.845 | 37.2 | 30.8 | 32 | 35.95 | 28.7 | 30.55 | 24.5105 | 22.3855 | 33 | 25.75 | 31.4
| Std Dev. |  | 0.9049862 | 0.8376555 | 0.350395 | 0.6033241 | 0.9683319 | 0.9628084 | 0.8312641 | 0.3781226 | 1.321628 | 0.6584975 | 0.9667816 | 0.459942 | 0.8734987 | 1.108152 | 2.850088 | 1.69204 | 1.35708 | 0.7547627 | 1.050703 | 0.3757773 | 1.36626 | 0.4926121 | 0.8109665
| Rel.Std.Dev. |  | 2.972% | 2.766% | 1.116% | 1.851% | 3.135% | 3.071% | 2.554% | 1.125% | 4.557% | 1.805% | 2.464% | 1.601% | 2.377% | 3.563% | 9.062% | 4.655% | 4.709% | 2.46% | 4.322% | 1.683% | 4.182% | 1.904% | 2.606%
| PDM3 |  | -2.767% | -3.299% | 0.2398% | 4.098% | -1.383% | 0.1068% | 3.939% | 7.329% | -7.381% | 16.51% | 25.28% | -8.281% | 17.35% | -0.6915% | 0.4261% | 16.07% | -7.983% | -2.022% | -22.38% | -28.72% | 4.311% | -17.4% | -0.6383%
| Z-Score (Absolute) |  | 0.29 | 0.36 | 0.12 | 0.65 | 0.1 | 0.1 | 0.62 | 1.09 | 0.92 | 2.34 | 3.53 | 1.04 | 2.45 | 0.01 | 0.15 | 2.28 | 1 | 0.19 | 2.96 | 3.83 | 0.67 | 2.28 | 0
| Analytical results for Li in OREAS 151c (Certified Value 45.1 ppm) | [28 empty] | Certified
Li | Round | Replicate | Lab | Lab | Lab | Lab | Lab | Lab | Lab | Lab | Lab | Lab | Lab | Lab | Lab | Lab | Lab | Lab | Lab | Lab | Lab | Lab | Lab | Lab | Lab | Lab | Lab | Lab |  | 1
| No | No | 1.01 | 1.02 | 1.03 | 1.04 | 1.05 | 1.06 | 1.07 | 1.08 | 1.09 | 1.10 | 1.11 | 1.12 | 1.13 | 1.16 | 1.17 | 1.18 | 1.19 | 1.20 | 1.21 | 1.22 | 1.23 | 1.24 | 1.26 | 1.27 | 1.29 | 1.30 |  | ppm
|  |  | 4A*MS | 4A*MS | 4A*OES/MS | 4A*MS | 4A*OES/MS | 4A*OES/MS | 4A*OES/MS | 4A*OES/MS | 4A*MS | 4A*OES | 4A*MS | 4A*MS | 4A*OES/MS | 4A*OES | 4A*OES/MS | 4A*OES | 4A*MS | 4A*OES/MS | 4A*OES/MS | 4A*OES | 4A*OES/MS | 4A*OES | 4A*OES/MS | 4A*OES/MS | 4A*OES/MS | 4A*OES |  | 1
2
| 1 | 1 | 45.8 | 44.8 | 45.5 | 48.8 | 43.9 | 44.5 | 49 | 46.3 | 43.2 | 47.28103 | 47.06096 | 47.7 | 44.03 | 45.33 | 42 | 46.47987 | 45.2 | 45 | 46.3 | 43.2 | 45.8 | 46.044 | 43.683 | 51.1 | 44 | 42 |  | 1
| 1 | 2 | 45.8 | 46.7 | 47.1 | 46.7 | 44.5 | 44.2 | 47.2 | 46.6 | 44.3 | 48.06476 | 46.78305 | 51 | 41.08 | 45.64 | 40 | 46.10947 | 45.7 | 44.7 | 48.3 | 41.5 | 42.8 | 45.759 | 42.452 | 48.8 | 44 | 42 |  | #N/A
| 1 | 3 | 46.5 | 44.3 | 44 | 44.4 | 42.8 | 44.6 | 48.2 | 46.9 | 43.6 | 47.49553 | 47.50036 | 46.6 | 44.77 | 46.53 | 42 | 47.26902 | 44.1 | 44.2 | 48.3 | 42 | 44.4 | 45.325 | 43.172 | 53.8 | 45 | 42 |  | 16
| 1 | 4 | 46 | 47.1 | 43.2 | 45.9 | 44.5 | 45.9 | 48.3 | 46.2 | 43 | 48.01398 | 45.91771 | 46.2 | 44.4 | 46.86 | 38 | 47.75139 | 44.6 | 44.6 | 47 | 41.4 | 44.4 | 45.157 | 41.596 | 52.4 | 43 | 39 |  | 45.06174
| 1 | 5 | 46.9 | 44.9 | 43.7 | 46.3 | 45.5 | 43.9 | 47.8 | 48 | 44.1 | 47.3143 | 46.37749 | 47.2 | 42.79 | 45.46 | 41 | 47.0233 | 45 | 45 | 49.2 | 41.9 | 45.9 | 46.121 | 41.964 | 50 | 45 | 42 |  | 35
| 1 | 6 | 45.1 | 45.5 | 43.4 | 45.4 | 45.3 | 44.6 | 47.7 | 46.3 | 44.8 | 46.56816 | 46.6034 | 47 | 35.39 | 44.96 | 44 | 47.78764 | 44.4 | 44.5 | 48.2 | 43.8 | 44.1 | 45.565 | 42.737 | 49.3 | 44 | 41
| Mean |  | 46.01667 | 45.55 | 44.48333 | 46.25 | 44.41667 | 44.61667 | 48.03333 | 46.71667 | 43.83333 | 47.45629 | 46.70716 | 47.61667 | 42.07667 | 45.79667 | 41.16667 | 47.07012 | 44.83333 | 44.66667 | 47.88333 | 42.3 | 44.56667 | 45.66183 | 42.60067 | 50.9 | 44.16667 | 41.33333
| Median |  | 45.9 | 45.2 | 43.85 | 46.1 | 44.5 | 44.55 | 48 | 46.45 | 43.85 | 47.40491 | 46.69322 | 47.1 | 43.41 | 45.55 | 41.5 | 47.14616 | 44.8 | 44.65 | 48.25 | 41.95 | 44.4 | 45.662 | 42.5945 | 50.55 | 44 | 42
| Std Dev. |  | 0.6242329 | 1.120268 | 1.519759 | 1.481553 | 0.9847165 | 0.6853223 | 0.615359 | 0.6794606 | 0.6889606 | 0.5518063 | 0.5482299 | 1.734839 | 3.540653 | 0.7381237 | 2.041241 | 0.6770483 | 0.5819507 | 0.3076795 | 1.045785 | 0.9757049 | 1.157008 | 0.3857504 | 0.7685383 | 1.922498 | 0.7527727 | 1.21106
| Rel.Std.Dev. |  | 1.357% | 2.459% | 3.416% | 3.203% | 2.217% | 1.536% | 1.281% | 1.454% | 1.572% | 1.163% | 1.174% | 3.643% | 8.415% | 1.612% | 4.958% | 1.438% | 1.298% | 0.6888% | 2.184% | 2.307% | 2.596% | 0.8448% | 1.804% | 3.777% | 1.704% | 2.93%
| PDM3 |  | 2.119% | 1.084% | -1.284% | 2.637% | -1.432% | -0.9877% | 6.595% | 3.673% | -2.726% | 5.314% | 3.651% | 5.67% | -6.624% | 1.631% | -8.644% | 4.457% | -0.5069% | -0.8767% | 6.262% | -6.129% | -1.099% | 1.332% | -5.462% | 12.96% | -1.986% | -8.274%
| Z-Score (Absolute) |  | 0.39 | 0.17 | 0.33 | 0.5 | 0.36 | 0.27 | 1.33 | 0.72 | 0.64 | 1.06 | 0.71 | 1.14 | 1.46 | 0.28 | 1.89 | 0.88 | 0.17 | 0.25 | 1.26 | 1.36 | 0.29 | 0.22 | 1.22 | 2.68 | 0.48 | 1.81
| Analytical results for Lu in OREAS 151c (Certified Value 0.15 ppm) | [28 empty] | Certified
Lu | Round | Replicate | Lab | Lab | Lab | Lab | Lab | Lab | Lab | Lab | Lab | [18 empty] | 1
| No | No | 1.03 | 1.04 | 1.10 | 1.11 | 1.17 | 1.19 | 1.23 | 1.26 | 1.29 | [18 empty] | ppm
|  |  | 4A*OES/MS | 4A*MS | 4A*MS | 4A*MS | 4A*OES/MS | 4A*MS | 4A*OES/MS | 4A*OES/MS | 4A*OES/MS | [18 empty] | 2
2
| 1 | 1 | 0.1 | 0.15 | 0.1217 | 0.1613358 | 0.17 | 0.14 | 0.1 | 0.206 | 0.15 | [18 empty] | 1
| 1 | 2 | 0.1 | 0.16 | 0.1061 | 0.1718642 | 0.17 | 0.14 | 0.1 | 0.192 | 0.14 | [18 empty] | 29
| 1 | 3 | 0.1 | 0.16 | 0.1159 | 0.1745563 | 0.17 | 0.16 | 0.1 | 0.232 | 0.14 | [18 empty] | 16
| 1 | 4 | 0.1 | 0.15 | 0.1145 | 0.1702029 | 0.16 | 0.16 | 0.1 | 0.197 | 0.14 | [18 empty] | 0.1496292
| 1 | 5 | 0.1 | 0.16 | 0.1169 | 0.1692321 | 0.17 | 0.14 | 0.1 | 0.203 | 0.14 | [18 empty] | 36
| 1 | 6 | 0.1 | 0.16 | 0.1083 | 0.1660615 | 0.16 | 0.15 | 0.1 | 0.229 | 0.15
| Mean |  | 0.1 | 0.1566667 | 0.1139 | 0.1688755 | 0.1666667 | 0.1483333 | 0.1 | 0.2098333 | 0.1433333
| Median |  | 0.1 | 0.16 | 0.1152 | 0.1697175 | 0.17 | 0.145 | 0.1 | 0.2045 | 0.14
| Std Dev. |  | 1.520235e-17 | 0.005163978 | 0.005768882 | 0.004644556 | 0.005163978 | 0.009831921 | 1.520235e-17 | 0.01675012 | 0.005163978
| Rel.Std.Dev. |  | 1.52e-14% | 3.296% | 5.065% | 2.75% | 3.098% | 6.628% | 1.52e-14% | 7.983% | 3.603%
| PDM3 |  | -33.17% | 4.703% | -23.88% | 12.86% | 11.39% | -0.8661% | -33.17% | 40.24% | -4.208%
| Z-Score (Absolute) |  | NA | 0 | 2.36 | 0.67 | 0.55 | 0.46 | NA | 2.94 | 0.74
Results from laboratories 1.03 and 1.23 were removed due to their 0.1 ppm reading resolution.
| Analytical results for Mg in OREAS 151c (Certified Value 0.724 wt.%) | [28 empty] | Certified
Mg | Round | Replicate | Lab | Lab | Lab | Lab | Lab | Lab | Lab | Lab | Lab | Lab | Lab | Lab | Lab | Lab | Lab | Lab | Lab | Lab | Lab | Lab | Lab | Lab | Lab | Lab | Lab | Lab |  | 1
| No | No | 1.01 | 1.02 | 1.03 | 1.04 | 1.05 | 1.06 | 1.07 | 1.08 | 1.09 | 1.11 | 1.12 | 1.13 | 1.14 | 1.16 | 1.17 | 1.18 | 1.19 | 1.20 | 1.21 | 1.22 | 1.23 | 1.24 | 1.26 | 1.27 | 1.29 | 1.30 |  | wt.%
|  |  | 4A*OES | 4A*MS | 4A*OES/MS | 4A*OES/MS | 4A*OES/MS | 4A*OES/MS | 4A*OES/MS | 4A*OES/MS | 4A*OES | 4A*MS | 4A*MS | 4A*OES/MS | 4A*OES | 4A*OES | 4A*OES/MS | 4A*OES | 4A*OES/MS | 4A*OES/MS | 4A*OES/MS | 4A*OES | 4A*OES/MS | 4A*OES | 4A*OES/MS | 4A*OES/MS | 4A*OES/MS | 4A*OES |  | 3
3
| 1 | 1 | 0.769 | 0.77 | 0.7 | 0.75 | 0.69 | 0.68 | 0.74 | 0.72 | 0.7304 | 0.7333011 | 0.78 | 0.79 | 0.8718695 | 0.74 | 0.73 | 0.7425176 | 0.73 | 0.68 | 0.71 | 0.74 | 0.73 | 0.7990917 | 0.738381 | 0.71 | 0.69 | 0.685 |  | 1
| 1 | 2 | 0.77 | 0.75 | 0.71 | 0.71 | 0.69 | 0.68 | 0.72 | 0.73 | 0.7323 | 0.7287948 | 0.8 | 0.65 | 0.8848965 | 0.74 | 0.72 | 0.7431045 | 0.72 | 0.69 | 0.74 | 0.77 | 0.71 | 0.8102499 | 0.7325787 | 0.7 | 0.71 | 0.694 |  | #N/A
| 1 | 3 | 0.764 | 0.75 | 0.72 | 0.74 | 0.67 | 0.68 | 0.74 | 0.73 | 0.7397 | 0.7325417 | 0.75 | 0.77 | 0.875735 | 0.75 | 0.72 | 0.7443286 | 0.73 | 0.67 | 0.75 | 0.73 | 0.71 | 0.796099 | 0.7364407 | 0.71 | 0.7 | 0.679 |  | 16
| 1 | 4 | 0.769 | 0.76 | 0.71 | 0.74 | 0.7 | 0.7 | 0.73 | 0.72 | 0.7444 | 0.7230397 | 0.75 | 0.72 | 0.8799305 | 0.75 | 0.71 | 0.7403012 | 0.73 | 0.69 | 0.73 | 0.74 | 0.72 | 0.7985013 | 0.7381352094 | 0.69 | 0.69 | 0.643 |  | 0.7241682
| 1 | 5 | 0.753 | 0.75 | 0.7 | 0.74 | 0.71 | 0.67 | 0.73 | 0.75 | 0.7313 | 0.7363681 | 0.76 | 0.66 | 0.8857005 | 0.75 | 0.73 | 0.7405986 | 0.71 | 0.69 | 0.76 | 0.75 | 0.7 | 0.7942861 | 0.7372428349 | 0.72 | 0.69 | 0.668 |  | 37
| 1 | 6 | 0.751 | 0.74 | 0.71 | 0.74 | 0.71 | 0.67 | 0.73 | 0.73 | 0.749 | 0.7281453 | 0.78 | 0.52 | 0.886884 | 0.74 | 0.7 | 0.7395834 | 0.72 | 0.65 | 0.75 | 0.74 | 0.73 | 0.7815113 | 0.7417241 | 0.73 | 0.7 | 0.671
| Mean |  | 0.7626667 | 0.7533333 | 0.7083333 | 0.7366667 | 0.695 | 0.68 | 0.7316667 | 0.73 | 0.73785 | 0.7303651 | 0.77 | 0.685 | 0.880836 | 0.745 | 0.7183333 | 0.741739 | 0.7233333 | 0.6783333 | 0.74 | 0.745 | 0.7166667 | 0.7966232 | 0.7374171 | 0.71 | 0.6966667 | 0.6733333
| Median |  | 0.7665 | 0.75 | 0.71 | 0.74 | 0.695 | 0.68 | 0.73 | 0.73 | 0.736 | 0.7306683 | 0.77 | 0.69 | 0.8824135 | 0.745 | 0.72 | 0.7415581 | 0.725 | 0.685 | 0.745 | 0.74 | 0.715 | 0.79730015 | 0.737689 | 0.71 | 0.695 | 0.675
| Std Dev. |  | 0.008547904 | 0.01032796 | 0.007527727 | 0.0136626 | 0.01516575 | 0.01095445 | 0.007527727 | 0.01095445 | 0.007744095 | 0.004699943 | 0.02 | 0.09853933 | 0.006065766 | 0.005477226 | 0.01169045 | 0.001854267 | 0.008164966 | 0.01602082 | 0.01788854 | 0.01378405 | 0.0121106 | 0.009267298 | 0.002979556 | 0.01414214 | 0.008164966 | 0.01760303
| Rel.Std.Dev. |  | 1.121% | 1.371% | 1.063% | 1.855% | 2.182% | 1.611% | 1.029% | 1.501% | 1.05% | 0.6435% | 2.597% | 14.39% | 0.6886% | 0.7352% | 1.627% | 0.25% | 1.129% | 2.362% | 2.417% | 1.85% | 1.69% | 1.163% | 0.4041% | 1.992% | 1.172% | 2.614%
| PDM3 |  | 5.316% | 4.027% | -2.187% | 1.726% | -4.028% | -6.099% | 1.035% | 0.8053% | 1.889% | 0.8557% | 6.329% | -5.409% | 21.63% | 2.877% | -0.8057% | 2.426% | -0.1153% | -6.329% | 2.186% | 2.877% | -1.036% | 10.01% | 1.83% | -1.956% | -3.798% | -7.02%
| Z-Score (Absolute) |  | 1.21 | 0.85 | 0.86 | 0.22 | 1.37 | 1.95 | 0.02 | 0.04 | 0.26 | 0.02 | 1.49 | 1.75 | 5.71 | 0.53 | 0.48 | 0.41 | 0.29 | 2.01 | 0.34 | 0.53 | 0.55 | 2.5 | 0.24 | 0.8 | 1.31 | 2.2
| Analytical results for Mn in OREAS 151c (Certified Value 0.032 wt.%) | [28 empty] | Certified
Mn | Round | Replicate | Lab | Lab | Lab | Lab | Lab | Lab | Lab | Lab | Lab | Lab | Lab | Lab | Lab | Lab | Lab | Lab | Lab | Lab | Lab | Lab | Lab | Lab | Lab | Lab | Lab | Lab |  | 1
| No | No | 1.01 | 1.02 | 1.03 | 1.04 | 1.05 | 1.06 | 1.07 | 1.08 | 1.09 | 1.11 | 1.12 | 1.13 | 1.14 | 1.16 | 1.17 | 1.18 | 1.19 | 1.20 | 1.21 | 1.22 | 1.23 | 1.24 | 1.26 | 1.27 | 1.29 | 1.30 |  | wt.%
|  |  | 4A*OES | 4A*MS | 4A*OES/MS | 4A*OES/MS | 4A*OES/MS | 4A*OES/MS | 4A*OES/MS | 4A*OES/MS | 4A*OES | 4A*MS | 4A*MS | 4A*OES/MS | 4A*OES | 4A*OES | 4A*OES/MS | 4A*OES | 4A*OES/MS | 4A*OES/MS | 4A*OES/MS | 4A*OES | 4A*OES/MS | 4A*OES | 4A*OES/MS | 4A*OES/MS | 4A*OES/MS | 4A*OES |  | 3
3
| 1 | 1 | 0.0314 | 0.0345 | 0.0318 | 0.0325 | 0.0302 | 0.0309 | 0.0332 | 0.032 | 0.0316 | 0.032482 | 0.0328 | 0.029 | 0.037018 | 0.03253 | 0.0325 | 0.03017775 | 0.0321 | 0.0314 | 0.0324 | 0.0319 | 0.0315 | 0.0311451 | 0.02903110905 | 0.0322 | 0.0322 | 0.0299 |  | 1
| 1 | 2 | 0.0313 | 0.0336 | 0.032 | 0.0308 | 0.0305 | 0.0306 | 0.0321 | 0.0328 | 0.0316 | 0.03212447 | 0.0335 | 0.027 | 0.037696 | 0.03242 | 0.0325 | 0.03034604 | 0.0316 | 0.0317 | 0.0339 | 0.0318 | 0.0308 | 0.0313333 | 0.02860140279 | 0.0322 | 0.0307 | 0.0301 |  | 30
| 1 | 3 | 0.031 | 0.0333 | 0.032 | 0.0324 | 0.0295 | 0.031 | 0.0324 | 0.033 | 0.0321 | 0.03225305 | 0.0315 | 0.03 | 0.037469 | 0.03262 | 0.0322 | 0.03123654 | 0.0318 | 0.0311 | 0.0343 | 0.032 | 0.03 | 0.0315436 | 0.02881642495 | 0.0335 | 0.03 | 0.0296 |  | 16
| 1 | 4 | 0.031 | 0.034 | 0.0315 | 0.0323 | 0.031 | 0.0315 | 0.0325 | 0.0323 | 0.0323 | 0.03166294 | 0.0318 | 0.029 | 0.036652 | 0.03289 | 0.0323 | 0.0310528 | 0.0318 | 0.0317 | 0.0332 | 0.0321 | 0.0305 | 0.0308954 | 0.02924573237 | 0.0338 | 0.0325 | 0.0281 |  | 0.03173868
| 1 | 5 | 0.0307 | 0.034 | 0.0313 | 0.0326 | 0.0313 | 0.0303 | 0.0325 | 0.0336 | 0.0316 | 0.032145 | 0.0328 | 0.028 | 0.036915 | 0.03281 | 0.0325 | 0.03093564 | 0.0315 | 0.0317 | 0.035 | 0.0319 | 0.0301 | 0.0313084 | 0.02795403782 | 0.0333 | 0.0309 | 0.0294 |  | 38
| 1 | 6 | 0.0307 | 0.0331 | 0.0313 | 0.0323 | 0.0312 | 0.0305 | 0.0323 | 0.0326 | 0.0323 | 0.03235391 | 0.033 | 0.024 | 0.037294 | 0.0324 | 0.0324 | 0.0311261 | 0.0314 | 0.0308 | 0.0346 | 0.0318 | 0.0312 | 0.0315161 | 0.02892363859 | 0.034 | 0.0321 | 0.0293
| Mean |  | 0.03101667 | 0.03375 | 0.03165 | 0.03215 | 0.03061667 | 0.0308 | 0.0325 | 0.03271667 | 0.03191667 | 0.03217023 | 0.03256667 | 0.02783333 | 0.037174 | 0.03261167 | 0.0324 | 0.03081248 | 0.0317 | 0.0314 | 0.0339 | 0.03191667 | 0.03068333 | 0.03129032 | 0.02876206 | 0.03316667 | 0.0314 | 0.0294
| Median |  | 0.031 | 0.0338 | 0.03165 | 0.03235 | 0.03075 | 0.03075 | 0.03245 | 0.0327 | 0.03185 | 0.03219903 | 0.0328 | 0.0285 | 0.037156 | 0.032575 | 0.03245 | 0.03099422 | 0.0317 | 0.03155 | 0.0341 | 0.0319 | 0.03065 | 0.03132085 | 0.02887003177 | 0.0334 | 0.0315 | 0.0295
| Std Dev. |  | 0.0002926887 | 0.0005167204 | 0.0003271085 | 0.0006715653 | 0.0006911343 | 0.0004289522 | 0.0003741657 | 0.0005600595 | 0.0003544949 | 0.0002820897 | 0.0007607014 | 0.002136976 | 0.000384138 | 0.0002025257 | 0.0001264911 | 0.0004408094 | 0.0002529822 | 0.0003794733 | 0.0009591663 | 0.0001169045 | 0.0005980524 | 0.0002426323 | 0.0004503554 | 0.0007865537 | 0.001003992 | 0.0007042727
| Rel.Std.Dev. |  | 0.9436% | 1.531% | 1.034% | 2.089% | 2.257% | 1.393% | 1.151% | 1.712% | 1.111% | 0.8769% | 2.336% | 7.678% | 1.033% | 0.621% | 0.3904% | 1.431% | 0.7981% | 1.209% | 2.829% | 0.3663% | 1.949% | 0.7754% | 1.566% | 2.372% | 3.197% | 2.395%
| PDM3 |  | -2.275% | 6.337% | -0.2794% | 1.296% | -3.535% | -2.958% | 2.399% | 3.081% | 0.5608% | 1.36% | 2.609% | -12.3% | 17.13% | 2.751% | 2.084% | -2.918% | -0.1219% | -1.067% | 6.81% | 0.5608% | -3.325% | -1.413% | -9.379% | 4.499% | -1.067% | -7.369%
| Z-Score (Absolute) |  | 0.67 | 1.64 | 0.13 | 0.29 | 1.01 | 0.85 | 0.58 | 0.77 | 0.09 | 0.31 | 0.64 | 3.36 | 4.54 | 0.68 | 0.5 | 0.84 | 0.09 | 0.35 | 1.77 | 0.09 | 0.95 | 0.44 | 2.58 | 1.15 | 0.35 | 2.04
| Analytical results for Mo in OREAS 151c (Certified Value 57 ppm) | [28 empty] | Certified
Mo | Round | Replicate | Lab | Lab | Lab | Lab | Lab | Lab | Lab | Lab | Lab | Lab | Lab | Lab | Lab | Lab | Lab | Lab | Lab | Lab | Lab | Lab | Lab | Lab | Lab | Lab | Lab | Lab | Lab | 1
| No | No | 1.01 | 1.02 | 1.03 | 1.04 | 1.05 | 1.06 | 1.07 | 1.08 | 1.09 | 1.10 | 1.11 | 1.12 | 1.13 | 1.14 | 1.16 | 1.17 | 1.18 | 1.19 | 1.20 | 1.21 | 1.22 | 1.23 | 1.24 | 1.26 | 1.27 | 1.29 | 1.30 | ppm
|  |  | 4A*MS | 4A*MS | 4A*OES/MS | 4A*MS | 4A*OES/MS | 4A*OES/MS | 4A*OES/MS | 4A*OES/MS | 4A*MS | 4A*OES | 4A*MS | 4A*MS | 4A*OES/MS | 4A*OES | 4A*OES | 4A*OES/MS | 4A*OES | 4A*OES/MS | 4A*OES/MS | 4A*OES/MS | 4A*OES | 4A*OES/MS | 4A*OES | 4A*OES/MS | 4A*OES/MS | 4A*OES/MS | 4A*OES | 0
1
| 1 | 1 | 57.7 | 58.9 | 57.01 | 60.54 | 58.3 | 54.7 | 59.2 | 59.1 | 58.2 | 54.69 | 57.50512 | 64.1 | 48.81 | 63.72 | 56.48 | 55.6 | 53.67869 | 59 | 57.2 | 56.3 | 59.1 | 55.2 | 53.18 | 61.168 | 66 | 59.15 | 54 | 1
| 1 | 2 | 58.4 | 57.3 | 59.23 | 58.29 | 57.8 | 56.8 | 58.2 | 57.6 | 56.8 | 53.13 | 56.79711 | 64.5 | 49.52 | 62.47 | 56.7 | 54.8 | 54.01088 | 58 | 59 | 58.2 | 58.9 | 55.77 | 53.4 | 61.181 | 63.9 | 57.48 | 53 | 31
| 1 | 3 | 58.2 | 56.2 | 55.89 | 55.98 | 55.3 | 55.9 | 59.7 | 60.3 | 57 | 54.69 | 56.60367 | 64.4 | 49.45 | 61.77 | 57.35 | 55.4 | 54.9517 | 59 | 59.4 | 57.2 | 58.5 | 54.15 | 53.56 | 60.95 | 66.3 | 57.7 | 52 | 16
| 1 | 4 | 59.3 | 57.6 | 54.77 | 55.27 | 56.9 | 55.4 | 61.1 | 58.4 | 57.9 | 55.11 | 56.31817 | 61.3 | 41.78 | 62.31 | 57.49 | 53.7 | 54.7895 | 58 | 56.1 | 57.1 | 58.6 | 53.39 | 53.15 | 61.212 | 66.9 | 59.95 | 50 | 57.42316
| 1 | 5 | 58.4 | 57.4 | 54.44 | 59.09 | 57.4 | 54.9 | 58.9 | 58 | 58.2 | 52.42 | 56.77681 | 63.6 | 51.24 | 60.95 | 57.84 | 55.3 | 53.96268 | 59 | 60.1 | 58.3 | 58.8 | 56.34 | 53.68 | 61.298 | 64.9 | 55.08 | 52 | 39
| 1 | 6 | 59.4 | 55.9 | 54.73 | 57.3 | 62 | 54.8 | 57.9 | 58.8 | 59.2 | 55.21 | 57.34563 | 64 | 49.04 | 62.58 | 56.89 | 52.7 | 54.56251 | 59 | 57.4 | 62.8 | 57.6 | 55.86 | 54.09 | 61.952 | 65.5 | 57.54 | 53
| Mean |  | 58.56667 | 57.21667 | 56.01167 | 57.745 | 57.95 | 55.41667 | 59.16667 | 58.7 | 57.88333 | 54.20833 | 56.89109 | 63.65 | 48.30667 | 62.3 | 57.125 | 54.58333 | 54.32599 | 58.66667 | 58.2 | 58.31667 | 58.58333 | 55.11833 | 53.51 | 61.2935 | 65.58333 | 57.81667 | 52.33333
| Median |  | 58.4 | 57.35 | 55.33 | 57.795 | 57.6 | 55.15 | 59.05 | 58.6 | 58.05 | 54.69 | 56.78696 | 64.05 | 49.245 | 62.39 | 57.12 | 55.05 | 54.28669 | 59 | 58.2 | 57.7 | 58.7 | 55.485 | 53.48 | 61.1965 | 65.75 | 57.62 | 52.5
| Std Dev. |  | 0.6592926 | 1.075949 | 1.845193 | 1.967585 | 2.23495 | 0.813429 | 1.15181 | 0.9507891 | 0.8818541 | 1.1525 | 0.4508617 | 1.194571 | 3.309753 | 0.9194781 | 0.5190279 | 1.147897 | 0.5123648 | 0.5163978 | 1.532319 | 2.319842 | 0.5269409 | 1.131254 | 0.3516817 | 0.3425444 | 1.070358 | 1.674618 | 1.36626
| Rel.Std.Dev. |  | 1.126% | 1.88% | 3.294% | 3.407% | 3.857% | 1.468% | 1.947% | 1.62% | 1.524% | 2.126% | 0.7925% | 1.877% | 6.852% | 1.476% | 0.9086% | 2.103% | 0.9431% | 0.8802% | 2.633% | 3.978% | 0.8995% | 2.052% | 0.6572% | 0.5589% | 1.632% | 2.896% | 2.611%
| PDM3 |  | 1.991% | -0.3596% | -2.458% | 0.5605% | 0.9175% | -3.494% | 3.036% | 2.224% | 0.8014% | -5.598% | -0.9266% | 10.84% | -15.88% | 8.493% | -0.5192% | -4.945% | -5.394% | 2.166% | 1.353% | 1.556% | 2.02% | -4.014% | -6.815% | 6.74% | 14.21% | 0.6853% | -8.864%
| Z-Score (Absolute) |  | 0.37 | 0.3 | 0.9 | 0.04 | 0.07 | 1.2 | 0.67 | 0.44 | 0.03 | 1.8 | 0.46 | 2.91 | 4.75 | 2.24 | 0.35 | 1.62 | 1.74 | 0.42 | 0.19 | 0.25 | 0.38 | 1.35 | 2.15 | 1.74 | 3.88 | 0 | 2.74
| Analytical results for Na in OREAS 151c (Certified Value 2.16 wt.%) | [28 empty] | Certified
Na | Round | Replicate | Lab | Lab | Lab | Lab | Lab | Lab | Lab | Lab | Lab | Lab | Lab | Lab | Lab | Lab | Lab | Lab | Lab | Lab | Lab | Lab | Lab | Lab | Lab | Lab | Lab | Lab |  | 1
| No | No | 1.01 | 1.02 | 1.03 | 1.04 | 1.05 | 1.06 | 1.07 | 1.08 | 1.09 | 1.11 | 1.12 | 1.13 | 1.14 | 1.16 | 1.17 | 1.18 | 1.19 | 1.20 | 1.21 | 1.22 | 1.23 | 1.24 | 1.26 | 1.27 | 1.29 | 1.30 |  | wt.%
|  |  | 4A*OES | 4A*MS | 4A*OES/MS | 4A*OES/MS | 4A*OES/MS | 4A*OES/MS | 4A*OES/MS | 4A*OES/MS | 4A*OES | 4A*MS | 4A*MS | 4A*OES/MS | 4A*OES | 4A*OES | 4A*OES/MS | 4A*OES | 4A*OES/MS | 4A*OES/MS | 4A*OES/MS | 4A*OES | 4A*OES/MS | 4A*OES | 4A*OES/MS | 4A*OES/MS | 4A*OES/MS | 4A*OES |  | 2
3
| 1 | 1 | 2.21 | 2.23 | 2.369 | 2.21 | 2.12 | 2.08 | 2.25 | 2.15 | 2.1713 | 2.186066 | 2.42 | 1.73 | 2.3992 | 2.13 | 2.15 | 2.147682 | 2.16 | 2.15 | 2.23 | 2.1 | 2.203 | 2.1796932 | 2.3885 | 2.16 | 2.3 | 2.098 |  | 1
| 1 | 2 | 2.21 | 2.141 | 2.401 | 2.08 | 2.14 | 2.07 | 2.15 | 2.16 | 2.1666 | 2.178087 | 2.59 | 1.15 | 2.3351 | 2.04 | 2.13 | 2.128844 | 2.16 | 2.12 | 2.34 | 2.03 | 2.152 | 2.1913427 | 2.3333 | 2.19 | 2.33 | 2.112 |  | #N/A
| 1 | 3 | 2.2 | 2.12 | 2.2 | 2.17 | 2.06 | 2.11 | 2.21 | 2.18 | 2.1844 | 2.170915 | 2.4 | 1.16 | 2.3986 | 2.12 | 2.14 | 2.22399 | 2.13 | 2.12 | 2.32 | 2.04 | 2.132 | 2.2545509 | 2.3388 | 2.17 | 2.3 | 2.099 |  | 16
| 1 | 4 | 2.23 | 2.145 | 2.164 | 2.17 | 2.16 | 2.16 | 2.21 | 2.15 | 2.1981 | 2.15539 | 2.36 | 3.29 | 2.3685 | 2.07 | 2.11 | 2.173003 | 2.15 | 2.12 | 2.27 | 1.99 | 2.111 | 2.2118039 | 2.4054 | 2.14 | 2.28 | 1.975 |  | 2.157285
| 1 | 5 | 2.19 | 2.168 | 2.155 | 2.19 | 2.19 | 2.06 | 2.21 | 2.21 | 2.1707 | 2.169023 | 2.4 | 1.988 | 2.3334 | 2.08 | 2.16 | 2.172176 | 2.16 | 2.13 | 2.38 | 2.06 | 2.111 | 2.1964371 | 2.2931 | 2.17 | 2.27 | 2.085 |  | 40
| 1 | 6 | 2.18 | 2.115 | 2.179 | 2.18 | 2.17 | 2.09 | 2.19 | 2.17 | 2.2167 | 2.181987 | 2.39 | 1.51 | 2.3048 | 2.11 | 2.18 | 2.229596 | 2.16 | 2.12 | 2.34 | 2.05 | 2.193 | 2.1133183 | 2.3625 | 2.2 | 2.31 | 2.095
| Mean |  | 2.203333 | 2.153167 | 2.244667 | 2.166667 | 2.14 | 2.095 | 2.203333 | 2.17 | 2.184633 | 2.173578 | 2.426667 | 1.804667 | 2.3566 | 2.091667 | 2.145 | 2.179215 | 2.153333 | 2.126667 | 2.313333 | 2.045 | 2.150333 | 2.191191 | 2.3536 | 2.171667 | 2.298333 | 2.077333
| Median |  | 2.205 | 2.143 | 2.1895 | 2.175 | 2.15 | 2.085 | 2.21 | 2.165 | 2.17785 | 2.174501 | 2.4 | 1.62 | 2.3518 | 2.095 | 2.145 | 2.17259 | 2.16 | 2.12 | 2.33 | 2.045 | 2.142 | 2.1938899 | 2.35065 | 2.17 | 2.3 | 2.0965
| Std Dev. |  | 0.0175119 | 0.0421778 | 0.1102301 | 0.04501851 | 0.04604346 | 0.03619392 | 0.03265986 | 0.02280351 | 0.01952841 | 0.01100605 | 0.08238123 | 0.7970462 | 0.03848142 | 0.03430258 | 0.02428992 | 0.04040459 | 0.0121106 | 0.0121106 | 0.05428321 | 0.03619392 | 0.04006828 | 0.04618067 | 0.04067392 | 0.02136976 | 0.02136976 | 0.05087501
| Rel.Std.Dev. |  | 0.7948% | 1.959% | 4.911% | 2.078% | 2.152% | 1.728% | 1.482% | 1.051% | 0.8939% | 0.5064% | 3.395% | 44.17% | 1.633% | 1.64% | 1.132% | 1.854% | 0.5624% | 0.5695% | 2.347% | 1.77% | 1.863% | 2.108% | 1.728% | 0.984% | 0.9298% | 2.449%
| PDM3 |  | 2.135% | -0.1909% | 4.051% | 0.4349% | -0.8012% | -2.887% | 2.135% | 0.5894% | 1.268% | 0.7552% | 12.49% | -16.35% | 9.239% | -3.042% | -0.5695% | 1.017% | -0.1832% | -1.419% | 7.234% | -5.205% | -0.3222% | 1.572% | 9.1% | 0.6666% | 6.538% | -3.706%
| Z-Score (Absolute) |  | 0.67 | 0.37 | 1.53 | 0.09 | 0.64 | 1.57 | 0.67 | 0.02 | 0.29 | 0.06 | 5.31 | 7.6 | 3.85 | 1.64 | 0.54 | 0.17 | 0.36 | 0.92 | 2.96 | 2.61 | 0.43 | 0.42 | 3.79 | 0.02 | 2.65 | 1.94
| Analytical results for Nb in OREAS 151c (Certified Value 11 ppm) | [28 empty] | Certified
Nb | Round | Replicate | Lab | Lab | Lab | Lab | Lab | Lab | Lab | Lab | Lab | Lab | Lab | Lab | Lab | Lab | Lab | Lab | Lab | Lab | Lab | Lab | Lab | Lab | [5 empty] | 1
| No | No | 1.01 | 1.02 | 1.03 | 1.04 | 1.05 | 1.06 | 1.07 | 1.08 | 1.09 | 1.10 | 1.11 | 1.12 | 1.17 | 1.18 | 1.19 | 1.20 | 1.21 | 1.22 | 1.23 | 1.26 | 1.27 | 1.29 | [5 empty] | ppm
|  |  | 4A*MS | 4A*MS | 4A*OES/MS | 4A*MS | 4A*OES/MS | 4A*OES/MS | 4A*OES/MS | 4A*OES/MS | 4A*MS | 4A*OES | 4A*MS | 4A*MS | 4A*OES/MS | 4A*OES | 4A*MS | 4A*OES/MS | 4A*OES/MS | 4A*OES | 4A*OES/MS | 4A*OES/MS | 4A*OES/MS | 4A*OES/MS | [5 empty] | 1
2
| 1 | 1 | 11.2 | 11.9 | 10.3 | 10.7 | 10.7 | 10.7 | 12 | 10.9 | 11.16 | 10.0772 | 31.59931 | 13.9 | 11.1 | 10.36519 | 9.8 | 10.6 | 11.1 | 11.1 | 11.12 | 17.514 | 11.5 | 11.4 | [5 empty] | 1
| 1 | 2 | 11.2 | 11.7 | 10.8 | 11.2 | 11.3 | 10.2 | 11.5 | 10.9 | 10.92 | 11.1209 | 33.42189 | 13.5 | 10.6 | 10.87818 | 9.9 | 10.5 | 11.2 | 10.4 | 11.59 | 17.078 | 11.3 | 10.9 | [5 empty] | 6
| 1 | 3 | 11 | 11.6 | 10.19 | 10.4 | 10.5 | 10.6 | 11.9 | 11 | 11.13 | 11.2733 | 33.65554 | 14.6 | 10.7 | 11.19078 | 9.8 | 10.9 | 11.4 | 10.5 | 10.93 | 16.91 | 12 | 10.5 | [5 empty] | 16
| 1 | 4 | 11.5 | 12.3 | 10 | 11 | 10.8 | 11 | 12 | 10.7 | 11.04 | 11.7756 | 32.21946 | 14.6 | 10.5 | 11.21088 | 10.1 | 10.5 | 11.4 | 11.3 | 10.64 | 16.618 | 11.9 | 11.6 | [5 empty] | 10.99414
| 1 | 5 | 11.2 | 11.6 | 9.98 | 11.3 | 10.9 | 10.2 | 11.9 | 11.2 | 11.32 | 13.3698 | 31.88685 | 13.3 | 11.1 | 10.84772 | 10.3 | 11.2 | 11.6 | 10.4 | 12.07 | 15.95 | 12 | 10.9 | [5 empty] | 41
| 1 | 6 | 11.4 | 11.8 | 9.97 | 11.2 | 11.6 | 10.7 | 11.7 | 10.9 | 11.33 | 10.1085 | 33.42627 | 15.3 | 10.4 | 10.4842 | 10.2 | 10.8 | 12.4 | 10.2 | 11.31 | 16.83 | 11.8 | 11.3
| Mean |  | 11.25 | 11.81667 | 10.20667 | 10.96667 | 10.96667 | 10.56667 | 11.83333 | 10.93333 | 11.15 | 11.28755 | 32.70156 | 14.2 | 10.73333 | 10.82949 | 10.01667 | 10.75 | 11.51667 | 10.65 | 11.27667 | 16.81667 | 11.75 | 11.1
| Median |  | 11.2 | 11.75 | 10.095 | 11.1 | 10.85 | 10.65 | 11.9 | 10.9 | 11.145 | 11.1971 | 32.82068 | 14.25 | 10.65 | 10.86295 | 10 | 10.7 | 11.4 | 10.45 | 11.215 | 16.87 | 11.85 | 11.1
| Std Dev. |  | 0.1760682 | 0.2639444 | 0.3197291 | 0.350238 | 0.4082483 | 0.3141125 | 0.1966384 | 0.1632993 | 0.1592482 | 1.221232 | 0.9016964 | 0.7641989 | 0.3011091 | 0.3502821 | 0.2136976 | 0.2738613 | 0.4665476 | 0.441588 | 0.505714 | 0.5203916 | 0.2880972 | 0.4049691
| Rel.Std.Dev. |  | 1.565% | 2.234% | 3.133% | 3.194% | 3.723% | 2.973% | 1.662% | 1.494% | 1.428% | 10.82% | 2.757% | 5.382% | 2.805% | 3.235% | 2.133% | 2.548% | 4.051% | 4.146% | 4.485% | 3.094% | 2.452% | 3.648%
| PDM3 |  | 2.327% | 7.482% | -7.163% | -0.2499% | -0.2499% | -3.888% | 7.633% | -0.5531% | 1.418% | 2.669% | 197.4% | 29.16% | -2.372% | -1.498% | -8.891% | -2.221% | 4.753% | -3.13% | 2.57% | 52.96% | 6.875% | 0.9629%
| Z-Score (Absolute) |  | 0.22 | 1.19 | 1.58 | 0.27 | 0.27 | 0.96 | 1.22 | 0.33 | 0.04 | 0.28 | 37.15 | 5.29 | 0.67 | 0.51 | 1.91 | 0.65 | 0.67 | 0.82 | 0.26 | 9.8 | 1.08 | 0.04
| Analytical results for Nd in OREAS 151c (Certified Value 29.6 ppm) | [28 empty] | Certified
Nd | Round | Replicate | Lab | Lab | Lab | Lab | Lab | Lab | [21 empty] | 1
| No | No | 1.03 | 1.04 | 1.10 | 1.19 | 1.23 | 1.26 | [21 empty] | ppm
|  |  | 4A*OES/MS | 4A*MS | 4A*MS | 4A*MS | 4A*OES/MS | 4A*OES/MS | [21 empty] | 1
2
| 1 | 1 | 29.4 | 32.3 | 31.9577 | 30.4 | 28.2 | 22.323 | [21 empty] | 1
| 1 | 2 | 30.1 | 31 | 27.0861 | 30 | 28.3 | 22.273 | [21 empty] | 7
| 1 | 3 | 29.4 | 31.8 | 27.3436 | 30.6 | 27.5 | 22.056 | [21 empty] | 16
| 1 | 4 | 29.3 | 31.6 | 28.7345 | 31.1 | 28.3 | 21.949 | [21 empty] | 29.63895
| 1 | 5 | 27.7 | 30.9 | 29.0366 | 29.8 | 29.5 | 22.304 | [21 empty] | 42
| 1 | 6 | 28.9 | 31.4 | 27.4901 | 30.1 | 28.2 | 22.318
| Mean |  | 29.13333 | 31.5 | 28.6081 | 30.33333 | 28.33333 | 22.20383
| Median |  | 29.35 | 31.5 | 28.1123 | 30.25 | 28.25 | 22.2885
| Std Dev. |  | 0.8016649 | 0.5215362 | 1.821251 | 0.4718757 | 0.6470446 | 0.1605284
| Rel.Std.Dev. |  | 2.752% | 1.656% | 6.366% | 1.556% | 2.284% | 0.723%
| PDM3 |  | -1.706% | 6.279% | -3.478% | 2.343% | -4.405% | -25.09%
| Z-Score (Absolute) |  | 0.18 | 1.77 | 0.18 | 0.99 | 0.36 | 4.5
| Analytical results for Ni in OREAS 151c (Certified Value 18.1 ppm) | [28 empty] | Certified
Ni | Round | Replicate | Lab | Lab | Lab | Lab | Lab | Lab | Lab | Lab | Lab | Lab | Lab | Lab | Lab | Lab | Lab | Lab | Lab | Lab | Lab | Lab | Lab | Lab | Lab | Lab | Lab | Lab | Lab | 1
| No | No | 1.01 | 1.02 | 1.03 | 1.04 | 1.05 | 1.06 | 1.07 | 1.08 | 1.09 | 1.10 | 1.11 | 1.12 | 1.13 | 1.14 | 1.16 | 1.17 | 1.18 | 1.19 | 1.20 | 1.21 | 1.22 | 1.23 | 1.24 | 1.26 | 1.27 | 1.29 | 1.30 | ppm
|  |  | 4A*OES | 4A*MS | 4A*OES/MS | 4A*OES/MS | 4A*OES/MS | 4A*OES/MS | 4A*OES/MS | 4A*OES/MS | 4A*MS | 4A*OES | 4A*MS | 4A*MS | 4A*OES/MS | 4A*OES | 4A*OES | 4A*OES/MS | 4A*OES | 4A*MS | 4A*OES/MS | 4A*OES/MS | 4A*OES | 4A*OES/MS | 4A*OES | 4A*OES/MS | 4A*OES/MS | 4A*OES/MS | 4A*OES | 1
2
| 1 | 1 | 18 | 18.2 | 17.9 | 18 | 18 | 18.6 | 18.4 | 18 | 18 | 22.3614 | 18.04985 | 16.6 | 10.71 | 20.22 | 17.27 | 18.3 | 18.07635 | 18.3 | 17.6 | 18.2 | 19.2 | 18.3 | 16.917 | 16.474 | 18.5 | 18.5 | 15 | 1
| 1 | 2 | 18 | 17.8 | 18 | 18 | 18.4 | 18 | 17.2 | 18.2 | 17.8 | 18.937 | 17.68105 | 15.8 | 12.27 | 20.07 | 17.83 | 18.6 | 18.78749 | 17.9 | 18.4 | 18.5 | 18.9 | 19.3 | 17.973 | 14.824 | 18 | 16.4 | 15 | 17
| 1 | 3 | 18 | 17.5 | 17.8 | 18 | 17.8 | 18.2 | 17.2 | 18 | 17.9 | 18.6637 | 18.25878 | 16.3 | 11.68 | 19.9 | 17.44 | 18.1 | 18.17195 | 18.3 | 17.6 | 18.6 | 19 | 16 | 16.638 | 14.497 | 18.7 | 17.2 | 14 | 16
| 1 | 4 | 18 | 18.4 | 17.6 | 18 | 17.7 | 18.2 | 17.4 | 17.6 | 18.1 | 18.7767 | 17.76432 | 15.6 | 12.06 | 19.93 | 17.1 | 22.2 | 19.05051 | 18.5 | 17 | 18.6 | 19.1 | 14.8 | 15.917 | 14.106 | 18.4 | 18.4 | 14 | 18.10657
| 1 | 5 | 18 | 17.9 | 18.1 | 18 | 17.8 | 17.8 | 17.4 | 18.6 | 18.1 | 18.2574 | 17.94479 | 15.9 | 11.8 | 19.87 | 18.23 | 19.5 | 18.79001 | 17.9 | 18.4 | 18.8 | 19 | 18.5 | 17.06 | 12.77 | 18.9 | 17.4 | 15 | 43
| 1 | 6 | 18 | 17.4 | 18.3 | 19 | 18.6 | 17.6 | 17.5 | 18.1 | 18.7 | 19.6015 | 17.99065 | 16.1 | 12.58 | 20.34 | 17.69 | 18.8 | 18.89177 | 17.9 | 17.6 | 20 | 18.6 | 19.1 | 17.25 | 13.515 | 19.5 | 18.2 | 15
| Mean |  | 18 | 17.86667 | 17.95 | 18.16667 | 18.05 | 18.06667 | 17.51667 | 18.08333 | 18.1 | 19.43295 | 17.94824 | 16.05 | 11.85 | 20.055 | 17.59333 | 19.25 | 18.62801 | 18.13333 | 17.76667 | 18.78333 | 18.96667 | 17.66667 | 16.95917 | 14.36433 | 18.66667 | 17.68333 | 14.66667
| Median |  | 18 | 17.85 | 17.95 | 18 | 17.9 | 18.1 | 17.4 | 18.05 | 18.05 | 18.85685 | 17.96772 | 16 | 11.93 | 20 | 17.565 | 18.7 | 18.78875 | 18.1 | 17.6 | 18.6 | 19 | 18.4 | 16.9885 | 14.3015 | 18.6 | 17.8 | 15
| Std Dev. |  | 0 | 0.388158 | 0.2428992 | 0.4082483 | 0.3674235 | 0.350238 | 0.4490731 | 0.3250641 | 0.3162278 | 1.500301 | 0.2067786 | 0.3619392 | 0.6456625 | 0.1910759 | 0.4103982 | 1.524139 | 0.4030066 | 0.265832 | 0.5428321 | 0.6274286 | 0.2065591 | 1.833758 | 0.6802421 | 1.265669 | 0.5085928 | 0.8256311 | 0.5163978
| Rel.Std.Dev. |  | 0% | 2.173% | 1.353% | 2.247% | 2.036% | 1.939% | 2.564% | 1.798% | 1.747% | 7.72% | 1.152% | 2.255% | 5.449% | 0.9528% | 2.333% | 7.918% | 2.163% | 1.466% | 3.055% | 3.34% | 1.089% | 10.38% | 4.011% | 8.811% | 2.725% | 4.669% | 3.521%
| PDM3 |  | -0.5885% | -1.325% | -0.8647% | 0.3319% | -0.3124% | -0.2204% | -3.258% | -0.1283% | -0.03626% | 7.325% | -0.8744% | -11.36% | -34.55% | 10.76% | -2.835% | 6.315% | 2.88% | 0.1478% | -1.877% | 3.738% | 4.75% | -2.43% | -6.337% | -20.67% | 3.093% | -2.337% | -19%
| Z-Score (Absolute) |  | 0 | 0.22 | 0.08 | 0.28 | 0.08 | 0.11 | 0.8 | 0.14 | 0.17 | 2.38 | 0.09 | 3.23 | 10.2 | 3.41 | 0.67 | 2.07 | 1.04 | 0.22 | 0.39 | 1.3 | 1.6 | 0.55 | 1.73 | 6.03 | 1.11 | 0.53 | 5.53
| Analytical results for P in OREAS 151c (Certified Value 0.08 wt.%) | [28 empty] | Certified
P | Round | Replicate | Lab | Lab | Lab | Lab | Lab | Lab | Lab | Lab | Lab | Lab | Lab | Lab | Lab | Lab | Lab | Lab | Lab | Lab | Lab | Lab | Lab | Lab | Lab | Lab |  |  |  | 1
| No | No | 1.01 | 1.02 | 1.03 | 1.04 | 1.05 | 1.06 | 1.07 | 1.08 | 1.09 | 1.11 | 1.12 | 1.16 | 1.17 | 1.18 | 1.19 | 1.20 | 1.21 | 1.22 | 1.23 | 1.24 | 1.26 | 1.27 | 1.29 | 1.30 |  |  |  | wt.%
|  |  | 4A*OES | 4A*MS | 4A*OES/MS | 4A*OES/MS | 4A*OES/MS | 4A*OES/MS | 4A*OES/MS | 4A*OES/MS | 4A*OES | 4A*MS | 4A*MS | 4A*OES | 4A*OES/MS | 4A*OES | 4A*MS | 4A*OES/MS | 4A*OES/MS | 4A*OES | 4A*OES/MS | 4A*OES | 4A*OES/MS | 4A*OES/MS | 4A*OES/MS | 4A*OES |  |  |  | 3
3
| 1 | 1 | 0.08 | 0.082 | 0.078 | 0.08 | 0.076 | 0.077 | 0.08 | 0.079 | 0.08 | 0.08127555 | 0.0864 | 0.08 | 0.08 | 0.07746754 | 0.0812 | 0.078 | 0.081 | 0.0717 | 0.085 | 0.0887586 | 0.07635345 | 0.082 | 0.0772 | 0.07 |  |  |  | 1
| 1 | 2 | 0.08 | 0.08 | 0.081 | 0.08 | 0.077 | 0.077 | 0.079 | 0.08 | 0.0798 | 0.08013013 | 0.0788 | 0.08 | 0.08 | 0.07762632 | 0.0807 | 0.077 | 0.085 | 0.0713 | 0.083 | 0.0897386 | 0.0752561155 | 0.078 | 0.0773 | 0.07 |  |  |  | 18
| 1 | 3 | 0.08 | 0.08 | 0.076 | 0.08 | 0.075 | 0.08 | 0.081 | 0.08 | 0.0799 | 0.08101068 | 0.0852 | 0.08 | 0.08 | 0.07972698 | 0.0814 | 0.077 | 0.086 | 0.0718 | 0.082 | 0.0878014 | 0.07555544 | 0.082 | 0.075 | 0.069 |  |  |  | 16
| 1 | 4 | 0.079 | 0.08 | 0.075 | 0.08 | 0.078 | 0.081 | 0.08 | 0.079 | 0.0802 | 0.07929233 | 0.084 | 0.08 | 0.08 | 0.07909998 | 0.0829 | 0.078 | 0.083 | 0.0708 | 0.08 | 0.0885462 | 0.0773514104 | 0.082 | 0.074 | 0.065 |  |  |  | 0.07981381
| 1 | 5 | 0.078 | 0.08 | 0.075 | 0.08 | 0.079 | 0.077 | 0.08 | 0.082 | 0.0809 | 0.07992305 | 0.088 | 0.08 | 0.08 | 0.07896217 | 0.0819 | 0.079 | 0.087 | 0.0717 | 0.082 | 0.0873778 | 0.07385896 | 0.083 | 0.0749 | 0.068 |  |  |  | 44
| 1 | 6 | 0.08 | 0.078 | 0.075 | 0.08 | 0.079 | 0.078 | 0.079 | 0.079 | 0.081 | 0.08071581 | 0.086 | 0.08 | 0.08 | 0.07995922 | 0.0819 | 0.076 | 0.086 | 0.0712 | 0.081 | 0.0854596 | 0.07605498172 | 0.083 | 0.077 | 0.067
| Mean |  | 0.0795 | 0.08 | 0.07666667 | 0.08 | 0.07733333 | 0.07833333 | 0.07983333 | 0.07983333 | 0.0803 | 0.08039126 | 0.08473333 | 0.08 | 0.08 | 0.07880704 | 0.08166667 | 0.0775 | 0.08466667 | 0.07141667 | 0.08216667 | 0.08794703 | 0.07573839 | 0.08166667 | 0.0759 | 0.06816667
| Median |  | 0.08 | 0.08 | 0.0755 | 0.08 | 0.0775 | 0.0775 | 0.08 | 0.0795 | 0.0801 | 0.08042297 | 0.0856 | 0.08 | 0.08 | 0.07903107 | 0.08165 | 0.0775 | 0.0855 | 0.0715 | 0.082 | 0.0881738 | 0.07580521 | 0.082 | 0.076 | 0.0685
| Std Dev. |  | 0.00083666 | 0.001264911 | 0.00242212 | 0 | 0.001632993 | 0.00175119 | 0.0007527727 | 0.001169045 | 0.0005215362 | 0.000743782 | 0.003194161 | 0 | 0 | 0.001046139 | 0.0007554248 | 0.001048809 | 0.002250926 | 0.0003868678 | 0.001722401 | 0.001466964 | 0.001172918 | 0.001861899 | 0.001433876 | 0.00194079
| Rel.Std.Dev. |  | 1.052% | 1.581% | 3.159% | 0% | 2.112% | 2.236% | 0.9429% | 1.464% | 0.6495% | 0.9252% | 3.77% | 0% | 0% | 1.327% | 0.925% | 1.353% | 2.659% | 0.5417% | 2.096% | 1.668% | 1.549% | 2.28% | 1.889% | 2.847%
| PDM3 |  | -0.3932% | 0.2333% | -3.943% | 0.2333% | -3.108% | -1.855% | 0.02446% | 0.02446% | 0.6092% | 0.7235% | 6.164% | 0.2333% | 0.2333% | -1.261% | 2.321% | -2.899% | 6.08% | -10.52% | 2.948% | 10.19% | -5.106% | 2.321% | -4.904% | -14.59%
| Z-Score (Absolute) |  | 0.16 | 0.03 | 1.25 | 0.03 | 1 | 0.61 | 0.03 | 0.03 | 0.15 | 0.18 | 1.86 | 0.03 | 0.03 | 0.43 | 0.67 | 0.93 | 1.83 | 3.28 | 0.87 | 3.09 | 1.61 | 0.67 | 1.55 | 4.53
| Analytical results for Pb in OREAS 151c (Certified Value 41.5 ppm) | [28 empty] | Certified
Pb | Round | Replicate | Lab | Lab | Lab | Lab | Lab | Lab | Lab | Lab | Lab | Lab | Lab | Lab | Lab | Lab | Lab | Lab | Lab | Lab | Lab | Lab | Lab | Lab | Lab | Lab | Lab | Lab |  | 1
| No | No | 1.01 | 1.02 | 1.03 | 1.04 | 1.05 | 1.06 | 1.07 | 1.08 | 1.09 | 1.10 | 1.11 | 1.12 | 1.13 | 1.16 | 1.17 | 1.18 | 1.19 | 1.20 | 1.21 | 1.22 | 1.23 | 1.24 | 1.26 | 1.27 | 1.29 | 1.30 |  | ppm
|  |  | 4A*MS | 4A*MS | 4A*OES/MS | 4A*MS | 4A*OES/MS | 4A*OES/MS | 4A*OES/MS | 4A*OES/MS | 4A*MS | 4A*OES | 4A*MS | 4A*MS | 4A*OES/MS | 4A*OES | 4A*OES/MS | 4A*OES | 4A*OES/MS | 4A*OES/MS | 4A*OES/MS | 4A*OES | 4A*OES/MS | 4A*OES | 4A*OES/MS | 4A*OES/MS | 4A*OES/MS | 4A*OES |  | 1
2
| 1 | 1 | 43 | 37.8 | 42.7 | 43.3 | 41.8 | 38.3 | 43.4 | 42.9 | 43.7 | 39.2879 | 46.22652 | 41.1 | 41.49 | 24.83 | 44 | 39.15133 | 41 | 41.6 | 42.8 | 40.1 | 42.74 | 38.088 | 48.637 | 39.4 | 44.8 | 44 |  | 1
| 1 | 2 | 42 | 36.1 | 43.13 | 43.8 | 41.9 | 39.6 | 43.1 | 42.8 | 43.5 | 38.8978 | 45.94256 | 40.5 | 44 | 25.02 | 45 | 41.64469 | 42 | 42.7 | 43.4 | 39.9 | 42.84 | 37.659 | 47.674 | 37.8 | 43.3 | 40 |  | 19
| 1 | 3 | 44 | 36.1 | 41.85 | 42.8 | 40.4 | 38.9 | 43.3 | 43 | 43 | 36.1676 | 45.7197 | 39.9 | 41.51 | 24.52 | 45 | 43.72274 | 42 | 42.6 | 43 | 39.8 | 41.11 | 37.377 | 47.57 | 39.8 | 43.6 | 40 |  | 16
| 1 | 4 | 43 | 36 | 42.14 | 43 | 41.3 | 38.6 | 44 | 42.4 | 43.3 | 38.9707 | 45.33315 | 39.4 | 41.76 | 25.08 | 44 | 45.01168 | 41 | 42.9 | 44.3 | 40.4 | 41 | 38.972 | 50.538 | 40.4 | 42.7 | 37 |  | 41.54349
| 1 | 5 | 42 | 36.9 | 40.99 | 44.1 | 42.3 | 37.6 | 43.9 | 43.6 | 43.8 | 38.0174 | 46.02236 | 38.5 | 42.76 | 24.78 | 44 | 39.40116 | 42 | 41.3 | 43.8 | 40.4 | 43.04 | 36.79 | 46.601 | 40.9 | 42.2 | 41 |  | 45
| 1 | 6 | 43 | 36.4 | 40.98 | 43.5 | 42.5 | 38.6 | 42.8 | 43 | 44.8 | 37.953 | 46.55785 | 39 | 37.88 | 24.41 | 44 | 42.72425 | 42 | 41.7 | 48 | 40.2 | 41.62 | 38.424 | 49.244 | 39.2 | 42.4 | 40
| Mean |  | 42.83333 | 36.55 | 41.965 | 43.41667 | 41.7 | 38.6 | 43.41667 | 42.95 | 43.68333 | 38.21573 | 45.96702 | 39.73333 | 41.56667 | 24.77333 | 44.33333 | 41.94264 | 41.66667 | 42.13333 | 44.21667 | 40.13333 | 42.05833 | 37.885 | 48.37733 | 39.58333 | 43.16667 | 40.33333
| Median |  | 43 | 36.25 | 41.995 | 43.4 | 41.85 | 38.6 | 43.35 | 42.95 | 43.6 | 38.4576 | 45.98246 | 39.65 | 41.635 | 24.805 | 44 | 42.18447 | 42 | 42.15 | 43.6 | 40.15 | 42.18 | 37.8735 | 48.1555 | 39.6 | 43 | 40
| Std Dev. |  | 0.7527727 | 0.694982 | 0.87888 | 0.4875107 | 0.7615773 | 0.660303 | 0.4622409 | 0.3885872 | 0.6177918 | 1.139118 | 0.4202474 | 0.9647107 | 2.048567 | 0.2662079 | 0.5163978 | 2.346825 | 0.5163978 | 0.6772493 | 1.931234 | 0.2503331 | 0.9220503 | 0.7773627 | 1.399203 | 1.077806 | 0.9605554 | 2.250926
| Rel.Std.Dev. |  | 1.757% | 1.901% | 2.094% | 1.123% | 1.826% | 1.711% | 1.065% | 0.9047% | 1.414% | 2.981% | 0.9142% | 2.428% | 4.928% | 1.075% | 1.165% | 5.595% | 1.239% | 1.607% | 4.368% | 0.6238% | 2.192% | 2.052% | 2.892% | 2.723% | 2.225% | 5.581%
| PDM3 |  | 3.105% | -12.02% | 1.015% | 4.509% | 0.3767% | -7.085% | 4.509% | 3.386% | 5.151% | -8.01% | 10.65% | -4.357% | 0.05579% | -40.37% | 6.715% | 0.9608% | 0.2965% | 1.42% | 6.435% | -3.394% | 1.239% | -8.806% | 16.45% | -4.718% | 3.907% | -2.913%
| Z-Score (Absolute) |  | 0.35 | 2.18 | 0 | 0.59 | 0.1 | 1.35 | 0.59 | 0.4 | 0.7 | 1.5 | 1.62 | 0.89 | 0.16 | 6.92 | 0.96 | 0 | 0.12 | 0.07 | 0.91 | 0.73 | 0.04 | 1.64 | 2.59 | 0.95 | 0.49 | 0.65
| Analytical results for Pr in OREAS 151c (Certified Value 7.64 ppm) | [28 empty] | Certified
Pr | Round | Replicate | Lab | Lab | Lab | Lab | Lab | Lab | Lab | [20 empty] | 1
| No | No | 1.03 | 1.04 | 1.10 | 1.11 | 1.19 | 1.23 | 1.26 | [20 empty] | ppm
|  |  | 4A*OES/MS | 4A*MS | 4A*MS | 4A*MS | 4A*MS | 4A*OES/MS | 4A*OES/MS | [20 empty] | 2
3
| 1 | 1 | 7.8 | 7.89 | 8.3001 | 9.520725 | 7.89 | 7.2 | 5.677 | [20 empty] | 1
| 1 | 2 | 7.8 | 7.81 | 7.3079 | 9.818834 | 7.84 | 7.2 | 5.67 | [20 empty] | 9
| 1 | 3 | 7.5 | 8.08 | 7.3467 | 9.794137 | 7.97 | 7.1 | 5.608 | [20 empty] | 16
| 1 | 4 | 7.4 | 7.75 | 7.5289 | 9.417949 | 8.26 | 7.4 | 5.577 | [20 empty] | 7.640457
| 1 | 5 | 7.1 | 7.88 | 7.8737 | 9.521464 | 7.7 | 7.6 | 5.393 | [20 empty] | 46
| 1 | 6 | 7.4 | 7.98 | 7.2164 | 9.806039 | 7.79 | 7.3 | 5.624
| Mean |  | 7.5 | 7.898333 | 7.595617 | 9.646525 | 7.908333 | 7.3 | 5.5915
| Median |  | 7.45 | 7.885 | 7.4378 | 9.657801 | 7.865 | 7.25 | 5.616
| Std Dev. |  | 0.2683282 | 0.118223 | 0.4163229 | 0.1792412 | 0.194876 | 0.1788854 | 0.1043202
| Rel.Std.Dev. |  | 3.578% | 1.497% | 5.481% | 1.858% | 2.464% | 2.45% | 1.866%
| PDM3 |  | -1.838% | 3.375% | -0.5869% | 26.26% | 3.506% | -4.456% | -26.82%
| Z-Score (Absolute) |  | 0.21 | 0.67 | 0 | 4.57 | 0.7 | 0.66 | 4.46
| Analytical results for Rb in OREAS 151c (Certified Value 147 ppm) | [28 empty] | Certified
Rb | Round | Replicate | Lab | Lab | Lab | Lab | Lab | Lab | Lab | Lab | Lab | Lab | Lab | Lab | Lab | Lab | Lab | Lab | Lab | Lab | Lab | Lab | [7 empty] | 1
| No | No | 1.01 | 1.02 | 1.03 | 1.04 | 1.05 | 1.06 | 1.07 | 1.08 | 1.09 | 1.11 | 1.12 | 1.17 | 1.18 | 1.19 | 1.20 | 1.21 | 1.23 | 1.26 | 1.27 | 1.29 | [7 empty] | ppm
|  |  | 4A*MS | 4A*MS | 4A*OES/MS | 4A*MS | 4A*OES/MS | 4A*OES/MS | 4A*OES/MS | 4A*OES/MS | 4A*MS | 4A*MS | 4A*MS | 4A*OES/MS | 4A*OES | 4A*MS | 4A*OES/MS | 4A*OES/MS | 4A*OES/MS | 4A*OES/MS | 4A*OES/MS | 4A*OES/MS | [7 empty] | 0
0
| 1 | 1 | 147 | 143.5 | 143.5 | 155 | 142.5 | 148 | 145 | 143 | 153.96 | 171.4878 | 184 | 166 | 150.9415 | 140.5 | 130.5 | 154.5 | 140.6 | 144.204 | 136.7 | 151 | [7 empty] | 1
| 1 | 2 | 151 | 153.4 | 148 | 151 | 149 | 143 | 142 | 145 | 154.67 | 172.9648 | 175 | 164 | 151.878 | 140.2 | 143.5 | 159.5 | 132.7 | 140.051 | 122 | 149.7 | [7 empty] | 37
| 1 | 3 | 150 | 161.4 | 145.5 | 148 | 143 | 150 | 149.5 | 143 | 154.19 | 171.8347 | 175 | 160 | 151.0809 | 142.3 | 140 | 158.5 | 141.6 | 138.882 | 133.1 | 152.5 | [7 empty] | 16
| 1 | 4 | 147 | 146.6 | 141.7 | 152 | 147.5 | 153.5 | 127.5 | 141 | 156.07 | 168.9429 | 174 | 162 | 153.3846 | 148.3 | 140 | 160 | 141.6 | 135.752 | 134.3 | 151 | [7 empty] | 147.4773
| 1 | 5 | 148 | 143.2 | 139 | 151 | 148 | 148.5 | 146 | 147 | 157.13 | 170.6778 | 177 | 170 | 151.4797 | 142.1 | 154 | 162 | 151.5 | 128.534 | 144.6 | 148.6 | [7 empty] | 47
| 1 | 6 | 147 | 150.2 | 139.8 | 151 | 150 | 142 | 149 | 144.5 | 158.76 | 175.4733 | 163 | 157 | 153.8562 | 142.8 | 122.5 | 177.5 | 142.6 | 135.648 | 143.8 | 150.2
| Mean |  | 148.3333 | 149.7167 | 142.9167 | 151.3333 | 146.6667 | 147.5 | 143.1667 | 143.9167 | 155.7967 | 171.8969 | 174.6667 | 163.1667 | 152.1035 | 142.7 | 138.4167 | 162 | 141.7667 | 137.1785 | 135.75 | 150.5
| Median |  | 147.5 | 148.4 | 142.6 | 151 | 147.75 | 148.25 | 145.5 | 143.75 | 155.37 | 171.6613 | 175 | 163 | 151.6788 | 142.2 | 140 | 159.75 | 141.6 | 137.317 | 135.5 | 150.6
| Std Dev. |  | 1.75119 | 6.94447 | 3.446399 | 2.250926 | 3.157003 | 4.335897 | 8.152709 | 2.059531 | 1.889864 | 2.205202 | 6.772493 | 4.578937 | 1.228768 | 2.931894 | 10.8601 | 7.98749 | 5.984201 | 5.284232 | 8.273028 | 1.329662
| Rel.Std.Dev. |  | 1.181% | 4.638% | 2.411% | 1.487% | 2.153% | 2.94% | 5.695% | 1.431% | 1.213% | 1.283% | 3.877% | 2.806% | 0.8079% | 2.055% | 7.846% | 4.931% | 4.221% | 3.852% | 6.094% | 0.8835%
| PDM3 |  | 0.5804% | 1.518% | -3.092% | 2.615% | -0.5497% | 0.01537% | -2.923% | -2.414% | 5.641% | 16.56% | 18.44% | 10.64% | 3.137% | -3.239% | -6.144% | 9.847% | -3.872% | -6.983% | -7.952% | 2.05%
| Z-Score (Absolute) |  | 0.06 | 0.24 | 0.66 | 0.45 | 0.17 | 0.06 | 0.63 | 0.53 | 1.04 | 3.17 | 3.53 | 2.01 | 0.55 | 0.69 | 1.25 | 1.86 | 0.81 | 1.42 | 1.61 | 0.34
| Analytical results for Re in OREAS 151c (Certified Value 0.055 ppm) | [28 empty] | Certified
Re | Round | Replicate | Lab | Lab | Lab | Lab | Lab | Lab | Lab | Lab | Lab | Lab | Lab | Lab | Lab | Lab | Lab | Lab | [11 empty] | 1
| No | No | 1.01 | 1.02 | 1.03 | 1.05 | 1.06 | 1.07 | 1.08 | 1.09 | 1.12 | 1.18 | 1.19 | 1.20 | 1.21 | 1.23 | 1.26 | 1.27 | [11 empty] | ppm
|  |  | 4A*MS | 4A*MS | 4A*OES/MS | 4A*OES/MS | 4A*OES/MS | 4A*OES/MS | 4A*OES/MS | 4A*MS | 4A*MS | 4A*OES | 4A*MS | 4A*OES/MS | 4A*OES/MS | 4A*OES/MS | 4A*OES/MS | 4A*OES/MS | [11 empty] | 3
3
| 1 | 1 | 0.05 | 0.05 | 0.056 | 0.054 | 0.057 | 0.055 | 0.054 | 0.052 | 0.058 | 0.05785023 | 0.044 | 0.059 | 0.058 | 0.054 | 0.068 | 0.06 | [11 empty] | 1
| 1 | 2 | 0.06 | 0.051 | 0.057 | 0.059 | 0.051 | 0.057 | 0.054 | 0.052 | 0.055 | 0.05798176 | 0.045 | 0.059 | 0.059 | 0.054 | 0.068 | 0.069 | [11 empty] | 38
| 1 | 3 | 0.05 | 0.052 | 0.049 | 0.054 | 0.051 | 0.055 | 0.056 | 0.058 | 0.059 | 0.05593151 | 0.041 | 0.059 | 0.054 | 0.054 | 0.072 | 0.059 | [11 empty] | 16
| 1 | 4 | 0.05 | 0.051 | 0.05 | 0.057 | 0.05 | 0.058 | 0.053 | 0.055 | 0.053 | 0.05594331 | 0.042 | 0.059 | 0.059 | 0.054 | 0.069 | 0.06 | [11 empty] | 0.05527682
| 1 | 5 | 0.06 | 0.052 | 0.054 | 0.055 | 0.054 | 0.058 | 0.051 | 0.057 | 0.054 | 0.05874622 | 0.045 | 0.058 | 0.057 | 0.054 | 0.075 | 0.058 | [11 empty] | 48
| 1 | 6 | 0.05 | 0.049 | 0.057 | 0.057 | 0.05 | 0.058 | 0.051 | 0.056 | 0.048 | 0.05640018 | 0.043 | 0.06 | 0.066 | 0.054 | 0.073 | 0.064
| Mean |  | 0.05333333 | 0.05083333 | 0.05383333 | 0.056 | 0.05216667 | 0.05683333 | 0.05316667 | 0.055 | 0.0545 | 0.0571422 | 0.04333333 | 0.059 | 0.05883333 | 0.054 | 0.07083333 | 0.06166667
| Median |  | 0.05 | 0.051 | 0.055 | 0.056 | 0.051 | 0.0575 | 0.0535 | 0.0555 | 0.0545 | 0.05712521 | 0.0435 | 0.059 | 0.0585 | 0.054 | 0.0705 | 0.06
| Std Dev. |  | 0.005163978 | 0.001169045 | 0.003544949 | 0.002 | 0.002786874 | 0.00147196 | 0.00194079 | 0.002529822 | 0.003937004 | 0.001202726 | 0.001632993 | 0.0006324555 | 0.003970726 | 0 | 0.002926887 | 0.004131182
| Rel.Std.Dev. |  | 9.682% | 2.3% | 6.585% | 3.571% | 5.342% | 2.59% | 3.65% | 4.6% | 7.224% | 2.105% | 3.768% | 1.072% | 6.749% | 0% | 4.132% | 6.699%
| PDM3 |  | -3.516% | -8.039% | -2.611% | 1.308% | -5.627% | 2.816% | -3.817% | -0.5008% | -1.405% | 3.375% | -21.61% | 6.736% | 6.434% | -2.31% | 28.14% | 11.56%
| Z-Score (Absolute) |  | 0.43 | 1.18 | 0.28 | 0.38 | 0.78 | 0.63 | 0.48 | 0.08 | 0.08 | 0.72 | 3.44 | 1.28 | 1.23 | 0.23 | 4.85 | 2.08
| Analytical results for S in OREAS 151c (Certified Value 0.695 wt.%) | [28 empty] | Certified
S | Round | Replicate | Lab | Lab | Lab | Lab | Lab | Lab | Lab | Lab | Lab | Lab | Lab | Lab | Lab | Lab | Lab | Lab | Lab | Lab | Lab | Lab | Lab | Lab | Lab | Lab | Lab |  |  | 1
| No | No | 1.01 | 1.02 | 1.03 | 1.04 | 1.05 | 1.06 | 1.07 | 1.08 | 1.09 | 1.10 | 1.11 | 1.12 | 1.16 | 1.17 | 1.18 | 1.19 | 1.20 | 1.21 | 1.22 | 1.23 | 1.24 | 1.26 | 1.27 | 1.29 | 1.30 |  |  | wt.%
|  |  | 4A*OES | 4A*MS | 4A*OES/MS | 4A*OES/MS | 4A*OES/MS | 4A*OES/MS | 4A*OES/MS | 4A*OES/MS | 4A*OES | 4A*OES | 4A*MS | 4A*MS | 4A*OES | 4A*OES/MS | 4A*OES | 4A*OES/MS | 4A*OES/MS | 4A*OES/MS | 4A*OES | 4A*OES/MS | 4A*OES | 4A*OES/MS | 4A*OES/MS | 4A*OES/MS | 4A*OES |  |  | 3
3
| 1 | 1 | 0.691 | 0.7 | 0.67 | 0.71 | 0.67 | 0.7 | 0.75 | 0.7 | 0.6868 | 0.65145624 | 0.7290907484 | 0.73 | 0.46 | 0.5 | 0.6734477 | 0.76 | 0.69 | 0.75 | 0.71 | 0.66 | 0.675 | 0.4844066 | 0.67 | 0.69 | 0.708 |  |  | 1
| 1 | 2 | 0.694 | 0.7 | 0.68 | 0.67 | 0.68 | 0.7 | 0.73 | 0.7 | 0.6843 | 0.64275365 | 0.7245475 | 0.71 | 0.47 | 0.5 | 0.6722007 | 0.73 | 0.67 | 0.78 | 0.71 | 0.66 | 0.729 | 0.4847918 | 0.66 | 0.66 | 0.7 |  |  | 23
| 1 | 3 | 0.686 | 0.7 | 0.66 | 0.7 | 0.66 | 0.71 | 0.74 | 0.71 | 0.6909 | 0.6484367 | 0.7162116 | 0.71 | 0.47 | 0.5 | 0.6952336 | 0.73 | 0.68 | 0.79 | 0.71 | 0.66 | 1.842 | 0.4865115 | 0.68 | 0.68 | 0.698 |  |  | 16
| 1 | 4 | 0.697 | 0.7 | 0.66 | 0.7 | 0.69 | 0.72 | 0.75 | 0.7 | 0.6999 | 0.64741752 | 0.7219647 | 0.72 | 0.48 | 0.51 | 0.6813298 | 0.73 | 0.68 | 0.77 | 0.71 | 0.67 | 2.98 | 0.4844679 | 0.69 | 0.67 | 0.662 |  |  | 0.6948461
| 1 | 5 | 0.682 | 0.7 | 0.64 | 0.71 | 0.7 | 0.69 | 0.74 | 0.73 | 0.6918 | 0.65085202 | 0.7231538 | 0.72 | 0.45 | 0.51 | 0.6814534 | 0.73 | 0.68 | 0.81 | 0.71 | 0.67 | 0.693 | 0.4854845 | 0.69 | 0.68 | 0.696 |  |  | 49
| 1 | 6 | 0.683 | 0.7 | 0.65 | 0.71 | 0.7 | 0.69 | 0.73 | 0.71 | 0.7014 | 0.65448157 | 0.7260277 | 0.74 | 0.46 | 0.5 | 0.6963009 | 0.72 | 0.68 | 0.79 | 0.71 | 0.68 | 1.132 | 0.4842467 | 0.69 | 0.7 | 0.693
| Mean |  | 0.6888333 | 0.7 | 0.66 | 0.7 | 0.6833333 | 0.7016667 | 0.74 | 0.7083333 | 0.6925167 | 0.64923295 | 0.7234993 | 0.7216667 | 0.465 | 0.5033333 | 0.6833277 | 0.7333333 | 0.68 | 0.7816667 | 0.71 | 0.6666667 | 1.341833 | 0.4849848 | 0.68 | 0.68 | 0.6928333
| Median |  | 0.6885 | 0.7 | 0.66 | 0.705 | 0.685 | 0.7 | 0.74 | 0.705 | 0.69135 | 0.64964436 | 0.7238506 | 0.72 | 0.465 | 0.5 | 0.6813916 | 0.73 | 0.68 | 0.785 | 0.71 | 0.665 | 0.9305 | 0.4846299 | 0.685 | 0.68 | 0.697
| Std Dev. |  | 0.006112828 | 1.216188e-16 | 0.01414214 | 0.01549193 | 0.01632993 | 0.01169045 | 0.008944272 | 0.01169045 | 0.006881109 | 0.004025507 | 0.004343745 | 0.01169045 | 0.01048809 | 0.005163978 | 0.01038251 | 0.0136626 | 0.006324555 | 0.02041241 | 0 | 0.008164966 | 0.9185862 | 0.0008676304 | 0.01264911 | 0.01414214 | 0.01593006
| Rel.Std.Dev. |  | 0.8874% | 1.737e-14% | 2.143% | 2.213% | 2.39% | 1.666% | 1.209% | 1.65% | 0.9936% | 0.62% | 0.6004% | 1.62% | 2.256% | 1.026% | 1.519% | 1.863% | 0.9301% | 2.611% | 0% | 1.225% | 68.46% | 0.1789% | 1.86% | 2.08% | 2.299%
| PDM3 |  | -0.8653% | 0.7417% | -5.015% | 0.7417% | -1.657% | 0.9816% | 6.498% | 1.941% | -0.3353% | -6.565% | 4.124% | 3.86% | -33.08% | -27.56% | -1.658% | 5.539% | -2.137% | 12.49% | 2.181% | -4.055% | 93.11% | -30.2% | -2.137% | -2.137% | -0.2897%
| Z-Score (Absolute) |  | 0.06 | NA | 0.95 | 0.29 | 0.23 | 0.34 | 1.54 | 0.55 | 0.06 | 1.29 | 1.02 | 0.96 | 7.02 | 5.83 | 0.23 | 1.33 | 0.33 | 2.83 | 0.6 | 0.75 | 20.27 | 6.4 | 0.33 | 0.33 | 0.07
Results from laboratory 1.02 were removed due to their 0.1 wt.% reading resolution.
| Analytical results for Sb in OREAS 151c (Certified Value 2.02 ppm) | [28 empty] | Certified
Sb | Round | Replicate | Lab | Lab | Lab | Lab | Lab | Lab | Lab | Lab | Lab | Lab | Lab | Lab | Lab | Lab | Lab | Lab | Lab | Lab | Lab | Lab | Lab | Lab | Lab | Lab | Lab |  |  | 1
| No | No | 1.01 | 1.02 | 1.03 | 1.04 | 1.05 | 1.06 | 1.07 | 1.08 | 1.09 | 1.11 | 1.12 | 1.13 | 1.16 | 1.17 | 1.18 | 1.19 | 1.20 | 1.21 | 1.22 | 1.23 | 1.24 | 1.26 | 1.27 | 1.29 | 1.30 |  |  | ppm
|  |  | 4A*MS | 4A*MS | 4A*OES/MS | 4A*MS | 4A*OES/MS | 4A*OES/MS | 4A*OES/MS | 4A*OES/MS | 4A*MS | 4A*MS | 4A*MS | 4A*OES/MS | 4A*OES | 4A*OES/MS | 4A*OES | 4A*MS | 4A*OES/MS | 4A*OES/MS | 4A*OES | 4A*OES/MS | 4A*OES | 4A*OES/MS | 4A*OES/MS | 4A*OES/MS | 4A*OES |  |  | 2
3
| 1 | 1 | 2.1 | 1.7 | 1.92 | 1.92 | 2.1 | 1.97 | 1.99 | 2 | 2.01 | < 2.5 | 2 | < 0.1 | < 5 | 1.99 | 2.086599 | 1.97 | 2.05 | 2.15 | < 5 | 2.09 | < 10 | 2.203 | 1.9 | 1.98 | < 5 |  |  | 1
| 1 | 2 | 2.1 | 1.9 | 1.96 | 1.97 | 2.01 | 1.96 | 1.93 | 1.98 | 2.05 | < 2.5 | 1.78 | < 0.1 | < 5 | 2.22 | 2.081491 | 1.98 | 2.29 | 2.15 | < 5 | 2.06 | < 10 | 2.148 | 1.9 | 1.85 | < 5 |  |  | 39
| 1 | 3 | 2 | 1.8 | 1.96 | 1.81 | 1.97 | 2.06 | 1.94 | 1.96 | 1.99 | < 2.5 | 2.05 | < 0.1 | < 5 | 1.84 | 1.98642 | 1.96 | 2.25 | 2.18 | < 5 | 2 | < 10 | 2.16 | 2 | 1.81 | < 5 |  |  | 16
| 1 | 4 | 2.1 | 1.8 | 1.87 | 1.91 | 2 | 2.01 | 2.01 | 1.91 | 2.05 | < 2.5 | 2.24 | < 0.1 | < 5 | 20.1 | 2.016518 | 2.01 | 2.01 | 2.21 | < 5 | 1.97 | < 10 | 2.08 | 2.1 | 2.01 | < 5 |  |  | 2.020851
| 1 | 5 | 2 | 1.8 | 1.83 | 1.92 | 2.01 | 1.93 | 1.99 | 2.02 | 2.05 | < 2.5 | 2.25 | 0.54 | < 5 | 2.66 | 2.020052 | 1.99 | 2.23 | 2.21 | < 5 | 2.11 | < 10 | 2.047 | 2 | 1.82 | < 5 |  |  | 50
| 1 | 6 | 2.1 | 1.9 | 1.83 | 1.89 | 2.09 | 1.96 | 1.91 | 1.93 | 2.11 | < 2.5 | 2.43 | < 0.1 | < 5 | 1.85 | 2.075609 | 2.02 | 1.99 | 2.4 | < 5 | 2.04 | < 10 | 2.145 | 2 | 1.98 | < 5
| Mean |  | 2.066667 | 1.816667 | 1.895 | 1.903333 | 2.03 | 1.981667 | 1.961667 | 1.966667 | 2.043333 |  | 2.125 | 0.54 |  | 5.11 | 2.044448 | 1.988333 | 2.136667 | 2.216667 |  | 2.045 |  | 2.1305 | 1.983333 | 1.908333
| Median |  | 2.1 | 1.8 | 1.895 | 1.915 | 2.01 | 1.965 | 1.965 | 1.97 | 2.05 |  | 2.145 | 0.54 |  | 2.105 | 2.047831 | 1.985 | 2.14 | 2.195 |  | 2.05 |  | 2.1465 | 2 | 1.915
| Std Dev. |  | 0.05163978 | 0.07527727 | 0.06024948 | 0.05278889 | 0.0525357 | 0.04622409 | 0.04020779 | 0.04179314 | 0.04131182 |  | 0.228976 |  |  | 7.349961 | 0.04210087 | 0.02316607 | 0.1342634 | 0.09373722 |  | 0.05319774 |  | 0.05686036 | 0.07527727 | 0.09108604
| Rel.Std.Dev. |  | 2.499% | 4.144% | 3.179% | 2.773% | 2.588% | 2.333% | 2.05% | 2.125% | 2.022% |  | 10.78% |  |  | 143.8% | 2.059% | 1.165% | 6.284% | 4.229% |  | 2.601% |  | 2.669% | 3.795% | 4.773%
| PDM3 |  | 2.267% | -10.1% | -6.228% | -5.815% | 0.4527% | -1.939% | -2.929% | -2.681% | 1.113% |  | 5.154% | -73.28% |  | 152.9% | 1.168% | -1.609% | 5.731% | 9.69% |  | 1.195% |  | 5.426% | -1.857% | -5.568%
| Z-Score (Absolute) |  | NA | NA | 0.88 | 0.83 | 0.08 | 0.37 | 0.49 | 0.46 | 0 | 4.69 | 0.48 | 11.29 | 2.69 | 18.11 | 0 | 0.33 | 0.55 | 1.02 | 2.69 | 0.01 | 17.46 | 0.51 | NA | 0.8 | 2.69
Results from laboratories 1.01, 1.02 and 1.27 were removed due to their 0.1 ppm reading resolution.
| Analytical results for Sc in OREAS 151c (Certified Value 8.23 ppm) | [28 empty] | Certified
Sc | Round | Replicate | Lab | Lab | Lab | Lab | Lab | Lab | Lab | Lab | Lab | Lab | Lab | Lab | Lab | Lab | Lab | Lab | Lab | Lab | Lab | Lab | Lab | Lab | Lab |  |  |  |  | 1
| No | No | 1.01 | 1.02 | 1.03 | 1.04 | 1.05 | 1.06 | 1.07 | 1.08 | 1.09 | 1.10 | 1.11 | 1.12 | 1.14 | 1.17 | 1.18 | 1.19 | 1.20 | 1.21 | 1.22 | 1.26 | 1.27 | 1.29 | 1.30 |  |  |  |  | ppm
|  |  | 4A*OES | 4A*MS | 4A*OES/MS | 4A*MS | 4A*OES/MS | 4A*OES/MS | 4A*OES/MS | 4A*OES/MS | 4A*MS | 4A*MS | 4A*MS | 4A*MS | 4A*OES | 4A*OES/MS | 4A*OES | 4A*MS | 4A*OES/MS | 4A*OES/MS | 4A*OES | 4A*OES/MS | 4A*OES/MS | 4A*OES/MS | 4A*OES |  |  |  |  | 2
3
| 1 | 1 | 8 | 8 | 7.7 | 8.7 | 7.8 | 7.9 | 8.1 | 7.7 | 8.7 | 9.0345 | 8.442598 | 8.9 | 8.91 | 8.6 | 8.536467 | 7.8 | 7.9 | 8.8 | 8 | 7.86899541 | 8 | 8.1 | 7.9 |  |  |  |  | 1
| 1 | 2 | 8 | 7 | 7.7 | 8.6 | 8.1 | 7.8 | 8 | 7.8 | 8.6 | 8.2651 | 8.518463 | 7.9 | 8.76 | 8.4 | 8.485854 | 8 | 8.1 | 9 | 7.9 | 7.68962688 | 7.6 | 8 | 8 |  |  |  |  | 40
| 1 | 3 | 8 | 7 | 7.6 | 8.5 | 7.7 | 8 | 8.2 | 7.8 | 8.5 | 8.4685 | 8.342362 | 8.8 | 8.81 | 8.2 | 8.553558 | 8.4 | 8.1 | 9 | 7.7 | 7.72936614 | 8.2 | 8.2 | 7.8 |  |  |  |  | 16
| 1 | 4 | 8 | 7 | 7.4 | 8.6 | 7.9 | 8 | 8.3 | 7.6 | 8.5 | 8.6687 | 8.03806 | 8.5 | 8.46 | 8 | 8.658414 | 8.5 | 8.5 | 9.1 | 7.9 | 7.94791067 | 8.1 | 7.9 | 7.2 |  |  |  |  | 8.22567
| 1 | 5 | 8 | 7 | 7.4 | 8.8 | 8.1 | 7.6 | 8.2 | 8.1 | 8.4 | 9.1583 | 7.953425 | 8.7 | 9.1 | 8.3 | 8.617881 | 8.3 | 8.4 | 9.2 | 8.3 | 7.52009964 | 8.3 | 8.1 | 7.3 |  |  |  |  | 51
| 1 | 6 | 8 | 7 | 7.4 | 8.5 | 8.3 | 7.8 | 8.2 | 7.8 | 8.9 | 8.204 | 8.343428 | 8.6 | 9.35 | 8.5 | 8.689986 | 8.2 | 7.5 | 9.7 | 8 | 7.7887946 | 8.4 | 7.9 | 7.4
| Mean |  | 8 | 7.166667 | 7.533333 | 8.616667 | 7.983333 | 7.85 | 8.166667 | 7.8 | 8.6 | 8.633183 | 8.273056 | 8.566667 | 8.898333 | 8.333333 | 8.59036 | 8.2 | 8.083333 | 9.133333 | 7.966667 | 7.757466 | 8.1 | 8.033333 | 7.6
| Median |  | 8 | 7 | 7.5 | 8.6 | 8 | 7.85 | 8.2 | 7.8 | 8.55 | 8.5686 | 8.342895 | 8.65 | 8.86 | 8.35 | 8.58572 | 8.25 | 8.1 | 9.05 | 7.95 | 7.75908037 | 8.15 | 8.05 | 7.6
| Std Dev. |  | 0 | 0.4082483 | 0.1505545 | 0.1169045 | 0.2228602 | 0.1516575 | 0.1032796 | 0.167332 | 0.1788854 | 0.396199 | 0.2263237 | 0.3559026 | 0.3045926 | 0.2160247 | 0.07809554 | 0.2607681 | 0.3600926 | 0.3076795 | 0.1966384 | 0.1492809 | 0.2828427 | 0.121106 | 0.3405877
| Rel.Std.Dev. |  | 0% | 5.696% | 1.999% | 1.357% | 2.792% | 1.932% | 1.265% | 2.145% | 2.08% | 4.589% | 2.736% | 4.155% | 3.423% | 2.592% | 0.9091% | 3.18% | 4.455% | 3.369% | 2.468% | 1.924% | 3.492% | 1.508% | 4.481%
| PDM3 |  | -2.743% | -12.87% | -8.417% | 4.753% | -2.946% | -4.567% | -0.7173% | -5.175% | 4.551% | 4.954% | 0.5761% | 4.146% | 8.178% | 1.309% | 4.434% | -0.3121% | -1.73% | 11.03% | -3.149% | -5.692% | -1.528% | -2.338% | -7.606%
| Z-Score (Absolute) |  | NA | NA | 1.16 | 0.83 | 0.34 | 0.58 | 0 | 0.67 | 0.8 | 0.86 | 0.2 | 0.74 | 1.35 | 0.31 | 0.78 | 0.06 | 0.15 | 1.78 | 0.37 | 0.75 | 0.12 | 0.25 | 1.04
Results from laboratories 1.01 and 1.02 were removed due to their 1 ppm reading resolution.
| Analytical results for Se in OREAS 151c (Certified Value 4.79 ppm) | [28 empty] | Certified
Se | Round | Replicate | Lab | Lab | Lab | Lab | Lab | Lab | Lab | Lab | Lab | Lab | Lab | Lab | Lab | Lab | Lab | Lab | Lab | Lab | Lab | Lab | Lab | Lab | [5 empty] | 1
| No | No | 1.01 | 1.02 | 1.03 | 1.04 | 1.05 | 1.06 | 1.07 | 1.08 | 1.09 | 1.11 | 1.12 | 1.13 | 1.17 | 1.18 | 1.19 | 1.20 | 1.21 | 1.22 | 1.23 | 1.24 | 1.26 | 1.29 | [5 empty] | ppm
|  |  | 4A*MS | 4A*MS | 4A*OES/MS | 4A*MS | 4A*OES/MS | 4A*OES/MS | 4A*OES/MS | 4A*OES/MS | 4A*MS | 4A*MS | 4A*MS | 4A*OES/MS | 4A*OES/MS | 4A*OES | 4A*MS | 4A*OES/MS | 4A*OES/MS | 4A*OES | 4A*OES/MS | 4A*OES | 4A*OES/MS | 4A*OES/MS | [5 empty] | 2
2
| 1 | 1 | 4 | 5 | 4.3 | 5 | 5 | 6 | 5 | 4 | 4.9 | 4.402385 | 6.8 | 2.14 | 5 | 4.570764 | 5 | 4 | 6 | < 5 | 4.6 | < 10 | 1.29250494 | 4 | [5 empty] | 1
| 1 | 2 | 5 | 5 | 4.6 | 5 | 5 | 6 | 4 | 4 | 5.1 | 4.578921 | 10.8 | 1.12 | 5 | 3.596495 | 5 | 4 | 6 | < 5 | 4.7 | < 10 | 1.44423971 | 5 | [5 empty] | 41
| 1 | 3 | 5 | 5 | 4.5 | 4 | 5 | 6 | 5 | 5 | 4.4 | 4.262249 | 9.4 | 1.82 | 5 | 4.674678 | 5 | 5 | 7 | < 5 | 4.9 | < 10 | 1.25810783 | 5 | [5 empty] | 16
| 1 | 4 | 5 | 6 | 4.5 | 4 | 4 | 6 | 5 | 4 | 5 | 4.417119 | 11.3 | 1.52 | 5 | 5.011074 | 5 | 5 | 6 | < 5 | 5 | < 10 | 1.4510839 | 6 | [5 empty] | 4.792385
| 1 | 5 | 5 | 5 | 4.8 | 5 | 5 | 5 | 5 | 4 | 4.7 | 4.523714 | 8.8 | 0.91 | 5 | 3.712127 | 5 | 4 | 6 | < 5 | 4.9 | < 10 | 1.47041444 | 5 | [5 empty] | 52
| 1 | 6 | 5 | 6 | 4.2 | 4 | 5 | 5 | 5 | 5 | 5.3 | 4.519877 | 8 | 0.71 | 5 | 4.299601 | 5 | 5 | 7 | < 5 | 4.1 | < 10 | 1.37978957 | 5
| Mean |  | 4.833333 | 5.333333 | 4.483333 | 4.5 | 4.833333 | 5.666667 | 4.833333 | 4.333333 | 4.9 | 4.450711 | 9.183333 | 1.37 | 5 | 4.31079 | 5 | 4.5 | 6.333333 |  | 4.7 |  | 1.382690065 | 5
| Median |  | 5 | 5 | 4.5 | 4.5 | 5 | 6 | 5 | 4 | 4.95 | 4.468498 | 9.1 | 1.32 | 5 | 4.435182 | 5 | 4.5 | 6 |  | 4.8 |  | 1.41201464 | 5
| Std Dev. |  | 0.4082483 | 0.5163978 | 0.2136976 | 0.5477226 | 0.4082483 | 0.5163978 | 0.4082483 | 0.5163978 | 0.3162278 | 0.114484 | 1.695189 | 0.5527386 | 0 | 0.5584152 | 0 | 0.5477226 | 0.5163978 |  | 0.3286335 |  | 0.08924589 | 0.6324555
| Rel.Std.Dev. |  | 8.447% | 9.682% | 4.766% | 12.17% | 8.447% | 9.113% | 8.447% | 11.92% | 6.454% | 2.572% | 18.46% | 40.35% | 0% | 12.95% | 0% | 12.17% | 8.154% |  | 6.992% |  | 6.455% | 12.65%
| PDM3 |  | 0.8544% | 11.29% | -6.449% | -6.101% | 0.8544% | 18.24% | 0.8544% | -9.579% | 2.246% | -7.13% | 91.62% | -71.41% | 4.332% | -10.05% | 4.332% | -6.101% | 32.15% |  | -1.928% |  | -71.15% | 4.332%
| Z-Score (Absolute) |  | 0 | 0.99 | 0.69 | 0.66 | 0 | 1.64 | 0 | 0.99 | 0.13 | 0.76 | 8.59 | 6.84 | 0.33 | 1.03 | 0.33 | 0.66 | 2.96 | 4.61 | 0.26 | 0.33 | 6.81 | 0.33
| Analytical results for Si in OREAS 151c (Indicative Value 27.06 wt.%) | [28 empty] | Indicative
Si | Round | Replicate | Lab | [26 empty] | 1
| No | No | 1.13 | [26 empty] | wt.%
|  |  | 4A*OES/MS | [26 empty] | 2
2
| 1 | 1 | 32.077651 | [26 empty] | 1
| 1 | 2 | 22.783371 | [26 empty] | 4
| 1 | 3 | 18.8452 | [26 empty] | 16
| 1 | 4 | 34.246573 | [26 empty] | 27.05905
| 1 | 5 | 34.291018 | [26 empty] | 10
| 1 | 6 | 20.110462
| Mean |  | 27.05905
| Median |  | 27.430511
| Std Dev. |  | 7.255065
| Rel.Std.Dev. |  | 26.81%
| PDM3 |  | 1.554e-13%
| Z-Score (Absolute) |  | NA
| Analytical results for Sm in OREAS 151c (Certified Value 6.2 ppm) | [28 empty] | Certified
Sm | Round | Replicate | Lab | Lab | Lab | Lab | Lab | Lab | Lab | [20 empty] | 1
| No | No | 1.03 | 1.04 | 1.10 | 1.11 | 1.19 | 1.23 | 1.26 | [20 empty] | ppm
|  |  | 4A*OES/MS | 4A*MS | 4A*MS | 4A*MS | 4A*MS | 4A*OES/MS | 4A*OES/MS | [20 empty] | 2
3
| 1 | 1 | 5.9 | 6.53 | 6.6198 | 6.64374 | 6.16 | 6.1 | 1.29250494 | [20 empty] | 1
| 1 | 2 | 6.1 | 6.5 | 5.5311 | 6.946259 | 6.17 | 6 | 1.44423971 | [20 empty] | 7
| 1 | 3 | 6 | 6.43 | 5.6268 | 6.901346 | 6.26 | 6 | 2.25810783 | [20 empty] | 16
| 1 | 4 | 6 | 6.44 | 5.9169 | 6.554542 | 6.33 | 6.1 | 1.7510839 | [20 empty] | 6.203413
| 1 | 5 | 5.7 | 6.58 | 5.9288 | 6.779373 | 6.05 | 6.3 | 1.97041444 | [20 empty] | 53
| 1 | 6 | 6 | 6.57 | 5.6727 | 6.79605 | 6.17 | 5.9 | 1.37978957
| Mean |  | 5.95 | 6.508333 | 5.882683 | 6.770218 | 6.19 | 6.066667 | 1.682690065
| Median |  | 6 | 6.515 | 5.7948 | 6.787711 | 6.17 | 6.05 | 1.597661805
| Std Dev. |  | 0.1378405 | 0.06369197 | 0.3949224 | 0.1492978 | 0.09570789 | 0.136626 | 0.3793205
| Rel.Std.Dev. |  | 2.317% | 0.9786% | 6.713% | 2.205% | 1.546% | 2.252% | 22.54%
| PDM3 |  | -4.085% | 4.915% | -5.17% | 9.137% | -0.2162% | -2.204% | -72.87%
| Z-Score (Absolute) |  | 0.43 | 1.62 | 0.67 | 2.58 | 0.45 | 0 | 16.07
| Analytical results for Sn in OREAS 151c (Certified Value 4.97 ppm) | [28 empty] | Certified
Sn | Round | Replicate | Lab | Lab | Lab | Lab | Lab | Lab | Lab | Lab | Lab | Lab | Lab | Lab | Lab | Lab | Lab | Lab | Lab | Lab | Lab | Lab | Lab | Lab | Lab | Lab | Lab | Lab |  | 1
| No | No | 1.01 | 1.02 | 1.03 | 1.04 | 1.05 | 1.06 | 1.07 | 1.08 | 1.09 | 1.10 | 1.11 | 1.12 | 1.13 | 1.16 | 1.17 | 1.18 | 1.19 | 1.20 | 1.21 | 1.22 | 1.23 | 1.24 | 1.26 | 1.27 | 1.29 | 1.30 |  | ppm
|  |  | 4A*MS | 4A*MS | 4A*OES/MS | 4A*MS | 4A*OES/MS | 4A*OES/MS | 4A*OES/MS | 4A*OES/MS | 4A*MS | 4A*OES | 4A*MS | 4A*MS | 4A*OES/MS | 4A*OES | 4A*OES/MS | 4A*OES | 4A*MS | 4A*OES/MS | 4A*OES/MS | 4A*OES | 4A*OES/MS | 4A*OES | 4A*OES/MS | 4A*OES/MS | 4A*OES/MS | 4A*OES |  | 2
3
| 1 | 1 | 5 | 4.8 | 4.6 | 5.1 | 4.8 | 4.6 | 4.8 | 4.9 | 5.1 | 5.2592 | 5.34145 | 5.4 | 45.37 | < 5 | 4.8 | 5.271033 | 5 | 4.7 | 4.4 | < 10 | 5 | < 10 | 5.50977958 | 5.1 | 4.8 | < 10 |  | 1
| 1 | 2 | 5 | 4.6 | 4.7 | 5.2 | 4.8 | 4.6 | 4.6 | 4.9 | 5 | 4.6396 | 5.378572 | 5.9 | 113.75 | < 5 | 4.4 | 5.450094 | 5 | 4.8 | 4.5 | < 10 | 5.1 | < 10 | 5.66130342 | 5.4 | 4.6 | < 10 |  | 14
| 1 | 3 | 5 | 4.7 | 4.6 | 4.7 | 4.6 | 4.8 | 4.8 | 5 | 5.1 | 5.287 | 5.36573 | 5.4 | 66.25 | < 5 | 4.6 | 5.259971 | 5 | 4.8 | 4.5 | < 10 | 4.7 | < 10 | 5.63316544 | 5.4 | 4.6 | < 10 |  | 16
| 1 | 4 | 4.7 | 4.6 | 4.4 | 4.8 | 4.8 | 4.7 | 4.9 | 4.9 | 5 | 6.2871 | 5.285564 | 5.5 | 133.91 | < 5 | 4.5 | 5.327477 | 5.2 | 4.6 | 4.6 | < 10 | 5 | < 10 | 5.66662774 | 5.1 | 5 | < 10 |  | 4.973061
| 1 | 5 | 5 | 4.5 | 4.4 | 5.1 | 4.8 | 4.6 | 4.8 | 5.1 | 5 | 3.6656 | 5.344578 | 5.3 | 63.69 | < 5 | 4.8 | 5.326118 | 5.1 | 5 | 4.5 | < 10 | 5.1 | < 10 | 5.62360964 | 5.2 | 4.6 | < 10 |  | 54
| 1 | 6 | 4.9 | 4.6 | 4.5 | 5 | 5 | 4.7 | 5.1 | 4.9 | 5 | 5.246 | 5.396766 | 5.8 | 53.43 | < 5 | 4.7 | 5.449269 | 5.2 | 4.8 | 4.8 | < 10 | 5.1 | < 10 | 5.62686606 | 5.2 | 4.9 | < 10
| Mean |  | 4.933333 | 4.633333 | 4.533333 | 4.983333 | 4.8 | 4.666667 | 4.833333 | 4.95 | 5.033333 | 5.064083 | 5.35211 | 5.55 | 79.4 |  | 4.633333 | 5.347327 | 5.083333 | 4.783333 | 4.55 |  | 5 |  | 5.620225 | 5.233333 | 4.75
| Median |  | 5 | 4.6 | 4.55 | 5.05 | 4.8 | 4.65 | 4.8 | 4.9 | 5 | 5.2526 | 5.355154 | 5.45 | 64.97 |  | 4.65 | 5.326797 | 5.05 | 4.8 | 4.5 |  | 5.05 |  | 5.63001575 | 5.2 | 4.7
| Std Dev. |  | 0.121106 | 0.1032796 | 0.121106 | 0.194079 | 0.1264911 | 0.08164966 | 0.1632993 | 0.083666 | 0.05163978 | 0.8663218 | 0.03867477 | 0.2428992 | 35.78679 |  | 0.1632993 | 0.08396276 | 0.09831921 | 0.132916 | 0.1378405 |  | 0.1549193 |  | 0.05702956 | 0.136626 | 0.1760682
| Rel.Std.Dev. |  | 2.455% | 2.229% | 2.671% | 3.895% | 2.635% | 1.75% | 3.379% | 1.69% | 1.026% | 17.11% | 0.7226% | 4.377% | 45.07% |  | 3.524% | 1.57% | 1.934% | 2.779% | 3.029% |  | 3.098% |  | 1.015% | 2.611% | 3.707%
| PDM3 |  | -0.7989% | -6.831% | -8.842% | 0.2066% | -3.48% | -6.161% | -2.81% | -0.4637% | 1.212% | 1.83% | 7.622% | 11.6% | 1497% |  | -6.831% | 7.526% | 2.217% | -3.815% | -8.507% |  | 0.5417% |  | 13.01% | 5.234% | -4.485%
| Z-Score (Absolute) |  | 0.17 | 1.07 | 1.37 | 0.02 | 0.57 | 0.97 | 0.47 | 0.12 | 0.12 | 0.22 | 1.08 | 1.67 | 223 | 7.47 | 1.07 | 1.07 | 0.27 | 0.62 | 1.32 | 0.02 | 0.02 | 0.02 | 1.88 | 0.72 | 0.72 | 0.02
| Analytical results for Sr in OREAS 151c (Certified Value 194 ppm) | [28 empty] | Certified
Sr | Round | Replicate | Lab | Lab | Lab | Lab | Lab | Lab | Lab | Lab | Lab | Lab | Lab | Lab | Lab | Lab | Lab | Lab | Lab | Lab | Lab | Lab | Lab | Lab | Lab | Lab | Lab | Lab |  | 1
| No | No | 1.01 | 1.02 | 1.03 | 1.04 | 1.05 | 1.06 | 1.07 | 1.08 | 1.09 | 1.11 | 1.12 | 1.13 | 1.14 | 1.16 | 1.17 | 1.18 | 1.19 | 1.20 | 1.21 | 1.22 | 1.23 | 1.24 | 1.26 | 1.27 | 1.29 | 1.30 |  | ppm
|  |  | 4A*MS | 4A*MS | 4A*OES/MS | 4A*OES/MS | 4A*OES/MS | 4A*OES/MS | 4A*OES/MS | 4A*OES/MS | 4A*MS | 4A*MS | 4A*MS | 4A*OES/MS | 4A*OES | 4A*OES | 4A*OES/MS | 4A*OES | 4A*OES/MS | 4A*OES/MS | 4A*OES/MS | 4A*OES | 4A*OES/MS | 4A*OES | 4A*OES/MS | 4A*OES/MS | 4A*OES/MS | 4A*OES |  | 0
0
| 1 | 1 | 201 | 190 | 193 | 201 | 186 | 187.5 | 207 | 195.5 | 195.46 | 196.9374 | 200 | 185.95 | 223.7 | 194.1 | 192 | 196.0945 | 207 | 182 | 203 | 193 | 175 | 178.12 | 215.9904 | 183 | 190.2 | 188 |  | 1
| 1 | 2 | 203 | 181 | 197 | 191 | 190 | 185 | 201 | 197.5 | 195.56 | 195.5805 | 217 | 155.71 | 224.37 | 194 | 190 | 195.4196 | 197 | 186 | 209 | 188 | 177 | 186.39 | 211.9723 | 183 | 174.5 | 189 |  | 15
| 1 | 3 | 202 | 190 | 188 | 200 | 182.5 | 191.5 | 206 | 197 | 194.83 | 194.5858 | 200 | 175.18 | 229.44 | 194.9 | 192 | 197.156 | 198 | 181.5 | 211 | 191 | 171 | 344.11 | 212.676 | 190 | 169.5 | 188 |  | 16
| 1 | 4 | 209 | 188 | 187 | 199 | 190 | 195.5 | 206 | 194 | 196.84 | 194.9743 | 195 | 182.82 | 225.83 | 197 | 192 | 202.6193 | 197 | 189.5 | 204 | 188 | 195 | 367.13 | 218.8521 | 194 | 181.1 | 177 |  | 193.7552
| 1 | 5 | 208 | 181 | 183 | 201 | 193.5 | 183.5 | 204 | 201 | 196.8 | 194.855 | 198 | 183.56 | 228.42 | 196.5 | 192 | 195.7113 | 192 | 192 | 215 | 188 | 204 | 181.72 | 207.4855 | 192 | 183 | 186 |  | 55
| 1 | 6 | 209 | 178 | 185 | 201 | 193.5 | 190 | 204 | 196.5 | 196.26 | 196.6194 | 197 | 132.23 | 227.25 | 193.6 | 192 | 202.3525 | 189 | 175 | 210 | 195 | 188 | 313.25 | 214.258 | 194 | 177.2 | 187
| Mean |  | 205.3333 | 184.6667 | 188.8333 | 198.8333 | 189.25 | 188.8333 | 204.6667 | 196.9167 | 195.9583 | 195.5921 | 201.1667 | 169.2417 | 226.5017 | 195.0167 | 191.6667 | 198.2255 | 196.6667 | 184.3333 | 208.6667 | 190.5 | 185 | 261.7867 | 213.539 | 189.3333 | 179.25 | 185.8333
| Median |  | 205.5 | 184.5 | 187.5 | 200.5 | 190 | 188.75 | 205 | 196.75 | 195.91 | 195.2774 | 199 | 179 | 226.54 | 194.5 | 192 | 196.6253 | 197 | 184 | 209.5 | 189.5 | 182.5 | 249.82 | 213.467 | 191 | 179.15 | 187.5
| Std Dev. |  | 3.723797 | 5.278889 | 5.231316 | 3.920034 | 4.321458 | 4.423423 | 2.160247 | 2.354074 | 0.8070791 | 0.9800861 | 7.985403 | 21.24518 | 2.267963 | 1.416216 | 0.8164966 | 3.353111 | 6.15359 | 6.145459 | 4.501851 | 3.016621 | 12.8841 | 89.0149 | 3.862599 | 5.125102 | 7.200208 | 4.445972
| Rel.Std.Dev. |  | 1.814% | 2.859% | 2.77% | 1.972% | 2.283% | 2.343% | 1.055% | 1.195% | 0.4119% | 0.5011% | 3.97% | 12.55% | 1.001% | 0.7262% | 0.426% | 1.692% | 3.129% | 3.334% | 2.157% | 1.584% | 6.964% | 34% | 1.809% | 2.707% | 4.017% | 2.392%
| PDM3 |  | 5.976% | -4.691% | -2.54% | 2.621% | -2.325% | -2.54% | 5.632% | 1.632% | 1.137% | 0.948% | 3.825% | -12.65% | 16.9% | 0.651% | -1.078% | 2.307% | 1.503% | -4.863% | 7.696% | -1.68% | -4.519% | 35.11% | 10.21% | -2.282% | -7.486% | -4.089%
| Z-Score (Absolute) |  | 1.05 | 1.11 | 0.67 | 0.37 | 0.63 | 0.67 | 0.98 | 0.17 | 0.07 | 0.03 | 0.61 | 2.72 | 3.25 | 0.03 | 0.38 | 0.3 | 0.14 | 1.14 | 1.39 | 0.5 | 1.07 | 6.93 | 1.9 | 0.62 | 1.67 | 0.99
| Analytical results for Ta in OREAS 151c (Certified Value 0.98 ppm) | [28 empty] | Certified
Ta | Round | Replicate | Lab | Lab | Lab | Lab | Lab | Lab | Lab | Lab | Lab | Lab | Lab | Lab | Lab | Lab | Lab | Lab | Lab | Lab | Lab | Lab | [7 empty] | 1
| No | No | 1.01 | 1.02 | 1.03 | 1.04 | 1.05 | 1.06 | 1.07 | 1.08 | 1.09 | 1.12 | 1.17 | 1.18 | 1.19 | 1.20 | 1.21 | 1.22 | 1.23 | 1.26 | 1.27 | 1.29 | [7 empty] | ppm
|  |  | 4A*MS | 4A*MS | 4A*OES/MS | 4A*MS | 4A*OES/MS | 4A*OES/MS | 4A*OES/MS | 4A*OES/MS | 4A*MS | 4A*MS | 4A*OES/MS | 4A*OES | 4A*MS | 4A*OES/MS | 4A*OES/MS | 4A*OES | 4A*OES/MS | 4A*OES/MS | 4A*OES/MS | 4A*OES/MS | [7 empty] | 2
3
| 1 | 1 | 0.95 | 1.4 | 0.9 | 0.94 | 0.92 | 0.95 | 0.96 | 0.94 | 1 | 1.11 | 0.89 | 0.9770091 | 0.84 | 0.96 | 1 | < 5 | 1 | 1.345 | 1.2 | 1.1 | [7 empty] | 1
| 1 | 2 | 0.98 | 1.3 | 0.9 | 1.1 | 0.91 | 0.93 | 0.93 | 0.93 | 0.95 | 1.01 | 0.93 | 0.9727351 | 0.9 | 0.98 | 1.02 | < 5 | 1 | 1.3461 | 1.1 | 1.05 | [7 empty] | 28
| 1 | 3 | 0.97 | 1.3 | 0.9 | 1.09 | 0.86 | 0.95 | 0.92 | 0.91 | 0.98 | 1.12 | 0.93 | 1.010682 | 0.8 | 0.95 | 1 | < 5 | 0.9 | 1.3469 | 1.2 | 1.58 | [7 empty] | 16
| 1 | 4 | 0.94 | 1.4 | 0.9 | 1.08 | 0.92 | 0.98 | 0.94 | 0.92 | 0.98 | 1.1 | 0.88 | 0.9856298 | 0.87 | 0.93 | 1.05 | < 5 | 1 | 1.348 | 1.2 | 1.09 | [7 empty] | 0.975392
| 1 | 5 | 0.91 | 1.3 | 0.9 | 1.09 | 0.91 | 0.93 | 0.93 | 0.95 | 0.98 | 0.98 | 0.92 | 0.9773882 | 0.9 | 0.96 | 1.01 | < 5 | 1 | 1.346 | 1.2 | 0.99 | [7 empty] | 56
| 1 | 6 | 0.95 | 1.4 | 0.9 | 1.13 | 0.93 | 0.94 | 0.94 | 0.93 | 0.98 | 1.18 | 0.91 | 1.01348 | 0.9 | 0.96 | 1.11 | < 5 | 1 | 1.349 | 1.2 | 1.14
| Mean |  | 0.95 | 1.35 | 0.9 | 1.071667 | 0.9083333 | 0.9466667 | 0.9366667 | 0.93 | 0.9783333 | 1.083333 | 0.91 | 0.9894874 | 0.8683333 | 0.9566667 | 1.031667 |  | 0.9833333 | 1.346833 | 1.183333 | 1.158333
| Median |  | 0.95 | 1.35 | 0.9 | 1.09 | 0.915 | 0.945 | 0.935 | 0.93 | 0.98 | 1.105 | 0.915 | 0.981509 | 0.885 | 0.96 | 1.015 |  | 1 | 1.3465 | 1.2 | 1.095
| Std Dev. |  | 0.0244949 | 0.05477226 | 0 | 0.06675827 | 0.02483277 | 0.01861899 | 0.0136626 | 0.01414214 | 0.01602082 | 0.07447595 | 0.02097618 | 0.01801378 | 0.04119061 | 0.01632993 | 0.04262237 |  | 0.04082483 | 0.00145968 | 0.04082483 | 0.2127361
| Rel.Std.Dev. |  | 2.578% | 4.057% | 0% | 6.229% | 2.734% | 1.967% | 1.459% | 1.521% | 1.638% | 6.875% | 2.305% | 1.821% | 4.744% | 1.707% | 4.131% |  | 4.152% | 0.1084% | 3.45% | 18.37%
| PDM3 |  | -2.603% | 38.41% | -7.729% | 9.87% | -6.875% | -2.945% | -3.97% | -4.654% | 0.3016% | 11.07% | -6.704% | 1.445% | -10.98% | -1.92% | 5.769% |  | 0.8142% | 38.08% | 21.32% | 18.76%
| Z-Score (Absolute) |  | 0.2 | NA | NA | 1.2 | 0.68 | 0.24 | 0.36 | 0.43 | 0.13 | 1.34 | 0.66 | 0.25 | 1.15 | 0.13 | 0.74 | 17.72 | NA | 4.38 | NA | 2.21
Results from laboratories 1.02, 1.03, 1.23 and 1.27 were removed due to their 0.1 ppm reading resolution.
| Analytical results for Tb in OREAS 151c (Certified Value 0.68 ppm) | [28 empty] | Certified
Tb | Round | Replicate | Lab | Lab | Lab | Lab | Lab | Lab | Lab | Lab | Lab | [18 empty] | 1
| No | No | 1.03 | 1.04 | 1.10 | 1.11 | 1.17 | 1.19 | 1.23 | 1.26 | 1.29 | [18 empty] | ppm
|  |  | 4A*OES/MS | 4A*MS | 4A*MS | 4A*MS | 4A*OES/MS | 4A*MS | 4A*OES/MS | 4A*OES/MS | 4A*OES/MS | [18 empty] | 2
3
| 1 | 1 | 0.6 | 0.73 | 0.6861 | 0.7982232 | 0.6 | 0.71 | 0.7 | 0.3510434 | 0.62 | [18 empty] | 1
| 1 | 2 | 0.6 | 0.74 | 0.5886 | 0.7935872 | 0.62 | 0.69 | 0.7 | 0.27227614 | 0.62 | [18 empty] | 29
| 1 | 3 | 0.6 | 0.73 | 0.6091 | 0.7800271 | 0.62 | 0.72 | 0.7 | 0.31838857 | 0.63 | [18 empty] | 16
| 1 | 4 | 0.7 | 0.72 | 0.6257 | 0.7547534 | 0.59 | 0.74 | 0.7 | 0.39910889 | 0.64 | [18 empty] | 0.6793749
| 1 | 5 | 0.6 | 0.71 | 0.6368 | 0.7647881 | 0.6 | 0.68 | 0.7 | 0.28637478 | 0.63 | [18 empty] | 57
| 1 | 6 | 0.6 | 0.75 | 0.6041 | 0.7857156 | 0.6 | 0.71 | 0.7 | 0.3292665 | 0.63
| Mean |  | 0.6166667 | 0.73 | 0.6250667 | 0.7795158 | 0.605 | 0.7083333 | 0.7 | 0.32607638 | 0.6283333
| Median |  | 0.6 | 0.73 | 0.6174 | 0.7828714 | 0.6 | 0.71 | 0.7 | 0.323827535 | 0.63
| Std Dev. |  | 0.04082483 | 0.01414214 | 0.0343147 | 0.01683302 | 0.01224745 | 0.02136976 | 1.216188e-16 | 0.04581934 | 0.007527727
| Rel.Std.Dev. |  | 6.62% | 1.937% | 5.49% | 2.159% | 2.024% | 3.017% | 1.737e-14% | 14.05% | 1.198%
| PDM3 |  | -9.23% | 7.452% | -7.994% | 14.74% | -10.95% | 4.263% | 3.036% | -52% | -7.513%
| Z-Score (Absolute) |  | NA | 0.86 | 0.03 | 1.27 | 0.2 | 0.67 | NA | 2.55 | 0
Results from laboratories 1.03 and 1.23 were removed due to their 0.1 ppm reading resolution.
| Analytical results for Te in OREAS 151c (Certified Value 1.27 ppm) | [28 empty] | Certified
Te | Round | Replicate | Lab | Lab | Lab | Lab | Lab | Lab | Lab | Lab | Lab | Lab | Lab | Lab | Lab | Lab | Lab | Lab | Lab | Lab | Lab | Lab | Lab | Lab | [5 empty] | 1
| No | No | 1.01 | 1.02 | 1.03 | 1.04 | 1.05 | 1.06 | 1.07 | 1.08 | 1.09 | 1.11 | 1.12 | 1.17 | 1.18 | 1.19 | 1.20 | 1.21 | 1.22 | 1.23 | 1.24 | 1.26 | 1.27 | 1.29 | [5 empty] | ppm
|  |  | 4A*MS | 4A*MS | 4A*OES/MS | 4A*MS | 4A*OES/MS | 4A*OES/MS | 4A*OES/MS | 4A*OES/MS | 4A*MS | 4A*MS | 4A*MS | 4A*OES/MS | 4A*OES | 4A*MS | 4A*OES/MS | 4A*OES/MS | 4A*OES | 4A*OES/MS | 4A*OES | 4A*OES/MS | 4A*OES/MS | 4A*OES/MS | [5 empty] | 2
3
| 1 | 1 | 1.1 | 1 | 1.21 | 1.2 | 1.35 | 1.29 | 1.33 | 1.32 | 1.2 | < 5 | 0.77 | 1.13 | 1.242905 | 1.24 | 1.28 | 1.36 | 8.3 | 1.34 | < 10 | 1.228 | 1.6 | 1.31 | [5 empty] | 1
| 1 | 2 | 1.1 | 1.1 | 1.27 | 1.17 | 1.27 | 1.29 | 1.14 | 1.32 | 1.1 | < 5 | 1.45 | 1.15 | 1.468191 | 1.23 | 1.27 | 1.37 | 8.2 | 1.51 | < 10 | 1.273 | 1.4 | 1.17 | [5 empty] | 30
| 1 | 3 | 1.1 | 1 | 1.33 | 1.15 | 1.29 | 1.23 | 1.22 | 1.3 | 1.1 | < 5 | 1.74 | 1.13 | 1.35961 | 1.21 | 1.3 | 1.45 | 9.2 | 1.14 | < 10 | 1.386 | 1.2 | 1.2 | [5 empty] | 16
| 1 | 4 | 1.3 | 1 | 1.23 | 1.11 | 1.26 | 1.3 | 1.26 | 1.19 | 1.2 | < 5 | 1.27 | 1.07 | 1.451741 | 1.21 | 1.29 | 1.38 | 7.8 | 1.29 | < 10 | 1.285 | 1 | 1.34 | [5 empty] | 1.271585
| 1 | 5 | 1.3 | 0.9 | 1.37 | 1.18 | 1.28 | 1.31 | 1.25 | 1.29 | 1.3 | < 5 | 1.12 | 1.08 | 1.397196 | 1.19 | 1.26 | 1.37 | 8.9 | 1.3 | < 10 | 1.289 | 1.1 | 1.14 | [5 empty] | 58
| 1 | 6 | 1 | 0.9 | 1.29 | 1.17 | 1.27 | 1.25 | 1.12 | 1.24 | 1.3 | < 5 | 1.66 | 1.1 | 1.235882 | 1.25 | 1.27 | 1.5 | 7.6 | 1.06 | < 10 | 1.248 | 1.6 | 1.3
| Mean |  | 1.15 | 0.9833333 | 1.283333 | 1.163333 | 1.286667 | 1.278333 | 1.22 | 1.276667 | 1.2 |  | 1.335 | 1.11 | 1.359254 | 1.221667 | 1.278333 | 1.405 | 8.333333 | 1.273333 |  | 1.284833 | 1.316667 | 1.243333
| Median |  | 1.1 | 1 | 1.28 | 1.17 | 1.275 | 1.29 | 1.235 | 1.295 | 1.2 |  | 1.36 | 1.115 | 1.378403 | 1.22 | 1.275 | 1.375 | 8.25 | 1.295 |  | 1.279 | 1.3 | 1.25
| Std Dev. |  | 0.1224745 | 0.07527727 | 0.06022181 | 0.03076795 | 0.03265986 | 0.03125167 | 0.07874008 | 0.05163978 | 0.08944272 |  | 0.3612617 | 0.03162278 | 0.1006166 | 0.02228602 | 0.0147196 | 0.05683309 | 0.6186006 | 0.1579451 |  | 0.0547336 | 0.2562551 | 0.08358628
| Rel.Std.Dev. |  | 10.65% | 7.655% | 4.693% | 2.645% | 2.538% | 2.445% | 6.454% | 4.045% | 7.454% |  | 27.06% | 2.849% | 7.402% | 1.824% | 1.151% | 4.045% | 7.423% | 12.4% |  | 4.26% | 19.46% | 6.723%
| PDM3 |  | -9.562% | -22.67% | 0.9239% | -8.513% | 1.186% | 0.5307% | -4.057% | 0.3996% | -5.63% |  | 4.987% | -12.71% | 6.894% | -3.926% | 0.5307% | 10.49% | 555.4% | 0.1375% |  | 1.042% | 3.545% | -2.222%
| Z-Score (Absolute) |  | NA | NA | 0.06 | 1.37 | 0.1 | 0 | 0.69 | 0.02 | NA | 14.54 | 0.67 | 2 | 0.96 | 0.67 | 0 | 1.51 | NA | 0.06 | 44.29 | 0.08 | NA | 0.42
| Analytical results for Th in OREAS 151c (Certified Value 12.4 ppm) | [28 empty] | Certified
Th | Round | Replicate | Lab | Lab | Lab | Lab | Lab | Lab | Lab | Lab | Lab | Lab | Lab | Lab | Lab | Lab | Lab | Lab | Lab | Lab | Lab | Lab | Lab | [6 empty] | 1
| No | No | 1.01 | 1.02 | 1.03 | 1.04 | 1.05 | 1.06 | 1.07 | 1.08 | 1.09 | 1.10 | 1.11 | 1.12 | 1.17 | 1.18 | 1.19 | 1.20 | 1.21 | 1.23 | 1.26 | 1.27 | 1.29 | [6 empty] | ppm
|  |  | 4A*MS | 4A*MS | 4A*OES/MS | 4A*MS | 4A*OES/MS | 4A*OES/MS | 4A*OES/MS | 4A*OES/MS | 4A*MS | 4A*MS | 4A*MS | 4A*MS | 4A*OES/MS | 4A*OES | 4A*MS | 4A*OES/MS | 4A*OES/MS | 4A*OES/MS | 4A*OES/MS | 4A*OES/MS | 4A*OES/MS | [6 empty] | 1
2
| 1 | 1 | 13.1 | 12 | 12 | 13.01 | 12.6 | 11.9 | 12.9 | 13.4 | 13 | 13.7825 | 13.13837 | 12.9 | 12.2 | 12.72783 | 11.5 | 11.3 | 12.7 | 13 | 11.249 | 12.3 | 10.3 | [6 empty] | 1
| 1 | 2 | 13.1 | 11.4 | 12.5 | 12.81 | 12.55 | 11.8 | 13.15 | 12.75 | 12.93 | 11.7086 | 13.40991 | 12.1 | 12.4 | 12.68828 | 11.65 | 12.9 | 12.7 | 13 | 11.306 | 11.7 | 10.4 | [6 empty] | 31
| 1 | 3 | 13.4 | 12.1 | 11.7 | 12.91 | 12.1 | 11.9 | 13.25 | 12.45 | 13.02 | 11.7302 | 13.62955 | 12.4 | 12.2 | 12.99814 | 11.35 | 12.05 | 12.35 | 12.4 | 11.328 | 12.8 | 10.4 | [6 empty] | 16
| 1 | 4 | 13 | 11.8 | 11.5 | 12.51 | 12.35 | 11.85 | 13.5 | 13.1 | 12.94 | 12.4517 | 13.01387 | 12 | 11.3 | 13.20765 | 11.81 | 12.65 | 12.5 | 12.2 | 11.268 | 13 | 9.9 | [6 empty] | 12.40533
| 1 | 5 | 13 | 11.3 | 11 | 12.61 | 12.65 | 11.7 | 13.35 | 13.8 | 13.04 | 12.5568 | 13.00706 | 11.6 | 11.6 | 12.72783 | 11.54 | 12.55 | 12.55 | 13.1 | 11.175 | 12.9 | 10.2 | [6 empty] | 59
| 1 | 6 | 13.2 | 11.3 | 11.6 | 12.85 | 12.55 | 11.55 | 13.3 | 12.65 | 13.01 | 11.9556 | 13.12659 | 12.1 | 11.8 | 13.10363 | 11.41 | 10.45 | 14.05 | 11.9 | 11.55 | 13.2 | 10.2
| Mean |  | 13.13333 | 11.65 | 11.71667 | 12.78333 | 12.46667 | 11.78333 | 13.24167 | 13.025 | 12.99 | 12.36423 | 13.22089 | 12.18333 | 11.91667 | 12.9089 | 11.54333 | 11.98333 | 12.80833 | 12.6 | 11.31267 | 12.65 | 10.23333
| Median |  | 13.1 | 11.6 | 11.65 | 12.83 | 12.55 | 11.825 | 13.275 | 12.925 | 13.005 | 12.20365 | 13.13248 | 12.1 | 12 | 12.86299 | 11.52 | 12.3 | 12.625 | 12.7 | 11.287 | 12.85 | 10.25
| Std Dev. |  | 0.1505545 | 0.3619392 | 0.5036533 | 0.188326 | 0.2065591 | 0.136626 | 0.2035109 | 0.5086747 | 0.04472136 | 0.7816709 | 0.2477933 | 0.4355074 | 0.4215052 | 0.2233276 | 0.1670529 | 0.9410986 | 0.622428 | 0.501996 | 0.1277555 | 0.5540758 | 0.1861899
| Rel.Std.Dev. |  | 1.146% | 3.107% | 4.299% | 1.473% | 1.657% | 1.159% | 1.537% | 3.905% | 0.3443% | 6.322% | 1.874% | 3.575% | 3.537% | 1.73% | 1.447% | 7.853% | 4.86% | 3.984% | 1.129% | 4.38% | 1.819%
| PDM3 |  | 5.868% | -6.089% | -5.551% | 3.047% | 0.4944% | -5.014% | 6.742% | 4.995% | 4.713% | -0.3313% | 6.574% | -1.79% | -3.939% | 4.059% | -6.949% | -3.402% | 3.249% | 1.569% | -8.808% | 1.972% | -17.51%
| Z-Score (Absolute) |  | 0.82 | 1 | 0.92 | 0.39 | 0 | 0.84 | 0.95 | 0.68 | 0.64 | 0.13 | 0.92 | 0.35 | 0.67 | 0.54 | 1.13 | 0.59 | 0.42 | 0.16 | 1.41 | 0.22 | 2.74
| Analytical results for Ti in OREAS 151c (Certified Value 0.33 wt.%) | [28 empty] | Certified
Ti | Round | Replicate | Lab | Lab | Lab | Lab | Lab | Lab | Lab | Lab | Lab | Lab | Lab | Lab | Lab | Lab | Lab | Lab | Lab | Lab | Lab | Lab | Lab | Lab | Lab | Lab | Lab | Lab |  | 1
| No | No | 1.01 | 1.02 | 1.03 | 1.04 | 1.05 | 1.06 | 1.07 | 1.08 | 1.09 | 1.11 | 1.12 | 1.13 | 1.14 | 1.16 | 1.17 | 1.18 | 1.19 | 1.20 | 1.21 | 1.22 | 1.23 | 1.24 | 1.26 | 1.27 | 1.29 | 1.30 |  | wt.%
|  |  | 4A*OES | 4A*MS | 4A*OES/MS | 4A*OES/MS | 4A*OES/MS | 4A*OES/MS | 4A*OES/MS | 4A*OES/MS | 4A*OES | 4A*MS | 4A*MS | 4A*OES/MS | 4A*OES | 4A*OES | 4A*OES/MS | 4A*OES | 4A*MS | 4A*OES/MS | 4A*OES/MS | 4A*OES | 4A*OES/MS | 4A*OES | 4A*OES/MS | 4A*OES/MS | 4A*OES/MS | 4A*OES |  | 3
3
| 1 | 1 | 0.329 | 0.343 | 0.338 | 0.34 | 0.321 | 0.324 | 0.338 | 0.333 | 0.3325 | 0.3430514 | 0.35 | 0.29 | 0.342 | 0.33 | 0.33 | 0.3314469 | 0.327 | 0.322 | 0.338 | 0.32 | 0.336 | 0.312568 | 0.2765427 | 0.346 | 0.3 | 0.314 |  | 1
| 1 | 2 | 0.328 | 0.333 | 0.34 | 0.32 | 0.319 | 0.324 | 0.331 | 0.333 | 0.3282 | 0.338285 | 0.38 | 0.31 | 0.350968 | 0.33 | 0.32 | 0.3286339 | 0.323 | 0.318 | 0.355 | 0.32 | 0.331 | 0.318615 | 0.274963 | 0.331 | 0.31 | 0.316 |  | 32
| 1 | 3 | 0.326 | 0.33 | 0.333 | 0.34 | 0.315 | 0.326 | 0.345 | 0.336 | 0.3357 | 0.3428852 | 0.35 | 0.31 | 0.346655 | 0.33 | 0.33 | 0.3415363 | 0.327 | 0.318 | 0.359 | 0.33 | 0.331 | 0.319049 | 0.2764628 | 0.345 | 0.31 | 0.311 |  | 16
| 1 | 4 | 0.325 | 0.332 | 0.33 | 0.34 | 0.33 | 0.334 | 0.345 | 0.335 | 0.3374 | 0.3413013 | 0.35 | 0.32 | 0.34725 | 0.33 | 0.32 | 0.3343131 | 0.335 | 0.32 | 0.346 | 0.32 | 0.326 | 0.319674 | 0.2830825 | 0.347 | 0.31 | 0.293 |  | 0.330436
| 1 | 5 | 0.326 | 0.335 | 0.329 | 0.34 | 0.33 | 0.324 | 0.332 | 0.348 | 0.3312 | 0.3381377 | 0.35 | 0.31 | 0.347149 | 0.33 | 0.33 | 0.3374958 | 0.332 | 0.323 | 0.364 | 0.32 | 0.321 | 0.311565 | 0.270283 | 0.346 | 0.31 | 0.308 |  | 60
| 1 | 6 | 0.322 | 0.328 | 0.34 | 0.34 | 0.328 | 0.319 | 0.339 | 0.331 | 0.3363 | 0.342459 | 0.35 | 0.32 | 0.349003 | 0.34 | 0.32 | 0.3426211 | 0.333 | 0.319 | 0.354 | 0.32 | 0.32 | 0.309033 | 0.2778927 | 0.345 | 0.31 | 0.309
| Mean |  | 0.326 | 0.3335 | 0.335 | 0.3366667 | 0.3238333 | 0.3251667 | 0.3383333 | 0.336 | 0.33355 | 0.3410199 | 0.355 | 0.31 | 0.3471708 | 0.3316667 | 0.325 | 0.3360078 | 0.3295 | 0.32 | 0.3526667 | 0.3216667 | 0.3275 | 0.315084 | 0.2765378 | 0.3433333 | 0.3083333 | 0.3085
| Median |  | 0.326 | 0.3325 | 0.3355 | 0.34 | 0.3245 | 0.324 | 0.3385 | 0.334 | 0.3341 | 0.3418801 | 0.35 | 0.31 | 0.3471995 | 0.33 | 0.325 | 0.3359045 | 0.3295 | 0.3195 | 0.3545 | 0.32 | 0.3285 | 0.3155915 | 0.2765027 | 0.3455 | 0.31 | 0.31
| Std Dev. |  | 0.00244949 | 0.005244044 | 0.00497996 | 0.008164966 | 0.006369197 | 0.00491596 | 0.006055301 | 0.006131884 | 0.003528597 | 0.002260233 | 0.01224745 | 0.01095445 | 0.002992847 | 0.004082483 | 0.005477226 | 0.005559891 | 0.004549725 | 0.002097618 | 0.009330952 | 0.004082483 | 0.006284903 | 0.004573522 | 0.004153968 | 0.00608824 | 0.004082483 | 0.008167007
| Rel.Std.Dev. |  | 0.7514% | 1.572% | 1.487% | 2.425% | 1.967% | 1.512% | 1.79% | 1.825% | 1.058% | 0.6628% | 3.45% | 3.534% | 0.8621% | 1.231% | 1.685% | 1.655% | 1.381% | 0.6555% | 2.646% | 1.269% | 1.919% | 1.452% | 1.502% | 1.773% | 1.324% | 2.647%
| PDM3 |  | -1.342% | 0.9273% | 1.381% | 1.886% | -1.998% | -1.595% | 2.39% | 1.684% | 0.9424% | 3.203% | 7.434% | -6.185% | 5.064% | 0.3724% | -1.645% | 1.686% | -0.2833% | -3.158% | 6.728% | -2.654% | -0.8885% | -4.646% | -16.31% | 3.903% | -6.689% | -6.638%
| Z-Score (Absolute) |  | 0.43 | 0.27 | 0.41 | 0.57 | 0.63 | 0.5 | 0.72 | 0.5 | 0.28 | 0.97 | 2.27 | 1.91 | 1.54 | 0.1 | 0.52 | 0.5 | 0.1 | 0.98 | 2.05 | 0.83 | 0.29 | 1.44 | 5.03 | 1.19 | 2.07 | 2.05
| Analytical results for Tl in OREAS 151c (Certified Value 0.85 ppm) | [28 empty] | Certified
Tl | Round | Replicate | Lab | Lab | Lab | Lab | Lab | Lab | Lab | Lab | Lab | Lab | Lab | Lab | Lab | Lab | Lab | Lab | Lab | Lab | Lab | Lab | Lab | [6 empty] | 1
| No | No | 1.01 | 1.02 | 1.03 | 1.04 | 1.05 | 1.06 | 1.07 | 1.08 | 1.09 | 1.11 | 1.12 | 1.13 | 1.17 | 1.18 | 1.19 | 1.20 | 1.21 | 1.23 | 1.26 | 1.27 | 1.29 | [6 empty] | ppm
|  |  | 4A*MS | 4A*MS | 4A*OES/MS | 4A*MS | 4A*OES/MS | 4A*OES/MS | 4A*OES/MS | 4A*OES/MS | 4A*MS | 4A*MS | 4A*MS | 4A*OES/MS | 4A*OES/MS | 4A*OES | 4A*MS | 4A*OES/MS | 4A*OES/MS | 4A*OES/MS | 4A*OES/MS | 4A*OES/MS | 4A*OES/MS | [6 empty] | 2
3
| 1 | 1 | 0.86 | 0.8 | 0.88 | 0.87 | 0.78 | 0.83 | 0.83 | 0.82 | 0.9 | 0.9309092 | 0.66 | < 0.1 | 0.83 | 0.8221668 | 1.77 | 0.84 | 0.86 | 0.81 | 0.957 | 0.8 | 0.82 | [6 empty] | 1
| 1 | 2 | 0.86 | 0.8 | 0.89 | 0.9 | 0.8 | 0.81 | 0.82 | 0.82 | 0.9 | 0.8772297 | 0.64 | < 0.1 | 0.85 | 0.8086112 | 1.8 | 0.84 | 0.9 | 0.85 | 0.925 | 0.8 | 0.79 | [6 empty] | 33
| 1 | 3 | 0.88 | 0.9 | 0.88 | 0.88 | 0.73 | 0.83 | 0.82 | 0.83 | 0.88 | 0.8950811 | 0.68 | < 0.1 | 0.82 | 0.8411108 | 1.84 | 0.82 | 0.9 | 0.76 | 0.958 | 0.9 | 0.8 | [6 empty] | 16
| 1 | 4 | 0.86 | 0.9 | 0.88 | 0.91 | 0.75 | 0.85 | 0.83 | 0.84 | 0.9 | 0.8892881 | 0.66 | 0.66 | 0.82 | 0.8579533 | 1.83 | 0.87 | 0.91 | 0.77 | 0.933 | 0.9 | 0.77 | [6 empty] | 0.8491824
| 1 | 5 | 0.84 | 0.8 | 0.85 | 0.88 | 0.78 | 0.8 | 0.82 | 0.84 | 0.89 | 0.9000678 | 0.64 | 0.24 | 0.81 | 0.8132482 | 1.73 | 0.85 | 0.9 | 0.78 | 0.932 | 0.9 | 0.75 | [6 empty] | 61
| 1 | 6 | 0.85 | 0.8 | 0.85 | 0.87 | 0.83 | 0.84 | 0.82 | 0.81 | 0.89 | 0.9096882 | 0.63 | < 0.1 | 0.83 | 0.8491536 | 1.86 | 0.83 | 1.02 | 0.79 | 0.988 | 0.8 | 0.79
| Mean |  | 0.8583333 | 0.8333333 | 0.8716667 | 0.885 | 0.7783333 | 0.8266667 | 0.8233333 | 0.8266667 | 0.8933333 | 0.9003774 | 0.6516667 | 0.45 | 0.8266667 | 0.8320406 | 1.805 | 0.8416667 | 0.915 | 0.7933333 | 0.9488333 | 0.85 | 0.7866667
| Median |  | 0.86 | 0.8 | 0.88 | 0.88 | 0.78 | 0.83 | 0.82 | 0.825 | 0.895 | 0.8975745 | 0.65 | 0.45 | 0.825 | 0.8316388 | 1.815 | 0.84 | 0.9 | 0.785 | 0.945 | 0.85 | 0.79
| Std Dev. |  | 0.0132916 | 0.05163978 | 0.01722401 | 0.01643168 | 0.03544949 | 0.01861899 | 0.005163978 | 0.0121106 | 0.008164966 | 0.01847058 | 0.01834848 | 0.2969848 | 0.0136626 | 0.02022956 | 0.0484768 | 0.01722401 | 0.0543139 | 0.03265986 | 0.02360861 | 0.05477226 | 0.0242212
| Rel.Std.Dev. |  | 1.549% | 6.197% | 1.976% | 1.857% | 4.555% | 2.252% | 0.6272% | 1.465% | 0.914% | 2.051% | 2.816% | 66% | 1.653% | 2.431% | 2.686% | 2.046% | 5.936% | 4.117% | 2.488% | 6.444% | 3.079%
| PDM3 |  | 1.078% | -1.866% | 2.648% | 4.218% | -8.343% | -2.651% | -3.044% | -2.651% | 5.199% | 6.029% | -23.26% | -47.01% | -2.651% | -2.019% | 112.6% | -0.8851% | 7.751% | -6.577% | 11.73% | 0.09628% | -7.362%
| Z-Score (Absolute) |  | 0.39 | NA | 0.59 | 0.79 | 0.8 | 0.08 | 0.13 | 0.08 | 0.91 | 1.02 | 2.68 | 9.64 | 0.08 | 0 | 14.46 | 0.14 | 1.23 | 0.58 | 1.74 | NA | 0.67
Results from laboratories 1.02 and 1.27 were removed due to their 0.1 ppm reading resolution.
| Analytical results for Tm in OREAS 151c (Certified Value 0.17 ppm) | [28 empty] | Certified
Tm | Round | Replicate | Lab | Lab | Lab | Lab | Lab | Lab | Lab | [20 empty] | 1
| No | No | 1.03 | 1.04 | 1.10 | 1.11 | 1.19 | 1.23 | 1.26 | [20 empty] | ppm
|  |  | 4A*OES/MS | 4A*MS | 4A*MS | 4A*MS | 4A*MS | 4A*OES/MS | 4A*OES/MS | [20 empty] | 2
3
| 1 | 1 | 0.1 | 0.16 | 0.1567 | 0.1798829 | 0.17 | 0.2 | 0.171 | [20 empty] | 1
| 1 | 2 | 0.1 | 0.17 | 0.1406 | 0.1852412 | 0.17 | 0.2 | 0.165 | [20 empty] | 8
| 1 | 3 | 0.2 | 0.17 | 0.1461 | 0.18385 | 0.18 | 0.2 | 0.165 | [20 empty] | 16
| 1 | 4 | 0.2 | 0.16 | 0.1497 | 0.1912579 | 0.19 | 0.2 | 0.164 | [20 empty] | 0.1665299
| 1 | 5 | 0.1 | 0.16 | 0.1536 | 0.1818408 | 0.16 | 0.2 | 0.157 | [20 empty] | 62
| 1 | 6 | 0.2 | 0.16 | 0.1403 | 0.1832651 | 0.17 | 0.2 | 0.17
| Mean |  | 0.15 | 0.1633333 | 0.1478333 | 0.184223 | 0.1733333 | 0.2 | 0.1653333
| Median |  | 0.15 | 0.16 | 0.1479 | 0.1835576 | 0.17 | 0.2 | 0.165
| Std Dev. |  | 0.05477226 | 0.005163978 | 0.00674438 | 0.003901152 | 0.01032796 | 3.040471e-17 | 0.005006662
| Rel.Std.Dev. |  | 36.51% | 3.162% | 4.562% | 2.118% | 5.958% | 1.52e-14% | 3.028%
| PDM3 |  | -9.926% | -1.919% | -11.23% | 10.62% | 4.085% | 20.1% | -0.7185%
| Z-Score (Absolute) |  | NA | 0.17 | 1.48 | 1.59 | 0.67 | NA | 0
Results from laboratories 1.03 and 1.23 were removed due to their 0.1 ppm reading resolution.
| Analytical results for U in OREAS 151c (Certified Value 3.42 ppm) | [28 empty] | Certified
U | Round | Replicate | Lab | Lab | Lab | Lab | Lab | Lab | Lab | Lab | Lab | Lab | Lab | Lab | Lab | Lab | Lab | Lab | Lab | Lab | Lab | Lab | Lab | [6 empty] | 1
| No | No | 1.01 | 1.02 | 1.03 | 1.04 | 1.05 | 1.06 | 1.07 | 1.08 | 1.09 | 1.10 | 1.11 | 1.12 | 1.17 | 1.18 | 1.19 | 1.20 | 1.21 | 1.23 | 1.26 | 1.27 | 1.29 | [6 empty] | ppm
|  |  | 4A*MS | 4A*MS | 4A*OES/MS | 4A*MS | 4A*OES/MS | 4A*OES/MS | 4A*OES/MS | 4A*OES/MS | 4A*MS | 4A*MS | 4A*MS | 4A*MS | 4A*OES/MS | 4A*OES | 4A*MS | 4A*OES/MS | 4A*OES/MS | 4A*OES/MS | 4A*OES/MS | 4A*OES/MS | 4A*OES/MS | [6 empty] | 2
3
| 1 | 1 | 3.49 | 3 | 3.4 | 3.22 | 3.4 | 3.3 | 3.3 | 3.8 | 3.11 | 3.6431 | 3.3508 | 2.56 | 3.82 | 3.247137 | 3.2 | 2.9 | 3 | 3.4 | 3.958727 | 3.6 | 3.8 | [6 empty] | 1
| 1 | 2 | 3.76 | 3.4 | 3.3 | 3.69 | 3.7 | 3.7 | 3.6 | 3.8 | 3.33 | 2.9948 | 3.349471 | 3.03 | 3.99 | 3.484756 | 3.1 | 3.6 | 3.1 | 4.8 | 3.0660173 | 3.6 | 3.7 | [6 empty] | 35
| 1 | 3 | 3.58 | 3.2 | 3 | 3.45 | 3.1 | 3.6 | 3.8 | 3.5 | 3.9 | 3.4587 | 3.390984 | 2.64 | 3.63 | 3.491585 | 3.4 | 3.5 | 4.7 | 3.5 | 4.0395977 | 3.3 | 3.3 | [6 empty] | 16
| 1 | 4 | 3.42 | 3.2 | 3.7 | 3.35 | 3.7 | 3.4 | 3.4 | 3 | 3.32 | 2.5714 | 3.27203 | 3.01 | 3.15 | 3.308312 | 3.3 | 3.4 | 3.6 | 3.5 | 3.8220723 | 3.5 | 3.4 | [6 empty] | 3.422574
| 1 | 5 | 3.37 | 3.2 | 3.2 | 3.4 | 3.2 | 3.5 | 3.4 | 3.8 | 3.62 | 3.1016 | 3.455047 | 3.03 | 3.62 | 3.442611 | 3.2 | 2.9 | 3.9 | 3.4 | 3.0702483 | 3.6 | 3.3 | [6 empty] | 63
| 1 | 6 | 3.42 | 3.1 | 3.7 | 3.19 | 3.6 | 3.1 | 3.1 | 3.4 | 3.83 | 2.6823 | 3.959163 | 2.91 | 3.2 | 3.273107 | 3.4 | 2.7 | 4.1 | 3.6 | 3.9118378 | 3.4 | 2.9
| Mean |  | 3.506667 | 3.183333 | 3.383333 | 3.383333 | 3.45 | 3.433333 | 3.433333 | 3.55 | 3.518333 | 3.075317 | 3.462916 | 2.863333 | 3.568333 | 3.374585 | 3.266667 | 3.166667 | 3.733333 | 3.7 | 3.64475 | 3.5 | 3.4
| Median |  | 3.455 | 3.2 | 3.35 | 3.375 | 3.5 | 3.45 | 3.4 | 3.65 | 3.475 | 3.0482 | 3.370892 | 2.96 | 3.625 | 3.375462 | 3.25 | 3.15 | 3.75 | 3.5 | 3.86695505 | 3.55 | 3.35
| Std Dev. |  | 0.1438981 | 0.132916 | 0.2786874 | 0.1810709 | 0.2588436 | 0.2160247 | 0.242212 | 0.3209361 | 0.314542 | 0.4206967 | 0.2503496 | 0.2103014 | 0.3341507 | 0.1108034 | 0.121106 | 0.3777124 | 0.6408328 | 0.5440588 | 0.4521613 | 0.1264911 | 0.3224903
| Rel.Std.Dev. |  | 4.104% | 4.175% | 8.237% | 5.352% | 7.503% | 6.292% | 7.055% | 9.04% | 8.94% | 13.68% | 7.229% | 7.345% | 9.364% | 3.283% | 3.707% | 11.93% | 17.17% | 14.7% | 12.41% | 3.614% | 9.485%
| PDM3 |  | 2.457% | -6.99% | -1.147% | -1.147% | 0.8013% | 0.3144% | 0.3144% | 3.723% | 2.798% | -10.15% | 1.179% | -16.34% | 4.259% | -1.402% | -4.555% | -7.477% | 9.08% | 8.106% | 6.491% | 2.262% | -0.6596%
| Z-Score (Absolute) |  | 0.58 | 1.98 | 0.4 | 0.4 | 0.13 | 0 | 0 | 0.93 | 0.67 | 2.84 | 0.23 | 4.52 | 1.07 | 0.47 | 1.32 | 2.12 | 2.38 | 2.12 | 1.68 | 0.53 | 0.26
| Analytical results for V in OREAS 151c (Certified Value 75 ppm) | [28 empty] | Certified
V | Round | Replicate | Lab | Lab | Lab | Lab | Lab | Lab | Lab | Lab | Lab | Lab | Lab | Lab | Lab | Lab | Lab | Lab | Lab | Lab | Lab | Lab | Lab | Lab | Lab | Lab | Lab | Lab | Lab | 1
| No | No | 1.01 | 1.02 | 1.03 | 1.04 | 1.05 | 1.06 | 1.07 | 1.08 | 1.09 | 1.10 | 1.11 | 1.12 | 1.13 | 1.14 | 1.16 | 1.17 | 1.18 | 1.19 | 1.20 | 1.21 | 1.22 | 1.23 | 1.24 | 1.26 | 1.27 | 1.29 | 1.30 | ppm
|  |  | 4A*OES | 4A*MS | 4A*OES/MS | 4A*OES/MS | 4A*OES/MS | 4A*OES/MS | 4A*OES/MS | 4A*OES/MS | 4A*OES | 4A*OES | 4A*MS | 4A*MS | 4A*OES/MS | 4A*OES | 4A*OES | 4A*OES/MS | 4A*OES | 4A*OES/MS | 4A*OES/MS | 4A*OES/MS | 4A*OES | 4A*OES/MS | 4A*OES | 4A*OES/MS | 4A*OES/MS | 4A*OES/MS | 4A*OES | 0
1
| 1 | 1 | 73 | 80 | 77 | 76 | 71 | 71 | 76 | 74 | 73 | 73.17073 | 75.22955 | 68.4 | 69.28 | 81.631 | 74.82 | 74 | 73.16499 | 75 | 72 | 76 | 75.8 | 76 | 72.36 | 65.4671702 | 80 | 75 | 73 | 1
| 1 | 2 | 73 | 78 | 77 | 72 | 71 | 73 | 73 | 74 | 76 | 74.07389 | 75.01737 | 60.8 | 74.15 | 84.06108 | 74.77 | 74 | 73.38048 | 75 | 72 | 80 | 76.1 | 74 | 72.88 | 64.367338 | 79 | 76 | 73 | 17
| 1 | 3 | 73 | 77 | 76 | 77 | 68 | 72 | 76 | 74 | 77 | 73.48465 | 75.35199 | 66.8 | 73.25 | 83.46836 | 76.19 | 75 | 72.80696 | 77 | 73 | 80 | 75.2 | 72 | 73.77 | 64.766495 | 80 | 77 | 72 | 16
| 1 | 4 | 73 | 79 | 75 | 76 | 71 | 73 | 76 | 74 | 77 | 73.98875 | 74.39253 | 64.8 | 74.49 | 80.75332 | 75.17 | 75 | 72.44269 | 76 | 72 | 78 | 75.7 | 73 | 72.74 | 66.6952835 | 81 | 75 | 68 | 74.73645
| 1 | 5 | 72 | 79 | 74 | 77 | 73 | 73 | 75 | 76 | 79 | 72.68134 | 74.49113 | 66.9 | 72.5 | 81.68064 | 77.52 | 75 | 71.85884 | 75 | 71 | 81 | 74.6 | 71 | 72.83 | 63.2678652 | 80 | 75 | 72 | 64
| 1 | 6 | 72 | 77 | 76 | 76 | 73 | 71 | 73 | 74 | 78 | 72.13779 | 75.85988 | 65.7 | 75.31 | 81.38452 | 74.95 | 71 | 72.2759 | 77 | 71 | 80 | 75.2 | 75 | 73 | 65.4666064 | 80 | 77 | 71
| Mean |  | 72.66667 | 78.33333 | 75.83333 | 75.66667 | 71.16667 | 72.16667 | 74.83333 | 74.33333 | 76.66667 | 73.25619 | 75.05707 | 65.56667 | 73.16333 | 82.16315 | 75.57 | 74 | 72.65498 | 75.83333 | 71.83333 | 79.16667 | 75.43333 | 73.5 | 72.93 | 65.00513 | 80 | 75.83333 | 71.5
| Median |  | 73 | 78.5 | 76 | 76 | 71 | 72.5 | 75.5 | 74 | 77 | 73.32769 | 75.12346 | 66.25 | 73.7 | 81.65582 | 75.06 | 74.5 | 72.62483 | 75.5 | 72 | 80 | 75.45 | 73.5 | 72.855 | 65.1165507 | 80 | 75.5 | 72
| Std Dev. |  | 0.5163978 | 1.21106 | 1.169045 | 1.861899 | 1.834848 | 0.9831921 | 1.47196 | 0.8164966 | 2.065591 | 0.7544616 | 0.5522176 | 2.632616 | 2.138669 | 1.297351 | 1.089385 | 1.549193 | 0.5713443 | 0.9831921 | 0.7527727 | 1.834848 | 0.5391351 | 1.870829 | 0.4656179 | 1.163175 | 0.6324555 | 0.9831921 | 1.870829
| Rel.Std.Dev. |  | 0.7106% | 1.546% | 1.542% | 2.461% | 2.578% | 1.362% | 1.967% | 1.098% | 2.694% | 1.03% | 0.7357% | 4.015% | 2.923% | 1.579% | 1.442% | 2.094% | 0.7864% | 1.297% | 1.048% | 2.318% | 0.7147% | 2.545% | 0.6384% | 1.789% | 0.7906% | 1.297% | 2.617%
| PDM3 |  | -2.769% | 4.813% | 1.468% | 1.245% | -4.777% | -3.438% | 0.1296% | -0.5394% | 2.583% | -1.981% | 0.429% | -12.27% | -2.105% | 9.937% | 1.115% | -0.9854% | -2.785% | 1.468% | -3.884% | 5.928% | 0.9324% | -1.654% | -2.417% | -13.02% | 7.043% | 1.468% | -4.33%
| Z-Score (Absolute) |  | 0.75 | 1.8 | 0.67 | 0.6 | 1.42 | 0.97 | 0.22 | 0 | 1.05 | 0.48 | 0.33 | 3.94 | 0.53 | 3.52 | 0.56 | 0.15 | 0.75 | 0.67 | 1.12 | 2.17 | 0.49 | 0.37 | 0.63 | 4.19 | 2.55 | 0.67 | 1.27
| Analytical results for W in OREAS 151c (Certified Value 9.04 ppm) | [28 empty] | Certified
W | Round | Replicate | Lab | Lab | Lab | Lab | Lab | Lab | Lab | Lab | Lab | Lab | Lab | Lab | Lab | Lab | Lab | Lab | Lab | Lab | Lab | Lab | Lab | Lab | Lab | Lab |  |  |  | 1
| No | No | 1.01 | 1.02 | 1.03 | 1.04 | 1.05 | 1.06 | 1.07 | 1.08 | 1.09 | 1.10 | 1.11 | 1.12 | 1.16 | 1.17 | 1.18 | 1.19 | 1.20 | 1.21 | 1.22 | 1.23 | 1.26 | 1.27 | 1.29 | 1.30 |  |  |  | ppm
|  |  | 4A*MS | 4A*MS | 4A*OES/MS | 4A*MS | 4A*OES/MS | 4A*OES/MS | 4A*OES/MS | 4A*OES/MS | 4A*MS | 4A*OES | 4A*MS | 4A*MS | 4A*OES | 4A*OES/MS | 4A*OES | 4A*MS | 4A*OES/MS | 4A*OES/MS | 4A*OES | 4A*OES/MS | 4A*OES/MS | 4A*OES/MS | 4A*OES/MS | 4A*OES |  |  |  | 2
2
| 1 | 1 | 8.2 | 8.4 | 8.3 | 8.8 | 8.5 | 9.2 | 9.7 | 9.3 | 9.1 | 6.177964 | 10.19754 | 12.9 | < 5 | 10 | 8.956885 | 7.8 | 10 | 10.2 | < 10 | 8.2 | 10.812 | 9.1 | 8.5 | 11 |  |  |  | 1
| 1 | 2 | 8.2 | 8.5 | 8.6 | 9.5 | 9 | 8.2 | 8.6 | 9.7 | 9.2 | 7.2562516 | 9.639931 | 9.4 | < 5 | 9 | 9.902733 | 7.9 | 8.7 | 9.6 | < 10 | 8.2 | 10.437 | 9.1 | 9.4 | < 10 |  |  |  | 37
| 1 | 3 | 8.6 | 8.2 | 9.1 | 8.9 | 9.1 | 8.2 | 11.2 | 9.1 | 9.1 | 7.6301472 | 9.579742 | 9.7 | < 5 | 9 | 10.10682 | 7.7 | 10.6 | 9.9 | < 10 | 7.9 | 10.49 | 9.5 | 8.4 | < 10 |  |  |  | 16
| 1 | 4 | 8.6 | 9.6 | 8.5 | 9 | 8.2 | 8 | 10.9 | 8.5 | 9 | 5.9191912 | 9.436444 | 11.2 | < 5 | 8 | 8.827556 | 7.8 | 9.5 | 11.2 | < 10 | 8.2 | 10.326 | 9.1 | 9.2 | < 10 |  |  |  | 9.041832
| 1 | 5 | 8.7 | 8.8 | 8.9 | 8.9 | 7.9 | 8.2 | 9.1 | 8.9 | 8.8 | 7.0869812 | 9.990618 | 9.8 | < 5 | 10 | 9.178752 | 8.2 | 10.7 | 10.1 | < 10 | 8.9 | 10.812 | 8.9 | 8.7 | < 10 |  |  |  | 65
| 1 | 6 | 8.2 | 9.4 | 8.3 | 8.9 | 9.5 | 8.3 | 9.8 | 8.8 | 8.5 | 6.873906 | 10.67637 | 11 | < 5 | 9 | 10.44798 | 7.9 | 9.1 | 10.8 | < 10 | 8.5 | 10.757 | 9.6 | 8.7 | < 10
| Mean |  | 8.416667 | 8.816667 | 8.616667 | 9 | 8.7 | 8.35 | 9.883333 | 9.05 | 8.95 | 6.824074 | 9.920108 | 10.66667 |  | 9.166667 | 9.570122 | 7.883333 | 9.766667 | 10.3 |  | 8.316667 | 10.60567 | 9.216667 | 8.816667 | 11
| Median |  | 8.4 | 8.65 | 8.55 | 8.9 | 8.75 | 8.2 | 9.75 | 9 | 9.05 | 6.9804436 | 9.815274 | 10.4 |  | 9 | 9.540742 | 7.85 | 9.75 | 10.15 |  | 8.2 | 10.6235 | 9.1 | 8.7 | 11
| Std Dev. |  | 0.2401388 | 0.5671567 | 0.3250641 | 0.2529822 | 0.6033241 | 0.427785 | 1.00681 | 0.41833 | 0.2588436 | 0.6548902 | 0.4652209 | 1.317067 |  | 0.7527727 | 0.670813 | 0.1722401 | 0.8091147 | 0.5932959 |  | 0.3430258 | 0.2135834 | 0.271416 | 0.3970726
| Rel.Std.Dev. |  | 2.853% | 6.433% | 3.773% | 2.811% | 6.935% | 5.123% | 10.19% | 4.622% | 2.892% | 9.597% | 4.69% | 12.35% |  | 8.212% | 7.009% | 2.185% | 8.284% | 5.76% |  | 4.125% | 2.014% | 2.945% | 4.504%
| PDM3 |  | -6.914% | -2.49% | -4.702% | -0.4626% | -3.781% | -7.651% | 9.307% | 0.09034% | -1.016% | -24.53% | 9.713% | 17.97% |  | 1.381% | 5.843% | -12.81% | 8.016% | 13.91% |  | -8.02% | 17.3% | 1.934% | -2.49% | 21.66%
| Z-Score (Absolute) |  | 0.5 | 0.07 | 0.29 | 0.13 | 0.2 | 0.57 | 1.08 | 0.18 | 0.07 | 2.22 | 1.12 | 1.92 | 6.87 | NA | 0.74 | 1.08 | 0.95 | 1.52 | 4.18 | 0.61 | 1.85 | 0.36 | 0.07 | NA
Results from laboratories 1.17 and 1.30 were removed due to their 1 ppm reading resolution.
| Analytical results for Y in OREAS 151c (Certified Value 14 ppm) | [28 empty] | Certified
Y | Round | Replicate | Lab | Lab | Lab | Lab | Lab | Lab | Lab | Lab | Lab | Lab | Lab | Lab | Lab | Lab | Lab | Lab | Lab | Lab | Lab | Lab | Lab | Lab | Lab | Lab |  |  |  | 1
| No | No | 1.01 | 1.02 | 1.03 | 1.04 | 1.05 | 1.06 | 1.07 | 1.08 | 1.09 | 1.10 | 1.11 | 1.12 | 1.17 | 1.18 | 1.19 | 1.20 | 1.21 | 1.22 | 1.23 | 1.24 | 1.26 | 1.27 | 1.29 | 1.30 |  |  |  | ppm
|  |  | 4A*MS | 4A*MS | 4A*OES/MS | 4A*MS | 4A*OES/MS | 4A*OES/MS | 4A*OES/MS | 4A*OES/MS | 4A*MS | 4A*MS | 4A*MS | 4A*MS | 4A*OES/MS | 4A*OES | 4A*MS | 4A*OES/MS | 4A*OES/MS | 4A*OES | 4A*OES/MS | 4A*OES | 4A*OES/MS | 4A*OES/MS | 4A*OES/MS | 4A*OES |  |  |  | 1
2
| 1 | 1 | 14.5 | 15 | 13.6 | 14 | 14.5 | 15.2 | 14.7 | 14.6 | 14.68 | 13.2881 | 15.52265 | 15.2 | 14.6 | 15.35205 | 12.4 | 13.3 | 15.7 | 13.7 | 13.9 | 12.396 | 11.3914663 | 13.4 | 13.2 | 13.4 |  |  |  | 1
| 1 | 2 | 15 | 13.9 | 13.8 | 14.3 | 14.5 | 14.4 | 14.4 | 14.5 | 14.79 | 12.2423 | 15.56667 | 15.8 | 14 | 15.30693 | 12.3 | 14.3 | 15.5 | 14.6 | 13.8 | 12.888 | 11.2214769 | 12.4 | 13 | 13.9 |  |  |  | 38
| 1 | 3 | 14.6 | 14.8 | 13.4 | 13.5 | 13.9 | 15 | 15 | 14.2 | 14.3 | 12.6658 | 15.50825 | 16 | 13.7 | 15.4974 | 13.6 | 14.1 | 15.7 | 13.3 | 13.4 | 13.627 | 11.3214683 | 13.3 | 12.9 | 12.8 |  |  |  | 16
| 1 | 4 | 14.4 | 14 | 13.2 | 13.6 | 14.4 | 15.4 | 15.1 | 14.3 | 14.78 | 12.5369 | 15.24749 | 15.3 | 14 | 15.91763 | 13.5 | 14 | 15.6 | 12.9 | 13.9 | 14.119 | 11.6512657 | 13.5 | 13.1 | 12.7 |  |  |  | 14.02811
| 1 | 5 | 14.5 | 13.5 | 13.2 | 13.9 | 14.5 | 14.6 | 14.8 | 14.9 | 14.45 | 12.9951 | 15.26208 | 15.7 | 14.1 | 15.00052 | 12.3 | 14.5 | 16.1 | 14.8 | 14.4 | 12.462 | 11.0215752 | 12.7 | 12.8 | 13 |  |  |  | 66
| 1 | 6 | 14.2 | 13.2 | 13.5 | 13.4 | 15.2 | 14.2 | 14.8 | 14.5 | 14.76 | 11.8411 | 15.58401 | 16.5 | 14 | 16.06372 | 13.3 | 12.3 | 17.5 | 13.9 | 13.9 | 13.258 | 11.5113646 | 14.4 | 13 | 13.2
| Mean |  | 14.53333 | 14.06667 | 13.45 | 13.78333 | 14.5 | 14.8 | 14.8 | 14.5 | 14.62667 | 12.59488 | 15.44853 | 15.75 | 14.06667 | 15.52304 | 12.9 | 13.75 | 16.01667 | 13.86667 | 13.88333 | 13.125 | 11.3531 | 13.28333 | 13 | 13.16667
| Median |  | 14.5 | 13.95 | 13.45 | 13.75 | 14.5 | 14.8 | 14.8 | 14.5 | 14.72 | 12.60135 | 15.51545 | 15.75 | 14 | 15.42472 | 12.85 | 14.05 | 15.7 | 13.8 | 13.9 | 13.073 | 11.3564673 | 13.35 | 13 | 13.1
| Std Dev. |  | 0.265832 | 0.7089899 | 0.2345208 | 0.3430258 | 0.4147288 | 0.4732864 | 0.244949 | 0.244949 | 0.20432 | 0.5179997 | 0.1526773 | 0.4764452 | 0.294392 | 0.399415 | 0.6292853 | 0.8191459 | 0.7547627 | 0.7339391 | 0.3188521 | 0.6760041 | 0.2207516 | 0.6968979 | 0.1414214 | 0.4412105
| Rel.Std.Dev. |  | 1.829% | 5.04% | 1.744% | 2.489% | 2.86% | 3.198% | 1.655% | 1.689% | 1.397% | 4.113% | 0.9883% | 3.025% | 2.093% | 2.573% | 4.878% | 5.957% | 4.712% | 5.293% | 2.297% | 5.151% | 1.944% | 5.246% | 1.088% | 3.351%
| PDM3 |  | 3.602% | 0.2749% | -4.121% | -1.745% | 3.364% | 5.502% | 5.502% | 3.364% | 4.267% | -10.22% | 10.13% | 12.27% | 0.2749% | 10.66% | -8.042% | -1.982% | 14.18% | -1.151% | -1.032% | -6.438% | -19.07% | -5.309% | -7.329% | -6.141%
| Z-Score (Absolute) |  | 0.5 | 0.08 | 0.47 | 0.17 | 0.47 | 0.74 | 0.74 | 0.47 | 0.59 | 1.24 | 1.32 | 1.6 | 0.08 | 1.39 | 0.97 | 0.2 | 1.84 | 0.1 | 0.08 | 0.76 | 2.36 | 0.62 | 0.88 | 0.73
| Analytical results for Yb in OREAS 151c (Certified Value 1.03 ppm) | [28 empty] | Certified
Yb | Round | Replicate | Lab | Lab | Lab | Lab | Lab | Lab | Lab | Lab | Lab | [18 empty] | 1
| No | No | 1.03 | 1.04 | 1.10 | 1.11 | 1.17 | 1.19 | 1.23 | 1.26 | 1.29 | [18 empty] | ppm
|  |  | 4A*OES/MS | 4A*MS | 4A*MS | 4A*MS | 4A*OES/MS | 4A*MS | 4A*OES/MS | 4A*OES/MS | 4A*OES/MS | [18 empty] | 2
3
| 1 | 1 | 1 | 1 | 1.0144 | 1.384844 | 1.2 | 1.01 | 1 | 1.0002814 | 1.1 | [18 empty] | 1
| 1 | 2 | 1 | 1 | 0.8929 | 1.387424 | 1.1 | 1.01 | 1 | 0.970368 | 1 | [18 empty] | 39
| 1 | 3 | 1 | 1 | 0.9252 | 1.383749 | 1.2 | 1.07 | 1 | 0.9902238 | 1 | [18 empty] | 16
| 1 | 4 | 1 | 1 | 0.9365 | 1.369828 | 1.2 | 1.06 | 1 | 0.9701006 | 1 | [18 empty] | 1.02769
| 1 | 5 | 1 | 1 | 0.9729 | 1.318096 | 1.1 | 0.99 | 1.1 | 0.9104518 | 1 | [18 empty] | 67
| 1 | 6 | 1 | 1 | 0.8996 | 1.384102 | 1.2 | 1.01 | 1 | 0.9901572 | 1.1
| Mean |  | 1 | 1 | 0.94025 | 1.371341 | 1.166667 | 1.025 | 1.016667 | 0.9719305 | 1.033333
| Median |  | 1 | 1 | 0.93085 | 1.383925 | 1.2 | 1.01 | 1 | 0.9802626 | 1
| Std Dev. |  | 0 | 0 | 0.04625852 | 0.02681479 | 0.05163978 | 0.03209361 | 0.04082483 | 0.03242237 | 0.05163978
| Rel.Std.Dev. |  | 0% | 0% | 4.92% | 1.955% | 4.426% | 3.131% | 4.016% | 3.336% | 4.997%
| PDM3 |  | -2.694% | -2.694% | -8.508% | 33.44% | 13.52% | -0.2618% | -1.073% | -5.426% | 0.5491%
| Z-Score (Absolute) |  | NA | NA | 1.08 | 4.4 | 1.8 | 0 | 0.11 | 0.67 | 0.11
Results from laboratories 1.03 and 1.04 were removed due to their 0.1 ppm reading resolution.
| Analytical results for Zn in OREAS 151c (Certified Value 94 ppm) | [28 empty] | Certified
Zn | Round | Replicate | Lab | Lab | Lab | Lab | Lab | Lab | Lab | Lab | Lab | Lab | Lab | Lab | Lab | Lab | Lab | Lab | Lab | Lab | Lab | Lab | Lab | Lab | Lab | Lab | Lab | Lab | Lab | 1
| No | No | 1.01 | 1.02 | 1.03 | 1.04 | 1.05 | 1.06 | 1.07 | 1.08 | 1.09 | 1.10 | 1.11 | 1.12 | 1.13 | 1.14 | 1.16 | 1.17 | 1.18 | 1.19 | 1.20 | 1.21 | 1.22 | 1.23 | 1.24 | 1.26 | 1.27 | 1.29 | 1.30 | ppm
|  |  | 4A*OES | 4A*MS | 4A*OES/MS | 4A*OES/MS | 4A*OES/MS | 4A*OES/MS | 4A*OES/MS | 4A*OES/MS | 4A*MS | 4A*OES | 4A*MS | 4A*MS | 4A*OES/MS | 4A*OES | 4A*OES | 4A*OES/MS | 4A*OES | 4A*OES/MS | 4A*OES/MS | 4A*OES/MS | 4A*OES | 4A*OES/MS | 4A*OES | 4A*OES/MS | 4A*OES/MS | 4A*OES/MS | 4A*OES | 0
1
| 1 | 1 | 94 | 96 | 93.3 | 94 | 90 | 94 | 98 | 94 | 97 | 87.2834 | 96.56029 | 96.7 | 72.17 | 101.2544 | 97.46 | 93 | 86.9972 | 93 | 93 | 105 | 98.2 | 100.3 | 82.227 | 88.0660578 | 85 | 99 | 89 | 1
| 1 | 2 | 94 | 94 | 98.4 | 90 | 91 | 94 | 95 | 94 | 95 | 88.3216 | 95.82675 | 98 | 85.93 | 99.5744 | 100.9 | 93 | 87.91822 | 93 | 92 | 106 | 96.5 | 99.8 | 84.605 | 85.7800424 | 81 | 96 | 88 | 18
| 1 | 3 | 93 | 93 | 93.6 | 94 | 87 | 95 | 97 | 95 | 95 | 87.5432 | 95.69773 | 94 | 80.77 | 97.5008 | 98.8 | 93 | 93.61285 | 92 | 91 | 107 | 95.5 | 98.8 | 83.763 | 85.4481526 | 83 | 95 | 86 | 16
| 1 | 4 | 94 | 94 | 91.3 | 94 | 92 | 97 | 97 | 94 | 95 | 88.6943 | 94.80925 | 93.5 | 74.63 | 103.9392 | 98.85 | 95 | 94.08992 | 93 | 92 | 103 | 98.2 | 99 | 82.343 | 89.533945 | 83 | 93 | 81 | 94.07176
| 1 | 5 | 92 | 95 | 91.1 | 95 | 93 | 93 | 97 | 96 | 96 | 85.8176 | 95.77907 | 96.8 | 78.39 | 103.0112 | 100.6 | 93 | 91.93351 | 93 | 92 | 109 | 99.4 | 96.9 | 85.65 | 83.5185344 | 83 | 98 | 85 | 68
| 1 | 6 | 92 | 92 | 91.1 | 94 | 93 | 93 | 96 | 94 | 99 | 86.5596 | 95.82901 | 98.7 | 75.44 | 105.616 | 100.8 | 97 | 93.14118 | 93 | 92 | 106 | 96.8 | 102 | 82.88 | 86.4557512 | 83 | 99 | 88
| Mean |  | 93.16667 | 94 | 93.13333 | 93.5 | 91 | 94.33333 | 96.66667 | 94.5 | 96.16667 | 87.36995 | 95.75035 | 96.28333 | 77.88833 | 101.816 | 99.56833 | 94 | 91.28215 | 92.83333 | 92 | 106 | 97.43333 | 99.46667 | 83.578 | 86.46708 | 83 | 96.66667 | 86.16667
| Median |  | 93.5 | 94 | 92.3 | 94 | 91.5 | 94 | 97 | 94 | 95.5 | 87.4133 | 95.80291 | 96.75 | 76.915 | 102.1328 | 99.725 | 93 | 92.53735 | 93 | 92 | 106 | 97.5 | 99.4 | 83.3215 | 86.1178968 | 83 | 97 | 87
| Std Dev. |  | 0.9831921 | 1.414214 | 2.814723 | 1.760682 | 2.280351 | 1.505545 | 1.032796 | 0.83666 | 1.602082 | 1.073639 | 0.5580832 | 2.106577 | 4.950444 | 2.977838 | 1.407557 | 1.67332 | 3.061793 | 0.4082483 | 0.6324555 | 2 | 1.41798 | 1.701372 | 1.357923 | 2.105549 | 1.264911 | 2.42212 | 2.926887
| Rel.Std.Dev. |  | 1.055% | 1.504% | 3.022% | 1.883% | 2.506% | 1.596% | 1.068% | 0.8854% | 1.666% | 1.229% | 0.5829% | 2.188% | 6.356% | 2.925% | 1.414% | 1.78% | 3.354% | 0.4398% | 0.6875% | 1.887% | 1.455% | 1.71% | 1.625% | 2.435% | 1.524% | 2.506% | 3.397%
| PDM3 |  | -0.9621% | -0.07628% | -0.9976% | -0.6078% | -3.265% | 0.2781% | 2.758% | 0.4552% | 2.227% | -7.124% | 1.784% | 2.351% | -17.2% | 8.232% | 5.843% | -0.07628% | -2.965% | -1.316% | -2.202% | 12.68% | 3.573% | 5.735% | -11.16% | -8.084% | -11.77% | 2.758% | -8.403%
| Z-Score (Absolute) |  | 0.21 | 0 | 0.22 | 0.13 | 0.76 | 0.08 | 0.67 | 0.13 | 0.55 | 1.68 | 0.44 | 0.58 | 4.07 | 1.98 | 1.41 | 0 | 0.69 | 0.3 | 0.51 | 3.03 | 0.87 | 1.38 | 2.64 | 1.9 | 2.78 | 0.67 | 1.98
| Analytical results for Zr in OREAS 151c (Certified Value 53 ppm) | [28 empty] | Certified
Zr | Round | Replicate | Lab | Lab | Lab | Lab | Lab | Lab | Lab | Lab | Lab | Lab | Lab | Lab | Lab | Lab | Lab | Lab | Lab | Lab | Lab | Lab | Lab | Lab | Lab | Lab | Lab | Lab |  | 1
| No | No | 1.01 | 1.02 | 1.03 | 1.04 | 1.05 | 1.06 | 1.07 | 1.08 | 1.09 | 1.10 | 1.11 | 1.12 | 1.14 | 1.16 | 1.17 | 1.18 | 1.19 | 1.20 | 1.21 | 1.22 | 1.23 | 1.24 | 1.26 | 1.27 | 1.29 | 1.30 |  | ppm
|  |  | 4A*MS | 4A*MS | 4A*OES/MS | 4A*OES/MS | 4A*OES/MS | 4A*OES/MS | 4A*OES/MS | 4A*OES/MS | 4A*MS | 4A*OES | 4A*MS | 4A*MS | 4A*OES | 4A*OES | 4A*OES/MS | 4A*OES | 4A*OES/MS | 4A*OES/MS | 4A*OES/MS | 4A*OES | 4A*OES/MS | 4A*OES | 4A*OES/MS | 4A*OES/MS | 4A*OES/MS | 4A*OES |  | 0
1
| 1 | 1 | 51.1 | 49.9 | 44.9 | 54.2 | 52.2 | 52.3 | 47.7 | 54.1 | 53.8 | 58.840125 | 53.11721 | 53.5 | 52.227 | 51.19 | 56.8 | 51.8571 | 58 | 53 | 55.5 | 56.3 | 53.2 | 46.9 | 37.4151619 | 51.8 | 69.5 | 45.4 |  | 1
| 1 | 2 | 51.1 | 49.7 | 48 | 50.7 | 55.3 | 49.3 | 45.6 | 57 | 50.8 | 66.09155 | 51.89576 | 55.6 | 53.181 | 52.74 | 56.8 | 52.80533 | 55 | 51.9 | 58.8 | 57 | 50.5 | 49.6 | 36.8793752 | 50.1 | 69.6 | 42.9 |  | 19
| 1 | 3 | 51.1 | 49.3 | 48.4 | 53.1 | 53.8 | 50.9 | 50.5 | 55.5 | 54.7 | 61.37568 | 51.5822 | 54.8 | 53.307 | 50.55 | 59.1 | 53.89829 | 55 | 52.6 | 56 | 55.5 | 51.4 | 52.53 | 38.0436875 | 50.6 | 69.3 | 40.5 |  | 16
| 1 | 4 | 48.9 | 49.8 | 46.5 | 54.5 | 51.6 | 52.6 | 48.6 | 56.1 | 50 | 69.44764 | 53.44859 | 53.9 | 50.526 | 51 | 57.3 | 57.14128 | 56 | 52 | 57 | 50.5 | 43.8 | 56.45 | 38.3526535 | 50.2 | 65.5 | 39.6 |  | 52.6111
| 1 | 5 | 49.6 | 49.7 | 47.4 | 54.7 | 54.9 | 50.5 | 47.9 | 55.9 | 51.6 | 58.97266 | 51.83981 | 56.1 | 50.796 | 52.11 | 55.6 | 53.5426 | 53 | 51.9 | 58.3 | 61.3 | 55.3 | 46.38 | 39.1170051 | 52.7 | 70.1 | 39.3 |  | 69
| 1 | 6 | 49.2 | 49 | 47.6 | 52.9 | 55.3 | 48.9 | 49 | 55 | 50.5 | 63.86353 | 52.61698 | 54.8 | 51.945 | 52.08 | 57.5 | 56.51805 | 52 | 50.4 | 64 | 59 | 51.7 | 50.75 | 38.8238106 | 52.1 | 70.9 | 40.5
| Mean |  | 50.16667 | 49.56667 | 47.13333 | 53.35 | 53.85 | 50.75 | 48.21667 | 55.6 | 51.9 | 63.09853 | 52.41676 | 54.78333 | 51.997 | 51.61167 | 57.18333 | 54.29378 | 54.83333 | 51.96667 | 58.26667 | 56.6 | 50.98333 | 50.435 | 38.1052823 | 51.25 | 69.15 | 41.36667
| Median |  | 50.35 | 49.7 | 47.5 | 53.65 | 54.35 | 50.7 | 48.25 | 55.7 | 51.2 | 62.6196 | 52.25637 | 54.8 | 52.086 | 51.635 | 57.05 | 53.72045 | 55 | 51.95 | 57.65 | 56.65 | 51.55 | 50.175 | 38.1981705 | 51.2 | 69.55 | 40.5
| Std Dev. |  | 1.046263 | 0.3444803 | 1.267544 | 1.493653 | 1.618332 | 1.512283 | 1.624089 | 0.9919677 | 1.914158 | 4.19475 | 0.7610781 | 0.9826834 | 1.164457 | 0.8270288 | 1.147897 | 2.094241 | 2.136976 | 0.8869423 | 3.083937 | 3.647465 | 3.90047 | 3.749799 | 0.8466365 | 1.093161 | 1.878031 | 2.345776
| Rel.Std.Dev. |  | 2.086% | 0.695% | 2.689% | 2.8% | 3.005% | 2.98% | 3.368% | 1.784% | 3.688% | 6.648% | 1.452% | 1.794% | 2.239% | 1.602% | 2.007% | 3.857% | 3.897% | 1.707% | 5.293% | 6.444% | 7.65% | 7.435% | 2.222% | 2.133% | 2.716% | 5.671%
| PDM3 |  | -4.646% | -5.787% | -10.41% | 1.404% | 2.355% | -3.537% | -8.353% | 5.681% | -1.352% | 19.93% | -0.3694% | 4.129% | -1.167% | -1.9% | 8.691% | 3.198% | 4.224% | -1.225% | 10.75% | 7.582% | -3.094% | -4.136% | -27.57% | -2.587% | 31.44% | -21.37%
| Z-Score (Absolute) |  | 0.52 | 0.69 | 1.38 | 0.39 | 0.53 | 0.35 | 1.07 | 1.03 | 0.02 | 3.17 | 0.12 | 0.8 | 0 | 0.11 | 1.48 | 0.66 | 0.81 | 0 | 1.79 | 1.32 | 0.28 | 0.44 | 3.96 | 0.21 | 4.9 | 3.03
Note on C17: Z-Scores have been calculated inclusive of individual outliers. In general, laboratory batches are rejected if Z-Score > 2.5.
Note on C36: Z-Scores have been calculated inclusive of individual outliers. In general, laboratory batches are rejected if Z-Score > 2.5.
Note on C54: Z-Scores have been calculated inclusive of individual outliers. In general, laboratory batches are rejected if Z-Score > 2.5.
Note on C72: Z-Scores have been calculated inclusive of individual outliers. In general, laboratory batches are rejected if Z-Score > 2.5.
Note on C90: Z-Scores have been calculated inclusive of individual outliers. In general, laboratory batches are rejected if Z-Score > 2.5.
Note on C108: Z-Scores have been calculated inclusive of individual outliers. In general, laboratory batches are rejected if Z-Score > 2.5.
Note on C127: Z-Scores have been calculated inclusive of individual outliers. In general, laboratory batches are rejected if Z-Score > 2.5.
Note on C146: Z-Scores have been calculated inclusive of individual outliers. In general, laboratory batches are rejected if Z-Score > 2.5.
Note on C164: Z-Scores have been calculated inclusive of individual outliers. In general, laboratory batches are rejected if Z-Score > 2.5.
Note on C183: Z-Scores have been calculated inclusive of individual outliers. In general, laboratory batches are rejected if Z-Score > 2.5.
Note on C201: Z-Scores have been calculated inclusive of individual outliers. In general, laboratory batches are rejected if Z-Score > 2.5.
Note on C220: Z-Scores have been calculated inclusive of individual outliers. In general, laboratory batches are rejected if Z-Score > 2.5.
Note on C238: Z-Scores have been calculated inclusive of individual outliers. In general, laboratory batches are rejected if Z-Score > 2.5.
Note on C257: Z-Scores have been calculated inclusive of individual outliers. In general, laboratory batches are rejected if Z-Score > 2.5.
Note on C275: Z-Scores have been calculated inclusive of individual outliers. In general, laboratory batches are rejected if Z-Score > 2.5.
Note on C293: Z-Scores have been calculated inclusive of individual outliers. In general, laboratory batches are rejected if Z-Score > 2.5.
Note on C311: Z-Scores have been calculated inclusive of individual outliers. In general, laboratory batches are rejected if Z-Score > 2.5.
Note on C329: Z-Scores have been calculated inclusive of individual outliers. In general, laboratory batches are rejected if Z-Score > 2.5.
Note on C347: Z-Scores have been calculated inclusive of individual outliers. In general, laboratory batches are rejected if Z-Score > 2.5.
Note on C365: Z-Scores have been calculated inclusive of individual outliers. In general, laboratory batches are rejected if Z-Score > 2.5.
Note on C383: Z-Scores have been calculated inclusive of individual outliers. In general, laboratory batches are rejected if Z-Score > 2.5.
Note on C401: Z-Scores have been calculated inclusive of individual outliers. In general, laboratory batches are rejected if Z-Score > 2.5.
Note on C419: Z-Scores have been calculated inclusive of individual outliers. In general, laboratory batches are rejected if Z-Score > 2.5.
Note on C437: Z-Scores have been calculated inclusive of individual outliers. In general, laboratory batches are rejected if Z-Score > 2.5.
Note on C455: Z-Scores have been calculated inclusive of individual outliers. In general, laboratory batches are rejected if Z-Score > 2.5.
Note on C473: Z-Scores have been calculated inclusive of individual outliers. In general, laboratory batches are rejected if Z-Score > 2.5.
Note on C491: Z-Scores have been calculated inclusive of individual outliers. In general, laboratory batches are rejected if Z-Score > 2.5.
Note on C509: Z-Scores have been calculated inclusive of individual outliers. In general, laboratory batches are rejected if Z-Score > 2.5.
Note on C527: Z-Scores have been calculated inclusive of individual outliers. In general, laboratory batches are rejected if Z-Score > 2.5.
Note on C546: Z-Scores have been calculated inclusive of individual outliers. In general, laboratory batches are rejected if Z-Score > 2.5.
Note on C564: Z-Scores have been calculated inclusive of individual outliers. In general, laboratory batches are rejected if Z-Score > 2.5.
Note on C582: Z-Scores have been calculated inclusive of individual outliers. In general, laboratory batches are rejected if Z-Score > 2.5.
Note on C600: Z-Scores have been calculated inclusive of individual outliers. In general, laboratory batches are rejected if Z-Score > 2.5.
Note on C618: Z-Scores have been calculated inclusive of individual outliers. In general, laboratory batches are rejected if Z-Score > 2.5.
Note on C636: Z-Scores have been calculated inclusive of individual outliers. In general, laboratory batches are rejected if Z-Score > 2.5.
Note on C654: Z-Scores have been calculated inclusive of individual outliers. In general, laboratory batches are rejected if Z-Score > 2.5.
Note on C672: Z-Scores have been calculated inclusive of individual outliers. In general, laboratory batches are rejected if Z-Score > 2.5.
Note on C690: Z-Scores have been calculated inclusive of individual outliers. In general, laboratory batches are rejected if Z-Score > 2.5.
Note on C708: Z-Scores have been calculated inclusive of individual outliers. In general, laboratory batches are rejected if Z-Score > 2.5.
Note on C726: Z-Scores have been calculated inclusive of individual outliers. In general, laboratory batches are rejected if Z-Score > 2.5.
Note on C744: Z-Scores have been calculated inclusive of individual outliers. In general, laboratory batches are rejected if Z-Score > 2.5.
Note on C762: Z-Scores have been calculated inclusive of individual outliers. In general, laboratory batches are rejected if Z-Score > 2.5.
Note on C781: Z-Scores have been calculated inclusive of individual outliers. In general, laboratory batches are rejected if Z-Score > 2.5.
Note on C800: Z-Scores have been calculated inclusive of individual outliers. In general, laboratory batches are rejected if Z-Score > 2.5.
Note on C819: Z-Scores have been calculated inclusive of individual outliers. In general, laboratory batches are rejected if Z-Score > 2.5.
Note on C837: Z-Scores have been calculated inclusive of individual outliers. In general, laboratory batches are rejected if Z-Score > 2.5.
Note on C855: Z-Scores have been calculated inclusive of individual outliers. In general, laboratory batches are rejected if Z-Score > 2.5.
Note on C873: Z-Scores have been calculated inclusive of individual outliers. In general, laboratory batches are rejected if Z-Score > 2.5.
Note on C891: Z-Scores have been calculated inclusive of individual outliers. In general, laboratory batches are rejected if Z-Score > 2.5.
Note on C909: Z-Scores have been calculated inclusive of individual outliers. In general, laboratory batches are rejected if Z-Score > 2.5.
Note on C928: Z-Scores have been calculated inclusive of individual outliers. In general, laboratory batches are rejected if Z-Score > 2.5.
Note on C947: Z-Scores have been calculated inclusive of individual outliers. In general, laboratory batches are rejected if Z-Score > 2.5.
Note on C965: Z-Scores have been calculated inclusive of individual outliers. In general, laboratory batches are rejected if Z-Score > 2.5.
Note on C983: Z-Scores have been calculated inclusive of individual outliers. In general, laboratory batches are rejected if Z-Score > 2.5.
Note on C1001: Z-Scores have been calculated inclusive of individual outliers. In general, laboratory batches are rejected if Z-Score > 2.5.
Note on C1020: Z-Scores have been calculated inclusive of individual outliers. In general, laboratory batches are rejected if Z-Score > 2.5.
Note on C1039: Z-Scores have been calculated inclusive of individual outliers. In general, laboratory batches are rejected if Z-Score > 2.5.
Note on C1057: Z-Scores have been calculated inclusive of individual outliers. In general, laboratory batches are rejected if Z-Score > 2.5.
Note on C1075: Z-Scores have been calculated inclusive of individual outliers. In general, laboratory batches are rejected if Z-Score > 2.5.
Note on C1094: Z-Scores have been calculated inclusive of individual outliers. In general, laboratory batches are rejected if Z-Score > 2.5.
Note on C1112: Z-Scores have been calculated inclusive of individual outliers. In general, laboratory batches are rejected if Z-Score > 2.5.
Note on C1131: Z-Scores have been calculated inclusive of individual outliers. In general, laboratory batches are rejected if Z-Score > 2.5.
Note on C1149: Z-Scores have been calculated inclusive of individual outliers. In general, laboratory batches are rejected if Z-Score > 2.5.

## Aqua Regia
| Analytical results for Ag in OREAS 151c (Certified Value 1.01 ppm) | [28 empty] | Certified
Ag | Round | Replicate | Lab | Lab | Lab | Lab | Lab | Lab | Lab | Lab | Lab | Lab | Lab | Lab | Lab | Lab | Lab | Lab | Lab | Lab | Lab | Lab | Lab | Lab | Lab | Lab | Lab |  |  | 1
| No | No | 1.01 | 1.02 | 1.03 | 1.04 | 1.05 | 1.06 | 1.07 | 1.08 | 1.09 | 1.11 | 1.12 | 1.13 | 1.16 | 1.17 | 1.18 | 1.19 | 1.20 | 1.21 | 1.22 | 1.23 | 1.24 | 1.26 | 1.27 | 1.29 | 1.30 |  |  | ppm
|  |  | AR*OES/MS | AR*MS | AR*MS | AR*MS | AR*MS | AR*MS | AR*MS | AR*MS | AR*MS | AR*MS | AR*OES/MS | AR*OES/MS | AR*OES | AR*OES/MS | AR*OES/MS | AR*MS | AR*MS | AR*MS | AR*OES | AR*OES/MS | AR*OES | AR*OES/MS | AR*OES/MS | AR*OES/MS | AR*OES |  |  | 2
|  |  | 01g | 0.5g | 15g | 0.25g | 0.5g | 0.5g | 0.5g | 0.5g | 0.5g | 0.2g | 0.5g | 0.5g | 01g | 0.25g | 01g | 0.2g | 0.5g | 0.5g | 0.5g | 0.5g | 0.25g | 0.5g | 0.25g | 0.25g | 0.25g |  |  | 3
| 1 | 1 | 0.97 | 1 | 1.001 | 1.08 | 0.93 | 1.02 | 1.08 | 1.02 | 0.92 | 1.004336 | 1 | 0.92 | 0.82 | 0.96 | 0.970297 | 0.99 | 0.94 | 1.04 | 0.95 | 0.999 | < 5 | 1.11 | 1.1 | 1.1 | < 2 |  |  | 1
| 1 | 2 | 0.99 | 1 | 1.006 | 1.13 | 0.93 | 1.05 | 1.1 | 0.92 | 0.94 | 1.058702 | 0.97 | 1.85 | 0.79 | 0.99 | 1.005968 | 1 | 0.93 | 1.05 | 0.96 | 0.999 | < 5 | 1.096 | 1 | 1.07 | < 2 |  |  | 25
| 1 | 3 | 0.97 | 1 | 1.02 | 1.1 | 0.94 | 1.06 | 1.09 | 0.95 | 0.92 | 1.047657 | 1 | 1.03 | 0.8 | 0.97 | 1.009341 | 1.02 | 0.93 | 1.04 | 1.02 | 1.048 | < 5 | 1.035 | 1 | 0.99 | < 2 |  |  | 16
| 1 | 4 | 0.96 | 1 | 1.012 | 1.08 | 0.93 | 1.07 | 1.1 | 0.97 | 0.91 | 1.034923 | 1.01 | 2.1 | 0.79 | 0.97 | 0.9799063 | 0.98 | 0.94 | 1.05 | 1 | 0.999 | < 5 | 1.05 | 1 | 1.02 | < 2 |  |  | 1.006065
| 1 | 5 | 0.96 | 1 | 1.006 | 1.07 | 0.98 | 1.08 | 1.1 | 1 | 0.93 | 1.00372 | 1 | 2.177 | 0.81 | 0.98 | 0.9641108 | 0.97 | 0.94 | 1.02 | 0.97 | 1.057 | < 5 | 1.016 | 1 | 1.02 | < 2 |  |  | 71
| 1 | 6 | 0.98 | 1 | 1.03 | 1.09 | 0.95 | 1.09 | 1.08 | 0.98 | 0.93 | 1.002115 | 0.96 | 1.126 | 0.8 | 0.99 | 0.9973394 | 1 | 0.93 | 1.02 | 0.98 | 1.057 | < 5 | 1.076 | 1 | 1.02 | < 2
| Mean |  | 0.9716667 | 1 | 1.0125 | 1.091667 | 0.9433333 | 1.061667 | 1.091667 | 0.9733333 | 0.925 | 1.025242 | 0.99 | 1.533833 | 0.8016667 | 0.9766667 | 0.987827 | 0.9933333 | 0.935 | 1.036667 | 0.98 | 1.0265 |  | 1.063833 | 1.016667 | 1.036667
| Median |  | 0.97 | 1 | 1.009 | 1.085 | 0.935 | 1.065 | 1.095 | 0.975 | 0.925 | 1.019629 | 1 | 1.488 | 0.8 | 0.975 | 0.9886228 | 0.995 | 0.935 | 1.04 | 0.975 | 1.0235 |  | 1.063 | 1 | 1.02
| Std Dev. |  | 0.01169045 | 0 | 0.01076569 | 0.02136976 | 0.01966384 | 0.02483277 | 0.009831921 | 0.03559026 | 0.01048809 | 0.02510316 | 0.02 | 0.5711632 | 0.01169045 | 0.0121106 | 0.01905213 | 0.0175119 | 0.005477226 | 0.0136626 | 0.02607681 | 0.03030347 |  | 0.03640009 | 0.04082483 | 0.04033196
| Rel.Std.Dev. |  | 1.203% | 0% | 1.063% | 1.958% | 2.085% | 2.339% | 0.9006% | 3.657% | 1.134% | 2.449% | 2.02% | 37.24% | 1.458% | 1.24% | 1.929% | 1.763% | 0.5858% | 1.318% | 2.661% | 2.952% |  | 3.422% | 4.016% | 3.891%
| PDM3 |  | -3.419% | -0.6028% | 0.6396% | 8.509% | -6.235% | 5.527% | 8.509% | -3.253% | -8.058% | 1.906% | -1.597% | 52.46% | -20.32% | -2.922% | -1.813% | -1.265% | -7.064% | 3.042% | -2.591% | 2.031% |  | 5.742% | 1.054% | 3.042%
| Z-Score (Absolute) |  | 0.52 | NA | 0.23 | 1.69 | 1.04 | 1.13 | 1.69 | 0.49 | 1.38 | 0.46 | 0.18 | 9.82 | 3.65 | 0.43 | 0.22 | 0.12 | 1.2 | 0.67 | 0.37 | 0.49 | 27.59 | 1.17 | NA | 0.67 | 0
Results from laboratories 1.02 and 1.27 were removed due to their 0.1 ppm reading resolution.
| Analytical results for Al in OREAS 151c (Certified Value 1.94 wt.%) | [28 empty] | Certified
Al | Round | Replicate | Lab | Lab | Lab | Lab | Lab | Lab | Lab | Lab | Lab | Lab | Lab | Lab | Lab | Lab | Lab | Lab | Lab | Lab | Lab | Lab | Lab | Lab | Lab | Lab | Lab | Lab |  | 1
| No | No | 1.01 | 1.02 | 1.03 | 1.04 | 1.05 | 1.06 | 1.07 | 1.08 | 1.09 | 1.10 | 1.11 | 1.12 | 1.13 | 1.14 | 1.16 | 1.17 | 1.18 | 1.19 | 1.20 | 1.21 | 1.22 | 1.23 | 1.24 | 1.27 | 1.29 | 1.30 |  | wt.%
|  |  | AR*OES/MS | AR*MS | AR*MS | AR*OES | AR*MS | AR*MS | AR*MS | AR*MS | AR*MS | AR*OES | AR*MS | AR*OES/MS | AR*OES/MS | AR*OES | AR*OES | AR*OES/MS | AR*OES/MS | AR*MS | AR*MS | AR*MS | AR*OES | AR*OES/MS | AR*OES | AR*OES/MS | AR*OES/MS | AR*OES |  | 2
|  |  | 01g | 0.5g | 15g | 0.25g | 0.5g | 0.5g | 0.5g | 0.5g | 0.5g | 0.5g | 0.2g | 0.5g | 0.5g | 0.5g | 01g | 0.25g | 01g | 0.2g | 0.5g | 0.5g | 0.5g | 0.5g | 0.25g | 0.25g | 0.25g | 0.25g |  | 3
| 1 | 1 | 1.96 | 1.66 | 1.85 | 1.88 | 1.98 | 1.98 | 2.04 | 1.94 | 1.706 | 1.970712 | 1.86925 | 1.69 | 1.96 | 1.8391 | 1.89 | 1.93 | 2.126518 | 1.94 | 1.9 | 2.04 | 2.11 | 1.57 | 2.0016714 | 2.08 | 1.92 | 1.759 |  | 1
| 1 | 2 | 1.99 | 1.7 | 1.87 | 1.9 | 1.99 | 2 | 2.06 | 1.93 | 1.714 | 1.969011 | 1.949242 | 1.65 | 1.99 | 1.8299 | 1.88 | 1.95 | 2.041567 | 1.98 | 1.86 | 2.05 | 2.09 | 1.6 | 1.9773027 | 2.04 | 1.93 | 1.746 |  | #N/A
| 1 | 3 | 1.96 | 1.67 | 1.84 | 1.87 | 1.99 | 2 | 2.06 | 1.91 | 1.725 | 2.009289 | 1.929099 | 1.72 | 2.29 | 1.8224 | 1.92 | 1.95 | 2.019406 | 1.98 | 1.88 | 2.05 | 2.1 | 1.64 | 2.0392865 | 2.06 | 1.83 | 1.759 |  | 16
| 1 | 4 | 1.98 | 1.64 | 1.8 | 1.87 | 2.03 | 1.95 | 2.06 | 1.93 | 1.71 | 1.985865 | 1.881875 | 1.68 | 1.88 | 1.7729 | 1.89 | 1.96 | 2.024714 | 1.97 | 1.91 | 2.03 | 2.03 | 1.6 | 2.0441061 | 2.05 | 1.92 | 1.783 |  | 1.942949
| 1 | 5 | 2 | 1.72 | 1.83 | 1.89 | 2.03 | 2.01 | 2.03 | 1.93 | 1.693 | 1.996582 | 1.894337 | 1.67 | 1.98 | 1.8116 | 1.87 | 1.94 | 2.117628 | 1.95 | 1.91 | 2.04 | 2.07 | 1.54 | 2.0149039 | 2.07 | 1.94 | 1.748 |  | 72
| 1 | 6 | 2 | 1.73 | 1.88 | 1.89 | 2.03 | 1.98 | 1.95 | 1.92 | 1.694 | 1.986945 | 1.904579 | 1.67 | 2.09 | 1.8039 | 1.86 | 1.97 | 2.05408 | 1.93 | 1.92 | 2.02 | 2.04 | 1.62 | 1.9492321 | 2.03 | 1.96 | 1.739
| Mean |  | 1.981667 | 1.686667 | 1.845 | 1.883333 | 2.008333 | 1.986667 | 2.033333 | 1.926667 | 1.707 | 1.9864 | 1.90473 | 1.68 | 2.031667 | 1.8133 | 1.885 | 1.95 | 2.063985 | 1.958333 | 1.896667 | 2.038333 | 2.073333 | 1.595 | 2.004417 | 2.055 | 1.916667 | 1.755667
| Median |  | 1.985 | 1.685 | 1.845 | 1.885 | 2.01 | 1.99 | 2.05 | 1.93 | 1.708 | 1.986405 | 1.899458 | 1.675 | 1.985 | 1.817 | 1.885 | 1.95 | 2.047823 | 1.96 | 1.905 | 2.04 | 2.08 | 1.6 | 2.00828765 | 2.055 | 1.925 | 1.7535
| Std Dev. |  | 0.01834848 | 0.03559026 | 0.02880972 | 0.0121106 | 0.02401388 | 0.02160247 | 0.04273952 | 0.01032796 | 0.01223111 | 0.0153404 | 0.02988104 | 0.02366432 | 0.1433062 | 0.02344108 | 0.02073644 | 0.01414214 | 0.04672921 | 0.02136976 | 0.02250926 | 0.01169045 | 0.03265986 | 0.03563706 | 0.03657644 | 0.01870829 | 0.04501851 | 0.01548763
| Rel.Std.Dev. |  | 0.9259% | 2.11% | 1.562% | 0.643% | 1.196% | 1.087% | 2.102% | 0.5361% | 0.7165% | 0.7723% | 1.569% | 1.409% | 7.054% | 1.293% | 1.1% | 0.7252% | 2.264% | 1.091% | 1.187% | 0.5735% | 1.575% | 2.234% | 1.825% | 0.9104% | 2.349% | 0.8822%
| PDM3 |  | 1.993% | -13.19% | -5.041% | -3.068% | 3.365% | 2.25% | 4.652% | -0.838% | -12.14% | 2.236% | -1.967% | -13.53% | 4.566% | -6.673% | -2.983% | 0.3629% | 6.23% | 0.7918% | -2.382% | 4.909% | 6.711% | -17.91% | 3.164% | 5.767% | -1.353% | -9.639%
| Z-Score (Absolute) |  | 0.36 | 2.08 | 0.77 | 0.45 | 0.58 | 0.4 | 0.78 | 0.1 | 1.91 | 0.4 | 0.28 | 2.13 | 0.77 | 1.03 | 0.44 | 0.1 | 1.04 | 0.17 | 0.34 | 0.83 | 1.11 | 2.83 | 0.55 | 0.96 | 0.18 | 1.51
| Analytical results for As in OREAS 151c (Certified Value 21.5 ppm) | [28 empty] | Certified
As | Round | Replicate | Lab | Lab | Lab | Lab | Lab | Lab | Lab | Lab | Lab | Lab | Lab | Lab | Lab | Lab | Lab | Lab | Lab | Lab | Lab | Lab | Lab | Lab | Lab | Lab | Lab | Lab |  | 1
| No | No | 1.01 | 1.02 | 1.03 | 1.04 | 1.05 | 1.06 | 1.07 | 1.08 | 1.09 | 1.10 | 1.11 | 1.12 | 1.13 | 1.14 | 1.16 | 1.17 | 1.18 | 1.19 | 1.20 | 1.21 | 1.22 | 1.24 | 1.26 | 1.27 | 1.29 | 1.30 |  | ppm
|  |  | AR*OES/MS | AR*MS | AR*MS | AR*MS | AR*MS | AR*MS | AR*MS | AR*MS | AR*MS | AR*OES | AR*MS | AR*OES/MS | AR*OES/MS | AR*OES | AR*OES | AR*OES/MS | AR*OES/MS | AR*OES/MS | AR*MS | AR*MS | AR*OES | AR*OES | AR*OES/MS | AR*OES/MS | AR*OES/MS | AR*OES |  | 1
|  |  | 01g | 0.5g | 15g | 0.25g | 0.5g | 0.5g | 0.5g | 0.5g | 0.5g | 0.5g | 0.2g | 0.5g | 0.5g | 0.5g | 01g | 0.25g | 01g | 0.2g | 0.5g | 0.5g | 0.5g | 0.25g | 0.5g | 0.25g | 0.25g | 0.25g |  | 2
| 1 | 1 | 21 | 20.6 | 21.6 | 20 | 20.7 | 23.3 | 22 | 21.2 | 21.1 | 18.6645 | 22.12627 | 23.7 | 20.49 | 22.04 | 20.6 | 23 | 20.98613 | 21 | 20.4 | 22.8 | 22 | 23.895 | 16.534 | 21.3 | 24 | 22 |  | 1
| 1 | 2 | 21 | 20.6 | 21.3 | 23 | 20 | 22.7 | 22.2 | 20.6 | 21.96 | 18.4625 | 22.41015 | 20.7 | 18.92 | 22.11 | 21.1 | 23 | 20.90612 | 21 | 20 | 23.4 | 22.2 | 22.145 | 21.291 | 20.5 | 26 | 23 |  | 13
| 1 | 3 | 21 | 20.7 | 21.8 | 22 | 20.4 | 21.5 | 22.7 | 20.7 | 21.07 | 18.6334 | 22.37218 | 24.8 | 18.55 | 21.05 | 22.4 | 25 | 20.90321 | 22 | 20.5 | 23.2 | 22.1 | 21.535 | 17.041 | 20.7 | 23 | 21 |  | 16
| 1 | 4 | 21 | 21.1 | 21.3 | 21 | 20.2 | 21.7 | 22.2 | 21.6 | 20.81 | 16.9833 | 21.70846 | 20.5 | 19.18 | 20.56 | 20.6 | 24 | 21.01697 | 21 | 19.8 | 23.5 | 22 | 23.22 | 20.205 | 20.3 | 24 | 22 |  | 21.47433
| 1 | 5 | 21 | 21.5 | 21.4 | 22 | 21.3 | 21.1 | 22.1 | 21.8 | 21.31 | 18.6562 | 22.33769 | 22.5 | 18.28 | 21.59 | 20.6 | 26 | 20.62213 | 21 | 20.5 | 22.8 | 22.2 | 23.064 | 20.03 | 20.3 | 25 | 23 |  | 73
| 1 | 6 | 21 | 20.9 | 21.3 | 22 | 20.9 | 22 | 21.8 | 21.5 | 20.89 | 17.3754 | 22.33028 | 21.8 | 18.96 | 20.95 | 20.4 | 23 | 20.6614 | 22 | 20.9 | 22.7 | 21.9 | 23.522 | 22.406 | 20.6 | 24 | 22
| Mean |  | 21 | 20.9 | 21.45 | 21.66667 | 20.58333 | 22.05 | 22.16667 | 21.23333 | 21.19 | 18.12922 | 22.21417 | 22.33333 | 19.06333 | 21.38333 | 20.95 | 24 | 20.84932 | 21.33333 | 20.35 | 23.06667 | 22.06667 | 22.89683 | 19.5845 | 20.61667 | 24.33333 | 22.16667
| Median |  | 21 | 20.8 | 21.35 | 22 | 20.55 | 21.85 | 22.15 | 21.35 | 21.085 | 18.54795 | 22.33399 | 22.15 | 18.94 | 21.32 | 20.6 | 23.5 | 20.90466 | 21 | 20.45 | 23 | 22.05 | 23.142 | 20.1175 | 20.55 | 24 | 22
| Std Dev. |  | 0 | 0.3521363 | 0.2073644 | 1.032796 | 0.4792355 | 0.8142481 | 0.3011091 | 0.4926121 | 0.4157403 | 0.7497844 | 0.2666794 | 1.690759 | 0.7690687 | 0.629084 | 0.747663 | 1.264911 | 0.1672635 | 0.5163978 | 0.3937004 | 0.3444803 | 0.121106 | 0.8876255 | 2.333728 | 0.3710346 | 1.032796 | 0.7527727
| Rel.Std.Dev. |  | 0% | 1.685% | 0.9667% | 4.767% | 2.328% | 3.693% | 1.358% | 2.32% | 1.962% | 4.136% | 1.2% | 7.571% | 4.034% | 2.942% | 3.569% | 5.27% | 0.8022% | 2.421% | 1.935% | 1.493% | 0.5488% | 3.877% | 11.92% | 1.8% | 4.244% | 3.396%
| PDM3 |  | -2.209% | -2.675% | -0.1133% | 0.8956% | -4.149% | 2.681% | 3.224% | -1.122% | -1.324% | -15.58% | 3.445% | 4% | -11.23% | -0.4238% | -2.442% | 11.76% | -2.91% | -0.6566% | -5.236% | 7.415% | 2.758% | 6.624% | -8.8% | -3.994% | 13.31% | 3.224%
| Z-Score (Absolute) |  | 0.32 | 0.41 | 0.08 | 0.27 | 0.69 | 0.62 | 0.72 | 0.11 | 0.15 | 2.87 | 0.76 | 0.87 | 2.04 | 0.02 | 0.36 | 2.35 | 0.45 | 0.02 | 0.9 | 1.52 | 0.63 | 1.37 | 1.58 | 0.66 | 2.65 | 0.72
| Analytical results for B in OREAS 151c (Certified Value < 10 ppm) | [28 empty] | Certified
B | Round | Replicate | Lab | Lab | Lab | Lab | Lab | Lab | Lab | Lab | Lab | Lab | Lab | Lab | Lab | Lab | [13 empty] | 1
| No | No | 1.02 | 1.03 | 1.05 | 1.06 | 1.07 | 1.08 | 1.10 | 1.12 | 1.13 | 1.18 | 1.20 | 1.21 | 1.23 | 1.29 | [13 empty] | ppm
|  |  | AR*MS | AR*MS | AR*MS | AR*MS | AR*MS | AR*MS | AR*OES | AR*OES/MS | AR*OES/MS | AR*OES/MS | AR*MS | AR*MS | AR*OES/MS | AR*OES/MS | [13 empty] | 1
|  |  | 0.5g | 15g | 0.5g | 0.5g | 0.5g | 0.5g | 0.5g | 0.5g | 0.5g | 01g | 0.5g | 0.5g | 0.5g | 0.25g | [13 empty] | 1
| 1 | 1 | < 20 | 1 | < 10 | < 10 | < 10 | < 10 | 9.9965 | 25 | 23.93 | < 10 | < 10 | < 10 | < 20 | < 10 | [13 empty] | 1
| 1 | 2 | < 20 | < 1 | < 10 | < 10 | < 10 | < 10 | 9.9026 | 25 | 41.71 | < 10 | < 10 | < 10 | < 20 | < 10 | [13 empty] | 3
| 1 | 3 | < 20 | < 1 | < 10 | < 10 | < 10 | < 10 | 10.7085 | 25 | 23.31 | < 10 | < 10 | < 10 | < 20 | < 10 | [13 empty] | 16
| 1 | 4 | < 20 | < 1 | < 10 | < 10 | < 10 | < 10 | 10.6336 | 25 | 21.59 | < 10 | < 10 | < 10 | < 20 | < 10 | [13 empty] | < 10
| 1 | 5 | < 20 | < 1 | < 10 | < 10 | < 10 | < 10 | 10.366 | 25 | 23.8 | < 10 | < 10 | < 10 | < 20 | < 10 | [13 empty] | 74
| 1 | 6 | < 20 | < 1 | < 10 | < 10 | 10 | < 10 | 10.9995 | 26 | 29.11 | < 10 | < 10 | < 10 | < 20 | < 10
| Mean |  |  | 1 |  |  | 10 |  | 10.43445 | 25.16667 | 27.24167
| Median |  |  | 1 |  |  | 10 |  | 10.4998 | 25 | 23.865
| Std Dev. | [7 empty] | 0.4274098 | 0.4082483 | 7.523761
| Rel.Std.Dev. | [7 empty] | 4.096% | 1.622% | 27.62%
PDM3
| Z-Score (Absolute) |  | 8.09 | 7.15 | 0 | 0 | 1.35 | 0 | 8.79 | 32.64 | 35.99 | 0 | 0 | 0 | 8.09 | 0
| Analytical results for Ba in OREAS 151c (Certified Value 424 ppm) | [28 empty] | Certified
Ba | Round | Replicate | Lab | Lab | Lab | Lab | Lab | Lab | Lab | Lab | Lab | Lab | Lab | Lab | Lab | Lab | Lab | Lab | Lab | Lab | Lab | Lab | Lab | Lab | Lab | Lab | Lab |  |  | 1
| No | No | 1.01 | 1.02 | 1.03 | 1.04 | 1.05 | 1.06 | 1.07 | 1.08 | 1.09 | 1.10 | 1.11 | 1.12 | 1.13 | 1.16 | 1.17 | 1.18 | 1.19 | 1.20 | 1.21 | 1.22 | 1.23 | 1.24 | 1.27 | 1.29 | 1.30 |  |  | ppm
|  |  | AR*OES/MS | AR*MS | AR*MS | AR*OES | AR*MS | AR*MS | AR*MS | AR*MS | AR*MS | AR*OES | AR*MS | AR*OES/MS | AR*OES/MS | AR*OES | AR*OES/MS | AR*OES/MS | AR*MS | AR*MS | AR*MS | AR*OES | AR*OES/MS | AR*OES | AR*OES/MS | AR*OES/MS | AR*OES |  |  | 0
|  |  | 01g | 0.5g | 15g | 0.25g | 0.5g | 0.5g | 0.5g | 0.5g | 0.5g | 0.5g | 0.2g | 0.5g | 0.5g | 01g | 0.25g | 01g | 0.2g | 0.5g | 0.5g | 0.5g | 0.5g | 0.25g | 0.25g | 0.25g | 0.25g |  |  | 0
| 1 | 1 | 430 | 410 | 321.7 | 456 | 170 | 390 | 440 | 420 | 144.88 | 427.03731 | 464.7002 | 439 | 454.22 | 455.2 | 489 | 404.6949 | 442 | 440 | 150 | 252 | 387.3 | 419.87 | 374 | 556 | 412 |  |  | 1
| 1 | 2 | 430 | 414 | 365.3 | 457 | 180 | 410 | 450 | 400 | 171.97 | 425.797995 | 469.5405 | 432 | 443.8 | 456.3 | 487 | 411.1812 | 452 | 430 | 150 | 254 | 384.2 | 415.798 | 344 | 556 | 408 |  |  | 14
| 1 | 3 | 433 | 412 | 302.2 | 451 | 260 | 420 | 440 | 430 | 145.02 | 426.039915 | 457.7816 | 450 | 444.04 | 462.9 | 486 | 411.3923 | 455 | 440 | 250 | 253 | 395.5 | 425.175 | 337 | 503 | 410 |  |  | 16
| 1 | 4 | 430 | 402 | 354.6 | 448 | 190 | 390 | 450 | 390 | 152.61 | 421.951005 | 454.3656 | 448 | 467.82 | 457.7 | 487 | 398.5187 | 451 | 440 | 140 | 251 | 393.5 | 425.504 | 343 | 542 | 416 |  |  | 423.6915
| 1 | 5 | 429 | 416 | 360.7 | 454 | 300 | 390 | 440 | 400 | 145.74 | 423.516765 | 462.4937 | 435 | 452.98 | 452.3 | 491 | 412.0597 | 442 | 450 | 170 | 254 | 387.3 | 420.546 | 329 | 535 | 408 |  |  | 75
| 1 | 6 | 431 | 422 | 371.3 | 457 | 170 | 350 | 450 | 370 | 158.74 | 426.5289 | 470.4033 | 435 | 445.27 | 460 | 489 | 403.6958 | 439 | 450 | 180 | 255 | 403.8 | 418.533 | 349 | 534 | 406
| Mean |  | 430.5 | 412.6667 | 345.9667 | 453.8333 | 211.6667 | 391.6667 | 445 | 401.6667 | 153.16 | 425.145315 | 463.2141 | 439.8333 | 451.355 | 457.4 | 488.1667 | 406.9238 | 446.8333 | 441.6667 | 173.3333 | 253.1667 | 391.9333 | 420.9043 | 346 | 537.6667 | 410
| Median |  | 430 | 413 | 357.65 | 455 | 185 | 390 | 445 | 400 | 149.175 | 425.918955 | 463.597 | 437 | 449.125 | 457 | 488 | 407.938 | 446.5 | 440 | 160 | 253.5 | 390.4 | 420.208 | 343.5 | 538.5 | 409
| Std Dev. |  | 1.378405 | 6.65332 | 27.60997 | 3.656045 | 54.92419 | 24.01388 | 5.477226 | 21.36976 | 10.72501 | 1.978689 | 6.35993 | 7.467708 | 9.268868 | 3.71914 | 1.834848 | 5.486429 | 6.615638 | 7.527727 | 40.33196 | 1.47196 | 7.193516 | 3.802411 | 15.33623 | 19.56187 | 3.577709
| Rel.Std.Dev. |  | 0.3202% | 1.612% | 7.981% | 0.8056% | 25.95% | 6.131% | 1.231% | 5.32% | 7.002% | 0.4654% | 1.373% | 1.698% | 2.054% | 0.8131% | 0.3759% | 1.348% | 1.481% | 1.704% | 23.27% | 0.5814% | 1.835% | 0.9034% | 4.432% | 3.638% | 0.8726%
| PDM3 |  | 1.607% | -2.602% | -18.34% | 7.114% | -50.04% | -7.559% | 5.029% | -5.198% | -63.85% | 0.3431% | 9.328% | 3.81% | 6.529% | 7.956% | 15.22% | -3.958% | 5.462% | 4.243% | -59.09% | -40.25% | -7.496% | -0.6578% | -18.34% | 26.9% | -3.231%
| Z-Score (Absolute) |  | 0.22 | 0.19 | 1.73 | 0.76 | 4.83 | 0.67 | 0.56 | 0.44 | 6.17 | 0.1 | 0.98 | 0.44 | 0.7 | 0.84 | 1.55 | 0.32 | 0.6 | 0.48 | 5.71 | 3.87 | 0.67 | 0 | 1.73 | 2.69 | 0.25
| Analytical results for Be in OREAS 151c (Certified Value 1.46 ppm) | [28 empty] | Certified
Be | Round | Replicate | Lab | Lab | Lab | Lab | Lab | Lab | Lab | Lab | Lab | Lab | Lab | Lab | Lab | Lab | Lab | Lab | Lab | Lab | Lab | Lab | Lab | [6 empty] | 1
| No | No | 1.01 | 1.04 | 1.05 | 1.06 | 1.07 | 1.08 | 1.09 | 1.10 | 1.11 | 1.12 | 1.16 | 1.17 | 1.18 | 1.19 | 1.20 | 1.21 | 1.22 | 1.24 | 1.27 | 1.29 | 1.30 | [6 empty] | ppm
|  |  | AR*OES/MS | AR*OES | AR*MS | AR*MS | AR*MS | AR*MS | AR*MS | AR*OES | AR*MS | AR*OES/MS | AR*OES | AR*OES/MS | AR*OES/MS | AR*MS | AR*MS | AR*MS | AR*OES | AR*OES | AR*OES/MS | AR*OES/MS | AR*OES | [6 empty] | 2
|  |  | 01g | 0.25g | 0.5g | 0.5g | 0.5g | 0.5g | 0.5g | 0.5g | 0.2g | 0.5g | 01g | 0.25g | 01g | 0.2g | 0.5g | 0.5g | 0.5g | 0.25g | 0.25g | 0.25g | 0.25g | [6 empty] | 3
| 1 | 1 | 1.5 | 1.6 | 1.39 | 1.36 | 1.43 | 1.36 | 1.41 | 0.7836 | 1.322344 | 2.22 | < 2 | 1.9 | 1.311859 | 1.61 | 1.32 | 1.41 | < 5 | < 5 | 1 | 1.8 | 1.7 | [6 empty] | 1
| 1 | 2 | 1.5 | 1.6 | 1.4 | 1.36 | 1.44 | 1.35 | 1.48 | 0.8325 | 1.394384 | 2.19 | < 2 | 1.9 | 1.300595 | 1.64 | 1.3 | 1.43 | < 5 | < 5 | 1 | 1.8 | 1.6 | [6 empty] | 28
| 1 | 3 | 1.5 | 1.6 | 1.41 | 1.37 | 1.43 | 1.34 | 1.43 | 0.8367 | 1.408959 | 2.27 | < 2 | 1.8 | 1.34212 | 1.6 | 1.3 | 1.43 | < 5 | < 5 | 1 | 1.7 | 1.6 | [6 empty] | 16
| 1 | 4 | 1.4 | 1.6 | 1.44 | 1.32 | 1.44 | 1.36 | 1.41 | 0.8626 | 1.3524 | 2.22 | < 2 | 1.9 | 1.350529 | 1.58 | 1.32 | 1.41 | < 5 | < 5 | 2 | 1.7 | 1.6 | [6 empty] | 1.459586
| 1 | 5 | 1.5 | 1.6 | 1.43 | 1.36 | 1.42 | 1.36 | 1.42 | 0.8533 | 1.361112 | 2.27 | < 2 | 1.9 | 1.353914 | 1.58 | 1.33 | 1.42 | < 5 | < 5 | 1 | 1.7 | 1.6 | [6 empty] | 76
| 1 | 6 | 1.5 | 1.6 | 1.43 | 1.34 | 1.43 | 1.35 | 1.42 | 0.8499 | 1.356461 | 2.31 | < 2 | 1.8 | 1.312531 | 1.58 | 1.34 | 1.41 | < 5 | < 5 | 1 | 1.7 | 1.6
| Mean |  | 1.483333 | 1.6 | 1.416667 | 1.351667 | 1.431667 | 1.353333 | 1.428333 | 0.8364333 | 1.365943 | 2.246667 |  | 1.866667 | 1.328591 | 1.598333 | 1.318333 | 1.418333 |  |  | 1.166667 | 1.733333 | 1.616667
| Median |  | 1.5 | 1.6 | 1.42 | 1.36 | 1.43 | 1.355 | 1.42 | 0.8433 | 1.358786 | 2.245 |  | 1.9 | 1.327326 | 1.59 | 1.32 | 1.415 |  |  | 1 | 1.7 | 1.6
| Std Dev. |  | 0.04082483 | 2.432377e-16 | 0.01966384 | 0.01834848 | 0.007527727 | 0.008164966 | 0.02639444 | 0.02813337 | 0.03116672 | 0.04412105 |  | 0.05163978 | 0.02292258 | 0.02401388 | 0.01602082 | 0.009831921 |  |  | 0.4082483 | 0.05163978 | 0.04082483
| Rel.Std.Dev. |  | 2.752% | 1.52e-14% | 1.388% | 1.357% | 0.5258% | 0.6033% | 1.848% | 3.363% | 2.282% | 1.964% |  | 2.766% | 1.725% | 1.502% | 1.215% | 0.6932% |  |  | 34.99% | 2.979% | 2.525%
| PDM3 |  | 1.627% | 9.62% | -2.941% | -7.394% | -1.913% | -7.28% | -2.141% | -42.69% | -6.416% | 53.92% |  | 27.89% | -8.975% | 9.506% | -9.678% | -2.826% |  |  | -20.07% | 18.76% | 10.76%
| Z-Score (Absolute) |  | 0.26 | 0.82 | 0.06 | 0.38 | 0.01 | 0.37 | 0.01 | 2.86 | 0.31 | 3.93 | 2.07 | 2.1 | 0.49 | 0.81 | 0.54 | 0.06 | 5.15 | 5.15 | NA | 1.46 | 0.9
Results from laboratory 1.27 were removed due to their 1 ppm reading resolution.
| Analytical results for Bi in OREAS 151c (Certified Value 6.56 ppm) | [28 empty] | Certified
Bi | Round | Replicate | Lab | Lab | Lab | Lab | Lab | Lab | Lab | Lab | Lab | Lab | Lab | Lab | Lab | Lab | Lab | Lab | Lab | Lab | Lab | Lab | Lab | Lab | Lab | Lab | Lab | Lab |  | 1
| No | No | 1.01 | 1.02 | 1.03 | 1.04 | 1.05 | 1.06 | 1.07 | 1.08 | 1.09 | 1.10 | 1.11 | 1.12 | 1.13 | 1.16 | 1.17 | 1.18 | 1.19 | 1.20 | 1.21 | 1.22 | 1.23 | 1.24 | 1.26 | 1.27 | 1.29 | 1.30 |  | ppm
|  |  | AR*OES/MS | AR*MS | AR*MS | AR*MS | AR*MS | AR*MS | AR*MS | AR*MS | AR*MS | AR*OES | AR*MS | AR*OES/MS | AR*OES/MS | AR*OES | AR*OES/MS | AR*OES/MS | AR*MS | AR*MS | AR*MS | AR*OES | AR*OES/MS | AR*OES | AR*OES/MS | AR*OES/MS | AR*OES/MS | AR*OES |  | 2
|  |  | 01g | 0.5g | 15g | 0.25g | 0.5g | 0.5g | 0.5g | 0.5g | 0.5g | 0.5g | 0.2g | 0.5g | 0.5g | 01g | 0.25g | 01g | 0.2g | 0.5g | 0.5g | 0.5g | 0.5g | 0.25g | 0.5g | 0.25g | 0.25g | 0.25g |  | 3
| 1 | 1 | 6.63 | 6.5 | 6.57 | 6.62 | 6.93 | 6.17 | 7.19 | 6.77 | 6.55 | 0.6786 | 7.438073 | 5.73 | 2.02 | 6 | 7.76 | 7.039222 | 7.37 | 6.48 | 6.86 | 5.4 | 5.76 | < 5 | 5.129 | 5.9 | 6.68 | < 5 |  | 1
| 1 | 2 | 6.53 | 6.1 | 6.92 | 6.94 | 6.58 | 6.47 | 6.9 | 6.58 | 6.66 | 2.1073 | 7.459226 | 5.72 | 4.94 | 6.1 | 8.24 | 7.150711 | 7.49 | 6.13 | 6.95 | 4.3 | 5.71 | < 5 | 5.021 | 5.8 | 6.67 | < 5 |  | 29
| 1 | 3 | 6.76 | 6 | 6.54 | 7.05 | 6.68 | 6.47 | 7.03 | 6.53 | 6.51 | < 0.1 | 7.251677 | 5.84 | 2.24 | 5.9 | 7.73 | 7.183683 | 7.44 | 6.26 | 6.81 | 3.5 | 5.76 | < 5 | 4.987 | 5.9 | 6.23 | < 5 |  | 16
| 1 | 4 | 6.78 | 5.9 | 6.69 | 6.66 | 6.78 | 6.52 | 6.9 | 6.42 | 6.36 | < 0.1 | 7.400247 | 5.62 | 3.45 | 6.1 | 7.75 | 7.112221 | 7.65 | 6.33 | 7.03 | 4.2 | 5.65 | < 5 | 5.475 | 5.9 | 6.27 | < 5 |  | 6.564729
| 1 | 5 | 6.73 | 6.2 | 6.65 | 6.88 | 7.09 | 6.63 | 7.6 | 6.44 | 6.37 | 0.2759 | 7.145353 | 6.04 | 4.17 | 5.9 | 8.8 | 7.067236 | 7.4 | 6.14 | 6.79 | 3.9 | 6.07 | < 5 | 4.994 | 5.9 | 6.25 | < 5 |  | 77
| 1 | 6 | 6.59 | 6.4 | 6.74 | 6.88 | 7 | 6.67 | 7.23 | 6.55 | 6.49 | 2.2217 | 7.445905 | 6.26 | 2.49 | 6.1 | 7.95 | 7.03744 | 7.16 | 6.53 | 6.71 | 4.1 | 5.66 | < 5 | 5.961 | 5.9 | 6.31 | < 5
| Mean |  | 6.67 | 6.183333 | 6.685 | 6.838333 | 6.843333 | 6.488333 | 7.141667 | 6.548333 | 6.49 | 1.320875 | 7.356747 | 5.868333 | 3.218333 | 6.016667 | 8.038333 | 7.098419 | 7.418333 | 6.311667 | 6.858333 | 4.233333 | 5.768333 |  | 5.261167 | 5.883333 | 6.401667
| Median |  | 6.68 | 6.15 | 6.67 | 6.88 | 6.855 | 6.495 | 7.11 | 6.54 | 6.5 | 1.39295 | 7.41916 | 5.785 | 2.97 | 6.05 | 7.855 | 7.089729 | 7.42 | 6.295 | 6.835 | 4.15 | 5.735 |  | 5.075 | 5.9 | 6.29
| Std Dev. |  | 0.1013903 | 0.2316607 | 0.1369306 | 0.1661826 | 0.1964349 | 0.1766824 | 0.2643798 | 0.1254459 | 0.1133137 | 0.989013 | 0.128596 | 0.2393672 | 1.170221 | 0.09831921 | 0.4205433 | 0.06064661 | 0.1604265 | 0.1682161 | 0.1156575 | 0.6377042 | 0.1551021 |  | 0.389149 | 0.04082483 | 0.2133932
| Rel.Std.Dev. |  | 1.52% | 3.747% | 2.048% | 2.43% | 2.87% | 2.723% | 3.702% | 1.916% | 1.746% | 74.88% | 1.748% | 4.079% | 36.36% | 1.634% | 5.232% | 0.8544% | 2.163% | 2.665% | 1.686% | 15.06% | 2.689% |  | 7.397% | 0.6939% | 3.333%
| PDM3 |  | 1.604% | -5.81% | 1.832% | 4.168% | 4.244% | -1.164% | 8.788% | -0.2498% | -1.138% | -79.88% | 12.06% | -10.61% | -50.98% | -8.349% | 22.45% | 8.13% | 13% | -3.855% | 4.472% | -35.51% | -12.13% |  | -19.86% | -10.38% | -2.484%
| Z-Score (Absolute) |  | 0.27 | 0.31 | 0.28 | 0.47 | 0.47 | 0.05 | 0.83 | 0.12 | 0.05 | 6.57 | 1.08 | 0.68 | 3.82 | 0.51 | 1.89 | 0.77 | 1.15 | 0.16 | 0.49 | 2.62 | 0.8 | 4.67 | 1.4 | 0.67 | 0.05 | 4.67
| Analytical results for Ca in OREAS 151c (Certified Value 0.427 wt.%) | [28 empty] | Certified
Ca | Round | Replicate | Lab | Lab | Lab | Lab | Lab | Lab | Lab | Lab | Lab | Lab | Lab | Lab | Lab | Lab | Lab | Lab | Lab | Lab | Lab | Lab | Lab | Lab | Lab | Lab | Lab | Lab | Lab | 1
| No | No | 1.01 | 1.02 | 1.03 | 1.04 | 1.05 | 1.06 | 1.07 | 1.08 | 1.09 | 1.10 | 1.11 | 1.12 | 1.13 | 1.14 | 1.16 | 1.17 | 1.18 | 1.19 | 1.20 | 1.21 | 1.22 | 1.23 | 1.24 | 1.26 | 1.27 | 1.29 | 1.30 | wt.%
|  |  | AR*OES/MS | AR*MS | AR*MS | AR*OES | AR*MS | AR*MS | AR*MS | AR*MS | AR*MS | AR*OES | AR*MS | AR*OES/MS | AR*OES/MS | AR*OES | AR*OES | AR*OES/MS | AR*OES/MS | AR*OES/MS | AR*MS | AR*MS | AR*OES | AR*OES/MS | AR*OES | AR*OES/MS | AR*OES/MS | AR*OES/MS | AR*OES | 3
|  |  | 01g | 0.5g | 15g | 0.25g | 0.5g | 0.5g | 0.5g | 0.5g | 0.5g | 0.5g | 0.2g | 0.5g | 0.5g | 0.5g | 01g | 0.25g | 01g | 0.2g | 0.5g | 0.5g | 0.5g | 0.5g | 0.25g | 0.5g | 0.25g | 0.25g | 0.25g | 3
| 1 | 1 | 0.4 | 0.42 | 0.43 | 0.43 | 0.46 | 0.46 | 0.48 | 0.45 | 0.4 | 0.4386634 | 0.4352567 | 0.38 | 0.335524 | 0.43803 | 0.42 | 0.42 | 0.439227 | 0.44 | 0.43 | 0.46 | 0.47 | 0.37 | 0.4293606 | 0.3739527139 | 0.47 | 0.41 | 0.379 | 1
| 1 | 2 | 0.39 | 0.43 | 0.43 | 0.44 | 0.46 | 0.46 | 0.48 | 0.44 | 0.413 | 0.43868451 | 0.4443364 | 0.37 | 0.328763 | 0.43573 | 0.41 | 0.42 | 0.3993859 | 0.44 | 0.42 | 0.47 | 0.46 | 0.37 | 0.4149775 | 0.3623640331 | 0.46 | 0.41 | 0.375 | #N/A
| 1 | 3 | 0.41 | 0.44 | 0.43 | 0.43 | 0.46 | 0.46 | 0.48 | 0.44 | 0.412 | 0.44829081 | 0.4442402 | 0.38 | 0.379307 | 0.43599 | 0.42 | 0.43 | 0.4090396 | 0.45 | 0.43 | 0.47 | 0.48 | 0.38 | 0.4263314 | 0.355469521 | 0.46 | 0.39 | 0.376 | 16
| 1 | 4 | 0.41 | 0.43 | 0.42 | 0.43 | 0.47 | 0.45 | 0.48 | 0.44 | 0.408 | 0.438966 | 0.4290066 | 0.36 | 0.348888 | 0.42339 | 0.41 | 0.42 | 0.4065839 | 0.45 | 0.43 | 0.46 | 0.47 | 0.38 | 0.420494 | 0.399636839 | 0.46 | 0.41 | 0.382 | 0.4274976
| 1 | 5 | 0.4 | 0.44 | 0.43 | 0.43 | 0.47 | 0.46 | 0.47 | 0.45 | 0.412 | 0.42997055 | 0.432534 | 0.38 | 0.342559 | 0.43891 | 0.41 | 0.43 | 0.4389231 | 0.44 | 0.43 | 0.46 | 0.46 | 0.38 | 0.4307514 | 0.3774535327 | 0.46 | 0.41 | 0.374 | 78
| 1 | 6 | 0.4 | 0.45 | 0.43 | 0.43 | 0.47 | 0.45 | 0.45 | 0.44 | 0.405 | 0.4336249 | 0.4351526 | 0.38 | 0.456334 | 0.43156 | 0.41 | 0.43 | 0.4128911 | 0.44 | 0.44 | 0.46 | 0.46 | 0.39 | 0.4183197 | 0.405132364 | 0.45 | 0.41 | 0.373
| Mean |  | 0.4016667 | 0.435 | 0.4283333 | 0.4316667 | 0.465 | 0.4566667 | 0.4733333 | 0.4433333 | 0.4083333 | 0.4380334 | 0.4367544 | 0.375 | 0.3652292 | 0.433935 | 0.4133333 | 0.425 | 0.4176751 | 0.4433333 | 0.43 | 0.4633333 | 0.4666667 | 0.3783333 | 0.4233724 | 0.3790015 | 0.46 | 0.4066667 | 0.3765
| Median |  | 0.4 | 0.435 | 0.43 | 0.43 | 0.465 | 0.46 | 0.48 | 0.44 | 0.41 | 0.438673955 | 0.4352047 | 0.38 | 0.3457235 | 0.43586 | 0.41 | 0.425 | 0.4109653 | 0.44 | 0.43 | 0.46 | 0.465 | 0.38 | 0.4234127 | 0.3757031233 | 0.46 | 0.41 | 0.3755
| Std Dev. |  | 0.007527727 | 0.01048809 | 0.004082483 | 0.004082483 | 0.005477226 | 0.005163978 | 0.0121106 | 0.005163978 | 0.005085928 | 0.006186267 | 0.006263745 | 0.0083666 | 0.04794043 | 0.005758513 | 0.005163978 | 0.005477226 | 0.01715185 | 0.005163978 | 0.006324555 | 0.005163978 | 0.008164966 | 0.007527727 | 0.006377353 | 0.01983474 | 0.006324555 | 0.008164966 | 0.003391165
| Rel.Std.Dev. |  | 1.874% | 2.411% | 0.9531% | 0.9457% | 1.178% | 1.131% | 2.559% | 1.165% | 1.246% | 1.412% | 1.434% | 2.231% | 13.13% | 1.327% | 1.249% | 1.289% | 4.107% | 1.165% | 1.471% | 1.115% | 1.75% | 1.99% | 1.506% | 5.233% | 1.375% | 2.008% | 0.9007%
| PDM3 |  | -6.042% | 1.755% | 0.1955% | 0.9752% | 8.773% | 6.823% | 10.72% | 3.704% | -4.483% | 2.465% | 2.165% | -12.28% | -14.57% | 1.506% | -3.313% | -0.5842% | -2.298% | 3.704% | 0.5854% | 8.383% | 9.162% | -11.5% | -0.965% | -11.34% | 7.603% | -4.873% | -11.93%
| Z-Score (Absolute) |  | 0.88 | 0.16 | 0.05 | 0.05 | 1.09 | 0.83 | 1.35 | 0.41 | 0.67 | 0.25 | 0.21 | 1.71 | 2.02 | 0.12 | 0.52 | 0.16 | 0.38 | 0.41 | 0 | 1.04 | 1.14 | 1.61 | 0.21 | 1.59 | 0.93 | 0.73 | 1.67
| Analytical results for Cd in OREAS 151c (Certified Value 0.22 ppm) | [28 empty] | Certified
Cd | Round | Replicate | Lab | Lab | Lab | Lab | Lab | Lab | Lab | Lab | Lab | Lab | Lab | Lab | Lab | Lab | Lab | Lab | Lab | Lab | Lab | Lab | Lab | Lab | Lab | Lab | Lab |  |  | 1
| No | No | 1.01 | 1.02 | 1.03 | 1.04 | 1.05 | 1.06 | 1.07 | 1.08 | 1.09 | 1.10 | 1.11 | 1.12 | 1.13 | 1.16 | 1.17 | 1.18 | 1.19 | 1.20 | 1.21 | 1.22 | 1.23 | 1.24 | 1.27 | 1.29 | 1.30 |  |  | ppm
|  |  | AR*OES/MS | AR*MS | AR*MS | AR*MS | AR*MS | AR*MS | AR*MS | AR*MS | AR*MS | AR*OES | AR*MS | AR*OES/MS | AR*OES/MS | AR*OES | AR*OES/MS | AR*OES/MS | AR*MS | AR*MS | AR*MS | AR*OES | AR*OES/MS | AR*OES | AR*OES/MS | AR*OES/MS | AR*OES |  |  | 2
|  |  | 01g | 0.5g | 15g | 0.25g | 0.5g | 0.5g | 0.5g | 0.5g | 0.5g | 0.5g | 0.2g | 0.5g | 0.5g | 01g | 0.25g | 01g | 0.2g | 0.5g | 0.5g | 0.5g | 0.5g | 0.25g | 0.25g | 0.25g | 0.25g |  |  | 2
| 1 | 1 | 0.25 | 0.3 | 0.22 | 0.22 | 0.19 | 0.21 | 0.2 | 0.2 | 0.214 | < 0.1 | 0.2237303 | 0.35 | 3.06 | < 1 | 0.28 | 0.2108475 | 0.44 | 0.2 | 0.2 | < 0.5 | 0.27 | < 5 | 0.2 | 0.26 | < 1 |  |  | 1
| 1 | 2 | 0.22 | 0.3 | 0.21 | 0.23 | 0.17 | 0.25 | 0.2 | 0.16 | 0.206 | < 0.1 | 0.2346018 | 0.27 | 2.78 | < 1 | 0.27 | 0.2312038 | 0.45 | 0.18 | 0.21 | < 0.5 | 0.27 | < 5 | 0.2 | 0.26 | < 1 |  |  | 30
| 1 | 3 | 0.2 | 0.3 | 0.21 | 0.2 | 0.18 | 0.2 | 0.21 | 0.2 | 0.217 | < 0.1 | 0.2096127 | 0.27 | 2.72 | < 1 | 0.26 | 0.235071 | 0.45 | 0.19 | 0.18 | < 0.5 | 0.26 | < 5 | 0.2 | 0.25 | < 1 |  |  | 16
| 1 | 4 | 0.21 | 0.3 | 0.21 | 0.23 | 0.17 | 0.21 | 0.21 | 0.17 | 0.222 | < 0.1 | 0.2175445 | 0.25 | 3.17 | < 1 | 0.27 | 0.2296273 | 0.44 | 0.21 | 0.2 | < 0.5 | 0.22 | < 5 | 0.2 | 0.25 | < 1 |  |  | 0.2183881
| 1 | 5 | 0.25 | 0.3 | 0.22 | 0.21 | 0.17 | 0.19 | 0.2 | 0.21 | 0.21 | < 0.1 | 0.2228442 | 0.2 | 3.12 | < 1 | 0.26 | 0.2121836 | 0.43 | 0.21 | 0.2 | < 0.5 | 0.21 | < 5 | 0.2 | 0.26 | < 1 |  |  | 79
| 1 | 6 | 0.23 | 0.3 | 0.21 | 0.22 | 0.19 | 0.21 | 0.2 | 0.2 | 0.215 | < 0.1 | 0.2271202 | 0.22 | 3.04 | < 1 | 0.25 | 0.2208753 | 0.45 | 0.2 | 0.19 | < 0.5 | 0.23 | < 5 | 0.2 | 0.25 | < 1
| Mean |  | 0.2266667 | 0.3 | 0.2133333 | 0.2183333 | 0.1783333 | 0.2116667 | 0.2033333 | 0.19 | 0.214 |  | 0.2225756 | 0.26 | 2.981667 |  | 0.265 | 0.2233014 | 0.4433333 | 0.1983333 | 0.1966667 |  | 0.2433333 |  | 0.2 | 0.255
| Median |  | 0.225 | 0.3 | 0.21 | 0.22 | 0.175 | 0.21 | 0.2 | 0.2 | 0.2145 |  | 0.2232873 | 0.26 | 3.05 |  | 0.265 | 0.2252513 | 0.445 | 0.2 | 0.2 |  | 0.245 |  | 0.2 | 0.255
| Std Dev. |  | 0.02065591 | 0 | 0.005163978 | 0.01169045 | 0.009831921 | 0.02041241 | 0.005163978 | 0.02 | 0.005549775 |  | 0.008485697 | 0.05215362 | 0.186163 |  | 0.01048809 | 0.01025259 | 0.008164966 | 0.01169045 | 0.01032796 |  | 0.0265832 |  | 3.040471e-17 | 0.005477226
| Rel.Std.Dev. |  | 9.113% | 0% | 2.421% | 5.354% | 5.513% | 9.644% | 2.54% | 10.53% | 2.593% |  | 3.813% | 20.06% | 6.244% |  | 3.958% | 4.591% | 1.842% | 5.894% | 5.252% |  | 10.92% |  | 1.52e-14% | 2.148%
| PDM3 |  | 3.791% | 37.37% | -2.315% | -0.0251% | -18.34% | -3.078% | -6.894% | -13% | -2.009% |  | 1.917% | 19.05% | 1265% |  | 21.34% | 2.25% | 103% | -9.183% | -9.946% |  | 11.42% |  | -8.42% | 16.76%
| Z-Score (Absolute) |  | 0.08 | NA | 0.25 | 0.13 | 1.14 | 0.29 | 0.5 | 0.84 | 0.23 | 4.38 | 0.02 | 0.93 | 69.67 | 6.99 | 1.05 | 0 | 5.56 | 0.63 | 0.67 | 0.67 | 0.51 | 57.5 | NA | 0.8 | 6.99
Results from laboratories 1.02 and 1.27 were removed due to their 0.1 ppm reading resolution.
| Analytical results for Ce in OREAS 151c (Certified Value 31 ppm) | [28 empty] | Certified
Ce | Round | Replicate | Lab | Lab | Lab | Lab | Lab | Lab | Lab | Lab | Lab | Lab | Lab | Lab | Lab | Lab | Lab | Lab | Lab | Lab | [9 empty] | 1
| No | No | 1.01 | 1.04 | 1.05 | 1.06 | 1.07 | 1.08 | 1.09 | 1.10 | 1.11 | 1.12 | 1.17 | 1.18 | 1.19 | 1.20 | 1.21 | 1.24 | 1.27 | 1.29 | [9 empty] | ppm
|  |  | AR*OES/MS | AR*MS | AR*MS | AR*MS | AR*MS | AR*MS | AR*MS | AR*MS | AR*MS | AR*OES/MS | AR*OES/MS | AR*OES/MS | AR*OES/MS | AR*MS | AR*MS | AR*OES | AR*OES/MS | AR*OES/MS | [9 empty] | 1
|  |  | 01g | 0.25g | 0.5g | 0.5g | 0.5g | 0.5g | 0.5g | 0.5g | 0.2g | 0.5g | 0.25g | 01g | 0.2g | 0.5g | 0.5g | 0.25g | 0.25g | 0.25g | [9 empty] | 2
| 1 | 1 | 44.7 | 30.17 | 31.1 | 29.2 | 35.6 | 30.2 | 28.027 | 30.4529 | 34.80171 | 31.3 | 28.2 | 44.87172 | 30 | 30.5 | 31.5 | 39.756 | 30 | 31.72 | [9 empty] | 1
| 1 | 2 | 44.9 | 29.99 | 32.2 | 30.6 | 37 | 29.1 | 28.549 | 29.0204 | 36.5016 | 31.3 | 29.7 | 44.84968 | 28 | 30.2 | 30.7 | 40.063 | 30 | 31.39 | [9 empty] | 31
| 1 | 3 | 46.1 | 29.95 | 33.8 | 30.6 | 36 | 29.4 | 28.062 | 30.4382 | 35.5361 | 31.2 | 28.5 | 46.2173 | 31 | 29.4 | 32.3 | 40.472 | 29 | 29.95 | [9 empty] | 16
| 1 | 4 | 45.2 | 31.21 | 33.4 | 30.4 | 35.4 | 29.5 | 27.41 | 27.966 | 35.19944 | 28.8 | 29.3 | 46.02943 | 30 | 32 | 31.6 | 41.045 | 30 | 31 | [9 empty] | 31.00922
| 1 | 5 | 45.8 | 33.01 | 34.9 | 30.1 | 36.1 | 29.2 | 27.68 | 28.5651 | 34.06087 | 32.5 | 30.7 | 45.29331 | 28 | 32.2 | 30.8 | 40.228 | 30 | 29.6 | [9 empty] | 80
| 1 | 6 | 44.5 | 33.18 | 33.5 | 30.1 | 37 | 28.2 | 27.674 | 28.3377 | 36.06764 | 33.2 | 30 | 46.1393 | 30 | 29.5 | 30.6 | 40.382 | 30 | 30.71
| Mean |  | 45.2 | 31.25167 | 33.15 | 30.16667 | 36.18333 | 29.26667 | 27.90033 | 29.13005 | 35.36123 | 31.38333 | 29.4 | 45.56679 | 29.5 | 30.63333 | 31.25 | 40.32433 | 29.83333 | 30.72833
| Median |  | 45.05 | 30.69 | 33.45 | 30.25 | 36.05 | 29.3 | 27.8535 | 28.79275 | 35.36777 | 31.3 | 29.5 | 45.66137 | 30 | 30.35 | 31.15 | 40.305 | 30 | 30.855
| Std Dev. |  | 0.6324555 | 1.501205 | 1.324764 | 0.5240865 | 0.6823977 | 0.6501282 | 0.4007866 | 1.074729 | 0.8786611 | 1.501222 | 0.9380832 | 0.6382968 | 1.224745 | 1.21106 | 0.6655825 | 0.4347573 | 0.4082483 | 0.8214966
| Rel.Std.Dev. |  | 1.399% | 4.804% | 3.996% | 1.737% | 1.886% | 2.221% | 1.436% | 3.689% | 2.485% | 4.783% | 3.191% | 1.401% | 4.152% | 3.953% | 2.13% | 1.078% | 1.368% | 2.673%
| PDM3 |  | 45.76% | 0.7819% | 6.904% | -2.717% | 16.69% | -5.619% | -10.03% | -6.06% | 14.03% | 1.206% | -5.189% | 46.95% | -4.867% | -1.212% | 0.7765% | 30.04% | -3.792% | -0.9058%
| Z-Score (Absolute) |  | 5.79 | 0.11 | 0.88 | 0.33 | 2.12 | 0.7 | 1.26 | 0.76 | 1.78 | 0.16 | 0.65 | 5.94 | 0.61 | 0.14 | 0.11 | 3.8 | 0.47 | 0.11
| Analytical results for Co in OREAS 151c (Certified Value 7.47 ppm) | [28 empty] | Certified
Co | Round | Replicate | Lab | Lab | Lab | Lab | Lab | Lab | Lab | Lab | Lab | Lab | Lab | Lab | Lab | Lab | Lab | Lab | Lab | Lab | Lab | Lab | Lab | Lab | Lab | Lab | Lab | Lab |  | 1
| No | No | 1.01 | 1.02 | 1.03 | 1.04 | 1.05 | 1.06 | 1.07 | 1.08 | 1.09 | 1.10 | 1.11 | 1.12 | 1.13 | 1.14 | 1.16 | 1.17 | 1.18 | 1.19 | 1.20 | 1.21 | 1.22 | 1.23 | 1.24 | 1.27 | 1.29 | 1.30 |  | ppm
|  |  | AR*OES/MS | AR*MS | AR*MS | AR*MS | AR*MS | AR*MS | AR*MS | AR*MS | AR*MS | AR*OES | AR*MS | AR*OES/MS | AR*OES/MS | AR*OES | AR*OES | AR*OES/MS | AR*OES/MS | AR*MS | AR*MS | AR*MS | AR*OES | AR*OES/MS | AR*OES | AR*OES/MS | AR*OES/MS | AR*OES |  | 2
|  |  | 01g | 0.5g | 15g | 0.25g | 0.5g | 0.5g | 0.5g | 0.5g | 0.5g | 0.5g | 0.2g | 0.5g | 0.5g | 0.5g | 01g | 0.25g | 01g | 0.2g | 0.5g | 0.5g | 0.5g | 0.5g | 0.25g | 0.25g | 0.25g | 0.25g |  | 3
| 1 | 1 | 7.3 | 8.5 | 7.6 | 7 | 7.8 | 7.5 | 8.2 | 7 | 7.21 | 7.2908 | 7.514849 | 8.5 | 7.13 | 9.04 | 9.4 | 7.5 | 7.174746 | 7.9 | 6.5 | 6.9 | 10.3 | 8 | 7.544 | 6.6 | 7.9 | 7 |  | 1
| 1 | 2 | 7.2 | 8.4 | 7.6 | 7.5 | 7.9 | 7.5 | 8.3 | 6.7 | 7.24 | 6.5525 | 7.705919 | 8.5 | 6.75 | 9.43 | 9.9 | 7.8 | 7.537909 | 8 | 6.5 | 7.2 | 10.4 | 6.9 | 7.318 | 6.5 | 8.2 | 7 |  | 17
| 1 | 3 | 7.2 | 8.4 | 7.5 | 7.2 | 8.3 | 7.3 | 8.4 | 6.9 | 7.33 | 7.8368 | 7.680424 | 8.7 | 6.74 | 9.49 | 10.1 | 7.5 | 7.340397 | 8.1 | 6.6 | 7 | 10.4 | 7.2 | 7.438 | 6.5 | 7.6 | 8 |  | 16
| 1 | 4 | 7.3 | 8.1 | 7.5 | 7.2 | 8.1 | 7.3 | 8.4 | 6.8 | 7.29 | 6.5725 | 7.409575 | 8.5 | 7.27 | 9.31 | 9.6 | 7.5 | 7.360301 | 7.9 | 6.6 | 7.2 | 10.2 | 7.7 | 7.466 | 6.4 | 7.9 | 7 |  | 7.468269
| 1 | 5 | 7.4 | 8.3 | 7.7 | 7.5 | 7.9 | 7.2 | 8.3 | 6.9 | 7.37 | 6.7547 | 7.658206 | 8.6 | 6.85 | 9.3 | 9.6 | 7.6 | 7.244221 | 7.8 | 6.6 | 6.9 | 10.3 | 8 | 7.227 | 6.5 | 7.9 | 7 |  | 81
| 1 | 6 | 7.1 | 8.1 | 7.6 | 7.7 | 8.2 | 7.5 | 7.8 | 6.8 | 7.22 | 7.7782 | 7.584716 | 8.5 | 6.82 | 9.46 | 9.4 | 7.5 | 7.614737 | 7.8 | 6.7 | 7 | 10.3 | 7.4 | 7.247 | 6.5 | 8 | 7
| Mean |  | 7.25 | 8.3 | 7.583333 | 7.35 | 8.033333 | 7.383333 | 8.233333 | 6.85 | 7.276667 | 7.130917 | 7.592282 | 8.55 | 6.926667 | 9.338333 | 9.666667 | 7.566667 | 7.378719 | 7.916667 | 6.583333 | 7.033333 | 10.31667 | 7.533333 | 7.373333 | 6.5 | 7.916667 | 7.166667
| Median |  | 7.25 | 8.35 | 7.6 | 7.35 | 8 | 7.4 | 8.3 | 6.85 | 7.265 | 7.02275 | 7.621461 | 8.5 | 6.835 | 9.37 | 9.6 | 7.5 | 7.350349 | 7.9 | 6.6 | 7 | 10.3 | 7.55 | 7.378 | 6.5 | 7.9 | 7
| Std Dev. |  | 0.1048809 | 0.167332 | 0.07527727 | 0.2588436 | 0.1966384 | 0.132916 | 0.2250926 | 0.1048809 | 0.06439462 | 0.5883441 | 0.1135461 | 0.083666 | 0.2202423 | 0.1658212 | 0.2804758 | 0.121106 | 0.168848 | 0.1169045 | 0.07527727 | 0.136626 | 0.07527727 | 0.4457204 | 0.128321 | 0.06324555 | 0.194079 | 0.4082483
| Rel.Std.Dev. |  | 1.447% | 2.016% | 0.9927% | 3.522% | 2.448% | 1.8% | 2.734% | 1.531% | 0.8849% | 8.251% | 1.496% | 0.9785% | 3.18% | 1.776% | 2.901% | 1.601% | 2.288% | 1.477% | 1.143% | 1.943% | 0.7297% | 5.917% | 1.74% | 0.973% | 2.452% | 5.696%
| PDM3 |  | -2.923% | 11.14% | 1.541% | -1.584% | 7.566% | -1.137% | 10.24% | -8.279% | -2.566% | -4.517% | 1.661% | 14.48% | -7.252% | 25.04% | 29.44% | 1.318% | -1.199% | 6.004% | -11.85% | -5.824% | 38.14% | 0.8712% | -1.271% | -12.97% | 6.004% | -4.038%
| Z-Score (Absolute) |  | 0.47 | 1.28 | 0.08 | 0.31 | 0.84 | 0.25 | 1.17 | 1.15 | 0.43 | 0.67 | 0.1 | 1.7 | 1.02 | 3.02 | 3.57 | 0.06 | 0.26 | 0.64 | 1.59 | 0.84 | 4.66 | 0 | 0.27 | 1.73 | 0.64 | NA
Results from laboratory 1.30 were removed due to their 1 ppm reading resolution.
| Analytical results for Cr in OREAS 151c (Certified Value 49.2 ppm) | [28 empty] | Certified
Cr | Round | Replicate | Lab | Lab | Lab | Lab | Lab | Lab | Lab | Lab | Lab | Lab | Lab | Lab | Lab | Lab | Lab | Lab | Lab | Lab | Lab | Lab | Lab | Lab | Lab | Lab | Lab |  |  | 1
| No | No | 1.01 | 1.02 | 1.03 | 1.04 | 1.05 | 1.06 | 1.07 | 1.08 | 1.09 | 1.10 | 1.11 | 1.12 | 1.13 | 1.14 | 1.17 | 1.18 | 1.19 | 1.20 | 1.21 | 1.22 | 1.23 | 1.24 | 1.27 | 1.29 | 1.30 |  |  | ppm
|  |  | AR*OES/MS | AR*MS | AR*MS | AR*OES | AR*MS | AR*MS | AR*MS | AR*MS | AR*MS | AR*OES | AR*MS | AR*OES/MS | AR*OES/MS | AR*OES | AR*OES/MS | AR*OES/MS | AR*OES/MS | AR*MS | AR*MS | AR*OES | AR*OES/MS | AR*OES | AR*OES/MS | AR*OES/MS | AR*OES |  |  | 1
|  |  | 01g | 0.5g | 15g | 0.25g | 0.5g | 0.5g | 0.5g | 0.5g | 0.5g | 0.5g | 0.2g | 0.5g | 0.5g | 0.5g | 0.25g | 01g | 0.2g | 0.5g | 0.5g | 0.5g | 0.5g | 0.25g | 0.25g | 0.25g | 0.25g |  |  | 2
| 1 | 1 | 45 | 46 | 50.1 | 53 | 50 | 52 | 53 | 50 | 48.5 | 47.7897 | 48.23903 | 49.4 | 48.61 | 45.24 | 52 | 45.46355 | 49 | 49 | 51 | 49.4 | 48.8 | 46.18 | 50 | 53 | 46 |  |  | 1
| 1 | 2 | 46 | 46 | 49.8 | 52 | 50 | 52 | 53 | 50 | 48.3 | 49.1266 | 49.76986 | 50.7 | 51.51 | 45.19 | 52 | 42.48429 | 49 | 47 | 52 | 48.3 | 49.2 | 47.585 | 48 | 54 | 46 |  |  | 18
| 1 | 3 | 46 | 46 | 49.8 | 52 | 50 | 52 | 52 | 50 | 49 | 48.6042 | 50.01656 | 51.1 | 48.72 | 46.34 | 52 | 46.63108 | 50 | 48 | 51 | 50.6 | 50 | 47.236 | 48 | 50 | 47 |  |  | 16
| 1 | 4 | 47 | 46 | 49.3 | 52 | 51 | 51 | 52 | 51 | 48.7 | 47.8025 | 47.82331 | 50.5 | 53.48 | 44.54 | 52 | 47.93689 | 49 | 49 | 51 | 49.5 | 48.7 | 48.099 | 48 | 51 | 47 |  |  | 49.24603
| 1 | 5 | 46 | 47 | 50.6 | 53 | 51 | 52 | 52 | 51 | 48.3 | 48.1386 | 49.60836 | 51 | 49.57 | 45.76 | 53 | 45.8391 | 50 | 49 | 51 | 49.5 | 47.9 | 46.739 | 49 | 54 | 46 |  |  | 82
| 1 | 6 | 48 | 47 | 49.5 | 53 | 51 | 52 | 49 | 51 | 47.8 | 48.88 | 49.08993 | 51.8 | 49.49 | 45.89 | 51 | 42.36665 | 49 | 52 | 50 | 49.7 | 49.5 | 46.316 | 49 | 52 | 45
| Mean |  | 46.33333 | 46.33333 | 49.85 | 52.5 | 50.5 | 51.83333 | 51.83333 | 50.5 | 48.43333 | 48.39027 | 49.09118 | 50.75 | 50.23 | 45.49333 | 52 | 45.12026 | 49.33333 | 49 | 51 | 49.5 | 49.01667 | 47.02583 | 48.66667 | 52.33333 | 46.16667
| Median |  | 46 | 46 | 49.8 | 52.5 | 50.5 | 52 | 52 | 50.5 | 48.4 | 48.3714 | 49.34915 | 50.85 | 49.53 | 45.5 | 52 | 45.65132 | 49 | 49 | 51 | 49.5 | 49 | 46.9875 | 48.5 | 52.5 | 46
| Std Dev. |  | 1.032796 | 0.5163978 | 0.4593474 | 0.5477226 | 0.5477226 | 0.4082483 | 1.47196 | 0.5477226 | 0.4082483 | 0.5652042 | 0.8852207 | 0.7968689 | 1.90203 | 0.6340873 | 0.6324555 | 2.253056 | 0.5163978 | 1.67332 | 0.6324555 | 0.7348469 | 0.7250287 | 0.7496792 | 0.8164966 | 1.632993 | 0.7527727
| Rel.Std.Dev. |  | 2.229% | 1.115% | 0.9215% | 1.043% | 1.085% | 0.7876% | 2.84% | 1.085% | 0.8429% | 1.168% | 1.803% | 1.57% | 3.787% | 1.394% | 1.216% | 4.993% | 1.047% | 3.415% | 1.24% | 1.485% | 1.479% | 1.594% | 1.678% | 3.12% | 1.631%
| PDM3 |  | -5.915% | -5.915% | 1.226% | 6.608% | 2.546% | 5.254% | 5.254% | 2.546% | -1.65% | -1.738% | -0.3145% | 3.054% | 1.998% | -7.62% | 5.592% | -8.378% | 0.1773% | -0.4996% | 3.562% | 0.5157% | -0.4658% | -4.508% | -1.176% | 6.269% | -6.253%
| Z-Score (Absolute) |  | 1.43 | 1.43 | 0.25 | 1.51 | 0.56 | 1.19 | 1.19 | 0.56 | 0.43 | 0.45 | 0.12 | 0.67 | 0.43 | 1.83 | 1.27 | 2.01 | 0 | 0.16 | 0.79 | 0.08 | 0.15 | 1.1 | 0.32 | 1.43 | 1.51
| Analytical results for Cs in OREAS 151c (Certified Value 8.13 ppm) | [28 empty] | Certified
Cs | Round | Replicate | Lab | Lab | Lab | Lab | Lab | Lab | Lab | Lab | Lab | Lab | Lab | Lab | Lab | Lab | Lab | [12 empty] | 1
| No | No | 1.01 | 1.05 | 1.06 | 1.07 | 1.08 | 1.09 | 1.11 | 1.12 | 1.17 | 1.18 | 1.19 | 1.20 | 1.21 | 1.27 | 1.29 | [12 empty] | ppm
|  |  | AR*OES/MS | AR*MS | AR*MS | AR*MS | AR*MS | AR*MS | AR*MS | AR*OES/MS | AR*OES/MS | AR*OES/MS | AR*MS | AR*MS | AR*MS | AR*OES/MS | AR*OES/MS | [12 empty] | 2
|  |  | 01g | 0.5g | 0.5g | 0.5g | 0.5g | 0.5g | 0.2g | 0.5g | 0.25g | 01g | 0.2g | 0.5g | 0.5g | 0.25g | 0.25g | [12 empty] | 3
| 1 | 1 | 8.07 | 7.79 | 7.86 | 8.31 | 7.42 | 8.06 | 7.995513 | 7.12 | 10.1 | 7.137361 | 7.98 | 7.98 | 8.2 | 8.4 | 9.11 | [12 empty] | 1
| 1 | 2 | 8.13 | 8.13 | 7.85 | 8.64 | 7.23 | 7.98 | 8.283455 | 6.92 | 10.6 | 7.284627 | 8.07 | 7.81 | 8.25 | 8.3 | 9.12 | [12 empty] | 34
| 1 | 3 | 8 | 8.22 | 8.25 | 8.6 | 7.35 | 8.01 | 7.634427 | 6.73 | 10.3 | 7.201731 | 8.21 | 7.85 | 8.28 | 8.4 | 8.44 | [12 empty] | 16
| 1 | 4 | 8.06 | 8.24 | 8.24 | 8.49 | 7.43 | 8.02 | 7.885492 | 7.4 | 10.2 | 7.168509 | 8.04 | 8.15 | 8.39 | 8.2 | 8.51 | [12 empty] | 8.127493
| 1 | 5 | 8.14 | 8.32 | 8.13 | 8.3 | 7.47 | 7.98 | 7.827854 | 7.21 | 10.5 | 7.210416 | 7.92 | 8.23 | 8.11 | 8.4 | 8.64 | [12 empty] | 83
| 1 | 6 | 8.07 | 8.2 | 8.4 | 8.36 | 7.5 | 7.86 | 8.170729 | 7.42 | 10.3 | 7.062306 | 7.87 | 7.93 | 8 | 8.4 | 8.65
| Mean |  | 8.078333 | 8.15 | 8.121667 | 8.45 | 7.4 | 7.985 | 7.966245 | 7.133333 | 10.33333 | 7.177492 | 8.015 | 7.991667 | 8.205 | 8.35 | 8.745
| Median |  | 8.07 | 8.21 | 8.185 | 8.425 | 7.425 | 7.995 | 7.940503 | 7.165 | 10.3 | 7.18512 | 8.01 | 7.955 | 8.225 | 8.4 | 8.645
| Std Dev. |  | 0.05115336 | 0.1867619 | 0.2237335 | 0.1485934 | 0.09757049 | 0.0680441 | 0.2362494 | 0.2711211 | 0.1861899 | 0.07497786 | 0.1207891 | 0.1666633333 | 0.1363452 | 0.083666 | 0.2973718
| Rel.Std.Dev. |  | 0.6332% | 2.292% | 2.755% | 1.759% | 1.319% | 0.8521% | 2.966% | 3.801% | 1.802% | 1.045% | 1.507% | 2.085% | 1.662% | 1.002% | 3.4%
| PDM3 |  | -0.6049% | 0.2769% | -0.07168% | 3.968% | -8.951% | -1.753% | -1.984% | -12.23% | 27.14% | -11.69% | -1.384% | -1.671% | 0.9536% | 2.738% | 7.598%
| Z-Score (Absolute) |  | 0 | 0.38 | 0.23 | 1.98 | 3.61 | 0.5 | 0.6 | 5.03 | 12 | 4.8 | 0.34 | 0.46 | 0.67 | 1.45 | 3.55
| Analytical results for Cu in OREAS 151c (Certified Value 0.239 wt.%) | [28 empty] | Certified
Cu | Round | Replicate | Lab | Lab | Lab | Lab | Lab | Lab | Lab | Lab | Lab | Lab | Lab | Lab | Lab | Lab | Lab | Lab | Lab | Lab | Lab | Lab | Lab | Lab | Lab | Lab | Lab | Lab | Lab | 1
| No | No | 1.01 | 1.02 | 1.03 | 1.04 | 1.05 | 1.06 | 1.07 | 1.08 | 1.09 | 1.10 | 1.11 | 1.12 | 1.13 | 1.14 | 1.16 | 1.17 | 1.18 | 1.19 | 1.20 | 1.21 | 1.22 | 1.23 | 1.24 | 1.26 | 1.27 | 1.29 | 1.30 | wt.%
|  |  | AR*OES/MS | AR*MS | AR*MS | AR*OES | AR*MS | AR*MS | AR*MS | AR*MS | AR*MS | AR*OES | AR*MS | AR*OES/MS | AR*OES/MS | AR*OES | AR*OES | AR*OES/MS | AR*OES/MS | AR*OES/MS | AR*MS | AR*MS | AR*OES | AR*OES/MS | AR*OES | AR*OES/MS | AR*OES/MS | AR*OES/MS | AR*OES | 3
|  |  | 01g | 0.5g | 15g | 0.25g | 0.5g | 0.5g | 0.5g | 0.5g | 0.5g | 0.5g | 0.2g | 0.5g | 0.5g | 0.5g | 01g | 0.25g | 01g | 0.2g | 0.5g | 0.5g | 0.5g | 0.5g | 0.25g | 0.5g | 0.25g | 0.25g | 0.25g | 3
| 1 | 1 | 0.224 | 0.22766 | 0.235812 | 0.2416 | 0.242 | 0.239 | 0.252 | 0.238 | 0.238983 | 0.23862864 | 0.2376161 | 0.239 | 0.2498366 | 0.21715 | 0.2472 | 0.2017 | 0.2376979 | 0.2355 | 0.243 | 0.238 | 0.2474 | 0.23533 | 0.2397197 | 0.2400132 | 0.23378 | 0.24936 | 0.2357 | 1
| 1 | 2 | 0.227 | 0.23032 | 0.233092 | 0.2437 | 0.24 | 0.241 | 0.254 | 0.237 | 0.23812 | 0.23247718 | 0.2453979 | 0.235 | 0.2488968 | 0.21722 | 0.2458 | 0.2098 | 0.2394845 | 0.2388 | 0.234 | 0.237 | 0.2467 | 0.23634 | 0.2337977 | 0.2413383 | 0.22866 | 0.24778 | 0.2332 | 19
| 1 | 3 | 0.228 | 0.22876 | 0.234655 | 0.2386 | 0.242 | 0.236 | 0.249 | 0.231 | 0.238142 | 0.23297231 | 0.2421453 | 0.247 | 0.247486 | 0.21871 | 0.2502 | 0.2017 | 0.2398511 | 0.2392 | 0.236 | 0.239 | 0.245 | 0.23735 | 0.2379547 | 0.2419025 | 0.23112 | 0.24343 | 0.2347 | 16
| 1 | 4 | 0.226 | 0.22722 | 0.232092 | 0.237 | 0.247 | 0.239 | 0.25 | 0.236 | 0.237611 | 0.23340878 | 0.2377129 | 0.245 | 0.259842 | 0.21193 | 0.2396 | 0.2006 | 0.2367972 | 0.2371 | 0.24 | 0.235 | 0.2424 | 0.23735 | 0.2377787 | 0.2457752 | 0.22714 | 0.24681 | 0.2365 | 0.2390848
| 1 | 5 | 0.228 | 0.23014 | 0.234972 | 0.2411 | 0.245 | 0.24 | 0.251 | 0.24 | 0.236433 | 0.23723979 | 0.241397 | 0.235 | 0.2525889 | 0.21787 | 0.2376 | 0.2012 | 0.241133 | 0.2359 | 0.238 | 0.238 | 0.2461 | 0.24139 | 0.2410525 | 0.245780724 | 0.23547 | 0.24573 | 0.2329 | 84
| 1 | 6 | 0.228 | 0.23156 | 0.235881 | 0.242 | 0.247 | 0.234 | 0.245 | 0.239 | 0.238341 | 0.23357449 | 0.2406181 | 0.236 | 0.2494597 | 0.21866 | 0.2358 | 0.2033 | 0.2414756 | 0.2383 | 0.248 | 0.235 | 0.2463 | 0.24341 | 0.2341854 | 0.2419724 | 0.23592 | 0.24923 | 0.2336
| Mean |  | 0.2268333 | 0.2292767 | 0.2344173 | 0.2406667 | 0.2438333 | 0.2381667 | 0.2501667 | 0.2368333 | 0.2379383 | 0.234716865 | 0.2408146 | 0.2395 | 0.2513517 | 0.2169233 | 0.2427 | 0.20305 | 0.2394066 | 0.2374667 | 0.2398333 | 0.237 | 0.24565 | 0.2385283 | 0.2374148 | 0.242797 | 0.232015 | 0.2470567 | 0.2344333
| Median |  | 0.2275 | 0.22945 | 0.2348135 | 0.24135 | 0.2435 | 0.239 | 0.2505 | 0.2375 | 0.238131 | 0.233491635 | 0.2410076 | 0.2375 | 0.24964815 | 0.217545 | 0.2427 | 0.2017 | 0.2396678 | 0.2377 | 0.239 | 0.2375 | 0.2462 | 0.23735 | 0.2378667 | 0.2419375 | 0.23245 | 0.247295 | 0.23415
| Std Dev. |  | 0.001602082 | 0.001682732 | 0.001524155 | 0.002439399 | 0.002926887 | 0.002639444 | 0.003060501 | 0.003188521 | 0.0008603636 | 0.002559019 | 0.002932783 | 0.005282045 | 0.004482437 | 0.002536814 | 0.005819622 | 0.003426222 | 0.001854388 | 0.001544884 | 0.005076088 | 0.00167332 | 0.001776232 | 0.003156418 | 0.002914851 | 0.002413703 | 0.00363659 | 0.002259448 | 0.001450057
| Rel.Std.Dev. |  | 0.7063% | 0.7339% | 0.6502% | 1.014% | 1.2% | 1.108% | 1.223% | 1.346% | 0.3616% | 1.09% | 1.218% | 2.205% | 1.783% | 1.169% | 2.398% | 1.687% | 0.7746% | 0.6506% | 2.117% | 0.706% | 0.7231% | 1.323% | 1.228% | 0.9941% | 1.567% | 0.9145% | 0.6185%
| PDM3 |  | -5.124% | -4.102% | -1.952% | 0.6616% | 1.986% | -0.384% | 4.635% | -0.9417% | -0.4795% | -1.827% | 0.7235% | 0.1737% | 5.131% | -9.269% | 1.512% | -15.07% | 0.1346% | -0.6768% | 0.3131% | -0.872% | 2.746% | -0.2327% | -0.6985% | 1.553% | -2.957% | 3.334% | -1.946%
| Z-Score (Absolute) |  | 2.05 | 1.61 | 0.68 | 0.45 | 1.02 | 0 | 2.17 | 0.24 | 0.04 | 0.62 | 0.48 | 0.24 | 2.38 | 3.84 | 0.82 | 6.34 | 0.22 | 0.13 | 0.3 | 0.21 | 1.35 | 0.07 | 0.14 | 0.84 | 1.11 | 1.61 | 0.67
| Analytical results for Dy in OREAS 151c (Indicative Value 2.41 ppm) | [28 empty] | Indicative
Dy | Round | Replicate | Lab | Lab | Lab | [24 empty] | 1
| No | No | 1.09 | 1.10 | 1.11 | [24 empty] | ppm
|  |  | AR*MS | AR*MS | AR*MS | [24 empty] | 2
|  |  | 0.5g | 0.5g | 0.2g | [24 empty] | 2
| 1 | 1 | 2.332 | 2.2509 | 2.774774 | [24 empty] | 1
| 1 | 2 | 2.38 | 2.1956 | 2.774845 | [24 empty] | 6
| 1 | 3 | 2.311 | 2.2843 | 2.609247 | [24 empty] | 16
| 1 | 4 | 2.308 | 2.169 | 2.610896 | [24 empty] | 2.412418
| 1 | 5 | 2.359 | 2.1545 | 2.625575 | [24 empty] | 12
| 1 | 6 | 2.326 | 2.2079 | 2.749981
| Mean |  | 2.336 | 2.210367 | 2.690886
| Median |  | 2.329 | 2.20175 | 2.687778
| Std Dev. |  | 0.02824889 | 0.04932649 | 0.08355532
| Rel.Std.Dev. |  | 1.209% | 2.232% | 3.105%
| PDM3 |  | -3.168% | -8.375% | 11.54%
| Z-Score (Absolute) |  | 0 | 0.67 | 1.9
| Analytical results for Er in OREAS 151c (Indicative Value 0.91 ppm) | [28 empty] | Indicative
Er | Round | Replicate | Lab | Lab | Lab | [24 empty] | 1
| No | No | 1.09 | 1.10 | 1.11 | [24 empty] | ppm
|  |  | AR*MS | AR*MS | AR*MS | [24 empty] | 2
|  |  | 0.5g | 0.5g | 0.2g | [24 empty] | 2
| 1 | 1 | 0.865 | 0.8765 | 1.023997 | [24 empty] | 1
| 1 | 2 | 0.872 | 0.8279 | 1.056078 | [24 empty] | 7
| 1 | 3 | 0.866 | 0.895 | 0.9892062 | [24 empty] | 16
| 1 | 4 | 0.868 | 0.8439 | 1.000078 | [24 empty] | 0.9140034
| 1 | 5 | 0.868 | 0.8499 | 1.009571 | [24 empty] | 13
| 1 | 6 | 0.871 | 0.8502 | 1.019729
| Mean |  | 0.8683333 | 0.8572333 | 1.016443
| Median |  | 0.868 | 0.85005 | 1.01465
| Std Dev. |  | 0.00273252 | 0.02424456 | 0.02321932
| Rel.Std.Dev. |  | 0.3147% | 2.828% | 2.284%
| PDM3 |  | -4.997% | -6.211% | 11.21%
| Z-Score (Absolute) |  | 0 | 0.67 | 9
| Analytical results for Eu in OREAS 151c (Indicative Value 0.37 ppm) | [28 empty] | Indicative
Eu | Round | Replicate | Lab | Lab | Lab | [24 empty] | 1
| No | No | 1.09 | 1.10 | 1.11 | [24 empty] | ppm
|  |  | AR*MS | AR*MS | AR*MS | [24 empty] | 2
|  |  | 0.5g | 0.5g | 0.2g | [24 empty] | 2
| 1 | 1 | 0.306 | 0.4335 | 0.3778041 | [24 empty] | 1
| 1 | 2 | 0.313 | 0.4179 | 0.387167 | [24 empty] | 8
| 1 | 3 | 0.31 | 0.444 | 0.3587378 | [24 empty] | 16
| 1 | 4 | 0.303 | 0.4287 | 0.3660216 | [24 empty] | 0.3697076
| 1 | 5 | 0.308 | 0.4195 | 0.3764071 | [24 empty] | 14
| 1 | 6 | 0.303 | 0.4337 | 0.3682993
| Mean |  | 0.3071667 | 0.42955 | 0.3724062
| Median |  | 0.307 | 0.4311 | 0.3723532
| Std Dev. |  | 0.003970726 | 0.009788514 | 0.01007454
| Rel.Std.Dev. |  | 1.293% | 2.279% | 2.705%
| PDM3 |  | -16.92% | 16.19% | 0.7299%
| Z-Score (Absolute) |  | 0.77 | 0.67 | 0
| Analytical results for Fe in OREAS 151c (Certified Value 2.94 wt.%) | [28 empty] | Certified
Fe | Round | Replicate | Lab | Lab | Lab | Lab | Lab | Lab | Lab | Lab | Lab | Lab | Lab | Lab | Lab | Lab | Lab | Lab | Lab | Lab | Lab | Lab | Lab | Lab | Lab | Lab | Lab | Lab | Lab | 1
| No | No | 1.01 | 1.02 | 1.03 | 1.04 | 1.05 | 1.06 | 1.07 | 1.08 | 1.09 | 1.10 | 1.11 | 1.12 | 1.13 | 1.14 | 1.16 | 1.17 | 1.18 | 1.19 | 1.20 | 1.21 | 1.22 | 1.23 | 1.24 | 1.26 | 1.27 | 1.29 | 1.30 | wt.%
|  |  | AR*OES/MS | AR*MS | AR*MS | AR*OES | AR*MS | AR*MS | AR*MS | AR*MS | AR*MS | AR*OES | AR*MS | AR*OES/MS | AR*OES/MS | AR*OES | AR*OES | AR*OES/MS | AR*OES/MS | AR*MS | AR*MS | AR*MS | AR*OES | AR*OES/MS | AR*OES | AR*OES/MS | AR*OES/MS | AR*OES/MS | AR*OES | 2
|  |  | 01g | 0.5g | 15g | 0.25g | 0.5g | 0.5g | 0.5g | 0.5g | 0.5g | 0.5g | 0.2g | 0.5g | 0.5g | 0.5g | 01g | 0.25g | 01g | 0.2g | 0.5g | 0.5g | 0.5g | 0.5g | 0.25g | 0.5g | 0.25g | 0.25g | 0.25g | 3
| 1 | 1 | 2.98 | 2.75 | 2.78 | 3.06 | 2.93 | 2.96 | 3.03 | 2.95 | 2.824 | 3.124266 | 2.812015 | 2.8 | 3.57 | 2.6526 | 2.98 | 2.96 | 2.980089 | 2.87 | 2.9 | 3.01 | 2.99 | 2.95 | 3.100976 | 2.839474 | 3.2 | 2.94 | 2.88 | 1
| 1 | 2 | 2.97 | 2.79 | 2.78 | 3.08 | 2.95 | 2.97 | 3.07 | 2.93 | 2.829 | 3.163729 | 2.884938 | 2.73 | 3.73 | 2.6874 | 2.94 | 2.96 | 3.017924 | 2.85 | 2.83 | 3.03 | 3.01 | 2.96 | 3.0530095 | 2.744198 | 3.16 | 2.95 | 2.86 | 12
| 1 | 3 | 2.98 | 2.8 | 2.77 | 3.02 | 2.93 | 2.98 | 3.06 | 2.89 | 2.863 | 3.153665 | 2.874834 | 2.86 | 4.37 | 2.7379 | 3 | 2.99 | 2.960271 | 2.91 | 2.87 | 3.01 | 3.06 | 3.06 | 3.1398447 | 2.677407 | 3.2 | 2.81 | 2.87 | 16
| 1 | 4 | 2.99 | 2.78 | 2.77 | 3 | 3 | 2.92 | 3.06 | 2.96 | 2.83 | 3.123666 | 2.778411 | 2.83 | 3.567 | 2.633 | 2.88 | 2.96 | 2.969301 | 2.86 | 2.9 | 2.99 | 2.98 | 2.97 | 3.1607146 | 2.935529 | 3.2 | 2.93 | 2.89 | 2.9376
| 1 | 5 | 2.96 | 2.82 | 2.79 | 3.04 | 2.95 | 2.98 | 3.02 | 2.94 | 2.831 | 3.115341 | 2.844247 | 2.75 | 3.73 | 2.6949 | 2.91 | 2.99 | 2.922958 | 2.85 | 2.92 | 3.01 | 2.98 | 2.94 | 3.1353069 | 2.863679 | 3.23 | 2.96 | 2.85 | 85
| 1 | 6 | 2.98 | 2.83 | 2.83 | 3.04 | 2.98 | 2.95 | 2.78 | 2.94 | 2.845 | 3.142857 | 2.853502 | 2.75 | 4.05 | 2.7354 | 2.96 | 2.96 | 3.042024 | 2.81 | 2.96 | 2.97 | 2.99 | 3.06 | 2.9975633 | 2.940709 | 3.16 | 2.98 | 2.84
| Mean |  | 2.976667 | 2.795 | 2.786667 | 3.04 | 2.956667 | 2.96 | 3.003333 | 2.935 | 2.837 | 3.137254 | 2.841324 | 2.786667 | 3.836167 | 2.6902 | 2.945 | 2.97 | 2.982095 | 2.858333 | 2.896667 | 3.003333 | 3.001667 | 2.99 | 3.0979025 | 2.833499 | 3.191667 | 2.928333 | 2.865
| Median |  | 2.98 | 2.795 | 2.78 | 3.04 | 2.95 | 2.965 | 3.045 | 2.94 | 2.8305 | 3.133562 | 2.848874 | 2.775 | 3.73 | 2.69115 | 2.95 | 2.96 | 2.974695 | 2.855 | 2.9 | 3.01 | 2.99 | 2.965 | 3.11814145 | 2.851576 | 3.2 | 2.945 | 2.865
| Std Dev. |  | 0.01032796 | 0.02880972 | 0.02250926 | 0.02828427 | 0.02804758 | 0.02280351 | 0.1111156 | 0.02428992 | 0.01454648 | 0.01915816 | 0.03999769 | 0.05163978 | 0.315132 | 0.04250614 | 0.04460942 | 0.01549193 | 0.04246498 | 0.03250641 | 0.04412105 | 0.02065591 | 0.03060501 | 0.0551362 | 0.06196189 | 0.1050622 | 0.0271416 | 0.06047038 | 0.01870829
| Rel.Std.Dev. |  | 0.347% | 1.031% | 0.8077% | 0.9304% | 0.9486% | 0.7704% | 3.7% | 0.8276% | 0.5127% | 0.6107% | 1.408% | 1.853% | 8.215% | 1.58% | 1.515% | 0.5216% | 1.424% | 1.137% | 1.523% | 0.6878% | 1.02% | 1.844% | 2% | 3.708% | 0.8504% | 2.065% | 0.653%
| PDM3 |  | 1.33% | -4.854% | -5.138% | 3.486% | 0.649% | 0.7625% | 2.238% | -0.08852% | -3.425% | 6.796% | -3.277% | -5.138% | 30.59% | -8.422% | 0.2519% | 1.103% | 1.515% | -2.698% | -1.393% | 2.238% | 2.181% | 1.784% | 5.457% | -3.544% | 8.649% | -0.3155% | -2.471%
| Z-Score (Absolute) |  | 0.16 | 1.31 | 1.38 | 0.67 | 0 | 0.03 | 0.38 | 0.18 | 0.97 | 1.46 | 0.93 | 1.38 | 7.12 | 2.16 | 0.09 | 0.11 | 0.21 | 0.8 | 0.49 | 0.38 | 0.36 | 0.27 | 1.14 | 1 | 1.9 | 0.23 | 0.74
| Analytical results for Ga in OREAS 151c (Certified Value 9.04 ppm) | [28 empty] | Certified
Ga | Round | Replicate | Lab | Lab | Lab | Lab | Lab | Lab | Lab | Lab | Lab | Lab | Lab | Lab | Lab | Lab | Lab | Lab | Lab | Lab | Lab | Lab | Lab | Lab | Lab | Lab |  |  |  | 1
| No | No | 1.01 | 1.02 | 1.03 | 1.04 | 1.05 | 1.06 | 1.07 | 1.08 | 1.09 | 1.11 | 1.12 | 1.13 | 1.14 | 1.16 | 1.17 | 1.18 | 1.19 | 1.20 | 1.21 | 1.22 | 1.23 | 1.24 | 1.27 | 1.29 |  |  |  | ppm
|  |  | AR*OES/MS | AR*MS | AR*MS | AR*MS | AR*MS | AR*MS | AR*MS | AR*MS | AR*MS | AR*MS | AR*OES/MS | AR*OES/MS | AR*OES | AR*OES | AR*OES/MS | AR*OES/MS | AR*MS | AR*MS | AR*MS | AR*OES | AR*OES/MS | AR*OES | AR*OES/MS | AR*OES/MS |  |  |  | 2
|  |  | 01g | 0.5g | 15g | 0.25g | 0.5g | 0.5g | 0.5g | 0.5g | 0.5g | 0.2g | 0.5g | 0.5g | 0.5g | 01g | 0.25g | 01g | 0.2g | 0.5g | 0.5g | 0.5g | 0.5g | 0.25g | 0.25g | 0.25g |  |  |  | 3
| 1 | 1 | 9.2 | 10 | 8.4 | 8.5 | 8.84 | 8.86 | 9.49 | 8.5 | 8.8 | 8.368379 | 9.64 | 11.41 | 10.66 | 10.3 | 9.8 | 8.899034 | 10.14 | 8.38 | 8.91 | 8.2 | 9 | 9.392 | 9 | 9.1 |  |  |  | 1
| 1 | 2 | 9.3 | 9 | 8.5 | 8.7 | 8.65 | 9 | 9.61 | 8.37 | 9 | 8.876221 | 9.51 | 10.47 | 10.82 | 10.2 | 10.7 | 9.088075 | 10.22 | 8.31 | 9.05 | 8.2 | 9.2 | 9.201 | 9 | 9.4 |  |  |  | 39
| 1 | 3 | 9 | 10 | 8.4 | 8.7 | 8.84 | 9.06 | 9.52 | 8.53 | 9 | 8.717979 | 9.38 | 11.13 | 11.04 | 10 | 10.5 | 8.666689 | 10.28 | 8.02 | 9.07 | 8.3 | 10 | 9.193 | 9 | 8.9 |  |  |  | 16
| 1 | 4 | 9.4 | 9 | 8.2 | 8.4 | 8.74 | 9.04 | 9.78 | 8.65 | 8.8 | 8.503629 | 9.09 | 10.83 | 10.83 | 9.9 | 10.7 | 8.796058 | 10.24 | 8.38 | 9.27 | 8.1 | 9.2 | 10.029 | 9 | 9 |  |  |  | 9.041774
| 1 | 5 | 9.3 | 10 | 8.5 | 8.9 | 9.13 | 8.95 | 9.66 | 8.55 | 8.9 | 8.483775 | 9.43 | 10.74 | 11.03 | 10.8 | 10.9 | 8.9787 | 10.08 | 8.54 | 8.92 | 8.2 | 9.3 | 9.592 | 9 | 9.1 |  |  |  | 86
| 1 | 6 | 9.7 | 9 | 8.5 | 9.2 | 9.03 | 9.25 | 9 | 8.73 | 8.9 | 8.736065 | 9.3 | 11.02 | 10.75 | 10.6 | 10.6 | 8.656053 | 9.91 | 8.28 | 8.81 | 8.1 | 9.4 | 9.305 | 9 | 9.1
| Mean |  | 9.316667 | 9.5 | 8.416667 | 8.733333 | 8.871667 | 9.026667 | 9.51 | 8.555 | 8.9 | 8.614341 | 9.391667 | 10.93333 | 10.855 | 10.3 | 10.53333 | 8.847435 | 10.145 | 8.318333 | 9.005 | 8.183333 | 9.35 | 9.452 | 9 | 9.1
| Median |  | 9.3 | 9.5 | 8.45 | 8.7 | 8.84 | 9.02 | 9.565 | 8.54 | 8.9 | 8.610804 | 9.405 | 10.925 | 10.825 | 10.25 | 10.65 | 8.847546 | 10.18 | 8.345 | 8.985 | 8.2 | 9.25 | 9.3485 | 9 | 9.1
| Std Dev. |  | 0.2316607 | 0.5477226 | 0.1169045 | 0.2875181 | 0.1790438 | 0.1307925 | 0.270555 | 0.1245392 | 0.08944272 | 0.1918025 | 0.1879805 | 0.3274548 | 0.1521512 | 0.3464102 | 0.3829708 | 0.1730527 | 0.1359044 | 0.1716294 | 0.1617096 | 0.07527727 | 0.3449638 | 0.3186911 | 0 | 0.167332
| Rel.Std.Dev. |  | 2.487% | 5.766% | 1.389% | 3.292% | 2.018% | 1.449% | 2.845% | 1.456% | 1.005% | 2.227% | 2.002% | 2.995% | 1.402% | 3.363% | 3.636% | 1.956% | 1.34% | 2.063% | 1.796% | 0.9199% | 3.689% | 3.372% | 0% | 1.839%
| PDM3 |  | 3.04% | 5.068% | -6.914% | -3.411% | -1.881% | -0.1671% | 5.178% | -5.384% | -1.568% | -4.727% | 3.87% | 20.92% | 20.05% | 13.92% | 16.5% | -2.149% | 12.2% | -8.001% | -0.4067% | -9.494% | 3.409% | 4.537% | -0.462% | 0.644%
| Z-Score (Absolute) |  | 0.41 | NA | 1.04 | 0.53 | 0.31 | 0.06 | 0.72 | 0.82 | 0.26 | 0.72 | 0.53 | 3.02 | 2.89 | 2 | 2.37 | 0.35 | 1.75 | 1.2 | 0.09 | 1.42 | 0.46 | 0.63 | NA | 0.06
Results from laboratories 1.02 and 1.27 were removed due to their 1 ppm reading resolution.
| Analytical results for Gd in OREAS 151c (Indicative Value 3.28 ppm) | [28 empty] | Indicative
Gd | Round | Replicate | Lab | Lab | Lab | [24 empty] | 1
| No | No | 1.09 | 1.10 | 1.11 | [24 empty] | ppm
|  |  | AR*MS | AR*MS | AR*MS | [24 empty] | 2
|  |  | 0.5g | 0.5g | 0.2g | [24 empty] | 2
| 1 | 1 | 3.247 | 3.2884 | 3.473836 | [24 empty] | 1
| 1 | 2 | 3.226 | 3.222 | 3.389822 | [24 empty] | 9
| 1 | 3 | 3.189 | 3.3603 | 3.259363 | [24 empty] | 16
| 1 | 4 | 3.205 | 3.1554 | 3.336549 | [24 empty] | 3.278626
| 1 | 5 | 3.245 | 3.1799 | 3.300901 | [24 empty] | 15
| 1 | 6 | 3.197 | 3.2664 | 3.473397
| Mean |  | 3.218167 | 3.2454 | 3.372311
| Median |  | 3.2155 | 3.2442 | 3.363186
| Std Dev. |  | 0.02483881 | 0.07540533 | 0.08940677
| Rel.Std.Dev. |  | 0.7718% | 2.323% | 2.651%
| PDM3 |  | -1.844% | -1.013% | 2.857%
| Z-Score (Absolute) |  | 0.67 | 0 | 3.14
| Analytical results for Ge in OREAS 151c (Certified Value 0.13 ppm) | [28 empty] | Certified
Ge | Round | Replicate | Lab | Lab | Lab | Lab | Lab | Lab | Lab | Lab | Lab | Lab | Lab | Lab | Lab | [14 empty] | 1
| No | No | 1.05 | 1.06 | 1.07 | 1.08 | 1.09 | 1.11 | 1.12 | 1.17 | 1.19 | 1.20 | 1.21 | 1.27 | 1.29 | [14 empty] | ppm
|  |  | AR*MS | AR*MS | AR*MS | AR*MS | AR*MS | AR*MS | AR*OES/MS | AR*OES/MS | AR*MS | AR*MS | AR*MS | AR*OES/MS | AR*OES/MS | [14 empty] | 2
|  |  | 0.5g | 0.5g | 0.5g | 0.5g | 0.5g | 0.2g | 0.5g | 0.25g | 0.2g | 0.5g | 0.5g | 0.25g | 0.25g | [14 empty] | 2
| 1 | 1 | 0.11 | 0.13 | 0.14 | 0.16 | 0.09 | < 0.2 | 0.49 | < 0.1 | 0.11 | 0.16 | 0.1 | 0.9 | 0.2 | [14 empty] | 1
| 1 | 2 | 0.11 | 0.13 | 0.14 | 0.14 | 0.1 | < 0.2 | 0.6 | < 0.1 | 0.11 | 0.17 | 0.11 | 0.9 | 0.2 | [14 empty] | 4
| 1 | 3 | 0.12 | 0.12 | 0.14 | 0.16 | 0.1 | < 0.2 | 0.49 | < 0.1 | 0.12 | 0.15 | 0.1 | 0.9 | 0.2 | [14 empty] | 16
| 1 | 4 | 0.1 | 0.12 | 0.15 | 0.15 | 0.1 | < 0.2 | 0.33 | < 0.1 | 0.12 | 0.17 | 0.11 | 0.9 | 0.2 | [14 empty] | 0.1256667
| 1 | 5 | 0.11 | 0.11 | 0.14 | 0.13 | 0.1 | < 0.2 | 0.29 | < 0.1 | 0.12 | 0.17 | 0.13 | 0.9 | 0.3 | [14 empty] | 87
| 1 | 6 | 0.11 | 0.13 | 0.1 | 0.12 | 0.11 | < 0.2 | 0.8 | < 0.1 | 0.11 | 0.16 | 0.1 | 0.9 | 0.2
| Mean |  | 0.11 | 0.1233333 | 0.135 | 0.1433333 | 0.1 |  | 0.5 |  | 0.115 | 0.1633333 | 0.1083333 | 0.9 | 0.2166667
| Median |  | 0.11 | 0.125 | 0.14 | 0.145 | 0.1 |  | 0.49 |  | 0.115 | 0.165 | 0.105 | 0.9 | 0.2
| Std Dev. |  | 0.006324555 | 0.008164966 | 0.01760682 | 0.01632993 | 0.006324555 |  | 0.1861182 |  | 0.005477226 | 0.008164966 | 0.01169045 | 0 | 0.04082483
| Rel.Std.Dev. |  | 5.75% | 6.62% | 13.04% | 11.39% | 6.325% |  | 37.22% |  | 4.763% | 4.999% | 10.79% | 0% | 18.84%
| PDM3 |  | -12.47% | -1.857% | 7.427% | 14.06% | -20.42% |  | 297.9% |  | -8.488% | 29.97% | -13.79% | 616.2% | 72.41%
| Z-Score (Absolute) |  | 0.22 | 0.37 | 0.9 | 1.27 | 0.67 | 0.67 | 17.31 | 2.92 | 0 | 2.17 | 0.3 | NA | NA
Results from laboratories 1.27 and 1.29 were removed due to their 0.1 ppm reading resolution.
| Analytical results for Hf in OREAS 151c (Certified Value 0.25 ppm) | [28 empty] | Certified
Hf | Round | Replicate | Lab | Lab | Lab | Lab | Lab | Lab | Lab | Lab | Lab | Lab | Lab | Lab | Lab | Lab | Lab | [12 empty] | 1
| No | No | 1.01 | 1.05 | 1.06 | 1.07 | 1.08 | 1.09 | 1.11 | 1.12 | 1.17 | 1.18 | 1.19 | 1.20 | 1.21 | 1.27 | 1.29 | [12 empty] | ppm
|  |  | AR*OES/MS | AR*MS | AR*MS | AR*MS | AR*MS | AR*MS | AR*MS | AR*OES/MS | AR*OES/MS | AR*OES/MS | AR*MS | AR*MS | AR*MS | AR*OES/MS | AR*OES/MS | [12 empty] | 2
|  |  | 01g | 0.5g | 0.5g | 0.5g | 0.5g | 0.5g | 0.2g | 0.5g | 0.25g | 01g | 0.2g | 0.5g | 0.5g | 0.25g | 0.25g | [12 empty] | 3
| 1 | 1 | 0.26 | 0.23 | 0.2 | 0.24 | 0.26 | 0.22 | 0.317419 | 0.66 | 0.25 | 0.2667626 | 0.37 | 0.22 | 0.25 | 0.3 | 0.26 | [12 empty] | 1
| 1 | 2 | 0.26 | 0.23 | 0.21 | 0.23 | 0.24 | 0.23 | 0.3192864 | 0.51 | 0.26 | 0.2649952 | 0.38 | 0.22 | 0.26 | 0.3 | 0.25 | [12 empty] | 25
| 1 | 3 | 0.25 | 0.23 | 0.22 | 0.25 | 0.25 | 0.23 | 0.2912091 | 0.42 | 0.26 | 0.2737661 | 0.37 | 0.22 | 0.27 | 0.4 | 0.23 | [12 empty] | 16
| 1 | 4 | 0.26 | 0.25 | 0.23 | 0.24 | 0.24 | 0.24 | 0.2856247 | 0.44 | 0.26 | 0.2763314 | 0.38 | 0.22 | 0.26 | 0.3 | 0.26 | [12 empty] | 0.2501286
| 1 | 5 | 0.27 | 0.25 | 0.22 | 0.24 | 0.25 | 0.23 | 0.2970827 | 0.39 | 0.26 | 0.2741842 | 0.38 | 0.23 | 0.29 | 0.3 | 0.24 | [12 empty] | 88
| 1 | 6 | 0.26 | 0.24 | 0.22 | 0.25 | 0.23 | 0.22 | 0.2929427 | 0.33 | 0.27 | 0.2696556 | 0.38 | 0.24 | 0.27 | 0.3 | 0.25
| Mean |  | 0.26 | 0.2383333 | 0.2166667 | 0.2416667 | 0.245 | 0.2283333 | 0.3005941 | 0.4583333 | 0.26 | 0.2709492 | 0.3766667 | 0.225 | 0.2666667 | 0.3166667 | 0.2483333
| Median |  | 0.26 | 0.235 | 0.22 | 0.24 | 0.245 | 0.23 | 0.2950127 | 0.43 | 0.26 | 0.2717109 | 0.38 | 0.22 | 0.265 | 0.3 | 0.25
| Std Dev. |  | 0.006324555 | 0.009831921 | 0.01032796 | 0.007527727 | 0.01048809 | 0.007527727 | 0.01425141 | 0.1151376 | 0.006324555 | 0.004517068 | 0.005163978 | 0.0083666 | 0.0136626 | 0.04082483 | 0.01169045
| Rel.Std.Dev. |  | 2.433% | 4.125% | 4.767% | 3.115% | 4.281% | 3.297% | 4.741% | 25.12% | 2.433% | 1.667% | 1.371% | 3.718% | 5.123% | 12.89% | 4.708%
| PDM3 |  | 3.947% | -4.716% | -13.38% | -3.383% | -2.05% | -8.714% | 20.18% | 83.24% | 3.947% | 8.324% | 50.59% | -10.05% | 6.612% | 26.6% | -0.7177%
| Z-Score (Absolute) |  | 0.24 | 0.65 | 1.55 | 0.52 | 0.38 | 1.07 | 1.92 | 8.44 | 0.24 | 0.69 | 5.07 | 1.21 | 0.52 | NA | 0.24
Results from laboratory 1.27 were removed due to their 0.1 ppm reading resolution.
| Analytical results for Hg in OREAS 151c (Certified Value 0.05 ppm) | [28 empty] | Certified
Hg | Round | Replicate | Lab | Lab | Lab | Lab | Lab | Lab | Lab | Lab | Lab | Lab | Lab | Lab | Lab | Lab | Lab | Lab | Lab | Lab | Lab | Lab | Lab | Lab | [5 empty] | 1
| No | No | 1.02 | 1.03 | 1.04 | 1.05 | 1.06 | 1.07 | 1.08 | 1.09 | 1.11 | 1.12 | 1.16 | 1.17 | 1.18 | 1.19 | 1.20 | 1.21 | 1.22 | 1.23 | 1.26 | 1.27 | 1.29 | 1.30 | [5 empty] | ppm
|  |  | AR*MS | AR*MS | AR*MS | AR*MS | AR*MS | AR*MS | AR*MS | AR*MS | AR*MS | AR*OES/MS | AR*OES | AR*OES/MS | AR*OES/MS | AR*OES/MS | AR*MS | AR*MS | AR*OES | AR*OES/MS | AR*OES/MS | AR*OES/MS | AR*OES/MS | AR*OES | [5 empty] | 3
|  |  | 0.5g | 15g | 0.25g | 0.5g | 0.5g | 0.5g | 0.5g | 0.5g | 0.2g | 0.5g | 01g | 0.25g | 01g | 0.2g | 0.5g | 0.5g | 0.5g | 0.5g | 0.5g | 0.25g | 0.25g | 0.25g | [5 empty] | 3
| 1 | 1 | 0.06 | 0.044 | 0.05 | 0.04 | 0.05 | 0.06 | 0.05 | 0.04 | < 1 | 0.09 | < 5 | < 0.1 | < 0.05 | < 2 | 0.05 | 0.06 | < 5 | 0.092 | 0.083 | 0.765 | 0.02 | < 1 | [5 empty] | 1
| 1 | 2 | 0.04 | 0.048 | 0.07 | 0.05 | 0.03 | 0.05 | 0.06 | 0.04 | < 1 | 0.07 | < 5 | < 0.1 | < 0.05 | < 2 | 0.04 | 0.06 | < 5 | 0.093 | 0.083 | 0.796 | 0.02 | < 1 | [5 empty] | 3
| 1 | 3 | 0.03 | 0.046 | 0.06 | 0.05 | 0.05 | 0.04 | 0.05 | 0.04 | < 1 | 0.06 | < 5 | < 0.1 | < 0.05 | < 2 | 0.04 | 0.06 | < 5 | 0.086 | 0.081 | 0.665 | 0.01 | < 1 | [5 empty] | 16
| 1 | 4 | 0.07 | 0.048 | 0.05 | 0.04 | 0.05 | 0.06 | 0.04 | 0.05 | < 1 | 0.07 | < 5 | < 0.1 | < 0.05 | < 2 | 0.05 | 0.06 | < 5 | 0.052 | 0.087 | 0.625 | 0.02 | < 1 | [5 empty] | 0.0499
| 1 | 5 | 0.05 | 0.043 | 0.06 | 0.05 | 0.07 | 0.05 | 0.04 | 0.05 | < 1 | 0.07 | < 5 | < 0.1 | < 0.05 | < 2 | 0.05 | 0.06 | < 5 | 0.048 | 0.078 | 0.585 | 0.02 | < 1 | [5 empty] | 89
| 1 | 6 | 0.04 | 0.045 | 0.05 | 0.06 | 0.07 | 0.04 | 0.05 | 0.04 | < 1 | 0.08 | < 5 | < 0.1 | < 0.05 | < 2 | 0.04 | 0.06 | < 5 | 0.071 | 0.08 | 0.628 | 0.02 | < 1
| Mean |  | 0.04833333 | 0.04566667 | 0.05666667 | 0.04833333 | 0.05333333 | 0.05 | 0.04833333 | 0.04333333 |  | 0.07333333 |  |  |  |  | 0.045 | 0.06 |  | 0.07366667 | 0.082 | 0.6773333 | 0.01833333
| Median |  | 0.045 | 0.0455 | 0.055 | 0.05 | 0.05 | 0.05 | 0.05 | 0.04 |  | 0.07 |  |  |  |  | 0.045 | 0.06 |  | 0.0785 | 0.082 | 0.6465 | 0.02
| Std Dev. |  | 0.0147196 | 0.002065591 | 0.008164966 | 0.007527727 | 0.01505545 | 0.008944272 | 0.007527727 | 0.005163978 |  | 0.01032796 |  |  |  |  | 0.005477226 | 0 |  | 0.01998666 | 0.003098387 | 0.08440063 | 0.004082483
| Rel.Std.Dev. |  | 30.45% | 4.523% | 14.41% | 15.57% | 28.23% | 17.89% | 15.57% | 11.92% |  | 14.08% |  |  |  |  | 12.17% | 0% |  | 27.13% | 3.779% | 12.46% | 22.27%
| PDM3 |  | -3.14% | -8.484% | 13.56% | -3.14% | 6.88% | 0.2004% | -3.14% | -13.16% |  | 46.96% |  |  |  |  | -9.82% | 20.24% |  | 47.63% | 64.33% | 1257% | -63.26%
| Z-Score (Absolute) |  | 0.3 | 0.42 | 0.07 | 0.3 | 0.07 | 0.22 | 0.3 | 0.52 | 20 | 0.82 | 109.91 | 0.22 | 1.35 | 42.48 | 0.45 | 0.22 | 109.91 | 0.84 | 1.21 | 27.98 | 1.65 | 20
| Analytical results for Ho in OREAS 151c (Indicative Value 0.35 ppm) | [28 empty] | Indicative
Ho | Round | Replicate | Lab | Lab | Lab | [24 empty] | 1
| No | No | 1.09 | 1.10 | 1.11 | [24 empty] | ppm
|  |  | AR*MS | AR*MS | AR*MS | [24 empty] | 2
|  |  | 0.5g | 0.5g | 0.2g | [24 empty] | 2
| 1 | 1 | 0.361 | 0.3161 | 0.3960752 | [24 empty] | 1
| 1 | 2 | 0.36 | 0.3014 | 0.387743 | [24 empty] | 10
| 1 | 3 | 0.359 | 0.316 | 0.3594118 | [24 empty] | 16
| 1 | 4 | 0.358 | 0.3036 | 0.3834923 | [24 empty] | 0.3485918
| 1 | 5 | 0.353 | 0.3025 | 0.3754297 | [24 empty] | 16
| 1 | 6 | 0.351 | 0.312 | 0.3788999
| Mean |  | 0.357 | 0.3086 | 0.3801753
| Median |  | 0.3585 | 0.3078 | 0.3811961
| Std Dev. |  | 0.004049691 | 0.006879244 | 0.01246073
| Rel.Std.Dev. |  | 1.134% | 2.229% | 3.278%
| PDM3 |  | 2.412% | -11.47% | 9.06%
| Z-Score (Absolute) |  | 0 | 1.41 | 0.67
| Analytical results for In in OREAS 151c (Certified Value 0.1 ppm) | [28 empty] | Certified
In | Round | Replicate | Lab | Lab | Lab | Lab | Lab | Lab | Lab | Lab | Lab | Lab | Lab | Lab | Lab | Lab | Lab | Lab | [11 empty] | 1
| No | No | 1.01 | 1.05 | 1.06 | 1.07 | 1.08 | 1.09 | 1.12 | 1.13 | 1.17 | 1.18 | 1.19 | 1.20 | 1.21 | 1.22 | 1.27 | 1.29 | [11 empty] | ppm
|  |  | AR*OES/MS | AR*MS | AR*MS | AR*MS | AR*MS | AR*MS | AR*OES/MS | AR*OES/MS | AR*OES/MS | AR*OES/MS | AR*MS | AR*MS | AR*MS | AR*OES | AR*OES/MS | AR*OES/MS | [11 empty] | 2
|  |  | 01g | 0.5g | 0.5g | 0.5g | 0.5g | 0.5g | 0.5g | 0.5g | 0.25g | 01g | 0.2g | 0.5g | 0.5g | 0.5g | 0.25g | 0.25g | [11 empty] | 3
| 1 | 1 | 0.12 | 0.102 | 0.103 | 0.101 | 0.104 | 0.1 | 0.091 | < 0.1 | 0.11 | 0.09367863 | 0.127 | 0.102 | 0.102 | < 5 | 0.12 | 0.1 | [11 empty] | 1
| 1 | 2 | 0.11 | 0.096 | 0.105 | 0.103 | 0.1 | 0.1 | 0.122 | < 0.1 | 0.11 | 0.08468194 | 0.12 | 0.099 | 0.103 | < 5 | 0.11 | 0.1 | [11 empty] | 27
| 1 | 3 | 0.11 | 0.1 | 0.101 | 0.099 | 0.104 | 0.1 | 0.118 | < 0.1 | 0.1 | 0.09993035 | 0.108 | 0.094 | 0.104 | < 5 | 0.11 | 0.1 | [11 empty] | 16
| 1 | 4 | 0.12 | 0.105 | 0.104 | 0.103 | 0.104 | 0.1 | 0.054 | < 0.1 | 0.11 | 0.09919318 | 0.13 | 0.104 | 0.111 | < 5 | 0.11 | 0.1 | [11 empty] | 0.1048393
| 1 | 5 | 0.11 | 0.104 | 0.1 | 0.102 | 0.109 | 0.09 | 0.035 | 0.27 | 0.11 | 0.09925257 | 0.101 | 0.096 | 0.104 | < 5 | 0.11 | 0.1 | [11 empty] | 90
| 1 | 6 | 0.11 | 0.103 | 0.108 | 0.103 | 0.102 | 0.1 | 0.106 | < 0.1 | 0.11 | 0.08243177 | 0.106 | 0.098 | 0.106 | < 5 | 0.11 | 0.1
| Mean |  | 0.1133333 | 0.1016667 | 0.1035 | 0.1018333 | 0.1038333 | 0.09833333 | 0.08766667 | 0.27 | 0.1083333 | 0.09319474 | 0.1153333 | 0.09883333 | 0.105 |  | 0.1116667 | 0.1
| Median |  | 0.11 | 0.1025 | 0.1035 | 0.1025 | 0.104 | 0.1 | 0.0985 | 0.27 | 0.11 | 0.09643591 | 0.114 | 0.0985 | 0.104 |  | 0.11 | 0.1
| Std Dev. |  | 0.005163978 | 0.003265986 | 0.002880972 | 0.001602082 | 0.002994439 | 0.004082483 | 0.03564641 |  | 0.004082483 | 0.007830588 | 0.01199444 | 0.003710346 | 0.003224903 |  | 0.004082483 | 1.520235e-17
| Rel.Std.Dev. |  | 4.556% | 3.212% | 2.784% | 1.573% | 2.884% | 4.152% | 40.66% |  | 3.768% | 8.402% | 10.4% | 3.754% | 3.071% |  | 3.656% | 1.52e-14%
| PDM3 |  | 8.102% | -3.026% | -1.278% | -2.867% | -0.9596% | -6.206% | -16.38% | 157.5% | 3.333% | -11.11% | 10.01% | -5.729% | 0.1532% |  | 6.512% | -4.616%
| Z-Score (Absolute) |  | 1.28 | 0.24 | 0 | 0.22 | 0.04 | 0.67 | 2.07 | 2.2 | 0.63 | 1.34 | 1.54 | 0.61 | 0.2 | 312.77 | 1.07 | NA
Results from laboratory 1.29 were removed due to their 0.01 ppm reading resolution.
| Analytical results for K in OREAS 151c (Certified Value 0.894 wt.%) | [28 empty] | Certified
K | Round | Replicate | Lab | Lab | Lab | Lab | Lab | Lab | Lab | Lab | Lab | Lab | Lab | Lab | Lab | Lab | Lab | Lab | Lab | Lab | Lab | Lab | Lab | Lab | Lab | Lab | Lab | Lab |  | 1
| No | No | 1.01 | 1.02 | 1.03 | 1.04 | 1.05 | 1.06 | 1.07 | 1.08 | 1.09 | 1.10 | 1.11 | 1.12 | 1.13 | 1.14 | 1.16 | 1.17 | 1.18 | 1.19 | 1.20 | 1.21 | 1.22 | 1.23 | 1.24 | 1.27 | 1.29 | 1.30 |  | wt.%
|  |  | AR*OES/MS | AR*MS | AR*MS | AR*OES | AR*MS | AR*MS | AR*MS | AR*MS | AR*MS | AR*OES | AR*MS | AR*OES/MS | AR*OES/MS | AR*OES | AR*OES | AR*OES/MS | AR*OES/MS | AR*OES/MS | AR*MS | AR*MS | AR*OES | AR*OES/MS | AR*OES | AR*OES/MS | AR*OES/MS | AR*OES |  | 3
|  |  | 01g | 0.5g | 15g | 0.25g | 0.5g | 0.5g | 0.5g | 0.5g | 0.5g | 0.5g | 0.2g | 0.5g | 0.5g | 0.5g | 01g | 0.25g | 01g | 0.2g | 0.5g | 0.5g | 0.5g | 0.5g | 0.25g | 0.25g | 0.25g | 0.25g |  | 3
| 1 | 1 | 0.89 | 0.82 | 0.89 | 0.91 | 0.89 | 0.94 | 0.94 | 0.9 | 0.842 | 0.9467674 | 0.8723209 | 0.84 | 1.079545 | 0.74175 | 0.89 | 1.01 | 0.8954056 | 0.84 | 0.86 | 0.91 | 0.92 | 0.79 | 0.858623 | 0.93 | 0.96 | 0.86 |  | 1
| 1 | 2 | 0.885 | 0.84 | 0.89 | 0.91 | 0.89 | 0.94 | 0.95 | 0.89 | 0.844 | 0.9597416625 | 0.9054295 | 0.83 | 1.133439 | 0.74882 | 0.89 | 1.01 | 0.8907078 | 0.84 | 0.85 | 0.92 | 0.92 | 0.79 | 0.8576195 | 0.93 | 0.97 | 0.85 |  | #N/A
| 1 | 3 | 0.899 | 0.84 | 0.88 | 0.9 | 0.89 | 0.92 | 0.94 | 0.88 | 0.856 | 0.9617105 | 0.8997542 | 0.86 | 1.317271 | 0.74021 | 0.9 | 1.02 | 0.8750697 | 0.84 | 0.86 | 0.91 | 0.94 | 0.8 | 0.8749111 | 0.94 | 0.92 | 0.86 |  | 16
| 1 | 4 | 0.909 | 0.82 | 0.87 | 0.9 | 0.9 | 0.91 | 0.93 | 0.9 | 0.854 | 0.9617622 | 0.8739861 | 0.85 | 1.053517 | 0.73999 | 0.89 | 1.01 | 0.8718007 | 0.84 | 0.86 | 0.9 | 0.92 | 0.8 | 0.8736213 | 0.94 | 0.96 | 0.86 |  | 0.8939427
| 1 | 5 | 0.906 | 0.83 | 0.88 | 0.91 | 0.91 | 0.93 | 0.95 | 0.9 | 0.838 | 0.9426737 | 0.8848311 | 0.84 | 1.094316 | 0.7454 | 0.91 | 1.03 | 0.8875983 | 0.84 | 0.87 | 0.9 | 0.93 | 0.8 | 0.8506513 | 0.94 | 0.99 | 0.84 |  | 91
| 1 | 6 | 0.888 | 0.84 | 0.9 | 0.91 | 0.91 | 0.93 | 0.88 | 0.89 | 0.845 | 0.9583908 | 0.8893422 | 0.84 | 1.211478 | 0.74318 | 0.89 | 1.02 | 0.8881729 | 0.84 | 0.87 | 0.9 | 0.92 | 0.82 | 0.8588635 | 0.92 | 0.98 | 0.84
| Mean |  | 0.8961667 | 0.8316667 | 0.885 | 0.9066667 | 0.8983333 | 0.9283333 | 0.9316667 | 0.8933333 | 0.8465 | 0.9551744 | 0.8876106 | 0.8433333 | 1.148261 | 0.743225 | 0.895 | 1.016667 | 0.8847925 | 0.84 | 0.8616667 | 0.9066667 | 0.925 | 0.8 | 0.8623816 | 0.9333333 | 0.9633333 | 0.8516667
| Median |  | 0.8945 | 0.835 | 0.885 | 0.91 | 0.895 | 0.93 | 0.94 | 0.895 | 0.8445 | 0.9590662 | 0.8870866 | 0.84 | 1.1138775 | 0.742465 | 0.89 | 1.015 | 0.8878856 | 0.84 | 0.86 | 0.905 | 0.92 | 0.8 | 0.85874325 | 0.935 | 0.965 | 0.855
| Std Dev. |  | 0.009988327 | 0.009831921 | 0.01048809 | 0.005163978 | 0.009831921 | 0.01169045 | 0.02639444 | 0.008164966 | 0.007035624 | 0.008297843 | 0.0133799 | 0.01032796 | 0.09938696 | 0.003399051 | 0.0083666 | 0.008164966 | 0.009276276 | 0 | 0.007527727 | 0.008164966 | 0.0083666 | 0.01095445 | 0.0096964 | 0.008164966 | 0.0242212 | 0.009831921
| Rel.Std.Dev. |  | 1.115% | 1.182% | 1.185% | 0.5696% | 1.094% | 1.259% | 2.833% | 0.914% | 0.8311% | 0.8687% | 1.507% | 1.225% | 8.655% | 0.4573% | 0.9348% | 0.8031% | 1.048% | 0% | 0.8736% | 0.9005% | 0.9045% | 1.369% | 1.124% | 0.8748% | 2.514% | 1.154%
| PDM3 |  | 0.2488% | -6.966% | -1% | 1.423% | 0.4911% | 3.847% | 4.22% | -0.06817% | -5.307% | 6.85% | -0.7083% | -5.661% | 28.45% | -16.86% | 0.1183% | 13.73% | -1.024% | -6.034% | -3.611% | 1.423% | 3.474% | -10.51% | -3.531% | 4.406% | 7.762% | -4.729%
| Z-Score (Absolute) |  | 0.04 | 1.18 | 0.17 | 0.24 | 0.08 | 0.64 | 0.71 | 0.02 | 0.9 | 1.15 | 0.12 | 0.96 | 4.78 | 2.84 | 0.02 | 2.31 | 0.18 | 1.02 | 0.61 | 0.24 | 0.58 | 1.77 | 0.6 | 0.74 | 1.3 | 0.8
| Analytical results for La in OREAS 151c (Certified Value 14.5 ppm) | [28 empty] | Certified
La | Round | Replicate | Lab | Lab | Lab | Lab | Lab | Lab | Lab | Lab | Lab | Lab | Lab | Lab | Lab | Lab | Lab | Lab | Lab | Lab | Lab | Lab | Lab | Lab | Lab | Lab |  |  |  | 1
| No | No | 1.01 | 1.02 | 1.03 | 1.04 | 1.05 | 1.06 | 1.07 | 1.08 | 1.09 | 1.10 | 1.11 | 1.12 | 1.16 | 1.17 | 1.18 | 1.19 | 1.20 | 1.21 | 1.22 | 1.23 | 1.24 | 1.27 | 1.29 | 1.30 |  |  |  | ppm
|  |  | AR*OES/MS | AR*MS | AR*MS | AR*MS | AR*MS | AR*MS | AR*MS | AR*MS | AR*MS | AR*MS | AR*MS | AR*OES/MS | AR*OES | AR*OES/MS | AR*OES/MS | AR*MS | AR*MS | AR*MS | AR*OES | AR*OES/MS | AR*OES | AR*OES/MS | AR*OES/MS | AR*OES |  |  |  | 1
|  |  | 01g | 0.5g | 15g | 0.25g | 0.5g | 0.5g | 0.5g | 0.5g | 0.5g | 0.5g | 0.2g | 0.5g | 01g | 0.25g | 01g | 0.2g | 0.5g | 0.5g | 0.5g | 0.5g | 0.25g | 0.25g | 0.25g | 0.25g |  |  |  | 2
| 1 | 1 | 20.7 | 9 | 11.5 | 14.3 | 15 | 13.2 | 16.8 | 14.8 | 13.17 | 13.647 | 14.58564 | 14.9 | 19.4 | 14 | 22.16375 | 15.5 | 14.6 | 14.5 | 14.6 | 8.4 | 19.85 | 13 | 14.4 | 14.9 |  |  |  | 1
| 1 | 2 | 20.2 | 9 | 13.2 | 14.4 | 14 | 13.8 | 16.6 | 14.2 | 13.268 | 13.0023 | 15.37147 | 14.7 | 19.4 | 14.9 | 22.54848 | 16.5 | 14.4 | 14.3 | 14.5 | 8.6 | 19.858 | 13 | 14.3 | 14.5 |  |  |  | 28
| 1 | 3 | 21.3 | 12 | 11.7 | 14.5 | 15.1 | 14.4 | 16.4 | 14.7 | 13.088 | 13.7765 | 14.966 | 14.7 | 20.4 | 14.4 | 22.20976 | 15.7 | 14 | 15.2 | 14.7 | 9.3 | 19.983 | 13 | 13.1 | 15.3 |  |  |  | 16
| 1 | 4 | 21.2 | 8 | 11.8 | 15.1 | 14.4 | 14.1 | 17 | 14.3 | 12.882 | 12.4875 | 14.80799 | 13.5 | 20 | 14.6 | 22.56853 | 16.1 | 15 | 14.8 | 14.2 | 9 | 20.342 | 13 | 14.1 | 15.9 |  |  |  | 14.48823
| 1 | 5 | 21.3 | 9 | 12.3 | 16.3 | 15.9 | 13.9 | 16.6 | 14.3 | 12.933 | 12.8734 | 14.46701 | 15.2 | 20.5 | 15.6 | 22.02011 | 15.8 | 15.4 | 14.4 | 14.3 | 8.8 | 19.807 | 13 | 13.8 | 15.2 |  |  |  | 92
| 1 | 6 | 21.1 | 10 | 12.8 | 16.3 | 15 | 14 | 16.9 | 14 | 13.046 | 12.7492 | 15.17885 | 15.8 | 20.3 | 14.9 | 22.29154 | 15.3 | 14.5 | 14.3 | 14.1 | 8.8 | 19.918 | 13 | 14 | 14.5
| Mean |  | 20.96667 | 9.5 | 12.21667 | 15.15 | 14.9 | 13.9 | 16.71667 | 14.38333 | 13.0645 | 13.08932 | 14.89616 | 14.8 | 20 | 14.73333 | 22.30036 | 15.81667 | 14.65 | 14.58333 | 14.4 | 8.816667 | 19.95967 | 13 | 13.95 | 15.05
| Median |  | 21.15 | 9 | 12.05 | 14.8 | 15 | 13.95 | 16.7 | 14.3 | 13.067 | 12.93785 | 14.887 | 14.8 | 20.15 | 14.75 | 22.25065 | 15.75 | 14.55 | 14.45 | 14.4 | 8.8 | 19.888 | 13 | 14.05 | 15.05
| Std Dev. |  | 0.4366539 | 1.378405 | 0.6735478 | 0.9332738 | 0.6511528 | 0.4 | 0.2228602 | 0.3060501 | 0.1442467 | 0.5128911 | 0.3461437 | 0.7589466 | 0.4939636 | 0.5428321 | 0.2186181 | 0.4308906 | 0.4888763 | 0.3544949 | 0.2366432 | 0.3125167 | 0.1970428 | 0 | 0.4679744 | 0.5357238
| Rel.Std.Dev. |  | 2.083% | 14.51% | 5.513% | 6.16% | 4.37% | 2.878% | 1.333% | 2.128% | 1.104% | 3.918% | 2.324% | 5.128% | 2.47% | 3.684% | 0.9803% | 2.724% | 3.337% | 2.431% | 1.643% | 3.545% | 0.9872% | 0% | 3.355% | 3.56%
| PDM3 |  | 44.72% | -34.43% | -15.68% | 4.568% | 2.842% | -4.06% | 15.38% | -0.724% | -9.827% | -9.656% | 2.816% | 2.152% | 38.04% | 1.692% | 53.92% | 9.169% | 1.117% | 0.6564% | -0.609% | -39.15% | 37.76% | -10.27% | -3.715% | 3.877%
| Z-Score (Absolute) |  | 4.97 | NA | 2.04 | 0.31 | 0.11 | 0.69 | 1.56 | 0.31 | 1.36 | 1.34 | 0.1 | 0.03 | 4.19 | 0.03 | 6.04 | 0.84 | 0.09 | 0.15 | 0.29 | 4.77 | 4.16 | NA | 0.65 | 0.23
Results from laboratories 1.02 and 1.27 were removed due to their 1 ppm reading resolution.
| Analytical results for Li in OREAS 151c (Certified Value 37.8 ppm) | [28 empty] | Certified
Li | Round | Replicate | Lab | Lab | Lab | Lab | Lab | Lab | Lab | Lab | Lab | Lab | Lab | Lab | Lab | Lab | Lab | Lab | Lab | Lab | Lab | Lab | Lab | [6 empty] | 1
| No | No | 1.01 | 1.04 | 1.05 | 1.06 | 1.07 | 1.08 | 1.09 | 1.10 | 1.11 | 1.12 | 1.13 | 1.17 | 1.18 | 1.19 | 1.20 | 1.21 | 1.22 | 1.24 | 1.27 | 1.29 | 1.30 | [6 empty] | ppm
|  |  | AR*OES/MS | AR*OES | AR*MS | AR*MS | AR*MS | AR*MS | AR*MS | AR*OES | AR*MS | AR*OES/MS | AR*OES/MS | AR*OES/MS | AR*OES/MS | AR*OES/MS | AR*MS | AR*MS | AR*OES | AR*OES | AR*OES/MS | AR*OES/MS | AR*OES | [6 empty] | 1
|  |  | 01g | 0.25g | 0.5g | 0.5g | 0.5g | 0.5g | 0.5g | 0.5g | 0.2g | 0.5g | 0.5g | 0.25g | 01g | 0.2g | 0.5g | 0.5g | 0.5g | 0.25g | 0.25g | 0.25g | 0.25g | [6 empty] | 2
| 1 | 1 | 38.2 | 38 | 38.4 | 37.7 | 39.6 | 37.2 | 36.1 | 39.1748 | 35.12267 | 35.8 | 49.22 | 40 | 35.57292 | 36 | 37 | 39.4 | 41.9 | 40.924 | 33.9 | 40 | 36 | [6 empty] | 1
| 1 | 2 | 37.7 | 38 | 38.6 | 37.9 | 39.9 | 37.1 | 36.44 | 38.85289 | 36.4568 | 35.3 | 49.51 | 42 | 36.05523 | 36 | 36.3 | 39.7 | 41.3 | 40.097 | 33.1 | 40 | 36 | [6 empty] | #N/A
| 1 | 3 | 38.3 | 38 | 38.4 | 38 | 39.9 | 36.5 | 36.56 | 40.4554 | 36.36626 | 36.3 | 48.59 | 40 | 35.49673 | 36 | 36.8 | 39.5 | 41.1 | 40.988 | 33.2 | 38 | 36 | [6 empty] | 16
| 1 | 4 | 38 | 37 | 39.4 | 37.2 | 39.8 | 37.4 | 35.75 | 40.4052 | 35.32965 | 35.3 | 52.41 | 40 | 36.10886 | 36 | 36.8 | 39.1 | 40.1 | 40.544 | 32.6 | 40 | 37 | [6 empty] | 37.83413
| 1 | 5 | 37.3 | 38 | 39.2 | 38.1 | 39.4 | 37.1 | 36.54 | 39.9118 | 35.92214 | 35.8 | 50.21 | 41 | 35.74709 | 36 | 37.2 | 39.2 | 39.6 | 40.588 | 34 | 41 | 36 | [6 empty] | 93
| 1 | 6 | 37.3 | 38 | 39.2 | 37.7 | 38.2 | 37.1 | 35.71 | 40.9525 | 36.64166 | 36.4 | 49.06 | 40 | 35.77053 | 36 | 37.3 | 38.7 | 41.9 | 40.691 | 33.9 | 41 | 36
| Mean |  | 37.8 | 37.83333 | 38.86667 | 37.76667 | 39.46667 | 37.06667 | 36.18333 | 39.958765 | 35.9732 | 35.81667 | 49.83333 | 40.5 | 35.79189 | 36 | 36.9 | 39.26667 | 40.98333 | 40.63867 | 33.45 | 40 | 36.16667
| Median |  | 37.85 | 38 | 38.9 | 37.8 | 39.7 | 37.1 | 36.27 | 40.1585 | 36.1442 | 35.8 | 49.365 | 40 | 35.75881 | 36 | 36.9 | 39.3 | 41.2 | 40.6395 | 33.55 | 40 | 36
| Std Dev. |  | 0.438178 | 0.4082483 | 0.4501851 | 0.3204164 | 0.6501282 | 0.3011091 | 0.3882611 | 0.8091015 | 0.6285469 | 0.4708149 | 1.371549 | 0.83666 | 0.2479306 | 0 | 0.3577709 | 0.350238 | 0.9474527 | 0.3197247 | 0.5683309 | 1.095445 | 0.4082483
| Rel.Std.Dev. |  | 1.159% | 1.079% | 1.158% | 0.8484% | 1.647% | 0.8123% | 1.073% | 2.025% | 1.747% | 1.315% | 2.752% | 2.066% | 0.6927% | 0% | 0.9696% | 0.8919% | 2.312% | 0.7867% | 1.699% | 2.739% | 1.129%
| PDM3 |  | -0.0902% | -0.002095% | 2.729% | -0.1783% | 4.315% | -2.028% | -4.363% | 5.616% | -4.919% | -5.332% | 31.72% | 7.046% | -5.398% | -4.848% | -2.469% | 3.786% | 8.324% | 7.413% | -11.59% | 5.725% | -4.407%
| Z-Score (Absolute) |  | 0 | 0.01 | 0.4 | 0.01 | 0.62 | 0.27 | 0.61 | 0.81 | 0.68 | 0.74 | 4.51 | 1.01 | 0.75 | 0.67 | 0.34 | 0.55 | 1.19 | 1.06 | 1.63 | 0.82 | 0.61
| Analytical results for Lu in OREAS 151c (Certified Value 0.09 ppm) | [28 empty] | Certified
Lu | Round | Replicate | Lab | Lab | Lab | Lab | Lab | [22 empty] | 1
| No | No | 1.09 | 1.10 | 1.11 | 1.17 | 1.29 | [22 empty] | ppm
|  |  | AR*MS | AR*MS | AR*MS | AR*OES/MS | AR*OES/MS | [22 empty] | 3
|  |  | 0.5g | 0.5g | 0.2g | 0.25g | 0.25g | [22 empty] | 3
| 1 | 1 | 0.089 | 0.0723 | 0.09142315 | 0.11 | 0.1 | [22 empty] | 1
| 1 | 2 | 0.088 | 0.0699 | 0.08922807 | 0.11 | 0.1 | [22 empty] | 29
| 1 | 3 | 0.087 | 0.0748 | 0.08393679 | 0.11 | 0.09 | [22 empty] | 16
| 1 | 4 | 0.087 | 0.07 | 0.08680533 | 0.11 | 0.1 | [22 empty] | 0.09028965
| 1 | 5 | 0.088 | 0.0723 | 0.08523781 | 0.11 | 0.09 | [22 empty] | 94
| 1 | 6 | 0.089 | 0.0709 | 0.08385822 | 0.11 | 0.09
| Mean |  | 0.088 | 0.0717 | 0.08674823 | 0.11 | 0.095
| Median |  | 0.088 | 0.0716 | 0.08602157 | 0.11 | 0.095
| Std Dev. |  | 0.0008944272 | 0.001849324 | 0.003051078 | 0 | 0.005477226
| Rel.Std.Dev. |  | 1.016% | 2.579% | 3.517% | 0% | 5.766%
| PDM3 |  | -2.536% | -20.59% | -3.922% | 21.83% | 5.217%
| Z-Score (Absolute) |  | 0 | 1.57 | 0.12 | 2.12 | 0.67
| Analytical results for Mg in OREAS 151c (Certified Value 0.683 wt.%) | [28 empty] | Certified
Mg | Round | Replicate | Lab | Lab | Lab | Lab | Lab | Lab | Lab | Lab | Lab | Lab | Lab | Lab | Lab | Lab | Lab | Lab | Lab | Lab | Lab | Lab | Lab | Lab | Lab | Lab | Lab | Lab |  | 1
| No | No | 1.01 | 1.02 | 1.03 | 1.04 | 1.05 | 1.06 | 1.07 | 1.08 | 1.09 | 1.10 | 1.11 | 1.12 | 1.13 | 1.14 | 1.16 | 1.17 | 1.18 | 1.19 | 1.20 | 1.21 | 1.22 | 1.23 | 1.24 | 1.27 | 1.29 | 1.30 |  | wt.%
|  |  | AR*OES/MS | AR*MS | AR*MS | AR*OES | AR*MS | AR*MS | AR*MS | AR*MS | AR*MS | AR*OES | AR*MS | AR*OES/MS | AR*OES/MS | AR*OES | AR*OES | AR*OES/MS | AR*OES/MS | AR*OES/MS | AR*MS | AR*MS | AR*OES | AR*OES/MS | AR*OES | AR*OES/MS | AR*OES/MS | AR*OES |  | 3
|  |  | 01g | 0.5g | 15g | 0.25g | 0.5g | 0.5g | 0.5g | 0.5g | 0.5g | 0.5g | 0.2g | 0.5g | 0.5g | 0.5g | 01g | 0.25g | 01g | 0.2g | 0.5g | 0.5g | 0.5g | 0.5g | 0.25g | 0.25g | 0.25g | 0.25g |  | 3
| 1 | 1 | 0.69 | 0.65 | 0.67 | 0.72 | 0.68 | 0.68 | 0.71 | 0.67 | 0.676 | 0.7034937 | 0.6777433 | 0.65 | 0.897623 | 0.68728 | 0.69 | 0.66 | 0.7026724 | 0.68 | 0.65 | 0.67 | 0.7 | 0.64 | 0.7246533 | 0.71 | 0.72 | 0.629 |  | 1
| 1 | 2 | 0.69 | 0.66 | 0.67 | 0.73 | 0.69 | 0.68 | 0.71 | 0.67 | 0.682 | 0.7109509 | 0.6934837 | 0.64 | 0.925061 | 0.68922 | 0.69 | 0.67 | 0.7105036 | 0.69 | 0.63 | 0.67 | 0.69 | 0.65 | 0.7140435 | 0.7 | 0.73 | 0.624 |  | #N/A
| 1 | 3 | 0.69 | 0.67 | 0.66 | 0.72 | 0.69 | 0.68 | 0.71 | 0.66 | 0.683 | 0.7105495 | 0.6949943 | 0.66 | 1.073817 | 0.68545 | 0.69 | 0.67 | 0.6960138 | 0.7 | 0.64 | 0.67 | 0.69 | 0.65 | 0.7404609 | 0.71 | 0.69 | 0.629 |  | 16
| 1 | 4 | 0.7 | 0.66 | 0.65 | 0.71 | 0.7 | 0.67 | 0.71 | 0.67 | 0.679 | 0.6997884 | 0.6622402 | 0.63 | 0.907926 | 0.68253 | 0.69 | 0.67 | 0.6961148 | 0.68 | 0.64 | 0.67 | 0.7 | 0.65 | 0.7387363 | 0.71 | 0.71 | 0.634 |  | 0.6828951
| 1 | 5 | 0.69 | 0.67 | 0.67 | 0.72 | 0.7 | 0.69 | 0.7 | 0.67 | 0.671 | 0.7033409 | 0.6821926 | 0.65 | 0.929244 | 0.68325 | 0.69 | 0.68 | 0.6917886 | 0.68 | 0.65 | 0.67 | 0.7 | 0.63 | 0.728785 | 0.72 | 0.73 | 0.622 |  | 95
| 1 | 6 | 0.69 | 0.67 | 0.67 | 0.73 | 0.7 | 0.68 | 0.68 | 0.67 | 0.669 | 0.6960816 | 0.6872572 | 0.66 | 0.989827 | 0.68387 | 0.69 | 0.67 | 0.7104238 | 0.69 | 0.66 | 0.66 | 0.7 | 0.66 | 0.7003487 | 0.7 | 0.74 | 0.62
| Mean |  | 0.6916667 | 0.6633333 | 0.665 | 0.7216667 | 0.6933333 | 0.68 | 0.7033333 | 0.6683333 | 0.6766667 | 0.7040342 | 0.6829852 | 0.6483333 | 0.9539163 | 0.6852667 | 0.69 | 0.67 | 0.7012528 | 0.6866667 | 0.645 | 0.6683333 | 0.6966667 | 0.6466667 | 0.7245046 | 0.7083333 | 0.72 | 0.6263333
| Median |  | 0.69 | 0.665 | 0.67 | 0.72 | 0.695 | 0.68 | 0.71 | 0.67 | 0.6775 | 0.7034173 | 0.6847249 | 0.65 | 0.9271525 | 0.68466 | 0.69 | 0.67 | 0.6993936 | 0.685 | 0.645 | 0.67 | 0.7 | 0.65 | 0.72671915 | 0.71 | 0.725 | 0.6265
| Std Dev. |  | 0.004082483 | 0.008164966 | 0.0083666 | 0.007527727 | 0.008164966 | 0.006324555 | 0.0121106 | 0.004082483 | 0.005750362 | 0.00587085 | 0.01209252 | 0.01169045 | 0.06691958 | 0.00257771 | 0 | 0.006324555 | 0.007938718 | 0.008164966 | 0.01048809 | 0.004082483 | 0.005163978 | 0.01032796 | 0.0152868 | 0.007527727 | 0.01788854 | 0.005240865
| Rel.Std.Dev. |  | 0.5902% | 1.231% | 1.258% | 1.043% | 1.178% | 0.9301% | 1.722% | 0.6108% | 0.8498% | 0.8339% | 1.771% | 1.803% | 7.015% | 0.3762% | 0% | 0.944% | 1.132% | 1.189% | 1.626% | 0.6108% | 0.7412% | 1.597% | 2.11% | 1.063% | 2.485% | 0.8368%
| PDM3 |  | 1.284% | -2.865% | -2.62% | 5.678% | 1.529% | -0.4239% | 2.993% | -2.132% | -0.9121% | 3.096% | 0.0132% | -5.061% | 39.69% | 0.3473% | 1.04% | -1.888% | 2.688% | 0.5523% | -5.549% | -2.132% | 2.017% | -5.305% | 6.093% | 3.725% | 5.433% | -8.283%
| Z-Score (Absolute) |  | 0.22 | 0.87 | 0.8 | 1.37 | 0.28 | 0.23 | 0.66 | 0.67 | 0.36 | 0.69 | 0.11 | 1.44 | 10.25 | 0.03 | 0.15 | 0.61 | 0.58 | 0.03 | 1.57 | 0.67 | 0.41 | 1.5 | 1.47 | 0.86 | 1.3 | 2.28
| Analytical results for Mn in OREAS 151c (Certified Value 0.028 wt.%) | [28 empty] | Certified
Mn | Round | Replicate | Lab | Lab | Lab | Lab | Lab | Lab | Lab | Lab | Lab | Lab | Lab | Lab | Lab | Lab | Lab | Lab | Lab | Lab | Lab | Lab | Lab | Lab | Lab | Lab | Lab |  |  | 1
| No | No | 1.01 | 1.02 | 1.03 | 1.04 | 1.05 | 1.06 | 1.07 | 1.08 | 1.09 | 1.10 | 1.11 | 1.12 | 1.13 | 1.16 | 1.17 | 1.18 | 1.19 | 1.20 | 1.21 | 1.22 | 1.23 | 1.24 | 1.27 | 1.29 | 1.30 |  |  | wt.%
|  |  | AR*OES/MS | AR*MS | AR*MS | AR*OES | AR*MS | AR*MS | AR*MS | AR*MS | AR*MS | AR*OES | AR*MS | AR*OES/MS | AR*OES/MS | AR*OES | AR*OES/MS | AR*OES/MS | AR*OES/MS | AR*MS | AR*MS | AR*OES | AR*OES/MS | AR*OES | AR*OES/MS | AR*OES/MS | AR*OES |  |  | 3
|  |  | 01g | 0.5g | 15g | 0.25g | 0.5g | 0.5g | 0.5g | 0.5g | 0.5g | 0.5g | 0.2g | 0.5g | 0.5g | 01g | 0.25g | 01g | 0.2g | 0.5g | 0.5g | 0.5g | 0.5g | 0.25g | 0.25g | 0.25g | 0.25g |  |  | 3
| 1 | 1 | 0.0286 | 0.0265 | 0.0272 | 0.0284 | 0.0275 | 0.0291 | 0.0298 | 0.0278 | 0.0271 | 0.02861507 | 0.0271476 | 0.0275 | 0.02773 | 0.02803 | 0.028 | 0.02746985 | 0.0276 | 0.0271 | 0.0276 | 0.0277 | 0.0267 | 0.0293759 | 0.0301 | 0.0287 | 0.0265 |  |  | 1
| 1 | 2 | 0.0289 | 0.027 | 0.0273 | 0.0286 | 0.0276 | 0.0291 | 0.0298 | 0.0271 | 0.02719 | 0.02888622 | 0.02826881 | 0.0269 | 0.02706 | 0.0284 | 0.028 | 0.02860163 | 0.0278 | 0.0264 | 0.028 | 0.0279 | 0.0268 | 0.0292202 | 0.0293 | 0.0284 | 0.0262 |  |  | 30
| 1 | 3 | 0.0288 | 0.027 | 0.0271 | 0.0282 | 0.0278 | 0.029 | 0.0295 | 0.0275 | 0.02726 | 0.02901179 | 0.02761479 | 0.0276 | 0.026588 | 0.02877 | 0.0282 | 0.02817849 | 0.0277 | 0.0266 | 0.0277 | 0.0281 | 0.0273 | 0.0296991 | 0.0298 | 0.0279 | 0.0264 |  |  | 16
| 1 | 4 | 0.0289 | 0.0268 | 0.0269 | 0.028 | 0.0284 | 0.0289 | 0.0295 | 0.0272 | 0.02702 | 0.02839857 | 0.02702064 | 0.0269 | 0.02857 | 0.02753 | 0.0281 | 0.0279196 | 0.0277 | 0.0272 | 0.0276 | 0.0275 | 0.027 | 0.0297111 | 0.0298 | 0.0285 | 0.0266 |  |  | 0.02785394
| 1 | 5 | 0.0287 | 0.0273 | 0.0272 | 0.0285 | 0.0284 | 0.029 | 0.0296 | 0.0278 | 0.02704 | 0.028540785 | 0.02780052 | 0.0276 | 0.027363 | 0.02828 | 0.0281 | 0.02699877 | 0.0276 | 0.0269 | 0.0277 | 0.0278 | 0.0265 | 0.029314 | 0.0303 | 0.0285 | 0.026 |  |  | 96
| 1 | 6 | 0.0293 | 0.0273 | 0.0276 | 0.0285 | 0.0281 | 0.0288 | 0.0281 | 0.0274 | 0.02674 | 0.02795856 | 0.02754346 | 0.028 | 0.026668 | 0.02791 | 0.0282 | 0.02743131 | 0.0276 | 0.0278 | 0.0273 | 0.0276 | 0.0272 | 0.0292513 | 0.0296 | 0.0279 | 0.0261
| Mean |  | 0.02886667 | 0.02698333 | 0.02721667 | 0.02836667 | 0.02796667 | 0.02898333 | 0.02938333 | 0.02746667 | 0.02705833 | 0.0285685 | 0.02756597 | 0.02741667 | 0.02732983 | 0.02815333 | 0.0281 | 0.02776661 | 0.02766667 | 0.027 | 0.02765 | 0.02776667 | 0.02691667 | 0.0294286 | 0.02981667 | 0.02831667 | 0.0263
| Median |  | 0.02885 | 0.027 | 0.0272 | 0.02845 | 0.02795 | 0.029 | 0.02955 | 0.02745 | 0.02707 | 0.02857793 | 0.02757913 | 0.02755 | 0.0272115 | 0.028155 | 0.0281 | 0.02769473 | 0.02765 | 0.027 | 0.02765 | 0.02775 | 0.0269 | 0.02934495 | 0.0298 | 0.02845 | 0.0263
| Std Dev. |  | 0.000242212 | 0.0003060501 | 0.0002316607 | 0.0002250926 | 0.0003932768 | 0.0001169045 | 0.0006431692 | 0.000294392 | 0.0001804901 | 0.0003745119 | 0.0004526173 | 0.0004355074 | 0.0007430204 | 0.0004289833 | 8.944272e-05 | 0.00057972 | 8.164966e-05 | 0.0004939636 | 0.0002258318 | 0.0002160247 | 0.0003060501 | 0.0002207953 | 0.0003544949 | 0.0003371449 | 0.0002366432
| Rel.Std.Dev. |  | 0.8391% | 1.134% | 0.8512% | 0.7935% | 1.406% | 0.4034% | 2.189% | 1.072% | 0.667% | 1.311% | 1.642% | 1.588% | 2.719% | 1.524% | 0.3183% | 2.088% | 0.2951% | 1.829% | 0.8168% | 0.778% | 1.137% | 0.7503% | 1.189% | 1.191% | 0.8998%
| PDM3 |  | 3.636% | -3.126% | -2.288% | 1.841% | 0.4047% | 4.055% | 5.491% | -1.39% | -2.856% | 2.565% | -1.034% | -1.57% | -1.882% | 1.075% | 0.8834% | -0.3135% | -0.6723% | -3.066% | -0.7322% | -0.3133% | -3.365% | 5.653% | 7.047% | 1.661% | -5.579%
| Z-Score (Absolute) |  | 1.35 | 0.96 | 0.67 | 0.74 | 0.25 | 1.49 | 1.98 | 0.37 | 0.87 | 0.98 | 0.25 | 0.43 | 0.54 | 0.47 | 0.41 | 0 | 0.12 | 0.94 | 0.14 | 0 | 1.04 | 2.04 | 2.51 | 0.67 | 1.8
| Analytical results for Mo in OREAS 151c (Certified Value 55 ppm) | [28 empty] | Certified
Mo | Round | Replicate | Lab | Lab | Lab | Lab | Lab | Lab | Lab | Lab | Lab | Lab | Lab | Lab | Lab | Lab | Lab | Lab | Lab | Lab | Lab | Lab | Lab | Lab | Lab | Lab | Lab | Lab |  | 1
| No | No | 1.01 | 1.02 | 1.03 | 1.04 | 1.05 | 1.06 | 1.07 | 1.08 | 1.09 | 1.11 | 1.12 | 1.13 | 1.14 | 1.16 | 1.17 | 1.18 | 1.19 | 1.20 | 1.21 | 1.22 | 1.23 | 1.24 | 1.26 | 1.27 | 1.29 | 1.30 |  | ppm
|  |  | AR*OES/MS | AR*MS | AR*MS | AR*MS | AR*MS | AR*MS | AR*MS | AR*MS | AR*MS | AR*MS | AR*OES/MS | AR*OES/MS | AR*OES | AR*OES | AR*OES/MS | AR*OES/MS | AR*OES/MS | AR*MS | AR*MS | AR*OES | AR*OES/MS | AR*OES | AR*OES/MS | AR*OES/MS | AR*OES/MS | AR*OES |  | 0
|  |  | 01g | 0.5g | 15g | 0.25g | 0.5g | 0.5g | 0.5g | 0.5g | 0.5g | 0.2g | 0.5g | 0.5g | 0.5g | 01g | 0.25g | 01g | 0.2g | 0.5g | 0.5g | 0.5g | 0.5g | 0.25g | 0.5g | 0.25g | 0.25g | 0.25g |  | 1
| 1 | 1 | 56.4 | 52.1 | 55.63 | 54.67 | 56.2 | 57.1 | 55 | 59.2 | 55.8 | 52.80005 | 56.8 | 55.44 | 50.02 | 54.4 | 57.2 | 51.00988 | 57 | 53.9 | 55.8 | 55.2 | 56.83 | 54.85 | 52.1440322 | 55.3 | 64.31 | 52 |  | 1
| 1 | 2 | 56.3 | 49.3 | 55.21 | 59.34 | 56.9 | 55.6 | 54.9 | 58 | 55.3 | 54.1011 | 57.3 | 55.35 | 52.1 | 55.4 | 59.5 | 52.47279 | 56 | 53.3 | 55.6 | 55.7 | 58.31 | 55.26 | 52.1461976 | 54.7 | 63.84 | 52 |  | 31
| 1 | 3 | 56.4 | 51.2 | 56.25 | 56.58 | 58.5 | 54.7 | 55.5 | 57.7 | 55.86 | 52.89883 | 57.6 | 54.89 | 53.19 | 56.2 | 57.1 | 51.44209 | 57 | 52.5 | 55.2 | 56 | 60.19 | 55.2 | 52.18474097 | 55.4 | 60.54 | 52 |  | 16
| 1 | 4 | 56.9 | 51.4 | 55.52 | 55.52 | 58.3 | 54.5 | 54.7 | 58.6 | 55.72 | 52.74386 | 58.4 | 57.52 | 50.94 | 54.9 | 58 | 52.10781 | 57 | 55.2 | 56.4 | 55.1 | 57.32 | 55.11 | 52.1391209 | 54.7 | 61.62 | 54 |  | 55.18348
| 1 | 5 | 56.9 | 50.5 | 55.72 | 57.2 | 59.5 | 53.7 | 55.1 | 57.4 | 56.01 | 53.02731 | 57.9 | 56.55 | 52.68 | 54.6 | 58.4 | 50.71747 | 56 | 55.8 | 55.2 | 55.5 | 58.61 | 54.02 | 52.18431956 | 55.2 | 60.68 | 51 |  | 97
| 1 | 6 | 56.3 | 52.2 | 56.58 | 58.16 | 59.8 | 55.9 | 50.3 | 57.8 | 54.67 | 53.236 | 58.5 | 55.17 | 52.8 | 55.2 | 59.2 | 50.89292 | 56 | 54 | 54.4 | 55.1 | 57.62 | 54.39 | 52.17371419 | 55.7 | 62.36 | 52
| Mean |  | 56.53333 | 51.11667 | 55.81833 | 56.91167 | 58.2 | 55.25 | 54.25 | 58.11667 | 55.56 | 53.13453 | 57.75 | 55.82 | 51.955 | 55.11667 | 58.23333 | 51.44049 | 56.5 | 54.11667 | 55.43333 | 55.43333 | 58.14667 | 54.805 | 52.16202 | 55.16667 | 62.225 | 52.16667
| Median |  | 56.4 | 51.3 | 55.675 | 56.89 | 58.4 | 55.15 | 54.95 | 57.9 | 55.76 | 52.96307 | 57.75 | 55.395 | 52.39 | 55.05 | 58.2 | 51.22598 | 56.5 | 53.95 | 55.4 | 55.35 | 57.965 | 54.98 | 52.15996 | 55.25 | 61.99 | 52
| Std Dev. |  | 0.2875181 | 1.087045 | 0.5041197 | 1.709391 | 1.417039 | 1.202913 | 1.953202 | 0.6645801 | 0.4970714 | 0.5051942 | 0.6534524 | 1.007532 | 1.229663 | 0.6462714 | 0.9973298 | 0.7097857 | 0.5477226 | 1.212298 | 0.6742897 | 0.3669696 | 1.192555 | 0.4993095 | 0.02120634 | 0.3983298 | 1.585304 | 0.9831921
| Rel.Std.Dev. |  | 0.5086% | 2.127% | 0.9031% | 3.004% | 2.435% | 2.177% | 3.6% | 1.144% | 0.8947% | 0.9508% | 1.132% | 1.805% | 2.367% | 1.173% | 1.713% | 1.38% | 0.9694% | 2.24% | 1.216% | 0.662% | 2.051% | 0.9111% | 0.04065% | 0.722% | 2.548% | 1.885%
| PDM3 |  | 2.446% | -7.37% | 1.15% | 3.132% | 5.466% | 0.1205% | -1.692% | 5.315% | 0.6823% | -3.713% | 4.651% | 1.153% | -5.85% | -0.1211% | 5.527% | -6.783% | 2.386% | -1.933% | 0.4528% | 0.4528% | 5.37% | -0.6859% | -5.475% | -0.03047% | 12.76% | -5.467%
| Z-Score (Absolute) |  | 0.53 | 2.08 | 0.19 | 0.71 | 1.33 | 0.09 | 0.57 | 1.29 | 0.06 | 1.11 | 1.12 | 0.19 | 1.68 | 0.15 | 1.35 | 1.93 | 0.51 | 0.64 | 0 | 0 | 1.31 | 0.3 | 1.58 | 0.13 | 3.28 | 1.58
| Analytical results for Na in OREAS 151c (Certified Value 0.154 wt.%) | [28 empty] | Certified
Na | Round | Replicate | Lab | Lab | Lab | Lab | Lab | Lab | Lab | Lab | Lab | Lab | Lab | Lab | Lab | Lab | Lab | Lab | Lab | Lab | Lab | Lab | Lab | Lab | Lab | Lab | Lab |  |  | 1
| No | No | 1.01 | 1.02 | 1.03 | 1.04 | 1.05 | 1.06 | 1.07 | 1.08 | 1.09 | 1.10 | 1.11 | 1.12 | 1.13 | 1.16 | 1.17 | 1.18 | 1.19 | 1.20 | 1.21 | 1.22 | 1.23 | 1.24 | 1.27 | 1.29 | 1.30 |  |  | wt.%
|  |  | AR*OES/MS | AR*MS | AR*MS | AR*OES | AR*MS | AR*MS | AR*MS | AR*MS | AR*MS | AR*OES | AR*MS | AR*OES/MS | AR*OES/MS | AR*OES | AR*OES/MS | AR*OES/MS | AR*OES/MS | AR*MS | AR*MS | AR*OES | AR*OES/MS | AR*OES | AR*OES/MS | AR*OES/MS | AR*OES |  |  | 3
|  |  | 01g | 0.5g | 15g | 0.25g | 0.5g | 0.5g | 0.5g | 0.5g | 0.5g | 0.5g | 0.2g | 0.5g | 0.5g | 01g | 0.25g | 01g | 0.2g | 0.5g | 0.5g | 0.5g | 0.5g | 0.25g | 0.25g | 0.25g | 0.25g |  |  | 3
| 1 | 1 | 0.14 | 0.133 | 0.16 | 0.15 | 0.17 | 0.17 | 0.18 | 0.16 | 0.162 | 0.1692663 | 0.1589917 | 0.12 | 0.138541 | 0.13 | 0.13 | 0.1959147 | 0.16 | 0.16 | 0.18 | 0.17 | 0.151 | 0.1594577 | 0.15 | 0.13 | 0.14 |  |  | 1
| 1 | 2 | 0.15 | 0.135 | 0.159 | 0.15 | 0.17 | 0.17 | 0.18 | 0.16 | 0.163 | 0.14729715 | 0.1684874 | 0.12 | 0.128187 | 0.13 | 0.13 | 0.1500615 | 0.16 | 0.15 | 0.18 | 0.17 | 0.151 | 0.1569919 | 0.16 | 0.13 | 0.139 |  |  | #N/A
| 1 | 3 | 0.15 | 0.142 | 0.158 | 0.14 | 0.17 | 0.17 | 0.18 | 0.16 | 0.161 | 0.17187568 | 0.1677616 | 0.12 | 0.122815 | 0.13 | 0.13 | 0.1497685 | 0.17 | 0.16 | 0.19 | 0.17 | 0.151 | 0.1583171 | 0.16 | 0.13 | 0.14 |  |  | 16
| 1 | 4 | 0.15 | 0.134 | 0.156 | 0.15 | 0.18 | 0.17 | 0.18 | 0.16 | 0.161 | 0.16387649 | 0.16001 | 0.12 | 0.122568 | 0.14 | 0.13 | 0.1611306 | 0.17 | 0.16 | 0.18 | 0.17 | 0.155 | 0.1598978 | 0.16 | 0.14 | 0.144 |  |  | 0.1541225
| 1 | 5 | 0.14 | 0.135 | 0.155 | 0.15 | 0.18 | 0.17 | 0.18 | 0.16 | 0.159 | 0.15880709 | 0.1635695 | 0.12 | 0.129546 | 0.13 | 0.13 | 0.1924092 | 0.16 | 0.16 | 0.18 | 0.17 | 0.153 | 0.1587125 | 0.16 | 0.14 | 0.139 |  |  | 98
| 1 | 6 | 0.15 | 0.143 | 0.16 | 0.15 | 0.18 | 0.17 | 0.19 | 0.16 | 0.158 | 0.15204463 | 0.1634359 | 0.13 | 0.120305 | 0.13 | 0.13 | 0.1559813 | 0.17 | 0.16 | 0.18 | 0.16 | 0.156 | 0.1549398 | 0.15 | 0.13 | 0.139
| Mean |  | 0.1466667 | 0.137 | 0.158 | 0.1483333 | 0.175 | 0.17 | 0.1816667 | 0.16 | 0.1606667 | 0.16052789 | 0.1637093 | 0.1216667 | 0.1269937 | 0.1316667 | 0.13 | 0.1675443 | 0.165 | 0.1583333 | 0.1816667 | 0.1683333 | 0.1528333 | 0.1580528 | 0.1566667 | 0.1333333 | 0.1401667
| Median |  | 0.15 | 0.135 | 0.1585 | 0.15 | 0.175 | 0.17 | 0.18 | 0.16 | 0.161 | 0.16134179 | 0.1635027 | 0.12 | 0.125501 | 0.13 | 0.13 | 0.1585559 | 0.165 | 0.16 | 0.18 | 0.17 | 0.152 | 0.1585148 | 0.16 | 0.13 | 0.1395
| Std Dev. |  | 0.005163978 | 0.004335897 | 0.002097618 | 0.004082483 | 0.005477226 | 0 | 0.004082483 | 0 | 0.001861899 | 0.009657376 | 0.003880366 | 0.004082483 | 0.006679302 | 0.004082483 | 0 | 0.02106947 | 0.005477226 | 0.004082483 | 0.004082483 | 0.004082483 | 0.002228602 | 0.001827518 | 0.005163978 | 0.005163978 | 0.00194079
| Rel.Std.Dev. |  | 3.521% | 3.165% | 1.328% | 2.752% | 3.13% | 0% | 2.247% | 0% | 1.159% | 6.016% | 2.37% | 3.355% | 5.26% | 3.101% | 0% | 12.58% | 3.32% | 2.578% | 2.247% | 2.425% | 1.458% | 1.156% | 3.296% | 3.873% | 1.385%
| PDM3 |  | -4.838% | -11.11% | 2.516% | -3.756% | 13.55% | 10.3% | 17.87% | 3.814% | 4.246% | 4.156% | 6.22% | -21.06% | -17.6% | -14.57% | -15.65% | 8.709% | 7.058% | 2.732% | 17.87% | 9.221% | -0.8364% | 2.55% | 1.651% | -13.49% | -9.055%
| Z-Score (Absolute) |  | 0.75 | 1.38 | 0 | 0.64 | 1.11 | 0.78 | 1.55 | 0.13 | 0.17 | 0.16 | 0.37 | 2.39 | 2.04 | 1.73 | 1.84 | 0.62 | 0.46 | 0.02 | 1.55 | 0.67 | 0.34 | 0 | 0.09 | 1.62 | 1.17
| Analytical results for Nb in OREAS 151c (Indicative Value 0.81 ppm) | [28 empty] | Indicative
Nb | Round | Replicate | Lab | Lab | Lab | Lab | Lab | Lab | Lab | Lab | Lab | Lab | Lab | Lab | Lab | Lab | Lab | Lab | Lab | [10 empty] | 1
| No | No | 1.01 | 1.05 | 1.06 | 1.07 | 1.08 | 1.09 | 1.10 | 1.11 | 1.12 | 1.17 | 1.18 | 1.19 | 1.20 | 1.21 | 1.22 | 1.27 | 1.29 | [10 empty] | ppm
|  |  | AR*OES/MS | AR*MS | AR*MS | AR*MS | AR*MS | AR*MS | AR*OES | AR*MS | AR*OES/MS | AR*OES/MS | AR*OES/MS | AR*MS | AR*MS | AR*MS | AR*OES | AR*OES/MS | AR*OES/MS | [10 empty] | 2
|  |  | 01g | 0.5g | 0.5g | 0.5g | 0.5g | 0.5g | 0.5g | 0.2g | 0.5g | 0.25g | 01g | 0.2g | 0.5g | 0.5g | 0.5g | 0.25g | 0.25g | [10 empty] | 2
| 1 | 1 | 1.1 | 0.5 | 0.43 | 0.52 | 0.56 | 0.66 | 0.8855 | 17.41807 | 1.7 | 0.98 | 1.861307 | 0.85 | 0.6 | 0.91 | < 5 | 0.5 | 1.11 | [10 empty] | 1
| 1 | 2 | 1.2 | 0.51 | 0.43 | 0.54 | 0.5 | 0.72 | 0.5898 | 17.69481 | 1.5 | 1.1 | 2.279771 | 0.91 | 0.62 | 0.9 | < 5 | 0.5 | 1.09 | [10 empty] | 6
| 1 | 3 | 1.2 | 0.46 | 0.73 | 0.49 | 0.62 | 0.67 | < 0.1 | 16.55326 | 1.41 | 0.98 | 2.005178 | 0.88 | 0.67 | 0.89 | < 5 | 0.5 | 1 | [10 empty] | 16
| 1 | 4 | 1.3 | 0.52 | 0.75 | 0.52 | 0.54 | 0.68 | < 0.1 | 16.98102 | 1.39 | 0.96 | 2.285066 | 0.9 | 0.63 | 0.97 | < 5 | 0.5 | 1.12 | [10 empty] | 0.8120702
| 1 | 5 | 1.3 | 0.52 | 0.66 | 0.5 | 0.52 | 0.7 | < 0.1 | 16.73432 | 1.37 | 1.1 | 1.862864 | 0.89 | 0.63 | 0.89 | < 5 | 0.5 | 1.05 | [10 empty] | 12
| 1 | 6 | 1.3 | 0.54 | 0.81 | 0.61 | 0.56 | 0.68 | < 0.1 | 17.45566 | 1.5 | 1.08 | 2.12123 | 0.85 | 0.62 | 0.88 | < 5 | 0.6 | 1.08
| Mean |  | 1.233333 | 0.5083333 | 0.635 | 0.53 | 0.55 | 0.685 | 0.73765 | 17.13952 | 1.478333 | 1.033333 | 2.069236 | 0.88 | 0.6283333 | 0.9066667 |  | 0.5166667 | 1.075
| Median |  | 1.25 | 0.515 | 0.695 | 0.52 | 0.55 | 0.68 | 0.73765 | 17.19954 | 1.455 | 1.03 | 2.063204 | 0.885 | 0.625 | 0.895 |  | 0.5 | 1.085
| Std Dev. |  | 0.08164966 | 0.0271416 | 0.1658614 | 0.04289522 | 0.04147288 | 0.02167948 | 0.2090915 | 0.451418 | 0.1218879 | 0.0665332 | 0.1915924 | 0.02529822 | 0.02316607 | 0.03265986 |  | 0.04082483 | 0.0441588
| Rel.Std.Dev. |  | 6.62% | 5.339% | 26.12% | 8.093% | 7.541% | 3.165% | 28.35% | 2.634% | 8.245% | 6.439% | 9.259% | 2.875% | 3.687% | 3.602% |  | 7.902% | 4.108%
| PDM3 |  | 51.88% | -37.4% | -21.8% | -34.73% | -32.27% | -15.65% | -9.164% | 2011% | 82.05% | 27.25% | 154.8% | 8.365% | -22.63% | 11.65% |  | -36.38% | 32.38%
| Z-Score (Absolute) |  | 0.68 | 0.72 | 0.47 | 0.67 | 0.64 | 0.38 | 1.16 | 31.33 | 1.15 | 0.3 | 2.29 | 0 | 0.48 | 0.05 | 3.12 | 0.7 | 0.38
| Analytical results for Nd in OREAS 151c (Indicative Value 14.1 ppm) | [28 empty] | Indicative
Nd | Round | Replicate | Lab | Lab | [25 empty] | 1
| No | No | 1.09 | 1.10 | [25 empty] | ppm
|  |  | AR*MS | AR*MS | [25 empty] | 1
|  |  | 0.5g | 0.5g | [25 empty] | 1
| 1 | 1 | 13.963 | 14.5499 | [25 empty] | 1
| 1 | 2 | 13.908 | 14.3453 | [25 empty] | 7
| 1 | 3 | 13.969 | 15.1487 | [25 empty] | 16
| 1 | 4 | 13.745 | 13.7052 | [25 empty] | 14.115
| 1 | 5 | 13.723 | 13.9599 | [25 empty] | 13
| 1 | 6 | 13.834 | 14.529
| Mean |  | 13.857 | 14.373
| Median |  | 13.871 | 14.43715
| Std Dev. |  | 0.1071541 | 0.504919
| Rel.Std.Dev. |  | 0.7733% | 3.513%
| PDM3 |  | -1.828% | 1.828%
| Z-Score (Absolute) |  | 0.67 | 0.67
| Analytical results for Ni in OREAS 151c (Certified Value 17.2 ppm) | [28 empty] | Certified
Ni | Round | Replicate | Lab | Lab | Lab | Lab | Lab | Lab | Lab | Lab | Lab | Lab | Lab | Lab | Lab | Lab | Lab | Lab | Lab | Lab | Lab | Lab | Lab | Lab | Lab | Lab | Lab | Lab |  | 1
| No | No | 1.01 | 1.02 | 1.03 | 1.04 | 1.05 | 1.06 | 1.07 | 1.08 | 1.09 | 1.10 | 1.11 | 1.12 | 1.13 | 1.14 | 1.16 | 1.17 | 1.18 | 1.19 | 1.20 | 1.21 | 1.22 | 1.23 | 1.24 | 1.27 | 1.29 | 1.30 |  | ppm
|  |  | AR*OES/MS | AR*MS | AR*MS | AR*MS | AR*MS | AR*MS | AR*MS | AR*MS | AR*MS | AR*OES | AR*MS | AR*OES/MS | AR*OES/MS | AR*OES | AR*OES | AR*OES/MS | AR*OES/MS | AR*MS | AR*MS | AR*MS | AR*OES | AR*OES/MS | AR*OES | AR*OES/MS | AR*OES/MS | AR*OES |  | 1
|  |  | 01g | 0.5g | 15g | 0.25g | 0.5g | 0.5g | 0.5g | 0.5g | 0.5g | 0.5g | 0.2g | 0.5g | 0.5g | 0.5g | 01g | 0.25g | 01g | 0.2g | 0.5g | 0.5g | 0.5g | 0.5g | 0.25g | 0.25g | 0.25g | 0.25g |  | 2
| 1 | 1 | 16 | 15.3 | 17.7 | 16.6 | 16.2 | 18.8 | 16.8 | 16.7 | 17.4 | 20.62488 | 16.82994 | 17.7 | 18.69 | 14.76 | 18.49 | 18.3 | 16.56731 | 17.9 | 15.9 | 17.4 | 17.9 | 16.6 | 14.754 | 16.8 | 18.5 | 16 |  | 1
| 1 | 2 | 16 | 15.6 | 17.8 | 17.2 | 16 | 18.8 | 17.4 | 16.1 | 17.1 | 20.32044 | 17.36323 | 17.2 | 19.57 | 15.62 | 18.68 | 18.1 | 18.65744 | 17.7 | 15.9 | 18.8 | 18 | 15.8 | 15.008 | 16.2 | 19 | 15 |  | 17
| 1 | 3 | 16 | 15.7 | 17.9 | 16.7 | 16.4 | 17.4 | 17.1 | 16.6 | 17.2 | 20.3946 | 17.43657 | 17.4 | 18.25 | 15.48 | 18.73 | 18.7 | 17.03173 | 17.9 | 16.2 | 17.8 | 18.1 | 17.5 | 15.716 | 16.4 | 17.3 | 16 |  | 16
| 1 | 4 | 16 | 15.6 | 17.5 | 16.3 | 16.4 | 17.6 | 17.1 | 16.6 | 17.1 | 19.88328 | 16.67439 | 17.8 | 19.94 | 15.02 | 18.72 | 18.4 | 16.32908 | 17.7 | 16.4 | 18.4 | 17.8 | 16.8 | 16.362 | 16.3 | 18.6 | 16 |  | 17.19974
| 1 | 5 | 16 | 15.8 | 17.9 | 17.2 | 17.1 | 17.4 | 16.9 | 16.9 | 17.3 | 19.20084 | 17.02804 | 16.7 | 18.71 | 15.72 | 18.44 | 18.5 | 16.63536 | 17.7 | 16.1 | 17.6 | 18 | 16.6 | 14.962 | 16.6 | 18.3 | 16 |  | 99
| 1 | 6 | 16 | 15.8 | 18 | 17.8 | 16.8 | 18 | 18 | 16.9 | 17.1 | 20.24064 | 17.0102 | 17 | 17.79 | 15.44 | 18.19 | 17.7 | 18.0535 | 17.6 | 16.5 | 18.3 | 17.8 | 17.5 | 15.246 | 16.7 | 18.4 | 15
| Mean |  | 16 | 15.63333 | 17.8 | 16.96667 | 16.48333 | 18 | 17.21667 | 16.63333 | 17.2 | 20.11078 | 17.05706 | 17.3 | 18.825 | 15.34 | 18.54167 | 18.28333 | 17.2124 | 17.75 | 16.16667 | 18.05 | 17.93333 | 16.8 | 15.34133 | 16.5 | 18.35 | 15.66667
| Median |  | 16 | 15.65 | 17.85 | 16.95 | 16.4 | 17.8 | 17.1 | 16.65 | 17.15 | 20.28054 | 17.01912 | 17.3 | 18.7 | 15.46 | 18.585 | 18.35 | 16.83354 | 17.7 | 16.15 | 18.05 | 17.95 | 16.7 | 15.127 | 16.5 | 18.45 | 16
| Std Dev. |  | 0 | 0.1861899 | 0.1788854 | 0.5391351 | 0.4020779 | 0.6572671 | 0.4355074 | 0.294392 | 0.1264911 | 0.5070346 | 0.2962536 | 0.4195235 | 0.8039341 | 0.3718064 | 0.2112266 | 0.3488075 | 0.9335546 | 0.1224745 | 0.2503331 | 0.5357238 | 0.121106 | 0.6418723 | 0.5985298 | 0.2366432 | 0.5683309 | 0.5163978
| Rel.Std.Dev. |  | 0% | 1.191% | 1.005% | 3.178% | 2.439% | 3.651% | 2.53% | 1.77% | 0.7354% | 2.521% | 1.737% | 2.425% | 4.271% | 2.424% | 1.139% | 1.908% | 5.424% | 0.69% | 1.548% | 2.968% | 0.6753% | 3.821% | 3.901% | 1.434% | 3.097% | 3.296%
| PDM3 |  | -6.975% | -9.107% | 3.49% | -1.355% | -4.165% | 4.653% | 0.09838% | -3.293% | 0.001483% | 16.92% | -0.8296% | 0.5829% | 9.449% | -10.81% | 7.802% | 6.3% | 0.0736% | 3.199% | -6.006% | 4.943% | 4.265% | -2.324% | -10.8% | -4.068% | 6.688% | -8.913%
| Z-Score (Absolute) |  | NA | 1.47 | 0.54 | 0.23 | 0.68 | 0.73 | 0 | 0.54 | 0.01 | 2.69 | 0.15 | 0.08 | 1.5 | 1.74 | 1.23 | 0.99 | 0 | 0.5 | 0.97 | 0.78 | 0.67 | 0.39 | 1.74 | 0.66 | 1.06 | NA
Results from laboratories 1.01 and 1.30 were removed due to their 1 ppm reading resolution.
| Analytical results for P in OREAS 151c (Certified Value 0.06 wt.%) | [28 empty] | Certified
P | Round | Replicate | Lab | Lab | Lab | Lab | Lab | Lab | Lab | Lab | Lab | Lab | Lab | Lab | Lab | Lab | Lab | Lab | Lab | Lab | Lab | Lab | Lab | Lab | Lab | Lab |  |  |  | 1
| No | No | 1.01 | 1.02 | 1.03 | 1.04 | 1.05 | 1.06 | 1.07 | 1.08 | 1.09 | 1.10 | 1.11 | 1.12 | 1.16 | 1.17 | 1.18 | 1.19 | 1.20 | 1.21 | 1.22 | 1.23 | 1.24 | 1.27 | 1.29 | 1.30 |  |  |  | wt.%
|  |  | AR*OES/MS | AR*MS | AR*MS | AR*OES | AR*MS | AR*MS | AR*MS | AR*MS | AR*MS | AR*OES | AR*MS | AR*OES/MS | AR*OES | AR*OES/MS | AR*OES/MS | AR*MS | AR*MS | AR*MS | AR*OES | AR*OES/MS | AR*OES | AR*OES/MS | AR*OES/MS | AR*OES |  |  |  | 3
|  |  | 01g | 0.5g | 15g | 0.25g | 0.5g | 0.5g | 0.5g | 0.5g | 0.5g | 0.5g | 0.2g | 0.5g | 01g | 0.25g | 01g | 0.2g | 0.5g | 0.5g | 0.5g | 0.5g | 0.25g | 0.25g | 0.25g | 0.25g |  |  |  | 3
| 1 | 1 | 0.0583 | 0.053 | 0.055 | 0.06 | 0.059 | 0.061 | 0.062 | 0.061 | 0.0546 | 0.0675561 | 0.0586706 | 0.054 | 0.07 | 0.06 | 0.05934262 | 0.0612 | 0.059 | 0.062 | 0.0603 | 0.057 | 0.0595119 | 0.06 | 0.0638 | 0.055 |  |  |  | 1
| 1 | 2 | 0.0582 | 0.055 | 0.056 | 0.06 | 0.06 | 0.061 | 0.063 | 0.059 | 0.0548 | 0.06904883 | 0.06146432 | 0.058 | 0.07 | 0.06 | 0.06189542 | 0.0617 | 0.059 | 0.063 | 0.06 | 0.059 | 0.0588016 | 0.06 | 0.0646 | 0.053 |  |  |  | 18
| 1 | 3 | 0.059 | 0.055 | 0.055 | 0.06 | 0.06 | 0.061 | 0.062 | 0.06 | 0.0546 | 0.06505855 | 0.06192624 | 0.057 | 0.07 | 0.06 | 0.06091741 | 0.0629 | 0.059 | 0.063 | 0.0603 | 0.057 | 0.0597797 | 0.06 | 0.0599 | 0.053 |  |  |  | 16
| 1 | 4 | 0.0594 | 0.054 | 0.056 | 0.06 | 0.061 | 0.06 | 0.062 | 0.06 | 0.0547 | 0.07060246 | 0.05836059 | 0.055 | 0.07 | 0.06 | 0.06012521 | 0.0615 | 0.059 | 0.062 | 0.06 | 0.058 | 0.0597446 | 0.059 | 0.0622 | 0.052 |  |  |  | 0.05984793
| 1 | 5 | 0.0585 | 0.055 | 0.056 | 0.06 | 0.062 | 0.061 | 0.062 | 0.06 | 0.055 | 0.06874385 | 0.06001141 | 0.058 | 0.07 | 0.06 | 0.05904876 | 0.0603 | 0.06 | 0.063 | 0.0601 | 0.057 | 0.058697 | 0.059 | 0.0647 | 0.052 |  |  |  | 100
| 1 | 6 | 0.0584 | 0.055 | 0.055 | 0.06 | 0.061 | 0.06 | 0.06 | 0.06 | 0.0539 | 0.06487463 | 0.05962439 | 0.056 | 0.07 | 0.06 | 0.0616093 | 0.0607 | 0.061 | 0.062 | 0.0601 | 0.059 | 0.0589324 | 0.059 | 0.0631 | 0.053
| Mean |  | 0.05863333 | 0.0545 | 0.0555 | 0.06 | 0.0605 | 0.06066667 | 0.06183333 | 0.06 | 0.0546 | 0.0676474 | 0.06000959 | 0.05633333 | 0.07 | 0.06 | 0.06048979 | 0.06138333 | 0.0595 | 0.0625 | 0.06013333 | 0.05783333 | 0.05924453 | 0.0595 | 0.06305 | 0.053
| Median |  | 0.05845 | 0.055 | 0.0555 | 0.06 | 0.0605 | 0.061 | 0.062 | 0.06 | 0.05465 | 0.068149975 | 0.0598179 | 0.0565 | 0.07 | 0.06 | 0.06052131 | 0.06135 | 0.059 | 0.0625 | 0.0601 | 0.0575 | 0.05922215 | 0.0595 | 0.06345 | 0.053
| Std Dev. |  | 0.0004676181 | 0.00083666 | 0.0005477226 | 0 | 0.001048809 | 0.0005163978 | 0.0009831921 | 0.0006324555 | 0.0003741657 | 0.002293352 | 0.001445702 | 0.001632993 | 0 | 0 | 0.001177917 | 0.0009042492 | 0.00083666 | 0.0005477226 | 0.000136626 | 0.0009831921 | 0.0004901765 | 0.0005477226 | 0.001807484 | 0.001095445
| Rel.Std.Dev. |  | 0.7975% | 1.535% | 0.9869% | 0% | 1.734% | 0.8512% | 1.59% | 1.054% | 0.6853% | 3.39% | 2.409% | 2.899% | 0% | 0% | 1.947% | 1.473% | 1.406% | 0.8764% | 0.2272% | 1.7% | 0.8274% | 0.9205% | 2.867% | 2.067%
| PDM3 |  | -2.029% | -8.936% | -7.265% | 0.2541% | 1.09% | 1.368% | 3.317% | 0.2541% | -8.769% | 13.03% | 0.2701% | -5.873% | 16.96% | 0.2541% | 1.072% | 2.566% | -0.5813% | 4.431% | 0.4769% | -3.366% | -1.008% | -0.5813% | 5.35% | -11.44%
| Z-Score (Absolute) |  | 0.67 | 2.7 | 2.21 | 0 | 0.25 | 0.33 | 0.9 | 0 | 2.65 | 3.75 | 0 | 1.8 | 4.9 | 0 | 0.24 | 0.68 | 0.25 | 1.23 | 0.07 | 1.06 | 0.37 | 0.25 | 1.5 | 3.43
| Analytical results for Pb in OREAS 151c (Certified Value 20.8 ppm) | [28 empty] | Certified
Pb | Round | Replicate | Lab | Lab | Lab | Lab | Lab | Lab | Lab | Lab | Lab | Lab | Lab | Lab | Lab | Lab | Lab | Lab | Lab | Lab | Lab | Lab | Lab | Lab | Lab | Lab | Lab | Lab | Lab | 1
| No | No | 1.01 | 1.02 | 1.03 | 1.04 | 1.05 | 1.06 | 1.07 | 1.08 | 1.09 | 1.10 | 1.11 | 1.12 | 1.13 | 1.14 | 1.16 | 1.17 | 1.18 | 1.19 | 1.20 | 1.21 | 1.22 | 1.23 | 1.24 | 1.26 | 1.27 | 1.29 | 1.30 | ppm
|  |  | AR*OES/MS | AR*MS | AR*MS | AR*MS | AR*MS | AR*MS | AR*MS | AR*MS | AR*MS | AR*OES | AR*MS | AR*OES/MS | AR*OES/MS | AR*OES | AR*OES | AR*OES/MS | AR*OES/MS | AR*MS | AR*MS | AR*MS | AR*OES | AR*OES/MS | AR*OES | AR*OES/MS | AR*OES/MS | AR*OES/MS | AR*OES | 1
|  |  | 01g | 0.5g | 15g | 0.25g | 0.5g | 0.5g | 0.5g | 0.5g | 0.5g | 0.5g | 0.2g | 0.5g | 0.5g | 0.5g | 01g | 0.25g | 01g | 0.2g | 0.5g | 0.5g | 0.5g | 0.5g | 0.25g | 0.5g | 0.25g | 0.25g | 0.25g | 1
| 1 | 1 | 25.1 | 18.1 | 19.31 | 21.8 | 19.5 | 19.1 | 22.7 | 20.8 | 20.2 | 32.1878 | 21.37703 | 16.7 | 14.98 | 24.4 | 26.5 | 14 | 23.13712 | 21.6 | 20.1 | 20.9 | 22 | 16.95 | 23.737 | 10.77676018 | 19.9 | 21.1 | 20 | 1
| 1 | 2 | 25.2 | 18.2 | 20.32 | 22 | 19.7 | 19.8 | 23 | 20.4 | 20.3 | 29.2635 | 22.25185 | 16.3 | 13.58 | 23.37 | 26.6 | 12.9 | 22.49993 | 22.2 | 19.8 | 21.7 | 22 | 14.63 | 22.959 | 10.53926829 | 19.8 | 20.7 | 18 | 19
| 1 | 3 | 25.9 | 17.7 | 18.93 | 21 | 19.8 | 20.9 | 23.7 | 20.8 | 20.2 | 40.6231 | 21.30182 | 16.6 | 10.3 | 23.34 | 26.1 | 12.8 | 25.40153 | 21.5 | 20 | 20.8 | 22.2 | 17.3 | 23.867 | 10.57699485 | 20.2 | 18.8 | 18 | 16
| 1 | 4 | 25.6 | 17.3 | 18.79 | 21.9 | 20.2 | 20.8 | 22.4 | 20.6 | 19.6 | 26.7318 | 21.30221 | 15.2 | 13.47 | 22.87 | 25.3 | 12 | 25.08119 | 20.5 | 19.7 | 21.4 | 21.8 | 15.17 | 23.652 | 10.09895042 | 19.5 | 19.3 | 20 | 20.79328
| 1 | 5 | 25.5 | 18.6 | 19.62 | 22.2 | 20.3 | 21.1 | 23 | 20.4 | 19.7 | 27.0192 | 21.54284 | 16.8 | 15.15 | 22.11 | 25.9 | 13.4 | 24.70847 | 20.5 | 20.1 | 20.7 | 21.7 | 14.56 | 22.277 | 10.86920432 | 19.7 | 19.3 | 18 | 101
| 1 | 6 | 25.5 | 19.2 | 19.66 | 23 | 20.5 | 21.1 | 23.7 | 20.3 | 19.5 | 29.4607 | 21.77288 | 17.6 | 16.61 | 23.42 | 26.2 | 13.9 | 22.49233 | 20.6 | 20.4 | 21 | 21.6 | 14.4 | 24.273 | 10.78166083 | 19.9 | 19.8 | 19
| Mean |  | 25.46667 | 18.18333 | 19.43833 | 21.98333 | 20 | 20.46667 | 23.08333 | 20.55 | 19.91667 | 30.88102 | 21.59144 | 16.53333 | 14.015 | 23.25167 | 26.1 | 13.16667 | 23.88676 | 21.15 | 20.01667 | 21.08333 | 21.88333 | 15.50167 | 23.46083 | 10.60714 | 19.83333 | 19.83333 | 18.83333
| Median |  | 25.5 | 18.15 | 19.465 | 21.95 | 20 | 20.85 | 23 | 20.5 | 19.95 | 29.3621 | 21.45994 | 16.65 | 14.28 | 23.355 | 26.15 | 13.15 | 23.9228 | 21.05 | 20.05 | 20.95 | 21.9 | 14.9 | 23.6945 | 10.67688 | 19.85 | 19.55 | 18.5
| Std Dev. |  | 0.2875181 | 0.6675827 | 0.557617 | 0.6462714 | 0.3898718 | 0.8262364 | 0.5269409 | 0.2167948 | 0.3544949 | 5.164865 | 0.3701154 | 0.7840068 | 2.155966 | 0.7507174 | 0.4690416 | 0.7554248 | 1.328615 | 0.717635 | 0.2483277 | 0.3868678 | 0.2228602 | 1.288556 | 0.719819 | 0.279885 | 0.233809 | 0.8936815 | 0.9831921
| Rel.Std.Dev. |  | 1.129% | 3.671% | 2.869% | 2.94% | 1.949% | 4.037% | 2.283% | 1.055% | 1.78% | 16.73% | 1.714% | 4.742% | 15.38% | 3.229% | 1.797% | 5.737% | 5.562% | 3.393% | 1.241% | 1.835% | 1.018% | 8.312% | 3.068% | 2.639% | 1.179% | 4.506% | 5.22%
| PDM3 |  | 22.48% | -12.55% | -6.516% | 5.723% | -3.815% | -1.571% | 11.01% | -1.17% | -4.216% | 48.51% | 3.839% | -20.49% | -32.6% | 11.82% | 25.52% | -36.68% | 14.88% | 1.716% | -3.735% | 1.395% | 5.242% | -25.45% | 12.83% | -48.99% | -4.617% | -4.617% | -9.426%
| Z-Score (Absolute) |  | 1.76 | 0.83 | 0.38 | 0.52 | 0.18 | 0.01 | 0.91 | 0.01 | 0.21 | 3.68 | 0.38 | 1.41 | 2.3 | 0.97 | 1.98 | 2.61 | 1.2 | 0.23 | 0.17 | 0.2 | 0.49 | 1.78 | 1.05 | 3.51 | 0.24 | 0.24 | NA
Results from laboratory 1.30 were removed due to their 1 ppm reading resolution.
| Analytical results for Pd in OREAS 151c (Indicative Value 14.8 ppb) | [28 empty] | Indicative
Pd | Round | Replicate | Lab | Lab | [25 empty] | 1
| No | No | 1.09 | 1.18 | [25 empty] | ppb
|  |  | AR*MS | AR*OES/MS | [25 empty] | 1
|  |  | 0.5g | 01g | [25 empty] | 1
| 1 | 1 | 16 | 12.519 | [25 empty] | 1
| 1 | 2 | 17 | 16.48865 | [25 empty] | 1
| 1 | 3 | 15 | 12.2297 | [25 empty] | 16
| 1 | 4 | 16 | 15.98424 | [25 empty] | 14.81599
| 1 | 5 | 15 | 14.66392 | [25 empty] | 14
| 1 | 6 | 15 | 11.90634
| Mean |  | 15.66667 | 13.96531
| Median |  | 15.5 | 13.59146
| Std Dev. |  | 0.8164966 | 2.013701
| Rel.Std.Dev. |  | 5.212% | 14.42%
| PDM3 |  | 5.742% | -5.742%
| Z-Score (Absolute) |  | 0.67 | 0.67
| Analytical results for Pr in OREAS 151c (Indicative Value 3.99 ppm) | [28 empty] | Indicative
Pr | Round | Replicate | Lab | Lab | Lab | [24 empty] | 1
| No | No | 1.09 | 1.10 | 1.11 | [24 empty] | ppm
|  |  | AR*MS | AR*MS | AR*MS | [24 empty] | 2
|  |  | 0.5g | 0.5g | 0.2g | [24 empty] | 2
| 1 | 1 | 3.548 | 3.765 | 4.871469 | [24 empty] | 1
| 1 | 2 | 3.577 | 3.6305 | 4.996293 | [24 empty] | 9
| 1 | 3 | 3.54 | 3.7797 | 4.75793 | [24 empty] | 16
| 1 | 4 | 3.421 | 3.505 | 4.788889 | [24 empty] | 3.994555
| 1 | 5 | 3.439 | 3.5844 | 4.735725 | [24 empty] | 15
| 1 | 6 | 3.453 | 3.5132 | 4.995891
| Mean |  | 3.496333 | 3.629633 | 4.857699
| Median |  | 3.4965 | 3.60745 | 4.830179
| Std Dev. |  | 0.06621682 | 0.1199843 | 0.1166714
| Rel.Std.Dev. |  | 1.894% | 3.306% | 2.402%
| PDM3 |  | -12.47% | -9.135% | 21.61%
| Z-Score (Absolute) |  | 0.67 | 0 | 6.21
| Analytical results for Pt in OREAS 151c (Indicative Value 1.17 ppb) | [28 empty] | Indicative
Pt | Round | Replicate | Lab | Lab | [25 empty] | 1
| No | No | 1.09 | 1.18 | [25 empty] | ppb
|  |  | AR*MS | AR*OES/MS | [25 empty] | 2
|  |  | 0.5g | 01g | [25 empty] | 2
| 1 | 1 | 1 | < 5 | [25 empty] | 1
| 1 | 2 | 1 | < 5 | [25 empty] | 1
| 1 | 3 | 1 | < 5 | [25 empty] | 16
| 1 | 4 | 1 | < 5 | [25 empty] | 1.166667
| 1 | 5 | 1 | < 5 | [25 empty] | 16
| 1 | 6 | 2 | < 5
| Mean |  | 1.166667
| Median |  | 1
| Std Dev. |  | 0.4082483
| Rel.Std.Dev. |  | 34.99%
| PDM3 |  | -2.887e-13%
| Z-Score (Absolute) |  | 0.67 | 0.67
| Analytical results for Rb in OREAS 151c (Certified Value 89 ppm) | [28 empty] | Certified
Rb | Round | Replicate | Lab | Lab | Lab | Lab | Lab | Lab | Lab | Lab | Lab | Lab | Lab | Lab | Lab | Lab | Lab | Lab | [11 empty] | 1
| No | No | 1.01 | 1.04 | 1.05 | 1.06 | 1.07 | 1.08 | 1.09 | 1.11 | 1.12 | 1.17 | 1.18 | 1.19 | 1.20 | 1.21 | 1.27 | 1.29 | [11 empty] | ppm
|  |  | AR*OES/MS | AR*MS | AR*MS | AR*MS | AR*MS | AR*MS | AR*MS | AR*MS | AR*OES/MS | AR*OES/MS | AR*OES/MS | AR*MS | AR*MS | AR*MS | AR*OES/MS | AR*OES/MS | [11 empty] | 0
|  |  | 01g | 0.25g | 0.5g | 0.5g | 0.5g | 0.5g | 0.5g | 0.2g | 0.5g | 0.25g | 01g | 0.2g | 0.5g | 0.5g | 0.25g | 0.25g | [11 empty] | 1
| 1 | 1 | 86 | 86.5 | 89.3 | 89.3 | 91.3 | 89.1 | 86.62 | 85.75099 | 85.1 | 87.2 | 80.82231 | 81.2 | 89.8 | 92.3 | 88.9 | 101.6 | [11 empty] | 1
| 1 | 2 | 86.1 | 89.5 | 92.9 | 88.7 | 95.5 | 86.8 | 87.28 | 88.91621 | 86.1 | 91.7 | 83.05805 | 81.9 | 88.1 | 91.3 | 87.9 | 102.8 | [11 empty] | 37
| 1 | 3 | 88.1 | 88.1 | 93 | 89.7 | 92.4 | 87.6 | 88.29 | 86.78062 | 91.9 | 89 | 81.05967 | 82.5 | 90.3 | 91.6 | 88 | 98.4 | [11 empty] | 16
| 1 | 4 | 87.9 | 86.9 | 92.1 | 91.7 | 91.7 | 88.5 | 86.86 | 85.51405 | 86.6 | 89.3 | 80.95351 | 81.9 | 88.2 | 93.4 | 87.6 | 98.5 | [11 empty] | 89.04397
| 1 | 5 | 87.3 | 88.6 | 94.6 | 89.2 | 91.9 | 89.8 | 87.11 | 88.30635 | 85.8 | 90 | 83.13028 | 81 | 89.2 | 90.2 | 88.1 | 97.2 | [11 empty] | 102
| 1 | 6 | 88 | 90.3 | 93.9 | 92.3 | 92.3 | 87.3 | 87.13 | 89.25176 | 86.4 | 88.4 | 79.89357 | 80.6 | 89.1 | 88.4 | 89 | 96.5
| Mean |  | 87.23333 | 88.31667 | 92.63333 | 90.15 | 92.51667 | 88.18333 | 87.215 | 87.42 | 86.98333 | 89.26667 | 81.48623 | 81.51667 | 89.11667 | 91.2 | 88.25 | 99.16667
| Median |  | 87.6 | 88.35 | 92.95 | 89.5 | 92.1 | 88.05 | 87.12 | 87.54349 | 86.25 | 89.15 | 81.00659 | 81.55 | 89.15 | 91.45 | 88.05 | 98.45
| Std Dev. |  | 0.958471 | 1.467538 | 1.847882 | 1.480203 | 1.515806 | 1.147897 | 0.5758732 | 1.625218 | 2.465292 | 1.520088 | 1.312752 | 0.7026142 | 0.8658329 | 1.735511 | 0.5683309 | 2.495329
| Rel.Std.Dev. |  | 1.099% | 1.662% | 1.995% | 1.642% | 1.638% | 1.302% | 0.6603% | 1.859% | 2.834% | 1.703% | 1.611% | 0.8619% | 0.9716% | 1.903% | 0.644% | 2.516%
| PDM3 |  | -2.033% | -0.8168% | 4.031% | 1.242% | 3.9% | -0.9665% | -2.054% | -1.824% | -2.314% | 0.2501% | -8.488% | -8.453% | 0.08164% | 2.421% | -0.8917% | 11.37%
| Z-Score (Absolute) |  | 0.6 | 0.02 | 2.48 | 1.06 | 2.41 | 0.06 | 0.61 | 0.49 | 0.74 | 0.56 | 3.87 | 3.85 | 0.47 | 1.66 | 0.02 | 6.2
| Analytical results for Re in OREAS 151c (Certified Value 0.056 ppm) | [28 empty] | Certified
Re | Round | Replicate | Lab | Lab | Lab | Lab | Lab | Lab | Lab | Lab | Lab | Lab | Lab | Lab | Lab | Lab | [13 empty] | 1
| No | No | 1.01 | 1.05 | 1.06 | 1.07 | 1.08 | 1.09 | 1.12 | 1.17 | 1.18 | 1.19 | 1.20 | 1.21 | 1.27 | 1.29 | [13 empty] | ppm
|  |  | AR*OES/MS | AR*MS | AR*MS | AR*MS | AR*MS | AR*MS | AR*OES/MS | AR*OES/MS | AR*OES/MS | AR*MS | AR*MS | AR*MS | AR*OES/MS | AR*OES/MS | [13 empty] | 3
|  |  | 01g | 0.5g | 0.5g | 0.5g | 0.5g | 0.5g | 0.5g | 0.25g | 01g | 0.2g | 0.5g | 0.5g | 0.25g | 0.25g | [13 empty] | 3
| 1 | 1 | 0.05 | 0.055 | 0.058 | 0.056 | 0.055 | 0.057 | 0.055 | 0.07 | 0.05475644 | 0.06 | 0.055 | 0.056 | 0.057 | 0.058 | [13 empty] | 1
| 1 | 2 | 0.05 | 0.057 | 0.052 | 0.057 | 0.056 | 0.058 | 0.048 | 0.07 | 0.05430266 | 0.064 | 0.052 | 0.057 | 0.053 | 0.058 | [13 empty] | 38
| 1 | 3 | 0.05 | 0.054 | 0.054 | 0.057 | 0.053 | 0.056 | 0.047 | 0.07 | < 0.05 | 0.059 | 0.051 | 0.056 | 0.056 | 0.05 | [13 empty] | 16
| 1 | 4 | 0.05 | 0.059 | 0.055 | 0.058 | 0.059 | 0.056 | 0.068 | 0.07 | 0.05158324 | 0.062 | 0.051 | 0.058 | 0.053 | 0.052 | [13 empty] | 0.05555293
| 1 | 5 | 0.05 | 0.056 | 0.056 | 0.057 | 0.058 | 0.055 | 0.07 | 0.07 | < 0.05 | 0.06 | 0.052 | 0.055 | 0.056 | 0.055 | [13 empty] | 103
| 1 | 6 | 0.05 | 0.057 | 0.056 | 0.053 | 0.054 | 0.056 | 0.067 | 0.07 | 0.05089845 | 0.059 | 0.053 | 0.056 | 0.055 | 0.054
| Mean |  | 0.05 | 0.05633333 | 0.05516667 | 0.05633333 | 0.05583333 | 0.05633333 | 0.05916667 | 0.07 | 0.0528852 | 0.06066667 | 0.05233333 | 0.05633333 | 0.055 | 0.0545
| Median |  | 0.05 | 0.0565 | 0.0555 | 0.057 | 0.0555 | 0.056 | 0.061 | 0.07 | 0.05294295 | 0.06 | 0.052 | 0.056 | 0.0555 | 0.0545
| Std Dev. |  | 7.601177e-18 | 0.00175119 | 0.002041241 | 0.00175119 | 0.002316607 | 0.001032796 | 0.01045785 | 0 | 0.001928125 | 0.001966384 | 0.001505545 | 0.001032796 | 0.00167332 | 0.003209361
| Rel.Std.Dev. |  | 1.52e-14% | 3.109% | 3.7% | 3.109% | 4.149% | 1.833% | 17.68% | 0% | 3.646% | 3.241% | 2.877% | 1.833% | 3.042% | 5.889%
| PDM3 |  | -9.996% | 1.405% | -0.6953% | 1.405% | 0.5047% | 1.405% | 6.505% | 26.01% | -4.802% | 9.205% | -5.796% | 1.405% | -0.9953% | -1.895%
| Z-Score (Absolute) |  | 3.08 | 0.13 | 0.46 | 0.13 | 0.13 | 0.13 | 1.56 | 7.04 | 6.32 | 2.32 | 1.9 | 0.13 | 0.55 | 0.8
| Analytical results for S in OREAS 151c (Certified Value 0.676 wt.%) | [28 empty] | Certified
S | Round | Replicate | Lab | Lab | Lab | Lab | Lab | Lab | Lab | Lab | Lab | Lab | Lab | Lab | Lab | Lab | Lab | Lab | Lab | Lab | Lab | Lab | Lab | Lab | Lab | Lab | Lab |  |  | 1
| No | No | 1.01 | 1.02 | 1.03 | 1.04 | 1.05 | 1.06 | 1.07 | 1.08 | 1.09 | 1.10 | 1.11 | 1.12 | 1.16 | 1.17 | 1.18 | 1.19 | 1.20 | 1.21 | 1.22 | 1.23 | 1.24 | 1.26 | 1.27 | 1.29 | 1.30 |  |  | wt.%
|  |  | AR*OES/MS | AR*MS | AR*MS | AR*OES | AR*MS | AR*MS | AR*MS | AR*MS | AR*MS | AR*OES | AR*MS | AR*OES/MS | AR*OES | AR*OES/MS | AR*OES/MS | AR*OES/MS | AR*MS | AR*MS | AR*OES | AR*OES/MS | AR*OES | AR*OES/MS | AR*OES/MS | AR*OES/MS | AR*OES |  |  | 3
|  |  | 01g | 0.5g | 15g | 0.25g | 0.5g | 0.5g | 0.5g | 0.5g | 0.5g | 0.5g | 0.2g | 0.5g | 01g | 0.25g | 01g | 0.2g | 0.5g | 0.5g | 0.5g | 0.5g | 0.25g | 0.5g | 0.25g | 0.25g | 0.25g |  |  | 3
| 1 | 1 | 0.66 | 0.64 | 0.65 | 0.78 | 0.7 | 0.71 | 0.73 | 0.7 | 0.65 | 0.65145624 | 0.6733915 | 0.61 | 0.49 | 0.5 | 0.7083131 | 0.68 | 0.69 | 0.68 | 0.69 | 0.66 | 0.341 | 0.4719537 | 0.69 | 0.71 | 0.64 |  |  | 1
| 1 | 2 | 0.66 | 0.65 | 0.65 | 0.79 | 0.7 | 0.71 | 0.74 | 0.69 | 0.67 | 0.64275365 | 0.6823641 | 0.6 | 0.48 | 0.5 | 0.6866859 | 0.69 | 0.67 | 0.69 | 0.67 | 0.65 | 0.361 | 0.4781073 | 0.67 | 0.69 | 0.63 |  |  | 23
| 1 | 3 | 0.66 | 0.65 | 0.66 | 0.77 | 0.71 | 0.72 | 0.74 | 0.69 | 0.67 | 0.6484367 | 0.6560914 | 0.61 | 0.48 | 0.5 | 0.6833923 | 0.69 | 0.68 | 0.69 | 0.7 | 0.67 | 0.374 | 0.4751106 | 0.68 | 0.72 | 0.64 |  |  | 16
| 1 | 4 | 0.67 | 0.65 | 0.65 | 0.77 | 0.72 | 0.7 | 0.74 | 0.7 | 0.64 | 0.64741752 | 0.6987078 | 0.62 | 0.48 | 0.51 | 0.6743937 | 0.69 | 0.69 | 0.68 | 0.69 | 0.67 | 0.389 | 0.478725 | 0.68 | 0.69 | 0.64 |  |  | 0.6764623
| 1 | 5 | 0.66 | 0.65 | 0.64 | 0.78 | 0.73 | 0.72 | 0.73 | 0.69 | 0.66 | 0.65085202 | 0.659086 | 0.62 | 0.48 | 0.51 | 0.6941952 | 0.69 | 0.69 | 0.69 | 0.68 | 0.67 | 0.412 | 0.4780543108 | 0.68 | 0.7 | 0.63 |  |  | 104
| 1 | 6 | 0.66 | 0.65 | 0.65 | 0.78 | 0.72 | 0.7 | 0.67 | 0.69 | 0.65 | 0.65448157 | 0.6687514 | 0.62 | 0.47 | 0.5 | 0.7087091 | 0.69 | 0.7 | 0.68 | 0.68 | 0.7 | 0.398 | 0.4690243 | 0.67 | 0.71 | 0.63
| Mean |  | 0.6616667 | 0.6483333 | 0.65 | 0.7783333 | 0.7133333 | 0.71 | 0.725 | 0.6933333 | 0.6566667 | 0.64923295 | 0.6730654 | 0.6133333 | 0.48 | 0.5033333 | 0.6926149 | 0.6883333 | 0.6866667 | 0.685 | 0.685 | 0.67 | 0.3791667 | 0.4751625 | 0.6783333 | 0.7033333 | 0.635
| Median |  | 0.66 | 0.65 | 0.65 | 0.78 | 0.715 | 0.71 | 0.735 | 0.69 | 0.655 | 0.64964436 | 0.6710715 | 0.615 | 0.48 | 0.5 | 0.6904405 | 0.69 | 0.69 | 0.685 | 0.685 | 0.67 | 0.3815 | 0.4765824 | 0.68 | 0.705 | 0.635
| Std Dev. |  | 0.004082483 | 0.004082483 | 0.006324555 | 0.007527727 | 0.0121106 | 0.008944272 | 0.02738613 | 0.005163978 | 0.0121106 | 0.004025507 | 0.01578769 | 0.008164966 | 0.006324555 | 0.005163978 | 0.01385766 | 0.004082483 | 0.01032796 | 0.005477226 | 0.01048809 | 0.0167332 | 0.02585666 | 0.003942142 | 0.007527727 | 0.0121106 | 0.005477226
| Rel.Std.Dev. |  | 0.617% | 0.6297% | 0.973% | 0.9672% | 1.698% | 1.26% | 3.777% | 0.7448% | 1.844% | 0.62% | 2.346% | 1.331% | 1.318% | 1.026% | 2.001% | 0.5931% | 1.504% | 0.7996% | 1.531% | 2.497% | 6.819% | 0.8296% | 1.11% | 1.722% | 0.8626%
| PDM3 |  | -2.187% | -4.158% | -3.912% | 15.06% | 5.451% | 4.958% | 7.175% | 2.494% | -2.926% | -4.025% | -0.5022% | -9.332% | -29.04% | -25.59% | 2.388% | 1.755% | 1.508% | 1.262% | 1.262% | -0.9553% | -43.95% | -29.76% | 0.2766% | 3.972% | -6.129%
| Z-Score (Absolute) |  | 0.32 | 0.7 | 0.65 | 2.98 | 1.14 | 1.05 | 1.47 | 0.57 | 0.46 | 0.67 | 0 | 1.69 | 5.46 | 4.8 | 0.55 | 0.43 | 0.38 | 0.34 | 0.34 | 0.09 | 8.32 | 5.6 | 0.15 | 0.86 | 1.08
| Analytical results for Sb in OREAS 151c (Certified Value 1.46 ppm) | [28 empty] | Certified
Sb | Round | Replicate | Lab | Lab | Lab | Lab | Lab | Lab | Lab | Lab | Lab | Lab | Lab | Lab | Lab | Lab | Lab | Lab | Lab | Lab | Lab | Lab | Lab | Lab | Lab | Lab | Lab | Lab |  | 1
| No | No | 1.01 | 1.02 | 1.03 | 1.04 | 1.05 | 1.06 | 1.07 | 1.08 | 1.09 | 1.10 | 1.11 | 1.12 | 1.13 | 1.16 | 1.17 | 1.18 | 1.19 | 1.20 | 1.21 | 1.22 | 1.23 | 1.24 | 1.26 | 1.27 | 1.29 | 1.30 |  | ppm
|  |  | AR*OES/MS | AR*MS | AR*MS | AR*MS | AR*MS | AR*MS | AR*MS | AR*MS | AR*MS | AR*OES | AR*MS | AR*OES/MS | AR*OES/MS | AR*OES | AR*OES/MS | AR*OES/MS | AR*MS | AR*MS | AR*MS | AR*OES | AR*OES/MS | AR*OES | AR*OES/MS | AR*OES/MS | AR*OES/MS | AR*OES |  | 2
|  |  | 01g | 0.5g | 15g | 0.25g | 0.5g | 0.5g | 0.5g | 0.5g | 0.5g | 0.5g | 0.2g | 0.5g | 0.5g | 01g | 0.25g | 01g | 0.2g | 0.5g | 0.5g | 0.5g | 0.5g | 0.25g | 0.5g | 0.25g | 0.25g | 0.25g |  | 2
| 1 | 1 | 1.29 | 0.8 | 1.49 | 1.42 | 1.27 | 1.51 | 1.52 | 1.47 | 1.58 | < 1 | < 2.5 | 1.48 | < 0.1 | < 5 | 1.53 | 1.382683 | 1.37 | 1.4 | 1.68 | < 5 | 1.43 | < 5 | 1.758 | 1.41 | 1.17 | < 5 |  | 1
| 1 | 2 | 1.22 | < 0.1 | 1.46 | 1.49 | 1.22 | 1.5 | 1.51 | 1.38 | 1.57 | < 1 | < 2.5 | 1.47 | < 0.1 | < 5 | 1.56 | 1.314206 | 1.4 | 1.38 | 1.77 | < 5 | 1.32 | < 5 | 1.806 | 1.42 | 1.19 | < 5 |  | 39
| 1 | 3 | 1.35 | 0.6 | 1.47 | 1.38 | 1.25 | 1.6 | 1.53 | 1.47 | 1.56 | 1.5452 | < 2.5 | 1.42 | < 0.1 | < 5 | 1.6 | 1.337493 | 1.41 | 1.37 | 1.74 | < 5 | 1.5 | < 5 | 1.743 | 1.42 | 1.08 | < 5 |  | 16
| 1 | 4 | 1.22 | 0.3 | 1.49 | 1.38 | 1.24 | 1.62 | 1.53 | 1.47 | 1.54 | 2.0954 | < 2.5 | 1.39 | < 0.1 | < 5 | 1.52 | 1.324615 | 1.37 | 1.48 | 1.72 | < 5 | 1.44 | < 5 | 1.822 | 1.38 | 1.13 | < 5 |  | 1.458554
| 1 | 5 | 1.43 | 0.8 | 1.5 | 1.38 | 1.32 | 1.58 | 1.54 | 1.47 | 1.55 | 2.1625 | < 2.5 | 1.45 | 0.77 | < 5 | 1.67 | 1.379642 | 1.38 | 1.44 | 1.63 | < 5 | 1.43 | < 5 | 1.706 | 1.42 | 1.13 | < 5 |  | 105
| 1 | 6 | 1.23 | 0.3 | 1.48 | 1.49 | 1.28 | 1.61 | 1.6 | 1.47 | 1.56 | 1.7017 | < 2.5 | 1.42 | 1.21 | < 5 | 1.68 | 1.322241 | 1.35 | 1.45 | 1.74 | < 5 | 1.42 | < 5 | 1.818 | 1.44 | 1.18 | 6
| Mean |  | 1.29 | 0.56 | 1.481667 | 1.423333 | 1.263333 | 1.57 | 1.538333 | 1.455 | 1.56 | 1.8762 |  | 1.438333 | 0.99 |  | 1.593333 | 1.34348 | 1.38 | 1.42 | 1.713333 |  | 1.423333 |  | 1.7755 | 1.415 | 1.146667 | 6
| Median |  | 1.26 | 0.6 | 1.485 | 1.4 | 1.26 | 1.59 | 1.53 | 1.47 | 1.56 | 1.89855 |  | 1.435 | 0.99 |  | 1.58 | 1.331054 | 1.375 | 1.42 | 1.73 |  | 1.43 |  | 1.782 | 1.42 | 1.15 | 6
| Std Dev. |  | 0.085557 | 0.250998 | 0.0147196 | 0.05391351 | 0.0350238 | 0.05215362 | 0.03188521 | 0.03674235 | 0.01414214 | 0.3000153 |  | 0.03430258 | 0.311127 |  | 0.06918574 | 0.03014734 | 0.0219089 | 0.04335897 | 0.05046451 |  | 0.05819507 |  | 0.04709883 | 0.01974842 | 0.04131182
| Rel.Std.Dev. |  | 6.632% | 44.82% | 0.9934% | 3.788% | 2.772% | 3.322% | 2.073% | 2.525% | 0.9065% | 15.99% |  | 2.385% | 31.43% |  | 4.342% | 2.244% | 1.588% | 3.053% | 2.945% |  | 4.089% |  | 2.653% | 1.396% | 3.603%
| PDM3 |  | -11.56% | -61.61% | 1.585% | -2.415% | -13.38% | 7.641% | 5.47% | -0.2437% | 6.955% | 28.63% |  | -1.386% | -32.12% |  | 9.241% | -7.89% | -5.386% | -2.643% | 17.47% |  | -2.415% |  | 21.73% | -2.986% | -21.38% | 311.4%
| Z-Score (Absolute) |  | 0.76 | NA | 0.22 | 0.08 | 0.9 | 0.67 | 0.51 | 0.09 | 0.62 | 0.11 | 0.96 | 0 | 5.51 | 5.44 | 0.79 | 0.49 | 0.3 | 0.09 | 1.41 | 5.44 | 0.08 | 5.44 | 1.73 | 0.12 | 1.49 | 8.42
Results from laboratory 1.02 were removed due to their 0.1 ppm reading resolution.
| Analytical results for Sc in OREAS 151c (Certified Value 7.18 ppm) | [28 empty] | Certified
Sc | Round | Replicate | Lab | Lab | Lab | Lab | Lab | Lab | Lab | Lab | Lab | Lab | Lab | Lab | Lab | Lab | Lab | Lab | Lab | Lab | Lab | Lab | Lab | Lab | Lab |  |  |  |  | 1
| No | No | 1.01 | 1.02 | 1.03 | 1.04 | 1.05 | 1.06 | 1.07 | 1.08 | 1.09 | 1.10 | 1.11 | 1.12 | 1.14 | 1.16 | 1.17 | 1.18 | 1.19 | 1.20 | 1.21 | 1.22 | 1.27 | 1.29 | 1.30 |  |  |  |  | ppm
|  |  | AR*OES/MS | AR*MS | AR*MS | AR*MS | AR*MS | AR*MS | AR*MS | AR*MS | AR*MS | AR*MS | AR*MS | AR*OES/MS | AR*OES | AR*OES | AR*OES/MS | AR*OES/MS | AR*OES/MS | AR*MS | AR*MS | AR*OES | AR*OES/MS | AR*OES/MS | AR*OES |  |  |  |  | 2
|  |  | 01g | 0.5g | 15g | 0.25g | 0.5g | 0.5g | 0.5g | 0.5g | 0.5g | 0.5g | 0.2g | 0.5g | 0.5g | 01g | 0.25g | 01g | 0.2g | 0.5g | 0.5g | 0.5g | 0.25g | 0.25g | 0.25g |  |  |  |  | 3
| 1 | 1 | 7 | 6.7 | 7.1 | 7.1 | 8.1 | 7.5 | 8.4 | 7.4 | 7.35 | 5.8953 | 7.032779 | 7.1 | 6.44 | 7.4 | 9.1 | 6.546874 | 7 | 7.7 | 8.4 | 6.8 | 7 | 7.8 | 6.6 |  |  |  |  | 1
| 1 | 2 | 7 | 6.9 | 6.6 | 7.5 | 7.9 | 7.5 | 8.3 | 7.2 | 7.42 | 5.5739 | 7.268069 | 7 | 6.36 | 7.4 | 9.6 | 6.818493 | 7 | 7.7 | 8.3 | 6.9 | 6.9 | 7.9 | 6.4 |  |  |  |  | 40
| 1 | 3 | 7 | 6.8 | 6.9 | 7.3 | 8.2 | 7.1 | 8.3 | 7.3 | 7.43 | 6.1023 | 7.211341 | 7.2 | 6.5 | 7.5 | 9 | 6.509486 | 7 | 7.5 | 8.2 | 7 | 7 | 7.4 | 6.4 |  |  |  |  | 16
| 1 | 4 | 7 | 6.8 | 6.5 | 7 | 7.9 | 7.2 | 8.4 | 7.3 | 7.45 | 5.7689 | 6.913587 | 7 | 6.27 | 7.4 | 9.5 | 6.546958 | 7 | 7.8 | 8.6 | 6.8 | 6.8 | 7.7 | 7.2 |  |  |  |  | 7.181588
| 1 | 5 | 7 | 6.9 | 6.8 | 7.5 | 8.3 | 7 | 8.4 | 7.3 | 7.43 | 5.6389 | 7.123629 | 7.1 | 6.25 | 7.4 | 8.7 | 6.66937 | 7 | 7.9 | 8.2 | 6.9 | 7 | 7.8 | 6.4 |  |  |  |  | 106
| 1 | 6 | 7 | 6.9 | 6.7 | 7.6 | 8.4 | 7.3 | 7.8 | 7.5 | 7.38 | 5.5994 | 7.103731 | 7.2 | 6 | 7.5 | 8.9 | 6.857084 | 7 | 7.4 | 8 | 6.8 | 6.9 | 7.9 | 6.4
| Mean |  | 7 | 6.833333 | 6.766667 | 7.333333 | 8.133333 | 7.266667 | 8.266667 | 7.333333 | 7.41 | 5.763117 | 7.108856 | 7.1 | 6.303333 | 7.433333 | 9.133333 | 6.658044 | 7 | 7.666667 | 8.283333 | 6.866667 | 6.933333 | 7.75 | 6.566667
| Median |  | 7 | 6.85 | 6.75 | 7.4 | 8.15 | 7.25 | 8.35 | 7.3 | 7.425 | 5.7039 | 7.11368 | 7.1 | 6.315 | 7.4 | 9.05 | 6.608164 | 7 | 7.7 | 8.25 | 6.85 | 6.95 | 7.8 | 6.4
| Std Dev. |  | 0 | 0.08164966 | 0.2160247 | 0.242212 | 0.2065591 | 0.2065591 | 0.233809 | 0.1032796 | 0.03741657 | 0.2052253 | 0.1265023 | 0.08944272 | 0.1769369 | 0.05163978 | 0.350238 | 0.1498381 | 0 | 0.1861899 | 0.2041241 | 0.08164966 | 0.08164966 | 0.1870829 | 0.3204164
| Rel.Std.Dev. |  | 0% | 1.195% | 3.192% | 3.303% | 2.54% | 2.843% | 2.828% | 1.408% | 0.5049% | 3.561% | 1.78% | 1.26% | 2.807% | 0.6947% | 3.835% | 2.25% | 0% | 2.429% | 2.464% | 1.189% | 1.178% | 2.414% | 4.879%
| PDM3 |  | -2.529% | -4.849% | -5.778% | 2.113% | 13.25% | 1.185% | 15.11% | 2.113% | 3.181% | -19.75% | -1.013% | -1.136% | -12.23% | 3.505% | 27.18% | -7.29% | -2.529% | 6.754% | 15.34% | -4.385% | -3.457% | 7.915% | -8.562%
| Z-Score (Absolute) |  | NA | 0.62 | 0.73 | 0.25 | 1.64 | 0.14 | 1.88 | 0.25 | 0.39 | 2.48 | 0.14 | 0.15 | 1.54 | 0.43 | 3.38 | 0.92 | 0.33 | 0.83 | 1.91 | 0.56 | 0.44 | 0.98 | 1.08
Results from laboratory 1.01 were removed due to their 1 ppm reading resolution.
| Analytical results for Se in OREAS 151c (Certified Value 4.48 ppm) | [28 empty] | Certified
Se | Round | Replicate | Lab | Lab | Lab | Lab | Lab | Lab | Lab | Lab | Lab | Lab | Lab | Lab | Lab | Lab | Lab | Lab | Lab | Lab | Lab | Lab | Lab | Lab | [5 empty] | 1
| No | No | 1.01 | 1.02 | 1.03 | 1.05 | 1.06 | 1.07 | 1.08 | 1.09 | 1.11 | 1.12 | 1.13 | 1.17 | 1.18 | 1.19 | 1.20 | 1.21 | 1.22 | 1.23 | 1.24 | 1.26 | 1.27 | 1.29 | [5 empty] | ppm
|  |  | AR*OES/MS | AR*MS | AR*MS | AR*MS | AR*MS | AR*MS | AR*MS | AR*MS | AR*MS | AR*OES/MS | AR*OES/MS | AR*OES/MS | AR*OES/MS | AR*MS | AR*MS | AR*MS | AR*OES | AR*OES/MS | AR*OES | AR*OES/MS | AR*OES/MS | AR*OES/MS | [5 empty] | 2
|  |  | 01g | 0.5g | 15g | 0.5g | 0.5g | 0.5g | 0.5g | 0.5g | 0.2g | 0.5g | 0.5g | 0.25g | 01g | 0.2g | 0.5g | 0.5g | 0.5g | 0.5g | 0.25g | 0.5g | 0.25g | 0.25g | [5 empty] | 3
| 1 | 1 | 4 | 4.7 | 4.4 | 4.7 | 5.3 | 4.4 | 3.9 | 4.2 | 4.278735 | 3.4 | 5 | 4 | 4.822975 | 4.2 | 4.5 | 4 | < 5 | 4.4 | < 10 | 4.419 | 4.9 | 5 | [5 empty] | 1
| 1 | 2 | 4 | 4.6 | 4.4 | 4.6 | 4.9 | 4.7 | 4 | 4.2 | 4.447408 | 4.4 | 2.39 | 3 | 4.618571 | 4.5 | 4.4 | 4.6 | < 5 | 4.3 | < 10 | 4.387 | 4.6 | 5 | [5 empty] | 41
| 1 | 3 | 4 | 4.5 | 4.6 | 4.5 | 4.6 | 4.7 | 3.8 | 4.16 | 4.448484 | 3.4 | 1.4 | 3 | 4.480373 | 4.5 | 4.6 | 4.4 | < 5 | 4.8 | < 10 | 4.581 | 5.3 | 4 | [5 empty] | 16
| 1 | 4 | 4 | 4.6 | 4.5 | 4.4 | 4.9 | 4.8 | 4.2 | 4.04 | 4.408296 | 4.3 | 2.38 | 3 | 4.22108 | 4.3 | 4.6 | 4.5 | < 5 | 4.5 | < 10 | 4.144 | 4.4 | 5 | [5 empty] | 4.478209
| 1 | 5 | 4 | 4.4 | 4.5 | 4.7 | 4.5 | 4.8 | 4.2 | 4.16 | 4.268336 | 5.4 | 3.24 | 3 | 4.878309 | 4.5 | 4.5 | 4.5 | < 5 | 4.9 | < 10 | 4.138 | 5.3 | 5 | [5 empty] | 107
| 1 | 6 | 4 | 4.1 | 4.6 | 4.8 | 4.8 | 4.4 | 4.1 | 4.08 | 4.262561 | 2.2 | 4.68 | 3 | 4.110657 | 4.3 | 4.4 | 4.1 | < 5 | 4.6 | < 10 | 4.184 | 5.1 | 4
| Mean |  | 4 | 4.483333 | 4.5 | 4.616667 | 4.833333 | 4.633333 | 4.033333 | 4.14 | 4.352303 | 3.85 | 3.181667 | 3.166667 | 4.521994 | 4.383333 | 4.5 | 4.35 |  | 4.583333 |  | 4.308833 | 4.933333 | 4.666667
| Median |  | 4 | 4.55 | 4.5 | 4.65 | 4.85 | 4.7 | 4.05 | 4.16 | 4.343516 | 3.85 | 2.815 | 3 | 4.549472 | 4.4 | 4.5 | 4.45 |  | 4.55 |  | 4.2855 | 5 | 5
| Std Dev. |  | 0 | 0.2136976 | 0.08944272 | 0.147196 | 0.2804758 | 0.1861899 | 0.1632993 | 0.06572671 | 0.0915938 | 1.098636 | 1.414106 | 0.4082483 | 0.312524 | 0.132916 | 0.08944272 | 0.2428992 |  | 0.2316607 |  | 0.1812506 | 0.3723797 | 0.5163978
| Rel.Std.Dev. |  | 0% | 4.766% | 1.988% | 3.188% | 5.803% | 4.018% | 4.049% | 1.588% | 2.104% | 28.54% | 44.45% | 12.89% | 6.911% | 3.032% | 1.988% | 5.584% |  | 5.054% |  | 4.206% | 7.548% | 11.07%
| PDM3 |  | -10.68% | 0.1144% | 0.4866% | 3.092% | 7.93% | 3.464% | -9.934% | -7.552% | -2.812% | -14.03% | -28.95% | -29.29% | 0.9777% | -2.119% | 0.4866% | -2.863% |  | 2.347% |  | -3.782% | 10.16% | 4.208%
| Z-Score (Absolute) |  | NA | 0 | 0.07 | 0.6 | 1.57 | 0.67 | 2.02 | 1.54 | 0.59 | 2.85 | 5.85 | NA | 0.17 | 0.45 | 0.07 | 0.6 | 8.92 | 0.45 | 2.32 | 0.78 | 2.02 | NA
Results from laboratories 1.01, 1.17 and 1.29 were removed due to their 1 ppm reading resolution.
| Analytical results for Si in OREAS 151c (Indicative Value 0.039 wt.%) | [28 empty] | Indicative
Si | Round | Replicate | Lab | [26 empty] | 1
| No | No | 1.13 | [26 empty] | wt.%
|  |  | AR*OES/MS | [26 empty] | 3
|  |  | 0.5g | [26 empty] | 3
| 1 | 1 | 0.018398 | [26 empty] | 1
| 1 | 2 | 0.031172 | [26 empty] | 4
| 1 | 3 | 0.067465 | [26 empty] | 16
| 1 | 4 | 0.025953 | [26 empty] | 0.0393585
| 1 | 5 | 0.056245 | [26 empty] | 12
| 1 | 6 | 0.036918
| Mean |  | 0.0393585
| Median |  | 0.034045
| Std Dev. |  | 0.01879976
| Rel.Std.Dev. |  | 47.77%
| PDM3 |  | 0%
| Z-Score (Absolute) |  | NA
| Analytical results for Sm in OREAS 151c (Indicative Value 3.49 ppm) | [28 empty] | Indicative
Sm | Round | Replicate | Lab | Lab | Lab | [24 empty] | 1
| No | No | 1.09 | 1.10 | 1.11 | [24 empty] | ppm
|  |  | AR*MS | AR*MS | AR*MS | [24 empty] | 2
|  |  | 0.5g | 0.5g | 0.2g | [24 empty] | 2
| 1 | 1 | 3.246 | 3.3478 | 3.922255 | [24 empty] | 1
| 1 | 2 | 3.276 | 3.2802 | 4.177987 | [24 empty] | 7
| 1 | 3 | 3.174 | 3.3925 | 3.887384 | [24 empty] | 16
| 1 | 4 | 3.165 | 3.144 | 4.001909 | [24 empty] | 3.492747
| 1 | 5 | 3.219 | 3.1948 | 3.859425 | [24 empty] | 13
| 1 | 6 | 3.188 | 3.3059 | 4.087292
| Mean |  | 3.211333 | 3.277533 | 3.989375
| Median |  | 3.2035 | 3.29305 | 3.962082
| Std Dev. |  | 0.04365165 | 0.09342641 | 0.1241885
| Rel.Std.Dev. |  | 1.359% | 2.851% | 3.113%
| PDM3 |  | -8.057% | -6.162% | 14.22%
| Z-Score (Absolute) |  | 0.67 | 0 | 7.25
| Analytical results for Sn in OREAS 151c (Certified Value 3.57 ppm) | [28 empty] | Certified
Sn | Round | Replicate | Lab | Lab | Lab | Lab | Lab | Lab | Lab | Lab | Lab | Lab | Lab | Lab | Lab | Lab | Lab | Lab | Lab | Lab | Lab | Lab | Lab | Lab | [5 empty] | 1
| No | No | 1.01 | 1.04 | 1.05 | 1.06 | 1.07 | 1.08 | 1.09 | 1.10 | 1.11 | 1.12 | 1.13 | 1.16 | 1.17 | 1.18 | 1.19 | 1.20 | 1.21 | 1.22 | 1.24 | 1.27 | 1.29 | 1.30 | [5 empty] | ppm
|  |  | AR*OES/MS | AR*MS | AR*MS | AR*MS | AR*MS | AR*MS | AR*MS | AR*OES | AR*MS | AR*OES/MS | AR*OES/MS | AR*OES | AR*OES/MS | AR*OES/MS | AR*MS | AR*MS | AR*MS | AR*OES | AR*OES | AR*OES/MS | AR*OES/MS | AR*OES | [5 empty] | 2
|  |  | 01g | 0.25g | 0.5g | 0.5g | 0.5g | 0.5g | 0.5g | 0.5g | 0.2g | 0.5g | 0.5g | 01g | 0.25g | 01g | 0.2g | 0.5g | 0.5g | 0.5g | 0.25g | 0.25g | 0.25g | 0.25g | [5 empty] | 3
| 1 | 1 | 3.5 | 3.5 | 3.3 | 3.5 | 3.9 | 3.5 | 3.67 | 4.344276 | 3.660454 | 3.7 | 2.31 | < 5 | 4.3 | 3.265987 | 3.7 | 3.3 | 3.7 | < 10 | < 10 | 3.6 | 3.9 | < 10 | [5 empty] | 1
| 1 | 2 | 3.5 | 3.7 | 3.3 | 3.6 | 3.8 | 3.4 | 3.68 | 3.938238 | 3.729517 | 3.7 | 3.62 | < 5 | 4.5 | 3.499225 | 3.7 | 3.3 | 3.6 | < 10 | < 10 | 3.6 | 3.8 | < 10 | [5 empty] | 14
| 1 | 3 | 3.6 | 3.6 | 3.3 | 3.6 | 3.9 | 3.5 | 3.58 | 3.948191 | 3.596591 | 3.7 | 5.98 | < 5 | 4.3 | 3.467146 | 3.8 | 3.2 | 3.6 | < 10 | < 10 | 3.6 | 3.6 | < 10 | [5 empty] | 16
| 1 | 4 | 3.5 | 3.5 | 3.3 | 3.8 | 3.9 | 3.5 | 3.55 | 4.08929 | 3.542582 | 3.6 | 8.2 | < 5 | 4.3 | 3.326491 | 3.7 | 3.4 | 3.7 | < 10 | < 10 | 3.6 | 3.6 | < 10 | [5 empty] | 3.573736
| 1 | 5 | 3.6 | 3.6 | 3.4 | 3.7 | 3.9 | 3.6 | 3.58 | 4.114487 | 3.595643 | 3.3 | 5.62 | < 5 | 4.5 | 3.451153 | 3.7 | 3.3 | 3.5 | < 10 | < 10 | 3.6 | 3.7 | < 10 | [5 empty] | 108
| 1 | 6 | 3.5 | 3.6 | 3.4 | 3.8 | 3.9 | 3.6 | 3.58 | 3.444392 | 3.658814 | 3.5 | 5.11 | < 5 | 4.3 | 3.202623 | 3.6 | 3.2 | 3.5 | < 10 | < 10 | 3.6 | 3.7 | < 10
| Mean |  | 3.533333 | 3.583333 | 3.333333 | 3.666667 | 3.883333 | 3.516667 | 3.606667 | 3.979812 | 3.6306 | 3.583333 | 5.14 |  | 4.366667 | 3.368771 | 3.7 | 3.283333 | 3.6 |  |  | 3.6 | 3.716667
| Median |  | 3.5 | 3.6 | 3.3 | 3.65 | 3.9 | 3.5 | 3.58 | 4.018741 | 3.627702 | 3.65 | 5.365 |  | 4.3 | 3.388822 | 3.7 | 3.3 | 3.6 |  |  | 3.6 | 3.7
| Std Dev. |  | 0.05163978 | 0.07527727 | 0.05163978 | 0.121106 | 0.04082483 | 0.07527727 | 0.05428321 | 0.3007856 | 0.06572316 | 0.1602082 | 2.030754 |  | 0.1032796 | 0.121194 | 0.06324555 | 0.07527727 | 0.08944272 |  |  | 0 | 0.1169045
| Rel.Std.Dev. |  | 1.462% | 2.101% | 1.549% | 3.303% | 1.051% | 2.141% | 1.505% | 7.558% | 1.81% | 4.471% | 39.51% |  | 2.365% | 3.598% | 1.709% | 2.293% | 2.485% |  |  | 0% | 3.145%
| PDM3 |  | -1.131% | 0.2686% | -6.727% | 2.6% | 8.663% | -1.597% | 0.9215% | 11.36% | 1.591% | 0.2686% | 43.83% |  | 22.19% | -5.735% | 3.533% | -8.126% | 0.7349% |  |  | 0.7349% | 3.999%
| Z-Score (Absolute) |  | 0.33 | 0.14 | 1.09 | 0.18 | 1.01 | 0.39 | 0.05 | 1.38 | 0.05 | 0.14 | 5.83 | 4.29 | 2.87 | 0.96 | 0.31 | 1.29 | 0.07 | 5.29 | 5.29 | 0.07 | 0.38 | 5.29
| Analytical results for Sr in OREAS 151c (Certified Value 34.9 ppm) | [28 empty] | Certified
Sr | Round | Replicate | Lab | Lab | Lab | Lab | Lab | Lab | Lab | Lab | Lab | Lab | Lab | Lab | Lab | Lab | Lab | Lab | Lab | Lab | Lab | Lab | Lab | Lab | Lab | Lab | Lab | Lab |  | 1
| No | No | 1.01 | 1.02 | 1.03 | 1.04 | 1.05 | 1.06 | 1.07 | 1.08 | 1.09 | 1.10 | 1.11 | 1.12 | 1.13 | 1.14 | 1.16 | 1.17 | 1.18 | 1.19 | 1.20 | 1.21 | 1.22 | 1.23 | 1.24 | 1.27 | 1.29 | 1.30 |  | ppm
|  |  | AR*OES/MS | AR*MS | AR*MS | AR*OES | AR*MS | AR*MS | AR*MS | AR*MS | AR*MS | AR*OES | AR*MS | AR*OES/MS | AR*OES/MS | AR*OES | AR*OES | AR*OES/MS | AR*OES/MS | AR*OES/MS | AR*MS | AR*MS | AR*OES | AR*OES/MS | AR*OES | AR*OES/MS | AR*OES/MS | AR*OES |  | 1
|  |  | 01g | 0.5g | 15g | 0.25g | 0.5g | 0.5g | 0.5g | 0.5g | 0.5g | 0.5g | 0.2g | 0.5g | 0.5g | 0.5g | 01g | 0.25g | 01g | 0.2g | 0.5g | 0.5g | 0.5g | 0.5g | 0.25g | 0.25g | 0.25g | 0.25g |  | 2
| 1 | 1 | 32.9 | 31.8 | 32.9 | 34.2 | 36.2 | 34.8 | 39.1 | 36.2 | 34.33 | 36.1236 | 35.26122 | 29.2 | 28.02 | 37.44 | 35.2 | 33.6 | 37.93623 | 37 | 33.1 | 38.1 | 34.9 | 31.9 | 33.8 | 37 | 35.6 | 32.3 |  | 1
| 1 | 2 | 33 | 32.6 | 33.3 | 34.7 | 35.3 | 35.1 | 39.9 | 35.4 | 33.75 | 36.08876 | 36.97694 | 28.6 | 25.01 | 39.57 | 34.8 | 34.2 | 35.59217 | 36 | 32.3 | 37.3 | 35.3 | 32.5 | 33.33 | 37 | 35.4 | 32.2 |  | 15
| 1 | 3 | 35.2 | 32.4 | 32.5 | 33.9 | 36.7 | 34.7 | 38.6 | 35.2 | 33.46 | 37.87724 | 36.12009 | 29.3 | 24.57 | 39.45 | 35.7 | 33.7 | 35.07678 | 37 | 33.1 | 38 | 35.5 | 34.6 | 34.28 | 37 | 33.5 | 32.1 |  | 16
| 1 | 4 | 34.5 | 31.5 | 32.3 | 33.9 | 37.5 | 34.9 | 39.8 | 35.3 | 33.54 | 37.53168 | 35.67635 | 28.7 | 25.64 | 38.08 | 35 | 34.4 | 35.31611 | 37 | 32.3 | 38.7 | 34.6 | 32.8 | 33.94 | 37 | 34 | 32.7 |  | 34.89042
| 1 | 5 | 33.9 | 32.4 | 32.1 | 34.3 | 38.1 | 33.9 | 38.8 | 35.7 | 32.97 | 37.50132 | 36.08663 | 28.9 | 25.78 | 39.18 | 36.1 | 34.7 | 39.19251 | 36 | 32.9 | 37.6 | 34.5 | 33.5 | 33.27 | 38 | 34.1 | 32 |  | 109
| 1 | 6 | 32.7 | 33.6 | 32.9 | 34.4 | 37.7 | 34.8 | 35.7 | 34.2 | 33.38 | 36.01764 | 36.41391 | 29.2 | 24.15 | 38.74 | 35.4 | 34.8 | 37.90412 | 37 | 32.9 | 36.3 | 34.6 | 32.6 | 33.32 | 37 | 34.3 | 31.4
| Mean |  | 33.7 | 32.38333 | 32.66667 | 34.23333 | 36.91667 | 34.7 | 38.65 | 35.33333 | 33.57167 | 36.85671 | 36.08919 | 28.98333 | 25.52833 | 38.74333 | 35.36667 | 34.23333 | 36.83632 | 36.66667 | 32.76667 | 37.66667 | 34.9 | 32.98333 | 33.65667 | 37.16667 | 34.48333 | 32.11667
| Median |  | 33.45 | 32.4 | 32.7 | 34.25 | 37.1 | 34.8 | 38.95 | 35.35 | 33.5 | 36.81246 | 36.10336 | 29.05 | 25.325 | 38.96 | 35.3 | 34.3 | 36.74814 | 37 | 32.9 | 37.8 | 34.75 | 32.7 | 33.565 | 37 | 34.2 | 32.15
| Std Dev. |  | 1.005982 | 0.727782 | 0.4457204 | 0.3076795 | 1.051507 | 0.4147288 | 1.537205 | 0.6623192 | 0.4514606 | 0.865312 | 0.5916881 | 0.2926887 | 1.36902 | 0.838109 | 0.4760952 | 0.5006662 | 1.723748 | 0.5163978 | 0.3723797 | 0.821381 | 0.4147288 | 0.9453394 | 0.4144716 | 0.4082483 | 0.8328665 | 0.4262237
| Rel.Std.Dev. |  | 2.985% | 2.247% | 1.364% | 0.8988% | 2.848% | 1.195% | 3.977% | 1.874% | 1.345% | 2.348% | 1.64% | 1.01% | 5.363% | 2.163% | 1.346% | 1.463% | 4.679% | 1.408% | 1.136% | 2.181% | 1.188% | 2.866% | 1.231% | 1.098% | 2.415% | 1.327%
| PDM3 |  | -3.412% | -7.186% | -6.374% | -1.883% | 5.807% | -0.5458% | 10.78% | 1.269% | -3.78% | 5.636% | 3.436% | -16.93% | -26.83% | 11.04% | 1.365% | -1.883% | 5.577% | 5.091% | -6.087% | 7.957% | 0.02745% | -5.466% | -3.536% | 6.524% | -1.167% | -7.95%
| Z-Score (Absolute) |  | 0.32 | 0.79 | 0.69 | 0.13 | 0.84 | 0.04 | 1.46 | 0.27 | 0.37 | 0.81 | 0.54 | 2.02 | 3.26 | 1.49 | 0.28 | 0.13 | 0.81 | 0.75 | 0.66 | 1.11 | 0.11 | 0.58 | 0.34 | 0.93 | 0.04 | 0.89
| Analytical results for Ta in OREAS 151c (Certified Value < 0.01 ppm) | [28 empty] | Certified
Ta | Round | Replicate | Lab | Lab | Lab | Lab | Lab | Lab | Lab | Lab | Lab | Lab | Lab | Lab | Lab | Lab | Lab | [12 empty] | 1
| No | No | 1.01 | 1.05 | 1.06 | 1.07 | 1.08 | 1.09 | 1.12 | 1.17 | 1.18 | 1.19 | 1.20 | 1.21 | 1.22 | 1.27 | 1.29 | [12 empty] | ppm
|  |  | AR*OES/MS | AR*MS | AR*MS | AR*MS | AR*MS | AR*MS | AR*OES/MS | AR*OES/MS | AR*OES/MS | AR*MS | AR*MS | AR*MS | AR*OES | AR*OES/MS | AR*OES/MS | [12 empty] | 3
|  |  | 01g | 0.5g | 0.5g | 0.5g | 0.5g | 0.5g | 0.5g | 0.25g | 01g | 0.2g | 0.5g | 0.5g | 0.5g | 0.25g | 0.25g | [12 empty] | 3
| 1 | 1 | 0.23 | < 0.01 | < 0.01 | < 0.01 | 0.01 | < 0.01 | 0.08 | < 0.05 | < 0.05 | < 0.01 | < 0.01 | < 0.01 | < 5 | < 0.1 | < 0.05 | [12 empty] | 1
| 1 | 2 | 0.24 | < 0.01 | < 0.01 | < 0.01 | 0.01 | < 0.01 | 0.18 | < 0.05 | < 0.05 | < 0.01 | < 0.01 | < 0.01 | < 5 | < 0.1 | < 0.05 | [12 empty] | 28
| 1 | 3 | 0.22 | < 0.01 | 0.01 | 0.01 | < 0.01 | < 0.01 | 0.08 | < 0.05 | < 0.05 | < 0.01 | < 0.01 | < 0.01 | < 5 | < 0.1 | < 0.05 | [12 empty] | 16
| 1 | 4 | 0.22 | < 0.01 | < 0.01 | 0.01 | 0.01 | < 0.01 | 0.08 | < 0.05 | < 0.05 | < 0.01 | < 0.01 | < 0.01 | < 5 | < 0.1 | < 0.05 | [12 empty] | < 0.01
| 1 | 5 | 0.24 | < 0.01 | < 0.01 | 0.01 | 0.01 | < 0.01 | 0.07 | < 0.05 | < 0.05 | < 0.01 | 0.01 | < 0.01 | < 5 | < 0.1 | < 0.05 | [12 empty] | 110
| 1 | 6 | 0.23 | < 0.01 | 0.01 | 0.01 | < 0.01 | < 0.01 | 0.11 | < 0.05 | < 0.05 | < 0.01 | < 0.01 | 0.01 | < 5 | < 0.1 | < 0.05
| Mean |  | 0.23 |  | 0.01 | 0.01 | 0.01 |  | 0.1 |  |  |  | 0.01 | 0.01
| Median |  | 0.23 |  | 0.01 | 0.01 | 0.01 |  | 0.08 |  |  |  | 0.01 | 0.01
| Std Dev. |  | 0.008944272 |  | 0 | 0 | 0 |  | 0.04147288
| Rel.Std.Dev. |  | 3.889% |  | 0% | 0% | 0% |  | 41.47%
PDM3
| Z-Score (Absolute) |  | 44.84 | 0.67 | 0.34 | 0 | 0 | 0.67 | 18.54 | 3.37 | 3.37 | 0.67 | 0.51 | 0.51 | 504.05 | 8.43 | 3.37
| Analytical results for Tb in OREAS 151c (Certified Value 0.48 ppm) | [28 empty] | Certified
Tb | Round | Replicate | Lab | Lab | Lab | Lab | Lab | [22 empty] | 1
| No | No | 1.09 | 1.10 | 1.11 | 1.17 | 1.29 | [22 empty] | ppm
|  |  | AR*MS | AR*MS | AR*MS | AR*OES/MS | AR*OES/MS | [22 empty] | 2
|  |  | 0.5g | 0.5g | 0.2g | 0.25g | 0.25g | [22 empty] | 2
| 1 | 1 | 0.464 | 0.4365 | 0.5020827 | 0.58 | 0.46 | [22 empty] | 1
| 1 | 2 | 0.475 | 0.4159 | 0.5006269 | 0.58 | 0.46 | [22 empty] | 29
| 1 | 3 | 0.468 | 0.4391 | 0.4612671 | 0.6 | 0.41 | [22 empty] | 16
| 1 | 4 | 0.462 | 0.4108 | 0.4796661 | 0.58 | 0.44 | [22 empty] | 0.4808468
| 1 | 5 | 0.458 | 0.4265 | 0.4761013 | 0.61 | 0.43 | [22 empty] | 111
| 1 | 6 | 0.458 | 0.4246 | 0.487261 | 0.59 | 0.44
| Mean |  | 0.4641667 | 0.4255667 | 0.4845008 | 0.59 | 0.44
| Median |  | 0.463 | 0.42555 | 0.4834635 | 0.585 | 0.44
| Std Dev. |  | 0.006524314 | 0.01109949 | 0.01555971 | 0.01264911 | 0.01897367
| Rel.Std.Dev. |  | 1.406% | 2.608% | 3.211% | 2.144% | 4.312%
| PDM3 |  | -3.469% | -11.5% | 0.7599% | 22.7% | -8.495%
| Z-Score (Absolute) |  | 0 | 1.08 | 0.57 | 3.51 | 0.67
| Analytical results for Te in OREAS 151c (Certified Value 1.27 ppm) | [28 empty] | Certified
Te | Round | Replicate | Lab | Lab | Lab | Lab | Lab | Lab | Lab | Lab | Lab | Lab | Lab | Lab | Lab | Lab | Lab | Lab | Lab | Lab | Lab | Lab | Lab | [6 empty] | 1
| No | No | 1.01 | 1.02 | 1.03 | 1.05 | 1.06 | 1.07 | 1.08 | 1.09 | 1.11 | 1.12 | 1.17 | 1.18 | 1.19 | 1.20 | 1.21 | 1.22 | 1.23 | 1.24 | 1.26 | 1.27 | 1.29 | [6 empty] | ppm
|  |  | AR*OES/MS | AR*MS | AR*MS | AR*MS | AR*MS | AR*MS | AR*MS | AR*MS | AR*MS | AR*OES/MS | AR*OES/MS | AR*OES/MS | AR*MS | AR*MS | AR*MS | AR*OES | AR*OES/MS | AR*OES | AR*OES/MS | AR*OES/MS | AR*OES/MS | [6 empty] | 2
|  |  | 01g | 0.5g | 15g | 0.5g | 0.5g | 0.5g | 0.5g | 0.5g | 0.2g | 0.5g | 0.25g | 01g | 0.2g | 0.5g | 0.5g | 0.5g | 0.5g | 0.25g | 0.5g | 0.25g | 0.25g | [6 empty] | 3
| 1 | 1 | 1.05 | 1.1 | 1.32 | 1.23 | 1.3 | 1.3 | 1.38 | 1.15 | < 5 | 2.58 | 1.26 | 1.16076 | 1.25 | 1.29 | 1.32 | 7.2 | 1.28 | < 10 | 1.491 | 1.2 | 1.27 | [6 empty] | 1
| 1 | 2 | 1.02 | 1.1 | 1.26 | 1.2 | 1.33 | 1.35 | 1.24 | 1.13 | < 5 | 3.02 | 1.34 | 1.26982 | 1.21 | 1.24 | 1.28 | 7.4 | 1.12 | < 10 | 1.503 | 1.1 | 1.3 | [6 empty] | 30
| 1 | 3 | 1.02 | 1.1 | 1.34 | 1.22 | 1.36 | 1.31 | 1.23 | 1.14 | < 5 | 3.62 | 1.24 | 1.257073 | 1.24 | 1.26 | 1.26 | 7.4 | 1.62 | < 10 | 1.478 | 1.1 | 1.2 | [6 empty] | 16
| 1 | 4 | 1.08 | 1.1 | 1.32 | 1.26 | 1.4 | 1.34 | 1.36 | 1.13 | < 5 | 3.05 | 1.25 | 1.244408 | 1.24 | 1.28 | 1.36 | 7.3 | 1.3 | < 10 | 1.489 | 1.3 | 1.2 | [6 empty] | 1.269406
| 1 | 5 | 1.01 | 1.1 | 1.33 | 1.33 | 1.34 | 1.3 | 1.38 | 1.13 | < 5 | 3.31 | 1.29 | 1.153443 | 1.22 | 1.32 | 1.28 | 7.3 | 1.5 | < 10 | 1.469 | 1.2 | 1.19 | [6 empty] | 112
| 1 | 6 | 1.06 | 1.1 | 1.3 | 1.29 | 1.34 | 1.24 | 1.43 | 1.11 | < 5 | 2.25 | 1.26 | 1.264193 | 1.22 | 1.3 | 1.32 | 7.2 | 1.16 | < 10 | 1.447 | 1.1 | 1.24
| Mean |  | 1.04 | 1.1 | 1.311667 | 1.255 | 1.345 | 1.306667 | 1.336667 | 1.131667 |  | 2.971667 | 1.273333 | 1.22495 | 1.23 | 1.281667 | 1.303333 | 7.3 | 1.33 |  | 1.4795 | 1.166667 | 1.233333
| Median |  | 1.035 | 1.1 | 1.32 | 1.245 | 1.34 | 1.305 | 1.37 | 1.13 |  | 3.035 | 1.26 | 1.250741 | 1.23 | 1.285 | 1.3 | 7.3 | 1.29 |  | 1.4835 | 1.15 | 1.22
| Std Dev. |  | 0.0275681 | 2.432377e-16 | 0.02857738 | 0.0484768 | 0.03331666 | 0.0388158 | 0.0821381 | 0.0132916 |  | 0.4934538 | 0.03669696 | 0.05328695 | 0.01549193 | 0.02857738 | 0.03669696 | 0.08944272 | 0.1946279 |  | 0.01971548 | 0.08164966 | 0.04457204
| Rel.Std.Dev. |  | 2.651% | 2.211e-14% | 2.179% | 3.863% | 2.477% | 2.971% | 6.145% | 1.175% |  | 16.61% | 2.882% | 4.35% | 1.26% | 2.23% | 2.816% | 1.225% | 14.63% |  | 1.333% | 6.999% | 3.614%
| PDM3 |  | -18.07% | -13.35% | 3.329% | -1.135% | 5.955% | 2.935% | 5.299% | -10.85% |  | 134.1% | 0.3094% | -3.502% | -3.104% | 0.9658% | 2.673% | 475.1% | 4.773% |  | 16.55% | -8.094% | -2.842%
| Z-Score (Absolute) |  | 2.94 | NA | 0.07 | 0.55 | 0.44 | 0.02 | 0.35 | 1.92 | 13.25 | 18.47 | 0.35 | 0.89 | 0.83 | 0.26 | 0.02 | NA | 0.28 | 40.96 | 1.93 | NA | 0.79
Results from laboratories 1.02, 1.22 and 1.27 were removed due to their 0.1 ppm reading resolution.
| Analytical results for Th in OREAS 151c (Certified Value 6.03 ppm) | [28 empty] | Certified
Th | Round | Replicate | Lab | Lab | Lab | Lab | Lab | Lab | Lab | Lab | Lab | Lab | Lab | Lab | Lab | Lab | Lab | Lab | Lab | Lab | Lab | Lab | Lab | [6 empty] | 1
| No | No | 1.01 | 1.02 | 1.03 | 1.04 | 1.05 | 1.06 | 1.07 | 1.08 | 1.09 | 1.10 | 1.11 | 1.12 | 1.16 | 1.17 | 1.18 | 1.19 | 1.20 | 1.21 | 1.23 | 1.27 | 1.29 | [6 empty] | ppm
|  |  | AR*OES/MS | AR*MS | AR*MS | AR*MS | AR*MS | AR*MS | AR*MS | AR*MS | AR*MS | AR*MS | AR*MS | AR*OES/MS | AR*OES | AR*OES/MS | AR*OES/MS | AR*MS | AR*MS | AR*MS | AR*OES/MS | AR*OES/MS | AR*OES/MS | [6 empty] | 2
|  |  | 01g | 0.5g | 15g | 0.25g | 0.5g | 0.5g | 0.5g | 0.5g | 0.5g | 0.5g | 0.2g | 0.5g | 01g | 0.25g | 01g | 0.2g | 0.5g | 0.5g | 0.5g | 0.25g | 0.25g | [6 empty] | 3
| 1 | 1 | 9.78 | 5.7 | 5 | 6.4 | 6.2 | 5.5 | 7.4 | 6.2 | 5.878 | 6.887 | 5.744544 | 5.9 | 7.4 | 5.3 | 9.246385 | 6.3 | 6 | 6.1 | 8.5 | 6.1 | 6.7 | [6 empty] | 1
| 1 | 2 | 9.52 | 6 | 5.5 | 6.2 | 6 | 5.8 | 7.3 | 6.1 | 5.882 | 6.7343 | 6.239498 | 5.6 | 7.7 | 5.5 | 9.439266 | 7.1 | 6 | 6 | 6.6 | 5.9 | 6.5 | [6 empty] | 31
| 1 | 3 | 10.1 | 5.9 | 4.9 | 6.3 | 6.4 | 6.2 | 7.6 | 6.2 | 5.806 | 7.2939 | 5.696302 | 5.5 | 7.5 | 5.3 | 9.563793 | 6.9 | 6 | 6.2 | 6.3 | 6 | 5.9 | [6 empty] | 16
| 1 | 4 | 10.2 | 5.4 | 4.9 | 6.6 | 6.1 | 5.9 | 7.2 | 6.1 | 5.703 | 6.4582 | 5.782573 | 5.3 | 7.3 | 5.5 | 9.555268 | 7.1 | 6.3 | 6.4 | 5.7 | 6 | 6.3 | [6 empty] | 6.031748
| 1 | 5 | 10 | 5.9 | 5.1 | 7.2 | 6.5 | 5.9 | 7.5 | 6 | 5.67 | 6.7691 | 5.889044 | 5.7 | 7.2 | 5.8 | 9.244547 | 6.8 | 6.1 | 6.1 | 5.4 | 6 | 6.2 | [6 empty] | 113
| 1 | 6 | 9.85 | 6.3 | 5.4 | 7.1 | 6.5 | 5.8 | 7.4 | 5.8 | 5.689 | 6.9358 | 5.88083 | 5.9 | 7.4 | 5.5 | 9.320294 | 6.5 | 6.1 | 6.1 | 5.2 | 6.1 | 6.4
| Mean |  | 9.908333 | 5.866667 | 5.133333 | 6.633333 | 6.283333 | 5.85 | 7.4 | 6.066667 | 5.771333 | 6.846383 | 5.872132 | 5.65 | 7.416667 | 5.483333 | 9.394925 | 6.783333 | 6.083333 | 6.15 | 6.283333 | 6.016667 | 6.333333
| Median |  | 9.925 | 5.9 | 5.05 | 6.5 | 6.3 | 5.85 | 7.4 | 6.1 | 5.7545 | 6.82805 | 5.831701 | 5.65 | 7.4 | 5.5 | 9.37978 | 6.85 | 6.05 | 6.1 | 6 | 6 | 6.35
| Std Dev. |  | 0.2453093 | 0.3011091 | 0.2581989 | 0.4226898 | 0.2136976 | 0.2258318 | 0.1414214 | 0.1505545 | 0.09648143 | 0.2753681 | 0.1952103 | 0.2345208 | 0.1722401 | 0.1834848 | 0.145904 | 0.3250641 | 0.1169045 | 0.1378405 | 1.208994 | 0.07527727 | 0.273252
| Rel.Std.Dev. |  | 2.476% | 5.133% | 5.03% | 6.372% | 3.401% | 3.86% | 1.911% | 2.482% | 1.672% | 4.022% | 3.324% | 4.151% | 2.322% | 3.346% | 1.553% | 4.792% | 1.922% | 2.241% | 19.24% | 1.251% | 4.315%
| PDM3 |  | 64.27% | -2.737% | -14.89% | 9.974% | 4.171% | -3.013% | 22.68% | 0.5789% | -4.317% | 13.51% | -2.646% | -6.329% | 22.96% | -9.092% | 55.76% | 12.46% | 0.8552% | 1.961% | 4.171% | -0.25% | 5%
| Z-Score (Absolute) |  | 6.69 | 0.5 | 1.81 | 0.86 | 0.24 | 0.53 | 2.23 | 0.15 | 0.67 | 1.24 | 0.49 | 0.89 | 2.26 | 1.19 | 5.78 | 1.13 | 0.12 | 0 | 0.24 | 0.24 | 0.33
| Analytical results for Ti in OREAS 151c (Certified Value 0.234 wt.%) | [28 empty] | Certified
Ti | Round | Replicate | Lab | Lab | Lab | Lab | Lab | Lab | Lab | Lab | Lab | Lab | Lab | Lab | Lab | Lab | Lab | Lab | Lab | Lab | Lab | Lab | Lab | Lab | Lab | Lab | Lab |  |  | 1
| No | No | 1.01 | 1.02 | 1.03 | 1.04 | 1.05 | 1.06 | 1.07 | 1.08 | 1.09 | 1.10 | 1.11 | 1.12 | 1.13 | 1.16 | 1.17 | 1.18 | 1.19 | 1.20 | 1.21 | 1.22 | 1.23 | 1.24 | 1.27 | 1.29 | 1.30 |  |  | wt.%
|  |  | AR*OES/MS | AR*MS | AR*MS | AR*OES | AR*MS | AR*MS | AR*MS | AR*MS | AR*MS | AR*OES | AR*MS | AR*OES/MS | AR*OES/MS | AR*OES | AR*OES/MS | AR*OES/MS | AR*OES/MS | AR*MS | AR*MS | AR*OES | AR*OES/MS | AR*OES | AR*OES/MS | AR*OES/MS | AR*OES |  |  | 3
|  |  | 01g | 0.5g | 15g | 0.25g | 0.5g | 0.5g | 0.5g | 0.5g | 0.5g | 0.5g | 0.2g | 0.5g | 0.5g | 01g | 0.25g | 01g | 0.2g | 0.5g | 0.5g | 0.5g | 0.5g | 0.25g | 0.25g | 0.25g | 0.25g |  |  | 3
| 1 | 1 | 0.237 | 0.253 | 0.224 | 0.24 | 0.239 | 0.225 | 0.243 | 0.238 | 0.2162 | 0.2205497 | 0.2066494 | 0.23 | 0.235077 | 0.25 | 0.25 | 0.2911896 | 0.21 | 0.237 | 0.24 | 0.23 | 0.216 | 0.240816 | 0.224 | 0.25 | 0.224 |  |  | 1
| 1 | 2 | 0.239 | 0.248 | 0.227 | 0.24 | 0.244 | 0.227 | 0.245 | 0.237 | 0.2146 | 0.22126244 | 0.216808 | 0.225 | 0.229097 | 0.27 | 0.25 | 0.2909193 | 0.22 | 0.235 | 0.241 | 0.23 | 0.224 | 0.233826 | 0.216 | 0.26 | 0.222 |  |  | 32
| 1 | 3 | 0.235 | 0.256 | 0.223 | 0.24 | 0.239 | 0.226 | 0.246 | 0.232 | 0.2187 | 0.2246078 | 0.213844 | 0.236 | 0.226751 | 0.26 | 0.25 | 0.2904211 | 0.22 | 0.237 | 0.242 | 0.24 | 0.231 | 0.240305 | 0.219 | 0.25 | 0.223 |  |  | 16
| 1 | 4 | 0.239 | 0.25 | 0.222 | 0.24 | 0.246 | 0.223 | 0.245 | 0.237 | 0.2191 | 0.22016608 | 0.2058356 | 0.232 | 0.24065 | 0.25 | 0.25 | 0.2896622 | 0.22 | 0.24 | 0.237 | 0.23 | 0.223 | 0.237145 | 0.218 | 0.25 | 0.226 |  |  | 0.2336023
| 1 | 5 | 0.238 | 0.252 | 0.231 | 0.24 | 0.245 | 0.226 | 0.239 | 0.239 | 0.2159 | 0.22094631 | 0.2097359 | 0.227 | 0.232401 | 0.25 | 0.25 | 0.2896767 | 0.22 | 0.242 | 0.24 | 0.23 | 0.213 | 0.240126 | 0.221 | 0.26 | 0.222 |  |  | 114
| 1 | 6 | 0.234 | 0.258 | 0.229 | 0.25 | 0.246 | 0.226 | 0.236 | 0.235 | 0.216 | 0.21233373 | 0.2126798 | 0.227 | 0.227811 | 0.25 | 0.25 | 0.2902494 | 0.22 | 0.242 | 0.239 | 0.23 | 0.227 | 0.234633 | 0.217 | 0.26 | 0.221
| Mean |  | 0.237 | 0.2528333 | 0.226 | 0.2416667 | 0.2431667 | 0.2255 | 0.2423333 | 0.2363333 | 0.21675 | 0.2199777 | 0.2109255 | 0.2295 | 0.2319645 | 0.255 | 0.25 | 0.2903531 | 0.2183333 | 0.2388333 | 0.2398333 | 0.2316667 | 0.2223333 | 0.2378085 | 0.2191667 | 0.255 | 0.223
| Median |  | 0.2375 | 0.2525 | 0.2255 | 0.24 | 0.2445 | 0.226 | 0.244 | 0.237 | 0.2161 | 0.220748005 | 0.2112079 | 0.2285 | 0.230749 | 0.25 | 0.25 | 0.2903353 | 0.22 | 0.2385 | 0.24 | 0.23 | 0.2235 | 0.2386355 | 0.2185 | 0.255 | 0.2225
| Std Dev. |  | 0.002097618 | 0.003710346 | 0.003577709 | 0.004082483 | 0.003311596 | 0.001378405 | 0.003983298 | 0.002503331 | 0.001762668 | 0.004069878 | 0.004285002 | 0.004037326 | 0.005253014 | 0.0083666 | 0 | 0.0006277853 | 0.004082483 | 0.002926887 | 0.001722401 | 0.004082483 | 0.006742897 | 0.003067009 | 0.002926887 | 0.005477226 | 0.001788854
| Rel.Std.Dev. |  | 0.8851% | 1.468% | 1.583% | 1.689% | 1.362% | 0.6113% | 1.644% | 1.059% | 0.8132% | 1.85% | 2.032% | 1.759% | 2.265% | 3.281% | 0% | 0.2162% | 1.87% | 1.225% | 0.7182% | 1.762% | 3.033% | 1.29% | 1.335% | 2.148% | 0.8022%
| PDM3 |  | 1.454% | 8.232% | -3.254% | 3.452% | 4.094% | -3.468% | 3.738% | 1.169% | -7.214% | -5.832% | -9.707% | -1.756% | -0.7011% | 9.16% | 7.019% | 24.29% | -6.536% | 2.239% | 2.667% | -0.8286% | -4.824% | 1.801% | -6.18% | 9.16% | -4.539%
| Z-Score (Absolute) |  | 0.04 | 1.03 | 0.64 | 0.33 | 0.43 | 0.67 | 0.37 | 0 | 1.22 | 1.02 | 1.58 | 0.43 | 0.27 | 1.16 | 0.85 | 3.36 | 1.12 | 0.16 | 0.22 | 0.29 | 0.87 | 0.09 | 1.07 | 1.16 | 0.83
| Analytical results for Tl in OREAS 151c (Certified Value 0.57 ppm) | [28 empty] | Certified
Tl | Round | Replicate | Lab | Lab | Lab | Lab | Lab | Lab | Lab | Lab | Lab | Lab | Lab | Lab | Lab | Lab | Lab | Lab | Lab | Lab | Lab | Lab | Lab | Lab | Lab |  |  |  |  | 1
| No | No | 1.01 | 1.02 | 1.03 | 1.04 | 1.05 | 1.06 | 1.07 | 1.08 | 1.09 | 1.11 | 1.12 | 1.13 | 1.16 | 1.17 | 1.18 | 1.19 | 1.20 | 1.21 | 1.22 | 1.23 | 1.26 | 1.27 | 1.29 |  |  |  |  | ppm
|  |  | AR*OES/MS | AR*MS | AR*MS | AR*MS | AR*MS | AR*MS | AR*MS | AR*MS | AR*MS | AR*MS | AR*OES/MS | AR*OES/MS | AR*OES | AR*OES/MS | AR*OES/MS | AR*MS | AR*MS | AR*MS | AR*OES | AR*OES/MS | AR*OES/MS | AR*OES/MS | AR*OES/MS |  |  |  |  | 2
|  |  | 01g | 0.5g | 15g | 0.25g | 0.5g | 0.5g | 0.5g | 0.5g | 0.5g | 0.2g | 0.5g | 0.5g | 01g | 0.25g | 01g | 0.2g | 0.5g | 0.5g | 0.5g | 0.5g | 0.5g | 0.25g | 0.25g |  |  |  |  | 3
| 1 | 1 | 0.66 | 0.6 | 0.57 | 0.61 | 0.51 | 0.53 | 0.55 | 0.55 | 0.57 | 0.592395 | 0.57 | 1.58 | < 5 | 0.56 | 0.517732 | 0.58 | 0.49 | 0.56 | < 10 | 0.61 | 0.576 | 0.59 | 0.6 |  |  |  |  | 1
| 1 | 2 | 0.66 | 0.6 | 0.58 | 0.59 | 0.49 | 0.54 | 0.54 | 0.57 | 0.57 | 0.5893587 | 0.57 | 1.57 | < 5 | 0.54 | 0.5351354 | 0.62 | 0.49 | 0.57 | < 10 | 0.6 | 0.543 | 0.57 | 0.6 |  |  |  |  | 33
| 1 | 3 | 0.67 | 0.6 | 0.55 | 0.55 | 0.5 | 0.55 | 0.56 | 0.55 | 0.58 | 0.5679391 | 0.6 | 1.71 | < 5 | 0.56 | 0.5254252 | 0.6 | 0.48 | 0.57 | < 10 | 0.62 | 0.527 | 0.58 | 0.55 |  |  |  |  | 16
| 1 | 4 | 0.67 | 0.6 | 0.55 | 0.57 | 0.51 | 0.56 | 0.54 | 0.58 | 0.58 | 0.5706883 | 0.54 | 1.1 | < 5 | 0.56 | 0.5350931 | 0.59 | 0.49 | 0.59 | < 10 | 0.59 | 0.584 | 0.56 | 0.56 |  |  |  |  | 0.5679349
| 1 | 5 | 0.66 | 0.6 | 0.57 | 0.6 | 0.51 | 0.57 | 0.55 | 0.56 | 0.58 | 0.5721476 | 0.54 | 1.31 | < 5 | 0.58 | 0.5239111 | 0.59 | 0.52 | 0.55 | < 10 | 0.59 | 0.535 | 0.57 | 0.56 |  |  |  |  | 115
| 1 | 6 | 0.66 | 0.6 | 0.57 | 0.6 | 0.53 | 0.57 | 0.61 | 0.58 | 0.57 | 0.5621797 | 0.57 | 1.78 | < 5 | 0.55 | 0.5217407 | 0.58 | 0.5 | 0.56 | < 10 | 0.59 | 0.605 | 0.57 | 0.57
| Mean |  | 0.6633333 | 0.6 | 0.565 | 0.5866667 | 0.5083333 | 0.5533333 | 0.5583333 | 0.565 | 0.575 | 0.5757847 | 0.565 | 1.508333 |  | 0.5583333 | 0.5265063 | 0.5933333 | 0.495 | 0.5666667 |  | 0.6 | 0.5616667 | 0.5733333 | 0.5733333
| Median |  | 0.66 | 0.6 | 0.57 | 0.595 | 0.51 | 0.555 | 0.55 | 0.565 | 0.575 | 0.571418 | 0.57 | 1.575 |  | 0.56 | 0.5246682 | 0.59 | 0.49 | 0.565 |  | 0.595 | 0.5595 | 0.57 | 0.565
| Std Dev. |  | 0.005163978 | 0 | 0.01224745 | 0.02250926 | 0.0132916 | 0.01632993 | 0.02639444 | 0.01378405 | 0.005477226 | 0.01221481 | 0.02258318 | 0.2567035 |  | 0.0132916 | 0.007152588 | 0.01505545 | 0.01378405 | 0.0136626 |  | 0.01264911 | 0.03112341 | 0.01032796 | 0.02160247
| Rel.Std.Dev. |  | 0.7785% | 0% | 2.168% | 3.837% | 2.615% | 2.951% | 4.727% | 2.44% | 0.9526% | 2.121% | 3.997% | 17.02% |  | 2.381% | 1.359% | 2.537% | 2.785% | 2.411% |  | 2.108% | 5.541% | 1.801% | 3.768%
| PDM3 |  | 16.8% | 5.646% | -0.5168% | 3.298% | -10.49% | -2.571% | -1.691% | -0.5168% | 1.244% | 1.382% | -0.5168% | 165.6% |  | -1.691% | -7.295% | 4.472% | -12.84% | -0.2233% |  | 5.646% | -1.104% | 0.9505% | 0.9505%
| Z-Score (Absolute) |  | 4.44 | NA | 0.24 | 0.79 | 2.94 | 0.79 | 0.56 | 0.24 | 0.24 | 0.28 | 0.24 | 44.66 | 91.86 | 0.56 | 2.07 | 1.11 | 3.57 | 0.16 | 210.86 | 1.43 | 0.4 | 0.16 | 0.16
Results from laboratory 1.02 were removed due to their 0.1 ppm reading resolution.
| Analytical results for Tm in OREAS 151c (Indicative Value 0.11 ppm) | [28 empty] | Indicative
Tm | Round | Replicate | Lab | Lab | Lab | [24 empty] | 1
| No | No | 1.09 | 1.10 | 1.11 | [24 empty] | ppm
|  |  | AR*MS | AR*MS | AR*MS | [24 empty] | 2
|  |  | 0.5g | 0.5g | 0.2g | [24 empty] | 2
| 1 | 1 | 0.116 | 0.1033 | 0.1145626 | [24 empty] | 1
| 1 | 2 | 0.111 | < 0.1 | 0.1197285 | [24 empty] | 8
| 1 | 3 | 0.109 | 0.1048 | 0.1068289 | [24 empty] | 16
| 1 | 4 | 0.111 | 0.1 | 0.1113585 | [24 empty] | 0.1123637
| 1 | 5 | 0.111 | < 0.1 | 0.1099989 | [24 empty] | 14
| 1 | 6 | 0.115 | 0.1017 | 0.1128866
| Mean |  | 0.1121667 | 0.10245 | 0.1125607
| Median |  | 0.111 | 0.1025 | 0.1121225
| Std Dev. |  | 0.00271416 | 0.002066398 | 0.004389843
| Rel.Std.Dev. |  | 2.42% | 2.017% | 3.9%
| PDM3 |  | -0.1753% | -8.823% | 0.1753%
| Z-Score (Absolute) |  | 0 | 46.55 | 0.67
| Analytical results for U in OREAS 151c (Certified Value 3.06 ppm) | [28 empty] | Certified
U | Round | Replicate | Lab | Lab | Lab | Lab | Lab | Lab | Lab | Lab | Lab | Lab | Lab | Lab | Lab | Lab | Lab | Lab | Lab | Lab | Lab | Lab | Lab | [6 empty] | 1
| No | No | 1.01 | 1.02 | 1.03 | 1.04 | 1.05 | 1.06 | 1.07 | 1.08 | 1.09 | 1.10 | 1.11 | 1.12 | 1.17 | 1.18 | 1.19 | 1.20 | 1.21 | 1.23 | 1.26 | 1.27 | 1.29 | [6 empty] | ppm
|  |  | AR*OES/MS | AR*MS | AR*MS | AR*MS | AR*MS | AR*MS | AR*MS | AR*MS | AR*MS | AR*MS | AR*MS | AR*OES/MS | AR*OES/MS | AR*OES/MS | AR*MS | AR*MS | AR*MS | AR*OES/MS | AR*OES/MS | AR*OES/MS | AR*OES/MS | [6 empty] | 2
|  |  | 01g | 0.5g | 15g | 0.25g | 0.5g | 0.5g | 0.5g | 0.5g | 0.5g | 0.5g | 0.2g | 0.5g | 0.25g | 01g | 0.2g | 0.5g | 0.5g | 0.5g | 0.5g | 0.25g | 0.25g | [6 empty] | 3
| 1 | 1 | 3.26 | 3 | 2.9 | 3.19 | 2.46 | 2.89 | 3.21 | 3.36 | 3.09 | 2.6451 | 2.928685 | 2.96 | 3.77 | 2.979896 | 3.07 | 2.57 | 3.15 | 3.4 | 3.215 | 3.2 | 3.26 | [6 empty] | 1
| 1 | 2 | 3.35 | 3.5 | 3 | 2.64 | 2.74 | 3.16 | 3.17 | 3.01 | 3.053 | 2.8498 | 2.888502 | 2.8 | 3.49 | 3.130228 | 3.12 | 2.55 | 2.99 | 2.8 | 3.021 | 2.9 | 3.66 | [6 empty] | 35
| 1 | 3 | 3.18 | 2.8 | 2.9 | 2.91 | 2.43 | 2.81 | 3.51 | 2.95 | 3.079 | 2.5624 | 3.056784 | 2.56 | 3.73 | 2.99751 | 3.2 | 2.89 | 2.86 | 2.8 | 2.905 | 3.5 | 2.91 | [6 empty] | 16
| 1 | 4 | 3.26 | 3 | 2.8 | 3.25 | 2.95 | 3.2 | 2.9 | 3.23 | 3.047 | 2.5531 | 2.681338 | 2.76 | 3.38 | 2.966777 | 3.12 | 3.28 | 3.35 | 3 | 3.176 | 3.5 | 3.3 | [6 empty] | 3.057294
| 1 | 5 | 3.25 | 2.8 | 2.9 | 2.84 | 2.48 | 3.01 | 3.76 | 3.07 | 3.074 | 2.7729 | 3.029754 | 3.65 | 3.34 | 3.090461 | 2.98 | 2.74 | 3.34 | 3 | 2.951 | 3.3 | 3.57 | [6 empty] | 116
| 1 | 6 | 3.27 | 2.7 | 2.9 | 2.85 | 2.73 | 2.79 | 3.11 | 2.97 | 3.12 | 2.9014 | 2.894299 | 3.16 | 3.01 | 3.08483 | 3.09 | 2.62 | 2.75 | 3.2 | 3.353 | 3.1 | 3.22
| Mean |  | 3.261667 | 2.966667 | 2.9 | 2.946667 | 2.631667 | 2.976667 | 3.276667 | 3.098333 | 3.077167 | 2.714117 | 2.913227 | 2.981667 | 3.453333 | 3.041617 | 3.096667 | 2.775 | 3.073333 | 3.033333 | 3.1035 | 3.25 | 3.32
| Median |  | 3.26 | 2.9 | 2.9 | 2.88 | 2.605 | 2.95 | 3.19 | 3.04 | 3.0765 | 2.709 | 2.911492 | 2.88 | 3.435 | 3.04117 | 3.105 | 2.68 | 3.07 | 3 | 3.0985 | 3.25 | 3.28
| Std Dev. |  | 0.05419102 | 0.2875181 | 0.06324555 | 0.2312286 | 0.20779 | 0.1759166 | 0.3077445 | 0.1630235 | 0.02648333 | 0.1487603 | 0.1335427 | 0.3844173 | 0.2803331 | 0.0684994 | 0.07229569 | 0.2779029 | 0.2492121 | 0.233809 | 0.1728603 | 0.2345208 | 0.2684027
| Rel.Std.Dev. |  | 1.661% | 9.692% | 2.181% | 7.847% | 7.896% | 5.91% | 9.392% | 5.262% | 0.8606% | 5.481% | 4.584% | 12.89% | 8.118% | 2.252% | 2.335% | 10.01% | 8.109% | 7.708% | 5.57% | 7.216% | 8.084%
| PDM3 |  | 6.685% | -2.964% | -5.145% | -3.618% | -13.92% | -2.637% | 7.175% | 1.342% | 0.65% | -11.22% | -4.712% | -2.474% | 12.95% | -0.5128% | 1.288% | -9.233% | 0.5246% | -0.7837% | 1.511% | 6.303% | 8.593%
| Z-Score (Absolute) |  | 1.56 | 0.53 | 1.01 | 0.67 | 2.91 | 0.46 | 1.67 | 0.4 | 0.25 | 2.33 | 0.91 | 0.43 | 2.92 | 0 | 0.39 | 1.89 | 0.23 | 0.06 | 0.44 | 1.48 | 1.98
| Analytical results for V in OREAS 151c (Certified Value 61 ppm) | [28 empty] | Certified
V | Round | Replicate | Lab | Lab | Lab | Lab | Lab | Lab | Lab | Lab | Lab | Lab | Lab | Lab | Lab | Lab | Lab | Lab | Lab | Lab | Lab | Lab | Lab | Lab | Lab | Lab | Lab | Lab |  | 1
| No | No | 1.01 | 1.02 | 1.03 | 1.04 | 1.05 | 1.06 | 1.07 | 1.08 | 1.09 | 1.10 | 1.11 | 1.12 | 1.13 | 1.14 | 1.16 | 1.17 | 1.18 | 1.19 | 1.20 | 1.21 | 1.22 | 1.23 | 1.24 | 1.27 | 1.29 | 1.30 |  | ppm
|  |  | AR*OES/MS | AR*MS | AR*MS | AR*OES | AR*MS | AR*MS | AR*MS | AR*MS | AR*MS | AR*OES | AR*MS | AR*OES/MS | AR*OES/MS | AR*OES | AR*OES | AR*OES/MS | AR*OES/MS | AR*MS | AR*MS | AR*MS | AR*OES | AR*OES/MS | AR*OES | AR*OES/MS | AR*OES/MS | AR*OES |  | 0
|  |  | 01g | 0.5g | 15g | 0.25g | 0.5g | 0.5g | 0.5g | 0.5g | 0.5g | 0.5g | 0.2g | 0.5g | 0.5g | 0.5g | 01g | 0.25g | 01g | 0.2g | 0.5g | 0.5g | 0.5g | 0.5g | 0.25g | 0.25g | 0.25g | 0.25g |  | 1
| 1 | 1 | 62 | 58 | 59 | 65 | 62 | 63 | 64 | 61 | 60.8 | 63.56385 | 58.81891 | 62.1 | 64.78 | 54.08092 | 59 | 65 | 58.30115 | 62 | 59 | 62 | 59.9 | 59 | 60.95 | 63 | 70 | 58 |  | 1
| 1 | 2 | 62 | 59 | 59 | 64 | 62 | 62 | 64 | 61 | 62.5 | 63.38815 | 61.12299 | 61.2 | 62.75 | 56.41356 | 59.8 | 65 | 58.36567 | 62 | 58 | 62 | 60.3 | 60 | 60.39 | 62 | 71 | 57 |  | 17
| 1 | 3 | 63 | 60 | 59 | 64 | 62 | 63 | 64 | 60 | 62.3 | 64.3671 | 60.57595 | 62.9 | 62.31 | 57.121 | 61.2 | 65 | 58.60779 | 64 | 58 | 62 | 60.8 | 62 | 61.56 | 62 | 67 | 58 |  | 16
| 1 | 4 | 63 | 59 | 59 | 64 | 63 | 62 | 64 | 61 | 61 | 63.41498 | 59.14438 | 61.7 | 65.96 | 55.1134 | 60.3 | 65 | 58.92854 | 62 | 59 | 61 | 59.5 | 60 | 61.55 | 62 | 68 | 58 |  | 61.17198
| 1 | 5 | 62 | 60 | 59 | 64 | 63 | 63 | 63 | 61 | 61.6 | 63.30835 | 60.18493 | 63.3 | 63.24 | 56.08852 | 60.7 | 67 | 58.57408 | 62 | 59 | 62 | 60.2 | 57 | 60.67 | 63 | 71 | 57 |  | 117
| 1 | 6 | 62 | 60 | 61 | 64 | 62 | 62 | 61 | 61 | 61.2 | 63.5866 | 60.15083 | 63.5 | 61.91 | 56.79596 | 59.7 | 65 | 58.81335 | 61 | 60 | 61 | 59.8 | 60 | 60.57 | 62 | 70 | 57
| Mean |  | 62.33333 | 59.33333 | 59.33333 | 64.16667 | 62.33333 | 62.5 | 63.33333 | 60.83333 | 61.56667 | 63.60484 | 59.99966 | 62.45 | 63.49167 | 55.93556 | 60.11667 | 65.33333 | 58.59843 | 62.16667 | 58.83333 | 61.66667 | 60.08333 | 59.66667 | 60.94833 | 62.33333 | 69.5 | 57.5
| Median |  | 62 | 59.5 | 59 | 64 | 62 | 62.5 | 64 | 61 | 61.4 | 63.48942 | 60.16788 | 62.5 | 62.995 | 56.25104 | 60.05 | 65 | 58.59093 | 62 | 59 | 62 | 60.05 | 60 | 60.81 | 62 | 70 | 57.5
| Std Dev. |  | 0.5163978 | 0.8164966 | 0.8164966 | 0.4082483 | 0.5163978 | 0.5477226 | 1.21106 | 0.4082483 | 0.700476 | 0.3883194 | 0.8691175 | 0.9246621 | 1.566134 | 1.141321 | 0.7833688 | 0.8164966 | 0.2442914 | 0.9831921 | 0.7527727 | 0.5163978 | 0.4535049 | 1.632993 | 0.5036831 | 0.5163978 | 1.643168 | 0.5477226
| Rel.Std.Dev. |  | 0.8284% | 1.376% | 1.376% | 0.6362% | 0.8284% | 0.8764% | 1.912% | 0.6711% | 1.138% | 0.6105% | 1.449% | 1.481% | 2.467% | 2.04% | 1.303% | 1.25% | 0.4169% | 1.582% | 1.28% | 0.8374% | 0.7548% | 2.737% | 0.8264% | 0.8284% | 2.364% | 0.9526%
| PDM3 |  | 1.899% | -3.006% | -3.006% | 4.896% | 1.899% | 2.171% | 3.533% | -0.5536% | 0.6452% | 3.977% | -1.916% | 2.089% | 3.792% | -8.56% | -1.725% | 6.803% | -4.207% | 1.626% | -3.823% | 0.8087% | -1.78% | -2.461% | -0.3656% | 1.899% | 13.61% | -6.003%
| Z-Score (Absolute) |  | 0.29 | 0.92 | 0.92 | 1.03 | 0.29 | 0.36 | 0.69 | 0.32 | 0.02 | 0.8 | 0.65 | 0.34 | 0.76 | 2.3 | 0.61 | 1.5 | 1.22 | 0.22 | 1.13 | 0.02 | 0.62 | 0.79 | 0.27 | 0.29 | 3.19 | 1.67
| Analytical results for W in OREAS 151c (Certified Value 5.6 ppm) | [28 empty] | Certified
W | Round | Replicate | Lab | Lab | Lab | Lab | Lab | Lab | Lab | Lab | Lab | Lab | Lab | Lab | Lab | Lab | Lab | Lab | Lab | Lab | Lab | Lab | Lab | Lab | Lab |  |  |  |  | 1
| No | No | 1.01 | 1.02 | 1.03 | 1.04 | 1.05 | 1.06 | 1.07 | 1.08 | 1.09 | 1.10 | 1.11 | 1.12 | 1.16 | 1.17 | 1.18 | 1.19 | 1.20 | 1.21 | 1.22 | 1.23 | 1.27 | 1.29 | 1.30 |  |  |  |  | ppm
|  |  | AR*OES/MS | AR*MS | AR*MS | AR*MS | AR*MS | AR*MS | AR*MS | AR*MS | AR*MS | AR*OES | AR*MS | AR*OES/MS | AR*OES | AR*OES/MS | AR*OES/MS | AR*MS | AR*MS | AR*MS | AR*OES | AR*OES/MS | AR*OES/MS | AR*OES/MS | AR*OES |  |  |  |  | 2
|  |  | 01g | 0.5g | 15g | 0.25g | 0.5g | 0.5g | 0.5g | 0.5g | 0.5g | 0.5g | 0.2g | 0.5g | 01g | 0.25g | 01g | 0.2g | 0.5g | 0.5g | 0.5g | 0.5g | 0.25g | 0.25g | 0.25g |  |  |  |  | 2
| 1 | 1 | 7.3 | 4.4 | 4.1 | 5.3 | 5.63 | 5.21 | 5.29 | 5.75 | 5.29 | 5.232 | < 10 | 6.02 | < 5 | 5.6 | 6.454282 | 4.56 | 5.46 | 5.77 | < 10 | 3.5 | 7.2 | 6.2 | < 10 |  |  |  |  | 1
| 1 | 2 | 7.3 | 4.4 | 4.5 | 6.2 | 5.31 | 5.46 | 5.52 | 5.63 | 5.22 | 5.7103 | < 10 | 6.19 | < 5 | 5.3 | 6.200794 | 4.76 | 5.56 | 5.63 | < 10 | 3.39 | 6.3 | 6.5 | < 10 |  |  |  |  | 37
| 1 | 3 | 7.2 | 4.6 | 4.1 | 5.4 | 5.1 | 5.26 | 6.52 | 5.61 | 5.17 | 6.1196 | < 10 | 6.06 | < 5 | 4.9 | 5.896727 | 4.77 | 5.37 | 5.69 | < 10 | 3.71 | 6.8 | 5.8 | < 10 |  |  |  |  | 16
| 1 | 4 | 7.6 | 4.3 | 4 | 5.9 | 5.47 | 5.8 | 5.84 | 5.9 | 5.33 | 5.4859 | < 10 | 5.63 | < 5 | 5.4 | 6.139453 | 4.56 | 6.06 | 5.85 | < 10 | 3.63 | 7.4 | 6.5 | < 10 |  |  |  |  | 5.600672
| 1 | 5 | 7.2 | 4.4 | 4.3 | 6 | 5.37 | 5.05 | 5.72 | 5.77 | 5.27 | 4.2038 | < 10 | 5.87 | < 5 | 5.3 | 6.318471 | 4.64 | 5.36 | 6.07 | < 10 | 3.52 | 6.6 | 5.9 | < 10 |  |  |  |  | 118
| 1 | 6 | 7.4 | 4.4 | 4.4 | 6.3 | 5.43 | 5.52 | 6.5 | 5.52 | 5.05 | 5.0156 | < 10 | 5.88 | < 5 | 5.4 | 5.89756 | 4.54 | 5.93 | 5.45 | < 10 | 3.41 | 6.7 | 6.4 | < 10
| Mean |  | 7.333333 | 4.416667 | 4.233333 | 5.85 | 5.385 | 5.383333 | 5.898333 | 5.696667 | 5.221667 | 5.294533 |  | 5.941667 |  | 5.316667 | 6.151214 | 4.638333 | 5.623333 | 5.743333 |  | 3.526667 | 6.833333 | 6.216667
| Median |  | 7.3 | 4.4 | 4.2 | 5.95 | 5.4 | 5.36 | 5.78 | 5.69 | 5.245 | 5.35895 |  | 5.95 |  | 5.35 | 6.170123 | 4.6 | 5.51 | 5.73 |  | 3.51 | 6.75 | 6.3
| Std Dev. |  | 0.1505545 | 0.09831921 | 0.1966384 | 0.4135215 | 0.1768333 | 0.2662831 | 0.5092904 | 0.1361861 | 0.1008795 | 0.6575153 |  | 0.193847 |  | 0.2316607 | 0.2242878 | 0.1040032 | 0.2996442 | 0.2100159 |  | 0.1243651 | 0.4033196 | 0.3060501
| Rel.Std.Dev. |  | 2.053% | 2.226% | 4.645% | 7.069% | 3.284% | 4.946% | 8.634% | 2.391% | 1.932% | 12.42% |  | 3.263% |  | 4.357% | 3.646% | 2.242% | 5.329% | 3.657% |  | 3.526% | 5.902% | 4.923%
| PDM3 |  | 30.94% | -21.14% | -24.41% | 4.452% | -3.851% | -3.881% | 5.315% | 1.714% | -6.767% | -5.466% |  | 6.088% |  | -5.071% | 9.83% | -17.18% | 0.4046% | 2.547% |  | -37.03% | 22.01% | 11%
| Z-Score (Absolute) |  | 2.82 | 1.4 | 1.66 | 0.67 | 0 | 0 | 0.74 | 0.45 | 0.23 | 0.13 | 0.55 | 0.81 | 4.17 | 0.1 | 1.11 | 1.08 | 0.35 | 0.52 | 0.55 | 2.68 | 2.1 | 1.2 | 0.55
| Analytical results for Y in OREAS 151c (Certified Value 10.3 ppm) | [28 empty] | Certified
Y | Round | Replicate | Lab | Lab | Lab | Lab | Lab | Lab | Lab | Lab | Lab | Lab | Lab | Lab | Lab | Lab | Lab | Lab | Lab | Lab | Lab | Lab | [7 empty] | 1
| No | No | 1.01 | 1.04 | 1.05 | 1.06 | 1.07 | 1.08 | 1.09 | 1.10 | 1.11 | 1.12 | 1.17 | 1.18 | 1.19 | 1.20 | 1.21 | 1.22 | 1.24 | 1.27 | 1.29 | 1.30 | [7 empty] | ppm
|  |  | AR*OES/MS | AR*MS | AR*MS | AR*MS | AR*MS | AR*MS | AR*MS | AR*OES | AR*MS | AR*OES/MS | AR*OES/MS | AR*OES/MS | AR*MS | AR*MS | AR*MS | AR*OES | AR*OES | AR*OES/MS | AR*OES/MS | AR*OES | [7 empty] | 1
|  |  | 01g | 0.25g | 0.5g | 0.5g | 0.5g | 0.5g | 0.5g | 0.5g | 0.2g | 0.5g | 0.25g | 01g | 0.2g | 0.5g | 0.5g | 0.5g | 0.25g | 0.25g | 0.25g | 0.25g | [7 empty] | 2
| 1 | 1 | 10.8 | 9.14 | 10.55 | 10.3 | 11.25 | 9.74 | 10.28 | 11.15743 | 9.78481 | 8.65 | 10.7 | 9.899403 | 10.43 | 8.77 | 10.45 | 10.2 | 10.369 | 9.9 | 10.8 | 9.9 | [7 empty] | 1
| 1 | 2 | 10.9 | 9.43 | 10.5 | 10.3 | 11.25 | 9.46 | 10.51 | 11.12868 | 10.16218 | 9.28 | 10.6 | 10.29386 | 10.44 | 8.63 | 10.4 | 10.3 | 10.365 | 9.9 | 11.2 | 9.7 | [7 empty] | 38
| 1 | 3 | 10.5 | 9.29 | 10.65 | 10.05 | 11.15 | 9.66 | 10.24 | 11.35554 | 9.993736 | 9.1 | 10.3 | 10.02617 | 10.54 | 8.8 | 10.55 | 10.4 | 10.465 | 9.8 | 10.1 | 9.6 | [7 empty] | 16
| 1 | 4 | 10.6 | 9.24 | 10.55 | 10.1 | 11.1 | 9.63 | 10.2 | 11.07041 | 9.779015 | 9.54 | 10.7 | 10.011 | 10.41 | 8.68 | 10.75 | 10.1 | 10.512 | 9.9 | 10.2 | 9.6 | [7 empty] | 10.25463
| 1 | 5 | 11 | 9.63 | 11 | 9.92 | 11.4 | 9.76 | 10.32 | 11.09309 | 9.910916 | 9.36 | 10.6 | 10.04694 | 10.38 | 8.78 | 10.3 | 10.2 | 10.411 | 9.9 | 10.5 | 9.6 | [7 empty] | 119
| 1 | 6 | 10.4 | 9.93 | 10.8 | 10.2 | 10.35 | 9.66 | 10.25 | 11.27485 | 10.06197 | 9.24 | 10.6 | 10.33671 | 10.23 | 8.8 | 10.2 | 10.1 | 10.445 | 9.9 | 10.3 | 9.7
| Mean |  | 10.7 | 9.443333 | 10.675 | 10.145 | 11.08333 | 9.651667 | 10.3 | 11.18 | 9.948771 | 9.195 | 10.58333 | 10.10235 | 10.405 | 8.743333 | 10.44167 | 10.21667 | 10.42783 | 9.883333 | 10.51667 | 9.683333
| Median |  | 10.7 | 9.36 | 10.6 | 10.15 | 11.2 | 9.66 | 10.265 | 11.14306 | 9.952326 | 9.26 | 10.6 | 10.03655 | 10.42 | 8.775 | 10.425 | 10.2 | 10.428 | 9.9 | 10.4 | 9.65
| Std Dev. |  | 0.2366432 | 0.2928253 | 0.1917029 | 0.1501666 | 0.37372 | 0.1066615 | 0.1104536 | 0.1118191 | 0.1533051 | 0.3038256 | 0.147196 | 0.1732101 | 0.101341 | 0.07118052 | 0.1934339 | 0.1169045 | 0.05736346 | 0.04082483 | 0.4167333 | 0.1169045
| Rel.Std.Dev. |  | 2.212% | 3.101% | 1.796% | 1.48% | 3.372% | 1.105% | 1.072% | 1% | 1.541% | 3.304% | 1.391% | 1.715% | 0.974% | 0.8141% | 1.853% | 1.144% | 0.5501% | 0.4131% | 3.963% | 1.207%
| PDM3 |  | 4.343% | -7.912% | 4.099% | -1.069% | 8.081% | -5.88% | 0.4424% | 9.024% | -2.983% | -10.33% | 3.205% | -1.485% | 1.466% | -14.74% | 1.824% | -0.3702% | 1.689% | -3.621% | 2.555% | -5.571%
| Z-Score (Absolute) |  | 0.85 | 1.57 | 0.8 | 0.22 | 1.59 | 1.17 | 0.08 | 1.78 | 0.6 | 2.05 | 0.63 | 0.3 | 0.28 | 2.92 | 0.35 | 0.08 | 0.33 | 0.72 | 0.5 | 1.11
| Analytical results for Yb in OREAS 151c (Certified Value 0.69 ppm) | [28 empty] | Certified
Yb | Round | Replicate | Lab | Lab | Lab | Lab | Lab | [22 empty] | 1
| No | No | 1.09 | 1.10 | 1.11 | 1.17 | 1.29 | [22 empty] | ppm
|  |  | AR*MS | AR*MS | AR*MS | AR*OES/MS | AR*OES/MS | [22 empty] | 2
|  |  | 0.5g | 0.5g | 0.2g | 0.25g | 0.25g | [22 empty] | 3
| 1 | 1 | 0.689 | 0.6621 | 0.7283397 | 0.7 | 0.8 | [22 empty] | 1
| 1 | 2 | 0.689 | 0.6387 | 0.7100458 | 0.7 | 0.8 | [22 empty] | 39
| 1 | 3 | 0.663 | 0.659 | 0.7015939 | 0.7 | 0.7 | [22 empty] | 16
| 1 | 4 | 0.689 | 0.6356 | 0.7046823 | 0.7 | 0.7 | [22 empty] | 0.6933941
| 1 | 5 | 0.676 | 0.6384 | 0.6968553 | 0.7 | 0.7 | [22 empty] | 120
| 1 | 6 | 0.663 | 0.6429 | 0.7146051 | 0.7 | 0.7
| Mean |  | 0.6781667 | 0.6461167 | 0.7093537 | 0.7 | 0.7333333
| Median |  | 0.6825 | 0.6408 | 0.707364 | 0.7 | 0.7
| Std Dev. |  | 0.0127815 | 0.01146253 | 0.01119618 | 1.216188e-16 | 0.05163978
| Rel.Std.Dev. |  | 1.885% | 1.774% | 1.578% | 1.737e-14% | 7.042%
| PDM3 |  | -2.196% | -6.818% | 2.302% | 0.9527% | 5.76%
| Z-Score (Absolute) |  | 0.67 | 1.66 | 0.29 | 0 | 1.03
| Analytical results for Zn in OREAS 151c (Certified Value 91 ppm) | [28 empty] | Certified
Zn | Round | Replicate | Lab | Lab | Lab | Lab | Lab | Lab | Lab | Lab | Lab | Lab | Lab | Lab | Lab | Lab | Lab | Lab | Lab | Lab | Lab | Lab | Lab | Lab | Lab | Lab | Lab | Lab | Lab | 1
| No | No | 1.01 | 1.02 | 1.03 | 1.04 | 1.05 | 1.06 | 1.07 | 1.08 | 1.09 | 1.10 | 1.11 | 1.12 | 1.13 | 1.14 | 1.16 | 1.17 | 1.18 | 1.19 | 1.20 | 1.21 | 1.22 | 1.23 | 1.24 | 1.26 | 1.27 | 1.29 | 1.30 | ppm
|  |  | AR*OES/MS | AR*MS | AR*MS | AR*OES | AR*MS | AR*MS | AR*MS | AR*MS | AR*MS | AR*OES | AR*MS | AR*OES/MS | AR*OES/MS | AR*OES | AR*OES | AR*OES/MS | AR*OES/MS | AR*OES/MS | AR*MS | AR*MS | AR*OES | AR*OES/MS | AR*OES | AR*OES/MS | AR*OES/MS | AR*OES/MS | AR*OES | 0
|  |  | 01g | 0.5g | 15g | 0.25g | 0.5g | 0.5g | 0.5g | 0.5g | 0.5g | 0.5g | 0.2g | 0.5g | 0.5g | 0.5g | 01g | 0.25g | 01g | 0.2g | 0.5g | 0.5g | 0.5g | 0.5g | 0.25g | 0.5g | 0.25g | 0.25g | 0.25g | 1
| 1 | 1 | 90 | 86 | 91.8 | 95 | 91 | 100 | 97 | 90 | 89.5 | 95.40946 | 91.18973 | 89.7 | 91.48 | 78.4 | 93.9 | 88 | 87.64846 | 91 | 92 | 93 | 91.9 | 89.6 | 89.263 | 87.5088351 | 88 | 104 | 85 | 1
| 1 | 2 | 90 | 88 | 92.4 | 95 | 91 | 100 | 98 | 88 | 89.7 | 93.02318 | 94.71558 | 88.3 | 93.63 | 79.85 | 92 | 87 | 90.58648 | 91 | 89 | 98 | 91.9 | 88 | 88.601 | 87.8369467 | 86 | 102 | 84 | 18
| 1 | 3 | 90 | 88 | 92 | 94 | 92 | 100 | 97 | 88 | 88.5 | 97.03676 | 92.75612 | 90.9 | 90.64 | 78.42 | 93.5 | 88 | 91.6945 | 91 | 90 | 94 | 92.9 | 92.2 | 90.898 | 87.7632716 | 88 | 96 | 85 | 16
| 1 | 4 | 93 | 88 | 91.6 | 92 | 94 | 98 | 97 | 89 | 89.8 | 95.01755 | 89.69433 | 88.2 | 95.1 | 73.99 | 90.6 | 87 | 90.06395 | 90 | 91 | 93 | 90.8 | 88.7 | 91.201 | 87.71106463 | 87 | 102 | 85 | 90.62384
| 1 | 5 | 89 | 89 | 93.6 | 94 | 94 | 100 | 96 | 89 | 88 | 93.53598 | 92.14588 | 90.6 | 93.5 | 78.09 | 89.7 | 89 | 86.74946 | 91 | 91 | 93 | 91.9 | 86.3 | 89.018 | 87.6101912 | 88 | 98 | 83 | 121
| 1 | 6 | 90 | 88 | 90.6 | 104 | 93 | 99 | 93 | 89 | 87.8 | 98.81158 | 92.0771 | 92.8 | 89.53 | 79.55 | 90.8 | 87 | 92.79597 | 91 | 93 | 92 | 91.7 | 89.5 | 88.707 | 87.3823736 | 88 | 98 | 84
| Mean |  | 90.33333 | 87.83333 | 92 | 95.66667 | 92.5 | 99.5 | 96.33333 | 88.83333 | 88.88333 | 95.47242 | 92.09646 | 90.08333 | 92.31333 | 78.05 | 91.75 | 87.66667 | 89.92314 | 90.83333 | 91 | 93.83333 | 91.85 | 89.05 | 89.61467 | 87.63545 | 87.5 | 100 | 84.33333
| Median |  | 90 | 88 | 91.9 | 94.5 | 92.5 | 100 | 97 | 89 | 89 | 95.2135 | 92.11149 | 90.15 | 92.49 | 78.41 | 91.4 | 87.5 | 90.32521 | 91 | 91 | 93 | 91.9 | 89.1 | 89.1405 | 87.66063 | 88 | 100 | 84.5
| Std Dev. |  | 1.36626 | 0.9831921 | 0.9879271 | 4.226898 | 1.378405 | 0.83666 | 1.75119 | 0.7527727 | 0.8931219 | 2.170555 | 1.666744 | 1.74289 | 2.104696 | 2.108772 | 1.683746 | 0.8164966 | 2.327965 | 0.4082483 | 1.414214 | 2.136976 | 0.6685806 | 1.960357 | 1.139689 | 0.1693363 | 0.83666 | 3.098387 | 0.8164966
| Rel.Std.Dev. |  | 1.512% | 1.119% | 1.074% | 4.418% | 1.49% | 0.8409% | 1.818% | 0.8474% | 1.005% | 2.273% | 1.81% | 1.935% | 2.28% | 2.702% | 1.835% | 0.9314% | 2.589% | 0.4494% | 1.554% | 2.277% | 0.7279% | 2.201% | 1.272% | 0.1932% | 0.9562% | 3.098% | 0.9682%
| PDM3 |  | -0.3206% | -3.079% | 1.519% | 5.565% | 2.07% | 9.795% | 6.3% | -1.976% | -1.921% | 5.35% | 1.625% | -0.5964% | 1.864% | -13.87% | 1.243% | -3.263% | -0.7732% | 0.2312% | 0.4151% | 3.542% | 1.353% | -1.737% | -1.114% | -3.298% | -3.447% | 10.35% | -6.941%
| Z-Score (Absolute) |  | 0.17 | 1.04 | 0.4 | 1.67 | 0.58 | 3 | 1.9 | 0.69 | 0.67 | 1.6 | 0.44 | 0.26 | 0.51 | 4.42 | 0.32 | 1.1 | 0.31 | 0 | 0.06 | 1.04 | 0.35 | 0.62 | 0.42 | 1.11 | 1.15 | 3.17 | 2.25
| Analytical results for Zr in OREAS 151c (Certified Value 6.3 ppm) | [28 empty] | Certified
Zr | Round | Replicate | Lab | Lab | Lab | Lab | Lab | Lab | Lab | Lab | Lab | Lab | Lab | Lab | Lab | Lab | Lab | Lab | Lab | Lab | Lab | Lab | Lab | [6 empty] | 1
| No | No | 1.01 | 1.04 | 1.05 | 1.06 | 1.07 | 1.08 | 1.09 | 1.10 | 1.11 | 1.12 | 1.16 | 1.17 | 1.18 | 1.19 | 1.20 | 1.21 | 1.22 | 1.24 | 1.27 | 1.29 | 1.30 | [6 empty] | ppm
|  |  | AR*OES/MS | AR*OES | AR*MS | AR*MS | AR*MS | AR*MS | AR*MS | AR*OES | AR*MS | AR*OES/MS | AR*OES | AR*OES/MS | AR*OES/MS | AR*MS | AR*MS | AR*MS | AR*OES | AR*OES | AR*OES/MS | AR*OES/MS | AR*OES | [6 empty] | 2
|  |  | 01g | 0.25g | 0.5g | 0.5g | 0.5g | 0.5g | 0.5g | 0.5g | 0.2g | 0.5g | 01g | 0.25g | 01g | 0.2g | 0.5g | 0.5g | 0.5g | 0.25g | 0.25g | 0.25g | 0.25g | [6 empty] | 2
| 1 | 1 | 6 | 6.5 | 5.8 | 5.6 | 7.3 | 5.9 | 5.94 | 45.2244 | 6.155943 | 5.2 | 5.6 | 6 | 6.481893 | 6.1 | 5.7 | 5.9 | 7.1 | 7.01 | 7.5 | 6.3 | 7.3 | [6 empty] | 1
| 1 | 2 | 6 | 6.6 | 5.8 | 5.5 | 7.1 | 5.8 | 6 | 5.4749 | 6.446495 | 5.1 | 5.6 | 6 | 6.461495 | 6.6 | 5.6 | 5.8 | 7.1 | 7.02 | 7.5 | 6.7 | 7.1 | [6 empty] | 19
| 1 | 3 | 6.5 | 6.5 | 5.9 | 5.9 | 7.3 | 5.9 | 5.9 | 7.6832 | 6.365214 | 5.5 | 5.7 | 6 | 6.077941 | 6.5 | 5.6 | 6 | 7.1 | 7.09 | 7.6 | 5.8 | 7.1 | [6 empty] | 16
| 1 | 4 | 6.6 | 6.5 | 5.9 | 5.9 | 7.4 | 5.8 | 5.92 | 7.3553 | 6.238671 | 5 | 5.8 | 6 | 6.141095 | 6.5 | 5.5 | 6 | 6.9 | 7.03 | 7.3 | 6.5 | 7 | [6 empty] | 6.304859
| 1 | 5 | 6.6 | 6.6 | 6.1 | 5.8 | 7.4 | 5.8 | 5.92 | 6.7432 | 6.259045 | 5.5 | 5.5 | 6.1 | 5.876009 | 6.4 | 5.5 | 5.9 | 6.9 | 6.96 | 7.6 | 6.3 | 7 | [6 empty] | 122
| 1 | 6 | 6.2 | 6.6 | 6 | 5.9 | 6.5 | 5.9 | 5.95 | 5.3953 | 6.864413 | 5.8 | 5.4 | 6.1 | 6.103049 | 6.1 | 5.7 | 5.8 | 6.8 | 7.09 | 7.5 | 6.1 | 7.1
| Mean |  | 6.316667 | 6.55 | 5.916667 | 5.766667 | 7.166667 | 5.85 | 5.938333 | 12.97938 | 6.388297 | 5.35 | 5.6 | 6.033333 | 6.190247 | 6.366667 | 5.6 | 5.9 | 6.983333 | 7.033333 | 7.5 | 6.283333 | 7.1
| Median |  | 6.35 | 6.55 | 5.9 | 5.85 | 7.3 | 5.85 | 5.93 | 7.04925 | 6.312129 | 5.35 | 5.6 | 6 | 6.122072 | 6.45 | 5.6 | 5.9 | 7 | 7.025 | 7.5 | 6.3 | 7.1
| Std Dev. |  | 0.2857738 | 0.05477226 | 0.1169045 | 0.175119 | 0.3444803 | 0.05477226 | 0.03488075 | 15.82496 | 0.2544361 | 0.3016621 | 0.1414214 | 0.05163978 | 0.2366476 | 0.2160247 | 0.08944272 | 0.08944272 | 0.132916 | 0.05006662 | 0.1095445 | 0.3125167 | 0.1095445
| Rel.Std.Dev. |  | 4.524% | 0.8362% | 1.976% | 3.037% | 4.807% | 0.9363% | 0.5874% | 121.9% | 3.983% | 5.639% | 2.525% | 0.8559% | 3.823% | 3.393% | 1.597% | 1.516% | 1.903% | 0.7118% | 1.461% | 4.974% | 1.543%
| PDM3 |  | 0.1873% | 3.888% | -6.157% | -8.536% | 13.67% | -7.214% | -5.813% | 105.9% | 1.323% | -15.14% | -11.18% | -4.307% | -1.818% | 0.9803% | -11.18% | -6.421% | 10.76% | 11.55% | 18.96% | -0.3414% | 12.61%
| Z-Score (Absolute) |  | 0.05 | 0.41 | 0.57 | 0.8 | 1.37 | 0.67 | 0.54 | 10.42 | 0.16 | 1.45 | 1.06 | 0.39 | 0.14 | 0.13 | 1.06 | 0.6 | 1.09 | 1.17 | 1.89 | 0 | 1.27
Note on C17: Z-Scores have been calculated inclusive of individual outliers. In general, laboratory batches are rejected if Z-Score > 2.5.
Note on C36: Z-Scores have been calculated inclusive of individual outliers. In general, laboratory batches are rejected if Z-Score > 2.5.
Note on C54: Z-Scores have been calculated inclusive of individual outliers. In general, laboratory batches are rejected if Z-Score > 2.5.
Note on C72: Z-Scores have been calculated inclusive of individual outliers. In general, laboratory batches are rejected if Z-Score > 2.5.
Note on C90: Z-Scores have been calculated inclusive of individual outliers. In general, laboratory batches are rejected if Z-Score > 2.5.
Note on C108: Z-Scores have been calculated inclusive of individual outliers. In general, laboratory batches are rejected if Z-Score > 2.5.
Note on C127: Z-Scores have been calculated inclusive of individual outliers. In general, laboratory batches are rejected if Z-Score > 2.5.
Note on C145: Z-Scores have been calculated inclusive of individual outliers. In general, laboratory batches are rejected if Z-Score > 2.5.
Note on C163: Z-Scores have been calculated inclusive of individual outliers. In general, laboratory batches are rejected if Z-Score > 2.5.
Note on C182: Z-Scores have been calculated inclusive of individual outliers. In general, laboratory batches are rejected if Z-Score > 2.5.
Note on C200: Z-Scores have been calculated inclusive of individual outliers. In general, laboratory batches are rejected if Z-Score > 2.5.
Note on C219: Z-Scores have been calculated inclusive of individual outliers. In general, laboratory batches are rejected if Z-Score > 2.5.
Note on C237: Z-Scores have been calculated inclusive of individual outliers. In general, laboratory batches are rejected if Z-Score > 2.5.
Note on C255: Z-Scores have been calculated inclusive of individual outliers. In general, laboratory batches are rejected if Z-Score > 2.5.
Note on C273: Z-Scores have been calculated inclusive of individual outliers. In general, laboratory batches are rejected if Z-Score > 2.5.
Note on C291: Z-Scores have been calculated inclusive of individual outliers. In general, laboratory batches are rejected if Z-Score > 2.5.
Note on C309: Z-Scores have been calculated inclusive of individual outliers. In general, laboratory batches are rejected if Z-Score > 2.5.
Note on C327: Z-Scores have been calculated inclusive of individual outliers. In general, laboratory batches are rejected if Z-Score > 2.5.
Note on C345: Z-Scores have been calculated inclusive of individual outliers. In general, laboratory batches are rejected if Z-Score > 2.5.
Note on C364: Z-Scores have been calculated inclusive of individual outliers. In general, laboratory batches are rejected if Z-Score > 2.5.
Note on C382: Z-Scores have been calculated inclusive of individual outliers. In general, laboratory batches are rejected if Z-Score > 2.5.
Note on C401: Z-Scores have been calculated inclusive of individual outliers. In general, laboratory batches are rejected if Z-Score > 2.5.
Note on C420: Z-Scores have been calculated inclusive of individual outliers. In general, laboratory batches are rejected if Z-Score > 2.5.
Note on C438: Z-Scores have been calculated inclusive of individual outliers. In general, laboratory batches are rejected if Z-Score > 2.5.
Note on C456: Z-Scores have been calculated inclusive of individual outliers. In general, laboratory batches are rejected if Z-Score > 2.5.
Note on C475: Z-Scores have been calculated inclusive of individual outliers. In general, laboratory batches are rejected if Z-Score > 2.5.
Note on C493: Z-Scores have been calculated inclusive of individual outliers. In general, laboratory batches are rejected if Z-Score > 2.5.
Note on C512: Z-Scores have been calculated inclusive of individual outliers. In general, laboratory batches are rejected if Z-Score > 2.5.
Note on C530: Z-Scores have been calculated inclusive of individual outliers. In general, laboratory batches are rejected if Z-Score > 2.5.
Note on C548: Z-Scores have been calculated inclusive of individual outliers. In general, laboratory batches are rejected if Z-Score > 2.5.
Note on C566: Z-Scores have been calculated inclusive of individual outliers. In general, laboratory batches are rejected if Z-Score > 2.5.
Note on C584: Z-Scores have been calculated inclusive of individual outliers. In general, laboratory batches are rejected if Z-Score > 2.5.
Note on C602: Z-Scores have been calculated inclusive of individual outliers. In general, laboratory batches are rejected if Z-Score > 2.5.
Note on C620: Z-Scores have been calculated inclusive of individual outliers. In general, laboratory batches are rejected if Z-Score > 2.5.
Note on C638: Z-Scores have been calculated inclusive of individual outliers. In general, laboratory batches are rejected if Z-Score > 2.5.
Note on C656: Z-Scores have been calculated inclusive of individual outliers. In general, laboratory batches are rejected if Z-Score > 2.5.
Note on C675: Z-Scores have been calculated inclusive of individual outliers. In general, laboratory batches are rejected if Z-Score > 2.5.
Note on C693: Z-Scores have been calculated inclusive of individual outliers. In general, laboratory batches are rejected if Z-Score > 2.5.
Note on C712: Z-Scores have been calculated inclusive of individual outliers. In general, laboratory batches are rejected if Z-Score > 2.5.
Note on C730: Z-Scores have been calculated inclusive of individual outliers. In general, laboratory batches are rejected if Z-Score > 2.5.
Note on C748: Z-Scores have been calculated inclusive of individual outliers. In general, laboratory batches are rejected if Z-Score > 2.5.
Note on C766: Z-Scores have been calculated inclusive of individual outliers. In general, laboratory batches are rejected if Z-Score > 2.5.
Note on C784: Z-Scores have been calculated inclusive of individual outliers. In general, laboratory batches are rejected if Z-Score > 2.5.
Note on C802: Z-Scores have been calculated inclusive of individual outliers. In general, laboratory batches are rejected if Z-Score > 2.5.
Note on C820: Z-Scores have been calculated inclusive of individual outliers. In general, laboratory batches are rejected if Z-Score > 2.5.
Note on C839: Z-Scores have been calculated inclusive of individual outliers. In general, laboratory batches are rejected if Z-Score > 2.5.
Note on C858: Z-Scores have been calculated inclusive of individual outliers. In general, laboratory batches are rejected if Z-Score > 2.5.
Note on C877: Z-Scores have been calculated inclusive of individual outliers. In general, laboratory batches are rejected if Z-Score > 2.5.
Note on C895: Z-Scores have been calculated inclusive of individual outliers. In general, laboratory batches are rejected if Z-Score > 2.5.
Note on C913: Z-Scores have been calculated inclusive of individual outliers. In general, laboratory batches are rejected if Z-Score > 2.5.
Note on C931: Z-Scores have been calculated inclusive of individual outliers. In general, laboratory batches are rejected if Z-Score > 2.5.
Note on C949: Z-Scores have been calculated inclusive of individual outliers. In general, laboratory batches are rejected if Z-Score > 2.5.
Note on C967: Z-Scores have been calculated inclusive of individual outliers. In general, laboratory batches are rejected if Z-Score > 2.5.
Note on C985: Z-Scores have been calculated inclusive of individual outliers. In general, laboratory batches are rejected if Z-Score > 2.5.
Note on C1004: Z-Scores have been calculated inclusive of individual outliers. In general, laboratory batches are rejected if Z-Score > 2.5.
Note on C1022: Z-Scores have been calculated inclusive of individual outliers. In general, laboratory batches are rejected if Z-Score > 2.5.
Note on C1040: Z-Scores have been calculated inclusive of individual outliers. In general, laboratory batches are rejected if Z-Score > 2.5.
Note on C1059: Z-Scores have been calculated inclusive of individual outliers. In general, laboratory batches are rejected if Z-Score > 2.5.
Note on C1077: Z-Scores have been calculated inclusive of individual outliers. In general, laboratory batches are rejected if Z-Score > 2.5.
Note on C1095: Z-Scores have been calculated inclusive of individual outliers. In general, laboratory batches are rejected if Z-Score > 2.5.
Note on C1113: Z-Scores have been calculated inclusive of individual outliers. In general, laboratory batches are rejected if Z-Score > 2.5.
Note on C1131: Z-Scores have been calculated inclusive of individual outliers. In general, laboratory batches are rejected if Z-Score > 2.5.
Note on C1149: Z-Scores have been calculated inclusive of individual outliers. In general, laboratory batches are rejected if Z-Score > 2.5.
Note on C1167: Z-Scores have been calculated inclusive of individual outliers. In general, laboratory batches are rejected if Z-Score > 2.5.
Note on C1185: Z-Scores have been calculated inclusive of individual outliers. In general, laboratory batches are rejected if Z-Score > 2.5.

## Fusion XRF
| Analytical results for Al2O3 in OREAS 151c (Indicative Value 15.24 wt.%) |  |  | Indicative
Al2O3 | Round | Replicate | BV Geo | 1
| No | No | Perth | wt.%
|  |  | BF*XRF | 2
2
| 1 | 1 | 15.24 | 1
| 1 | 2 | 15.23 | 12
| Mean |  | 15.235 | 16
| Median |  | 15.235 | 15.235
| Std Dev. |  | 0.007071068 | 18
| Rel.Std.Dev. |  | 0.04641%
| PDM3 |  | 0%
| Z-Score (Absolute) |  | NA
| Analytical results for As in OREAS 151c (Indicative Value 20 ppm) |  |  | Indicative
As | Round | Replicate | BV Geo | 1
| No | No | Perth | ppm
|  |  | BF*XRF | 1
1
| 1 | 1 | 20 | 1
| 1 | 2 | 20 | 13
| Mean |  | 20 | 16
| Median |  | 20 | 20
| Std Dev. |  | 0 | 19
| Rel.Std.Dev. |  | 0%
| PDM3 |  | 0%
| Z-Score (Absolute) |  | NA
| Analytical results for Ba in OREAS 151c (Indicative Value 990 ppm) |  |  | Indicative
Ba | Round | Replicate | BV Geo | 1
| No | No | Perth | ppm
|  |  | BF*XRF | 0
0
| 1 | 1 | 990 | 1
| 1 | 2 | 990 | 14
| Mean |  | 990 | 16
| Median |  | 990 | 990
| Std Dev. |  | 0 | 20
| Rel.Std.Dev. |  | 0%
| PDM3 |  | 0%
| Z-Score (Absolute) |  | NA
| Analytical results for CaO in OREAS 151c (Indicative Value 2.18 wt.%) |  |  | Indicative
CaO | Round | Replicate | BV Geo | 1
| No | No | Perth | wt.%
|  |  | BF*XRF | 2
2
| 1 | 1 | 2.19 | 1
| 1 | 2 | 2.17 | 15
| Mean |  | 2.18 | 16
| Median |  | 2.18 | 2.18
| Std Dev. |  | 0.01414214 | 21
| Rel.Std.Dev. |  | 0.6487%
| PDM3 |  | -2.22e-14%
| Z-Score (Absolute) |  | NA
| Analytical results for Cl in OREAS 151c (Indicative Value 40 ppm) |  |  | Indicative
Cl | Round | Replicate | BV Geo | 1
| No | No | Perth | ppm
|  |  | BF*XRF | 1
1
| 1 | 1 | 50 | 1
| 1 | 2 | 30 | 16
| Mean |  | 40 | 16
| Median |  | 40 | 40
| Std Dev. |  | 14.14214 | 22
| Rel.Std.Dev. |  | 35.36%
| PDM3 |  | 0%
| Z-Score (Absolute) |  | NA
| Analytical results for Co in OREAS 151c (Indicative Value 15 ppm) |  |  | Indicative
Co | Round | Replicate | BV Geo | 1
| No | No | Perth | ppm
|  |  | BF*XRF | 1
1
| 1 | 1 | 20 | 1
| 1 | 2 | 10 | 17
| Mean |  | 15 | 16
| Median |  | 15 | 15
| Std Dev. |  | 7.071068 | 23
| Rel.Std.Dev. |  | 47.14%
| PDM3 |  | 0%
| Z-Score (Absolute) |  | NA
| Analytical results for Cr in OREAS 151c (Indicative Value 40 ppm) |  |  | Indicative
Cr | Round | Replicate | BV Geo | 1
| No | No | Perth | ppm
|  |  | BF*XRF | 1
1
| 1 | 1 | 40 | 1
| 1 | 2 | 40 | 18
| Mean |  | 40 | 16
| Median |  | 40 | 40
| Std Dev. |  | 0 | 24
| Rel.Std.Dev. |  | 0%
| PDM3 |  | 0%
| Z-Score (Absolute) |  | NA
| Analytical results for Cu in OREAS 151c (Indicative Value 0.246 wt.%) |  |  | Indicative
Cu | Round | Replicate | BV Geo | 1
| No | No | Perth | wt.%
|  |  | BF*XRF | 3
3
| 1 | 1 | 0.246 | 1
| 1 | 2 | 0.246 | 19
| Mean |  | 0.246 | 16
| Median |  | 0.246 | 0.246
| Std Dev. |  | 0 | 25
| Rel.Std.Dev. |  | 0%
| PDM3 |  | 0%
| Z-Score (Absolute) |  | NA
| Analytical results for Fe in OREAS 151c (Indicative Value 3.12 wt.%) |  |  | Indicative
Fe | Round | Replicate | BV Geo | 1
| No | No | Perth | wt.%
|  |  | BF*XRF | 2
2
| 1 | 1 | 3.13 | 1
| 1 | 2 | 3.11 | 12
| Mean |  | 3.12 | 16
| Median |  | 3.12 | 3.12
| Std Dev. |  | 0.01414214 | 18
| Rel.Std.Dev. |  | 0.4533%
| PDM3 |  | 0%
| Z-Score (Absolute) |  | NA
| Analytical results for K2O in OREAS 151c (Indicative Value 3.3 wt.%) |  |  | Indicative
K2O | Round | Replicate | BV Geo | 1
| No | No | Perth | wt.%
|  |  | BF*XRF | 2
2
| 1 | 1 | 3.3 | 1
| 1 | 2 | 3.3 | 13
| Mean |  | 3.3 | 16
| Median |  | 3.3 | 3.3
| Std Dev. |  | 0 | 19
| Rel.Std.Dev. |  | 0%
| PDM3 |  | 2.22e-14%
| Z-Score (Absolute) |  | NA
| Analytical results for MgO in OREAS 151c (Indicative Value 1.25 wt.%) |  |  | Indicative
MgO | Round | Replicate | BV Geo | 1
| No | No | Perth | wt.%
|  |  | BF*XRF | 2
2
| 1 | 1 | 1.25 | 1
| 1 | 2 | 1.24 | 14
| Mean |  | 1.245 | 16
| Median |  | 1.245 | 1.245
| Std Dev. |  | 0.007071068 | 20
| Rel.Std.Dev. |  | 0.568%
| PDM3 |  | 0%
| Z-Score (Absolute) |  | NA
| Analytical results for MnO in OREAS 151c (Indicative Value 0.044 wt.%) |  |  | Indicative
MnO | Round | Replicate | BV Geo | 1
| No | No | Perth | wt.%
|  |  | BF*XRF | 3
3
| 1 | 1 | 0.044 | 1
| 1 | 2 | 0.044 | 15
| Mean |  | 0.044 | 16
| Median |  | 0.044 | 0.044
| Std Dev. |  | 0 | 21
| Rel.Std.Dev. |  | 0%
| PDM3 |  | 0%
| Z-Score (Absolute) |  | NA
| Analytical results for Na2O in OREAS 151c (Indicative Value 3 wt.%) |  |  | Indicative
Na2O | Round | Replicate | BV Geo | 1
| No | No | Perth | wt.%
|  |  | BF*XRF | 2
2
| 1 | 1 | 2.99 | 1
| 1 | 2 | 3.01 | 16
| Mean |  | 3 | 16
| Median |  | 3 | 3
| Std Dev. |  | 0.01414214 | 22
| Rel.Std.Dev. |  | 0.4714%
| PDM3 |  | 0%
| Z-Score (Absolute) |  | NA
| Analytical results for Ni in OREAS 151c (Indicative Value 25 ppm) |  |  | Indicative
Ni | Round | Replicate | BV Geo | 1
| No | No | Perth | ppm
|  |  | BF*XRF | 1
1
| 1 | 1 | 20 | 1
| 1 | 2 | 30 | 17
| Mean |  | 25 | 16
| Median |  | 25 | 25
| Std Dev. |  | 7.071068 | 23
| Rel.Std.Dev. |  | 28.28%
| PDM3 |  | 0%
| Z-Score (Absolute) |  | NA
| Analytical results for P in OREAS 151c (Indicative Value 0.08 wt.%) |  |  | Indicative
P | Round | Replicate | BV Geo | 1
| No | No | Perth | wt.%
|  |  | BF*XRF | 3
3
| 1 | 1 | 0.081 | 1
| 1 | 2 | 0.079 | 18
| Mean |  | 0.08 | 16
| Median |  | 0.08 | 0.08
| Std Dev. |  | 0.001414214 | 24
| Rel.Std.Dev. |  | 1.768%
| PDM3 |  | 0%
| Z-Score (Absolute) |  | NA
| Analytical results for Pb in OREAS 151c (Indicative Value 60 ppm) |  |  | Indicative
Pb | Round | Replicate | BV Geo | 1
| No | No | Perth | ppm
|  |  | BF*XRF | 0
0
| 1 | 1 | 70 | 1
| 1 | 2 | 50 | 19
| Mean |  | 60 | 16
| Median |  | 60 | 60
| Std Dev. |  | 14.14214 | 25
| Rel.Std.Dev. |  | 23.57%
| PDM3 |  | 2.22e-14%
| Z-Score (Absolute) |  | NA
| Analytical results for S in OREAS 151c (Indicative Value 0.713 wt.%) |  |  | Indicative
S | Round | Replicate | BV Geo | 1
| No | No | Perth | wt.%
|  |  | BF*XRF | 3
3
| 1 | 1 | 0.712 | 1
| 1 | 2 | 0.713 | 23
| Mean |  | 0.7125 | 16
| Median |  | 0.7125 | 0.7125
| Std Dev. |  | 0.0007071068 | 18
| Rel.Std.Dev. |  | 0.09924%
| PDM3 |  | -1.11e-14%
| Z-Score (Absolute) |  | NA
| Analytical results for SiO2 in OREAS 151c (Indicative Value 67.55 wt.%) |  |  | Indicative
SiO2 | Round | Replicate | BV Geo | 1
| No | No | Perth | wt.%
|  |  | BF*XRF | 2
2
| 1 | 1 | 67.56 | 1
| 1 | 2 | 67.54 | 13
| Mean |  | 67.55 | 16
| Median |  | 67.55 | 67.55
| Std Dev. |  | 0.01414214 | 19
| Rel.Std.Dev. |  | 0.02094%
| PDM3 |  | 2.22e-14%
| Z-Score (Absolute) |  | NA
| Analytical results for Sn in OREAS 151c (Indicative Value 30 ppm) |  |  | Indicative
Sn | Round | Replicate | BV Geo | 1
| No | No | Perth | ppm
|  |  | BF*XRF | 1
1
| 1 | 1 | 40 | 1
| 1 | 2 | 20 | 14
| Mean |  | 30 | 16
| Median |  | 30 | 30
| Std Dev. |  | 14.14214 | 20
| Rel.Std.Dev. |  | 47.14%
| PDM3 |  | 0%
| Z-Score (Absolute) |  | NA
| Analytical results for Sr in OREAS 151c (Indicative Value 250 ppm) |  |  | Indicative
Sr | Round | Replicate | BV Geo | 1
| No | No | Perth | ppm
|  |  | BF*XRF | 0
0
| 1 | 1 | 250 | 1
| 1 | 2 | 250 | 15
| Mean |  | 250 | 16
| Median |  | 250 | 250
| Std Dev. |  | 0 | 21
| Rel.Std.Dev. |  | 0%
| PDM3 |  | 0%
| Z-Score (Absolute) |  | NA
| Analytical results for TiO2 in OREAS 151c (Indicative Value 0.577 wt.%) |  |  | Indicative
TiO2 | Round | Replicate | BV Geo | 1
| No | No | Perth | wt.%
|  |  | BF*XRF | 3
3
| 1 | 1 | 0.576 | 1
| 1 | 2 | 0.578 | 16
| Mean |  | 0.577 | 16
| Median |  | 0.577 | 0.577
| Std Dev. |  | 0.001414214 | 22
| Rel.Std.Dev. |  | 0.2451%
| PDM3 |  | 0%
| Z-Score (Absolute) |  | NA
| Analytical results for V in OREAS 151c (Indicative Value 75 ppm) |  |  | Indicative
V | Round | Replicate | BV Geo | 1
| No | No | Perth | ppm
|  |  | BF*XRF | 0
0
| 1 | 1 | 70 | 1
| 1 | 2 | 80 | 17
| Mean |  | 75 | 16
| Median |  | 75 | 75
| Std Dev. |  | 7.071068 | 23
| Rel.Std.Dev. |  | 9.428%
| PDM3 |  | 0%
| Z-Score (Absolute) |  | NA
| Analytical results for Zn in OREAS 151c (Indicative Value 110 ppm) |  |  | Indicative
Zn | Round | Replicate | BV Geo | 1
| No | No | Perth | ppm
|  |  | BF*XRF | 0
0
| 1 | 1 | 110 | 1
| 1 | 2 | 110 | 18
| Mean |  | 110 | 16
| Median |  | 110 | 110
| Std Dev. |  | 0 | 24
| Rel.Std.Dev. |  | 0%
| PDM3 |  | -1.11e-14%
| Z-Score (Absolute) |  | NA
| Analytical results for Zr in OREAS 151c (Indicative Value 230 ppm) |  |  | Indicative
Zr | Round | Replicate | BV Geo | 1
| No | No | Perth | ppm
|  |  | BF*XRF | 0
0
| 1 | 1 | 240 | 1
| 1 | 2 | 220 | 19
| Mean |  | 230 | 16
| Median |  | 230 | 230
| Std Dev. |  | 14.14214 | 25
| Rel.Std.Dev. |  | 6.149%
| PDM3 |  | 0%
| Z-Score (Absolute) |  | NA
Note on C13: Z-Scores have been calculated inclusive of individual outliers. In general, laboratory batches are rejected if Z-Score > 2.5.
Note on C27: Z-Scores have been calculated inclusive of individual outliers. In general, laboratory batches are rejected if Z-Score > 2.5.
Note on C41: Z-Scores have been calculated inclusive of individual outliers. In general, laboratory batches are rejected if Z-Score > 2.5.
Note on C55: Z-Scores have been calculated inclusive of individual outliers. In general, laboratory batches are rejected if Z-Score > 2.5.
Note on C69: Z-Scores have been calculated inclusive of individual outliers. In general, laboratory batches are rejected if Z-Score > 2.5.
Note on C83: Z-Scores have been calculated inclusive of individual outliers. In general, laboratory batches are rejected if Z-Score > 2.5.
Note on C97: Z-Scores have been calculated inclusive of individual outliers. In general, laboratory batches are rejected if Z-Score > 2.5.
Note on C111: Z-Scores have been calculated inclusive of individual outliers. In general, laboratory batches are rejected if Z-Score > 2.5.
Note on C125: Z-Scores have been calculated inclusive of individual outliers. In general, laboratory batches are rejected if Z-Score > 2.5.
Note on C139: Z-Scores have been calculated inclusive of individual outliers. In general, laboratory batches are rejected if Z-Score > 2.5.
Note on C153: Z-Scores have been calculated inclusive of individual outliers. In general, laboratory batches are rejected if Z-Score > 2.5.
Note on C167: Z-Scores have been calculated inclusive of individual outliers. In general, laboratory batches are rejected if Z-Score > 2.5.
Note on C181: Z-Scores have been calculated inclusive of individual outliers. In general, laboratory batches are rejected if Z-Score > 2.5.
Note on C195: Z-Scores have been calculated inclusive of individual outliers. In general, laboratory batches are rejected if Z-Score > 2.5.
Note on C209: Z-Scores have been calculated inclusive of individual outliers. In general, laboratory batches are rejected if Z-Score > 2.5.
Note on C223: Z-Scores have been calculated inclusive of individual outliers. In general, laboratory batches are rejected if Z-Score > 2.5.
Note on C237: Z-Scores have been calculated inclusive of individual outliers. In general, laboratory batches are rejected if Z-Score > 2.5.
Note on C251: Z-Scores have been calculated inclusive of individual outliers. In general, laboratory batches are rejected if Z-Score > 2.5.
Note on C265: Z-Scores have been calculated inclusive of individual outliers. In general, laboratory batches are rejected if Z-Score > 2.5.
Note on C279: Z-Scores have been calculated inclusive of individual outliers. In general, laboratory batches are rejected if Z-Score > 2.5.
Note on C293: Z-Scores have been calculated inclusive of individual outliers. In general, laboratory batches are rejected if Z-Score > 2.5.
Note on C307: Z-Scores have been calculated inclusive of individual outliers. In general, laboratory batches are rejected if Z-Score > 2.5.
Note on C321: Z-Scores have been calculated inclusive of individual outliers. In general, laboratory batches are rejected if Z-Score > 2.5.
Note on C335: Z-Scores have been calculated inclusive of individual outliers. In general, laboratory batches are rejected if Z-Score > 2.5.

## Thermograv
| Analytical results for LOI1000 in OREAS 151c (Indicative Value 1.52 wt.%) |  |  | Indicative
LOI1000 | Round | Replicate | BV Geo | 1
| No | No | Perth | wt.%
|  |  | LOI*TGA | 2
2
| 1 | 1 | 1.48 | 1
| 1 | 2 | 1.56 | 21
| Mean |  | 1.52 | 16
| Median |  | 1.52 | 1.52
| Std Dev. |  | 0.05656854 | 27
| Rel.Std.Dev. |  | 3.722%
| PDM3 |  | 0%
| Z-Score (Absolute) |  | NA
Note on C13: Z-Scores have been calculated inclusive of individual outliers. In general, laboratory batches are rejected if Z-Score > 2.5.

## IRC
| Analytical results for C in OREAS 151c (Indicative Value 0.07 wt.%) |  |  | Indicative
C | Round | Replicate | BV Geo | 1
| No | No | Perth | wt.%
|  |  | IRC | 3
3
| 1 | 1 | 0.07 | 1
| 1 | 2 | 0.07 | 23
| Mean |  | 0.07 | 16
| Median |  | 0.07 | 0.07
| Std Dev. |  | 0 | 29
| Rel.Std.Dev. |  | 0%
| PDM3 |  | 0%
| Z-Score (Absolute) |  | NA
| Analytical results for S in OREAS 151c (Indicative Value 0.64 wt.%) |  |  | Indicative
S | Round | Replicate | BV Geo | 1
| No | No | Perth | wt.%
|  |  | IRC | 3
3
| 1 | 1 | 0.63 | 1
| 1 | 2 | 0.65 | 23
| Mean |  | 0.64 | 16
| Median |  | 0.64 | 0.64
| Std Dev. |  | 0.01414214 | 29
| Rel.Std.Dev. |  | 2.21%
| PDM3 |  | 0%
| Z-Score (Absolute) |  | NA
Note on C13: Z-Scores have been calculated inclusive of individual outliers. In general, laboratory batches are rejected if Z-Score > 2.5.
Note on C27: Z-Scores have been calculated inclusive of individual outliers. In general, laboratory batches are rejected if Z-Score > 2.5.

## Laser Ablation
| Analytical results for Ag in OREAS 151c (Indicative Value 1 ppm) |  |  | Indicative
Ag | Round | Replicate | BV Geo | 1
| No | No | Perth | ppm
|  |  | ABL*MS | 2
2
| 1 | 1 | 1 | 1
| 1 | 2 | 1 | 25
| Mean |  | 1 | 16
| Median |  | 1 | 1
| Std Dev. |  | 0 | 31
| Rel.Std.Dev. |  | 0%
| PDM3 |  | 0%
| Z-Score (Absolute) |  | NA
| Analytical results for As in OREAS 151c (Indicative Value 21.2 ppm) |  |  | Indicative
As | Round | Replicate | BV Geo | 1
| No | No | Perth | ppm
|  |  | ABL*MS | 1
1
| 1 | 1 | 21.4 | 1
| 1 | 2 | 21 | 13
| Mean |  | 21.2 | 16
| Median |  | 21.2 | 21.2
| Std Dev. |  | 0.2828427 | 32
| Rel.Std.Dev. |  | 1.334%
| PDM3 |  | 0%
| Z-Score (Absolute) |  | NA
| Analytical results for Ba in OREAS 151c (Indicative Value 875 ppm) |  |  | Indicative
Ba | Round | Replicate | BV Geo | 1
| No | No | Perth | ppm
|  |  | ABL*MS | 0
0
| 1 | 1 | 882 | 1
| 1 | 2 | 867 | 14
| Mean |  | 874.5 | 16
| Median |  | 874.5 | 874.5
| Std Dev. |  | 10.6066 | 33
| Rel.Std.Dev. |  | 1.213%
| PDM3 |  | 0%
| Z-Score (Absolute) |  | NA
| Analytical results for Be in OREAS 151c (Indicative Value 2.6 ppm) |  |  | Indicative
Be | Round | Replicate | BV Geo | 1
| No | No | Perth | ppm
|  |  | ABL*MS | 2
2
| 1 | 1 | 2.6 | 1
| 1 | 2 | 2.6 | 28
| Mean |  | 2.6 | 16
| Median |  | 2.6 | 2.6
| Std Dev. |  | 0 | 34
| Rel.Std.Dev. |  | 0%
| PDM3 |  | 0%
| Z-Score (Absolute) |  | NA
| Analytical results for Bi in OREAS 151c (Indicative Value 7.68 ppm) |  |  | Indicative
Bi | Round | Replicate | BV Geo | 1
| No | No | Perth | ppm
|  |  | ABL*MS | 2
2
| 1 | 1 | 8.12 | 1
| 1 | 2 | 7.24 | 29
| Mean |  | 7.68 | 16
| Median |  | 7.68 | 7.68
| Std Dev. |  | 0.622254 | 35
| Rel.Std.Dev. |  | 8.102%
| PDM3 |  | 0%
| Z-Score (Absolute) |  | NA
| Analytical results for Cd in OREAS 151c (Indicative Value 0.3 ppm) |  |  | Indicative
Cd | Round | Replicate | BV Geo | 1
| No | No | Perth | ppm
|  |  | ABL*MS | 2
2
| 1 | 1 | 0.3 | 1
| 1 | 2 | 0.3 | 30
| Mean |  | 0.3 | 16
| Median |  | 0.3 | 0.3
| Std Dev. |  | 0 | 36
| Rel.Std.Dev. |  | 0%
| PDM3 |  | 0%
| Z-Score (Absolute) |  | NA
| Analytical results for Ce in OREAS 151c (Indicative Value 67 ppm) |  |  | Indicative
Ce | Round | Replicate | BV Geo | 1
| No | No | Perth | ppm
|  |  | ABL*MS | 0
0
| 1 | 1 | 67.9 | 1
| 1 | 2 | 66.6 | 31
| Mean |  | 67.25 | 16
| Median |  | 67.25 | 67.25
| Std Dev. |  | 0.9192388 | 37
| Rel.Std.Dev. |  | 1.367%
| PDM3 |  | 0%
| Z-Score (Absolute) |  | NA
| Analytical results for Co in OREAS 151c (Indicative Value 7.7 ppm) |  |  | Indicative
Co | Round | Replicate | BV Geo | 1
| No | No | Perth | ppm
|  |  | ABL*MS | 2
2
| 1 | 1 | 7.6 | 1
| 1 | 2 | 7.8 | 17
| Mean |  | 7.7 | 16
| Median |  | 7.7 | 7.7
| Std Dev. |  | 0.1414214 | 38
| Rel.Std.Dev. |  | 1.837%
| PDM3 |  | -1.11e-14%
| Z-Score (Absolute) |  | NA
| Analytical results for Cr in OREAS 151c (Indicative Value 53 ppm) |  |  | Indicative
Cr | Round | Replicate | BV Geo | 1
| No | No | Perth | ppm
|  |  | ABL*MS | 0
0
| 1 | 1 | 53 | 1
| 1 | 2 | 53 | 18
| Mean |  | 53 | 16
| Median |  | 53 | 53
| Std Dev. |  | 0 | 39
| Rel.Std.Dev. |  | 0%
| PDM3 |  | 0%
| Z-Score (Absolute) |  | NA
| Analytical results for Cs in OREAS 151c (Indicative Value 9.38 ppm) |  |  | Indicative
Cs | Round | Replicate | BV Geo | 1
| No | No | Perth | ppm
|  |  | ABL*MS | 2
2
| 1 | 1 | 9.51 | 1
| 1 | 2 | 9.25 | 34
| Mean |  | 9.38 | 16
| Median |  | 9.38 | 9.38
| Std Dev. |  | 0.1838478 | 40
| Rel.Std.Dev. |  | 1.96%
| PDM3 |  | -2.22e-14%
| Z-Score (Absolute) |  | NA
| Analytical results for Cu in OREAS 151c (Indicative Value 0.242 wt.%) |  |  | Indicative
Cu | Round | Replicate | BV Geo | 1
| No | No | Perth | wt.%
|  |  | ABL*MS | 3
3
| 1 | 1 | 0.245 | 1
| 1 | 2 | 0.239 | 19
| Mean |  | 0.242 | 16
| Median |  | 0.242 | 0.242
| Std Dev. |  | 0.004242641 | 41
| Rel.Std.Dev. |  | 1.753%
| PDM3 |  | 0%
| Z-Score (Absolute) |  | NA
| Analytical results for Dy in OREAS 151c (Indicative Value 5 ppm) |  |  | Indicative
Dy | Round | Replicate | BV Geo | 1
| No | No | Perth | ppm
|  |  | ABL*MS | 2
2
| 1 | 1 | 5.02 | 1
| 1 | 2 | 4.97 | 6
| Mean |  | 4.995 | 16
| Median |  | 4.995 | 4.995
| Std Dev. |  | 0.03535534 | 42
| Rel.Std.Dev. |  | 0.7078%
| PDM3 |  | -2.22e-14%
| Z-Score (Absolute) |  | NA
| Analytical results for Er in OREAS 151c (Indicative Value 2.72 ppm) |  |  | Indicative
Er | Round | Replicate | BV Geo | 1
| No | No | Perth | ppm
|  |  | ABL*MS | 2
2
| 1 | 1 | 2.79 | 1
| 1 | 2 | 2.64 | 7
| Mean |  | 2.715 | 16
| Median |  | 2.715 | 2.715
| Std Dev. |  | 0.106066 | 43
| Rel.Std.Dev. |  | 3.907%
| PDM3 |  | 0%
| Z-Score (Absolute) |  | NA
| Analytical results for Eu in OREAS 151c (Indicative Value 1.26 ppm) |  |  | Indicative
Eu | Round | Replicate | BV Geo | 1
| No | No | Perth | ppm
|  |  | ABL*MS | 2
2
| 1 | 1 | 1.27 | 1
| 1 | 2 | 1.25 | 8
| Mean |  | 1.26 | 16
| Median |  | 1.26 | 1.26
| Std Dev. |  | 0.01414214 | 44
| Rel.Std.Dev. |  | 1.122%
| PDM3 |  | 0%
| Z-Score (Absolute) |  | NA
| Analytical results for Ga in OREAS 151c (Indicative Value 19.4 ppm) |  |  | Indicative
Ga | Round | Replicate | BV Geo | 1
| No | No | Perth | ppm
|  |  | ABL*MS | 1
1
| 1 | 1 | 19.5 | 1
| 1 | 2 | 19.2 | 39
| Mean |  | 19.35 | 16
| Median |  | 19.35 | 19.35
| Std Dev. |  | 0.212132 | 45
| Rel.Std.Dev. |  | 1.096%
| PDM3 |  | 0%
| Z-Score (Absolute) |  | NA
| Analytical results for Gd in OREAS 151c (Indicative Value 6.03 ppm) |  |  | Indicative
Gd | Round | Replicate | BV Geo | 1
| No | No | Perth | ppm
|  |  | ABL*MS | 2
2
| 1 | 1 | 6.06 | 1
| 1 | 2 | 6 | 9
| Mean |  | 6.03 | 16
| Median |  | 6.03 | 6.03
| Std Dev. |  | 0.04242641 | 46
| Rel.Std.Dev. |  | 0.7036%
| PDM3 |  | -1.11e-14%
| Z-Score (Absolute) |  | NA
| Analytical results for Ge in OREAS 151c (Indicative Value 1.8 ppm) |  |  | Indicative
Ge | Round | Replicate | BV Geo | 1
| No | No | Perth | ppm
|  |  | ABL*MS | 2
2
| 1 | 1 | 1.75 | 1
| 1 | 2 | 1.85 | 4
| Mean |  | 1.8 | 16
| Median |  | 1.8 | 1.8
| Std Dev. |  | 0.07071068 | 47
| Rel.Std.Dev. |  | 3.928%
| PDM3 |  | 0%
| Z-Score (Absolute) |  | NA
| Analytical results for Hf in OREAS 151c (Indicative Value 6.16 ppm) |  |  | Indicative
Hf | Round | Replicate | BV Geo | 1
| No | No | Perth | ppm
|  |  | ABL*MS | 2
2
| 1 | 1 | 6.36 | 1
| 1 | 2 | 5.95 | 25
| Mean |  | 6.155 | 16
| Median |  | 6.155 | 6.155
| Std Dev. |  | 0.2899138 | 31
| Rel.Std.Dev. |  | 4.71%
| PDM3 |  | 0%
| Z-Score (Absolute) |  | NA
| Analytical results for Ho in OREAS 151c (Indicative Value 1.01 ppm) |  |  | Indicative
Ho | Round | Replicate | BV Geo | 1
| No | No | Perth | ppm
|  |  | ABL*MS | 2
2
| 1 | 1 | 0.99 | 1
| 1 | 2 | 1.02 | 10
| Mean |  | 1.005 | 16
| Median |  | 1.005 | 1.005
| Std Dev. |  | 0.0212132 | 32
| Rel.Std.Dev. |  | 2.111%
| PDM3 |  | 2.22e-14%
| Z-Score (Absolute) |  | NA
| Analytical results for In in OREAS 151c (Indicative Value 0.1 ppm) |  |  | Indicative
In | Round | Replicate | BV Geo | 1
| No | No | Perth | ppm
|  |  | ABL*MS | 2
2
| 1 | 1 | 0.1 | 1
| 1 | 2 | 0.1 | 27
| Mean |  | 0.1 | 16
| Median |  | 0.1 | 0.1
| Std Dev. |  | 0 | 33
| Rel.Std.Dev. |  | 0%
| PDM3 |  | 0%
| Z-Score (Absolute) |  | NA
| Analytical results for La in OREAS 151c (Indicative Value 34.1 ppm) |  |  | Indicative
La | Round | Replicate | BV Geo | 1
| No | No | Perth | ppm
|  |  | ABL*MS | 1
1
| 1 | 1 | 34.2 | 1
| 1 | 2 | 33.9 | 28
| Mean |  | 34.05 | 16
| Median |  | 34.05 | 34.05
| Std Dev. |  | 0.212132 | 34
| Rel.Std.Dev. |  | 0.623%
| PDM3 |  | 0%
| Z-Score (Absolute) |  | NA
| Analytical results for Lu in OREAS 151c (Indicative Value 0.34 ppm) |  |  | Indicative
Lu | Round | Replicate | BV Geo | 1
| No | No | Perth | ppm
|  |  | ABL*MS | 2
2
| 1 | 1 | 0.34 | 1
| 1 | 2 | 0.34 | 29
| Mean |  | 0.34 | 16
| Median |  | 0.34 | 0.34
| Std Dev. |  | 0 | 35
| Rel.Std.Dev. |  | 0%
| PDM3 |  | 0%
| Z-Score (Absolute) |  | NA
| Analytical results for Mn in OREAS 151c (Indicative Value 0.031 wt.%) |  |  | Indicative
Mn | Round | Replicate | BV Geo | 1
| No | No | Perth | wt.%
|  |  | ABL*MS | 3
3
| 1 | 1 | 0.0312 | 1
| 1 | 2 | 0.0308 | 30
| Mean |  | 0.031 | 16
| Median |  | 0.031 | 0.031
| Std Dev. |  | 0.0002828427 | 36
| Rel.Std.Dev. |  | 0.9124%
| PDM3 |  | 0%
| Z-Score (Absolute) |  | NA
| Analytical results for Mo in OREAS 151c (Indicative Value 55 ppm) |  |  | Indicative
Mo | Round | Replicate | BV Geo | 1
| No | No | Perth | ppm
|  |  | ABL*MS | 0
0
| 1 | 1 | 55 | 1
| 1 | 2 | 54.8 | 31
| Mean |  | 54.9 | 16
| Median |  | 54.9 | 54.9
| Std Dev. |  | 0.1414214 | 37
| Rel.Std.Dev. |  | 0.2576%
| PDM3 |  | 0%
| Z-Score (Absolute) |  | NA
| Analytical results for Nb in OREAS 151c (Indicative Value 11.1 ppm) |  |  | Indicative
Nb | Round | Replicate | BV Geo | 1
| No | No | Perth | ppm
|  |  | ABL*MS | 1
1
| 1 | 1 | 11.4 | 1
| 1 | 2 | 10.8 | 6
| Mean |  | 11.1 | 16
| Median |  | 11.1 | 11.1
| Std Dev. |  | 0.4242641 | 38
| Rel.Std.Dev. |  | 3.822%
| PDM3 |  | 2.22e-14%
| Z-Score (Absolute) |  | NA
| Analytical results for Nd in OREAS 151c (Indicative Value 32.4 ppm) |  |  | Indicative
Nd | Round | Replicate | BV Geo | 1
| No | No | Perth | ppm
|  |  | ABL*MS | 1
1
| 1 | 1 | 32.5 | 1
| 1 | 2 | 32.3 | 7
| Mean |  | 32.4 | 16
| Median |  | 32.4 | 32.4
| Std Dev. |  | 0.1414214 | 39
| Rel.Std.Dev. |  | 0.4365%
| PDM3 |  | 0%
| Z-Score (Absolute) |  | NA
| Analytical results for Ni in OREAS 151c (Indicative Value 22 ppm) |  |  | Indicative
Ni | Round | Replicate | BV Geo | 1
| No | No | Perth | ppm
|  |  | ABL*MS | 1
1
| 1 | 1 | 22 | 1
| 1 | 2 | 22 | 17
| Mean |  | 22 | 16
| Median |  | 22 | 22
| Std Dev. |  | 0 | 40
| Rel.Std.Dev. |  | 0%
| PDM3 |  | 0%
| Z-Score (Absolute) |  | NA
| Analytical results for Pb in OREAS 151c (Indicative Value 42 ppm) |  |  | Indicative
Pb | Round | Replicate | BV Geo | 1
| No | No | Perth | ppm
|  |  | ABL*MS | 1
1
| 1 | 1 | 42 | 1
| 1 | 2 | 42 | 19
| Mean |  | 42 | 16
| Median |  | 42 | 42
| Std Dev. |  | 0 | 41
| Rel.Std.Dev. |  | 0%
| PDM3 |  | 0%
| Z-Score (Absolute) |  | NA
| Analytical results for Pr in OREAS 151c (Indicative Value 8.51 ppm) |  |  | Indicative
Pr | Round | Replicate | BV Geo | 1
| No | No | Perth | ppm
|  |  | ABL*MS | 2
2
| 1 | 1 | 8.57 | 1
| 1 | 2 | 8.44 | 9
| Mean |  | 8.505 | 16
| Median |  | 8.505 | 8.505
| Std Dev. |  | 0.09192388 | 42
| Rel.Std.Dev. |  | 1.081%
| PDM3 |  | -2.22e-14%
| Z-Score (Absolute) |  | NA
| Analytical results for Rb in OREAS 151c (Indicative Value 144 ppm) |  |  | Indicative
Rb | Round | Replicate | BV Geo | 1
| No | No | Perth | ppm
|  |  | ABL*MS | 0
0
| 1 | 1 | 144 | 1
| 1 | 2 | 143 | 37
| Mean |  | 143.5 | 16
| Median |  | 143.5 | 143.5
| Std Dev. |  | 0.7071068 | 43
| Rel.Std.Dev. |  | 0.4928%
| PDM3 |  | 0%
| Z-Score (Absolute) |  | NA
| Analytical results for Re in OREAS 151c (Indicative Value 0.085 ppm) |  |  | Indicative
Re | Round | Replicate | BV Geo | 1
| No | No | Perth | ppm
|  |  | ABL*MS | 3
3
| 1 | 1 | 0.09 | 1
| 1 | 2 | 0.08 | 38
| Mean |  | 0.085 | 16
| Median |  | 0.085 | 0.085
| Std Dev. |  | 0.007071068 | 44
| Rel.Std.Dev. |  | 8.319%
| PDM3 |  | -1.11e-14%
| Z-Score (Absolute) |  | NA
| Analytical results for Sb in OREAS 151c (Indicative Value 2.2 ppm) |  |  | Indicative
Sb | Round | Replicate | BV Geo | 1
| No | No | Perth | ppm
|  |  | ABL*MS | 2
2
| 1 | 1 | 2.2 | 1
| 1 | 2 | 2.2 | 39
| Mean |  | 2.2 | 16
| Median |  | 2.2 | 2.2
| Std Dev. |  | 0 | 45
| Rel.Std.Dev. |  | 0%
| PDM3 |  | 0%
| Z-Score (Absolute) |  | NA
| Analytical results for Sc in OREAS 151c (Indicative Value 8.5 ppm) |  |  | Indicative
Sc | Round | Replicate | BV Geo | 1
| No | No | Perth | ppm
|  |  | ABL*MS | 2
2
| 1 | 1 | 8.4 | 1
| 1 | 2 | 8.6 | 40
| Mean |  | 8.5 | 16
| Median |  | 8.5 | 8.5
| Std Dev. |  | 0.1414214 | 46
| Rel.Std.Dev. |  | 1.664%
| PDM3 |  | 0%
| Z-Score (Absolute) |  | NA
| Analytical results for Se in OREAS 151c (Indicative Value < 5 ppm) |  |  | Indicative
Se | Round | Replicate | BV Geo | 1
| No | No | Perth | ppm
|  |  | ABL*MS | 2
2
| 1 | 1 | < 5 | 1
| 1 | 2 | < 5 | 41
| Mean |  |  | 16
| Median |  |  | < 5
| Std Dev. |  |  | 47
Rel.Std.Dev.
PDM3
| Z-Score (Absolute) |  | NA
| Analytical results for Sm in OREAS 151c (Indicative Value 6.87 ppm) |  |  | Indicative
Sm | Round | Replicate | BV Geo | 1
| No | No | Perth | ppm
|  |  | ABL*MS | 2
2
| 1 | 1 | 6.82 | 1
| 1 | 2 | 6.91 | 7
| Mean |  | 6.865 | 16
| Median |  | 6.865 | 6.865
| Std Dev. |  | 0.06363961 | 31
| Rel.Std.Dev. |  | 0.927%
| PDM3 |  | 0%
| Z-Score (Absolute) |  | NA
| Analytical results for Sn in OREAS 151c (Indicative Value 4.7 ppm) |  |  | Indicative
Sn | Round | Replicate | BV Geo | 1
| No | No | Perth | ppm
|  |  | ABL*MS | 2
2
| 1 | 1 | 4.6 | 1
| 1 | 2 | 4.8 | 14
| Mean |  | 4.7 | 16
| Median |  | 4.7 | 4.7
| Std Dev. |  | 0.1414214 | 32
| Rel.Std.Dev. |  | 3.009%
| PDM3 |  | -2.22e-14%
| Z-Score (Absolute) |  | NA
| Analytical results for Sr in OREAS 151c (Indicative Value 192 ppm) |  |  | Indicative
Sr | Round | Replicate | BV Geo | 1
| No | No | Perth | ppm
|  |  | ABL*MS | 0
0
| 1 | 1 | 195 | 1
| 1 | 2 | 189 | 15
| Mean |  | 192 | 16
| Median |  | 192 | 192
| Std Dev. |  | 4.242641 | 33
| Rel.Std.Dev. |  | 2.21%
| PDM3 |  | 0%
| Z-Score (Absolute) |  | NA
| Analytical results for Ta in OREAS 151c (Indicative Value 0.99 ppm) |  |  | Indicative
Ta | Round | Replicate | BV Geo | 1
| No | No | Perth | ppm
|  |  | ABL*MS | 2
2
| 1 | 1 | 1.01 | 1
| 1 | 2 | 0.96 | 28
| Mean |  | 0.985 | 16
| Median |  | 0.985 | 0.985
| Std Dev. |  | 0.03535534 | 34
| Rel.Std.Dev. |  | 3.589%
| PDM3 |  | 0%
| Z-Score (Absolute) |  | NA
| Analytical results for Tb in OREAS 151c (Indicative Value 0.93 ppm) |  |  | Indicative
Tb | Round | Replicate | BV Geo | 1
| No | No | Perth | ppm
|  |  | ABL*MS | 2
2
| 1 | 1 | 0.92 | 1
| 1 | 2 | 0.93 | 29
| Mean |  | 0.925 | 16
| Median |  | 0.925 | 0.925
| Std Dev. |  | 0.007071068 | 35
| Rel.Std.Dev. |  | 0.7644%
| PDM3 |  | 0%
| Z-Score (Absolute) |  | NA
| Analytical results for Te in OREAS 151c (Indicative Value 1.4 ppm) |  |  | Indicative
Te | Round | Replicate | BV Geo | 1
| No | No | Perth | ppm
|  |  | ABL*MS | 2
2
| 1 | 1 | 1.4 | 1
| 1 | 2 | 1.4 | 30
| Mean |  | 1.4 | 16
| Median |  | 1.4 | 1.4
| Std Dev. |  | 0 | 36
| Rel.Std.Dev. |  | 0%
| PDM3 |  | 0%
| Z-Score (Absolute) |  | NA
| Analytical results for Th in OREAS 151c (Indicative Value 12.9 ppm) |  |  | Indicative
Th | Round | Replicate | BV Geo | 1
| No | No | Perth | ppm
|  |  | ABL*MS | 1
1
| 1 | 1 | 13.2 | 1
| 1 | 2 | 12.6 | 31
| Mean |  | 12.9 | 16
| Median |  | 12.9 | 12.9
| Std Dev. |  | 0.4242641 | 37
| Rel.Std.Dev. |  | 3.289%
| PDM3 |  | -1.11e-14%
| Z-Score (Absolute) |  | NA
| Analytical results for Ti in OREAS 151c (Indicative Value 0.354 wt.%) |  |  | Indicative
Ti | Round | Replicate | BV Geo | 1
| No | No | Perth | wt.%
|  |  | ABL*MS | 3
3
| 1 | 1 | 0.354 | 1
| 1 | 2 | 0.353 | 32
| Mean |  | 0.3535 | 16
| Median |  | 0.3535 | 0.3535
| Std Dev. |  | 0.0007071068 | 38
| Rel.Std.Dev. |  | 0.2%
| PDM3 |  | 2.22e-14%
| Z-Score (Absolute) |  | NA
| Analytical results for Tl in OREAS 151c (Indicative Value 0.6 ppm) |  |  | Indicative
Tl | Round | Replicate | BV Geo | 1
| No | No | Perth | ppm
|  |  | ABL*MS | 2
2
| 1 | 1 | 0.6 | 1
| 1 | 2 | 0.6 | 33
| Mean |  | 0.6 | 16
| Median |  | 0.6 | 0.6
| Std Dev. |  | 0 | 39
| Rel.Std.Dev. |  | 0%
| PDM3 |  | 0%
| Z-Score (Absolute) |  | NA
| Analytical results for Tm in OREAS 151c (Indicative Value 0.38 ppm) |  |  | Indicative
Tm | Round | Replicate | BV Geo | 1
| No | No | Perth | ppm
|  |  | ABL*MS | 2
2
| 1 | 1 | 0.39 | 1
| 1 | 2 | 0.37 | 8
| Mean |  | 0.38 | 16
| Median |  | 0.38 | 0.38
| Std Dev. |  | 0.01414214 | 40
| Rel.Std.Dev. |  | 3.722%
| PDM3 |  | 0%
| Z-Score (Absolute) |  | NA
| Analytical results for U in OREAS 151c (Indicative Value 4.22 ppm) |  |  | Indicative
U | Round | Replicate | BV Geo | 1
| No | No | Perth | ppm
|  |  | ABL*MS | 2
2
| 1 | 1 | 4.25 | 1
| 1 | 2 | 4.19 | 35
| Mean |  | 4.22 | 16
| Median |  | 4.22 | 4.22
| Std Dev. |  | 0.04242641 | 41
| Rel.Std.Dev. |  | 1.005%
| PDM3 |  | 2.22e-14%
| Z-Score (Absolute) |  | NA
| Analytical results for V in OREAS 151c (Indicative Value 77 ppm) |  |  | Indicative
V | Round | Replicate | BV Geo | 1
| No | No | Perth | ppm
|  |  | ABL*MS | 0
0
| 1 | 1 | 77.7 | 1
| 1 | 2 | 76.3 | 17
| Mean |  | 77 | 16
| Median |  | 77 | 77
| Std Dev. |  | 0.9899495 | 42
| Rel.Std.Dev. |  | 1.286%
| PDM3 |  | 0%
| Z-Score (Absolute) |  | NA
| Analytical results for W in OREAS 151c (Indicative Value 10.3 ppm) |  |  | Indicative
W | Round | Replicate | BV Geo | 1
| No | No | Perth | ppm
|  |  | ABL*MS | 1
1
| 1 | 1 | 9.5 | 1
| 1 | 2 | 11 | 37
| Mean |  | 10.25 | 16
| Median |  | 10.25 | 10.25
| Std Dev. |  | 1.06066 | 43
| Rel.Std.Dev. |  | 10.35%
| PDM3 |  | 0%
| Z-Score (Absolute) |  | NA
| Analytical results for Y in OREAS 151c (Indicative Value 26.3 ppm) |  |  | Indicative
Y | Round | Replicate | BV Geo | 1
| No | No | Perth | ppm
|  |  | ABL*MS | 1
1
| 1 | 1 | 26.7 | 1
| 1 | 2 | 25.8 | 38
| Mean |  | 26.25 | 16
| Median |  | 26.25 | 26.25
| Std Dev. |  | 0.6363961 | 44
| Rel.Std.Dev. |  | 2.424%
| PDM3 |  | 0%
| Z-Score (Absolute) |  | NA
| Analytical results for Yb in OREAS 151c (Indicative Value 2.41 ppm) |  |  | Indicative
Yb | Round | Replicate | BV Geo | 1
| No | No | Perth | ppm
|  |  | ABL*MS | 2
2
| 1 | 1 | 2.55 | 1
| 1 | 2 | 2.26 | 39
| Mean |  | 2.405 | 16
| Median |  | 2.405 | 2.405
| Std Dev. |  | 0.205061 | 45
| Rel.Std.Dev. |  | 8.526%
| PDM3 |  | 0%
| Z-Score (Absolute) |  | NA
| Analytical results for Zn in OREAS 151c (Indicative Value 93 ppm) |  |  | Indicative
Zn | Round | Replicate | BV Geo | 1
| No | No | Perth | ppm
|  |  | ABL*MS | 0
0
| 1 | 1 | 95 | 1
| 1 | 2 | 90 | 18
| Mean |  | 92.5 | 16
| Median |  | 92.5 | 92.5
| Std Dev. |  | 3.535534 | 46
| Rel.Std.Dev. |  | 3.822%
| PDM3 |  | 0%
| Z-Score (Absolute) |  | NA
| Analytical results for Zr in OREAS 151c (Indicative Value 219 ppm) |  |  | Indicative
Zr | Round | Replicate | BV Geo | 1
| No | No | Perth | ppm
|  |  | ABL*MS | 0
0
| 1 | 1 | 218 | 1
| 1 | 2 | 220 | 19
| Mean |  | 219 | 16
| Median |  | 219 | 219
| Std Dev. |  | 1.414214 | 47
| Rel.Std.Dev. |  | 0.6458%
| PDM3 |  | 0%
| Z-Score (Absolute) |  | NA
Note on C13: Z-Scores have been calculated inclusive of individual outliers. In general, laboratory batches are rejected if Z-Score > 2.5.
Note on C27: Z-Scores have been calculated inclusive of individual outliers. In general, laboratory batches are rejected if Z-Score > 2.5.
Note on C41: Z-Scores have been calculated inclusive of individual outliers. In general, laboratory batches are rejected if Z-Score > 2.5.
Note on C55: Z-Scores have been calculated inclusive of individual outliers. In general, laboratory batches are rejected if Z-Score > 2.5.
Note on C69: Z-Scores have been calculated inclusive of individual outliers. In general, laboratory batches are rejected if Z-Score > 2.5.
Note on C83: Z-Scores have been calculated inclusive of individual outliers. In general, laboratory batches are rejected if Z-Score > 2.5.
Note on C97: Z-Scores have been calculated inclusive of individual outliers. In general, laboratory batches are rejected if Z-Score > 2.5.
Note on C111: Z-Scores have been calculated inclusive of individual outliers. In general, laboratory batches are rejected if Z-Score > 2.5.
Note on C125: Z-Scores have been calculated inclusive of individual outliers. In general, laboratory batches are rejected if Z-Score > 2.5.
Note on C139: Z-Scores have been calculated inclusive of individual outliers. In general, laboratory batches are rejected if Z-Score > 2.5.
Note on C153: Z-Scores have been calculated inclusive of individual outliers. In general, laboratory batches are rejected if Z-Score > 2.5.
Note on C167: Z-Scores have been calculated inclusive of individual outliers. In general, laboratory batches are rejected if Z-Score > 2.5.
Note on C181: Z-Scores have been calculated inclusive of individual outliers. In general, laboratory batches are rejected if Z-Score > 2.5.
Note on C195: Z-Scores have been calculated inclusive of individual outliers. In general, laboratory batches are rejected if Z-Score > 2.5.
Note on C209: Z-Scores have been calculated inclusive of individual outliers. In general, laboratory batches are rejected if Z-Score > 2.5.
Note on C223: Z-Scores have been calculated inclusive of individual outliers. In general, laboratory batches are rejected if Z-Score > 2.5.
Note on C237: Z-Scores have been calculated inclusive of individual outliers. In general, laboratory batches are rejected if Z-Score > 2.5.
Note on C251: Z-Scores have been calculated inclusive of individual outliers. In general, laboratory batches are rejected if Z-Score > 2.5.
Note on C265: Z-Scores have been calculated inclusive of individual outliers. In general, laboratory batches are rejected if Z-Score > 2.5.
Note on C279: Z-Scores have been calculated inclusive of individual outliers. In general, laboratory batches are rejected if Z-Score > 2.5.
Note on C293: Z-Scores have been calculated inclusive of individual outliers. In general, laboratory batches are rejected if Z-Score > 2.5.
Note on C307: Z-Scores have been calculated inclusive of individual outliers. In general, laboratory batches are rejected if Z-Score > 2.5.
Note on C321: Z-Scores have been calculated inclusive of individual outliers. In general, laboratory batches are rejected if Z-Score > 2.5.
Note on C335: Z-Scores have been calculated inclusive of individual outliers. In general, laboratory batches are rejected if Z-Score > 2.5.
Note on C349: Z-Scores have been calculated inclusive of individual outliers. In general, laboratory batches are rejected if Z-Score > 2.5.
Note on C363: Z-Scores have been calculated inclusive of individual outliers. In general, laboratory batches are rejected if Z-Score > 2.5.
Note on C377: Z-Scores have been calculated inclusive of individual outliers. In general, laboratory batches are rejected if Z-Score > 2.5.
Note on C391: Z-Scores have been calculated inclusive of individual outliers. In general, laboratory batches are rejected if Z-Score > 2.5.
Note on C405: Z-Scores have been calculated inclusive of individual outliers. In general, laboratory batches are rejected if Z-Score > 2.5.
Note on C419: Z-Scores have been calculated inclusive of individual outliers. In general, laboratory batches are rejected if Z-Score > 2.5.
Note on C433: Z-Scores have been calculated inclusive of individual outliers. In general, laboratory batches are rejected if Z-Score > 2.5.
Note on C447: Z-Scores have been calculated inclusive of individual outliers. In general, laboratory batches are rejected if Z-Score > 2.5.
Note on C461: Z-Scores have been calculated inclusive of individual outliers. In general, laboratory batches are rejected if Z-Score > 2.5.
Note on C475: Z-Scores have been calculated inclusive of individual outliers. In general, laboratory batches are rejected if Z-Score > 2.5.
Note on C489: Z-Scores have been calculated inclusive of individual outliers. In general, laboratory batches are rejected if Z-Score > 2.5.
Note on C503: Z-Scores have been calculated inclusive of individual outliers. In general, laboratory batches are rejected if Z-Score > 2.5.
Note on C517: Z-Scores have been calculated inclusive of individual outliers. In general, laboratory batches are rejected if Z-Score > 2.5.
Note on C531: Z-Scores have been calculated inclusive of individual outliers. In general, laboratory batches are rejected if Z-Score > 2.5.
Note on C545: Z-Scores have been calculated inclusive of individual outliers. In general, laboratory batches are rejected if Z-Score > 2.5.
Note on C559: Z-Scores have been calculated inclusive of individual outliers. In general, laboratory batches are rejected if Z-Score > 2.5.
Note on C573: Z-Scores have been calculated inclusive of individual outliers. In general, laboratory batches are rejected if Z-Score > 2.5.
Note on C587: Z-Scores have been calculated inclusive of individual outliers. In general, laboratory batches are rejected if Z-Score > 2.5.
Note on C601: Z-Scores have been calculated inclusive of individual outliers. In general, laboratory batches are rejected if Z-Score > 2.5.
Note on C615: Z-Scores have been calculated inclusive of individual outliers. In general, laboratory batches are rejected if Z-Score > 2.5.
Note on C629: Z-Scores have been calculated inclusive of individual outliers. In general, laboratory batches are rejected if Z-Score > 2.5.
Note on C643: Z-Scores have been calculated inclusive of individual outliers. In general, laboratory batches are rejected if Z-Score > 2.5.
Note on C657: Z-Scores have been calculated inclusive of individual outliers. In general, laboratory batches are rejected if Z-Score > 2.5.
Note on C671: Z-Scores have been calculated inclusive of individual outliers. In general, laboratory batches are rejected if Z-Score > 2.5.
Note on C685: Z-Scores have been calculated inclusive of individual outliers. In general, laboratory batches are rejected if Z-Score > 2.5.
Note on C699: Z-Scores have been calculated inclusive of individual outliers. In general, laboratory batches are rejected if Z-Score > 2.5.
Note on C713: Z-Scores have been calculated inclusive of individual outliers. In general, laboratory batches are rejected if Z-Score > 2.5.