## Uncertainty & Tolerance Limits
Table 1. Certified Values, Expanded Uncertainty and Tolerance Limits for OREAS 702
Constituent | Certified | Expanded Uncertainty |  | 95% Tolerance Limits
| Value | Low | High | Low | High
Borate Fusion XRF
Al2O3, Aluminium(III) oxide (wt.%) | 9.698803 | 9.582786 | 9.81482 | 9.628835 | 9.768772
As, Arsenic (ppm) | < 100 | IND | IND | IND | IND
BaO, Barium oxide (ppm) | 738.1906 | 668.3531 | 808.028 | 673.0162 | 803.3649
Bi, Bismuth (ppm) | 286.6877 | 237.7718 | 335.6036 | 270.3597 | 303.0157
CaO, Calcium oxide (wt.%) | 22.53828 | 22.34838 | 22.72817 | 22.41904 | 22.65751
Co, Cobalt (ppm) | < 100 | IND | IND | IND | IND
Cr2O3, Chromium(III) oxide (ppm) | < 150 | IND | IND | IND | IND
Cu, Copper (ppm) | 352.1244 | 328.9627 | 375.2862 | 334.122 | 370.1268
Fe2O3, Iron(III) oxide (wt.%) | 3.357548 | 3.307531 | 3.407566 | 3.325363 | 3.389734
HfO2, Hafnium dioxide (ppm) | < 100 | IND | IND | IND | IND
K2O, Potassium oxide (wt.%) | 2.268238 | 2.236476 | 2.300001 | 2.248702 | 2.287774
MgO, Magnesium oxide (wt.%) | 1.028462 | 1.001281 | 1.055644 | 1.011371 | 1.045553
MnO, Manganese oxide (wt.%) | 0.03836413 | 0.03473741 | 0.04199085 | 0.03614749 | 0.04058077
Mo, Molybdenum (ppm) | 625.2316 | 584.852 | 665.6112 | 605.8345 | 644.6287
Na2O, Sodium oxide (wt.%) | 1.768053 | 1.715639 | 1.820466 | 1.751493 | 1.784613
Ni, Nickel (ppm) | < 50 | IND | IND | IND | IND
P2O5, Phosphorus(V) oxide (wt.%) | 0.1289031 | 0.122207 | 0.1355991 | 0.1260128 | 0.1317933
Pb, Lead (ppm) | < 50 | IND | IND | IND | IND
SiO2, Silicon dioxide (wt.%) | 41.4064 | 41.07588 | 41.73692 | 41.19321 | 41.61958
SO3, Sulphur trioxide (wt.%) | 0.9064595 | 0.8791464 | 0.9337727 | 0.8875889 | 0.9253302
Sr, Strontium (ppm) | 195.9718 | 186.3573 | 205.5864 | IND | IND
TiO2, Titanium dioxide (wt.%) | 0.3861069 | 0.3737833 | 0.3984305 | 0.3765302 | 0.3956837
WO3, Tungsten trioxide (wt.%) | 0.2766432 | 0.2706369 | 0.2826495 | 0.2722477 | 0.2810387
Zn, Zinc (ppm) | 60.015 | 46.55947 | 73.47053 | IND | IND
Thermogravimetry
LOI1000, Loss on ignition @1000 °C (wt.%) | 16.06025 | 15.97145 | 16.14906 | 16.01303 | 16.10748
Ion Selective Electrode
F, Fluorine (wt.%) | 0.299485 | 0.2709816 | 0.3279885 | 0.2848925 | 0.3140776
Infrared Combustion
S, Sulphur (wt.%) | 0.3485183 | 0.3342304 | 0.3628061 | 0.33802 | 0.3590165
Borate / Peroxide Fusion ICP
Al2O3, Aluminium(III) oxide (wt.%) | 9.5629 | 9.319837 | 9.805962 | 9.444992 | 9.680807
Ba, Barium (ppm) | 649.9487 | 631.1389 | 668.7586 | 636.6922 | 663.2053
Be, Beryllium (ppm) | 5.629843 | 4.730714 | 6.528973 | 5.247493 | 6.012194
Bi, Bismuth (ppm) | 275.1158 | 263.1453 | 287.0864 | 269.274 | 280.9577
CaO, Calcium oxide (wt.%) | 22.21323 | 21.67861 | 22.74786 | 21.89633 | 22.53014
Cd, Cadmium (ppm) | < 10 | IND | IND | IND | IND
Ce, Cerium (ppm) | 55.70912 | 52.68835 | 58.7299 | 54.45986 | 56.95839
Co, Cobalt (ppm) | 6.741461 | 5.89939 | 7.583532 | 6.321198 | 7.161724
Cr, Chromium (ppm) | 29.46621 | 24.50532 | 34.4271 | 27.34009 | 31.59233
Cs, Caesium (ppm) | 8.530404 | 8.05358 | 9.007228 | 8.345895 | 8.714913
Cu, Copper (ppm) | 362.1484 | 341.0609 | 383.2359 | 353.391 | 370.9058
Dy, Dysprosium (ppm) | 4.456427 | 3.994991 | 4.917864 | 4.263906 | 4.648948
Er, Erbium (ppm) | 2.262193 | 2.046156 | 2.478229 | 2.108233 | 2.416153
Eu, Europium (ppm) | 1.010544 | 0.8905122 | 1.130575 | 0.9416032 | 1.079484
Fe2O3, Iron(III) oxide (wt.%) | 3.38392 | 3.288925 | 3.478915 | 3.317164 | 3.450676
Ga, Gallium (ppm) | 14.23444 | 13.47879 | 14.99008 | 13.92852 | 14.54035
Gd, Gadolinium (ppm) | 5.07262 | 4.7352 | 5.41004 | 4.8871 | 5.25814
Hf, Hafnium (ppm) | 4.520556 | 4.075056 | 4.966056 | 4.338674 | 4.702437
Ho, Holmium (ppm) | 0.8414255 | 0.7608694 | 0.9219816 | 0.8023147 | 0.8805363
K2O, Potassium oxide (wt.%) | 2.315607 | 2.243607 | 2.387608 | 2.256401 | 2.374813
La, Lanthanum (ppm) | 27.81407 | 26.29171 | 29.33643 | 26.98496 | 28.64318
Li, Lithium (ppm) | 37.9487 | 34.68814 | 41.20925 | 36.85349 | 39.0439
Lu, Lutetium (ppm) | 0.2866424 | 0.2517294 | 0.3215554 | 0.257426 | 0.3158589
MgO, Magnesium oxide (wt.%) | 1.005124 | 0.9665288 | 1.043718 | 0.9854105 | 1.024837
MnO, Manganese oxide (wt.%) | 0.04006846 | 0.03939929 | 0.04073762 | 0.03905136 | 0.04108555
Mo, Molybdenum (ppm) | 587.5244 | 558.3044 | 616.7443 | 577.2809 | 597.7678
Na2O, Sodium oxide (wt.%) | 1.768263 | 1.69894 | 1.837585 | 1.713002 | 1.823523
Nb, Niobium (ppm) | 8.777849 | 8.022979 | 9.53272 | 8.356543 | 9.199156
Nd, Neodymium (ppm) | 25.67243 | 23.83948 | 27.50538 | 24.89759 | 26.44727
P2O5, Phosphorus(V) oxide (wt.%) | 0.13294 | 0.1250836 | 0.1407964 | 0.1279655 | 0.1379146
Pb, Lead (ppm) | 17.55139 | 15.02591 | 20.07686 | 16.41105 | 18.69172
Pr, Praseodymium (ppm) | 6.713982 | 6.235271 | 7.192692 | 6.497282 | 6.930682
Rb, Rubidium (ppm) | 119.5442 | 115.2245 | 123.8639 | 117.6532 | 121.4352
S, Sulphur (wt.%) | 0.3462172 | 0.3151644 | 0.3772699 | 0.3296679 | 0.3627664
Sc, Scandium (ppm) | 5.80879 | 5.301547 | 6.316032 | 5.422891 | 6.194688
SiO2, Silicon dioxide (wt.%) | 42.01435 | 40.87396 | 43.15474 | 41.21929 | 42.80941
Sm, Samarium (ppm) | 5.598472 | 5.123434 | 6.07351 | 5.10041 | 6.096534
Sn, Tin (ppm) | 4.356408 | 3.840224 | 4.872591 | 3.989303 | 4.723513
Sr, Strontium (ppm) | 194.7788 | 187.9938 | 201.5638 | 191.3336 | 198.224
Ta, Tantalum (ppm) | 0.7837276 | 0.6519224 | 0.9155328 | IND | IND
Tb, Terbium (ppm) | 0.7833488 | 0.7166151 | 0.8500826 | 0.7218459 | 0.8448517
Th, Thorium (ppm) | 9.876419 | 9.142138 | 10.6107 | 9.306551 | 10.44629
Ti, Titanium (wt.%) | 0.2374102 | 0.229931 | 0.2448893 | 0.2326405 | 0.2421798
Tl, Thallium (ppm) | 0.7006667 | 0.5972634 | 0.8040699 | 0.6485214 | 0.7528119
Tm, Thulium (ppm) | 0.3116902 | 0.2863422 | 0.3370382 | 0.2699962 | 0.3533843
U, Uranium (ppm) | 4.197064 | 3.66336 | 4.730767 | 3.888624 | 4.505503
V, Vanadium (ppm) | 41.61912 | 39.25776 | 43.98048 | 40.27496 | 42.96329
WO3, Tungsten trioxide (wt.%) | 0.2860132 | 0.2753978 | 0.2966286 | 0.2799512 | 0.2920752
Y, Yttrium (ppm) | 22.80925 | 21.31173 | 24.30676 | 22.00671 | 23.61178
Yb, Ytterbium (ppm) | 1.990657 | 1.735668 | 2.245646 | 1.883502 | 2.097812
Zn, Zinc (ppm) | 59.20412 | 53.41449 | 64.99375 | 56.312 | 62.09624
Zr, Zirconium (ppm) | 167.3616 | 157.7708 | 176.9524 | 159.0352 | 175.688
4-Acid Digestion
Ag, Silver (ppm) | 0.1783574 | 0.1557125 | 0.2010022 | IND | IND
Al, Aluminium (wt.%) | 5.102081 | 4.988292 | 5.21587 | 5.015421 | 5.188741
As, Arsenic (ppm) | 3.544793 | 2.702755 | 4.386832 | 3.11477 | 3.974817
Ba, Barium (ppm) | 656.8759 | 634.4214 | 679.3304 | 644.379 | 669.3728
Be, Beryllium (ppm) | 5.242818 | 5.003571 | 5.482066 | 5.107279 | 5.378357
Bi, Bismuth (ppm) | 277.4113 | 263.6944 | 291.1282 | 271.5983 | 283.2244
Ca, Calcium (wt.%) | 15.63375 | 15.09651 | 16.17098 | 15.41622 | 15.85128
Ce, Cerium (ppm) | 59.2081 | 55.75526 | 62.66094 | 57.4756 | 60.94059
Co, Cobalt (ppm) | 6.474729 | 6.02415 | 6.925307 | 6.28453 | 6.664928
Cr, Chromium (ppm) | 21.38672 | 19.19215 | 23.58129 | 20.1024 | 22.67105
Cs, Caesium (ppm) | 8.772498 | 8.268584 | 9.276411 | 8.499162 | 9.045834
Cu, Copper (ppm) | 357.6129 | 345.5317 | 369.6942 | 351.3174 | 363.9085
Dy, Dysprosium (ppm) | 3.181605 | 2.890854 | 3.472356 | 3.056995 | 3.306215
Er, Erbium (ppm) | 1.262613 | 1.16677 | 1.358457 | 1.206565 | 1.318661
Eu, Europium (ppm) | 1.055034 | 0.939204 | 1.170865 | 0.9856937 | 1.124375
Fe, Iron (wt.%) | 2.335497 | 2.27281 | 2.398183 | 2.287803 | 2.383191
Ga, Gallium (ppm) | 13.98921 | 13.18099 | 14.79742 | 13.61712 | 14.3613
Gd, Gadolinium (ppm) | 4.516323 | 4.040064 | 4.992581 | 4.370947 | 4.661699
Hf, Hafnium (ppm) | 1.261247 | 1.093915 | 1.42858 | 1.146574 | 1.375921
Ho, Holmium (ppm) | 0.5043614 | 0.4419593 | 0.5667635 | 0.4750024 | 0.5337204
In, Indium (ppm) | 0.09727778 | 0.08678054 | 0.107775 | 0.09282602 | 0.1017295
K, Potassium (wt.%) | 1.910395 | 1.859177 | 1.961613 | 1.871322 | 1.949468
La, Lanthanum (ppm) | 28.79425 | 27.0123 | 30.5762 | 28.05499 | 29.5335
Li, Lithium (ppm) | 36.91869 | 35.20725 | 38.63013 | 36.16945 | 37.66793
Lu, Lutetium (ppm) | 0.1403755 | 0.1183439 | 0.1624072 | IND | IND
Mg, Magnesium (wt.%) | 0.5865284 | 0.5652224 | 0.6078343 | 0.5744536 | 0.5986031
Mn, Manganese (wt.%) | 0.03068542 | 0.0296524 | 0.03171844 | 0.03014342 | 0.03122742
Mo, Molybdenum (ppm) | 576.9731 | 556.6676 | 597.2786 | 568.2836 | 585.6626
Na, Sodium (wt.%) | 1.321074 | 1.281797 | 1.360352 | 1.295975 | 1.346174
Nb, Niobium (ppm) | 8.683929 | 8.228068 | 9.139789 | 8.327694 | 9.040163
Nd, Neodymium (ppm) | 24.81536 | 21.80403 | 27.8267 | 24.04152 | 25.58921
Ni, Nickel (ppm) | 11.27954 | 10.56954 | 11.98954 | 10.84985 | 11.70922
P, Phosphorus (wt.%) | 0.05756023 | 0.05525221 | 0.05986825 | 0.05639623 | 0.05872423
Pb, Lead (ppm) | 17.27221 | 16.05032 | 18.4941 | 16.12012 | 18.4243
Pr, Praseodymium (ppm) | 6.892031 | 6.335524 | 7.448539 | 6.663679 | 7.120384
Rb, Rubidium (ppm) | 123.4713 | 117.5031 | 129.4395 | 121.079 | 125.8635
Re, Rhenium (ppm) | 0.035125 | 0.02800874 | 0.04224126 | 0.03200646 | 0.03824354
S, Sulphur (wt.%) | 0.3493517 | 0.3338226 | 0.3648808 | 0.3397488 | 0.3589547
Sb, Antimony (ppm) | 0.365125 | 0.3086173 | 0.4216327 | 0.3279664 | 0.4022836
Sc, Scandium (ppm) | 5.618758 | 5.279322 | 5.958193 | 5.468659 | 5.768857
Sm, Samarium (ppm) | 5.173396 | 4.47309 | 5.873702 | 4.964088 | 5.382704
Sn, Tin (ppm) | 4.103082 | 3.913557 | 4.292607 | 3.943573 | 4.262591
Sr, Strontium (ppm) | 197.5478 | 191.4672 | 203.6284 | 193.2952 | 201.8004
Ta, Tantalum (ppm) | 0.7240867 | 0.6551489 | 0.7930245 | 0.6700423 | 0.7781311
Tb, Terbium (ppm) | 0.6599482 | 0.5810415 | 0.738855 | 0.620017 | 0.6998795
Te, Tellurium (ppm) | 1.128167 | 0.963439 | 1.292894 | 1.010633 | 1.2457
Th, Thorium (ppm) | 10.01049 | 9.337937 | 10.68303 | 9.53437 | 10.4866
Ti, Titanium (wt.%) | 0.2301526 | 0.2220951 | 0.2382102 | 0.2265182 | 0.2337871
Tl, Thallium (ppm) | 0.7066652 | 0.6587758 | 0.7545546 | 0.683845 | 0.7294855
Tm, Thulium (ppm) | 0.166575 | 0.1375835 | 0.1955664 | IND | IND
U, Uranium (ppm) | 3.931003 | 3.418257 | 4.443749 | 3.620937 | 4.241069
V, Vanadium (ppm) | 38.4563 | 36.88862 | 40.02398 | 37.43918 | 39.47342
W, Tungsten (wt.%) | 0.2149214 | 0.2058253 | 0.2240175 | 0.208363 | 0.2214798
Y, Yttrium (ppm) | 13.0604 | 12.17168 | 13.94911 | 12.74151 | 13.37928
Yb, Ytterbium (ppm) | 1.027967 | 0.9203623 | 1.135572 | 0.9576061 | 1.098329
Zn, Zinc (ppm) | 57.15604 | 53.93266 | 60.37942 | 55.56643 | 58.74564
Zr, Zirconium (ppm) | 40.01513 | 36.50572 | 43.52453 | 38.33954 | 41.69072
SI unit equivalents: ppm (parts per million; 1 x 10-⁶) ≡ mg/kg; wt.% (weight per cent) ≡ % (mass fraction)

## Indicative Values
Table 2. Indicative Values for OREAS 702
Constituent | Unit | Value | Constituent | Unit | Value | Constituent | Unit | Value
Borate Fusion XRF
Cd | ppm | 65.65701 | Nb | ppm | < 50 | Th | ppm | 87.88118
Ce | ppm | 65.57763 | Rb | ppm | 116.5833 | V2O5 | ppm | < 180
Cl | ppm | 194.2708 | Sb | ppm | 137.5 | Y2O3 | ppm | 52.91667
F | wt.% | 0.2360095 | Sc | ppm | 13.4 | Zr | ppm | 155.1747
La2O3 | ppm | < 100 | SnO2 | ppm | < 63
Thermogravimetry
H2O- | wt.% | 0.3116667
Infrared Combustion
C | wt.% | 4.388889
Borate / Peroxide Fusion ICP
Ag | ppm | < 1 | In | ppm | 0.1392083 | Se | ppm | < 10
As | ppm | 5.848667 | Ni | ppm | 18.75732 | Te | ppm | 1.109583
B | ppm | 29.4675 | Re | ppm | 0.03655556
Ge | ppm | 0.968714 | Sb | ppm | 0.4086667
4-Acid Digestion
B | ppm | 22.05333 | Ge | ppm | 0.09802422 | Se | ppm | 1.033333
Cd | ppm | 0.2055278 | Hg | ppm | 1.015
Aqua Regia Digestion
Ag | ppm | 0.1166667 | Cu | ppm | 327.95 | Sb | ppm | 0.2
As | ppm | 3.1 | Hg | ppm | < 0.01 | Se | ppm | < 0.5
Au | ppm | 0.05658333 | Mo | ppm | 595.4833 | Tl | ppm | 0.5
Bi | ppm | 267.7667 | Ni | ppm | 10.75 | Zn | ppm | 51.5
Cd | ppm | < 0.1 | Pb | ppm | 4.433333
SI unit equivalents: ppm (parts per million; 1 x 10-⁶) ≡ mg/kg; wt.% (weight per cent) ≡ % (mass fraction)

## Performance Gates
Table 3. Certified Values and Performance Gates for OREAS 702
Constituent | Certified Value | Absolute Standard Deviations |  |  |  |  | Relative Standard Deviations |  |  | 5% window
|  | 1SD | 2SD Low | 2SD High | 3SD Low | 3SD High | 1RSD | 2RSD | 3RSD | Low | High
Borate Fusion XRF
Al2O3, wt.% | 9.698803 | 0.1245037 | 9.449796 | 9.947811 | 9.325292 | 10.07231 | 1.284% | 2.567% | 3.851% | 9.213863 | 10.18374
As, ppm | < 100 | IND | IND | IND | IND | IND | IND | IND | IND | IND | IND
BaO, ppm | 738.1906 | 49.21969 | 639.7512 | 836.6299 | 590.5315 | 885.8496 | 6.668% | 13.34% | 20% | 701.281 | 775.1001
Bi, ppm | 286.6877 | 53.2247 | 180.2383 | 393.1371 | 127.0136 | 446.3618 | 18.57% | 37.13% | 55.7% | 272.3533 | 301.0221
CaO, wt.% | 22.53828 | 0.1946568 | 22.14896 | 22.92759 | 21.95431 | 23.12225 | 0.8637% | 1.727% | 2.591% | 21.41136 | 23.66519
Co, ppm | < 100 | IND | IND | IND | IND | IND | IND | IND | IND | IND | IND
Cr2O3, ppm | < 150 | IND | IND | IND | IND | IND | IND | IND | IND | IND | IND
Cu, ppm | 352.1244 | 17.7782 | 316.568 | 387.6808 | 298.7898 | 405.459 | 5.049% | 10.1% | 15.15% | 334.5182 | 369.7306
Fe2O3, wt.% | 3.357548 | 0.08136647 | 3.194815 | 3.520281 | 3.113449 | 3.601648 | 2.423% | 4.847% | 7.27% | 3.189671 | 3.525426
HfO2, ppm | < 100 | IND | IND | IND | IND | IND | IND | IND | IND | IND | IND
K2O, wt.% | 2.268238 | 0.03238477 | 2.203469 | 2.333008 | 2.171084 | 2.365393 | 1.428% | 2.855% | 4.283% | 2.154826 | 2.38165
MgO, wt.% | 1.028462 | 0.02887126 | 0.9707198 | 1.086205 | 0.9418485 | 1.115076 | 2.807% | 5.614% | 8.422% | 0.9770392 | 1.079885
MnO, wt.% | 0.03836413 | 0.005728831 | 0.02690647 | 0.04982179 | 0.02117764 | 0.05555062 | 14.93% | 29.87% | 44.8% | 0.03644592 | 0.04028233
Mo, ppm | 625.2316 | 35.10653 | 555.0185 | 695.4446 | 519.912 | 730.5512 | 5.615% | 11.23% | 16.84% | 593.97 | 656.4932
Na2O, wt.% | 1.768053 | 0.07265077 | 1.622751 | 1.913354 | 1.5501 | 1.986005 | 4.109% | 8.218% | 12.33% | 1.67965 | 1.856455
Ni, ppm | < 50 | IND | IND | IND | IND | IND | IND | IND | IND | IND | IND
P2O5, wt.% | 0.1289031 | 0.005761306 | 0.1173804 | 0.1404257 | 0.1116191 | 0.146187 | 4.469% | 8.939% | 13.41% | 0.1224579 | 0.1353482
Pb, ppm | < 50 | IND | IND | IND | IND | IND | IND | IND | IND | IND | IND
SiO2, wt.% | 41.4064 | 0.3445505 | 40.7173 | 42.0955 | 40.37275 | 42.44005 | 0.8321% | 1.664% | 2.496% | 39.33608 | 43.47672
SO3, wt.% | 0.9064595 | 0.01923208 | 0.8679954 | 0.9449237 | 0.8487633 | 0.9641558 | 2.122% | 4.243% | 6.365% | 0.8611366 | 0.9517825
Sr, ppm | 195.9718 | 7.443117 | 181.0856 | 210.8581 | 173.6425 | 218.3012 | 3.798% | 7.596% | 11.39% | 186.1732 | 205.7704
TiO2, wt.% | 0.3861069 | 0.0134289 | 0.3592491 | 0.4129647 | 0.3458202 | 0.4263936 | 3.478% | 6.956% | 10.43% | 0.3668016 | 0.4054123
WO3, wt.% | 0.2766432 | 0.007189738 | 0.2622637 | 0.2910227 | 0.255074 | 0.2982124 | 2.599% | 5.198% | 7.797% | 0.262811 | 0.2904753
Zn, ppm | 60.015 | 6.444031 | 47.12693 | 72.90306 | 40.6829 | 79.34709 | 10.74% | 21.47% | 32.21% | 57.01425 | 63.01575
Thermogravimetry
LOI1000, wt.% | 16.06025 | 0.07343194 | 15.91339 | 16.20712 | 15.83996 | 16.28055 | 0.4572% | 0.9145% | 1.372% | 15.25724 | 16.86327
Ion Selective Electrode
F, wt.% | 0.299485 | 0.03834434 | 0.2227964 | 0.3761737 | 0.184452 | 0.4145181 | 12.8% | 25.61% | 38.41% | 0.2845108 | 0.3144593
Infrared Combustion
S, wt.% | 0.3485183 | 0.01373981 | 0.3210386 | 0.3759979 | 0.3072988 | 0.3897377 | 3.942% | 7.885% | 11.83% | 0.3310923 | 0.3659442
Borate / Peroxide Fusion ICP
Al2O3, wt.% | 9.5629 | 0.1522964 | 9.258307 | 9.867492 | 9.10601 | 10.01979 | 1.593% | 3.185% | 4.778% | 9.084755 | 10.04104
Ba, ppm | 649.9487 | 17.88089 | 614.187 | 685.7105 | 596.3061 | 703.5914 | 2.751% | 5.502% | 8.253% | 617.4513 | 682.4462
Be, ppm | 5.629843 | 0.7789955 | 4.071853 | 7.187834 | 3.292857 | 7.96683 | 13.84% | 27.67% | 41.51% | 5.348351 | 5.911336
Bi, ppm | 275.1158 | 11.63694 | 251.8419 | 298.3897 | 240.205 | 310.0266 | 4.23% | 8.46% | 12.69% | 261.36 | 288.8716
CaO, wt.% | 22.21323 | 0.6946399 | 20.82395 | 23.60251 | 20.12931 | 24.29715 | 3.127% | 6.254% | 9.381% | 21.10257 | 23.3239
Cd, ppm | < 10 | IND | IND | IND | IND | IND | IND | IND | IND | IND | IND
Ce, ppm | 55.70912 | 2.599196 | 50.51073 | 60.90752 | 47.91154 | 63.50671 | 4.666% | 9.331% | 14% | 52.92367 | 58.49458
Co, ppm | 6.741461 | 0.7142237 | 5.313014 | 8.169909 | 4.59879 | 8.884132 | 10.59% | 21.19% | 31.78% | 6.404388 | 7.078534
Cr, ppm | 29.46621 | 3.91967 | 21.62687 | 37.30555 | 17.7072 | 41.22522 | 13.3% | 26.6% | 39.91% | 27.9929 | 30.93952
Cs, ppm | 8.530404 | 0.5135668 | 7.503271 | 9.557538 | 6.989704 | 10.0711 | 6.02% | 12.04% | 18.06% | 8.103884 | 8.956924
Cu, ppm | 362.1484 | 22.71854 | 316.7113 | 407.5855 | 293.9928 | 430.304 | 6.273% | 12.55% | 18.82% | 344.041 | 380.2558
Dy, ppm | 4.456427 | 0.2942384 | 3.867951 | 5.044904 | 3.573712 | 5.339142 | 6.603% | 13.21% | 19.81% | 4.233606 | 4.679249
Er, ppm | 2.262193 | 0.1613419 | 1.939509 | 2.584877 | 1.778167 | 2.746219 | 7.132% | 14.26% | 21.4% | 2.149083 | 2.375302
Eu, ppm | 1.010544 | 0.07308682 | 0.86437 | 1.156717 | 0.7912832 | 1.229804 | 7.232% | 14.46% | 21.7% | 0.9600165 | 1.061071
Fe2O3, wt.% | 3.38392 | 0.08793524 | 3.20805 | 3.559791 | 3.120114 | 3.647726 | 2.599% | 5.197% | 7.796% | 3.214724 | 3.553116
Ga, ppm | 14.23444 | 0.5957703 | 13.0429 | 15.42598 | 12.44713 | 16.02175 | 4.185% | 8.371% | 12.56% | 13.52272 | 14.94616
Gd, ppm | 5.07262 | 0.3091109 | 4.454398 | 5.690842 | 4.145287 | 5.999953 | 6.094% | 12.19% | 18.28% | 4.818989 | 5.326251
Hf, ppm | 4.520556 | 0.3078374 | 3.904881 | 5.13623 | 3.597043 | 5.444068 | 6.81% | 13.62% | 20.43% | 4.294528 | 4.746583
Ho, ppm | 0.8414255 | 0.07368665 | 0.6940522 | 0.9887988 | 0.6203655 | 1.062485 | 8.757% | 17.51% | 26.27% | 0.7993542 | 0.8834968
K2O, wt.% | 2.315607 | 0.07957374 | 2.15646 | 2.474755 | 2.076886 | 2.554328 | 3.436% | 6.873% | 10.31% | 2.199827 | 2.431388
La, ppm | 27.81407 | 1.13139 | 25.55129 | 30.07685 | 24.4199 | 31.20824 | 4.068% | 8.135% | 12.2% | 26.42336 | 29.20477
Li, ppm | 37.9487 | 3.383424 | 31.18185 | 44.71554 | 27.79842 | 48.09897 | 8.916% | 17.83% | 26.75% | 36.05126 | 39.84613
Lu, ppm | 0.2866424 | 0.02255154 | 0.2415393 | 0.3317455 | 0.2189878 | 0.354297 | 7.867% | 15.73% | 23.6% | 0.2723103 | 0.3009745
MgO, wt.% | 1.005124 | 0.04497672 | 0.9151702 | 1.095077 | 0.8701934 | 1.140054 | 4.475% | 8.949% | 13.42% | 0.9548674 | 1.05538
MnO, wt.% | 0.04006846 | 0.0008340747 | 0.03840031 | 0.04173661 | 0.03756623 | 0.04257068 | 2.082% | 4.163% | 6.245% | 0.03806504 | 0.04207188
Mo, ppm | 587.5244 | 40.70101 | 506.1223 | 668.9264 | 465.4213 | 709.6274 | 6.928% | 13.86% | 20.78% | 558.1481 | 616.9006
Na2O, wt.% | 1.768263 | 0.04279937 | 1.682664 | 1.853861 | 1.639865 | 1.896661 | 2.42% | 4.841% | 7.261% | 1.67985 | 1.8566758
Nb, ppm | 8.777849 | 0.4615254 | 7.854799 | 9.7009 | 7.393273 | 10.16243 | 5.258% | 10.52% | 15.77% | 8.338957 | 9.216742
Nd, ppm | 25.67243 | 1.345591 | 22.98124 | 28.36361 | 21.63565 | 29.7092 | 5.241% | 10.48% | 15.72% | 24.38881 | 26.95605
P2O5, wt.% | 0.13294 | 0.005384716 | 0.1221706 | 0.1437095 | 0.1167859 | 0.1490942 | 4.05% | 8.101% | 12.15% | 0.126293 | 0.139587
Pb, ppm | 17.55139 | 2.905215 | 11.74095 | 23.36182 | 8.835739 | 26.26703 | 16.55% | 33.11% | 49.66% | 16.67382 | 18.42895
Pr, ppm | 6.713982 | 0.3627635 | 5.988455 | 7.439509 | 5.625691 | 7.802272 | 5.403% | 10.81% | 16.21% | 6.378283 | 7.049681
Rb, ppm | 119.5442 | 4.168717 | 111.2067 | 127.8816 | 107.038 | 132.0503 | 3.487% | 6.974% | 10.46% | 113.567 | 125.5214
S, wt.% | 0.3462172 | 0.0285384 | 0.2891404 | 0.403294 | 0.260602 | 0.4318324 | 8.243% | 16.49% | 24.73% | 0.3289063 | 0.363528
Sc, ppm | 5.80879 | 0.4393899 | 4.93001 | 6.687569 | 4.49062 | 7.126959 | 7.564% | 15.13% | 22.69% | 5.51835 | 6.099229
SiO2, wt.% | 42.01435 | 0.8759046 | 40.26254 | 43.76616 | 39.38664 | 44.64206 | 2.085% | 4.17% | 6.254% | 39.91363 | 44.11507
Sm, ppm | 5.598472 | 0.3799102 | 4.838652 | 6.358293 | 4.458742 | 6.738203 | 6.786% | 13.57% | 20.36% | 5.318549 | 5.878396
Sn, ppm | 4.356408 | 0.2984715 | 3.759465 | 4.953351 | 3.460993 | 5.251822 | 6.851% | 13.7% | 20.55% | 4.138587 | 4.574228
Sr, ppm | 194.7788 | 9.626788 | 175.5252 | 214.0324 | 165.8984 | 223.6592 | 4.942% | 9.885% | 14.83% | 185.0399 | 204.5177
Ta, ppm | 0.7837276 | 0.1603853 | 0.462957 | 1.104498 | 0.3025717 | 1.264884 | 20.46% | 40.93% | 61.39% | 0.7445412 | 0.822914
Tb, ppm | 0.7833488 | 0.05013701 | 0.6830748 | 0.8836228 | 0.6329378 | 0.9337598 | 6.4% | 12.8% | 19.2% | 0.7441814 | 0.8225163
Th, ppm | 9.876419 | 0.5019709 | 8.872477 | 10.88036 | 8.370506 | 11.38233 | 5.083% | 10.17% | 15.25% | 9.382598 | 10.37024
Ti, wt.% | 0.2374102 | 0.008901351 | 0.2196075 | 0.2552129 | 0.2107061 | 0.2641142 | 3.749% | 7.499% | 11.25% | 0.2255396 | 0.2492807
Tl, ppm | 0.7006667 | 0.07064766 | 0.5593713 | 0.841962 | 0.4887237 | 0.9126097 | 10.08% | 20.17% | 30.25% | 0.6656333 | 0.7357
Tm, ppm | 0.3116902 | 0.01911005 | 0.2734701 | 0.3499104 | 0.2543601 | 0.3690204 | 6.131% | 12.26% | 18.39% | 0.2961057 | 0.3272748
U, ppm | 4.197064 | 0.436061 | 3.324942 | 5.069185 | 2.888881 | 5.505246 | 10.39% | 20.78% | 31.17% | 3.98721 | 4.406917
V, ppm | 41.61912 | 2.833794 | 35.95154 | 47.28671 | 33.11774 | 50.12051 | 6.809% | 13.62% | 20.43% | 39.53817 | 43.70008
WO3, wt.% | 0.2860132 | 0.01104352 | 0.2639262 | 0.3081003 | 0.2528827 | 0.3191438 | 3.861% | 7.722% | 11.58% | 0.2717126 | 0.3003139
Y, ppm | 22.80925 | 1.67306 | 19.46313 | 26.15537 | 17.79007 | 27.82843 | 7.335% | 14.67% | 22.01% | 21.66878 | 23.94971
Yb, ppm | 1.990657 | 0.1608608 | 1.668935 | 2.312379 | 1.508074 | 2.473239 | 8.081% | 16.16% | 24.24% | 1.891124 | 2.09019
Zn, ppm | 59.20412 | 6.400177 | 46.40377 | 72.00448 | 40.00359 | 78.40465 | 10.81% | 21.62% | 32.43% | 56.24392 | 62.16433
Zr, ppm | 167.3616 | 7.651577 | 152.0584 | 182.6647 | 144.4068 | 190.3163 | 4.572% | 9.144% | 13.72% | 158.9935 | 175.7296
4-Acid Digestion
Ag, ppm | 0.1783574 | 0.01639628 | 0.1455648 | 0.21115 | 0.1291685 | 0.2275462 | 9.193% | 18.39% | 27.58% | 0.1694395 | 0.1872753
Al, wt.% | 5.102081 | 0.1105775 | 4.880926 | 5.323236 | 4.770349 | 5.433814 | 2.167% | 4.335% | 6.502% | 4.846977 | 5.357185
As, ppm | 3.544793 | 0.7466541 | 2.051485 | 5.038102 | 1.304831 | 5.784756 | 21.06% | 42.13% | 63.19% | 3.367554 | 3.722033
Ba, ppm | 656.8759 | 14.75407 | 627.3677 | 686.384 | 612.6137 | 701.1381 | 2.246% | 4.492% | 6.738% | 624.0321 | 689.7197
Be, ppm | 5.242818 | 0.3746396 | 4.493539 | 5.992097 | 4.1189 | 6.366737 | 7.146% | 14.29% | 21.44% | 4.980677 | 5.504959
Bi, ppm | 277.4113 | 20.75876 | 235.8938 | 318.9289 | 215.1351 | 339.6876 | 7.483% | 14.97% | 22.45% | 263.5408 | 291.2819
Ca, wt.% | 15.63375 | 0.6080238 | 14.4177 | 16.8498 | 13.80968 | 17.45782 | 3.889% | 7.778% | 11.67% | 14.85206 | 16.41544
Ce, ppm | 59.2081 | 3.108878 | 52.99034 | 65.42586 | 49.88146 | 68.53473 | 5.251% | 10.5% | 15.75% | 56.24769 | 62.1685
Co, ppm | 6.474729 | 0.4501887 | 5.574351 | 7.375106 | 5.124163 | 7.825295 | 6.953% | 13.91% | 20.86% | 6.150992 | 6.798465
Cr, ppm | 21.38672 | 3.016339 | 15.35405 | 27.4194 | 12.33771 | 30.43574 | 14.1% | 28.21% | 42.31% | 20.31739 | 22.45606
Cs, ppm | 8.772498 | 0.5130063 | 7.746485 | 9.79851 | 7.233479 | 10.31152 | 5.848% | 11.7% | 17.54% | 8.333873 | 9.211123
Cu, ppm | 357.6129 | 16.04556 | 325.5218 | 389.7041 | 309.4763 | 405.7496 | 4.487% | 8.974% | 13.46% | 339.7323 | 375.4936
Dy, ppm | 3.181605 | 0.2005803 | 2.780444 | 3.582766 | 2.579864 | 3.783346 | 6.304% | 12.61% | 18.91% | 3.022525 | 3.340685
Er, ppm | 1.262613 | 0.05389948 | 1.154814 | 1.370412 | 1.100915 | 1.424312 | 4.269% | 8.538% | 12.81% | 1.199483 | 1.325744
Eu, ppm | 1.055034 | 0.0677744 | 0.9194856 | 1.190583 | 0.8517112 | 1.258358 | 6.424% | 12.85% | 19.27% | 1.002283 | 1.107786
Fe, wt.% | 2.335497 | 0.06125908 | 2.212979 | 2.458015 | 2.15172 | 2.519274 | 2.623% | 5.246% | 7.869% | 2.218722 | 2.452272
Ga, ppm | 13.98921 | 0.7764122 | 12.43638 | 15.54203 | 11.65997 | 16.31844 | 5.55% | 11.1% | 16.65% | 13.28975 | 14.68867
Gd, ppm | 4.516323 | 0.3741324 | 3.768058 | 5.264588 | 3.393925 | 5.63872 | 8.284% | 16.57% | 24.85% | 4.290507 | 4.742139
Hf, ppm | 1.261247 | 0.1586869 | 0.9438737 | 1.578621 | 0.7851868 | 1.737308 | 12.58% | 25.16% | 37.75% | 1.198185 | 1.32431
Ho, ppm | 0.5043614 | 0.05461287 | 0.3951357 | 0.6135871 | 0.3405228 | 0.6682 | 10.83% | 21.66% | 32.48% | 0.4791433 | 0.5295795
In, ppm | 0.09727778 | 0.007969434 | 0.08133891 | 0.1132166 | 0.07336948 | 0.1211861 | 8.192% | 16.38% | 24.58% | 0.09241389 | 0.1021417
K, wt.% | 1.910395 | 0.04942452 | 1.811546 | 2.009244 | 1.762121 | 2.058668 | 2.587% | 5.174% | 7.761% | 1.814875 | 2.005914
La, ppm | 28.79425 | 2.054356 | 24.68554 | 32.90296 | 22.63118 | 34.95732 | 7.135% | 14.27% | 21.4% | 27.35454 | 30.23396
Li, ppm | 36.91869 | 1.635993 | 33.64671 | 40.19068 | 32.01071 | 41.82667 | 4.431% | 8.863% | 13.29% | 35.07276 | 38.76463
Lu, ppm | 0.1403755 | 0.01274656 | 0.1148824 | 0.1658687 | 0.1021359 | 0.1786152 | 9.08% | 18.16% | 27.24% | 0.1333568 | 0.1473943
Mg, wt.% | 0.5865284 | 0.0250499 | 0.5364286 | 0.6366282 | 0.5113787 | 0.6616781 | 4.271% | 8.542% | 12.81% | 0.5572019 | 0.6158548
Mn, wt.% | 0.03068542 | 0.0008782102 | 0.028929 | 0.03244184 | 0.02805079 | 0.03332005 | 2.862% | 5.724% | 8.586% | 0.02915115 | 0.03221969
Mo, ppm | 576.9731 | 32.15324 | 512.6666 | 641.2796 | 480.5133 | 673.4328 | 5.573% | 11.15% | 16.72% | 548.1244 | 605.8217
Na, wt.% | 1.321074 | 0.02329381 | 1.274487 | 1.367662 | 1.251193 | 1.390956 | 1.763% | 3.526% | 5.29% | 1.255021 | 1.387128
Nb, ppm | 8.683929 | 0.3830186 | 7.917891 | 9.449966 | 7.534873 | 9.832984 | 4.411% | 8.821% | 13.23% | 8.249732 | 9.118125
Nd, ppm | 24.81536 | 3.234987 | 18.34539 | 31.28534 | 15.1104 | 34.52032 | 13.04% | 26.07% | 39.11% | 23.57459 | 26.05613
Ni, ppm | 11.27954 | 0.7553043 | 9.76893 | 12.79015 | 9.013626 | 13.54545 | 6.696% | 13.39% | 20.09% | 10.71556 | 11.84352
P, wt.% | 0.05756023 | 0.001818236 | 0.05392376 | 0.0611967 | 0.05210552 | 0.06301494 | 3.159% | 6.318% | 9.477% | 0.05468222 | 0.06043824
Pb, ppm | 17.27221 | 1.488008 | 14.29619 | 20.24823 | 12.80819 | 21.73623 | 8.615% | 17.23% | 25.85% | 16.4086 | 18.13582
Pr, ppm | 6.892031 | 0.3548007 | 6.18243 | 7.601633 | 5.827629 | 7.956433 | 5.148% | 10.3% | 15.44% | 6.54743 | 7.236633
Rb, ppm | 123.4713 | 5.490716 | 112.4898 | 134.4527 | 106.9991 | 139.9434 | 4.447% | 8.894% | 13.34% | 117.2977 | 129.6448
Re, ppm | 0.035125 | 0.007527609 | 0.02006978 | 0.05018022 | 0.01254217 | 0.05770783 | 21.43% | 42.86% | 64.29% | 0.03336875 | 0.03688125
S, wt.% | 0.3493517 | 0.02080382 | 0.3077441 | 0.3909594 | 0.2869402 | 0.4117632 | 5.955% | 11.91% | 17.86% | 0.3318841 | 0.3668193
Sb, ppm | 0.365125 | 0.04920273 | 0.2667195 | 0.4635305 | 0.2175168 | 0.5127332 | 13.48% | 26.95% | 40.43% | 0.34686875 | 0.38338125
Sc, ppm | 5.618758 | 0.3255351 | 4.967687 | 6.269828 | 4.642152 | 6.595363 | 5.794% | 11.59% | 17.38% | 5.33782 | 5.899696
Sm, ppm | 5.173396 | 0.6612693 | 3.850857 | 6.495935 | 3.189588 | 7.157204 | 12.78% | 25.56% | 38.35% | 4.914726 | 5.432066
Sn, ppm | 4.103082 | 0.109269 | 3.884544 | 4.32162 | 3.775275 | 4.430889 | 2.663% | 5.326% | 7.989% | 3.897928 | 4.308236
Sr, ppm | 197.5478 | 8.289292 | 180.9692 | 214.1264 | 172.6799 | 222.4157 | 4.196% | 8.392% | 12.59% | 187.6704 | 207.4252
Ta, ppm | 0.7240867 | 0.0701292 | 0.5838283 | 0.8643451 | 0.5136991 | 0.9344743 | 9.685% | 19.37% | 29.06% | 0.6878824 | 0.760291
Tb, ppm | 0.6599482 | 0.05046024 | 0.5590277 | 0.7608687 | 0.5085675 | 0.8113289 | 7.646% | 15.29% | 22.94% | 0.6269508 | 0.6929456
Te, ppm | 1.128167 | 0.1285445 | 0.8710776 | 1.385256 | 0.742533 | 1.5138 | 11.39% | 22.79% | 34.18% | 1.071758 | 1.184575
Th, ppm | 10.01049 | 0.4950151 | 9.020456 | 11.00052 | 8.525441 | 11.49553 | 4.945% | 9.89% | 14.83% | 9.509962 | 10.51101
Ti, wt.% | 0.2301526 | 0.008626217 | 0.2129002 | 0.2474051 | 0.204274 | 0.2560313 | 3.748% | 7.496% | 11.24% | 0.218645 | 0.2416603
Tl, ppm | 0.7066652 | 0.03773445 | 0.6311963 | 0.7821341 | 0.5934619 | 0.8198686 | 5.34% | 10.68% | 16.02% | 0.671332 | 0.7419985
Tm, ppm | 0.166575 | 0.01334291 | 0.1398891 | 0.1932608 | 0.1265462 | 0.2066037 | 8.01% | 16.02% | 24.03% | 0.1582462 | 0.1749037
U, ppm | 3.931003 | 0.3720293 | 3.186944 | 4.675062 | 2.814915 | 5.047091 | 9.464% | 18.93% | 28.39% | 3.734453 | 4.127553
V, ppm | 38.4563 | 1.553516 | 35.34927 | 41.56333 | 33.79575 | 43.11685 | 4.04% | 8.079% | 12.12% | 36.53348 | 40.37911
W, wt.% | 0.2149214 | 0.01355921 | 0.187803 | 0.2420398 | 0.1742438 | 0.255599 | 6.309% | 12.62% | 18.93% | 0.2041753 | 0.2256675
Y, ppm | 13.0604 | 1.317528 | 10.42534 | 15.69545 | 9.107812 | 17.01298 | 10.09% | 20.18% | 30.26% | 12.40738 | 13.71342
Yb, ppm | 1.027967 | 0.05092217 | 0.926123 | 1.129812 | 0.8752009 | 1.180734 | 4.954% | 9.907% | 14.86% | 0.976569 | 1.079366
Zn, ppm | 57.15604 | 2.796252 | 51.56353 | 62.74854 | 48.76728 | 65.54479 | 4.892% | 9.785% | 14.68% | 54.29824 | 60.01384
Zr, ppm | 40.01513 | 3.923116 | 32.1689 | 47.86136 | 28.24578 | 51.78448 | 9.804% | 19.61% | 29.41% | 38.01437 | 42.01588
SI unit equivalents: ppm (parts per million; 1 x 10-⁶) ≡ mg/kg; wt.% (weight per cent) ≡ % (mass fraction)

## Abbreviations
Table 4. Abbreviations used for OREAS 702
Abbreviation | Explanation
< | ‘less than’
IND | indeterminate
NR | not reported
PDM3 | percent deviation of lab mean from corrected mean of means
Rel.Std.Dev. | one relative standard deviation
Std.Dev. | one standard deviation
Method Codes:
4A*MS | 4-acid (HF-HNO3-HClO4-HCl) digestion with inductively coupled plasma mass spectroscopy
4A*OES | 4-acid (HF-HNO3-HClO4-HCl) digestion with inductively coupled plasma optical emission spectroscopy
4A*OES/MS | 4-acid (HF-HNO3-HClO4-HCl) digestion with ICP-OES or ICP-MS finish
AR*MS | aqua regia digestion with inductively coupled plasma mass spectroscopy
BF*MS | lithium borate fusion with inductively coupled plasma mass spectroscopy
BF*OES | lithium borate fusion with inductively coupled plasma optical emission spectroscopy
BF*OES/MS | lithium borate fusion with ICP-OES or ICP-MS finish
BF*XRF | lithium borate fusion with X-ray fluorescence spectroscopy
IRC | infrared combustion
ISE | ion specific electrode
LOI*Furnace | loss on ignition using a muffle furnace
LOI*TGA | loss on ignition by thermogravimetric analysis
OxBF*XRF | oxidising lithium borate fusion with X-ray fluorescence spectroscopy
PF*MS | sodium peroxide fusion with inductively coupled plasma mass spectroscopy
PF*OES | sodium peroxide fusion with inductively coupled plasma optical emission spectroscopy
PF*OES/MS | sodium peroxide fusion with ICP-OES or ICP-MS finish
PPP*XRF | pressed powder pellet with X-ray fluorescence spectroscopy
Text Values:
NA | Not Applicable (Lab 12)
Legend:- | (for Method Group Tabulated Results omitted in the determination of Certified Values)
Individual | - Outlying individual values
Batch & Limits | - Outlying laboratory batch data sets and superfluous limit values

## Laboratory List
Table 5. Participating Laboratory List used for OREAS 702
Lab Slot | Laboratory Name and Location
Actlabs, Ancaster, Ontario, Canada
African Natural Resources & Mines Ltd, Suleja, Niger State, Nigeria
Alex Stewart International, Mendoza, Argentina
ALS, Brisbane, QLD, Australia
ALS, Lima, Peru
ALS, Loughrea, Galway, Ireland
ALS, Malaga, WA, Australia
ALS, Vancouver, BC, Canada
American Assay Laboratories, Sparks, Nevada, USA
Bureau Veritas Commodities Canada Ltd, Vancouver, BC, Canada
Bureau Veritas Minerals, Ankara, Central Anatolia, Turkey
CRS Laboratories Oy, Kempele, Northern Ostrobothnia, Finland
ESAN Istanbul, Istanbul, Turkey
Intertek, Perth, WA, Australia
MSALABS, Vancouver, BC, Canada
Nagrom, Perth, WA, Australia
PT Geoservices Ltd, Cikarang, Jakarta Raya, Indonesia
PT Intertek Utama Services, Jakarta Timur, DKI Jakarta, Indonesia
Reminex Centre de Recherche, Marrakesh, Marrakesh-Safi, Morocco
SGS Geosol Laboratorios Ltda, Vespasiano, Minas Gerais, Brazil
SGS Lakefield Research Ltd, Lakefield, Ontario, Canada
Shiva Analyticals Ltd, Bangalore North, Karnataka, India
Skyline Assayers & Laboratories, Tucson, Arizona, USA
Stewart Assay & Environmental Laboratories LLC, Kara-Balta, Chüy, Kyrgyzstan
UIS Analytical Services, Centurion, South Africa

## Fusion XRF
| Analytical results for Al2O3 in OREAS 702 (Certified Value 9.7 wt.%) | [20 empty] | Certified
Al2O3 | Round | Replicate | Lab | Lab | Lab | Lab | Lab | Lab | Lab | Lab | Lab | Lab | Lab | Lab | Lab | Lab | Lab | Lab | Lab | Lab | Lab | 1
| No | No | 01 | 02 | 03 | 04 | 05 | 06 | 07 | 09 | 11 | 12 | 13 | 14 | 15 | 16 | 17 | 19 | 20 | 22 | 24 | wt.%
|  |  | OxBF*XRF | OxBF*XRF | OxBF*XRF | OxBF*XRF | OxBF*XRF | BF*XRF | BF*XRF | BF*XRF | BF*XRF | BF*XRF | BF*XRF | BF*XRF | BF*XRF | BF*XRF | OxBF*XRF | BF*XRF | BF*XRF | BF*XRF | BF*XRF | 2
3
| 1 | 1 | 9.64 | 9.62 | 9.71 | 9.76 | 9.75 | 9.91 | 9.66 | 9.26 | 9.75 | 9.05464 | 9.72 | 9.693 | 9.7 | 8.18 | 9.54489 | 9.584761 | 9.77119185 | 9.9 | 9.636 | 1
| 1 | 2 | 9.64 | 9.57 | 9.68 | 9.82 | 9.88 | 9.4 | 9.61 | 9.23 | 9.73 | 9.069974 | 9.66 | 9.75 | 9.55 | 8.15 | 9.59535 | 9.555915 | 9.74021 | 9.72 | 9.618 | #N/A
| 1 | 3 | 9.66 | 9.59 | 9.65 | 9.96 | 9.82 | 9.44 | 9.66 | 9.25 | 9.77 | 9.199494 | 9.7 | 9.712 | 9.5 | 8.21 | 9.42519 | 9.554219 | 9.76390515 | 9.9 | 9.636 | 16
| 1 | 4 | 9.69 | 9.61 | 9.78 | 9.87 | 9.83 | 9.94 | 9.68 | 9.21 | 9.74 | 9.045394 | 9.72 | 9.769 | 9.58 | 8.23 | 9.4733 | 9.601644 | 9.73165 | 9.83 | 9.599 | 9.698803
| 1 | 5 | 9.61 | 9.57 | 9.74 | 9.83 | 9.96 | 10.06 | 9.59 | 9.23 | 9.73 | 9.006432 | 9.72 | 9.788 | 9.72 | 2.26 | 9.562 | 9.595169 | 9.74 | 9.76 | 9.618 | 7
| 1 | 6 | 9.67 | 9.63 | 9.67 | 9.71 | 9.84 | 9.94 | 9.74 | 9.19 | 9.74 | 9.1530222 | 9.81 | 9.731 | 9.69 | 8.19 | 9.47418 | 9.603982 | 9.73 | 9.86 | 9.599
| Mean |  | 9.651667 | 9.598333 | 9.705 | 9.825 | 9.846667 | 9.781667 | 9.656667 | 9.228333 | 9.743333 | 9.088159 | 9.721667 | 9.7405 | 9.623333 | 7.203333 | 9.512485 | 9.582615 | 9.7461595 | 9.828333 | 9.617667
| Median |  | 9.65 | 9.6 | 9.695 | 9.825 | 9.835 | 9.925 | 9.66 | 9.23 | 9.74 | 9.062307 | 9.72 | 9.7405 | 9.635 | 8.185 | 9.509535 | 9.589965 | 9.740105 | 9.845 | 9.618
| Std Dev. |  | 0.02786874 | 0.02562551 | 0.0484768 | 0.08689074 | 0.0697615 | 0.2851257 | 0.05316641 | 0.02562551 | 0.01505545 | 0.07289044 | 0.0491596 | 0.03554575 | 0.09179688 | 2.421881 | 0.06479442 | 0.0223609 | 0.01724249 | 0.07440878 | 0.01654892
| Rel.Std.Dev. |  | 0.2887% | 0.267% | 0.4995% | 0.8844% | 0.7085% | 2.915% | 0.5506% | 0.2777% | 0.1545% | 0.802% | 0.5057% | 0.3649% | 0.9539% | 33.62% | 0.6812% | 0.2333% | 0.1769% | 0.7571% | 0.1721%
| PDM3 |  | -0.486% | -1.036% | 0.06389% | 1.301% | 1.525% | 0.8544% | -0.4345% | -4.851% | 0.4591% | -6.296% | 0.2357% | 0.4299% | -0.7781% | -25.73% | -1.921% | -1.198% | 0.4883% | 1.336% | -0.8366%
| Z-Score (Absolute) |  | 0.04 | 0.45 | 0.38 | 1.31 | 1.48 | 0.97 | 0 | 3.33 | 0.67 | 4.42 | 0.51 | 0.65 | 0.26 | 19.09 | 1.12 | 0.58 | 0.7 | 1.34 | 0.3
| Analytical results for As in OREAS 702 (Certified Value < 100 ppm) | [20 empty] | Certified
As | Round | Replicate | Lab | Lab | Lab | Lab | Lab | Lab | Lab | Lab | [11 empty] | 1
| No | No | 01 | 02 | 03 | 05 | 07 | 12 | 14 | 20 | [11 empty] | ppm
|  |  | OxBF*XRF | OxBF*XRF | OxBF*XRF | OxBF*XRF | BF*XRF | BF*XRF | BF*XRF | BF*XRF | [11 empty] | 0
0
| 1 | 1 | < 100 | 100 | < 100 | < 100 | < 50 | < 100 | < 10 | 416.572 | [11 empty] | 1
| 1 | 2 | < 100 | < 100 | < 100 | < 100 | < 50 | < 100 | < 10 | 408.998 | [11 empty] | 12
| 1 | 3 | < 100 | < 100 | < 100 | < 100 | < 50 | < 100 | < 10 | 424.146 | [11 empty] | 16
| 1 | 4 | < 100 | < 100 | < 100 | < 100 | < 50 | < 100 | < 10 | 439.294 | [11 empty] | < 100
| 1 | 5 | < 100 | < 100 | < 100 | < 100 | < 50 | < 100 | < 10 | 424.146 | [11 empty] | 8
| 1 | 6 | < 100 | < 100 | < 100 | < 100 | < 50 | < 100 | < 10 | 416.572
| Mean |  |  | 100 | [5 empty] | 421.6213
| Median |  |  | 100 | [5 empty] | 420.359
| Std Dev. | [8 empty] | 10.34805
| Rel.Std.Dev. | [8 empty] | 2.454%
PDM3
| Z-Score (Absolute) |  | 0 | 1.35 | 0 | 0 | 4.05 | 0 | 7.28 | 60.14
| Analytical results for BaO in OREAS 702 (Certified Value 738 ppm) | [20 empty] | Certified
BaO | Round | Replicate | Lab | Lab | Lab | Lab | Lab | Lab | Lab | Lab | Lab | Lab | Lab | Lab | [7 empty] | 1
| No | No | 01 | 02 | 03 | 05 | 09 | 12 | 13 | 14 | 16 | 19 | 20 | 22 | [7 empty] | ppm
|  |  | OxBF*XRF | OxBF*XRF | OxBF*XRF | OxBF*XRF | BF*XRF | BF*XRF | BF*XRF | BF*XRF | BF*XRF | BF*XRF | BF*XRF | BF*XRF | [7 empty] | 0
0
| 1 | 1 | 700 | 700 | 700 | 800 | 700 | 869.75 | 670 | < 11 | 810 | 743.1333 | 720 | 830 | [7 empty] | 1
| 1 | 2 | 700 | 700 | 700 | 800 | 700 | 907.16 | 670 | < 11 | 820 | 757.0333 | 710 | 740 | [7 empty] | #N/A
| 1 | 3 | 700 | 800 | 700 | 800 | 700 | 967.45 | 560 | < 11 | 790 | 719.8667 | 766.15 | 790 | [7 empty] | 16
| 1 | 4 | 700 | 700 | 800 | 800 | 700 | 955.17 | 670 | < 11 | 800 | 736.5667 | 740 | 810 | [7 empty] | 738.1906
| 1 | 5 | 800 | 700 | 700 | 800 | 700 | 839.05 | 670 | < 11 | 770 | 719.6333 | 713.55 | 810 | [7 empty] | 9
| 1 | 6 | 700 | 700 | 700 | 800 | 800 | 978.05 | 670 | < 11 | 770 | 706.1 | 710 | 790
| Mean |  | 716.6667 | 716.6667 | 716.6667 | 800 | 716.6667 | 919.4383 | 651.6667 |  | 793.3333 | 730.3889 | 726.6167 | 795
| Median |  | 700 | 700 | 700 | 800 | 700 | 931.165 | 670 |  | 795 | 728.2167 | 716.775 | 800
| Std Dev. |  | 40.82483 | 40.82483 | 40.82483 | 0 | 40.82483 | 56.74358 | 44.90731 |  | 20.65591 | 18.58419 | 22.39975 | 30.82207
| Rel.Std.Dev. |  | 5.696% | 5.696% | 5.696% | 0% | 5.696% | 6.172% | 6.891% |  | 2.604% | 2.544% | 3.083% | 3.877%
| PDM3 |  | -2.916% | -2.916% | -2.916% | 8.373% | -2.916% | 24.55% | -11.72% |  | 7.47% | -1.057% | -1.568% | 7.696%
| Z-Score (Absolute) |  | 0.08 | 0.08 | 0.08 | 1.34 | 0.08 | 3.37 | 1.2 | 12.21 | 1.22 | 0.15 | 0.08 | 1.25
| Analytical results for Bi in OREAS 702 (Certified Value 287 ppm) | [20 empty] | Certified
Bi | Round | Replicate | Lab | Lab | Lab | Lab | Lab | Lab | Lab | Lab | Lab | Lab | Lab | Lab | [7 empty] | 1
| No | No | 01 | 02 | 03 | 04 | 05 | 07 | 09 | 11 | 14 | 16 | 20 | 24 | [7 empty] | ppm
|  |  | OxBF*XRF | OxBF*XRF | OxBF*XRF | OxBF*XRF | OxBF*XRF | BF*XRF | BF*XRF | PPP*XRF | BF*XRF | BF*XRF | BF*XRF | BF*XRF | [7 empty] | 0
0
| 1 | 1 | 300 | 200 | 200 | 300 | 300 | 300 | 270 | 428 | 641 | 390 | 282.241 | 300 | [7 empty] | 1
| 1 | 2 | 300 | 200 | 200 | 300 | 300 | 300 | 270 | 423 | 590 | 300 | 322.92 | 300 | [7 empty] | 22
| 1 | 3 | 300 | 200 | 200 | 300 | 300 | 300 | 270 | 432 | 606 | 400 | 348.081 | 300 | [7 empty] | 16
| 1 | 4 | 300 | 200 | 200 | 300 | 300 | 300 | 270 | 429 | 630 | 400 | 322.92 | 300 | [7 empty] | 286.6877
| 1 | 5 | 300 | 200 | 200 | 300 | 300 | 300 | 270 | 429 | 606 | 400 | 315.52 | 300 | [7 empty] | 10
| 1 | 6 | 300 | 200 | 200 | 300 | 300 | 300 | 270 | 430 | 609 | 400 | 304.98 | 300
| Mean |  | 300 | 200 | 200 | 300 | 300 | 300 | 270 | 428.5 | 613.6667 | 381.6667 | 316.1103 | 300
| Median |  | 300 | 200 | 200 | 300 | 300 | 300 | 270 | 429 | 607.5 | 400 | 319.22 | 300
| Std Dev. |  | 0 | 0 | 0 | 0 | 0 | 0 | 0 | 3.016621 | 18.51126 | 40.20779 | 21.84597 | 0
| Rel.Std.Dev. |  | 0% | 0% | 0% | 0% | 0% | 0% | 0% | 0.704% | 3.017% | 10.53% | 6.911% | 0%
| PDM3 |  | 4.643% | -30.24% | -30.24% | 4.643% | 4.643% | 4.643% | -5.821% | 49.47% | 114.1% | 33.13% | 10.26% | 4.643%
| Z-Score (Absolute) |  | 0 | 2.87 | 2.87 | 0 | 0 | 0 | 0.89 | 3.69 | 9 | 2.34 | 0.46 | 0
| Analytical results for CaO in OREAS 702 (Certified Value 22.54 wt.%) | [20 empty] | Certified
CaO | Round | Replicate | Lab | Lab | Lab | Lab | Lab | Lab | Lab | Lab | Lab | Lab | Lab | Lab | Lab | Lab | Lab | Lab | Lab | Lab | Lab | 1
| No | No | 01 | 02 | 03 | 04 | 05 | 06 | 07 | 09 | 11 | 12 | 13 | 14 | 15 | 16 | 17 | 19 | 20 | 22 | 24 | wt.%
|  |  | OxBF*XRF | OxBF*XRF | OxBF*XRF | OxBF*XRF | OxBF*XRF | BF*XRF | BF*XRF | BF*XRF | BF*XRF | BF*XRF | BF*XRF | BF*XRF | BF*XRF | BF*XRF | OxBF*XRF | BF*XRF | BF*XRF | BF*XRF | BF*XRF | 2
3
| 1 | 1 | 22.5 | 22.2 | 22.6 | 22.4 | 22.3 | 22.83 | 22.77 | 22.28 | 20.79 | 18.1133725 | 22.53 | 23.21 | 22.6 | 21.4 | 22.84446 | 22.43505 | 22.421553 | 22.74 | 22.303 | 1
| 1 | 2 | 22.4 | 22.3 | 22.6 | 22.3 | 22.5 | 22.63 | 22.81 | 22.53 | 20.75 | 18.1553625 | 22.5 | 23.15 | 22.3 | 21.42 | 22.81437 | 22.40765 | 22.5797 | 22.76 | 22.331 | #N/A
| 1 | 3 | 22.5 | 22.3 | 22.6 | 22.3 | 22.5 | 22.64 | 22.82 | 22.48 | 20.76 | 18.275855 | 22.47 | 23.17 | 22.1 | 21.01 | 22.64148 | 22.418075 | 22.6025195 | 22.81 | 22.275 | 16
| 1 | 4 | 22.6 | 22.1 | 22.8 | 22.4 | 22.5 | 22.79 | 22.87 | 22.36 | 20.78 | 18.1821375 | 22.55 | 23.2 | 22.5 | 21.46 | 22.85187 | 22.52953 | 22.6457 | 22.71 | 22.289 | 22.53828
| 1 | 5 | 22.5 | 22.3 | 22.8 | 22.5 | 22.6 | 22.83 | 22.74 | 22.4 | 20.78 | 18.2261675 | 22.47 | 23.26 | 22.8 | 21.16 | 22.85969 | 22.56178 | 22.7102865 | 22.72 | 22.359 | 11
| 1 | 6 | 22.5 | 22.2 | 22.6 | 22.3 | 22.4 | 22.77 | 22.75 | 22.4 | 20.82 | 18.2430925 | 22.71 | 23.17 | 22.6 | 21.2 | 22.7472 | 22.4783 | 22.5621 | 22.53 | 22.275
| Mean |  | 22.5 | 22.23333 | 22.66667 | 22.36667 | 22.46667 | 22.74833 | 22.79333 | 22.40833 | 20.78 | 18.19933125 | 22.53833 | 23.19333 | 22.48333 | 21.275 | 22.79318 | 22.47173 | 22.5869765 | 22.71167 | 22.30533
| Median |  | 22.5 | 22.25 | 22.6 | 22.35 | 22.5 | 22.78 | 22.79 | 22.4 | 20.78 | 18.2041525 | 22.515 | 23.185 | 22.55 | 21.3 | 22.829415 | 22.45668 | 22.59110975 | 22.73 | 22.296
| Std Dev. |  | 0.06324555 | 0.08164966 | 0.1032796 | 0.08164966 | 0.1032796 | 0.0908662 | 0.04926121 | 0.08818541 | 0.0244949 | 0.06018122 | 0.08998148 | 0.03932768 | 0.2483277 | 0.1788575 | 0.08493974 | 0.06296654 | 0.09688355 | 0.09579492 | 0.03361944
| Rel.Std.Dev. |  | 0.2811% | 0.3672% | 0.4556% | 0.3651% | 0.4597% | 0.3994% | 0.2161% | 0.3935% | 0.1179% | 0.3307% | 0.3992% | 0.1696% | 1.104% | 0.8407% | 0.3727% | 0.2802% | 0.4289% | 0.4218% | 0.1507%
| PDM3 |  | -0.1698% | -1.353% | 0.5697% | -0.7614% | -0.3177% | 0.932% | 1.132% | -0.5765% | -7.801% | -19.25% | 0.0002566% | 2.906% | -0.2438% | -5.605% | 1.131% | -0.2953% | 0.2161% | 0.7693% | -1.034%
| Z-Score (Absolute) |  | 0.06 | 0.92 | 0.67 | 0.43 | 0.06 | 0.97 | 1.14 | 0.28 | 6.26 | 15.76 | 0.2 | 2.61 | 0 | 4.44 | 1.14 | 0.04 | 0.38 | 0.84 | 0.65
| Analytical results for Cd in OREAS 702 (Indicative Value 66 ppm) | [20 empty] | Indicative
Cd | Round | Replicate | Lab | Lab | [17 empty] | 1
| No | No | 14 | 20 | [17 empty] | ppm
|  |  | BF*XRF | BF*XRF | [17 empty] | 0
0
| 1 | 1 | < 10 | 78.788 | [17 empty] | 1
| 1 | 2 | < 10 | 61.28 | [17 empty] | 1
| 1 | 3 | < 10 | 61.28 | [17 empty] | 16
| 1 | 4 | < 10 | 61.28 | [17 empty] | 65.65701
| 1 | 5 | < 10 | 70.034 | [17 empty] | 7
| 1 | 6 | < 10 | 61.28
| Mean |  |  | 65.657
| Median |  |  | 61.28
| Std Dev. |  |  | 7.324122
| Rel.Std.Dev. |  |  | 11.16%
| PDM3 |  |  | -1.187e-05%
| Z-Score (Absolute) |  | 0.67 | 0.67
| Analytical results for Ce in OREAS 702 (Indicative Value 66 ppm) | [20 empty] | Indicative
Ce | Round | Replicate | Lab | Lab | Lab | Lab | [15 empty] | 1
| No | No | 01 | 02 | 03 | 05 | [15 empty] | ppm
|  |  | OxBF*XRF | OxBF*XRF | OxBF*XRF | OxBF*XRF | [15 empty] | 0
0
| 1 | 1 | 80 | < 80 | < 80 | < 80 | [15 empty] | 1
| 1 | 2 | 80 | < 80 | < 80 | 80 | [15 empty] | 2
| 1 | 3 | 80 | < 80 | < 80 | 80 | [15 empty] | 16
| 1 | 4 | 80 | 80 | < 80 | 80 | [15 empty] | 65.57763
| 1 | 5 | < 80 | < 80 | < 80 | 80 | [15 empty] | 8
| 1 | 6 | 80 | < 80 | < 80 | 80
| Mean |  | 80 | 80 |  | 80
| Median |  | 80 | 80 |  | 80
| Std Dev. |  | 0 |  |  | 0
| Rel.Std.Dev. |  | 0% |  |  | 0%
| PDM3 |  | 21.99% | 21.99% |  | 21.99%
| Z-Score (Absolute) |  | 0.67 | 0.67 | 1.01 | 0.67
| Analytical results for Cl in OREAS 702 (Indicative Value 194 ppm) | [20 empty] | Indicative
Cl | Round | Replicate | Lab | Lab | [17 empty] | 1
| No | No | 12 | 20 | [17 empty] | ppm
|  |  | BF*XRF | BF*XRF | [17 empty] | 0
0
| 1 | 1 | 232.45 | 131.95 | [17 empty] | 1
| 1 | 2 | 248 | 140 | [17 empty] | 3
| 1 | 3 | 212 | 179.1 | [17 empty] | 16
| 1 | 4 | 238.5 | 160 | [17 empty] | 194.2708
| 1 | 5 | 256.5 | 140.7 | [17 empty] | 9
| 1 | 6 | 242.05 | 150
| Mean |  | 238.25 | 150.2917
| Median |  | 240.275 | 145.35
| Std Dev. |  | 15.2665 | 17.07977
| Rel.Std.Dev. |  | 6.408% | 11.36%
| PDM3 |  | 22.64% | -22.64%
| Z-Score (Absolute) |  | 0.67 | 0.67
| Analytical results for Co in OREAS 702 (Certified Value < 100 ppm) | [20 empty] | Certified
Co | Round | Replicate | Lab | Lab | Lab | Lab | Lab | Lab | Lab | Lab | [11 empty] | 1
| No | No | 01 | 02 | 03 | 05 | 06 | 12 | 14 | 20 | [11 empty] | ppm
|  |  | OxBF*XRF | OxBF*XRF | OxBF*XRF | OxBF*XRF | BF*XRF | BF*XRF | BF*XRF | BF*XRF | [11 empty] | 0
0
| 1 | 1 | < 100 | < 100 | < 100 | < 100 | < 37 | < 100 | < 50 | 7.97406 | [11 empty] | 1
| 1 | 2 | < 100 | < 100 | < 100 | < 100 | < 37 | < 100 | < 50 | [12 empty] | #N/A
| 1 | 3 | < 100 | < 100 | < 100 | < 100 | < 37 | < 100 | < 50 | [12 empty] | 16
| 1 | 4 | < 100 | < 100 | < 100 | < 100 | < 37 | < 100 | < 50 | [12 empty] | < 100
| 1 | 5 | < 100 | < 100 | < 100 | < 100 | < 37 | < 100 | < 50 | 15.791 | [11 empty] | 12
| 1 | 6 | < 100 | < 100 | < 100 | < 100 | < 37 | < 100 | < 50
| Mean | [8 empty] | 11.88253
| Median | [8 empty] | 11.88253
| Std Dev. | [8 empty] | 5.527411
| Rel.Std.Dev. | [8 empty] | 46.52%
PDM3
| Z-Score (Absolute) |  | NA | NA | NA | NA | NA | NA | NA | NA
| Analytical results for Cr2O3 in OREAS 702 (Certified Value < 150 ppm) | [20 empty] | Certified
Cr2O3 | Round | Replicate | Lab | Lab | Lab | Lab | Lab | Lab | Lab | Lab | Lab | Lab | Lab | [8 empty] | 1
| No | No | 01 | 02 | 03 | 05 | 06 | 09 | 12 | 13 | 14 | 19 | 22 | [8 empty] | ppm
|  |  | OxBF*XRF | OxBF*XRF | OxBF*XRF | OxBF*XRF | BF*XRF | BF*XRF | BF*XRF | BF*XRF | BF*XRF | BF*XRF | BF*XRF | [8 empty] | 0
0
| 1 | 1 | < 150 | < 150 | < 150 | < 150 | < 100 | < 50 | < 150 | < 100 | < 100 | 830 | < 100 | [8 empty] | 1
| 1 | 2 | < 150 | < 150 | < 150 | < 150 | 100 | < 50 | < 150 | < 100 | < 100 | 576.6667 | < 100 | [8 empty] | #N/A
| 1 | 3 | < 150 | < 150 | < 150 | < 150 | 200 | < 50 | < 150 | < 100 | < 100 | 583.3333 | < 100 | [8 empty] | 16
| 1 | 4 | < 150 | < 150 | < 150 | < 150 | 100 | 60 | < 150 | < 100 | < 100 | 600 | < 100 | [8 empty] | < 150
| 1 | 5 | < 150 | < 150 | < 150 | < 150 | 100 | 50 | < 150 | < 100 | < 100 | 566.6667 | < 100 | [8 empty] | 13
| 1 | 6 | < 150 | < 150 | < 150 | < 150 | < 100 | < 50 | < 150 | < 100 | < 100 | 480 | < 100
| Mean | [5 empty] | 125 | 55 |  |  |  | 606.1111
| Median | [5 empty] | 100 | 55 |  |  |  | 580
| Std Dev. | [5 empty] | 50 | 7.071068 |  |  |  | 117.4813
| Rel.Std.Dev. | [5 empty] | 40% | 12.86% |  |  |  | 19.38%
PDM3
| Z-Score (Absolute) |  | 0 | 0 | 0 | 0 | 0.79 | 1.11 | 0 | 0.67 | 0.67 | 15.58 | 0.67
| Analytical results for Cu in OREAS 702 (Certified Value 352 ppm) | [20 empty] | Certified
Cu | Round | Replicate | Lab | Lab | Lab | Lab | Lab | Lab | Lab | Lab | Lab | Lab | Lab | Lab | [7 empty] | 1
| No | No | 01 | 02 | 03 | 05 | 06 | 07 | 12 | 14 | 16 | 19 | 20 | 22 | [7 empty] | ppm
|  |  | OxBF*XRF | OxBF*XRF | OxBF*XRF | OxBF*XRF | BF*XRF | BF*XRF | BF*XRF | BF*XRF | BF*XRF | BF*XRF | BF*XRF | BF*XRF | [7 empty] | 0
0
| 1 | 1 | 360 | 390 | 450 | 360 | 359 | 360 | 338 | 700 | 421 | < 160 | 447.35581 | 328 | [7 empty] | 1
| 1 | 2 | 350 | 350 | 390 | 370 | 375 | 360 | 333 | 800 | 450 | < 160 | 439.36731 | 328 | [7 empty] | 19
| 1 | 3 | 360 | 360 | 330 | 380 | 359 | 350 | 312.5 | 700 | 400 | < 160 | 408.95311 | 336 | [7 empty] | 16
| 1 | 4 | 360 | 350 | 340 | 360 | 359 | 360 | 329 | 700 | 420 | < 160 | 419.39607 | 328 | [7 empty] | 352.1244
| 1 | 5 | 360 | 360 | 350 | 360 | 375 | 360 | 326 | 700 | 430 | < 160 | 455.3443 | 344 | [7 empty] | 14
| 1 | 6 | 370 | 350 | 330 | 460 | 359 | 360 | 323.5 | 800 | 390 | < 160 | 444.55983 | 336
| Mean |  | 360 | 360 | 365 | 381.6667 | 364.3333 | 358.3333 | 327 | 733.3333 | 418.5 |  | 435.829405 | 333.3333
| Median |  | 360 | 355 | 345 | 365 | 359 | 360 | 327.5 | 700 | 420.5 |  | 441.96357 | 332
| Std Dev. |  | 6.324555 | 15.49193 | 47.22288 | 39.20034 | 8.262364 | 4.082483 | 8.769265 | 51.63978 | 21.38925 |  | 17.85954 | 6.531973
| Rel.Std.Dev. |  | 1.757% | 4.303% | 12.94% | 10.27% | 2.268% | 1.139% | 2.682% | 7.042% | 5.111% |  | 4.098% | 1.96%
| PDM3 |  | 2.237% | 2.237% | 3.657% | 8.39% | 3.467% | 1.763% | -7.135% | 108.3% | 18.85% |  | 23.77% | -5.336%
| Z-Score (Absolute) |  | 0.07 | 0.07 | 0.07 | 0.53 | 0.07 | 0.11 | 0.98 | 10.25 | 1.55 | 7.81 | 2.03 | 0.82
| Analytical results for F in OREAS 702 (Indicative Value 0.236 wt.%) | [20 empty] | Indicative
F | Round | Replicate | Lab | Lab | Lab | Lab | Lab | Lab | Lab | Lab | [11 empty] | 1
| No | No | 02 | 04 | 05 | 07 | 09 | 11 | 16 | 17 | [11 empty] | wt.%
|  |  | OxBF*XRF | OxBF*XRF | OxBF*XRF | BF*XRF | BF*XRF | PPP*XRF | BF*XRF | OxBF*XRF | [11 empty] | 3
3
| 1 | 1 | 0.3 | 0.3 | 0.1 | 0.3 | 0.13 | 0.2448 | 0.22 | < 1 | [11 empty] | 1
| 1 | 2 | 0.3 | 0.4 | 0.1 | 0.3 | 0.11 | 0.2388 | 0.29 | < 1 | [11 empty] | 4
| 1 | 3 | 0.3 | 0.3 | 0.1 | 0.3 | 0.13 | 0.2466 | 0.24 | < 1 | [11 empty] | 16
| 1 | 4 | 0.3 | 0.4 | 0.1 | 0.3 | 0.14 | 0.2448 | 0.26 | < 1 | [11 empty] | 0.2360095
| 1 | 5 | 0.3 | 0.3 | 0.1 | 0.3 | 0.09 | 0.2502 | 0.24 | < 1 | [11 empty] | 10
| 1 | 6 | 0.3 | 0.4 | 0.1 | 0.3 | 0.07 | 0.2472 | 0.22 | < 1
| Mean |  | 0.3 | 0.35 | 0.1 | 0.3 | 0.1116667 | 0.2454 | 0.245
| Median |  | 0.3 | 0.35 | 0.1 | 0.3 | 0.12 | 0.2457 | 0.24
| Std Dev. |  | 0 | 0.05477226 | 1.520235e-17 | 0 | 0.0271416 | 0.003794733 | 0.02664583
| Rel.Std.Dev. |  | 0% | 15.65% | 1.52e-14% | 0% | 24.31% | 1.546% | 10.88%
| PDM3 |  | 27.11% | 48.3% | -57.63% | 27.11% | -52.69% | 3.979% | 3.809%
| Z-Score (Absolute) |  | 0.35 | 0.99 | 2.22 | 0.35 | 2.07 | 0.35 | 0.36 | 2.92
| Analytical results for Fe2O3 in OREAS 702 (Certified Value 3.36 wt.%) | [20 empty] | Certified
Fe2O3 | Round | Replicate | Lab | Lab | Lab | Lab | Lab | Lab | Lab | Lab | Lab | Lab | Lab | Lab | Lab | Lab | Lab | Lab | Lab | Lab | Lab | 1
| No | No | 01 | 02 | 03 | 04 | 05 | 06 | 07 | 09 | 11 | 12 | 13 | 14 | 15 | 16 | 17 | 19 | 20 | 22 | 24 | wt.%
|  |  | OxBF*XRF | OxBF*XRF | OxBF*XRF | OxBF*XRF | OxBF*XRF | BF*XRF | BF*XRF | BF*XRF | BF*XRF | BF*XRF | BF*XRF | BF*XRF | BF*XRF | BF*XRF | OxBF*XRF | BF*XRF | BF*XRF | BF*XRF | BF*XRF | 2
3
| 1 | 1 | 3.388 | 3.303 | 3.503 | 3.39 | 3.345 | 3.45 | 3.37 | 3.44 | 3.43 | 3.24509946 | 3.38 | 3.203 | 3.43 | 3.2 | 3.23523 | 3.392662 | 3.302 | 3.39 | 3.317 | 1
| 1 | 2 | 3.36 | 3.274 | 3.46 | 3.36 | 3.374 | 3.43 | 3.41 | 3.43 | 3.46 | 3.25441217 | 3.37 | 3.203 | 3.39 | 3.5 | 3.22652 | 3.42438 | 3.34635 | 3.39 | 3.317 | #N/A
| 1 | 3 | 3.374 | 3.303 | 3.474 | 3.35 | 3.431 | 3.43 | 3.39 | 3.48 | 3.43 | 3.31049537 | 3.35 | 3.188 | 3.36 | 3.2 | 3.2083 | 3.372423 | 3.32961825 | 3.38 | 3.317 | 16
| 1 | 4 | 3.36 | 3.26 | 3.474 | 3.34 | 3.374 | 3.44 | 3.39 | 3.44 | 3.44 | 3.25772336 | 3.37 | 3.203 | 3.44 | 3.23 | 3.24232 | 3.386648 | 3.3516 | 3.38 | 3.317 | 3.357548
| 1 | 5 | 3.36 | 3.288 | 3.474 | 3.36 | 3.431 | 3.44 | 3.36 | 3.44 | 3.45 | 3.25737844 | 3.35 | 3.203 | 3.44 | 3.23 | 3.2768 | 3.413505 | 3.33986625 | 3.37 | 3.317 | 15
| 1 | 6 | 3.388 | 3.288 | 3.46 | 3.38 | 3.488 | 3.44 | 3.38 | 3.45 | 3.44 | 3.34546976 | 3.4 | 3.217 | 3.41 | 3.23 | 3.20584 | 3.390008 | 3.318 | 3.36 | 3.303
| Mean |  | 3.371667 | 3.286 | 3.474167 | 3.363333 | 3.407167 | 3.438333 | 3.383333 | 3.446667 | 3.441667 | 3.27842976 | 3.37 | 3.202833 | 3.411667 | 3.265 | 3.232502 | 3.396604 | 3.331239 | 3.378333 | 3.314667
| Median |  | 3.367 | 3.288 | 3.474 | 3.36 | 3.4025 | 3.44 | 3.385 | 3.44 | 3.44 | 3.2575509 | 3.37 | 3.203 | 3.42 | 3.23 | 3.230875 | 3.391335 | 3.33474225 | 3.38 | 3.317
| Std Dev. |  | 0.01376469 | 0.01676902 | 0.01570244 | 0.01861899 | 0.05241151 | 0.007527727 | 0.0175119 | 0.0175119 | 0.01169045 | 0.04020505 | 0.01897367 | 0.009174239 | 0.03188521 | 0.1160603 | 0.02607118 | 0.01897401 | 0.01870914 | 0.01169045 | 0.005715476
| Rel.Std.Dev. |  | 0.4082% | 0.5103% | 0.452% | 0.5536% | 1.538% | 0.2189% | 0.5176% | 0.5081% | 0.3397% | 1.226% | 0.563% | 0.2864% | 0.9346% | 3.555% | 0.8065% | 0.5586% | 0.5616% | 0.346% | 0.1724%
| PDM3 |  | 0.4205% | -2.131% | 3.473% | 0.1723% | 1.478% | 2.406% | 0.768% | 2.654% | 2.505% | -2.356% | 0.3709% | -4.608% | 1.612% | -2.756% | -3.724% | 1.163% | -0.7836% | 0.6191% | -1.277%
| Z-Score (Absolute) |  | 0 | 1.01 | 1.21 | 0.1 | 0.42 | 0.79 | 0.14 | 0.88 | 0.82 | 1.1 | 0.02 | 1.99 | 0.47 | 1.26 | 1.64 | 0.29 | 0.48 | 0.08 | 0.67
| Analytical results for HfO2 in OREAS 702 (Certified Value < 100 ppm) | [20 empty] | Certified
HfO2 | Round | Replicate | Lab | Lab | Lab | Lab | Lab | Lab | Lab | [12 empty] | 1
| No | No | 01 | 02 | 03 | 05 | 14 | 19 | 22 | [12 empty] | ppm
|  |  | OxBF*XRF | OxBF*XRF | OxBF*XRF | OxBF*XRF | BF*XRF | BF*XRF | BF*XRF | [12 empty] | 0
0
| 1 | 1 | < 100 | < 100 | < 100 | < 100 | < 100 | < 200 | < 100 | [12 empty] | 1
| 1 | 2 | < 100 | < 100 | < 100 | < 100 | < 100 | < 200 | < 100 | [12 empty] | #N/A
| 1 | 3 | < 100 | < 100 | < 100 | < 100 | < 100 | < 200 | < 100 | [12 empty] | 16
| 1 | 4 | < 100 | < 100 | < 100 | < 100 | < 100 | < 200 | < 100 | [12 empty] | < 100
| 1 | 5 | < 100 | < 100 | < 100 | < 100 | < 100 | < 200 | < 100 | [12 empty] | 16
| 1 | 6 | < 100 | < 100 | < 100 | < 100 | < 100 | < 200 | < 100
Mean
Median
Std Dev.
Rel.Std.Dev.
PDM3
| Z-Score (Absolute) |  | NA | NA | NA | NA | NA | NA | NA
| Analytical results for K2O in OREAS 702 (Certified Value 2.27 wt.%) | [20 empty] | Certified
K2O | Round | Replicate | Lab | Lab | Lab | Lab | Lab | Lab | Lab | Lab | Lab | Lab | Lab | Lab | Lab | Lab | Lab | Lab | Lab | Lab | Lab | 1
| No | No | 01 | 02 | 03 | 04 | 05 | 06 | 07 | 09 | 11 | 12 | 13 | 14 | 15 | 16 | 17 | 19 | 20 | 22 | 24 | wt.%
|  |  | OxBF*XRF | OxBF*XRF | OxBF*XRF | OxBF*XRF | OxBF*XRF | BF*XRF | BF*XRF | BF*XRF | BF*XRF | BF*XRF | BF*XRF | BF*XRF | BF*XRF | BF*XRF | OxBF*XRF | BF*XRF | BF*XRF | BF*XRF | BF*XRF | 2
3
| 1 | 1 | 2.26 | 2.29 | 2.21 | 2.25 | 2.25 | 2.19 | 2.25 | 2.266 | 2.42 | 2.3018 | 2.27 | 2.22 | 2.3 | 2.14 | 2.26689 | 2.265503 | 2.25355375 | 2.31 | 2.302 | 1
| 1 | 2 | 2.27 | 2.3 | 2.21 | 2.25 | 2.25 | 2.17 | 2.26 | 2.281 | 2.44 | 2.32345 | 2.25 | 2.21 | 2.28 | 2.13 | 2.23495 | 2.25584 | 2.25877 | 2.32 | 2.2887 | #N/A
| 1 | 3 | 2.27 | 2.29 | 2.2 | 2.26 | 2.25 | 2.19 | 2.24 | 2.279 | 2.42 | 2.3268 | 2.25 | 2.22 | 2.25 | 2.11 | 2.22308 | 2.260157 | 2.2613166 | 2.34 | 2.2839 | 16
| 1 | 4 | 2.27 | 2.28 | 2.23 | 2.26 | 2.26 | 2.17 | 2.26 | 2.256 | 2.43 | 2.31345 | 2.25 | 2.22 | 2.29 | 2.12 | 2.24183 | 2.269517 | 2.24914 | 2.33 | 2.2911 | 2.268238
| 1 | 5 | 2.26 | 2.29 | 2.22 | 2.27 | 2.28 | 2.19 | 2.24 | 2.263 | 2.42 | 2.34545 | 2.24 | 2.23 | 2.3 | 2.13 | 2.24577 | 2.27724 | 2.2711392 | 2.33 | 2.2875 | 17
| 1 | 6 | 2.27 | 2.3 | 2.21 | 2.31 | 2.29 | 2.19 | 2.25 | 2.27 | 2.41 | 2.3527 | 2.29 | 2.21 | 2.29 | 2.11 | 2.2505 | 2.26786 | 2.28552 | 2.29 | 2.2803
| Mean |  | 2.266667 | 2.291667 | 2.213333 | 2.266667 | 2.263333 | 2.183333 | 2.25 | 2.269167 | 2.423333 | 2.327275 | 2.258333 | 2.218333 | 2.285 | 2.123333 | 2.243837 | 2.266019 | 2.263239925 | 2.32 | 2.288917
| Median |  | 2.27 | 2.29 | 2.21 | 2.26 | 2.255 | 2.19 | 2.25 | 2.268 | 2.42 | 2.325125 | 2.25 | 2.22 | 2.29 | 2.125 | 2.2438 | 2.266682 | 2.2600433 | 2.325 | 2.2881
| Std Dev. |  | 0.005163978 | 0.007527727 | 0.01032796 | 0.02250926 | 0.0175119 | 0.01032796 | 0.008944272 | 0.009579492 | 0.01032796 | 0.01914013 | 0.01834848 | 0.007527727 | 0.01870829 | 0.0121106 | 0.01478805 | 0.007480357 | 0.01322958 | 0.01788854 | 0.007448602
| Rel.Std.Dev. |  | 0.2278% | 0.3285% | 0.4666% | 0.9931% | 0.7737% | 0.473% | 0.3975% | 0.4222% | 0.4262% | 0.8224% | 0.8125% | 0.3393% | 0.8187% | 0.5704% | 0.6591% | 0.3301% | 0.5845% | 0.7711% | 0.3254%
| PDM3 |  | -0.06929% | 1.033% | -2.421% | -0.06929% | -0.2162% | -3.743% | -0.8041% | 0.04093% | 6.838% | 2.603% | -0.4367% | -2.2% | 0.739% | -6.388% | -1.076% | -0.09782% | -0.2204% | 2.282% | 0.9117%
| Z-Score (Absolute) |  | 0.02 | 0.78 | 1.6 | 0.02 | 0.08 | 2.51 | 0.49 | 0.1 | 4.78 | 1.86 | 0.23 | 1.45 | 0.58 | 4.34 | 0.67 | 0 | 0.08 | 1.64 | 0.7
| Analytical results for La2O3 in OREAS 702 (Indicative Value < 100 ppm) | [20 empty] | Indicative
La2O3 | Round | Replicate | Lab | Lab | Lab | Lab | Lab | [14 empty] | 1
| No | No | 01 | 02 | 03 | 05 | 14 | [14 empty] | ppm
|  |  | OxBF*XRF | OxBF*XRF | OxBF*XRF | OxBF*XRF | BF*XRF | [14 empty] | 0
0
| 1 | 1 | < 100 | < 100 | < 100 | 100 | < 100 | [14 empty] | 1
| 1 | 2 | < 100 | < 100 | < 100 | 100 | < 100 | [14 empty] | 5
| 1 | 3 | 100 | < 100 | < 100 | 100 | < 100 | [14 empty] | 16
| 1 | 4 | < 100 | < 100 | < 100 | 100 | < 100 | [14 empty] | < 100
| 1 | 5 | < 100 | < 100 | < 100 | 100 | < 100 | [14 empty] | 11
| 1 | 6 | 100 | < 100 | < 100 | 100 | < 100
| Mean |  | 100 |  |  | 100
| Median |  | 100 |  |  | 100
| Std Dev. |  | 0 |  |  | 0
| Rel.Std.Dev. |  | 0% |  |  | 0%
PDM3
| Z-Score (Absolute) |  | NA | NA | NA | NA | NA
| Analytical results for MgO in OREAS 702 (Certified Value 1.03 wt.%) | [20 empty] | Certified
MgO | Round | Replicate | Lab | Lab | Lab | Lab | Lab | Lab | Lab | Lab | Lab | Lab | Lab | Lab | Lab | Lab | Lab | Lab | Lab | Lab | Lab | 1
| No | No | 01 | 02 | 03 | 04 | 05 | 06 | 07 | 09 | 11 | 12 | 13 | 14 | 15 | 16 | 17 | 19 | 20 | 22 | 24 | wt.%
|  |  | OxBF*XRF | OxBF*XRF | OxBF*XRF | OxBF*XRF | OxBF*XRF | BF*XRF | BF*XRF | BF*XRF | BF*XRF | BF*XRF | BF*XRF | BF*XRF | BF*XRF | BF*XRF | OxBF*XRF | BF*XRF | BF*XRF | BF*XRF | BF*XRF | 2
3
| 1 | 1 | 1.08 | 0.99 | 1.04 | 1.08 | 1.02 | 1.05 | 1 | 1 | 1.05 | 1.00835 | 0.99 | 0.929 | 1.03 | 1.11 | 1.02995 | 1.020482 | 1.013 | 0.94 | 0.995 | 1
| 1 | 2 | 1.04 | 0.99 | 1.03 | 1.02 | 1.04 | 1.02 | 1.02 | 1.01 | 1.06 | 0.99245 | 0.98 | 0.912 | 1.01 | 1.1 | 1.0307 | 1.014562 | 1.0281 | 0.94 | 0.995 | #N/A
| 1 | 3 | 1.06 | 1 | 1.02 | 1.06 | 1.05 | 1.01 | 1.01 | 1.01 | 1.04 | 1.025 | 0.99 | 0.912 | 1 | 1.08 | 1.02537 | 1.014895 | 1.015 | 0.93 | 1.012 | 16
| 1 | 4 | 1.06 | 0.99 | 1.06 | 1.04 | 1.03 | 1.04 | 1 | 1 | 1.05 | 1.0148 | 1 | 0.929 | 1.03 | 1.1 | 1.05102 | 1.021552 | 1.0235 | 0.94 | 0.995 | 1.028462
| 1 | 5 | 1.06 | 1 | 1.04 | 1.02 | 1.08 | 1.05 | 1.01 | 1.01 | 1.06 | 1.0351 | 0.99 | 0.945 | 1.03 | 1.09 | 1.03609 | 1.026815 | 1.01821575 | 0.93 | 0.995 | 18
| 1 | 6 | 1.06 | 1 | 1.02 | 1.06 | 1.04 | 1.07 | 1 | 1 | 1.05 | 1.0301 | 1.01 | 0.929 | 1.03 | 1.1 | 1.03641 | 1.02474 | 1.01085 | 0.92 | 0.995
| Mean |  | 1.06 | 0.995 | 1.035 | 1.046667 | 1.043333 | 1.04 | 1.006667 | 1.005 | 1.051667 | 1.017633 | 0.9933333 | 0.926 | 1.021667 | 1.096667 | 1.034923 | 1.0205075 | 1.018111 | 0.9333333 | 0.9978333
| Median |  | 1.06 | 0.995 | 1.035 | 1.05 | 1.04 | 1.045 | 1.005 | 1.005 | 1.05 | 1.0199 | 0.99 | 0.929 | 1.03 | 1.1 | 1.033395 | 1.021017 | 1.016607875 | 0.935 | 0.995
| Std Dev. |  | 0.01264911 | 0.005477226 | 0.01516575 | 0.0242212 | 0.02065591 | 0.0219089 | 0.008164966 | 0.005477226 | 0.007527727 | 0.01576819 | 0.01032796 | 0.01249 | 0.0132916 | 0.01032796 | 0.008905175 | 0.005012837 | 0.006593257 | 0.008164966 | 0.006940221
| Rel.Std.Dev. |  | 1.193% | 0.5505% | 1.465% | 2.314% | 1.98% | 2.107% | 0.8111% | 0.545% | 0.7158% | 1.549% | 1.04% | 1.349% | 1.301% | 0.9418% | 0.8605% | 0.4912% | 0.6476% | 0.8748% | 0.6955%
| PDM3 |  | 3.066% | -3.254% | 0.6357% | 1.77% | 1.446% | 1.122% | -2.119% | -2.281% | 2.256% | -1.053% | -3.416% | -9.963% | -0.6608% | 6.632% | 0.6282% | -0.7735% | -1.006% | -9.25% | -2.978%
| Z-Score (Absolute) |  | 1.17 | 0.75 | 0.43 | 0.77 | 0.67 | 0.58 | 0.41 | 0.46 | 0.92 | 0.08 | 0.8 | 2.8 | 0.03 | 2.25 | 0.43 | 0 | 0.07 | 2.58 | 0.67
| Analytical results for MnO in OREAS 702 (Certified Value 0.038 wt.%) | [20 empty] | Certified
MnO | Round | Replicate | Lab | Lab | Lab | Lab | Lab | Lab | Lab | Lab | Lab | Lab | Lab | Lab | Lab | Lab | Lab | Lab | Lab |  |  | 1
| No | No | 01 | 02 | 03 | 05 | 06 | 07 | 09 | 11 | 12 | 13 | 14 | 15 | 16 | 17 | 19 | 20 | 22 |  |  | wt.%
|  |  | OxBF*XRF | OxBF*XRF | OxBF*XRF | OxBF*XRF | BF*XRF | BF*XRF | BF*XRF | BF*XRF | BF*XRF | BF*XRF | BF*XRF | BF*XRF | BF*XRF | OxBF*XRF | BF*XRF | BF*XRF | BF*XRF |  |  | 3
3
| 1 | 1 | 0.039 | 0.039 | 0.039 | 0.039 | 0.047 | 0.03 | 0.021 | 0.06 | 0.0467 | 0.04 | 0.0387 | 0.03 | 0.023 | 0.035594 | 0.04405 | 0.03826305 | 0.042 |  |  | 1
| 1 | 2 | 0.039 | 0.039 | 0.039 | 0.039 | 0.05 | 0.04 | 0.021 | 0.06 | 0.04465 | 0.04 | 0.0387 | 0.03 | 0.023 | 0.037742 | 0.04405667 | 0.03949271 | 0.048 |  |  | #N/A
| 1 | 3 | 0.039 | 0.039 | 0.039 | 0.039 | 0.046 | 0.04 | 0.026 | 0.06 | 0.04515 | 0.04 | 0.0387 | 0.03 | 0.025 | 0.036106 | 0.04337333 | 0.03929524 | 0.044 |  |  | 16
| 1 | 4 | 0.039 | 0.039 | 0.039 | 0.039 | 0.044 | 0.04 | 0.027 | 0.06 | 0.0439 | 0.04 | 0.0387 | 0.03 | 0.027 | 0.037482 | 0.04371 | 0.03916632 | 0.045 |  |  | 0.03836413
| 1 | 5 | 0.039 | 0.039 | 0.039 | 0.039 | 0.045 | 0.03 | 0.022 | 0.07 | 0.0432 | 0.04 | 0.0387 | 0.03 | 0.028 | 0.036254 | 0.0427 | 0.03788607 | 0.044 |  |  | 19
| 1 | 6 | 0.039 | 0.039 | 0.026 | 0.039 | 0.046 | 0.03 | 0.021 | 0.06 | 0.0452 | 0.04 | 0.0387 | 0.03 | 0.025 | 0.03605 | 0.04406 | 0.03769758 | 0.044
| Mean |  | 0.039 | 0.039 | 0.03683333 | 0.039 | 0.04633333 | 0.035 | 0.023 | 0.06166667 | 0.0448 | 0.04 | 0.0387 | 0.03 | 0.02516667 | 0.036538 | 0.04365833 | 0.038633495 | 0.0445
| Median |  | 0.039 | 0.039 | 0.039 | 0.039 | 0.046 | 0.035 | 0.0215 | 0.06 | 0.0449 | 0.04 | 0.0387 | 0.03 | 0.025 | 0.03618 | 0.04388 | 0.038714685 | 0.044
| Std Dev. |  | 0 | 0 | 0.005307228 | 0 | 0.002065591 | 0.005477226 | 0.00275681 | 0.004082483 | 0.001207063 | 0 | 7.601177e-18 | 0 | 0.002041241 | 0.0008645591 | 0.0005432689 | 0.0007787002 | 0.001974842
| Rel.Std.Dev. |  | 0% | 0% | 14.41% | 0% | 4.458% | 15.65% | 11.99% | 6.62% | 2.694% | 0% | 1.964e-14% | 0% | 8.111% | 2.366% | 1.244% | 2.016% | 4.438%
| PDM3 |  | 1.657% | 1.657% | -3.99% | 1.657% | 20.77% | -8.769% | -40.05% | 60.74% | 16.78% | 4.264% | 0.8755% | -21.8% | -34.4% | -4.76% | 13.8% | 0.7021% | 15.99%
| Z-Score (Absolute) |  | 0 | 0 | 0.39 | 0 | 1.37 | 0.67 | 2.84 | 4.14 | 1.09 | 0.23 | 0 | 1.58 | 2.45 | 0.4 | 0.89 | 0.02 | 1.04
| Analytical results for Mo in OREAS 702 (Certified Value 625 ppm) | [20 empty] | Certified
Mo | Round | Replicate | Lab | Lab | Lab | Lab | Lab | Lab | Lab | Lab | Lab | Lab | Lab | Lab | [7 empty] | 1
| No | No | 01 | 02 | 03 | 04 | 05 | 07 | 09 | 11 | 14 | 16 | 20 | 24 | [7 empty] | ppm
|  |  | OxBF*XRF | OxBF*XRF | OxBF*XRF | OxBF*XRF | OxBF*XRF | BF*XRF | BF*XRF | PPP*XRF | BF*XRF | BF*XRF | BF*XRF | BF*XRF | [7 empty] | 0
0
| 1 | 1 | 640 | 670 | 610 | 610 | 630 | 600 | 670 | 626 | 558 | 550 | 669.766 | 600 | [7 empty] | 1
| 1 | 2 | 620 | 640 | 590 | 610 | 620 | 600 | 670 | 656 | 569 | 600 | 679.864 | 600 | [7 empty] | 21
| 1 | 3 | 630 | 640 | 600 | 610 | 610 | 530 | 670 | 623 | 560 | 600 | 676.465 | 600 | [7 empty] | 16
| 1 | 4 | 620 | 640 | 590 | 590 | 620 | 530 | 670 | 660 | 560 | 630 | 666.533 | 600 | [7 empty] | 625.2316
| 1 | 5 | 600 | 620 | 620 | 580 | 650 | 600 | 670 | 663 | 565 | 620 | 666.533 | 600 | [7 empty] | 20
| 1 | 6 | 620 | 640 | 610 | 630 | 660 | 530 | 670 | 664 | 565 | 600 | 666.533 | 600
| Mean |  | 621.6667 | 641.6667 | 603.3333 | 605 | 631.6667 | 565 | 670 | 648.6667 | 562.8333 | 600 | 670.949 | 600
| Median |  | 620 | 640 | 605 | 610 | 625 | 565 | 670 | 658 | 562.5 | 600 | 668.1495 | 600
| Std Dev. |  | 13.2916 | 16.02082 | 12.1106 | 17.60682 | 19.4079 | 38.34058 | 0 | 18.94905 | 4.167333 | 27.5681 | 5.827626 | 0
| Rel.Std.Dev. |  | 2.138% | 2.497% | 2.007% | 2.91% | 3.072% | 6.786% | 0% | 2.921% | 0.7404% | 4.595% | 0.8686% | 0%
| PDM3 |  | -0.5702% | 2.629% | -3.502% | -3.236% | 1.029% | -9.633% | 7.16% | 3.748% | -9.98% | -4.036% | 7.312% | -4.036%
| Z-Score (Absolute) |  | 0.15 | 0.45 | 0.69 | 0.64 | 0.15 | NA | 1.19 | 0.65 | 1.9 | 0.79 | 1.32 | NA
Results from laboratories 7 and 24 were removed due to their 100 ppm reading resolution.
| Analytical results for Na2O in OREAS 702 (Certified Value 1.77 wt.%) | [20 empty] | Certified
Na2O | Round | Replicate | Lab | Lab | Lab | Lab | Lab | Lab | Lab | Lab | Lab | Lab | Lab | Lab | Lab | [6 empty] | 1
| No | No | 06 | 07 | 09 | 11 | 12 | 13 | 14 | 15 | 17 | 19 | 20 | 22 | 24 | [6 empty] | wt.%
|  |  | BF*XRF | BF*XRF | BF*XRF | BF*XRF | BF*XRF | BF*XRF | BF*XRF | BF*XRF | OxBF*XRF | BF*XRF | BF*XRF | BF*XRF | BF*XRF | [6 empty] | 2
3
| 1 | 1 | 1.77 | 1.84 | 1.78 | 2.06 | 1.8614 | 1.84 | 1.69 | 1.78 | 1.63043 | 1.779233 | 1.837 | 1.68 | 1.752 | [6 empty] | 1
| 1 | 2 | 1.75 | 1.86 | 1.78 | 2.07 | 1.84435 | 1.84 | 1.66 | 1.76 | 1.6235 | 1.780883 | 1.852 | 1.68 | 1.739 | [6 empty] | #N/A
| 1 | 3 | 1.75 | 1.87 | 1.78 | 2.08 | 1.8132 | 1.85 | 1.68 | 1.72 | 1.6325 | 1.772193 | 1.84274 | 1.68 | 1.752 | [6 empty] | 16
| 1 | 4 | 1.75 | 1.86 | 1.78 | 2.06 | 1.8235 | 1.86 | 1.67 | 1.78 | 1.6176 | 1.785567 | 1.841 | 1.68 | 1.752 | [6 empty] | 1.768053
| 1 | 5 | 1.76 | 1.84 | 1.79 | 2.07 | 1.8106 | 1.85 | 1.69 | 1.78 | 1.62933 | 1.785247 | 1.8492 | 1.68 | 1.752 | [6 empty] | 21
| 1 | 6 | 1.77 | 1.87 | 1.79 | 2.05 | 1.8509 | 1.88 | 1.67 | 1.79 | 1.64547 | 1.769553 | 1.838 | 1.69 | 1.766
| Mean |  | 1.758333 | 1.856667 | 1.783333 | 2.065 | 1.833992 | 1.853333 | 1.676667 | 1.768333 | 1.629805 | 1.778779 | 1.843323 | 1.681667 | 1.752167
| Median |  | 1.755 | 1.86 | 1.78 | 2.065 | 1.833925 | 1.85 | 1.675 | 1.78 | 1.62988 | 1.780058 | 1.84187 | 1.68 | 1.752
| Std Dev. |  | 0.009831921 | 0.0136626 | 0.005163978 | 0.01048809 | 0.02113737 | 0.01505545 | 0.0121106 | 0.02562551 | 0.009401984 | 0.006648634 | 0.006064327 | 0.004082483 | 0.008542053
| Rel.Std.Dev. |  | 0.5592% | 0.7359% | 0.2896% | 0.5079% | 1.153% | 0.8123% | 0.7223% | 1.449% | 0.5769% | 0.3738% | 0.329% | 0.2428% | 0.4875%
| PDM3 |  | -0.5497% | 5.012% | 0.8643% | 16.8% | 3.729% | 4.823% | -5.169% | 0.01587% | -7.819% | 0.6067% | 4.257% | -4.886% | -0.8985%
| Z-Score (Absolute) |  | 0.21 | 0.81 | 0.05 | 2.99 | 0.58 | 0.78 | 1.07 | 0.11 | 1.56 | 0 | 0.67 | 1.01 | 0.28
| Analytical results for Nb in OREAS 702 (Indicative Value < 50 ppm) | [20 empty] | Indicative
Nb | Round | Replicate | Lab | Lab | Lab | Lab | [15 empty] | 1
| No | No | 01 | 02 | 03 | 05 | [15 empty] | ppm
|  |  | OxBF*XRF | OxBF*XRF | OxBF*XRF | OxBF*XRF | [15 empty] | 0
0
| 1 | 1 | < 50 | < 50 | < 50 | < 50 | [15 empty] | 1
| 1 | 2 | < 50 | < 50 | < 50 | < 50 | [15 empty] | 1
| 1 | 3 | < 50 | < 50 | < 50 | < 50 | [15 empty] | 16
| 1 | 4 | < 50 | < 50 | < 50 | < 50 | [15 empty] | < 50
| 1 | 5 | < 50 | < 50 | < 50 | < 50 | [15 empty] | 7
| 1 | 6 | < 50 | < 50 | < 50 | < 50
Mean
Median
Std Dev.
Rel.Std.Dev.
PDM3
| Z-Score (Absolute) |  | NA | NA | NA | NA
| Analytical results for Ni in OREAS 702 (Certified Value < 50 ppm) | [20 empty] | Certified
Ni | Round | Replicate | Lab | Lab | Lab | Lab | Lab | Lab | Lab | Lab | Lab | [10 empty] | 1
| No | No | 01 | 02 | 03 | 05 | 06 | 12 | 14 | 19 | 22 | [10 empty] | ppm
|  |  | OxBF*XRF | OxBF*XRF | OxBF*XRF | OxBF*XRF | BF*XRF | BF*XRF | BF*XRF | BF*XRF | BF*XRF | [10 empty] | 0
0
| 1 | 1 | < 50 | < 50 | < 50 | < 50 | < 24 | < 100 | < 10 | 484.610347 | < 47 | [10 empty] | 1
| 1 | 2 | < 50 | < 50 | < 50 | < 50 | < 24 | < 100 | < 10 | 235.756385 | < 47 | [10 empty] | 12
| 1 | 3 | < 50 | < 50 | < 50 | < 50 | 24 | < 100 | < 10 | 311.722331 | < 47 | [10 empty] | 16
| 1 | 4 | < 50 | < 50 | < 50 | < 50 | < 24 | < 100 | < 10 | 259.332024 | < 47 | [10 empty] | < 50
| 1 | 5 | < 50 | < 50 | < 50 | < 50 | 24 | < 100 | < 10 | 188.605108 | < 47 | [10 empty] | 22
| 1 | 6 | < 50 | < 50 | < 50 | < 50 | 39 | < 100 | < 10 | 366.732155 | < 47
| Mean | [5 empty] | 29 |  |  | 307.7931
| Median | [5 empty] | 24 |  |  | 285.5271775
| Std Dev. | [5 empty] | 8.660254 |  |  | 106.2988
| Rel.Std.Dev. | [5 empty] | 29.86% |  |  | 34.54%
PDM3
| Z-Score (Absolute) |  | 0 | 0 | 0 | 0 | 2.22 | 11.84 | 9.47 | 133.88 | 0.67
| Analytical results for P2O5 in OREAS 702 (Certified Value 0.129 wt.%) | [20 empty] | Certified
P2O5 | Round | Replicate | Lab | Lab | Lab | Lab | Lab | Lab | Lab | Lab | Lab | Lab | Lab | Lab | Lab | Lab | Lab | Lab | Lab |  |  | 1
| No | No | 01 | 02 | 03 | 05 | 06 | 07 | 09 | 11 | 12 | 13 | 14 | 15 | 17 | 19 | 20 | 22 | 24 |  |  | wt.%
|  |  | OxBF*XRF | OxBF*XRF | OxBF*XRF | OxBF*XRF | BF*XRF | BF*XRF | BF*XRF | BF*XRF | BF*XRF | BF*XRF | BF*XRF | BF*XRF | OxBF*XRF | BF*XRF | BF*XRF | BF*XRF | BF*XRF |  |  | 3
3
| 1 | 1 | 0.13 | 0.13 | 0.13 | 0.13 | 0.13 | 0.126 | 0.12 | 0.15 | 0.131423 | 0.14 | 0.12 | 0.15 | 0.12106 | 0.132413 | 0.156 | 0.13 | 0.1306 |  |  | 1
| 1 | 2 | 0.13 | 0.13 | 0.13 | 0.13 | 0.13 | 0.124 | 0.122 | 0.15 | 0.131996 | 0.13 | 0.12 | 0.14 | 0.12126 | 0.132413 | 0.1596 | 0.13 | 0.1306 |  |  | #N/A
| 1 | 3 | 0.13 | 0.13 | 0.13 | 0.12 | 0.13 | 0.127 | 0.122 | 0.15 | 0.133257 | 0.13 | 0.12 | 0.15 | 0.12184 | 0.1309404 | 0.162981 | 0.14 | 0.1306 |  |  | 16
| 1 | 4 | 0.13 | 0.14 | 0.13 | 0.13 | 0.13 | 0.128 | 0.119 | 0.15 | 0.129017 | 0.13 | 0.12 | 0.15 | 0.12398 | 0.132043 | 0.16065 | 0.14 | 0.1306 |  |  | 0.1289031
| 1 | 5 | 0.13 | 0.13 | 0.14 | 0.13 | 0.13 | 0.128 | 0.118 | 0.16 | 0.127298 | 0.14 | 0.12 | 0.15 | 0.1252 | 0.1320327 | 0.155 | 0.14 | 0.1306 |  |  | 23
| 1 | 6 | 0.13 | 0.13 | 0.13 | 0.13 | 0.13 | 0.127 | 0.114 | 0.15 | 0.131309 | 0.14 | 0.12 | 0.15 | 0.12079 | 0.133149 | 0.1533 | 0.14 | 0.1283
| Mean |  | 0.13 | 0.1316667 | 0.1316667 | 0.1283333 | 0.13 | 0.1266667 | 0.1191667 | 0.1516667 | 0.1307167 | 0.135 | 0.12 | 0.1483333 | 0.122355 | 0.1321652 | 0.1579218 | 0.1366667 | 0.1302167
| Median |  | 0.13 | 0.13 | 0.13 | 0.13 | 0.13 | 0.127 | 0.1195 | 0.15 | 0.131366 | 0.135 | 0.12 | 0.15 | 0.12155 | 0.132228 | 0.1578 | 0.14 | 0.1306
| Std Dev. |  | 0 | 0.004082483 | 0.004082483 | 0.004082483 | 0 | 0.001505545 | 0.002994439 | 0.004082483 | 0.002168682 | 0.005477226 | 0 | 0.004082483 | 0.001806939 | 0.000724318 | 0.003726827 | 0.005163978 | 0.0009389711
| Rel.Std.Dev. |  | 0% | 3.101% | 3.101% | 3.181% | 0% | 1.189% | 2.513% | 2.692% | 1.659% | 4.057% | 0% | 2.752% | 1.477% | 0.548% | 2.36% | 3.779% | 0.7211%
| PDM3 |  | 0.851% | 2.144% | 2.144% | -0.442% | 0.851% | -1.735% | -7.553% | 17.66% | 1.407% | 4.73% | -6.907% | 15.07% | -5.08% | 2.531% | 22.51% | 6.023% | 1.019%
| Z-Score (Absolute) |  | 0.12 | 0.16 | 0.16 | 0.4 | 0.12 | 0.67 | 1.92 | 3.49 | 0 | 0.71 | 1.78 | 2.93 | 1.39 | 0.24 | 4.53 | 0.99 | 0.08
| Analytical results for Pb in OREAS 702 (Certified Value < 50 ppm) | [20 empty] | Certified
Pb | Round | Replicate | Lab | Lab | Lab | Lab | Lab | Lab | Lab | Lab | Lab | [10 empty] | 1
| No | No | 01 | 02 | 03 | 05 | 12 | 14 | 16 | 19 | 22 | [10 empty] | ppm
|  |  | OxBF*XRF | OxBF*XRF | OxBF*XRF | OxBF*XRF | BF*XRF | BF*XRF | BF*XRF | BF*XRF | BF*XRF | [10 empty] | 0
0
| 1 | 1 | < 50 | < 50 | < 50 | 60 | < 100 | < 10 | < 100 | < 190 | < 74 | [10 empty] | 1
| 1 | 2 | < 50 | < 50 | < 50 | 50 | < 100 | < 10 | < 100 | < 190 | < 74 | [10 empty] | 23
| 1 | 3 | < 50 | < 50 | < 50 | < 50 | < 100 | < 10 | < 100 | < 190 | < 74 | [10 empty] | 16
| 1 | 4 | < 50 | < 50 | < 50 | < 50 | < 100 | < 10 | < 100 | < 190 | < 74 | [10 empty] | < 50
| 1 | 5 | < 50 | < 50 | 50 | 70 | < 100 | < 10 | < 100 | < 190 | < 74 | [10 empty] | 24
| 1 | 6 | < 50 | < 50 | < 50 | 90 | < 100 | < 10 | < 100 | < 190 | < 74
| Mean |  |  |  | 50 | 67.5
| Median |  |  |  | 50 | 65
| Std Dev. |  |  |  |  | 17.07825
| Rel.Std.Dev. |  |  |  |  | 25.3%
PDM3
| Z-Score (Absolute) |  | 0.64 | 0.64 | 0.42 | 0.85 | 0.67 | 1.68 | 0.67 | 2.92 | 0
| Analytical results for Rb in OREAS 702 (Indicative Value 117 ppm) | [20 empty] | Indicative
Rb | Round | Replicate | Lab | Lab | Lab | Lab | [15 empty] | 1
| No | No | 01 | 02 | 03 | 05 | [15 empty] | ppm
|  |  | OxBF*XRF | OxBF*XRF | OxBF*XRF | OxBF*XRF | [15 empty] | 0
0
| 1 | 1 | 120 | 100 | 120 | 130 | [15 empty] | 1
| 1 | 2 | 110 | 120 | 120 | 110 | [15 empty] | 2
| 1 | 3 | 120 | 100 | 130 | 120 | [15 empty] | 16
| 1 | 4 | 110 | 100 | 130 | 120 | [15 empty] | 116.5833
| 1 | 5 | 110 | 80 | 120 | 110 | [15 empty] | 8
| 1 | 6 | 120 | 120 | 130 | 120
| Mean |  | 115 | 103.3333 | 125 | 118.3333
| Median |  | 115 | 100 | 125 | 120
| Std Dev. |  | 5.477226 | 15.05545 | 5.477226 | 7.527727
| Rel.Std.Dev. |  | 4.763% | 14.57% | 4.382% | 6.361%
| PDM3 |  | -1.358% | -11.37% | 7.219% | 1.501%
| Z-Score (Absolute) |  | 0.22 | 1.8 | 1.12 | 0.22
| Analytical results for Sb in OREAS 702 (Indicative Value 138 ppm) | [20 empty] | Indicative
Sb | Round | Replicate | Lab | Lab | Lab | Lab | Lab | [14 empty] | 1
| No | No | 01 | 02 | 03 | 05 | 14 | [14 empty] | ppm
|  |  | OxBF*XRF | OxBF*XRF | OxBF*XRF | OxBF*XRF | BF*XRF | [14 empty] | 0
0
| 1 | 1 | < 50 | 100 | 250 | 60 | < 10 | [14 empty] | 1
| 1 | 2 | < 50 | 100 | 200 | < 50 | < 10 | [14 empty] | 3
| 1 | 3 | < 50 | 120 | 250 | 70 | < 10 | [14 empty] | 16
| 1 | 4 | < 50 | 120 | 230 | 50 | < 10 | [14 empty] | 137.5
| 1 | 5 | < 50 | 130 | 270 | 50 | < 10 | [14 empty] | 9
| 1 | 6 | < 50 | 140 | 240 | 70 | < 10
| Mean |  |  | 118.3333 | 240 | 60
| Median |  |  | 120 | 245 | 60
| Std Dev. |  |  | 16.02082 | 23.66432 | 10
| Rel.Std.Dev. |  |  | 13.54% | 9.86% | 16.67%
| PDM3 |  |  | -13.94% | 74.55% | -56.36%
| Z-Score (Absolute) |  | 0.4 | 0.88 | 2.55 | 0 | 0.67
| Analytical results for Sc in OREAS 702 (Indicative Value 13.4 ppm) | [20 empty] | Indicative
Sc | Round | Replicate | Lab | [18 empty] | 1
| No | No | 14 | [18 empty] | ppm
|  |  | BF*XRF | [18 empty] | 1
1
| 1 | 1 | 13 | [18 empty] | 1
| 1 | 2 | 13 | [18 empty] | 4
| 1 | 3 | < 10 | [18 empty] | 16
| 1 | 4 | 12 | [18 empty] | 13.4
| 1 | 5 | 17 | [18 empty] | 10
| 1 | 6 | 12
| Mean |  | 13.4
| Median |  | 13
| Std Dev. |  | 2.073644
| Rel.Std.Dev. |  | 15.47%
| PDM3 |  | 0%
| Z-Score (Absolute) |  | NA
| Analytical results for SiO2 in OREAS 702 (Certified Value 41.41 wt.%) | [20 empty] | Certified
SiO2 | Round | Replicate | Lab | Lab | Lab | Lab | Lab | Lab | Lab | Lab | Lab | Lab | Lab | Lab | Lab | Lab | Lab | Lab | Lab | Lab | Lab | 1
| No | No | 01 | 02 | 03 | 04 | 05 | 06 | 07 | 09 | 11 | 12 | 13 | 14 | 15 | 16 | 17 | 19 | 20 | 22 | 24 | wt.%
|  |  | OxBF*XRF | OxBF*XRF | OxBF*XRF | OxBF*XRF | OxBF*XRF | BF*XRF | BF*XRF | BF*XRF | BF*XRF | BF*XRF | BF*XRF | BF*XRF | BF*XRF | BF*XRF | OxBF*XRF | BF*XRF | BF*XRF | BF*XRF | BF*XRF | 2
3
| 1 | 1 | 41.3 | 41.1 | 41.6 | 41.5 | 41.5 | 41.84 | 41.63 | 39.07 | 42.56 | 40.641 | 41.62 | 41.53 | 42.4 | 39.69 | 41.03719 | 41.10775 | 41.25464455 | 41.44 | 41.394 | 1
| 1 | 2 | 41.2 | 41.2 | 41.9 | 41.2 | 41.7 | 41.26 | 41.73 | 38.98 | 42.55 | 40.7428105 | 41.48 | 41.28 | 41.7 | 39.68 | 41.10964 | 41.047703 | 41.25743 | 41.53 | 41.287 | #N/A
| 1 | 3 | 41.4 | 41.1 | 41.6 | 41.2 | 41.8 | 41.2 | 41.75 | 39.16 | 42.59 | 41.3213605 | 41.32 | 41.34 | 41.4 | 38.94 | 40.85799 | 41.05481 | 41.31199205 | 41.33 | 41.351 | 16
| 1 | 4 | 41.5 | 41 | 42.2 | 41.2 | 41.6 | 41.47 | 41.9 | 38.83 | 42.56 | 40.65252625 | 41.42 | 41.47 | 42.1 | 39.58 | 40.93939 | 41.23944 | 41.37947 | 41.46 | 41.415 | 41.4064
| 1 | 5 | 41.3 | 41.1 | 42.1 | 41 | 42 | 41.56 | 41.73 | 38.84 | 42.53 | 40.4604285 | 41.42 | 41.52 | 42.3 | 38.36 | 41.14967 | 41.34954 | 41.20933155 | 41.52 | 41.458 | 25
| 1 | 6 | 41.5 | 41.2 | 41.6 | 41.4 | 41.8 | 41.52 | 41.76 | 38.91 | 42.55 | 41.24315475 | 41.74 | 41.34 | 42 | 39.29 | 41.04795 | 41.16426 | 41.24613 | 41.21 | 41.265
| Mean |  | 41.36667 | 41.11667 | 41.83333 | 41.25 | 41.73333 | 41.475 | 41.75 | 38.965 | 42.55667 | 40.84354675 | 41.5 | 41.41333 | 41.98333 | 39.25667 | 41.02364 | 41.16058 | 41.2765 | 41.415 | 41.36167
| Median |  | 41.35 | 41.1 | 41.75 | 41.2 | 41.75 | 41.495 | 41.74 | 38.945 | 42.555 | 40.69767 | 41.45 | 41.405 | 42.05 | 39.435 | 41.04257 | 41.136 | 41.25604 | 41.45 | 41.3725
| Std Dev. |  | 0.121106 | 0.07527727 | 0.273252 | 0.1760682 | 0.175119 | 0.2299348 | 0.08694826 | 0.1312631 | 0.01966384 | 0.3528269 | 0.1533623 | 0.1065207 | 0.3763863 | 0.524773 | 0.1082517 | 0.1171811 | 0.06022918 | 0.1234099 | 0.07510437
| Rel.Std.Dev. |  | 0.2928% | 0.1831% | 0.6532% | 0.4268% | 0.4196% | 0.5544% | 0.2083% | 0.3369% | 0.04621% | 0.8638% | 0.3695% | 0.2572% | 0.8965% | 1.337% | 0.2639% | 0.2847% | 0.1459% | 0.298% | 0.1816%
| PDM3 |  | -0.09595% | -0.6997% | 1.031% | -0.3777% | 0.7896% | 0.1657% | 0.8298% | -5.896% | 2.778% | -1.359% | 0.2261% | 0.01675% | 1.393% | -5.192% | -0.9244% | -0.5937% | -0.3137% | 0.02077% | -0.108%
| Z-Score (Absolute) |  | 0 | 0.67 | 1.26 | 0.31 | 0.99 | 0.29 | 1.03 | 6.48 | 3.21 | 1.41 | 0.36 | 0.13 | 1.66 | 5.69 | 0.93 | 0.56 | 0.24 | 0.13 | 0.01
| Analytical results for SnO2 in OREAS 702 (Indicative Value < 63 ppm) | [20 empty] | Indicative
SnO2 | Round | Replicate | Lab | Lab | Lab | Lab | Lab | Lab | Lab | Lab | Lab | [10 empty] | 1
| No | No | 01 | 02 | 03 | 05 | 07 | 12 | 14 | 19 | 20 | [10 empty] | ppm
|  |  | OxBF*XRF | OxBF*XRF | OxBF*XRF | OxBF*XRF | BF*XRF | BF*XRF | BF*XRF | BF*XRF | BF*XRF | [10 empty] | 0
0
| 1 | 1 | < 63 | < 63 | < 63 | < 63 | < 100 | < 130 | < 100 | < 200 | [11 empty] | 1
| 1 | 2 | < 63 | < 63 | < 63 | 63 | < 100 | < 130 | < 100 | < 200 | [11 empty] | 5
| 1 | 3 | < 63 | < 63 | < 63 | < 63 | < 100 | < 130 | < 100 | < 200 | 49.75 | [10 empty] | 16
| 1 | 4 | < 63 | < 63 | < 63 | < 63 | < 100 | < 130 | < 100 | < 200 | [11 empty] | < 63
| 1 | 5 | < 63 | < 63 | < 63 | < 63 | < 100 | < 130 | < 100 | < 200 | 10.05 | [10 empty] | 11
| 1 | 6 | < 63 | < 63 | < 63 | 63 | < 100 | < 130 | < 100 | < 200
| Mean |  |  |  |  | 63 |  |  |  |  | 29.9
| Median |  |  |  |  | 63 |  |  |  |  | 29.9
| Std Dev. |  |  |  |  | 0 |  |  |  |  | 28.07214
| Rel.Std.Dev. |  |  |  |  | 0% |  |  |  |  | 93.89%
PDM3
| Z-Score (Absolute) |  | 0.67 | 0.67 | 0.67 | 0 | 0.49 | 1.35 | 0.49 | 3.68 | 0.79
| Analytical results for SO3 in OREAS 702 (Certified Value 0.906 wt.%) | [20 empty] | Certified
SO3 | Round | Replicate | Lab | Lab | Lab | Lab | Lab | Lab | Lab | Lab | Lab | Lab | Lab | Lab | Lab | [6 empty] | 1
| No | No | 01 | 02 | 03 | 05 | 07 | 09 | 11 | 12 | 13 | 14 | 20 | 22 | 24 | [6 empty] | wt.%
|  |  | OxBF*XRF | OxBF*XRF | OxBF*XRF | OxBF*XRF | BF*XRF | BF*XRF | BF*XRF | BF*XRF | BF*XRF | BF*XRF | BF*XRF | BF*XRF | BF*XRF | [6 empty] | 3
3
| 1 | 1 | 0.899 | 0.924 | 0.924 | 0.874 | 0.932 | 0.8 | 0.75 | 0.7914471 | 0.804 | 0.924 | 0.9010155 | 0.89 | 0.9165 | [6 empty] | 1
| 1 | 2 | 0.899 | 0.949 | 0.899 | 0.899 | 0.921 | 0.79 | 0.76 | 0.7966163 | 0.758 | 0.924 | 0.9163 | 0.88 | 0.914 | [6 empty] | #N/A
| 1 | 3 | 0.899 | 0.949 | 0.874 | 0.874 | 0.918 | 0.78 | 0.74 | 0.8009989 | 0.743 | 0.874 | 0.91938 | 0.88 | 0.9115 | [6 empty] | 16
| 1 | 4 | 0.899 | 0.924 | 0.899 | 0.899 | 0.934 | 0.78 | 0.75 | 0.792009 | 0.742 | 0.899 | 0.911 | 0.9 | 0.919 | [6 empty] | 0.9064595
| 1 | 5 | 0.899 | 0.924 | 0.899 | 0.874 | 0.905 | 0.79 | 0.74 | 0.8034711 | 0.739 | 0.874 | 0.90651 | 0.9 | 0.919 | [6 empty] | 26
| 1 | 6 | 0.924 | 0.924 | 0.899 | 0.899 | 0.924 | 0.78 | 0.75 | 0.8020602 | 0.804 | 0.899 | 0.9273 | 0.87 | 0.914
| Mean |  | 0.9031667 | 0.9323333 | 0.899 | 0.8865 | 0.9223333 | 0.7866667 | 0.7483333 | 0.7977671 | 0.765 | 0.899 | 0.91358425 | 0.8866667 | 0.9156667
| Median |  | 0.899 | 0.924 | 0.899 | 0.8865 | 0.9225 | 0.785 | 0.75 | 0.7988076 | 0.7505 | 0.899 | 0.91365 | 0.885 | 0.91525
| Std Dev. |  | 0.01020621 | 0.01290994 | 0.01581139 | 0.01369306 | 0.01051982 | 0.008164966 | 0.007527727 | 0.005212165 | 0.03091925 | 0.02236068 | 0.00942109 | 0.0121106 | 0.00302765
| Rel.Std.Dev. |  | 1.13% | 1.385% | 1.759% | 1.545% | 1.141% | 1.038% | 1.006% | 0.6533% | 4.042% | 2.487% | 1.031% | 1.366% | 0.3306%
| PDM3 |  | -0.3633% | 2.854% | -0.8229% | -2.202% | 1.751% | -13.22% | -17.44% | -11.99% | -15.61% | -0.8229% | 0.786% | -2.184% | 1.016%
| Z-Score (Absolute) |  | 0.17 | 1.35 | 0 | 0.51 | 0.95 | 4.55 | 6.1 | 4.1 | 5.43 | 0 | 0.59 | 0.5 | 0.67
| Analytical results for Sr in OREAS 702 (Certified Value 196 ppm) | [20 empty] | Certified
Sr | Round | Replicate | Lab | Lab | Lab | Lab | Lab | Lab | Lab | Lab | Lab | Lab | Lab | [8 empty] | 1
| No | No | 01 | 02 | 03 | 05 | 09 | 11 | 12 | 13 | 14 | 19 | 22 | [8 empty] | ppm
|  |  | OxBF*XRF | OxBF*XRF | OxBF*XRF | OxBF*XRF | BF*XRF | BF*XRF | BF*XRF | BF*XRF | BF*XRF | BF*XRF | BF*XRF | [8 empty] | 0
0
| 1 | 1 | 200 | 200 | 200 | 200 | 178 | 250 | < 100 | 190 | 200 | 149.388353 | < 80 | [8 empty] | 1
| 1 | 2 | 200 | 200 | 200 | 200 | 178 | 250 | < 100 | 190 | 200 | 155.02565 | < 80 | [8 empty] | #N/A
| 1 | 3 | 200 | 200 | 200 | 200 | 186 | 250 | < 100 | 180 | 200 | 160.662946 | < 80 | [8 empty] | 16
| 1 | 4 | 200 | 100 | 200 | 200 | 178 | 250 | < 100 | 200 | 200 | 138.113761 | < 80 | [8 empty] | 195.9718
| 1 | 5 | 200 | 200 | 200 | 200 | 186 | 250 | < 100 | 190 | 200 | 155.02565 | < 80 | [8 empty] | 27
| 1 | 6 | 200 | 200 | 200 | 200 | 186 | 250 | < 100 | 230 | 200 | 157.844298 | < 80
| Mean |  | 200 | 183.3333 | 200 | 200 | 182 | 250 |  | 196.6667 | 200 | 152.6768
| Median |  | 200 | 200 | 200 | 200 | 182 | 250 |  | 190 | 200 | 155.02565
| Std Dev. |  | 0 | 40.82483 | 0 | 0 | 4.38178 | 0 |  | 17.5119 | 0 | 8.054958
| Rel.Std.Dev. |  | 0% | 22.27% | 0% | 0% | 2.408% | 0% |  | 8.904% | 0% | 5.276%
| PDM3 |  | 2.055% | -6.449% | 2.055% | 2.055% | -7.13% | 27.57% |  | 0.3546% | 2.055% | -22.09%
| Z-Score (Absolute) |  | 0.17 | 0.67 | 0.17 | 0.17 | 0.75 | 2.88 | 7.42 | 0 | 0.17 | 2.22 | 7.81
| Analytical results for Th in OREAS 702 (Indicative Value 88 ppm) | [20 empty] | Indicative
Th | Round | Replicate | Lab | [18 empty] | 1
| No | No | 14 | [18 empty] | ppm
|  |  | BF*XRF | [18 empty] | 0
0
| 1 | 1 | 90 | [18 empty] | 1
| 1 | 2 | 90 | [18 empty] | 1
| 1 | 3 | 90 | [18 empty] | 16
| 1 | 4 | 90 | [18 empty] | 87.88118
| 1 | 5 | 90 | [18 empty] | 7
| 1 | 6 | 90
| Mean |  | 90
| Median |  | 90
| Std Dev. |  | 0
| Rel.Std.Dev. |  | 0%
| PDM3 |  | 2.411%
| Z-Score (Absolute) |  | NA
| Analytical results for TiO2 in OREAS 702 (Certified Value 0.386 wt.%) | [20 empty] | Certified
TiO2 | Round | Replicate | Lab | Lab | Lab | Lab | Lab | Lab | Lab | Lab | Lab | Lab | Lab | Lab | Lab | Lab | Lab | Lab | Lab | Lab |  | 1
| No | No | 01 | 02 | 03 | 04 | 05 | 06 | 07 | 09 | 11 | 12 | 13 | 14 | 15 | 17 | 19 | 20 | 22 | 24 |  | wt.%
|  |  | OxBF*XRF | OxBF*XRF | OxBF*XRF | OxBF*XRF | OxBF*XRF | BF*XRF | BF*XRF | BF*XRF | BF*XRF | BF*XRF | BF*XRF | BF*XRF | BF*XRF | OxBF*XRF | BF*XRF | BF*XRF | BF*XRF | BF*XRF |  | 3
3
| 1 | 1 | 0.42 | 0.37 | 0.4 | 0.39 | 0.39 | 0.39 | 0.4 | 0.39 | 0.38 | 0.373 | 0.4 | 0.367 | 0.37 | 0.38932 | 0.3971733 | 0.366 | 0.38 | 0.3853 |  | 1
| 1 | 2 | 0.42 | 0.38 | 0.39 | 0.4 | 0.4 | 0.39 | 0.4 | 0.39 | 0.39 | 0.384508 | 0.4 | 0.367 | 0.36 | 0.38487 | 0.4077233 | 0.3465 | 0.39 | 0.3887 |  | #N/A
| 1 | 3 | 0.42 | 0.37 | 0.4 | 0.39 | 0.4 | 0.38 | 0.4 | 0.39 | 0.38 | 0.3914435 | 0.4 | 0.367 | 0.36 | 0.39626 | 0.40644 | 0.3535235 | 0.38 | 0.387 |  | 16
| 1 | 4 | 0.42 | 0.38 | 0.39 | 0.4 | 0.41 | 0.39 | 0.4 | 0.39 | 0.37 | 0.3802885 | 0.4 | 0.367 | 0.38 | 0.38971 | 0.40637 | 0.3707 | 0.38 | 0.3853 |  | 0.3861069
| 1 | 5 | 0.42 | 0.37 | 0.39 | 0.4 | 0.41 | 0.39 | 0.4 | 0.39 | 0.39 | 0.3808705 | 0.4 | 0.367 | 0.38 | 0.38649 | 0.40895 | 0.3968745 | 0.38 | 0.3887 |  | 28
| 1 | 6 | 0.42 | 0.37 | 0.39 | 0.4 | 0.4 | 0.39 | 0.4 | 0.39 | 0.38 | 0.394402 | 0.41 | 0.367 | 0.37 | 0.39096 | 0.39239 | 0.363 | 0.38 | 0.3887
| Mean |  | 0.42 | 0.3733333 | 0.3933333 | 0.3966667 | 0.4016667 | 0.3883333 | 0.4 | 0.39 | 0.3816667 | 0.3840854 | 0.4016667 | 0.367 | 0.37 | 0.3896017 | 0.4031744 | 0.3660997 | 0.3816667 | 0.3872833
| Median |  | 0.42 | 0.37 | 0.39 | 0.4 | 0.4 | 0.39 | 0.4 | 0.39 | 0.38 | 0.38268925 | 0.4 | 0.367 | 0.37 | 0.389515 | 0.406405 | 0.3645 | 0.38 | 0.38785
| Std Dev. |  | 0 | 0.005163978 | 0.005163978 | 0.005163978 | 0.007527727 | 0.004082483 | 6.080942e-17 | 6.080942e-17 | 0.007527727 | 0.007853542 | 0.004082483 | 0 | 0.008944272 | 0.0039583 | 0.006741549 | 0.01743662 | 0.004082483 | 0.001671427
| Rel.Std.Dev. |  | 0% | 1.383% | 1.313% | 1.302% | 1.874% | 1.051% | 1.52e-14% | 1.559e-14% | 1.972% | 2.045% | 1.016% | 0% | 2.417% | 1.016% | 1.672% | 4.763% | 1.07% | 0.4316%
| PDM3 |  | 8.778% | -3.308% | 1.872% | 2.735% | 4.03% | 0.5766% | 3.598% | 1.008% | -1.15% | -0.5236% | 4.03% | -4.949% | -4.172% | 0.9051% | 4.42% | -5.182% | -1.15% | 0.3047%
| Z-Score (Absolute) |  | 2.56 | 1.21 | 0.4 | 0.67 | 1.08 | 0 | NA | 0.13 | 0.54 | 0.34 | 1.08 | 1.73 | 1.48 | 0.1 | 1.2 | 1.8 | 0.54 | 0.09
Results from laboratory 7 were removed due to their 0.01 wt.% reading resolution.
| Analytical results for V2O5 in OREAS 702 (Indicative Value < 180 ppm) | [20 empty] | Indicative
V2O5 | Round | Replicate | Lab | Lab | Lab | Lab | Lab | Lab | Lab | Lab | Lab | Lab | [9 empty] | 1
| No | No | 01 | 02 | 03 | 05 | 06 | 09 | 12 | 14 | 19 | 22 | [9 empty] | ppm
|  |  | OxBF*XRF | OxBF*XRF | OxBF*XRF | OxBF*XRF | BF*XRF | BF*XRF | BF*XRF | BF*XRF | BF*XRF | BF*XRF | [9 empty] | 0
0
| 1 | 1 | 180 | < 180 | < 180 | < 180 | 60 | 80 | < 180 | < 62.5 | < 200 | < 100 | [9 empty] | 1
| 1 | 2 | < 180 | < 180 | < 180 | 180 | 60 | 80 | < 180 | < 62.5 | < 200 | < 100 | [9 empty] | 2
| 1 | 3 | < 180 | < 180 | < 180 | < 180 | 70 | 80 | < 180 | < 62.5 | < 200 | < 100 | [9 empty] | 16
| 1 | 4 | < 180 | < 180 | < 180 | < 180 | 70 | < 50 | < 180 | < 62.5 | < 200 | < 100 | [9 empty] | < 180
| 1 | 5 | < 180 | 180 | < 180 | < 180 | 60 | 80 | < 180 | < 62.5 | < 200 | < 100 | [9 empty] | 8
| 1 | 6 | < 180 | < 180 | < 180 | < 180 | 80 | 80 | < 180 | < 62.5 | < 200 | < 100
| Mean |  | 180 | 180 |  | 180 | 66.66667 | 80
| Median |  | 180 | 180 |  | 180 | 65 | 80
| Std Dev. | [5 empty] | 8.164966 | 0
| Rel.Std.Dev. | [5 empty] | 12.25% | 0%
PDM3
| Z-Score (Absolute) |  | 0.67 | 0.67 | 0 | 0.67 | 1.02 | 0.84 | 0 | 2.63 | 0.49 | 1.78
| Analytical results for WO3 in OREAS 702 (Certified Value 0.277 wt.%) | [20 empty] | Certified
WO3 | Round | Replicate | Lab | Lab | Lab | Lab | Lab | Lab | Lab | Lab | Lab | Lab | Lab | Lab | Lab | Lab | Lab | Lab | Lab | Lab |  | 1
| No | No | 01 | 02 | 03 | 04 | 05 | 06 | 07 | 09 | 10 | 11 | 12 | 13 | 14 | 15 | 16 | 17 | 20 | 24 |  | wt.%
|  |  | OxBF*XRF | OxBF*XRF | OxBF*XRF | OxBF*XRF | OxBF*XRF | BF*XRF | BF*XRF | BF*XRF | PPP*XRF | PPP*XRF | BF*XRF | BF*XRF | BF*XRF | BF*XRF | BF*XRF | OxBF*XRF | BF*XRF | BF*XRF |  | 3
3
| 1 | 1 | 0.2787 | 0.2862 | 0.2736 | 0.2787 | 0.2724 | 0.2774 | 0.27 | 0.28 | 0.328 | 0.297953734 | NA | 0.26 | 0.29457 | 0.298 | 0.28 | 0.27503 | 0.271 | 0.2762 |  | 1
| 1 | 2 | 0.2787 | 0.2812 | 0.2686 | 0.2787 | 0.2724 | 0.2774 | 0.27 | 0.28 | 0.315 | 0.301268122 | 0.301 | 0.26 | 0.28864 | 0.298 | 0.25 | 0.27993 | 0.27405 | 0.2762 |  | #N/A
| 1 | 3 | 0.2799 | 0.285 | 0.2711 | 0.2799 | 0.2774 | 0.2724 | 0.27 | 0.28 | 0.315 | 0.296694192 | 0.304 | 0.26 | 0.28978 | 0.297 | 0.27 | 0.27988 | 0.2695455 | 0.2736 |  | 16
| 1 | 4 | 0.2787 | 0.2825 | 0.2774 | 0.2787 | 0.2774 | 0.2787 | 0.27 | 0.27 | 0.328 | 0.297868478 | 0.305 | 0.27 | 0.29041 | 0.298 | 0.29 | 0.27877 | 0.271 | 0.2774 |  | 0.2766432
| 1 | 5 | 0.2774 | 0.2837 | 0.2736 | 0.2762 | 0.2799 | 0.2774 | 0.27 | 0.27 | 0.315 | 0.298615865 | 0.297 | 0.26 | 0.29116 | 0.301 | 0.28 | 0.27877 | 0.27330975 | 0.2774 |  | 29
| 1 | 6 | 0.2787 | 0.285 | 0.2736 | 0.2812 | 0.2799 | 0.2787 | 0.27 | 0.28 | 0.328 | 0.300616571 | 0.296 | 0.26 | 0.29167 | 0.297 | 0.25 | 0.27767 | 0.26985 | 0.2736
| Mean |  | 0.2786833 | 0.2839333 | 0.2729833 | 0.2789 | 0.2765667 | 0.277 | 0.27 | 0.2766667 | 0.3215 | 0.2988362 | 0.3006 | 0.2616667 | 0.2910383 | 0.2981667 | 0.27 | 0.2783417 | 0.2714592 | 0.2757333
| Median |  | 0.2787 | 0.28435 | 0.2736 | 0.2787 | 0.2774 | 0.2774 | 0.27 | 0.28 | 0.3215 | 0.2982847995 | 0.301 | 0.26 | 0.290785 | 0.298 | 0.275 | 0.27877 | 0.271 | 0.2762
| Std Dev. |  | 0.0007909909 | 0.001843547 | 0.002946467 | 0.001655295 | 0.00341565 | 0.002341794 | 0 | 0.005163978 | 0.007120393 | 0.00175704 | 0.004037326 | 0.004082483 | 0.0020306 | 0.00147196 | 0.0167332 | 0.00182617 | 0.001833591 | 0.001737431
| Rel.Std.Dev. |  | 0.2838% | 0.6493% | 1.079% | 0.5935% | 1.235% | 0.8454% | 0% | 1.866% | 2.215% | 0.588% | 1.343% | 1.56% | 0.6977% | 0.4937% | 6.197% | 0.6561% | 0.6755% | 0.6301%
| PDM3 |  | 0.7375% | 2.635% | -1.323% | 0.8158% | -0.02766% | 0.129% | -2.401% | 0.00849% | 16.21% | 8.022% | 8.66% | -5.414% | 5.204% | 7.78% | -2.401% | 0.614% | -1.874% | -0.3289%
| Z-Score (Absolute) |  | 0.2 | 0.84 | 0.49 | 0.23 | 0.05 | 0 | 0.85 | 0.04 | NA | 2.66 | 2.87 | 1.87 | 1.71 | 2.58 | 0.85 | 0.16 | 0.67 | 0.15
| Analytical results for Y2O3 in OREAS 702 (Indicative Value 53 ppm) | [20 empty] | Indicative
Y2O3 | Round | Replicate | Lab | Lab | Lab | Lab | Lab | [14 empty] | 1
| No | No | 01 | 02 | 03 | 05 | 14 | [14 empty] | ppm
|  |  | OxBF*XRF | OxBF*XRF | OxBF*XRF | OxBF*XRF | BF*XRF | [14 empty] | 0
0
| 1 | 1 | < 50 | < 50 | 50 | 60 | < 100 | [14 empty] | 1
| 1 | 2 | < 50 | < 50 | 50 | < 50 | < 100 | [14 empty] | 3
| 1 | 3 | < 50 | < 50 | 60 | 70 | < 100 | [14 empty] | 16
| 1 | 4 | < 50 | < 50 | 50 | 50 | < 100 | [14 empty] | 52.91667
| 1 | 5 | < 50 | < 50 | 60 | 60 | < 100 | [14 empty] | 9
| 1 | 6 | < 50 | < 50 | 50 | 50 | < 100
| Mean |  |  |  | 53.33333 | 58
| Median |  |  |  | 50 | 60
| Std Dev. |  |  |  | 5.163978 | 8.3666
| Rel.Std.Dev. |  |  |  | 9.682% | 14.43%
| PDM3 |  |  |  | 0.7874% | 9.606%
| Z-Score (Absolute) |  | 5.06 | 5.06 | 0.67 | 0.51 | 0
| Analytical results for Zn in OREAS 702 (Certified Value 60 ppm) | [20 empty] | Certified
Zn | Round | Replicate | Lab | Lab | Lab | Lab | Lab | Lab | Lab | Lab | Lab | Lab | Lab | [8 empty] | 1
| No | No | 01 | 02 | 03 | 05 | 07 | 12 | 14 | 16 | 19 | 20 | 22 | [8 empty] | ppm
|  |  | OxBF*XRF | OxBF*XRF | OxBF*XRF | OxBF*XRF | BF*XRF | BF*XRF | BF*XRF | BF*XRF | BF*XRF | BF*XRF | BF*XRF | [8 empty] | 0
0
| 1 | 1 | 70 | < 50 | 50 | 60 | 80 | < 100 | < 50 | < 100 | < 160 | 65.231 | 48 | [8 empty] | 1
| 1 | 2 | 60 | < 50 | 60 | 70 | 80 | < 100 | < 50 | < 100 | < 160 | 64.267 | 56 | [8 empty] | 22
| 1 | 3 | 70 | < 50 | 60 | 60 | 90 | < 100 | < 50 | < 100 | < 160 | 71.939 | 56 | [8 empty] | 16
| 1 | 4 | 60 | < 50 | 60 | 70 | 80 | < 100 | < 50 | < 100 | < 160 | 64.267 | 48 | [8 empty] | 60.015
| 1 | 5 | 60 | < 50 | 60 | 60 | 80 | < 100 | < 50 | < 100 | < 160 | 64.589 | 48 | [8 empty] | 30
| 1 | 6 | 60 | < 50 | 50 | 60 | 80 | < 100 | < 50 | < 100 | < 160 | 64.267 | 56
| Mean |  | 63.33333 |  | 56.66667 | 63.33333 | 81.66667 |  |  |  |  | 65.76 | 52
| Median |  | 60 |  | 60 | 60 | 80 |  |  |  |  | 64.428 | 52
| Std Dev. |  | 5.163978 |  | 5.163978 | 5.163978 | 4.082483 |  |  |  |  | 3.050189 | 4.38178
| Rel.Std.Dev. |  | 8.154% |  | 9.113% | 8.154% | 4.999% |  |  |  |  | 4.638% | 8.427%
| PDM3 |  | 5.529% |  | -5.579% | 5.529% | 36.08% |  |  |  |  | 9.573% | -13.35%
| Z-Score (Absolute) |  | 0.67 | 3.2 | 0 | 0.67 | 2.53 | 0.67 | 3.2 | 0.67 | 2.39 | 0.92 | 0.45
| Analytical results for Zr in OREAS 702 (Indicative Value 155 ppm) | [20 empty] | Indicative
Zr | Round | Replicate | Lab | Lab | Lab | Lab | Lab | Lab | Lab | Lab | Lab | [10 empty] | 1
| No | No | 01 | 02 | 03 | 05 | 11 | 12 | 14 | 19 | 22 | [10 empty] | ppm
|  |  | OxBF*XRF | OxBF*XRF | OxBF*XRF | OxBF*XRF | BF*XRF | BF*XRF | BF*XRF | BF*XRF | BF*XRF | [10 empty] | 0
0
| 1 | 1 | 200 | 100 | 200 | 100 | 150 | < 100 | 150 | 170.27406 | 200 | [10 empty] | 1
| 1 | 2 | 200 | 100 | 200 | 100 | 150 | < 100 | 150 | 165.33858 | 192 | [10 empty] | 4
| 1 | 3 | 200 | 100 | 100 | 100 | 150 | < 100 | 150 | 170.27406 | 192 | [10 empty] | 16
| 1 | 4 | 200 | 100 | 200 | 100 | 150 | < 100 | 150 | 167.80632 | 192 | [10 empty] | 155.1747
| 1 | 5 | 200 | 100 | 200 | 100 | 150 | < 100 | 150 | 162.87084 | 207 | [10 empty] | 10
| 1 | 6 | 200 | 100 | 200 | 100 | 150 | < 100 | 150 | 165.33858 | 185
| Mean |  | 200 | 100 | 183.3333 | 100 | 150 |  | 150 | 166.98374 | 194.6667
| Median |  | 200 | 100 | 200 | 100 | 150 |  | 150 | 166.57245 | 192
| Std Dev. |  | 0 | 0 | 40.82483 | 0 | 0 |  | 0 | 2.988582 | 7.685484
| Rel.Std.Dev. |  | 0% | 0% | 22.27% | 0% | 0% |  | 0% | 1.79% | 3.948%
| PDM3 |  | 28.89% | -35.56% | 18.15% | -35.56% | -3.335% |  | -3.335% | 7.61% | 25.45%
| Z-Score (Absolute) |  | 0.75 | 0.69 | 0.51 | 0.69 | 0 | 1.41 | 0 | 0.27 | 0.67
Note on C17: Z-Scores have been calculated inclusive of individual outliers. In general, laboratory batches are rejected if Z-Score > 2.5.
Note on C35: Z-Scores have been calculated inclusive of individual outliers. In general, laboratory batches are rejected if Z-Score > 2.5.
Note on C53: Z-Scores have been calculated inclusive of individual outliers. In general, laboratory batches are rejected if Z-Score > 2.5.
Note on C71: Z-Scores have been calculated inclusive of individual outliers. In general, laboratory batches are rejected if Z-Score > 2.5.
Note on C89: Z-Scores have been calculated inclusive of individual outliers. In general, laboratory batches are rejected if Z-Score > 2.5.
Note on C107: Z-Scores have been calculated inclusive of individual outliers. In general, laboratory batches are rejected if Z-Score > 2.5.
Note on C125: Z-Scores have been calculated inclusive of individual outliers. In general, laboratory batches are rejected if Z-Score > 2.5.
Note on C143: Z-Scores have been calculated inclusive of individual outliers. In general, laboratory batches are rejected if Z-Score > 2.5.
Note on C161: Z-Scores have been calculated inclusive of individual outliers. In general, laboratory batches are rejected if Z-Score > 2.5.
Note on C179: Z-Scores have been calculated inclusive of individual outliers. In general, laboratory batches are rejected if Z-Score > 2.5.
Note on C197: Z-Scores have been calculated inclusive of individual outliers. In general, laboratory batches are rejected if Z-Score > 2.5.
Note on C215: Z-Scores have been calculated inclusive of individual outliers. In general, laboratory batches are rejected if Z-Score > 2.5.
Note on C233: Z-Scores have been calculated inclusive of individual outliers. In general, laboratory batches are rejected if Z-Score > 2.5.
Note on C251: Z-Scores have been calculated inclusive of individual outliers. In general, laboratory batches are rejected if Z-Score > 2.5.
Note on C269: Z-Scores have been calculated inclusive of individual outliers. In general, laboratory batches are rejected if Z-Score > 2.5.
Note on C287: Z-Scores have been calculated inclusive of individual outliers. In general, laboratory batches are rejected if Z-Score > 2.5.
Note on C305: Z-Scores have been calculated inclusive of individual outliers. In general, laboratory batches are rejected if Z-Score > 2.5.
Note on C323: Z-Scores have been calculated inclusive of individual outliers. In general, laboratory batches are rejected if Z-Score > 2.5.
Note on C341: Z-Scores have been calculated inclusive of individual outliers. In general, laboratory batches are rejected if Z-Score > 2.5.
Note on C360: Z-Scores have been calculated inclusive of individual outliers. In general, laboratory batches are rejected if Z-Score > 2.5.
Note on C378: Z-Scores have been calculated inclusive of individual outliers. In general, laboratory batches are rejected if Z-Score > 2.5.
Note on C396: Z-Scores have been calculated inclusive of individual outliers. In general, laboratory batches are rejected if Z-Score > 2.5.
Note on C414: Z-Scores have been calculated inclusive of individual outliers. In general, laboratory batches are rejected if Z-Score > 2.5.
Note on C432: Z-Scores have been calculated inclusive of individual outliers. In general, laboratory batches are rejected if Z-Score > 2.5.
Note on C450: Z-Scores have been calculated inclusive of individual outliers. In general, laboratory batches are rejected if Z-Score > 2.5.
Note on C468: Z-Scores have been calculated inclusive of individual outliers. In general, laboratory batches are rejected if Z-Score > 2.5.
Note on C486: Z-Scores have been calculated inclusive of individual outliers. In general, laboratory batches are rejected if Z-Score > 2.5.
Note on C504: Z-Scores have been calculated inclusive of individual outliers. In general, laboratory batches are rejected if Z-Score > 2.5.
Note on C522: Z-Scores have been calculated inclusive of individual outliers. In general, laboratory batches are rejected if Z-Score > 2.5.
Note on C540: Z-Scores have been calculated inclusive of individual outliers. In general, laboratory batches are rejected if Z-Score > 2.5.
Note on C558: Z-Scores have been calculated inclusive of individual outliers. In general, laboratory batches are rejected if Z-Score > 2.5.
Note on C576: Z-Scores have been calculated inclusive of individual outliers. In general, laboratory batches are rejected if Z-Score > 2.5.
Note on C594: Z-Scores have been calculated inclusive of individual outliers. In general, laboratory batches are rejected if Z-Score > 2.5.
Note on C613: Z-Scores have been calculated inclusive of individual outliers. In general, laboratory batches are rejected if Z-Score > 2.5.
Note on C631: Z-Scores have been calculated inclusive of individual outliers. In general, laboratory batches are rejected if Z-Score > 2.5.
Note on C649: Z-Scores have been calculated inclusive of individual outliers. In general, laboratory batches are rejected if Z-Score > 2.5.
Note on C667: Z-Scores have been calculated inclusive of individual outliers. In general, laboratory batches are rejected if Z-Score > 2.5.
Note on C685: Z-Scores have been calculated inclusive of individual outliers. In general, laboratory batches are rejected if Z-Score > 2.5.

## Thermograv
| Analytical results for H2O- in OREAS 702 (Indicative Value 0.312 wt.%) | [22 empty] | Indicative
H2O- | Round | Replicate | Lab | [20 empty] | 1
| No | No | 07 | [20 empty] | wt.%
|  |  | LOI*TGA | [20 empty] | 3
3
| 1 | 1 | 0.31 | [20 empty] | 1
| 1 | 2 | 0.3 | [20 empty] | 7
| 1 | 3 | 0.32 | [20 empty] | 16
| 1 | 4 | 0.3 | [20 empty] | 0.3116667
| 1 | 5 | 0.32 | [20 empty] | 13
| 1 | 6 | 0.32
| Mean |  | 0.3116667
| Median |  | 0.315
| Std Dev. |  | 0.009831921
| Rel.Std.Dev. |  | 3.155%
| PDM3 |  | -8.882e-14%
| Z-Score (Absolute) |  | NA
| Analytical results for LOI1000 in OREAS 702 (Certified Value 16.06 wt.%) | [22 empty] | Certified
LOI1000 | Round | Replicate | Lab | Lab | Lab | Lab | Lab | Lab | Lab | Lab | Lab | Lab | Lab | Lab | Lab | Lab | Lab | Lab | Lab | Lab | Lab | Lab | Lab | 1
| No | No | 01 | 02 | 03 | 04 | 05 | 06 | 07 | 09 | 11 | 12 | 13 | 14 | 15 | 16 | 17 | 18 | 19 | 20 | 22 | 23 | 24 | wt.%
|  |  | LOI*Furnace | LOI*Furnace | LOI*Furnace | LOI*TGA | LOI*TGA | BF*XRF | LOI*TGA | LOI*TGA | LOI*TGA | BF*XRF | BF*OES/MS | BF*XRF | LOI*Furnace | LOI*Furnace | OxBF*XRF | PF*OES/MS | LOI*TGA | LOI*TGA | BF*XRF | LOI*TGA | LOI*TGA | 2
3
| 1 | 1 | 15.88 | 16.07 | 16.1 | 16.01 | 16.02 | 16.28 | 16 | 16.03 | 16.14 | 15.98 | 16.1 | 15.91 | 16.45 | 16.11 | 16.0888 | 16.63 | 16.0196 | 16.04778 | 16.11 | 16.163 | 16.04 | 1
| 1 | 2 | 15.76 | 16.08 | 16.08 | 16 | 16.05 | 16.25 | 16 | 16.16 | 16.13 | 16.02 | 16 | 15.93 | 16.48 | 16.08 | 16.154 | 16.72 | 16.01787 | 16.05251 | 16.11 | 16.179 | 16.06 | #N/A
| 1 | 3 | 15.74 | 16.02 | 16.13 | 16.01 | 16.03 | 16.32 | 16 | 16.02 | 16.12 | 15.97 | 16.1 | 15.95 | 16.4 | 16.08 | 16.2146 | 16.75 | 16.03743 | 16.11588 | 16.12 | 16.16 | 16.05 | 16
| 1 | 4 | 15.54 | 16.03 | 16.11 | 16.04 | 16.05 | 16.46 | 16 | 15.97 | 16.15 | 16.01 | 16.1 | 15.9 | 16.59 | 16.13 | 16.205 | 16.73 | 16.02473 | 16.09763 | 16.13 | 16.169 | 16 | 16.06025
| 1 | 5 | 15.53 | 16.01 | 16.15 | 16 | 16.04 | 16.41 | 16.1 | 15.95 | 16.13 | 15.925 | 16.1 | 15.86 | 16.45 | 16.11 | 16.1383 | 16.58 | 16.03297 | 16.09979 | 16.13 | 16.133 | 15.99 | 32
| 1 | 6 | 15.53 | 15.95 | 15.99 | 16 | 16.06 | 16.26 | 16 | 16.08 | 16.14 | 16.07 | 16.1 | 15.82 | 16.43 | 16.07 | 16.0243 | 16.57 | 16.03753 | 16.20518 | 16.12 | 16.233 | 15.97
| Mean |  | 15.66333 | 16.02667 | 16.09333 | 16.01 | 16.04167 | 16.33 | 16.01667 | 16.035 | 16.135 | 15.99583 | 16.08333 | 15.895 | 16.46667 | 16.09667 | 16.1375 | 16.66333 | 16.02836 | 16.10313 | 16.12 | 16.17283 | 16.01833
| Median |  | 15.64 | 16.025 | 16.105 | 16.005 | 16.045 | 16.3 | 16 | 16.025 | 16.135 | 15.995 | 16.1 | 15.905 | 16.45 | 16.095 | 16.14615 | 16.675 | 16.02885 | 16.09871 | 16.12 | 16.166 | 16.02
| Std Dev. |  | 0.1502886 | 0.04676181 | 0.05609516 | 0.01549193 | 0.0147196 | 0.08625543 | 0.04082483 | 0.07661593 | 0.01048809 | 0.04943851 | 0.04082483 | 0.04764452 | 0.06592926 | 0.0233809 | 0.07205481 | 0.07991662 | 0.008805646 | 0.05699682 | 0.008944272 | 0.033229 | 0.03656045
| Rel.Std.Dev. |  | 0.9595% | 0.2918% | 0.3486% | 0.09676% | 0.09176% | 0.5282% | 0.2549% | 0.4778% | 0.065% | 0.3091% | 0.2538% | 0.2997% | 0.4004% | 0.1453% | 0.4465% | 0.4796% | 0.05494% | 0.3539% | 0.05549% | 0.2055% | 0.2282%
| PDM3 |  | -2.471% | -0.2091% | 0.206% | -0.3129% | -0.1157% | 1.68% | -0.2714% | -0.1572% | 0.4654% | -0.4011% | 0.1437% | -1.029% | 2.531% | 0.2267% | 0.481% | 3.755% | -0.1986% | 0.267% | 0.372% | 0.701% | -0.261%
| Z-Score (Absolute) |  | 5 | 0.67 | 0.12 | 0.87 | 0.5 | 2.94 | 0.79 | 0.58 | 0.61 | 1.04 | 0 | 2.24 | 4.56 | 0.16 | 0.64 | 6.9 | 0.65 | 0.24 | 0.44 | 1.07 | 0.77
Note on C17: Z-Scores have been calculated inclusive of individual outliers. In general, laboratory batches are rejected if Z-Score > 2.5.
Note on C35: Z-Scores have been calculated inclusive of individual outliers. In general, laboratory batches are rejected if Z-Score > 2.5.

## ISE
| Analytical results for F in OREAS 702 (Certified Value 0.299 wt.%) | [18 empty] | Certified
F | Round | Replicate | Lab | Lab | Lab | Lab | Lab | Lab | Lab | Lab | Lab | Lab | Lab | Lab | Lab | Lab | Lab | Lab | Lab | 1
| No | No | 01 | 03 | 04 | 06 | 07 | 09 | 10 | 11 | 13 | 14 | 15 | 17 | 18 | 21 | 22 | 23 | 24 | wt.%
|  |  | ISE | ISE | ISE | ISE | ISE | ISE | ISE | ISE | ISE | ISE | ISE | ISE | ISE | ISE | ISE | ISE | ISE | 3
3
| 1 | 1 | 0.341 | 0.312 | 0.369 | 0.26 | 0.3189 | 0.31 | 0.3233 | 0.2856 | 0.334 | 0.2268 | 0.2849 | 0.3379371 | 0.1959 | 0.31 | 0.2595735 | 0.33 | 0.28 | 1
| 1 | 2 | 0.343 | 0.312 | 0.356 | 0.26 | 0.3375 | 0.22 | 0.3019 | 0.2786 | 0.3256 | 0.2275 | 0.3079 | 0.3183813 | 0.2009 | 0.3 | 0.2533953 | 0.31 | 0.32 | 4
| 1 | 3 | 0.349 | 0.31 | 0.344 | 0.26 | 0.3272 | 0.22 | 0.3102 | 0.2877 | 0.3282 | 0.2286 | 0.26986434 | 0.3026594 | 0.1989 | 0.31 | 0.2608273 | 0.33 | 0.26 | 16
| 1 | 4 | 0.348 | 0.295 | 0.336 | 0.26 | 0.3279 | 0.29 | 0.3152 | 0.2856 | 0.3244 | 0.2304 | 0.31653992 | 0.353423 | 0.2191 | 0.3 | 0.2521643 | 0.32 | 0.3 | 0.299485
| 1 | 5 | 0.347 | 0.307 | 0.351 | 0.26 | 0.3202 | 0.21 | 0.3095 | 0.2919 | 0.3005 | 0.2259 | 0.31978022 | 0.3514156 | 0.2491 | 0.3 | 0.2595735 | 0.32 | 0.34 | 34
| 1 | 6 | 0.348 | 0.316 | 0.333 | 0.26 | 0.3321 | 0.22 | 0.3258 | 0.2884 | 0.3173 | 0.2299 | 0.27660594 | 0.3385762 | 0.1975 | 0.29 | 0.2334474 | 0.32 | 0.3
| Mean |  | 0.346 | 0.3086667 | 0.3481667 | 0.26 | 0.3273 | 0.245 | 0.3143167 | 0.2863 | 0.3216667 | 0.2281833 | 0.2959317 | 0.3337321 | 0.2102333 | 0.3016667 | 0.25316355 | 0.3216667 | 0.3
| Median |  | 0.3475 | 0.311 | 0.3475 | 0.26 | 0.32755 | 0.22 | 0.3127 | 0.28665 | 0.325 | 0.22805 | 0.2964 | 0.3382566 | 0.1999 | 0.3 | 0.2564844 | 0.32 | 0.3
| Std Dev. |  | 0.003224903 | 0.00731209 | 0.01340771 | 0 | 0.007048688 | 0.0432435 | 0.009029599 | 0.004427189 | 0.01170328 | 0.001767956 | 0.02150061 | 0.01971164 | 0.02084406 | 0.007527727 | 0.0103023 | 0.007527727 | 0.02828427
| Rel.Std.Dev. |  | 0.9321% | 2.369% | 3.851% | 0% | 2.154% | 17.65% | 2.873% | 1.546% | 3.638% | 0.7748% | 7.265% | 5.906% | 9.915% | 2.495% | 4.069% | 2.34% | 9.428%
| PDM3 |  | 15.53% | 3.066% | 16.26% | -13.18% | 9.288% | -18.19% | 4.952% | -4.403% | 7.407% | -23.81% | -1.186% | 11.44% | -29.8% | 0.7285% | -15.47% | 7.407% | 0.1719%
| Z-Score (Absolute) |  | 1.17 | 0.18 | 1.22 | 1.1 | 0.67 | 1.49 | 0.33 | 0.4 | 0.53 | 1.93 | 0.15 | 0.84 | 2.41 | 0 | 1.28 | 0.53 | 0.04
Note on C17: Z-Scores have been calculated inclusive of individual outliers. In general, laboratory batches are rejected if Z-Score > 2.5.

## IRC
| Analytical results for C in OREAS 702 (Indicative Value 4.39 wt.%) | [25 empty] | Indicative
C | Round | Replicate | Lab | Lab | Lab | [21 empty] | 1
| No | No | 09 | 13 | 16 | [21 empty] | wt.%
|  |  | IRC | IRC | IRC | [21 empty] | 2
2
| 1 | 1 | 4.35 | 4.65 | 4.24 | [21 empty] | 1
| 1 | 2 | 4.23 | 4.68 | 4.21 | [21 empty] | 9
| 1 | 3 | 4.23 | 4.66 | 4.25 | [21 empty] | 16
| 1 | 4 | 4.28 | 4.54 | 4.3 | [21 empty] | 4.388889
| 1 | 5 | 4.3 | 4.6 | 4.22 | [21 empty] | 15
| 1 | 6 | 4.3 | 4.73 | 4.23
| Mean |  | 4.281667 | 4.643333 | 4.241667
| Median |  | 4.29 | 4.655 | 4.235
| Std Dev. |  | 0.04622409 | 0.06592926 | 0.03188521
| Rel.Std.Dev. |  | 1.08% | 1.42% | 0.7517%
| PDM3 |  | -2.443% | 5.797% | -3.354%
| Z-Score (Absolute) |  | 0 | 6.1 | 0.67
| Analytical results for S in OREAS 702 (Certified Value 0.349 wt.%) | [25 empty] | Certified
S | Round | Replicate | Lab | Lab | Lab | Lab | Lab | Lab | Lab | Lab | Lab | Lab | Lab | Lab | Lab | Lab | Lab | Lab | Lab | Lab | Lab | Lab | Lab | Lab | Lab | Lab | 1
| No | No | 01 | 02 | 03 | 04 | 05 | 06 | 07 | 09 | 10 | 11 | 12 | 13 | 14 | 15 | 16 | 17 | 18 | 19 | 21 | 22 | 23 | 24 | 25 | 26 | wt.%
|  |  | IRC | IRC | IRC | IRC | IRC | IRC | IRC | IRC | IRC | IRC | IRC | IRC | IRC | IRC | IRC | IRC | IRC | IRC | IRC | IRC | IRC | IRC | IRC | IRC | 3
3
| 1 | 1 | 0.35 | 0.38 | 0.34 | 0.34 | 0.35 | 0.35 | 0.35 | 0.32 | 0.23 | 0.3541255 | 0.397 | 0.35 | 0.37 | 0.327 | 0.35 | 0.295 | 0.36 | 0.35084125 | 0.39 | 0.346 | 0.36 | 0.3 | 0.3 | 0.3636 | 1
| 1 | 2 | 0.34 | 0.4 | 0.34 | 0.35 | 0.34 | 0.36 | 0.35 | 0.33 | 0.23 | 0.3607595 | 0.392 | 0.37 | 0.36 | 0.326 | 0.38 | 0.29 | 0.362 | 0.35731875 | 0.4 | 0.357 | 0.35 | 0.4 | 0.33 | 0.3606 | #N/A
| 1 | 3 | 0.35 | 0.39 | 0.34 | 0.35 | 0.35 | 0.35 | 0.35 | 0.32 | 0.24 | 0.3525419 | 0.387 | 0.35 | 0.36 | 0.308 | 0.35 | 0.324 | 0.361 | 0.3495971 | 0.4 | 0.334 | 0.35 | 0.3 | 0.34 | 0.3519 | 16
| 1 | 4 | 0.34 | 0.39 | 0.34 | 0.34 | 0.34 | 0.37 | 0.35 | 0.32 | 0.24 | 0.3584376 | 0.397 | 0.34 | 0.36 | 0.337 | 0.37 | 0.295 | 0.36 | 0.35154875 | 0.4 | 0.347 | 0.35 | 0.4 | 0.33 | 0.3627 | 0.3485183
| 1 | 5 | 0.35 | 0.38 | 0.35 | 0.35 | 0.35 | 0.36 | 0.36 | 0.31 | 0.24 | 0.3583627 | 0.4002 | 0.36 | 0.37 | 0.327 | 0.38 | 0.276 | 0.356 | 0.3428129 | 0.41 | 0.345 | 0.35 | 0.3 | 0.34 | 0.354 | 36
| 1 | 6 | 0.35 | 0.38 | 0.33 | 0.33 | 0.34 | 0.35 | 0.36 | 0.33 | 0.23 | 0.353002 | 0.403 | 0.35 | 0.37 | 0.316 | 0.36 | 0.29 | 0.358 | 0.3263586 | 0.4 | 0.341 | 0.35 | 0.3 | 0.35 | 0.3614
| Mean |  | 0.3466667 | 0.3866667 | 0.34 | 0.3433333 | 0.345 | 0.3566667 | 0.3533333 | 0.3216667 | 0.235 | 0.3562049 | 0.3960333 | 0.3533333 | 0.365 | 0.3235 | 0.365 | 0.295 | 0.3595 | 0.3464129 | 0.4 | 0.345 | 0.3516667 | 0.3333333 | 0.3316667 | 0.3590333
| Median |  | 0.35 | 0.385 | 0.34 | 0.345 | 0.345 | 0.355 | 0.35 | 0.32 | 0.235 | 0.3562441 | 0.397 | 0.35 | 0.365 | 0.3265 | 0.365 | 0.2925 | 0.36 | 0.3502192 | 0.4 | 0.3455 | 0.35 | 0.3 | 0.335 | 0.361
| Std Dev. |  | 0.005163978 | 0.008164966 | 0.006324555 | 0.008164966 | 0.005477226 | 0.008164966 | 0.005163978 | 0.007527727 | 0.005477226 | 0.003417176 | 0.005755577 | 0.01032796 | 0.005477226 | 0.01009455 | 0.01378405 | 0.01582403 | 0.002167948 | 0.01086463 | 0.006324555 | 0.007563068 | 0.004082483 | 0.05163978 | 0.01722401 | 0.004869771
| Rel.Std.Dev. |  | 1.49% | 2.112% | 1.86% | 2.378% | 1.588% | 2.289% | 1.462% | 2.34% | 2.331% | 0.9593% | 1.453% | 2.923% | 1.501% | 3.12% | 3.776% | 5.364% | 0.603% | 3.136% | 1.581% | 2.192% | 1.161% | 15.49% | 5.193% | 1.356%
| PDM3 |  | -0.5313% | 10.95% | -2.444% | -1.488% | -1.009% | 2.338% | 1.382% | -7.705% | -32.57% | 2.206% | 13.63% | 1.382% | 4.729% | -7.178% | 4.729% | -15.36% | 3.151% | -0.6041% | 14.77% | -1.009% | 0.9034% | -4.357% | -4.835% | 3.017%
| Z-Score (Absolute) |  | 0.4 | 2.83 | 0.94 | 0.67 | 0.54 | 0.4 | 0.13 | 2.43 | 9.44 | 0.37 | 3.59 | 0.13 | 1.08 | 2.28 | 1.08 | 4.59 | 0.63 | 0.43 | 3.91 | 0.54 | 0 | NA | 1.62 | 0.6
Results from laboratory 24 were removed due to their 0.1 wt.% reading resolution.
Note on C17: Z-Scores have been calculated inclusive of individual outliers. In general, laboratory batches are rejected if Z-Score > 2.5.
Note on C35: Z-Scores have been calculated inclusive of individual outliers. In general, laboratory batches are rejected if Z-Score > 2.5.

## Fusion ICP
| Analytical results for Ag in OREAS 702 (Indicative Value < 1 ppm) | [22 empty] | Indicative
Ag | Round | Replicate | Lab | Lab | Lab | Lab | Lab | [16 empty] | 1
| No | No | 02 | 06 | 17 | 18 | 25 | [16 empty] | ppm
|  |  | PF*MS | BF*OES/MS | BF*MS | PF*OES/MS | PF*OES/MS | [16 empty] | 2
2
| 1 | 1 | < 5 | < 0.5 | < 1 | 0.15 | < 10 | [16 empty] | 1
| 1 | 2 | < 5 | < 0.5 | < 1 | 0.11 | < 10 | [16 empty] | 11
| 1 | 3 | < 5 | < 0.5 | < 1 | 0.14 | < 10 | [16 empty] | 16
| 1 | 4 | < 5 | < 0.5 | < 1 | 0.11 | < 10 | [16 empty] | < 1
| 1 | 5 | < 5 | < 0.5 | < 1 | 0.13 | < 10 | [16 empty] | 17
| 1 | 6 | < 5 | < 0.5 | < 1 | 0.13 | < 10
| Mean |  |  |  |  | 0.1283333
| Median |  |  |  |  | 0.13
| Std Dev. |  |  |  |  | 0.01602082
| Rel.Std.Dev. |  |  |  |  | 12.48%
PDM3
| Z-Score (Absolute) |  | 3.63 | 0.45 | 0 | 0.67 | 8.16
| Analytical results for Al2O3 in OREAS 702 (Certified Value 9.56 wt.%) | [22 empty] | Certified
Al2O3 | Round | Replicate | Lab | Lab | Lab | Lab | Lab | Lab | Lab | Lab | Lab | Lab | Lab | Lab | Lab | Lab | Lab | Lab | [5 empty] | 1
| No | No | 05 | 06 | 07 | 09 | 10 | 11 | 13 | 14 | 15 | 17 | 18 | 19 | 22 | 23 | 25 | 26 | [5 empty] | wt.%
|  |  | BF*OES | BF*OES/MS | BF*OES | PF*MS | PF*OES/MS | PF*OES | BF*OES/MS | PF*MS | PF*MS | BF*OES/MS | PF*OES/MS | BF*OES/MS | PF*OES | PF*OES | PF*OES/MS | PF*OES | [5 empty] | 2
3
| 1 | 1 | 9.5 | 9.51 | 10.07 | 9.31221 | 9.788 | 9.520087 | 9.82 | 9.523 | 9.71959 | 9.96345 | 9.693 | 9.52823351 | 9.33 | 9.372 | 9.429 | 9.4409189 | [5 empty] | 1
| 1 | 2 | 9.36 | 9.45 | 10.05 | 9.30201 | 9.769 | 9.5619772 | 9.67 | 9.542 | 9.70447 | 9.87 | 9.75 | 9.53165153 | 9.32 | 9.882 | 9.863 | 9.5675683 | [5 empty] | #N/A
| 1 | 3 | 9.44 | 9.56 | 9.71 | 9.55898 | 9.75 | 9.5120491 | 9.73 | 9.901 | 9.50078 | 10.05165 | 9.693 | 9.57514294 | 9.6 | 10.128 | 9.24 | 9.5278472 | [5 empty] | 16
| 1 | 4 | 9.59 | 9.6 | 10.13 | 9.76342 | 9.693 | 9.5356981 | 9.66 | 9.372 | 9.70164 | 9.8616 | 9.655 | 9.51768061 | 9.16 | 10.166 | 9.636 | 9.5222977 | [5 empty] | 9.5629
| 1 | 5 | 9.43 | 9.62 | 9.9 | 9.51118 | 9.674 | 9.5572988 | 9.66 | 9.58 | 9.70315 | 9.9561 | 9.674 | 9.53963539 | 8.99 | 10.128 | 9.391 | 9.4077676 | [5 empty] | 38
| 1 | 6 | 9.28 | 9.66 | 10.01 | 9.5518 | 9.693 | 9.5240531 | 9.71 | 9.523 | 9.79044 | 10.29105 | 9.712 | 9.47176766 | 9.34 | 10.033 | 9.391 | 9.6601254
| Mean |  | 9.433333 | 9.566667 | 9.978333 | 9.499933 | 9.727833 | 9.535194 | 9.708333 | 9.5735 | 9.686678 | 9.998975 | 9.696167 | 9.52735194 | 9.29 | 9.9515 | 9.491667 | 9.521088
| Median |  | 9.435 | 9.58 | 10.03 | 9.53149 | 9.7215 | 9.5298756 | 9.69 | 9.5325 | 9.70381 | 9.959775 | 9.693 | 9.52994252 | 9.325 | 10.0805 | 9.41 | 9.52507245
| Std Dev. |  | 0.1076414 | 0.07685484 | 0.1521074 | 0.1732871 | 0.04718227 | 0.02046579 | 0.06177918 | 0.1754956 | 0.09717979 | 0.1591786 | 0.03272563 | 0.03357759 | 0.2039608 | 0.3018634 | 0.221924 | 0.09034109
| Rel.Std.Dev. |  | 1.141% | 0.8034% | 1.524% | 1.824% | 0.485% | 0.2146% | 0.6364% | 1.833% | 1.003% | 1.592% | 0.3375% | 0.3524% | 2.195% | 3.033% | 2.338% | 0.9489%
| PDM3 |  | -1.355% | 0.03939% | 4.344% | -0.6584% | 1.725% | -0.2897% | 1.521% | 0.1108% | 1.294% | 4.56% | 1.394% | -0.3717% | -2.854% | 4.064% | -0.7449% | -0.4372%
| Z-Score (Absolute) |  | 0.76 | 0.02 | 2.27 | 0.39 | 0.88 | 0.19 | 0.77 | 0.02 | 0.65 | 2.38 | 0.7 | 0.24 | 1.56 | 2.12 | 0.44 | 0.27
| Analytical results for As in OREAS 702 (Indicative Value 5.85 ppm) | [22 empty] | Indicative
As | Round | Replicate | Lab | Lab | Lab | Lab | Lab | Lab | Lab | Lab | Lab | Lab | Lab | Lab | Lab | [8 empty] | 1
| No | No | 02 | 06 | 07 | 10 | 14 | 15 | 17 | 18 | 22 | 23 | 24 | 25 | 26 | [8 empty] | ppm
|  |  | PF*MS | BF*OES/MS | BF*MS | PF*OES/MS | PF*OES | PF*MS | BF*MS | PF*OES/MS | PF*OES | PF*OES | PF*MS | PF*OES/MS | PF*OES | [8 empty] | 2
2
| 1 | 1 | 5 | < 5 | 3.9 | < 20 | 11.75 | < 30 | < 10 | 2.7 | 23.85 | < 30 | < 100 | 16 | < 100 | [8 empty] | 1
| 1 | 2 | 6 | < 5 | 3.9 | < 20 | 11.02 | < 30 | < 10 | 3.1 | 24.51 | < 30 | < 100 | 11 | < 100 | [8 empty] | 12
| 1 | 3 | 5 | < 5 | 2.9 | < 20 | 11.05 | < 30 | < 10 | 3.3 | 22.8 | < 30 | < 100 | < 10 | < 100 | [8 empty] | 16
| 1 | 4 | 5 | < 5 | 4 | < 20 | 10.68 | < 30 | < 10 | 2.7 | 21.84 | < 30 | < 100 | < 10 | < 100 | [8 empty] | 5.848667
| 1 | 5 | 6 | < 5 | 3.2 | < 20 | 11.13 | < 30 | < 10 | 2.8 | 23.08 | < 30 | < 100 | < 10 | < 100 | [8 empty] | 18
| 1 | 6 | 6 | < 5 | 3.1 | < 20 | 11.03 | < 30 | < 10 | 3 | 22.27 | < 30 | < 100 | < 10 | < 100
| Mean |  | 5.5 |  | 3.5 |  | 11.11 |  |  | 2.933333 | 23.05833 |  |  | 13.5
| Median |  | 5.5 |  | 3.55 |  | 11.04 |  |  | 2.9 | 22.94 |  |  | 13.5
| Std Dev. |  | 0.5477226 |  | 0.4857983 |  | 0.3501428 |  |  | 0.242212 | 0.9906648 |  |  | 3.535534
| Rel.Std.Dev. |  | 9.959% |  | 13.88% |  | 3.152% |  |  | 8.257% | 4.296% |  |  | 26.19%
| PDM3 |  | -5.961% |  | -40.16% |  | 89.96% |  |  | -49.85% | 294.2% |  |  | 130.8%
| Z-Score (Absolute) |  | 0.61 | 1.01 | 0.88 | 0 | 0.15 | 0.67 | 0.67 | 0.95 | 1.76 | 0.67 | 5.39 | 0.29 | 5.39
| Analytical results for B in OREAS 702 (Indicative Value 29.5 ppm) | [22 empty] | Indicative
B | Round | Replicate | Lab | Lab | Lab | Lab | Lab | Lab | [15 empty] | 1
| No | No | 09 | 10 | 14 | 22 | 23 | 24 | [15 empty] | ppm
|  |  | PF*MS | PF*OES/MS | PF*MS | PF*OES | PF*OES | PF*MS | [15 empty] | 1
1
| 1 | 1 | < 30 | < 50 | 56 | 7.16 | < 20 | < 50 | [15 empty] | 1
| 1 | 2 | < 30 | < 50 | 57 | 5.78 | < 20 | < 50 | [15 empty] | 13
| 1 | 3 | < 30 | < 50 | 46 | 5.68 | < 20 | < 50 | [15 empty] | 16
| 1 | 4 | < 30 | < 50 | 55 | 5.47 | < 20 | < 50 | [15 empty] | 29.4675
| 1 | 5 | < 30 | < 50 | 48 | 5.49 | < 20 | < 50 | [15 empty] | 19
| 1 | 6 | < 30 | < 50 | 56 | 6.03 | < 20 | < 50
| Mean |  |  |  | 53 | 5.935
| Median |  |  |  | 55.5 | 5.73
| Std Dev. |  |  |  | 4.732864 | 0.6344998
| Rel.Std.Dev. |  |  |  | 8.93% | 10.69%
| PDM3 |  |  |  | 79.86% | -79.86%
| Z-Score (Absolute) |  | 0.45 | 0.45 | 2.97 | 1.26 | 0.9 | 0.45
| Analytical results for Ba in OREAS 702 (Certified Value 650 ppm) | [22 empty] | Certified
Ba | Round | Replicate | Lab | Lab | Lab | Lab | Lab | Lab | Lab | Lab | Lab | Lab | Lab | Lab | Lab | Lab | Lab | Lab | Lab | Lab | Lab | Lab |  | 1
| No | No | 01 | 02 | 03 | 04 | 05 | 06 | 07 | 09 | 10 | 13 | 14 | 15 | 17 | 18 | 19 | 22 | 23 | 24 | 25 | 26 |  | ppm
|  |  | BF*MS | BF*MS | BF*MS | BF*MS | BF*OES | BF*OES/MS | BF*MS | PF*MS | PF*OES/MS | BF*OES/MS | PF*MS | PF*MS | BF*MS | PF*OES/MS | BF*OES/MS | PF*OES | PF*OES | PF*MS | PF*OES/MS | PF*OES |  | 0
0
| 1 | 1 | 648 | 638 | 658 | 680 | 630 | 663 | 655 | 641 | 688 | 648 | 646 | 626 | 655.2467 | 635 | 660.5221 | 735.71 | 691 | 650 | 668 | 646.58 |  | 1
| 1 | 2 | 645 | 623 | 665 | 671 | 630 | 656 | 628.2 | 648 | 681 | 645 | 667 | 626 | 647.0515 | 628 | 647.4554 | 726.75 | 706 | 650 | 666 | 641.44 |  | #N/A
| 1 | 3 | 657 | 613 | 669 | 678 | 630 | 659 | 646.8 | 652 | 645 | 649 | 674 | 621 | 647.2288 | 638 | 651.2463 | 733.38 | 652 | 650 | 652 | 641.46 |  | 16
| 1 | 4 | 644 | 641 | 661 | 652 | 630 | 664 | 641.3 | 676 | 675 | 659 | 641 | 619 | 637.6471 | 629 | 644.1095 | 750.23 | 652 | 650 | 660 | 635.67 |  | 649.9487
| 1 | 5 | 669 | 615 | 654 | 689 | 630 | 666 | 651.7 | 647 | 674 | 649 | 642 | 617 | 662.0174 | 636 | 647.1076 | 724.78 | 691 | 650 | 724 | 647.1 |  | 39
| 1 | 6 | 643 | 607 | 650 | 676 | 630 | 659 | 641.1 | 647 | 673 | 651 | 647 | 607 | 653.7868 | 635 | 653.4424 | 733.3 | 682 | 650 | 660 | 645.39
| Mean |  | 651 | 622.8333 | 659.5 | 674.3333 | 630 | 661.1667 | 644.0167 | 651.8333 | 672.6667 | 650.1667 | 652.8333 | 619.3333 | 650.4964 | 633.5 | 650.6472 | 734.025 | 679 | 650 | 671.6667 | 642.94
| Median |  | 646.5 | 619 | 659.5 | 677 | 630 | 661 | 644.05 | 647.5 | 674.5 | 649 | 646.5 | 620 | 650.5078 | 635 | 649.3508 | 733.34 | 686.5 | 650 | 663 | 643.425
| Std Dev. |  | 10.17841 | 13.92001 | 7.007139 | 12.43651 | 0 | 3.763863 | 9.523322 | 12.35179 | 14.67878 | 4.750439 | 14.04872 | 7.061633 | 8.411615 | 4.037326 | 5.850535 | 8.997539 | 22.28901 | 0 | 26.24246 | 4.332459
| Rel.Std.Dev. |  | 1.564% | 2.235% | 1.062% | 1.844% | 0% | 0.5693% | 1.479% | 1.895% | 2.182% | 0.7306% | 2.152% | 1.14% | 1.293% | 0.6373% | 0.8992% | 1.226% | 3.283% | 0% | 3.907% | 0.6739%
| PDM3 |  | 0.1617% | -4.172% | 1.47% | 3.752% | -3.069% | 1.726% | -0.9127% | 0.29% | 3.495% | 0.03353% | 0.4438% | -4.71% | 0.08426% | -2.531% | 0.1075% | 12.94% | 4.47% | 0.007886% | 3.341% | -1.078%
| Z-Score (Absolute) |  | 0.01 | 1.98 | 0.62 | 1.67 | 1.69 | 0.73 | 0.48 | 0.07 | 1.55 | 0.05 | 0.14 | 2.23 | 0.02 | 1.23 | 0.01 | 5.9 | 2 | 0.06 | 1.48 | 0.56
| Analytical results for Be in OREAS 702 (Certified Value 5.63 ppm) | [22 empty] | Certified
Be | Round | Replicate | Lab | Lab | Lab | Lab | Lab | Lab | Lab | Lab | Lab | Lab | Lab | Lab | Lab | Lab | Lab | Lab | [5 empty] | 1
| No | No | 02 | 06 | 07 | 09 | 10 | 11 | 13 | 14 | 15 | 17 | 18 | 22 | 23 | 24 | 25 | 26 | [5 empty] | ppm
|  |  | PF*MS | BF*OES/MS | BF*MS | PF*MS | PF*OES/MS | PF*MS | BF*OES/MS | PF*MS | PF*MS | BF*MS | PF*OES/MS | PF*OES | PF*OES | PF*MS | PF*OES/MS | PF*OES | [5 empty] | 2
2
| 1 | 1 | 4.1 | 6 | 3.8 | 3.6 | 6 | 5.226656 | 6 | 6.4 | 6 | 5.44494 | 5.66 | 6.11 | 6 | 6 | 7 | < 10 | [5 empty] | 1
| 1 | 2 | 4.2 | 6 | 3.6 | 4.3 | 5 | 5.241651 | 6 | 6.5 | 5 | 5.215249 | 5.69 | 6.14 | 6 | 6 | 7 | < 10 | [5 empty] | #N/A
| 1 | 3 | 4.5 | 6 | 6.2 | 4.4 | 6 | 5.263394 | 6 | 6.7 | 6 | 5.034981 | 5.75 | 6.33 | 6 | 7 | 7 | < 10 | [5 empty] | 16
| 1 | 4 | 4.5 | 6 | 6.2 | 5 | 5 | 5.258627 | 6 | 6.2 | 5 | 5.125092 | 5.77 | 6.13 | 6 | 6 | 7 | < 10 | [5 empty] | 5.629843
| 1 | 5 | 5.1 | 6 | 8.8 | 5 | 6 | 5.239262 | 6 | 6 | 5 | 5.131541 | 5.64 | 5.93 | 6 | 6 | 7 | < 10 | [5 empty] | 40
| 1 | 6 | 4.4 | 5 | 4.7 | 4.8 | 6 | 5.288414 | 6 | 6.3 | 7 | 5.106109 | 5.62 | 5.94 | 6 | 6 | 5 | < 10
| Mean |  | 4.466667 | 5.833333 | 5.55 | 4.516667 | 5.666667 | 5.253001 | 6 | 6.35 | 5.666667 | 5.176318 | 5.688333 | 6.096667 | 6 | 6.166667 | 6.666667
| Median |  | 4.45 | 6 | 5.45 | 4.6 | 6 | 5.250139 | 6 | 6.35 | 5.5 | 5.128317 | 5.675 | 6.12 | 6 | 6 | 7
| Std Dev. |  | 0.350238 | 0.4082483 | 1.949102 | 0.5382069 | 0.5163978 | 0.02193342 | 0 | 0.2428992 | 0.8164966 | 0.1436718 | 0.06047038 | 0.148279 | 0 | 0.4082483 | 0.8164966
| Rel.Std.Dev. |  | 7.841% | 6.999% | 35.12% | 11.92% | 9.113% | 0.4175% | 0% | 3.825% | 14.41% | 2.776% | 1.063% | 2.432% | 0% | 6.62% | 12.25%
| PDM3 |  | -20.66% | 3.614% | -1.418% | -19.77% | 0.6541% | -6.694% | 6.575% | 12.79% | 0.6541% | -8.056% | 1.039% | 8.292% | 6.575% | 9.535% | 18.42%
| Z-Score (Absolute) |  | 1.94 | 0.25 | 0.2 | 1.86 | 0.02 | 0.68 | 0.52 | 1.08 | 0.02 | 0.8 | 0.02 | 0.67 | 0.52 | 0.78 | 1.58 | 1.08
| Analytical results for Bi in OREAS 702 (Certified Value 275 ppm) | [22 empty] | Certified
Bi | Round | Replicate | Lab | Lab | Lab | Lab | Lab | Lab | Lab | Lab | Lab | Lab | Lab | Lab | Lab | Lab | Lab | Lab | Lab |  |  |  |  | 1
| No | No | 01 | 02 | 03 | 06 | 07 | 09 | 10 | 11 | 14 | 15 | 17 | 18 | 22 | 23 | 24 | 25 | 26 |  |  |  |  | ppm
|  |  | PF*MS | PF*MS | PF*MS | PF*OES/MS | BF*MS | PF*MS | PF*OES/MS | PF*MS | PF*MS | PF*MS | BF*MS | PF*OES/MS | PF*OES | PF*MS | PF*MS | PF*OES/MS | PF*MS |  |  |  |  | 0
0
| 1 | 1 | 227 | 275 | 264 | 281 | 277.61 | 273 | 280 | 313.5644 | 261 | 268.5 | 273.4452 | 291 | 317.142 | 253 | 278 | 296.2 | 267.0273 |  |  |  |  | 1
| 1 | 2 | 227 | 267 | 254 | 279 | 272.87 | 255 | 282 | 312.8894 | 277 | 269.7 | 272.5893 | 291.62 | 316.1466 | 257 | 269.5 | 280.3 | 262.9211 |  |  |  |  | 22
| 1 | 3 | 227 | 265 | 258 | 283 | 282.69 | 251 | 279 | 313.3794 | 282 | 265.8 | 272.9642 | 292.21 | 323.2152 | 261 | 268.5 | 297.7 | 269.4766 |  |  |  |  | 16
| 1 | 4 | 223 | 269 | 240 | 283 | 277.6 | 299 | 282 | 312.4944 | 265 | 267 | 269.564 | 290.77 | 316.638 | 265 | 271.5 | 296.4 | 260.416 |  |  |  |  | 275.1158
| 1 | 5 | 220 | 266 | 229 | 277 | 279.85 | 276 | 278 | 311.3244 | 268 | 269.8 | 280.6604 | 292.26 | 303.8868 | 254 | 273.5 | 302.6 | 264.2156 |  |  |  |  | 41
| 1 | 6 | 235 | 279 | 234 | 283 | 276.82 | 265 | 283 | 312.3744 | 261 | 263.9 | 274.8899 | 292.92 | 314.6724 | 260 | 280.5 | 295.6 | 283.644
| Mean |  | 226.5 | 270.1667 | 246.5 | 281 | 277.9067 | 269.8333 | 280.6667 | 312.6711 | 269 | 267.45 | 274.0188 | 291.7967 | 315.2835 | 258.3333 | 273.5833 | 294.8 | 267.9501
| Median |  | 227 | 268 | 247 | 282 | 277.605 | 269 | 281 | 312.6919 | 266.5 | 267.75 | 273.2047 | 291.915 | 316.3923 | 258.5 | 272.5 | 296.3 | 265.6214
| Std Dev. |  | 5.049752 | 5.600595 | 14.1386 | 2.529822 | 3.267652 | 17.30222 | 1.966384 | 0.8099609 | 8.694826 | 2.333024 | 3.693223 | 0.8206501 | 6.311952 | 4.546061 | 4.779296 | 7.54533 | 8.312413
| Rel.Std.Dev. |  | 2.229% | 2.073% | 5.736% | 0.9003% | 1.176% | 6.412% | 0.7006% | 0.259% | 3.232% | 0.8723% | 1.348% | 0.2812% | 2.002% | 1.76% | 1.747% | 2.559% | 3.102%
| PDM3 |  | -17.67% | -1.799% | -10.4% | 2.139% | 1.014% | -1.92% | 2.018% | 13.65% | -2.223% | -2.786% | -0.3987% | 6.063% | 14.6% | -6.1% | -0.557% | 7.155% | -2.605%
| Z-Score (Absolute) |  | 4.48 | 0.33 | 2.58 | 0.71 | 0.41 | 0.36 | 0.67 | 3.72 | 0.44 | 0.58 | 0.04 | 1.73 | 3.97 | 1.45 | 0 | 2.02 | 0.54
| Analytical results for CaO in OREAS 702 (Certified Value 22.21 wt.%) | [22 empty] | Certified
CaO | Round | Replicate | Lab | Lab | Lab | Lab | Lab | Lab | Lab | Lab | Lab | Lab | Lab | Lab | Lab | Lab | Lab | Lab | Lab | Lab |  |  |  | 1
| No | No | 02 | 05 | 06 | 07 | 09 | 10 | 11 | 13 | 14 | 15 | 17 | 18 | 19 | 22 | 23 | 24 | 25 | 26 |  |  |  | wt.%
|  |  | PF*MS | BF*OES | BF*OES/MS | BF*OES | PF*MS | PF*OES/MS | PF*OES | BF*OES/MS | PF*OES | PF*MS | BF*OES/MS | PF*OES/MS | BF*OES/MS | PF*OES | PF*OES | PF*MS | PF*OES/MS | PF*OES |  |  |  | 2
3
| 1 | 1 | 21.41 | 22 | 22.86 | 23.13 | 22.82585 | 21.41 | 21.0227631 | 22.44 | 23.255 | 21.73545 | 22.42 | 22.177 | 22.4098658 | 22.92 | 21.27 | 21.69 | 21.97 | 21.1966277 |  |  |  | 1
| 1 | 2 | 21.41 | 21.6 | 22.61 | 23.27 | 22.56728 | 21.69 | 21.092968 | 22.39 | 23.297 | 21.35571 | 22.5 | 22.317 | 22.2950998 | 22.63 | 22.39 | 21.55 | 23.09 | 21.3165811 |  |  |  | #N/A
| 1 | 3 | 21.97 | 21.9 | 22.72 | 22.44 | 23.1576 | 21.55 | 21.0700001 | 22.55 | 23.577 | 21.03152 | 22.57 | 22.499 | 22.3374311 | 23.02 | 23.23 | 21.69 | 21.41 | 21.3543455 |  |  |  | 16
| 1 | 4 | 21.97 | 22.2 | 22.89 | 23.43 | 23.72595 | 21.55 | 21.0945911 | 22.78 | 23.003 | 21.67333 | 22.77 | 21.953 | 22.2874956 | 22.84 | 23.37 | 21.83 | 22.95 | 21.3702908 |  |  |  | 22.21323
| 1 | 5 | 21.27 | 21.9 | 22.88 | 22.87 | 22.87902 | 21.27 | 21.0647041 | 22.9 | 22.863 | 21.63751 | 22.6 | 22.023 | 22.3540563 | 23.01 | 23.09 | 21.83 | 22.11 | 21.1035221 |  |  |  | 42
| 1 | 6 | 21.83 | 21.5 | 22.38 | 23.04 | 22.93779 | 21.55 | 21.0259393 | 22.25 | 22.947 | 21.00409 | 22.54 | 22.065 | 22.4705074 | 22.72 | 22.95 | 21.83 | 22.25 | 21.7342367
| Mean |  | 21.64333 | 21.85 | 22.72333 | 23.03 | 23.01558 | 21.50333 | 21.06183 | 22.55167 | 23.157 | 21.40627 | 22.56667 | 22.17233 | 22.359076 | 22.85667 | 22.71667 | 21.73667 | 22.29667 | 21.34593
| Median |  | 21.62 | 21.9 | 22.79 | 23.085 | 22.908405 | 21.55 | 21.0673521 | 22.495 | 23.129 | 21.49661 | 22.555 | 22.121 | 22.3457437 | 22.88 | 23.02 | 21.76 | 22.18 | 21.3354633
| Std Dev. |  | 0.3151296 | 0.2588436 | 0.2008648 | 0.3468141 | 0.3966019 | 0.1445914 | 0.03140777 | 0.2462045 | 0.2682745 | 0.3279924 | 0.1175868 | 0.2047385 | 0.07029505 | 0.1578185 | 0.7853322 | 0.1143095 | 0.6302592 | 0.2160373
| Rel.Std.Dev. |  | 1.456% | 1.185% | 0.884% | 1.506% | 1.723% | 0.6724% | 0.1491% | 1.092% | 1.159% | 1.532% | 0.5211% | 0.9234% | 0.3144% | 0.6905% | 3.457% | 0.5259% | 2.827% | 1.012%
| PDM3 |  | -2.566% | -1.635% | 2.296% | 3.677% | 3.612% | -3.196% | -5.183% | 1.524% | 4.249% | -3.633% | 1.591% | -0.1841% | 0.6566% | 2.897% | 2.266% | -2.145% | 0.3756% | -3.904%
| Z-Score (Absolute) |  | 0.82 | 0.57 | 0.48 | 0.85 | 0.83 | 0.99 | 1.52 | 0.27 | 1 | 1.11 | 0.29 | 0.18 | 0.04 | 0.64 | 0.47 | 0.71 | 0.04 | 1.18
| Analytical results for Cd in OREAS 702 (Certified Value < 10 ppm) | [22 empty] | Certified
Cd | Round | Replicate | Lab | Lab | Lab | Lab | Lab | Lab | Lab | Lab | Lab | Lab | [11 empty] | 1
| No | No | 02 | 10 | 14 | 15 | 17 | 18 | 22 | 23 | 25 | 26 | [11 empty] | ppm
|  |  | PF*MS | PF*OES/MS | PF*OES | PF*MS | BF*MS | PF*OES/MS | PF*OES | PF*MS | PF*OES/MS | PF*OES | [11 empty] | 1
1
| 1 | 1 | < 0.8 | < 10 | 1 | < 10 | < 1 | 0.39 | < 2 | < 0.2 | < 1 | < 10 | [11 empty] | 1
| 1 | 2 | < 0.8 | < 10 | < 1 | < 10 | < 1 | 0.36 | < 2 | 0.3 | < 1 | < 10 | [11 empty] | 1
| 1 | 3 | < 0.8 | < 10 | < 1 | < 10 | < 1 | 0.39 | < 2 | < 0.2 | < 1 | < 10 | [11 empty] | 16
| 1 | 4 | < 0.8 | < 10 | < 1 | < 10 | < 1 | 0.38 | < 2 | < 0.2 | < 1 | < 10 | [11 empty] | < 10
| 1 | 5 | < 0.8 | < 10 | < 1 | < 10 | < 1 | 0.38 | < 2 | < 0.2 | < 1 | < 10 | [11 empty] | 43
| 1 | 6 | < 0.8 | < 10 | < 1 | < 10 | < 1 | 0.38 | < 2 | < 0.2 | < 1 | < 10
| Mean |  |  |  | 1 |  |  | 0.38 |  | 0.3
| Median |  |  |  | 1 |  |  | 0.38 |  | 0.3
| Std Dev. | [6 empty] | 0.01095445
| Rel.Std.Dev. | [6 empty] | 2.883%
PDM3
| Z-Score (Absolute) |  | 0.34 | 10.55 | 0.1 | 10.55 | 0.1 | 0.38 | 1.08 | 0.97 | 0.1 | 10.55
| Analytical results for Ce in OREAS 702 (Certified Value 56 ppm) | [22 empty] | Certified
Ce | Round | Replicate | Lab | Lab | Lab | Lab | Lab | Lab | Lab | Lab | Lab | Lab | Lab | Lab | Lab | Lab | Lab | Lab | Lab | Lab | Lab | Lab | Lab | 1
| No | No | 01 | 02 | 03 | 04 | 05 | 06 | 07 | 09 | 10 | 11 | 13 | 14 | 15 | 16 | 17 | 18 | 19 | 23 | 24 | 25 | 26 | ppm
|  |  | BF*MS | BF*MS | BF*MS | BF*MS | BF*MS | BF*OES/MS | BF*MS | PF*MS | PF*OES/MS | PF*MS | BF*OES/MS | PF*MS | PF*MS | BF*MS | BF*MS | PF*OES/MS | BF*OES/MS | PF*MS | PF*MS | PF*OES/MS | PF*MS | 0
1
| 1 | 1 | 56.5 | 55.4 | 59.9 | 56.5 | 57.1 | 53.5 | 58.5 | 53 | 54.4 | 67.71364 | 53.3 | 63 | 52.5 | 56.1264 | 47.08401 | 56.17 | 57.6138 | 52 | 55 | 58.3 | 53.53847702 | 1
| 1 | 2 | 53.7 | 56.3 | 62.3 | 58.1 | 57.5 | 53.8 | 59.3 | 54 | 54.6 | 67.79702 | 54.1 | 63 | 54.6 | 58.2815 | 47.29672 | 57.5 | 55.72798 | 53 | 53 | 56.9 | 53.84107174 | 2
| 1 | 3 | 53.6 | 52.6 | 58 | 56.5 | 56.1 | 54.3 | 54.8 | 54 | 55.2 | 67.68919 | 53.5 | 60 | 51.7 | 57.3776 | 47.11201 | 56.69 | 56.32923 | 55 | 54 | 61.9 | 56.82914004 | 16
| 1 | 4 | 52.7 | 56.3 | 58.8 | 55.7 | 55.6 | 53.5 | 57.8 | 56 | 54.7 | 67.5002 | 53.9 | 58 | 51.6 | 56.1447 | 48.12608 | 56.95 | 55.36989 | 53 | 53 | 59.2 | 53.26438959 | 55.70912
| 1 | 5 | 54.5 | 54.4 | 60.6 | 59.5 | 55.7 | 53.2 | 55 | 53 | 55.7 | 67.47391 | 54.2 | 61 | 54.6 | 55.7365 | 48.68924 | 56.79 | 56.14209 | 50 | 53 | 58.7 | 53.38652778 | 44
| 1 | 6 | 55 | 54.5 | 54.9 | 59.9 | 54 | 53.8 | 56.1 | 53 | 55.6 | 67.58615 | 53 | 60 | 52 | 57.4321 | 48.48127 | 56.4 | 58.47525 | 52 | 53 | 56.4 | 58.32359491
| Mean |  | 54.33333 | 54.91667 | 59.08333 | 57.7 | 56 | 53.68333 | 56.91667 | 53.83333 | 55.03333 | 67.62668 | 53.66667 | 60.83333 | 52.83333 | 56.8498 | 47.79822 | 56.75 | 56.60971 | 52.5 | 53.5 | 58.56667 | 54.86387
| Median |  | 54.1 | 54.95 | 59.35 | 57.3 | 55.9 | 53.65 | 56.95 | 53.5 | 54.95 | 67.63767 | 53.7 | 60.5 | 52.25 | 56.76115 | 47.7114 | 56.74 | 56.23566 | 52.5 | 53 | 58.5 | 53.68977438
| Std Dev. |  | 1.324638 | 1.404872 | 2.532522 | 1.738965 | 1.242578 | 0.3763863 | 1.886178 | 1.169045 | 0.546504 | 0.1276431 | 0.4760952 | 1.94079 | 1.403804 | 0.9927055 | 0.7211718 | 0.4618658 | 1.19167 | 1.643168 | 0.83666 | 1.953117 | 2.162205
| Rel.Std.Dev. |  | 2.438% | 2.558% | 4.286% | 3.014% | 2.219% | 0.7011% | 3.314% | 2.172% | 0.993% | 0.1887% | 0.8871% | 3.19% | 2.657% | 1.746% | 1.509% | 0.8139% | 2.105% | 3.13% | 1.564% | 3.335% | 3.941%
| PDM3 |  | -2.47% | -1.422% | 6.057% | 3.574% | 0.5221% | -3.636% | 2.168% | -3.367% | -1.213% | 21.39% | -3.666% | 9.198% | -5.162% | 2.048% | -14.2% | 1.868% | 1.617% | -5.761% | -3.965% | 5.129% | -1.517%
| Z-Score (Absolute) |  | 0.27 | 0.05 | 1.59 | 1.05 | 0.38 | 0.53 | 0.74 | 0.47 | 0 | 4.95 | 0.54 | 2.28 | 0.86 | 0.71 | 2.84 | 0.67 | 0.62 | 1 | 0.6 | 1.39 | 0.07
| Analytical results for Co in OREAS 702 (Certified Value 6.74 ppm) | [22 empty] | Certified
Co | Round | Replicate | Lab | Lab | Lab | Lab | Lab | Lab | Lab | Lab | Lab | Lab | Lab | Lab | Lab | Lab | Lab | Lab | [5 empty] | 1
| No | No | 02 | 06 | 07 | 10 | 11 | 13 | 14 | 15 | 17 | 18 | 19 | 22 | 23 | 24 | 25 | 26 | [5 empty] | ppm
|  |  | PF*MS | BF*OES/MS | BF*MS | PF*OES/MS | PF*MS | BF*OES/MS | PF*MS | PF*MS | BF*MS | PF*OES/MS | BF*OES/MS | PF*OES | PF*MS | PF*MS | PF*OES/MS | PF*MS | [5 empty] | 2
2
| 1 | 1 | 6.1 | 6 | 6.1 | 7 | 7.894148 | 6.6 | 7.58 | < 10 | 6.270184 | 6 | 7.01429 | 4.79 | 6 | < 50 | 7 | 7.07505864 | [5 empty] | 1
| 1 | 2 | 6.1 | 6 | 5.9 | 7 | 7.87478 | 6.5 | 7.92 | < 10 | 6.097994 | 5.9 | 6.670203 | 3.16 | 6 | < 50 | 7 | 6.63198219 | [5 empty] | #N/A
| 1 | 3 | 6 | 6 | 6.7 | 7 | 7.9108 | 6.7 | 7.33 | < 10 | 6.037806 | 5.7 | 7.202347 | 1.63 | 6 | < 50 | 7 | 6.80097045 | [5 empty] | 16
| 1 | 4 | 6.2 | 6 | 6.4 | 7 | 7.871336 | 7.5 | 7.78 | < 10 | 6.04016 | 5.6 | 6.975426 | 2.08 | 6 | < 50 | 7 | 6.58245594 | [5 empty] | 6.741461
| 1 | 5 | 6.2 | 6 | 6.6 | 7 | 7.89838 | 6.5 | 7.69 | < 10 | 6.151562 | 5.7 | 7.033955 | 4.65 | 6 | < 50 | 8 | 6.65852295 | [5 empty] | 45
| 1 | 6 | 6.1 | 6 | 6.1 | 7 | 7.853778 | 6.7 | 7.22 | < 10 | 7.182307 | 5.9 | 7.009824 | 4.88 | 6 | < 50 | 7 | 7.98062562
| Mean |  | 6.116667 | 6 | 6.3 | 7 | 7.88387 | 6.75 | 7.586667 |  | 6.296669 | 5.8 | 6.984341 | 3.531667 | 6 |  | 7.166667 | 6.954935965
| Median |  | 6.1 | 6 | 6.25 | 7 | 7.884464 | 6.65 | 7.635 |  | 6.124778 | 5.8 | 7.012057 | 3.905 | 6 |  | 7 | 6.7297467
| Std Dev. |  | 0.07527727 | 0 | 0.3162278 | 0 | 0.02091248 | 0.3781534 | 0.2681542 |  | 0.4423551 | 0.1549193 | 0.1733764 | 1.450095 | 0 |  | 0.4082483 | 0.5331182
| Rel.Std.Dev. |  | 1.231% | 0% | 5.019% | 0% | 0.2653% | 5.602% | 3.535% |  | 7.025% | 2.671% | 2.482% | 41.06% | 0% |  | 5.696% | 7.665%
| PDM3 |  | -9.268% | -11% | -6.548% | 3.835% | 16.95% | 0.1267% | 12.54% |  | -6.598% | -13.97% | 3.603% | -47.61% | -11% |  | 6.307% | 3.167%
| Z-Score (Absolute) |  | 0.46 | NA | 0.26 | NA | 1.55 | 0.26 | 1.21 | 1.74 | 0.26 | 0.83 | 0.52 | 3.41 | NA | 21.04 | NA | 0.49
Results from laboratories 6, 10, 23 and 25 were removed due to their 1 ppm reading resolution.
| Analytical results for Cr in OREAS 702 (Certified Value 29.5 ppm) | [22 empty] | Certified
Cr | Round | Replicate | Lab | Lab | Lab | Lab | Lab | Lab | Lab | Lab | Lab | Lab | Lab | Lab | Lab | Lab | Lab | Lab | [5 empty] | 1
| No | No | 01 | 02 | 03 | 04 | 05 | 06 | 07 | 09 | 10 | 13 | 14 | 17 | 18 | 23 | 24 | 26 | [5 empty] | ppm
|  |  | BF*MS | BF*MS | BF*MS | BF*MS | BF*MS | BF*OES/MS | BF*OES | PF*MS | PF*OES/MS | BF*OES/MS | PF*OES | BF*MS | PF*OES/MS | PF*OES | PF*MS | PF*OES | [5 empty] | 1
1
| 1 | 1 | 28 | 31 | 34 | 30 | 31 | 30 | 25 | 30 | < 50 | 21 | 34 | 66.43681 | < 70 | 30 | < 50 | 354.2 | [5 empty] | 1
| 1 | 2 | 29 | 29 | 32 | 30 | 31 | 30 | 30 | 203 | < 50 | 34 | 34 | 55.07 | < 70 | 27 | < 50 | 353.2 | [5 empty] | #N/A
| 1 | 3 | 29 | 28 | 31 | 31 | 31 | 30 | 23 | 34 | < 50 | 21 | 35 | 62.24957 | < 70 | 25 | < 50 | 348.14 | [5 empty] | 16
| 1 | 4 | 28 | 29 | 31 | 30 | 31 | 30 | 23 | 35 | < 50 | 34 | 36 | 53.53322 | < 70 | 26 | < 50 | 351.84 | [5 empty] | 29.46621
| 1 | 5 | 30 | 28 | 29 | 31 | 30 | 30 | 26 | 30 | < 50 | 21 | 34 | 59.96036 | < 70 | 27 | < 50 | 353.33 | [5 empty] | 46
| 1 | 6 | 28 | 28 | 28 | 31 | 30 | 30 | 27 | 39 | < 50 | 27 | 30 | 61.76695 | < 70 | 20 | < 50 | 356.91
| Mean |  | 28.66667 | 28.83333 | 30.83333 | 30.5 | 30.66667 | 30 | 25.66667 | 61.83333 |  | 26.33333 | 33.83333 | 59.83615 |  | 25.83333 |  | 352.9367
| Median |  | 28.5 | 28.5 | 31 | 30.5 | 31 | 30 | 25.5 | 34.5 |  | 24 | 34 | 60.86366 |  | 26.5 |  | 353.265
| Std Dev. |  | 0.8164966 | 1.169045 | 2.136976 | 0.5477226 | 0.5163978 | 0 | 2.65832 | 69.23992 |  | 6.377042 | 2.041241 | 4.807907 |  | 3.311596 |  | 2.891994
| Rel.Std.Dev. |  | 2.848% | 4.054% | 6.931% | 1.796% | 1.684% | 0% | 10.36% | 112% |  | 24.22% | 6.033% | 8.035% |  | 12.82% |  | 0.8194%
| PDM3 |  | -2.713% | -2.148% | 4.64% | 3.508% | 4.074% | 1.812% | -12.89% | 109.8% |  | -10.63% | 14.82% | 103.1% |  | -12.33% |  | 1098%
| Z-Score (Absolute) |  | 0.17 | 0.14 | 0.2 | 0.14 | 0.17 | NA | 0.69 | 5.54 | 0.8 | 0.59 | 0.72 | 5.19 | 0.78 | 0.66 | 0.8 | NA
Results from laboratory 1.26 were removed due to their systematic bias. Results from laboratory 6 were removed due to their 10 ppm reading resolution.
| Analytical results for Cs in OREAS 702 (Certified Value 8.53 ppm) | [22 empty] | Certified
Cs | Round | Replicate | Lab | Lab | Lab | Lab | Lab | Lab | Lab | Lab | Lab | Lab | Lab | Lab | Lab | Lab | Lab | Lab | Lab | Lab |  |  |  | 1
| No | No | 01 | 02 | 03 | 04 | 05 | 06 | 07 | 10 | 13 | 14 | 15 | 17 | 18 | 19 | 23 | 24 | 25 | 26 |  |  |  | ppm
|  |  | BF*MS | BF*MS | BF*MS | BF*MS | BF*MS | BF*OES/MS | BF*MS | PF*OES/MS | BF*OES/MS | PF*MS | PF*MS | BF*MS | PF*OES/MS | BF*OES/MS | PF*MS | PF*MS | PF*OES/MS | PF*MS |  |  |  | 2
3
| 1 | 1 | 8.33 | 8.77 | 9.19 | 8.91 | 8.59 | 8.6 | 7.7 | 9 | 8.8 | 24 | 8.2 | 8.95795 | 7.12 | 8.149238 | 8 | 10 | 8.6 | 8.28718315 |  |  |  | 1
| 1 | 2 | 8.17 | 8.62 | 9.01 | 9.01 | 9.11 | 8.7 | 7.8 | 9.16 | 8.9 | 25 | 8.2 | 8.711846 | 6.93 | 7.781905 | 8.3 | 9 | 8.6 | 8.46618932 |  |  |  | #N/A
| 1 | 3 | 8.57 | 8.49 | 9.23 | 8.86 | 8.72 | 8.6 | 7.4 | 9.1 | 8.9 | 22 | 8.3 | 9.258295 | 7.12 | 7.613376 | 8.3 | 9 | 8.5 | 8.38150578 |  |  |  | 16
| 1 | 4 | 8.22 | 8.65 | 8.96 | 8.84 | 8.74 | 8.6 | 7.2 | 9.03 | 9.1 | 20 | 8.2 | 8.798383 | 7 | 7.413655 | 8.3 | 9 | 8.6 | 8.29707088 |  |  |  | 8.530404
| 1 | 5 | 8.64 | 8.38 | 9.44 | 8.96 | 8.39 | 8.6 | 7.1 | 9.08 | 9 | 17 | 8.8 | 8.931487 | 7.13 | 7.726308 | 8 | 9 | 8.6 | 8.4709194 |  |  |  | 47
| 1 | 6 | 8.44 | 8.41 | 9.05 | 8.85 | 8.27 | 8.6 | 7.1 | 9.06 | 9.2 | 17 | 8 | 9.523336 | 7.1 | 7.810279 | 8.2 | 9 | 8.5 | 8.80744798
| Mean |  | 8.395 | 8.553333 | 9.146667 | 8.905 | 8.636667 | 8.616667 | 7.383333 | 9.071667 | 8.983333 | 20.83333 | 8.283333 | 9.030216 | 7.066667 | 7.749127 | 8.183333 | 9.166667 | 8.566667 | 8.451719
| Median |  | 8.385 | 8.555 | 9.12 | 8.885 | 8.655 | 8.6 | 7.3 | 9.07 | 8.95 | 21 | 8.2 | 8.944718 | 7.11 | 7.754106 | 8.25 | 9 | 8.6 | 8.42384755
| Std Dev. |  | 0.1887591 | 0.1518771 | 0.1776138 | 0.0683374 | 0.2963556 | 0.04082483 | 0.3060501 | 0.05600595 | 0.147196 | 3.430258 | 0.271416 | 0.3050453 | 0.08238123 | 0.2434719 | 0.147196 | 0.4082483 | 0.05163978 | 0.1913317
| Rel.Std.Dev. |  | 2.248% | 1.776% | 1.942% | 0.7674% | 3.431% | 0.4738% | 4.145% | 0.6174% | 1.639% | 16.47% | 3.277% | 3.378% | 1.166% | 3.142% | 1.799% | 4.454% | 0.6028% | 2.264%
| PDM3 |  | -1.587% | 0.2688% | 7.224% | 4.391% | 1.246% | 1.011% | -13.45% | 6.345% | 5.31% | 144.2% | -2.896% | 5.859% | -17.16% | -9.159% | -4.069% | 7.459% | 0.4251% | -0.9224%
| Z-Score (Absolute) |  | 0.31 | 0.01 | 1.1 | 0.64 | 0.14 | 0.11 | 2.2 | 0.96 | 0.79 | NA | 0.52 | 0.88 | 2.79 | 1.52 | 0.7 | NA | 0.01 | 0.2
Results from laboratories 14 and 24 were removed due to their 1 ppm reading resolution.
| Analytical results for Cu in OREAS 702 (Certified Value 362 ppm) | [22 empty] | Certified
Cu | Round | Replicate | Lab | Lab | Lab | Lab | Lab | Lab | Lab | Lab | Lab | Lab | Lab | Lab | Lab | Lab | Lab | Lab | [5 empty] | 1
| No | No | 02 | 06 | 07 | 09 | 10 | 11 | 14 | 15 | 17 | 18 | 19 | 22 | 23 | 24 | 25 | 26 | [5 empty] | ppm
|  |  | PF*MS | BF*OES/MS | BF*OES | PF*MS | PF*OES/MS | PF*OES | PF*OES | PF*MS | BF*MS | PF*OES/MS | BF*OES/MS | PF*OES | PF*OES | PF*MS | PF*OES/MS | PF*OES | [5 empty] | 0
0
| 1 | 1 | 330 | 340 | 351 | 376 | 350 | 370.7716 | 372 | 327 | 370.5502 | 391.1 | 391.4646 | 326.3 | 393 | 400 | 374 | 60.57 | [5 empty] | 1
| 1 | 2 | 350 | 340 | 347 | 361 | 350 | 371.0076 | 380 | 314 | 363.9542 | 389.1 | 386.1306 | 324.73 | 392 | 350 | 376 | 45.36 | [5 empty] | 19
| 1 | 3 | 350 | 340 | 339 | 369 | 350 | 370.3352 | 387 | 308 | 379.8953 | 395.7 | 384.4848 | 324.2 | 360 | 350 | 368 | 37.74 | [5 empty] | 16
| 1 | 4 | 350 | 330 | 354 | 398 | 350 | 370.6532 | 381 | 341 | 356.5783 | 390.3 | 378.8839 | 320.1 | 369 | 350 | 381 | 42.88 | [5 empty] | 362.1484
| 1 | 5 | 350 | 340 | 347 | 367 | 350 | 370.017 | 383 | 319 | 370.9552 | 388 | 385.1211 | 325.45 | 390 | 350 | 378 | 41.53 | [5 empty] | 48
| 1 | 6 | 360 | 350 | 349 | 370 | 350 | 371.3254 | 382 | 385 | 384.7241 | 395.8 | 388.6933 | 322.03 | 387 | 350 | 380 | 44.12
| Mean |  | 348.3333 | 340 | 347.8333 | 373.5 | 350 | 370.685 | 380.8333 | 332.3333 | 371.1095 | 391.6667 | 385.7964 | 323.8017 | 381.8333 | 358.3333 | 376.1667 | 45.36667
| Median |  | 350 | 340 | 348 | 369.5 | 350 | 370.7124 | 381.5 | 323 | 370.7527 | 390.7 | 385.6258 | 324.465 | 388.5 | 350 | 377 | 43.5
| Std Dev. |  | 9.831921 | 6.324555 | 5.076088 | 12.94218 | 0 | 0.4671783 | 4.956477 | 28.22528 | 10.24928 | 3.333867 | 4.256558 | 2.316043 | 13.87684 | 20.41241 | 4.750439 | 7.896393
| Rel.Std.Dev. |  | 2.823% | 1.86% | 1.459% | 3.465% | 0% | 0.126% | 1.301% | 8.493% | 2.762% | 0.8512% | 1.103% | 0.7153% | 3.634% | 5.696% | 1.263% | 17.41%
| PDM3 |  | -3.815% | -6.116% | -3.953% | 3.135% | -3.355% | 2.357% | 5.159% | -8.233% | 2.474% | 8.151% | 6.53% | -10.59% | 5.436% | -1.053% | 3.871% | -87.47%
| Z-Score (Absolute) |  | 0.66 | 1 | 0.68 | 0.37 | 0.59 | 0.25 | 0.67 | 1.31 | 0.27 | 1.11 | 0.87 | 1.66 | 0.71 | 0.25 | 0.48 | 13.04
Results from laboratory 1.26 were removed due to their systematic bias.
| Analytical results for Dy in OREAS 702 (Certified Value 4.46 ppm) | [22 empty] | Certified
Dy | Round | Replicate | Lab | Lab | Lab | Lab | Lab | Lab | Lab | Lab | Lab | Lab | Lab | Lab | Lab | Lab | Lab | Lab | Lab | Lab | Lab | Lab |  | 1
| No | No | 01 | 02 | 03 | 04 | 05 | 06 | 07 | 09 | 10 | 11 | 13 | 14 | 15 | 16 | 18 | 19 | 23 | 24 | 25 | 26 |  | ppm
|  |  | BF*MS | BF*MS | BF*MS | BF*MS | BF*MS | BF*OES/MS | BF*MS | PF*MS | PF*OES/MS | PF*MS | BF*OES/MS | PF*MS | PF*MS | BF*MS | PF*OES/MS | BF*OES/MS | PF*MS | PF*MS | PF*OES/MS | PF*MS |  | 2
3
| 1 | 1 | 4.45 | 4.27 | 5 | 4.9 | 4.91 | 4.2 | 4.1 | 5 | 4.2 | 4.129784 | 4.35 | 5.01 | 4.73 | 5.9206 | 3.32 | 4.642392 | 4.1 | 5 | 4.54 | 4.76144229 |  | 1
| 1 | 2 | 4.4 | 4.04 | 5 | 4.72 | 4.43 | 4.3 | 4 | 4 | 4.3 | 4.139943 | 4.3 | 4.84 | 4.56 | 5.1356 | 3.3 | 4.484432 | 4.4 | 4.5 | 4.48 | 4.69663421 |  | #N/A
| 1 | 3 | 4.24 | 4.1 | 4.6 | 4.5 | 4.4 | 4.5 | 4 | 4 | 4.4 | 4.107923 | 4.3 | 4.84 | 4.26 | 5.2912 | 3.32 | 4.698479 | 4.4 | 4 | 4.36 | 4.90396977 |  | 16
| 1 | 4 | 4.18 | 4.28 | 4.62 | 4.3 | 4.42 | 4.3 | 5.1 | 5 | 4.4 | 4.156493 | 4.32 | 5.12 | 4.45 | 4.9412 | 3.24 | 4.377251 | 4.2 | 5 | 4.56 | 4.5887487 |  | 4.456427
| 1 | 5 | 4.32 | 4.24 | 5.02 | 4.54 | 4.56 | 4.2 | 4.5 | 4 | 4.4 | 4.118473 | 4.36 | 4.41 | 4.25 | 5.1957 | 3.25 | 4.594253 | 3.8 | 4.5 | 4.64 | 4.13210099 |  | 49
| 1 | 6 | 4.25 | 4.24 | 4.9 | 4.89 | 4.89 | 4.5 | 4.5 | 5 | 4.6 | 4.100533 | 4.35 | 4.36 | 3.81 | 4.7379 | 3.31 | 4.887584 | 4.3 | 5.5 | 4.45 | 4.4751438
| Mean |  | 4.306667 | 4.195 | 4.856667 | 4.641667 | 4.601667 | 4.333333 | 4.366667 | 4.5 | 4.383333 | 4.125525 | 4.33 | 4.763333 | 4.343333 | 5.2037 | 3.29 | 4.614065 | 4.2 | 4.75 | 4.505 | 4.593007
| Median |  | 4.285 | 4.24 | 4.95 | 4.63 | 4.495 | 4.3 | 4.3 | 4.5 | 4.4 | 4.124129 | 4.335 | 4.84 | 4.355 | 5.16565 | 3.305 | 4.618323 | 4.25 | 4.75 | 4.51 | 4.642691455
| Std Dev. |  | 0.1030857 | 0.09994999 | 0.1957209 | 0.2373535 | 0.2379426 | 0.136626 | 0.4273952 | 0.5477226 | 0.132916 | 0.02082881 | 0.02683282 | 0.3121965 | 0.3187266 | 0.4030333 | 0.03577709 | 0.176646 | 0.2280351 | 0.5244044 | 0.09710819 | 0.2691286
| Rel.Std.Dev. |  | 2.394% | 2.383% | 4.03% | 5.114% | 5.171% | 3.153% | 9.788% | 12.17% | 3.032% | 0.5049% | 0.6197% | 6.554% | 7.338% | 7.745% | 1.087% | 3.828% | 5.429% | 11.04% | 2.156% | 5.86%
| PDM3 |  | -3.361% | -5.866% | 8.981% | 4.157% | 3.259% | -2.762% | -2.014% | 0.9778% | -1.64% | -7.425% | -2.837% | 6.887% | -2.538% | 16.77% | -26.17% | 3.537% | -5.754% | 6.588% | 1.09% | 3.065%
| Z-Score (Absolute) |  | 0.25 | 0.61 | 1.52 | 0.83 | 0.7 | 0.16 | 0.05 | NA | 0 | 0.83 | 0.17 | 1.22 | 0.13 | 2.64 | 3.52 | 0.74 | 0.59 | 1.18 | 0.39 | 0.67
Results from laboratory 9 were removed due to their 1 ppm reading resolution.
| Analytical results for Er in OREAS 702 (Certified Value 2.26 ppm) | [22 empty] | Certified
Er | Round | Replicate | Lab | Lab | Lab | Lab | Lab | Lab | Lab | Lab | Lab | Lab | Lab | Lab | Lab | Lab | Lab | Lab | Lab | Lab | Lab | Lab |  | 1
| No | No | 01 | 02 | 03 | 04 | 05 | 06 | 07 | 09 | 10 | 11 | 13 | 14 | 15 | 16 | 18 | 19 | 23 | 24 | 25 | 26 |  | ppm
|  |  | BF*MS | BF*MS | BF*MS | BF*MS | BF*MS | BF*OES/MS | BF*MS | PF*MS | PF*OES/MS | PF*MS | BF*OES/MS | PF*MS | PF*MS | BF*MS | PF*OES/MS | BF*OES/MS | PF*MS | PF*MS | PF*OES/MS | PF*MS |  | 2
3
| 1 | 1 | 2.24 | 2.34 | 2.5 | 2.3 | 2.37 | 2.1 | 2.9 | 2 | 2.2 | 1.962238 | 2.34 | 3.03 | 2.27 | 2.5809 | 1.29 | 2.439732 | 2.1 | 2.4 | 2.44 | 2.40406951 |  | 1
| 1 | 2 | 2.27 | 2.13 | 2.39 | 2.38 | 2.33 | 2.2 | 2.5 | 2 | 2.2 | 2.01255 | 2.35 | 2.8 | 2.21 | 2.248 | 1.26 | 2.424672 | 2.2 | 2.3 | 2.4 | 2.10671574 |  | #N/A
| 1 | 3 | 2.29 | 2.22 | 2.57 | 2.28 | 2.44 | 2.3 | 2 | 2 | 2.1 | 1.976579 | 2.34 | 2.5 | 2.34 | 2.306 | 1.3 | 2.310322 | 2.2 | 2.4 | 2.36 | 2.31453832 |  | 16
| 1 | 4 | 2.15 | 2.24 | 2.46 | 2.12 | 2.34 | 2.3 | 2.1 | 2 | 2.2 | 1.999238 | 2.39 | 2.6 | 2.38 | 2.2025 | 1.3 | 2.219051 | 2.1 | 2.3 | 2.4 | 2.43318124 |  | 2.262193
| 1 | 5 | 2.22 | 2.3 | 2.69 | 2.35 | 2.52 | 2.1 | 1.9 | 2 | 2.1 | 1.978399 | 2.32 | 2.6 | 2.31 | 2.2175 | 1.33 | 2.36439 | 2 | 2 | 2.27 | 2.28628399 |  | 50
| 1 | 6 | 2.18 | 2.28 | 2.62 | 2.34 | 2.14 | 2.3 | 1.6 | 2 | 2.3 | 1.93883 | 2.26 | 2.65 | 2.05 | 2.0423 | 1.31 | 2.394973 | 2.1 | 2 | 2.38 | 2.52069847
| Mean |  | 2.225 | 2.251667 | 2.538333 | 2.295 | 2.356667 | 2.216667 | 2.166667 | 2 | 2.183333 | 1.9779722 | 2.333333 | 2.696667 | 2.26 | 2.2662 | 1.298333 | 2.358857 | 2.116667 | 2.233333 | 2.375 | 2.344248
| Median |  | 2.23 | 2.26 | 2.535 | 2.32 | 2.355 | 2.25 | 2.05 | 2 | 2.2 | 1.977489 | 2.34 | 2.625 | 2.29 | 2.23275 | 1.3 | 2.379682 | 2.1 | 2.3 | 2.39 | 2.359303915
| Std Dev. |  | 0.05319774 | 0.07332576 | 0.1098029 | 0.09289779 | 0.1278541 | 0.09831921 | 0.4633213 | 0 | 0.07527727 | 0.02619039 | 0.04273952 | 0.1904381 | 0.1183216 | 0.1774891 | 0.02316607 | 0.08259379 | 0.07527727 | 0.1861899 | 0.05787918 | 0.1437265
| Rel.Std.Dev. |  | 2.391% | 3.257% | 4.326% | 4.048% | 5.425% | 4.435% | 21.38% | 0% | 3.448% | 1.324% | 1.832% | 7.062% | 5.235% | 7.832% | 1.784% | 3.501% | 3.556% | 8.337% | 2.437% | 6.131%
| PDM3 |  | -1.644% | -0.4653% | 12.21% | 1.45% | 4.176% | -2.012% | -4.223% | -11.59% | -3.486% | -12.56% | 3.145% | 19.21% | -0.09693% | 0.1771% | -42.61% | 4.273% | -6.433% | -1.276% | 4.987% | 3.627%
| Z-Score (Absolute) |  | 0.28 | 0.07 | 2.23 | 0.28 | 0.77 | 0.35 | 0.75 | NA | 0.61 | 2.26 | 0.59 | 3.5 | 0 | 0.05 | 7.7 | 0.79 | 1.15 | 0.21 | 0.92 | 0.67
Results from laboratory 9 were removed due to their 1 ppm reading resolution.
| Analytical results for Eu in OREAS 702 (Certified Value 1.01 ppm) | [22 empty] | Certified
Eu | Round | Replicate | Lab | Lab | Lab | Lab | Lab | Lab | Lab | Lab | Lab | Lab | Lab | Lab | Lab | Lab | Lab | Lab | Lab | Lab | Lab | Lab |  | 1
| No | No | 01 | 02 | 03 | 04 | 05 | 06 | 07 | 09 | 10 | 11 | 13 | 14 | 15 | 16 | 18 | 19 | 23 | 24 | 25 | 26 |  | ppm
|  |  | BF*MS | BF*MS | BF*MS | BF*MS | BF*MS | BF*OES/MS | BF*MS | PF*MS | PF*OES/MS | PF*MS | BF*OES/MS | PF*MS | PF*MS | BF*MS | PF*OES/MS | BF*OES/MS | PF*MS | PF*MS | PF*OES/MS | PF*MS |  | 2
3
| 1 | 1 | 0.96 | 1.04 | 1 | 1.07 | 1.15 | 1.01 | 0.9 | < 2 | 1 | 1.314593 | 0.96 | 1.69 | 0.87 | 1.244 | 1.09 | 1.091491 | 1 | 1.3 | 1.08 | 0.93992447 |  | 1
| 1 | 2 | 1.01 | 1.08 | 1.14 | 1.03 | 1.04 | 1.01 | 0.9 | < 2 | 1 | 1.287433 | 0.92 | 1.75 | 0.97 | 1.01 | 1.11 | 0.9934667 | 1.1 | 1.1 | 1.11 | 1.04083385 |  | #N/A
| 1 | 3 | 0.96 | 1 | 1 | 1 | 0.91 | 1.02 | 0.9 | < 2 | 1 | 1.372273 | 1 | 1.25 | 0.86 | 1.0212 | 1.09 | 1.029878 | 1 | 1 | 1.08 | 1.07886382 |  | 16
| 1 | 4 | 0.92 | 1.02 | 0.96 | 1.04 | 1.2 | 1 | 1 | < 2 | 1 | 1.316953 | 0.97 | 1.46 | 0.85 | 0.9666 | 1.08 | 1.005317 | 1 | 1 | 1.1 | 0.98821322 |  | 1.010544
| 1 | 5 | 1.04 | 1.08 | 1 | 1.02 | 0.88 | 0.96 | 1 | < 2 | 1 | 1.294633 | 0.96 | 1.14 | 0.99 | 1.0245 | 1.09 | 1.018827 | 0.9 | 1.2 | 1.06 | 0.94690289 |  | 51
| 1 | 6 | 0.97 | 0.99 | 0.92 | 1.12 | 1.06 | 0.98 | 1 | < 2 | 1 | 1.275873 | 0.99 | 1.46 | 0.91 | 0.8821 | 1.1 | 1.033172 | 0.9 | 1 | 1.06 | 1.11001874
| Mean |  | 0.9766667 | 1.035 | 1.003333 | 1.046667 | 1.04 | 0.9966667 | 0.95 |  | 1 | 1.310293 | 0.9666667 | 1.458333 | 0.9083333 | 1.024733 | 1.093333 | 1.028692 | 0.9833333 | 1.1 | 1.081667 | 1.017459
| Median |  | 0.965 | 1.03 | 1 | 1.035 | 1.05 | 1.005 | 0.95 |  | 1 | 1.304613 | 0.965 | 1.46 | 0.89 | 1.0156 | 1.09 | 1.024352 | 1 | 1.05 | 1.08 | 1.014523535
| Std Dev. |  | 0.04226898 | 0.03885872 | 0.07420692 | 0.04273952 | 0.1269646 | 0.02250926 | 0.05477226 |  | 0 | 0.03422548 | 0.02804758 | 0.2381106 | 0.05946988 | 0.120026 | 0.01032796 | 0.03420453 | 0.07527727 | 0.1264911 | 0.02041241 | 0.07032684
| Rel.Std.Dev. |  | 4.328% | 3.754% | 7.396% | 4.083% | 12.21% | 2.258% | 5.766% |  | 0% | 2.612% | 2.901% | 16.33% | 6.547% | 11.71% | 0.9446% | 3.325% | 7.655% | 11.5% | 1.887% | 6.912%
| PDM3 |  | -3.352% | 2.42% | -0.7135% | 3.575% | 2.915% | -1.373% | -5.991% |  | -1.043% | 29.66% | -4.342% | 44.31% | -10.11% | 1.404% | 8.193% | 1.796% | -2.693% | 8.852% | 7.038% | 0.6844%
| Z-Score (Absolute) |  | 0.78 | 0.17 | 0.35 | 0.36 | 0.25 | 0.46 | 1.22 | 0.4 | NA | 4.65 | 0.95 | 7.06 | 1.9 | 0 | 1.12 | 0.06 | 0.67 | 1.23 | 0.93 | 0.12
Results from laboratory 10 were removed due to their 0.1 ppm reading resolution.
| Analytical results for Fe2O3 in OREAS 702 (Certified Value 3.38 wt.%) | [22 empty] | Certified
Fe2O3 | Round | Replicate | Lab | Lab | Lab | Lab | Lab | Lab | Lab | Lab | Lab | Lab | Lab | Lab | Lab | Lab | Lab | Lab | Lab | Lab |  |  |  | 1
| No | No | 02 | 05 | 06 | 07 | 09 | 10 | 11 | 13 | 14 | 15 | 17 | 18 | 19 | 22 | 23 | 24 | 25 | 26 |  |  |  | wt.%
|  |  | PF*MS | BF*OES | BF*OES/MS | BF*OES | PF*MS | PF*OES/MS | PF*OES | BF*OES/MS | PF*OES | PF*MS | BF*OES/MS | PF*OES/MS | BF*OES/MS | PF*OES | PF*OES | PF*MS | PF*OES/MS | PF*OES |  |  |  | 2
3
| 1 | 1 | 3.446 | 3.36 | 3.46 | 3.46 | 2.97034 | 3.474 | 3.3324162 | 3.38 | 3.403 | 3.28045 | 3.449723 | 3.59 | 3.1638186 | 3.42 | 3.474 | 3.288 | 3.36 | 3.3111366 |  |  |  | 1
| 1 | 2 | 3.403 | 3.33 | 3.4 | 3.47 | 2.93231 | 3.46 | 3.325222 | 3.34 | 3.388 | 3.21825 | 3.362654 | 3.6 | 3.16910952 | 3.39 | 3.36 | 3.317 | 3.603 | 3.2552739 |  |  |  | #N/A
| 1 | 3 | 3.503 | 3.35 | 3.44 | 3.34 | 2.99522 | 3.374 | 3.3033533 | 3.43 | 3.488 | 3.17122 | 3.452726 | 3.43 | 3.15667081 | 3.43 | 3.26 | 3.303 | 3.317 | 3.274765 |  |  |  | 16
| 1 | 4 | 3.517 | 3.4 | 3.48 | 3.5 | 3.07471 | 3.417 | 3.3232376 | 3.48 | 3.331 | 3.22755 | 3.434711 | 3.4 | 3.10810558 | 3.35 | 3.274 | 3.317 | 3.517 | 3.3663402 |  |  |  | 3.38392
| 1 | 5 | 3.417 | 3.35 | 3.45 | 3.42 | 2.95691 | 3.388 | 3.3062127 | 3.34 | 3.317 | 3.25457 | 3.502265 | 3.43 | 3.11123485 | 3.34 | 3.488 | 3.317 | 3.531 | 3.2796017 |  |  |  | 52
| 1 | 6 | 3.488 | 3.3 | 3.4 | 3.44 | 2.95848 | 3.388 | 3.3178676 | 3.39 | 3.317 | 3.16293 | 3.490255 | 3.37 | 3.08944656 | 3.3 | 3.403 | 3.331 | 3.374 | 3.3398778
| Mean |  | 3.462333 | 3.348333 | 3.438333 | 3.438333 | 2.981328 | 3.416833 | 3.318052 | 3.393333 | 3.374 | 3.219162 | 3.448722 | 3.47 | 3.13306432 | 3.371667 | 3.3765 | 3.312167 | 3.450333 | 3.3044992
| Median |  | 3.467 | 3.35 | 3.445 | 3.45 | 2.96441 | 3.4025 | 3.3205526 | 3.385 | 3.3595 | 3.2229 | 3.4512245 | 3.43 | 3.13395283 | 3.37 | 3.3815 | 3.317 | 3.4455 | 3.29536915
| Std Dev. |  | 0.04720876 | 0.03311596 | 0.03250641 | 0.05528713 | 0.05010979 | 0.04154235 | 0.01132152 | 0.05428321 | 0.06690291 | 0.04591647 | 0.04942244 | 0.09939819 | 0.03407146 | 0.05036533 | 0.09694483 | 0.014784 | 0.1149116 | 0.04253739
| Rel.Std.Dev. |  | 1.363% | 0.989% | 0.9454% | 1.608% | 1.681% | 1.216% | 0.3412% | 1.6% | 1.983% | 1.426% | 1.433% | 2.865% | 1.087% | 1.494% | 2.871% | 0.4464% | 3.33% | 1.287%
| PDM3 |  | 2.317% | -1.052% | 1.608% | 1.608% | -11.9% | 0.9726% | -1.947% | 0.2782% | -0.2932% | -4.869% | 1.915% | 2.544% | -7.413% | -0.3621% | -0.2193% | -2.12% | 1.963% | -2.347%
| Z-Score (Absolute) |  | 0.93 | 0.29 | 0.67 | 0.67 | 4.21 | 0.45 | 0.61 | 0.19 | 0.01 | 1.67 | 0.78 | 1.01 | 2.59 | 0.04 | 0.01 | 0.67 | 0.8 | 0.76
| Analytical results for Ga in OREAS 702 (Certified Value 14.2 ppm) | [22 empty] | Certified
Ga | Round | Replicate | Lab | Lab | Lab | Lab | Lab | Lab | Lab | Lab | Lab | Lab | Lab | Lab | Lab | Lab | Lab | Lab | Lab | Lab |  |  |  | 1
| No | No | 01 | 02 | 03 | 04 | 05 | 06 | 07 | 10 | 11 | 13 | 14 | 15 | 17 | 18 | 19 | 23 | 25 | 26 |  |  |  | ppm
|  |  | BF*MS | BF*MS | BF*MS | BF*MS | BF*MS | BF*OES/MS | BF*MS | PF*OES/MS | PF*MS | BF*OES/MS | PF*MS | PF*MS | BF*MS | PF*OES/MS | BF*OES/MS | PF*MS | PF*OES/MS | PF*OES |  |  |  | 1
2
| 1 | 1 | 14 | 14.8 | 13.7 | 14.6 | 14 | 14 | 14.6 | 14 | 15.86916 | 13.4 | 15.5 | 13 | 13.56223 | 14.19 | 14.87056 | 13 | 15 | < 100 |  |  |  | 1
| 1 | 2 | 14.2 | 14.7 | 14.4 | 14.6 | 13.9 | 14 | 13.3 | 14 | 15.84 | 13.7 | 15.8 | 13 | 13.59233 | 14.85 | 14.45709 | 13 | 15 | < 100 |  |  |  | #N/A
| 1 | 3 | 14 | 14.5 | 13.9 | 14.6 | 13.6 | 14 | 14.1 | 14 | 15.88212 | 13.6 | 16.5 | 13 | 13.91171 | 14.26 | 14.67297 | 13 | 15 | < 100 |  |  |  | 16
| 1 | 4 | 13.2 | 14.8 | 14 | 14.3 | 14 | 14 | 13.6 | 14 | 15.9048 | 13.3 | 15.3 | 14 | 13.7579 | 14.64 | 13.75824 | 13 | 15 | < 100 |  |  |  | 14.23444
| 1 | 5 | 14.6 | 14.6 | 14.7 | 14.6 | 13.6 | 14 | 14 | 13 | 15.84 | 13.1 | 15.3 | 14 | 13.74758 | 14.37 | 14.45985 | 13 | 15 | < 100 |  |  |  | 53
| 1 | 6 | 14.5 | 14.7 | 14.3 | 14.8 | 13.4 | 14 | 13.5 | 14 | 15.9172 | 13.2 | 16.4 | 14 | 13.67658 | 14.07 | 14.77586 | 13 | 15 | < 100
| Mean |  | 14.08333 | 14.68333 | 14.16667 | 14.58333 | 13.75 | 14 | 13.85 | 13.83333 | 15.87555 | 13.38333 | 15.8 | 13.5 | 13.70806 | 14.39667 | 14.4991 | 13 | 15
| Median |  | 14.1 | 14.7 | 14.15 | 14.6 | 13.75 | 14 | 13.8 | 14 | 15.87564 | 13.35 | 15.65 | 13.5 | 13.71208 | 14.315 | 14.56641 | 13 | 15
| Std Dev. |  | 0.4996666 | 0.1169045 | 0.3669696 | 0.1602082 | 0.250998 | 0 | 0.4764452 | 0.4082483 | 0.03225488 | 0.2316607 | 0.5366563 | 0.5477226 | 0.1274132 | 0.29446 | 0.3992463 | 0 | 0
| Rel.Std.Dev. |  | 3.548% | 0.7962% | 2.59% | 1.099% | 1.825% | 0% | 3.44% | 2.951% | 0.2032% | 1.731% | 3.397% | 4.057% | 0.9295% | 2.045% | 2.754% | 0% | 0%
| PDM3 |  | -1.062% | 3.154% | -0.4761% | 2.451% | -3.403% | -1.647% | -2.701% | -2.818% | 11.53% | -5.979% | 11% | -5.16% | -3.698% | 1.14% | 1.859% | -8.672% | 5.378%
| Z-Score (Absolute) |  | 0.39 | 0.35 | 0.28 | 0.23 | 0.8 | NA | 0.67 | NA | 1.82 | 1.25 | 1.73 | NA | 0.85 | 0 | 0.13 | NA | NA | 43.92
Results from laboratories 6, 10, 15, 23 and 25 were removed due to their 1 ppm reading resolution.
| Analytical results for Gd in OREAS 702 (Certified Value 5.07 ppm) | [22 empty] | Certified
Gd | Round | Replicate | Lab | Lab | Lab | Lab | Lab | Lab | Lab | Lab | Lab | Lab | Lab | Lab | Lab | Lab | Lab | Lab | Lab | Lab | Lab | Lab |  | 1
| No | No | 01 | 02 | 03 | 04 | 05 | 06 | 07 | 09 | 10 | 11 | 13 | 14 | 15 | 16 | 18 | 19 | 23 | 24 | 25 | 26 |  | ppm
|  |  | BF*MS | BF*MS | BF*MS | BF*MS | BF*MS | BF*OES/MS | BF*MS | PF*MS | PF*OES/MS | PF*MS | BF*OES/MS | PF*MS | PF*MS | BF*MS | PF*OES/MS | BF*OES/MS | PF*MS | PF*MS | PF*OES/MS | PF*MS |  | 2
3
| 1 | 1 | 5.11 | 5.42 | 5.03 | 5.36 | 5.63 | 4.8 | 5.21 | 6 | 5.2 | 5.851586 | 5.1 | 5.7 | 4.73 | 6.9592 | 4.68 | 5.497691 | 4.4 | 5 | 6 | 5.15874585 |  | 1
| 1 | 2 | 4.87 | 5.12 | 5.15 | 5.33 | 5.5 | 4.7 | 5.56 | 5 | 5.2 | 5.89916 | 5.08 | 5.9 | 4.77 | 5.8659 | 4.71 | 5.323721 | 4.5 | 5 | 5 | 4.85041205 |  | #N/A
| 1 | 3 | 4.91 | 5.04 | 5.27 | 5.27 | 5.23 | 4.9 | 4.89 | 6 | 5.3 | 5.923003 | 5.11 | 5.3 | 4.49 | 6.0915 | 4.67 | 5.467961 | 4.7 | 5 | 5 | 5.04550599 |  | 16
| 1 | 4 | 4.8 | 5.53 | 5.03 | 4.98 | 5.26 | 4.8 | 4.76 | 6 | 5.3 | 5.87682 | 5.12 | 5.2 | 5.03 | 5.5855 | 4.72 | 5.275939 | 4.6 | 5 | 6 | 5.15134836 |  | 5.07262
| 1 | 5 | 4.97 | 5.23 | 5.36 | 5.27 | 5.35 | 4.7 | 5.07 | 5 | 5.4 | 5.865708 | 5.2 | 4.9 | 5.08 | 5.9955 | 4.68 | 5.308012 | 4.3 | 5 | 7 | 4.67745054 |  | 54
| 1 | 6 | 5.04 | 5.33 | 5.19 | 5.63 | 5.28 | 4.9 | 5.41 | 5 | 5.3 | 5.929666 | 5.09 | 4.8 | 4.76 | 5.4067 | 4.64 | 5.623702 | 4.6 | 5 | 5 | 5.14103353
| Mean |  | 4.95 | 5.278333 | 5.171667 | 5.306667 | 5.375 | 4.8 | 5.15 | 5.5 | 5.283333 | 5.8909905 | 5.116667 | 5.3 | 4.81 | 5.98405 | 4.683333 | 5.416171 | 4.516667 | 5 | 5.666667 | 5.00408272
| Median |  | 4.94 | 5.28 | 5.17 | 5.3 | 5.315 | 4.8 | 5.14 | 5.5 | 5.3 | 5.88799 | 5.105 | 5.25 | 4.765 | 5.9307 | 4.68 | 5.395841 | 4.55 | 5 | 5.5 | 5.09326976
| Std Dev. |  | 0.1136662 | 0.1845445 | 0.1312123 | 0.2084866 | 0.157829 | 0.08944272 | 0.3050902 | 0.5477226 | 0.07527727 | 0.03155965 | 0.04320494 | 0.4335897 | 0.2164255 | 0.5419832 | 0.02875181 | 0.1358729 | 0.147196 | 0 | 0.8164966 | 0.198183
| Rel.Std.Dev. |  | 2.296% | 3.496% | 2.537% | 3.929% | 2.936% | 1.863% | 5.924% | 9.959% | 1.425% | 0.5357% | 0.8444% | 8.181% | 4.499% | 9.057% | 0.6139% | 2.509% | 3.259% | 0% | 14.41% | 3.96%
| PDM3 |  | -2.417% | 4.055% | 1.953% | 4.614% | 5.961% | -5.374% | 1.525% | 8.425% | 4.154% | 16.13% | 0.8683% | 4.482% | -5.177% | 17.97% | -7.674% | 6.773% | -10.96% | -1.432% | 11.71% | -1.351%
| Z-Score (Absolute) |  | 0.77 | 0.43 | 0.04 | 0.53 | 0.78 | 1.31 | 0.04 | NA | 0.44 | 2.65 | 0.16 | 0.5 | 1.27 | 2.99 | 1.73 | 0.93 | 2.34 | 0.58 | NA | 0.57
Results from laboratories 9 and 25 were removed due to their 1 ppm reading resolution.
| Analytical results for Ge in OREAS 702 (Indicative Value 0.97 ppm) | [22 empty] | Indicative
Ge | Round | Replicate | Lab | Lab | Lab | Lab | Lab | Lab | Lab | Lab | Lab | Lab | Lab | [10 empty] | 1
| No | No | 02 | 06 | 07 | 10 | 14 | 15 | 17 | 18 | 22 | 23 | 25 | [10 empty] | ppm
|  |  | PF*MS | BF*OES/MS | BF*MS | PF*OES/MS | PF*MS | PF*MS | BF*MS | PF*OES/MS | PF*OES | PF*MS | PF*OES/MS | [10 empty] | 2
2
| 1 | 1 | < 0.5 | < 1 | 1.3 | 1 | 3.5 | 2 | 1.116287 | < 0.05 | < 10 | < 1 | < 2 | [10 empty] | 1
| 1 | 2 | 0.6 | 1 | 1.1 | 1 | 3.2 | 1 | 1.128632 | < 0.05 | < 10 | < 1 | < 2 | [10 empty] | 14
| 1 | 3 | 1 | < 1 | 1.1 | < 1 | 2.7 | 2 | 1.121186 | < 0.05 | < 10 | < 1 | < 2 | [10 empty] | 16
| 1 | 4 | 1 | < 1 | 1.1 | 1 | 2.9 | 1 | 1.124055 | < 0.05 | < 10 | 1 | < 2 | [10 empty] | 0.968714
| 1 | 5 | 1.2 | < 1 | 1.3 | 1 | 2.5 | 1 | 1.163682 | < 0.05 | < 10 | 1 | < 2 | [10 empty] | 20
| 1 | 6 | 1.3 | < 1 | 1.2 | 1 | 2.4 | 1 | 1.123165 | < 0.05 | < 10 | 1 | < 2
| Mean |  | 1.02 | 1 | 1.183333 | 1 | 2.866667 | 1.333333 | 1.129501 |  |  | 1
| Median |  | 1 | 1 | 1.15 | 1 | 2.8 | 1 | 1.12361 |  |  | 1
| Std Dev. |  | 0.2683282 |  | 0.09831921 | 0 | 0.4226898 | 0.5163978 | 0.01721992 |  |  | 0
| Rel.Std.Dev. |  | 26.31% |  | 8.309% | 0% | 14.74% | 38.73% | 1.525% |  |  | 0%
| PDM3 |  | 5.294% | 3.23% | 22.16% | 3.23% | 195.9% | 37.64% | 16.6% |  |  | 3.23%
| Z-Score (Absolute) |  | 0.29 | 1.12 | 0.49 | 0.22 | 5.03 | 0.9 | 0.35 | 2.63 | 10.79 | 0.67 | 0
| Analytical results for Hf in OREAS 702 (Certified Value 4.52 ppm) | [22 empty] | Certified
Hf | Round | Replicate | Lab | Lab | Lab | Lab | Lab | Lab | Lab | Lab | Lab | Lab | Lab | Lab | Lab | Lab | Lab | [6 empty] | 1
| No | No | 01 | 02 | 03 | 04 | 05 | 06 | 07 | 13 | 14 | 15 | 17 | 18 | 19 | 23 | 24 | [6 empty] | ppm
|  |  | BF*MS | BF*MS | BF*MS | BF*MS | BF*MS | BF*OES/MS | BF*MS | BF*OES/MS | PF*MS | PF*MS | BF*MS | PF*OES/MS | BF*OES/MS | PF*MS | PF*MS | [6 empty] | 2
3
| 1 | 1 | 4.21 | 4.05 | 5 | 5.02 | 4.67 | 4.2 | 4.4 | 4.6 | 20 | 3 | 3.155025 | 5 | 11.95766 | 4 | 11 | [6 empty] | 1
| 1 | 2 | 4.74 | 4.28 | 5.08 | 4.52 | 5 | 4.3 | 4.3 | 4.3 | 17 | 4 | 3.144971 | 4.9 | 12.01469 | 4 | 6 | [6 empty] | #N/A
| 1 | 3 | 4.43 | 4.2 | 4.94 | 4.8 | 4.76 | 4.3 | 4.7 | 4.4 | 21 | 3 | 3.079213 | 4.8 | 12.00495 | 5 | 5 | [6 empty] | 16
| 1 | 4 | 4.17 | 4.35 | 4.75 | 4.68 | 4.42 | 4.1 | 4.2 | 4.5 | 16 | 3 | 3.080198 | 4.8 | 11.67372 | 5 | 6 | [6 empty] | 4.520556
| 1 | 5 | 4.65 | 4.04 | 4.8 | 4.84 | 4.37 | 4.2 | 4.1 | 4.5 | 15 | 3 | 3.12415 | 4.7 | 11.91781 | 4 | 6 | [6 empty] | 55
| 1 | 6 | 4.53 | 4.24 | 4.63 | 4.67 | 4.37 | 4.3 | 3.9 | 4.3 | 12 | 8 | 3.332327 | 5.1 | 11.93515 | 4 | 5
| Mean |  | 4.455 | 4.193333 | 4.866667 | 4.755 | 4.598333 | 4.233333 | 4.266667 | 4.433333 | 16.83333 | 4 | 3.152647 | 4.883333 | 11.91733 | 4.333333 | 6.5
| Median |  | 4.48 | 4.22 | 4.87 | 4.74 | 4.545 | 4.25 | 4.25 | 4.45 | 16.5 | 3 | 3.13456 | 4.85 | 11.9464 | 4 | 6
| Std Dev. |  | 0.2309762 | 0.1251666 | 0.1689576 | 0.1717847 | 0.2563916 | 0.08164966 | 0.273252 | 0.121106 | 3.311596 | 2 | 0.09359822 | 0.147196 | 0.1252567 | 0.5163978 | 2.258318
| Rel.Std.Dev. |  | 5.185% | 2.985% | 3.472% | 3.613% | 5.576% | 1.929% | 6.404% | 2.732% | 19.67% | 50% | 2.969% | 3.014% | 1.051% | 11.92% | 34.74%
| PDM3 |  | -1.45% | -7.239% | 7.656% | 5.186% | 1.721% | -6.354% | -5.616% | -1.929% | 272.4% | -11.52% | -30.26% | 8.025% | 163.6% | -4.142% | 43.79%
| Z-Score (Absolute) |  | 0 | 0.67 | 1.06 | 0.77 | 0.37 | 0.57 | 0.49 | 0.06 | NA | NA | 3.36 | 1.1 | 19.23 | NA | NA
Results from laboratories 14, 15, 23 and 24 were removed due to their 1 ppm reading resolution.
| Analytical results for Ho in OREAS 702 (Certified Value 0.84 ppm) | [22 empty] | Certified
Ho | Round | Replicate | Lab | Lab | Lab | Lab | Lab | Lab | Lab | Lab | Lab | Lab | Lab | Lab | Lab | Lab | Lab | Lab | Lab | Lab | Lab | Lab |  | 1
| No | No | 01 | 02 | 03 | 04 | 05 | 06 | 07 | 09 | 10 | 11 | 13 | 14 | 15 | 16 | 18 | 19 | 23 | 24 | 25 | 26 |  | ppm
|  |  | BF*MS | BF*MS | BF*MS | BF*MS | BF*MS | BF*OES/MS | BF*MS | PF*MS | PF*OES/MS | PF*MS | BF*OES/MS | PF*MS | PF*MS | BF*MS | PF*OES/MS | BF*OES/MS | PF*MS | PF*MS | PF*OES/MS | PF*MS |  | 2
3
| 1 | 1 | 0.82 | 0.81 | 0.87 | 0.88 | 0.78 | 0.8 | 1 | < 2 | 0.8 | 0.7751733 | 0.81 | 1.3 | 0.76 | 1.1069 | 0.52 | 0.9247587 | 0.74 | 1 | 0.88 | 0.82520983 |  | 1
| 1 | 2 | 0.82 | 0.8 | 0.94 | 0.88 | 0.9 | 0.8 | 1 | < 2 | 0.8 | 0.7605333 | 0.82 | 0.96 | 0.86 | 0.9652 | 0.52 | 0.8606514 | 0.85 | 0.9 | 0.84 | 0.8151845 |  | #N/A
| 1 | 3 | 0.82 | 0.76 | 0.96 | 0.82 | 0.78 | 0.8 | 0.7 | < 2 | 0.9 | 0.7997333 | 0.81 | 1.07 | 0.73 | 0.9946 | 0.52 | 0.8526129 | 0.85 | 0.8 | 0.87 | 0.84670619 |  | 16
| 1 | 4 | 0.81 | 0.81 | 0.94 | 0.8 | 0.82 | 0.8 | 0.9 | < 2 | 0.9 | 0.7844133 | 0.82 | 0.84 | 0.8 | 0.9573 | 0.52 | 0.8619862 | 0.76 | 0.9 | 0.88 | 0.80504024 |  | 0.8414255
| 1 | 5 | 0.84 | 0.84 | 0.98 | 0.91 | 0.87 | 0.8 | 0.8 | < 2 | 0.9 | 0.7812133 | 0.83 | 0.76 | 0.77 | 0.9802 | 0.52 | 0.8934471 | 0.68 | 0.8 | 0.85 | 0.80596722 |  | 56
| 1 | 6 | 0.84 | 0.75 | 0.92 | 0.91 | 0.86 | 0.8 | 0.6 | < 2 | 0.9 | 0.7715733 | 0.83 | 0.65 | 0.69 | 0.9091 | 0.52 | 0.8976709 | 0.78 | 0.9 | 0.86 | 0.8041857
| Mean |  | 0.825 | 0.795 | 0.935 | 0.8666667 | 0.835 | 0.8 | 0.8333333 |  | 0.8666667 | 0.7787733 | 0.82 | 0.93 | 0.7683333 | 0.98555 | 0.52 | 0.8818545 | 0.7766667 | 0.8833333 | 0.8633333 | 0.8170489
| Median |  | 0.82 | 0.805 | 0.94 | 0.88 | 0.84 | 0.8 | 0.85 |  | 0.9 | 0.7781933 | 0.82 | 0.9 | 0.765 | 0.9727 | 0.52 | 0.8777166 | 0.77 | 0.9 | 0.865 | 0.81057586
| Std Dev. |  | 0.01224745 | 0.03391165 | 0.03781534 | 0.04633213 | 0.04969909 | 1.216188e-16 | 0.1632993 |  | 0.05163978 | 0.0132256 | 0.008944272 | 0.2335808 | 0.05845226 | 0.06617119 | 0 | 0.02801681 | 0.06592926 | 0.07527727 | 0.01632993 | 0.01662591
| Rel.Std.Dev. |  | 1.485% | 4.266% | 4.044% | 5.346% | 5.952% | 1.52e-14% | 19.6% |  | 5.958% | 1.698% | 1.091% | 25.12% | 7.608% | 6.714% | 0% | 3.177% | 8.489% | 8.522% | 1.891% | 2.035%
| PDM3 |  | -1.952% | -5.517% | 11.12% | 3% | -0.7636% | -4.923% | -0.9617% |  | 3% | -7.446% | -2.546% | 10.53% | -8.687% | 17.13% | -38.2% | 4.805% | -7.696% | 4.981% | 2.604% | -2.897%
| Z-Score (Absolute) |  | 0.07 | 0.46 | 1.37 | 0.48 | 0.07 | NA | NA | 2.22 | NA | 0.67 | 0.13 | 1.31 | 0.81 | 2.04 | 4.06 | 0.68 | 0.7 | NA | 0.44 | 0.17
Results from laboratories 6, 7, 10 and 24 were removed due to their 0.1 ppm reading resolution.
| Analytical results for In in OREAS 702 (Indicative Value 0.14 ppm) | [22 empty] | Indicative
In | Round | Replicate | Lab | Lab | Lab | Lab | Lab | Lab | Lab | Lab | Lab | [12 empty] | 1
| No | No | 02 | 06 | 07 | 10 | 14 | 17 | 18 | 23 | 25 | [12 empty] | ppm
|  |  | PF*MS | BF*OES/MS | BF*MS | PF*OES/MS | PF*MS | BF*MS | PF*OES/MS | PF*MS | PF*OES/MS | [12 empty] | 2
2
| 1 | 1 | < 0.3 | < 0.2 | 0.09 | < 0.1 | 0.31 | < 10 | 0.067 | < 0.2 | < 0.3 | [12 empty] | 1
| 1 | 2 | < 0.3 | < 0.2 | 0.12 | < 0.1 | 0.32 | < 10 | 0.071 | < 0.2 | < 0.3 | [12 empty] | 11
| 1 | 3 | < 0.3 | < 0.2 | 0.09 | 0.1 | 0.32 | < 10 | 0.061 | < 0.2 | < 0.3 | [12 empty] | 16
| 1 | 4 | < 0.3 | < 0.2 | 0.09 | 0.1 | 0.29 | < 10 | 0.063 | < 0.2 | < 0.3 | [12 empty] | 0.1392083
| 1 | 5 | < 0.3 | < 0.2 | 0.14 | 0.1 | 0.29 | < 10 | 0.066 | < 0.2 | < 0.3 | [12 empty] | 17
| 1 | 6 | < 0.3 | < 0.2 | 0.13 | 0.1 | 0.26 | < 10 | 0.063 | < 0.2 | < 0.3
| Mean |  |  |  | 0.11 | 0.1 | 0.2983333 |  | 0.06516667
| Median |  |  |  | 0.105 | 0.1 | 0.3 |  | 0.0645
| Std Dev. |  |  |  | 0.02280351 | 0 | 0.02316607 |  | 0.003600926
| Rel.Std.Dev. |  |  |  | 20.73% | 0% | 7.765% |  | 5.526%
| PDM3 |  |  |  | -20.98% | -28.17% | 114.3% |  | -53.19%
| Z-Score (Absolute) |  | 0.67 | 0.17 | 0 | 0.45 | 3.17 | 82.43 | 0.76 | 0.17 | 0.67
| Analytical results for K2O in OREAS 702 (Certified Value 2.32 wt.%) | [22 empty] | Certified
K2O | Round | Replicate | Lab | Lab | Lab | Lab | Lab | Lab | Lab | Lab | Lab | Lab | Lab | Lab | Lab | Lab | Lab | Lab | Lab |  |  |  |  | 1
| No | No | 02 | 05 | 06 | 07 | 09 | 10 | 13 | 14 | 15 | 17 | 18 | 19 | 22 | 23 | 24 | 25 | 26 |  |  |  |  | wt.%
|  |  | PF*MS | BF*OES | BF*OES/MS | BF*OES | PF*MS | PF*OES/MS | BF*OES/MS | PF*OES | PF*MS | BF*OES/MS | PF*OES/MS | BF*OES/MS | PF*OES | PF*OES | PF*MS | PF*OES/MS | PF*OES |  |  |  |  | 2
3
| 1 | 1 | 2.313 | 2.22 | 2.3 | 2.32 | 2.03963 | 2.361 | 2.35 | 2.939 | 2.13816 | 2.36 | 2.37 | 2.31237232 | 2.31 | 2.433 | 2.29 | 2.277 | 2.0413453 |  |  |  |  | 1
| 1 | 2 | 2.337 | 2.19 | 2.27 | 2.33 | 2.01843 | 2.373 | 2.32 | 2.915 | 2.14985 | 2.355 | 2.42 | 2.43506781 | 2.36 | 2.433 | 2.29 | 2.373 | 2.0500449 |  |  |  |  | #N/A
| 1 | 3 | 2.337 | 2.21 | 2.29 | 2.27 | 2.12467 | 2.325 | 2.34 | 2.939 | 2.13732 | 2.397 | 2.39 | 2.46694902 | 2.39 | 2.229 | 2.29 | 2.241 | 2.0201588 |  |  |  |  | 16
| 1 | 4 | 2.373 | 2.24 | 2.3 | 2.34 | 2.20586 | 2.325 | 2.29 | 2.807 | 2.1419 | 2.348 | 2.37 | 2.45481835 | 2.31 | 2.301 | 2.29 | 2.289 | 2.0092222 |  |  |  |  | 2.315607
| 1 | 5 | 2.289 | 2.2 | 2.32 | 2.28 | 2.09287 | 2.325 | 2.29 | 2.807 | 2.19153 | 2.36 | 2.36 | 2.51162409 | 2.29 | 2.433 | 2.29 | 2.265 | 2.0276393 |  |  |  |  | 57
| 1 | 6 | 2.289 | 2.16 | 2.33 | 2.32 | 2.08974 | 2.313 | 2.31 | 2.807 | 2.13708 | 2.458 | 2.39 | 2.43635332 | 2.32 | 2.397 | 2.29 | 2.289 | 2.0317374
| Mean |  | 2.323 | 2.203333 | 2.301667 | 2.31 | 2.0952 | 2.337 | 2.316667 | 2.869 | 2.149307 | 2.379667 | 2.383333 | 2.436197485 | 2.33 | 2.371 | 2.29 | 2.289 | 2.03002465
| Median |  | 2.325 | 2.205 | 2.3 | 2.32 | 2.091305 | 2.325 | 2.315 | 2.861 | 2.14003 | 2.36 | 2.38 | 2.445585835 | 2.315 | 2.415 | 2.29 | 2.283 | 2.02968835
| Std Dev. |  | 0.03256992 | 0.0273252 | 0.02136976 | 0.02828427 | 0.06652971 | 0.024 | 0.02503331 | 0.06848065 | 0.02123857 | 0.04200317 | 0.02160247 | 0.06680649 | 0.03741657 | 0.08633887 | 4.864754e-16 | 0.04489989 | 0.01461279
| Rel.Std.Dev. |  | 1.402% | 1.24% | 0.9284% | 1.224% | 3.175% | 1.027% | 1.081% | 2.387% | 0.9882% | 1.765% | 0.9064% | 2.742% | 1.606% | 3.641% | 2.124e-14% | 1.962% | 0.7198%
| PDM3 |  | 0.3193% | -4.849% | -0.602% | -0.2421% | -9.518% | 0.9239% | 0.04575% | 23.9% | -7.182% | 2.766% | 2.925% | 5.208% | 0.6216% | 2.392% | -1.106% | -1.149% | -12.33%
| Z-Score (Absolute) |  | 0.08 | 1.41 | 0.19 | 0.08 | 2.75 | 0.25 | 0 | 6.85 | 2.07 | 0.78 | 0.83 | 1.48 | 0.17 | 0.67 | 0.35 | 0.35 | 3.55
| Analytical results for La in OREAS 702 (Certified Value 27.8 ppm) | [22 empty] | Certified
La | Round | Replicate | Lab | Lab | Lab | Lab | Lab | Lab | Lab | Lab | Lab | Lab | Lab | Lab | Lab | Lab | Lab | Lab | Lab | Lab | Lab | Lab |  | 1
| No | No | 01 | 02 | 03 | 04 | 05 | 06 | 07 | 09 | 10 | 11 | 13 | 14 | 15 | 16 | 18 | 19 | 23 | 24 | 25 | 26 |  | ppm
|  |  | BF*MS | BF*MS | BF*MS | BF*MS | BF*MS | BF*OES/MS | BF*MS | PF*MS | PF*OES/MS | PF*MS | BF*OES/MS | PF*OES | PF*MS | BF*MS | PF*OES/MS | BF*OES/MS | PF*MS | PF*MS | PF*OES/MS | PF*MS |  | 1
2
| 1 | 1 | 29 | 27.6 | 29.9 | 28.5 | 28.1 | 26.9 | 26.7 | 33 | 27.8 | 32.20533 | 27.1 | 28.77 | 25.8 | 29.4123 | 33.2 | 28.79396 | 27 | 29 | 28.99 | 27.94076697 |  | 1
| 1 | 2 | 26.9 | 27.8 | 31.4 | 29 | 28.9 | 27.4 | 29.8 | 34 | 28.2 | 32.2266 | 27.8 | 29.5 | 27.6 | 26.136 | 33 | 27.88973 | 26 | 27 | 28.61 | 27.79093331 |  | #N/A
| 1 | 3 | 27.3 | 26.2 | 29.5 | 28.1 | 27.7 | 27.8 | 28.2 | 33 | 27.7 | 32.20125 | 27.5 | 29.31 | 26.6 | 27.1274 | 33.3 | 28.05441 | 27 | 28 | 28.29 | 29.49729338 |  | 16
| 1 | 4 | 26.9 | 28 | 29.7 | 28.2 | 28.2 | 27.7 | 27.1 | 35 | 27.9 | 32.35823 | 27.7 | 27.47 | 25.2 | 28.6572 | 32.3 | 27.2553 | 26 | 27 | 29.46 | 27.4386005 |  | 27.81407
| 1 | 5 | 27.8 | 27 | 30.5 | 29.5 | 27.8 | 26.6 | 25.8 | 33 | 28 | 32.26554 | 27.7 | 27.98 | 26.5 | 27.5444 | 32.7 | 28.21398 | 26 | 27 | 29.23 | 28.05171335 |  | 58
| 1 | 6 | 27.7 | 26.6 | 27.9 | 29.2 | 27.1 | 27.2 | 25.3 | 33 | 28.4 | 32.25716 | 27 | 28.03 | 25.3 | 28.6569 | 32.4 | 28.90707 | 26 | 27 | 28.22 | 30.40697489
| Mean |  | 27.6 | 27.2 | 29.81667 | 28.75 | 27.96667 | 27.26667 | 27.15 | 33.5 | 28 | 32.25235 | 27.46667 | 28.51 | 26.16667 | 27.92237 | 32.81667 | 28.18574 | 26.33333 | 27.5 | 28.8 | 28.52105
| Median |  | 27.5 | 27.3 | 29.8 | 28.75 | 27.95 | 27.3 | 26.9 | 33 | 27.95 | 32.24188 | 27.6 | 28.4 | 26.15 | 28.10065 | 32.85 | 28.1342 | 26 | 27 | 28.8 | 27.99624016
| Std Dev. |  | 0.7848567 | 0.7155418 | 1.163472 | 0.5683309 | 0.5988879 | 0.4633213 | 1.647726 | 0.83666 | 0.2607681 | 0.0581251 | 0.3386247 | 0.8100123 | 0.9136009 | 1.205434 | 0.4167333 | 0.6101882 | 0.5163978 | 0.83666 | 0.5077795 | 1.163747
| Rel.Std.Dev. |  | 2.844% | 2.631% | 3.902% | 1.977% | 2.141% | 1.699% | 6.069% | 2.497% | 0.9313% | 0.1802% | 1.233% | 2.841% | 3.491% | 4.317% | 1.27% | 2.165% | 1.961% | 3.042% | 1.763% | 4.08%
| PDM3 |  | -0.7696% | -2.208% | 7.2% | 3.365% | 0.5486% | -1.968% | -2.388% | 20.44% | 0.6685% | 15.96% | -1.249% | 2.502% | -5.923% | 0.3894% | 17.99% | 1.336% | -5.324% | -1.129% | 3.545% | 2.542%
| Z-Score (Absolute) |  | 0.35 | 0.71 | 1.67 | 0.7 | 0.02 | 0.65 | 0.76 | 5.02 | 0.02 | 3.88 | 0.47 | 0.48 | 1.65 | 0.06 | 4.39 | 0.18 | 1.5 | 0.44 | 0.74 | 0.49
| Analytical results for Li in OREAS 702 (Certified Value 37.9 ppm) | [22 empty] | Certified
Li | Round | Replicate | Lab | Lab | Lab | Lab | Lab | Lab | Lab | Lab | Lab | Lab | Lab | Lab | Lab | [8 empty] | 1
| No | No | 02 | 09 | 10 | 11 | 14 | 15 | 17 | 18 | 22 | 23 | 24 | 25 | 26 | [8 empty] | ppm
|  |  | PF*MS | PF*MS | PF*OES/MS | PF*MS | PF*MS | PF*MS | BF*OES/MS | PF*OES/MS | PF*OES | PF*OES | PF*MS | PF*OES/MS | PF*OES | [8 empty] | 1
2
| 1 | 1 | 39 | 42 | 37 | 39.43528 | 43.44 | 41 | 60 | 37.7 | 33.47 | 42 | 40 | 36 | 33.58 | [8 empty] | 1
| 1 | 2 | 39 | 44 | 37 | 39.59364 | 40.35 | 44 | 40 | 37.5 | 31.64 | 42 | 40 | 34 | 34.4 | [8 empty] | #N/A
| 1 | 3 | 38 | 41 | 37 | 39.09561 | 39.75 | 40 | 40 | 38.3 | 33.79 | 38 | 40 | 33 | 33.67 | [8 empty] | 16
| 1 | 4 | 39 | 43 | 37 | 39.31213 | 39.13 | 41 | 40 | 38 | 32.53 | 39 | 40 | 33 | 34.1 | [8 empty] | 37.9487
| 1 | 5 | 39 | 41 | 37 | 38.98061 | 39.14 | 44 | 40 | 38.1 | 31.62 | 41 | 40 | 32 | 33.92 | [8 empty] | 59
| 1 | 6 | 40 | 40 | 37 | 38.93663 | 38.27 | 42 | 40 | 38 | 31.38 | 41 | 40 | 33 | 34.48
| Mean |  | 39 | 41.83333 | 37 | 39.22565 | 40.01333 | 42 | 43.33333 | 37.93333 | 32.405 | 40.5 | 40 | 33.5 | 34.025
| Median |  | 39 | 41.5 | 37 | 39.20387 | 39.445 | 41.5 | 40 | 38 | 32.085 | 41 | 40 | 33 | 34.01
| Std Dev. |  | 0.6324555 | 1.47196 | 0 | 0.263564 | 1.816972 | 1.67332 | 8.164966 | 0.2875181 | 1.031518 | 1.643168 | 0 | 1.378405 | 0.3710391
| Rel.Std.Dev. |  | 1.622% | 3.519% | 0% | 0.6719% | 4.541% | 3.984% | 18.84% | 0.758% | 3.183% | 4.057% | 0% | 4.115% | 1.09%
| PDM3 |  | 2.77% | 10.24% | -2.5% | 3.365% | 5.441% | 10.68% | 14.19% | -0.04048% | -14.61% | 6.723% | 5.405% | -11.72% | -10.34%
| Z-Score (Absolute) |  | 0 | 0.96 | 0.67 | 0.08 | 0.34 | 1.01 | NA | 0.36 | 2.22 | 0.51 | NA | 1.85 | 1.68
Results from laboratories 17 and 24 were removed due to their 10 ppm reading resolution.
| Analytical results for Lu in OREAS 702 (Certified Value 0.29 ppm) | [22 empty] | Certified
Lu | Round | Replicate | Lab | Lab | Lab | Lab | Lab | Lab | Lab | Lab | Lab | Lab | Lab | Lab | Lab | Lab | Lab | Lab | Lab | Lab | Lab | Lab |  | 1
| No | No | 01 | 02 | 03 | 04 | 05 | 06 | 07 | 09 | 10 | 11 | 13 | 14 | 15 | 16 | 18 | 19 | 23 | 24 | 25 | 26 |  | ppm
|  |  | BF*MS | PF*MS | BF*MS | BF*MS | BF*MS | BF*OES/MS | BF*MS | PF*MS | PF*OES/MS | PF*MS | BF*OES/MS | PF*MS | PF*MS | BF*MS | PF*OES/MS | BF*OES/MS | PF*MS | PF*MS | PF*OES/MS | PF*MS |  | 2
3
| 1 | 1 | 0.31 | 0.31 | 0.24 | 0.32 | 0.27 | 0.29 | 0.3 | < 2 | 0.28 | 0.2531333 | 0.28 | 0.6 | 0.25 | 0.3862 | 0.13 | 0.3172176 | 0.3 | < 0.5 | 0.31 | < 0.5 |  | 1
| 1 | 2 | 0.31 | 0.27 | 0.31 | 0.29 | 0.26 | 0.29 | 0.3 | < 2 | 0.28 | 0.2590333 | 0.27 | 0.49 | 0.31 | 0.3491 | 0.13 | 0.3644004 | 0.4 | < 0.5 | 0.32 | < 0.5 |  | #N/A
| 1 | 3 | 0.28 | 0.3 | 0.32 | 0.3 | 0.3 | 0.31 | 0.3 | < 2 | 0.28 | 0.2433333 | 0.29 | 0.44 | 0.21 | 0.3531 | 0.13 | 0.3571644 | 0.3 | < 0.5 | 0.3 | < 0.5 |  | 16
| 1 | 4 | 0.28 | 0.29 | 0.28 | 0.26 | 0.32 | 0.3 | 0.3 | < 2 | 0.29 | 0.2691333 | 0.27 | 0.4 | 0.34 | 0.342 | 0.13 | 0.3374662 | 0.3 | < 0.5 | 0.31 | < 0.5 |  | 0.2866424
| 1 | 5 | 0.28 | 0.29 | 0.29 | 0.3 | 0.3 | 0.27 | 0.3 | < 2 | 0.28 | 0.2514333 | 0.29 | 0.38 | 0.22 | 0.3506 | 0.13 | 0.3376866 | 0.2 | < 0.5 | 0.3 | < 0.5 |  | 60
| 1 | 6 | 0.29 | 0.32 | 0.29 | 0.27 | 0.28 | 0.29 | 0.3 | < 2 | 0.29 | 0.2523333 | 0.29 | 0.34 | 0.28 | 0.3194 | 0.13 | 0.3378217 | 0.3 | < 0.5 | 0.3 | < 0.5
| Mean |  | 0.2916667 | 0.2966667 | 0.2883333 | 0.29 | 0.2883333 | 0.2916667 | 0.3 |  | 0.2833333 | 0.2547333 | 0.2816667 | 0.4416667 | 0.2683333 | 0.3500667 | 0.13 | 0.3419595 | 0.3 |  | 0.3066667
| Median |  | 0.285 | 0.295 | 0.29 | 0.295 | 0.29 | 0.29 | 0.3 |  | 0.28 | 0.2527333 | 0.285 | 0.42 | 0.265 | 0.34985 | 0.13 | 0.3377542 | 0.3 |  | 0.305
| Std Dev. |  | 0.0147196 | 0.0175119 | 0.02786874 | 0.0219089 | 0.02228602 | 0.0132916 | 0 |  | 0.005163978 | 0.008660485 | 0.009831921 | 0.09304121 | 0.05115336 | 0.02154787 | 0 | 0.01674822 | 0.06324555 |  | 0.008164966
| Rel.Std.Dev. |  | 5.047% | 5.903% | 9.665% | 7.555% | 7.729% | 4.557% | 0% |  | 1.823% | 3.4% | 3.491% | 21.07% | 19.06% | 6.155% | 0% | 4.898% | 21.08% |  | 2.662%
| PDM3 |  | 1.753% | 3.497% | 0.5899% | 1.171% | 0.5899% | 1.753% | 4.66% |  | -1.154% | -11.13% | -1.736% | 54.08% | -6.387% | 22.13% | -54.65% | 19.3% | 4.66% |  | 6.986%
| Z-Score (Absolute) |  | 0.09 | 0.26 | 0.03 | 0.03 | 0.03 | 0.09 | NA | 25.01 | 0.21 | 1.21 | 0.26 | 5.37 | 0.73 | 2.14 | 5.6 | 1.86 | NA | 1.38 | 0.62 | 1.38
Results from laboratories 7 and 23 were removed due to their 0.1 ppm reading resolution.
| Analytical results for MgO in OREAS 702 (Certified Value 1.01 wt.%) | [22 empty] | Certified
MgO | Round | Replicate | Lab | Lab | Lab | Lab | Lab | Lab | Lab | Lab | Lab | Lab | Lab | Lab | Lab | Lab | Lab | Lab | Lab | Lab |  |  |  | 1
| No | No | 02 | 05 | 06 | 07 | 09 | 10 | 11 | 13 | 14 | 15 | 17 | 18 | 19 | 22 | 23 | 24 | 25 | 26 |  |  |  | wt.%
|  |  | PF*MS | BF*OES | BF*OES/MS | BF*OES | PF*MS | PF*OES/MS | PF*OES | BF*OES/MS | PF*MS | PF*MS | BF*OES/MS | PF*OES/MS | BF*OES/MS | PF*OES | PF*OES | PF*MS | PF*OES/MS | PF*OES |  |  |  | 2
3
| 1 | 1 | 0.962 | 1.02 | 1.03 | 1.04 | 1.0057 | 0.978 | 1.00970136 | 1.05 | 0.879 | 0.99475 | 1.066 | 0.995 | 0.961318104 | 1.09 | 1.111 | 1.012 | 0.978 | 0.9426187 |  |  |  | 1
| 1 | 2 | 0.945 | 1.02 | 1.02 | 1.03 | 1.00106 | 1.012 | 1.0038446 | 1.03 | 0.945 | 0.96756 | 1.061 | 0.978 | 0.955390788 | 1.06 | 1.1259 | 0.995 | 1.028 | 0.9304542 |  |  |  | #N/A
| 1 | 3 | 0.978 | 1.01 | 1.02 | 1 | 1.02361 | 0.995 | 1.01214555 | 1.04 | 0.912 | 0.98447 | 1.074 | 0.995 | 0.959638757 | 1.1 | 1.0331 | 0.978 | 0.978 | 0.9294509 |  |  |  | 16
| 1 | 4 | 0.978 | 1.03 | 1.04 | 1.05 | 1.06191 | 1.012 | 1.01137448 | 1.02 | 0.945 | 0.98779 | 1.061 | 0.995 | 0.948272119 | 1.05 | 1.0463 | 0.995 | 1.012 | 0.9535827 |  |  |  | 1.005124
| 1 | 5 | 0.945 | 1.02 | 1.03 | 1.02 | 1.01233 | 0.995 | 1.01103389 | 1.02 | 0.912 | 0.98497 | 1.066 | 0.995 | 0.945894971 | 1.02 | 1.1127 | 1.012 | 0.978 | 0.9341901 |  |  |  | 61
| 1 | 6 | 0.978 | 1 | 1.01 | 1.03 | 1.01731 | 0.995 | 1.00131551 | 1.03 | 0.962 | 0.95131 | 1.137 | 0.995 | 0.951624904 | 1.03 | 1.1044 | 1.012 | 0.995 | 0.9584927
| Mean |  | 0.9643333 | 1.016667 | 1.025 | 1.028333 | 1.02032 | 0.9978333 | 1.008236 | 1.031667 | 0.9258333 | 0.978475 | 1.0775 | 0.9921667 | 0.9536899405 | 1.058333 | 1.0889 | 1.000667 | 0.9948333 | 0.9414649
| Median |  | 0.97 | 1.02 | 1.025 | 1.03 | 1.01482 | 0.995 | 1.010367625 | 1.03 | 0.9285 | 0.98472 | 1.066 | 0.995 | 0.953507846 | 1.055 | 1.1077 | 1.0035 | 0.9865 | 0.9384044
| Std Dev. |  | 0.01620699 | 0.01032796 | 0.01048809 | 0.01722401 | 0.02190043 | 0.01279714 | 0.004523001 | 0.01169045 | 0.03039353 | 0.01604272 | 0.02953473 | 0.006940221 | 0.00617817 | 0.03188521 | 0.03896794 | 0.01388044 | 0.02118883 | 0.01230132
| Rel.Std.Dev. |  | 1.681% | 1.016% | 1.023% | 1.675% | 2.146% | 1.282% | 0.4486% | 1.133% | 3.283% | 1.64% | 2.741% | 0.6995% | 0.6478% | 3.013% | 3.579% | 1.387% | 2.13% | 1.307%
| PDM3 |  | -4.058% | 1.148% | 1.978% | 2.309% | 1.512% | -0.7253% | 0.3096% | 2.641% | -7.889% | -2.651% | 7.201% | -1.289% | -5.117% | 5.294% | 8.335% | -0.4434% | -1.024% | -6.333%
| Z-Score (Absolute) |  | 1.08 | 0.33 | 0.56 | 0.65 | 0.43 | 0.18 | 0.11 | 0.74 | 2.12 | 0.7 | 1.98 | 0.33 | 1.37 | 1.46 | 2.29 | 0.11 | 0.25 | 1.7
| Analytical results for MnO in OREAS 702 (Certified Value 0.04 wt.%) | [22 empty] | Certified
MnO | Round | Replicate | Lab | Lab | Lab | Lab | Lab | Lab | Lab | Lab | Lab | Lab | Lab | Lab | Lab | Lab | Lab | Lab | Lab | Lab |  |  |  | 1
| No | No | 02 | 05 | 06 | 07 | 09 | 10 | 11 | 13 | 14 | 15 | 17 | 18 | 19 | 22 | 23 | 24 | 25 | 26 |  |  |  | wt.%
|  |  | PF*MS | BF*OES | BF*OES/MS | BF*OES | PF*MS | PF*OES/MS | PF*OES | BF*OES/MS | PF*MS | PF*MS | BF*MS | PF*OES/MS | BF*OES/MS | PF*OES | PF*OES | PF*MS | PF*OES/MS | PF*OES |  |  |  | 3
3
| 1 | 1 | 0.0387 | 0.04 | 0.04 | 0.04 | 0.04132 | 0.0413 | 0.0379304172 | 0.04 | 0.04571 | 0.04145 | 0.0409539365 | 0.04 | 0.0426839013 | 0.04 | 0.04455 | 0.04 | 0.04132 | 0.0403315 |  |  |  | 1
| 1 | 2 | 0.0387 | 0.04 | 0.04 | 0.04 | 0.04339 | 0.0413 | 0.0378423813 | 0.04 | 0.04403 | 0.04093 | 0.0400689187 | 0.05 | 0.0431006545 | 0.04 | 0.04545 | 0.04 | 0.04158 | 0.0395839 |  |  |  | #N/A
| 1 | 3 | 0.04 | 0.04 | 0.04 | 0.04 | 0.04313 | 0.0413 | 0.0380193641 | 0.04 | 0.04377 | 0.03964 | 0.0403012003 | 0.04 | 0.0434273945 | 0.04 | 0.04235 | 0.04 | 0.04145 | 0.0400474 |  |  |  | 16
| 1 | 4 | 0.04 | 0.04 | 0.04 | 0.04 | 0.04403 | 0.04 | 0.0383334024 | 0.04 | 0.04274 | 0.04145 | 0.0397967683 | 0.04 | 0.0422739706 | 0.04 | 0.04196 | 0.04 | 0.04196 | 0.040613 |  |  |  | 0.04006846
| 1 | 5 | 0.0387 | 0.04 | 0.04 | 0.04 | 0.04145 | 0.04 | 0.0381293346 | 0.04 | 0.04313 | 0.04145 | 0.040174334 | 0.04 | 0.0434827135 | 0.04 | 0.04442 | 0.04 | 0.04313 | 0.0395451 |  |  |  | 62
| 1 | 6 | 0.0387 | 0.04 | 0.04 | 0.04 | 0.04287 | 0.0413 | 0.0385783048 | 0.04 | 0.04429 | 0.03964 | 0.0405575467 | 0.04 | 0.0429756225 | 0.04 | 0.04403 | 0.04 | 0.04106 | 0.0410352
| Mean |  | 0.03913333 | 0.04 | 0.04 | 0.04 | 0.04269833 | 0.04086667 | 0.0381388674 | 0.04 | 0.043945 | 0.04076 | 0.04030878 | 0.04166667 | 0.04299071 | 0.04 | 0.04379333 | 0.04 | 0.04175 | 0.04019268
| Median |  | 0.0387 | 0.04 | 0.04 | 0.04 | 0.043 | 0.0413 | 0.03807434935 | 0.04 | 0.0439 | 0.04119 | 0.04023776715 | 0.04 | 0.0430381385 | 0.04 | 0.044225 | 0.04 | 0.041515 | 0.04018945
| Std Dev. |  | 0.0006713171 | 0 | 0 | 0 | 0.00108864 | 0.0006713171 | 0.0002744728 | 0 | 0.001038109 | 0.0008906178 | 0.000403964 | 0.004082483 | 0.000458895 | 0 | 0.001357213 | 0 | 0.0007387016 | 0.0005859794
| Rel.Std.Dev. |  | 1.715% | 0% | 0% | 0% | 2.55% | 1.643% | 0.7197% | 0% | 2.362% | 2.185% | 1.002% | 9.798% | 1.067% | 0% | 3.099% | 0% | 1.769% | 1.458%
| PDM3 |  | -2.334% | -0.1709% | -0.1709% | -0.1709% | 6.563% | 1.992% | -4.816% | -0.1709% | 9.675% | 1.726% | 0.5998% | 3.989% | 7.293% | -0.1709% | 9.296% | -0.1709% | 4.197% | 0.31%
| Z-Score (Absolute) |  | 1.27 | 0.29 | 0.29 | 0.29 | 2.88 | 0.75 | 2.48 | 0.29 | 4.34 | 0.6 | 0.07 | 1.66 | 3.22 | 0.29 | 4.17 | 0.26 | 1.76 | 0.07
| Analytical results for Mo in OREAS 702 (Certified Value 588 ppm) | [22 empty] | Certified
Mo | Round | Replicate | Lab | Lab | Lab | Lab | Lab | Lab | Lab | Lab | Lab | Lab | Lab | Lab | Lab | Lab | Lab | Lab | Lab | Lab | Lab |  |  | 1
| No | No | 01 | 02 | 03 | 05 | 06 | 07 | 09 | 10 | 11 | 14 | 15 | 17 | 18 | 19 | 22 | 23 | 24 | 25 | 26 |  |  | ppm
|  |  | BF*MS | PF*MS | PF*MS | BF*MS | BF*OES/MS | BF*MS | PF*MS | PF*OES/MS | PF*OES | PF*OES | PF*MS | BF*MS | PF*OES/MS | BF*OES/MS | PF*OES | PF*MS | PF*MS | PF*OES/MS | PF*MS |  |  | 0
0
| 1 | 1 | 667 | 636 | 587 | 634 | 561 | 614 | 584 | 584 | 568.94 | 616 | 512 | 505.9538 | 555.93 | 571.2828 | 635.7267 | 548 | 609 | 600 | 582.6272 |  |  | 1
| 1 | 2 | 650 | 633 | 592 | 629 | 553 | 593 | 587 | 594 | 566.71 | 613 | 508 | 501.3679 | 561.59 | 561.0366 | 619.3284 | 538 | 614 | 650 | 576.9826 |  |  | 21
| 1 | 3 | 666 | 633 | 593 | 616 | 560 | 611 | 600 | 592 | 566.96 | 635 | 517 | 505.7886 | 561.74 | 564.5545 | 656.2986 | 551 | 620 | 593 | 593.6896 |  |  | 16
| 1 | 4 | 656 | 638 | 582 | 635 | 559 | 605 | 611 | 597 | 565.87 | 595 | 514 | 499.4309 | 558.64 | 550.3948 | 627.0693 | 552 | 634 | 594 | 579.2999 |  |  | 587.5244
| 1 | 5 | 684 | 636 | 574 | 625 | 554 | 602 | 596 | 599 | 567.68 | 598 | 515 | 502.4825 | 560.5 | 567.6769 | 602.7468 | 543 | 614 | 606 | 585.9892 |  |  | 63
| 1 | 6 | 649 | 643 | 566 | 614 | 574 | 601 | 591 | 597 | 568.44 | 587 | 492 | 500.7866 | 553.12 | 580.4644 | 604.89 | 549 | 637 | 593 | 620.5873
| Mean |  | 662 | 636.5 | 582.3333 | 625.5 | 560.1667 | 604.3333 | 594.8333 | 593.8333 | 567.4333 | 607.3333 | 509.6667 | 502.635 | 558.5867 | 565.9017 | 624.3433 | 546.8333 | 621.3333 | 606 | 589.8626
| Median |  | 661 | 636 | 584.5 | 627 | 559.5 | 603.5 | 593.5 | 595.5 | 567.32 | 605.5 | 513 | 501.9252 | 559.57 | 566.1157 | 623.19885 | 548.5 | 617 | 597 | 584.3082
| Std Dev. |  | 13.2212 | 3.72827 | 10.63328 | 8.916277 | 7.521081 | 7.527727 | 9.826834 | 5.419102 | 1.143288 | 17.46616 | 9.179688 | 2.693379 | 3.451653 | 10.10077 | 20.14022 | 5.344779 | 11.55278 | 22.15401 | 16.14602
| Rel.Std.Dev. |  | 1.997% | 0.5857% | 1.826% | 1.425% | 1.343% | 1.246% | 1.652% | 0.9126% | 0.2015% | 2.876% | 1.801% | 0.5359% | 0.6179% | 1.785% | 3.226% | 0.9774% | 1.859% | 3.656% | 2.737%
| PDM3 |  | 12.68% | 8.336% | -0.8835% | 6.464% | -4.656% | 2.861% | 1.244% | 1.074% | -3.42% | 3.372% | -13.25% | -14.45% | -4.925% | -3.68% | 6.267% | -6.926% | 5.754% | 3.145% | 0.398%
| Z-Score (Absolute) |  | 1.65 | 1.03 | 0.28 | 0.76 | 0.81 | 0.25 | 0.02 | 0 | 0.64 | 0.33 | 2.03 | 2.2 | 0.85 | 0.67 | 0.74 | 1.13 | 0.66 | 0.29 | 0.1
| Analytical results for Na2O in OREAS 702 (Certified Value 1.77 wt.%) | [22 empty] | Certified
Na2O | Round | Replicate | Lab | Lab | Lab | Lab | Lab | [16 empty] | 1
| No | No | 05 | 06 | 07 | 13 | 18 | [16 empty] | wt.%
|  |  | BF*OES | BF*OES/MS | BF*OES | BF*OES/MS | PF*OES/MS | [16 empty] | 2
3
| 1 | 1 | 1.78 | 1.82 | 1.8 | 1.74 | 1.766 | [16 empty] | 1
| 1 | 2 | 1.75 | 1.79 | 1.8 | 1.73 | 1.698 | [16 empty] | #N/A
| 1 | 3 | 1.76 | 1.8 | 1.75 | 1.73 | 1.82 | [16 empty] | 16
| 1 | 4 | 1.8 | 1.81 | 1.82 | 1.7 | 1.698 | [16 empty] | 1.768263
| 1 | 5 | 1.76 | 1.83 | 1.77 | 1.7 | 1.739 | [16 empty] | 64
| 1 | 6 | 1.74 | 1.83 | 1.8 | 1.71 | 1.806
| Mean |  | 1.765 | 1.813333 | 1.79 | 1.718333 | 1.7545
| Median |  | 1.76 | 1.815 | 1.8 | 1.72 | 1.7525
| Std Dev. |  | 0.02167948 | 0.01632993 | 0.02529822 | 0.01722401 | 0.05234405
| Rel.Std.Dev. |  | 1.228% | 0.9005% | 1.413% | 1.002% | 2.983%
| PDM3 |  | -0.1845% | 2.549% | 1.229% | -2.824% | -0.7783%
| Z-Score (Absolute) |  | 0 | 1.3 | 0.67 | 1.26 | 0.28
| Analytical results for Nb in OREAS 702 (Certified Value 8.78 ppm) | [22 empty] | Certified
Nb | Round | Replicate | Lab | Lab | Lab | Lab | Lab | Lab | Lab | Lab | Lab | Lab | Lab | Lab | Lab | Lab | Lab | Lab | [5 empty] | 1
| No | No | 01 | 02 | 03 | 04 | 05 | 06 | 07 | 09 | 13 | 14 | 17 | 18 | 19 | 23 | 25 | 26 | [5 empty] | ppm
|  |  | BF*MS | PF*MS | BF*MS | BF*MS | BF*MS | BF*OES/MS | BF*MS | PF*MS | BF*OES/MS | PF*OES | BF*MS | PF*OES/MS | BF*OES/MS | PF*MS | PF*OES/MS | PF*MS | [5 empty] | 2
3
| 1 | 1 | 9.05 | 8.8 | 8.78 | 8.81 | 8.96 | 10 | 10 | 10 | 9.2 | < 10 | 8.780884 | 3 | 8.562846 | 12 | 12 | 9.4534023 | [5 empty] | 1
| 1 | 2 | 8.41 | 8.6 | 8.8 | 8.84 | 8.34 | 10 | 9.3 | 11 | 8.7 | < 10 | 8.60454 | 3.2 | 8.262429 | 9 | 12 | 9.34360438 | [5 empty] | 1
| 1 | 3 | 8.93 | 8.6 | 8.87 | 8.98 | 8 | 9 | 9.7 | 11 | 8.8 | < 10 | 8.865493 | 3 | 8.543235 | 8 | 14 | 8.9199986 | [5 empty] | 16
| 1 | 4 | 8.78 | 8.6 | 8.72 | 8.58 | 8.26 | 9 | 8.8 | 9 | 9.3 | < 10 | 8.421996 | 2.9 | 7.699228 | 8 | 12 | 8.43791671 | [5 empty] | 8.777849
| 1 | 5 | 8.94 | 9.3 | 8.84 | 9.02 | 8.16 | 8 | 8.8 | 9 | 8.6 | < 10 | 8.373811 | 2.9 | 7.554824 | 8 | 13 | 9.73918231 | [5 empty] | 65
| 1 | 6 | 8.77 | 9.4 | 8.9 | 9.01 | 7.91 | 10 | 9.3 | 10 | 8.4 | < 10 | 8.693671 | 3.1 | 8.375082 | 8 | 12 | 13.27366498
| Mean |  | 8.813333 | 8.883333 | 8.818333 | 8.873333 | 8.271667 | 9.333333 | 9.316667 | 10 | 8.833333 |  | 8.623399 | 3.016667 | 8.166274 | 8.833333 | 12.5 | 9.86129488
| Median |  | 8.855 | 8.7 | 8.82 | 8.91 | 8.21 | 9.5 | 9.3 | 10 | 8.75 |  | 8.649105 | 3 | 8.318755 | 8 | 12 | 9.39850334
| Std Dev. |  | 0.2242023 | 0.3710346 | 0.06524314 | 0.1689576 | 0.3730103 | 0.8164966 | 0.4792355 | 0.8944272 | 0.350238 |  | 0.1957356 | 0.1169045 | 0.4345617 | 1.602082 | 0.83666 | 1.732374
| Rel.Std.Dev. |  | 2.544% | 4.177% | 0.7399% | 1.904% | 4.509% | 8.748% | 5.144% | 8.944% | 3.965% |  | 2.27% | 3.875% | 5.321% | 18.14% | 6.693% | 17.57%
| PDM3 |  | 0.4042% | 1.202% | 0.4612% | 1.088% | -5.767% | 6.328% | 6.138% | 13.92% | 0.6321% |  | -1.76% | -65.63% | -6.967% | 0.6321% | 42.4% | 12.34%
| Z-Score (Absolute) |  | 0 | 0.13 | 0 | 0.11 | 1.06 | NA | 0.97 | NA | 0.03 | 7.42 | 0.37 | 11.28 | 1.26 | NA | NA | 2.03
Results from laboratories 6, 9, 23 and 25 were removed due to their 1 ppm reading resolution.
| Analytical results for Nd in OREAS 702 (Certified Value 25.7 ppm) | [22 empty] | Certified
Nd | Round | Replicate | Lab | Lab | Lab | Lab | Lab | Lab | Lab | Lab | Lab | Lab | Lab | Lab | Lab | Lab | Lab | Lab | Lab | Lab | Lab | Lab |  | 1
| No | No | 01 | 02 | 03 | 04 | 05 | 06 | 07 | 09 | 10 | 11 | 13 | 14 | 15 | 16 | 18 | 19 | 23 | 24 | 25 | 26 |  | ppm
|  |  | BF*MS | BF*MS | BF*MS | BF*MS | BF*MS | BF*OES/MS | BF*MS | PF*MS | PF*OES/MS | PF*MS | BF*OES/MS | PF*MS | PF*MS | BF*MS | PF*OES/MS | BF*OES/MS | PF*MS | PF*MS | PF*OES/MS | PF*MS |  | 1
2
| 1 | 1 | 26.6 | 24.7 | 28.5 | 25.7 | 27.1 | 25.4 | 26.9 | 28 | 25.2 | 29.07866 | 24 | 23.2 | 24 | 34.0375 | 26.2 | 25.81565 | 24 | 26 | 25.8 | 24.29869446 |  | 1
| 1 | 2 | 25.1 | 25.5 | 29 | 27.3 | 27.7 | 25.3 | 26.9 | 26 | 25.4 | 29.49006 | 24.4 | 20.7 | 25.4 | 30.9775 | 26.7 | 25.45189 | 24 | 24 | 25.4 | 25.83741923 |  | #N/A
| 1 | 3 | 24.8 | 24 | 28 | 25.7 | 26 | 25.3 | 26.2 | 27 | 25.2 | 29.55567 | 23.9 | 20.4 | 24.7 | 31.0292 | 26.4 | 25.59359 | 26 | 24 | 27.2 | 26.63918105 |  | 16
| 1 | 4 | 24.5 | 26.1 | 27.1 | 24.9 | 26 | 25.5 | 26.7 | 28 | 25.9 | 29.47057 | 24.2 | 20.6 | 26.1 | 27.5404 | 26.6 | 25.56138 | 22 | 24 | 26.8 | 24.0994487 |  | 25.67243
| 1 | 5 | 25.3 | 24.5 | 28 | 27.2 | 25.8 | 24.8 | 26.5 | 26 | 25.9 | 29.57166 | 24.2 | 18.4 | 26.3 | 31.6566 | 26.4 | 25.83752 | 23 | 24 | 27.7 | 24.36182187 |  | 66
| 1 | 6 | 26 | 24.1 | 24.8 | 28.8 | 26.5 | 25 | 26.4 | 28 | 25.5 | 29.41556 | 23.7 | 21.4 | 24.3 | 25.8935 | 26.2 | 26.12205 | 23 | 24 | 25.1 | 26.96888913
| Mean |  | 25.38333 | 24.81667 | 27.56667 | 26.6 | 26.51667 | 25.21667 | 26.6 | 27.16667 | 25.51667 | 29.43036 | 24.06667 | 20.78333 | 25.13333 | 30.18912 | 26.41667 | 25.73035 | 23.66667 | 24.33333 | 26.33333 | 25.36757574
| Median |  | 25.2 | 24.6 | 28 | 26.45 | 26.25 | 25.3 | 26.6 | 27.5 | 25.45 | 29.48031 | 24.1 | 20.65 | 25.05 | 31.00335 | 26.4 | 25.70462 | 23.5 | 24 | 26.3 | 25.09962055
| Std Dev. |  | 0.7833688 | 0.8256311 | 1.49488 | 1.428286 | 0.7467708 | 0.2639444 | 0.2828427 | 0.9831921 | 0.3188521 | 0.1815275 | 0.2503331 | 1.554885 | 0.9521905 | 2.95834 | 0.2041241 | 0.2437154 | 1.36626 | 0.8164966 | 1.050079 | 1.277821
| Rel.Std.Dev. |  | 3.086% | 3.327% | 5.423% | 5.369% | 2.816% | 1.047% | 1.063% | 3.619% | 1.25% | 0.6168% | 1.04% | 7.481% | 3.789% | 9.799% | 0.7727% | 0.9472% | 5.773% | 3.355% | 3.988% | 5.037%
| PDM3 |  | -1.126% | -3.333% | 7.378% | 3.613% | 3.289% | -1.775% | 3.613% | 5.82% | -0.6067% | 14.64% | -6.255% | -19.04% | -2.1% | 17.59% | 2.899% | 0.2256% | -7.813% | -5.216% | 2.574% | -1.187%
| Z-Score (Absolute) |  | 0.17 | 0.58 | 1.4 | 0.7 | 0.64 | 0.29 | 0.7 | 1.11 | 0.08 | 2.75 | 1.12 | 3.49 | 0.35 | 3.29 | 0.57 | 0.08 | 1.41 | 0.93 | 0.51 | 0.18
| Analytical results for Ni in OREAS 702 (Indicative Value 18.8 ppm) | [22 empty] | Indicative
Ni | Round | Replicate | Lab | Lab | Lab | Lab | Lab | Lab | Lab | Lab | Lab | Lab | Lab | Lab | Lab | Lab | Lab | [6 empty] | 1
| No | No | 02 | 06 | 07 | 09 | 10 | 13 | 14 | 15 | 17 | 18 | 22 | 23 | 24 | 25 | 26 | [6 empty] | ppm
|  |  | PF*MS | BF*OES/MS | BF*OES | PF*MS | PF*OES/MS | BF*OES/MS | PF*OES | PF*MS | BF*MS | PF*OES/MS | PF*OES | PF*OES | PF*MS | PF*OES/MS | PF*OES | [6 empty] | 1
1
| 1 | 1 | 30 | < 20 | < 20 | 22 | < 20 | < 20 | 18 | 13 | 22.55503 | 10 | 18.87 | < 20 | < 100 | 51 | 29.82 | [6 empty] | 1
| 1 | 2 | 20 | < 20 | < 20 | 42 | < 20 | < 20 | 14 | 16 | 16.38591 | 10.4 | 12.62 | < 20 | < 100 | < 50 | 24.62 | [6 empty] | 12
| 1 | 3 | 20 | < 20 | < 20 | 43 | < 20 | < 20 | 20 | 45 | 20.15334 | 11.1 | 15.91 | < 20 | < 100 | < 50 | < 20 | [6 empty] | 16
| 1 | 4 | 20 | < 20 | < 20 | 49 | 20 | < 20 | 18 | 22 | 17.60109 | 10.1 | 15.02 | < 20 | < 100 | 53 | < 20 | [6 empty] | 18.75732
| 1 | 5 | 20 | < 20 | < 20 | 29 | 20 | < 20 | 22 | 15 | 22.50398 | 10.7 | 17.7 | < 20 | < 100 | 51 | 26.28 | [6 empty] | 18
| 1 | 6 | 20 | < 20 | < 20 | 47 | < 20 | < 20 | 17 | 25 | 17.93686 | 10.8 | 16.74 | < 20 | < 100 | < 50 | 22.65
| Mean |  | 21.66667 |  |  | 38.66667 | 20 |  | 18.16667 | 22.66667 | 19.5227 | 10.51667 | 16.14333 |  |  | 51.66667 | 25.8425
| Median |  | 20 |  |  | 42.5 | 20 |  | 18 | 19 | 19.0451 | 10.55 | 16.325 |  |  | 51 | 25.45
| Std Dev. |  | 4.082483 |  |  | 10.74554 | 0 |  | 2.71416 | 11.84342 | 2.627839 | 0.4262237 | 2.188339 |  |  | 1.154701 | 3.038556
| Rel.Std.Dev. |  | 18.84% |  |  | 27.79% | 0% |  | 14.94% | 52.25% | 13.46% | 4.053% | 13.56% |  |  | 2.235% | 11.76%
| PDM3 |  | 15.51% |  |  | 106.1% | 6.625% |  | -3.149% | 20.84% | 4.08% | -43.93% | -13.94% |  |  | 175.4% | 37.77%
| Z-Score (Absolute) |  | 0.31 | 0.72 | 0.72 | 1.81 | 0.43 | 0.72 | 0 | 0.4 | 0.12 | 0.67 | 0.18 | 0.72 | 2.81 | 1.78 | 0.21
| Analytical results for P2O5 in OREAS 702 (Certified Value 0.133 wt.%) | [22 empty] | Certified
P2O5 | Round | Replicate | Lab | Lab | Lab | Lab | Lab | Lab | Lab | Lab | Lab | Lab | Lab | Lab | Lab | Lab | [7 empty] | 1
| No | No | 05 | 06 | 07 | 09 | 10 | 13 | 14 | 15 | 17 | 18 | 19 | 22 | 23 | 24 | [7 empty] | wt.%
|  |  | BF*OES | BF*OES/MS | BF*MS | PF*MS | PF*OES/MS | BF*OES/MS | PF*OES | PF*MS | BF*OES/MS | PF*OES/MS | BF*OES/MS | PF*OES | PF*OES | PF*MS | [7 empty] | 3
3
| 1 | 1 | 0.14 | 0.13 | 0.137 | 0.12833 | 0.137 | 0.13 | 0.12902 | 0.08089 | 0.1008 | 0.13658 | 0.1403983158 | 0.13 | 0.13956 | 0.137 | [7 empty] | 1
| 1 | 2 | 0.13 | 0.13 | 0.137 | 0.12627 | 0.137 | 0.13 | 0.12948 | 0.07677 | 0.1421 | 0.13498 | 0.1367261448 | 0.12 | 0.13956 | 0.137 | [7 empty] | #N/A
| 1 | 3 | 0.13 | 0.13 | 0.137 | 0.12925 | 0.137 | 0.13 | 0.12627 | 0.08112 | 0.1696 | 0.13612 | 0.1372103832 | 0.13 | 0.13131 | 0.137 | [7 empty] | 16
| 1 | 4 | 0.14 | 0.14 | 0.137 | 0.13268 | 0.137 | 0.13 | 0.12512 | 0.08158 | 0.149 | 0.13543 | 0.134591137 | 0.13 | 0.12787 | 0.16 | [7 empty] | 0.13294
| 1 | 5 | 0.14 | 0.13 | 0.137 | 0.12673 | 0.137 | 0.12 | 0.11848 | 0.08135 | 0.1581 | 0.13658 | 0.1344581428 | 0.13 | 0.13223 | 0.16 | [7 empty] | 67
| 1 | 6 | 0.13 | 0.12 | 0.137 | 0.12581 | 0.137 | 0.13 | 0.1281 | 0.07746 | 0.1558 | 0.13658 | 0.1367750205 | 0.13 | 0.13429 | 0.137
| Mean |  | 0.135 | 0.13 | 0.137 | 0.1281783 | 0.137 | 0.1283333 | 0.1260783 | 0.07986167 | 0.1459 | 0.136045 | 0.1366932 | 0.1283333 | 0.1341367 | 0.1446667
| Median |  | 0.135 | 0.13 | 0.137 | 0.12753 | 0.137 | 0.13 | 0.127185 | 0.081005 | 0.1524 | 0.13635 | 0.1367506 | 0.13 | 0.13326 | 0.137
| Std Dev. |  | 0.005477226 | 0.006324555 | 0 | 0.002560659 | 0 | 0.004082483 | 0.004074351 | 0.00215105 | 0.0239441 | 0.0006894563 | 0.00216413 | 0.004082483 | 0.004684979 | 0.01187715
| Rel.Std.Dev. |  | 4.057% | 4.865% | 0% | 1.998% | 0% | 3.181% | 3.232% | 2.693% | 16.41% | 0.5068% | 1.583% | 3.181% | 3.493% | 8.21%
| PDM3 |  | 1.55% | -2.212% | 3.054% | -3.582% | 3.054% | -3.465% | -5.162% | -39.93% | 9.749% | 2.336% | 2.823% | -3.465% | 0.9001% | 8.821%
| Z-Score (Absolute) |  | 0.05 | 0.57 | 0.37 | 0.8 | 0.37 | 0.78 | 1.06 | 6.83 | 1.41 | 0.18 | 0.27 | 0.78 | 0.05 | 1.32
| Analytical results for Pb in OREAS 702 (Certified Value 17.6 ppm) | [22 empty] | Certified
Pb | Round | Replicate | Lab | Lab | Lab | Lab | Lab | Lab | Lab | Lab | Lab | Lab | Lab | Lab | [9 empty] | 1
| No | No | 02 | 06 | 07 | 10 | 14 | 15 | 17 | 18 | 22 | 23 | 25 | 26 | [9 empty] | ppm
|  |  | PF*MS | BF*OES/MS | BF*MS | PF*OES/MS | PF*MS | PF*MS | BF*MS | PF*OES/MS | PF*OES | PF*MS | PF*OES/MS | PF*OES | [9 empty] | 1
1
| 1 | 1 | 17.2 | 13 | 19 | < 20 | 16 | < 20 | 19.58306 | 14.7 | 24.83 | 17 | < 100 | < 100 | [9 empty] | 1
| 1 | 2 | 17 | 15 | 18 | < 20 | 22 | < 20 | 19.34577 | 15 | 20.87 | 16 | < 100 | < 100 | [9 empty] | 23
| 1 | 3 | 16.6 | 14 | 18 | < 20 | 22 | < 20 | 19.30668 | 14.8 | 23.35 | 16 | < 100 | < 100 | [9 empty] | 16
| 1 | 4 | 17.8 | 13 | 15 | < 20 | 17 | < 20 | 19.03571 | 14.9 | 19.37 | 16 | < 100 | < 100 | [9 empty] | 17.55139
| 1 | 5 | 16.8 | 14 | 21 | < 20 | 16 | < 20 | 19.71096 | 15.2 | 21.69 | 16 | < 100 | < 100 | [9 empty] | 68
| 1 | 6 | 17.6 | 13 | 18 | < 20 | 19 | < 20 | 19.9043 | 14.4 | 23.47 | 16 | < 100 | < 100
| Mean |  | 17.16667 | 13.66667 | 18.16667 |  | 18.66667 |  | 19.48108 | 14.83333 | 22.26333 | 16.16667
| Median |  | 17.1 | 13.5 | 18 |  | 18 |  | 19.46442 | 14.85 | 22.52 | 16
| Std Dev. |  | 0.4633213 | 0.8164966 | 1.94079 |  | 2.804758 |  | 0.3128716 | 0.273252 | 1.993295 | 0.4082483
| Rel.Std.Dev. |  | 2.699% | 5.974% | 10.68% |  | 15.03% |  | 1.606% | 1.842% | 8.953% | 2.525%
| PDM3 |  | -2.192% | -22.13% | 3.506% |  | 6.354% |  | 10.99% | -15.49% | 26.85% | -7.89%
| Z-Score (Absolute) |  | 0.1 | 0.79 | 0.1 | 1.51 | 0.2 | 1.51 | 0.36 | 0.56 | 0.91 | 0.3 | 6.38 | 6.38
| Analytical results for Pr in OREAS 702 (Certified Value 6.71 ppm) | [22 empty] | Certified
Pr | Round | Replicate | Lab | Lab | Lab | Lab | Lab | Lab | Lab | Lab | Lab | Lab | Lab | Lab | Lab | Lab | Lab | Lab | Lab | Lab | Lab | Lab |  | 1
| No | No | 01 | 02 | 03 | 04 | 05 | 06 | 07 | 09 | 10 | 11 | 13 | 14 | 15 | 16 | 18 | 19 | 23 | 24 | 25 | 26 |  | ppm
|  |  | BF*MS | BF*MS | BF*MS | BF*MS | BF*MS | BF*OES/MS | BF*MS | PF*MS | PF*OES/MS | PF*MS | BF*OES/MS | PF*MS | PF*MS | BF*MS | PF*OES/MS | BF*OES/MS | PF*MS | PF*MS | PF*OES/MS | PF*MS |  | 2
3
| 1 | 1 | 6.92 | 6.43 | 7.11 | 6.75 | 6.86 | 6.36 | 6.6 | 7 | 6.36 | 7.207491 | 6.45 | 27 | 6.04 | 6.203 | 6.92 | 7.253757 | 6.2 | 7.5 | 7.01 | 6.39649785 |  | 1
| 1 | 2 | 6.55 | 6.39 | 7.52 | 6.9 | 6.8 | 6.45 | 7 | 7 | 6.4 | 7.178645 | 6.55 | 25.6 | 6.57 | 6.812 | 7.02 | 6.963004 | 6.3 | 7 | 6.89 | 6.18479516 |  | #N/A
| 1 | 3 | 6.59 | 6.31 | 7.02 | 6.86 | 6.6 | 6.62 | 6.5 | 7 | 6.49 | 7.172767 | 6.55 | 26.7 | 6.04 | 6.6764 | 6.99 | 7.092207 | 6.9 | 7 | 7.15 | 6.77351356 |  | 16
| 1 | 4 | 6.32 | 6.53 | 7.16 | 6.61 | 7.06 | 6.57 | 7 | 7 | 6.52 | 7.165167 | 6.56 | 25.5 | 6.22 | 6.1111 | 7.05 | 6.87624 | 6.3 | 7 | 7.14 | 6.27047748 |  | 6.713982
| 1 | 5 | 6.6 | 6.38 | 7.19 | 7.31 | 6.87 | 6.44 | 6.5 | 7 | 6.42 | 7.158911 | 6.52 | 26.1 | 6.44 | 6.9896 | 7 | 6.972053 | 5.9 | 6.5 | 7.2 | 6.51750545 |  | 69
| 1 | 6 | 6.68 | 6.38 | 6.62 | 7.05 | 6.66 | 6.55 | 6.4 | 7 | 6.76 | 7.206243 | 6.41 | 27.4 | 6.28 | 5.9503 | 6.96 | 7.234147 | 6.1 | 7 | 6.77 | 7.34420722
| Mean |  | 6.61 | 6.403333 | 7.103333 | 6.913333 | 6.808333 | 6.498333 | 6.666667 | 7 | 6.491667 | 7.1815373 | 6.506667 | 26.38333 | 6.265 | 6.457067 | 6.99 | 7.065235 | 6.283333 | 7 | 7.026667 | 6.58116612
| Median |  | 6.595 | 6.385 | 7.135 | 6.88 | 6.83 | 6.5 | 6.55 | 7 | 6.455 | 7.175706 | 6.535 | 26.4 | 6.25 | 6.4397 | 6.995 | 7.03213 | 6.25 | 7 | 7.075 | 6.45700165
| Std Dev. |  | 0.1945251 | 0.0731209 | 0.2915247 | 0.2440219 | 0.1644891 | 0.09745084 | 0.265832 | 0 | 0.1440023 | 0.02073276 | 0.06218253 | 0.773089 | 0.2131431 | 0.423965 | 0.04560702 | 0.1546948 | 0.3371449 | 0.3162278 | 0.1690759 | 0.426854
| Rel.Std.Dev. |  | 2.943% | 1.142% | 4.104% | 3.53% | 2.416% | 1.5% | 3.987% | 0% | 2.218% | 0.2887% | 0.9557% | 2.93% | 3.402% | 6.566% | 0.6525% | 2.19% | 5.366% | 4.518% | 2.406% | 6.486%
| PDM3 |  | -1.549% | -4.627% | 5.799% | 2.969% | 1.405% | -3.212% | -0.7047% | 4.26% | -3.311% | 6.964% | -3.088% | 293% | -6.687% | -3.827% | 4.111% | 5.232% | -6.414% | 4.26% | 4.657% | -1.978%
| Z-Score (Absolute) |  | 0.15 | 0.67 | 1.12 | 0.63 | 0.36 | 0.43 | 0 | NA | 0.45 | 1.32 | 0.41 | 50.49 | 1.03 | 0.54 | 0.83 | 1.02 | 0.98 | 0.85 | 0.92 | 0.22
| Analytical results for Rb in OREAS 702 (Certified Value 120 ppm) | [22 empty] | Certified
Rb | Round | Replicate | Lab | Lab | Lab | Lab | Lab | Lab | Lab | Lab | Lab | Lab | Lab | Lab | Lab | Lab | Lab | Lab | Lab | Lab | Lab |  |  | 1
| No | No | 01 | 02 | 03 | 04 | 05 | 06 | 07 | 10 | 11 | 13 | 14 | 15 | 17 | 18 | 19 | 23 | 24 | 25 | 26 |  |  | ppm
|  |  | BF*MS | PF*MS | BF*MS | BF*MS | BF*MS | BF*OES/MS | BF*MS | PF*OES/MS | PF*MS | BF*OES/MS | PF*MS | PF*MS | BF*MS | PF*OES/MS | BF*OES/MS | PF*MS | PF*MS | PF*OES/MS | PF*MS |  |  | 0
0
| 1 | 1 | 122.5 | 121 | 115.5 | 126.5 | 123.5 | 120 | 110.1 | 121 | 133.1919 | 117.2 | 144 | 118 | 112.7554 | 119.9 | 122.1923 | 109 | 125 | 119 | 111.2724 |  |  | 1
| 1 | 2 | 121 | 121 | 118 | 125 | 124 | 121 | 109.8 | 120 | 132.3823 | 117 | 144 | 121 | 111.7657 | 120.1 | 122.1181 | 110 | 120 | 120 | 109.3297 |  |  | 2
| 1 | 3 | 124.5 | 118.5 | 120 | 129 | 120.5 | 120 | 114.2 | 120 | 133.127 | 120.4 | 148 | 119 | 113.2883 | 121.2 | 123.5133 | 110 | 120 | 118 | 114.8524 |  |  | 16
| 1 | 4 | 120 | 120 | 117 | 128 | 128 | 119 | 109.9 | 119 | 133.4551 | 119.7 | 143 | 118 | 111.4326 | 119.5 | 119.6919 | 111 | 120 | 119 | 110.0357 |  |  | 119.5442
| 1 | 5 | 124.5 | 121.5 | 121 | 130 | 121 | 120 | 111.4 | 118 | 132.9126 | 118.3 | 145 | 116 | 112.6141 | 119.5 | 123.4583 | 108 | 120 | 119 | 112.0065 |  |  | 70
| 1 | 6 | 121 | 125.5 | 117.5 | 127.5 | 118 | 119 | 109.9 | 119 | 132.9448 | 119.6 | 143 | 115 | 111.4985 | 120.6 | 122.168 | 109 | 115 | 120 | 112.9829
| Mean |  | 122.25 | 121.25 | 118.1667 | 127.6667 | 122.5 | 119.8333 | 110.8833 | 119.5 | 133.0023 | 118.7 | 144.5 | 117.8333 | 112.2258 | 120.1333 | 122.1903 | 109.5 | 120 | 119.1667 | 111.7466
| Median |  | 121.75 | 121 | 117.75 | 127.75 | 122.25 | 120 | 110 | 119.5 | 133.0359 | 118.95 | 144 | 118 | 112.1899 | 120 | 122.1802 | 109.5 | 120 | 119 | 111.6394
| Std Dev. |  | 1.917029 | 2.339872 | 2.016598 | 1.779513 | 3.464102 | 0.7527727 | 1.731377 | 1.048809 | 0.3611955 | 1.414214 | 1.870829 | 2.136976 | 0.7654972 | 0.665332 | 1.386085 | 1.048809 | 3.162278 | 0.7527727 | 2.011741
| Rel.Std.Dev. |  | 1.568% | 1.93% | 1.707% | 1.394% | 2.828% | 0.6282% | 1.561% | 0.8777% | 0.2716% | 1.191% | 1.295% | 1.814% | 0.6821% | 0.5538% | 1.134% | 0.9578% | 2.635% | 0.6317% | 1.8%
| PDM3 |  | 2.263% | 1.427% | -1.152% | 6.795% | 2.473% | 0.2419% | -7.245% | -0.03696% | 11.26% | -0.7062% | 20.88% | -1.431% | -6.122% | 0.4928% | 2.214% | -8.402% | 0.3813% | -0.3158% | -6.523%
| Z-Score (Absolute) |  | 0.69 | 0.41 | 0.48 | 2.24 | 0.76 | 0 | 2.56 | 0.1 | 3.77 | 0.32 | 7.06 | 0.57 | 2.18 | 0.09 | 0.67 | 2.96 | 0.05 | 0.19 | 2.31
| Analytical results for Re in OREAS 702 (Indicative Value 0.037 ppm) | [22 empty] | Indicative
Re | Round | Replicate | Lab | Lab | Lab | Lab | Lab | [16 empty] | 1
| No | No | 02 | 10 | 14 | 18 | 25 | [16 empty] | ppm
|  |  | PF*MS | PF*OES/MS | PF*MS | PF*OES/MS | PF*OES/MS | [16 empty] | 3
3
| 1 | 1 | 0.02 | < 0.1 | < 1 | 0.041 | 0.05 | [16 empty] | 1
| 1 | 2 | 0.02 | < 0.1 | < 1 | 0.042 | 0.04 | [16 empty] | 13
| 1 | 3 | 0.01 | < 0.1 | < 1 | 0.043 | 0.06 | [16 empty] | 16
| 1 | 4 | 0.02 | < 0.1 | < 1 | 0.038 | 0.05 | [16 empty] | 0.03655556
| 1 | 5 | 0.02 | < 0.1 | < 1 | 0.038 | 0.07 | [16 empty] | 19
| 1 | 6 | 0.02 | < 0.1 | < 1 | 0.036 | 0.04
| Mean |  | 0.01833333 |  |  | 0.03966667 | 0.05166667
| Median |  | 0.02 |  |  | 0.0395 | 0.05
| Std Dev. |  | 0.004082483 |  |  | 0.00273252 | 0.01169045
| Rel.Std.Dev. |  | 22.27% |  |  | 6.889% | 22.63%
| PDM3 |  | -49.85% |  |  | 8.511% | 41.34%
| Z-Score (Absolute) |  | 2.07 | 0 | 29.37 | 0.67 | 0.11
| Analytical results for S in OREAS 702 (Certified Value 0.346 wt.%) | [22 empty] | Certified
S | Round | Replicate | Lab | Lab | Lab | Lab | Lab | Lab | Lab | Lab | Lab | Lab | Lab | Lab | [9 empty] | 1
| No | No | 07 | 09 | 10 | 11 | 14 | 18 | 19 | 22 | 23 | 24 | 25 | 26 | [9 empty] | wt.%
|  |  | BF*OES | PF*MS | PF*OES/MS | PF*OES | PF*OES | PF*OES/MS | BF*OES/MS | PF*OES | PF*OES | PF*MS | PF*OES/MS | PF*OES | [9 empty] | 3
3
| 1 | 1 | 0.33 | 0.3322 | 0.38 | 0.288592805 | 0.36 | 0.22 | 0.3937872 | 0.35 | 0.358 | 0.34 | 0.35 | 0.444457 | [9 empty] | 1
| 1 | 2 | 0.34 | 0.3282 | 0.39 | 0.288395395 | 0.35 | 0.23 | 0.3640702 | 0.36 | 0.371 | 0.33 | 0.43 | 0.463173 | [9 empty] | #N/A
| 1 | 3 | 0.32 | 0.3328 | 0.38 | 0.28825717 | 0.35 | 0.23 | 0.4130246 | 0.33 | 0.339 | 0.32 | 0.37 | 0.487165 | [9 empty] | 16
| 1 | 4 | 0.33 | 0.3883 | 0.39 | 0.294009515 | 0.34 | 0.22 | 0.3449517 | 0.34 | 0.343 | 0.34 | 0.39 | 0.473718 | [9 empty] | 0.3462172
| 1 | 5 | 0.33 | 0.3278 | 0.38 | 0.28900216 | 0.35 | 0.23 | 0.3434839 | 0.35 | 0.358 | 0.33 | 0.37 | 0.451298 | [9 empty] | 71
| 1 | 6 | 0.32 | 0.3341 | 0.38 | 0.288589955 | 0.33 | 0.23 | 0.3704657 | 0.35 | 0.356 | 0.34 | 0.36 | 0.469459
| Mean |  | 0.3283333 | 0.3405667 | 0.3833333 | 0.2894745 | 0.3466667 | 0.2266667 | 0.3716305 | 0.3466667 | 0.3541667 | 0.3333333 | 0.3783333 | 0.4648783
| Median |  | 0.33 | 0.3325 | 0.38 | 0.28859138 | 0.35 | 0.23 | 0.367268 | 0.35 | 0.357 | 0.335 | 0.37 | 0.466316
| Std Dev. |  | 0.007527727 | 0.02352247 | 0.005163978 | 0.002235873 | 0.01032796 | 0.005163978 | 0.02744774 | 0.01032796 | 0.01158303 | 0.008164966 | 0.02857738 | 0.01549311
| Rel.Std.Dev. |  | 2.293% | 6.907% | 1.347% | 0.7724% | 2.979% | 2.278% | 7.386% | 2.979% | 3.271% | 2.449% | 7.553% | 3.333%
| PDM3 |  | -5.165% | -1.632% | 10.72% | -16.39% | 0.1298% | -34.53% | 7.34% | 0.1298% | 2.296% | -3.721% | 9.276% | 34.27%
| Z-Score (Absolute) |  | 0.57 | 0.19 | 1.14 | 1.78 | 0 | 3.74 | 0.78 | 0 | 0.23 | 0.42 | 0.99 | 3.68
| Analytical results for Sb in OREAS 702 (Indicative Value 0.41 ppm) | [22 empty] | Indicative
Sb | Round | Replicate | Lab | Lab | Lab | Lab | Lab | Lab | Lab | Lab | Lab | Lab | Lab | [10 empty] | 1
| No | No | 02 | 06 | 07 | 10 | 14 | 15 | 17 | 18 | 22 | 23 | 25 | [10 empty] | ppm
|  |  | PF*MS | BF*OES/MS | BF*MS | PF*OES/MS | PF*MS | PF*MS | BF*MS | PF*OES/MS | PF*OES | PF*MS | PF*OES/MS | [10 empty] | 2
2
| 1 | 1 | 0.6 | < 0.5 | < 0.2 | 0.9 | 9.4 | < 0.5 | < 1 | 0.34 | < 32 | < 1 | < 4 | [10 empty] | 1
| 1 | 2 | 0.4 | < 0.5 | 0.4 | 0.8 | 9.13 | < 0.5 | < 1 | 0.37 | < 32 | < 1 | < 4 | [10 empty] | 3
| 1 | 3 | 0.5 | < 0.5 | 0.2 | 0.7 | 9.43 | < 0.5 | < 1 | 0.35 | < 32 | < 1 | < 4 | [10 empty] | 16
| 1 | 4 | 0.3 | < 0.5 | < 0.2 | 0.7 | 8.45 | 0.5 | < 1 | 0.36 | < 32 | < 1 | < 4 | [10 empty] | 0.4086667
| 1 | 5 | 0.6 | < 0.5 | 0.2 | 0.8 | 9.26 | < 0.5 | < 1 | 0.37 | < 32 | < 1 | < 4 | [10 empty] | 20
| 1 | 6 | 0.4 | < 0.5 | 0.2 | 0.7 | 8.55 | < 0.5 | < 1 | 0.37 | < 32 | < 1 | < 4
| Mean |  | 0.4666667 |  | 0.25 | 0.7666667 | 9.036667 | 0.5 |  | 0.36
| Median |  | 0.45 |  | 0.2 | 0.75 | 9.195 | 0.5 |  | 0.365
| Std Dev. |  | 0.121106 |  | 0.1 | 0.08164966 | 0.4304261 |  |  | 0.01264911
| Rel.Std.Dev. |  | 25.95% |  | 40% | 10.65% | 4.763% |  |  | 3.514%
| PDM3 |  | 14.19% |  | -38.83% | 87.6% | 2111% | 22.35% |  | -11.91%
| Z-Score (Absolute) |  | 0.09 | 0.67 | 0.81 | 0.72 | 23.03 | 0.56 | 0 | 0.38 | 41.81 | 0 | 4.05
| Analytical results for Sc in OREAS 702 (Certified Value 5.81 ppm) | [22 empty] | Certified
Sc | Round | Replicate | Lab | Lab | Lab | Lab | Lab | Lab | Lab | Lab | Lab | Lab | Lab | Lab | Lab | Lab | Lab | Lab | Lab | Lab |  |  |  | 1
| No | No | 01 | 02 | 03 | 04 | 05 | 06 | 07 | 09 | 10 | 13 | 14 | 15 | 16 | 17 | 18 | 19 | 23 | 26 |  |  |  | ppm
|  |  | BF*MS | BF*MS | BF*MS | BF*MS | BF*MS | BF*OES/MS | BF*OES | PF*MS | PF*OES/MS | BF*OES/MS | PF*OES | PF*MS | BF*MS | BF*MS | PF*OES/MS | BF*OES/MS | PF*OES | PF*OES |  |  |  | 2
3
| 1 | 1 | 6.5 | 6.4 | 6.7 | 6 | 5.2 | 7 | < 10 | 5 | < 20 | 7 | < 5 | 5 | 5.955 | 5.482785 | 5.8 | 6.08633 | 7 | < 30 |  |  |  | 1
| 1 | 2 | 6.3 | 6.6 | 8.2 | 6.7 | 6.5 | 7 | < 10 | 5 | < 20 | 6 | < 5 | 5 | 6.0979 | 5.583611 | 5.7 | 5.959134 | 7 | < 30 |  |  |  | 4
| 1 | 3 | 6.6 | 6 | 5.9 | 5.6 | 5.2 | 7 | < 10 | 5 | < 20 | 6 | 17 | 5 | 6.0189 | 5.609214 | 5.7 | 5.843559 | 7 | < 30 |  |  |  | 16
| 1 | 4 | 6 | 6.4 | 4.9 | 5.6 | 6.6 | 7 | < 10 | 5 | < 20 | 6 | < 5 | 5 | 5.8763 | 4.984377 | 5.7 | 5.924926 | 6 | < 30 |  |  |  | 5.80879
| 1 | 5 | 7.3 | 6.8 | 5.1 | 5.7 | 7 | 7 | < 10 | 5 | < 20 | 6 | 13 | 6 | 5.9455 | 5.871663 | 5.8 | 5.872032 | 7 | < 30 |  |  |  | 72
| 1 | 6 | 6 | 5.9 | 5.3 | 5.7 | 5.2 | 7 | < 10 | 5 | < 20 | 6 | < 5 | 5 | 5.8354 | 5.611193 | 5.8 | 5.784025 | 7 | < 30
| Mean |  | 6.45 | 6.35 | 6.016667 | 5.883333 | 5.95 | 7 |  | 5 |  | 6.166667 | 15 | 5.166667 | 5.954833 | 5.523807 | 5.75 | 5.911668 | 6.833333
| Median |  | 6.4 | 6.4 | 5.6 | 5.7 | 5.85 | 7 |  | 5 |  | 6 | 15 | 5 | 5.95025 | 5.596412 | 5.75 | 5.898479 | 7
| Std Dev. |  | 0.484768 | 0.3449638 | 1.252863 | 0.4262237 | 0.838451 | 0 |  | 0 |  | 0.4082483 | 2.828427 | 0.4082483 | 0.09496479 | 0.2939994 | 0.05477226 | 0.1052981 | 0.4082483
| Rel.Std.Dev. |  | 7.516% | 5.433% | 20.82% | 7.245% | 14.09% | 0% |  | 0% |  | 6.62% | 18.86% | 7.902% | 1.595% | 5.322% | 0.9526% | 1.781% | 5.974%
| PDM3 |  | 11.04% | 9.317% | 3.579% | 1.283% | 2.431% | 20.51% |  | -13.92% |  | 6.161% | 158.2% | -11.05% | 2.514% | -4.906% | -1.012% | 1.771% | 17.64%
| Z-Score (Absolute) |  | 1.12 | 0.89 | 0.14 | 0.16 | 0.01 | NA | 2.14 | NA | 9.1 | NA | NA | NA | 0.01 | 0.96 | 0.45 | 0.09 | NA | 20.34
Results from laboratories 6, 9, 13, 14, 15 and 23 were removed due to their 1 ppm reading resolution.
| Analytical results for Se in OREAS 702 (Indicative Value < 10 ppm) | [22 empty] | Indicative
Se | Round | Replicate | Lab | Lab | Lab | Lab | Lab | Lab | [15 empty] | 1
| No | No | 02 | 10 | 17 | 18 | 23 | 25 | [15 empty] | ppm
|  |  | PF*MS | PF*OES/MS | BF*MS | PF*OES/MS | PF*OES | PF*OES/MS | [15 empty] | 1
1
| 1 | 1 | < 3 | < 20 | < 10 | < 1 | < 50 | < 10 | [15 empty] | 1
| 1 | 2 | < 3 | < 20 | < 10 | < 1 | < 50 | < 10 | [15 empty] | 11
| 1 | 3 | < 3 | < 20 | < 10 | < 1 | < 50 | < 10 | [15 empty] | 16
| 1 | 4 | < 3 | < 20 | < 10 | < 1 | < 50 | < 10 | [15 empty] | < 10
| 1 | 5 | 3 | < 20 | < 10 | < 1 | < 50 | < 10 | [15 empty] | 17
| 1 | 6 | 3 | < 20 | < 10 | < 1 | < 50 | < 10
| Mean |  | 3
| Median |  | 3
| Std Dev. |  | 0
| Rel.Std.Dev. |  | 0%
PDM3
| Z-Score (Absolute) |  | 0.54 | 0.9 | 0 | 0.81 | 3.6 | 0
| Analytical results for SiO2 in OREAS 702 (Certified Value 42.01 wt.%) | [22 empty] | Certified
SiO2 | Round | Replicate | Lab | Lab | Lab | Lab | Lab | Lab | Lab | Lab | Lab | Lab | Lab | Lab | Lab | Lab | [7 empty] | 1
| No | No | 05 | 06 | 07 | 10 | 13 | 14 | 17 | 18 | 19 | 22 | 23 | 24 | 25 | 26 | [7 empty] | wt.%
|  |  | BF*OES | BF*OES/MS | BF*OES | PF*OES/MS | BF*OES/MS | PF*MS | BF*OES/MS | PF*OES/MS | BF*OES/MS | PF*OES | PF*OES | PF*MS | PF*OES/MS | PF*OES | [7 empty] | 2
3
| 1 | 1 | 39.9 | 42.52 | 42.39 | 42.14 | 41.95 | 41.93 | 42.8697 | 41.11 | 44.0146213 | 41.66 | 41.29 | 40.688 | 41.29 | 42.2031259 | [7 empty] | 1
| 1 | 2 | 39.2 | 41.88 | 42.28 | 41.29 | 42.28 | 41.93 | 42.03135 | 41.02 | 44.4760351 | 41.64 | 43.43 | 40.88 | 43.21 | 42.7173511 | [7 empty] | #N/A
| 1 | 3 | 39.5 | 42.06 | 40.77 | 41.5 | 41.9 | 43.85 | 42.849 | 40.88 | 43.615088 | 40.98 | 44.71 | 40.944 | 40.64 | 42.8624274 | [7 empty] | 16
| 1 | 4 | 40.3 | 42.3 | 42.58 | 41.5 | 41.75 | 41.5 | 42.4764 | 40.72 | 42.0129249 | 41.61 | 44.71 | 41.672 | 42.57 | 43.0781721 | [7 empty] | 42.01435
| 1 | 5 | 39.5 | 42.6 | 41.54 | 41.5 | 41.85 | 42.36 | 42.5799 | 40.44 | 43.8581903 | 41.2 | 44.71 | 41.436 | 41.07 | 41.9707532 | [7 empty] | 73
| 1 | 6 | 38.8 | 42.57 | 42.04 | 41.93 | 42.29 | 41.71 | 43.4493 | 40.78 | 43.1009961 | 41.96 | 44.28 | 41.372 | 41.5 | 42.8995681
| Mean |  | 39.53333 | 42.32167 | 41.93333 | 41.64333 | 42.00333 | 42.21333 | 42.709275 | 40.825 | 43.51297595 | 41.50833 | 43.855 | 41.16533 | 41.71333 | 42.6219
| Median |  | 39.5 | 42.41 | 42.16 | 41.5 | 41.925 | 41.93 | 42.71445 | 40.83 | 43.73663915 | 41.625 | 44.495 | 41.158 | 41.395 | 42.78988925
| Std Dev. |  | 0.5240865 | 0.2974839 | 0.6732508 | 0.32104 | 0.2280058 | 0.8512266 | 0.4740142 | 0.2381386 | 0.8635521 | 0.3546501 | 1.351558 | 0.3823436 | 0.9761694 | 0.4362596
| Rel.Std.Dev. |  | 1.326% | 0.7029% | 1.606% | 0.7709% | 0.5428% | 2.016% | 1.11% | 0.5833% | 1.985% | 0.8544% | 3.082% | 0.9288% | 2.34% | 1.024%
| PDM3 |  | -5.905% | 0.7315% | -0.1928% | -0.8831% | -0.02622% | 0.4736% | 1.654% | -2.831% | 3.567% | -1.204% | 4.381% | -2.021% | -0.7165% | 1.446%
| Z-Score (Absolute) |  | 2.95 | 0.43 | 0.04 | 0.39 | 0.04 | 0.3 | 0.9 | 1.38 | 1.87 | 0.56 | 2.28 | 0.97 | 0.31 | 0.79
| Analytical results for Sm in OREAS 702 (Certified Value 5.6 ppm) | [22 empty] | Certified
Sm | Round | Replicate | Lab | Lab | Lab | Lab | Lab | Lab | Lab | Lab | Lab | Lab | Lab | Lab | Lab | Lab | Lab | Lab | Lab | Lab | Lab |  |  | 1
| No | No | 01 | 02 | 03 | 04 | 05 | 06 | 07 | 09 | 11 | 13 | 14 | 15 | 16 | 18 | 19 | 23 | 24 | 25 | 26 |  |  | ppm
|  |  | BF*MS | PF*MS | BF*MS | BF*MS | BF*MS | BF*OES/MS | BF*MS | PF*MS | PF*MS | BF*OES/MS | PF*MS | PF*MS | BF*MS | PF*OES/MS | BF*OES/MS | PF*MS | PF*MS | PF*OES/MS | PF*MS |  |  | 2
3
| 1 | 1 | 5.76 | 5.67 | 6.33 | 5.42 | 6.81 | 5.5 | 5.1 | 6 | 5.694417 | 5.06 | 40.9 | 5.4 | 7.5851 | 5.65 | 5.9369 | 4.9 | 6 | 5.57 | 5.66331539 |  |  | 1
| 1 | 2 | 5.49 | 6.06 | 5.86 | 5.62 | 5.95 | 5.4 | 5.2 | 6 | 5.490667 | 5.23 | 34.5 | 5.5 | 6.1439 | 5.72 | 5.646511 | 4.9 | 5.5 | 5.59 | 5.06677558 |  |  | #N/A
| 1 | 3 | 5.37 | 6.26 | 6.04 | 5.12 | 6.35 | 5.6 | 5.3 | 6 | 5.514442 | 5.28 | 51 | 5.4 | 6.3222 | 5.69 | 5.82502 | 5.2 | 6 | 5.48 | 5.79486484 |  |  | 16
| 1 | 4 | 5.38 | 6.05 | 5.81 | 5.14 | 6.14 | 5.6 | 5.4 | 6 | 5.468167 | 5.25 | 37.3 | 4.5 | 5.7503 | 5.65 | 5.814872 | 5 | 5.5 | 5.57 | 5.46865889 |  |  | 5.598472
| 1 | 5 | 5.6 | 5.74 | 6.17 | 5.54 | 5.77 | 5.3 | 5.2 | 6 | 5.507317 | 5.36 | 47.4 | 5.5 | 6.3146 | 5.67 | 5.827676 | 4.8 | 5.5 | 5.84 | 4.88785981 |  |  | 74
| 1 | 6 | 5.6 | 5.82 | 5.95 | 6.34 | 5.29 | 5.4 | 5.5 | 6 | 5.487817 | 5.12 | 46.5 | 5 | 5.4544 | 5.6 | 6.262039 | 5 | 5.5 | 5.55 | 5.91437124
| Mean |  | 5.533333 | 5.933333 | 6.026667 | 5.53 | 6.051667 | 5.466667 | 5.283333 | 6 | 5.5271375 | 5.216667 | 42.93333 | 5.216667 | 6.26175 | 5.663333 | 5.885503 | 4.966667 | 5.666667 | 5.6 | 5.465974
| Median |  | 5.545 | 5.935 | 5.995 | 5.48 | 6.045 | 5.45 | 5.25 | 6 | 5.498992 | 5.24 | 43.7 | 5.4 | 6.22925 | 5.66 | 5.826348 | 4.95 | 5.5 | 5.57 | 5.56598714
| Std Dev. |  | 0.1498888 | 0.2262447 | 0.1966384 | 0.4464527 | 0.5180122 | 0.121106 | 0.147196 | 0 | 0.08353464 | 0.1093008 | 6.398958 | 0.3970726 | 0.732801 | 0.04082483 | 0.2066537 | 0.136626 | 0.2581989 | 0.1236123 | 0.4103061
| Rel.Std.Dev. |  | 2.709% | 3.813% | 3.263% | 8.073% | 8.56% | 2.215% | 2.786% | 0% | 1.511% | 2.095% | 14.9% | 7.612% | 11.7% | 0.7209% | 3.511% | 2.751% | 4.556% | 2.207% | 7.507%
| PDM3 |  | -1.164% | 5.981% | 7.648% | -1.223% | 8.095% | -2.354% | -5.629% | 7.172% | -1.274% | -6.82% | 666.9% | -6.82% | 11.85% | 1.159% | 5.127% | -11.29% | 1.218% | 0.02729% | -2.367%
| Z-Score (Absolute) |  | 0.07 | 0.82 | 1.03 | 0.08 | 1.09 | 0.22 | 0.63 | NA | 0.09 | 0.78 | 83.69 | 0.78 | 1.56 | 0.22 | 0.71 | 1.34 | 0.22 | 0.07 | 0.23
Results from laboratory 9 were removed due to their 1 ppm reading resolution.
| Analytical results for Sn in OREAS 702 (Certified Value 4.36 ppm) | [22 empty] | Certified
Sn | Round | Replicate | Lab | Lab | Lab | Lab | Lab | Lab | Lab | Lab | Lab | Lab | Lab | Lab | Lab | Lab | Lab | Lab | Lab |  |  |  |  | 1
| No | No | 01 | 02 | 03 | 04 | 05 | 06 | 07 | 09 | 13 | 14 | 15 | 17 | 18 | 19 | 23 | 25 | 26 |  |  |  |  | ppm
|  |  | BF*MS | BF*MS | BF*MS | BF*MS | BF*MS | BF*OES/MS | BF*MS | PF*MS | BF*OES/MS | PF*OES | PF*MS | BF*MS | PF*OES/MS | BF*OES/MS | PF*MS | PF*OES/MS | PF*MS |  |  |  |  | 2
3
| 1 | 1 | 4.3 | 4.8 | 4.1 | 4.9 | 4.2 | 4 | 5 | < 20 | 4 | 12 | < 5 | < 10 | 4.4 | 4.492716 | < 5 | < 5 | < 10 |  |  |  |  | 1
| 1 | 2 | 4.3 | 4.8 | 4.5 | 4.7 | 3.8 | 4 | 4 | < 20 | 4 | 14 | < 5 | < 10 | 4.3 | 4.496337 | < 5 | < 5 | < 10 |  |  |  |  | #N/A
| 1 | 3 | 4.6 | 4.7 | 4.8 | 4.6 | 4.1 | 4 | 4 | < 20 | 4 | 14 | < 5 | < 10 | 4.5 | 4.176589 | < 5 | < 5 | < 10 |  |  |  |  | 16
| 1 | 4 | 3.9 | 4.9 | 4.5 | 4.7 | 4.5 | 4 | 5 | < 20 | 4 | 14 | < 5 | < 10 | 4.3 | 4.151176 | < 5 | < 5 | < 10 |  |  |  |  | 4.356408
| 1 | 5 | 4.4 | 4.4 | 4.6 | 4.9 | 4.2 | 4 | 4 | < 20 | 4 | 14 | < 5 | < 10 | 4.3 | 4.249676 | < 5 | < 5 | < 10 |  |  |  |  | 75
| 1 | 6 | 4 | 4.3 | 4.1 | 5 | 4.1 | 4 | 4 | < 20 | 5 | 15 | < 5 | < 10 | 4.3 | 4.402629 | < 5 | < 5 | < 10
| Mean |  | 4.25 | 4.65 | 4.433333 | 4.8 | 4.15 | 4 | 4.333333 |  | 4.166667 | 13.83333 |  |  | 4.35 | 4.328187
| Median |  | 4.3 | 4.75 | 4.5 | 4.8 | 4.15 | 4 | 4 |  | 4 | 14 |  |  | 4.3 | 4.326153
| Std Dev. |  | 0.2588436 | 0.2428992 | 0.2804758 | 0.1549193 | 0.2258318 | 0 | 0.5163978 |  | 0.4082483 | 0.9831921 |  |  | 0.083666 | 0.1557978
| Rel.Std.Dev. |  | 6.09% | 5.224% | 6.327% | 3.227% | 5.442% | 0% | 11.92% |  | 9.798% | 7.107% |  |  | 1.923% | 3.6%
| PDM3 |  | -2.443% | 6.739% | 1.766% | 10.18% | -4.738% | -8.181% | -0.5297% |  | -4.355% | 217.5% |  |  | -0.1471% | -0.6478%
| Z-Score (Absolute) |  | 0.16 | 0.54 | 0.16 | 0.81 | 0.34 | NA | 0.01 | 9.95 | NA | NA | 3.24 | 1.16 | 0.01 | 0.02 | 3.24 | 3.24 | 1.16
Results from laboratories 6, 13 and 14 were removed due to their 1 ppm reading resolution.
| Analytical results for Sr in OREAS 702 (Certified Value 195 ppm) | [22 empty] | Certified
Sr | Round | Replicate | Lab | Lab | Lab | Lab | Lab | Lab | Lab | Lab | Lab | Lab | Lab | Lab | Lab | Lab | Lab | Lab | Lab | Lab | Lab | Lab | Lab | 1
| No | No | 01 | 02 | 03 | 04 | 05 | 06 | 07 | 09 | 10 | 11 | 13 | 14 | 15 | 17 | 18 | 19 | 22 | 23 | 24 | 25 | 26 | ppm
|  |  | BF*MS | BF*MS | BF*MS | BF*MS | BF*MS | BF*OES/MS | BF*MS | PF*MS | PF*OES/MS | PF*OES | BF*OES/MS | PF*MS | PF*MS | BF*MS | PF*OES/MS | BF*OES/MS | PF*OES | PF*OES | PF*MS | PF*OES/MS | PF*OES | 0
0
| 1 | 1 | 194 | 196 | 211 | 204 | 206 | 194 | 197.7 | 176 | 200 | 202.6332 | 197 | 200 | 181 | 192.0214 | 194.9 | 191.8543 | 170.2 | 206 | 190 | 193 | 173.12 | 1
| 1 | 2 | 192 | 192 | 213 | 206 | 207 | 193 | 198.3 | 178 | 190 | 203.5099 | 196.1 | 196 | 181 | 190.4206 | 192 | 193.5351 | 170.74 | 209 | 190 | 192 | 173.67 | #N/A
| 1 | 3 | 197.5 | 189.5 | 211 | 207 | 202 | 193 | 195.6 | 181 | 190 | 202.8535 | 202.3 | 213 | 176 | 191.3987 | 197.2 | 195.1127 | 169.62 | 192 | 190 | 193 | 174.34 | 16
| 1 | 4 | 192 | 193 | 211 | 197.5 | 208 | 196 | 193.9 | 184 | 190 | 202.2612 | 204 | 208 | 182 | 191.9233 | 192.1 | 196.6789 | 165.22 | 193 | 190 | 192 | 174.3 | 194.7788
| 1 | 5 | 202 | 187.5 | 214 | 208 | 204 | 195 | 196 | 179 | 190 | 203.9514 | 202.2 | 197 | 184 | 192.0313 | 194 | 194.9166 | 167.94 | 205 | 190 | 190 | 171.72 | 76
| 1 | 6 | 193.5 | 188 | 214 | 206 | 199 | 192 | 193.5 | 180 | 200 | 202.9959 | 202.9 | 254 | 177 | 189.7564 | 196.6 | 199.4425 | 168.15 | 204 | 190 | 192 | 177.41
| Mean |  | 195.1667 | 191 | 212.3333 | 204.75 | 204.3333 | 193.8333 | 195.8333 | 179.6667 | 193.3333 | 203.0342 | 200.75 | 211.3333 | 180.1667 | 191.2586 | 194.4667 | 195.2567 | 168.645 | 201.5 | 190 | 192 | 174.0933
| Median |  | 193.75 | 190.75 | 212 | 206 | 205 | 193.5 | 195.8 | 179.5 | 190 | 202.9247 | 202.25 | 204 | 181 | 191.661 | 194.45 | 195.0147 | 168.885 | 204.5 | 190 | 192 | 173.985
| Std Dev. |  | 3.907258 | 3.271085 | 1.505545 | 3.791438 | 3.386247 | 1.47196 | 1.94079 | 2.73252 | 5.163978 | 0.6099173 | 3.327912 | 21.92411 | 3.060501 | 0.9590819 | 2.196057 | 2.616105 | 2.011485 | 7.17635 | 0 | 1.095445 | 1.890139
| Rel.Std.Dev. |  | 2.002% | 1.713% | 0.709% | 1.852% | 1.657% | 0.7594% | 0.991% | 1.521% | 2.671% | 0.3004% | 1.658% | 10.37% | 1.699% | 0.5015% | 1.129% | 1.34% | 1.193% | 3.561% | 0% | 0.5705% | 1.086%
| PDM3 |  | 0.1991% | -1.94% | 9.013% | 5.119% | 4.905% | -0.4854% | 0.5414% | -7.759% | -0.7421% | 4.238% | 3.066% | 8.499% | -7.502% | -1.807% | -0.1603% | 0.2454% | -13.42% | 3.451% | -2.453% | -1.427% | -10.62%
| Z-Score (Absolute) |  | 0.08 | 0.37 | 1.92 | 1.1 | 1.06 | 0.07 | 0.15 | 1.59 | 0.12 | 0.92 | 0.67 | 1.81 | 1.53 | 0.34 | 0 | 0.08 | 2.77 | 0.75 | 0.48 | 0.26 | 2.19
| Analytical results for Ta in OREAS 702 (Certified Value 0.78 ppm) | [22 empty] | Certified
Ta | Round | Replicate | Lab | Lab | Lab | Lab | Lab | Lab | Lab | Lab | Lab | Lab | Lab | Lab | Lab | Lab | Lab | Lab | Lab | Lab |  |  |  | 1
| No | No | 01 | 02 | 03 | 04 | 05 | 06 | 07 | 09 | 10 | 13 | 14 | 15 | 17 | 18 | 19 | 23 | 25 | 26 |  |  |  | ppm
|  |  | BF*MS | PF*MS | BF*MS | BF*MS | BF*MS | BF*OES/MS | BF*MS | PF*MS | PF*OES/MS | BF*OES/MS | PF*MS | PF*MS | BF*MS | PF*OES/MS | BF*OES/MS | PF*MS | PF*OES/MS | PF*MS |  |  |  | 2
2
| 1 | 1 | 0.7 | 0.8 | 1 | 0.7 | 0.7 | 0.8 | 1.1 | < 10 | 0.5 | 1.4 | 5.44 | < 10 | < 5 | 0.11 | 0.844959 | 0.7 | < 3 | < 1 |  |  |  | 1
| 1 | 2 | 0.8 | 0.74 | 0.9 | 0.7 | 0.6 | 0.8 | 0.9 | < 10 | 0.5 | 1.1 | 6.86 | < 10 | < 5 | 0.1 | 0.8726933 | 0.8 | < 3 | < 1 |  |  |  | #N/A
| 1 | 3 | 0.8 | 0.77 | 0.9 | 0.7 | 0.7 | 0.8 | 1.3 | < 10 | 0.6 | 1 | 5.5 | < 10 | < 5 | 0.1 | 0.8735923 | 0.7 | < 3 | < 1 |  |  |  | 16
| 1 | 4 | 0.7 | 0.82 | 0.9 | 0.6 | 0.7 | 0.7 | 0.8 | < 10 | 0.6 | 0.9 | 5.34 | < 10 | < 5 | 0.12 | 0.7933119 | 0.7 | < 3 | < 1 |  |  |  | 0.7837276
| 1 | 5 | 0.8 | 0.8 | 0.9 | 0.7 | 0.9 | 0.7 | 1.3 | < 10 | 0.5 | 0.9 | 4.65 | < 10 | < 5 | 0.11 | 0.7864749 | 0.7 | < 3 | < 1 |  |  |  | 77
| 1 | 6 | 0.8 | 0.77 | 0.9 | 0.7 | 0.6 | 0.8 | 0.6 | < 10 | 0.5 | 0.8 | 5.64 | < 10 | < 5 | 0.11 | 0.8149916 | 0.6 | < 3 | 1.30409332
| Mean |  | 0.7666667 | 0.7833333 | 0.9166667 | 0.6833333 | 0.7 | 0.7666667 | 1 |  | 0.5333333 | 1.016667 | 5.571667 |  |  | 0.1083333 | 0.8310038 | 0.7 |  | 1.30409332
| Median |  | 0.8 | 0.785 | 0.9 | 0.7 | 0.7 | 0.8 | 1 |  | 0.5 | 0.95 | 5.47 |  |  | 0.11 | 0.8299753 | 0.7 |  | 1.30409332
| Std Dev. |  | 0.05163978 | 0.02875181 | 0.04082483 | 0.04082483 | 0.1095445 | 0.05163978 | 0.2828427 |  | 0.05163978 | 0.2136976 | 0.7197337 |  |  | 0.007527727 | 0.03848748 | 0.06324555
| Rel.Std.Dev. |  | 6.736% | 3.67% | 4.454% | 5.974% | 15.65% | 6.736% | 28.28% |  | 9.682% | 21.02% | 12.92% |  |  | 6.949% | 4.631% | 9.035%
| PDM3 |  | -2.177% | -0.05031% | 16.96% | -12.81% | -10.68% | -2.177% | 27.6% |  | -31.95% | 29.72% | 610.9% |  |  | -86.18% | 6.032% | -10.68% |  | 66.4%
| Z-Score (Absolute) |  | 0.15 | 0.09 | 0.4 | 0.46 | 0.39 | 0.15 | 0.71 | 15.45 | 1.01 | 0.77 | 17.56 | 15.45 | 6.24 | 2.58 | 0.09 | 0.39 | 2.55 | 0.64
| Analytical results for Tb in OREAS 702 (Certified Value 0.78 ppm) | [22 empty] | Certified
Tb | Round | Replicate | Lab | Lab | Lab | Lab | Lab | Lab | Lab | Lab | Lab | Lab | Lab | Lab | Lab | Lab | Lab | Lab | Lab | Lab | Lab | Lab |  | 1
| No | No | 01 | 02 | 03 | 04 | 05 | 06 | 07 | 09 | 10 | 11 | 13 | 14 | 15 | 16 | 18 | 19 | 23 | 24 | 25 | 26 |  | ppm
|  |  | BF*MS | BF*MS | BF*MS | BF*MS | BF*MS | BF*OES/MS | BF*MS | PF*MS | PF*OES/MS | PF*MS | BF*OES/MS | PF*MS | PF*MS | BF*MS | PF*OES/MS | BF*OES/MS | PF*MS | PF*MS | PF*OES/MS | PF*MS |  | 2
3
| 1 | 1 | 0.73 | 0.76 | 0.79 | 0.85 | 0.75 | 0.7 | 0.8 | < 3 | 0.78 | 0.7701467 | 0.74 | 6.75 | 0.79 | 0.9594 | 0.63 | 0.8516312 | 0.7 | 0.8 | 0.86 | 0.79182616 |  | 1
| 1 | 2 | 0.77 | 0.74 | 0.77 | 0.79 | 0.73 | 0.7 | 0.7 | < 3 | 0.81 | 0.7822267 | 0.76 | 6.2 | 0.75 | 0.9387 | 0.64 | 0.8482074 | 0.8 | 0.8 | 0.82 | 0.77830388 |  | #N/A
| 1 | 3 | 0.75 | 0.7 | 0.76 | 0.81 | 0.75 | 0.8 | 0.7 | < 3 | 0.79 | 0.7978267 | 0.74 | 6.51 | 0.68 | 0.9332 | 0.64 | 0.8142056 | 0.8 | 0.7 | 0.82 | 0.75814717 |  | 16
| 1 | 4 | 0.73 | 0.78 | 0.81 | 0.75 | 0.78 | 0.7 | 0.8 | < 3 | 0.8 | 0.7944267 | 0.77 | 4.85 | 0.76 | 0.8652 | 0.63 | 0.7690191 | 0.7 | 0.8 | 0.84 | 0.72344695 |  | 0.7833488
| 1 | 5 | 0.75 | 0.75 | 0.77 | 0.81 | 0.7 | 0.7 | 0.8 | < 3 | 0.78 | 0.8039867 | 0.76 | 4.72 | 0.75 | 0.8938 | 0.64 | 0.8288783 | 0.6 | 0.7 | 0.85 | 0.72465696 |  | 78
| 1 | 6 | 0.75 | 0.75 | 0.76 | 0.85 | 0.71 | 0.7 | 0.8 | < 3 | 0.8 | 0.7978667 | 0.75 | 6.3 | 0.67 | 0.7784 | 0.64 | 0.8318974 | 0.7 | 0.8 | 0.8 | 0.77334737
| Mean |  | 0.7466667 | 0.7466667 | 0.7766667 | 0.81 | 0.7366667 | 0.7166667 | 0.7666667 |  | 0.7933333 | 0.79108 | 0.7533333 | 5.888333 | 0.7333333 | 0.8947833 | 0.6366667 | 0.8239732 | 0.7166667 | 0.7666667 | 0.8316667 | 0.7582881
| Median |  | 0.75 | 0.75 | 0.77 | 0.81 | 0.74 | 0.7 | 0.8 |  | 0.795 | 0.7961267 | 0.755 | 6.25 | 0.75 | 0.9135 | 0.64 | 0.8303879 | 0.7 | 0.8 | 0.83 | 0.76574727
| Std Dev. |  | 0.01505545 | 0.0265832 | 0.01966384 | 0.03794733 | 0.0294392 | 0.04082483 | 0.05163978 |  | 0.0121106 | 0.0125375 | 0.0121106 | 0.8762058 | 0.04760952 | 0.06633408 | 0.005163978 | 0.03018106 | 0.07527727 | 0.05163978 | 0.02228602 | 0.02862584
| Rel.Std.Dev. |  | 2.016% | 3.56% | 2.532% | 4.685% | 3.996% | 5.696% | 6.736% |  | 1.527% | 1.585% | 1.608% | 14.88% | 6.492% | 7.413% | 0.8111% | 3.663% | 10.5% | 6.736% | 2.68% | 3.775%
| PDM3 |  | -4.683% | -4.683% | -0.853% | 3.402% | -5.959% | -8.512% | -2.13% |  | 1.275% | 0.9869% | -3.832% | 651.7% | -6.385% | 14.23% | -18.73% | 5.186% | -8.512% | -2.13% | 6.168% | -3.199%
| Z-Score (Absolute) |  | 0.65 | 0.65 | 0.13 | 0.46 | 0.82 | NA | NA | 12.49 | 0.17 | 0.13 | 0.53 | 89.05 | 0.88 | 1.93 | 2.57 | 0.7 | NA | NA | 0.83 | 0.45
Results from laboratories 6, 7, 23 and 24 were removed due to their 0.1 ppm reading resolution.
| Analytical results for Te in OREAS 702 (Indicative Value 1.11 ppm) | [22 empty] | Indicative
Te | Round | Replicate | Lab | Lab | Lab | Lab | Lab | Lab | Lab | [14 empty] | 1
| No | No | 02 | 10 | 14 | 17 | 18 | 23 | 25 | [14 empty] | ppm
|  |  | PF*MS | PF*OES/MS | PF*MS | BF*MS | PF*OES/MS | PF*MS | PF*OES/MS | [14 empty] | 2
2
| 1 | 1 | 1.2 | 1 | < 5 | < 1 | 1.05 | 1.1 | < 5 | [14 empty] | 1
| 1 | 2 | 1.5 | 1 | < 5 | < 1 | 0.99 | 1.2 | < 5 | [14 empty] | 12
| 1 | 3 | 1.4 | 1 | < 5 | < 1 | 1.02 | 1.1 | < 5 | [14 empty] | 16
| 1 | 4 | 1.3 | 1 | < 5 | < 1 | 1.05 | 2.5 | < 5 | [14 empty] | 1.109583
| 1 | 5 | 1.1 | 1 | < 5 | < 1 | 0.99 | 1.2 | < 5 | [14 empty] | 18
| 1 | 6 | 1.3 | 1 | < 5 | < 1 | 1.01 | 1 | < 5
| Mean |  | 1.3 | 1 |  |  | 1.018333 | 1.35
| Median |  | 1.3 | 1 |  |  | 1.015 | 1.15
| Std Dev. |  | 0.1414214 | 0 |  |  | 0.0271416 | 0.5683309
| Rel.Std.Dev. |  | 10.88% | 0% |  |  | 2.665% | 42.1%
| PDM3 |  | 17.16% | -9.876% |  |  | -8.224% | 21.67%
| Z-Score (Absolute) |  | 0 | 0.67 | 2.7 | 1.8 | 0.63 | 0.11 | 2.7
| Analytical results for Th in OREAS 702 (Certified Value 9.88 ppm) | [22 empty] | Certified
Th | Round | Replicate | Lab | Lab | Lab | Lab | Lab | Lab | Lab | Lab | Lab | Lab | Lab | Lab | Lab | Lab | Lab | Lab | Lab | Lab | Lab | Lab |  | 1
| No | No | 01 | 02 | 03 | 04 | 05 | 06 | 07 | 09 | 10 | 13 | 14 | 15 | 16 | 17 | 18 | 19 | 23 | 24 | 25 | 26 |  | ppm
|  |  | BF*MS | PF*MS | BF*MS | BF*MS | BF*MS | BF*OES/MS | BF*MS | PF*MS | PF*OES/MS | BF*OES/MS | PF*MS | PF*MS | BF*MS | BF*MS | PF*OES/MS | BF*OES/MS | PF*MS | PF*MS | PF*OES/MS | PF*MS |  | 2
3
| 1 | 1 | 10.3 | 9.9 | 10.45 | 10.15 | 10.5 | 9.4 | 9.6 | < 50 | 10.2 | 9.3 | 16.04 | 9.9 | 10.6617 | 9.392443 | 9.98 | 10.47527 | 9.2 | 10.5 | 11 | 9.01229888 |  | 1
| 1 | 2 | 9.84 | 10 | 10.95 | 10.45 | 10.55 | 9.4 | 10.3 | < 50 | 10 | 9.7 | 13.32 | 9.8 | 10.5897 | 9.382261 | 10.06 | 10.18943 | 9.5 | 10.5 | 10 | 9.36736964 |  | 1
| 1 | 3 | 9.76 | 9.8 | 10.1 | 10.1 | 10.1 | 9.6 | 9.5 | < 50 | 10 | 9.3 | 11.81 | 9.1 | 10.7198 | 9.502509 | 10.18 | 10.28406 | 9.6 | 11 | 11 | 9.7288941 |  | 16
| 1 | 4 | 9.57 | 10 | 10.4 | 9.96 | 10 | 9.8 | 10.1 | < 50 | 10.6 | 9.5 | 10.74 | 8.9 | 9.2895 | 9.674118 | 10.06 | 9.933448 | 9.1 | 10 | 10 | 9.2073157 |  | 9.876419
| 1 | 5 | 9.84 | 9.4 | 10.8 | 10.25 | 9.79 | 9.3 | 9.2 | < 50 | 10.2 | 9.5 | 10.17 | 9.6 | 11.516 | 9.767749 | 10.1 | 10.39283 | 8.7 | 9.5 | 11 | 9.15916264 |  | 79
| 1 | 6 | 10.05 | 9.8 | 9.43 | 10.65 | 9.58 | 9.6 | 10 | < 50 | 10.7 | 9.2 | 10.4 | 9.1 | 9.7828 | 9.649672 | 10.12 | 10.54048 | 9 | 10 | 10 | 10.51319016
| Mean |  | 9.893333 | 9.816667 | 10.355 | 10.26 | 10.08667 | 9.516667 | 9.783333 |  | 10.28333 | 9.416667 | 12.08 | 9.4 | 10.42658 | 9.561459 | 10.08333 | 10.30259 | 9.183333 | 10.25 | 10.5 | 9.49803852
| Median |  | 9.84 | 9.85 | 10.425 | 10.2 | 10.05 | 9.5 | 9.8 |  | 10.2 | 9.4 | 11.275 | 9.35 | 10.6257 | 9.57609 | 10.08 | 10.33845 | 9.15 | 10.25 | 10.5 | 9.28734267
| Std Dev. |  | 0.252164 | 0.2228602 | 0.5447476 | 0.2513961 | 0.3841701 | 0.1834848 | 0.4167333 |  | 0.2994439 | 0.1834848 | 2.260894 | 0.4195235 | 0.7825736 | 0.1594885 | 0.06742897 | 0.2208922 | 0.3311596 | 0.5244044 | 0.5477226 | 0.5542925
| Rel.Std.Dev. |  | 2.549% | 2.27% | 5.261% | 2.45% | 3.809% | 1.928% | 4.26% |  | 2.912% | 1.949% | 18.72% | 4.463% | 7.506% | 1.668% | 0.6687% | 2.144% | 3.606% | 5.116% | 5.216% | 5.836%
| PDM3 |  | 0.1713% | -0.605% | 4.846% | 3.884% | 2.129% | -3.643% | -0.9425% |  | 4.12% | -4.655% | 22.31% | -4.824% | 5.57% | -3.189% | 2.095% | 4.315% | -7.018% | 3.783% | 6.314% | -3.831%
| Z-Score (Absolute) |  | 0.43 | 0.6 | 0.61 | 0.4 | 0.01 | 1.27 | 0.67 | 33.53 | 0.45 | 1.5 | 4.49 | 1.54 | 0.77 | 1.17 | 0 | 0.49 | 2.02 | 0.37 | NA | 1.32
Results from laboratory 25 were removed due to their 1 ppm reading resolution.
| Analytical results for Ti in OREAS 702 (Certified Value 0.237 wt.%) | [22 empty] | Certified
Ti | Round | Replicate | Lab | Lab | Lab | Lab | Lab | Lab | Lab | Lab | Lab | Lab | Lab | Lab | Lab | Lab | Lab | Lab | Lab | Lab | Lab | Lab | Lab | 1
| No | No | 01 | 02 | 03 | 04 | 05 | 06 | 07 | 09 | 10 | 11 | 13 | 14 | 15 | 17 | 18 | 19 | 22 | 23 | 24 | 25 | 26 | wt.%
|  |  | BF*MS | PF*MS | BF*MS | BF*MS | BF*OES | BF*OES/MS | BF*MS | PF*MS | PF*OES/MS | PF*OES | BF*OES/MS | PF*MS | PF*MS | BF*OES/MS | PF*OES/MS | BF*OES/MS | PF*OES | PF*OES | PF*MS | PF*OES/MS | PF*OES | 3
3
| 1 | 1 | 0.29 | 0.231 | 0.26 | 0.26 | 0.234 | 0.2398 | 0.2403 | 0.2423 | 0.25 | 0.2304658 | 0.24 | 0.24 | 0.2285 | 0.2308 | 0.24 | 0.2401702 | 0.228 | 0.256 | 0.23 | 0.232 | 0.227548 | 1
| 1 | 2 | 0.28 | 0.232 | 0.27 | 0.25 | 0.228 | 0.235 | 0.2383 | 0.2421 | 0.25 | 0.2298987 | 0.24 | 0.22 | 0.2256 | 0.229 | 0.246 | 0.2404092 | 0.222 | 0.261 | 0.23 | 0.245 | 0.227007 | #N/A
| 1 | 3 | 0.29 | 0.236 | 0.27 | 0.25 | 0.228 | 0.2404 | 0.2445 | 0.2437 | 0.25 | 0.2298144 | 0.24 | 0.25 | 0.2181 | 0.2332 | 0.24 | 0.2415461 | 0.228 | 0.241 | 0.23 | 0.232 | 0.228917 | 16
| 1 | 4 | 0.29 | 0.237 | 0.27 | 0.25 | 0.234 | 0.2392 | 0.2385 | 0.2475 | 0.24 | 0.2298831 | 0.24 | 0.24 | 0.2248 | 0.2308 | 0.24 | 0.239092 | 0.234 | 0.241 | 0.24 | 0.239 | 0.228748 | 0.2374102
| 1 | 5 | 0.3 | 0.231 | 0.27 | 0.26 | 0.228 | 0.2374 | 0.2413 | 0.2404 | 0.25 | 0.2289673 | 0.24 | 0.24 | 0.2279 | 0.2338 | 0.24 | 0.2422245 | 0.228 | 0.255 | 0.24 | 0.237 | 0.225023 | 80
| 1 | 6 | 0.29 | 0.234 | 0.27 | 0.26 | 0.228 | 0.2356 | 0.2375 | 0.2401 | 0.25 | 0.2301355 | 0.24 | 0.24 | 0.2199 | 0.235 | 0.24 | 0.238015 | 0.228 | 0.252 | 0.24 | 0.235 | 0.229459
| Mean |  | 0.29 | 0.2335 | 0.2683333 | 0.255 | 0.23 | 0.2379 | 0.2400667 | 0.2426833 | 0.2483333 | 0.2298608 | 0.24 | 0.2383333 | 0.2241333 | 0.2321 | 0.241 | 0.2402428 | 0.228 | 0.251 | 0.235 | 0.2366667 | 0.2277837
| Median |  | 0.29 | 0.233 | 0.27 | 0.255 | 0.228 | 0.2383 | 0.2394 | 0.2422 | 0.25 | 0.2298909 | 0.24 | 0.24 | 0.2252 | 0.232 | 0.24 | 0.2402897 | 0.228 | 0.2535 | 0.235 | 0.236 | 0.228148
| Std Dev. |  | 0.006324555 | 0.002588436 | 0.004082483 | 0.005477226 | 0.003098387 | 0.002258318 | 0.002584312 | 0.002705858 | 0.004082483 | 0.0004988046 | 0 | 0.009831921 | 0.004246724 | 0.002258318 | 0.00244949 | 0.001545721 | 0.003794733 | 0.008270429 | 0.005477226 | 0.004926121 | 0.001631021
| Rel.Std.Dev. |  | 2.181% | 1.109% | 1.521% | 2.148% | 1.347% | 0.9493% | 1.076% | 1.115% | 1.644% | 0.217% | 0% | 4.125% | 1.895% | 0.973% | 1.016% | 0.6434% | 1.664% | 3.295% | 2.331% | 2.081% | 0.716%
| PDM3 |  | 22.15% | -1.647% | 13.03% | 7.409% | -3.121% | 0.2063% | 1.119% | 2.221% | 4.601% | -3.18% | 1.091% | 0.3889% | -5.592% | -2.237% | 1.512% | 1.193% | -3.964% | 5.724% | -1.015% | -0.3132% | -4.055%
| Z-Score (Absolute) |  | 5.59 | 0.52 | 3.25 | 1.8 | 0.92 | 0.05 | 0.19 | 0.47 | 1.08 | 0.92 | 0.16 | 0 | 1.54 | 0.67 | 0.27 | 0.21 | 1.14 | 1.37 | 0.36 | 0.18 | 1.14
| Analytical results for Tl in OREAS 702 (Certified Value 0.7 ppm) | [22 empty] | Certified
Tl | Round | Replicate | Lab | Lab | Lab | Lab | Lab | Lab | Lab | Lab | Lab | [12 empty] | 1
| No | No | 02 | 06 | 10 | 14 | 15 | 17 | 18 | 23 | 25 | [12 empty] | ppm
|  |  | PF*MS | BF*OES/MS | PF*OES/MS | PF*MS | PF*MS | BF*MS | PF*OES/MS | PF*MS | PF*OES/MS | [12 empty] | 2
2
| 1 | 1 | 0.7 | 0.6 | 0.8 | 0.91 | 0.7 | < 1 | 0.45 | < 1 | 0.7 | [12 empty] | 1
| 1 | 2 | 0.71 | 0.6 | 0.8 | 0.73 | 0.8 | < 1 | 0.42 | < 1 | 0.69 | [12 empty] | 21
| 1 | 3 | 0.64 | 0.6 | 0.8 | 0.68 | 0.7 | < 1 | 0.45 | < 1 | 0.7 | [12 empty] | 16
| 1 | 4 | 0.68 | 0.6 | 0.8 | 0.65 | 0.8 | < 1 | 0.43 | < 1 | 0.71 | [12 empty] | 0.7006667
| 1 | 5 | 0.7 | 0.6 | 0.8 | 0.61 | 0.8 | < 1 | 0.46 | < 1 | 0.69 | [12 empty] | 81
| 1 | 6 | 0.73 | 0.6 | 0.8 | 0.65 | 0.7 | < 1 | 0.47 | < 1 | 0.69
| Mean |  | 0.6933333 | 0.6 | 0.8 | 0.705 | 0.75 |  | 0.4466667 |  | 0.6966667
| Median |  | 0.7 | 0.6 | 0.8 | 0.665 | 0.75 |  | 0.45 |  | 0.695
| Std Dev. |  | 0.03076795 | 0 | 1.216188e-16 | 0.1080278 | 0.05477226 |  | 0.01861899 |  | 0.008164966
| Rel.Std.Dev. |  | 4.438% | 0% | 1.52e-14% | 15.32% | 7.303% |  | 4.168% |  | 1.172%
| PDM3 |  | -1.047% | -14.37% | 14.18% | 0.6185% | 7.041% |  | -36.25% |  | -0.5709%
| Z-Score (Absolute) |  | 0 | 0.67 | 0.77 | 0.08 | 0.41 | 1.4 | 1.78 | 1.4 | 0.02
| Analytical results for Tm in OREAS 702 (Certified Value 0.31 ppm) | [22 empty] | Certified
Tm | Round | Replicate | Lab | Lab | Lab | Lab | Lab | Lab | Lab | Lab | Lab | Lab | Lab | Lab | Lab | Lab | Lab | Lab | Lab | Lab | Lab | Lab |  | 1
| No | No | 01 | 02 | 03 | 04 | 05 | 06 | 07 | 09 | 10 | 11 | 13 | 14 | 15 | 16 | 18 | 19 | 23 | 24 | 25 | 26 |  | ppm
|  |  | BF*MS | BF*MS | BF*MS | BF*MS | BF*MS | BF*OES/MS | BF*MS | PF*MS | PF*OES/MS | PF*MS | BF*OES/MS | PF*MS | PF*MS | BF*MS | PF*OES/MS | BF*OES/MS | PF*MS | PF*MS | PF*OES/MS | PF*MS |  | 2
3
| 1 | 1 | 0.32 | 0.29 | 0.29 | 0.34 | 0.3 | 0.29 | 0.4 | < 2 | 0.3 | 0.2516433 | 0.29 | 16.04 | 0.28 | 0.3576 | 0.16 | 0.3461173 | 0.28 | 0.3 | 0.34 | < 0.5 |  | 1
| 1 | 2 | 0.31 | 0.29 | 0.31 | 0.33 | 0.32 | 0.3 | 0.4 | < 2 | 0.32 | 0.2495433 | 0.31 | 13.32 | 0.35 | 0.3177 | 0.17 | 0.3319594 | 0.39 | 0.3 | 0.34 | < 0.5 |  | #N/A
| 1 | 3 | 0.3 | 0.29 | 0.31 | 0.31 | 0.26 | 0.32 | 0.3 | < 2 | 0.33 | 0.2789433 | 0.31 | 11.81 | 0.28 | 0.3326 | 0.17 | 0.3504992 | 0.35 | 0.3 | 0.32 | < 0.5 |  | 16
| 1 | 4 | 0.31 | 0.29 | 0.31 | 0.29 | 0.3 | 0.31 | 0.3 | < 2 | 0.31 | 0.2569983 | 0.31 | 10.74 | 0.31 | 0.3004 | 0.17 | 0.319095 | 0.31 | 0.3 | 0.35 | < 0.5 |  | 0.3116902
| 1 | 5 | 0.32 | 0.32 | 0.3 | 0.32 | 0.3 | 0.29 | 0.3 | < 2 | 0.3 | 0.2584683 | 0.33 | 10.17 | 0.29 | 0.3098 | 0.16 | 0.3236119 | 0.29 | 0.3 | 0.33 | < 0.5 |  | 82
| 1 | 6 | 0.32 | 0.3 | 0.31 | 0.31 | 0.29 | 0.32 | 0.4 | < 2 | 0.32 | 0.2577633 | 0.31 | 10.4 | 0.29 | 0.2756 | 0.17 | 0.3288563 | 0.3 | 0.3 | 0.33 | < 0.5
| Mean |  | 0.3133333 | 0.2966667 | 0.305 | 0.3166667 | 0.295 | 0.305 | 0.35 |  | 0.3133333 | 0.2588933 | 0.31 | 12.08 | 0.3 | 0.3156167 | 0.1666667 | 0.3333565 | 0.32 | 0.3 | 0.335
| Median |  | 0.315 | 0.29 | 0.31 | 0.315 | 0.3 | 0.305 | 0.35 |  | 0.315 | 0.2573808 | 0.31 | 11.275 | 0.29 | 0.31375 | 0.17 | 0.3304079 | 0.305 | 0.3 | 0.335
| Std Dev. |  | 0.008164966 | 0.0121106 | 0.0083666 | 0.0175119 | 0.01974842 | 0.01378405 | 0.05477226 |  | 0.0121106 | 0.01045979 | 0.01264911 | 2.260894 | 0.02683282 | 0.02800746 | 0.005163978 | 0.01246805 | 0.04195235 | 0 | 0.01048809
| Rel.Std.Dev. |  | 2.606% | 4.082% | 2.743% | 5.53% | 6.694% | 4.519% | 15.65% |  | 3.865% | 4.04% | 4.08% | 18.72% | 8.944% | 8.874% | 3.098% | 3.74% | 13.11% | 0% | 3.131%
| PDM3 |  | 0.5272% | -4.82% | -2.146% | 1.597% | -5.355% | -2.146% | 12.29% |  | 0.5272% | -16.94% | -0.5423% | 3776% | -3.751% | 1.26% | -46.53% | 6.951% | 2.666% | -3.751% | 7.478%
| Z-Score (Absolute) |  | 0.08 | 0.76 | 0.34 | 0.25 | 0.84 | 0.34 | NA | 34.81 | 0.08 | 2.67 | 0.08 | 595.16 | 0.59 | 0.2 | 7.33 | 1.1 | 0.42 | NA | 1.18 | 3.12
Results from laboratories 7 and 24 were removed due to their 0.1 ppm reading resolution.
| Analytical results for U in OREAS 702 (Certified Value 4.2 ppm) | [22 empty] | Certified
U | Round | Replicate | Lab | Lab | Lab | Lab | Lab | Lab | Lab | Lab | Lab | Lab | Lab | Lab | Lab | Lab | Lab | Lab | Lab | Lab | Lab | Lab |  | 1
| No | No | 01 | 02 | 03 | 04 | 05 | 06 | 09 | 10 | 11 | 13 | 14 | 15 | 16 | 17 | 18 | 19 | 23 | 24 | 25 | 26 |  | ppm
|  |  | BF*MS | PF*MS | BF*MS | BF*MS | BF*MS | BF*OES/MS | PF*MS | PF*OES/MS | PF*MS | BF*OES/MS | PF*MS | PF*MS | BF*MS | BF*MS | PF*OES/MS | BF*OES/MS | PF*MS | PF*MS | PF*OES/MS | PF*MS |  | 2
2
| 1 | 1 | 4.21 | 4.1 | 4.21 | 4.1 | 3.94 | 4.6 | < 50 | 4.2 | 3.53252 | 3.8 | 5 | 3.48 | 4.2175 | 4.484789 | 3.7 | 4.746302 | 4 | 4.5 | 6 | 4.47025376 |  | 1
| 1 | 2 | 3.95 | 4.5 | 4.03 | 4.06 | 5.13 | 4.7 | < 50 | 4.2 | 3.48512 | 4.2 | 5.1 | 4.1 | 3.8984 | 4.18921 | 4 | 4.27117 | 3 | 4.5 | 8 | 4.20390104 |  | #N/A
| 1 | 3 | 3.84 | 3.9 | 4.45 | 4.28 | 4.76 | 4.7 | < 50 | 4 | 3.514076 | 3.8 | 5 | 4.14 | 4.0084 | 4.455481 | 4 | 4.662472 | 4 | 4.5 | 7 | 4.05012657 |  | 16
| 1 | 4 | 4.22 | 4.1 | 4.12 | 4.08 | 4.41 | 4.3 | < 50 | 4.3 | 3.5478 | 4.1 | 4.7 | 4.08 | 3.7388 | 4.094343 | 3.9 | 4.644025 | 4 | 4.5 | 6 | 4.52659568 |  | 4.197064
| 1 | 5 | 4.32 | 3.7 | 4.33 | 4.02 | 5.36 | 3.9 | < 50 | 4.2 | 3.53948 | 3.6 | 4.1 | 3.55 | 4.0564 | 4.572287 | 3.7 | 4.539738 | 4 | 5 | 9 | 5.42930365 |  | 83
| 1 | 6 | 5.74 | 5.3 | 4.86 | 5.58 | 3.58 | 4 | < 50 | 4.2 | 3.5178 | 4.2 | 4 | 3.24 | 3.4247 | 4.549342 | 3.7 | 4.192013 | 4 | 4.5 | 6 | 4.54271426
| Mean |  | 4.38 | 4.266667 | 4.333333 | 4.353333 | 4.53 | 4.366667 |  | 4.183333 | 3.522799 | 3.95 | 4.65 | 3.765 | 3.8907 | 4.390909 | 3.833333 | 4.509287 | 3.833333 | 4.583333 | 7 | 4.53714916
| Median |  | 4.215 | 4.1 | 4.27 | 4.09 | 4.585 | 4.45 |  | 4.2 | 3.52516 | 3.95 | 4.85 | 3.815 | 3.9534 | 4.470135 | 3.8 | 4.591882 | 4 | 4.5 | 6.5 | 4.49842472
| Std Dev. |  | 0.690536 | 0.5715476 | 0.2979038 | 0.6076402 | 0.6880116 | 0.3559026 |  | 0.09831921 | 0.02244367 | 0.250998 | 0.484768 | 0.3886258 | 0.2787102 | 0.1998077 | 0.1505545 | 0.2263121 | 0.4082483 | 0.2041241 | 1.264911 | 0.4793333
| Rel.Std.Dev. |  | 15.77% | 13.4% | 6.875% | 13.96% | 15.19% | 8.15% |  | 2.35% | 0.6371% | 6.354% | 10.43% | 10.32% | 7.163% | 4.55% | 3.928% | 5.019% | 10.65% | 4.454% | 18.07% | 10.56%
| PDM3 |  | 4.359% | 1.658% | 3.247% | 3.723% | 7.933% | 4.041% |  | -0.3271% | -16.07% | -5.887% | 10.79% | -10.29% | -7.299% | 4.619% | -8.666% | 7.439% | -8.666% | 9.203% | 66.78% | 8.103%
| Z-Score (Absolute) |  | 0.08 | 0.36 | 0.1 | 0.03 | 0.65 | 0.03 | 78.67 | 0.67 | 3.19 | 1.56 | 1.11 | 2.27 | 1.79 | 0.12 | 2.01 | 0.57 | NA | 0.85 | NA | 0.68
| Analytical results for V in OREAS 702 (Certified Value 41.6 ppm) | [22 empty] | Certified
V | Round | Replicate | Lab | Lab | Lab | Lab | Lab | Lab | Lab | Lab | Lab | Lab | Lab | Lab | Lab | Lab | Lab | Lab | Lab | Lab | Lab | Lab | Lab | 1
| No | No | 01 | 02 | 03 | 04 | 05 | 06 | 07 | 09 | 10 | 11 | 13 | 14 | 15 | 17 | 18 | 19 | 22 | 23 | 24 | 25 | 26 | ppm
|  |  | BF*MS | BF*MS | BF*MS | BF*MS | BF*MS | BF*OES/MS | BF*OES | PF*MS | PF*OES/MS | PF*OES | BF*OES/MS | PF*OES | PF*MS | BF*MS | PF*OES/MS | BF*OES/MS | PF*OES | PF*OES | PF*MS | PF*OES/MS | PF*MS | 1
2
| 1 | 1 | 44 | 42 | 44 | 47 | 44 | 41 | 44 | 39 | 40 | 38.13 | 42 | 40.57 | 40 | 38.23565 | 39 | 41.05505 | 32.49 | 41 | < 100 | 46 | 39.68118883 | 1
| 1 | 2 | 44 | 41 | 46 | 46 | 44 | 40 | 42 | 39 | 40 | 37.95 | 39 | 39.86 | 41 | 38.14955 | 38 | 41.24532 | 32.43 | 42 | < 100 | 46 | 38.42939461 | #N/A
| 1 | 3 | 45 | 40 | 46 | 46 | 43 | 42 | 42 | 39 | 40 | 38.2 | 43 | 44.47 | 40 | 38.78279 | 39 | 41.08761 | 34.01 | 38 | < 100 | 46 | 39.159099 | 16
| 1 | 4 | 44 | 43 | 46 | 47 | 45 | 42 | 41 | 46 | 40 | 37.7 | 47 | 40.09 | 42 | 38.74507 | 38 | 39.53584 | 32.42 | 39 | < 100 | 47 | 38.71867774 | 41.61912
| 1 | 5 | 46 | 42 | 45 | 47 | 43 | 41 | 43 | 39 | 40 | 37.87 | 43 | 41.77 | 40 | 38.72155 | 39 | 40.47116 | 31.03 | 41 | < 100 | 47 | 37.41465841 | 84
| 1 | 6 | 44 | 39 | 47 | 45 | 43 | 39 | 42 | 39 | 40 | 37.76 | 41 | 40.51 | 40 | 38.63515 | 39 | 42.12155 | 31.52 | 39 | < 100 | 47 | 42.51078004
| Mean |  | 44.5 | 41.16667 | 45.66667 | 46.33333 | 43.66667 | 40.83333 | 42.33333 | 40.16667 | 40 | 37.935 | 42.5 | 41.21167 | 40.5 | 38.54496 | 38.66667 | 40.91942 | 32.31667 | 40 |  | 46.5 | 39.31897
| Median |  | 44 | 41.5 | 46 | 46.5 | 43.5 | 41 | 42 | 39 | 40 | 37.91 | 42.5 | 40.54 | 40 | 38.67835 | 39 | 41.07133 | 32.425 | 40 |  | 46.5 | 38.93888837
| Std Dev. |  | 0.83666 | 1.47196 | 1.032796 | 0.8164966 | 0.8164966 | 1.169045 | 1.032796 | 2.857738 | 0 | 0.1992737 | 2.664583 | 1.727292 | 0.83666 | 0.2785469 | 0.5163978 | 0.861772 | 1.020895 | 1.549193 |  | 0.5477226 | 1.73911
| Rel.Std.Dev. |  | 1.88% | 3.576% | 2.262% | 1.762% | 1.87% | 2.863% | 2.44% | 7.115% | 0% | 0.5253% | 6.27% | 4.191% | 2.066% | 0.7227% | 1.336% | 2.106% | 3.159% | 3.873% |  | 1.178% | 4.423%
| PDM3 |  | 6.922% | -1.087% | 9.725% | 11.33% | 4.92% | -1.888% | 1.716% | -3.49% | -3.89% | -8.852% | 2.117% | -0.979% | -2.689% | -7.386% | -7.094% | -1.681% | -22.35% | -3.89% |  | 11.73% | -5.527%
| Z-Score (Absolute) |  | 1.51 | 0.1 | 2 | 2.28 | 1.16 | 0.04 | 0.6 | 0.32 | 0.39 | 1.26 | 0.67 | 0.12 | 0.18 | 1 | 0.95 | 0 | 3.62 | 0.39 | 3.83 | 2.35 | 0.67
| Analytical results for WO3 in OREAS 702 (Certified Value 0.286 wt.%) | [22 empty] | Certified
WO3 | Round | Replicate | Lab | Lab | Lab | Lab | Lab | Lab | Lab | Lab | Lab | Lab | Lab | Lab | Lab | Lab | Lab | Lab | Lab | Lab | Lab | Lab | Lab | 1
| No | No | 01 | 02 | 03 | 04 | 05 | 06 | 07 | 09 | 10 | 11 | 13 | 14 | 15 | 17 | 18 | 19 | 22 | 23 | 24 | 25 | 26 | wt.%
|  |  | BF*MS | BF*MS | BF*MS | BF*MS | BF*MS | BF*OES/MS | BF*MS | PF*MS | PF*OES/MS | PF*OES | BF*OES/MS | PF*OES | PF*MS | BF*MS | PF*OES/MS | BF*OES/MS | PF*OES | PF*MS | PF*MS | PF*OES/MS | PF*MS | 3
3
| 1 | 1 | 0.29634 | 0.2774 | 0.27994 | 0.2888 | 0.2913 | 0.26985 | 0.31462 | 0.30125 | 0.26481 | 0.2816784 | 0.275075 | 0.29318 | 0.277222 | 0.294123941 | 0.286348 | 0.288617792 | 0.306310771 | 0.25346 | 0.2825 | 0.27755 | 0.273934659 | 1
| 1 | 2 | 0.29634 | 0.2837 | 0.28625 | 0.2888 | 0.2862 | 0.26355 | 0.2986 | 0.27982 | 0.27364 | 0.2822383 | 0.277533 | 0.29596 | 0.2830567 | 0.295357334 | 0.28916 | 0.286325973 | 0.308184617 | 0.25346 | 0.285 | 0.26582 | 0.268071955 | #N/A
| 1 | 3 | 0.2976 | 0.2724 | 0.27994 | 0.2875 | 0.285 | 0.26985 | 0.30731 | 0.28082 | 0.26733 | 0.2846039 | 0.275629 | 0.29684 | 0.2844917 | 0.297335512 | 0.289147 | 0.285646646 | 0.307573032 | 0.23328 | 0.2812 | 0.28776 | 0.28298603 | 16
| 1 | 4 | 0.28246 | 0.2787 | 0.28499 | 0.2774 | 0.2913 | 0.26733 | 0.30125 | 0.28448 | 0.27112 | 0.2827578 | 0.2766 | 0.29394 | 0.2880805 | 0.293471457 | 0.293031 | 0.283036716 | 0.308976525 | 0.24463 | 0.2812 | 0.29205 | 0.27712836 | 0.2860132
| 1 | 5 | 0.3039 | 0.2762 | 0.28372 | 0.29 | 0.29 | 0.26103 | 0.30365 | 0.27692 | 0.27742 | 0.2873832 | 0.276941 | 0.28877 | 0.2899266 | 0.296965414 | 0.284368 | 0.287621435 | 0.316228536 | 0.24337 | 0.2862 | 0.29331 | 0.273173519 | 85
| 1 | 6 | 0.29507 | 0.2724 | 0.28625 | 0.2926 | 0.2812 | 0.2812 | 0.29886 | 0.2865 | 0.27238 | 0.2847956 | 0.277723 | 0.28826 | 0.2881751 | 0.296707333 | 0.29066 | 0.287718202 | 0.306076225 | 0.23959 | 0.2875 | 0.26431 | 0.294824946
| Mean |  | 0.295285 | 0.2768 | 0.283515 | 0.2875167 | 0.2875 | 0.2688017 | 0.3040483 | 0.284965 | 0.2711167 | 0.2839095 | 0.2765835 | 0.292825 | 0.2851588 | 0.2956602 | 0.2887857 | 0.2864945 | 0.3088916 | 0.2446317 | 0.2839333 | 0.2801333 | 0.2783532
| Median |  | 0.29634 | 0.2768 | 0.284355 | 0.2888 | 0.2881 | 0.26859 | 0.30245 | 0.28265 | 0.27175 | 0.28368085 | 0.2767705 | 0.29356 | 0.2862861 | 0.2960323335 | 0.2891535 | 0.286973704 | 0.3078788245 | 0.244 | 0.28375 | 0.282655 | 0.2755315095
| Std Dev. |  | 0.007018979 | 0.004258169 | 0.002923674 | 0.005246872 | 0.004068415 | 0.007015145 | 0.006115408 | 0.008673716 | 0.004512386 | 0.002118069 | 0.001050213 | 0.003594439 | 0.004652375 | 0.001603069 | 0.003074562 | 0.001998966 | 0.003759343 | 0.007896195 | 0.002683033 | 0.01292842 | 0.009448157
| Rel.Std.Dev. |  | 2.377% | 1.538% | 1.031% | 1.825% | 1.415% | 2.61% | 2.011% | 3.044% | 1.664% | 0.746% | 0.3797% | 1.228% | 1.632% | 0.5422% | 1.065% | 0.6977% | 1.217% | 3.228% | 0.945% | 4.615% | 3.394%
| PDM3 |  | 3.242% | -3.221% | -0.8735% | 0.5257% | 0.5198% | -6.018% | 6.306% | -0.3665% | -5.208% | -0.7355% | -3.297% | 2.382% | -0.2987% | 3.373% | 0.9693% | 0.1683% | 7.999% | -14.47% | -0.7272% | -2.056% | -2.678%
| Z-Score (Absolute) |  | 1.05 | 0.83 | 0.15 | 0.26 | 0.26 | 1.65 | 1.95 | 0 | 1.41 | 0.11 | 0.85 | 0.8 | 0.02 | 1.09 | 0.39 | 0.16 | 2.44 | 4.11 | 0.11 | 0.49 | 0.67
| Analytical results for Y in OREAS 702 (Certified Value 22.8 ppm) | [22 empty] | Certified
Y | Round | Replicate | Lab | Lab | Lab | Lab | Lab | Lab | Lab | Lab | Lab | Lab | Lab | Lab | Lab | Lab | Lab | Lab | Lab | Lab | Lab | Lab | Lab | 1
| No | No | 01 | 02 | 03 | 04 | 05 | 06 | 07 | 09 | 10 | 11 | 13 | 14 | 15 | 16 | 18 | 19 | 22 | 23 | 24 | 25 | 26 | ppm
|  |  | BF*MS | PF*MS | BF*MS | BF*MS | BF*MS | BF*OES/MS | BF*MS | PF*MS | PF*OES/MS | PF*MS | BF*OES/MS | PF*OES | PF*MS | BF*MS | PF*OES/MS | BF*OES/MS | PF*OES | PF*MS | PF*MS | PF*OES/MS | PF*MS | 1
2
| 1 | 1 | 24 | 23.6 | 24.2 | 24.7 | 24.2 | 21 | 22.1 | 24 | 21.6 | 15.02291 | 21.2 | 23.34 | 21.54 | 29.9304 | 12.7 | 23.85186 | 19.6 | 21.2 | 26 | 23 | 22.47914787 | 1
| 1 | 2 | 24 | 23 | 24.5 | 23.9 | 25.1 | 21 | 22.5 | 24 | 21.5 | 14.97433 | 21.4 | 22.82 | 22.21 | 25.9396 | 12.6 | 24.47486 | 19.79 | 21.4 | 24 | 23 | 21.7571992 | #N/A
| 1 | 3 | 23.5 | 23.4 | 24.8 | 23.1 | 25.1 | 22 | 21.2 | 25 | 21.9 | 14.99018 | 21.6 | 22.92 | 20.85 | 25.871 | 12.8 | 24.81308 | 19.22 | 21.3 | 24 | 23 | 22.71756713 | 16
| 1 | 4 | 23.5 | 22.4 | 24.5 | 21.8 | 24.4 | 22 | 21.4 | 27 | 21.6 | 15.02065 | 21.5 | 23.1 | 21.52 | 24.1741 | 12.7 | 23.45465 | 19.16 | 21 | 24 | 24 | 21.8828032 | 22.80925
| 1 | 5 | 24 | 22.8 | 23.7 | 23.7 | 24.2 | 20 | 22.1 | 25 | 21.7 | 15.04129 | 22 | 22.12 | 21.41 | 24.6554 | 12.7 | 24.59397 | 18.93 | 20 | 24 | 25 | 21.3190282 | 86
| 1 | 6 | 23.7 | 24 | 23.9 | 23.8 | 22.8 | 21 | 20.9 | 25 | 22.6 | 14.96058 | 21.6 | 22.82 | 20.36 | 21.8487 | 12.7 | 25.09453 | 18.49 | 21.7 | 23 | 24 | 21.32889633
| Mean |  | 23.78333 | 23.2 | 24.26667 | 23.5 | 24.3 | 21.16667 | 21.7 | 25 | 21.81667 | 15.00166 | 21.55 | 22.85333 | 21.315 | 25.4032 | 12.7 | 24.38049 | 19.19833 | 21.1 | 24.16667 | 23.66667 | 21.91411
| Median |  | 23.85 | 23.2 | 24.35 | 23.75 | 24.3 | 21 | 21.75 | 25 | 21.65 | 15.00541 | 21.55 | 22.87 | 21.465 | 25.2632 | 12.7 | 24.53441 | 19.19 | 21.25 | 24 | 23.5 | 21.8200012
| Std Dev. |  | 0.2483277 | 0.5796551 | 0.4131182 | 0.9777525 | 0.8438009 | 0.7527727 | 0.6228965 | 1.095445 | 0.4070217 | 0.03146255 | 0.2664583 | 0.4103982 | 0.6373304 | 2.67232 | 0.06324555 | 0.614508 | 0.4662796 | 0.5865151 | 0.9831921 | 0.8164966 | 0.5808631
| Rel.Std.Dev. |  | 1.044% | 2.499% | 1.702% | 4.161% | 3.472% | 3.556% | 2.87% | 4.382% | 1.866% | 0.2097% | 1.236% | 1.796% | 2.99% | 10.52% | 0.498% | 2.52% | 2.429% | 2.78% | 4.068% | 3.45% | 2.651%
| PDM3 |  | 4.271% | 1.713% | 6.39% | 3.028% | 6.536% | -7.201% | -4.863% | 9.605% | -4.352% | -34.23% | -5.521% | 0.1933% | -6.551% | 11.37% | -44.32% | 6.889% | -15.83% | -7.494% | 5.951% | 3.759% | -3.924%
| Z-Score (Absolute) |  | 0.44 | 0.17 | 0.67 | 0.31 | 0.69 | 0.8 | 0.55 | 1.02 | 0.49 | 3.75 | 0.62 | 0 | 0.73 | 1.22 | 4.84 | 0.73 | 1.74 | 0.84 | 0.63 | 0.39 | 0.45
| Analytical results for Yb in OREAS 702 (Certified Value 1.99 ppm) | [22 empty] | Certified
Yb | Round | Replicate | Lab | Lab | Lab | Lab | Lab | Lab | Lab | Lab | Lab | Lab | Lab | Lab | Lab | Lab | Lab | Lab | Lab | Lab | Lab |  |  | 1
| No | No | 01 | 02 | 03 | 04 | 05 | 06 | 07 | 09 | 10 | 13 | 14 | 15 | 16 | 18 | 19 | 23 | 24 | 25 | 26 |  |  | ppm
|  |  | BF*MS | BF*MS | BF*MS | BF*MS | BF*MS | BF*OES/MS | BF*MS | PF*MS | PF*OES/MS | BF*OES/MS | PF*MS | PF*MS | BF*MS | PF*OES/MS | BF*OES/MS | PF*MS | PF*MS | PF*OES/MS | PF*MS |  |  | 2
3
| 1 | 1 | 2.02 | 1.94 | 2.04 | 2.17 | 2.19 | 1.9 | 2.42 | 2 | 2 | 1.98 | 23 | 1.8 | 2.1795 | 0.98 | 2.173923 | 1.9 | 2 | 2.21 | 1.92461852 |  |  | 1
| 1 | 2 | 2.02 | 1.9 | 2.08 | 2.27 | 2.19 | 1.9 | 2.2 | 2 | 2 | 1.96 | 24 | 2 | 1.9582 | 1.01 | 2.182299 | 2 | 2 | 2.09 | 1.64351646 |  |  | #N/A
| 1 | 3 | 1.95 | 1.76 | 2.04 | 2.01 | 1.91 | 2.1 | 1.77 | 2 | 2 | 1.97 | 24.4 | 2.1 | 1.9746 | 0.99 | 2.107231 | 1.9 | 1.5 | 2.03 | 1.93027273 |  |  | 16
| 1 | 4 | 1.93 | 2.11 | 2 | 1.9 | 2.29 | 2 | 1.33 | 2 | 1.9 | 2.04 | 23.8 | 2 | 1.8703 | 0.98 | 2.143433 | 1.9 | 1.5 | 2.2 | 2.13842163 |  |  | 1.990657
| 1 | 5 | 2 | 1.78 | 2 | 2.09 | 1.98 | 1.9 | 2.01 | < 2 | 2 | 2.03 | 23.4 | 2.1 | 1.8665 | 0.99 | 2.244312 | 1.7 | 2 | 1.96 | 1.95756379 |  |  | 87
| 1 | 6 | 1.94 | 1.84 | 2.05 | 2.08 | 1.8 | 2.1 | 1.51 | 2 | 2.1 | 1.91 | 23.7 | 1.9 | 1.7226 | 1.02 | 2.245657 | 1.9 | 2 | 2.06 | 2.12810979
| Mean |  | 1.976667 | 1.888333 | 2.035 | 2.086667 | 2.06 | 1.983333 | 1.873333 | 2 | 2 | 1.981667 | 23.71667 | 1.983333 | 1.928617 | 0.995 | 2.182809 | 1.883333 | 1.833333 | 2.091667 | 1.95375
| Median |  | 1.975 | 1.87 | 2.04 | 2.085 | 2.085 | 1.95 | 1.89 | 2 | 2 | 1.975 | 23.75 | 2 | 1.91425 | 0.99 | 2.178111 | 1.9 | 2 | 2.075 | 1.94391826
| Std Dev. |  | 0.04131182 | 0.1284394 | 0.03082207 | 0.1275408 | 0.1914158 | 0.09831921 | 0.4152429 | 0 | 0.06324555 | 0.04792355 | 0.4833908 | 0.1169045 | 0.1520752 | 0.01643168 | 0.05490786 | 0.09831921 | 0.2581989 | 0.09786044 | 0.1800912
| Rel.Std.Dev. |  | 2.09% | 6.802% | 1.515% | 6.112% | 9.292% | 4.957% | 22.17% | 0% | 3.162% | 2.418% | 2.038% | 5.894% | 7.885% | 1.651% | 2.515% | 5.22% | 14.08% | 4.679% | 9.218%
| PDM3 |  | -0.7028% | -5.14% | 2.228% | 4.823% | 3.483% | -0.3679% | -5.894% | 0.4693% | 0.4693% | -0.4516% | 1091% | -0.3679% | -3.117% | -50.02% | 9.653% | -5.391% | -7.903% | 5.074% | -1.854%
| Z-Score (Absolute) |  | 0.05 | 0.74 | 0.41 | 0.82 | 0.61 | 0.01 | 0.86 | NA | 0.14 | 0.01 | 170.74 | 0.01 | 0.42 | 7.76 | 1.57 | 0.78 | 1.17 | 0.86 | 0.23
Results from laboratory 9 were removed due to their 1 ppm reading resolution.
| Analytical results for Zn in OREAS 702 (Certified Value 59 ppm) | [22 empty] | Certified
Zn | Round | Replicate | Lab | Lab | Lab | Lab | Lab | Lab | Lab | Lab | Lab | Lab | Lab | Lab | Lab | Lab | Lab | [6 empty] | 1
| No | No | 02 | 06 | 07 | 09 | 10 | 14 | 15 | 17 | 18 | 19 | 22 | 23 | 24 | 25 | 26 | [6 empty] | ppm
|  |  | PF*MS | BF*OES/MS | BF*OES | PF*MS | PF*OES/MS | PF*OES | PF*MS | BF*MS | PF*OES/MS | BF*OES/MS | PF*OES | PF*OES | PF*MS | PF*OES/MS | PF*OES | [6 empty] | 0
0
| 1 | 1 | 60 | 50 | 61 | 58 | 60 | 59 | 54 | 73.2536 | 57 | 49.94628 | 55.16 | 64 | < 100 | 52 | 62.04 | [6 empty] | 1
| 1 | 2 | 70 | 50 | 65 | 56 | 60 | 61 | 55 | 74.28379 | 56 | 50.44963 | 54.79 | 65 | < 100 | 60 | 66.08 | [6 empty] | 22
| 1 | 3 | 70 | 50 | 63 | 59 | 60 | 59 | 59 | 71.95481 | 56 | 49.82681 | 54.07 | 60 | < 100 | 53 | 61.74 | [6 empty] | 16
| 1 | 4 | 70 | 50 | 59 | 86 | 60 | 60 | 58 | 70.7978 | 56 | 51.96963 | 56.98 | 60 | < 100 | 61 | 58.71 | [6 empty] | 59.20412
| 1 | 5 | 70 | 50 | 65 | 58 | 60 | 58 | 56 | 70.34389 | 56 | 49.66422 | 53.66 | 65 | < 100 | 50 | 63.33 | [6 empty] | 88
| 1 | 6 | 70 | 50 | 66 | 55 | 60 | 59 | 62 | 70.24331 | 57 | 48.88247 | 55.46 | 62 | < 100 | 54 | 63.31
| Mean |  | 68.33333 | 50 | 63.16667 | 62 | 60 | 59.33333 | 57.33333 | 71.81287 | 56.33333 | 50.12317 | 55.02 | 62.66667 |  | 55 | 62.535
| Median |  | 70 | 50 | 64 | 58 | 60 | 59 | 57 | 71.37631 | 56 | 49.88654 | 54.975 | 63 |  | 53.5 | 62.675
| Std Dev. |  | 4.082483 | 0 | 2.71416 | 11.84905 | 0 | 1.032796 | 2.94392 | 1.664516 | 0.5163978 | 1.037792 | 1.171307 | 2.33809 |  | 4.472136 | 2.421047
| Rel.Std.Dev. |  | 5.974% | 0% | 4.297% | 19.11% | 0% | 1.741% | 5.135% | 2.318% | 0.9167% | 2.07% | 2.129% | 3.731% |  | 8.131% | 3.872%
| PDM3 |  | 15.42% | -15.55% | 6.693% | 4.722% | 1.344% | 0.2182% | -3.16% | 21.3% | -4.849% | -15.34% | -7.067% | 5.848% |  | -7.101% | 5.626%
| Z-Score (Absolute) |  | 1.58 | 1.64 | 0.67 | 0.47 | 0.12 | 0 | 0.35 | 2.2 | 0.53 | 1.62 | 0.76 | 0.59 | 1.64 | 0.76 | 0.56
| Analytical results for Zr in OREAS 702 (Certified Value 167 ppm) | [22 empty] | Certified
Zr | Round | Replicate | Lab | Lab | Lab | Lab | Lab | Lab | Lab | Lab | Lab | Lab | Lab | Lab | Lab | Lab | Lab | [6 empty] | 1
| No | No | 01 | 02 | 03 | 04 | 05 | 06 | 07 | 09 | 13 | 15 | 17 | 18 | 19 | 23 | 24 | [6 empty] | ppm
|  |  | BF*MS | BF*MS | BF*MS | BF*MS | BF*MS | BF*OES/MS | BF*MS | PF*MS | BF*OES/MS | PF*MS | BF*MS | PF*OES/MS | BF*OES/MS | PF*MS | PF*MS | [6 empty] | 0
0
| 1 | 1 | 161 | 169 | 177 | 168 | 180 | 164 | 149 | 165 | 167 | 141.8 | 106.0108 | 202.9 | 173.1603 | 152 | 140 | [6 empty] | 1
| 1 | 2 | 172 | 173 | 172 | 167 | 179 | 164 | 147 | 165 | 163.1 | 136.2 | 107.5527 | 199.7 | 174.9283 | 158 | 155 | [6 empty] | 4
| 1 | 3 | 164 | 165 | 178 | 177 | 172 | 167 | 156 | 165 | 167 | 111.2 | 107.1361 | 198.2 | 179.1942 | 183 | 130 | [6 empty] | 16
| 1 | 4 | 162 | 174 | 173 | 168 | 172 | 159 | 156 | 171 | 166.1 | 127.8 | 105.7141 | 204.1 | 173.7788 | 203 | 135 | [6 empty] | 167.3616
| 1 | 5 | 169 | 163 | 175 | 174 | 168 | 166 | 149 | 166 | 169.9 | 137.9 | 105.4577 | 203 | 174.8379 | 174 | 130 | [6 empty] | 89
| 1 | 6 | 171 | 164 | 162 | 168 | 167 | 169 | 158 | 168 | 161 | 135.4 | 112.0511 | 208.2 | 175.4639 | 160 | 135
| Mean |  | 166.5 | 168 | 172.8333 | 170.3333 | 173 | 164.8333 | 152.5 | 166.6667 | 165.6833 | 131.7167 | 107.3204 | 202.6833 | 175.2272 | 171.6667 | 137.5
| Median |  | 166.5 | 167 | 174 | 168 | 172 | 165 | 152.5 | 165.5 | 166.55 | 135.8 | 106.5735 | 202.95 | 174.8831 | 167 | 135
| Std Dev. |  | 4.764452 | 4.732864 | 5.776389 | 4.131182 | 5.440588 | 3.430258 | 4.679744 | 2.42212 | 3.163174 | 11.04399 | 2.458977 | 3.509653 | 2.116794 | 19.10672 | 9.354143
| Rel.Std.Dev. |  | 2.862% | 2.817% | 3.342% | 2.425% | 3.145% | 2.081% | 3.069% | 1.453% | 1.909% | 8.385% | 2.291% | 1.732% | 1.208% | 11.13% | 6.803%
| PDM3 |  | -0.5148% | 0.3815% | 3.269% | 1.776% | 3.369% | -1.511% | -8.88% | -0.4152% | -1.003% | -21.3% | -35.88% | 21.11% | 4.7% | 2.572% | -17.84%
| Z-Score (Absolute) |  | 0.02 | 0.15 | 0.67 | 0.4 | 0.69 | 0.2 | 1.55 | 0 | 0.11 | 3.82 | 6.49 | 3.94 | 0.94 | 0.55 | 3.19
Note on C17: Z-Scores have been calculated inclusive of individual outliers. In general, laboratory batches are rejected if Z-Score > 2.5.
Note on C35: Z-Scores have been calculated inclusive of individual outliers. In general, laboratory batches are rejected if Z-Score > 2.5.
Note on C53: Z-Scores have been calculated inclusive of individual outliers. In general, laboratory batches are rejected if Z-Score > 2.5.
Note on C71: Z-Scores have been calculated inclusive of individual outliers. In general, laboratory batches are rejected if Z-Score > 2.5.
Note on C89: Z-Scores have been calculated inclusive of individual outliers. In general, laboratory batches are rejected if Z-Score > 2.5.
Note on C107: Z-Scores have been calculated inclusive of individual outliers. In general, laboratory batches are rejected if Z-Score > 2.5.
Note on C125: Z-Scores have been calculated inclusive of individual outliers. In general, laboratory batches are rejected if Z-Score > 2.5.
Note on C143: Z-Scores have been calculated inclusive of individual outliers. In general, laboratory batches are rejected if Z-Score > 2.5.
Note on C161: Z-Scores have been calculated inclusive of individual outliers. In general, laboratory batches are rejected if Z-Score > 2.5.
Note on C179: Z-Scores have been calculated inclusive of individual outliers. In general, laboratory batches are rejected if Z-Score > 2.5.
Note on C197: Z-Scores have been calculated inclusive of individual outliers. In general, laboratory batches are rejected if Z-Score > 2.5.
Note on C216: Z-Scores have been calculated inclusive of individual outliers. In general, laboratory batches are rejected if Z-Score > 2.5.
Note on C235: Z-Scores have been calculated inclusive of individual outliers. In general, laboratory batches are rejected if Z-Score > 2.5.
Note on C254: Z-Scores have been calculated inclusive of individual outliers. In general, laboratory batches are rejected if Z-Score > 2.5.
Note on C273: Z-Scores have been calculated inclusive of individual outliers. In general, laboratory batches are rejected if Z-Score > 2.5.
Note on C292: Z-Scores have been calculated inclusive of individual outliers. In general, laboratory batches are rejected if Z-Score > 2.5.
Note on C311: Z-Scores have been calculated inclusive of individual outliers. In general, laboratory batches are rejected if Z-Score > 2.5.
Note on C330: Z-Scores have been calculated inclusive of individual outliers. In general, laboratory batches are rejected if Z-Score > 2.5.
Note on C348: Z-Scores have been calculated inclusive of individual outliers. In general, laboratory batches are rejected if Z-Score > 2.5.
Note on C367: Z-Scores have been calculated inclusive of individual outliers. In general, laboratory batches are rejected if Z-Score > 2.5.
Note on C386: Z-Scores have been calculated inclusive of individual outliers. In general, laboratory batches are rejected if Z-Score > 2.5.
Note on C404: Z-Scores have been calculated inclusive of individual outliers. In general, laboratory batches are rejected if Z-Score > 2.5.
Note on C423: Z-Scores have been calculated inclusive of individual outliers. In general, laboratory batches are rejected if Z-Score > 2.5.
Note on C442: Z-Scores have been calculated inclusive of individual outliers. In general, laboratory batches are rejected if Z-Score > 2.5.
Note on C460: Z-Scores have been calculated inclusive of individual outliers. In general, laboratory batches are rejected if Z-Score > 2.5.
Note on C478: Z-Scores have been calculated inclusive of individual outliers. In general, laboratory batches are rejected if Z-Score > 2.5.
Note on C496: Z-Scores have been calculated inclusive of individual outliers. In general, laboratory batches are rejected if Z-Score > 2.5.
Note on C515: Z-Scores have been calculated inclusive of individual outliers. In general, laboratory batches are rejected if Z-Score > 2.5.
Note on C534: Z-Scores have been calculated inclusive of individual outliers. In general, laboratory batches are rejected if Z-Score > 2.5.
Note on C552: Z-Scores have been calculated inclusive of individual outliers. In general, laboratory batches are rejected if Z-Score > 2.5.
Note on C570: Z-Scores have been calculated inclusive of individual outliers. In general, laboratory batches are rejected if Z-Score > 2.5.
Note on C588: Z-Scores have been calculated inclusive of individual outliers. In general, laboratory batches are rejected if Z-Score > 2.5.
Note on C606: Z-Scores have been calculated inclusive of individual outliers. In general, laboratory batches are rejected if Z-Score > 2.5.
Note on C625: Z-Scores have been calculated inclusive of individual outliers. In general, laboratory batches are rejected if Z-Score > 2.5.
Note on C643: Z-Scores have been calculated inclusive of individual outliers. In general, laboratory batches are rejected if Z-Score > 2.5.
Note on C661: Z-Scores have been calculated inclusive of individual outliers. In general, laboratory batches are rejected if Z-Score > 2.5.
Note on C679: Z-Scores have been calculated inclusive of individual outliers. In general, laboratory batches are rejected if Z-Score > 2.5.
Note on C697: Z-Scores have been calculated inclusive of individual outliers. In general, laboratory batches are rejected if Z-Score > 2.5.
Note on C715: Z-Scores have been calculated inclusive of individual outliers. In general, laboratory batches are rejected if Z-Score > 2.5.
Note on C733: Z-Scores have been calculated inclusive of individual outliers. In general, laboratory batches are rejected if Z-Score > 2.5.
Note on C751: Z-Scores have been calculated inclusive of individual outliers. In general, laboratory batches are rejected if Z-Score > 2.5.
Note on C769: Z-Scores have been calculated inclusive of individual outliers. In general, laboratory batches are rejected if Z-Score > 2.5.
Note on C787: Z-Scores have been calculated inclusive of individual outliers. In general, laboratory batches are rejected if Z-Score > 2.5.
Note on C806: Z-Scores have been calculated inclusive of individual outliers. In general, laboratory batches are rejected if Z-Score > 2.5.
Note on C824: Z-Scores have been calculated inclusive of individual outliers. In general, laboratory batches are rejected if Z-Score > 2.5.
Note on C842: Z-Scores have been calculated inclusive of individual outliers. In general, laboratory batches are rejected if Z-Score > 2.5.
Note on C861: Z-Scores have been calculated inclusive of individual outliers. In general, laboratory batches are rejected if Z-Score > 2.5.
Note on C880: Z-Scores have been calculated inclusive of individual outliers. In general, laboratory batches are rejected if Z-Score > 2.5.
Note on C898: Z-Scores have been calculated inclusive of individual outliers. In general, laboratory batches are rejected if Z-Score > 2.5.
Note on C916: Z-Scores have been calculated inclusive of individual outliers. In general, laboratory batches are rejected if Z-Score > 2.5.
Note on C935: Z-Scores have been calculated inclusive of individual outliers. In general, laboratory batches are rejected if Z-Score > 2.5.
Note on C953: Z-Scores have been calculated inclusive of individual outliers. In general, laboratory batches are rejected if Z-Score > 2.5.
Note on C972: Z-Scores have been calculated inclusive of individual outliers. In general, laboratory batches are rejected if Z-Score > 2.5.
Note on C990: Z-Scores have been calculated inclusive of individual outliers. In general, laboratory batches are rejected if Z-Score > 2.5.
Note on C1008: Z-Scores have been calculated inclusive of individual outliers. In general, laboratory batches are rejected if Z-Score > 2.5.
Note on C1027: Z-Scores have been calculated inclusive of individual outliers. In general, laboratory batches are rejected if Z-Score > 2.5.
Note on C1045: Z-Scores have been calculated inclusive of individual outliers. In general, laboratory batches are rejected if Z-Score > 2.5.
Note on C1063: Z-Scores have been calculated inclusive of individual outliers. In general, laboratory batches are rejected if Z-Score > 2.5.
Note on C1081: Z-Scores have been calculated inclusive of individual outliers. In general, laboratory batches are rejected if Z-Score > 2.5.
Note on C1099: Z-Scores have been calculated inclusive of individual outliers. In general, laboratory batches are rejected if Z-Score > 2.5.
Note on C1118: Z-Scores have been calculated inclusive of individual outliers. In general, laboratory batches are rejected if Z-Score > 2.5.
Note on C1136: Z-Scores have been calculated inclusive of individual outliers. In general, laboratory batches are rejected if Z-Score > 2.5.

## 4-Acid
| Analytical results for Ag in OREAS 702 (Certified Value 0.178 ppm) | [24 empty] | Certified
Ag | Round | Replicate | Lab | Lab | Lab | Lab | Lab | Lab | Lab | Lab | Lab | Lab | Lab | Lab | Lab | Lab | Lab | Lab | Lab | Lab | Lab | Lab | Lab |  |  | 1
| No | No | 01 | 02 | 03 | 04 | 05 | 06 | 07 | 09 | 10 | 12 | 13 | 14 | 15 | 16 | 17 | 18 | 19 | 21 | 23 | 24 | 25 |  |  | ppm
|  |  | 4A*OES/MS | 4A*OES/MS | 4A*OES/MS | 4A*OES/MS | 4A*OES/MS | 4A*OES/MS | 4A*OES | 4A*OES/MS | 4A*MS | 4A*OES | 4A*OES/MS | 4A*MS | 4A*OES/MS | 4A*OES | 4A*MS | 4A*MS | 4A*MS | 4A*OES/MS | 4A*MS | 4A*OES/MS | 4A*OES/MS |  |  | 3
3
| 1 | 1 | 0.16 | 0.12 | 0.16 | 0.17 | 0.2 | 0.18 | < 2 | 0.19 | 0.1 | < 0.5 | < 0.5 | 0.19 | 0.18 | < 5 | < 1 | 0.12 | 0.1732451 | 0.1 | 0.2 | 0.3 | 0.16 |  |  | 1
| 1 | 2 | 0.16 | 0.13 | 0.16 | 0.18 | 0.18 | 0.18 | < 2 | 0.2 | 0.1 | < 0.5 | < 0.5 | 0.21 | 0.18 | < 5 | < 1 | 0.13 | 0.1711053 | 0.2 | < 0.2 | 0.2 | 0.18 |  |  | 11
| 1 | 3 | 0.18 | 0.12 | 0.16 | 0.16 | 0.28 | 0.14 | < 2 | 0.19 | 0.1 | < 0.5 | < 0.5 | 0.21 | 0.19 | < 5 | < 1 | 0.13 | 0.1786897 | 0.2 | < 0.2 | 0.3 | 0.18 |  |  | 16
| 1 | 4 | 0.18 | 0.12 | 0.16 | 0.15 | 0.18 | 0.19 | < 2 | 0.19 | 0.1 | < 0.5 | < 0.5 | 0.18 | 0.17 | < 5 | < 1 | 0.12 | 0.1561667 | 0.2 | < 0.2 | 0.2 | 0.17 |  |  | 0.1783574
| 1 | 5 | 0.17 | 0.1 | 0.16 | 0.16 | 0.19 | 0.19 | < 2 | 0.19 | 0.1 | < 0.5 | < 0.5 | 0.21 | 0.19 | < 5 | < 1 | 0.15 | 0.168846 | 0.2 | < 0.2 | 0.2 | 0.2 |  |  | 91
| 1 | 6 | 0.18 | 0.12 | 0.18 | 0.16 | 0.18 | 0.22 | < 2 | 0.19 | 0.1 | < 0.5 | < 0.5 | 0.2 | 0.16 | < 5 | < 1 | 0.12 | 0.1673902 | 0.2 | < 0.2 | 0.1 | 0.17
| Mean |  | 0.1716667 | 0.1183333 | 0.1633333 | 0.1633333 | 0.2016667 | 0.1833333 |  | 0.1916667 | 0.1 |  |  | 0.2 | 0.1783333 |  |  | 0.1283333 | 0.1692405 | 0.1833333 | 0.2 | 0.2166667 | 0.1766667
| Median |  | 0.175 | 0.12 | 0.16 | 0.16 | 0.185 | 0.185 |  | 0.19 | 0.1 |  |  | 0.205 | 0.18 |  |  | 0.125 | 0.1699756 | 0.2 | 0.2 | 0.2 | 0.175
| Std Dev. |  | 0.009831921 | 0.009831921 | 0.008164966 | 0.01032796 | 0.03920034 | 0.02581989 |  | 0.004082483 | 1.520235e-17 |  |  | 0.01264911 | 0.01169045 |  |  | 0.01169045 | 0.007527342 | 0.04082483 |  | 0.07527727 | 0.0136626
| Rel.Std.Dev. |  | 5.727% | 8.309% | 4.999% | 6.323% | 19.44% | 14.08% |  | 2.13% | 1.52e-14% |  |  | 6.325% | 6.555% |  |  | 9.109% | 4.448% | 22.27% |  | 34.74% | 7.734%
| PDM3 |  | -3.751% | -33.65% | -8.424% | -8.424% | 13.07% | 2.79% |  | 7.462% | -43.93% |  |  | 12.13% | -0.01348% |  |  | -28.05% | -5.112% | 2.79% | 12.13% | 21.48% | -0.9479%
| Z-Score (Absolute) |  | 0.39 | 2.19 | 0.67 | 0.67 | 0.62 | 0 | 27.53 | 0.28 | NA | 2.25 | 2.25 | 0.56 | 0.17 | 78.11 | 10.68 | 1.85 | 0.48 | NA | NA | NA | 0.22
Results from laboratories 10, 21, 23 and 24 were removed due to their 0.1 ppm reading resolution.
| Analytical results for Al in OREAS 702 (Certified Value 5.1 wt.%) | [24 empty] | Certified
Al | Round | Replicate | Lab | Lab | Lab | Lab | Lab | Lab | Lab | Lab | Lab | Lab | Lab | Lab | Lab | Lab | Lab | Lab | Lab | Lab | Lab | Lab | Lab | Lab |  | 1
| No | No | 01 | 02 | 03 | 04 | 05 | 06 | 07 | 09 | 10 | 11 | 12 | 13 | 14 | 15 | 17 | 18 | 19 | 21 | 22 | 23 | 24 | 25 |  | wt.%
|  |  | 4A*OES/MS | 4A*OES/MS | 4A*OES/MS | 4A*OES/MS | 4A*OES/MS | 4A*OES/MS | 4A*OES | 4A*OES/MS | 4A*OES | 4A*OES | 4A*OES | 4A*OES/MS | 4A*MS | 4A*OES/MS | 4A*OES | 4A*MS | 4A*MS | 4A*OES/MS | 4A*OES/MS | 4A*OES | 4A*OES/MS | 4A*OES/MS |  | 2
3
| 1 | 1 | 5.2 | 5.11 | 5.03 | 5.09 | 5.21 | 4.98 | 5.23 | 4.7842 | 4.95 | 5.158742 | 4.777063 | 5.1 | 5.1 | 5.45 | 5.41856 | 5.26 | 5.066871 | 5.47 | 5.0158 | 5.15 | 5.062 | 5.08 |  | 1
| 1 | 2 | 5.14 | 5.07 | 4.96 | 5.12 | 4.94 | 4.99 | 5.27 | 4.7966 | 4.95 | 5.167945 | 4.650489 | 5.24 | 4.98 | 5.49 | 5.45552 | 5.29 | 5.121608 | 5.53 | 4.8859 | 5.24 | 5.121 | 5.14 |  | #N/A
| 1 | 3 | 5.4 | 5.01 | 4.95 | 4.92 | 4.89 | 5.07 | 5.09 | 4.8528 | 5.03 | 5.158241 | 4.676479 | 5.23 | 4.92 | 6 | 5.4096 | 5.27 | 5.177759 | 5.5 | 5.1206 | 5.17 | 5.05 | 5.24 |  | 16
| 1 | 4 | 5.16 | 5.06 | 5.04 | 4.99 | 4.94 | 5.15 | 5.18 | 4.7763 | 4.97 | 5.142107 | 4.855283 | 5.21 | 4.96 | 5.73 | 5.28752 | 5.27 | 5.169901 | 5.5 | 5.1715 | 5.2 | 5.021 | 5.15 |  | 5.102081
| 1 | 5 | 4.94 | 5.09 | 5.02 | 5.08 | 5.01 | 5.11 | 5.18 | 4.6988 | 4.91 | 5.157027 | 4.8545465 | 5.18 | 5 | 5.39 | 5.56752 | 5.25 | 5.130273 | 5.54 | 4.9941 | 5.2 | 5.06 | 5.18 |  | 92
| 1 | 6 | 5.15 | 5.03 | 4.93 | 5.22 | 5.12 | 5.13 | 5.21 | 4.72 | 4.86 | 5.143908 | 4.6677214 | 5.21 | 4.94 | 5.19 | 5.52272 | 5.25 | 5.145887 | 5.54 | 5.2631 | 5.18 | 5.087 | 5.15
| Mean |  | 5.165 | 5.061667 | 4.988333 | 5.07 | 5.018333 | 5.071667 | 5.193333 | 4.77145 | 4.945 | 5.154662 | 4.74693 | 5.195 | 4.983333 | 5.541667 | 5.443573 | 5.265 | 5.135383 | 5.513333 | 5.075167 | 5.19 | 5.066833 | 5.156667
| Median |  | 5.155 | 5.065 | 4.99 | 5.085 | 4.975 | 5.09 | 5.195 | 4.78025 | 4.95 | 5.157634 | 4.726771 | 5.21 | 4.97 | 5.47 | 5.43704 | 5.265 | 5.13808 | 5.515 | 5.0682 | 5.19 | 5.061 | 5.15
| Std Dev. |  | 0.1469354 | 0.03710346 | 0.04708149 | 0.1043072 | 0.1231936 | 0.0722265 | 0.0608824 | 0.05542843 | 0.05718391 | 0.009846645 | 0.09462339 | 0.05089204 | 0.06377042 | 0.2840012 | 0.09787971 | 0.01516575 | 0.04001831 | 0.02804758 | 0.1360745 | 0.03098387 | 0.0340436 | 0.05240865
| Rel.Std.Dev. |  | 2.845% | 0.733% | 0.9438% | 2.057% | 2.455% | 1.424% | 1.172% | 1.162% | 1.156% | 0.191% | 1.993% | 0.9796% | 1.28% | 5.125% | 1.798% | 0.288% | 0.7793% | 0.5087% | 2.681% | 0.597% | 0.6719% | 1.016%
| PDM3 |  | 1.233% | -0.7921% | -2.229% | -0.6288% | -1.641% | -0.5961% | 1.789% | -6.48% | -3.079% | 1.031% | -6.961% | 1.821% | -2.327% | 8.616% | 6.693% | 3.193% | 0.6527% | 8.06% | -0.5275% | 1.723% | -0.6909% | 1.07%
| Z-Score (Absolute) |  | 0.46 | 0.34 | 0.9 | 0.27 | 0.67 | 0.26 | 0.68 | 2.57 | 1.24 | 0.38 | 2.76 | 0.69 | 0.94 | 3.36 | 2.61 | 1.23 | 0.23 | 3.14 | 0.23 | 0.65 | 0.3 | 0.4
| Analytical results for As in OREAS 702 (Certified Value 3.54 ppm) | [24 empty] | Certified
As | Round | Replicate | Lab | Lab | Lab | Lab | Lab | Lab | Lab | Lab | Lab | Lab | Lab | Lab | Lab | Lab | Lab | Lab | Lab | [6 empty] | 1
| No | No | 01 | 02 | 03 | 04 | 05 | 06 | 07 | 09 | 10 | 12 | 13 | 14 | 17 | 18 | 19 | 21 | 25 | [6 empty] | ppm
|  |  | 4A*OES/MS | 4A*OES/MS | 4A*OES/MS | 4A*OES/MS | 4A*OES/MS | 4A*OES/MS | 4A*OES | 4A*OES/MS | 4A*MS | 4A*OES | 4A*OES/MS | 4A*MS | 4A*MS | 4A*MS | 4A*MS | 4A*OES/MS | 4A*OES/MS | [6 empty] | 2
2
| 1 | 1 | 3.8 | 2.4 | 2.8 | 2.7 | 3.3 | 3.6 | < 20 | 3.3 | 3 | < 5 | < 5 | 4.23 | < 10 | 4.6 | 3.499572 | 3.8 | 3.3 | [6 empty] | 1
| 1 | 2 | 3.1 | 2.2 | 3.3 | 2.9 | 2.3 | 3.4 | < 20 | 2 | 3 | < 5 | 5 | 4.03 | < 10 | 5 | 3.796844 | 4.8 | 3.6 | [6 empty] | 12
| 1 | 3 | 3.7 | 2.6 | 2.9 | 3 | 2.7 | 3.6 | < 20 | 3.2 | 3 | < 5 | < 5 | 3.94 | < 10 | 5.1 | 3.610195 | 3.5 | 3.9 | [6 empty] | 16
| 1 | 4 | 3.7 | 3.3 | 3.2 | 3 | 2.7 | 3.6 | < 20 | 3 | 3 | < 5 | < 5 | 4.1 | < 10 | 4.8 | 3.683222 | 4.9 | 3.9 | [6 empty] | 3.544793
| 1 | 5 | 3.5 | 2.5 | 3.8 | 3.2 | 3.5 | 3.2 | < 20 | 3.7 | 3 | < 5 | < 5 | 4.12 | < 10 | 5.4 | 3.77569 | 4.7 | 3.5 | [6 empty] | 93
| 1 | 6 | 3.5 | 2.3 | 3.7 | 2.8 | 3.1 | 3.6 | < 20 | 2.8 | 3 | < 5 | < 5 | 4.12 | < 10 | 5.2 | 3.51961 | 4.8 | 3.5
| Mean |  | 3.55 | 2.55 | 3.283333 | 2.933333 | 2.933333 | 3.5 |  | 3 | 3 |  | 5 | 4.09 |  | 5.016667 | 3.647522 | 4.416667 | 3.616667
| Median |  | 3.6 | 2.45 | 3.25 | 2.95 | 2.9 | 3.6 |  | 3.1 | 3 |  | 5 | 4.11 |  | 5.05 | 3.646708 | 4.75 | 3.55
| Std Dev. |  | 0.250998 | 0.3937004 | 0.4070217 | 0.175119 | 0.4457204 | 0.167332 |  | 0.5761944 | 0 |  |  | 0.09757049 |  | 0.2857738 | 0.1262083 | 0.6047038 | 0.2401388
| Rel.Std.Dev. |  | 7.07% | 15.44% | 12.4% | 5.97% | 15.2% | 4.781% |  | 19.21% | 0% |  |  | 2.386% |  | 5.696% | 3.46% | 13.69% | 6.64%
| PDM3 |  | 0.1469% | -28.06% | -7.376% | -17.25% | -17.25% | -1.264% |  | -15.37% | -15.37% |  | 41.05% | 15.38% |  | 41.52% | 2.898% | 24.6% | 2.028%
| Z-Score (Absolute) |  | 0 | 1.09 | 0.29 | 0.67 | 0.67 | 0.05 | 7.05 | 0.6 | NA | 1.15 | NA | 0.59 | 1.59 | 1.6 | 0.11 | 0.95 | 0.07
Results from laboratories 10 and 13 were removed due to their 1 ppm reading resolution.
| Analytical results for B in OREAS 702 (Indicative Value 22.1 ppm) | [24 empty] | Indicative
B | Round | Replicate | Lab | [22 empty] | 1
| No | No | 14 | [22 empty] | ppm
|  |  | 4A*OES/MS | [22 empty] | 1
1
| 1 | 1 | 22.18 | [22 empty] | 1
| 1 | 2 | 21.91 | [22 empty] | 13
| 1 | 3 | 22.25 | [22 empty] | 16
| 1 | 4 | 22.06 | [22 empty] | 22.05333
| 1 | 5 | 22.31 | [22 empty] | 22
| 1 | 6 | 21.61
| Mean |  | 22.05333
| Median |  | 22.12
| Std Dev. |  | 0.2598974
| Rel.Std.Dev. |  | 1.178%
| PDM3 |  | 1.554e-13%
| Z-Score (Absolute) |  | NA
| Analytical results for Ba in OREAS 702 (Certified Value 657 ppm) | [24 empty] | Certified
Ba | Round | Replicate | Lab | Lab | Lab | Lab | Lab | Lab | Lab | Lab | Lab | Lab | Lab | Lab | Lab | Lab | Lab | Lab | Lab | Lab | Lab | Lab | Lab |  |  | 1
| No | No | 01 | 02 | 03 | 04 | 05 | 06 | 07 | 09 | 10 | 11 | 12 | 13 | 14 | 15 | 17 | 18 | 19 | 21 | 22 | 23 | 25 |  |  | ppm
|  |  | 4A*OES/MS | 4A*OES/MS | 4A*OES/MS | 4A*OES/MS | 4A*OES/MS | 4A*OES/MS | 4A*OES | 4A*OES/MS | 4A*MS | 4A*OES | 4A*OES | 4A*OES/MS | 4A*MS | 4A*OES/MS | 4A*MS | 4A*MS | 4A*MS | 4A*OES/MS | 4A*OES/MS | 4A*OES | 4A*OES/MS |  |  | 0
0
| 1 | 1 | 670 | 660 | 660 | 630 | 680 | 654 | 663 | 617 | 679 | 656.5897 | 612.8503 | 648 | 670 | 629 | 609.6456 | 652 | 640.138 | 654 | 680.5403 | 638 | 640 |  |  | 1
| 1 | 2 | 660 | 650 | 650 | 640 | 640 | 654 | 668 | 620 | 673 | 656.0757 | 598.23 | 691 | 640 | 655 | 625.9444 | 648 | 646.8554 | 658 | 672.0204 | 658 | 646 |  |  | #N/A
| 1 | 3 | 690 | 650 | 650 | 630 | 640 | 664 | 646 | 618 | 692 | 655.5287 | 598.94 | 698 | 654 | 695 | 627.6815 | 648 | 654.2066 | 653 | 680.8985 | 666 | 662 |  |  | 16
| 1 | 4 | 650 | 650 | 670 | 630 | 640 | 673 | 660 | 616 | 688 | 658.1766 | 582.28 | 666 | 665 | 660 | 619.0347 | 646 | 651.7555 | 652 | 678.8823 | 648 | 652 |  |  | 656.8759
| 1 | 5 | 630 | 650 | 670 | 650 | 650 | 671 | 655 | 609 | 692 | 656.4896 | 590.19 | 689 | 654 | 622 | 619.9695 | 653 | 649.5105 | 668 | 676.056 | 671 | 650 |  |  | 94
| 1 | 6 | 670 | 650 | 650 | 650 | 670 | 644 | 656 | 608 | 699 | 657.2927 | 614.5867 | 673 | 683 | 606 | 614.2597 | 654 | 647.5741 | 659 | 660.5484 | 666 | 648
| Mean |  | 661.6667 | 651.6667 | 658.3333 | 638.3333 | 653.3333 | 660 | 658 | 614.6667 | 687.1667 | 656.6922 | 599.5128 | 677.5 | 661 | 644.5 | 619.4226 | 650.1667 | 648.34 | 657.3333 | 674.8243 | 657.8333 | 649.6667
| Median |  | 665 | 650 | 655 | 635 | 645 | 659 | 658 | 616.5 | 690 | 656.5397 | 598.585 | 681 | 659.5 | 642 | 619.5021 | 650 | 648.5423 | 656 | 677.46915 | 662 | 649
| Std Dev. |  | 20.41241 | 4.082483 | 9.831921 | 9.831921 | 17.5119 | 11.26055 | 7.563068 | 4.966555 | 9.537645 | 0.9326801 | 12.57751 | 18.74833 | 14.96663 | 32.02967 | 6.832818 | 3.250641 | 4.848019 | 5.921711 | 7.735841 | 12.62405 | 7.31209
| Rel.Std.Dev. |  | 3.085% | 0.6265% | 1.493% | 1.54% | 2.68% | 1.706% | 1.149% | 0.808% | 1.388% | 0.142% | 2.098% | 2.767% | 2.264% | 4.97% | 1.103% | 0.5% | 0.7478% | 0.9009% | 1.146% | 1.919% | 1.126%
| PDM3 |  | 0.7293% | -0.793% | 0.2219% | -2.823% | -0.5393% | 0.4756% | 0.1711% | -6.426% | 4.611% | -0.02796% | -8.733% | 3.14% | 0.6278% | -1.884% | -5.702% | -1.021% | -1.299% | 0.06964% | 2.732% | 0.1458% | -1.097%
| Z-Score (Absolute) |  | 0.51 | 0.52 | 0.17 | 1.9 | 0.35 | 0.34 | 0.14 | 4.34 | 3.15 | 0 | 5.91 | 2.15 | 0.45 | 1.26 | 3.85 | 0.67 | 0.86 | 0.07 | 1.87 | 0.12 | 0.73
| Analytical results for Be in OREAS 702 (Certified Value 5.24 ppm) | [24 empty] | Certified
Be | Round | Replicate | Lab | Lab | Lab | Lab | Lab | Lab | Lab | Lab | Lab | Lab | Lab | Lab | Lab | Lab | Lab | Lab | Lab | Lab | Lab | Lab | Lab |  |  | 1
| No | No | 01 | 02 | 03 | 04 | 05 | 06 | 07 | 09 | 10 | 11 | 12 | 13 | 14 | 15 | 17 | 18 | 19 | 21 | 22 | 23 | 25 |  |  | ppm
|  |  | 4A*OES/MS | 4A*OES/MS | 4A*OES/MS | 4A*OES/MS | 4A*OES/MS | 4A*OES/MS | 4A*MS | 4A*OES/MS | 4A*MS | 4A*MS | 4A*OES | 4A*OES/MS | 4A*OES/MS | 4A*OES/MS | 4A*MS | 4A*MS | 4A*MS | 4A*OES/MS | 4A*OES/MS | 4A*OES | 4A*OES/MS |  |  | 2
3
| 1 | 1 | 5.28 | 5.27 | 5.36 | 5.08 | 5.3 | 6 | 5.7 | 4.64 | 5.6 | 5.126149 | 4.620667 | 6 | 5.38 | 6.1 | 5.03432 | 5.5 | 4.783394 | 6 | 5.455 | 5.22 | 5.23 |  |  | 1
| 1 | 2 | 5.18 | 5.2 | 5.3 | 5.22 | 5.09 | 5.19 | 5.8 | 4.69 | 5.6 | 5.185493 | 4.689716 | 6 | 5.33 | 6.1 | 4.980526 | 5.45 | 4.826863 | 6 | 5.8219 | 5.34 | 5.24 |  |  | #N/A
| 1 | 3 | 5.41 | 5.17 | 5.23 | 5.07 | 5.01 | 5.4 | 5.7 | 4.71 | 5.5 | 5.207002 | 4.743962 | 6 | 5.12 | 6.3 | 4.591619 | 5.43 | 4.886541 | 6 | 5.4013 | 5.43 | 5.21 |  |  | 16
| 1 | 4 | 5.17 | 5.14 | 5.42 | 5 | 5.05 | 5.68 | 5.4 | 4.67 | 5.4 | 5.202286 | 4.62 | 6 | 5.2 | 5.9 | 4.381571 | 5.48 | 4.846678 | 6 | 5.5032 | 5.3 | 5.12 |  |  | 5.242818
| 1 | 5 | 4.96 | 5.17 | 5.38 | 5.15 | 5.09 | 5.38 | 5.2 | 4.62 | 5.6 | 5.266886 | 4.671667 | 6 | 5.24 | 5.7 | 4.388937 | 5.45 | 4.835626 | 6 | 5.5804 | 5.49 | 5.27 |  |  | 95
| 1 | 6 | 5.28 | 5.17 | 5.32 | 5.16 | 5.25 | 6.11 | 5.7 | 4.63 | 5.5 | 5.247058 | 4.638333 | 6 | 5.25 | 5.8 | 4.606464 | 5.41 | 4.872731 | 6 | 5.695 | 5.48 | 5.2
| Mean |  | 5.213333 | 5.186667 | 5.335 | 5.113333 | 5.131667 | 5.626667 | 5.583333 | 4.66 | 5.533333 | 5.205812 | 4.664058 | 6 | 5.253333 | 5.983333 | 4.663906 | 5.453333 | 4.841972 | 6 | 5.576133 | 5.376667 | 5.211667
| Median |  | 5.23 | 5.17 | 5.34 | 5.115 | 5.09 | 5.54 | 5.7 | 4.655 | 5.55 | 5.204644 | 4.655 | 6 | 5.245 | 6 | 4.599041 | 5.45 | 4.841152 | 6 | 5.5418 | 5.385 | 5.22
| Std Dev. |  | 0.1514816 | 0.04501851 | 0.06685806 | 0.07840068 | 0.1160029 | 0.3684381 | 0.2316607 | 0.03577709 | 0.08164966 | 0.04940477 | 0.04813834 | 0 | 0.09244818 | 0.2228602 | 0.283302 | 0.03265986 | 0.03648169 | 0 | 0.1581822 | 0.107827 | 0.05115336
| Rel.Std.Dev. |  | 2.906% | 0.868% | 1.253% | 1.533% | 2.261% | 6.548% | 4.149% | 0.7677% | 1.476% | 0.949% | 1.032% | 0% | 1.76% | 3.725% | 6.074% | 0.5989% | 0.7534% | 0% | 2.837% | 2.005% | 0.9815%
| PDM3 |  | -0.5624% | -1.071% | 1.758% | -2.47% | -2.12% | 7.321% | 6.495% | -11.12% | 5.541% | -0.7058% | -11.04% | 14.44% | 0.2006% | 14.12% | -11.04% | 4.015% | -7.646% | 14.44% | 6.358% | 2.553% | -0.5942%
| Z-Score (Absolute) |  | 0 | 0.07 | 0.34 | 0.28 | 0.23 | 1.16 | 1.04 | 1.55 | 0.9 | 0.02 | 1.54 | NA | 0.11 | 2.16 | 1.54 | 0.67 | 1.04 | NA | 1.02 | 0.46 | 0
Results from laboratories 13 and 21 were removed due to their 1 ppm reading resolution.
| Analytical results for Bi in OREAS 702 (Certified Value 277 ppm) | [24 empty] | Certified
Bi | Round | Replicate | Lab | Lab | Lab | Lab | Lab | Lab | Lab | Lab | Lab | Lab | Lab | Lab | Lab | Lab | Lab | Lab | Lab | Lab | Lab | Lab | Lab | Lab |  | 1
| No | No | 01 | 02 | 03 | 04 | 05 | 06 | 07 | 09 | 10 | 11 | 12 | 13 | 14 | 15 | 17 | 18 | 19 | 21 | 22 | 23 | 24 | 25 |  | ppm
|  |  | 4A*OES/MS | 4A*OES/MS | 4A*OES/MS | 4A*OES/MS | 4A*OES/MS | 4A*OES/MS | 4A*OES | 4A*OES/MS | 4A*MS | 4A*MS | 4A*OES | 4A*OES/MS | 4A*OES/MS | 4A*OES/MS | 4A*MS | 4A*MS | 4A*MS | 4A*OES/MS | 4A*OES/MS | 4A*OES | 4A*OES/MS | 4A*OES/MS |  | 0
0
| 1 | 1 | 282 | 292 | 301 | 288 | 298 | 270 | 290 | 256.65 | 264 | 336.03213 | 268.7819 | 296.7 | 230 | 264.97 | 233.0595 | 266.1 | 271.3564 | 291.2 | 324.9923 | 281 | 267.5 | 272.55 |  | 1
| 1 | 2 | 278 | 284 | 297 | 295 | 286 | 266 | 286 | 275.27 | 259 | 335.92213 | 269.8971 | 307.6 | 232 | 263.03 | 262.0007 | 268.16 | 280.0918 | 295.5 | 326.9952 | 286 | 266.4 | 278 |  | 22
| 1 | 3 | 291 | 285 | 294 | 281 | 282 | 270 | 285 | 265.14 | 259 | 336.55113 | 269.3026 | 304.8 | 231 | 273 | 274.7543 | 268.78 | 280.9202 | 293.5 | 324.6519 | 293 | 264.9 | 281.05 |  | 16
| 1 | 4 | 278 | 281 | 299 | 282 | 281 | 269 | 286 | 258.52 | 253 | 336.96213 | 257.0117 | 294 | 232 | 257.25 | 280.4785 | 270.19 | 279.3758 | 291.2 | 329.0653 | 283 | 252.6 | 277.19 |  | 277.4113
| 1 | 5 | 270 | 284 | 297 | 296 | 288 | 263 | 280 | 254.08 | 256 | 336.92513 | 267.2917 | 305.5 | 231 | 255.39 | 240.2843 | 270.81 | 278.7356 | 290.8 | 324.2094 | 298 | 253.5 | 275.79 |  | 96
| 1 | 6 | 282 | 279 | 293 | 296 | 296 | 251 | 288 | 253.84 | 264 | 337.06813 | 260.846 | 304.2 | 231 | 257.9 | 281.7233 | 271.68 | 277.7572 | 290.4 | 334.3871 | 293 | 254.3 | 279.92
| Mean |  | 280.1667 | 284.1667 | 296.8333 | 289.6667 | 288.5 | 264.8333 | 285.8333 | 260.5833 | 259.1667 | 336.5768 | 265.5218 | 302.1333 | 231.1667 | 261.9233 | 262.0501 | 269.2867 | 278.0395 | 292.1 | 327.3835 | 289 | 259.8667 | 277.4167
| Median |  | 280 | 284 | 297 | 291.5 | 287 | 267.5 | 286 | 257.585 | 259 | 336.73813 | 268.0368 | 304.5 | 231 | 260.465 | 268.3775 | 269.485 | 279.0557 | 291.2 | 325.99375 | 289.5 | 259.6 | 277.595
| Std Dev. |  | 6.882345 | 4.445972 | 2.994439 | 7.00476 | 7.092249 | 7.305249 | 3.371449 | 8.294043 | 4.355074 | 0.4974204 | 5.319462 | 5.44561 | 0.7527727 | 6.540812 | 20.98687 | 2.027093 | 3.450331 | 1.985951 | 3.88031 | 6.663332 | 7.079736 | 3.039406
| Rel.Std.Dev. |  | 2.457% | 1.565% | 1.009% | 2.418% | 2.458% | 2.758% | 1.18% | 3.183% | 1.68% | 0.1478% | 2.003% | 1.802% | 0.3256% | 2.497% | 8.009% | 0.7528% | 1.241% | 0.6799% | 1.185% | 2.306% | 2.724% | 1.096%
| PDM3 |  | 0.9932% | 2.435% | 7.001% | 4.418% | 3.997% | -4.534% | 3.036% | -6.066% | -6.577% | 21.33% | -4.286% | 8.912% | -16.67% | -5.583% | -5.537% | -2.929% | 0.2264% | 5.295% | 18.01% | 4.177% | -6.324% | 0.001918%
| Z-Score (Absolute) |  | 0.05 | 0.25 | 0.86 | 0.51 | 0.46 | 0.69 | 0.33 | 0.9 | 0.97 | 2.78 | 0.66 | 1.12 | 2.32 | 0.83 | 0.83 | 0.48 | 0.05 | 0.63 | 2.34 | 0.48 | 0.93 | 0.08
| Analytical results for Ca in OREAS 702 (Certified Value 15.63 wt.%) | [24 empty] | Certified
Ca | Round | Replicate | Lab | Lab | Lab | Lab | Lab | Lab | Lab | Lab | Lab | Lab | Lab | Lab | Lab | Lab | Lab | Lab | Lab | Lab | Lab | Lab | Lab |  |  | 1
| No | No | 01 | 02 | 03 | 04 | 05 | 06 | 07 | 09 | 10 | 11 | 12 | 13 | 14 | 15 | 17 | 18 | 19 | 21 | 22 | 23 | 25 |  |  | wt.%
|  |  | 4A*OES/MS | 4A*OES/MS | 4A*OES/MS | 4A*OES/MS | 4A*OES/MS | 4A*OES/MS | 4A*OES | 4A*OES/MS | 4A*OES | 4A*OES | 4A*OES | 4A*OES/MS | 4A*OES/MS | 4A*OES/MS | 4A*OES | 4A*MS | 4A*MS | 4A*OES/MS | 4A*OES/MS | 4A*OES | 4A*OES/MS |  |  | 2
3
| 1 | 1 | 16.15 | 16.05 | 15.95 | 15.5 | 16.75 | 14.9 | 16.24 | 15.9169 | 15.2 | 14.86914 | 14.97574 | 16.38 | 14.92 | 14.58 | 15.76 | 16.19 | 14.55943 | 15.91 | 15.2386 | 15.7 | 14.88 |  |  | 1
| 1 | 2 | 16.05 | 16 | 15.7 | 15.85 | 15.95 | 15 | 16.38 | 16.2931 | 15.3 | 14.8429 | 14.86077 | 16.79 | 14.86 | > 15 | 15.91 | 16.17 | 14.73924 | 15.94 | 14.4178 | 16 | 15.28 |  |  | #N/A
| 1 | 3 | 16.85 | 15.85 | 15.6 | 15.4 | 15.75 | 15 | 15.83 | 16.3157 | 15.5 | 14.89144 | 14.31925 | 16.76 | 14.71 | > 15 | 15.93 | 16.26 | 14.83384 | 15.99 | 15.362 | 15.8 | 15.47 |  |  | 16
| 1 | 4 | 15.95 | 15.85 | 16.2 | 15.45 | 15.75 | 15.2 | 16.16 | 16.3211 | 15.3 | 14.86805 | 14.757862 | 16.66 | 14.84 | > 15 | 15.53 | 16.07 | 14.80871 | 16.02 | 15.7703 | 15.9 | 15.13 |  |  | 15.63375
| 1 | 5 | 15.25 | 15.8 | 16.05 | 15.8 | 16.1 | 15.2 | 16.19 | 16.0615 | 15.1 | 14.8531 | 15.427313 | 16.58 | 14.88 | 14.57 | 16.21 | 16.25 | 14.81656 | 16 | 15.2008 | 15.9 | 15.17 |  |  | 97
| 1 | 6 | 16.2 | 15.85 | 15.6 | 15.9 | 16.55 | 15.7 | 16.32 | 15.9562 | 15.4 | 14.84978 | 14.04639 | 16.69 | 14.8 | 14.47 | 15.9 | 16.23 | 14.7399 | 16.04 | 15.9763 | 15.9 | 15.23
| Mean |  | 16.075 | 15.9 | 15.85 | 15.65 | 16.14167 | 15.16667 | 16.18667 | 16.14408 | 15.3 | 14.8624 | 14.73122 | 16.64333 | 14.835 | 14.54 | 15.87333 | 16.195 | 14.74961 | 15.98333 | 15.32763 | 15.86667 | 15.19333
| Median |  | 16.1 | 15.85 | 15.825 | 15.65 | 16.025 | 15.1 | 16.215 | 16.1773 | 15.3 | 14.86057 | 14.80932 | 16.675 | 14.85 | 14.57 | 15.905 | 16.21 | 14.7743 | 15.995 | 15.3003 | 15.9 | 15.2
| Std Dev. |  | 0.513566 | 0.1 | 0.2529822 | 0.2236068 | 0.4200198 | 0.2875181 | 0.1928384 | 0.188003 | 0.1414214 | 0.01758756 | 0.4900083 | 0.1489519 | 0.07314369 | 0.06082763 | 0.2233085 | 0.07035624 | 0.1014279 | 0.04926121 | 0.5421648 | 0.1032796 | 0.1939759
| Rel.Std.Dev. |  | 3.195% | 0.6289% | 1.596% | 1.429% | 2.602% | 1.896% | 1.191% | 1.165% | 0.9243% | 0.1183% | 3.326% | 0.895% | 0.493% | 0.4183% | 1.407% | 0.4344% | 0.6877% | 0.3082% | 3.537% | 0.6509% | 1.277%
| PDM3 |  | 2.822% | 1.703% | 1.383% | 0.104% | 3.249% | -2.988% | 3.537% | 3.264% | -2.135% | -4.934% | -5.773% | 6.458% | -5.109% | -6.996% | 1.532% | 3.59% | -5.655% | 2.236% | -1.958% | 1.49% | -2.817%
| Z-Score (Absolute) |  | 0.44 | 0.1 | 0 | 0.39 | 0.57 | 1.34 | 0.66 | 0.57 | 1.07 | 1.93 | 2.19 | 1.55 | 1.98 | 2.56 | 0.05 | 0.67 | 2.15 | 0.26 | 1.02 | 0.03 | 1.28
| Analytical results for Cd in OREAS 702 (Indicative Value 0.21 ppm) | [24 empty] | Indicative
Cd | Round | Replicate | Lab | Lab | Lab | Lab | Lab | Lab | Lab | Lab | Lab | Lab | Lab | Lab | Lab | Lab | Lab | Lab | Lab | Lab | Lab | Lab | Lab | Lab |  | 1
| No | No | 01 | 02 | 03 | 04 | 05 | 06 | 07 | 09 | 10 | 12 | 13 | 14 | 15 | 16 | 17 | 18 | 19 | 21 | 22 | 23 | 24 | 25 |  | ppm
|  |  | 4A*OES/MS | 4A*OES/MS | 4A*OES/MS | 4A*OES/MS | 4A*OES/MS | 4A*OES/MS | 4A*OES | 4A*OES/MS | 4A*MS | 4A*OES | 4A*OES/MS | 4A*OES/MS | 4A*OES/MS | 4A*OES | 4A*MS | 4A*MS | 4A*MS | 4A*OES/MS | 4A*OES/MS | 4A*OES | 4A*OES/MS | 4A*OES/MS |  | 2
2
| 1 | 1 | 0.11 | 0.03 | 0.17 | 0.07 | 0.25 | 0.33 | < 5 | 0.22 | 0.14 | 0.6294 | < 0.5 | < 0.5 | 0.26 | < 5 | 1.087027 | 0.36 | < 0.5 | 0.3 | < 0.3 | < 2 | 1 | 0.21 |  | 1
| 1 | 2 | 0.07 | < 0.02 | 0.17 | 0.07 | 0.24 | 0.26 | < 5 | 0.26 | 0.15 | 0.62 | < 0.5 | < 0.5 | 0.28 | < 5 | 1.090252 | 0.38 | < 0.5 | 0.3 | < 0.3 | < 2 | 1 | 0.21 |  | 1
| 1 | 3 | 0.11 | < 0.02 | 0.16 | 0.08 | 0.22 | 0.31 | < 5 | 0.23 | 0.16 | 0.62 | < 0.5 | < 0.5 | 0.21 | < 5 | 1.092219 | 0.39 | < 0.5 | 0.3 | < 0.3 | < 2 | 1 | 0.22 |  | 16
| 1 | 4 | 0.1 | 0.04 | 0.13 | 0.1 | 0.23 | 0.33 | < 5 | 0.23 | 0.14 | 0.6 | < 0.5 | < 0.5 | 0.27 | < 5 | 1.078229 | 0.35 | < 0.5 | 0.4 | < 0.3 | < 2 | 1 | 0.21 |  | 0.2055278
| 1 | 5 | 0.09 | < 0.02 | 0.2 | 0.05 | 0.23 | 0.24 | < 5 | 0.23 | 0.15 | 0.63 | < 0.5 | < 0.5 | 0.21 | < 5 | 1.093858 | 0.38 | < 0.5 | 0.3 | < 0.3 | < 2 | 1 | 0.23 |  | 23
| 1 | 6 | 0.12 | < 0.02 | 0.18 | 0.1 | 0.23 | 0.29 | < 5 | 0.23 | 0.16 | 0.64 | < 0.5 | < 0.5 | 0.3 | < 5 | 1.082888 | 0.39 | < 0.5 | 0.4 | < 0.3 | < 2 | 1 | 0.22
| Mean |  | 0.1 | 0.035 | 0.1683333 | 0.07833333 | 0.2333333 | 0.2933333 |  | 0.2333333 | 0.15 | 0.6232333 |  |  | 0.255 |  | 1.087412 | 0.375 |  | 0.3333333 |  |  | 1 | 0.2166667
| Median |  | 0.105 | 0.035 | 0.17 | 0.075 | 0.23 | 0.3 |  | 0.23 | 0.15 | 0.6247 |  |  | 0.265 |  | 1.088639 | 0.38 |  | 0.3 |  |  | 1 | 0.215
| Std Dev. |  | 0.01788854 | 0.007071068 | 0.02316607 | 0.0194079 | 0.01032796 | 0.03723797 |  | 0.0136626 | 0.008944272 | 0.01360613 |  |  | 0.0372827 |  | 0.005960974 | 0.01643168 |  | 0.05163978 |  |  | 0 | 0.008164966
| Rel.Std.Dev. |  | 17.89% | 20.2% | 13.76% | 24.78% | 4.426% | 12.69% |  | 5.855% | 5.963% | 2.183% |  |  | 14.62% |  | 0.5482% | 4.382% |  | 15.49% |  |  | 0% | 3.768%
| PDM3 |  | -51.34% | -82.97% | -18.1% | -61.89% | 13.53% | 42.72% |  | 13.53% | -27.02% | 203.2% |  |  | 24.07% |  | 429.1% | 82.46% |  | 62.18% |  |  | 386.6% | 5.42%
| Z-Score (Absolute) |  | 1.01 | 1.56 | 0.55 | 1.16 | 0.11 | 0.29 | 15.17 | 0.11 | 0.67 | 2.52 | 0 | 0 | 0.03 | 15.17 | 5.65 | 0.84 | 0 | 0.56 | 0.67 | 5.06 | 5.06 | 0.22
| Analytical results for Ce in OREAS 702 (Certified Value 59 ppm) | [24 empty] | Certified
Ce | Round | Replicate | Lab | Lab | Lab | Lab | Lab | Lab | Lab | Lab | Lab | Lab | Lab | Lab | Lab | Lab | Lab | Lab | Lab | Lab | [5 empty] | 1
| No | No | 01 | 02 | 03 | 04 | 05 | 06 | 07 | 09 | 11 | 13 | 14 | 15 | 16 | 18 | 19 | 21 | 22 | 25 | [5 empty] | ppm
|  |  | 4A*OES/MS | 4A*OES/MS | 4A*OES/MS | 4A*OES/MS | 4A*OES/MS | 4A*OES/MS | 4A*MS | 4A*OES/MS | 4A*MS | 4A*OES/MS | 4A*MS | 4A*OES/MS | 4A*OES | 4A*MS | 4A*MS | 4A*OES/MS | 4A*MS | 4A*OES/MS | [5 empty] | 0
1
| 1 | 1 | 61.3 | 57.4 | 62.1 | 53.1 | 59.5 | 58.3 | 65.3 | 25.7 | 65.86041 | 57 | 61 | 64.19 | 46.51 | 56.81 | 56.40027 | 51 | 54.066 | 56.08 | [5 empty] | 1
| 1 | 2 | 57.1 | 57.4 | 60.8 | 56.5 | 56.8 | 57.8 | 65.1 | 25.8 | 65.60864 | 62 | 59 | 61.63 | 45.81 | 58.72 | 59.16647 | 49 | 56.329 | 58.86 | [5 empty] | 2
| 1 | 3 | 61.2 | 59.1 | 60.4 | 59 | 56.7 | 57.2 | 64.3 | 27 | 65.55423 | 59 | 59 | 64.13 | 45.17 | 57.37 | 57.92765 | 49 | 55.089 | 58.51 | [5 empty] | 16
| 1 | 4 | 62.8 | 57.9 | 60.7 | 54.5 | 59.4 | 56.6 | 62 | 27.8 | 65.89241 | 57 | 60 | 60.9 | 46.18 | 58.73 | 57.99245 | 48 | 53.957 | 58.56 | [5 empty] | 59.2081
| 1 | 5 | 57.7 | 58.9 | 62 | 55.9 | 56.7 | 54.8 | 61.3 | 26.7 | 65.60233 | 60 | 58 | 63.11 | 45.67 | 58.4 | 59.29029 | 49 | 53.232 | 57.05 | [5 empty] | 98
| 1 | 6 | 60 | 57.9 | 59.4 | 56.7 | 60.6 | 56 | 62.3 | 25.2 | 65.42822 | 60 | 61 | 56.51 | 46.14 | 57.81 | 58.34449 | 45 | 55.868 | 56.25
| Mean |  | 60.01667 | 58.1 | 60.9 | 55.95 | 58.28333 | 56.78333 | 63.38333 | 26.36667 | 65.65771 | 59.16667 | 59.66667 | 61.745 | 45.91333 | 57.97333 | 58.18694 | 48.5 | 54.75683 | 57.55167
| Median |  | 60.6 | 57.9 | 60.75 | 56.2 | 58.1 | 56.9 | 63.3 | 26.25 | 65.60549 | 59.5 | 59.5 | 62.37 | 45.975 | 58.105 | 58.16847 | 49 | 54.5775 | 57.78
| Std Dev. |  | 2.221186 | 0.7348469 | 1.019804 | 2.019653 | 1.749762 | 1.271875 | 1.725592 | 0.9688481 | 0.1816697 | 1.94079 | 1.21106 | 2.886588 | 0.4692405 | 0.7818099 | 1.04871 | 1.974842 | 1.204893 | 1.245687
| Rel.Std.Dev. |  | 3.701% | 1.265% | 1.675% | 3.61% | 3.002% | 2.24% | 2.722% | 3.675% | 0.2767% | 3.28% | 2.03% | 4.675% | 1.022% | 1.349% | 1.802% | 4.072% | 2.2% | 2.164%
| PDM3 |  | 1.366% | -1.872% | 2.858% | -5.503% | -1.562% | -4.095% | 7.052% | -55.47% | 10.89% | -0.06998% | 0.7745% | 4.285% | -22.45% | -2.085% | -1.725% | -18.09% | -7.518% | -2.798%
| Z-Score (Absolute) |  | 0.62 | 0.01 | 0.91 | 0.73 | 0.05 | 0.45 | 1.74 | 10.54 | 2.49 | 0.34 | 0.51 | 1.19 | 4.06 | 0.06 | 0.01 | 3.2 | 1.12 | 0.2
| Analytical results for Co in OREAS 702 (Certified Value 6.47 ppm) | [24 empty] | Certified
Co | Round | Replicate | Lab | Lab | Lab | Lab | Lab | Lab | Lab | Lab | Lab | Lab | Lab | Lab | Lab | Lab | Lab | Lab | Lab | Lab | Lab | Lab | Lab | Lab |  | 1
| No | No | 01 | 02 | 03 | 04 | 05 | 06 | 07 | 09 | 10 | 11 | 12 | 13 | 14 | 15 | 16 | 17 | 18 | 19 | 21 | 22 | 23 | 25 |  | ppm
|  |  | 4A*OES/MS | 4A*OES/MS | 4A*OES/MS | 4A*OES/MS | 4A*OES/MS | 4A*OES/MS | 4A*OES | 4A*OES/MS | 4A*MS | 4A*MS | 4A*OES | 4A*OES/MS | 4A*MS | 4A*OES/MS | 4A*OES | 4A*MS | 4A*MS | 4A*MS | 4A*OES/MS | 4A*OES/MS | 4A*MS | 4A*OES/MS |  | 2
3
| 1 | 1 | 6.2 | 6.8 | 7.3 | 6.2 | 7.2 | 6.6 | < 5 | 5.8 | 6 | 7.711012 | 8.166106 | 7 | 6.45 | 6.8 | 6.7 | 5.84499 | 6.4 | 6.586252 | 6.4 | 3.4026 | 5.5 | 6.2 |  | 1
| 1 | 2 | 6 | 6.9 | 7.2 | 6.4 | 6.8 | 6.4 | < 5 | 5.8 | 7 | 7.758663 | 7.994 | 7 | 6.36 | 7 | 5.6 | 5.872172 | 6.6 | 6.636866 | 6.4 | 3.5772 | 6.9 | 6.2 |  | #N/A
| 1 | 3 | 6.5 | 6.9 | 7.2 | 6.8 | 6.6 | 6.5 | < 5 | 5.7 | 6 | 7.716647 | 8.075 | 7 | 6.34 | 7.1 | 5.74 | 5.657644 | 6.5 | 6.594744 | 6.3 | 4.1874 | 6.5 | 6.4 |  | 16
| 1 | 4 | 6.3 | 6.8 | 7.1 | 6.5 | 6.9 | 6.7 | < 5 | 5.7 | 6 | 7.74456 | 8.12 | 7 | 6.74 | 6.6 | 6.64 | 5.452114 | 6.6 | 6.707388 | 6.3 | 4.0945 | 6.7 | 6.3 |  | 6.474729
| 1 | 5 | 6.2 | 6.9 | 7.1 | 6.9 | 6.9 | 6.4 | < 5 | 5.8 | 7 | 7.778632 | 8.09 | 7 | 6.57 | 7 | 5.95 | 5.502762 | 6.6 | 6.252398 | 6.3 | 3.5328 | 7.1 | 6.3 |  | 99
| 1 | 6 | 6.4 | 6.8 | 6.9 | 6.6 | 6.9 | 6.5 | 5 | 5.7 | 7 | 7.789644 | 8.075 | 7 | 7.06 | 7.2 | 5.72 | 5.873631 | 6.5 | 6.423008 | 6.5 | 3.3982 | 7 | 6.3
| Mean |  | 6.266667 | 6.85 | 7.133333 | 6.566667 | 6.883333 | 6.516667 | 5 | 5.75 | 6.5 | 7.74986 | 8.086684 | 7 | 6.586667 | 6.95 | 6.058333 | 5.700552 | 6.533333 | 6.533443 | 6.366667 | 3.698783 | 6.616667 | 6.283333
| Median |  | 6.25 | 6.85 | 7.15 | 6.55 | 6.9 | 6.5 | 5 | 5.75 | 6.5 | 7.751611 | 8.0825 | 7 | 6.51 | 7 | 5.845 | 5.751317 | 6.55 | 6.590498 | 6.35 | 3.555 | 6.8 | 6.3
| Std Dev. |  | 0.175119 | 0.05477226 | 0.136626 | 0.2581989 | 0.194079 | 0.1169045 |  | 0.05477226 | 0.5477226 | 0.03202636 | 0.05708279 | 0 | 0.2752211 | 0.2167948 | 0.4873773 | 0.191288 | 0.08164966 | 0.1665427 | 0.08164966 | 0.3509261 | 0.5879342 | 0.07527727
| Rel.Std.Dev. |  | 2.794% | 0.7996% | 1.915% | 3.932% | 2.82% | 1.794% |  | 0.9526% | 8.427% | 0.4133% | 0.7059% | 0% | 4.178% | 3.119% | 8.045% | 3.356% | 1.25% | 2.549% | 1.282% | 9.488% | 8.886% | 1.198%
| PDM3 |  | -3.213% | 5.796% | 10.17% | 1.42% | 6.311% | 0.6477% | -22.78% | -11.19% | 0.3903% | 19.69% | 24.9% | 8.113% | 1.729% | 7.34% | -6.431% | -11.96% | 0.9051% | 0.9068% | -1.669% | -42.87% | 2.192% | -2.956%
| Z-Score (Absolute) |  | 0.57 | 0.67 | 1.28 | 0.07 | 0.75 | 0.04 | NA | 1.67 | NA | 2.59 | 3.31 | NA | 0.11 | 0.89 | 1.01 | 1.77 | 0 | 0 | 0.36 | 6.04 | 0.18 | 0.53
Results from laboratories 7, 10 and 13 were removed due to their 1 ppm reading resolution.
| Analytical results for Cr in OREAS 702 (Certified Value 21.4 ppm) | [24 empty] | Certified
Cr | Round | Replicate | Lab | Lab | Lab | Lab | Lab | Lab | Lab | Lab | Lab | Lab | Lab | Lab | Lab | Lab | Lab | Lab | Lab | Lab | Lab | Lab | Lab |  |  | 1
| No | No | 01 | 02 | 03 | 04 | 05 | 06 | 07 | 09 | 10 | 12 | 13 | 14 | 15 | 16 | 17 | 18 | 19 | 21 | 22 | 23 | 25 |  |  | ppm
|  |  | 4A*OES/MS | 4A*OES/MS | 4A*OES/MS | 4A*OES/MS | 4A*OES/MS | 4A*OES/MS | 4A*OES | 4A*OES/MS | 4A*OES | 4A*OES | 4A*OES/MS | 4A*OES/MS | 4A*OES/MS | 4A*OES | 4A*MS | 4A*MS | 4A*MS | 4A*OES/MS | 4A*OES/MS | 4A*OES | 4A*OES/MS |  |  | 1
1
| 1 | 1 | 20 | 20 | 19 | 21 | 20 | 18 | < 20 | 22.8 | 21 | 25.5829 | 21 | 23.7 | 12 | 32.56 | 27.21975 | 26 | 19.62959 | 23 | 35.1428 | 21 | 21 |  |  | 1
| 1 | 2 | 19 | 19 | 18 | 21 | 19 | 19 | < 20 | 23 | 19 | 25.96124 | 21 | 24.18 | 14 | 28.41 | 25.78447 | 26 | 19.58028 | 23 | 32.2209 | 28 | 20 |  |  | #N/A
| 1 | 3 | 20 | 20 | 19 | 21 | 21 | 19 | < 20 | 23 | 20 | 25.07 | 21 | 24.12 | 15 | 30.28 | 21.76022 | 26 | 18.8701 | 23 | 32.118 | 27 | 21 |  |  | 16
| 1 | 4 | 19 | 20 | 19 | 20 | 20 | 18 | < 20 | 22.7 | 20 | 24.49 | 22 | 23.83 | 15 | 37.11 | 21.3724 | 26 | 18.87574 | 23 | 37.2634 | 27 | 19 |  |  | 21.38672
| 1 | 5 | 19 | 20 | 20 | 21 | 19 | 19 | < 20 | 22.5 | 22 | 25.08833 | 20 | 23.54 | 14 | 31.29 | 32.35161 | 26 | 18.23817 | 23 | 32.3855 | 25 | 19 |  |  | 100
| 1 | 6 | 23 | 20 | 21 | 21 | 20 | 23 | < 20 | 22.7 | 22 | 26.09667 | 22 | 23.51 | 22 | 31.07 | 35.40642 | 27 | 18.49788 | 23 | 36.9586 | 20 | 19
| Mean |  | 20 | 19.83333 | 19.33333 | 20.83333 | 19.83333 | 19.33333 |  | 22.78333 | 20.66667 | 25.38152 | 21.16667 | 23.81333 | 15.33333 | 31.78667 | 27.31581 | 26.16667 | 18.94863 | 23 | 34.3482 | 24.66667 | 19.83333
| Median |  | 19.5 | 20 | 19 | 21 | 20 | 19 |  | 22.75 | 20.5 | 25.33562 | 21 | 23.765 | 14.5 | 31.18 | 26.50211 | 26 | 18.87292 | 23 | 33.76415 | 26 | 19.5
| Std Dev. |  | 1.549193 | 0.4082483 | 1.032796 | 0.4082483 | 0.7527727 | 1.861899 |  | 0.194079 | 1.21106 | 0.6108806 | 0.7527727 | 0.2857738 | 3.444803 | 2.945102 | 5.645533 | 0.4082483 | 0.5625136 | 0 | 2.420552 | 3.386247 | 0.9831921
| Rel.Std.Dev. |  | 7.746% | 2.058% | 5.342% | 1.96% | 3.795% | 9.631% |  | 0.8518% | 5.86% | 2.407% | 3.556% | 1.2% | 22.47% | 9.265% | 20.67% | 1.56% | 2.969% | 0% | 7.047% | 13.73% | 4.957%
| PDM3 |  | -6.484% | -7.263% | -9.601% | -2.588% | -7.263% | -9.601% |  | 6.53% | -3.367% | 18.68% | -1.029% | 11.35% | -28.3% | 48.63% | 27.72% | 22.35% | -11.4% | 7.543% | 60.61% | 15.34% | -7.263%
| Z-Score (Absolute) |  | 0.29 | 0.35 | 0.52 | 0 | 0.35 | 0.52 | 3.75 | 0.67 | 0.06 | 1.57 | 0.12 | 1.03 | 1.9 | 3.79 | 2.24 | 1.84 | 0.65 | 0.75 | 4.67 | 1.33 | 0.35
| Analytical results for Cs in OREAS 702 (Certified Value 8.77 ppm) | [24 empty] | Certified
Cs | Round | Replicate | Lab | Lab | Lab | Lab | Lab | Lab | Lab | Lab | Lab | Lab | Lab | Lab | Lab | Lab | Lab | Lab | Lab | [6 empty] | 1
| No | No | 01 | 02 | 03 | 04 | 05 | 06 | 07 | 09 | 10 | 14 | 15 | 17 | 18 | 19 | 21 | 22 | 25 | [6 empty] | ppm
|  |  | 4A*OES/MS | 4A*OES/MS | 4A*OES/MS | 4A*OES/MS | 4A*OES/MS | 4A*OES/MS | 4A*MS | 4A*OES/MS | 4A*MS | 4A*MS | 4A*OES/MS | 4A*MS | 4A*MS | 4A*MS | 4A*OES/MS | 4A*MS | 4A*OES/MS | [6 empty] | 2
3
| 1 | 1 | 8.56 | 9.18 | 9.71 | 8.7 | 9.03 | 9.34 | 9.6 | 8.7 | 8.7 | 8.02 | 8 | 6.021161 | 7.91 | 8.569977 | 7.4 | 8.656 | 8.89 | [6 empty] | 1
| 1 | 2 | 8.38 | 9.19 | 9.47 | 9.19 | 8.47 | 8.62 | 9.3 | 9.3 | 8.5 | 8.13 | 8 | 6.129855 | 7.94 | 8.66211 | 7.8 | 9.129 | 9.11 | [6 empty] | #N/A
| 1 | 3 | 8.89 | 9.21 | 9.43 | 9.57 | 8.63 | 8.67 | 9.2 | 9.2 | 8.8 | 8.05 | 8 | 6.212192 | 8.07 | 8.686002 | 7.8 | 8.88 | 9.24 | [6 empty] | 16
| 1 | 4 | 8.95 | 9.34 | 9.61 | 9.22 | 8.71 | 8.76 | 9.4 | 9 | 8.8 | 8.44 | 8 | 5.809819 | 7.97 | 8.532666 | 7.6 | 8.748 | 9.18 | [6 empty] | 8.772498
| 1 | 5 | 8.5 | 9.27 | 9.44 | 9.55 | 8.71 | 8.66 | 9.2 | 8.9 | 8.8 | 8.21 | 8 | 6.794042 | 7.94 | 8.691577 | 7.9 | 8.163 | 9.24 | [6 empty] | 101
| 1 | 6 | 8.81 | 9.08 | 9.12 | 9.31 | 8.9 | 8.52 | 9.1 | 8.6 | 8.7 | 8.61 | 8 | 6.966526 | 8.09 | 8.582471 | 8 | 9.074 | 9.11
| Mean |  | 8.681667 | 9.211667 | 9.463333 | 9.256667 | 8.741667 | 8.761667 | 9.3 | 8.95 | 8.716667 | 8.243333 | 8 | 6.322266 | 7.986667 | 8.6208 | 7.75 | 8.775 | 9.128333
| Median |  | 8.685 | 9.2 | 9.455 | 9.265 | 8.71 | 8.665 | 9.25 | 8.95 | 8.75 | 8.17 | 8 | 6.171024 | 7.955 | 8.62229 | 7.8 | 8.814 | 9.145
| Std Dev. |  | 0.2326729 | 0.08795832 | 0.2009643 | 0.3170909 | 0.1982339 | 0.293831 | 0.1788854 | 0.2738613 | 0.1169045 | 0.2342363 | 0 | 0.4560808 | 0.07501111 | 0.06750836 | 0.2167948 | 0.3507637 | 0.1304479
| Rel.Std.Dev. |  | 2.68% | 0.9549% | 2.124% | 3.426% | 2.268% | 3.354% | 1.923% | 3.06% | 1.341% | 2.842% | 0% | 7.214% | 0.9392% | 0.7831% | 2.797% | 3.997% | 1.429%
| PDM3 |  | -1.035% | 5.006% | 7.875% | 5.519% | -0.3515% | -0.1235% | 6.013% | 2.023% | -0.6364% | -6.032% | -8.806% | -27.93% | -8.958% | -1.729% | -11.66% | 0.02852% | 4.056%
| Z-Score (Absolute) |  | 0.11 | 0.74 | 1.15 | 0.81 | 0.02 | 0.02 | 0.88 | 0.32 | 0.06 | 0.82 | NA | 3.92 | 1.23 | 0.21 | 1.61 | 0.04 | 0.61
Results from laboratory 15 were removed due to their 1 ppm reading resolution.
| Analytical results for Cu in OREAS 702 (Certified Value 358 ppm) | [24 empty] | Certified
Cu | Round | Replicate | Lab | Lab | Lab | Lab | Lab | Lab | Lab | Lab | Lab | Lab | Lab | Lab | Lab | Lab | Lab | Lab | Lab | Lab | Lab | Lab | Lab | Lab |  | 1
| No | No | 01 | 02 | 03 | 04 | 05 | 06 | 07 | 09 | 10 | 11 | 12 | 13 | 14 | 15 | 16 | 17 | 18 | 19 | 21 | 22 | 23 | 25 |  | ppm
|  |  | 4A*OES/MS | 4A*OES/MS | 4A*OES/MS | 4A*OES/MS | 4A*OES/MS | 4A*OES/MS | 4A*OES | 4A*OES/MS | 4A*OES | 4A*OES | 4A*OES | 4A*OES/MS | 4A*MS | 4A*OES/MS | 4A*OES | 4A*MS | 4A*MS | 4A*MS | 4A*OES/MS | 4A*OES/MS | 4A*OES | 4A*OES/MS |  | 0
0
| 1 | 1 | 372 | 366 | 358 | 360 | 368 | 345 | 358 | 321.6 | 340 | 371.1071 | 347.336 | 379.8 | 351 | 365.2 | 303.81 | 316.0946 | 381.9 | 348.3658 | 358.4 | 359.9995 | 339 | 357.2 |  | 1
| 1 | 2 | 363 | 359 | 355 | 370 | 352 | 338 | 362 | 322.5 | 341 | 369.8915 | 338.4192 | 398.2 | 351 | 377.9 | 299.48 | 323.2621 | 383.8 | 353.4947 | 356.1 | 361.7581 | 347 | 360.3 |  | 19
| 1 | 3 | 385 | 354 | 348 | 361 | 349 | 340 | 352 | 321.6 | 348 | 369.2228 | 343.9556 | 391.9 | 351 | 405.7 | 308.41 | 308.709 | 381.6 | 353.1294 | 355.4 | 360.0756 | 355 | 369.6 |  | 16
| 1 | 4 | 369 | 357 | 359 | 360 | 354 | 343 | 353 | 322.2 | 342 | 370.4626 | 343.1383 | 383.2 | 354 | 379.4 | 306.7 | 297.4067 | 383.9 | 352.433 | 354.7 | 364.6417 | 355 | 359.8 |  | 357.6129
| 1 | 5 | 352 | 355 | 358 | 371 | 357 | 336 | 351 | 317.9 | 343 | 369.3439 | 334.03 | 380.8 | 354 | 369.1 | 309.9 | 291.186 | 381 | 344.8773 | 360.6 | 358.1312 | 354 | 362.4 |  | 102
| 1 | 6 | 369 | 353 | 350 | 375 | 364 | 333 | 356 | 315.5 | 344 | 369.1152 | 348.9 | 385.4 | 353 | 358.2 | 310.32 | 307.6317 | 380.6 | 346.2788 | 362.3 | 360.9456 | 354 | 362.8
| Mean |  | 368.3333 | 357.3333 | 354.6667 | 366.1667 | 357.3333 | 339.1667 | 355.3333 | 320.2167 | 343 | 369.8572 | 342.6298 | 386.55 | 352.3333 | 375.9167 | 306.4367 | 307.3817 | 382.1333 | 349.7632 | 357.9167 | 360.9253 | 350.6667 | 362.0167
| Median |  | 369 | 356 | 356.5 | 365.5 | 355.5 | 339 | 354.5 | 321.6 | 342.5 | 369.6177 | 343.5469 | 384.3 | 352 | 373.5 | 307.555 | 308.1704 | 381.75 | 350.3994 | 357.25 | 360.5106 | 354 | 361.35
| Std Dev. |  | 10.8382 | 4.760952 | 4.633213 | 6.615638 | 7.31209 | 4.445972 | 4.179314 | 2.849152 | 2.828427 | 0.7932908 | 5.570735 | 7.148636 | 1.505545 | 16.60306 | 4.155308 | 11.76204 | 1.405228 | 3.750967 | 3.053795 | 2.185941 | 6.470446 | 4.22678
| Rel.Std.Dev. |  | 2.942% | 1.332% | 1.306% | 1.807% | 2.046% | 1.311% | 1.176% | 0.8898% | 0.8246% | 0.2145% | 1.626% | 1.849% | 0.4273% | 4.417% | 1.356% | 3.827% | 0.3677% | 1.072% | 0.8532% | 0.6056% | 1.845% | 1.168%
| PDM3 |  | 2.998% | -0.07819% | -0.8239% | 2.392% | -0.07819% | -5.158% | -0.6375% | -10.46% | -4.086% | 3.424% | -4.19% | 8.092% | -1.476% | 5.118% | -14.31% | -14.05% | 6.857% | -2.195% | 0.08493% | 0.9262% | -1.942% | 1.231%
| Z-Score (Absolute) |  | 0.74 | 0.06 | 0.1 | 0.61 | 0.06 | 1.06 | 0.06 | 2.23 | 0.82 | 0.84 | 0.85 | 1.87 | 0.25 | 1.21 | 3.08 | 3.02 | 1.59 | 0.41 | 0.1 | 0.28 | 0.35 | 0.35
| Analytical results for Dy in OREAS 702 (Certified Value 3.18 ppm) | [24 empty] | Certified
Dy | Round | Replicate | Lab | Lab | Lab | Lab | Lab | Lab | Lab | Lab | [15 empty] | 1
| No | No | 06 | 07 | 09 | 11 | 14 | 18 | 19 | 22 | [15 empty] | ppm
|  |  | 4A*OES/MS | 4A*MS | 4A*OES/MS | 4A*MS | 4A*MS | 4A*MS | 4A*MS | 4A*MS | [15 empty] | 2
3
| 1 | 1 | 3.29 | 3.3 | 2.91 | 3.486394 | 3.13 | 3.31 | 2.78843 | 2.762 | [15 empty] | 1
| 1 | 2 | 3.3 | 3.4 | 3.11 | 3.529752 | 3.1 | 3.21 | 3.024233 | 2.562 | [15 empty] | #N/A
| 1 | 3 | 3.23 | 3.3 | 3.04 | 3.522228 | 3.09 | 3.22 | 3.258297 | 2.564 | [15 empty] | 16
| 1 | 4 | 3.39 | 3.1 | 2.99 | 3.555188 | 3.02 | 3.24 | 2.898029 | 2.521 | [15 empty] | 3.181605
| 1 | 5 | 3.3 | 3.2 | 2.92 | 3.506542 | 3.04 | 3.28 | 2.982267 | 2.304 | [15 empty] | 103
| 1 | 6 | 3.04 | 3 | 2.86 | 3.455659 | 3.13 | 3.24 | 2.930391 | 2.559
| Mean |  | 3.258333 | 3.216667 | 2.971667 | 3.509294 | 3.085 | 3.25 | 2.980275 | 2.545333
| Median |  | 3.295 | 3.25 | 2.955 | 3.514385 | 3.095 | 3.24 | 2.956329 | 2.5605
| Std Dev. |  | 0.1185608 | 0.147196 | 0.092826 | 0.03493068 | 0.04593474 | 0.03794733 | 0.1582971 | 0.1460078
| Rel.Std.Dev. |  | 3.639% | 4.576% | 3.124% | 0.9954% | 1.489% | 1.168% | 5.311% | 5.736%
| PDM3 |  | 2.412% | 1.102% | -6.599% | 10.3% | -3.036% | 2.15% | -6.328% | -20%
| Z-Score (Absolute) |  | 0.52 | 0.32 | 0.87 | 1.74 | 0.32 | 0.48 | 0.83 | 2.94
| Analytical results for Er in OREAS 702 (Certified Value 1.26 ppm) | [24 empty] | Certified
Er | Round | Replicate | Lab | Lab | Lab | Lab | Lab | Lab | Lab | Lab | [15 empty] | 1
| No | No | 06 | 07 | 09 | 11 | 14 | 18 | 19 | 22 | [15 empty] | ppm
|  |  | 4A*OES/MS | 4A*MS | 4A*OES/MS | 4A*MS | 4A*MS | 4A*MS | 4A*MS | 4A*MS | [15 empty] | 2
3
| 1 | 1 | 1.27 | 1.3 | 1.23 | 1.475271 | 1.31 | 1.3 | 1.234347 | 1.219 | [15 empty] | 1
| 1 | 2 | 1.38 | 1.3 | 1.3 | 1.417082 | 1.27 | 1.31 | 1.250077 | 1.171 | [15 empty] | #N/A
| 1 | 3 | 1.26 | 1.2 | 1.27 | 1.411166 | 1.21 | 1.29 | 1.227346 | 1.119 | [15 empty] | 16
| 1 | 4 | 1.34 | 1.3 | 1.28 | 1.438876 | 1.33 | 1.35 | 1.220352 | 1.183 | [15 empty] | 1.262613
| 1 | 5 | 1.33 | 1.3 | 1.24 | 1.545669 | 1.29 | 1.31 | 1.240176 | 1.024 | [15 empty] | 104
| 1 | 6 | 1.3 | 1.2 | 1.2 | 1.476394 | 1.29 | 1.27 | 1.23546 | 1.218
| Mean |  | 1.313333 | 1.266667 | 1.253333 | 1.460743 | 1.283333 | 1.305 | 1.234626 | 1.155667
| Median |  | 1.315 | 1.3 | 1.255 | 1.457074 | 1.29 | 1.305 | 1.234904 | 1.177
| Std Dev. |  | 0.04546061 | 0.05163978 | 0.03669696 | 0.05002138 | 0.04131182 | 0.02664583 | 0.01026693 | 0.07424195
| Rel.Std.Dev. |  | 3.461% | 4.077% | 2.928% | 3.424% | 3.219% | 2.042% | 0.8316% | 6.424%
| PDM3 |  | 4.017% | 0.321% | -0.735% | 15.69% | 1.641% | 3.357% | -2.217% | -8.47%
| Z-Score (Absolute) |  | 0.76 | 0.16 | 0.43 | 3.67 | 0.16 | 0.59 | 0.8 | 2.36
| Analytical results for Eu in OREAS 702 (Certified Value 1.06 ppm) | [24 empty] | Certified
Eu | Round | Replicate | Lab | Lab | Lab | Lab | Lab | Lab | Lab | Lab | [15 empty] | 1
| No | No | 06 | 07 | 09 | 11 | 14 | 18 | 19 | 22 | [15 empty] | ppm
|  |  | 4A*OES/MS | 4A*MS | 4A*OES/MS | 4A*MS | 4A*MS | 4A*MS | 4A*MS | 4A*MS | [15 empty] | 2
3
| 1 | 1 | 1.13 | 1.1 | 1.03 | 1.254111 | 1.15 | 1.01 | 0.9230512 | 1.439 | [15 empty] | 1
| 1 | 2 | 0.98 | 1.2 | 1.1 | 1.310705 | 1.03 | 1.02 | 0.9602697 | 1.36 | [15 empty] | #N/A
| 1 | 3 | 1.1 | 1.1 | 1.08 | 1.224283 | 1.07 | 1.02 | 0.9983011 | 1.308 | [15 empty] | 16
| 1 | 4 | 1.04 | 1.1 | 1.06 | 1.26656 | 1.15 | 1.03 | 0.920797 | 1.31 | [15 empty] | 1.055034
| 1 | 5 | 1.07 | 1.1 | 1.04 | 1.315018 | 1.15 | 1.05 | 0.9605421 | 1.204 | [15 empty] | 105
| 1 | 6 | 1.02 | 1.1 | 1.02 | 1.315018 | 1.17 | 1.02 | 0.9782786 | 1.342
| Mean |  | 1.056667 | 1.116667 | 1.055 | 1.280949 | 1.12 | 1.025 | 0.9568733 | 1.327167
| Median |  | 1.055 | 1.1 | 1.05 | 1.288632 | 1.15 | 1.02 | 0.9604059 | 1.326
| Std Dev. |  | 0.0546504 | 0.04082483 | 0.03082207 | 0.03832804 | 0.05621388 | 0.01378405 | 0.03047909 | 0.07698939
| Rel.Std.Dev. |  | 5.172% | 3.656% | 2.922% | 2.992% | 5.019% | 1.345% | 3.185% | 5.801%
| PDM3 |  | 0.1547% | 5.842% | -0.003264% | 21.41% | 6.158% | -2.847% | -9.304% | 25.79%
| Z-Score (Absolute) |  | 0.43 | 0.43 | 0.45 | 2.76 | 0.47 | 0.88 | 1.84 | 3.41
| Analytical results for Fe in OREAS 702 (Certified Value 2.34 wt.%) | [24 empty] | Certified
Fe | Round | Replicate | Lab | Lab | Lab | Lab | Lab | Lab | Lab | Lab | Lab | Lab | Lab | Lab | Lab | Lab | Lab | Lab | Lab | Lab | Lab | Lab | Lab | Lab |  | 1
| No | No | 01 | 02 | 03 | 04 | 05 | 06 | 07 | 09 | 10 | 11 | 12 | 13 | 14 | 15 | 16 | 17 | 18 | 19 | 21 | 22 | 23 | 25 |  | wt.%
|  |  | 4A*OES/MS | 4A*OES/MS | 4A*OES/MS | 4A*OES/MS | 4A*OES/MS | 4A*OES/MS | 4A*OES | 4A*OES/MS | 4A*OES | 4A*OES | 4A*OES | 4A*OES/MS | 4A*MS | 4A*OES/MS | 4A*OES | 4A*OES | 4A*MS | 4A*MS | 4A*OES/MS | 4A*OES/MS | 4A*OES | 4A*OES/MS |  | 2
3
| 1 | 1 | 2.4 | 2.36 | 2.31 | 2.3 | 2.43 | 2.34 | 2.34 | 2.2572 | 2.24 | 2.382881 | 2.294635 | 2.38 | 2.32 | 2.52 | 2.341895 | 2.5806 | 2.57 | 2.350258 | 2.36 | 2.2357 | 2.4 | 2.36 |  | 1
| 1 | 2 | 2.36 | 2.33 | 2.29 | 2.36 | 2.31 | 2.35 | 2.34 | 2.2671 | 2.24 | 2.358946 | 2.298524 | 2.42 | 2.28 | 2.59 | 2.334073 | 2.585 | 2.52 | 2.365004 | 2.38 | 2.0693 | 2.43 | 2.38 |  | #N/A
| 1 | 3 | 2.47 | 2.34 | 2.28 | 2.3 | 2.3 | 2.39 | 2.28 | 2.2589 | 2.29 | 2.340027 | 2.283869 | 2.42 | 2.24 | 2.8 | 2.375376 | 2.5916 | 2.57 | 2.39452 | 2.37 | 2.2846 | 2.4 | 2.44 |  | 16
| 1 | 4 | 2.35 | 2.32 | 2.34 | 2.29 | 2.31 | 2.42 | 2.33 | 2.2472 | 2.26 | 2.358106 | 2.179756 | 2.37 | 2.26 | 2.62 | 2.35761 | 2.5399 | 2.52 | 2.356387 | 2.37 | 2.3425 | 2.43 | 2.39 |  | 2.335497
| 1 | 5 | 2.24 | 2.32 | 2.33 | 2.36 | 2.33 | 2.4 | 2.31 | 2.232 | 2.21 | 2.333752 | 2.350643 | 2.37 | 2.28 | 2.6 | 2.408685 | 2.6686 | 2.56 | 2.371349 | 2.38 | 2.245 | 2.43 | 2.41 |  | 106
| 1 | 6 | 2.39 | 2.31 | 2.28 | 2.39 | 2.39 | 2.37 | 2.33 | 2.235 | 2.21 | 2.347691 | 2.1710948 | 2.4 | 2.25 | 2.47 | 2.402154 | 2.7467 | 2.53 | 2.365771 | 2.39 | 2.3724 | 2.41 | 2.39
| Mean |  | 2.368333 | 2.33 | 2.305 | 2.333333 | 2.345 | 2.378333 | 2.321667 | 2.249567 | 2.241667 | 2.353567 | 2.263087 | 2.393333 | 2.271667 | 2.6 | 2.3699655 | 2.618733 | 2.545 | 2.367215 | 2.375 | 2.25825 | 2.416667 | 2.395
| Median |  | 2.375 | 2.325 | 2.3 | 2.33 | 2.32 | 2.38 | 2.33 | 2.2522 | 2.24 | 2.352899 | 2.289252 | 2.39 | 2.27 | 2.595 | 2.366493 | 2.5883 | 2.545 | 2.365387 | 2.375 | 2.2648 | 2.42 | 2.39
| Std Dev. |  | 0.07574079 | 0.01788854 | 0.02588436 | 0.04179314 | 0.05282045 | 0.03060501 | 0.02316607 | 0.01399409 | 0.03060501 | 0.01743179 | 0.07177131 | 0.0233809 | 0.02857738 | 0.1129602 | 0.03096274 | 0.07537261 | 0.02428992 | 0.015326 | 0.01048809 | 0.1069661 | 0.01505545 | 0.02738613
| Rel.Std.Dev. |  | 3.198% | 0.7677% | 1.123% | 1.791% | 2.252% | 1.287% | 0.9978% | 0.6221% | 1.365% | 0.7407% | 3.171% | 0.9769% | 1.258% | 4.345% | 1.306% | 2.878% | 0.9544% | 0.6474% | 0.4416% | 4.737% | 0.623% | 1.143%
| PDM3 |  | 1.406% | -0.2354% | -1.306% | -0.09264% | 0.4069% | 1.834% | -0.5922% | -3.679% | -4.018% | 0.7737% | -3.1% | 2.476% | -2.733% | 11.33% | 1.476% | 12.13% | 8.97% | 1.358% | 1.691% | -3.308% | 3.475% | 2.548%
| Z-Score (Absolute) |  | 0.15 | 0.56 | 1.02 | 0.5 | 0.28 | 0.33 | 0.71 | 2.04 | 2.18 | 0.13 | 1.79 | 0.61 | 1.63 | 4.41 | 0.18 | 4.75 | 3.4 | 0.13 | 0.27 | 1.88 | 1.03 | 0.64
| Analytical results for Ga in OREAS 702 (Certified Value 14 ppm) | [24 empty] | Certified
Ga | Round | Replicate | Lab | Lab | Lab | Lab | Lab | Lab | Lab | Lab | Lab | Lab | Lab | Lab | Lab | Lab | Lab | Lab | Lab | Lab | Lab | Lab |  |  |  | 1
| No | No | 01 | 02 | 03 | 04 | 05 | 06 | 07 | 09 | 10 | 11 | 14 | 15 | 16 | 17 | 18 | 19 | 21 | 22 | 24 | 25 |  |  |  | ppm
|  |  | 4A*OES/MS | 4A*OES/MS | 4A*OES/MS | 4A*OES/MS | 4A*OES/MS | 4A*OES/MS | 4A*MS | 4A*OES/MS | 4A*MS | 4A*MS | 4A*OES/MS | 4A*OES/MS | 4A*OES | 4A*MS | 4A*MS | 4A*MS | 4A*OES/MS | 4A*OES/MS | 4A*OES/MS | 4A*OES/MS |  |  |  | 1
2
| 1 | 1 | 13.5 | 13.05 | 14.35 | 12.95 | 14.55 | 14.6 | 14.9 | 11.31 | 13.7 | 15.57416 | 14.91 | 14.8 | 13.501 | 13.159 | 14.37 | 13.86111 | 14 | 13.4277 | 16 | 13.53 |  |  |  | 1
| 1 | 2 | 13.3 | 13.25 | 14.3 | 13.1 | 13.25 | 13.8 | 15.6 | 11.31 | 13.5 | 15.48541 | 14.75 | 14.8 | 12.692 | 13.26517 | 14.72 | 14.14544 | 14 | 12.6709 | 17 | 13.65 |  |  |  | #N/A
| 1 | 3 | 14.25 | 13.2 | 13.95 | 13.8 | 13.5 | 14.6 | 14.3 | 11.07 | 13.9 | 15.50735 | 14.5 | 15.5 | 11.334 | 12.85918 | 15.35 | 14.23175 | 14 | 13.5468 | 16 | 13.86 |  |  |  | 16
| 1 | 4 | 13.85 | 13.25 | 14.35 | 13.1 | 13.8 | 14.2 | 14.1 | 11.19 | 13.5 | 15.46446 | 14.44 | 14.2 | 12.979 | 12.29711 | 14.41 | 14.56223 | 14 | 14.5686 | 16 | 13.59 |  |  |  | 13.98921
| 1 | 5 | 13.6 | 13.2 | 14.35 | 13.55 | 13.55 | 14.6 | 14.3 | 11.44 | 13.9 | 15.48665 | 14.55 | 14.9 | 13.484 | 12.30022 | 15.44 | 14.03608 | 14 | 13.5478 | 16 | 13.57 |  |  |  | 107
| 1 | 6 | 13.55 | 13.1 | 13.8 | 13.5 | 14.15 | 14.2 | 14.2 | 11 | 13.8 | 15.52224 | 14.41 | 14.3 | 12.81 | 12.86577 | 14.88 | 13.82917 | 14 | 14.3455 | 16 | 13.65
| Mean |  | 13.675 | 13.175 | 14.18333 | 13.33333 | 13.8 | 14.33333 | 14.56667 | 11.22 | 13.71667 | 15.50671 | 14.59333 | 14.75 | 12.8 | 12.79108 | 14.86167 | 14.11096 | 14 | 13.68455 | 16.16667 | 13.64167
| Median |  | 13.575 | 13.2 | 14.325 | 13.3 | 13.675 | 14.4 | 14.3 | 11.25 | 13.75 | 15.497 | 14.525 | 14.8 | 12.8945 | 12.86248 | 14.8 | 14.09076 | 14 | 13.5473 | 16 | 13.62
| Std Dev. |  | 0.3327912 | 0.08215838 | 0.2442676 | 0.3311596 | 0.4774935 | 0.3265986 | 0.5785038 | 0.1651666 | 0.1834848 | 0.03855343 | 0.1962312 | 0.4679744 | 0.7940048 | 0.4135908 | 0.4558691 | 0.2708742 | 0 | 0.6854974 | 0.4082483 | 0.1166905
| Rel.Std.Dev. |  | 2.434% | 0.6236% | 1.722% | 2.484% | 3.46% | 2.279% | 3.971% | 1.472% | 1.338% | 0.2486% | 1.345% | 3.173% | 6.203% | 3.233% | 3.067% | 1.92% | 0% | 5.009% | 2.525% | 0.8554%
| PDM3 |  | -2.246% | -5.82% | 1.388% | -4.688% | -1.353% | 2.46% | 4.128% | -19.8% | -1.948% | 10.85% | 4.319% | 5.438% | -8.501% | -8.565% | 6.237% | 0.8704% | 0.07716% | -2.178% | 15.57% | -2.484%
| Z-Score (Absolute) |  | 0.1 | 0.68 | 0.49 | 0.49 | 0.05 | 0.67 | 0.94 | 2.96 | 0.05 | 2.04 | 0.97 | 1.15 | 1.12 | 1.13 | 1.28 | 0.41 | NA | 0.09 | NA | 0.14
Results from laboratories 21 and 24 were removed due to their 1 ppm reading resolution.
| Analytical results for Gd in OREAS 702 (Certified Value 4.52 ppm) | [24 empty] | Certified
Gd | Round | Replicate | Lab | Lab | Lab | Lab | Lab | Lab | Lab | Lab | [15 empty] | 1
| No | No | 06 | 07 | 09 | 11 | 14 | 18 | 19 | 22 | [15 empty] | ppm
|  |  | 4A*OES/MS | 4A*MS | 4A*OES/MS | 4A*MS | 4A*MS | 4A*MS | 4A*MS | 4A*MS | [15 empty] | 2
3
| 1 | 1 | 4.95 | 5 | 3.72 | 5.586593 | 4.85 | 4.7 | 4.110851 | 4.697 | [15 empty] | 1
| 1 | 2 | 4.49 | 5.3 | 3.91 | 5.640215 | 4.49 | 4.74 | 4.296297 | 4.494 | [15 empty] | #N/A
| 1 | 3 | 5.24 | 4.9 | 3.98 | 5.600768 | 4.65 | 4.67 | 4.342972 | 4.357 | [15 empty] | 16
| 1 | 4 | 4.76 | 4.8 | 3.97 | 5.650919 | 4.48 | 4.69 | 4.249564 | 4.342 | [15 empty] | 4.516323
| 1 | 5 | 4.56 | 4.8 | 3.82 | 5.580776 | 4.73 | 4.73 | 4.446748 | 4.31 | [15 empty] | 108
| 1 | 6 | 4.66 | 4.6 | 3.67 | 5.682568 | 4.85 | 4.61 | 4.280124 | 4.439
| Mean |  | 4.776667 | 4.9 | 3.845 | 5.62364 | 4.675 | 4.69 | 4.287759 | 4.439833
| Median |  | 4.71 | 4.85 | 3.865 | 5.620492 | 4.69 | 4.695 | 4.28821 | 4.398
| Std Dev. |  | 0.278472 | 0.2366432 | 0.1303457 | 0.04055691 | 0.16562 | 0.04690416 | 0.1106456 | 0.1430796
| Rel.Std.Dev. |  | 5.83% | 4.829% | 3.39% | 0.7212% | 3.543% | 1% | 2.58% | 3.223%
| PDM3 |  | 5.765% | 8.495% | -14.86% | 24.52% | 3.513% | 3.846% | -5.061% | -1.694%
| Z-Score (Absolute) |  | 0.28 | 0.64 | 2.45 | 2.76 | 0.02 | 0.02 | 1.16 | 0.71
| Analytical results for Ge in OREAS 702 (Indicative Value 0.098 ppm) | [24 empty] | Indicative
Ge | Round | Replicate | Lab | Lab | Lab | Lab | Lab | Lab | Lab | Lab | Lab | Lab | Lab | Lab | Lab | Lab | Lab | Lab | [7 empty] | 1
| No | No | 01 | 02 | 03 | 04 | 05 | 06 | 07 | 09 | 10 | 14 | 15 | 17 | 18 | 19 | 21 | 25 | [7 empty] | ppm
|  |  | 4A*OES/MS | 4A*OES/MS | 4A*OES/MS | 4A*OES/MS | 4A*OES/MS | 4A*OES/MS | 4A*MS | 4A*OES/MS | 4A*MS | 4A*MS | 4A*OES/MS | 4A*MS | 4A*MS | 4A*MS | 4A*OES/MS | 4A*OES/MS | [7 empty] | 3
3
| 1 | 1 | 0.05 | < 0.05 | 0.05 | < 0.05 | 0.13 | 0.17 | < 0.5 | 0.03 | 0.9 | 0.09 | < 0.1 | 0.2772615 | 0.07 | < 0.2 | 3 | < 0.05 | [7 empty] | 1
| 1 | 2 | 0.05 | < 0.05 | 0.05 | < 0.05 | 0.11 | 0.13 | < 0.5 | 0.02 | 0.9 | 0.11 | < 0.1 | 0.2398627 | 0.07 | < 0.2 | 3 | < 0.05 | [7 empty] | 14
| 1 | 3 | 0.05 | < 0.05 | < 0.05 | 0.05 | 0.08 | 0.28 | < 0.5 | 0.02 | 0.9 | 0.11 | < 0.1 | 0.213458 | 0.07 | < 0.2 | 2.9 | < 0.05 | [7 empty] | 16
| 1 | 4 | 0.06 | < 0.05 | < 0.05 | 0.05 | 0.1 | 0.27 | < 0.5 | 0.02 | 1 | 0.1 | < 0.1 | 0.188424 | 0.08 | < 0.2 | 2.8 | < 0.05 | [7 empty] | 0.09802422
| 1 | 5 | < 0.05 | < 0.05 | < 0.05 | 0.05 | 0.09 | 0.18 | < 0.5 | 0.02 | 0.9 | 0.11 | < 0.1 | 0.2624155 | 0.08 | < 0.2 | 3 | < 0.05 | [7 empty] | 22
| 1 | 6 | 0.05 | < 0.05 | < 0.05 | < 0.05 | 0.06 | 0.14 | 0.7 | 0.03 | 0.9 | 0.1 | < 0.1 | 0.2498861 | 0.08 | < 0.2 | 3 | < 0.05
| Mean |  | 0.052 |  | 0.05 | 0.05 | 0.095 | 0.195 | 0.7 | 0.02333333 | 0.9166667 | 0.1033333 |  | 0.2385513 | 0.075 |  | 2.95
| Median |  | 0.05 |  | 0.05 | 0.05 | 0.095 | 0.175 | 0.7 | 0.02 | 0.9 | 0.105 |  | 0.2448744 | 0.075 |  | 3
| Std Dev. |  | 0.004472136 |  | 0 | 8.498375e-18 | 0.02428992 | 0.06473021 |  | 0.005163978 | 0.04082483 | 0.008164966 |  | 0.03268208 | 0.005477226 |  | 0.083666
| Rel.Std.Dev. |  | 8.6% |  | 0% | 1.7e-14% | 25.57% | 33.19% |  | 22.13% | 4.454% | 7.902% |  | 13.7% | 7.303% |  | 2.836%
| PDM3 |  | -46.95% |  | -48.99% | -48.99% | -3.085% | 98.93% | 614.1% | -76.2% | 835.1% | 5.416% |  | 143.4% | -23.49% |  | 2909%
| Z-Score (Absolute) |  | 0.45 | 0.72 | 0.62 | 0.57 | 0.12 | 1.33 | 2.9 | 0.74 | 10.04 | 0.22 | 0.42 | 1.85 | 0.12 | 0.18 | 34.6 | 0.72
| Analytical results for Hf in OREAS 702 (Certified Value 1.26 ppm) | [24 empty] | Certified
Hf | Round | Replicate | Lab | Lab | Lab | Lab | Lab | Lab | Lab | Lab | Lab | Lab | Lab | Lab | Lab | Lab | Lab | Lab | Lab | [6 empty] | 1
| No | No | 01 | 02 | 03 | 04 | 05 | 06 | 07 | 09 | 10 | 13 | 14 | 15 | 17 | 18 | 19 | 21 | 25 | [6 empty] | ppm
|  |  | 4A*OES/MS | 4A*OES/MS | 4A*OES/MS | 4A*OES/MS | 4A*OES/MS | 4A*OES/MS | 4A*MS | 4A*OES/MS | 4A*MS | 4A*OES/MS | 4A*MS | 4A*OES/MS | 4A*MS | 4A*MS | 4A*MS | 4A*OES/MS | 4A*OES/MS | [6 empty] | 2
2
| 1 | 1 | 1.3 | 1.2 | 1.4 | 1.4 | 1.3 | 1.3 | 1.3 | 1.09 | 1.1 | 1.3 | 1.38 | 1.48 | 1.375118 | 1.3 | 13.38808 | 1 | 1.3 | [6 empty] | 1
| 1 | 2 | 1.2 | 1.2 | 1.6 | 1.3 | 1.3 | 1.2 | 1.1 | 1.17 | 1.1 | 1.1 | 1.32 | 1.52 | 1.449047 | 1.2 | 13.90154 | 1 | 1.3 | [6 empty] | #N/A
| 1 | 3 | 1.4 | 1.2 | 1.4 | 1.4 | 1.3 | 1.3 | 0.9 | 1.16 | 1.1 | 1.3 | 1.42 | 1.45 | 1.578834 | 1.4 | 13.76801 | 0.9 | 1.3 | [6 empty] | 16
| 1 | 4 | 1.2 | 1.3 | 1.4 | 1.4 | 1.2 | 1.1 | 1.1 | 1.14 | 1.1 | 1.2 | 1.33 | 1.52 | 1.454272 | 1.2 | 13.49235 | 1 | 1.4 | [6 empty] | 1.261247
| 1 | 5 | 1.2 | 1.2 | 1.3 | 1.5 | 1.3 | 1.3 | 0.9 | 1.08 | 1 | 1.1 | 1.36 | 1.48 | 1.462422 | 1.2 | 13.79478 | 1 | 1.4 | [6 empty] | 109
| 1 | 6 | 1.3 | 1.3 | 1.3 | 1.2 | 1.2 | 1.3 | 1.4 | 1.04 | 1.1 | 1.3 | 1.24 | 1.27 | 1.510066 | 1.4 | 13.71709 | 0.9 | 1.4
| Mean |  | 1.266667 | 1.233333 | 1.4 | 1.366667 | 1.266667 | 1.25 | 1.116667 | 1.113333 | 1.083333 | 1.216667 | 1.341667 | 1.453333 | 1.471626 | 1.283333 | 13.67698 | 0.9666667 | 1.35
| Median |  | 1.25 | 1.2 | 1.4 | 1.4 | 1.3 | 1.3 | 1.1 | 1.115 | 1.1 | 1.25 | 1.345 | 1.48 | 1.458347 | 1.25 | 13.74255 | 1 | 1.35
| Std Dev. |  | 0.08164966 | 0.05163978 | 0.1095445 | 0.1032796 | 0.05163978 | 0.083666 | 0.2041241 | 0.05125102 | 0.04082483 | 0.09831921 | 0.06145459 | 0.09373722 | 0.06808924 | 0.09831921 | 0.1958308 | 0.05163978 | 0.05477226
| Rel.Std.Dev. |  | 6.446% | 4.187% | 7.825% | 7.557% | 4.077% | 6.693% | 18.28% | 4.603% | 3.768% | 8.081% | 4.58% | 6.45% | 4.627% | 7.661% | 1.432% | 5.342% | 4.057%
| PDM3 |  | 0.4297% | -2.213% | 11% | 8.358% | 0.4297% | -0.8918% | -11.46% | -11.73% | -14.11% | -3.535% | 6.376% | 15.23% | 16.68% | 1.751% | 984.4% | -23.36% | 7.037%
| Z-Score (Absolute) |  | 0 | 0.22 | 0.9 | 0.67 | 0 | 0.11 | 1.01 | 1.03 | 1.24 | 0.34 | 0.51 | 1.26 | 1.38 | 0.11 | 83.68 | 2.02 | 0.56
| Analytical results for Hg in OREAS 702 (Indicative Value 1.02 ppm) | [24 empty] | Indicative
Hg | Round | Replicate | Lab | Lab | [21 empty] | 1
| No | No | 09 | 19 | [21 empty] | ppm
|  |  | 4A*OES/MS | 4A*MS | [21 empty] | 2
2
| 1 | 1 | 0.96 | < 1 | [21 empty] | 1
| 1 | 2 | 1.08 | < 1 | [21 empty] | 17
| 1 | 3 | 1.08 | < 1 | [21 empty] | 16
| 1 | 4 | 1 | < 1 | [21 empty] | 1.015
| 1 | 5 | 1 | < 1 | [21 empty] | 23
| 1 | 6 | 0.97 | < 1
| Mean |  | 1.015
| Median |  | 1
| Std Dev. |  | 0.05282045
| Rel.Std.Dev. |  | 5.204%
| PDM3 |  | 0%
| Z-Score (Absolute) |  | 0.67 | 0.67
| Analytical results for Ho in OREAS 702 (Certified Value 0.5 ppm) | [24 empty] | Certified
Ho | Round | Replicate | Lab | Lab | Lab | Lab | Lab | Lab | Lab | Lab | [15 empty] | 1
| No | No | 06 | 07 | 09 | 11 | 14 | 18 | 19 | 22 | [15 empty] | ppm
|  |  | 4A*OES/MS | 4A*MS | 4A*OES/MS | 4A*MS | 4A*MS | 4A*MS | 4A*MS | 4A*MS | [15 empty] | 2
2
| 1 | 1 | 0.59 | 0.6 | 0.47 | 0.5764664 | 0.51 | 0.53 | 0.4824267 | 0.434 | [15 empty] | 1
| 1 | 2 | 0.57 | 0.6 | 0.48 | 0.5678383 | 0.48 | 0.53 | 0.5013191 | 0.401 | [15 empty] | #N/A
| 1 | 3 | 0.57 | 0.5 | 0.48 | 0.5700578 | 0.5 | 0.51 | 0.4946642 | 0.407 | [15 empty] | 16
| 1 | 4 | 0.57 | 0.6 | 0.47 | 0.5842776 | 0.5 | 0.53 | 0.491595 | 0.407 | [15 empty] | 0.5043614
| 1 | 5 | 0.53 | 0.5 | 0.46 | 0.5538296 | 0.47 | 0.53 | 0.5056099 | 0.393 | [15 empty] | 110
| 1 | 6 | 0.53 | 0.5 | 0.45 | 0.5910609 | 0.52 | 0.54 | 0.4890332 | 0.413
| Mean |  | 0.56 | 0.55 | 0.4683333 | 0.5739218 | 0.4966667 | 0.5283333 | 0.494108 | 0.4091667
| Median |  | 0.57 | 0.55 | 0.47 | 0.5732621 | 0.5 | 0.53 | 0.4931296 | 0.407
| Std Dev. |  | 0.0244949 | 0.05477226 | 0.01169045 | 0.01313852 | 0.01861899 | 0.009831921 | 0.008403849 | 0.01392001
| Rel.Std.Dev. |  | 4.374% | 9.959% | 2.496% | 2.289% | 3.749% | 1.861% | 1.701% | 3.402%
| PDM3 |  | 11.03% | 9.049% | -7.143% | 13.79% | -1.526% | 4.753% | -2.033% | -18.87%
| Z-Score (Absolute) |  | 1.35 | NA | 0.6 | 1.65 | 0 | 0.67 | 0.05 | 1.86
Results from laboratory 7 were removed due to their 0.1 ppm reading resolution.
| Analytical results for In in OREAS 702 (Certified Value 0.097 ppm) | [24 empty] | Certified
In | Round | Replicate | Lab | Lab | Lab | Lab | Lab | Lab | Lab | Lab | Lab | Lab | Lab | Lab | Lab | Lab | Lab | Lab | [7 empty] | 1
| No | No | 01 | 02 | 03 | 04 | 05 | 06 | 07 | 09 | 10 | 14 | 15 | 17 | 18 | 21 | 24 | 25 | [7 empty] | ppm
|  |  | 4A*OES/MS | 4A*OES/MS | 4A*OES/MS | 4A*OES/MS | 4A*OES/MS | 4A*OES/MS | 4A*MS | 4A*OES/MS | 4A*MS | 4A*MS | 4A*OES/MS | 4A*MS | 4A*MS | 4A*OES/MS | 4A*OES/MS | 4A*OES/MS | [7 empty] | 3
3
| 1 | 1 | 0.095 | 0.09 | 0.105 | 0.087 | 0.101 | 0.11 | 0.1 | 0.108 | 0.08 | 0.1 | 0.1 | < 10 | 0.072 | 0.11 | < 0.1 | 0.094 | [7 empty] | 1
| 1 | 2 | 0.092 | 0.09 | 0.098 | 0.088 | 0.09 | 0.1 | < 0.1 | 0.111 | 0.07 | 0.103 | 0.1 | < 10 | 0.072 | 0.1 | 0.1 | 0.094 | [7 empty] | 11
| 1 | 3 | 0.095 | 0.096 | 0.101 | 0.095 | 0.087 | 0.14 | 0.1 | 0.115 | 0.09 | 0.101 | 0.1 | < 10 | 0.069 | 0.1 | 0.1 | 0.097 | [7 empty] | 16
| 1 | 4 | 0.099 | 0.097 | 0.104 | 0.096 | 0.099 | 0.09 | 0.1 | 0.106 | 0.09 | 0.103 | 0.1 | < 10 | 0.066 | 0.09 | < 0.1 | 0.094 | [7 empty] | 0.09727778
| 1 | 5 | 0.091 | 0.096 | 0.102 | 0.094 | 0.095 | 0.12 | < 0.1 | 0.103 | 0.09 | 0.101 | 0.1 | < 10 | 0.066 | 0.11 | < 0.1 | 0.095 | [7 empty] | 111
| 1 | 6 | 0.093 | 0.09 | 0.098 | 0.09 | 0.095 | 0.09 | 0.1 | 0.101 | 0.09 | 0.102 | 0.09 | < 10 | 0.064 | 0.11 | < 0.1 | 0.095
| Mean |  | 0.09416667 | 0.09316667 | 0.1013333 | 0.09166667 | 0.0945 | 0.1083333 | 0.1 | 0.1073333 | 0.085 | 0.1016667 | 0.09833333 |  | 0.06816667 | 0.1033333 | 0.1 | 0.09483333
| Median |  | 0.094 | 0.093 | 0.1015 | 0.092 | 0.095 | 0.105 | 0.1 | 0.107 | 0.09 | 0.1015 | 0.1 |  | 0.0675 | 0.105 | 0.1 | 0.0945
| Std Dev. |  | 0.002857738 | 0.003488075 | 0.00294392 | 0.003829708 | 0.005282045 | 0.0194079 | 0 | 0.005163978 | 0.0083666 | 0.00121106 | 0.004082483 |  | 0.003371449 | 0.008164966 | 0 | 0.001169045
| Rel.Std.Dev. |  | 3.035% | 3.744% | 2.905% | 4.178% | 5.589% | 17.91% | 0% | 4.811% | 9.843% | 1.191% | 4.152% |  | 4.946% | 7.902% | 0% | 1.233%
| PDM3 |  | -3.198% | -4.226% | 4.169% | -5.768% | -2.856% | 11.36% | 2.798% | 10.34% | -12.62% | 4.512% | 1.085% |  | -29.93% | 6.225% | 2.798% | -2.513%
| Z-Score (Absolute) |  | 0.33 | 0.46 | 0.64 | 0.66 | 0.28 | 1.58 | NA | 1.45 | 1.56 | 0.69 | 0.24 | 661.28 | 3.83 | 0.91 | NA | 0.24
Results from laboratories 7 and 24 were removed due to their 0.1 ppm reading resolution.
| Analytical results for K in OREAS 702 (Certified Value 1.91 wt.%) | [24 empty] | Certified
K | Round | Replicate | Lab | Lab | Lab | Lab | Lab | Lab | Lab | Lab | Lab | Lab | Lab | Lab | Lab | Lab | Lab | Lab | Lab | Lab | Lab | Lab | Lab |  |  | 1
| No | No | 01 | 02 | 03 | 04 | 05 | 06 | 09 | 10 | 11 | 12 | 13 | 14 | 15 | 16 | 17 | 18 | 19 | 21 | 22 | 23 | 25 |  |  | wt.%
|  |  | 4A*OES/MS | 4A*OES/MS | 4A*OES/MS | 4A*OES/MS | 4A*OES/MS | 4A*OES/MS | 4A*OES/MS | 4A*OES | 4A*OES | 4A*OES | 4A*OES/MS | 4A*MS | 4A*OES/MS | 4A*OES | 4A*OES | 4A*MS | 4A*MS | 4A*OES/MS | 4A*OES/MS | 4A*OES | 4A*OES/MS |  |  | 2
3
| 1 | 1 | 1.91 | 1.91 | 1.86 | 1.85 | 1.96 | 1.87 | 1.9593 | 1.88 | 2.058686 | 1.873757 | 1.91 | 1.92 | 2.03 | 1.8987128 | 1.854 | 2 | 1.91263 | 1.9 | 1.9487 | 1.94 | 1.94 |  |  | 1
| 1 | 2 | 1.88 | 1.88 | 1.86 | 1.89 | 1.87 | 1.87 | 1.9864 | 1.87 | 2.032236 | 1.878347 | 1.95 | 1.88 | 2.12 | 1.8852936 | 1.869 | 1.97 | 1.928888 | 1.91 | 1.8975 | 1.94 | 1.96 |  |  | #N/A
| 1 | 3 | 1.98 | 1.86 | 1.83 | 1.84 | 1.85 | 1.89 | 2.0002 | 1.9 | 2.05938 | 1.833205 | 1.95 | 1.86 | 2.28 | 1.9226251 | 1.848 | 2 | 1.949363 | 1.9 | 1.9948 | 1.96 | 2 |  |  | 16
| 1 | 4 | 1.89 | 1.87 | 1.87 | 1.85 | 1.88 | 1.92 | 1.9961 | 1.88 | 2.060501 | 1.729946 | 1.95 | 1.88 | 2.12 | 1.9382452 | 1.804 | 1.97 | 1.944613 | 1.89 | 2.0246 | 1.86 | 1.97 |  |  | 1.910395
| 1 | 5 | 1.84 | 1.87 | 1.88 | 1.89 | 1.9 | 1.9 | 1.9557 | 1.88 | 2.080457 | 1.858155 | 1.94 | 1.88 | 2.04 | 1.9433624 | 1.912 | 1.99 | 1.936311 | 1.91 | 1.9557 | 1.91 | 1.98 |  |  | 112
| 1 | 6 | 1.9 | 1.84 | 1.82 | 1.92 | 1.91 | 1.9 | 1.9629 | 1.88 | 2.073535 | 1.711842 | 1.93 | 1.87 | 2.01 | 1.9533003 | 1.894 | 1.98 | 1.94445 | 1.89 | 2.0591 | 1.88 | 1.97
| Mean |  | 1.9 | 1.871667 | 1.853333 | 1.873333 | 1.895 | 1.891667 | 1.976767 | 1.881667 | 2.060799 | 1.814209 | 1.938333 | 1.881667 | 2.1 | 1.9235899 | 1.8635 | 1.985 | 1.936042 | 1.9 | 1.980067 | 1.915 | 1.97
| Median |  | 1.895 | 1.87 | 1.86 | 1.87 | 1.89 | 1.895 | 1.97465 | 1.88 | 2.059941 | 1.84568 | 1.945 | 1.88 | 2.08 | 1.93043515 | 1.8615 | 1.985 | 1.940381 | 1.9 | 1.97525 | 1.925 | 1.97
| Std Dev. |  | 0.04604346 | 0.02316607 | 0.0233809 | 0.03141125 | 0.03834058 | 0.0194079 | 0.01978319 | 0.009831921 | 0.01655946 | 0.07420373 | 0.01602082 | 0.02041241 | 0.0997998 | 0.0267389 | 0.03790383 | 0.01378405 | 0.01357209 | 0.008944272 | 0.05803691 | 0.03885872 | 0.02
| Rel.Std.Dev. |  | 2.423% | 1.238% | 1.262% | 1.677% | 2.023% | 1.026% | 1.001% | 0.5225% | 0.8035% | 4.09% | 0.8265% | 1.085% | 4.752% | 1.39% | 2.034% | 0.6944% | 0.701% | 0.4708% | 2.931% | 2.029% | 1.015%
| PDM3 |  | -0.5441% | -2.027% | -2.987% | -1.94% | -0.8058% | -0.9803% | 3.474% | -1.504% | 7.873% | -5.035% | 1.462% | -1.504% | 9.925% | 0.6907% | -2.455% | 3.905% | 1.343% | -0.5441% | 3.647% | 0.2411% | 3.12%
| Z-Score (Absolute) |  | 0 | 0.53 | 0.87 | 0.5 | 0.09 | 0.16 | 1.44 | 0.34 | 3.01 | 1.61 | 0.72 | 0.34 | 3.74 | 0.44 | 0.68 | 1.59 | 0.67 | 0 | 1.5 | 0.28 | 1.31
| Analytical results for La in OREAS 702 (Certified Value 28.8 ppm) | [24 empty] | Certified
La | Round | Replicate | Lab | Lab | Lab | Lab | Lab | Lab | Lab | Lab | Lab | Lab | Lab | Lab | Lab | Lab | Lab | Lab | Lab | Lab | Lab |  |  |  |  | 1
| No | No | 01 | 02 | 03 | 04 | 05 | 06 | 07 | 09 | 11 | 12 | 13 | 14 | 15 | 16 | 18 | 19 | 21 | 22 | 25 |  |  |  |  | ppm
|  |  | 4A*OES/MS | 4A*OES/MS | 4A*OES/MS | 4A*OES/MS | 4A*OES/MS | 4A*OES/MS | 4A*MS | 4A*OES/MS | 4A*MS | 4A*OES | 4A*OES/MS | 4A*MS | 4A*OES/MS | 4A*OES | 4A*MS | 4A*MS | 4A*OES/MS | 4A*MS | 4A*OES/MS |  |  |  |  | 1
2
| 1 | 1 | 30.8 | 28.6 | 30.9 | 26.9 | 28.6 | 28.2 | 32.7 | 17.8 | 31.48126 | 25.83467 | 29.1 | 29.6 | 32.3 | 25.19 | 29 | 27.56069 | 35 | 26.122 | 27.4 |  |  |  |  | 1
| 1 | 2 | 28.7 | 28.7 | 30.2 | 27.6 | 27.4 | 27.5 | 33 | 17.8 | 31.50205 | 26.1126 | 31.7 | 28.6 | 31.6 | 25.05 | 29.3 | 28.36202 | 34 | 27.747 | 29.1 |  |  |  |  | #N/A
| 1 | 3 | 31.4 | 29.4 | 30.6 | 29.6 | 27.3 | 28 | 32 | 18.5 | 31.47728 | 26.36612 | 30.6 | 28.6 | 32.4 | 24.65 | 29 | 27.96516 | 34 | 26.658 | 28.8 |  |  |  |  | 16
| 1 | 4 | 31.2 | 28.8 | 30.6 | 27.4 | 28.3 | 27.6 | 30.9 | 19 | 31.42309 | 25.54 | 29.7 | 29.3 | 30.5 | 24.53 | 29 | 28.13684 | 34 | 25.731 | 28.4 |  |  |  |  | 28.79425
| 1 | 5 | 29.3 | 29.3 | 31.2 | 27.7 | 27.5 | 27.2 | 30.5 | 18.1 | 31.3065 | 25.8 | 30.3 | 28.4 | 31.4 | 24.35 | 29 | 28.19287 | 35 | 23.599 | 28.2 |  |  |  |  | 113
| 1 | 6 | 30.6 | 28.9 | 29.9 | 28.3 | 29.2 | 27.8 | 31.2 | 17.7 | 31.40344 | 26.18167 | 30.3 | 29.8 | 29.2 | 25.5 | 28.7 | 27.64114 | 35 | 26.999 | 27.8
| Mean |  | 30.33333 | 28.95 | 30.56667 | 27.91667 | 28.05 | 27.71667 | 31.71667 | 18.15 | 31.43227 | 25.97251 | 30.28333 | 29.05 | 31.23333 | 24.87833 | 29 | 27.97646 | 34.5 | 26.14267 | 28.28333
| Median |  | 30.7 | 28.85 | 30.6 | 27.65 | 27.9 | 27.7 | 31.6 | 17.95 | 31.45018 | 25.97363 | 30.3 | 28.95 | 31.5 | 24.85 | 29 | 28.051 | 34.5 | 26.39 | 28.3
| Std Dev. |  | 1.087505 | 0.3271085 | 0.4676181 | 0.9410986 | 0.7713624 | 0.3600926 | 1.010775 | 0.5089204 | 0.07214901 | 0.3013703 | 0.8773065 | 0.5924525 | 1.21106 | 0.4394732 | 0.1897367 | 0.3183222 | 0.5477226 | 1.429188 | 0.6274286
| Rel.Std.Dev. |  | 3.585% | 1.13% | 1.53% | 3.371% | 2.75% | 1.299% | 3.187% | 2.804% | 0.2295% | 1.16% | 2.897% | 2.039% | 3.877% | 1.766% | 0.6543% | 1.138% | 1.588% | 5.467% | 2.218%
| PDM3 |  | 5.345% | 0.5409% | 6.155% | -3.048% | -2.585% | -3.742% | 10.15% | -36.97% | 9.162% | -9.8% | 5.171% | 0.8882% | 8.471% | -13.6% | 0.7146% | -2.84% | 19.82% | -9.209% | -1.774%
| Z-Score (Absolute) |  | 0.67 | 0 | 0.79 | 0.5 | 0.44 | 0.6 | 1.35 | 5.26 | 1.21 | 1.45 | 0.65 | 0.05 | 1.11 | 1.98 | 0.02 | 0.47 | 2.71 | 1.37 | 0.32
| Analytical results for Li in OREAS 702 (Certified Value 36.9 ppm) | [24 empty] | Certified
Li | Round | Replicate | Lab | Lab | Lab | Lab | Lab | Lab | Lab | Lab | Lab | Lab | Lab | Lab | Lab | Lab | Lab | Lab | Lab | Lab | Lab | Lab |  |  |  | 1
| No | No | 01 | 02 | 03 | 04 | 05 | 06 | 07 | 09 | 10 | 11 | 13 | 14 | 15 | 16 | 17 | 18 | 19 | 21 | 23 | 25 |  |  |  | ppm
|  |  | 4A*OES/MS | 4A*OES/MS | 4A*OES/MS | 4A*OES/MS | 4A*OES/MS | 4A*OES/MS | 4A*OES | 4A*OES/MS | 4A*MS | 4A*MS | 4A*OES/MS | 4A*MS | 4A*OES/MS | 4A*OES | 4A*OES | 4A*MS | 4A*MS | 4A*OES/MS | 4A*OES | 4A*OES/MS |  |  |  | 1
2
| 1 | 1 | 39.5 | 38.9 | 36.9 | 37.2 | 39.8 | 39.4 | 38 | 35 | 35 | 38.23128 | 38.2 | 34.9 | 34 | 16.56 | 30 | 36.6 | 34.74845 | 38.2 | 37 | 34.5 |  |  |  | 1
| 1 | 2 | 38.9 | 38.3 | 36.2 | 38.5 | 38 | 37.6 | 38 | 35 | 34.9 | 38.345 | 39.5 | 36.9 | 33 | 15.62 | 30 | 35.9 | 35.34298 | 36.3 | 39 | 34.9 |  |  |  | #N/A
| 1 | 3 | 40.8 | 37.9 | 36 | 37.1 | 37.8 | 38.7 | 35 | 35 | 35 | 38.38058 | 39 | 36.9 | 37 | 16.03 | 30 | 36.6 | 35.36098 | 36.3 | 39 | 35.8 |  |  |  | 16
| 1 | 4 | 38.8 | 37.6 | 37.7 | 36.8 | 37.4 | 38.8 | 37 | 34 | 35.1 | 38.31736 | 38.5 | 36.4 | 35 | 16.62 | 30 | 35.9 | 35.27928 | 37 | 38 | 34.3 |  |  |  | 36.91869
| 1 | 5 | 37.4 | 38 | 36.6 | 38.3 | 38.3 | 36.3 | 36 | 35 | 34.7 | 38.26768 | 37.8 | 35.7 | 34 | 16.27 | 30 | 36.3 | 35.25083 | 36.7 | 39 | 35.9 |  |  |  | 114
| 1 | 6 | 39 | 37.9 | 36.1 | 38.6 | 39.3 | 37.5 | 37 | 35 | 35.4 | 38.22451 | 38.7 | 36.9 | 35 | 17.04 | 30 | 36.1 | 35.46976 | 36 | 40 | 35.3
| Mean |  | 39.06667 | 38.1 | 36.58333 | 37.75 | 38.43333 | 38.05 | 36.83333 | 34.83333 | 35.01667 | 38.2944 | 38.61667 | 36.28333 | 34.66667 | 16.35667 | 30 | 36.23333 | 35.24205 | 36.75 | 38.66667 | 35.11667
| Median |  | 38.95 | 37.95 | 36.4 | 37.75 | 38.15 | 38.15 | 37 | 35 | 35 | 38.29252 | 38.6 | 36.65 | 34.5 | 16.415 | 30 | 36.2 | 35.31113 | 36.5 | 39 | 35.1
| Std Dev. |  | 1.102119 | 0.4516636 | 0.6431692 | 0.8018728 | 0.9266427 | 1.129159 | 1.169045 | 0.4082483 | 0.2316607 | 0.06339904 | 0.5980524 | 0.8256311 | 1.36626 | 0.496897 | 0 | 0.3204164 | 0.2534917 | 0.7918333 | 1.032796 | 0.6645801
| Rel.Std.Dev. |  | 2.821% | 1.185% | 1.758% | 2.124% | 2.411% | 2.968% | 3.174% | 1.172% | 0.6616% | 0.1656% | 1.549% | 2.276% | 3.941% | 3.038% | 0% | 0.8843% | 0.7193% | 2.155% | 2.671% | 1.892%
| PDM3 |  | 5.818% | 3.2% | -0.9084% | 2.252% | 4.103% | 3.064% | -0.2312% | -5.649% | -5.152% | 3.726% | 4.599% | -1.721% | -6.1% | -55.7% | -18.74% | -1.856% | -4.541% | -0.4569% | 4.735% | -4.881%
| Z-Score (Absolute) |  | 1.02 | 0.61 | 0.04 | 0.46 | 0.75 | 0.59 | 0.07 | 0.78 | 0.7 | 0.69 | 0.83 | 0.16 | 0.85 | 8.62 | 2.83 | 0.18 | 0.6 | 0.04 | 0.85 | 0.66
| Analytical results for Lu in OREAS 702 (Certified Value 0.14 ppm) | [24 empty] | Certified
Lu | Round | Replicate | Lab | Lab | Lab | Lab | Lab | Lab | Lab | Lab | Lab | [14 empty] | 1
| No | No | 06 | 07 | 09 | 11 | 14 | 15 | 18 | 19 | 22 | [14 empty] | ppm
|  |  | 4A*OES/MS | 4A*MS | 4A*OES/MS | 4A*MS | 4A*MS | 4A*OES/MS | 4A*MS | 4A*MS | 4A*MS | [14 empty] | 2
3
| 1 | 1 | 0.13 | 0.14 | 0.17 | 0.1462168 | 0.14 | 0.16 | 0.14 | 0.1265652 | 0.128 | [14 empty] | 1
| 1 | 2 | 0.14 | 0.16 | 0.19 | 0.1502424 | 0.14 | 0.22 | 0.14 | 0.1298235 | 0.149 | [14 empty] | #N/A
| 1 | 3 | 0.12 | 0.16 | 0.19 | 0.1451029 | 0.13 | 0.17 | 0.14 | 0.1289863 | 0.128 | [14 empty] | 16
| 1 | 4 | 0.14 | 0.12 | 0.2 | 0.1448158 | 0.14 | 0.16 | 0.15 | 0.1305322 | 0.124 | [14 empty] | 0.1403755
| 1 | 5 | 0.12 | 0.14 | 0.18 | 0.1627653 | 0.14 | 0.16 | 0.15 | 0.1269136 | 0.12 | [14 empty] | 115
| 1 | 6 | 0.15 | 0.14 | 0.18 | 0.1464021 | 0.14 | 0.14 | 0.14 | 0.13166 | 0.121
| Mean |  | 0.1333333 | 0.1433333 | 0.185 | 0.1492576 | 0.1383333 | 0.1683333 | 0.1433333 | 0.1290801 | 0.1283333
| Median |  | 0.135 | 0.14 | 0.185 | 0.1463094 | 0.14 | 0.16 | 0.14 | 0.1294049 | 0.126
| Std Dev. |  | 0.0121106 | 0.01505545 | 0.01048809 | 0.006896668 | 0.004082483 | 0.0271416 | 0.005163978 | 0.002017119 | 0.01067083
| Rel.Std.Dev. |  | 9.083% | 10.5% | 5.669% | 4.621% | 2.951% | 16.12% | 3.603% | 1.563% | 8.315%
| PDM3 |  | -5.017% | 2.107% | 31.79% | 6.327% | -1.455% | 19.92% | 2.107% | -8.047% | -8.579%
| Z-Score (Absolute) |  | 0.67 | 0 | 2.81 | 0.4 | 0.34 | 1.69 | 0 | 0.96 | 1.01
| Analytical results for Mg in OREAS 702 (Certified Value 0.587 wt.%) | [24 empty] | Certified
Mg | Round | Replicate | Lab | Lab | Lab | Lab | Lab | Lab | Lab | Lab | Lab | Lab | Lab | Lab | Lab | Lab | Lab | Lab | Lab | Lab | Lab | Lab | Lab | Lab |  | 1
| No | No | 01 | 02 | 03 | 04 | 05 | 06 | 07 | 09 | 10 | 11 | 12 | 13 | 14 | 15 | 16 | 17 | 18 | 19 | 21 | 22 | 23 | 25 |  | wt.%
|  |  | 4A*OES/MS | 4A*OES/MS | 4A*OES/MS | 4A*OES/MS | 4A*OES/MS | 4A*OES/MS | 4A*OES | 4A*OES/MS | 4A*OES | 4A*OES | 4A*OES | 4A*OES/MS | 4A*MS | 4A*OES/MS | 4A*OES | 4A*OES | 4A*MS | 4A*MS | 4A*OES/MS | 4A*OES/MS | 4A*OES | 4A*OES/MS |  | 3
3
| 1 | 1 | 0.57 | 0.56 | 0.57 | 0.55 | 0.6 | 0.58 | 0.6 | 0.5748 | 0.576 | 0.6371463 | 0.55956854 | 0.58 | 0.6 | 0.6 | 0.5961584 | 0.588 | 0.59 | 0.5742437 | 0.62 | 0.5943 | 0.632 | 0.55 |  | 1
| 1 | 2 | 0.56 | 0.56 | 0.56 | 0.57 | 0.57 | 0.59 | 0.6 | 0.5793 | 0.579 | 0.6369565 | 0.5567748 | 0.59 | 0.6 | 0.62 | 0.5919593 | 0.593 | 0.58 | 0.583698 | 0.63 | 0.5863 | 0.634 | 0.56 |  | #N/A
| 1 | 3 | 0.59 | 0.55 | 0.56 | 0.55 | 0.56 | 0.59 | 0.57 | 0.5793 | 0.588 | 0.6336351 | 0.5599843 | 0.59 | 0.57 | 0.66 | 0.5992267 | 0.588 | 0.58 | 0.5884158 | 0.62 | 0.6045 | 0.634 | 0.57 |  | 16
| 1 | 4 | 0.56 | 0.55 | 0.57 | 0.55 | 0.56 | 0.6 | 0.59 | 0.5782 | 0.585 | 0.6329505 | 0.5423022 | 0.59 | 0.57 | 0.62 | 0.6017235 | 0.573 | 0.57 | 0.5856143 | 0.63 | 0.6106 | 0.605 | 0.56 |  | 0.5865284
| 1 | 5 | 0.54 | 0.55 | 0.57 | 0.56 | 0.57 | 0.6 | 0.59 | 0.5674 | 0.576 | 0.6351781 | 0.5521116 | 0.59 | 0.6 | 0.59 | 0.6072511 | 0.603 | 0.58 | 0.5835639 | 0.62 | 0.5909 | 0.622 | 0.56 |  | 116
| 1 | 6 | 0.57 | 0.55 | 0.56 | 0.57 | 0.59 | 0.6 | 0.59 | 0.5686 | 0.588 | 0.6344706 | 0.54287675 | 0.59 | 0.6 | 0.6 | 0.615761 | 0.619 | 0.58 | 0.5818729 | 0.62 | 0.6171 | 0.614 | 0.56
| Mean |  | 0.565 | 0.5533333 | 0.565 | 0.5583333 | 0.575 | 0.5933333 | 0.59 | 0.5746 | 0.582 | 0.6350562 | 0.5522697 | 0.5883333 | 0.59 | 0.615 | 0.6020133 | 0.594 | 0.58 | 0.5829014 | 0.6233333 | 0.6006167 | 0.6235 | 0.56
| Median |  | 0.565 | 0.55 | 0.565 | 0.555 | 0.57 | 0.595 | 0.59 | 0.5765 | 0.582 | 0.6348244 | 0.5544432 | 0.59 | 0.6 | 0.61 | 0.6004751 | 0.5905 | 0.58 | 0.583631 | 0.62 | 0.5994 | 0.627 | 0.56
| Std Dev. |  | 0.01643168 | 0.005163978 | 0.005477226 | 0.009831921 | 0.01643168 | 0.008164966 | 0.01095445 | 0.005385536 | 0.0056921 | 0.001719922 | 0.008008598 | 0.004082483 | 0.01549193 | 0.0250998 | 0.008481105 | 0.0156205 | 0.006324555 | 0.004792823 | 0.005163978 | 0.01204764 | 0.01206234 | 0.006324555
| Rel.Std.Dev. |  | 2.908% | 0.9332% | 0.9694% | 1.761% | 2.858% | 1.376% | 1.857% | 0.9373% | 0.978% | 0.2708% | 1.45% | 0.6939% | 2.626% | 4.081% | 1.409% | 2.63% | 1.09% | 0.8222% | 0.8284% | 2.006% | 1.935% | 1.129%
| PDM3 |  | -3.67% | -5.66% | -3.67% | -4.807% | -1.966% | 1.16% | 0.5919% | -2.034% | -0.7721% | 8.274% | -5.841% | 0.3077% | 0.5919% | 4.854% | 2.64% | 1.274% | -1.113% | -0.6184% | 6.275% | 2.402% | 6.303% | -4.523%
| Z-Score (Absolute) |  | 0.89 | 1.39 | 0.89 | 1.17 | 0.46 | 0.33 | 0.19 | 0.47 | 0.16 | 2.12 | 1.43 | 0.12 | 0.19 | 1.26 | 0.7 | 0.36 | 0.24 | 0.12 | 1.62 | 0.64 | 1.63 | 1.1
| Analytical results for Mn in OREAS 702 (Certified Value 0.031 wt.%) | [24 empty] | Certified
Mn | Round | Replicate | Lab | Lab | Lab | Lab | Lab | Lab | Lab | Lab | Lab | Lab | Lab | Lab | Lab | Lab | Lab | Lab | Lab | Lab | Lab | Lab | Lab | Lab |  | 1
| No | No | 01 | 02 | 03 | 04 | 05 | 06 | 07 | 09 | 10 | 11 | 12 | 13 | 14 | 15 | 16 | 17 | 18 | 19 | 21 | 22 | 23 | 25 |  | wt.%
|  |  | 4A*OES/MS | 4A*OES/MS | 4A*OES/MS | 4A*OES/MS | 4A*OES/MS | 4A*OES/MS | 4A*OES | 4A*OES/MS | 4A*OES | 4A*OES | 4A*OES | 4A*OES/MS | 4A*OES/MS | 4A*OES/MS | 4A*OES | 4A*MS | 4A*MS | 4A*MS | 4A*OES/MS | 4A*OES/MS | 4A*OES | 4A*OES/MS |  | 3
3
| 1 | 1 | 0.0311 | 0.0305 | 0.0308 | 0.0301 | 0.0319 | 0.0304 | 0.0323 | 0.0292 | 0.0296 | 0.031134 | 0.03169429 | 0.0342 | 0.0307 | 0.03 | 0.0296 | 0.03078358 | 0.0325 | 0.03106044 | 0.0313 | 0.0293 | 0.0305 | 0.0298 |  | 1
| 1 | 2 | 0.0303 | 0.0302 | 0.0306 | 0.0311 | 0.0305 | 0.0304 | 0.0327 | 0.0295 | 0.0296 | 0.0310161 | 0.03130583 | 0.0354 | 0.03 | 0.04 | 0.029518 | 0.03154049 | 0.0323 | 0.03170218 | 0.0314 | 0.0275 | 0.031 | 0.0301 |  | #N/A
| 1 | 3 | 0.032 | 0.0299 | 0.0303 | 0.0302 | 0.0301 | 0.0309 | 0.0315 | 0.0294 | 0.0302 | 0.03087637 | 0.031135 | 0.0355 | 0.0299 | 0.04 | 0.030385 | 0.030305 | 0.0327 | 0.031885 | 0.0312 | 0.0298 | 0.0316 | 0.0307 |  | 16
| 1 | 4 | 0.0306 | 0.03 | 0.0307 | 0.0299 | 0.0306 | 0.0314 | 0.032 | 0.0292 | 0.0299 | 0.03091362 | 0.03042717 | 0.0348 | 0.0299 | 0.04 | 0.0301 | 0.02957958 | 0.0321 | 0.03150029 | 0.0313 | 0.0305 | 0.0307 | 0.0303 |  | 0.03068542
| 1 | 5 | 0.0293 | 0.03 | 0.0308 | 0.0309 | 0.0308 | 0.0313 | 0.0318 | 0.0289 | 0.0298 | 0.03098429 | 0.03191583 | 0.0342 | 0.0302 | 0.03 | 0.030456 | 0.02940199 | 0.0325 | 0.03138681 | 0.0313 | 0.0294 | 0.0318 | 0.0305 |  | 117
| 1 | 6 | 0.0309 | 0.0297 | 0.0301 | 0.0311 | 0.0312 | 0.0299 | 0.0312 | 0.0291 | 0.0292 | 0.03093902 | 0.02993825 | 0.0345 | 0.03 | 0.03 | 0.030602 | 0.03154067 | 0.0324 | 0.03146363 | 0.0315 | 0.0308 | 0.0315 | 0.0301
| Mean |  | 0.0307 | 0.03005 | 0.03055 | 0.03055 | 0.03085 | 0.03071667 | 0.03191667 | 0.02921667 | 0.02971667 | 0.03097723 | 0.0310694 | 0.03476667 | 0.03011667 | 0.035 | 0.03011017 | 0.03052522 | 0.03241667 | 0.03149973 | 0.03133333 | 0.02955 | 0.03118333 | 0.03025
| Median |  | 0.03075 | 0.03 | 0.03065 | 0.03055 | 0.0307 | 0.03065 | 0.0319 | 0.0292 | 0.0297 | 0.03096166 | 0.03122041 | 0.03465 | 0.03 | 0.035 | 0.0302425 | 0.03054429 | 0.03245 | 0.03148196 | 0.0313 | 0.0296 | 0.03125 | 0.0302
| Std Dev. |  | 0.0008966605 | 0.0002738613 | 0.0002880972 | 0.000543139 | 0.0006284903 | 0.0005845226 | 0.0005419102 | 0.0002136976 | 0.0003371449 | 9.145058e-05 | 0.0007561887 | 0.0005750362 | 0.0003060501 | 0.005477226 | 0.000457836 | 0.0009309184 | 0.0002041241 | 0.0002815838 | 0.0001032796 | 0.001167476 | 0.0005269409 | 0.0003209361
| Rel.Std.Dev. |  | 2.921% | 0.9114% | 0.943% | 1.778% | 2.037% | 1.903% | 1.698% | 0.7314% | 1.135% | 0.2952% | 2.434% | 1.654% | 1.016% | 15.65% | 1.521% | 3.05% | 0.6297% | 0.8939% | 0.3296% | 3.951% | 1.69% | 1.061%
| PDM3 |  | 0.04751% | -2.071% | -0.4413% | -0.4413% | 0.5363% | 0.1018% | 4.012% | -4.786% | -3.157% | 0.951% | 1.251% | 13.3% | -1.853% | 14.06% | -1.875% | -0.5221% | 5.642% | 2.654% | 2.111% | -3.7% | 1.623% | -1.419%
| Z-Score (Absolute) |  | 0.01 | 0.75 | 0.18 | 0.18 | 0.16 | 0.01 | 1.37 | 1.69 | 1.12 | 0.3 | 0.41 | 4.6 | 0.67 | 4.86 | 0.68 | 0.21 | 1.94 | 0.9 | 0.71 | 1.31 | 0.54 | 0.52
| Analytical results for Mo in OREAS 702 (Certified Value 577 ppm) | [24 empty] | Certified
Mo | Round | Replicate | Lab | Lab | Lab | Lab | Lab | Lab | Lab | Lab | Lab | Lab | Lab | Lab | Lab | Lab | Lab | Lab | Lab | Lab | Lab | Lab | Lab | Lab | Lab | 1
| No | No | 01 | 02 | 03 | 04 | 05 | 06 | 07 | 09 | 10 | 11 | 12 | 13 | 14 | 15 | 16 | 17 | 18 | 19 | 21 | 22 | 23 | 24 | 25 | ppm
|  |  | 4A*OES/MS | 4A*OES/MS | 4A*OES/MS | 4A*OES/MS | 4A*OES/MS | 4A*OES/MS | 4A*OES | 4A*OES/MS | 4A*MS | 4A*MS | 4A*OES | 4A*OES/MS | 4A*MS | 4A*OES/MS | 4A*OES | 4A*MS | 4A*MS | 4A*MS | 4A*OES/MS | 4A*OES/MS | 4A*OES | 4A*OES/MS | 4A*OES/MS | 0
0
| 1 | 1 | 575 | 558 | 578 | 556 | 594 | 637 | 606 | 602.5 | 576 | 568.94 | 521.4276 | 594 | 536 | 624.538 | 556.58 | 515.453 | 567.9 | 594.8082 | 560 | 633.5799 | 557 | 591 | 595.21 | 1
| 1 | 2 | 565 | 552 | 568 | 566 | 571 | 619 | 592 | 607.7 | 584 | 566.71 | 533.7065 | 601 | 533 | 630.92 | 547.981 | 523.0645 | 575.94 | 595.5652 | 558 | 652.4831 | 571 | 580 | 605.2 | 21
| 1 | 3 | 581 | 549 | 561 | 544 | 560 | 624 | 593 | 608 | 585 | 566.96 | 510.786 | 599.3 | 526 | 657.98 | 564.302 | 521.3883 | 577.26 | 601.3651 | 551 | 637.0572 | 577 | 584 | 618.12 | 16
| 1 | 4 | 567 | 546 | 581 | 549 | 567 | 629 | 594 | 601.6 | 582 | 566.87 | 510.83 | 592.7 | 529 | 625.3916 | 558.342 | 506.6976 | 574.82 | 592.3491 | 553 | 641.2011 | 564 | 580 | 605.41 | 576.9731
| 1 | 5 | 541 | 552 | 578 | 565 | 569 | 608 | 599 | 602.9 | 583 | 567.68 | 516.805 | 594.7 | 537 | 630.28192 | 567.98 | 509.5629 | 583.84 | 595.2255 | 550 | 624.852 | 584 | 575 | 607.03 | 118
| 1 | 6 | 576 | 547 | 570 | 570 | 591 | 625 | 594 | 601.4 | 582 | 568.44 | 513.634 | 600.5 | 534 | 612.58 | 568.169 | 511.8354 | 579.17 | 583.3184 | 551 | 656.202 | 581 | 578 | 606.48
| Mean |  | 567.5 | 550.6667 | 572.6667 | 558.3333 | 575.3333 | 623.6667 | 596.3333 | 604.0167 | 582 | 567.6 | 517.8649 | 597.0333 | 532.5 | 630.28192 | 560.559 | 514.6669 | 576.4883 | 593.7719 | 553.8333 | 640.8959 | 572.3333 | 581.3333 | 606.2417
| Median |  | 571 | 550.5 | 574 | 560.5 | 570 | 624.5 | 594 | 602.7 | 582.5 | 567.32 | 515.2195 | 597 | 533.5 | 627.83676 | 561.322 | 513.6442 | 576.6 | 595.0168 | 552 | 639.12915 | 574 | 580 | 605.945
| Std Dev. |  | 14.27936 | 4.366539 | 7.633261 | 10.36661 | 13.83715 | 9.750214 | 5.316641 | 3.022196 | 3.162278 | 0.921108 | 8.743854 | 3.641794 | 4.230839 | 15.08547 | 7.822365 | 6.540533 | 5.266446 | 5.92217 | 4.167333 | 11.78388 | 10.38589 | 5.573748 | 7.283509
| Rel.Std.Dev. |  | 2.516% | 0.793% | 1.333% | 1.857% | 2.405% | 1.563% | 0.8916% | 0.5003% | 0.5433% | 0.1623% | 1.688% | 0.61% | 0.7945% | 2.393% | 1.395% | 1.271% | 0.9135% | 0.9974% | 0.7525% | 1.839% | 1.815% | 0.9588% | 1.201%
| PDM3 |  | -1.642% | -4.559% | -0.7464% | -3.231% | -0.2842% | 8.093% | 3.355% | 4.687% | 0.8713% | -1.625% | -10.24% | 3.477% | -7.708% | 9.239% | -2.845% | -10.8% | -0.08402% | 2.912% | -4.011% | 11.08% | -0.8042% | 0.7557% | 5.073%
| Z-Score (Absolute) |  | 0.25 | 0.79 | 0.09 | 0.55 | 0 | 1.55 | 0.67 | 0.92 | 0.21 | 0.25 | 1.85 | 0.7 | 1.38 | 1.76 | 0.47 | 1.95 | 0.04 | 0.59 | 0.69 | 2.11 | 0.1 | 0.19 | 0.99
| Analytical results for Na in OREAS 702 (Certified Value 1.32 wt.%) | [24 empty] | Certified
Na | Round | Replicate | Lab | Lab | Lab | Lab | Lab | Lab | Lab | Lab | Lab | Lab | Lab | Lab | Lab | Lab | Lab | Lab | Lab | Lab | Lab | Lab | Lab | Lab | Lab | 1
| No | No | 01 | 02 | 03 | 04 | 05 | 06 | 07 | 09 | 10 | 11 | 12 | 13 | 14 | 15 | 16 | 17 | 18 | 19 | 21 | 22 | 23 | 24 | 25 | wt.%
|  |  | 4A*OES/MS | 4A*OES/MS | 4A*OES/MS | 4A*OES/MS | 4A*OES/MS | 4A*OES/MS | 4A*OES | 4A*OES/MS | 4A*OES | 4A*OES | 4A*OES | 4A*OES/MS | 4A*MS | 4A*OES/MS | 4A*OES | 4A*OES | 4A*MS | 4A*MS | 4A*OES/MS | 4A*OES/MS | 4A*OES | 4A*OES/MS | 4A*OES/MS | 2
3
| 1 | 1 | 1.35 | 1.34 | 1.31 | 1.32 | 1.37 | 1.3 | 1.35 | 1.247 | 1.32 | 1.434717 | 1.254481 | 1.4 | 1.29 | 1.43 | 1.313855 | 1.31 | 1.35 | 1.31668 | 1.31 | 1.254 | 1.37 | 1.3 | 1.31 | 1
| 1 | 2 | 1.33 | 1.33 | 1.29 | 1.32 | 1.31 | 1.3 | 1.36 | 1.2607 | 1.3 | 1.443114 | 1.242059 | 1.43 | 1.27 | 1.48 | 1.298691 | 1.316 | 1.3 | 1.323488 | 1.32 | 1.2412 | 1.39 | 1.315 | 1.33 | #N/A
| 1 | 3 | 1.4 | 1.32 | 1.3 | 1.28 | 1.29 | 1.32 | 1.31 | 1.2513 | 1.32 | 1.423522 | 1.20413 | 1.43 | 1.26 | 1.59 | 1.324284 | 1.3 | 1.36 | 1.332438 | 1.31 | 1.2969 | 1.39 | 1.305 | 1.35 | 16
| 1 | 4 | 1.33 | 1.33 | 1.32 | 1.3 | 1.31 | 1.33 | 1.33 | 1.2485 | 1.31 | 1.434945 | 1.2678915 | 1.42 | 1.27 | 1.49 | 1.325617 | 1.268 | 1.29 | 1.328521 | 1.32 | 1.3199 | 1.33 | 1.3 | 1.33 | 1.321074
| 1 | 5 | 1.3 | 1.33 | 1.32 | 1.32 | 1.32 | 1.32 | 1.33 | 1.2342 | 1.32 | 1.429029 | 1.213488 | 1.41 | 1.28 | 1.42 | 1.340109 | 1.351 | 1.31 | 1.319365 | 1.33 | 1.2612 | 1.35 | 1.325 | 1.34 | 119
| 1 | 6 | 1.34 | 1.31 | 1.29 | 1.35 | 1.34 | 1.3 | 1.34 | 1.2296 | 1.3 | 1.42384 | 1.201992 | 1.42 | 1.26 | 1.4 | 1.343757 | 1.348 | 1.35 | 1.321346 | 1.32 | 1.3167 | 1.33 | 1.305 | 1.33
| Mean |  | 1.341667 | 1.326667 | 1.305 | 1.315 | 1.323333 | 1.311667 | 1.336667 | 1.245217 | 1.311667 | 1.431528 | 1.230674 | 1.418333 | 1.271667 | 1.468333 | 1.3243855 | 1.3155 | 1.326667 | 1.32364 | 1.318333 | 1.28165 | 1.36 | 1.308333 | 1.331667
| Median |  | 1.335 | 1.33 | 1.305 | 1.32 | 1.315 | 1.31 | 1.335 | 1.24775 | 1.315 | 1.431873 | 1.2277735 | 1.42 | 1.27 | 1.455 | 1.3249505 | 1.313 | 1.33 | 1.322417 | 1.32 | 1.27905 | 1.36 | 1.305 | 1.33
| Std Dev. |  | 0.03311596 | 0.01032796 | 0.01378405 | 0.02345208 | 0.02804758 | 0.0132916 | 0.0175119 | 0.01145381 | 0.009831921 | 0.007556654 | 0.02794323 | 0.01169045 | 0.01169045 | 0.06911343 | 0.01670395 | 0.03112395 | 0.03011091 | 0.005886107 | 0.007527727 | 0.03389116 | 0.0275681 | 0.009831921 | 0.0132916
| Rel.Std.Dev. |  | 2.468% | 0.7785% | 1.056% | 1.783% | 2.119% | 1.013% | 1.31% | 0.9198% | 0.7496% | 0.5279% | 2.271% | 0.8242% | 0.9193% | 4.707% | 1.261% | 2.366% | 2.27% | 0.4447% | 0.571% | 2.644% | 2.027% | 0.7515% | 0.9981%
| PDM3 |  | 1.559% | 0.4233% | -1.217% | -0.4598% | 0.171% | -0.7121% | 1.18% | -5.742% | -0.7121% | 8.361% | -6.843% | 7.362% | -3.74% | 11.15% | 0.2506% | -0.422% | 0.4233% | 0.1942% | -0.2075% | -2.984% | 2.947% | -0.9644% | 0.8018%
| Z-Score (Absolute) |  | 0.93 | 0.17 | 0.93 | 0.42 | 0 | 0.59 | 0.67 | 3.95 | 0.59 | 5.47 | 4.69 | 4.8 | 2.61 | 7.33 | 0.05 | 0.4 | 0.17 | 0.02 | 0.25 | 2.11 | 1.85 | 0.76 | 0.42
| Analytical results for Nb in OREAS 702 (Certified Value 8.68 ppm) | [24 empty] | Certified
Nb | Round | Replicate | Lab | Lab | Lab | Lab | Lab | Lab | Lab | Lab | Lab | Lab | Lab | Lab | Lab | Lab | Lab | Lab | Lab | Lab | Lab |  |  |  |  | 1
| No | No | 01 | 02 | 03 | 04 | 05 | 06 | 07 | 09 | 10 | 12 | 13 | 14 | 15 | 17 | 18 | 19 | 21 | 24 | 25 |  |  |  |  | ppm
|  |  | 4A*OES/MS | 4A*OES/MS | 4A*OES/MS | 4A*OES/MS | 4A*OES/MS | 4A*OES/MS | 4A*MS | 4A*OES/MS | 4A*MS | 4A*OES | 4A*OES/MS | 4A*MS | 4A*OES/MS | 4A*MS | 4A*MS | 4A*MS | 4A*OES/MS | 4A*OES/MS | 4A*OES/MS |  |  |  |  | 2
3
| 1 | 1 | 8.4 | 8.6 | 9.6 | 8.2 | 9.1 | 9.4 | 9 | 7.94 | 8.3 | 4.824147 | 8.3 | 4.23 | 2.9 | < 1 | 4.2 | 8.632812 | 5.6 | 10 | 8.3 |  |  |  |  | 1
| 1 | 2 | 8 | 8.7 | 9.5 | 8.5 | 8.5 | 9.2 | 8.9 | 8.47 | 8.4 | 5.154746 | 9 | 4.37 | 2.7 | < 1 | 4 | 8.688743 | 5.7 | 10 | 8.4 |  |  |  |  | 1
| 1 | 3 | 8.8 | 8.6 | 9.4 | 9 | 8.6 | 9.4 | 8.7 | 8.36 | 8.5 | 4.989572 | 8.4 | 4.45 | 4.6 | < 1 | 4.1 | 8.705811 | 5.5 | 10 | 8.6 |  |  |  |  | 16
| 1 | 4 | 8.7 | 8.7 | 9.2 | 8.6 | 8.8 | 9.5 | 8.9 | 8.13 | 8.6 | 5.024182 | 8.4 | 4.4 | 1.9 | < 1 | 3.7 | 8.604977 | 5.5 | 9 | 8.4 |  |  |  |  | 8.683929
| 1 | 5 | 8.3 | 8.6 | 9.4 | 8.8 | 8.7 | 9.2 | 8.7 | 8.1 | 8.4 | 4.89958 | 8.4 | 4.24 | 4.5 | 1.237454 | 4 | 8.574681 | 5.3 | 10 | 8.4 |  |  |  |  | 120
| 1 | 6 | 8.7 | 8.5 | 8.9 | 8.8 | 8.9 | 9.2 | 9 | 7.9 | 8.5 | 5.114506 | 8.6 | 4.23 | 2.3 | < 1 | 3.9 | 8.635834 | 4.6 | 9 | 8.4
| Mean |  | 8.483333 | 8.616667 | 9.333333 | 8.65 | 8.766667 | 9.316667 | 8.866667 | 8.15 | 8.45 | 5.001122 | 8.516667 | 4.32 | 3.15 | 1.237454 | 3.983333 | 8.640476 | 5.366667 | 9.666667 | 8.416667
| Median |  | 8.55 | 8.6 | 9.4 | 8.7 | 8.75 | 9.3 | 8.9 | 8.115 | 8.45 | 5.006877 | 8.4 | 4.305 | 2.8 | 1.237454 | 4 | 8.634323 | 5.5 | 10 | 8.4
| Std Dev. |  | 0.3060501 | 0.07527727 | 0.2503331 | 0.2810694 | 0.2160247 | 0.132916 | 0.136626 | 0.2262742 | 0.1048809 | 0.125501 | 0.2562551 | 0.09838699 | 1.137981 |  | 0.1722401 | 0.04953355 | 0.3983298 | 0.5163978 | 0.09831921
| Rel.Std.Dev. |  | 3.608% | 0.8736% | 2.682% | 3.249% | 2.464% | 1.427% | 1.541% | 2.776% | 1.241% | 2.509% | 3.009% | 2.277% | 36.13% |  | 4.324% | 0.5733% | 7.422% | 5.342% | 1.168%
| PDM3 |  | -2.31% | -0.7746% | 7.478% | -0.3907% | 0.9528% | 7.286% | 2.104% | -6.148% | -2.694% | -42.41% | -1.926% | -50.25% | -63.73% | -85.75% | -54.13% | -0.5004% | -38.2% | 11.32% | -3.078%
| Z-Score (Absolute) |  | 0.03 | 0.28 | 1.63 | 0.34 | 0.56 | 1.6 | 0.75 | 0.6 | 0.03 | 6.52 | 0.09 | 7.8 | 10 | 14.76 | 8.44 | 0.33 | 5.83 | NA | 0.09
Results from laboratory 24 were removed due to their 1 ppm reading resolution.
| Analytical results for Nd in OREAS 702 (Certified Value 24.8 ppm) | [24 empty] | Certified
Nd | Round | Replicate | Lab | Lab | Lab | Lab | Lab | Lab | Lab | Lab | [15 empty] | 1
| No | No | 06 | 07 | 09 | 11 | 14 | 18 | 19 | 22 | [15 empty] | ppm
|  |  | 4A*OES/MS | 4A*MS | 4A*OES/MS | 4A*MS | 4A*MS | 4A*MS | 4A*MS | 4A*MS | [15 empty] | 1
1
| 1 | 1 | 25.1 | 30.4 | 18.56 | 28.18683 | 27 | 25.5 | 22.986 | 22.396 | [15 empty] | 1
| 1 | 2 | 24.9 | 29.7 | 19.04 | 28.37285 | 26.1 | 26.4 | 24.04576 | 21.386 | [15 empty] | #N/A
| 1 | 3 | 25.8 | 28.3 | 19.38 | 28.40619 | 26.2 | 26 | 24.24745 | 21.005 | [15 empty] | 16
| 1 | 4 | 24.7 | 28.2 | 19.67 | 28.15661 | 26.7 | 26.6 | 23.92114 | 20.854 | [15 empty] | 24.81536
| 1 | 5 | 24.6 | 27.3 | 18.65 | 28.12449 | 26.5 | 26.6 | 24.44519 | 20.4788 | [15 empty] | 121
| 1 | 6 | 25.5 | 27.2 | 17.8 | 28.14168 | 26.3 | 25.8 | 24.30043 | 21.183
| Mean |  | 25.1 | 28.51667 | 18.85 | 28.23144 | 26.46667 | 26.15 | 23.99099 | 21.21713
| Median |  | 25 | 28.25 | 18.845 | 28.17172 | 26.4 | 26.2 | 24.1466 | 21.094
| Std Dev. |  | 0.4690416 | 1.289057 | 0.6657327 | 0.124598 | 0.3386247 | 0.4549725 | 0.5264401 | 0.6544326
| Rel.Std.Dev. |  | 1.869% | 4.52% | 3.532% | 0.4413% | 1.279% | 1.74% | 2.194% | 3.084%
| PDM3 |  | 1.147% | 14.92% | -24.04% | 13.77% | 6.654% | 5.378% | -3.322% | -14.5%
| Z-Score (Absolute) |  | 0.17 | 0.92 | 2.15 | 0.83 | 0.27 | 0.17 | 0.52 | 1.4
| Analytical results for Ni in OREAS 702 (Certified Value 11.3 ppm) | [24 empty] | Certified
Ni | Round | Replicate | Lab | Lab | Lab | Lab | Lab | Lab | Lab | Lab | Lab | Lab | Lab | Lab | Lab | Lab | Lab | Lab | Lab | Lab | Lab | Lab | Lab | Lab |  | 1
| No | No | 01 | 02 | 03 | 04 | 05 | 06 | 07 | 09 | 10 | 11 | 12 | 13 | 14 | 15 | 16 | 17 | 18 | 19 | 21 | 22 | 23 | 25 |  | ppm
|  |  | 4A*OES/MS | 4A*OES/MS | 4A*OES/MS | 4A*OES/MS | 4A*OES/MS | 4A*OES/MS | 4A*OES | 4A*OES/MS | 4A*OES | 4A*OES | 4A*OES | 4A*OES/MS | 4A*MS | 4A*OES/MS | 4A*OES | 4A*MS | 4A*MS | 4A*MS | 4A*OES/MS | 4A*OES/MS | 4A*OES | 4A*OES/MS |  | 1
2
| 1 | 1 | 10.3 | 9.6 | 14.8 | 10.1 | 12.2 | 11.2 | 8 | 11 | 11 | 10.48024 | 11.7599 | 11.9 | 11.7 | 7.8 | 11.99 | 16.2189 | 13.3 | 20.2396 | 11.3 | 12.4514 | < 20 | 11.5 |  | 1
| 1 | 2 | 10 | 9.4 | 11.8 | 10.3 | 11.4 | 10.9 | 8 | 11.1 | 10 | 10.38905 | 12.07392 | 12.4 | 11.5 | 7.8 | 11.62 | 16.4503 | 14.6 | 20.36212 | 11.5 | 10.9065 | < 20 | 11.4 |  | 12
| 1 | 3 | 11 | 9.9 | 11.8 | 11.2 | 11.4 | 11.4 | 8 | 11.1 | 10 | 10.38151 | 11.82405 | 12.5 | 11.3 | 7.5 | 11.9 | 15.71049 | 15.7 | 19.64654 | 12.5 | 12.5507 | < 20 | 11.7 |  | 16
| 1 | 4 | 10.6 | 9.5 | 11.6 | 10.6 | 11.2 | 11.4 | 8 | 11.1 | 10 | 10.46287 | 12.1 | 12.1 | 11.6 | 8.1 | 10.99 | 15.73904 | 15.3 | 19.69187 | 10.8 | 12.8844 | < 20 | 11.4 |  | 11.27954
| 1 | 5 | 10.4 | 9.9 | 11.6 | 11.2 | 11.3 | 11.2 | 9 | 10.8 | 10 | 10.43287 | 11.77 | 12.1 | 11.3 | 7.7 | 10.58 | 15.25424 | 15.5 | 19.58005 | 11.2 | 12.2079 | < 20 | 11.5 |  | 122
| 1 | 6 | 10.8 | 10 | 11.3 | 11.5 | 11.6 | 11.2 | 9 | 11.1 | 10 | 10.51707704 | 11.82167 | 11.9 | 11.7 | 10.8 | 12.97 | 16.69497 | 14.5 | 19.31037 | 11.1 | 12.1744 | < 20 | 11.4
| Mean |  | 10.51667 | 9.716667 | 12.15 | 10.81667 | 11.51667 | 11.21667 | 8.333333 | 11.03333 | 10.16667 | 10.44394 | 11.89159 | 12.15 | 11.51667 | 8.283333 | 11.675 | 16.01132 | 14.81667 | 19.80509 | 11.4 | 12.19588 |  | 11.48333
| Median |  | 10.5 | 9.75 | 11.7 | 10.9 | 11.4 | 11.2 | 8 | 11.1 | 10 | 10.44787 | 11.82286 | 12.1 | 11.55 | 7.8 | 11.76 | 15.97897 | 14.95 | 19.6692 | 11.25 | 12.32965 |  | 11.45
| Std Dev. |  | 0.3600926 | 0.2483277 | 1.311106 | 0.5636193 | 0.3600926 | 0.1834848 | 0.5163978 | 0.121106 | 0.4082483 | 0.05302343 | 0.1537902 | 0.250998 | 0.1834848 | 1.248065 | 0.8364389 | 0.5368394 | 0.8863784 | 0.4080261 | 0.5865151 | 0.6824008 |  | 0.1169045
| Rel.Std.Dev. |  | 3.424% | 2.556% | 10.79% | 5.211% | 3.127% | 1.636% | 6.197% | 1.098% | 4.016% | 0.5077% | 1.293% | 2.066% | 1.593% | 15.07% | 7.164% | 3.353% | 5.982% | 2.06% | 5.145% | 5.595% |  | 1.018%
| PDM3 |  | -6.763% | -13.86% | 7.717% | -4.104% | 2.102% | -0.5574% | -26.12% | -2.183% | -9.866% | -7.408% | 5.426% | 7.717% | 2.102% | -26.56% | 3.506% | 41.95% | 31.36% | 75.58% | 1.068% | 8.124% |  | 1.807%
| Z-Score (Absolute) |  | 0.99 | 1.8 | 0.66 | 0.69 | 0.02 | 0.29 | NA | 0.47 | NA | 1.07 | 0.4 | 0.66 | 0.02 | 3.25 | 0.18 | 4.56 | 3.35 | 8.4 | 0.1 | 0.7 | 1.52 | 0.02
Results from laboratories 7 and 10 were removed due to their 1 ppm reading resolution.
| Analytical results for P in OREAS 702 (Certified Value 0.058 wt.%) | [24 empty] | Certified
P | Round | Replicate | Lab | Lab | Lab | Lab | Lab | Lab | Lab | Lab | Lab | Lab | Lab | Lab | Lab | Lab | Lab | Lab | Lab | Lab | Lab | Lab | Lab | Lab |  | 1
| No | No | 01 | 02 | 03 | 04 | 05 | 06 | 07 | 09 | 10 | 11 | 12 | 13 | 14 | 15 | 16 | 17 | 18 | 19 | 21 | 22 | 23 | 25 |  | wt.%
|  |  | 4A*OES/MS | 4A*OES/MS | 4A*OES/MS | 4A*OES/MS | 4A*OES/MS | 4A*OES/MS | 4A*OES | 4A*OES/MS | 4A*OES | 4A*OES | 4A*OES | 4A*OES/MS | 4A*MS | 4A*OES/MS | 4A*OES | 4A*OES | 4A*MS | 4A*MS | 4A*OES/MS | 4A*OES/MS | 4A*OES | 4A*OES/MS |  | 3
3
| 1 | 1 | 0.058 | 0.058 | 0.058 | 0.057 | 0.058 | 0.056 | 0.06 | 0.0546 | 0.056 | 0.0549018 | 0.05497904 | 0.06 | 0.0581 | 0.0567 | 0.0456373 | 0.057 | 0.0591 | 0.05935131 | 0.057 | 0.0576 | 0.0613 | 0.0582 |  | 1
| 1 | 2 | 0.057 | 0.059 | 0.057 | 0.058 | 0.056 | 0.057 | 0.06 | 0.0554 | 0.057 | 0.0550853 | 0.053895 | 0.06 | 0.0597 | 0.0552 | 0.0478393 | 0.058 | 0.0586 | 0.06039466 | 0.058 | 0.0546 | 0.0628 | 0.0588 |  | #N/A
| 1 | 3 | 0.06 | 0.057 | 0.056 | 0.055 | 0.055 | 0.057 | 0.06 | 0.0557 | 0.057 | 0.0550241 | 0.05767 | 0.06 | 0.0587 | 0.0611 | 0.0497011 | 0.057 | 0.0596 | 0.06051173 | 0.058 | 0.0592 | 0.0637 | 0.0602 |  | 16
| 1 | 4 | 0.057 | 0.057 | 0.058 | 0.056 | 0.056 | 0.058 | 0.06 | 0.055 | 0.057 | 0.0551332 | 0.055325 | 0.06 | 0.0582 | 0.0554 | 0.0497185 | 0.056 | 0.0584 | 0.05938202 | 0.058 | 0.06 | 0.062 | 0.0588 |  | 0.05756023
| 1 | 5 | 0.055 | 0.056 | 0.058 | 0.057 | 0.057 | 0.057 | 0.06 | 0.0549 | 0.057 | 0.0549843 | 0.058307 | 0.06 | 0.0572 | 0.0553 | 0.0490584 | 0.059 | 0.0592 | 0.0600331 | 0.058 | 0.0584 | 0.0643 | 0.0593 |  | 123
| 1 | 6 | 0.058 | 0.057 | 0.056 | 0.058 | 0.058 | 0.055 | 0.06 | 0.0541 | 0.057 | 0.055138 | 0.05343533 | 0.06 | 0.0585 | 0.0563 | 0.0481812 | 0.057 | 0.0592 | 0.05947668 | 0.058 | 0.0612 | 0.0635 | 0.0587
| Mean |  | 0.0575 | 0.05733333 | 0.05716667 | 0.05683333 | 0.05666667 | 0.05666667 | 0.06 | 0.05495 | 0.05683333 | 0.05504445 | 0.0556019 | 0.06 | 0.0584 | 0.05666667 | 0.04835597 | 0.05733333 | 0.05901667 | 0.05985825 | 0.05783333 | 0.0585 | 0.06293333 | 0.059
| Median |  | 0.0575 | 0.057 | 0.0575 | 0.057 | 0.0565 | 0.057 | 0.06 | 0.05495 | 0.057 | 0.0550547 | 0.05515202 | 0.06 | 0.05835 | 0.05585 | 0.0486198 | 0.057 | 0.05915 | 0.05975489 | 0.058 | 0.0588 | 0.06315 | 0.0588
| Std Dev. |  | 0.001643168 | 0.001032796 | 0.0009831921 | 0.001169045 | 0.00121106 | 0.001032796 | 0 | 0.0005683309 | 0.0004082483 | 9.238837e-05 | 0.001983268 | 0 | 0.0008197561 | 0.002254477 | 0.001539346 | 0.001032796 | 0.0004400758 | 0.0005243501 | 0.0004082483 | 0.002282981 | 0.001125463 | 0.0006841053
| Rel.Std.Dev. |  | 2.858% | 1.801% | 1.72% | 2.057% | 2.137% | 1.823% | 0% | 1.034% | 0.7183% | 0.1678% | 3.567% | 0% | 1.404% | 3.978% | 3.183% | 1.801% | 0.7457% | 0.876% | 0.7059% | 3.903% | 1.788% | 1.16%
| PDM3 |  | -0.1046% | -0.3942% | -0.6837% | -1.263% | -1.552% | -1.552% | 4.239% | -4.535% | -1.263% | -4.371% | -3.402% | 4.239% | 1.459% | -1.552% | -15.99% | -0.3942% | 2.53% | 3.992% | 0.4745% | 1.633% | 9.335% | 2.501%
| Z-Score (Absolute) |  | 0.1 | 0 | 0.1 | 0.3 | 0.4 | 0.4 | 1.61 | 1.44 | 0.3 | 1.38 | 1.05 | 1.61 | 0.64 | 0.4 | 5.42 | 0 | 1.02 | 1.52 | 0.3 | 0.7 | 3.38 | 1.01
| Analytical results for Pb in OREAS 702 (Certified Value 17.3 ppm) | [24 empty] | Certified
Pb | Round | Replicate | Lab | Lab | Lab | Lab | Lab | Lab | Lab | Lab | Lab | Lab | Lab | Lab | Lab | Lab | Lab | Lab | Lab | Lab | Lab | Lab | Lab | Lab |  | 1
| No | No | 01 | 02 | 03 | 04 | 05 | 06 | 07 | 09 | 10 | 12 | 13 | 14 | 15 | 16 | 17 | 18 | 19 | 21 | 22 | 23 | 24 | 25 |  | ppm
|  |  | 4A*OES/MS | 4A*OES/MS | 4A*OES/MS | 4A*OES/MS | 4A*OES/MS | 4A*OES/MS | 4A*OES | 4A*OES/MS | 4A*MS | 4A*OES | 4A*OES/MS | 4A*MS | 4A*OES/MS | 4A*OES | 4A*MS | 4A*MS | 4A*MS | 4A*OES/MS | 4A*OES/MS | 4A*MS | 4A*OES/MS | 4A*OES/MS |  | 1
2
| 1 | 1 | 17.2 | 16.8 | 18.4 | 15.7 | 17.2 | 17.6 | 21 | 10 | 16 | 21.55284 | 18.1 | 17.8 | 18.3 | 34.25 | 17.54477 | 15 | 13.02756 | 15.5 | 21.4889 | 15 | 17 | 17.4 |  | 1
| 1 | 2 | 15.2 | 16.4 | 18.2 | 16.6 | 16.4 | 18.4 | 33 | 9 | 16 | 20.9 | 18.7 | 16.9 | 18.3 | 37.4 | 19.03035 | 15.4 | 13.58501 | 15.6 | 22.0002 | 18 | 17 | 17.5 |  | 23
| 1 | 3 | 16.9 | 16 | 17.5 | 17.2 | 16 | 17.1 | 29 | 10 | 16 | 20.21 | 19 | 17.7 | 18.9 | 35.43 | 20.4409 | 16 | 12.72932 | 14.1 | 23.1661 | 18 | 17 | 18 |  | 16
| 1 | 4 | 16.3 | 16.4 | 19 | 16.1 | 16.2 | 17.3 | 24 | 10 | 16 | 20.28 | 17.7 | 16.9 | 17.9 | 36.18 | 20.41186 | 16.1 | 12.49089 | 14.6 | 25.1219 | 18 | 16 | 17.3 |  | 17.27221
| 1 | 5 | 16 | 16.6 | 17.8 | 17.2 | 16.2 | 17 | < 20 | 9 | 16 | 20.2 | 18.7 | 17.2 | 17.9 | 34.93 | 17.30135 | 15.4 | 12.82508 | 14.9 | 20.8695 | 19 | 16 | 17.2 |  | 124
| 1 | 6 | 17.3 | 16.8 | 17.6 | 17 | 16.4 | 18.5 | 28 | 10 | 16 | 20.862 | 18.8 | 17.1 | 17.4 | 34.29 | 19.9313 | 16 | 12.58795 | 14.9 | 21.43 | 18 | 16 | 17.4
| Mean |  | 16.48333 | 16.5 | 18.08333 | 16.63333 | 16.4 | 17.65 | 27 | 9.666667 | 16 | 20.66747 | 18.5 | 17.26667 | 18.11667 | 35.41333 | 19.11009 | 15.65 | 12.8743 | 14.93333 | 22.3461 | 17.66667 | 16.5 | 17.46667
| Median |  | 16.6 | 16.5 | 18 | 16.8 | 16.3 | 17.45 | 28 | 10 | 16 | 20.571 | 18.7 | 17.15 | 18.1 | 35.18 | 19.48082 | 15.7 | 12.7772 | 14.9 | 21.74455 | 18 | 16.5 | 17.4
| Std Dev. |  | 0.8084965 | 0.303315 | 0.5671567 | 0.6218253 | 0.4195235 | 0.6534524 | 4.636809 | 0.5163978 | 0 | 0.5392094 | 0.4939636 | 0.3932768 | 0.5076088 | 1.215215 | 1.404861 | 0.4460942 | 0.3952318 | 0.5609516 | 1.565343 | 1.36626 | 0.5477226 | 0.2804758
| Rel.Std.Dev. |  | 4.905% | 1.838% | 3.136% | 3.738% | 2.558% | 3.702% | 17.17% | 5.342% | 0% | 2.609% | 2.67% | 2.278% | 2.802% | 3.432% | 7.351% | 2.85% | 3.07% | 3.756% | 7.005% | 7.734% | 3.32% | 1.606%
| PDM3 |  | -4.567% | -4.471% | 4.696% | -3.699% | -5.05% | 2.187% | 56.32% | -44.03% | -7.366% | 19.66% | 7.108% | -0.03209% | 4.889% | 105% | 10.64% | -9.392% | -25.46% | -13.54% | 29.38% | 2.284% | -4.471% | 1.126%
| Z-Score (Absolute) |  | 0.57 | 0.56 | 0.46 | 0.47 | 0.62 | 0.18 | 4.37 | 4.94 | 0.88 | 2.12 | 0.73 | 0.06 | 0.48 | 11.59 | 1.12 | 1.1 | 2.88 | 1.56 | 3.2 | 0.19 | 0.56 | 0.06
| Analytical results for Pr in OREAS 702 (Certified Value 6.89 ppm) | [24 empty] | Certified
Pr | Round | Replicate | Lab | Lab | Lab | Lab | Lab | Lab | Lab | Lab | [15 empty] | 1
| No | No | 06 | 07 | 09 | 11 | 14 | 18 | 19 | 22 | [15 empty] | ppm
|  |  | 4A*OES/MS | 4A*MS | 4A*OES/MS | 4A*MS | 4A*MS | 4A*MS | 4A*MS | 4A*MS | [15 empty] | 2
3
| 1 | 1 | 7.03 | 7.54 | 4.75 | 7.116931 | 6.75 | 6.96 | 6.220065 | 6.778 | [15 empty] | 1
| 1 | 2 | 6.97 | 7.68 | 5.03 | 7.18602 | 6.62 | 7.1 | 6.519781 | 7.175 | [15 empty] | #N/A
| 1 | 3 | 6.71 | 7.49 | 5.12 | 7.100407 | 6.46 | 7 | 6.474886 | 6.86 | [15 empty] | 16
| 1 | 4 | 7.11 | 7.31 | 5.14 | 7.106728 | 6.82 | 7.12 | 6.318898 | 6.665 | [15 empty] | 6.892031
| 1 | 5 | 6.45 | 7.15 | 4.92 | 7.074493 | 6.67 | 7.14 | 6.613121 | 6.05 | [15 empty] | 125
| 1 | 6 | 6.61 | 7.17 | 4.66 | 7.086568 | 6.88 | 7.05 | 6.43642 | 6.893
| Mean |  | 6.813333 | 7.39 | 4.936667 | 7.111858 | 6.7 | 7.061667 | 6.430528 | 6.736833
| Median |  | 6.84 | 7.4 | 4.975 | 7.103567 | 6.71 | 7.075 | 6.455653 | 6.819
| Std Dev. |  | 0.2621196 | 0.2140093 | 0.1976529 | 0.03929107 | 0.1511291 | 0.07111024 | 0.141467 | 0.3768668
| Rel.Std.Dev. |  | 3.847% | 2.896% | 4.004% | 0.5525% | 2.256% | 1.007% | 2.2% | 5.594%
| PDM3 |  | -1.142% | 7.225% | -28.37% | 3.19% | -2.786% | 2.461% | -6.696% | -2.252%
| Z-Score (Absolute) |  | 0.08 | 1.33 | 3.98 | 0.73 | 0.16 | 0.62 | 0.75 | 0.08
| Analytical results for Rb in OREAS 702 (Certified Value 123 ppm) | [24 empty] | Certified
Rb | Round | Replicate | Lab | Lab | Lab | Lab | Lab | Lab | Lab | Lab | Lab | Lab | Lab | Lab | Lab | Lab | Lab | Lab | Lab | Lab | Lab |  |  |  |  | 1
| No | No | 01 | 02 | 03 | 04 | 05 | 06 | 07 | 09 | 10 | 11 | 13 | 14 | 15 | 17 | 18 | 19 | 21 | 22 | 25 |  |  |  |  | ppm
|  |  | 4A*OES/MS | 4A*OES/MS | 4A*OES/MS | 4A*OES/MS | 4A*OES/MS | 4A*OES/MS | 4A*MS | 4A*OES/MS | 4A*MS | 4A*MS | 4A*OES/MS | 4A*MS | 4A*OES/MS | 4A*MS | 4A*MS | 4A*MS | 4A*OES/MS | 4A*MS | 4A*OES/MS |  |  |  |  | 0
0
| 1 | 1 | 124 | 120 | 132 | 111 | 124.5 | 125 | 132 | 117.2 | 115 | 132.0563 | 122.4 | 6.7 | 123.7 | 118.9467 | 119.5 | 122.3394 | 130.4 | 100.536 | 120.9 |  |  |  |  | 1
| 1 | 2 | 123 | 121 | 131.5 | 116 | 119 | 122 | 129.1 | 125.7 | 116 | 131.2535 | 127.9 | 6.6 | 132.9 | 120.4093 | 122.3 | 120.9516 | 131.8 | 104.559 | 120.5 |  |  |  |  | 2
| 1 | 3 | 133.5 | 120.5 | 129.5 | 121 | 119 | 125 | 125.5 | 122.9 | 115 | 131.9918 | 127.1 | 6.5 | 128.8 | 118.4303 | 123 | 121.3623 | 131.2 | 101.583 | 122.8 |  |  |  |  | 16
| 1 | 4 | 130 | 121.5 | 131 | 116 | 121 | 125 | 129.5 | 120.7 | 115 | 132.3172 | 127.6 | 6.8 | 122.2 | 114.7131 | 123.2 | 125.2379 | 130.8 | 102.892 | 120.9 |  |  |  |  | 123.4713
| 1 | 5 | 124 | 121.5 | 131 | 122 | 122 | 120 | 125.1 | 119.3 | 114 | 131.7793 | 123.2 | 6.7 | 116.1 | 114.5227 | 123.4 | 121.9382 | 133.3 | 95.304 | 121.5 |  |  |  |  | 126
| 1 | 6 | 124.5 | 120 | 125.5 | 117.5 | 124 | 119 | 128.8 | 116 | 114 | 131.8112 | 128.1 | 6.9 | 122.3 | 119.0912 | 122.7 | 117.4173 | 132.1 | 107.331 | 121.1
| Mean |  | 126.5 | 120.75 | 130.0833 | 117.25 | 121.5833 | 122.6667 | 128.3333 | 120.3 | 114.8333 | 131.8682 | 126.05 | 6.7 | 124.3333 | 117.6856 | 122.35 | 121.5411 | 131.6 | 102.0342 | 121.2833
| Median |  | 124.25 | 120.75 | 131 | 116.75 | 121.5 | 123.5 | 128.95 | 120 | 115 | 131.9015 | 127.35 | 6.7 | 123 | 118.6885 | 122.85 | 121.6502 | 131.5 | 102.2375 | 121
| Std Dev. |  | 4.242641 | 0.6892024 | 2.396178 | 3.971775 | 2.375219 | 2.73252 | 2.611258 | 3.61054 | 0.7527727 | 0.3581157 | 2.55245 | 0.1414214 | 5.834609 | 2.464914 | 1.448793 | 2.523748 | 1.041153 | 4.072108 | 0.8109665
| Rel.Std.Dev. |  | 3.354% | 0.5708% | 1.842% | 3.387% | 1.954% | 2.228% | 2.035% | 3.001% | 0.6555% | 0.2716% | 2.025% | 2.111% | 4.693% | 2.094% | 1.184% | 2.076% | 0.7911% | 3.991% | 0.6687%
| PDM3 |  | 2.453% | -2.204% | 5.355% | -5.039% | -1.529% | -0.6517% | 3.938% | -2.568% | -6.996% | 6.801% | 2.089% | -94.57% | 0.6982% | -4.686% | -0.9081% | -1.563% | 6.584% | -17.36% | -1.772%
| Z-Score (Absolute) |  | 0.77 | 0.13 | 1.32 | 0.67 | 0 | 0.17 | 1.05 | 0.2 | 1.05 | 1.6 | 0.7 | 17.88 | 0.43 | 0.61 | 0.12 | 0.01 | 1.56 | 3.04 | 0.05
| Analytical results for Re in OREAS 702 (Certified Value 0.035 ppm) | [24 empty] | Certified
Re | Round | Replicate | Lab | Lab | Lab | Lab | Lab | Lab | Lab | Lab | Lab | Lab | Lab | Lab | Lab | Lab | [9 empty] | 1
| No | No | 01 | 02 | 03 | 04 | 05 | 06 | 07 | 09 | 10 | 14 | 18 | 21 | 24 | 25 | [9 empty] | ppm
|  |  | 4A*OES/MS | 4A*OES/MS | 4A*OES/MS | 4A*OES/MS | 4A*OES/MS | 4A*OES/MS | 4A*MS | 4A*OES/MS | 4A*MS | 4A*MS | 4A*MS | 4A*OES/MS | 4A*OES/MS | 4A*OES/MS | [9 empty] | 3
3
| 1 | 1 | 0.03 | 0.072 | 0.036 | 0.035 | 0.041 | 0.028 | 0.03 | 0.577 | < 0.05 | 0.013 | 0.216 | 0.049 | < 0.05 | 0.023 | [9 empty] | 1
| 1 | 2 | 0.032 | 0.075 | 0.04 | 0.038 | 0.039 | 0.03 | 0.04 | 0.625 | < 0.05 | 0.017 | 0.209 | 0.048 | < 0.05 | 0.023 | [9 empty] | 13
| 1 | 3 | 0.032 | 0.075 | 0.038 | 0.036 | 0.038 | 0.027 | 0.03 | 0.604 | < 0.05 | 0.022 | 0.218 | 0.044 | < 0.05 | 0.025 | [9 empty] | 16
| 1 | 4 | 0.03 | 0.076 | 0.039 | 0.035 | 0.037 | 0.026 | 0.03 | 0.588 | < 0.05 | 0.02 | 0.219 | 0.049 | < 0.05 | 0.024 | [9 empty] | 0.035125
| 1 | 5 | 0.029 | 0.071 | 0.04 | 0.039 | 0.036 | 0.025 | 0.04 | 0.578 | < 0.05 | 0.028 | 0.216 | 0.046 | < 0.05 | 0.023 | [9 empty] | 127
| 1 | 6 | 0.035 | 0.073 | 0.035 | 0.038 | 0.038 | 0.044 | 0.05 | 0.561 | < 0.05 | 0.018 | 0.21 | 0.043 | < 0.05 | 0.023
| Mean |  | 0.03133333 | 0.07366667 | 0.038 | 0.03683333 | 0.03816667 | 0.03 | 0.03666667 | 0.5888333 |  | 0.01966667 | 0.2146667 | 0.0465 |  | 0.0235
| Median |  | 0.031 | 0.074 | 0.0385 | 0.037 | 0.038 | 0.0275 | 0.035 | 0.583 |  | 0.019 | 0.216 | 0.047 |  | 0.023
| Std Dev. |  | 0.002160247 | 0.001966384 | 0.002097618 | 0.001722401 | 0.001722401 | 0.007071068 | 0.008164966 | 0.02267524 |  | 0.005085928 | 0.004179314 | 0.002588436 |  | 0.00083666
| Rel.Std.Dev. |  | 6.894% | 2.669% | 5.52% | 4.676% | 4.513% | 23.57% | 22.27% | 3.851% |  | 25.86% | 1.947% | 5.567% |  | 3.56%
| PDM3 |  | -10.79% | 109.7% | 8.185% | 4.864% | 8.66% | -14.59% | 4.389% | 1576% |  | -44.01% | 511.2% | 32.38% |  | -33.1%
| Z-Score (Absolute) |  | 0.34 | 2.32 | 0.08 | 0.01 | 0.09 | 0.42 | 0.01 | 34.63 | 0.74 | 1.07 | 11.16 | 0.61 | 0.74 | 0.83
| Analytical results for S in OREAS 702 (Certified Value 0.349 wt.%) | [24 empty] | Certified
S | Round | Replicate | Lab | Lab | Lab | Lab | Lab | Lab | Lab | Lab | Lab | Lab | Lab | Lab | Lab | Lab | Lab | Lab | Lab | Lab | Lab | Lab | Lab | Lab |  | 1
| No | No | 01 | 02 | 03 | 04 | 05 | 06 | 07 | 09 | 10 | 11 | 12 | 13 | 14 | 15 | 16 | 17 | 18 | 19 | 21 | 22 | 24 | 25 |  | wt.%
|  |  | 4A*OES/MS | 4A*OES/MS | 4A*OES/MS | 4A*OES/MS | 4A*OES/MS | 4A*OES/MS | 4A*OES | 4A*OES/MS | 4A*OES | 4A*OES | 4A*OES | 4A*OES/MS | 4A*OES/MS | 4A*OES/MS | 4A*OES | 4A*OES | 4A*MS | 4A*MS | 4A*OES/MS | 4A*OES/MS | 4A*OES/MS | 4A*OES/MS |  | 3
3
| 1 | 1 | 0.36 | 0.38 | 0.35 | 0.35 | 0.37 | 0.34 | 0.35 | 0.3225 | 0.359 | 0.2840715 | 0.4398647 | 0.35 | 0.35 | 0.42 | 0.326 | 0.3 | 0.24 | 0.3741029 | 0.35 | 0.3448 | 0.335 | 0.36 |  | 1
| 1 | 2 | 0.36 | 0.37 | 0.35 | 0.35 | 0.36 | 0.34 | 0.36 | 0.3266 | 0.363 | 0.2849593 | 0.4204354 | 0.37 | 0.35 | 0.44 | 0.348 | 0.3016 | 0.25 | 0.3804665 | 0.36 | 0.347 | 0.315 | 0.37 |  | #N/A
| 1 | 3 | 0.37 | 0.37 | 0.35 | 0.34 | 0.35 | 0.35 | 0.35 | 0.3269 | 0.37 | 0.2858025 | 0.4199508 | 0.37 | 0.34 | 0.47 | 0.331 | 0.2944 | 0.25 | 0.3848945 | 0.36 | 0.3429 | 0.315 | 0.38 |  | 16
| 1 | 4 | 0.36 | 0.36 | 0.35 | 0.34 | 0.36 | 0.35 | 0.35 | 0.3237 | 0.369 | 0.2853114 | 0.426493 | 0.37 | 0.34 | 0.44 | 0.329 | 0.288 | 0.24 | 0.3852469 | 0.36 | 0.339 | 0.32 | 0.37 |  | 0.3493517
| 1 | 5 | 0.35 | 0.37 | 0.35 | 0.35 | 0.36 | 0.35 | 0.35 | 0.3201 | 0.36 | 0.2887201 | 0.434098 | 0.37 | 0.35 | 0.42 | 0.335 | 0.3048 | 0.25 | 0.3803512 | 0.36 | 0.3553 | 0.32 | 0.37 |  | 128
| 1 | 6 | 0.36 | 0.36 | 0.35 | 0.36 | 0.37 | 0.34 | 0.35 | 0.3213 | 0.358 | 0.2880533 | 0.4249088 | 0.37 | 0.34 | 0.42 | 0.325 | 0.2976 | 0.24 | 0.3812227 | 0.36 | 0.3442 | 0.315 | 0.37
| Mean |  | 0.36 | 0.3683333 | 0.35 | 0.3483333 | 0.3616667 | 0.345 | 0.3516667 | 0.3235167 | 0.3631667 | 0.286153 | 0.4276251 | 0.3666667 | 0.345 | 0.435 | 0.3323333 | 0.2977333 | 0.245 | 0.3810474 | 0.3583333 | 0.3455333 | 0.32 | 0.37
| Median |  | 0.36 | 0.37 | 0.35 | 0.35 | 0.36 | 0.345 | 0.35 | 0.3231 | 0.3615 | 0.285557 | 0.4257009 | 0.37 | 0.345 | 0.43 | 0.33 | 0.2988 | 0.245 | 0.3808446 | 0.36 | 0.3445 | 0.3175 | 0.37
| Std Dev. |  | 0.006324555 | 0.007527727 | 6.080942e-17 | 0.007527727 | 0.007527727 | 0.005477226 | 0.004082483 | 0.002778789 | 0.005192944 | 0.00183247 | 0.007886083 | 0.008164966 | 0.005477226 | 0.01974842 | 0.008477421 | 0.005931161 | 0.005477226 | 0.004037712 | 0.004082483 | 0.005467602 | 0.007745967 | 0.006324555
| Rel.Std.Dev. |  | 1.757% | 2.044% | 1.737e-14% | 2.161% | 2.081% | 1.588% | 1.161% | 0.8589% | 1.43% | 0.6404% | 1.844% | 2.227% | 1.588% | 4.54% | 2.551% | 1.992% | 2.236% | 1.06% | 1.139% | 1.582% | 2.421% | 1.709%
| PDM3 |  | 3.048% | 5.433% | 0.1856% | -0.2915% | 3.525% | -1.246% | 0.6626% | -7.395% | 3.954% | -18.09% | 22.41% | 4.956% | -1.246% | 24.52% | -4.871% | -14.78% | -29.87% | 9.073% | 2.571% | -1.093% | -8.402% | 5.91%
| Z-Score (Absolute) |  | 0.37 | 0.71 | 0.03 | 0.1 | 0.44 | 0.24 | 0.03 | 1.11 | 0.5 | 2.62 | 3.11 | 0.64 | 0.24 | 3.41 | 0.75 | 2.15 | 4.28 | 1.22 | 0.3 | 0.21 | 1.25 | 0.78
| Analytical results for Sb in OREAS 702 (Certified Value 0.37 ppm) | [24 empty] | Certified
Sb | Round | Replicate | Lab | Lab | Lab | Lab | Lab | Lab | Lab | Lab | Lab | Lab | Lab | Lab | Lab | Lab | Lab | Lab | Lab | Lab | Lab | Lab | Lab |  |  | 1
| No | No | 01 | 02 | 03 | 04 | 05 | 06 | 07 | 09 | 10 | 12 | 13 | 14 | 15 | 16 | 17 | 18 | 19 | 21 | 23 | 24 | 25 |  |  | ppm
|  |  | 4A*OES/MS | 4A*OES/MS | 4A*OES/MS | 4A*OES/MS | 4A*OES/MS | 4A*OES/MS | 4A*OES | 4A*OES/MS | 4A*MS | 4A*OES | 4A*OES/MS | 4A*MS | 4A*OES/MS | 4A*OES | 4A*MS | 4A*MS | 4A*MS | 4A*OES/MS | 4A*MS | 4A*OES/MS | 4A*OES/MS |  |  | 2
2
| 1 | 1 | 0.3 | 0.4 | 0.38 | 0.38 | 0.39 | 0.4 | < 20 | 0.45 | 0.4 | < 5 | < 0.5 | 11.35 | 0.36 | < 10 | < 1 | 0.28 | < 2.5 | 1 | < 0.8 | < 0.5 | < 0.5 |  |  | 1
| 1 | 2 | 0.29 | 0.35 | 0.39 | 0.35 | 0.36 | 0.3 | < 20 | 0.57 | 0.4 | < 5 | < 0.5 | 11.87 | 0.98 | < 10 | < 1 | 0.31 | < 2.5 | 0.7 | < 0.8 | < 0.5 | < 0.5 |  |  | 3
| 1 | 3 | 0.32 | 0.34 | 0.35 | 0.38 | 0.34 | 0.4 | < 20 | 0.45 | 0.4 | < 5 | < 0.5 | 11.28 | 0.6 | < 10 | < 1 | 0.33 | < 2.5 | 0.3 | < 0.8 | < 0.5 | < 0.5 |  |  | 16
| 1 | 4 | 0.32 | 0.36 | 0.4 | 0.34 | 0.36 | 0.4 | < 20 | 0.46 | 0.4 | < 5 | < 0.5 | 11.22 | 0.43 | < 10 | < 1 | 0.3 | < 2.5 | 0.5 | < 0.8 | < 0.5 | < 0.5 |  |  | 0.365125
| 1 | 5 | 0.29 | 0.35 | 0.39 | 0.35 | 0.35 | 0.4 | < 20 | 0.42 | 0.4 | < 5 | < 0.5 | 11.14 | 0.46 | < 10 | < 1 | 0.29 | < 2.5 | 0.6 | < 0.8 | < 0.5 | < 0.5 |  |  | 129
| 1 | 6 | 0.31 | 0.37 | 0.36 | 0.37 | 0.36 | 0.4 | < 20 | 0.45 | 0.4 | < 5 | < 0.5 | 11.82 | 0.39 | < 10 | < 1 | 0.28 | < 2.5 | 0.6 | < 0.8 | < 0.5 | < 0.5
| Mean |  | 0.305 | 0.3616667 | 0.3783333 | 0.3616667 | 0.36 | 0.3833333 |  | 0.4666667 | 0.4 |  |  | 11.44667 | 0.5366667 |  |  | 0.2983333 |  | 0.6166667
| Median |  | 0.305 | 0.355 | 0.385 | 0.36 | 0.36 | 0.4 |  | 0.45 | 0.4 |  |  | 11.315 | 0.445 |  |  | 0.295 |  | 0.6
| Std Dev. |  | 0.01378405 | 0.02136976 | 0.0194079 | 0.01722401 | 0.0167332 | 0.04082483 |  | 0.05240865 | 6.080942e-17 |  |  | 0.316586 | 0.2326084 |  |  | 0.0194079 |  | 0.2316607
| Rel.Std.Dev. |  | 4.519% | 5.909% | 5.13% | 4.762% | 4.648% | 10.65% |  | 11.23% | 1.52e-14% |  |  | 2.766% | 43.34% |  |  | 6.505% |  | 37.57%
| PDM3 |  | -16.47% | -0.9472% | 3.617% | -0.9472% | -1.404% | 4.987% |  | 27.81% | 9.552% |  |  | 3035% | 46.98% |  |  | -18.29% |  | 68.89%
| Z-Score (Absolute) |  | 0.45 | 0.15 | 0.06 | 0.15 | 0.16 | NA | 51.85 | 0.42 | NA | 11.39 | 0.75 | 59.65 | 0.8 | 24.87 | 0.6 | 0.49 | 4.64 | NA | 0.06 | 0.75 | 0.75
Results from laboratories 6, 10 and 21 were removed due to their 0.1 ppm reading resolution.
| Analytical results for Sc in OREAS 702 (Certified Value 5.62 ppm) | [24 empty] | Certified
Sc | Round | Replicate | Lab | Lab | Lab | Lab | Lab | Lab | Lab | Lab | Lab | Lab | Lab | Lab | Lab | Lab | Lab | Lab | Lab | Lab | Lab | Lab | Lab |  |  | 1
| No | No | 01 | 02 | 03 | 04 | 05 | 06 | 07 | 09 | 10 | 11 | 12 | 13 | 14 | 15 | 17 | 18 | 19 | 21 | 22 | 24 | 25 |  |  | ppm
|  |  | 4A*OES/MS | 4A*OES/MS | 4A*OES/MS | 4A*OES/MS | 4A*OES/MS | 4A*OES/MS | 4A*OES | 4A*OES/MS | 4A*OES | 4A*OES | 4A*OES | 4A*OES/MS | 4A*OES/MS | 4A*OES/MS | 4A*MS | 4A*MS | 4A*MS | 4A*OES/MS | 4A*MS | 4A*OES/MS | 4A*OES/MS |  |  | 2
3
| 1 | 1 | 5.4 | 5.4 | 6.2 | 5.2 | 6.3 | 6 | 7 | 4.99 | 6 | 5.70998 | 5.877572 | 6 | 5.94 | 7.3 | 5.321832 | 5.8 | 5.788245 | 7.1 | 6.156 | 6 | 5.2 |  |  | 1
| 1 | 2 | 5.3 | 5.5 | 6.1 | 5.3 | 5.9 | 6.1 | 7 | 5.06 | 6 | 5.640213 | 5.784687 | 6 | 5.8 | 6.8 | 4.973846 | 5.7 | 5.831448 | 7.1 | 5.793 | 6 | 5.2 |  |  | 4
| 1 | 3 | 5.7 | 5.5 | 6.1 | 5.7 | 5.9 | 5.8 | 7 | 5.07 | 6 | 5.59038 | 5.77 | 6 | 5.61 | 6.5 | 5.487778 | 5.8 | 5.8889 | 7.1 | 5.673 | 6 | 5.3 |  |  | 16
| 1 | 4 | 5.6 | 5.6 | 6.1 | 5.4 | 6 | 5.7 | 7 | 5.06 | 6 | 5.540546 | 5.633333 | 6 | 5.69 | 7.1 | 4.723042 | 5.7 | 5.816355 | 7 | 5.641 | 5 | 5.2 |  |  | 5.618758
| 1 | 5 | 5.4 | 5.6 | 6.1 | 5.6 | 5.9 | 5.6 | 7 | 4.97 | 6 | 5.480746 | 5.756667 | 6 | 5.69 | 6.9 | 5.282842 | 5.8 | 5.827118 | 7.2 | 5.395 | 6 | 5.2 |  |  | 130
| 1 | 6 | 5.5 | 5.5 | 5.9 | 5.5 | 6.1 | 6.1 | 7 | 5.01 | 6 | 5.510646 | 5.74 | 6 | 5.62 | 7 | 5.474938 | 5.7 | 5.809077 | 7 | 5.86 | 5 | 5.2
| Mean |  | 5.483333 | 5.516667 | 6.083333 | 5.45 | 6.016667 | 5.883333 | 7 | 5.026667 | 6 | 5.578752 | 5.760377 | 6 | 5.725 | 6.933333 | 5.210713 | 5.75 | 5.826857 | 7.083333 | 5.753 | 5.666667 | 5.216667
| Median |  | 5.45 | 5.5 | 6.1 | 5.45 | 5.95 | 5.9 | 7 | 5.035 | 6 | 5.565463 | 5.763333 | 6 | 5.69 | 6.95 | 5.302337 | 5.75 | 5.821736 | 7.1 | 5.733 | 6 | 5.2
| Std Dev. |  | 0.147196 | 0.07527727 | 0.09831921 | 0.1870829 | 0.1602082 | 0.2136976 | 0 | 0.04226898 | 0 | 0.0858332 | 0.07872398 | 0 | 0.1253395 | 0.273252 | 0.3026743 | 0.05477226 | 0.03402284 | 0.07527727 | 0.2539945 | 0.5163978 | 0.04082483
| Rel.Std.Dev. |  | 2.684% | 1.365% | 1.616% | 3.433% | 2.663% | 3.632% | 0% | 0.8409% | 0% | 1.539% | 1.367% | 0% | 2.189% | 3.941% | 5.809% | 0.9526% | 0.5839% | 1.063% | 4.415% | 9.113% | 0.7826%
| PDM3 |  | -2.41% | -1.817% | 8.268% | -3.003% | 7.082% | 4.709% | 24.58% | -10.54% | 6.785% | -0.712% | 2.52% | 6.785% | 1.891% | 23.4% | -7.262% | 2.336% | 3.704% | 26.07% | 2.389% | 0.8527% | -7.156%
| Z-Score (Absolute) |  | 0.67 | 0.59 | 0.84 | 0.76 | 0.67 | 0.34 | NA | 1.83 | NA | 0.43 | 0.03 | NA | 0.06 | 2.99 | 1.36 | 0 | 0.19 | 3.37 | 0.01 | NA | 1.35
Results from laboratories 7, 10, 13 and 24 were removed due to their 1 ppm reading resolution.
| Analytical results for Se in OREAS 702 (Indicative Value 1.03 ppm) | [24 empty] | Indicative
Se | Round | Replicate | Lab | Lab | Lab | Lab | Lab | Lab | Lab | Lab | Lab | Lab | Lab | Lab | Lab | Lab | Lab | Lab | Lab | Lab | Lab |  |  |  |  | 1
| No | No | 01 | 02 | 03 | 04 | 05 | 06 | 07 | 09 | 10 | 13 | 14 | 15 | 16 | 17 | 18 | 19 | 22 | 23 | 25 |  |  |  |  | ppm
|  |  | 4A*OES/MS | 4A*OES/MS | 4A*OES/MS | 4A*OES/MS | 4A*OES/MS | 4A*OES/MS | 4A*MS | 4A*OES/MS | 4A*MS | 4A*OES/MS | 4A*MS | 4A*OES/MS | 4A*OES | 4A*MS | 4A*MS | 4A*MS | 4A*OES/MS | 4A*MS | 4A*OES/MS |  |  |  |  | 2
2
| 1 | 1 | 2 | < 1 | < 1 | < 1 | 1 | < 0.3 | < 5 | 0.47 | < 1 | < 5 | 1.8 | < 2 | < 10 | < 10 | < 1 | < 1.5 | 12.9171 | < 10 | < 1 |  |  |  |  | 1
| 1 | 2 | 1 | < 1 | < 1 | < 1 | 1 | < 0.3 | < 5 | 0.56 | < 1 | < 5 | 1.85 | < 2 | < 10 | < 10 | < 1 | < 1.5 | 9.6446 | < 10 | < 1 |  |  |  |  | 11
| 1 | 3 | 1 | 1 | < 1 | < 1 | 1 | < 0.3 | < 5 | 0.58 | < 1 | < 5 | 1.88 | < 2 | < 10 | < 10 | < 1 | < 1.5 | 9.8158 | < 10 | < 1 |  |  |  |  | 16
| 1 | 4 | 1 | 1 | < 1 | < 1 | 1 | < 0.3 | < 5 | 0.48 | < 1 | < 5 | 1.94 | < 2 | < 10 | < 10 | < 1 | < 1.5 | 10.6231 | < 10 | < 1 |  |  |  |  | 1.033333
| 1 | 5 | 2 | 1 | 1 | < 1 | 1 | < 0.3 | < 5 | 0.56 | < 1 | < 5 | 1.86 | < 2 | < 10 | < 10 | < 1 | < 1.5 | 11.3702 | < 10 | < 1 |  |  |  |  | 22
| 1 | 6 | 1 | 1 | 1 | < 1 | 1 | < 0.3 | < 5 | 0.54 | < 1 | < 5 | 1.68 | < 2 | < 10 | < 10 | < 1 | < 1.5 | 11.3148 | < 10 | < 1
| Mean |  | 1.333333 | 1 | 1 |  | 1 |  |  | 0.5316667 |  |  | 1.835 | [5 empty] | 10.9476
| Median |  | 1 | 1 | 1 |  | 1 |  |  | 0.55 |  |  | 1.855 | [5 empty] | 10.96895
| Std Dev. |  | 0.5163978 | 0 | 0 |  | 0 |  |  | 0.04578937 |  |  | 0.08848729 | [5 empty] | 1.206353
| Rel.Std.Dev. |  | 38.73% | 0% | 0% |  | 0% |  |  | 8.612% |  |  | 4.822% | [5 empty] | 11.02%
| PDM3 |  | 29.03% | -3.226% | -3.226% |  | -3.226% |  |  | -48.55% |  |  | 77.58% | [5 empty] | 959.4%
| Z-Score (Absolute) |  | 0.45 | 0.22 | 0.45 | 0.67 | 0 | 1.15 | 2.02 | 0.63 | 0.67 | 2.02 | 1.13 | 0 | 5.39 | 5.39 | 0.67 | 0.34 | 13.42 | 5.39 | 0.67
| Analytical results for Sm in OREAS 702 (Certified Value 5.17 ppm) | [24 empty] | Certified
Sm | Round | Replicate | Lab | Lab | Lab | Lab | Lab | Lab | Lab | Lab | [15 empty] | 1
| No | No | 06 | 07 | 09 | 11 | 14 | 18 | 19 | 22 | [15 empty] | ppm
|  |  | 4A*OES/MS | 4A*MS | 4A*OES/MS | 4A*MS | 4A*MS | 4A*MS | 4A*MS | 4A*MS | [15 empty] | 2
2
| 1 | 1 | 5.09 | 5.9 | 4.04 | 6.063096 | 5.58 | 5.4 | 4.773778 | 4.607 | [15 empty] | 1
| 1 | 2 | 5.3 | 6.2 | 4.27 | 5.972462 | 5.4 | 5.47 | 5.108888 | 4.312 | [15 empty] | #N/A
| 1 | 3 | 5.58 | 5.8 | 4.38 | 6.05835 | 5.45 | 5.36 | 4.806727 | 4.342 | [15 empty] | 16
| 1 | 4 | 5.19 | 6.2 | 4.3 | 5.950384 | 5.36 | 5.51 | 4.818949 | 4.221 | [15 empty] | 5.173396
| 1 | 5 | 4.55 | 5.6 | 4.13 | 6.022247 | 5.23 | 5.5 | 5.084019 | 4.04 | [15 empty] | 131
| 1 | 6 | 5.37 | 5.7 | 3.96 | 6.086378 | 5.48 | 5.48 | 4.919731 | 4.356
| Mean |  | 5.18 | 5.9 | 4.18 | 6.025486 | 5.416667 | 5.453333 | 4.918682 | 4.313
| Median |  | 5.245 | 5.85 | 4.2 | 6.040299 | 5.425 | 5.475 | 4.86934 | 4.327
| Std Dev. |  | 0.3508846 | 0.2529822 | 0.1630951 | 0.05415665 | 0.1184342 | 0.05988879 | 0.1462829 | 0.1855371
| Rel.Std.Dev. |  | 6.774% | 4.288% | 3.902% | 0.8988% | 2.186% | 1.098% | 2.974% | 4.302%
| PDM3 |  | 0.1277% | 14.05% | -19.2% | 16.47% | 4.702% | 5.411% | -4.924% | -16.63%
| Z-Score (Absolute) |  | 0.16 | 0.83 | 1.54 | 1 | 0.16 | 0.21 | 0.52 | 1.35
| Analytical results for Sn in OREAS 702 (Certified Value 4.1 ppm) | [24 empty] | Certified
Sn | Round | Replicate | Lab | Lab | Lab | Lab | Lab | Lab | Lab | Lab | Lab | Lab | Lab | Lab | Lab | Lab | Lab | Lab | Lab | Lab | Lab | Lab | Lab | Lab |  | 1
| No | No | 01 | 02 | 03 | 04 | 05 | 06 | 07 | 09 | 10 | 12 | 13 | 14 | 15 | 16 | 17 | 18 | 19 | 21 | 22 | 23 | 24 | 25 |  | ppm
|  |  | 4A*OES/MS | 4A*OES/MS | 4A*OES/MS | 4A*OES/MS | 4A*OES/MS | 4A*OES/MS | 4A*MS | 4A*OES/MS | 4A*MS | 4A*OES | 4A*OES/MS | 4A*MS | 4A*OES/MS | 4A*OES | 4A*MS | 4A*MS | 4A*MS | 4A*OES/MS | 4A*OES/MS | 4A*MS | 4A*OES/MS | 4A*OES/MS |  | 2
3
| 1 | 1 | 4.1 | 4.1 | 4.7 | 3.9 | 4.2 | 4.3 | 4 | 4.04 | 4.2 | 4.049131 | 3.7 | 4.1 | 4.7 | < 20 | < 10 | 4 | 4.0858 | 4 | 3.0012 | 4 | 4.5 | 4.1 |  | 1
| 1 | 2 | 3.9 | 4.2 | 4.6 | 4 | 4 | 4 | 4 | 4.26 | 4.1 | 3.950531 | 3.9 | 4.2 | 4.8 | < 20 | < 10 | 3.9 | 4.089998 | 4 | 2.8095 | 5 | 4.5 | 4.2 |  | #N/A
| 1 | 3 | 4.2 | 4.1 | 4.6 | 4.2 | 4.1 | 4.2 | 4 | 4.1 | 4.2 | 4.122447 | 3.8 | 4.3 | 4.9 | < 20 | < 10 | 4.2 | 3.976742 | 4 | 2.6392 | 4 | 4.5 | 4.3 |  | 16
| 1 | 4 | 4.2 | 4.2 | 4.5 | 4.1 | 4.1 | 4.2 | 4 | 4.15 | 4.1 | 3.77 | 3.8 | 4.3 | 4.5 | < 20 | < 10 | 4 | 4.254752 | 4.1 | 2.8804 | 4 | 4.5 | 4.2 |  | 4.103082
| 1 | 5 | 4.1 | 4.2 | 4.6 | 4.5 | 4.1 | 4.1 | 4 | 4 | 4.1 | 4.04 | 3.8 | 4.2 | 4.9 | < 20 | < 10 | 4 | 4.145173 | 4.1 | 2.448 | 4 | 4.5 | 4.2 |  | 132
| 1 | 6 | 4 | 4.1 | 4.3 | 4 | 4.4 | 4.2 | 5 | 3.88 | 4.2 | 3.97 | 3.7 | 4.2 | 4.6 | < 20 | < 10 | 4.1 | 4.115825 | 4 | 2.4879 | 4 | 4.5 | 4.2
| Mean |  | 4.083333 | 4.15 | 4.55 | 4.116667 | 4.15 | 4.166667 | 4.166667 | 4.071667 | 4.15 | 3.983685 | 3.783333 | 4.216667 | 4.733333 |  |  | 4.033333 | 4.111382 | 4.033333 | 2.711033 | 4.166667 | 4.5 | 4.2
| Median |  | 4.1 | 4.15 | 4.6 | 4.05 | 4.1 | 4.2 | 4 | 4.07 | 4.15 | 4.005 | 3.8 | 4.2 | 4.75 |  |  | 4 | 4.102912 | 4 | 2.72435 | 4 | 4.5 | 4.2
| Std Dev. |  | 0.1169045 | 0.05477226 | 0.1378405 | 0.2136976 | 0.1378405 | 0.1032796 | 0.4082483 | 0.1306012 | 0.05477226 | 0.1213731 | 0.07527727 | 0.07527727 | 0.1632993 |  |  | 0.1032796 | 0.09050538 | 0.05163978 | 0.2221317 | 0.4082483 | 0 | 0.06324555
| Rel.Std.Dev. |  | 2.863% | 1.32% | 3.029% | 5.191% | 3.321% | 2.479% | 9.798% | 3.208% | 1.32% | 3.047% | 1.99% | 1.785% | 3.45% |  |  | 2.561% | 2.201% | 1.28% | 8.194% | 9.798% | 0% | 1.506%
| PDM3 |  | -0.4813% | 1.143% | 10.89% | 0.3311% | 1.143% | 1.55% | 1.55% | -0.7657% | 1.143% | -2.91% | -7.793% | 2.768% | 15.36% |  |  | -1.7% | 0.2023% | -1.7% | -33.93% | 1.55% | 9.674% | 2.362%
| Z-Score (Absolute) |  | 0.46 | 0 | 2.77 | 0.23 | 0 | 0.12 | NA | 0.54 | 0 | 1.15 | 2.54 | 0.46 | 4.03 | 40.46 | 5.88 | 0.81 | 0.27 | 0.81 | 9.95 | NA | 2.42 | 0.35
Results from laboratories 7 and 23 were removed due to their 1 ppm reading resolution.
| Analytical results for Sr in OREAS 702 (Certified Value 198 ppm) | [24 empty] | Certified
Sr | Round | Replicate | Lab | Lab | Lab | Lab | Lab | Lab | Lab | Lab | Lab | Lab | Lab | Lab | Lab | Lab | Lab | Lab | Lab | Lab | Lab | Lab | Lab | Lab |  | 1
| No | No | 01 | 02 | 03 | 04 | 05 | 06 | 07 | 09 | 10 | 11 | 12 | 13 | 14 | 15 | 16 | 17 | 18 | 19 | 21 | 22 | 23 | 25 |  | ppm
|  |  | 4A*OES/MS | 4A*OES/MS | 4A*OES/MS | 4A*OES/MS | 4A*OES/MS | 4A*OES/MS | 4A*OES | 4A*OES/MS | 4A*MS | 4A*OES | 4A*OES | 4A*OES/MS | 4A*MS | 4A*OES/MS | 4A*OES | 4A*MS | 4A*MS | 4A*MS | 4A*OES/MS | 4A*OES/MS | 4A*OES | 4A*OES/MS |  | 0
0
| 1 | 1 | 208 | 203 | 205 | 198 | 211 | 206 | 197 | 190 | 193 | 205.9278 | 182.1951 | 205 | 203 | 216.3 | 174.955 | 184.9645 | 198.1 | 204.2937 | 190 | 182.9063 | 181 | 200.9 |  | 1
| 1 | 2 | 205 | 200 | 202 | 206 | 197.5 | 203 | 198 | 193 | 193 | 202.5479 | 185.6632 | 210 | 206 | 222.2 | 177.23 | 189.7069 | 194.9 | 205.3233 | 192 | 179.8382 | 188 | 204.4 |  | #N/A
| 1 | 3 | 217 | 198.5 | 199.5 | 200 | 197.5 | 198 | 193 | 193 | 192 | 201.2464 | 180.014 | 209 | 202 | 237.2 | 178.312 | 189.0848 | 199.6 | 207.329 | 190 | 176.7457 | 189 | 208.2 |  | 16
| 1 | 4 | 205 | 199 | 207 | 201 | 197.5 | 209 | 196 | 192 | 194 | 203.8192 | 184.415 | 208 | 206 | 221.7 | 179.397 | 185.955 | 194.2 | 206.3096 | 191 | 187.5047 | 186 | 203.9 |  | 197.5478
| 1 | 5 | 198 | 199.5 | 205 | 206 | 202 | 193 | 195 | 190 | 194 | 198.9764 | 183.15 | 207 | 204 | 212.3 | 180.74 | 185.9495 | 196.8 | 205.3778 | 194 | 187.157 | 190 | 204.3 |  | 133
| 1 | 6 | 207 | 197.5 | 199.5 | 209 | 207 | 200 | 196 | 190 | 195 | 201.5188 | 180.1025 | 208 | 204 | 215.6 | 179.242 | 190.8544 | 198 | 203.1195 | 193 | 186.6374 | 190 | 206.8
| Mean |  | 206.6667 | 199.5833 | 203 | 203.3333 | 202.0833 | 201.5 | 195.8333 | 191.3333 | 193.5 | 202.3394 | 182.59 | 207.8333 | 204.1667 | 220.8833 | 178.3127 | 187.7525 | 196.9333 | 205.2922 | 191.6667 | 183.4649 | 187.3333 | 204.75
| Median |  | 206 | 199.25 | 203.5 | 203.5 | 199.75 | 201.5 | 196 | 191 | 193.5 | 202.0334 | 182.6725 | 208 | 204 | 219 | 178.777 | 187.5199 | 197.4 | 205.3506 | 191.5 | 184.77185 | 188.5 | 204.35
| Std Dev. |  | 6.15359 | 1.881932 | 3.146427 | 4.273952 | 5.774224 | 5.75326 | 1.722401 | 1.505545 | 1.048809 | 2.378556 | 2.283344 | 1.722401 | 1.602082 | 8.845658 | 2.018786 | 2.427803 | 2.060744 | 1.477133 | 1.632993 | 4.441373 | 3.444803 | 2.528834
| Rel.Std.Dev. |  | 2.978% | 0.9429% | 1.55% | 2.102% | 2.857% | 2.855% | 0.8795% | 0.7869% | 0.542% | 1.176% | 1.251% | 0.8287% | 0.7847% | 4.005% | 1.132% | 1.293% | 1.046% | 0.7195% | 0.852% | 2.421% | 1.839% | 1.235%
| PDM3 |  | 4.616% | 1.03% | 2.76% | 2.929% | 2.296% | 2.001% | -0.8679% | -3.146% | -2.049% | 2.426% | -7.572% | 5.207% | 3.351% | 11.81% | -9.737% | -4.958% | -0.311% | 3.92% | -2.977% | -7.129% | -5.171% | 3.646%
| Z-Score (Absolute) |  | 0.76 | 0.12 | 0.3 | 0.35 | 0.19 | 0.12 | 0.58 | 1.14 | 0.87 | 0.22 | 2.23 | 0.9 | 0.45 | 2.52 | 2.76 | 1.59 | 0.45 | 0.59 | 1.1 | 2.12 | 1.64 | 0.52
| Analytical results for Ta in OREAS 702 (Certified Value 0.72 ppm) | [24 empty] | Certified
Ta | Round | Replicate | Lab | Lab | Lab | Lab | Lab | Lab | Lab | Lab | Lab | Lab | Lab | Lab | Lab | Lab | Lab | Lab | Lab | Lab | [5 empty] | 1
| No | No | 01 | 02 | 03 | 04 | 05 | 06 | 07 | 09 | 10 | 13 | 14 | 15 | 17 | 18 | 19 | 21 | 24 | 25 | [5 empty] | ppm
|  |  | 4A*OES/MS | 4A*OES/MS | 4A*OES/MS | 4A*OES/MS | 4A*OES/MS | 4A*OES/MS | 4A*MS | 4A*OES/MS | 4A*MS | 4A*OES/MS | 4A*MS | 4A*OES/MS | 4A*MS | 4A*MS | 4A*MS | 4A*OES/MS | 4A*OES/MS | 4A*OES/MS | [5 empty] | 2
3
| 1 | 1 | 0.68 | 0.77 | 0.83 | 0.77 | 0.77 | 0.82 | 0.8 | 0.59 | 0.65 | 0.7 | 0.56 | 0.33 | < 5 | 0.26 | 0.7087541 | 0.5 | 1 | 0.77 | [5 empty] | 1
| 1 | 2 | 0.69 | 0.75 | 0.81 | 0.77 | 0.7 | 0.74 | 0.8 | 0.61 | 0.67 | 0.7 | 0.7 | 0.64 | < 5 | 0.27 | 0.7295315 | 0.5 | 1 | 0.77 | [5 empty] | #N/A
| 1 | 3 | 0.72 | 0.77 | 0.8 | 0.8 | 0.74 | 0.76 | 0.8 | 0.61 | 0.63 | 0.7 | 0.6 | 0.57 | < 5 | 0.32 | 0.7032109 | 0.6 | 1 | 0.79 | [5 empty] | 16
| 1 | 4 | 0.73 | 0.77 | 0.85 | 0.74 | 0.73 | 0.79 | 0.8 | 0.58 | 0.65 | 0.6 | 0.64 | 0.25 | < 5 | 0.29 | 0.7572643 | 0.5 | 1 | 0.77 | [5 empty] | 0.7240867
| 1 | 5 | 0.7 | 0.75 | 0.82 | 0.8 | 0.72 | 0.79 | 0.7 | 0.67 | 0.68 | 0.6 | 0.72 | 0.46 | < 5 | 0.25 | 0.7081753 | 0.5 | 1 | 0.8 | [5 empty] | 134
| 1 | 6 | 0.74 | 0.74 | 0.77 | 0.76 | 0.74 | 0.84 | 0.7 | 0.59 | 0.65 | 0.7 | 0.61 | 0.23 | < 5 | 0.26 | 0.658787 | 0.4 | 1 | 0.77
| Mean |  | 0.71 | 0.7583333 | 0.8133333 | 0.7733333 | 0.7333333 | 0.79 | 0.7666667 | 0.6083333 | 0.655 | 0.6666667 | 0.6383333 | 0.4133333 |  | 0.275 | 0.7109538 | 0.5 | 1 | 0.7783333
| Median |  | 0.71 | 0.76 | 0.815 | 0.77 | 0.735 | 0.79 | 0.8 | 0.6 | 0.65 | 0.7 | 0.625 | 0.395 |  | 0.265 | 0.7084647 | 0.5 | 1 | 0.77
| Std Dev. |  | 0.02366432 | 0.0132916 | 0.0273252 | 0.0233809 | 0.0233809 | 0.03687818 | 0.05163978 | 0.03250641 | 0.01760682 | 0.05163978 | 0.06145459 | 0.1704895 |  | 0.02588436 | 0.03250749 | 0.06324555 | 0 | 0.0132916
| Rel.Std.Dev. |  | 3.333% | 1.753% | 3.36% | 3.023% | 3.188% | 4.668% | 6.736% | 5.344% | 2.688% | 7.746% | 9.627% | 41.25% |  | 9.412% | 4.572% | 12.65% | 0% | 1.708%
| PDM3 |  | -1.945% | 4.73% | 12.33% | 6.801% | 1.277% | 9.103% | 5.881% | -15.99% | -9.541% | -7.93% | -11.84% | -42.92% |  | -62.02% | -1.814% | -30.95% | 38.11% | 7.492%
| Z-Score (Absolute) |  | 0.12 | 0.36 | 0.91 | 0.51 | 0.11 | 0.68 | NA | 1.14 | 0.67 | NA | 0.84 | 3.08 | 17.76 | 4.47 | 0.11 | NA | NA | 0.56
Results from laboratories 7, 13, 21 and 24 were removed due to their 0.1 ppm reading resolution.
| Analytical results for Tb in OREAS 702 (Certified Value 0.66 ppm) | [24 empty] | Certified
Tb | Round | Replicate | Lab | Lab | Lab | Lab | Lab | Lab | Lab | Lab | Lab | [14 empty] | 1
| No | No | 06 | 07 | 09 | 11 | 14 | 15 | 18 | 19 | 22 | [14 empty] | ppm
|  |  | 4A*OES/MS | 4A*MS | 4A*OES/MS | 4A*MS | 4A*MS | 4A*OES/MS | 4A*MS | 4A*MS | 4A*MS | [14 empty] | 2
3
| 1 | 1 | 0.72 | 0.7 | 0.3 | 0.7257269 | 0.6 | 0.69 | 0.69 | 0.5639688 | 0.669 | [14 empty] | 1
| 1 | 2 | 0.7 | 0.69 | 0.4 | 0.729398 | 0.61 | 0.8 | 0.68 | 0.6078925 | 0.626 | [14 empty] | #N/A
| 1 | 3 | 0.65 | 0.67 | 0.4 | 0.7147981 | 0.62 | 0.72 | 0.67 | 0.5985554 | 0.6 | [14 empty] | 16
| 1 | 4 | 0.65 | 0.65 | 0.4 | 0.7330691 | 0.62 | 0.66 | 0.71 | 0.6136386 | 0.626 | [14 empty] | 0.6599482
| 1 | 5 | 0.63 | 0.62 | 0.3 | 0.7155001 | 0.63 | 0.66 | 0.69 | 0.606973 | 0.554 | [14 empty] | 135
| 1 | 6 | 0.69 | 0.64 | 0.3 | 0.71594 | 0.66 | 0.63 | 0.7 | 0.6020537 | 0.625
| Mean |  | 0.6733333 | 0.6616667 | 0.35 | 0.7224054 | 0.6233333 | 0.6933333 | 0.69 | 0.598847 | 0.6166667
| Median |  | 0.67 | 0.66 | 0.35 | 0.7208335 | 0.62 | 0.675 | 0.69 | 0.6045134 | 0.6255
| Std Dev. |  | 0.0350238 | 0.03060501 | 0.05477226 | 0.008012473 | 0.02065591 | 0.06055301 | 0.01414214 | 0.01785219 | 0.03791394
| Rel.Std.Dev. |  | 5.202% | 4.625% | 15.65% | 1.109% | 3.314% | 8.734% | 2.05% | 2.981% | 6.148%
| PDM3 |  | 2.028% | 0.2604% | -46.97% | 9.464% | -5.548% | 5.059% | 4.554% | -9.258% | -6.558%
| Z-Score (Absolute) |  | 0.11 | 0.11 | NA | 1.06 | 0.85 | 0.5 | 0.43 | 1.32 | 0.98
Results from laboratory 9 were removed due to their 0.1 ppm reading resolution.
| Analytical results for Te in OREAS 702 (Certified Value 1.13 ppm) | [24 empty] | Certified
Te | Round | Replicate | Lab | Lab | Lab | Lab | Lab | Lab | Lab | Lab | Lab | Lab | Lab | Lab | Lab | Lab | Lab | Lab | Lab | [6 empty] | 1
| No | No | 01 | 02 | 03 | 04 | 05 | 06 | 07 | 09 | 10 | 14 | 15 | 16 | 17 | 18 | 19 | 21 | 25 | [6 empty] | ppm
|  |  | 4A*OES/MS | 4A*OES/MS | 4A*OES/MS | 4A*OES/MS | 4A*OES/MS | 4A*OES/MS | 4A*OES | 4A*OES/MS | 4A*MS | 4A*MS | 4A*OES/MS | 4A*OES | 4A*MS | 4A*MS | 4A*MS | 4A*OES/MS | 4A*OES/MS | [6 empty] | 2
2
| 1 | 1 | 1.08 | 1.18 | 1.25 | 1.2 | 1.16 | 1 | < 20 | 1.04 | 1.1 | 0.12 | 0.92 | < 20 | < 1 | 1.06 | < 5 | 1.5 | 1.06 | [6 empty] | 1
| 1 | 2 | 1.01 | 1.15 | 1.2 | 1.19 | 1.14 | 1.42 | < 20 | 1.13 | 1.1 | 0.19 | 0.9 | < 20 | < 1 | 0.94 | < 5 | 1.3 | 1.09 | [6 empty] | 12
| 1 | 3 | 1.2 | 1.22 | 1.14 | 1.36 | 1.13 | 1.23 | < 20 | 1.03 | 1.1 | 0.16 | 1.02 | < 20 | < 1 | 1.03 | < 5 | 1.8 | 1.12 | [6 empty] | 16
| 1 | 4 | 1.25 | 1.25 | 1.26 | 1.26 | 1.19 | 1.4 | < 20 | 1.13 | 1.1 | 0.17 | 0.96 | < 20 | < 1 | 0.95 | < 5 | 1.3 | 1.06 | [6 empty] | 1.128167
| 1 | 5 | 1.06 | 1.2 | 1.3 | 1.36 | 1.08 | 1.2 | < 20 | 1.03 | 1.1 | 0.19 | 0.8 | < 20 | < 1 | 1.26 | < 5 | 1.6 | 1.07 | [6 empty] | 136
| 1 | 6 | 1.12 | 1.21 | 1.14 | 1.26 | 1.21 | 1.02 | < 20 | 0.98 | 1.1 | 0.21 | 0.91 | < 20 | < 1 | 1.04 | < 5 | 1 | 1.13
| Mean |  | 1.12 | 1.201667 | 1.215 | 1.271667 | 1.151667 | 1.211667 |  | 1.056667 | 1.1 | 0.1733333 | 0.9183333 |  |  | 1.046667 |  | 1.416667 | 1.088333
| Median |  | 1.1 | 1.205 | 1.225 | 1.26 | 1.15 | 1.215 |  | 1.035 | 1.1 | 0.18 | 0.915 |  |  | 1.035 |  | 1.4 | 1.08
| Std Dev. |  | 0.09011104 | 0.03430258 | 0.06625708 | 0.07440878 | 0.04622409 | 0.1793786 |  | 0.06055301 | 2.432377e-16 | 0.03141125 | 0.0727782 |  |  | 0.1155278 |  | 0.2786874 | 0.03060501
| Rel.Std.Dev. |  | 8.046% | 2.855% | 5.453% | 5.851% | 4.014% | 14.8% |  | 5.731% | 2.211e-14% | 18.12% | 7.925% |  |  | 11.04% |  | 19.67% | 2.812%
| PDM3 |  | -0.7239% | 6.515% | 7.697% | 12.72% | 2.083% | 7.401% |  | -6.338% | -2.497% | -84.64% | -18.6% |  |  | -7.224% |  | 25.57% | -3.531%
| Z-Score (Absolute) |  | 0.2 | 0.32 | 0.41 | 0.77 | 0 | 0.39 | 56.82 | 0.61 | NA | 6.28 | 1.5 | 56.82 | 4.18 | 0.67 | 8.66 | NA | 0.41
Results from laboratories 10 and 21 were removed due to their 0.1 ppm reading resolution.
| Analytical results for Th in OREAS 702 (Certified Value 10 ppm) | [24 empty] | Certified
Th | Round | Replicate | Lab | Lab | Lab | Lab | Lab | Lab | Lab | Lab | Lab | Lab | Lab | Lab | Lab | Lab | Lab | Lab | Lab | Lab | Lab |  |  |  |  | 1
| No | No | 01 | 02 | 03 | 04 | 05 | 06 | 07 | 09 | 10 | 12 | 13 | 14 | 15 | 17 | 18 | 19 | 21 | 22 | 25 |  |  |  |  | ppm
|  |  | 4A*OES/MS | 4A*OES/MS | 4A*OES/MS | 4A*OES/MS | 4A*OES/MS | 4A*OES/MS | 4A*MS | 4A*OES/MS | 4A*MS | 4A*OES | 4A*OES/MS | 4A*MS | 4A*OES/MS | 4A*MS | 4A*MS | 4A*MS | 4A*OES/MS | 4A*MS | 4A*OES/MS |  |  |  |  | 1
2
| 1 | 1 | 10.45 | 10.15 | 11.05 | 9.77 | 9.83 | 10.4 | 10.6 | 5.65 | 10 | 19.064 | 10.2 | 9.56 | 13.3 | 9.462259 | 9.75 | 9.506669 | 12.6 | 8.996 | 9.5 |  |  |  |  | 1
| 1 | 2 | 9.05 | 9.98 | 10.8 | 10.4 | 9.38 | 10.5 | 11.1 | 5.96 | 9.85 | 19.33 | 11 | 9.87 | 13.9 | 9.850698 | 9.11 | 10.03784 | 12.5 | 9.319 | 9.8 |  |  |  |  | 1
| 1 | 3 | 10.15 | 9.73 | 10.65 | 10.85 | 9.49 | 10.4 | 10.6 | 6.18 | 9.56 | 19.598 | 10.1 | 9.7 | 13 | 10.12432 | 10.08 | 9.740082 | 12.4 | 8.113 | 9.9 |  |  |  |  | 16
| 1 | 4 | 10.2 | 10.25 | 10.95 | 9.58 | 9.97 | 10.2 | 10.5 | 6.22 | 9.7 | 19.48 | 9.6 | 9.8 | 13.1 | 10.24984 | 9.1 | 9.867394 | 12.4 | 7.833 | 9.8 |  |  |  |  | 10.01049
| 1 | 5 | 9.35 | 9.9 | 10.7 | 10.35 | 9.29 | 9.94 | 10.4 | 5.82 | 9.76 | 18.58 | 10.2 | 9.19 | 12.4 | 9.229163 | 10.75 | 9.763353 | 12.8 | 8 | 9.4 |  |  |  |  | 137
| 1 | 6 | 10.25 | 10.3 | 10.7 | 10.2 | 9.83 | 10.3 | 10.4 | 5.47 | 9.91 | 18.568 | 10.1 | 9.51 | 11.9 | 9.699919 | 10.82 | 9.63927 | 12.5 | 8.591 | 9.2
| Mean |  | 9.908333 | 10.05167 | 10.80833 | 10.19167 | 9.631667 | 10.29 | 10.6 | 5.883333 | 9.796667 | 19.10333 | 10.2 | 9.605 | 12.93333 | 9.769366 | 9.935 | 9.759102 | 12.53333 | 8.475333 | 9.6
| Median |  | 10.175 | 10.065 | 10.75 | 10.275 | 9.66 | 10.35 | 10.55 | 5.89 | 9.805 | 19.197 | 10.15 | 9.63 | 13.05 | 9.775308 | 9.915 | 9.751717 | 12.5 | 8.352 | 9.65
| Std Dev. |  | 0.5660536 | 0.2201288 | 0.1594261 | 0.4591042 | 0.280458 | 0.1994994 | 0.2607681 | 0.295477 | 0.1573107 | 0.4472041 | 0.4516636 | 0.2451734 | 0.700476 | 0.3884379 | 0.7590191 | 0.1832408 | 0.1505545 | 0.5943173 | 0.275681
| Rel.Std.Dev. |  | 5.713% | 2.19% | 1.475% | 4.505% | 2.912% | 1.939% | 2.46% | 5.022% | 1.606% | 2.341% | 4.428% | 2.553% | 5.416% | 3.976% | 7.64% | 1.878% | 1.201% | 7.012% | 2.872%
| PDM3 |  | -1.02% | 0.4114% | 7.97% | 1.81% | -3.784% | 2.792% | 5.889% | -41.23% | -2.136% | 90.83% | 1.893% | -4.051% | 29.2% | -2.409% | -0.7541% | -2.511% | 25.2% | -15.34% | -4.101%
| Z-Score (Absolute) |  | 0.05 | 0.24 | 1.78 | 0.52 | 0.62 | 0.73 | 1.36 | 8.28 | 0.28 | 18.73 | 0.54 | 0.67 | 6.13 | 0.34 | 0 | 0.36 | 5.31 | 2.98 | 0.68
| Analytical results for Ti in OREAS 702 (Certified Value 0.23 wt.%) | [24 empty] | Certified
Ti | Round | Replicate | Lab | Lab | Lab | Lab | Lab | Lab | Lab | Lab | Lab | Lab | Lab | Lab | Lab | Lab | Lab | Lab | Lab | Lab | Lab | Lab | Lab |  |  | 1
| No | No | 01 | 02 | 03 | 04 | 05 | 06 | 07 | 09 | 10 | 11 | 12 | 13 | 14 | 15 | 17 | 18 | 19 | 21 | 22 | 23 | 25 |  |  | wt.%
|  |  | 4A*OES/MS | 4A*OES/MS | 4A*OES/MS | 4A*OES/MS | 4A*OES/MS | 4A*OES/MS | 4A*OES | 4A*OES/MS | 4A*OES | 4A*OES | 4A*OES | 4A*OES/MS | 4A*OES/MS | 4A*OES/MS | 4A*OES | 4A*MS | 4A*MS | 4A*OES/MS | 4A*OES/MS | 4A*OES | 4A*OES/MS |  |  | 3
3
| 1 | 1 | 0.235 | 0.235 | 0.225 | 0.224 | 0.238 | 0.24 | 0.2337 | 0.2121 | 0.251 | 0.2327726 | 0.219016 | 0.237 | 0.23 | 0.24 | 0.238 | 0.237 | 0.2286278 | 0.228 | 0.2248 | 0.235 | 0.23 |  |  | 1
| 1 | 2 | 0.23 | 0.236 | 0.226 | 0.227 | 0.227 | 0.24 | 0.2352 | 0.2151 | 0.249 | 0.2324457 | 0.2073776 | 0.241 | 0.22 | 0.24 | 0.239 | 0.235 | 0.2341262 | 0.229 | 0.217 | 0.233 | 0.23 |  |  | #N/A
| 1 | 3 | 0.243 | 0.233 | 0.224 | 0.224 | 0.225 | 0.24 | 0.2265 | 0.2144 | 0.253 | 0.2310783 | 0.216048 | 0.241 | 0.22 | 0.27 | 0.241 | 0.239 | 0.2353551 | 0.228 | 0.2204 | 0.234 | 0.24 |  |  | 16
| 1 | 4 | 0.234 | 0.234 | 0.226 | 0.223 | 0.23 | 0.24 | 0.231 | 0.2113 | 0.251 | 0.2321295 | 0.2182962 | 0.241 | 0.22 | 0.24 | 0.234 | 0.232 | 0.2307108 | 0.229 | 0.2237 | 0.223 | 0.24 |  |  | 0.2301526
| 1 | 5 | 0.223 | 0.233 | 0.227 | 0.229 | 0.23 | 0.24 | 0.2307 | 0.21 | 0.247 | 0.2319152 | 0.212063 | 0.239 | 0.22 | 0.24 | 0.245 | 0.238 | 0.2292228 | 0.229 | 0.2246 | 0.23 | 0.24 |  |  | 138
| 1 | 6 | 0.235 | 0.23 | 0.223 | 0.23 | 0.233 | 0.25 | 0.2299 | 0.2095 | 0.254 | 0.2317418 | 0.20773825 | 0.242 | 0.22 | 0.23 | 0.242 | 0.237 | 0.2271517 | 0.229 | 0.2286 | 0.227 | 0.23
| Mean |  | 0.2333333 | 0.2335 | 0.2251667 | 0.2261667 | 0.2305 | 0.2416667 | 0.2311667 | 0.2120667 | 0.2508333 | 0.2320138 | 0.2134232 | 0.2401667 | 0.2216667 | 0.2433333 | 0.2398333 | 0.2363333 | 0.2308657 | 0.2286667 | 0.2231833 | 0.2303333 | 0.235
| Median |  | 0.2345 | 0.2335 | 0.2255 | 0.2255 | 0.23 | 0.24 | 0.23085 | 0.2117 | 0.251 | 0.2320223 | 0.2140555 | 0.241 | 0.22 | 0.24 | 0.24 | 0.237 | 0.2299668 | 0.229 | 0.22415 | 0.2315 | 0.235
| Std Dev. |  | 0.006592926 | 0.002073644 | 0.00147196 | 0.002926887 | 0.004593474 | 0.004082483 | 0.003043463 | 0.00228444 | 0.002562551 | 0.0005890098 | 0.0051504 | 0.001834848 | 0.004082483 | 0.0136626 | 0.003763863 | 0.002503331 | 0.003234519 | 0.0005163978 | 0.004005205 | 0.004633213 | 0.005477226
| Rel.Std.Dev. |  | 2.826% | 0.8881% | 0.6537% | 1.294% | 1.993% | 1.689% | 1.317% | 1.077% | 1.022% | 0.2539% | 2.413% | 0.764% | 1.842% | 5.615% | 1.569% | 1.059% | 1.401% | 0.2258% | 1.795% | 2.012% | 2.331%
| PDM3 |  | 1.382% | 1.454% | -2.166% | -1.732% | 0.1509% | 5.003% | 0.4406% | -7.858% | 8.986% | 0.8087% | -7.269% | 4.351% | -3.687% | 5.727% | 4.206% | 2.685% | 0.3098% | -0.6456% | -3.028% | 0.07851% | 2.106%
| Z-Score (Absolute) |  | 0.28 | 0.3 | 0.78 | 0.65 | 0.09 | 1.37 | 0 | 2.49 | 2.57 | 0.11 | 2.32 | 1.17 | 1.24 | 1.59 | 1.13 | 0.67 | 0.04 | 0.33 | 1.04 | 0.11 | 0.5
| Analytical results for Tl in OREAS 702 (Certified Value 0.71 ppm) | [24 empty] | Certified
Tl | Round | Replicate | Lab | Lab | Lab | Lab | Lab | Lab | Lab | Lab | Lab | Lab | Lab | Lab | Lab | Lab | Lab | Lab | Lab | Lab | Lab |  |  |  |  | 1
| No | No | 01 | 02 | 03 | 04 | 05 | 06 | 07 | 09 | 10 | 11 | 14 | 15 | 17 | 18 | 19 | 21 | 23 | 24 | 25 |  |  |  |  | ppm
|  |  | 4A*OES/MS | 4A*OES/MS | 4A*OES/MS | 4A*OES/MS | 4A*OES/MS | 4A*OES/MS | 4A*OES | 4A*OES/MS | 4A*MS | 4A*MS | 4A*MS | 4A*OES/MS | 4A*MS | 4A*MS | 4A*MS | 4A*OES/MS | 4A*MS | 4A*OES/MS | 4A*OES/MS |  |  |  |  | 2
3
| 1 | 1 | 0.7 | 0.67 | 1.04 | 0.67 | 1.13 | 0.73 | < 20 | 0.662 | 0.68 | 0.725125 | 0.73 | 0.75 | < 1 | 0.56 | 0.6156748 | 0.5 | 0.6 | 0.75 | 0.69 |  |  |  |  | 1
| 1 | 2 | 0.62 | 0.66 | 1.01 | 0.68 | 1.02 | 0.73 | < 20 | 0.718 | 0.69 | 0.735225 | 0.75 | 0.87 | < 1 | 0.56 | 0.6660993 | 0.5 | 0.7 | 0.7 | 0.7 |  |  |  |  | 21
| 1 | 3 | 0.7 | 0.66 | 1.05 | 0.73 | 1.05 | 0.73 | < 20 | 0.694 | 0.66 | 0.733625 | 0.75 | 0.83 | < 1 | 0.57 | 0.6701109 | 0.5 | 0.7 | 0.7 | 0.72 |  |  |  |  | 16
| 1 | 4 | 0.68 | 0.66 | 1.1 | 0.68 | 1.08 | 0.73 | < 20 | 0.68 | 0.71 | 0.725925 | 0.72 | 0.76 | < 1 | 0.58 | 0.6610829 | 0.5 | 0.7 | 0.7 | 0.71 |  |  |  |  | 0.7066652
| 1 | 5 | 0.66 | 0.67 | 1.06 | 0.73 | 1.03 | 0.72 | < 20 | 0.669 | 0.7 | 0.710725 | 0.77 | 0.75 | < 1 | 0.56 | 0.6627229 | 0.6 | 0.8 | 0.75 | 0.71 |  |  |  |  | 139
| 1 | 6 | 0.69 | 0.67 | 1.04 | 0.67 | 1.06 | 0.8 | < 20 | 0.659 | 0.68 | 0.745825 | 0.78 | 0.77 | < 1 | 0.61 | 0.6828568 | 0.5 | 0.7 | 0.75 | 0.71
| Mean |  | 0.675 | 0.665 | 1.05 | 0.6933333 | 1.061667 | 0.74 |  | 0.6803333 | 0.6866667 | 0.7294083 | 0.75 | 0.7883333 |  | 0.5733333 | 0.6597579 | 0.5166667 | 0.7 | 0.725 | 0.7066667
| Median |  | 0.685 | 0.665 | 1.045 | 0.68 | 1.055 | 0.73 |  | 0.6745 | 0.685 | 0.729775 | 0.75 | 0.765 |  | 0.565 | 0.6644111 | 0.5 | 0.7 | 0.725 | 0.71
| Std Dev. |  | 0.03082207 | 0.005477226 | 0.02966479 | 0.02875181 | 0.03970726 | 0.02966479 |  | 0.02247369 | 0.0175119 | 0.01183781 | 0.02280351 | 0.04996666 |  | 0.01966384 | 0.0229557 | 0.04082483 | 0.06324555 | 0.02738613 | 0.01032796
| Rel.Std.Dev. |  | 4.566% | 0.8236% | 2.825% | 4.147% | 3.74% | 4.009% |  | 3.303% | 2.55% | 1.623% | 3.04% | 6.338% |  | 3.43% | 3.479% | 7.902% | 9.035% | 3.777% | 1.462%
| PDM3 |  | -4.481% | -5.896% | 48.59% | -1.887% | 50.24% | 4.717% |  | -3.726% | -2.83% | 3.218% | 6.132% | 11.56% |  | -18.87% | -6.638% | -26.89% | -0.9432% | 2.595% | 0.0002017%
| Z-Score (Absolute) |  | 0.51 | 0.67 | 5.56 | 0.22 | 5.75 | 0.54 | 150.4 | 0.43 | 0.32 | 0.37 | 0.7 | 1.32 | 3.34 | 2.16 | 0.76 | NA | NA | 0.3 | 0
Results from laboratories 21 and 23 were removed due to their 0.1 ppm reading resolution.
| Analytical results for Tm in OREAS 702 (Certified Value 0.17 ppm) | [24 empty] | Certified
Tm | Round | Replicate | Lab | Lab | Lab | Lab | Lab | Lab | Lab | Lab | [15 empty] | 1
| No | No | 06 | 07 | 09 | 11 | 14 | 18 | 19 | 22 | [15 empty] | ppm
|  |  | 4A*OES/MS | 4A*MS | 4A*OES/MS | 4A*MS | 4A*MS | 4A*MS | 4A*MS | 4A*MS | [15 empty] | 2
3
| 1 | 1 | 0.19 | 0.2 | 0.15 | 0.1656885 | 0.17 | 0.17 | 0.1438065 | 0.14 | [15 empty] | 1
| 1 | 2 | 0.17 | 0.2 | 0.19 | 0.163221 | 0.2 | 0.18 | 0.156343 | 0.132 | [15 empty] | #N/A
| 1 | 3 | 0.18 | 0.2 | 0.16 | 0.1624716 | 0.17 | 0.17 | 0.1607127 | 0.129 | [15 empty] | 16
| 1 | 4 | 0.16 | 0.4 | 0.16 | 0.1629689 | 0.17 | 0.16 | 0.153545 | 0.126 | [15 empty] | 0.166575
| 1 | 5 | 0.17 | 0.1 | 0.16 | 0.1651329 | 0.2 | 0.17 | 0.15662 | 0.114 | [15 empty] | 140
| 1 | 6 | 0.15 | 0.2 | 0.15 | 0.1638808 | 0.16 | 0.18 | 0.1523074 | 0.142
| Mean |  | 0.17 | 0.2166667 | 0.1616667 | 0.1638939 | 0.1783333 | 0.1716667 | 0.1538891 | 0.1305
| Median |  | 0.17 | 0.2 | 0.16 | 0.1635509 | 0.17 | 0.17 | 0.154944 | 0.1305
| Std Dev. |  | 0.01414214 | 0.09831921 | 0.0147196 | 0.001271769 | 0.01722401 | 0.007527727 | 0.005732689 | 0.01019313
| Rel.Std.Dev. |  | 8.319% | 45.38% | 9.105% | 0.776% | 9.658% | 4.385% | 3.725% | 7.811%
| PDM3 |  | 2.056% | 30.07% | -2.947% | -1.609% | 7.059% | 3.057% | -7.616% | -21.66%
| Z-Score (Absolute) |  | 0.53 | NA | 0.19 | 0 | 1.25 | 0.67 | 0.87 | 2.9
Results from laboratory 7 were removed due to their 0.1 ppm reading resolution.
| Analytical results for U in OREAS 702 (Certified Value 3.93 ppm) | [24 empty] | Certified
U | Round | Replicate | Lab | Lab | Lab | Lab | Lab | Lab | Lab | Lab | Lab | Lab | Lab | Lab | Lab | Lab | Lab | Lab | Lab | Lab | Lab | Lab |  |  |  | 1
| No | No | 01 | 02 | 03 | 04 | 05 | 06 | 07 | 09 | 10 | 11 | 12 | 13 | 14 | 15 | 17 | 18 | 19 | 21 | 22 | 25 |  |  |  | ppm
|  |  | 4A*OES/MS | 4A*OES/MS | 4A*OES/MS | 4A*OES/MS | 4A*OES/MS | 4A*OES/MS | 4A*MS | 4A*OES/MS | 4A*MS | 4A*MS | 4A*OES | 4A*OES/MS | 4A*MS | 4A*OES/MS | 4A*MS | 4A*MS | 4A*MS | 4A*OES/MS | 4A*MS | 4A*OES/MS |  |  |  | 2
3
| 1 | 1 | 3.9 | 3.9 | 4.1 | 3.7 | 3.8 | 3.9 | 3.9 | 3.52 | 3.78 | 3.497475 | < 20 | 4 | 4.3 | 4 | 4.085889 | 3.6 | 3.620986 | 4.7 | 3.646 | 4.1 |  |  |  | 1
| 1 | 2 | 3.3 | 3.3 | 4.5 | 3.8 | 3.4 | 4.3 | 4.8 | 3.74 | 3.81 | 3.490845 | < 20 | 4.5 | 4.2 | 4 | 4.213048 | 4.9 | 4.109301 | 5.2 | 3.629 | 3.6 |  |  |  | #N/A
| 1 | 3 | 3.8 | 3.8 | 4.2 | 4 | 3.7 | 3.7 | 4.6 | 3.83 | 4.04 | 3.526465 | < 20 | 4 | 4.2 | 3.9 | 4.120816 | 4 | 3.910881 | 4.6 | 3.439 | 4.1 |  |  |  | 16
| 1 | 4 | 4.1 | 3.7 | 4.2 | 3.8 | 3.9 | 3.8 | 4.4 | 3.72 | 4.03 | 3.487605 | < 20 | 3.8 | 4.2 | 4.1 | 4.412897 | 4 | 3.925674 | 4.6 | 3.039 | 3.7 |  |  |  | 3.931003
| 1 | 5 | 3.8 | 3.6 | 4.1 | 4.7 | 3.6 | 3.8 | 3.9 | 3.57 | 3.91 | 3.405455 | < 20 | 3.8 | 4 | 3.9 | 3.810719 | 3.7 | 3.702977 | 4.4 | 3.185 | 4.1 |  |  |  | 141
| 1 | 6 | 3.4 | 3.9 | 4 | 3.3 | 4.8 | 4.1 | 4.5 | 3.67 | 3.81 | 3.482475 | < 20 | 4.2 | 4 | 3.6 | 3.833136 | 4.7 | 3.6397 | 4.4 | 3.35 | 3.9
| Mean |  | 3.716667 | 3.7 | 4.183333 | 3.883333 | 3.866667 | 3.933333 | 4.35 | 3.675 | 3.896667 | 3.48172 |  | 4.05 | 4.15 | 3.916667 | 4.079417 | 4.15 | 3.818253 | 4.65 | 3.381333 | 3.916667
| Median |  | 3.8 | 3.75 | 4.15 | 3.8 | 3.75 | 3.85 | 4.45 | 3.695 | 3.86 | 3.489225 |  | 4 | 4.2 | 3.95 | 4.103352 | 4 | 3.806929 | 4.6 | 3.3945 | 4
| Std Dev. |  | 0.3060501 | 0.2280351 | 0.1722401 | 0.4622409 | 0.4885352 | 0.2250926 | 0.372827 | 0.1143241 | 0.1158735 | 0.04046024 |  | 0.2664583 | 0.1224745 | 0.1722401 | 0.229641 | 0.5319774 | 0.1943771 | 0.2949576 | 0.2414263 | 0.2228602
| Rel.Std.Dev. |  | 8.235% | 6.163% | 4.117% | 11.9% | 12.63% | 5.723% | 8.571% | 3.111% | 2.974% | 1.162% |  | 6.579% | 2.951% | 4.398% | 5.629% | 12.82% | 5.091% | 6.343% | 7.14% | 5.69%
| PDM3 |  | -5.452% | -5.876% | 6.419% | -1.213% | -1.637% | 0.05928% | 10.66% | -6.512% | -0.8735% | -11.43% |  | 3.027% | 5.571% | -0.3647% | 3.775% | 5.571% | -2.868% | 18.29% | -13.98% | -0.3647%
| Z-Score (Absolute) |  | 0.65 | 0.7 | 0.86 | 0.11 | 0.16 | 0.05 | 1.4 | 0.78 | 0.06 | 1.41 | 19.69 | 0.43 | 0.76 | 0 | 0.53 | 0.76 | 0.32 | 2.37 | 1.73 | 0
| Analytical results for V in OREAS 702 (Certified Value 38.5 ppm) | [24 empty] | Certified
V | Round | Replicate | Lab | Lab | Lab | Lab | Lab | Lab | Lab | Lab | Lab | Lab | Lab | Lab | Lab | Lab | Lab | Lab | Lab | Lab | Lab | Lab | Lab | Lab |  | 1
| No | No | 01 | 02 | 03 | 04 | 05 | 06 | 07 | 09 | 10 | 11 | 12 | 13 | 14 | 15 | 16 | 17 | 18 | 19 | 21 | 22 | 23 | 25 |  | ppm
|  |  | 4A*OES/MS | 4A*OES/MS | 4A*OES/MS | 4A*OES/MS | 4A*OES/MS | 4A*OES/MS | 4A*OES | 4A*OES/MS | 4A*OES | 4A*OES | 4A*OES | 4A*OES/MS | 4A*OES/MS | 4A*OES/MS | 4A*OES | 4A*MS | 4A*MS | 4A*MS | 4A*OES/MS | 4A*OES/MS | 4A*OES | 4A*OES/MS |  | 1
2
| 1 | 1 | 40 | 38 | 38 | 39 | 39 | 36.9 | 40 | 38 | 36 | 37.8427 | 38.43087 | 40 | 39.32 | 32 | 37.911 | 38.84536 | 41 | 39.45559 | 37 | 36.6108 | 40 | 37 |  | 1
| 1 | 2 | 39 | 38 | 38 | 40 | 38 | 36.5 | 41 | 38 | 36 | 37.64465 | 38.05167 | 40 | 38.85 | 33 | 37.449 | 38.68666 | 41 | 39.92378 | 38 | 34.0892 | 41 | 37 |  | #N/A
| 1 | 3 | 41 | 38 | 38 | 39 | 36 | 36.5 | 39 | 38 | 37 | 37.48927 | 39.72 | 40 | 38.64 | 36 | 37.5 | 36.61931 | 41 | 39.62708 | 37 | 37.0002 | 42 | 38 |  | 16
| 1 | 4 | 39 | 38 | 39 | 38 | 37 | 37.5 | 41 | 37 | 37 | 37.93155 | 39.6525 | 40 | 38.57 | 31 | 38.567 | 35.90901 | 41 | 39.61913 | 37 | 37.5888 | 40 | 37 |  | 38.4563
| 1 | 5 | 37 | 38 | 39 | 40 | 36 | 37.5 | 41 | 37 | 37 | 38.1562 | 38.03 | 40 | 39.23 | 30 | 38.527 | 37.88161 | 41 | 39.24071 | 38 | 36.9494 | 42 | 38 |  | 142
| 1 | 6 | 40 | 38 | 38 | 40 | 38 | 37.1 | 41 | 37 | 36 | 37.94524 | 38.1125 | 40 | 39.02 | 32 | 37.698 | 37.87619 | 41 | 39.53423 | 38 | 34.7475 | 42 | 37
| Mean |  | 39.33333 | 38 | 38.33333 | 39.33333 | 37.33333 | 37 | 40.5 | 37.5 | 36.5 | 37.83493 | 38.66626 | 40 | 38.93833 | 32.33333 | 37.942 | 37.63636 | 41 | 39.56675 | 37.5 | 36.16432 | 41.16667 | 37.33333
| Median |  | 39.5 | 38 | 38 | 39.5 | 37.5 | 37 | 41 | 37.5 | 36.5 | 37.88712 | 38.27168 | 40 | 38.935 | 32 | 37.8045 | 37.8789 | 41 | 39.57668 | 37.5 | 36.7801 | 41.5 | 37
| Std Dev. |  | 1.36626 | 0 | 0.5163978 | 0.8164966 | 1.21106 | 0.4516636 | 0.83666 | 0.5477226 | 0.5477226 | 0.2368391 | 0.8034487 | 0 | 0.3065561 | 2.065591 | 0.4963386 | 1.157637 | 0 | 0.2251981 | 0.5477226 | 1.404068 | 0.9831921 | 0.5163978
| Rel.Std.Dev. |  | 3.474% | 0% | 1.347% | 2.076% | 3.244% | 1.221% | 2.066% | 1.461% | 1.501% | 0.626% | 2.078% | 0% | 0.7873% | 6.388% | 1.308% | 3.076% | 0% | 0.5692% | 1.461% | 3.882% | 2.388% | 1.383%
| PDM3 |  | 2.281% | -1.187% | -0.3198% | 2.281% | -2.92% | -3.787% | 5.314% | -2.487% | -5.087% | -1.616% | 0.546% | 4.014% | 1.253% | -15.92% | -1.337% | -2.132% | 6.615% | 2.888% | -2.487% | -5.96% | 7.048% | -2.92%
| Z-Score (Absolute) |  | 0.95 | 0.02 | 0.25 | 0.95 | 0.44 | 0.68 | 1.76 | 0.33 | 1.02 | 0.09 | 0.48 | 1.41 | 0.67 | 3.92 | 0.02 | 0.23 | 2.11 | 1.11 | 0.33 | 1.26 | 2.22 | 0.44
| Analytical results for W in OREAS 702 (Certified Value 0.215 wt.%) | [24 empty] | Certified
W | Round | Replicate | Lab | Lab | Lab | Lab | Lab | Lab | Lab | Lab | Lab | Lab | Lab | Lab | Lab | Lab | Lab | Lab | Lab | Lab | Lab | Lab | Lab | Lab |  | 1
| No | No | 01 | 02 | 03 | 04 | 05 | 06 | 07 | 09 | 10 | 11 | 12 | 13 | 14 | 15 | 16 | 17 | 18 | 19 | 21 | 22 | 24 | 25 |  | wt.%
|  |  | 4A*OES/MS | 4A*OES/MS | 4A*OES/MS | 4A*OES/MS | 4A*OES/MS | 4A*OES/MS | 4A*OES | 4A*OES/MS | 4A*MS | 4A*OES | 4A*OES | 4A*OES/MS | 4A*MS | 4A*OES/MS | 4A*OES | 4A*MS | 4A*MS | 4A*MS | 4A*OES/MS | 4A*OES/MS | 4A*OES/MS | 4A*OES/MS |  | 3
3
| 1 | 1 | 0.213 | 0.218 | 0.209 | 0.206 | 0.221 | 0.241 | 0.2272 | 0.212386 | 0.195 | 0.2230355 | 0.2106861 | 0.2301 | 0.1846 | 0.218135 | 0.2154 | 0.05862491 | 0.19726 | 0.218256 | > 0.1 | 0.19870849 | 0.23125 | 0.2256 |  | 1
| 1 | 2 | 0.21 | 0.217 | 0.207 | 0.21 | 0.21 | 0.232 | 0.2265 | 0.22768 | 0.197 | 0.2289435 | 0.2106109 | 0.24135 | 0.183 | 0.204327 | 0.2218 | 0.06697493 | 0.20315 | 0.2283743 | > 0.1 | 0.19924098 | 0.22725 | 0.22474 |  | #N/A
| 1 | 3 | 0.22 | 0.215 | 0.203 | 0.205 | 0.208 | 0.236 | 0.2205 | 0.21984 | 0.197 | 0.2279195 | 0.2142076 | 0.2337 | 0.1835 | 0.211359 | 0.2156 | 0.1082631 | 0.20744 | 0.227052 | > 0.1 | 0.19760316 | 0.22855 | 0.22923 |  | 16
| 1 | 4 | 0.211 | 0.212 | 0.209 | 0.203 | 0.213 | 0.236 | 0.2245 | 0.211934 | 0.201 | 0.2267955 | 0.2138817 | 0.2233 | 0.1824 | 0.222496 | 0.2142 | 0.09190756 | 0.19971 | 0.2249549 | > 0.1 | 0.19874586 | 0.2257 | 0.22485 |  | 0.2149214
| 1 | 5 | 0.203 | 0.215 | 0.209 | 0.21 | 0.214 | 0.23 | 0.2244 | 0.213168 | 0.197 | 0.2232155 | 0.2160627 | 0.22905 | 0.1844 | 0.255413 | 0.223 | 0.07960331 | 0.19726 | 0.2257492 | > 0.1 | 0.19876492 | 0.2212 | 0.22969 |  | 143
| 1 | 6 | 0.213 | 0.212 | 0.203 | 0.21 | 0.218 | 0.232 | 0.2256 | 0.207662 | 0.2 | 0.2232675 | 0.2075782 | 0.23051 | 0.184 | 0.227965 | 0.2114 | 0.06826244 | 0.20248 | 0.2250471 | 0.09546 | 0.20294087 | 0.22395 | 0.22624
| Mean |  | 0.2116667 | 0.2148333 | 0.2066667 | 0.2073333 | 0.214 | 0.2345 | 0.2247833 | 0.215445 | 0.1978333 | 0.2255295 | 0.2121712 | 0.231335 | 0.18365 | 0.2232825 | 0.2169 | 0.07893937 | 0.2012167 | 0.2249056 | 0.09546 | 0.199334 | 0.2263167 | 0.226725
| Median |  | 0.212 | 0.215 | 0.208 | 0.208 | 0.2135 | 0.234 | 0.22505 | 0.212777 | 0.197 | 0.2250315 | 0.2122839 | 0.230305 | 0.18375 | 0.2203155 | 0.2155 | 0.07393288 | 0.201095 | 0.2253982 | 0.09546 | 0.19875539 | 0.226475 | 0.22592
| Std Dev. |  | 0.005501515 | 0.002483277 | 0.00294392 | 0.003076795 | 0.004857983 | 0.00398748 | 0.002367629 | 0.007161783 | 0.002228602 | 0.002670638 | 0.003096833 | 0.005964591 | 0.0008479387 | 0.01779264 | 0.004532108 | 0.01842996 | 0.003940663 | 0.003509697 |  | 0.001847972 | 0.003531525 | 0.002191937
| Rel.Std.Dev. |  | 2.599% | 1.156% | 1.424% | 1.484% | 2.27% | 1.7% | 1.053% | 3.324% | 1.127% | 1.184% | 1.46% | 2.578% | 0.4617% | 7.969% | 2.089% | 23.35% | 1.958% | 1.561% |  | 0.9271% | 1.56% | 0.9668%
| PDM3 |  | -1.514% | -0.04097% | -3.841% | -3.531% | -0.4287% | 9.11% | 4.589% | 0.2436% | -7.951% | 4.936% | -1.28% | 7.637% | -14.55% | 3.89% | 0.9206% | -63.27% | -6.377% | 4.646% | -55.58% | -7.253% | 5.302% | 5.492%
| Z-Score (Absolute) |  | 0.17 | 0.03 | 0.48 | 0.44 | 0.03 | 1.25 | 0.65 | 0.06 | 1.04 | 0.69 | 0.14 | 1.06 | 1.92 | 0.55 | 0.16 | 8.46 | 0.82 | 0.65 | 7.43 | 0.94 | 0.74 | 0.77
| Analytical results for Y in OREAS 702 (Certified Value 13.1 ppm) | [24 empty] | Certified
Y | Round | Replicate | Lab | Lab | Lab | Lab | Lab | Lab | Lab | Lab | Lab | Lab | Lab | Lab | Lab | Lab | Lab | Lab | Lab | Lab | Lab | Lab | Lab |  |  | 1
| No | No | 01 | 02 | 03 | 04 | 05 | 06 | 07 | 09 | 10 | 11 | 12 | 13 | 14 | 15 | 16 | 18 | 19 | 21 | 22 | 23 | 25 |  |  | ppm
|  |  | 4A*OES/MS | 4A*OES/MS | 4A*OES/MS | 4A*OES/MS | 4A*OES/MS | 4A*OES/MS | 4A*OES | 4A*OES/MS | 4A*MS | 4A*MS | 4A*OES | 4A*OES/MS | 4A*OES/MS | 4A*OES/MS | 4A*OES | 4A*MS | 4A*MS | 4A*OES/MS | 4A*MS | 4A*MS | 4A*OES/MS |  |  | 1
1
| 1 | 1 | 14.1 | 13.1 | 14.4 | 13.4 | 14.3 | 12 | 12 | 12.05 | 12.3 | 14.71215 | 10.12197 | 12.9 | 13.39 | 15.7 | 10.83 | 14.8 | 13.61236 | 12.5 | 11.564 | 12.6 | 13 |  |  | 1
| 1 | 2 | 13.9 | 13.2 | 13.6 | 13.8 | 13.5 | 12.2 | 13 | 12.02 | 11.9 | 14.61864 | 9.8654 | 13.7 | 13.01 | 16 | 11.09 | 14.5 | 13.37872 | 12.2 | 12 | 13.3 | 13.4 |  |  | #N/A
| 1 | 3 | 15.2 | 13.2 | 14 | 14.4 | 13.6 | 12.3 | 12 | 12.4 | 12.2 | 14.61395 | 9.92 | 13.2 | 12.55 | 15.6 | 11.03 | 14.7 | 13.4476 | 12.4 | 11.533 | 12.4 | 13.2 |  |  | 16
| 1 | 4 | 14.2 | 13.3 | 13.8 | 13.8 | 14.1 | 12.4 | 13 | 12.18 | 12 | 14.70993 | 10.35 | 13.3 | 12.52 | 15.4 | 10.84 | 14.5 | 13.3168 | 12.1 | 11.71 | 13 | 13.4 |  |  | 13.0604
| 1 | 5 | 14 | 13.3 | 13.7 | 14.2 | 13.7 | 12.4 | 13 | 12.1 | 12.2 | 14.73015 | 9.87 | 13 | 13.44 | 15 | 10.96 | 14.7 | 13.24946 | 12.3 | 10.703 | 13.7 | 13 |  |  | 144
| 1 | 6 | 14.3 | 13.2 | 13.4 | 13.9 | 14 | 13.3 | 12 | 11.87 | 12.1 | 14.62259 | 10.01 | 13.3 | 12.56 | 14.3 | 10.89 | 14.8 | 13.25372 | 12.2 | 12.304 | 13.9 | 13.4
| Mean |  | 14.28333 | 13.21667 | 13.81667 | 13.91667 | 13.86667 | 12.43333 | 12.5 | 12.10333 | 12.11667 | 14.6679 | 10.0229 | 13.23333 | 12.91167 | 15.33333 | 10.94 | 14.66667 | 13.37644 | 12.28333 | 11.63567 | 13.15 | 13.23333
| Median |  | 14.15 | 13.2 | 13.75 | 13.85 | 13.85 | 12.35 | 12.5 | 12.075 | 12.15 | 14.66626 | 9.965 | 13.25 | 12.785 | 15.5 | 10.925 | 14.7 | 13.34776 | 12.25 | 11.637 | 13.15 | 13.3
| Std Dev. |  | 0.4708149 | 0.07527727 | 0.3488075 | 0.3488075 | 0.3141125 | 0.4501851 | 0.5477226 | 0.1778389 | 0.147196 | 0.05475308 | 0.1874829 | 0.2804758 | 0.4302286 | 0.6055301 | 0.1054514 | 0.136626 | 0.1381802 | 0.147196 | 0.5423057 | 0.5958188 | 0.1966384
| Rel.Std.Dev. |  | 3.296% | 0.5696% | 2.525% | 2.506% | 2.265% | 3.621% | 4.382% | 1.469% | 1.215% | 0.3733% | 1.871% | 2.119% | 3.332% | 3.949% | 0.9639% | 0.9315% | 1.033% | 1.198% | 4.661% | 4.531% | 1.486%
| PDM3 |  | 9.364% | 1.197% | 5.791% | 6.556% | 6.173% | -4.801% | -4.291% | -7.328% | -7.226% | 12.31% | -23.26% | 1.324% | -1.139% | 17.4% | -16.24% | 12.3% | 2.42% | -5.95% | -10.91% | 0.6861% | 1.324%
| Z-Score (Absolute) |  | 0.82 | 0.01 | 0.46 | 0.54 | 0.5 | 0.62 | NA | 0.87 | 0.86 | 1.12 | 2.49 | 0.01 | 0.24 | 1.64 | 1.78 | 1.12 | 0.12 | 0.73 | 1.24 | 0.06 | 0.01
Results from laboratory 7 were removed due to their 1 ppm reading resolution.
| Analytical results for Yb in OREAS 702 (Certified Value 1.03 ppm) | [24 empty] | Certified
Yb | Round | Replicate | Lab | Lab | Lab | Lab | Lab | Lab | Lab | Lab | Lab | [14 empty] | 1
| No | No | 06 | 07 | 09 | 11 | 14 | 15 | 18 | 19 | 22 | [14 empty] | ppm
|  |  | 4A*OES/MS | 4A*MS | 4A*OES/MS | 4A*MS | 4A*MS | 4A*OES/MS | 4A*MS | 4A*MS | 4A*MS | [14 empty] | 2
3
| 1 | 1 | 0.99 | 1 | 1.01 | 1.068636 | 0.93 | 1.2 | 1 | 0.9530859 | 0.903 | [14 empty] | 1
| 1 | 2 | 1.07 | 1.1 | 1.14 | 1.044967 | 0.94 | 1.3 | 0.99 | 0.9722969 | 0.876 | [14 empty] | #N/A
| 1 | 3 | 1.13 | 1.1 | 1.07 | 1.037135 | 0.98 | 1.2 | 1.03 | 1.019623 | 0.997 | [14 empty] | 16
| 1 | 4 | 0.99 | 1 | 1.03 | 1.068636 | 0.99 | 1.3 | 1.08 | 0.9810131 | 0.869 | [14 empty] | 1.027967
| 1 | 5 | 1.03 | 1 | 1.01 | 1.080918 | 1.05 | 1.2 | 1.07 | 1.041526 | 0.82 | [14 empty] | 145
| 1 | 6 | 1.12 | 1 | 0.99 | 1.048661 | 1.03 | 1.1 | 1.04 | 0.9481321 | 0.872
| Mean |  | 1.055 | 1.033333 | 1.041667 | 1.058159 | 0.9866667 | 1.216667 | 1.035 | 0.9859462 | 0.8895
| Median |  | 1.05 | 1 | 1.02 | 1.058648 | 0.985 | 1.2 | 1.035 | 0.976655 | 0.874
| Std Dev. |  | 0.06188699 | 0.05163978 | 0.05528713 | 0.01699262 | 0.04760952 | 0.07527727 | 0.03619392 | 0.03726544 | 0.05912275
| Rel.Std.Dev. |  | 5.866% | 4.997% | 5.308% | 1.606% | 4.825% | 6.187% | 3.497% | 3.78% | 6.647%
| PDM3 |  | 2.63% | 0.522% | 1.333% | 2.937% | -4.018% | 18.36% | 0.6841% | -4.088% | -13.47%
| Z-Score (Absolute) |  | 0.58 | 0.05 | 0.19 | 0.67 | 1.41 | 5.29 | 0 | 1.43 | 4.24
| Analytical results for Zn in OREAS 702 (Certified Value 57 ppm) | [24 empty] | Certified
Zn | Round | Replicate | Lab | Lab | Lab | Lab | Lab | Lab | Lab | Lab | Lab | Lab | Lab | Lab | Lab | Lab | Lab | Lab | Lab | Lab | Lab | Lab | Lab |  |  | 1
| No | No | 01 | 02 | 03 | 04 | 05 | 06 | 07 | 09 | 10 | 12 | 13 | 14 | 15 | 16 | 17 | 18 | 19 | 21 | 22 | 23 | 25 |  |  | ppm
|  |  | 4A*OES/MS | 4A*OES/MS | 4A*OES/MS | 4A*OES/MS | 4A*OES/MS | 4A*OES/MS | 4A*OES | 4A*OES/MS | 4A*OES | 4A*OES | 4A*OES/MS | 4A*MS | 4A*OES/MS | 4A*OES | 4A*MS | 4A*MS | 4A*MS | 4A*OES/MS | 4A*OES/MS | 4A*OES | 4A*OES/MS |  |  | 0
1
| 1 | 1 | 62 | 60 | 59 | 58 | 60 | 53 | 76 | 53 | 55 | 59.81506 | 56 | 61 | 62 | 56.64 | 53.55209 | 59 | 56.10424 | 57 | 58.9398 | 57 | 52 |  |  | 1
| 1 | 2 | 59 | 59 | 58 | 59 | 57 | 53 | 73 | 53 | 54 | 60.05 | 57 | 60 | 61 | 58.87 | 58.52737 | 59 | 56.5289 | 57 | 53.3211 | 56 | 53 |  |  | 22
| 1 | 3 | 62 | 59 | 58 | 58 | 56 | 54 | 70 | 53 | 56 | 59.24223 | 60 | 61 | 62 | 58.04 | 52.30508 | 59 | 56.35107 | 56 | 53.1329 | 58 | 55 |  |  | 16
| 1 | 4 | 60 | 59 | 59 | 57 | 57 | 54 | 71 | 53 | 55 | 59.99 | 57 | 62 | 58 | 53.23 | 55.80949 | 59 | 55.47822 | 56 | 56.8329 | 62 | 53 |  |  | 57.15604
| 1 | 5 | 58 | 59 | 59 | 59 | 58 | 55 | 69 | 52 | 54 | 59.8 | 57 | 60 | 57 | 55.23 | 49.99562 | 59 | 54.86135 | 57 | 55.0401 | 59 | 54 |  |  | 146
| 1 | 6 | 61 | 59 | 58 | 60 | 59 | 59 | 69 | 52 | 54 | 60.75833 | 58 | 59 | 56 | 56.53 | 51.87971 | 60 | 54.97394 | 59 | 54.895 | 61 | 53
| Mean |  | 60.33333 | 59.16667 | 58.5 | 58.5 | 57.83333 | 54.66667 | 71.33333 | 52.66667 | 54.66667 | 59.9426 | 57.5 | 60.5 | 59.33333 | 56.42333 | 53.67823 | 59.16667 | 55.71629 | 57 | 55.3603 | 58.83333 | 53.33333
| Median |  | 60.5 | 59 | 58.5 | 58.5 | 57.5 | 54 | 70.5 | 53 | 54.5 | 59.90253 | 57 | 60.5 | 59.5 | 56.585 | 52.92858 | 59 | 55.79123 | 57 | 54.96755 | 58.5 | 53
| Std Dev. |  | 1.632993 | 0.4082483 | 0.5477226 | 1.048809 | 1.47196 | 2.250926 | 2.73252 | 0.5163978 | 0.8164966 | 0.4911856 | 1.378405 | 1.048809 | 2.65832 | 2.013928 | 3.057914 | 0.4082483 | 0.7144872 | 1.095445 | 2.20998 | 2.316607 | 1.032796
| Rel.Std.Dev. |  | 2.707% | 0.69% | 0.9363% | 1.793% | 2.545% | 4.118% | 3.831% | 0.9805% | 1.494% | 0.8194% | 2.397% | 1.734% | 4.48% | 3.569% | 5.697% | 0.69% | 1.282% | 1.922% | 3.992% | 3.938% | 1.936%
| PDM3 |  | 5.559% | 3.518% | 2.351% | 2.351% | 1.185% | -4.355% | 24.8% | -7.855% | -4.355% | 4.875% | 0.6018% | 5.851% | 3.809% | -1.282% | -6.085% | 3.518% | -2.519% | -0.273% | -3.142% | 2.935% | -6.688%
| Z-Score (Absolute) |  | 0.8 | 0.43 | 0.21 | 0.21 | 0 | 1.01 | 4.32 | 1.65 | 1.01 | 0.67 | 0.11 | 0.85 | 0.48 | 0.45 | 1.33 | 0.43 | 0.68 | 0.27 | 0.79 | 0.32 | 1.44
| Analytical results for Zr in OREAS 702 (Certified Value 40 ppm) | [24 empty] | Certified
Zr | Round | Replicate | Lab | Lab | Lab | Lab | Lab | Lab | Lab | Lab | Lab | Lab | Lab | Lab | Lab | Lab | Lab | Lab | Lab | Lab | Lab |  |  |  |  | 1
| No | No | 01 | 02 | 03 | 04 | 05 | 06 | 07 | 09 | 10 | 12 | 13 | 14 | 15 | 16 | 17 | 18 | 19 | 21 | 25 |  |  |  |  | ppm
|  |  | 4A*OES/MS | 4A*OES/MS | 4A*OES/MS | 4A*OES/MS | 4A*OES/MS | 4A*OES/MS | 4A*OES | 4A*OES/MS | 4A*MS | 4A*OES | 4A*OES/MS | 4A*OES/MS | 4A*OES/MS | 4A*OES | 4A*MS | 4A*MS | 4A*MS | 4A*OES/MS | 4A*OES/MS |  |  |  |  | 1
2
| 1 | 1 | 40 | 37.6 | 43.3 | 43.4 | 42.4 | 36.8 | 41 | 42.6 | 33.3 | 30.36239 | 34 | 37.39 | 43.2 | 37.911 | 39.36324 | 49.2 | 41.31657 | 30.9 | 42.7 |  |  |  |  | 1
| 1 | 2 | 37.3 | 40.5 | 53.4 | 40.5 | 40.5 | 37.4 | 39 | 42.5 | 33.1 | 30.76986 | 34.5 | 37.13 | 41.3 | 34.987 | 39.57023 | 44.5 | 40.93071 | 33 | 42 |  |  |  |  | 4
| 1 | 3 | 41.5 | 44.6 | 42.1 | 46.1 | 41.6 | 38 | 40 | 42.5 | 33.5 | 29.97113 | 33.2 | 37.34 | 43.9 | 35.578 | 42.23899 | 50.8 | 43.04645 | 31.4 | 43 |  |  |  |  | 16
| 1 | 4 | 40.3 | 40.7 | 41.3 | 43.1 | 40.6 | 38.8 | 37 | 43.3 | 33.2 | 30.24333 | 34.3 | 37.13 | 43.8 | 35.156 | 37.23311 | 44.6 | 41.03533 | 30.2 | 42.2 |  |  |  |  | 40.01513
| 1 | 5 | 38.3 | 49.3 | 40.5 | 44.3 | 39.8 | 36.1 | 36 | 41 | 34.9 | 30.57667 | 33.9 | 37.16 | 42.1 | 36.83 | 40.76076 | 48.4 | 41.66937 | 32 | 42.4 |  |  |  |  | 147
| 1 | 6 | 43.1 | 41.4 | 40.4 | 41.7 | 40.9 | 36.9 | 35 | 41.1 | 33.7 | 30.26 | 34 | 36.58 | 38.3 | 36.648 | 39.79668 | 51.3 | 40.1216 | 32.4 | 41.7
| Mean |  | 40.08333 | 42.35 | 43.5 | 43.18333 | 40.96667 | 37.33333 | 38 | 42.16667 | 33.61667 | 30.3639 | 33.98333 | 37.12167 | 42.1 | 36.185 | 39.82717 | 48.13333 | 41.35334 | 31.65 | 42.33333
| Median |  | 40.15 | 41.05 | 41.7 | 43.25 | 40.75 | 37.15 | 38 | 42.5 | 33.4 | 30.3112 | 34 | 37.145 | 42.65 | 36.113 | 39.68346 | 48.8 | 41.17595 | 31.7 | 42.3
| Std Dev. |  | 2.101825 | 4.073696 | 4.969105 | 1.960017 | 0.9136009 | 0.958471 | 2.366432 | 0.9157875 | 0.6645801 | 0.279168 | 0.4445972 | 0.2879873 | 2.117546 | 1.137714 | 1.655281 | 2.967603 | 0.9761951 | 1.02323 | 0.4718757
| Rel.Std.Dev. |  | 5.244% | 9.619% | 11.42% | 4.539% | 2.23% | 2.567% | 6.227% | 2.172% | 1.977% | 0.9194% | 1.308% | 0.7758% | 5.03% | 3.144% | 4.156% | 6.165% | 2.361% | 3.233% | 1.115%
| PDM3 |  | 0.1704% | 5.835% | 8.709% | 7.918% | 2.378% | -6.702% | -5.036% | 5.377% | -15.99% | -24.12% | -15.07% | -7.231% | 5.21% | -9.572% | -0.4697% | 20.29% | 3.344% | -20.9% | 5.793%
| Z-Score (Absolute) |  | 0 | 0.56 | 0.84 | 0.76 | 0.22 | 0.67 | 0.51 | 0.51 | 1.59 | 2.38 | 1.5 | 0.73 | 0.49 | 0.96 | 0.06 | 1.97 | 0.31 | 2.07 | 0.55
Note on C17: Z-Scores have been calculated inclusive of individual outliers. In general, laboratory batches are rejected if Z-Score > 2.5.
Note on C36: Z-Scores have been calculated inclusive of individual outliers. In general, laboratory batches are rejected if Z-Score > 2.5.
Note on C54: Z-Scores have been calculated inclusive of individual outliers. In general, laboratory batches are rejected if Z-Score > 2.5.
Note on C73: Z-Scores have been calculated inclusive of individual outliers. In general, laboratory batches are rejected if Z-Score > 2.5.
Note on C91: Z-Scores have been calculated inclusive of individual outliers. In general, laboratory batches are rejected if Z-Score > 2.5.
Note on C109: Z-Scores have been calculated inclusive of individual outliers. In general, laboratory batches are rejected if Z-Score > 2.5.
Note on C128: Z-Scores have been calculated inclusive of individual outliers. In general, laboratory batches are rejected if Z-Score > 2.5.
Note on C146: Z-Scores have been calculated inclusive of individual outliers. In general, laboratory batches are rejected if Z-Score > 2.5.
Note on C164: Z-Scores have been calculated inclusive of individual outliers. In general, laboratory batches are rejected if Z-Score > 2.5.
Note on C182: Z-Scores have been calculated inclusive of individual outliers. In general, laboratory batches are rejected if Z-Score > 2.5.
Note on C200: Z-Scores have been calculated inclusive of individual outliers. In general, laboratory batches are rejected if Z-Score > 2.5.
Note on C219: Z-Scores have been calculated inclusive of individual outliers. In general, laboratory batches are rejected if Z-Score > 2.5.
Note on C237: Z-Scores have been calculated inclusive of individual outliers. In general, laboratory batches are rejected if Z-Score > 2.5.
Note on C256: Z-Scores have been calculated inclusive of individual outliers. In general, laboratory batches are rejected if Z-Score > 2.5.
Note on C274: Z-Scores have been calculated inclusive of individual outliers. In general, laboratory batches are rejected if Z-Score > 2.5.
Note on C292: Z-Scores have been calculated inclusive of individual outliers. In general, laboratory batches are rejected if Z-Score > 2.5.
Note on C310: Z-Scores have been calculated inclusive of individual outliers. In general, laboratory batches are rejected if Z-Score > 2.5.
Note on C328: Z-Scores have been calculated inclusive of individual outliers. In general, laboratory batches are rejected if Z-Score > 2.5.
Note on C346: Z-Scores have been calculated inclusive of individual outliers. In general, laboratory batches are rejected if Z-Score > 2.5.
Note on C365: Z-Scores have been calculated inclusive of individual outliers. In general, laboratory batches are rejected if Z-Score > 2.5.
Note on C383: Z-Scores have been calculated inclusive of individual outliers. In general, laboratory batches are rejected if Z-Score > 2.5.
Note on C401: Z-Scores have been calculated inclusive of individual outliers. In general, laboratory batches are rejected if Z-Score > 2.5.
Note on C419: Z-Scores have been calculated inclusive of individual outliers. In general, laboratory batches are rejected if Z-Score > 2.5.
Note on C437: Z-Scores have been calculated inclusive of individual outliers. In general, laboratory batches are rejected if Z-Score > 2.5.
Note on C456: Z-Scores have been calculated inclusive of individual outliers. In general, laboratory batches are rejected if Z-Score > 2.5.
Note on C475: Z-Scores have been calculated inclusive of individual outliers. In general, laboratory batches are rejected if Z-Score > 2.5.
Note on C493: Z-Scores have been calculated inclusive of individual outliers. In general, laboratory batches are rejected if Z-Score > 2.5.
Note on C511: Z-Scores have been calculated inclusive of individual outliers. In general, laboratory batches are rejected if Z-Score > 2.5.
Note on C529: Z-Scores have been calculated inclusive of individual outliers. In general, laboratory batches are rejected if Z-Score > 2.5.
Note on C547: Z-Scores have been calculated inclusive of individual outliers. In general, laboratory batches are rejected if Z-Score > 2.5.
Note on C565: Z-Scores have been calculated inclusive of individual outliers. In general, laboratory batches are rejected if Z-Score > 2.5.
Note on C583: Z-Scores have been calculated inclusive of individual outliers. In general, laboratory batches are rejected if Z-Score > 2.5.
Note on C601: Z-Scores have been calculated inclusive of individual outliers. In general, laboratory batches are rejected if Z-Score > 2.5.
Note on C619: Z-Scores have been calculated inclusive of individual outliers. In general, laboratory batches are rejected if Z-Score > 2.5.
Note on C638: Z-Scores have been calculated inclusive of individual outliers. In general, laboratory batches are rejected if Z-Score > 2.5.
Note on C656: Z-Scores have been calculated inclusive of individual outliers. In general, laboratory batches are rejected if Z-Score > 2.5.
Note on C675: Z-Scores have been calculated inclusive of individual outliers. In general, laboratory batches are rejected if Z-Score > 2.5.
Note on C693: Z-Scores have been calculated inclusive of individual outliers. In general, laboratory batches are rejected if Z-Score > 2.5.
Note on C711: Z-Scores have been calculated inclusive of individual outliers. In general, laboratory batches are rejected if Z-Score > 2.5.
Note on C729: Z-Scores have been calculated inclusive of individual outliers. In general, laboratory batches are rejected if Z-Score > 2.5.
Note on C747: Z-Scores have been calculated inclusive of individual outliers. In general, laboratory batches are rejected if Z-Score > 2.5.
Note on C765: Z-Scores have been calculated inclusive of individual outliers. In general, laboratory batches are rejected if Z-Score > 2.5.
Note on C783: Z-Scores have been calculated inclusive of individual outliers. In general, laboratory batches are rejected if Z-Score > 2.5.
Note on C802: Z-Scores have been calculated inclusive of individual outliers. In general, laboratory batches are rejected if Z-Score > 2.5.
Note on C821: Z-Scores have been calculated inclusive of individual outliers. In general, laboratory batches are rejected if Z-Score > 2.5.
Note on C839: Z-Scores have been calculated inclusive of individual outliers. In general, laboratory batches are rejected if Z-Score > 2.5.
Note on C857: Z-Scores have been calculated inclusive of individual outliers. In general, laboratory batches are rejected if Z-Score > 2.5.
Note on C876: Z-Scores have been calculated inclusive of individual outliers. In general, laboratory batches are rejected if Z-Score > 2.5.
Note on C894: Z-Scores have been calculated inclusive of individual outliers. In general, laboratory batches are rejected if Z-Score > 2.5.
Note on C913: Z-Scores have been calculated inclusive of individual outliers. In general, laboratory batches are rejected if Z-Score > 2.5.
Note on C932: Z-Scores have been calculated inclusive of individual outliers. In general, laboratory batches are rejected if Z-Score > 2.5.
Note on C951: Z-Scores have been calculated inclusive of individual outliers. In general, laboratory batches are rejected if Z-Score > 2.5.
Note on C969: Z-Scores have been calculated inclusive of individual outliers. In general, laboratory batches are rejected if Z-Score > 2.5.
Note on C987: Z-Scores have been calculated inclusive of individual outliers. In general, laboratory batches are rejected if Z-Score > 2.5.
Note on C1006: Z-Scores have been calculated inclusive of individual outliers. In general, laboratory batches are rejected if Z-Score > 2.5.
Note on C1025: Z-Scores have been calculated inclusive of individual outliers. In general, laboratory batches are rejected if Z-Score > 2.5.
Note on C1043: Z-Scores have been calculated inclusive of individual outliers. In general, laboratory batches are rejected if Z-Score > 2.5.
Note on C1061: Z-Scores have been calculated inclusive of individual outliers. In general, laboratory batches are rejected if Z-Score > 2.5.
Note on C1079: Z-Scores have been calculated inclusive of individual outliers. In general, laboratory batches are rejected if Z-Score > 2.5.
Note on C1098: Z-Scores have been calculated inclusive of individual outliers. In general, laboratory batches are rejected if Z-Score > 2.5.
Note on C1116: Z-Scores have been calculated inclusive of individual outliers. In general, laboratory batches are rejected if Z-Score > 2.5.
Note on C1134: Z-Scores have been calculated inclusive of individual outliers. In general, laboratory batches are rejected if Z-Score > 2.5.

## Aqua Regia
| Analytical results for Ag in OREAS 702 (Indicative Value 0.117 ppm) |  |  | Indicative
Ag | Round | Replicate | Lab | 1
| No | No | 13 | ppm
|  |  | AR*MS | 3
|  |  | 0.5g | 3
| 1 | 1 | 0.1 | 1
| 1 | 2 | 0.1 | 11
| 1 | 3 | 0.1 | 16
| 1 | 4 | 0.2 | 0.1166667
| 1 | 5 | 0.1 | 25
| 1 | 6 | 0.1
| Mean |  | 0.1166667
| Median |  | 0.1
| Std Dev. |  | 0.04082483
| Rel.Std.Dev. |  | 34.99%
| PDM3 |  | -2.998e-13%
| Z-Score (Absolute) |  | NA
| Analytical results for As in OREAS 702 (Indicative Value 3.1 ppm) |  |  | Indicative
As | Round | Replicate | Lab | 1
| No | No | 13 | ppm
|  |  | AR*MS | 2
|  |  | 0.5g | 2
| 1 | 1 | 3.4 | 1
| 1 | 2 | 3 | 12
| 1 | 3 | 3.2 | 16
| 1 | 4 | 3 | 3.1
| 1 | 5 | 2.8 | 26
| 1 | 6 | 3.2
| Mean |  | 3.1
| Median |  | 3.1
| Std Dev. |  | 0.2097618
| Rel.Std.Dev. |  | 6.767%
| PDM3 |  | 0%
| Z-Score (Absolute) |  | NA
| Analytical results for Au in OREAS 702 (Indicative Value 0.057 ppm) |  |  | Indicative
Au | Round | Replicate | Lab | 1
| No | No | 13 | ppm
|  |  | AR*MS | 3
|  |  | 0.5g | 3
| 1 | 1 | 0.0571 | 1
| 1 | 2 | 0.0525 | 21
| 1 | 3 | 0.0606 | 16
| 1 | 4 | 0.0549 | 0.05658333
| 1 | 5 | 0.0582 | 27
| 1 | 6 | 0.0562
| Mean |  | 0.05658333
| Median |  | 0.05665
| Std Dev. |  | 0.002780947
| Rel.Std.Dev. |  | 4.915%
| PDM3 |  | 6.661e-14%
| Z-Score (Absolute) |  | NA
| Analytical results for Bi in OREAS 702 (Indicative Value 268 ppm) |  |  | Indicative
Bi | Round | Replicate | Lab | 1
| No | No | 13 | ppm
|  |  | AR*MS | 0
|  |  | 0.5g | 0
| 1 | 1 | 259 | 1
| 1 | 2 | 261.6 | 22
| 1 | 3 | 275.5 | 16
| 1 | 4 | 266.7 | 267.7667
| 1 | 5 | 274.3 | 28
| 1 | 6 | 269.5
| Mean |  | 267.7667
| Median |  | 268.1
| Std Dev. |  | 6.656025
| Rel.Std.Dev. |  | 2.486%
| PDM3 |  | -1.221e-13%
| Z-Score (Absolute) |  | NA
| Analytical results for Cd in OREAS 702 (Indicative Value < 0.1 ppm) |  |  | Indicative
Cd | Round | Replicate | Lab | 1
| No | No | 13 | ppm
|  |  | AR*MS | 2
|  |  | 0.5g | 2
| 1 | 1 | < 0.1 | 1
| 1 | 2 | < 0.1 | 1
| 1 | 3 | < 0.1 | 16
| 1 | 4 | < 0.1 | < 0.1
| 1 | 5 | < 0.1 | 29
| 1 | 6 | < 0.1
Mean
Median
Std Dev.
Rel.Std.Dev.
PDM3
| Z-Score (Absolute) |  | NA
| Analytical results for Cu in OREAS 702 (Indicative Value 328 ppm) |  |  | Indicative
Cu | Round | Replicate | Lab | 1
| No | No | 13 | ppm
|  |  | AR*MS | 0
|  |  | 0.5g | 0
| 1 | 1 | 320.5 | 1
| 1 | 2 | 326.3 | 19
| 1 | 3 | 332.9 | 16
| 1 | 4 | 327.4 | 327.95
| 1 | 5 | 327.3 | 25
| 1 | 6 | 333.3
| Mean |  | 327.95
| Median |  | 327.35
| Std Dev. |  | 4.734448
| Rel.Std.Dev. |  | 1.444%
| PDM3 |  | 0%
| Z-Score (Absolute) |  | NA
| Analytical results for Hg in OREAS 702 (Indicative Value < 0.01 ppm) |  |  | Indicative
Hg | Round | Replicate | Lab | 1
| No | No | 13 | ppm
|  |  | AR*MS | 3
|  |  | 0.5g | 3
| 1 | 1 | < 0.01 | 1
| 1 | 2 | < 0.01 | 17
| 1 | 3 | < 0.01 | 16
| 1 | 4 | < 0.01 | < 0.01
| 1 | 5 | < 0.01 | 26
| 1 | 6 | < 0.01
Mean
Median
Std Dev.
Rel.Std.Dev.
PDM3
| Z-Score (Absolute) |  | NA
| Analytical results for Mo in OREAS 702 (Indicative Value 595 ppm) |  |  | Indicative
Mo | Round | Replicate | Lab | 1
| No | No | 13 | ppm
|  |  | AR*MS | 0
|  |  | 0.5g | 0
| 1 | 1 | 584 | 1
| 1 | 2 | 599.4 | 21
| 1 | 3 | 589.3 | 16
| 1 | 4 | 596.4 | 595.4833
| 1 | 5 | 599.1 | 27
| 1 | 6 | 604.7
| Mean |  | 595.4833
| Median |  | 597.75
| Std Dev. |  | 7.540668
| Rel.Std.Dev. |  | 1.266%
| PDM3 |  | 4.441e-14%
| Z-Score (Absolute) |  | NA
| Analytical results for Ni in OREAS 702 (Indicative Value 10.8 ppm) |  |  | Indicative
Ni | Round | Replicate | Lab | 1
| No | No | 13 | ppm
|  |  | AR*MS | 1
|  |  | 0.5g | 1
| 1 | 1 | 10.5 | 1
| 1 | 2 | 10.7 | 12
| 1 | 3 | 10.8 | 16
| 1 | 4 | 10.9 | 10.75
| 1 | 5 | 10.7 | 28
| 1 | 6 | 10.9
| Mean |  | 10.75
| Median |  | 10.75
| Std Dev. |  | 0.1516575
| Rel.Std.Dev. |  | 1.411%
| PDM3 |  | 0%
| Z-Score (Absolute) |  | NA
| Analytical results for Pb in OREAS 702 (Indicative Value 4.43 ppm) |  |  | Indicative
Pb | Round | Replicate | Lab | 1
| No | No | 13 | ppm
|  |  | AR*MS | 2
|  |  | 0.5g | 2
| 1 | 1 | 4.3 | 1
| 1 | 2 | 4.3 | 23
| 1 | 3 | 4.6 | 16
| 1 | 4 | 4.4 | 4.433333
| 1 | 5 | 4.5 | 29
| 1 | 6 | 4.5
| Mean |  | 4.433333
| Median |  | 4.45
| Std Dev. |  | 0.121106
| Rel.Std.Dev. |  | 2.732%
| PDM3 |  | 8.882e-14%
| Z-Score (Absolute) |  | NA
| Analytical results for Sb in OREAS 702 (Indicative Value 0.2 ppm) |  |  | Indicative
Sb | Round | Replicate | Lab | 1
| No | No | 13 | ppm
|  |  | AR*MS | 2
|  |  | 0.5g | 2
| 1 | 1 | 0.2 | 1
| 1 | 2 | 0.2 | 3
| 1 | 3 | 0.2 | 16
| 1 | 4 | 0.2 | 0.2
| 1 | 5 | 0.2 | 25
| 1 | 6 | 0.2
| Mean |  | 0.2
| Median |  | 0.2
| Std Dev. |  | 3.040471e-17
| Rel.Std.Dev. |  | 1.52e-14%
| PDM3 |  | -1.11e-14%
| Z-Score (Absolute) |  | NA
| Analytical results for Se in OREAS 702 (Indicative Value < 0.5 ppm) |  |  | Indicative
Se | Round | Replicate | Lab | 1
| No | No | 13 | ppm
|  |  | AR*MS | 2
|  |  | 0.5g | 2
| 1 | 1 | < 0.5 | 1
| 1 | 2 | < 0.5 | 11
| 1 | 3 | < 0.5 | 16
| 1 | 4 | < 0.5 | < 0.5
| 1 | 5 | < 0.5 | 26
| 1 | 6 | < 0.5
Mean
Median
Std Dev.
Rel.Std.Dev.
PDM3
| Z-Score (Absolute) |  | NA
| Analytical results for Tl in OREAS 702 (Indicative Value 0.5 ppm) |  |  | Indicative
Tl | Round | Replicate | Lab | 1
| No | No | 13 | ppm
|  |  | AR*MS | 2
|  |  | 0.5g | 2
| 1 | 1 | 0.5 | 1
| 1 | 2 | 0.5 | 21
| 1 | 3 | 0.5 | 16
| 1 | 4 | 0.5 | 0.5
| 1 | 5 | 0.5 | 27
| 1 | 6 | 0.5
| Mean |  | 0.5
| Median |  | 0.5
| Std Dev. |  | 0
| Rel.Std.Dev. |  | 0%
| PDM3 |  | 0%
| Z-Score (Absolute) |  | NA
| Analytical results for Zn in OREAS 702 (Indicative Value 52 ppm) |  |  | Indicative
Zn | Round | Replicate | Lab | 1
| No | No | 13 | ppm
|  |  | AR*MS | 0
|  |  | 0.5g | 0
| 1 | 1 | 51 | 1
| 1 | 2 | 52 | 22
| 1 | 3 | 51 | 16
| 1 | 4 | 52 | 51.5
| 1 | 5 | 52 | 28
| 1 | 6 | 51
| Mean |  | 51.5
| Median |  | 51.5
| Std Dev. |  | 0.5477226
| Rel.Std.Dev. |  | 1.064%
| PDM3 |  | 0%
| Z-Score (Absolute) |  | NA
Note on C17: Z-Scores have been calculated inclusive of individual outliers. In general, laboratory batches are rejected if Z-Score > 2.5.
Note on C35: Z-Scores have been calculated inclusive of individual outliers. In general, laboratory batches are rejected if Z-Score > 2.5.
Note on C53: Z-Scores have been calculated inclusive of individual outliers. In general, laboratory batches are rejected if Z-Score > 2.5.
Note on C71: Z-Scores have been calculated inclusive of individual outliers. In general, laboratory batches are rejected if Z-Score > 2.5.
Note on C89: Z-Scores have been calculated inclusive of individual outliers. In general, laboratory batches are rejected if Z-Score > 2.5.
Note on C107: Z-Scores have been calculated inclusive of individual outliers. In general, laboratory batches are rejected if Z-Score > 2.5.
Note on C125: Z-Scores have been calculated inclusive of individual outliers. In general, laboratory batches are rejected if Z-Score > 2.5.
Note on C143: Z-Scores have been calculated inclusive of individual outliers. In general, laboratory batches are rejected if Z-Score > 2.5.
Note on C161: Z-Scores have been calculated inclusive of individual outliers. In general, laboratory batches are rejected if Z-Score > 2.5.
Note on C179: Z-Scores have been calculated inclusive of individual outliers. In general, laboratory batches are rejected if Z-Score > 2.5.
Note on C197: Z-Scores have been calculated inclusive of individual outliers. In general, laboratory batches are rejected if Z-Score > 2.5.
Note on C215: Z-Scores have been calculated inclusive of individual outliers. In general, laboratory batches are rejected if Z-Score > 2.5.
Note on C233: Z-Scores have been calculated inclusive of individual outliers. In general, laboratory batches are rejected if Z-Score > 2.5.
Note on C251: Z-Scores have been calculated inclusive of individual outliers. In general, laboratory batches are rejected if Z-Score > 2.5.