## Uncertainty & Tolerance Limits
Table 1. Certified Values, Expanded Uncertainty and Tolerance Limits for OREAS 703
Constituent | Certified | Expanded Uncertainty |  | 95% Tolerance Limits
| Value | Low | High | Low | High
Borate Fusion XRF
Al2O3, Aluminium(III) oxide (wt.%) | 10.35873 | 10.25015 | 10.46732 | 10.28156 | 10.43591
As, Arsenic (ppm) | < 100 | IND | IND | IND | IND
BaO, Barium oxide (ppm) | 787.7256 | 691.4131 | 884.038 | 731.6763 | 843.7748
Bi, Bismuth (ppm) | 570.4071 | 513.1198 | 627.6943 | 542.1412 | 598.673
CaO, Calcium oxide (wt.%) | 19.21037 | 19.05509 | 19.36565 | 19.08759 | 19.33316
Co, Cobalt (ppm) | < 100 | IND | IND | IND | IND
Cr2O3, Chromium(III) oxide (ppm) | < 150 | IND | IND | IND | IND
Cu, Copper (ppm) | 715.4375 | 684.2309 | 746.6441 | 695.0199 | 735.8551
Fe2O3, Iron(III) oxide (wt.%) | 4.272838 | 4.21137 | 4.334305 | 4.233729 | 4.311947
HfO2, Hafnium dioxide (ppm) | < 100 | IND | IND | IND | IND
K2O, Potassium oxide (wt.%) | 2.455722 | 2.422468 | 2.488976 | 2.435969 | 2.475475
MgO, Magnesium oxide (wt.%) | 1.051132 | 1.027428 | 1.074837 | 1.035101 | 1.067164
MnO, Manganese oxide (wt.%) | 0.04999715 | 0.04576535 | 0.05422894 | 0.04763556 | 0.05235874
Mo, Molybdenum (ppm) | 1083.485 | 1003.913 | 1163.057 | 1051.185 | 1115.785
Na2O, Sodium oxide (wt.%) | 1.901823 | 1.830707 | 1.972939 | 1.879685 | 1.923961
Ni, Nickel (ppm) | < 50 | IND | IND | IND | IND
P2O5, Phosphorus(V) oxide (wt.%) | 0.1389692 | 0.1362159 | 0.1417225 | 0.1343735 | 0.1435649
Pb, Lead (ppm) | < 50 | IND | IND | IND | IND
SiO2, Silicon dioxide (wt.%) | 44.86048 | 44.42247 | 45.29849 | 44.68029 | 45.04068
SO3, Sulphur trioxide (wt.%) | 1.631981 | 1.573372 | 1.690589 | 1.60324 | 1.660722
Sr, Strontium (ppm) | 184.3233 | 135.4958 | 233.1507 | IND | IND
TiO2, Titanium dioxide (wt.%) | 0.4161759 | 0.402294 | 0.4300578 | 0.407228 | 0.4251238
WO3, Tungsten trioxide (wt.%) | 0.6254864 | 0.6135713 | 0.6374016 | 0.6175117 | 0.6334612
Zn, Zinc (ppm) | 71.26037 | 51.30436 | 91.21637 | IND | IND
Thermogravimetry
LOI1000, Loss on ignition @1000 °C (wt.%) | 12.75063 | 12.56417 | 12.9371 | 12.67714 | 12.82413
Ion Selective Electrode
F, Fluorine (wt.%) | 0.6210588 | 0.5560082 | 0.6861095 | 0.6009891 | 0.6411286
Infrared Combustion
S, Sulphur (wt.%) | 0.654095 | 0.6364339 | 0.6717561 | 0.6406349 | 0.6675551
Borate / Peroxide Fusion ICP
Al2O3, Aluminium(III) oxide (wt.%) | 10.34915 | 10.11251 | 10.5858 | 10.21955 | 10.47876
Ba, Barium (ppm) | 707.9963 | 685.4876 | 730.505 | 696.2355 | 719.7571
Be, Beryllium (ppm) | 10.31055 | 9.348453 | 11.27266 | 9.716021 | 10.90509
Bi, Bismuth (ppm) | 541.4231 | 515.2819 | 567.5643 | 531.5949 | 551.2513
CaO, Calcium oxide (wt.%) | 19.16581 | 18.65348 | 19.67813 | 18.8582 | 19.47341
Cd, Cadmium (ppm) | < 10 | IND | IND | IND | IND
Ce, Cerium (ppm) | 65.84233 | 62.65548 | 69.02918 | 64.2305 | 67.45416
Co, Cobalt (ppm) | 8.22601 | 7.2664 | 9.18562 | 7.88344 | 8.56858
Cr, Chromium (ppm) | 33.00683 | 29.3866 | 36.62705 | 30.6755 | 35.33815
Cs, Caesium (ppm) | 10.1308 | 9.562062 | 10.69953 | 9.780048 | 10.48154
Cu, Copper (ppm) | 726.793 | 686.3079 | 767.2781 | 714.8602 | 738.7257
Dy, Dysprosium (ppm) | 5.437023 | 5.065159 | 5.808886 | 5.212701 | 5.661345
Er, Erbium (ppm) | 2.72689 | 2.521691 | 2.932089 | 2.555393 | 2.898387
Eu, Europium (ppm) | 1.154156 | 1.061913 | 1.2464 | 1.088108 | 1.220205
Fe2O3, Iron(III) oxide (wt.%) | 4.326144 | 4.214028 | 4.438261 | 4.257234 | 4.395055
Ga, Gallium (ppm) | 16.09723 | 15.51453 | 16.67992 | 15.6746 | 16.51985
Gd, Gadolinium (ppm) | 6.037853 | 5.630752 | 6.444954 | 5.767243 | 6.308463
Hf, Hafnium (ppm) | 4.859293 | 4.291264 | 5.427323 | 4.65532 | 5.063266
Ho, Holmium (ppm) | 0.9981863 | 0.918535 | 1.077838 | 0.9472086 | 1.049164
K2O, Potassium oxide (wt.%) | 2.47041 | 2.379872 | 2.560948 | 2.407658 | 2.533162
La, Lanthanum (ppm) | 33.54313 | 31.96001 | 35.12626 | 32.77718 | 34.30909
Li, Lithium (ppm) | 42.16248 | 38.71444 | 45.61053 | 39.78176 | 44.54321
Lu, Lutetium (ppm) | 0.3459961 | 0.3105618 | 0.3814305 | 0.3190874 | 0.3729048
MgO, Magnesium oxide (wt.%) | 1.038216 | 1.005096 | 1.071337 | 1.018809 | 1.057624
MnO, Manganese oxide (wt.%) | 0.04898892 | 0.04768577 | 0.05029208 | 0.04789546 | 0.05008238
Mo, Molybdenum (ppm) | 1026.237 | 980.3476 | 1072.127 | 1010.683 | 1041.792
Na2O, Sodium oxide (wt.%) | 1.906333 | 1.828129 | 1.984538 | 1.854831 | 1.957836
Nb, Niobium (ppm) | 9.632846 | 9.051474 | 10.21422 | 9.272329 | 9.993363
Nd, Neodymium (ppm) | 29.85983 | 27.85832 | 31.86135 | 28.74303 | 30.97664
P2O5, Phosphorus(V) oxide (wt.%) | 0.1410559 | 0.1320888 | 0.1500231 | 0.1348357 | 0.1472761
Pb, Lead (ppm) | 17.9908 | 15.51513 | 20.46646 | 17.26203 | 18.71957
Pr, Praseodymium (ppm) | 7.870812 | 7.406269 | 8.335356 | 7.523802 | 8.217822
Rb, Rubidium (ppm) | 134.5632 | 129.746 | 139.3805 | 131.9695 | 137.157
S, Sulphur (wt.%) | 0.6497864 | 0.607539 | 0.6920337 | 0.636406 | 0.6631667
Sc, Scandium (ppm) | 6.472435 | 5.493433 | 7.451438 | 6.178247 | 6.766623
SiO2, Silicon dioxide (wt.%) | 45.43402 | 44.23533 | 46.63271 | 44.55949 | 46.30855
Sm, Samarium (ppm) | 6.400562 | 5.972304 | 6.828819 | 5.859326 | 6.941797
Sn, Tin (ppm) | 5.982441 | 5.238264 | 6.726619 | 5.478771 | 6.486112
Sr, Strontium (ppm) | 184.2272 | 177.9438 | 190.5106 | 180.9049 | 187.5495
Ta, Tantalum (ppm) | 0.8745958 | 0.7616178 | 0.9875739 | IND | IND
Tb, Terbium (ppm) | 0.9345832 | 0.8703408 | 0.9988256 | 0.872094 | 0.9970725
Th, Thorium (ppm) | 10.70836 | 10.01459 | 11.40214 | 10.23011 | 11.18661
Ti, Titanium (wt.%) | 0.2516271 | 0.244 | 0.2592541 | 0.246864 | 0.2563902
Tl, Thallium (ppm) | 0.7730556 | 0.6197415 | 0.9263696 | 0.6413367 | 0.9047744
Tm, Thulium (ppm) | 0.3686398 | 0.3400871 | 0.3971926 | 0.3364669 | 0.4008128
U, Uranium (ppm) | 5.933457 | 5.402992 | 6.463922 | 5.673483 | 6.193431
V, Vanadium (ppm) | 44.40977 | 42.08164 | 46.7379 | 43.22242 | 45.59712
WO3, Tungsten trioxide (wt.%) | 0.634118 | 0.6022013 | 0.6660346 | 0.6227761 | 0.6454598
Y, Yttrium (ppm) | 26.45985 | 24.78097 | 28.13873 | 25.68989 | 27.22981
Yb, Ytterbium (ppm) | 2.398192 | 2.160964 | 2.63542 | 2.234724 | 2.561659
Zn, Zinc (ppm) | 69.37211 | 59.8837 | 78.86052 | 66.42233 | 72.32188
Zr, Zirconium (ppm) | 185.6335 | 172.4192 | 198.8478 | 176.6217 | 194.6453
4-Acid Digestion
Ag, Silver (ppm) | 0.2915936 | 0.2608677 | 0.3223194 | 0.2634411 | 0.319746
Al, Aluminium (wt.%) | 5.460704 | 5.262734 | 5.658673 | 5.365735 | 5.555672
As, Arsenic (ppm) | 3.476959 | 2.803372 | 4.150546 | 3.005949 | 3.947969
Ba, Barium (ppm) | 709.4347 | 687.1046 | 731.7649 | 700.4256 | 718.4438
Be, Beryllium (ppm) | 9.577254 | 9.088806 | 10.0657 | 9.27652 | 9.877988
Bi, Bismuth (ppm) | 552.5976 | 529.3201 | 575.8751 | 543.2142 | 561.9809
Ca, Calcium (wt.%) | 13.35465 | 12.90097 | 13.80833 | 13.08778 | 13.62153
Ce, Cerium (ppm) | 69.63548 | 65.40859 | 73.86238 | 67.76242 | 71.50855
Co, Cobalt (ppm) | 7.905979 | 7.405409 | 8.40655 | 7.68902 | 8.122938
Cr, Chromium (ppm) | 24.73021 | 21.94976 | 27.51065 | 23.15216 | 26.30825
Cs, Caesium (ppm) | 10.5712 | 9.949277 | 11.19312 | 10.03868 | 11.10372
Cu, Copper (ppm) | 719.0326 | 693.5389 | 744.5263 | 706.5076 | 731.5577
Dy, Dysprosium (ppm) | 4.017286 | 3.668917 | 4.365654 | 3.852823 | 4.181748
Er, Erbium (ppm) | 1.689872 | 1.548995 | 1.830749 | 1.606818 | 1.772926
Eu, Europium (ppm) | 1.182926 | 1.068383 | 1.297468 | 1.138227 | 1.227624
Fe, Iron (wt.%) | 3.004835 | 2.899338 | 3.110332 | 2.942717 | 3.066954
Ga, Gallium (ppm) | 15.67627 | 14.86193 | 16.49061 | 15.25905 | 16.09349
Gd, Gadolinium (ppm) | 5.644109 | 4.978016 | 6.310202 | 5.407061 | 5.881157
Hf, Hafnium (ppm) | 1.308089 | 1.169228 | 1.446949 | 1.190793 | 1.425385
Ho, Holmium (ppm) | 0.6729425 | 0.5956414 | 0.7502437 | 0.6271458 | 0.7187392
In, Indium (ppm) | 0.1572727 | 0.146267 | 0.1682785 | 0.146695 | 0.1678505
K, Potassium (wt.%) | 2.054017 | 1.991869 | 2.116164 | 2.007789 | 2.100244
La, Lanthanum (ppm) | 34.24131 | 32.30075 | 36.18188 | 33.30885 | 35.17377
Li, Lithium (ppm) | 40.57557 | 39.06583 | 42.08531 | 39.6349 | 41.51624
Lu, Lutetium (ppm) | 0.1795422 | 0.1552372 | 0.2038473 | IND | IND
Mg, Magnesium (wt.%) | 0.6059451 | 0.5870071 | 0.6248832 | 0.5955427 | 0.6163476
Mn, Manganese (wt.%) | 0.03622729 | 0.03515391 | 0.03730066 | 0.03571287 | 0.0367417
Mo, Molybdenum (ppm) | 1020.365 | 986.2846 | 1054.445 | 1003.333 | 1037.397
Na, Sodium (wt.%) | 1.406451 | 1.350225 | 1.462677 | 1.376381 | 1.436521
Nb, Niobium (ppm) | 9.159 | 8.47056 | 9.84744 | 8.634955 | 9.683045
Nd, Neodymium (ppm) | 29.88394 | 26.91945 | 32.84843 | 29.0389 | 30.72898
Ni, Nickel (ppm) | 11.83109 | 10.78708 | 12.8751 | 11.37838 | 12.28381
P, Phosphorus (wt.%) | 0.06076546 | 0.05848296 | 0.06304795 | 0.05954526 | 0.06198565
Pb, Lead (ppm) | 18.47342 | 17.17216 | 19.77468 | 17.59319 | 19.35365
Pr, Praseodymium (ppm) | 8.161527 | 7.579112 | 8.743942 | 7.925137 | 8.397916
Rb, Rubidium (ppm) | 138.9329 | 132.0505 | 145.8152 | 135.4096 | 142.4561
Re, Rhenium (ppm) | 0.06427778 | 0.04860768 | 0.07994788 | 0.06061536 | 0.0679402
S, Sulphur (wt.%) | 0.6621826 | 0.636966 | 0.6873993 | 0.6482826 | 0.6760827
Sb, Antimony (ppm) | 0.532125 | 0.4516488 | 0.6126012 | 0.4687615 | 0.5954885
Sc, Scandium (ppm) | 6.016397 | 5.679228 | 6.353566 | 5.853843 | 6.178951
Sm, Samarium (ppm) | 6.153827 | 5.293888 | 7.013766 | 5.90903 | 6.398624
Sn, Tin (ppm) | 5.57866 | 5.322025 | 5.835295 | 5.362361 | 5.794958
Sr, Strontium (ppm) | 185.8972 | 178.7777 | 193.0167 | 182.4152 | 189.3793
Ta, Tantalum (ppm) | 0.6476591 | 0.4688062 | 0.826512 | 0.5839263 | 0.7113919
Tb, Terbium (ppm) | 0.8079442 | 0.7323866 | 0.8835019 | 0.7597296 | 0.8561588
Te, Tellurium (ppm) | 2.1395 | 1.877663 | 2.401337 | 1.988174 | 2.290826
Th, Thorium (ppm) | 10.89941 | 10.13778 | 11.66105 | 10.39468 | 11.40415
Ti, Titanium (wt.%) | 0.2448903 | 0.2359115 | 0.253869 | 0.2394304 | 0.2503501
Tl, Thallium (ppm) | 0.7970619 | 0.7551116 | 0.8390122 | 0.7592289 | 0.834895
Tm, Thulium (ppm) | 0.2150283 | 0.1876496 | 0.2424069 | 0.2010153 | 0.2290413
U, Uranium (ppm) | 5.730183 | 5.166789 | 6.293577 | 5.482769 | 5.977596
V, Vanadium (ppm) | 40.88195 | 38.8786 | 42.8853 | 39.86001 | 41.90389
W, Tungsten (wt.%) | 0.4587901 | 0.4233607 | 0.4942194 | 0.442509 | 0.4750711
Y, Yttrium (ppm) | 16.47776 | 15.63092 | 17.3246 | 16.06859 | 16.88692
Yb, Ytterbium (ppm) | 1.363074 | 1.260106 | 1.466042 | 1.276828 | 1.449319
Zn, Zinc (ppm) | 68.02836 | 65.3627 | 70.69402 | 66.2541 | 69.80262
Zr, Zirconium (ppm) | 41.78391 | 37.96545 | 45.60238 | 39.45073 | 44.11709
SI unit equivalents: ppm (parts per million; 1 x 10-⁶) ≡ mg/kg; wt.% (weight per cent) ≡ % (mass fraction)

## Indicative Values
Table 2. Indicative Values for OREAS 703
Constituent | Unit | Value | Constituent | Unit | Value | Constituent | Unit | Value
Borate Fusion XRF
Cd | ppm | 50.8477 | Nb | ppm | < 50 | Th | ppm | 175.7624
Ce | ppm | 76.43185 | Rb | ppm | 138.3333 | V2O5 | ppm | 95.58389
Cl | ppm | 395.3083 | Sb | ppm | 132.2222 | Y2O3 | ppm | 59.16667
F | wt.% | 0.5727238 | Sc | ppm | < 10 | Zr | ppm | 178.5446
La2O3 | ppm | 87.5 | SnO2 | ppm | < 63
Thermogravimetry
H2O- | wt.% | 0.355
Infrared Combustion
C | wt.% | 3.494444
Borate / Peroxide Fusion ICP
Ag | ppm | 0.5962168 | In | ppm | 0.184875 | Se | ppm | < 10
As | ppm | 4.258333 | Ni | ppm | 19.19937 | Te | ppm | 2.111206
B | ppm | 27.07667 | Re | ppm | 0.05108333
Ge | ppm | 1.441307 | Sb | ppm | 0.564
4-Acid Digestion
B | ppm | 23.88167 | Ge | ppm | 0.06209524 | Se | ppm | 0.7472917
Cd | ppm | 0.2716898 | Hg | ppm | 2.198333
Aqua Regia Digestion
Ag | ppm | 0.2833333 | Cu | ppm | 713.0833 | Sb | ppm | 0.3
As | ppm | 3.233333 | Hg | ppm | < 0.01 | Se | ppm | 0.4333333
Au | ppm | 0.1122167 | Mo | ppm | 1032.217 | Tl | ppm | 0.6
Bi | ppm | 530.8 | Ni | ppm | 11.36667 | Zn | ppm | 60
Cd | ppm | < 0.1 | Pb | ppm | 5.25
SI unit equivalents: ppm (parts per million; 1 x 10-⁶) ≡ mg/kg; wt.% (weight per cent) ≡ % (mass fraction)

## Performance Gates
Table 3. Certified Values and Performance Gates for OREAS 703
Constituent | Certified Value | Absolute Standard Deviations |  |  |  |  | Relative Standard Deviations |  |  | 5% window
|  | 1SD | 2SD Low | 2SD High | 3SD Low | 3SD High | 1RSD | 2RSD | 3RSD | Low | High
Borate Fusion XRF
Al2O3, wt.% | 10.35873 | 0.1321686 | 10.0944 | 10.62307 | 9.962228 | 10.75524 | 1.276% | 2.552% | 3.828% | 9.840797 | 10.87667
As, ppm | < 100 | IND | IND | IND | IND | IND | IND | IND | IND | IND | IND
BaO, ppm | 787.7256 | 80.15421 | 627.4171 | 948.034 | 547.2629 | 1028.188 | 10.18% | 20.35% | 30.53% | 748.3393 | 827.1118
Bi, ppm | 570.4071 | 74.89747 | 420.6121 | 720.202 | 345.7147 | 795.0995 | 13.13% | 26.26% | 39.39% | 541.8867 | 598.9274
CaO, wt.% | 19.21037 | 0.2086152 | 18.79314 | 19.6276 | 18.58453 | 19.83622 | 1.086% | 2.172% | 3.258% | 18.24985 | 20.17089
Co, ppm | < 100 | IND | IND | IND | IND | IND | IND | IND | IND | IND | IND
Cr2O3, ppm | < 150 | IND | IND | IND | IND | IND | IND | IND | IND | IND | IND
Cu, ppm | 715.4375 | 34.72628 | 645.9849 | 784.8901 | 611.2586 | 819.6163 | 4.854% | 9.708% | 14.56% | 679.6656 | 751.2094
Fe2O3, wt.% | 4.272838 | 0.08064042 | 4.111557 | 4.434119 | 4.030916 | 4.514759 | 1.887% | 3.775% | 5.662% | 4.059196 | 4.48648
HfO2, ppm | < 100 | IND | IND | IND | IND | IND | IND | IND | IND | IND | IND
K2O, wt.% | 2.455722 | 0.04900945 | 2.357703 | 2.553741 | 2.308693 | 2.60275 | 1.996% | 3.991% | 5.987% | 2.332936 | 2.578508
MgO, wt.% | 1.051132 | 0.02987476 | 0.9913829 | 1.110882 | 0.9615081 | 1.140757 | 2.842% | 5.684% | 8.526% | 0.9985758 | 1.103689
MnO, wt.% | 0.04999715 | 0.005191745 | 0.03961366 | 0.06038064 | 0.03442191 | 0.06557238 | 10.38% | 20.77% | 31.15% | 0.04749729 | 0.05249701
Mo, ppm | 1083.485 | 69.86336 | 943.7582 | 1223.212 | 873.8949 | 1293.075 | 6.448% | 12.9% | 19.34% | 1029.311 | 1137.659
Na2O, wt.% | 1.901823 | 0.1054583 | 1.690907 | 2.11274 | 1.585448 | 2.218198 | 5.545% | 11.09% | 16.64% | 1.806732 | 1.996914
Ni, ppm | < 50 | IND | IND | IND | IND | IND | IND | IND | IND | IND | IND
P2O5, wt.% | 0.1389692 | 0.003428414 | 0.1321123 | 0.145826 | 0.1286839 | 0.1492544 | 2.467% | 4.934% | 7.401% | 0.1320207 | 0.1459176
Pb, ppm | < 50 | IND | IND | IND | IND | IND | IND | IND | IND | IND | IND
SiO2, wt.% | 44.86048 | 0.4033691 | 44.05375 | 45.66722 | 43.65038 | 46.07059 | 0.8992% | 1.798% | 2.697% | 42.61746 | 47.10351
SO3, wt.% | 1.631981 | 0.06175657 | 1.508468 | 1.755494 | 1.446711 | 1.81725 | 3.784% | 7.568% | 11.35% | 1.550382 | 1.71358
Sr, ppm | 184.3233 | 40.00782 | 104.3076 | 264.3389 | 64.2998 | 304.3467 | 21.71% | 43.41% | 65.12% | 175.1071 | 193.5394
TiO2, wt.% | 0.4161759 | 0.01817463 | 0.3798266 | 0.4525251 | 0.361652 | 0.4706998 | 4.367% | 8.734% | 13.1% | 0.3953671 | 0.4369847
WO3, wt.% | 0.6254864 | 0.01211101 | 0.6012644 | 0.6497084 | 0.5891534 | 0.6618195 | 1.936% | 3.873% | 5.809% | 0.5942121 | 0.6567608
Zn, ppm | 71.26037 | 17.5465 | 36.16736 | 106.3534 | 18.62086 | 123.8999 | 24.62% | 49.25% | 73.87% | 67.69735 | 74.82339
Thermogravimetry
LOI1000, wt.% | 12.75063 | 0.2445327 | 12.26157 | 13.2397 | 12.01703 | 13.48423 | 1.918% | 3.836% | 5.753% | 12.1131 | 13.38816
Ion Selective Electrode
F, wt.% | 0.6210588 | 0.1030194 | 0.41502 | 0.8270977 | 0.3120005 | 0.9301171 | 16.59% | 33.18% | 49.76% | 0.5900059 | 0.6521118
Infrared Combustion
S, wt.% | 0.654095 | 0.02494052 | 0.604214 | 0.7039761 | 0.5792734 | 0.7289166 | 3.813% | 7.626% | 11.44% | 0.6213903 | 0.6867998
Borate / Peroxide Fusion ICP
Al2O3, wt.% | 10.34915 | 0.2277324 | 9.893689 | 10.80462 | 9.665956 | 11.03235 | 2.2% | 4.401% | 6.601% | 9.831696 | 10.86661
Ba, ppm | 707.9963 | 17.75689 | 672.4825 | 743.5101 | 654.7256 | 761.2669 | 2.508% | 5.016% | 7.524% | 672.5965 | 743.3961
Be, ppm | 10.31055 | 1.159572 | 7.991411 | 12.6297 | 6.831839 | 13.78927 | 11.25% | 22.49% | 33.74% | 9.795027 | 10.82608
Bi, ppm | 541.4231 | 33.44284 | 474.5374 | 608.3088 | 441.0946 | 641.7516 | 6.177% | 12.35% | 18.53% | 514.3519 | 568.4942
CaO, wt.% | 19.16581 | 0.6670388 | 17.83173 | 20.49988 | 17.16469 | 21.16692 | 3.48% | 6.961% | 10.44% | 18.20752 | 20.1241
Cd, ppm | < 10 | IND | IND | IND | IND | IND | IND | IND | IND | IND | IND
Ce, ppm | 65.84233 | 2.90188 | 60.03857 | 71.64609 | 57.13669 | 74.54797 | 4.407% | 8.815% | 13.22% | 62.55021 | 69.13445
Co, ppm | 8.22601 | 0.9179749 | 6.39006 | 10.06196 | 5.472085 | 10.97993 | 11.16% | 22.32% | 33.48% | 7.814709 | 8.63731
Cr, ppm | 33.00683 | 2.966344 | 27.07414 | 38.93951 | 24.10779 | 41.90586 | 8.987% | 17.97% | 26.96% | 31.35648 | 34.65717
Cs, ppm | 10.1308 | 0.6269195 | 8.876956 | 11.38463 | 8.250037 | 12.01155 | 6.188% | 12.38% | 18.56% | 9.624255 | 10.63733
Cu, ppm | 726.793 | 45.81005 | 635.1729 | 818.4131 | 589.3628 | 864.2231 | 6.303% | 12.61% | 18.91% | 690.4533 | 763.1326
Dy, ppm | 5.437023 | 0.2956647 | 4.845693 | 6.028352 | 4.550029 | 6.324017 | 5.438% | 10.88% | 16.31% | 5.165172 | 5.708874
Er, ppm | 2.72689 | 0.1478446 | 2.431201 | 3.022579 | 2.283356 | 3.170424 | 5.422% | 10.84% | 16.27% | 2.590546 | 2.863235
Eu, ppm | 1.154156 | 0.0720297 | 1.010097 | 1.298216 | 0.9380671 | 1.370245 | 6.241% | 12.48% | 18.72% | 1.096448 | 1.211864
Fe2O3, wt.% | 4.326144 | 0.1068417 | 4.112461 | 4.539828 | 4.005619 | 4.646669 | 2.47% | 4.939% | 7.409% | 4.109837 | 4.542452
Ga, ppm | 16.09723 | 0.49886 | 15.09951 | 17.09495 | 14.60065 | 17.59381 | 3.099% | 6.198% | 9.297% | 15.29237 | 16.90209
Gd, ppm | 6.037853 | 0.4110665 | 5.21572 | 6.859986 | 4.804654 | 7.271053 | 6.808% | 13.62% | 20.42% | 5.735961 | 6.339746
Hf, ppm | 4.859293 | 0.6495936 | 3.560106 | 6.158481 | 2.910512 | 6.808074 | 13.37% | 26.74% | 40.1% | 4.616329 | 5.102258
Ho, ppm | 0.9981863 | 0.06030438 | 0.8775775 | 1.118795 | 0.8172732 | 1.179099 | 6.041% | 12.08% | 18.12% | 0.948277 | 1.048096
K2O, wt.% | 2.47041 | 0.08322457 | 2.303961 | 2.636859 | 2.220736 | 2.720084 | 3.369% | 6.738% | 10.11% | 2.346889 | 2.59393
La, ppm | 33.54313 | 1.372679 | 30.79778 | 36.28849 | 29.4251 | 37.66117 | 4.092% | 8.185% | 12.28% | 31.86598 | 35.22029
Li, ppm | 42.16248 | 3.111069 | 35.94035 | 48.38462 | 32.82928 | 51.49569 | 7.379% | 14.76% | 22.14% | 40.05436 | 44.27061
Lu, ppm | 0.3459961 | 0.0312844 | 0.2834273 | 0.4085649 | 0.2521429 | 0.4398493 | 9.042% | 18.08% | 27.13% | 0.3286963 | 0.3632959
MgO, wt.% | 1.038216 | 0.03876973 | 0.9606768 | 1.115756 | 0.9219071 | 1.154525 | 3.734% | 7.469% | 11.2% | 0.9863055 | 1.090127
MnO, wt.% | 0.04898892 | 0.00195702 | 0.04507488 | 0.05290296 | 0.04311786 | 0.05485998 | 3.995% | 7.99% | 11.98% | 0.04653948 | 0.05143837
Mo, ppm | 1026.237 | 73.41746 | 879.4026 | 1173.072 | 805.9851 | 1246.49 | 7.154% | 14.31% | 21.46% | 974.9256 | 1077.549
Na2O, wt.% | 1.906333 | 0.04270858 | 1.820916 | 1.99175 | 1.778208 | 2.034459 | 2.24% | 4.481% | 6.721% | 1.811017 | 2.00165
Nb, ppm | 9.632846 | 0.4589251 | 8.714996 | 10.5507 | 8.256071 | 11.00962 | 4.764% | 9.528% | 14.29% | 9.151204 | 10.11449
Nd, ppm | 29.85983 | 1.742528 | 26.37478 | 33.34489 | 24.63225 | 35.08742 | 5.836% | 11.67% | 17.51% | 28.36684 | 31.35283
P2O5, wt.% | 0.1410559 | 0.006306161 | 0.1284436 | 0.1536683 | 0.1221375 | 0.1599744 | 4.471% | 8.941% | 13.41% | 0.1340031 | 0.1481087
Pb, ppm | 17.9908 | 2.596464 | 12.79787 | 23.18373 | 10.20141 | 25.78019 | 14.43% | 28.86% | 43.3% | 17.09126 | 18.89034
Pr, ppm | 7.870812 | 0.3993814 | 7.07205 | 8.669575 | 6.672668 | 9.068957 | 5.074% | 10.15% | 15.22% | 7.477272 | 8.264353
Rb, ppm | 134.5632 | 6.153913 | 122.2554 | 146.8711 | 116.1015 | 153.025 | 4.573% | 9.147% | 13.72% | 127.8351 | 141.2914
S, wt.% | 0.6497864 | 0.04854823 | 0.5526899 | 0.7468828 | 0.5041417 | 0.795431 | 7.471% | 14.94% | 22.41% | 0.617297 | 0.6822757
Sc, ppm | 6.472435 | 0.5636502 | 5.345135 | 7.599736 | 4.781485 | 8.163386 | 8.708% | 17.42% | 26.13% | 6.148813 | 6.796057
SiO2, wt.% | 45.43402 | 1.039479 | 43.35506 | 47.51298 | 42.31558 | 48.55246 | 2.288% | 4.576% | 6.864% | 43.16232 | 47.70572
Sm, ppm | 6.400562 | 0.3850057 | 5.63055 | 7.170573 | 5.245544 | 7.555579 | 6.015% | 12.03% | 18.05% | 6.080533 | 6.72059
Sn, ppm | 5.982441 | 0.5028262 | 4.976789 | 6.988094 | 4.473963 | 7.49092 | 8.405% | 16.81% | 25.22% | 5.683319 | 6.281563
Sr, ppm | 184.2272 | 7.800539 | 168.6261 | 199.8283 | 160.8256 | 207.6288 | 4.234% | 8.468% | 12.7% | 175.0158 | 193.4386
Ta, ppm | 0.8745958 | 0.09374403 | 0.6871078 | 1.062084 | 0.5933637 | 1.155828 | 10.72% | 21.44% | 32.16% | 0.830866 | 0.9183256
Tb, ppm | 0.9345832 | 0.04804599 | 0.8384912 | 1.030675 | 0.7904452 | 1.078721 | 5.141% | 10.28% | 15.42% | 0.8878541 | 0.9813124
Th, ppm | 10.70836 | 0.5151372 | 9.678086 | 11.73864 | 9.162949 | 12.25377 | 4.811% | 9.621% | 14.43% | 10.17294 | 11.24378
Ti, wt.% | 0.2516271 | 0.01057547 | 0.2304761 | 0.272778 | 0.2199007 | 0.2833535 | 4.203% | 8.406% | 12.61% | 0.2390457 | 0.2642084
Tl, ppm | 0.7730556 | 0.108307 | 0.5564416 | 0.9896695 | 0.4481347 | 1.097976 | 14.01% | 28.02% | 42.03% | 0.7344028 | 0.8117083
Tm, ppm | 0.3686398 | 0.02818437 | 0.3122711 | 0.4250086 | 0.2840867 | 0.453193 | 7.646% | 15.29% | 22.94% | 0.3502079 | 0.3870718
U, ppm | 5.933457 | 0.2760187 | 5.38142 | 6.485495 | 5.105401 | 6.761513 | 4.652% | 9.304% | 13.96% | 5.636784 | 6.23013
V, ppm | 44.40977 | 3.315466 | 37.77884 | 51.0407 | 34.46337 | 54.35617 | 7.466% | 14.93% | 22.4% | 42.18928 | 46.63026
WO3, wt.% | 0.634118 | 0.05637982 | 0.5213583 | 0.7468776 | 0.4649785 | 0.8032574 | 8.891% | 17.78% | 26.67% | 0.6024121 | 0.6658239
Y, ppm | 26.45985 | 2.030649 | 22.39855 | 30.52115 | 20.3679 | 32.5518 | 7.674% | 15.35% | 23.02% | 25.13686 | 27.78284
Yb, ppm | 2.398192 | 0.1531993 | 2.091793 | 2.70459 | 1.938594 | 2.857789 | 6.388% | 12.78% | 19.16% | 2.278282 | 2.518101
Zn, ppm | 69.37211 | 8.287946 | 52.79622 | 85.948 | 44.50827 | 94.23595 | 11.95% | 23.89% | 35.84% | 65.9035 | 72.84071
Zr, ppm | 185.6335 | 10.76618 | 164.1011 | 207.1658 | 153.3349 | 217.932 | 5.8% | 11.6% | 17.4% | 176.3518 | 194.9151
4-Acid Digestion
Ag, ppm | 0.2915936 | 0.02676325 | 0.238067 | 0.3451201 | 0.2113038 | 0.3718833 | 9.178% | 18.36% | 27.53% | 0.2770139 | 0.3061732
Al, wt.% | 5.460704 | 0.1284987 | 5.203706 | 5.717701 | 5.075207 | 5.8462 | 2.353% | 4.706% | 7.059% | 5.187668 | 5.733739
As, ppm | 3.476959 | 0.3804461 | 2.716067 | 4.237851 | 2.335621 | 4.618297 | 10.94% | 21.88% | 32.83% | 3.303111 | 3.650807
Ba, ppm | 709.4347 | 15.92084 | 677.593 | 741.2764 | 661.6722 | 757.1972 | 2.244% | 4.488% | 6.732% | 673.963 | 744.9065
Be, ppm | 9.577254 | 0.6300284 | 8.317197 | 10.83731 | 7.687169 | 11.46734 | 6.578% | 13.16% | 19.74% | 9.098391 | 10.05612
Bi, ppm | 552.5976 | 32.12839 | 488.3408 | 616.8544 | 456.2124 | 648.9828 | 5.814% | 11.63% | 17.44% | 524.9677 | 580.2275
Ca, wt.% | 13.35465 | 0.5032048 | 12.34824 | 14.36106 | 11.84504 | 14.86427 | 3.768% | 7.536% | 11.3% | 12.68692 | 14.02239
Ce, ppm | 69.63548 | 4.065643 | 61.5042 | 77.76677 | 57.43856 | 81.83241 | 5.838% | 11.68% | 17.52% | 66.15371 | 73.11726
Co, ppm | 7.905979 | 0.5301924 | 6.845594 | 8.966364 | 6.315402 | 9.496557 | 6.706% | 13.41% | 20.12% | 7.51068 | 8.301278
Cr, ppm | 24.73021 | 2.619544 | 19.49112 | 29.96929 | 16.87157 | 32.58884 | 10.59% | 21.18% | 31.78% | 23.49369 | 25.96672
Cs, ppm | 10.5712 | 0.4961485 | 9.578903 | 11.5635 | 9.082755 | 12.05965 | 4.693% | 9.387% | 14.08% | 10.04264 | 11.09976
Cu, ppm | 719.0326 | 27.65874 | 663.7151 | 774.3501 | 636.0564 | 802.0088 | 3.847% | 7.693% | 11.54% | 683.081 | 754.9843
Dy, ppm | 4.017286 | 0.1796895 | 3.657907 | 4.376665 | 3.478217 | 4.556354 | 4.473% | 8.946% | 13.42% | 3.816421 | 4.21815
Er, ppm | 1.689872 | 0.06391566 | 1.562041 | 1.817704 | 1.498125 | 1.881619 | 3.782% | 7.565% | 11.35% | 1.605379 | 1.774366
Eu, ppm | 1.182926 | 0.06511907 | 1.052688 | 1.313164 | 0.9875685 | 1.378283 | 5.505% | 11.01% | 16.51% | 1.123779 | 1.242072
Fe, wt.% | 3.004835 | 0.100273 | 2.804289 | 3.205381 | 2.704016 | 3.305654 | 3.337% | 6.674% | 10.01% | 2.854593 | 3.155077
Ga, ppm | 15.67627 | 0.6681297 | 14.34001 | 17.01253 | 13.67188 | 17.68066 | 4.262% | 8.524% | 12.79% | 14.89246 | 16.46008
Gd, ppm | 5.644109 | 0.5646052 | 4.514898 | 6.773319 | 3.950293 | 7.337924 | 10% | 20.01% | 30.01% | 5.361903 | 5.926314
Hf, ppm | 1.308089 | 0.1185143 | 1.07106 | 1.545118 | 0.9525458 | 1.663632 | 9.06% | 18.12% | 27.18% | 1.242684 | 1.373493
Ho, ppm | 0.6729425 | 0.0511995 | 0.5705435 | 0.7753415 | 0.519344 | 0.826541 | 7.608% | 15.22% | 22.82% | 0.6392954 | 0.7065896
In, ppm | 0.1572727 | 0.009611295 | 0.1380501 | 0.1764953 | 0.1284388 | 0.1861066 | 6.111% | 12.22% | 18.33% | 0.1494091 | 0.1651364
K, wt.% | 2.054017 | 0.05972009 | 1.934577 | 2.173457 | 1.874857 | 2.233177 | 2.907% | 5.815% | 8.722% | 1.951316 | 2.156718
La, ppm | 34.24131 | 2.491511 | 29.25829 | 39.22433 | 26.76678 | 41.71584 | 7.276% | 14.55% | 21.83% | 32.52925 | 35.95338
Li, ppm | 40.57557 | 1.331972 | 37.91162 | 43.23951 | 36.57965 | 44.57148 | 3.283% | 6.565% | 9.848% | 38.54679 | 42.60435
Lu, ppm | 0.1795422 | 0.01341719 | 0.1527079 | 0.2063766 | 0.1392907 | 0.2197938 | 7.473% | 14.95% | 22.42% | 0.1705651 | 0.1885194
Mg, wt.% | 0.6059451 | 0.02363666 | 0.5586718 | 0.6532185 | 0.5350352 | 0.6768551 | 3.901% | 7.802% | 11.7% | 0.5756479 | 0.6362424
Mn, wt.% | 0.03622729 | 0.000831716 | 0.03456385 | 0.03789072 | 0.03373214 | 0.03872243 | 2.296% | 4.592% | 6.887% | 0.03441592 | 0.03803865
Mo, ppm | 1020.365 | 45.40998 | 929.5448 | 1111.185 | 884.1348 | 1156.595 | 4.45% | 8.901% | 13.35% | 969.3465 | 1071.383
Na, wt.% | 1.406451 | 0.03158426 | 1.343282 | 1.469619 | 1.311698 | 1.501204 | 2.246% | 4.491% | 6.737% | 1.336128 | 1.476773
Nb, ppm | 9.159 | 0.5762009 | 8.006599 | 10.3114 | 7.430398 | 10.8876 | 6.291% | 12.58% | 18.87% | 8.70105 | 9.61695
Nd, ppm | 29.88394 | 2.521155 | 24.84163 | 34.92625 | 22.32048 | 37.44741 | 8.436% | 16.87% | 25.31% | 28.38974 | 31.37814
Ni, ppm | 11.83109 | 0.8073231 | 10.21645 | 13.44574 | 9.409123 | 14.25306 | 6.824% | 13.65% | 20.47% | 11.23954 | 12.42265
P, wt.% | 0.06076546 | 0.001894035 | 0.05697739 | 0.06455353 | 0.05508335 | 0.06644756 | 3.117% | 6.234% | 9.351% | 0.05772718 | 0.06380373
Pb, ppm | 18.47342 | 1.666383 | 15.14066 | 21.80619 | 13.47427 | 23.47257 | 9.02% | 18.04% | 27.06% | 17.54975 | 19.39709
Pr, ppm | 8.161527 | 0.3730192 | 7.415488 | 8.907565 | 7.042469 | 9.280584 | 4.57% | 9.141% | 13.71% | 7.75345 | 8.569603
Rb, ppm | 138.9329 | 6.672967 | 125.5869 | 152.2788 | 118.914 | 158.9518 | 4.803% | 9.606% | 14.41% | 131.9862 | 145.8795
Re, ppm | 0.06427778 | 0.01532232 | 0.03363315 | 0.09492241 | 0.01831083 | 0.1102447 | 23.84% | 47.68% | 71.51% | 0.06106389 | 0.06749167
S, wt.% | 0.6621826 | 0.02764871 | 0.6068852 | 0.7174801 | 0.5792365 | 0.7451288 | 4.175% | 8.351% | 12.53% | 0.6290735 | 0.6952918
Sb, ppm | 0.532125 | 0.04810466 | 0.4359157 | 0.6283343 | 0.387811 | 0.676439 | 9.04% | 18.08% | 27.12% | 0.50551875 | 0.55873125
Sc, ppm | 6.016397 | 0.3752513 | 5.265894 | 6.7669 | 4.890643 | 7.142151 | 6.237% | 12.47% | 18.71% | 5.715577 | 6.317217
Sm, ppm | 6.153827 | 0.7952233 | 4.56338 | 7.744273 | 3.768157 | 8.539497 | 12.92% | 25.84% | 38.77% | 5.846136 | 6.461518
Sn, ppm | 5.57866 | 0.1651964 | 5.248267 | 5.909053 | 5.083071 | 6.074249 | 2.961% | 5.922% | 8.884% | 5.299727 | 5.857593
Sr, ppm | 185.8972 | 6.1573 | 173.5826 | 198.2118 | 167.4253 | 204.3691 | 3.312% | 6.624% | 9.937% | 176.6024 | 195.1921
Ta, ppm | 0.6476591 | 0.1711534 | 0.3053524 | 0.9899658 | 0.134199 | 1.161119 | 26.43% | 52.85% | 79.28% | 0.6152761 | 0.680042
Tb, ppm | 0.8079442 | 0.05096522 | 0.7060138 | 0.9098747 | 0.6550486 | 0.9608399 | 6.308% | 12.62% | 18.92% | 0.767547 | 0.8483414
Te, ppm | 2.1395 | 0.2536675 | 1.632165 | 2.646835 | 1.378497 | 2.900503 | 11.86% | 23.71% | 35.57% | 2.032525 | 2.246475
Th, ppm | 10.89941 | 0.7277002 | 9.444013 | 12.35481 | 8.716313 | 13.08251 | 6.677% | 13.35% | 20.03% | 10.35444 | 11.44438
Ti, wt.% | 0.2448903 | 0.006433397 | 0.2320235 | 0.2577571 | 0.2255901 | 0.2641904 | 2.627% | 5.254% | 7.881% | 0.2326457 | 0.2571348
Tl, ppm | 0.7970619 | 0.03788908 | 0.7212838 | 0.8728401 | 0.6833947 | 0.9107292 | 4.754% | 9.507% | 14.26% | 0.7572088 | 0.836915
Tm, ppm | 0.2150283 | 0.01299437 | 0.1890395 | 0.241017 | 0.1760451 | 0.2540114 | 6.043% | 12.09% | 18.13% | 0.2042768 | 0.2257797
U, ppm | 5.730183 | 0.3589429 | 5.012297 | 6.448068 | 4.653354 | 6.807011 | 6.264% | 12.53% | 18.79% | 5.443673 | 6.016692
V, ppm | 40.88195 | 1.769213 | 37.34352 | 44.42038 | 35.57431 | 46.18959 | 4.328% | 8.655% | 12.98% | 38.83785 | 42.92605
W, wt.% | 0.4587901 | 0.0496236 | 0.3595429 | 0.5580373 | 0.3099193 | 0.6076609 | 10.82% | 21.63% | 32.45% | 0.4358506 | 0.4817296
Y, ppm | 16.47776 | 1.313437 | 13.85088 | 19.10463 | 12.53745 | 20.41807 | 7.971% | 15.94% | 23.91% | 15.65387 | 17.30165
Yb, ppm | 1.363074 | 0.07867012 | 1.205733 | 1.520414 | 1.127063 | 1.599084 | 5.772% | 11.54% | 17.31% | 1.29492 | 1.431227
Zn, ppm | 68.02836 | 2.038375 | 63.95161 | 72.10511 | 61.91323 | 74.14349 | 2.996% | 5.993% | 8.989% | 64.62694 | 71.42978
Zr, ppm | 41.78391 | 4.786188 | 32.21154 | 51.35629 | 27.42535 | 56.14248 | 11.45% | 22.91% | 34.36% | 39.69472 | 43.87311
SI unit equivalents: ppm (parts per million; 1 x 10-⁶) ≡ mg/kg; wt.% (weight per cent) ≡ % (mass fraction)

## Abbreviations
Table 4. Abbreviations used for OREAS 703
Abbreviation | Explanation
< | ‘less than’
IND | indeterminate
NR | not reported
PDM3 | percent deviation of lab mean from corrected mean of means
Rel.Std.Dev. | one relative standard deviation
Std.Dev. | one standard deviation
Method Codes:
4A*MS | 4-acid (HF-HNO3-HClO4-HCl) digestion with inductively coupled plasma mass spectroscopy
4A*OES | 4-acid (HF-HNO3-HClO4-HCl) digestion with inductively coupled plasma optical emission spectroscopy
4A*OES/MS | 4-acid (HF-HNO3-HClO4-HCl) digestion with ICP-OES or ICP-MS finish
AR*MS | aqua regia digestion with inductively coupled plasma mass spectroscopy
BF*MS | lithium borate fusion with inductively coupled plasma mass spectroscopy
BF*OES | lithium borate fusion with inductively coupled plasma optical emission spectroscopy
BF*OES/MS | lithium borate fusion with ICP-OES or ICP-MS finish
BF*XRF | lithium borate fusion with X-ray fluorescence spectroscopy
IRC | infrared combustion
ISE | ion specific electrode
LOI*Furnace | loss on ignition using a muffle furnace
LOI*TGA | loss on ignition by thermogravimetric analysis
OxBF*XRF | oxidising lithium borate fusion with X-ray fluorescence spectroscopy
PF*MS | sodium peroxide fusion with inductively coupled plasma mass spectroscopy
PF*OES | sodium peroxide fusion with inductively coupled plasma optical emission spectroscopy
PF*OES/MS | sodium peroxide fusion with ICP-OES or ICP-MS finish
PPP*XRF | pressed powder pellet with X-ray fluorescence spectroscopy
Text Values:
NA | Not Applicable (Lab 12)
Legend:- | (for Method Group Tabulated Results omitted in the determination of Certified Values)
Individual | - Outlying individual values
Batch & Limits | - Outlying laboratory batch data sets and superfluous limit values

## Laboratory List
Table 5. Participating Laboratory List used for OREAS 703
Lab Slot | Laboratory Name and Location
Actlabs, Ancaster, Ontario, Canada
African Natural Resources & Mines Ltd, Suleja, Niger State, Nigeria
Alex Stewart International, Mendoza, Argentina
ALS, Brisbane, QLD, Australia
ALS, Lima, Peru
ALS, Loughrea, Galway, Ireland
ALS, Malaga, WA, Australia
ALS, Vancouver, BC, Canada
American Assay Laboratories, Sparks, Nevada, USA
Bureau Veritas Commodities Canada Ltd, Vancouver, BC, Canada
Bureau Veritas Minerals, Ankara, Central Anatolia, Turkey
CRS Laboratories Oy, Kempele, Northern Ostrobothnia, Finland
ESAN Istanbul, Istanbul, Turkey
Intertek, Perth, WA, Australia
MSALABS, Vancouver, BC, Canada
Nagrom, Perth, WA, Australia
PT Geoservices Ltd, Cikarang, Jakarta Raya, Indonesia
PT Intertek Utama Services, Jakarta Timur, DKI Jakarta, Indonesia
Reminex Centre de Recherche, Marrakesh, Marrakesh-Safi, Morocco
SGS Geosol Laboratorios Ltda, Vespasiano, Minas Gerais, Brazil
SGS Lakefield Research Ltd, Lakefield, Ontario, Canada
Shiva Analyticals Ltd, Bangalore North, Karnataka, India
Skyline Assayers & Laboratories, Tucson, Arizona, USA
Stewart Assay & Environmental Laboratories LLC, Kara-Balta, Chüy, Kyrgyzstan
UIS Analytical Services, Centurion, South Africa

## Fusion XRF
| Analytical results for Al2O3 in OREAS 703 (Certified Value 10.36 wt.%) | [20 empty] | Certified
Al2O3 | Round | Replicate | Lab | Lab | Lab | Lab | Lab | Lab | Lab | Lab | Lab | Lab | Lab | Lab | Lab | Lab | Lab | Lab | Lab | Lab | Lab | 1
| No | No | 01 | 02 | 03 | 04 | 05 | 06 | 07 | 09 | 11 | 12 | 13 | 14 | 15 | 16 | 17 | 19 | 20 | 22 | 24 | wt.%
|  |  | OxBF*XRF | OxBF*XRF | OxBF*XRF | OxBF*XRF | OxBF*XRF | BF*XRF | BF*XRF | BF*XRF | BF*XRF | BF*XRF | BF*XRF | BF*XRF | BF*XRF | BF*XRF | OxBF*XRF | BF*XRF | BF*XRF | BF*XRF | BF*XRF | 2
3
| 1 | 1 | 10.4 | 10.3 | 10.35 | 10.35 | 10.5 | 10.63 | 10.42 | 9.85 | 10.15 | 9.871784 | 10.38 | 10.506 | 10.4 | 10.3 | 10.20133 | 10.24809 | 10.512 | 10.57 | 10.336 | 1
| 1 | 2 | 10.35 | 10.35 | 10.35 | 10.3 | 10.6 | 10.18 | 10.41 | 9.83 | 10.1 | 9.745054 | 10.39 | 10.525 | 10.2 | 10.22 | 10.30509 | 10.31064 | 10.503 | 10.5 | 10.298 | #N/A
| 1 | 3 | 10.3 | 10.35 | 10.45 | 10.45 | 10.5 | 10.14 | 10.51 | 9.77 | 10.19 | 9.607652 | 10.43 | 10.43 | 10.2 | 10.25 | 10.17401 | 10.29947 | 10.519 | 10.47 | 10.279 | 16
| 1 | 4 | 10.3 | 10.25 | 10.35 | 10.55 | 10.6 | 10.32 | 10.43 | 9.81 | 10.18 | 9.59721 | 10.41 | 10.411 | 10.3 | 10.22 | 10.20442 | 10.26491 | 10.5288 | 10.58 | 10.298 | 10.35873
| 1 | 5 | 10.35 | 10.35 | 10.35 | 10.45 | 10.5 | 10.38 | 10.42 | 9.77 | 10.16 | 9.724354 | 10.4 | 10.392 | 10.1 | 10.27 | 10.19003 | 10.26693 | 10.537467 | 10.58 | 10.336 | 7
| 1 | 6 | 10.35 | 10.55 | 10.4 | 10.45 | 10.45 | 10.08 | 10.45 | 9.84 | 10.14 | 9.802968 | 10.39 | 10.543 | 10.3 | 10.2 | 10.14929 | 10.218151 | 10.536825 | 10.49 | 10.279
| Mean |  | 10.34167 | 10.35833 | 10.375 | 10.425 | 10.525 | 10.28833 | 10.44 | 9.811667 | 10.15333 | 9.724837 | 10.4 | 10.46783 | 10.25 | 10.24333 | 10.20403 | 10.26803 | 10.52285 | 10.53167 | 10.30433
| Median |  | 10.35 | 10.35 | 10.35 | 10.45 | 10.5 | 10.25 | 10.425 | 9.82 | 10.155 | 9.734704 | 10.395 | 10.468 | 10.25 | 10.235 | 10.19568 | 10.26592 | 10.5239 | 10.535 | 10.298
| Std Dev. |  | 0.03763863 | 0.1020621 | 0.041833 | 0.08803408 | 0.06123724 | 0.201635 | 0.03687818 | 0.03488075 | 0.03204164 | 0.1078219 | 0.01788854 | 0.06447764 | 0.1048809 | 0.03723797 | 0.05350558 | 0.03376596 | 0.01393504 | 0.05036533 | 0.02595894
| Rel.Std.Dev. |  | 0.364% | 0.9853% | 0.4032% | 0.8445% | 0.5818% | 1.96% | 0.3532% | 0.3555% | 0.3156% | 1.109% | 0.172% | 0.616% | 1.023% | 0.3635% | 0.5244% | 0.3288% | 0.1324% | 0.4782% | 0.2519%
| PDM3 |  | -0.1648% | -0.003868% | 0.157% | 0.6397% | 1.605% | -0.6796% | 0.7845% | -5.281% | -1.983% | -6.119% | 0.3984% | 1.053% | -1.05% | -1.114% | -1.493% | -0.8756% | 1.584% | 1.669% | -0.5252%
| Z-Score (Absolute) |  | 0 | 0.11 | 0.23 | 0.57 | 1.26 | 0.37 | 0.67 | 3.63 | 1.29 | 4.23 | 0.4 | 0.87 | 0.63 | 0.67 | 0.94 | 0.5 | 1.24 | 1.3 | 0.26
| Analytical results for As in OREAS 703 (Certified Value < 100 ppm) | [20 empty] | Certified
As | Round | Replicate | Lab | Lab | Lab | Lab | Lab | Lab | Lab | Lab | [11 empty] | 1
| No | No | 01 | 02 | 03 | 05 | 07 | 12 | 14 | 20 | [11 empty] | ppm
|  |  | OxBF*XRF | OxBF*XRF | OxBF*XRF | OxBF*XRF | BF*XRF | BF*XRF | BF*XRF | BF*XRF | [11 empty] | 0
0
| 1 | 1 | < 100 | 100 | < 100 | < 100 | < 50 | < 100 | < 10 | 462.016 | [11 empty] | 1
| 1 | 2 | < 100 | < 100 | < 100 | < 100 | < 50 | < 100 | < 10 | 469.59 | [11 empty] | 12
| 1 | 3 | < 100 | < 100 | < 100 | < 100 | < 50 | < 100 | < 10 | 469.59 | [11 empty] | 16
| 1 | 4 | < 100 | < 100 | < 100 | < 100 | < 50 | < 100 | < 10 | 469.59 | [11 empty] | < 100
| 1 | 5 | < 100 | < 100 | < 100 | < 100 | < 50 | < 100 | < 10 | 462.016 | [11 empty] | 8
| 1 | 6 | < 100 | 100 | < 100 | < 100 | 60 | < 100 | < 10 | 454.442
| Mean |  |  | 100 |  |  | 60 |  |  | 464.5407
| Median |  |  | 100 |  |  | 60 |  |  | 465.803
| Std Dev. |  |  | 0 | [5 empty] | 6.184145
| Rel.Std.Dev. |  |  | 0% | [5 empty] | 1.331%
PDM3
| Z-Score (Absolute) |  | 0 | 1.35 | 0 | 0 | 1.55 | 0 | 3.64 | 33.54
| Analytical results for BaO in OREAS 703 (Certified Value 788 ppm) | [20 empty] | Certified
BaO | Round | Replicate | Lab | Lab | Lab | Lab | Lab | Lab | Lab | Lab | Lab | Lab | Lab | Lab | [7 empty] | 1
| No | No | 01 | 02 | 03 | 05 | 09 | 12 | 13 | 14 | 16 | 19 | 20 | 22 | [7 empty] | ppm
|  |  | OxBF*XRF | OxBF*XRF | OxBF*XRF | OxBF*XRF | BF*XRF | BF*XRF | BF*XRF | BF*XRF | BF*XRF | BF*XRF | BF*XRF | BF*XRF | [7 empty] | 0
0
| 1 | 1 | 800 | 800 | 700 | 800 | 700 | 1062.35 | 670 | < 11 | 900 | 787.4667 | 782.8 | 930 | [7 empty] | 1
| 1 | 2 | 800 | 800 | 800 | 900 | 700 | 1017.13 | 780 | < 11 | 840 | 780.7 | 780 | 860 | [7 empty] | #N/A
| 1 | 3 | 800 | 800 | 700 | 800 | 700 | 942.88 | 670 | < 11 | 860 | 794.0667 | 700 | 890 | [7 empty] | 16
| 1 | 4 | 800 | 800 | 800 | 900 | 600 | 1064.58 | 670 | < 11 | 870 | 773.7667 | 760 | 880 | [7 empty] | 787.7256
| 1 | 5 | 800 | 800 | 800 | 800 | 600 | 946.79 | 780 | < 11 | 910 | 763.6 | 754.8 | 920 | [7 empty] | 9
| 1 | 6 | 800 | 800 | 800 | 800 | 600 | 935.07 | 670 | < 11 | 940 | 773.6333 | 770 | 900
| Mean |  | 800 | 800 | 766.6667 | 833.3333 | 650 | 994.8 | 706.6667 |  | 886.6667 | 778.8722 | 757.9333 | 896.6667
| Median |  | 800 | 800 | 800 | 800 | 650 | 981.96 | 670 |  | 885 | 777.2333 | 765 | 895
| Std Dev. |  | 0 | 0 | 51.63978 | 51.63978 | 54.77226 | 60.82631 | 56.80376 |  | 36.69696 | 10.90715 | 30.40149 | 25.81989
| Rel.Std.Dev. |  | 0% | 0% | 6.736% | 6.197% | 8.427% | 6.114% | 8.038% |  | 4.139% | 1.4% | 4.011% | 2.88%
| PDM3 |  | 1.558% | 1.558% | -2.673% | 5.79% | -17.48% | 26.29% | -10.29% |  | 12.56% | -1.124% | -3.782% | 13.83%
| Z-Score (Absolute) |  | 0.11 | 0.11 | 0.24 | 0.47 | 1.49 | 2.19 | 0.88 | 8.38 | 1.04 | 0.11 | 0.34 | 1.15
| Analytical results for Bi in OREAS 703 (Certified Value 570 ppm) | [20 empty] | Certified
Bi | Round | Replicate | Lab | Lab | Lab | Lab | Lab | Lab | Lab | Lab | Lab | Lab | Lab | Lab | [7 empty] | 1
| No | No | 01 | 02 | 03 | 04 | 05 | 07 | 09 | 11 | 14 | 16 | 20 | 24 | [7 empty] | ppm
|  |  | OxBF*XRF | OxBF*XRF | OxBF*XRF | OxBF*XRF | OxBF*XRF | BF*XRF | BF*XRF | PPP*XRF | BF*XRF | BF*XRF | BF*XRF | BF*XRF | [7 empty] | 0
0
| 1 | 1 | 500 | 500 | 500 | 600 | 500 | 600 | 540 | 670 | 724 | 700 | 545.107 | 500 | [7 empty] | 1
| 1 | 2 | 500 | 500 | 500 | 500 | 600 | 600 | 540 | 660 | 703 | 680 | 565.11 | 500 | [7 empty] | 22
| 1 | 3 | 500 | 500 | 500 | 600 | 500 | 600 | 540 | 663 | 734 | 870 | 556.14 | 600 | [7 empty] | 16
| 1 | 4 | 500 | 500 | 500 | 600 | 500 | 600 | 540 | 666.6667 | 738 | 750 | 571.299 | 600 | [7 empty] | 570.4071
| 1 | 5 | 500 | 500 | 500 | 600 | 500 | 600 | 630 | 676.6667 | 739 | 790 | 556.14 | 600 | [7 empty] | 10
| 1 | 6 | 500 | 500 | 500 | 500 | 600 | 600 | 540 | 666.6667 | 746 | 730 | 547.17 | 600
| Mean |  | 500 | 500 | 500 | 566.6667 | 533.3333 | 600 | 555 | 667.1667 | 730.6667 | 753.3333 | 556.8277 | 566.6667
| Median |  | 500 | 500 | 500 | 600 | 500 | 600 | 540 | 666.6667 | 736 | 740 | 556.14 | 600
| Std Dev. |  | 0 | 0 | 0 | 51.63978 | 51.63978 | 0 | 36.74235 | 5.787918 | 15.35795 | 68.89606 | 10.09561 | 51.63978
| Rel.Std.Dev. |  | 0% | 0% | 0% | 9.113% | 9.682% | 0% | 6.62% | 0.8675% | 2.102% | 9.145% | 1.813% | 9.113%
| PDM3 |  | -12.34% | -12.34% | -12.34% | -0.6557% | -6.5% | 5.188% | -2.701% | 16.96% | 28.1% | 32.07% | -2.381% | -0.6557%
| Z-Score (Absolute) |  | 0.83 | 0.83 | 0.83 | 0.07 | 0.38 | 0.52 | 0.12 | 1.42 | 2.28 | 2.58 | 0.07 | 0.07
| Analytical results for CaO in OREAS 703 (Certified Value 19.21 wt.%) | [20 empty] | Certified
CaO | Round | Replicate | Lab | Lab | Lab | Lab | Lab | Lab | Lab | Lab | Lab | Lab | Lab | Lab | Lab | Lab | Lab | Lab | Lab | Lab | Lab | 1
| No | No | 01 | 02 | 03 | 04 | 05 | 06 | 07 | 09 | 11 | 12 | 13 | 14 | 15 | 16 | 17 | 19 | 20 | 22 | 24 | wt.%
|  |  | OxBF*XRF | OxBF*XRF | OxBF*XRF | OxBF*XRF | OxBF*XRF | BF*XRF | BF*XRF | BF*XRF | BF*XRF | BF*XRF | BF*XRF | BF*XRF | BF*XRF | BF*XRF | OxBF*XRF | BF*XRF | BF*XRF | BF*XRF | BF*XRF | 2
3
| 1 | 1 | 19.15 | 19.05 | 19.15 | 19.15 | 19.1 | 19.27 | 19.51 | 18.97 | 17.83 | 15.8045175 | 19.1 | 19.6308 | 18.8 | 18.62 | 19.5525 | 19.10905 | 19.486467 | 19.43 | 18.973 | 1
| 1 | 2 | 19.2 | 19 | 19.35 | 19.05 | 19.25 | 19.16 | 19.46 | 18.93 | 17.78 | 15.946425 | 19.08 | 19.4909 | 18.9 | 18.17 | 19.5284 | 19.16706 | 19.3058855 | 19.27 | 19.001 | #N/A
| 1 | 3 | 19.25 | 19.1 | 19.3 | 19.1 | 19.05 | 19.55 | 19.53 | 18.91 | 17.8 | 15.2947725 | 19.1 | 19.6308 | 18.9 | 18.36 | 19.39071 | 19.15665 | 19.132531 | 19.37 | 19.001 | 16
| 1 | 4 | 19.15 | 18.9 | 19.25 | 19.15 | 19.1 | 19.28 | 19.46 | 18.91 | 17.75 | 15.2742875 | 19.01 | 19.5748 | 19.1 | 18.14 | 19.43872 | 19.116855 | 19.203 | 19.34 | 19.001 | 19.21037
| 1 | 5 | 19.2 | 18.95 | 19.25 | 19.15 | 19.05 | 19.66 | 19.55 | 18.81 | 17.72 | 15.48768 | 19.15 | 19.4629 | 19.3 | 18.35 | 19.46799 | 19.11773 | 19.362354 | 19.4 | 18.987 | 11
| 1 | 6 | 19.15 | 19.35 | 19.2 | 19 | 19.1 | 19.3 | 19.59 | 18.94 | 17.82 | 15.6672425 | 19 | 19.4629 | 19.2 | 18.4 | 19.35048 | 19.06213 | 19.23141 | 19.33 | 19.029
| Mean |  | 19.18333 | 19.05833 | 19.25 | 19.1 | 19.10833 | 19.37 | 19.51667 | 18.91167 | 17.78333 | 15.57915 | 19.07333 | 19.54218 | 19.03333 | 18.34 | 19.4548 | 19.12158 | 19.28694125 | 19.35667 | 18.99867
| Median |  | 19.175 | 19.025 | 19.25 | 19.125 | 19.1 | 19.29 | 19.52 | 18.92 | 17.79 | 15.57746125 | 19.09 | 19.53285 | 19 | 18.355 | 19.453355 | 19.1172925 | 19.26864775 | 19.355 | 19.001
| Std Dev. |  | 0.04082483 | 0.1594261 | 0.07071068 | 0.06324555 | 0.07359801 | 0.1916246 | 0.05125102 | 0.05455884 | 0.04226898 | 0.2740876 | 0.05785038 | 0.07996418 | 0.1966384 | 0.1740115 | 0.07795509 | 0.03748665 | 0.1263557 | 0.05645057 | 0.01860824
| Rel.Std.Dev. |  | 0.2128% | 0.8365% | 0.3673% | 0.3311% | 0.3852% | 0.9893% | 0.2626% | 0.2885% | 0.2377% | 1.759% | 0.3033% | 0.4092% | 1.033% | 0.9488% | 0.4007% | 0.196% | 0.6551% | 0.2916% | 0.09794%
| PDM3 |  | -0.1408% | -0.7914% | 0.2063% | -0.5745% | -0.5312% | 0.8309% | 1.594% | -1.555% | -7.428% | -18.9% | -0.7134% | 1.727% | -0.9216% | -4.531% | 1.272% | -0.4622% | 0.3986% | 0.7615% | -1.102%
| Z-Score (Absolute) |  | 0.28 | 0.19 | 0.53 | 0.03 | 0 | 0.99 | 1.54 | 0.74 | 5 | 13.32 | 0.13 | 1.64 | 0.28 | 2.9 | 1.31 | 0.05 | 0.67 | 0.94 | 0.41
| Analytical results for Cd in OREAS 703 (Indicative Value 51 ppm) | [20 empty] | Indicative
Cd | Round | Replicate | Lab | Lab | [17 empty] | 1
| No | No | 14 | 20 | [17 empty] | ppm
|  |  | BF*XRF | BF*XRF | [17 empty] | 0
0
| 1 | 1 | < 10 | 52.526 | [17 empty] | 1
| 1 | 2 | < 10 | 52.526 | [17 empty] | 1
| 1 | 3 | < 10 | 53.051 | [17 empty] | 16
| 1 | 4 | < 10 | 50.687 | [17 empty] | 50.8477
| 1 | 5 | < 10 | 43.771 | [17 empty] | 7
| 1 | 6 | < 10 | 52.526
| Mean |  |  | 50.84783
| Median |  |  | 52.526
| Std Dev. |  |  | 3.561183
| Rel.Std.Dev. |  |  | 7.004%
| PDM3 |  |  | 0.0002525%
| Z-Score (Absolute) |  | 0.67 | 0.67
| Analytical results for Ce in OREAS 703 (Indicative Value 76 ppm) | [20 empty] | Indicative
Ce | Round | Replicate | Lab | Lab | Lab | Lab | [15 empty] | 1
| No | No | 01 | 02 | 03 | 05 | [15 empty] | ppm
|  |  | OxBF*XRF | OxBF*XRF | OxBF*XRF | OxBF*XRF | [15 empty] | 0
0
| 1 | 1 | 80 | 80 | < 80 | 80 | [15 empty] | 1
| 1 | 2 | 80 | < 80 | < 80 | 80 | [15 empty] | 2
| 1 | 3 | 80 | 80 | < 80 | 80 | [15 empty] | 16
| 1 | 4 | 80 | 80 | < 80 | 80 | [15 empty] | 76.43185
| 1 | 5 | 80 | 80 | < 80 | < 80 | [15 empty] | 8
| 1 | 6 | 80 | 160 | < 80 | 80
| Mean |  | 80 | 96 |  | 80
| Median |  | 80 | 80 |  | 80
| Std Dev. |  | 0 | 35.77709 |  | 0
| Rel.Std.Dev. |  | 0% | 37.27% |  | 0%
| PDM3 |  | 4.668% | 25.6% |  | 4.668%
| Z-Score (Absolute) |  | 0.34 | 1.01 | 3.71 | 0.34
| Analytical results for Cl in OREAS 703 (Indicative Value 395 ppm) | [20 empty] | Indicative
Cl | Round | Replicate | Lab | Lab | [17 empty] | 1
| No | No | 12 | 20 | [17 empty] | ppm
|  |  | BF*XRF | BF*XRF | [17 empty] | 0
0
| 1 | 1 | 698 | 130 | [17 empty] | 1
| 1 | 2 | 687.7 | 159.2 | [17 empty] | 3
| 1 | 3 | 628.5 | 121.2 | [17 empty] | 16
| 1 | 4 | 599 | 120 | [17 empty] | 395.3083
| 1 | 5 | 666.5 | 130 | [17 empty] | 9
| 1 | 6 | 642 | 161.6
| Mean |  | 653.6167 | 137
| Median |  | 654.25 | 130
| Std Dev. |  | 37.54013 | 18.626
| Rel.Std.Dev. |  | 5.743% | 13.6%
| PDM3 |  | 65.34% | -65.34%
| Z-Score (Absolute) |  | 0.67 | 0.67
| Analytical results for Co in OREAS 703 (Certified Value < 100 ppm) | [20 empty] | Certified
Co | Round | Replicate | Lab | Lab | Lab | Lab | Lab | Lab | Lab | [12 empty] | 1
| No | No | 01 | 02 | 03 | 05 | 06 | 12 | 14 | [12 empty] | ppm
|  |  | OxBF*XRF | OxBF*XRF | OxBF*XRF | OxBF*XRF | BF*XRF | BF*XRF | BF*XRF | [12 empty] | 0
0
| 1 | 1 | < 100 | < 100 | < 100 | < 100 | < 37 | < 100 | < 50 | [12 empty] | 1
| 1 | 2 | < 100 | < 100 | < 100 | < 100 | < 37 | < 100 | < 50 | [12 empty] | #N/A
| 1 | 3 | < 100 | < 100 | < 100 | < 100 | < 37 | < 100 | < 50 | [12 empty] | 16
| 1 | 4 | < 100 | < 100 | < 100 | < 100 | < 37 | < 100 | < 50 | [12 empty] | < 100
| 1 | 5 | < 100 | < 100 | < 100 | < 100 | < 37 | < 100 | < 50 | [12 empty] | 12
| 1 | 6 | < 100 | < 100 | < 100 | < 100 | < 37 | < 100 | < 50
Mean
Median
Std Dev.
Rel.Std.Dev.
PDM3
| Z-Score (Absolute) |  | NA | NA | NA | NA | NA | NA | NA
| Analytical results for Cr2O3 in OREAS 703 (Certified Value < 150 ppm) | [20 empty] | Certified
Cr2O3 | Round | Replicate | Lab | Lab | Lab | Lab | Lab | Lab | Lab | Lab | Lab | Lab | Lab | [8 empty] | 1
| No | No | 01 | 02 | 03 | 05 | 06 | 09 | 12 | 13 | 14 | 19 | 22 | [8 empty] | ppm
|  |  | OxBF*XRF | OxBF*XRF | OxBF*XRF | OxBF*XRF | BF*XRF | BF*XRF | BF*XRF | BF*XRF | BF*XRF | BF*XRF | BF*XRF | [8 empty] | 0
0
| 1 | 1 | < 150 | < 150 | < 150 | < 150 | < 100 | < 50 | < 150 | < 100 | < 100 | < 50 | < 100 | [8 empty] | 1
| 1 | 2 | < 150 | < 150 | < 150 | < 150 | < 100 | < 50 | < 150 | < 100 | < 100 | < 50 | < 100 | [8 empty] | #N/A
| 1 | 3 | < 150 | < 150 | < 150 | < 150 | 200 | < 50 | < 150 | < 100 | < 100 | < 50 | < 100 | [8 empty] | 16
| 1 | 4 | < 150 | < 150 | < 150 | < 150 | 100 | < 50 | < 150 | < 100 | < 100 | < 50 | < 100 | [8 empty] | < 150
| 1 | 5 | < 150 | < 150 | < 150 | < 150 | < 100 | < 50 | < 150 | < 100 | < 100 | < 50 | < 100 | [8 empty] | 13
| 1 | 6 | < 150 | < 150 | < 150 | < 150 | < 100 | < 50 | < 150 | < 100 | 100 | < 50 | < 100
| Mean | [5 empty] | 150 |  |  |  | 100
| Median | [5 empty] | 150 |  |  |  | 100
| Std Dev. | [5 empty] | 70.71068
| Rel.Std.Dev. | [5 empty] | 47.14%
PDM3
| Z-Score (Absolute) |  | 0 | 0 | 0 | 0 | 0.67 | 3.16 | 0 | 1.52 | 0.97 | 3.16 | 1.52
| Analytical results for Cu in OREAS 703 (Certified Value 715 ppm) | [20 empty] | Certified
Cu | Round | Replicate | Lab | Lab | Lab | Lab | Lab | Lab | Lab | Lab | Lab | Lab | Lab | Lab | [7 empty] | 1
| No | No | 01 | 02 | 03 | 05 | 06 | 07 | 12 | 14 | 16 | 19 | 20 | 22 | [7 empty] | ppm
|  |  | OxBF*XRF | OxBF*XRF | OxBF*XRF | OxBF*XRF | BF*XRF | BF*XRF | BF*XRF | BF*XRF | BF*XRF | BF*XRF | BF*XRF | BF*XRF | [7 empty] | 0
0
| 1 | 1 | 710 | 720 | 610 | 740 | 711 | 690 | 664 | 900 | 700 | < 160 | 743.00208 | 663 | [7 empty] | 1
| 1 | 2 | 720 | 730 | 620 | 730 | 719 | 730 | 667.5 | 1000 | 800 | < 160 | 758.90717 | 695 | [7 empty] | 19
| 1 | 3 | 720 | 740 | 620 | 740 | 727 | 700 | 667.5 | 900 | 800 | < 160 | 745.51845 | 671 | [7 empty] | 16
| 1 | 4 | 720 | 730 | 620 | 730 | 711 | 680 | 666.5 | 900 | 800 | < 160 | 734.94168 | 663 | [7 empty] | 715.4375
| 1 | 5 | 730 | 730 | 600 | 750 | 703 | 690 | 680.5 | 900 | 700 | < 160 | 735.78846 | 687 | [7 empty] | 14
| 1 | 6 | 720 | 740 | 660 | 730 | 695 | 660 | 678.5 | 1000 | 880 | < 160 | 742.93018 | 663
| Mean |  | 720 | 731.6667 | 621.6667 | 736.6667 | 711 | 691.6667 | 670.75 | 933.3333 | 780 |  | 743.51467 | 673.6667
| Median |  | 720 | 730 | 620 | 735 | 711 | 690 | 667.5 | 900 | 800 |  | 742.96613 | 667
| Std Dev. |  | 6.324555 | 7.527727 | 20.41241 | 8.164966 | 11.31371 | 23.16607 | 6.926399 | 51.63978 | 69.28203 |  | 8.65724 | 14.00952
| Rel.Std.Dev. |  | 0.8784% | 1.029% | 3.283% | 1.108% | 1.591% | 3.349% | 1.033% | 5.533% | 8.882% |  | 1.164% | 2.08%
| PDM3 |  | 0.6377% | 2.268% | -13.11% | 2.967% | -0.6202% | -3.323% | -6.246% | 30.46% | 9.024% |  | 3.924% | -5.839%
| Z-Score (Absolute) |  | 0.09 | 0.31 | 1.81 | 0.41 | 0.09 | 0.46 | 0.86 | 4.21 | 1.25 | 12.28 | 0.54 | 0.81
| Analytical results for F in OREAS 703 (Indicative Value 0.573 wt.%) | [20 empty] | Indicative
F | Round | Replicate | Lab | Lab | Lab | Lab | Lab | Lab | Lab | Lab | [11 empty] | 1
| No | No | 02 | 04 | 05 | 07 | 09 | 11 | 16 | 17 | [11 empty] | wt.%
|  |  | OxBF*XRF | OxBF*XRF | OxBF*XRF | BF*XRF | BF*XRF | PPP*XRF | BF*XRF | OxBF*XRF | [11 empty] | 3
3
| 1 | 1 | 0.7 | 0.7 | 0.5 | 0.7 | 0.38 | 0.4854 | 0.45 | < 1 | [11 empty] | 1
| 1 | 2 | 0.7 | 0.7 | 0.5 | 0.7 | 0.35 | 0.4746 | 0.48 | < 1 | [11 empty] | 4
| 1 | 3 | 0.7 | 0.8 | 0.5 | 0.7 | 0.39 | 0.4782 | 0.46 | < 1 | [11 empty] | 16
| 1 | 4 | 0.7 | 0.7 | 0.6 | 0.7 | 0.4 | 0.4914 | 0.47 | < 1 | [11 empty] | 0.5727238
| 1 | 5 | 0.7 | 0.8 | 0.5 | 0.7 | 0.39 | 0.4746 | 0.48 | < 1 | [11 empty] | 10
| 1 | 6 | 0.7 | 0.8 | 0.5 | 0.7 | 0.38 | 0.4902 | 0.53 | < 1
| Mean |  | 0.7 | 0.75 | 0.5166667 | 0.7 | 0.3816667 | 0.4824 | 0.4783333
| Median |  | 0.7 | 0.75 | 0.5 | 0.7 | 0.385 | 0.4818 | 0.475
| Std Dev. |  | 1.216188e-16 | 0.05477226 | 0.04082483 | 1.216188e-16 | 0.01722401 | 0.007617874 | 0.02786874
| Rel.Std.Dev. |  | 1.737e-14% | 7.303% | 7.902% | 1.737e-14% | 4.513% | 1.579% | 5.826%
| PDM3 |  | 22.22% | 30.95% | -9.788% | 22.22% | -33.36% | -15.77% | -16.48%
| Z-Score (Absolute) |  | 1.65 | 2.08 | 0.07 | 1.65 | 1.09 | 0.22 | 0.26 | 0.07
| Analytical results for Fe2O3 in OREAS 703 (Certified Value 4.27 wt.%) | [20 empty] | Certified
Fe2O3 | Round | Replicate | Lab | Lab | Lab | Lab | Lab | Lab | Lab | Lab | Lab | Lab | Lab | Lab | Lab | Lab | Lab | Lab | Lab | Lab | Lab | 1
| No | No | 01 | 02 | 03 | 04 | 05 | 06 | 07 | 09 | 11 | 12 | 13 | 14 | 15 | 16 | 17 | 19 | 20 | 22 | 24 | wt.%
|  |  | OxBF*XRF | OxBF*XRF | OxBF*XRF | OxBF*XRF | OxBF*XRF | BF*XRF | BF*XRF | BF*XRF | BF*XRF | BF*XRF | BF*XRF | BF*XRF | BF*XRF | BF*XRF | OxBF*XRF | BF*XRF | BF*XRF | BF*XRF | BF*XRF | 2
3
| 1 | 1 | 4.303 | 4.203 | 4.332 | 4.33 | 4.289 | 4.36 | 4.32 | 4.42 | 4.2 | 4.22134723 | 4.27 | 4.09 | 4.25 | 4.66 | 4.18583 | 4.31844 | 4.2989625 | 4.31 | 4.232 | 1
| 1 | 2 | 4.303 | 4.203 | 4.346 | 4.29 | 4.361 | 4.34 | 4.33 | 4.41 | 4.23 | 4.25142383 | 4.24 | 4.08 | 4.26 | 4.6 | 4.16739 | 4.331031 | 4.26153525 | 4.29 | 4.232 | #N/A
| 1 | 3 | 4.289 | 4.232 | 4.403 | 4.31 | 4.275 | 4.4 | 4.35 | 4.38 | 4.28 | 4.10724931 | 4.22 | 4.1 | 4.28 | 4.61 | 4.16572 | 4.324689 | 4.258968 | 4.31 | 4.232 | 16
| 1 | 4 | 4.275 | 4.175 | 4.346 | 4.31 | 4.375 | 4.36 | 4.29 | 4.39 | 4.21 | 4.08745118 | 4.23 | 4.13 | 4.33 | 4.62 | 4.15429 | 4.343589 | 4.2941535 | 4.3 | 4.232 | 4.272838
| 1 | 5 | 4.289 | 4.203 | 4.332 | 4.28 | 4.318 | 4.43 | 4.33 | 4.37 | 4.22 | 4.15063963 | 4.26 | 4.11 | 4.34 | 4.63 | 4.16714 | 4.313154 | 4.285071 | 4.3 | 4.232 | 15
| 1 | 6 | 4.275 | 4.275 | 4.475 | 4.25 | 4.432 | 4.33 | 4.35 | 4.36 | 4.19 | 4.2068608 | 4.21 | 4.11 | 4.34 | 4.65 | 4.14666 | 4.296243 | 4.26 | 4.31 | 4.232
| Mean |  | 4.289 | 4.215167 | 4.372333 | 4.295 | 4.341667 | 4.37 | 4.328333 | 4.388333 | 4.221667 | 4.170829 | 4.238333 | 4.103333 | 4.3 | 4.628333 | 4.164505 | 4.321191 | 4.276448375 | 4.303333 | 4.232
| Median |  | 4.289 | 4.203 | 4.346 | 4.3 | 4.3395 | 4.36 | 4.33 | 4.385 | 4.215 | 4.178750215 | 4.235 | 4.105 | 4.305 | 4.625 | 4.16643 | 4.3215645 | 4.273303125 | 4.305 | 4.232
| Std Dev. |  | 0.01252198 | 0.03441172 | 0.05678263 | 0.02810694 | 0.05903107 | 0.03794733 | 0.02228602 | 0.02316607 | 0.03188521 | 0.06595113 | 0.02316607 | 0.0175119 | 0.04147288 | 0.02316607 | 0.01337377 | 0.01615741 | 0.01840229 | 0.008164966 | 0
| Rel.Std.Dev. |  | 0.292% | 0.8164% | 1.299% | 0.6544% | 1.36% | 0.8684% | 0.5149% | 0.5279% | 0.7553% | 1.581% | 0.5466% | 0.4268% | 0.9645% | 0.5005% | 0.3211% | 0.3739% | 0.4303% | 0.1897% | 0%
| PDM3 |  | 0.3783% | -1.35% | 2.329% | 0.5187% | 1.611% | 2.274% | 1.299% | 2.703% | -1.198% | -2.387% | -0.8075% | -3.967% | 0.6357% | 8.32% | -2.535% | 1.132% | 0.0845% | 0.7137% | -0.9558%
| Z-Score (Absolute) |  | 0.06 | 0.85 | 0.83 | 0 | 0.5 | 0.8 | 0.36 | 1 | 0.78 | 1.33 | 0.61 | 2.05 | 0.05 | 3.56 | 1.39 | 0.28 | 0.2 | 0.09 | 0.67
| Analytical results for HfO2 in OREAS 703 (Certified Value < 100 ppm) | [20 empty] | Certified
HfO2 | Round | Replicate | Lab | Lab | Lab | Lab | Lab | Lab | Lab | [12 empty] | 1
| No | No | 01 | 02 | 03 | 05 | 14 | 19 | 22 | [12 empty] | ppm
|  |  | OxBF*XRF | OxBF*XRF | OxBF*XRF | OxBF*XRF | BF*XRF | BF*XRF | BF*XRF | [12 empty] | 0
0
| 1 | 1 | < 100 | < 100 | < 100 | < 100 | < 100 | < 200 | < 100 | [12 empty] | 1
| 1 | 2 | < 100 | < 100 | < 100 | < 100 | < 100 | < 200 | < 100 | [12 empty] | #N/A
| 1 | 3 | < 100 | < 100 | < 100 | < 100 | < 100 | < 200 | < 100 | [12 empty] | 16
| 1 | 4 | < 100 | < 100 | < 100 | < 100 | < 100 | < 200 | < 100 | [12 empty] | < 100
| 1 | 5 | < 100 | < 100 | < 100 | < 100 | < 100 | < 200 | < 100 | [12 empty] | 16
| 1 | 6 | < 100 | < 100 | < 100 | < 100 | < 100 | < 200 | < 100
Mean
Median
Std Dev.
Rel.Std.Dev.
PDM3
| Z-Score (Absolute) |  | NA | NA | NA | NA | NA | NA | NA
| Analytical results for K2O in OREAS 703 (Certified Value 2.46 wt.%) | [20 empty] | Certified
K2O | Round | Replicate | Lab | Lab | Lab | Lab | Lab | Lab | Lab | Lab | Lab | Lab | Lab | Lab | Lab | Lab | Lab | Lab | Lab | Lab | Lab | 1
| No | No | 01 | 02 | 03 | 04 | 05 | 06 | 07 | 09 | 11 | 12 | 13 | 14 | 15 | 16 | 17 | 19 | 20 | 22 | 24 | wt.%
|  |  | OxBF*XRF | OxBF*XRF | OxBF*XRF | OxBF*XRF | OxBF*XRF | BF*XRF | BF*XRF | BF*XRF | BF*XRF | BF*XRF | BF*XRF | BF*XRF | BF*XRF | BF*XRF | OxBF*XRF | BF*XRF | BF*XRF | BF*XRF | BF*XRF | 2
3
| 1 | 1 | 2.46 | 2.48 | 2.39 | 2.48 | 2.43 | 2.35 | 2.44 | 2.421 | 2.56 | 2.5379 | 2.42 | 2.4935 | 2.39 | 2.27 | 2.42105 | 2.429057 | 2.4709082 | 2.5 | 2.4634 | 1
| 1 | 2 | 2.46 | 2.46 | 2.4 | 2.47 | 2.48 | 2.37 | 2.44 | 2.408 | 2.58 | 2.5893 | 2.42 | 2.4935 | 2.42 | 2.29 | 2.42801 | 2.44104 | 2.4423071 | 2.51 | 2.4658 | #N/A
| 1 | 3 | 2.47 | 2.47 | 2.41 | 2.48 | 2.46 | 2.38 | 2.44 | 2.404 | 2.55 | 2.46145 | 2.4 | 2.4935 | 2.4 | 2.31 | 2.39542 | 2.446073 | 2.4542697 | 2.51 | 2.4598 | 16
| 1 | 4 | 2.45 | 2.47 | 2.39 | 2.51 | 2.47 | 2.37 | 2.43 | 2.415 | 2.57 | 2.4557 | 2.41 | 2.4935 | 2.47 | 2.29 | 2.45978 | 2.437807 | 2.439 | 2.5 | 2.4706 | 2.455722
| 1 | 5 | 2.45 | 2.47 | 2.4 | 2.46 | 2.45 | 2.4 | 2.44 | 2.398 | 2.56 | 2.4974 | 2.44 | 2.4935 | 2.5 | 2.32 | 2.42288 | 2.437093 | 2.4632898 | 2.52 | 2.4634 | 17
| 1 | 6 | 2.43 | 2.49 | 2.4 | 2.46 | 2.47 | 2.36 | 2.44 | 2.404 | 2.55 | 2.5151 | 2.4 | 2.5056 | 2.55 | 2.31 | 2.41115 | 2.428387 | 2.4467048 | 2.51 | 2.4706
| Mean |  | 2.453333 | 2.473333 | 2.398333 | 2.476667 | 2.46 | 2.371667 | 2.438333 | 2.408333 | 2.561667 | 2.509475 | 2.415 | 2.495517 | 2.455 | 2.298333 | 2.423048 | 2.436576 | 2.4527466 | 2.508333 | 2.4656
| Median |  | 2.455 | 2.47 | 2.4 | 2.475 | 2.465 | 2.37 | 2.44 | 2.406 | 2.56 | 2.50625 | 2.415 | 2.4935 | 2.445 | 2.3 | 2.421965 | 2.43745 | 2.45048725 | 2.51 | 2.4646
| Std Dev. |  | 0.0136626 | 0.01032796 | 0.007527727 | 0.01861899 | 0.01788854 | 0.01722401 | 0.004082483 | 0.008358628 | 0.01169045 | 0.05011109 | 0.01516575 | 0.004939804 | 0.06284903 | 0.01834848 | 0.02136703 | 0.006863153 | 0.01247219 | 0.007527727 | 0.004321111
| Rel.Std.Dev. |  | 0.5569% | 0.4176% | 0.3139% | 0.7518% | 0.7272% | 0.7262% | 0.1674% | 0.3471% | 0.4564% | 1.997% | 0.628% | 0.1979% | 2.56% | 0.7983% | 0.8818% | 0.2817% | 0.5085% | 0.3001% | 0.1753%
| PDM3 |  | -0.09726% | 0.7172% | -2.337% | 0.8529% | 0.1742% | -3.423% | -0.7081% | -1.93% | 4.314% | 2.189% | -1.658% | 1.62% | -0.02939% | -6.409% | -1.331% | -0.7796% | -0.1212% | 2.142% | 0.4023%
| Z-Score (Absolute) |  | 0 | 0.45 | 1.22 | 0.52 | 0.15 | 1.82 | 0.33 | 1 | 2.41 | 1.25 | 0.85 | 0.94 | 0.04 | 3.45 | 0.67 | 0.37 | 0.01 | 1.22 | 0.27
| Analytical results for La2O3 in OREAS 703 (Indicative Value 88 ppm) | [20 empty] | Indicative
La2O3 | Round | Replicate | Lab | Lab | Lab | Lab | Lab | [14 empty] | 1
| No | No | 01 | 02 | 03 | 05 | 14 | [14 empty] | ppm
|  |  | OxBF*XRF | OxBF*XRF | OxBF*XRF | OxBF*XRF | BF*XRF | [14 empty] | 0
0
| 1 | 1 | < 100 | < 100 | < 100 | 100 | < 100 | [14 empty] | 1
| 1 | 2 | 100 | < 100 | < 100 | 100 | < 100 | [14 empty] | 5
| 1 | 3 | < 100 | < 100 | < 100 | 100 | < 100 | [14 empty] | 16
| 1 | 4 | 100 | < 100 | < 100 | 100 | < 100 | [14 empty] | 87.5
| 1 | 5 | 100 | < 100 | < 100 | 100 | < 100 | [14 empty] | 11
| 1 | 6 | < 100 | < 100 | < 100 | 100 | < 100
| Mean |  | 100 |  |  | 100
| Median |  | 100 |  |  | 100
| Std Dev. |  | 0 |  |  | 0
| Rel.Std.Dev. |  | 0% |  |  | 0%
| PDM3 |  | 14.29% |  |  | 14.29%
| Z-Score (Absolute) |  | NA | NA | NA | NA | NA
| Analytical results for MgO in OREAS 703 (Certified Value 1.05 wt.%) | [20 empty] | Certified
MgO | Round | Replicate | Lab | Lab | Lab | Lab | Lab | Lab | Lab | Lab | Lab | Lab | Lab | Lab | Lab | Lab | Lab | Lab | Lab | Lab | Lab | 1
| No | No | 01 | 02 | 03 | 04 | 05 | 06 | 07 | 09 | 11 | 12 | 13 | 14 | 15 | 16 | 17 | 19 | 20 | 22 | 24 | wt.%
|  |  | OxBF*XRF | OxBF*XRF | OxBF*XRF | OxBF*XRF | OxBF*XRF | BF*XRF | BF*XRF | BF*XRF | BF*XRF | BF*XRF | BF*XRF | BF*XRF | BF*XRF | BF*XRF | OxBF*XRF | BF*XRF | BF*XRF | BF*XRF | BF*XRF | 2
3
| 1 | 1 | 1.1 | 1.02 | 1.06 | 1.1 | 1.08 | 1.08 | 1.05 | 1.04 | 1.09 | 1.05295 | 1.03 | 0.995 | 1.05 | 1.16 | 1.07942 | 1.055432 | 1.0435445 | 0.97 | 1.028 | 1
| 1 | 2 | 1.08 | 1.04 | 1.08 | 1.09 | 1.08 | 1.04 | 1.05 | 1.02 | 1.1 | 1.10065 | 1.03 | 0.995 | 1.04 | 1.16 | 1.07031 | 1.053715 | 1.043556 | 0.96 | 1.028 | #N/A
| 1 | 3 | 1.08 | 1.03 | 1.08 | 1.09 | 1.07 | 1.06 | 1.05 | 1.01 | 1.08 | 1.0172 | 1.03 | 0.995 | 1.04 | 1.16 | 1.06036 | 1.051347 | 1.038381 | 0.97 | 1.028 | 16
| 1 | 4 | 1.08 | 1.02 | 1.07 | 1.07 | 1.1 | 1.05 | 1.05 | 1.02 | 1.09 | 1.0076 | 1.03 | 0.978 | 1.04 | 1.15 | 1.0678 | 1.048422 | 1.02651875 | 0.96 | 1.028 | 1.051132
| 1 | 5 | 1.1 | 1.02 | 1.07 | 1.06 | 1.07 | 1.06 | 1.04 | 1.02 | 1.1 | 1.005 | 1.03 | 0.978 | 1.02 | 1.15 | 1.07457 | 1.04474 | 1.031067 | 0.95 | 1.045 | 18
| 1 | 6 | 1.09 | 1.05 | 1.08 | 1.1 | 1.06 | 1.05 | 1.05 | 1.03 | 1.09 | 1.1 | 1.02 | 0.995 | 1.08 | 1.22 | 1.05601 | 1.040118 | 1.04535 | 0.96 | 1.028
| Mean |  | 1.088333 | 1.03 | 1.073333 | 1.085 | 1.076667 | 1.056667 | 1.048333 | 1.023333 | 1.091667 | 1.047233 | 1.028333 | 0.9893333 | 1.045 | 1.166667 | 1.068078 | 1.048962 | 1.03807 | 0.9616667 | 1.030833
| Median |  | 1.085 | 1.025 | 1.075 | 1.09 | 1.075 | 1.055 | 1.05 | 1.02 | 1.09 | 1.035075 | 1.03 | 0.995 | 1.04 | 1.16 | 1.069055 | 1.049884 | 1.04096275 | 0.96 | 1.028
| Std Dev. |  | 0.009831921 | 0.01264911 | 0.008164966 | 0.01643168 | 0.0136626 | 0.0136626 | 0.004082483 | 0.01032796 | 0.007527727 | 0.04455737 | 0.004082483 | 0.008778762 | 0.01974842 | 0.0265832 | 0.008729837 | 0.005769955 | 0.007689406 | 0.007527727 | 0.006940221
| Rel.Std.Dev. |  | 0.9034% | 1.228% | 0.7607% | 1.514% | 1.269% | 1.293% | 0.3894% | 1.009% | 0.6896% | 4.255% | 0.397% | 0.8873% | 1.89% | 2.279% | 0.8173% | 0.5501% | 0.7407% | 0.7828% | 0.6733%
| PDM3 |  | 3.539% | -2.01% | 2.112% | 3.222% | 2.429% | 0.5265% | -0.2663% | -2.645% | 3.856% | -0.3709% | -2.169% | -5.879% | -0.5834% | 10.99% | 1.612% | -0.2065% | -1.243% | -8.511% | -1.931%
| Z-Score (Absolute) |  | 1.35 | 0.62 | 0.84 | 1.24 | 0.96 | 0.28 | 0 | 0.84 | 1.46 | 0.04 | 0.67 | 1.99 | 0.11 | 3.99 | 0.67 | 0.02 | 0.35 | 2.92 | 0.59
| Analytical results for MnO in OREAS 703 (Certified Value 0.05 wt.%) | [20 empty] | Certified
MnO | Round | Replicate | Lab | Lab | Lab | Lab | Lab | Lab | Lab | Lab | Lab | Lab | Lab | Lab | Lab | Lab | Lab | Lab | Lab |  |  | 1
| No | No | 01 | 02 | 03 | 05 | 06 | 07 | 09 | 11 | 12 | 13 | 14 | 15 | 16 | 17 | 19 | 20 | 22 |  |  | wt.%
|  |  | OxBF*XRF | OxBF*XRF | OxBF*XRF | OxBF*XRF | BF*XRF | BF*XRF | BF*XRF | BF*XRF | BF*XRF | BF*XRF | BF*XRF | BF*XRF | BF*XRF | OxBF*XRF | BF*XRF | BF*XRF | BF*XRF |  |  | 3
3
| 1 | 1 | 0.052 | 0.052 | 0.039 | 0.052 | 0.053 | 0.04 | 0.02 | 0.06 | 0.0511 | 0.05 | 0.0516 | 0.03 | 0.03 | 0.042551 | 0.04914 | 0.04714891 | 0.05 |  |  | 1
| 1 | 2 | 0.052 | 0.052 | 0.039 | 0.052 | 0.052 | 0.04 | 0.013 | 0.06 | 0.053 | 0.05 | 0.0516 | 0.03 | 0.033 | 0.044672 | 0.04981667 | 0.04733291 | 0.05 |  |  | #N/A
| 1 | 3 | 0.052 | 0.052 | 0.039 | 0.052 | 0.053 | 0.04 | 0.012 | 0.06 | 0.0521 | 0.05 | 0.0516 | 0.03 | 0.031 | 0.042318 | 0.04947333 | 0.048953 | 0.052 |  |  | 16
| 1 | 4 | 0.052 | 0.052 | 0.039 | 0.052 | 0.055 | 0.04 | 0.011 | 0.06 | 0.0501 | 0.05 | 0.0516 | 0.04 | 0.03 | 0.044011 | 0.04880333 | 0.04814194 | 0.053 |  |  | 0.04999715
| 1 | 5 | 0.052 | 0.052 | 0.039 | 0.052 | 0.057 | 0.04 | 0.011 | 0.07 | 0.0523 | 0.05 | 0.0516 | 0.04 | 0.032 | 0.045378 | 0.04846333 | 0.04732597 | 0.049 |  |  | 19
| 1 | 6 | 0.052 | 0.052 | 0.039 | 0.052 | 0.053 | 0.04 | 0.014 | 0.06 | 0.0502 | 0.05 | 0.0516 | 0.04 | 0.034 | 0.045574 | 0.04947667 | 0.04532686 | 0.048
| Mean |  | 0.052 | 0.052 | 0.039 | 0.052 | 0.05383333 | 0.04 | 0.0135 | 0.06166667 | 0.05146667 | 0.05 | 0.0516 | 0.035 | 0.03166667 | 0.044084 | 0.04919556 | 0.0473716 | 0.05033333
| Median |  | 0.052 | 0.052 | 0.039 | 0.052 | 0.053 | 0.04 | 0.0125 | 0.06 | 0.0516 | 0.05 | 0.0516 | 0.035 | 0.0315 | 0.0443415 | 0.04930667 | 0.04732944 | 0.05
| Std Dev. |  | 0 | 0 | 0 | 0 | 0.001834848 | 0 | 0.003391165 | 0.004082483 | 0.001187715 | 7.601177e-18 | 0 | 0.005477226 | 0.001632993 | 0.001393876 | 0.0004969984 | 0.001210651 | 0.001861899
| Rel.Std.Dev. |  | 0% | 0% | 0% | 0% | 3.408% | 0% | 25.12% | 6.62% | 2.308% | 1.52e-14% | 0% | 15.65% | 5.157% | 3.162% | 1.01% | 2.556% | 3.699%
| PDM3 |  | 4.006% | 4.006% | -22% | 4.006% | 7.673% | -20% | -73% | 23.34% | 2.939% | 0.005704% | 3.206% | -30% | -36.66% | -11.83% | -1.603% | -5.251% | 0.6724%
| Z-Score (Absolute) |  | 0.39 | 0.39 | 2.3 | 0.39 | 0.85 | NA | 7.57 | 2.48 | 0.36 | NA | NA | 3.08 | 3.78 | 1.19 | 0.12 | 0.5 | 0.12
Results from laboratories 7, 13 and 14 were removed due to their 0.01 wt.% reading resolution.
| Analytical results for Mo in OREAS 703 (Certified Value 1083 ppm) | [20 empty] | Certified
Mo | Round | Replicate | Lab | Lab | Lab | Lab | Lab | Lab | Lab | Lab | Lab | Lab | Lab | Lab | [7 empty] | 1
| No | No | 01 | 02 | 03 | 04 | 05 | 07 | 09 | 11 | 14 | 16 | 20 | 24 | [7 empty] | ppm
|  |  | OxBF*XRF | OxBF*XRF | OxBF*XRF | OxBF*XRF | OxBF*XRF | BF*XRF | BF*XRF | PPP*XRF | BF*XRF | BF*XRF | BF*XRF | BF*XRF | [7 empty] | 0
0
| 1 | 1 | 1100 | 1160 | 1080 | 1060 | 1060 | 930 | 1200 | 1050 | 996 | 1000 | 1167.1 | 1000 | [7 empty] | 1
| 1 | 2 | 1140 | 1200 | 1070 | 1060 | 1120 | 1070 | 1200 | 1030 | 996 | 1000 | 1187.129 | 1100 | [7 empty] | 21
| 1 | 3 | 1140 | 1140 | 1050 | 1080 | 1080 | 1070 | 1130 | 1120 | 995 | 1000 | 1157.902 | 1000 | [7 empty] | 16
| 1 | 4 | 1040 | 1180 | 1070 | 1100 | 1080 | 930 | 1200 | 1160 | 991 | 1090 | 1112.744 | 1000 | [7 empty] | 1083.485
| 1 | 5 | 1070 | 1160 | 1060 | 1090 | 1070 | 1070 | 1130 | 1130 | 987 | 1080 | 1176.165 | 1000 | [7 empty] | 20
| 1 | 6 | 1080 | 1220 | 1080 | 1020 | 1120 | 1000 | 1200 | 1130 | 993 | 1100 | 1151.17 | 1000
| Mean |  | 1095 | 1176.667 | 1068.333 | 1068.333 | 1088.333 | 1011.667 | 1176.667 | 1103.333 | 993 | 1045 | 1158.702 | 1016.667
| Median |  | 1090 | 1170 | 1070 | 1070 | 1080 | 1035 | 1200 | 1125 | 994 | 1040 | 1162.501 | 1000
| Std Dev. |  | 39.8748 | 29.4392 | 11.69045 | 28.57738 | 25.62551 | 68.82345 | 36.14784 | 51.25102 | 3.521363 | 49.69909 | 25.89628 | 40.82483
| Rel.Std.Dev. |  | 3.642% | 2.502% | 1.094% | 2.675% | 2.355% | 6.803% | 3.072% | 4.645% | 0.3546% | 4.756% | 2.235% | 4.016%
| PDM3 |  | 1.063% | 8.6% | -1.398% | -1.398% | 0.4475% | -6.628% | 8.6% | 1.832% | -8.351% | -3.552% | 6.942% | -6.167%
| Z-Score (Absolute) |  | 0.24 | 1.4 | 0.14 | 0.14 | 0.14 | 0.96 | 1.41 | 0.35 | 1.21 | 0.47 | 1.14 | 0.88
| Analytical results for Na2O in OREAS 703 (Certified Value 1.9 wt.%) | [20 empty] | Certified
Na2O | Round | Replicate | Lab | Lab | Lab | Lab | Lab | Lab | Lab | Lab | Lab | Lab | Lab | Lab | Lab | [6 empty] | 1
| No | No | 06 | 07 | 09 | 11 | 12 | 13 | 14 | 15 | 17 | 19 | 20 | 22 | 24 | [6 empty] | wt.%
|  |  | BF*XRF | BF*XRF | BF*XRF | BF*XRF | BF*XRF | BF*XRF | BF*XRF | BF*XRF | OxBF*XRF | BF*XRF | BF*XRF | BF*XRF | BF*XRF | [6 empty] | 2
3
| 1 | 1 | 1.87 | 1.99 | 1.86 | 2.04 | 2.14095 | 1.97 | 1.75 | 1.86 | 1.70565 | 1.895967 | 1.97451 | 1.8 | 1.86 | [6 empty] | 1
| 1 | 2 | 1.87 | 2 | 1.86 | 2.05 | 2.19275 | 1.97 | 1.75 | 1.9 | 1.70238 | 1.909287 | 1.98403 | 1.78 | 1.86 | [6 empty] | #N/A
| 1 | 3 | 1.9 | 1.98 | 1.87 | 2.03 | 2.07645 | 1.97 | 1.75 | 1.87 | 1.72807 | 1.90394 | 1.97758 | 1.8 | 1.874 | [6 empty] | 16
| 1 | 4 | 1.88 | 1.97 | 1.86 | 2.04 | 1.9465 | 1.96 | 1.75 | 1.89 | 1.75336 | 1.898697 | 1.945 | 1.81 | 1.86 | [6 empty] | 1.901823
| 1 | 5 | 1.92 | 2.01 | 1.87 | 2.05 | 2.0365 | 1.98 | 1.76 | 1.89 | 1.74147 | 1.892617 | 1.9278 | 1.79 | 1.874 | [6 empty] | 21
| 1 | 6 | 1.87 | 1.98 | 1.84 | 2.04 | 2.10395 | 1.97 | 1.75 | 1.94 | 1.75826 | 1.892283 | 1.95233 | 1.79 | 1.874
| Mean |  | 1.885 | 1.988333 | 1.86 | 2.041667 | 2.08285 | 1.97 | 1.751667 | 1.891667 | 1.731532 | 1.898798 | 1.960208 | 1.795 | 1.867
| Median |  | 1.875 | 1.985 | 1.86 | 2.04 | 2.0902 | 1.97 | 1.75 | 1.89 | 1.73477 | 1.897332 | 1.96342 | 1.795 | 1.867
| Std Dev. |  | 0.02073644 | 0.0147196 | 0.01095445 | 0.007527727 | 0.08564979 | 0.006324555 | 0.004082483 | 0.02786874 | 0.02375422 | 0.006710123 | 0.02198839 | 0.01048809 | 0.007668116
| Rel.Std.Dev. |  | 1.1% | 0.7403% | 0.5889% | 0.3687% | 4.112% | 0.321% | 0.2331% | 1.473% | 1.372% | 0.3534% | 1.122% | 0.5843% | 0.4107%
| PDM3 |  | -0.8846% | 4.549% | -2.199% | 7.353% | 9.519% | 3.585% | -7.895% | -0.534% | -8.954% | -0.1591% | 3.07% | -5.617% | -1.831%
| Z-Score (Absolute) |  | 0.06 | 0.83 | 0.27 | 1.29 | 1.65 | 0.67 | 1.21 | 0 | 1.38 | 0.06 | 0.59 | 0.83 | 0.21
| Analytical results for Nb in OREAS 703 (Indicative Value < 50 ppm) | [20 empty] | Indicative
Nb | Round | Replicate | Lab | Lab | Lab | Lab | [15 empty] | 1
| No | No | 01 | 02 | 03 | 05 | [15 empty] | ppm
|  |  | OxBF*XRF | OxBF*XRF | OxBF*XRF | OxBF*XRF | [15 empty] | 0
0
| 1 | 1 | < 50 | < 50 | < 50 | < 50 | [15 empty] | 1
| 1 | 2 | < 50 | < 50 | < 50 | < 50 | [15 empty] | 1
| 1 | 3 | < 50 | < 50 | < 50 | < 50 | [15 empty] | 16
| 1 | 4 | < 50 | < 50 | < 50 | < 50 | [15 empty] | < 50
| 1 | 5 | < 50 | < 50 | < 50 | < 50 | [15 empty] | 7
| 1 | 6 | < 50 | < 50 | < 50 | < 50
Mean
Median
Std Dev.
Rel.Std.Dev.
PDM3
| Z-Score (Absolute) |  | NA | NA | NA | NA
| Analytical results for Ni in OREAS 703 (Certified Value < 50 ppm) | [20 empty] | Certified
Ni | Round | Replicate | Lab | Lab | Lab | Lab | Lab | Lab | Lab | Lab | Lab | [10 empty] | 1
| No | No | 01 | 02 | 03 | 05 | 06 | 12 | 14 | 19 | 22 | [10 empty] | ppm
|  |  | OxBF*XRF | OxBF*XRF | OxBF*XRF | OxBF*XRF | BF*XRF | BF*XRF | BF*XRF | BF*XRF | BF*XRF | [10 empty] | 0
0
| 1 | 1 | < 50 | < 50 | < 50 | < 50 | 24 | < 100 | < 10 | < 160 | < 47 | [10 empty] | 1
| 1 | 2 | < 50 | < 50 | < 50 | 50 | 24 | < 100 | < 10 | < 160 | < 47 | [10 empty] | 12
| 1 | 3 | < 50 | < 50 | 50 | < 50 | 24 | < 100 | < 10 | < 160 | < 47 | [10 empty] | 16
| 1 | 4 | < 50 | < 50 | < 50 | < 50 | < 24 | < 100 | < 10 | < 160 | < 47 | [10 empty] | < 50
| 1 | 5 | < 50 | < 50 | < 50 | < 50 | 24 | < 100 | < 10 | < 160 | < 47 | [10 empty] | 22
| 1 | 6 | < 50 | < 50 | 60 | < 50 | 24 | < 100 | < 10 | < 160 | < 47
| Mean |  |  |  | 55 | 50 | 24
| Median |  |  |  | 55 | 50 | 24
| Std Dev. |  |  |  | 7.071068 |  | 0
| Rel.Std.Dev. |  |  |  | 12.86% |  | 0%
PDM3
| Z-Score (Absolute) |  | 0 | 0 | 1.62 | 0.67 | 0.55 | 4.05 | 3.24 | 8.67 | 0.23
| Analytical results for P2O5 in OREAS 703 (Certified Value 0.139 wt.%) | [20 empty] | Certified
P2O5 | Round | Replicate | Lab | Lab | Lab | Lab | Lab | Lab | Lab | Lab | Lab | Lab | Lab | Lab | Lab | Lab | Lab | Lab | Lab |  |  | 1
| No | No | 01 | 02 | 03 | 05 | 06 | 07 | 09 | 11 | 12 | 13 | 14 | 15 | 17 | 19 | 20 | 22 | 24 |  |  | wt.%
|  |  | OxBF*XRF | OxBF*XRF | OxBF*XRF | OxBF*XRF | BF*XRF | BF*XRF | BF*XRF | BF*XRF | BF*XRF | BF*XRF | BF*XRF | BF*XRF | OxBF*XRF | BF*XRF | BF*XRF | BF*XRF | BF*XRF |  |  | 3
3
| 1 | 1 | 0.14 | 0.14 | 0.14 | 0.14 | 0.14 | 0.138 | 0.127 | 0.14 | 0.146892 | 0.14 | 0.13 | 0.14 | 0.13908 | 0.1405571 | 0.157899 | 0.14 | 0.1398 |  |  | 1
| 1 | 2 | 0.14 | 0.14 | 0.14 | 0.14 | 0.13 | 0.142 | 0.128 | 0.14 | 0.146433 | 0.14 | 0.13 | 0.16 | 0.13509 | 0.143879 | 0.175518 | 0.15 | 0.1375 |  |  | #N/A
| 1 | 3 | 0.14 | 0.14 | 0.14 | 0.14 | 0.13 | 0.134 | 0.125 | 0.14 | 0.139902 | 0.14 | 0.13 | 0.15 | 0.13722 | 0.1412968 | 0.133623 | 0.15 | 0.1421 |  |  | 16
| 1 | 4 | 0.14 | 0.14 | 0.14 | 0.14 | 0.13 | 0.131 | 0.127 | 0.14 | 0.140475 | 0.14 | 0.13 | 0.16 | 0.13447 | 0.142396 | 0.16313325 | 0.15 | 0.1421 |  |  | 0.1389692
| 1 | 5 | 0.14 | 0.14 | 0.14 | 0.14 | 0.13 | 0.136 | 0.127 | 0.15 | 0.138069 | 0.14 | 0.13 | 0.15 | 0.12707 | 0.1405605 | 0.166005 | 0.15 | 0.1398 |  |  | 23
| 1 | 6 | 0.14 | 0.14 | 0.14 | 0.14 | 0.13 | 0.136 | 0.128 | 0.14 | 0.141277 | 0.14 | 0.13 | 0.15 | 0.13531 | 0.1409127 | 0.162 | 0.15 | 0.1375
| Mean |  | 0.14 | 0.14 | 0.14 | 0.14 | 0.1316667 | 0.1361667 | 0.127 | 0.1416667 | 0.1421747 | 0.14 | 0.13 | 0.1516667 | 0.1347067 | 0.14160035 | 0.159696375 | 0.1483333 | 0.1398
| Median |  | 0.14 | 0.14 | 0.14 | 0.14 | 0.13 | 0.136 | 0.127 | 0.14 | 0.140876 | 0.14 | 0.13 | 0.15 | 0.1352 | 0.1411047 | 0.162566625 | 0.15 | 0.1398
| Std Dev. |  | 0 | 0 | 0 | 0 | 0.004082483 | 0.003710346 | 0.001095445 | 0.004082483 | 0.003636009 | 0 | 0 | 0.007527727 | 0.004106788 | 0.001308437 | 0.01407333 | 0.004082483 | 0.002057183
| Rel.Std.Dev. |  | 0% | 0% | 0% | 0% | 3.101% | 2.725% | 0.8626% | 2.882% | 2.557% | 0% | 0% | 4.963% | 3.049% | 0.924% | 8.813% | 2.752% | 1.472%
| PDM3 |  | 0.7418% | 0.7418% | 0.7418% | 0.7418% | -5.255% | -2.017% | -8.613% | 1.941% | 2.307% | 0.7418% | -6.454% | 9.137% | -3.067% | 1.893% | 14.91% | 6.738% | 0.5979%
| Z-Score (Absolute) |  | 0 | 0 | 0 | 0 | 2.58 | 1.19 | 4.03 | 0.52 | 0.67 | 0 | 3.1 | 3.62 | 1.64 | 0.5 | 6.11 | 2.58 | 0.07
| Analytical results for Pb in OREAS 703 (Certified Value < 50 ppm) | [20 empty] | Certified
Pb | Round | Replicate | Lab | Lab | Lab | Lab | Lab | Lab | Lab | Lab | Lab | [10 empty] | 1
| No | No | 01 | 02 | 03 | 05 | 12 | 14 | 16 | 19 | 22 | [10 empty] | ppm
|  |  | OxBF*XRF | OxBF*XRF | OxBF*XRF | OxBF*XRF | BF*XRF | BF*XRF | BF*XRF | BF*XRF | BF*XRF | [10 empty] | 0
0
| 1 | 1 | < 50 | < 50 | < 50 | 50 | < 100 | 300 | < 100 | < 190 | < 74 | [10 empty] | 1
| 1 | 2 | < 50 | < 50 | < 50 | 100 | < 100 | 300 | < 100 | < 190 | < 74 | [10 empty] | 23
| 1 | 3 | < 50 | < 50 | < 50 | 70 | < 100 | 300 | < 100 | < 190 | < 74 | [10 empty] | 16
| 1 | 4 | < 50 | < 50 | < 50 | 60 | < 100 | 300 | < 100 | < 190 | < 74 | [10 empty] | < 50
| 1 | 5 | < 50 | < 50 | < 50 | 80 | < 100 | 300 | < 100 | < 190 | < 74 | [10 empty] | 24
| 1 | 6 | < 50 | < 50 | < 50 | 90 | < 100 | 300 | < 100 | < 190 | < 74
| Mean |  |  |  |  | 75 |  | 300
| Median |  |  |  |  | 75 |  | 300
| Std Dev. |  |  |  |  | 18.70829 |  | 0
| Rel.Std.Dev. |  |  |  |  | 24.94% |  | 0%
PDM3
| Z-Score (Absolute) |  | 0.67 | 0.67 | 0.67 | 0.67 | 0 | 6.74 | 0 | 1.16 | 0.35
| Analytical results for Rb in OREAS 703 (Indicative Value 138 ppm) | [20 empty] | Indicative
Rb | Round | Replicate | Lab | Lab | Lab | Lab | [15 empty] | 1
| No | No | 01 | 02 | 03 | 05 | [15 empty] | ppm
|  |  | OxBF*XRF | OxBF*XRF | OxBF*XRF | OxBF*XRF | [15 empty] | 0
0
| 1 | 1 | 140 | 130 | 140 | 120 | [15 empty] | 1
| 1 | 2 | 140 | 140 | 140 | 140 | [15 empty] | 2
| 1 | 3 | 140 | 150 | 140 | 140 | [15 empty] | 16
| 1 | 4 | 130 | 140 | 140 | 130 | [15 empty] | 138.3333
| 1 | 5 | 140 | 140 | 140 | 130 | [15 empty] | 8
| 1 | 6 | 130 | 160 | 140 | 140
| Mean |  | 136.6667 | 143.3333 | 140 | 133.3333
| Median |  | 140 | 140 | 140 | 135
| Std Dev. |  | 5.163978 | 10.32796 | 0 | 8.164966
| Rel.Std.Dev. |  | 3.779% | 7.206% | 0% | 6.124%
| PDM3 |  | -1.205% | 3.614% | 1.205% | -3.614%
| Z-Score (Absolute) |  | 0.34 | 1.01 | 0.34 | 1.01
| Analytical results for Sb in OREAS 703 (Indicative Value 132 ppm) | [20 empty] | Indicative
Sb | Round | Replicate | Lab | Lab | Lab | Lab | Lab | [14 empty] | 1
| No | No | 01 | 02 | 03 | 05 | 14 | [14 empty] | ppm
|  |  | OxBF*XRF | OxBF*XRF | OxBF*XRF | OxBF*XRF | BF*XRF | [14 empty] | 0
0
| 1 | 1 | < 50 | 120 | 250 | < 50 | < 10 | [14 empty] | 1
| 1 | 2 | 90 | 70 | 250 | < 50 | < 10 | [14 empty] | 3
| 1 | 3 | 50 | 140 | 280 | < 50 | < 10 | [14 empty] | 16
| 1 | 4 | < 50 | 120 | 260 | < 50 | < 10 | [14 empty] | 132.2222
| 1 | 5 | < 50 | 100 | 270 | < 50 | < 10 | [14 empty] | 9
| 1 | 6 | < 50 | 110 | 230 | < 50 | < 10
| Mean |  | 70 | 110 | 256.6667
| Median |  | 70 | 115 | 255
| Std Dev. |  | 28.28427 | 23.66432 | 17.5119
| Rel.Std.Dev. |  | 40.41% | 21.51% | 6.823%
| PDM3 |  | -47.06% | -16.81% | 94.12%
| Z-Score (Absolute) |  | 0 | 1.35 | 4.17 | 0.29 | 0.67
| Analytical results for Sc in OREAS 703 (Indicative Value < 10 ppm) | [20 empty] | Indicative
Sc | Round | Replicate | Lab | [18 empty] | 1
| No | No | 14 | [18 empty] | ppm
|  |  | BF*XRF | [18 empty] | 1
1
| 1 | 1 | < 10 | [18 empty] | 1
| 1 | 2 | 13 | [18 empty] | 4
| 1 | 3 | < 10 | [18 empty] | 16
| 1 | 4 | < 10 | [18 empty] | < 10
| 1 | 5 | < 10 | [18 empty] | 10
| 1 | 6 | < 10
| Mean |  | 13
| Median |  | 13
Std Dev.
Rel.Std.Dev.
PDM3
| Z-Score (Absolute) |  | NA
| Analytical results for SiO2 in OREAS 703 (Certified Value 44.86 wt.%) | [20 empty] | Certified
SiO2 | Round | Replicate | Lab | Lab | Lab | Lab | Lab | Lab | Lab | Lab | Lab | Lab | Lab | Lab | Lab | Lab | Lab | Lab | Lab | Lab | Lab | 1
| No | No | 01 | 02 | 03 | 04 | 05 | 06 | 07 | 09 | 11 | 12 | 13 | 14 | 15 | 16 | 17 | 19 | 20 | 22 | 24 | wt.%
|  |  | OxBF*XRF | OxBF*XRF | OxBF*XRF | OxBF*XRF | OxBF*XRF | BF*XRF | BF*XRF | BF*XRF | BF*XRF | BF*XRF | BF*XRF | BF*XRF | BF*XRF | BF*XRF | OxBF*XRF | BF*XRF | BF*XRF | BF*XRF | BF*XRF | 2
3
| 1 | 1 | 44.8 | 44.5 | 45.1 | 44.6 | 45.1 | 44.73 | 45.57 | 42.31 | 46.02 | 44.1570565 | 44.79 | 44.76 | 45.6 | 42.78 | 44.63794 | 44.42006 | 44.9882267 | 45.24 | 44.795 | 1
| 1 | 2 | 44.8 | 44.7 | 45.4 | 44.8 | 45.4 | 44.82 | 45.61 | 42.13 | 46.08 | 43.9406695 | 44.84 | 44.77 | 45 | 42.94 | 44.73321 | 44.646228 | 44.989 | 44.94 | 44.902 | #N/A
| 1 | 3 | 44.8 | 45 | 45.5 | 45 | 44.9 | 45.38 | 45.47 | 41.91 | 45.98 | 43.8131855 | 44.87 | 44.84 | 45 | 43.24 | 44.33837 | 44.56557 | 44.972 | 45.06 | 44.709 | 16
| 1 | 4 | 44.5 | 44.5 | 45 | 44.5 | 45.3 | 44.88 | 45.57 | 42.14 | 46.05 | 43.70036825 | 44.84 | 44.78 | 45.5 | 42.96 | 44.58642 | 44.49078 | 45.069 | 45.07 | 44.752 | 44.86048
| 1 | 5 | 44.8 | 44.6 | 45.2 | 44.6 | 44.9 | 45.64 | 45.48 | 41.94 | 46.03 | 44.33514925 | 44.77 | 44.72 | 44.5 | 43.12 | 44.52823 | 44.4441 | 45.0251664 | 45.23 | 44.816 | 25
| 1 | 6 | 44.6 | 45.8 | 45.1 | 44.7 | 45 | 44.56 | 45.66 | 42.04 | 46 | 44.2545075 | 44.78 | 44.73 | 45.3 | 43.53 | 44.29964 | 44.286127 | 45.0220024 | 44.88 | 44.709
| Mean |  | 44.71667 | 44.85 | 45.21667 | 44.7 | 45.1 | 45.00167 | 45.56 | 42.07833 | 46.02667 | 44.03349 | 44.815 | 44.76667 | 45.15 | 43.095 | 44.520635 | 44.47548 | 45.01089925 | 45.07 | 44.7805
| Median |  | 44.8 | 44.65 | 45.15 | 44.65 | 45.05 | 44.85 | 45.57 | 42.085 | 46.025 | 44.048863 | 44.815 | 44.765 | 45.15 | 43.04 | 44.557325 | 44.46744 | 45.0055012 | 45.065 | 44.7735
| Std Dev. |  | 0.132916 | 0.500999 | 0.194079 | 0.1788854 | 0.2097618 | 0.4164813 | 0.07375636 | 0.1477047 | 0.03559026 | 0.254258 | 0.04037326 | 0.04273952 | 0.4037326 | 0.2654619 | 0.1705246 | 0.1244308 | 0.03524004 | 0.146697 | 0.07385052
| Rel.Std.Dev. |  | 0.2972% | 1.117% | 0.4292% | 0.4002% | 0.4651% | 0.9255% | 0.1619% | 0.351% | 0.07733% | 0.5774% | 0.09009% | 0.09547% | 0.8942% | 0.616% | 0.383% | 0.2798% | 0.07829% | 0.3255% | 0.1649%
| PDM3 |  | -0.3206% | -0.02337% | 0.794% | -0.3577% | 0.5339% | 0.3147% | 1.559% | -6.202% | 2.6% | -1.843% | -0.1014% | -0.2091% | 0.6454% | -3.936% | -0.7576% | -0.8582% | 0.3353% | 0.467% | -0.1783%
| Z-Score (Absolute) |  | 0.23 | 0.08 | 0.95 | 0.27 | 0.67 | 0.44 | 1.76 | 6.47 | 2.87 | 1.85 | 0 | 0.11 | 0.79 | 4.07 | 0.7 | 0.8 | 0.46 | 0.6 | 0.08
| Analytical results for SnO2 in OREAS 703 (Indicative Value < 63 ppm) | [20 empty] | Indicative
SnO2 | Round | Replicate | Lab | Lab | Lab | Lab | Lab | Lab | Lab | Lab | Lab | [10 empty] | 1
| No | No | 01 | 02 | 03 | 05 | 07 | 12 | 14 | 19 | 20 | [10 empty] | ppm
|  |  | OxBF*XRF | OxBF*XRF | OxBF*XRF | OxBF*XRF | BF*XRF | BF*XRF | BF*XRF | BF*XRF | BF*XRF | [10 empty] | 0
0
| 1 | 1 | < 63 | < 63 | < 63 | < 63 | < 100 | < 130 | < 100 | < 200 | 72.1 | [10 empty] | 1
| 1 | 2 | < 63 | < 63 | < 63 | 102 | < 100 | < 130 | < 100 | < 200 | 60 | [10 empty] | 5
| 1 | 3 | < 63 | < 63 | < 63 | < 63 | < 100 | < 130 | < 100 | < 200 | 50.5 | [10 empty] | 16
| 1 | 4 | < 63 | < 63 | < 63 | < 63 | < 100 | < 130 | < 100 | < 200 | 57.9 | [10 empty] | < 63
| 1 | 5 | < 63 | < 63 | < 63 | < 63 | < 100 | < 130 | < 100 | < 200 | 51 | [10 empty] | 11
| 1 | 6 | < 63 | < 63 | < 63 | < 63 | < 100 | < 130 | < 100 | < 200 | 60
| Mean |  |  |  |  | 102 |  |  |  |  | 58.58333
| Median |  |  |  |  | 102 |  |  |  |  | 58.95
| Std Dev. | [9 empty] | 7.874368
| Rel.Std.Dev. | [9 empty] | 13.44%
PDM3
| Z-Score (Absolute) |  | 0.91 | 0.91 | 0.91 | 0.33 | 0 | 0.67 | 0 | 2.5 | 0.43
| Analytical results for SO3 in OREAS 703 (Certified Value 1.63 wt.%) | [20 empty] | Certified
SO3 | Round | Replicate | Lab | Lab | Lab | Lab | Lab | Lab | Lab | Lab | Lab | Lab | Lab | Lab | Lab | [6 empty] | 1
| No | No | 01 | 02 | 03 | 05 | 07 | 09 | 11 | 12 | 13 | 14 | 20 | 22 | 24 | [6 empty] | wt.%
|  |  | OxBF*XRF | OxBF*XRF | OxBF*XRF | OxBF*XRF | BF*XRF | BF*XRF | BF*XRF | BF*XRF | BF*XRF | BF*XRF | BF*XRF | BF*XRF | BF*XRF | [6 empty] | 2
3
| 1 | 1 | 1.648 | 1.723 | 1.623 | 1.648 | 1.59 | 1.45 | 1.42 | 1.510638 | 1.316 | 1.5982 | 1.633786 | 1.65 | 1.7031 | [6 empty] | 1
| 1 | 2 | 1.673 | 1.723 | 1.648 | 1.648 | 1.652 | 1.45 | 1.4 | 1.5120989 | 1.384 | 1.6232 | 1.6953805 | 1.62 | 1.7106 | [6 empty] | #N/A
| 1 | 3 | 1.648 | 1.698 | 1.648 | 1.623 | 1.607 | 1.44 | 1.41 | 1.4691722 | 1.258 | 1.5732 | 1.675388 | 1.62 | 1.6956 | [6 empty] | 16
| 1 | 4 | 1.648 | 1.698 | 1.623 | 1.648 | 1.593 | 1.45 | 1.43 | 1.4634411 | 1.359 | 1.5982 | 1.648 | 1.62 | 1.7081 | [6 empty] | 1.631981
| 1 | 5 | 1.648 | 1.698 | 1.648 | 1.623 | 1.644 | 1.46 | 1.42 | 1.4891747 | 1.504 | 1.5483 | 1.665048 | 1.64 | 1.6956 | [6 empty] | 26
| 1 | 6 | 1.648 | 1.723 | 1.623 | 1.648 | 1.63 | 1.45 | 1.43 | 1.4976027 | 1.369 | 1.5732 | 1.637614 | 1.6 | 1.6981
| Mean |  | 1.652167 | 1.7105 | 1.6355 | 1.639667 | 1.619333 | 1.45 | 1.418333 | 1.4903546 | 1.365 | 1.585717 | 1.65920275 | 1.625 | 1.70185
| Median |  | 1.648 | 1.7105 | 1.6355 | 1.648 | 1.6185 | 1.45 | 1.42 | 1.4933887 | 1.364 | 1.5857 | 1.656524 | 1.62 | 1.7006
| Std Dev. |  | 0.01020621 | 0.01369306 | 0.01369306 | 0.01290994 | 0.02643987 | 0.006324555 | 0.01169045 | 0.02054842 | 0.08195609 | 0.02619163 | 0.02384343 | 0.01760682 | 0.00647109
| Rel.Std.Dev. |  | 0.6177% | 0.8005% | 0.8372% | 0.7874% | 1.633% | 0.4362% | 0.8242% | 1.379% | 6.004% | 1.652% | 1.437% | 1.083% | 0.3802%
| PDM3 |  | 1.237% | 4.811% | 0.2156% | 0.471% | -0.775% | -11.15% | -13.09% | -8.678% | -16.36% | -2.835% | 1.668% | -0.4277% | 4.281%
| Z-Score (Absolute) |  | 0.47 | 1.47 | 0.18 | 0.25 | 0.1 | 3 | 3.55 | 2.31 | 4.46 | 0.67 | 0.59 | 0 | 1.32
| Analytical results for Sr in OREAS 703 (Certified Value 184 ppm) | [20 empty] | Certified
Sr | Round | Replicate | Lab | Lab | Lab | Lab | Lab | Lab | Lab | Lab | Lab | Lab | Lab | [8 empty] | 1
| No | No | 01 | 02 | 03 | 05 | 09 | 11 | 12 | 13 | 14 | 19 | 22 | [8 empty] | ppm
|  |  | OxBF*XRF | OxBF*XRF | OxBF*XRF | OxBF*XRF | BF*XRF | BF*XRF | BF*XRF | BF*XRF | BF*XRF | BF*XRF | BF*XRF | [8 empty] | 0
0
| 1 | 1 | 200 | 200 | 200 | 200 | 178 | 250 | < 100 | 150 | 200 | 132.476464 | < 80 | [8 empty] | 1
| 1 | 2 | 200 | 100 | 200 | 200 | 169 | 250 | < 100 | 150 | 200 | 121.201872 | < 80 | [8 empty] | #N/A
| 1 | 3 | 200 | 200 | 200 | 200 | 161 | 250 | < 100 | 140 | 200 | 118.383223 | < 80 | [8 empty] | 16
| 1 | 4 | 200 | 200 | 200 | 200 | 186 | 250 | < 100 | 120 | 200 | 132.476464 | < 80 | [8 empty] | 184.3233
| 1 | 5 | 200 | 100 | 200 | 200 | 178 | 250 | < 100 | 160 | 200 | 115.564575 | < 80 | [8 empty] | 27
| 1 | 6 | 200 | 200 | 200 | 200 | 161 | 250 | < 100 | 130 | 200 | 129.657816 | < 80
| Mean |  | 200 | 166.6667 | 200 | 200 | 172.1667 | 250 |  | 141.6667 | 200 | 124.960069
| Median |  | 200 | 200 | 200 | 200 | 173.5 | 250 |  | 145 | 200 | 125.429844
| Std Dev. |  | 0 | 51.63978 | 0 | 0 | 10.18659 | 0 |  | 14.7196 | 0 | 7.49287
| Rel.Std.Dev. |  | 0% | 30.98% | 0% | 0% | 5.917% | 0% |  | 10.39% | 0% | 5.996%
| PDM3 |  | 8.505% | -9.579% | 8.505% | 8.505% | -6.595% | 35.63% |  | -23.14% | 8.505% | -32.21%
| Z-Score (Absolute) |  | 0.67 | 0.13 | 0.67 | 0.67 | 0 | 1.96 | 2.93 | 0.73 | 0.67 | 1.13 | 3.12
| Analytical results for Th in OREAS 703 (Indicative Value 176 ppm) | [20 empty] | Indicative
Th | Round | Replicate | Lab | [18 empty] | 1
| No | No | 14 | [18 empty] | ppm
|  |  | BF*XRF | [18 empty] | 0
0
| 1 | 1 | 180 | [18 empty] | 1
| 1 | 2 | 180 | [18 empty] | 1
| 1 | 3 | 180 | [18 empty] | 16
| 1 | 4 | 180 | [18 empty] | 175.7624
| 1 | 5 | 180 | [18 empty] | 7
| 1 | 6 | 180
| Mean |  | 180
| Median |  | 180
| Std Dev. |  | 0
| Rel.Std.Dev. |  | 0%
| PDM3 |  | 2.411%
| Z-Score (Absolute) |  | NA
| Analytical results for TiO2 in OREAS 703 (Certified Value 0.416 wt.%) | [20 empty] | Certified
TiO2 | Round | Replicate | Lab | Lab | Lab | Lab | Lab | Lab | Lab | Lab | Lab | Lab | Lab | Lab | Lab | Lab | Lab | Lab | Lab | Lab |  | 1
| No | No | 01 | 02 | 03 | 04 | 05 | 06 | 07 | 09 | 11 | 12 | 13 | 14 | 15 | 17 | 19 | 20 | 22 | 24 |  | wt.%
|  |  | OxBF*XRF | OxBF*XRF | OxBF*XRF | OxBF*XRF | OxBF*XRF | BF*XRF | BF*XRF | BF*XRF | BF*XRF | BF*XRF | BF*XRF | BF*XRF | BF*XRF | OxBF*XRF | BF*XRF | BF*XRF | BF*XRF | BF*XRF |  | 3
3
| 1 | 1 | 0.44 | 0.4 | 0.44 | 0.42 | 0.43 | 0.41 | 0.42 | 0.41 | 0.44 | 0.407982 | 0.42 | 0.4003 | 0.39 | 0.41578 | 0.4212433 | 0.37389 | 0.41 | 0.412 |  | 1
| 1 | 2 | 0.44 | 0.4 | 0.45 | 0.42 | 0.43 | 0.41 | 0.42 | 0.41 | 0.45 | 0.4133655 | 0.42 | 0.4003 | 0.39 | 0.41262 | 0.4285067 | 0.374319 | 0.4 | 0.4087 |  | #N/A
| 1 | 3 | 0.44 | 0.4 | 0.44 | 0.42 | 0.43 | 0.42 | 0.43 | 0.4 | 0.44 | 0.404684 | 0.42 | 0.4003 | 0.38 | 0.41157 | 0.4274967 | 0.389961 | 0.41 | 0.412 |  | 16
| 1 | 4 | 0.45 | 0.4 | 0.45 | 0.44 | 0.44 | 0.41 | 0.42 | 0.42 | 0.43 | 0.401677 | 0.41 | 0.4003 | 0.39 | 0.40911 | 0.4300433 | 0.3853245 | 0.41 | 0.4154 |  | 0.4161759
| 1 | 5 | 0.44 | 0.4 | 0.46 | 0.42 | 0.44 | 0.42 | 0.42 | 0.41 | 0.45 | 0.405072 | 0.42 | 0.4003 | 0.39 | 0.39954 | 0.4310367 | 0.382602 | 0.41 | 0.4104 |  | 28
| 1 | 6 | 0.44 | 0.41 | 0.44 | 0.42 | 0.44 | 0.41 | 0.43 | 0.41 | 0.44 | 0.412347 | 0.42 | 0.4003 | 0.4 | 0.41653 | 0.4284433 | 0.383 | 0.4 | 0.4104
| Mean |  | 0.4416667 | 0.4016667 | 0.4466667 | 0.4233333 | 0.435 | 0.4133333 | 0.4233333 | 0.41 | 0.4416667 | 0.40752125 | 0.4183333 | 0.4003 | 0.39 | 0.4108583 | 0.427795 | 0.3815161 | 0.4066667 | 0.4114833
| Median |  | 0.44 | 0.4 | 0.445 | 0.42 | 0.435 | 0.41 | 0.42 | 0.41 | 0.44 | 0.406527 | 0.42 | 0.4003 | 0.39 | 0.412095 | 0.428475 | 0.382801 | 0.41 | 0.4112
| Std Dev. |  | 0.004082483 | 0.004082483 | 0.008164966 | 0.008164966 | 0.005477226 | 0.005163978 | 0.005163978 | 0.006324555 | 0.007527727 | 0.004601293 | 0.004082483 | 6.080942e-17 | 0.006324555 | 0.006183234 | 0.003449741 | 0.006311213 | 0.005163978 | 0.002278962
| Rel.Std.Dev. |  | 0.9243% | 1.016% | 1.828% | 1.929% | 1.259% | 1.249% | 1.22% | 1.543% | 1.704% | 1.129% | 0.9759% | 1.519e-14% | 1.622% | 1.505% | 0.8064% | 1.654% | 1.27% | 0.5538%
| PDM3 |  | 6.125% | -3.486% | 7.326% | 1.72% | 4.523% | -0.683% | 1.72% | -1.484% | 6.125% | -2.08% | 0.5184% | -3.815% | -6.29% | -1.278% | 2.792% | -8.328% | -2.285% | -1.128%
| Z-Score (Absolute) |  | 1.8 | 0.66 | 2.11 | 0.67 | 1.39 | 0.06 | 0.67 | 0.15 | 1.8 | 0.3 | 0.37 | 0.74 | 1.38 | 0.1 | 0.95 | 1.9 | 0.35 | 0.06
| Analytical results for V2O5 in OREAS 703 (Indicative Value 96 ppm) | [20 empty] | Indicative
V2O5 | Round | Replicate | Lab | Lab | Lab | Lab | Lab | Lab | Lab | Lab | Lab | Lab | [9 empty] | 1
| No | No | 01 | 02 | 03 | 05 | 06 | 09 | 12 | 14 | 19 | 22 | [9 empty] | ppm
|  |  | OxBF*XRF | OxBF*XRF | OxBF*XRF | OxBF*XRF | BF*XRF | BF*XRF | BF*XRF | BF*XRF | BF*XRF | BF*XRF | [9 empty] | 0
0
| 1 | 1 | < 180 | 180 | < 180 | 180 | 70 | < 50 | < 180 | < 62.5 | < 200 | < 100 | [9 empty] | 1
| 1 | 2 | 180 | < 180 | < 180 | 180 | 70 | 80 | < 180 | < 62.5 | < 200 | < 100 | [9 empty] | 2
| 1 | 3 | 180 | 180 | < 180 | < 180 | 100 | 50 | < 180 | < 62.5 | < 200 | 110 | [9 empty] | 16
| 1 | 4 | 180 | 180 | < 180 | < 180 | 70 | 50 | < 180 | < 62.5 | < 200 | < 100 | [9 empty] | 95.58389
| 1 | 5 | < 180 | < 180 | < 180 | < 180 | 60 | 80 | < 180 | < 62.5 | < 200 | < 100 | [9 empty] | 8
| 1 | 6 | < 180 | 180 | < 180 | < 180 | 60 | 50 | < 180 | < 62.5 | < 200 | < 100
| Mean |  | 180 | 180 |  | 180 | 71.66667 | 62 |  |  |  | 110
| Median |  | 180 | 180 |  | 180 | 70 | 50 |  |  |  | 110
| Std Dev. |  | 0 | 0 |  | 0 | 14.7196 | 16.43168
| Rel.Std.Dev. |  | 0% | 0% |  | 0% | 20.54% | 26.5%
| PDM3 |  | 88.32% | 88.32% |  | 88.32% | -25.02% | -35.14% |  |  |  | 15.08%
| Z-Score (Absolute) |  | 1.02 | 1.36 | 0 | 0.68 | 0.4 | 0.76 | 0 | 1.33 | 0.25 | 0.67
| Analytical results for WO3 in OREAS 703 (Certified Value 0.625 wt.%) | [20 empty] | Certified
WO3 | Round | Replicate | Lab | Lab | Lab | Lab | Lab | Lab | Lab | Lab | Lab | Lab | Lab | Lab | Lab | Lab | Lab | Lab | Lab | Lab |  | 1
| No | No | 01 | 02 | 03 | 04 | 05 | 06 | 07 | 09 | 10 | 11 | 12 | 13 | 14 | 15 | 16 | 17 | 20 | 24 |  | wt.%
|  |  | OxBF*XRF | OxBF*XRF | OxBF*XRF | OxBF*XRF | OxBF*XRF | BF*XRF | BF*XRF | BF*XRF | PPP*XRF | PPP*XRF | BF*XRF | BF*XRF | BF*XRF | BF*XRF | BF*XRF | OxBF*XRF | BF*XRF | BF*XRF |  | 3
3
| 1 | 1 | 0.6229 | 0.6456 | 0.6091 | 0.6343 | 0.6217 | 0.6343 | 0.63 | 0.62 | 0.731 | 0.516918066 | 0.646 | 0.61 | 0.59494 | 0.626 | 0.62 | 0.6468 | 0.62727 | 0.6229 |  | 1
| 1 | 2 | 0.628 | 0.6456 | 0.6166 | 0.6343 | 0.633 | 0.628 | 0.62 | 0.62 | 0.744 | 0.51832945 | 0.635 | 0.62 | 0.6049 | 0.617 | 0.63 | 0.62857 | 0.62162625 | 0.6242 |  | #N/A
| 1 | 3 | 0.6267 | 0.6482 | 0.6192 | 0.633 | 0.6192 | 0.6431 | 0.64 | 0.61 | 0.719 | 0.51441765 | 0.638 | 0.61 | 0.60112 | 0.613 | 0.65 | 0.67179 | 0.619332 | 0.6229 |  | 16
| 1 | 4 | 0.6192 | 0.6431 | 0.6179 | 0.6292 | 0.6229 | 0.628 | 0.63 | 0.62 | 0.719 | 0.52070416 | 0.635 | 0.62 | 0.59847 | 0.629 | 0.62 | 0.62522 | 0.618 | 0.6217 |  | 0.6254864
| 1 | 5 | 0.6229 | 0.6431 | 0.6116 | 0.6318 | 0.6217 | 0.6456 | 0.63 | 0.62 | 0.719 | 0.519189473 | 0.629 | 0.63 | 0.60137 | 0.645 | 0.64 | 0.63134 | 0.623322 | 0.6242 |  | 29
| 1 | 6 | 0.6204 | 0.6532 | 0.6217 | 0.6229 | 0.6255 | 0.6381 | 0.63 | 0.61 | 0.719 | 0.518211212 | 0.635 | 0.62 | 0.59935 |  | 0.61 | 0.62365 | 0.616 | 0.6229
| Mean |  | 0.62335 | 0.6464667 | 0.6160167 | 0.6309167 | 0.624 | 0.6361833 | 0.63 | 0.6166667 | 0.7251667 | 0.5179616685 | 0.6363333 | 0.6183333 | 0.600025 | 0.626 | 0.6283333 | 0.637895 | 0.620925 | 0.6231333
| Median |  | 0.6229 | 0.6456 | 0.61725 | 0.6324 | 0.6223 | 0.6362 | 0.63 | 0.62 | 0.719 | 0.518270331 | 0.635 | 0.62 | 0.600235 | 0.626 | 0.625 | 0.629955 | 0.620479125 | 0.6229
| Std Dev. |  | 0.003440203 | 0.003808237 | 0.004767984 | 0.004364134 | 0.00485963 | 0.007452091 | 0.006324555 | 0.005163978 | 0.01040032 | 0.002138947 | 0.005573748 | 0.007527727 | 0.003331803 | 0.0124499 | 0.0147196 | 0.01855624 | 0.004045869 | 0.0009479803
| Rel.Std.Dev. |  | 0.5519% | 0.5891% | 0.774% | 0.6917% | 0.7788% | 1.171% | 1.004% | 0.8374% | 1.434% | 0.413% | 0.8759% | 1.217% | 0.5553% | 1.989% | 2.343% | 2.909% | 0.6516% | 0.1521%
| PDM3 |  | -0.3416% | 3.354% | -1.514% | 0.8682% | -0.2376% | 1.71% | 0.7216% | -1.41% | 15.94% | -17.19% | 1.734% | -1.144% | -4.071% | 0.08211% | 0.4552% | 1.984% | -0.7293% | -0.3762%
| Z-Score (Absolute) |  | 0.06 | 2.19 | 0.78 | 0.67 | 0 | 1.19 | 0.58 | 0.71 | NA | 10.31 | 1.2 | 0.55 | 2.33 | 0.2 | 0.42 | 1.35 | 0.3 | 0.08
| Analytical results for Y2O3 in OREAS 703 (Indicative Value 59 ppm) | [20 empty] | Indicative
Y2O3 | Round | Replicate | Lab | Lab | Lab | Lab | Lab | [14 empty] | 1
| No | No | 01 | 02 | 03 | 05 | 14 | [14 empty] | ppm
|  |  | OxBF*XRF | OxBF*XRF | OxBF*XRF | OxBF*XRF | BF*XRF | [14 empty] | 0
0
| 1 | 1 | < 50 | < 50 | 50 | 50 | < 100 | [14 empty] | 1
| 1 | 2 | < 50 | < 50 | 60 | 60 | < 100 | [14 empty] | 3
| 1 | 3 | < 50 | < 50 | 50 | 60 | < 100 | [14 empty] | 16
| 1 | 4 | < 50 | < 50 | 60 | 70 | < 100 | [14 empty] | 59.16667
| 1 | 5 | < 50 | < 50 | 60 | 60 | < 100 | [14 empty] | 9
| 1 | 6 | < 50 | 70 | 70 | 60 | < 100
| Mean |  |  | 70 | 58.33333 | 60
| Median |  |  | 70 | 60 | 60
| Std Dev. |  |  |  | 7.527727 | 6.324555
| Rel.Std.Dev. |  |  |  | 12.9% | 10.54%
| PDM3 |  |  | 18.31% | -1.408% | 1.408%
| Z-Score (Absolute) |  | 1.69 | 1.18 | 0.56 | 0.67 | 0
| Analytical results for Zn in OREAS 703 (Certified Value 71 ppm) | [20 empty] | Certified
Zn | Round | Replicate | Lab | Lab | Lab | Lab | Lab | Lab | Lab | Lab | Lab | Lab | Lab | [8 empty] | 1
| No | No | 01 | 02 | 03 | 05 | 07 | 12 | 14 | 16 | 19 | 20 | 22 | [8 empty] | ppm
|  |  | OxBF*XRF | OxBF*XRF | OxBF*XRF | OxBF*XRF | BF*XRF | BF*XRF | BF*XRF | BF*XRF | BF*XRF | BF*XRF | BF*XRF | [8 empty] | 0
0
| 1 | 1 | 90 | 50 | 60 | 70 | 100 | < 100 | < 50 | < 100 | < 160 | 82.744 | 40 | [8 empty] | 1
| 1 | 2 | 90 | < 50 | 70 | 80 | 100 | < 100 | < 50 | < 100 | < 160 | 80.334 | 56 | [8 empty] | 22
| 1 | 3 | 90 | < 50 | 60 | 80 | 90 | < 100 | < 50 | < 100 | < 160 | 81.138 | 48 | [8 empty] | 16
| 1 | 4 | 80 | < 50 | 60 | 60 | 100 | < 100 | < 50 | < 100 | < 160 | 85.275 | 48 | [8 empty] | 71.26037
| 1 | 5 | 80 | 50 | 60 | 70 | 90 | < 100 | < 50 | < 100 | < 160 | 81.941 | 48 | [8 empty] | 30
| 1 | 6 | 80 | 60 | 60 | 80 | 100 | < 100 | < 50 | < 100 | < 160 | 80.334 | 40
| Mean |  | 85 | 53.33333 | 61.66667 | 73.33333 | 96.66667 |  |  |  |  | 81.961 | 46.66667
| Median |  | 85 | 50 | 60 | 75 | 100 |  |  |  |  | 81.5395 | 48
| Std Dev. |  | 5.477226 | 5.773503 | 4.082483 | 8.164966 | 5.163978 |  |  |  |  | 1.874442 | 6.022181
| Rel.Std.Dev. |  | 6.444% | 10.83% | 6.62% | 11.13% | 5.342% |  |  |  |  | 2.287% | 12.9%
| PDM3 |  | 19.28% | -25.16% | -13.46% | 2.909% | 35.65% |  |  |  |  | 15.02% | -34.51%
| Z-Score (Absolute) |  | 0.84 | 0.81 | 0 | 0.42 | 1.26 | 0.42 | 1.32 | 0.42 | 0.67 | 0.73 | 0.53
| Analytical results for Zr in OREAS 703 (Indicative Value 179 ppm) | [20 empty] | Indicative
Zr | Round | Replicate | Lab | Lab | Lab | Lab | Lab | Lab | Lab | Lab | Lab | [10 empty] | 1
| No | No | 01 | 02 | 03 | 05 | 11 | 12 | 14 | 19 | 22 | [10 empty] | ppm
|  |  | OxBF*XRF | OxBF*XRF | OxBF*XRF | OxBF*XRF | BF*XRF | BF*XRF | BF*XRF | BF*XRF | BF*XRF | [10 empty] | 0
0
| 1 | 1 | 200 | 100 | 200 | 100 | 220 | < 100 | 150 | 187.54824 | 229 | [10 empty] | 1
| 1 | 2 | 200 | 100 | 200 | 100 | 220 | < 100 | 150 | 192.48372 | 252 | [10 empty] | 4
| 1 | 3 | 200 | 100 | 200 | 100 | 220 | < 100 | 150 | 194.95146 | 244 | [10 empty] | 16
| 1 | 4 | 200 | 200 | 200 | 100 | 220 | < 100 | 150 | 190.01598 | 229 | [10 empty] | 178.5446
| 1 | 5 | 200 | 200 | 200 | 100 | 220 | < 100 | 150 | 187.54824 | 222 | [10 empty] | 10
| 1 | 6 | 200 | 100 | 200 | 100 | 220 | < 100 | 150 | 197.4192 | 222
| Mean |  | 200 | 133.3333 | 200 | 100 | 220 |  | 150 | 191.66114 | 233
| Median |  | 200 | 100 | 200 | 100 | 220 |  | 150 | 191.24985 | 229
| Std Dev. |  | 0 | 51.63978 | 0 | 0 | 0 |  | 0 | 4.029803 | 12.29634
| Rel.Std.Dev. |  | 0% | 38.73% | 0% | 0% | 0% |  | 0% | 2.103% | 5.277%
| PDM3 |  | 12.02% | -25.32% | 12.02% | -43.99% | 23.22% |  | -15.99% | 7.346% | 30.5%
| Z-Score (Absolute) |  | 0.14 | 0.95 | 0.14 | 1.49 | 0.49 | 2.3 | 0.71 | 0 | 0.67
Note on C17: Z-Scores have been calculated inclusive of individual outliers. In general, laboratory batches are rejected if Z-Score > 2.5.
Note on C35: Z-Scores have been calculated inclusive of individual outliers. In general, laboratory batches are rejected if Z-Score > 2.5.
Note on C53: Z-Scores have been calculated inclusive of individual outliers. In general, laboratory batches are rejected if Z-Score > 2.5.
Note on C71: Z-Scores have been calculated inclusive of individual outliers. In general, laboratory batches are rejected if Z-Score > 2.5.
Note on C89: Z-Scores have been calculated inclusive of individual outliers. In general, laboratory batches are rejected if Z-Score > 2.5.
Note on C107: Z-Scores have been calculated inclusive of individual outliers. In general, laboratory batches are rejected if Z-Score > 2.5.
Note on C125: Z-Scores have been calculated inclusive of individual outliers. In general, laboratory batches are rejected if Z-Score > 2.5.
Note on C143: Z-Scores have been calculated inclusive of individual outliers. In general, laboratory batches are rejected if Z-Score > 2.5.
Note on C161: Z-Scores have been calculated inclusive of individual outliers. In general, laboratory batches are rejected if Z-Score > 2.5.
Note on C179: Z-Scores have been calculated inclusive of individual outliers. In general, laboratory batches are rejected if Z-Score > 2.5.
Note on C197: Z-Scores have been calculated inclusive of individual outliers. In general, laboratory batches are rejected if Z-Score > 2.5.
Note on C215: Z-Scores have been calculated inclusive of individual outliers. In general, laboratory batches are rejected if Z-Score > 2.5.
Note on C233: Z-Scores have been calculated inclusive of individual outliers. In general, laboratory batches are rejected if Z-Score > 2.5.
Note on C251: Z-Scores have been calculated inclusive of individual outliers. In general, laboratory batches are rejected if Z-Score > 2.5.
Note on C269: Z-Scores have been calculated inclusive of individual outliers. In general, laboratory batches are rejected if Z-Score > 2.5.
Note on C287: Z-Scores have been calculated inclusive of individual outliers. In general, laboratory batches are rejected if Z-Score > 2.5.
Note on C305: Z-Scores have been calculated inclusive of individual outliers. In general, laboratory batches are rejected if Z-Score > 2.5.
Note on C323: Z-Scores have been calculated inclusive of individual outliers. In general, laboratory batches are rejected if Z-Score > 2.5.
Note on C342: Z-Scores have been calculated inclusive of individual outliers. In general, laboratory batches are rejected if Z-Score > 2.5.
Note on C360: Z-Scores have been calculated inclusive of individual outliers. In general, laboratory batches are rejected if Z-Score > 2.5.
Note on C378: Z-Scores have been calculated inclusive of individual outliers. In general, laboratory batches are rejected if Z-Score > 2.5.
Note on C396: Z-Scores have been calculated inclusive of individual outliers. In general, laboratory batches are rejected if Z-Score > 2.5.
Note on C414: Z-Scores have been calculated inclusive of individual outliers. In general, laboratory batches are rejected if Z-Score > 2.5.
Note on C432: Z-Scores have been calculated inclusive of individual outliers. In general, laboratory batches are rejected if Z-Score > 2.5.
Note on C450: Z-Scores have been calculated inclusive of individual outliers. In general, laboratory batches are rejected if Z-Score > 2.5.
Note on C468: Z-Scores have been calculated inclusive of individual outliers. In general, laboratory batches are rejected if Z-Score > 2.5.
Note on C486: Z-Scores have been calculated inclusive of individual outliers. In general, laboratory batches are rejected if Z-Score > 2.5.
Note on C504: Z-Scores have been calculated inclusive of individual outliers. In general, laboratory batches are rejected if Z-Score > 2.5.
Note on C522: Z-Scores have been calculated inclusive of individual outliers. In general, laboratory batches are rejected if Z-Score > 2.5.
Note on C540: Z-Scores have been calculated inclusive of individual outliers. In general, laboratory batches are rejected if Z-Score > 2.5.
Note on C558: Z-Scores have been calculated inclusive of individual outliers. In general, laboratory batches are rejected if Z-Score > 2.5.
Note on C576: Z-Scores have been calculated inclusive of individual outliers. In general, laboratory batches are rejected if Z-Score > 2.5.
Note on C594: Z-Scores have been calculated inclusive of individual outliers. In general, laboratory batches are rejected if Z-Score > 2.5.
Note on C612: Z-Scores have been calculated inclusive of individual outliers. In general, laboratory batches are rejected if Z-Score > 2.5.
Note on C630: Z-Scores have been calculated inclusive of individual outliers. In general, laboratory batches are rejected if Z-Score > 2.5.
Note on C648: Z-Scores have been calculated inclusive of individual outliers. In general, laboratory batches are rejected if Z-Score > 2.5.
Note on C666: Z-Scores have been calculated inclusive of individual outliers. In general, laboratory batches are rejected if Z-Score > 2.5.
Note on C684: Z-Scores have been calculated inclusive of individual outliers. In general, laboratory batches are rejected if Z-Score > 2.5.

## Thermograv
| Analytical results for H2O- in OREAS 703 (Indicative Value 0.355 wt.%) | [22 empty] | Indicative
H2O- | Round | Replicate | Lab | [20 empty] | 1
| No | No | 07 | [20 empty] | wt.%
|  |  | LOI*TGA | [20 empty] | 3
3
| 1 | 1 | 0.35 | [20 empty] | 1
| 1 | 2 | 0.38 | [20 empty] | 7
| 1 | 3 | 0.37 | [20 empty] | 16
| 1 | 4 | 0.36 | [20 empty] | 0.355
| 1 | 5 | 0.34 | [20 empty] | 13
| 1 | 6 | 0.33
| Mean |  | 0.355
| Median |  | 0.355
| Std Dev. |  | 0.01870829
| Rel.Std.Dev. |  | 5.27%
| PDM3 |  | 0%
| Z-Score (Absolute) |  | NA
| Analytical results for LOI1000 in OREAS 703 (Certified Value 12.75 wt.%) | [22 empty] | Certified
LOI1000 | Round | Replicate | Lab | Lab | Lab | Lab | Lab | Lab | Lab | Lab | Lab | Lab | Lab | Lab | Lab | Lab | Lab | Lab | Lab | Lab | Lab | Lab | Lab | 1
| No | No | 01 | 02 | 03 | 04 | 05 | 06 | 07 | 09 | 11 | 12 | 13 | 14 | 15 | 16 | 17 | 18 | 19 | 20 | 22 | 23 | 24 | wt.%
|  |  | LOI*Furnace | LOI*Furnace | LOI*Furnace | LOI*TGA | LOI*TGA | BF*XRF | LOI*TGA | LOI*TGA | LOI*TGA | BF*XRF | BF*OES/MS | BF*XRF | LOI*Furnace | LOI*Furnace | OxBF*XRF | PF*OES/MS | LOI*TGA | LOI*TGA | BF*XRF | LOI*TGA | LOI*TGA | 2
3
| 1 | 1 | 12.65 | 12.76 | 12.84 | 12.51 | 12.51 | 13.07 | 12.5 | 12.51 | 13.12 | 12.52 | 13 | 12.65 | 13.3 | 12.86 | 12.694 | 13.54 | 12.5405 | 12.88209 | 12.81 | 12.74 | 12.58 | 1
| 1 | 2 | 12.67 | 12.98 | 12.68 | 12.42 | 12.49 | 13.11 | 12.6 | 12.36 | 13.13 | 12.515 | 13 | 12.69 | 13.38 | 12.6 | 12.9257 | 13.64 | 12.50377 | 12.92867 | 12.87 | 12.66 | 12.56 | #N/A
| 1 | 3 | 12.57 | 13.01 | 12.96 | 12.45 | 12.53 | 13.06 | 12.6 | 12.37 | 13.1 | 12.46 | 13 | 12.61 | 13.07 | 12.77 | 12.9458 | 13.57 | 12.53873 | 13.0628 | 12.83 | 12.663 | 12.5 | 16
| 1 | 4 | 12.38 | 12.83 | 12.79 | 12.44 | 12.51 | 13.13 | 12.6 | 12.52 | 13.14 | 12.555 | 12.9 | 12.69 | 13.23 | 12.78 | 12.9505 | 13.48 | 12.50507 | 12.82535 | 12.8 | 12.641 | 12.53 | 12.75063
| 1 | 5 | 12.38 | 12.9 | 12.72 | 12.44 | 12.55 | 13.16 | 12.6 | 12.59 | 13.15 | 12.5 | 12.9 | 12.65 | 13.18 | 12.79 | 13.0542 | 13.95 | 12.54473 | 12.92884 | 12.88 | 12.599 | 12.52 | 32
| 1 | 6 | 12.39 | 12.92 | 12.78 | 12.45 | 12.53 | 13.25 | 12.6 | 12.56 | 13.13 | 12.52 | 12.8 | 12.67 | 13 | 12.75 | 13.0502 | 14.49 | 12.53793 | 13.01698 | 12.87 | 12.667 | 12.58
| Mean |  | 12.50667 | 12.9 | 12.795 | 12.45167 | 12.52 | 13.13 | 12.58333 | 12.485 | 13.12833 | 12.51167 | 12.93333 | 12.66 | 13.19333 | 12.75833 | 12.93673 | 13.77833 | 12.52846 | 12.94079 | 12.84333 | 12.66167 | 12.545
| Median |  | 12.48 | 12.91 | 12.785 | 12.445 | 12.52 | 13.12 | 12.6 | 12.515 | 13.13 | 12.5175 | 12.95 | 12.66 | 13.205 | 12.775 | 12.94815 | 13.605 | 12.53833 | 12.92875 | 12.85 | 12.6615 | 12.545
| Std Dev. |  | 0.139236 | 0.09316652 | 0.09833616 | 0.03060501 | 0.02097618 | 0.06957011 | 0.04082483 | 0.09731393 | 0.01722401 | 0.03109126 | 0.08164966 | 0.0303315 | 0.1416569 | 0.08612007 | 0.1311381 | 0.3858195 | 0.01877273 | 0.08689447 | 0.03444803 | 0.04587665 | 0.03331666
| Rel.Std.Dev. |  | 1.113% | 0.7222% | 0.7686% | 0.2458% | 0.1675% | 0.5299% | 0.3244% | 0.7794% | 0.1312% | 0.2485% | 0.6313% | 0.2396% | 1.074% | 0.675% | 1.014% | 2.8% | 0.1498% | 0.6715% | 0.2682% | 0.3623% | 0.2656%
| PDM3 |  | -1.913% | 1.171% | 0.348% | -2.345% | -1.809% | 2.975% | -1.312% | -2.083% | 2.962% | -1.874% | 1.433% | -0.7108% | 3.472% | 0.0604% | 1.46% | 8.06% | -1.742% | 1.491% | 0.727% | -0.6977% | -1.613%
| Z-Score (Absolute) |  | 0.8 | 0.45 | 0.12 | 0.97 | 0.75 | 1.17 | 0.55 | 0.86 | 1.17 | 0.78 | 0.55 | 0.31 | 1.37 | 0 | 0.56 | 3.22 | 0.73 | 0.58 | 0.27 | 0.31 | 0.67
Note on C17: Z-Scores have been calculated inclusive of individual outliers. In general, laboratory batches are rejected if Z-Score > 2.5.
Note on C35: Z-Scores have been calculated inclusive of individual outliers. In general, laboratory batches are rejected if Z-Score > 2.5.

## ISE
| Analytical results for F in OREAS 703 (Certified Value 0.621 wt.%) | [18 empty] | Certified
F | Round | Replicate | Lab | Lab | Lab | Lab | Lab | Lab | Lab | Lab | Lab | Lab | Lab | Lab | Lab | Lab | Lab | Lab | Lab | 1
| No | No | 01 | 03 | 04 | 06 | 07 | 09 | 10 | 11 | 13 | 14 | 15 | 17 | 18 | 21 | 22 | 23 | 24 | wt.%
|  |  | ISE | ISE | ISE | ISE | ISE | ISE | ISE | ISE | ISE | ISE | ISE | ISE | ISE | ISE | ISE | ISE | ISE | 3
3
| 1 | 1 | 0.706 | 0.659 | 0.719 | 0.53 | 0.7194 | 0.58 | 0.6047 | 0.5663 | 0.6622 | 0.577 | 0.54418605 | 0.6577918 | 0.4547 | 0.61 | 0.4025144 | 0.71 | 0.76 | 1
| 1 | 2 | 0.715 | 0.637 | 0.725 | 0.53 | 0.712 | 0.6 | 0.6361 | 0.5537 | 0.6475 | 0.5725 | 0.6043956 | 0.7171023 | 0.4708 | 0.61 | 0.3568052 | 0.71 | 0.8 | 4
| 1 | 3 | 0.703 | 0.643 | 0.779 | 0.52 | 0.7093 | 0.59 | 0.6486 | 0.5579 | 0.6417 | 0.5739 | 0.55502864 | 0.6479881 | 0.4346 | 0.6 | 0.4411108 | 0.7 | 0.86 | 16
| 1 | 4 | 0.708 | 0.631 | 0.784 | 0.52 | 0.6904 | 0.59 | 0.6404 | 0.5733 | 0.6316 | 0.5648 | 0.5775076 | 0.7075849 | 0.4204 | 0.59 | 0.4432537 | 0.7 | 0.8 | 0.6210588
| 1 | 5 | 0.711 | 0.645 | 0.75 | 0.52 | 0.6872 | 0.6 | 0.607 | 0.5537 | 0.6522 | 0.5747 | 0.52580331 | 0.7087602 | 0.4314 | 0.6 | 0.4562484 | 0.65 | 0.82 | 34
| 1 | 6 | 0.708 | 0.64 | 0.737 | 0.53 | 0.6994 | 0.61 | 0.6393 | 0.5719 | 0.651 | 0.5652 | 0.58390579 | 0.6833674 | 0.4788 | 0.59 | 0.3690475 | 0.72 | 0.84
| Mean |  | 0.7085 | 0.6425 | 0.749 | 0.525 | 0.70295 | 0.595 | 0.62935 | 0.5628 | 0.6477 | 0.57135 | 0.5651378 | 0.6870991 | 0.44845 | 0.6 | 0.4114967 | 0.6983333 | 0.8133333
| Median |  | 0.708 | 0.6415 | 0.7435 | 0.525 | 0.70435 | 0.595 | 0.6377 | 0.5621 | 0.64925 | 0.5732 | 0.56626812 | 0.6954762 | 0.44465 | 0.6 | 0.4218126 | 0.705 | 0.81
| Std Dev. |  | 0.004135215 | 0.009460444 | 0.02737152 | 0.005477226 | 0.01273574 | 0.01048809 | 0.0186782 | 0.008887519 | 0.01035992 | 0.005132154 | 0.0287569 | 0.02895369 | 0.02336251 | 0.008944272 | 0.04186166 | 0.02483277 | 0.0350238
| Rel.Std.Dev. |  | 0.5837% | 1.472% | 3.654% | 1.043% | 1.812% | 1.763% | 2.968% | 1.579% | 1.599% | 0.8983% | 5.088% | 4.214% | 5.21% | 1.491% | 10.17% | 3.556% | 4.306%
| PDM3 |  | 14.08% | 3.452% | 20.6% | -15.47% | 13.19% | -4.196% | 1.335% | -9.381% | 4.29% | -8.004% | -9.004% | 10.63% | -27.79% | -3.391% | -33.74% | 12.44% | 30.96%
| Z-Score (Absolute) |  | 0.8 | 0.13 | 1.21 | 1.06 | 0.75 | 0.35 | 0 | 0.67 | 0.19 | 0.59 | 0.65 | 0.59 | 1.83 | 0.3 | 2.21 | 0.7 | 1.86
Note on C17: Z-Scores have been calculated inclusive of individual outliers. In general, laboratory batches are rejected if Z-Score > 2.5.

## IRC
| Analytical results for C in OREAS 703 (Indicative Value 3.49 wt.%) | [25 empty] | Indicative
C | Round | Replicate | Lab | Lab | Lab | [21 empty] | 1
| No | No | 09 | 13 | 16 | [21 empty] | wt.%
|  |  | IRC | IRC | IRC | [21 empty] | 2
2
| 1 | 1 | 3.43 | 3.73 | 3.33 | [21 empty] | 1
| 1 | 2 | 3.39 | 3.71 | 3.4 | [21 empty] | 9
| 1 | 3 | 3.52 | 3.78 | 3.38 | [21 empty] | 16
| 1 | 4 | 3.42 | 3.59 | 3.36 | [21 empty] | 3.494444
| 1 | 5 | 3.44 | 3.69 | 3.39 | [21 empty] | 15
| 1 | 6 | 3.45 | 3.47 | 3.42
| Mean |  | 3.441667 | 3.661667 | 3.38
| Median |  | 3.435 | 3.7 | 3.385
| Std Dev. |  | 0.04355074 | 0.1128568 | 0.03162278
| Rel.Std.Dev. |  | 1.265% | 3.082% | 0.9356%
| PDM3 |  | -1.51% | 4.785% | -3.275%
| Z-Score (Absolute) |  | 0 | 2.41 | 0.67
| Analytical results for S in OREAS 703 (Certified Value 0.654 wt.%) | [25 empty] | Certified
S | Round | Replicate | Lab | Lab | Lab | Lab | Lab | Lab | Lab | Lab | Lab | Lab | Lab | Lab | Lab | Lab | Lab | Lab | Lab | Lab | Lab | Lab | Lab | Lab | Lab | Lab | 1
| No | No | 01 | 02 | 03 | 04 | 05 | 06 | 07 | 09 | 10 | 11 | 12 | 13 | 14 | 15 | 16 | 17 | 18 | 19 | 21 | 22 | 23 | 24 | 25 | 26 | wt.%
|  |  | IRC | IRC | IRC | IRC | IRC | IRC | IRC | IRC | IRC | IRC | IRC | IRC | IRC | IRC | IRC | IRC | IRC | IRC | IRC | IRC | IRC | IRC | IRC | IRC | 3
3
| 1 | 1 | 0.67 | 0.7 | 0.62 | 0.61 | 0.67 | 0.66 | 0.68 | 0.61 | 0.53 | 0.6700858 | 0.743 | 0.65 | 0.66 | 0.5768 | 0.67 | 0.548 | 0.668 | 0.6329057 | 0.75 | 0.65 | 0.65 | 0.6 | 0.65 | 0.6714 | 1
| 1 | 2 | 0.64 | 0.7 | 0.64 | 0.6 | 0.63 | 0.65 | 0.67 | 0.6 | 0.54 | 0.6759922 | 0.742 | 0.62 | 0.66 | 0.578 | 0.68 | 0.579 | 0.66 | 0.6432371 | 0.74 | 0.639 | 0.65 | 0.6 | 0.63 | 0.6666 | #N/A
| 1 | 3 | 0.68 | 0.71 | 0.64 | 0.6 | 0.61 | 0.67 | 0.68 | 0.62 | 0.53 | 0.6793931 | 0.743 | 0.68 | 0.66 | 0.551 | 0.64 | 0.489 | 0.667 | 0.64758 | 0.73 | 0.655 | 0.66 | 0.7 | 0.65 | 0.6722 | 16
| 1 | 4 | 0.67 | 0.7 | 0.64 | 0.61 | 0.66 | 0.65 | 0.68 | 0.61 | 0.54 | 0.6649819 | 0.751 | 0.65 | 0.66 | 0.572 | 0.66 | 0.532 | 0.677 | 0.6458886 | 0.75 | 0.652 | 0.67 | 0.7 | 0.66 | 0.6755 | 0.654095
| 1 | 5 | 0.65 | 0.7 | 0.63 | 0.61 | 0.66 | 0.65 | 0.68 | 0.61 | 0.54 | 0.674992 | 0.747 | 0.66 | 0.66 | 0.584 | 0.65 | 0.477 | 0.67 | 0.6350714 | 0.74 | 0.654 | 0.66 | 0.6 | 0.66 | 0.6678 | 36
| 1 | 6 | 0.66 | 0.7 | 0.63 | 0.6 | 0.65 | 0.64 | 0.69 | 0.61 | 0.53 | 0.6780083 | 0.756 | 0.61 | 0.67 | 0.599 | 0.68 | 0.525 | 0.666 | 0.6419243 | 0.74 | 0.645 | 0.65 | 0.7 | 0.66 | 0.6757
| Mean |  | 0.6616667 | 0.7016667 | 0.6333333 | 0.605 | 0.6466667 | 0.6533333 | 0.68 | 0.61 | 0.535 | 0.6739089 | 0.747 | 0.645 | 0.6616667 | 0.5768 | 0.6633333 | 0.525 | 0.668 | 0.6411012 | 0.7416667 | 0.6491667 | 0.6566667 | 0.65 | 0.6516667 | 0.6715333
| Median |  | 0.665 | 0.7 | 0.635 | 0.605 | 0.655 | 0.65 | 0.68 | 0.61 | 0.535 | 0.6754921 | 0.745 | 0.65 | 0.66 | 0.5774 | 0.665 | 0.5285 | 0.6675 | 0.6425807 | 0.74 | 0.651 | 0.655 | 0.65 | 0.655 | 0.6718
| Std Dev. |  | 0.0147196 | 0.004082483 | 0.008164966 | 0.005477226 | 0.02250926 | 0.01032796 | 0.006324555 | 0.006324555 | 0.005477226 | 0.005416682 | 0.005549775 | 0.02588436 | 0.004082483 | 0.01571496 | 0.01632993 | 0.03766696 | 0.005549775 | 0.005893346 | 0.007527727 | 0.006112828 | 0.008164966 | 0.05477226 | 0.01169045 | 0.003790339
| Rel.Std.Dev. |  | 2.225% | 0.5818% | 1.289% | 0.9053% | 3.481% | 1.581% | 0.9301% | 1.037% | 1.024% | 0.8038% | 0.7429% | 4.013% | 0.617% | 2.725% | 2.462% | 7.175% | 0.8308% | 0.9193% | 1.015% | 0.9416% | 1.243% | 8.427% | 1.794% | 0.5644%
| PDM3 |  | 1.158% | 7.273% | -3.174% | -7.506% | -1.136% | -0.1164% | 3.96% | -6.741% | -18.21% | 3.029% | 14.2% | -1.39% | 1.158% | -11.82% | 1.412% | -19.74% | 2.126% | -1.987% | 13.39% | -0.7535% | 0.3932% | -0.6261% | -0.3713% | 2.666%
| Z-Score (Absolute) |  | 0.31 | 1.79 | 0.74 | 1.79 | 0.25 | 0 | 0.99 | 1.61 | 4.38 | 0.76 | 3.47 | 0.31 | 0.31 | 2.84 | 0.37 | 4.75 | 0.54 | 0.45 | 3.27 | 0.15 | 0.12 | NA | 0.06 | 0.67
Results from laboratory 24 were removed due to their 0.1 wt.% reading resolution.
Note on C17: Z-Scores have been calculated inclusive of individual outliers. In general, laboratory batches are rejected if Z-Score > 2.5.
Note on C35: Z-Scores have been calculated inclusive of individual outliers. In general, laboratory batches are rejected if Z-Score > 2.5.

## Fusion ICP
| Analytical results for Ag in OREAS 703 (Indicative Value 0.596 ppm) | [22 empty] | Indicative
Ag | Round | Replicate | Lab | Lab | Lab | Lab | Lab | [16 empty] | 1
| No | No | 02 | 06 | 17 | 18 | 25 | [16 empty] | ppm
|  |  | PF*MS | BF*OES/MS | BF*MS | PF*OES/MS | PF*OES/MS | [16 empty] | 3
3
| 1 | 1 | < 5 | < 0.5 | < 1 | 0.26 | < 10 | [16 empty] | 1
| 1 | 2 | < 5 | < 0.5 | 1.130801 | 0.24 | < 10 | [16 empty] | 11
| 1 | 3 | < 5 | < 0.5 | < 1 | 0.24 | < 10 | [16 empty] | 16
| 1 | 4 | < 5 | < 0.5 | 1.3545 | 0.24 | < 10 | [16 empty] | 0.5962168
| 1 | 5 | < 5 | < 0.5 | 1.132939 | 0.26 | < 10 | [16 empty] | 17
| 1 | 6 | < 5 | < 0.5 | 1.046362 | 0.25 | < 10
| Mean |  |  |  | 1.16615 | 0.2483333
| Median |  |  |  | 1.13187 | 0.245
| Std Dev. |  |  |  | 0.1318805 | 0.009831921
| Rel.Std.Dev. |  |  |  | 11.31% | 3.959%
| PDM3 |  |  |  | 95.59% | -58.35%
| Z-Score (Absolute) |  | 1.51 | 0.67 | 0 | 0.67 | 3.93
| Analytical results for Al2O3 in OREAS 703 (Certified Value 10.35 wt.%) | [22 empty] | Certified
Al2O3 | Round | Replicate | Lab | Lab | Lab | Lab | Lab | Lab | Lab | Lab | Lab | Lab | Lab | Lab | Lab | Lab | Lab | Lab | [5 empty] | 1
| No | No | 05 | 06 | 07 | 09 | 10 | 11 | 13 | 14 | 15 | 17 | 18 | 19 | 22 | 23 | 25 | 26 | [5 empty] | wt.%
|  |  | BF*OES | BF*OES/MS | BF*OES | PF*MS | PF*OES/MS | PF*OES | BF*OES/MS | PF*OES | PF*MS | BF*OES/MS | PF*OES/MS | BF*OES/MS | PF*OES | PF*OES | PF*OES/MS | PF*OES | [5 empty] | 2
3
| 1 | 1 | 10.3 | 10.4 | 10.63 | 10.4017 | 10.298 | 9.8924262 | 10.51 | 10.128 | 10.29948 | 10.689 | 10.279 | 10.37470643 | 10.16 | 10.846 | 10.487 | 10.0379291 | [5 empty] | 1
| 1 | 2 | 10.5 | 10.39 | 10.86 | 10.41606 | 10.203 | 9.8741567 | 10.5 | 10.241 | 10.23089 | 10.6785 | 10.354 | 10.39042568 | 9.96 | 10.827 | 10.128 | 10.0924978 | [5 empty] | #N/A
| 1 | 3 | 10.1 | 10.36 | 10.42 | 10.37165 | 9.977 | 9.86001 | 10.49 | 10.109 | 10.458 | 10.9095 | 10.411 | 10.30038532 | 10.14 | 9.901 | 10.241 | 9.9643954 | [5 empty] | 16
| 1 | 4 | 10.3 | 10.46 | 10.69 | 10.36145 | 10.298 | 9.9091181 | 10.34 | 10.128 | 10.42853 | 10.941 | 10.317 | 10.35983691 | 9.97 | 10.033 | 10.468 | 10.0901265 | [5 empty] | 10.34915
| 1 | 5 | 10.1 | 10.48 | 10.4 | 10.4 | 10.43 | 9.8916345 | 10.46 | 10.166 | 10.20878 | 10.542 | 10.336 | 10.27641261 | 10.05 | 10.997 | 10.052 | 10.1628685 | [5 empty] | 38
| 1 | 6 | 10.3 | 10.44 | 10.44 | 10.4393 | 10.336 | 9.8615272 | 10.39 | 10.147 | 10.31629 | 10.521 | 10.411 | 10.31526356 | 10.18 | 10.619 | 10.203 | 10.0216737
| Mean |  | 10.26667 | 10.42167 | 10.57333 | 10.39836 | 10.257 | 9.881479 | 10.44833 | 10.15317 | 10.32366 | 10.7135 | 10.35133 | 10.33617 | 10.07667 | 10.53717 | 10.26317 | 10.06158
| Median |  | 10.3 | 10.42 | 10.535 | 10.40085 | 10.298 | 9.8828956 | 10.475 | 10.1375 | 10.307885 | 10.68375 | 10.345 | 10.33755 | 10.095 | 10.723 | 10.222 | 10.0640278
| Std Dev. |  | 0.1505545 | 0.04578937 | 0.1845716 | 0.02856218 | 0.1554658 | 0.01949104 | 0.06853223 | 0.04719075 | 0.1014767 | 0.1780258 | 0.05248492 | 0.04533746 | 0.0972968 | 0.4596557 | 0.1783428 | 0.0687414
| Rel.Std.Dev. |  | 1.466% | 0.4394% | 1.746% | 0.2747% | 1.516% | 0.1972% | 0.6559% | 0.4648% | 0.983% | 1.662% | 0.507% | 0.4386% | 0.9656% | 4.362% | 1.738% | 0.6832%
| PDM3 |  | -0.797% | 0.7007% | 2.166% | 0.4755% | -0.8904% | -4.519% | 0.9583% | -1.894% | -0.2463% | 3.521% | 0.02106% | -0.1254% | -2.633% | 1.817% | -0.8309% | -2.779%
| Z-Score (Absolute) |  | 0.41 | 0.59 | 1.56 | 0.44 | 0.47 | 2.88 | 0.76 | 1.14 | 0.04 | 2.46 | 0.14 | 0.04 | 1.63 | 1.33 | 0.43 | 1.72
| Analytical results for As in OREAS 703 (Indicative Value 4.26 ppm) | [22 empty] | Indicative
As | Round | Replicate | Lab | Lab | Lab | Lab | Lab | Lab | Lab | Lab | Lab | Lab | Lab | Lab | Lab | [8 empty] | 1
| No | No | 02 | 06 | 07 | 10 | 14 | 15 | 17 | 18 | 22 | 23 | 24 | 25 | 26 | [8 empty] | ppm
|  |  | PF*MS | BF*OES/MS | BF*MS | PF*OES/MS | PF*OES | PF*MS | BF*MS | PF*OES/MS | PF*OES | PF*OES | PF*MS | PF*OES/MS | PF*OES | [8 empty] | 2
2
| 1 | 1 | 5 | < 5 | 4.3 | < 20 | 13.52 | < 30 | < 10 | 2.5 | 20.03 | < 30 | < 100 | 13 | < 100 | [8 empty] | 1
| 1 | 2 | 6 | < 5 | 2.9 | < 20 | 13.37 | < 30 | < 10 | 2.7 | 21.98 | < 30 | < 100 | < 10 | < 100 | [8 empty] | 12
| 1 | 3 | 6 | < 5 | 4.5 | < 20 | 15.25 | < 30 | < 10 | 2.8 | 20.91 | < 30 | < 100 | < 10 | < 100 | [8 empty] | 16
| 1 | 4 | 5 | < 5 | 2.7 | < 20 | 13.14 | < 30 | < 10 | 2.6 | 21.59 | < 30 | < 100 | < 10 | < 100 | [8 empty] | 4.258333
| 1 | 5 | 6 | < 5 | 4.1 | < 20 | 13.52 | < 30 | < 10 | 2.6 | 22.4 | < 30 | < 100 | < 10 | < 100 | [8 empty] | 18
| 1 | 6 | 5 | < 5 | 4.8 | < 20 | 13.14 | < 30 | < 10 | 2.7 | 20.1 | < 30 | < 100 | < 10 | < 100
| Mean |  | 5.5 |  | 3.883333 |  | 13.65667 |  |  | 2.65 | 21.16833 |  |  | 13
| Median |  | 5.5 |  | 4.2 |  | 13.445 |  |  | 2.65 | 21.25 |  |  | 13
| Std Dev. |  | 0.5477226 |  | 0.8727352 |  | 0.7990161 |  |  | 0.1048809 | 0.9856453
| Rel.Std.Dev. |  | 9.959% |  | 22.47% |  | 5.851% |  |  | 3.958% | 4.656%
| PDM3 |  | 29.16% |  | -8.806% |  | 220.7% |  |  | -37.77% | 397.1% |  |  | 205.3%
| Z-Score (Absolute) |  | 0.61 | 1.01 | 0.82 | 0 | 0.49 | 0.67 | 0.67 | 0.99 | 1.51 | 0.67 | 5.39 | 0.49 | 5.39
| Analytical results for B in OREAS 703 (Indicative Value 27.1 ppm) | [22 empty] | Indicative
B | Round | Replicate | Lab | Lab | Lab | Lab | Lab | Lab | [15 empty] | 1
| No | No | 09 | 10 | 14 | 22 | 23 | 24 | [15 empty] | ppm
|  |  | PF*MS | PF*OES/MS | PF*MS | PF*OES | PF*OES | PF*MS | [15 empty] | 1
1
| 1 | 1 | < 30 | < 50 | 61 | 5.8 | < 20 | < 50 | [15 empty] | 1
| 1 | 2 | < 30 | < 50 | 62 | 5.72 | < 20 | < 50 | [15 empty] | 13
| 1 | 3 | < 30 | < 50 | 59 | 5.98 | < 20 | < 50 | [15 empty] | 16
| 1 | 4 | < 30 | < 50 | 60 | 4.88 | < 20 | < 50 | [15 empty] | 27.07667
| 1 | 5 | 32 | < 50 | 60 | 6.31 | < 20 | < 50 | [15 empty] | 19
| 1 | 6 | < 30 | < 50 | 60 | 6.69 | < 20 | < 50
| Mean |  | 32 |  | 60.33333 | 5.896667
| Median |  | 32 |  | 60 | 5.89
| Std Dev. |  |  |  | 1.032796 | 0.6134058
| Rel.Std.Dev. |  |  |  | 1.712% | 10.4%
| PDM3 |  | 18.18% |  | 122.8% | -78.22%
| Z-Score (Absolute) |  | 0.32 | 0.32 | 3.5 | 1.4 | 1.03 | 0.32
| Analytical results for Ba in OREAS 703 (Certified Value 708 ppm) | [22 empty] | Certified
Ba | Round | Replicate | Lab | Lab | Lab | Lab | Lab | Lab | Lab | Lab | Lab | Lab | Lab | Lab | Lab | Lab | Lab | Lab | Lab | Lab | Lab | Lab |  | 1
| No | No | 01 | 02 | 03 | 04 | 05 | 06 | 07 | 09 | 10 | 13 | 14 | 15 | 17 | 18 | 19 | 22 | 23 | 24 | 25 | 26 |  | ppm
|  |  | BF*MS | BF*MS | BF*MS | BF*MS | BF*OES | BF*OES/MS | BF*MS | PF*MS | PF*OES/MS | BF*OES/MS | PF*MS | PF*MS | BF*MS | PF*OES/MS | BF*OES/MS | PF*OES | PF*OES | PF*MS | PF*OES/MS | PF*OES |  | 0
0
| 1 | 1 | 701 | 692 | 695 | 716 | 720 | 728 | 705.2 | 716 | 759 | 745 | 721 | 672 | 718.5408 | 687 | 708.9717 | 777.23 | 750 | 700 | 742 | 687.31 |  | 1
| 1 | 2 | 714 | 705 | 703 | 746 | 720 | 731 | 688.7 | 718 | 763 | 730 | 746 | 679 | 717.1746 | 693 | 705.0426 | 782.72 | 758 | 700 | 696 | 698.57 |  | #N/A
| 1 | 3 | 714 | 674 | 708 | 741 | 720 | 720 | 707.1 | 712 | 760 | 690 | 693 | 677 | 702.7865 | 697 | 711.607 | 794.49 | 753 | 700 | 713 | 689.6 |  | 16
| 1 | 4 | 704 | 682 | 717 | 748 | 720 | 730 | 707.6 | 715 | 737 | 700 | 693 | 681 | 701.0701 | 690 | 705.4075 | 750.67 | 747 | 700 | 733 | 689.95 |  | 707.9963
| 1 | 5 | 715 | 696 | 728 | 724 | 720 | 729 | 695.5 | 718 | 749 | 704 | 731 | 673 | 706.9334 | 689 | 710.8788 | 744.64 | 750 | 700 | 720 | 707.87 |  | 39
| 1 | 6 | 714 | 692 | 711 | 738 | 720 | 721 | 721.5 | 717 | 741 | 701 | 725 | 659 | 715.1719 | 695 | 709.5268 | 737.88 | 738 | 700 | 719 | 677.46
| Mean |  | 710.3333 | 690.1667 | 710.3333 | 735.5 | 720 | 726.5 | 704.2667 | 716 | 751.5 | 711.6667 | 718.1667 | 673.5 | 710.2796 | 691.8333 | 708.5724 | 764.605 | 749.3333 | 700 | 720.5 | 691.7933
| Median |  | 714 | 692 | 709.5 | 739.5 | 720 | 728.5 | 706.15 | 716.5 | 754 | 702.5 | 723 | 675 | 711.0526 | 691.5 | 709.2492 | 763.95 | 750 | 700 | 719.5 | 689.775
| Std Dev. |  | 6.15359 | 10.85204 | 11.41344 | 12.77106 | 0 | 4.764452 | 11.27983 | 2.280351 | 10.83974 | 21.0966 | 21.26421 | 7.893035 | 7.640467 | 3.81663 | 2.759531 | 23.18477 | 6.683313 | 0 | 15.98437 | 10.37435
| Rel.Std.Dev. |  | 0.8663% | 1.572% | 1.607% | 1.736% | 0% | 0.6558% | 1.602% | 0.3185% | 1.442% | 2.964% | 2.961% | 1.172% | 1.076% | 0.5517% | 0.3894% | 3.032% | 0.8919% | 0% | 2.219% | 1.5%
| PDM3 |  | 0.3301% | -2.518% | 0.3301% | 3.885% | 1.695% | 2.614% | -0.5268% | 1.13% | 6.145% | 0.5184% | 1.437% | -4.872% | 0.3225% | -2.283% | 0.08137% | 7.996% | 5.839% | -1.129% | 1.766% | -2.289%
| Z-Score (Absolute) |  | 0.04 | 1.37 | 0.04 | 1.61 | 0.36 | 1.02 | 0.44 | 0.33 | 2.66 | 0.04 | 0.47 | 2.47 | 0.05 | 1.26 | 0.16 | 3.53 | 2.52 | 0.72 | 0.62 | 1.26
| Analytical results for Be in OREAS 703 (Certified Value 10.3 ppm) | [22 empty] | Certified
Be | Round | Replicate | Lab | Lab | Lab | Lab | Lab | Lab | Lab | Lab | Lab | Lab | Lab | Lab | Lab | Lab | Lab | Lab | [5 empty] | 1
| No | No | 02 | 06 | 07 | 09 | 10 | 11 | 13 | 14 | 15 | 17 | 18 | 22 | 23 | 24 | 25 | 26 | [5 empty] | ppm
|  |  | PF*MS | BF*OES/MS | BF*MS | PF*MS | PF*OES/MS | PF*MS | BF*OES/MS | PF*MS | PF*MS | BF*MS | PF*OES/MS | PF*OES | PF*OES | PF*MS | PF*OES/MS | PF*OES | [5 empty] | 1
1
| 1 | 1 | 9 | 10 | 8.7 | 7.2 | 12 | 10.46185 | 11 | 12 | 10 | 9.858186 | 10.07 | 10.17 | 11 | 12 | 11 | < 10 | [5 empty] | 1
| 1 | 2 | 8.9 | 10 | 8.2 | 9.2 | 12 | 10.46956 | 10 | 12 | 10 | 9.742532 | 9.89 | 10.05 | 11 | 11 | 12 | < 10 | [5 empty] | #N/A
| 1 | 3 | 9 | 11 | 10.6 | 8 | 12 | 10.32623 | 11 | 11.5 | 10 | 9.292792 | 9.51 | 10.02 | 11 | 12 | 12 | < 10 | [5 empty] | 16
| 1 | 4 | 9.1 | 11 | 7.3 | 7.4 | 12 | 10.46424 | 11 | 11.3 | 13 | 9.570623 | 9.51 | 9.55 | 11 | 11 | 10 | < 10 | [5 empty] | 10.31055
| 1 | 5 | 9.2 | 11 | 10 | 9.8 | 12 | 10.30724 | 11 | 11.7 | 10 | 9.495389 | 9.5 | 9.39 | 11 | 11 | 12 | < 10 | [5 empty] | 40
| 1 | 6 | 8.6 | 10 | 10.2 | 9.3 | 12 | 10.43199 | 11 | 12.1 | 9 | 9.639251 | 9.4 | 9.73 | 11 | 11 | 11 | < 10
| Mean |  | 8.966667 | 10.5 | 9.166667 | 8.483333 | 12 | 10.41018 | 10.83333 | 11.76667 | 10.33333 | 9.599796 | 9.646667 | 9.818333 | 11 | 11.33333 | 11.33333
| Median |  | 9 | 10.5 | 9.35 | 8.6 | 12 | 10.44692 | 11 | 11.85 | 10 | 9.604937 | 9.51 | 9.875 | 11 | 11 | 11.5
| Std Dev. |  | 0.2065591 | 0.5477226 | 1.300256 | 1.092551 | 0 | 0.0738076 | 0.4082483 | 0.3204164 | 1.36626 | 0.1973316 | 0.2676316 | 0.3102526 | 0 | 0.5163978 | 0.8164966
| Rel.Std.Dev. |  | 2.304% | 5.216% | 14.18% | 12.88% | 0% | 0.709% | 3.768% | 2.723% | 13.22% | 2.056% | 2.774% | 3.16% | 0% | 4.556% | 7.204%
| PDM3 |  | -13.03% | 1.837% | -11.09% | -17.72% | 16.39% | 0.9663% | 5.07% | 14.12% | 0.2209% | -6.894% | -6.439% | -4.774% | 6.687% | 9.92% | 9.92%
| Z-Score (Absolute) |  | 1.09 | 0.1 | 0.94 | 1.47 | 1.27 | 0.03 | 0.36 | 1.09 | 0.03 | 0.6 | 0.56 | 0.43 | 0.49 | 0.75 | 0.75 | 4.18
| Analytical results for Bi in OREAS 703 (Certified Value 541 ppm) | [22 empty] | Certified
Bi | Round | Replicate | Lab | Lab | Lab | Lab | Lab | Lab | Lab | Lab | Lab | Lab | Lab | Lab | Lab | Lab | Lab | Lab | Lab |  |  |  |  | 1
| No | No | 01 | 02 | 03 | 06 | 07 | 09 | 10 | 11 | 14 | 15 | 17 | 18 | 22 | 23 | 24 | 25 | 26 |  |  |  |  | ppm
|  |  | PF*MS | PF*MS | PF*MS | PF*OES/MS | BF*MS | PF*MS | PF*OES/MS | PF*OES | PF*MS | PF*MS | BF*MS | PF*OES/MS | PF*OES | PF*MS | PF*MS | PF*OES/MS | PF*MS |  |  |  |  | 0
0
| 1 | 1 | 472 | 514 | 494 | 572 | 552.24 | 547 | 587 | 634.63 | 488 | 548.2 | 550.5003 | 585.63 | 611.793 | 522 | 541.5 | 565.2 | 525.5474 |  |  |  |  | 1
| 1 | 2 | 472 | 529 | 479 | 573 | 559.28 | 549 | 579 | 635.66 | 531 | 539.2 | 556.1867 | 592.33 | 594.9846 | 522 | 541.5 | 552.8 | 529.1265 |  |  |  |  | 22
| 1 | 3 | 496 | 534 | 499 | 575 | 555.47 | 538 | 589 | 635.3 | 511 | 529.3 | 545.9169 | 591.39 | 591.0786 | 512 | 533.5 | 517.5 | 533.9614 |  |  |  |  | 16
| 1 | 4 | 478 | 512 | 482 | 552 | 552.31 | 571 | 577 | 634.76 | 504 | 539.3 | 542.9783 | 591.59 | 601.1712 | 512 | 544 | 498.3 | 522.7124 |  |  |  |  | 541.4231
| 1 | 5 | 490 | 549 | 496 | 577 | 551.01 | 533 | 568 | 636.05 | 531 | 534.3 | 544.4012 | 593.58 | 590.4486 | 522 | 536 | 521.6 | 543.0729 |  |  |  |  | 41
| 1 | 6 | 468 | 546 | 498 | 573 | 555.09 | 544 | 578 | 635.17 | 543 | 523.9 | 549.9875 | 585.82 | 598.4244 | 521 | 542 | 546.8 | 514.6852
| Mean |  | 479.3333 | 530.6667 | 491.3333 | 570.3333 | 554.2333 | 547 | 579.6667 | 635.2617 | 518 | 535.7 | 548.3285 | 590.0567 | 597.9834 | 518.5 | 539.75 | 533.7 | 528.1843
| Median |  | 475 | 531.5 | 495 | 573 | 553.7 | 545.5 | 578.5 | 635.235 | 521 | 536.75 | 547.9522 | 591.49 | 596.7045 | 521.5 | 541.5 | 534.2 | 527.3369
| Std Dev. |  | 11.21903 | 15.56492 | 8.617811 | 9.157875 | 3.026369 | 13.16055 | 7.580677 | 0.5367836 | 20.5329 | 8.527837 | 4.880253 | 3.442544 | 7.931001 | 5.049752 | 4.058941 | 25.26135 | 9.747359
| Rel.Std.Dev. |  | 2.341% | 2.933% | 1.754% | 1.606% | 0.546% | 2.406% | 1.308% | 0.0845% | 3.964% | 1.592% | 0.89% | 0.5834% | 1.326% | 0.9739% | 0.752% | 4.733% | 1.845%
| PDM3 |  | -11.47% | -1.987% | -9.252% | 5.34% | 2.366% | 1.03% | 7.064% | 17.33% | -4.326% | -1.057% | 1.275% | 8.983% | 10.45% | -4.234% | -0.309% | -1.426% | -2.445%
| Z-Score (Absolute) |  | 1.92 | 0.29 | 1.54 | 0.97 | 0.46 | 0.23 | 1.27 | 3.03 | 0.69 | 0.13 | 0.27 | 1.6 | 1.85 | 0.67 | 0 | 0.19 | 0.37
| Analytical results for CaO in OREAS 703 (Certified Value 19.17 wt.%) | [22 empty] | Certified
CaO | Round | Replicate | Lab | Lab | Lab | Lab | Lab | Lab | Lab | Lab | Lab | Lab | Lab | Lab | Lab | Lab | Lab | Lab | Lab | Lab |  |  |  | 1
| No | No | 02 | 05 | 06 | 07 | 09 | 10 | 11 | 13 | 14 | 15 | 17 | 18 | 19 | 22 | 23 | 24 | 25 | 26 |  |  |  | wt.%
|  |  | PF*MS | BF*OES | BF*OES/MS | BF*OES | PF*MS | PF*OES/MS | PF*OES | BF*OES/MS | PF*OES | PF*MS | BF*OES/MS | PF*OES/MS | BF*OES/MS | PF*OES | PF*OES | PF*MS | PF*OES/MS | PF*OES |  |  |  | 2
3
| 1 | 1 | 18.33 | 19.05 | 19.32 | 19.7 | 19.91034 | 18.05 | 17.3954351 | 19.46 | 19.827 | 18.49351 | 19.31 | 19.86 | 18.9070481 | 20.02 | 20.15 | 18.61 | 19.59 | 17.9743303 |  |  |  | 1
| 1 | 2 | 18.19 | 19.45 | 19.7 | 20.01 | 20.06103 | 18.33 | 17.4687601 | 19.86 | 20.12 | 18.4693 | 19.28 | 19.52 | 19.0537594 | 19.79 | 20.01 | 18.75 | 19.03 | 18.1097071 |  |  |  | #N/A
| 1 | 3 | 18.61 | 18.8 | 19.82 | 19.26 | 19.89243 | 18.47 | 17.4649053 | 19.55 | 19.981 | 18.54919 | 19.2 | 19.73 | 19.0871725 | 19.24 | 17.91 | 18.47 | 19.31 | 17.9102399 |  |  |  | 16
| 1 | 4 | 18.33 | 18.95 | 20.21 | 19.65 | 19.93328 | 18.19 | 17.51967 | 19.64 | 19.841 | 18.45839 | 19.21 | 19.42 | 19.1278297 | 19.51 | 17.91 | 18.47 | 19.59 | 18.1794586 |  |  |  | 19.16581
| 1 | 5 | 18.47 | 18.65 | 20.05 | 19.06 | 19.88669 | 18.61 | 17.3558587 | 19.72 | 19.967 | 18.76915 | 19.33 | 19.69 | 19.1123908 | 19.76 | 20.29 | 18.61 | 19.03 | 18.2198395 |  |  |  | 42
| 1 | 6 | 17.91 | 19.05 | 19.95 | 19.08 | 20.05459 | 18.19 | 17.0996302 | 19.58 | 19.841 | 18.56654 | 19.3 | 19.35 | 19.1429638 | 19.46 | 19.59 | 18.75 | 19.31 | 17.8793498
| Mean |  | 18.30667 | 18.99167 | 19.84167 | 19.46 | 19.95639 | 18.30667 | 17.38404 | 19.635 | 19.9295 | 18.55101 | 19.27167 | 19.595 | 19.07186 | 19.63 | 19.31 | 18.61 | 19.31 | 18.04549
| Median |  | 18.33 | 19 | 19.885 | 19.455 | 19.92181 | 18.26 | 17.4301702 | 19.61 | 19.904 | 18.52135 | 19.29 | 19.605 | 19.09978165 | 19.635 | 19.8 | 18.61 | 19.31 | 18.0420187
| Std Dev. |  | 0.2411362 | 0.2727942 | 0.3109609 | 0.3848636 | 0.08024514 | 0.2060744 | 0.1509471 | 0.1405347 | 0.1153425 | 0.1152309 | 0.05419102 | 0.1968502 | 0.08666738 | 0.2792848 | 1.10945 | 0.1252198 | 0.2504396 | 0.1438249
| Rel.Std.Dev. |  | 1.317% | 1.436% | 1.567% | 1.978% | 0.4021% | 1.126% | 0.8683% | 0.7157% | 0.5788% | 0.6212% | 0.2812% | 1.005% | 0.4544% | 1.423% | 5.745% | 0.6729% | 1.297% | 0.797%
| PDM3 |  | -4.483% | -0.9086% | 3.526% | 1.535% | 4.125% | -4.483% | -9.297% | 2.448% | 3.985% | -3.208% | 0.5523% | 2.239% | -0.4902% | 2.422% | 0.7523% | -2.9% | 0.7523% | -5.845%
| Z-Score (Absolute) |  | 1.48 | 0.45 | 0.83 | 0.26 | 1 | 1.48 | 2.87 | 0.52 | 0.96 | 1.11 | 0.03 | 0.46 | 0.33 | 0.51 | 0.03 | 1.02 | 0.03 | 1.87
| Analytical results for Cd in OREAS 703 (Certified Value < 10 ppm) | [22 empty] | Certified
Cd | Round | Replicate | Lab | Lab | Lab | Lab | Lab | Lab | Lab | Lab | Lab | Lab | [11 empty] | 1
| No | No | 02 | 10 | 14 | 15 | 17 | 18 | 22 | 23 | 25 | 26 | [11 empty] | ppm
|  |  | PF*MS | PF*OES/MS | PF*OES | PF*MS | BF*MS | PF*OES/MS | PF*OES | PF*MS | PF*OES/MS | PF*OES | [11 empty] | 1
1
| 1 | 1 | < 0.8 | < 10 | 1 | < 10 | 1.065927 | 0.54 | < 2 | < 0.2 | 2 | < 10 | [11 empty] | 1
| 1 | 2 | < 0.8 | < 10 | < 1 | < 10 | 1.081205 | 0.53 | < 2 | < 0.2 | < 1 | < 10 | [11 empty] | 1
| 1 | 3 | < 0.8 | < 10 | 1 | < 10 | 1.04956 | 0.55 | < 2 | < 0.2 | < 1 | < 10 | [11 empty] | 16
| 1 | 4 | < 0.8 | < 10 | 1 | < 10 | 1.078282 | 0.52 | < 2 | < 0.2 | 2 | < 10 | [11 empty] | < 10
| 1 | 5 | < 0.8 | < 10 | 1 | < 10 | 1.05478 | 0.5 | < 2 | < 0.2 | 1 | < 10 | [11 empty] | 43
| 1 | 6 | < 0.8 | < 10 | < 1 | < 10 | 1.057243 | 0.51 | < 2 | < 0.2 | < 1 | < 10
| Mean |  |  |  | 1 |  | 1.064499 | 0.525 |  |  | 1.666667
| Median |  |  |  | 1 |  | 1.061585 | 0.525 |  |  | 2
| Std Dev. |  |  |  | 0 |  | 0.01297211 | 0.01870829 |  |  | 0.5773503
| Rel.Std.Dev. |  |  |  | 0% |  | 1.219% | 3.563% |  |  | 34.64%
PDM3
| Z-Score (Absolute) |  | 0.75 | 4.7 | 0.24 | 4.7 | 0.04 | 0.6 | 0.04 | 1.1 | 0.06 | 4.7
| Analytical results for Ce in OREAS 703 (Certified Value 66 ppm) | [22 empty] | Certified
Ce | Round | Replicate | Lab | Lab | Lab | Lab | Lab | Lab | Lab | Lab | Lab | Lab | Lab | Lab | Lab | Lab | Lab | Lab | Lab | Lab | Lab | Lab | Lab | 1
| No | No | 01 | 02 | 03 | 04 | 05 | 06 | 07 | 09 | 10 | 11 | 13 | 14 | 15 | 16 | 17 | 18 | 19 | 23 | 24 | 25 | 26 | ppm
|  |  | BF*MS | BF*MS | BF*MS | BF*MS | BF*MS | BF*OES/MS | BF*MS | PF*MS | PF*OES/MS | PF*MS | BF*OES/MS | PF*MS | PF*MS | BF*MS | BF*MS | PF*OES/MS | BF*OES/MS | PF*MS | PF*MS | PF*OES/MS | PF*MS | 0
1
| 1 | 1 | 64.4 | 63.5 | 66.3 | 66.8 | 66.4 | 63 | 67 | 66 | 70.9 | 79.63478 | 66.6 | 73 | 63 | 62.238 | 57.3083 | 67.21 | 68.40623 | 63 | 64 | 70 | 66.45811024 | 1
| 1 | 2 | 64.4 | 65.1 | 69.1 | 72.1 | 68 | 61.6 | 66.4 | 63 | 67 | 79.63006 | 62.8 | 74 | 62.4 | 62.4697 | 57.97005 | 67.77 | 68.41949 | 63 | 61 | 64.6 | 65.3273013 | 2
| 1 | 3 | 63.8 | 63 | 69.9 | 68.1 | 66.6 | 64.1 | 67.4 | 64 | 70.6 | 79.57705 | 62.2 | 70 | 61.6 | 65.1005 | 57.30482 | 66.66 | 68.46166 | 62 | 61 | 67 | 68.01354684 | 16
| 1 | 4 | 65.1 | 65.4 | 69 | 69 | 65.7 | 61.5 | 65.1 | 64 | 67.8 | 79.50333 | 63.5 | 69 | 63.8 | 63.4789 | 55.97886 | 66.35 | 68.93199 | 60 | 62 | 70.6 | 66.42969826 | 65.84233
| 1 | 5 | 63.3 | 66.4 | 67.4 | 68 | 63.8 | 63 | 64.8 | 70 | 67.6 | 79.36045 | 65.9 | 72 | 63 | 64.1096 | 56.54106 | 65.48 | 69.41401 | 64 | 60 | 68.9 | 66.99700823 | 44
| 1 | 6 | 65 | 65 | 66.2 | 66.3 | 67.8 | 63.4 | 63.2 | 69 | 66.9 | 79.34664 | 63.5 | 76 | 60.2 | 66.8074 | 56.37005 | 65.19 | 68.0915 | 64 | 64 | 67.4 | 65.41107305
| Mean |  | 64.33333 | 64.73333 | 67.98333 | 68.38333 | 66.38333 | 62.76667 | 65.65 | 66 | 68.46667 | 79.50872028 | 64.08333 | 72.33333 | 62.33333 | 64.03402 | 56.91219 | 66.44333 | 68.62081 | 62.66667 | 62 | 68.08333 | 66.43945632
| Median |  | 64.4 | 65.05 | 68.2 | 68.05 | 66.5 | 63 | 65.75 | 65 | 67.7 | 79.54019 | 63.5 | 72.5 | 62.7 | 63.79425 | 56.92294 | 66.505 | 68.44057 | 63 | 61.5 | 68.15 | 66.44390425
| Std Dev. |  | 0.6918574 | 1.261216 | 1.56897 | 2.062442 | 1.536772 | 1.02502 | 1.579557 | 2.898275 | 1.804069 | 0.12928 | 1.761155 | 2.581989 | 1.275408 | 1.721376 | 0.7393079 | 0.9901852 | 0.4728797 | 1.505545 | 1.67332 | 2.211259 | 1.008318
| Rel.Std.Dev. |  | 1.075% | 1.948% | 2.308% | 3.016% | 2.315% | 1.633% | 2.406% | 4.391% | 2.635% | 0.1626% | 2.748% | 3.57% | 2.046% | 2.688% | 1.299% | 1.49% | 0.6891% | 2.402% | 2.699% | 3.248% | 1.518%
| PDM3 |  | -2.292% | -1.684% | 3.252% | 3.859% | 0.8217% | -4.671% | -0.2921% | 0.2395% | 3.986% | 20.76% | -2.672% | 9.858% | -5.329% | -2.746% | -13.56% | 0.9128% | 4.22% | -4.823% | -5.836% | 3.404% | 0.9069%
| Z-Score (Absolute) |  | 0.54 | 0.41 | 0.64 | 0.77 | 0.12 | 1.05 | 0.11 | 0 | 0.8 | 4.37 | 0.62 | 2.05 | 1.19 | 0.64 | 2.94 | 0.14 | 0.85 | 1.08 | 1.29 | 0.67 | 0.14
| Analytical results for Co in OREAS 703 (Certified Value 8.23 ppm) | [22 empty] | Certified
Co | Round | Replicate | Lab | Lab | Lab | Lab | Lab | Lab | Lab | Lab | Lab | Lab | Lab | Lab | Lab | Lab | Lab | Lab | [5 empty] | 1
| No | No | 02 | 06 | 07 | 10 | 11 | 13 | 14 | 15 | 17 | 18 | 19 | 22 | 23 | 24 | 25 | 26 | [5 empty] | ppm
|  |  | PF*MS | BF*OES/MS | BF*MS | PF*OES/MS | PF*MS | BF*OES/MS | PF*MS | PF*MS | BF*MS | PF*OES/MS | BF*OES/MS | PF*OES | PF*MS | PF*MS | PF*OES/MS | PF*MS | [5 empty] | 2
2
| 1 | 1 | 7.6 | 7 | 9.5 | 9 | 9.883488 | 8.4 | 9.52 | < 10 | 7.352032 | 7.2 | 8.368499 | 4.8 | 8 | < 50 | 9 | 7.92651027 | [5 empty] | 1
| 1 | 2 | 7.4 | 8 | 8.2 | 9 | 9.919186 | 8.3 | 10.53 | < 10 | 7.384531 | 7.3 | 8.280009 | 3.28 | 8 | < 50 | 9 | 7.56058355 | [5 empty] | #N/A
| 1 | 3 | 7.7 | 8 | 8.6 | 9 | 9.98977 | 7.9 | 9.31 | < 10 | 7.261417 | 7.3 | 8.559147 | 4.72 | 8 | < 50 | 9 | 7.27328166 | [5 empty] | 16
| 1 | 4 | 7.6 | 8 | 7.7 | 9 | 9.909248 | 8.1 | 9.11 | < 10 | 7.103904 | 7.3 | 8.374965 | 4.71 | 8 | < 50 | 8 | 8.36373897 | [5 empty] | 8.22601
| 1 | 5 | 7.3 | 8 | 8 | 9 | 9.90652 | 8.1 | 9.77 | < 10 | 7.244745 | 7.3 | 7.866013 | 3.2 | 7 | < 50 | 9 | 7.95961969 | [5 empty] | 45
| 1 | 6 | 7.6 | 8 | 8.2 | 9 | 9.92472 | 8.8 | 9.36 | < 10 | 7.316179 | 7.1 | 8.070669 | 3.43 | 8 | < 50 | 8 | 7.421761
| Mean |  | 7.533333 | 7.833333 | 8.366667 | 9 | 9.922155 | 8.266667 | 9.6 |  | 7.277135 | 7.25 | 8.253217 | 4.023333 | 7.833333 |  | 8.666667 | 7.750916
| Median |  | 7.6 | 8 | 8.2 | 9 | 9.914217 | 8.2 | 9.44 |  | 7.288798 | 7.3 | 8.324254 | 4.07 | 8 |  | 9 | 7.74354691
| Std Dev. |  | 0.1505545 | 0.4082483 | 0.628225 | 0 | 0.0360371 | 0.3141125 | 0.5063596 |  | 0.0999732 | 0.083666 | 0.2472545 | 0.7927841 | 0.4082483 |  | 0.5163978 | 0.4056221
| Rel.Std.Dev. |  | 1.999% | 5.212% | 7.509% | 0% | 0.3632% | 3.8% | 5.275% |  | 1.374% | 1.154% | 2.996% | 19.7% | 5.212% |  | 5.958% | 5.233%
| PDM3 |  | -8.421% | -4.774% | 1.71% | 9.409% | 20.62% | 0.4942% | 16.7% |  | -11.54% | -11.86% | 0.3307% | -51.09% | -4.774% |  | 5.357% | -5.776%
| Z-Score (Absolute) |  | 0.43 | NA | 0.33 | NA | 1.75 | 0.24 | 1.46 | 2.74 | 0.66 | 0.69 | 0.23 | 3.63 | NA | 15.52 | NA | 0.23
Results from laboratories 6, 10, 23 and 25 were removed due to their 1 ppm reading resolution.
| Analytical results for Cr in OREAS 703 (Certified Value 33 ppm) | [22 empty] | Certified
Cr | Round | Replicate | Lab | Lab | Lab | Lab | Lab | Lab | Lab | Lab | Lab | Lab | Lab | Lab | Lab | Lab | Lab | Lab | [5 empty] | 1
| No | No | 01 | 02 | 03 | 04 | 05 | 06 | 07 | 09 | 10 | 13 | 14 | 17 | 18 | 23 | 24 | 26 | [5 empty] | ppm
|  |  | BF*MS | BF*MS | BF*MS | BF*MS | BF*MS | BF*OES/MS | BF*OES | PF*MS | PF*OES/MS | BF*OES/MS | PF*OES | BF*MS | PF*OES/MS | PF*OES | PF*MS | PF*OES | [5 empty] | 1
2
| 1 | 1 | 32 | 33 | 35 | 32 | 34 | 30 | 32 | 71 | < 50 | 34 | 32 | 62.67462 | < 70 | 26 | < 50 | 714.27 | [5 empty] | 1
| 1 | 2 | 31 | 32 | 34 | 37 | 34 | 30 | 28 | 37 | < 50 | 34 | 31 | 65.11376 | < 70 | 27 | < 50 | 698.56 | [5 empty] | #N/A
| 1 | 3 | 32 | 31 | 35 | 34 | 34 | 30 | 24 | 31 | 50 | 41 | 32 | 60.39589 | < 70 | 51 | < 50 | 681.13 | [5 empty] | 16
| 1 | 4 | 31 | 31 | 35 | 34 | 36 | 30 | 29 | 38 | < 50 | 34 | 33 | 56.68416 | < 70 | 73 | < 50 | 696.95 | [5 empty] | 33.00683
| 1 | 5 | 32 | 50 | 35 | 33 | 32 | 30 | 27 | 39 | < 50 | 27 | 31 | 66.21159 | < 70 | 28 | < 50 | 706.1 | [5 empty] | 46
| 1 | 6 | 33 | 32 | 35 | 34 | 33 | 30 | 31 | 49 | < 50 | 34 | 38 | 65.65228 | < 70 | 81 | < 50 | 685.58
| Mean |  | 31.83333 | 34.83333 | 34.83333 | 34 | 33.83333 | 30 | 28.5 | 44.16667 | 50 | 34 | 32.83333 | 62.78872 |  | 47.66667 |  | 697.0983
| Median |  | 32 | 32 | 35 | 34 | 34 | 30 | 28.5 | 38.5 | 50 | 34 | 32 | 63.89419 |  | 39.5 |  | 697.755
| Std Dev. |  | 0.7527727 | 7.467708 | 0.4082483 | 1.67332 | 1.32916 | 0 | 2.880972 | 14.37243 |  | 4.427189 | 2.639444 | 3.696649 |  | 24.68738 |  | 12.37509
| Rel.Std.Dev. |  | 2.365% | 21.44% | 1.172% | 4.922% | 3.929% | 0% | 10.11% | 32.54% |  | 13.02% | 8.039% | 5.887% |  | 51.79% |  | 1.775%
| PDM3 |  | -3.555% | 5.534% | 5.534% | 3.009% | 2.504% | -9.11% | -13.65% | 33.81% | 51.48% | 3.009% | -0.5256% | 90.23% |  | 44.41% |  | 2012%
| Z-Score (Absolute) |  | 0.67 | 0.18 | 0.18 | 0.06 | 0.11 | NA | 1.62 | 2.82 | 1.43 | 0 | 0.39 | 8.1 | 0 | 3.82 | 2.61 | 187.96
Results from laboratory 6 were removed due to their 10 ppm reading resolution.
| Analytical results for Cs in OREAS 703 (Certified Value 10.1 ppm) | [22 empty] | Certified
Cs | Round | Replicate | Lab | Lab | Lab | Lab | Lab | Lab | Lab | Lab | Lab | Lab | Lab | Lab | Lab | Lab | Lab | Lab | Lab | Lab |  |  |  | 1
| No | No | 01 | 02 | 03 | 04 | 05 | 06 | 07 | 10 | 13 | 14 | 15 | 17 | 18 | 19 | 23 | 24 | 25 | 26 |  |  |  | ppm
|  |  | BF*MS | BF*MS | BF*MS | BF*MS | BF*MS | BF*OES/MS | BF*MS | PF*OES/MS | BF*OES/MS | PF*MS | PF*MS | BF*MS | PF*OES/MS | BF*OES/MS | PF*MS | PF*MS | PF*OES/MS | PF*MS |  |  |  | 1
2
| 1 | 1 | 9.93 | 10.2 | 10.5 | 10.3 | 10.45 | 10 | 8.6 | 11.3 | 11 | 19 | 10.2 | 10.55801 | 5.92 | 9.767673 | 9.9 | 11 | 10.6 | 9.79899225 |  |  |  | 1
| 1 | 2 | 10.05 | 10.35 | 11.05 | 10.85 | 10.85 | 10 | 9.2 | 11.4 | 10.7 | 16 | 10.3 | 10.44213 | 5.68 | 9.298667 | 10.1 | 11 | 9.9 | 9.76602446 |  |  |  | #N/A
| 1 | 3 | 10.05 | 10.3 | 10.7 | 10.55 | 10.35 | 10.3 | 8.9 | 11.3 | 10.5 | 14 | 9.8 | 9.958996 | 6.05 | 9.375084 | 9.5 | 10 | 10.1 | 9.8099291 |  |  |  | 16
| 1 | 4 | 9.86 | 10.2 | 10.8 | 10.7 | 10.45 | 10.1 | 8.5 | 10.7 | 10.6 | 13 | 10.8 | 9.926369 | 5.95 | 8.875061 | 9.7 | 10 | 10.4 | 9.84776214 |  |  |  | 10.1308
| 1 | 5 | 10.15 | 10.2 | 10.55 | 10.55 | 10.1 | 10.3 | 8.4 | 10.8 | 10.8 | 14 | 9.6 | 10.22768 | 5.79 | 8.683713 | 9.9 | 10 | 10.2 | 9.59729134 |  |  |  | 47
| 1 | 6 | 9.97 | 10.4 | 10.65 | 10.65 | 10.9 | 10.2 | 8.9 | 10.8 | 10.5 | 13 | 9.7 | 10.24052 | 6.03 | 9.022543 | 9.8 | 11 | 10.2 | 9.46511655
| Mean |  | 10.00167 | 10.275 | 10.70833 | 10.6 | 10.51667 | 10.15 | 8.75 | 11.05 | 10.68333 | 14.83333 | 10.06667 | 10.22562 | 5.903333 | 9.170457 | 9.816667 | 10.5 | 10.23333 | 9.714186
| Median |  | 10.01 | 10.25 | 10.675 | 10.6 | 10.45 | 10.15 | 8.75 | 11.05 | 10.65 | 14 | 10 | 10.2341 | 5.935 | 9.160605 | 9.85 | 10.5 | 10.2 | 9.782508355
| Std Dev. |  | 0.1028429 | 0.08803408 | 0.1985363 | 0.1843909 | 0.3060501 | 0.1378405 | 0.3016621 | 0.3146427 | 0.194079 | 2.316607 | 0.4546061 | 0.2522791 | 0.1433411 | 0.3901372 | 0.2041241 | 0.5477226 | 0.242212 | 0.1500591
| Rel.Std.Dev. |  | 1.028% | 0.8568% | 1.854% | 1.74% | 2.91% | 1.358% | 3.448% | 2.847% | 1.817% | 15.62% | 4.516% | 2.467% | 2.428% | 4.254% | 2.079% | 5.216% | 2.367% | 1.545%
| PDM3 |  | -1.275% | 1.423% | 5.701% | 4.631% | 3.809% | 0.1896% | -13.63% | 9.073% | 5.454% | 46.42% | -0.633% | 0.936% | -41.73% | -9.479% | -3.101% | 3.644% | 1.012% | -4.112%
| Z-Score (Absolute) |  | 0.32 | 0.15 | 0.9 | 0.71 | 0.57 | 0.07 | 2.48 | 1.48 | 0.85 | NA | 0.21 | 0.07 | 7.38 | 1.75 | 0.64 | NA | 0.08 | 0.82
Results from laboratories 14 and 24 were removed due to their 1 ppm reading resolution.
| Analytical results for Cu in OREAS 703 (Certified Value 727 ppm) | [22 empty] | Certified
Cu | Round | Replicate | Lab | Lab | Lab | Lab | Lab | Lab | Lab | Lab | Lab | Lab | Lab | Lab | Lab | Lab | Lab | Lab | [5 empty] | 1
| No | No | 02 | 06 | 07 | 09 | 10 | 11 | 14 | 15 | 17 | 18 | 19 | 22 | 23 | 24 | 25 | 26 | [5 empty] | ppm
|  |  | PF*MS | BF*OES/MS | BF*OES | PF*MS | PF*OES/MS | PF*OES | PF*OES | PF*MS | BF*MS | PF*OES/MS | BF*OES/MS | PF*OES | PF*OES | PF*MS | PF*OES/MS | PF*OES | [5 empty] | 0
0
| 1 | 1 | 710 | 620 | 716 | 747 | 690 | 745.5742 | 755 | 646 | 731.6271 | 764.4 | 729.7609 | 584.35 | 792 | 700 | 750 | 62.08 | [5 empty] | 1
| 1 | 2 | 710 | 640 | 730 | 742 | 690 | 743.736 | 750 | 637 | 739.5548 | 761.7 | 755.3036 | 590.42 | 808 | 700 | 741 | 37.04 | [5 empty] | 19
| 1 | 3 | 720 | 640 | 700 | 742 | 690 | 748.3986 | 761 | 643 | 728.3203 | 770.5 | 795.8799 | 588.82 | 800 | 750 | 761 | 34.82 | [5 empty] | 16
| 1 | 4 | 710 | 670 | 709 | 778 | 710 | 743.394 | 738 | 678 | 723.9587 | 765.5 | 769.6672 | 584.57 | 803 | 750 | 725 | 49.1 | [5 empty] | 726.793
| 1 | 5 | 710 | 610 | 692 | 894 | 690 | 743.8334 | 763 | 634 | 735.959 | 762.2 | 732.4257 | 585.64 | 803 | 750 | 770 | 61.77 | [5 empty] | 48
| 1 | 6 | 710 | 620 | 702 | 783 | 700 | 743.1954 | 771 | 654 | 722.6311 | 767.8 | 750.8904 | 582.3 | 762 | 700 | 740 | 41.47
| Mean |  | 711.6667 | 633.3333 | 708.1667 | 781 | 695 | 744.6886 | 756.3333 | 648.6667 | 730.3418 | 765.35 | 755.6546 | 586.0167 | 794.6667 | 725 | 747.8333 | 47.71333
| Median |  | 710 | 630 | 705.5 | 762.5 | 690 | 743.7847 | 758 | 644.5 | 729.9737 | 764.95 | 753.097 | 585.105 | 801.5 | 725 | 745.5 | 45.285
| Std Dev. |  | 4.082483 | 21.60247 | 13.45239 | 58.27521 | 8.3666 | 2.004636 | 11.48332 | 15.99583 | 6.668886 | 3.367343 | 24.6873 | 3.035593 | 16.84834 | 27.38613 | 16.11728 | 12.04202
| Rel.Std.Dev. |  | 0.5737% | 3.411% | 1.9% | 7.462% | 1.204% | 0.2692% | 1.518% | 2.466% | 0.9131% | 0.44% | 3.267% | 0.518% | 2.12% | 3.777% | 2.155% | 25.24%
| PDM3 |  | -2.081% | -12.86% | -2.563% | 7.458% | -4.374% | 2.462% | 4.064% | -10.75% | 0.4883% | 5.305% | 3.971% | -19.37% | 9.339% | -0.2467% | 2.895% | -93.44%
| Z-Score (Absolute) |  | 0.35 | 2.07 | 0.43 | 1.17 | 0.72 | 0.37 | 0.63 | 1.74 | 0.06 | 0.83 | 0.62 | 3.11 | 1.47 | 0.06 | 0.44 | 14.95
| Analytical results for Dy in OREAS 703 (Certified Value 5.44 ppm) | [22 empty] | Certified
Dy | Round | Replicate | Lab | Lab | Lab | Lab | Lab | Lab | Lab | Lab | Lab | Lab | Lab | Lab | Lab | Lab | Lab | Lab | Lab | Lab | Lab | Lab |  | 1
| No | No | 01 | 02 | 03 | 04 | 05 | 06 | 07 | 09 | 10 | 11 | 13 | 14 | 15 | 16 | 18 | 19 | 23 | 24 | 25 | 26 |  | ppm
|  |  | BF*MS | BF*MS | BF*MS | BF*MS | BF*MS | BF*OES/MS | BF*MS | PF*MS | PF*OES/MS | PF*MS | BF*OES/MS | PF*MS | PF*MS | BF*MS | PF*OES/MS | BF*OES/MS | PF*MS | PF*MS | PF*OES/MS | PF*MS |  | 2
3
| 1 | 1 | 5 | 5.2 | 5.66 | 5.57 | 5.55 | 5.2 | 5.8 | 5 | 5.8 | 4.983003 | 5.47 | 5.47 | 5.42 | 5.6271 | 4.29 | 5.847583 | 5 | 5.5 | 5.72 | 5.49936946 |  | 1
| 1 | 2 | 5.62 | 5.45 | 5.77 | 5.72 | 5.93 | 5.3 | 5.3 | 5 | 5.8 | 4.888403 | 5.55 | 5.36 | 5.11 | 5.5259 | 4.26 | 5.780846 | 5.1 | 5.5 | 5.39 | 5.53034557 |  | #N/A
| 1 | 3 | 5.29 | 5.02 | 5.9 | 5.38 | 5.65 | 5.2 | 5.1 | 6 | 5.7 | 4.906663 | 5.16 | 5.85 | 5.5 | 5.3999 | 4.23 | 5.773062 | 5.1 | 6 | 5.56 | 5.46866493 |  | 16
| 1 | 4 | 5.21 | 5.19 | 5.71 | 5.84 | 5.2 | 5.2 | 5.2 | 5 | 5.4 | 4.661473 | 5.4 | 5.98 | 5.12 | 5.317 | 4.18 | 5.64435 | 5 | 6 | 5.56 | 5.77125619 |  | 5.437023
| 1 | 5 | 5.09 | 5.03 | 5.76 | 5.69 | 5.36 | 5 | 5.4 | 5 | 5.8 | 4.919093 | 5.57 | 5.2 | 5.29 | 5.6476 | 4.14 | 5.708794 | 5.2 | 6 | 5.49 | 5.35838796 |  | 49
| 1 | 6 | 5.26 | 4.84 | 5.46 | 5.51 | 5.62 | 5.2 | 5.2 | 5 | 5.7 | 4.994993 | 5.22 | 5.58 | 5.13 | 5.5394 | 4.28 | 5.887435 | 5.2 | 6 | 5.43 | 5.33087605
| Mean |  | 5.245 | 5.121667 | 5.71 | 5.618333 | 5.551667 | 5.183333 | 5.333333 | 5.166667 | 5.7 | 4.892272 | 5.395 | 5.573333 | 5.261667 | 5.509483 | 4.23 | 5.773678 | 5.1 | 5.833333 | 5.525 | 5.49315
| Median |  | 5.235 | 5.11 | 5.735 | 5.63 | 5.585 | 5.2 | 5.25 | 5 | 5.75 | 4.912878 | 5.435 | 5.525 | 5.21 | 5.53265 | 4.245 | 5.776954 | 5.1 | 6 | 5.525 | 5.484017195
| Std Dev. |  | 0.2136118 | 0.2081746 | 0.146424 | 0.1646107 | 0.2521441 | 0.09831921 | 0.2503331 | 0.4082483 | 0.1549193 | 0.1208249 | 0.1709678 | 0.2958153 | 0.1691646 | 0.128944 | 0.05932959 | 0.08875807 | 0.08944272 | 0.2581989 | 0.1174308 | 0.1573902
| Rel.Std.Dev. |  | 4.073% | 4.065% | 2.564% | 2.93% | 4.542% | 1.897% | 4.694% | 7.902% | 2.718% | 2.47% | 3.169% | 5.308% | 3.215% | 2.34% | 1.403% | 1.537% | 1.754% | 4.426% | 2.125% | 2.865%
| PDM3 |  | -3.532% | -5.8% | 5.021% | 3.335% | 2.109% | -4.666% | -1.907% | -4.973% | 4.837% | -10.02% | -0.7729% | 2.507% | -3.225% | 1.333% | -22.2% | 6.192% | -6.199% | 7.289% | 1.618% | 1.032%
| Z-Score (Absolute) |  | 0.77 | 1.16 | 0.67 | 0.39 | 0.18 | 0.96 | 0.5 | NA | 0.64 | 1.87 | 0.31 | 0.25 | 0.72 | 0.05 | 3.93 | 0.87 | 1.22 | 1.06 | 0.1 | 0
Results from laboratory 9 were removed due to their 1 ppm reading resolution.
| Analytical results for Er in OREAS 703 (Certified Value 2.73 ppm) | [22 empty] | Certified
Er | Round | Replicate | Lab | Lab | Lab | Lab | Lab | Lab | Lab | Lab | Lab | Lab | Lab | Lab | Lab | Lab | Lab | Lab | Lab | Lab | Lab | Lab |  | 1
| No | No | 01 | 02 | 03 | 04 | 05 | 06 | 07 | 09 | 10 | 11 | 13 | 14 | 15 | 16 | 18 | 19 | 23 | 24 | 25 | 26 |  | ppm
|  |  | BF*MS | BF*MS | BF*MS | BF*MS | BF*MS | BF*OES/MS | BF*MS | PF*MS | PF*OES/MS | PF*MS | BF*OES/MS | PF*MS | PF*MS | BF*MS | PF*OES/MS | BF*OES/MS | PF*MS | PF*MS | PF*OES/MS | PF*MS |  | 2
3
| 1 | 1 | 2.62 | 2.87 | 2.78 | 2.83 | 2.72 | 2.6 | 2.9 | 3 | 2.8 | 2.154875 | 2.74 | 2.68 | 2.68 | 2.1193 | 1.75 | 2.779777 | 2.3 | 2.7 | 2.9 | 2.82100773 |  | 1
| 1 | 2 | 2.75 | 2.84 | 2.74 | 3 | 2.6 | 2.6 | 2.5 | 3 | 2.7 | 2.201988 | 2.86 | 2.76 | 2.54 | 1.9068 | 1.76 | 2.921331 | 2.6 | 2.8 | 2.78 | 2.78662292 |  | #N/A
| 1 | 3 | 2.74 | 2.95 | 2.84 | 2.76 | 2.83 | 2.7 | 3.5 | 3 | 2.7 | 2.20567 | 2.76 | 2.5 | 2.61 | 1.7334 | 1.67 | 2.738397 | 2.5 | 2.7 | 2.96 | 2.94417541 |  | 16
| 1 | 4 | 2.53 | 2.79 | 3.15 | 2.81 | 2.69 | 2.6 | 2.2 | 3 | 2.6 | 2.158848 | 2.8 | 2.79 | 2.6 | 1.7042 | 1.73 | 2.976781 | 2.5 | 2.6 | 2.87 | 2.95861092 |  | 2.72689
| 1 | 5 | 2.66 | 2.84 | 2.96 | 2.78 | 2.4 | 2.6 | 2.9 | 3 | 2.7 | 2.142665 | 2.91 | 2.64 | 2.58 | 1.9006 | 1.7 | 2.818967 | 2.6 | 2.5 | 2.91 | 2.83425814 |  | 50
| 1 | 6 | 2.64 | 2.69 | 2.84 | 2.77 | 3.28 | 2.7 | 2.4 | 2 | 2.7 | 2.180159 | 2.64 | 2.94 | 2.41 | 1.9649 | 1.67 | 2.881385 | 2.6 | 2.8 | 2.83 | 2.63014491
| Mean |  | 2.656667 | 2.83 | 2.885 | 2.825 | 2.753333 | 2.633333 | 2.733333 | 2.833333 | 2.7 | 2.17403415 | 2.785 | 2.718333 | 2.57 | 1.8882 | 1.713333 | 2.852773 | 2.516667 | 2.683333 | 2.875 | 2.829137
| Median |  | 2.65 | 2.84 | 2.84 | 2.795 | 2.705 | 2.6 | 2.7 | 3 | 2.7 | 2.169503 | 2.78 | 2.72 | 2.59 | 1.9037 | 1.715 | 2.850176 | 2.55 | 2.7 | 2.885 | 2.827632935
| Std Dev. |  | 0.08164966 | 0.08648699 | 0.1496329 | 0.08961027 | 0.2955447 | 0.05163978 | 0.4676181 | 0.4082483 | 0.06324555 | 0.02608241 | 0.09502631 | 0.1491867 | 0.09077445 | 0.1533681 | 0.03932768 | 0.08994445 | 0.1169045 | 0.1169045 | 0.06348228 | 0.1195784
| Rel.Std.Dev. |  | 3.073% | 3.056% | 5.187% | 3.172% | 10.73% | 1.961% | 17.11% | 14.41% | 2.342% | 1.2% | 3.412% | 5.488% | 3.532% | 8.122% | 2.295% | 3.153% | 4.645% | 4.357% | 2.208% | 4.227%
| PDM3 |  | -2.575% | 3.781% | 5.798% | 3.598% | 0.9697% | -3.431% | 0.2363% | 3.903% | -0.9861% | -20.27% | 2.131% | -0.3138% | -5.753% | -30.76% | -37.17% | 4.616% | -7.709% | -1.597% | 5.431% | 3.75%
| Z-Score (Absolute) |  | 0.38 | 0.68 | 1.01 | 0.65 | 0.21 | 0.52 | 0.09 | NA | 0.11 | 3.31 | 0.41 | 0 | 0.9 | 5.05 | 6.12 | 0.82 | 1.23 | 0.21 | 0.95 | 0.67
Results from laboratory 9 were removed due to their 1 ppm reading resolution.
| Analytical results for Eu in OREAS 703 (Certified Value 1.15 ppm) | [22 empty] | Certified
Eu | Round | Replicate | Lab | Lab | Lab | Lab | Lab | Lab | Lab | Lab | Lab | Lab | Lab | Lab | Lab | Lab | Lab | Lab | Lab | Lab | Lab | Lab |  | 1
| No | No | 01 | 02 | 03 | 04 | 05 | 06 | 07 | 09 | 10 | 11 | 13 | 14 | 15 | 16 | 18 | 19 | 23 | 24 | 25 | 26 |  | ppm
|  |  | BF*MS | BF*MS | BF*MS | BF*MS | BF*MS | BF*OES/MS | BF*MS | PF*MS | PF*OES/MS | PF*MS | BF*OES/MS | PF*MS | PF*MS | BF*MS | PF*OES/MS | BF*OES/MS | PF*MS | PF*MS | PF*OES/MS | PF*MS |  | 2
3
| 1 | 1 | 1.13 | 1.19 | 1.12 | 1.1 | 1.09 | 1.13 | 1.1 | < 2 | 1.2 | 1.584393 | 1.12 | 1.37 | 1.33 | 0.9604 | 1.23 | 1.147397 | 1.1 | 1.2 | 1.28 | 1.17144735 |  | 1
| 1 | 2 | 1.16 | 1.21 | 1.04 | 1.22 | 1.07 | 1.14 | 1.3 | < 2 | 1.2 | 1.533233 | 1.13 | 1.29 | 1 | 0.8953 | 1.23 | 1.190281 | 1.1 | 1.2 | 1.16 | 1.07317153 |  | #N/A
| 1 | 3 | 1.11 | 1.22 | 1.1 | 1.09 | 1.17 | 1.1 | 1.1 | < 2 | 1.2 | 1.550193 | 1.06 | 1.15 | 1.03 | 0.856 | 1.24 | 1.165503 | 1.1 | 1.1 | 1.22 | 1.13070392 |  | 16
| 1 | 4 | 1.12 | 1.17 | 1.15 | 1.22 | 1.09 | 1.15 | 1.1 | < 2 | 1.2 | 1.618033 | 1.09 | 1.25 | 1.13 | 0.8758 | 1.22 | 1.126787 | 1.1 | 1.1 | 1.25 | 1.11606442 |  | 1.154156
| 1 | 5 | 1.15 | 1.16 | 1.12 | 1.23 | 1 | 1.15 | 0.9 | < 2 | 1.2 | 1.595333 | 1.13 | 1.23 | 1.01 | 0.9297 | 1.19 | 1.115283 | 1.1 | 1.2 | 1.24 | 1.11861716 |  | 51
| 1 | 6 | 1.17 | 1.26 | 1.1 | 1.16 | 1.09 | 1.15 | 1.1 | < 2 | 1.2 | 1.588193 | 1.1 | 1.26 | 1 | 0.9484 | 1.19 | 1.144216 | 1.1 | 1.3 | 1.22 | 1.10446447
| Mean |  | 1.14 | 1.201667 | 1.105 | 1.17 | 1.085 | 1.136667 | 1.1 |  | 1.2 | 1.57823 | 1.105 | 1.258333 | 1.083333 | 0.9109333 | 1.216667 | 1.148245 | 1.1 | 1.183333 | 1.228333 | 1.119078
| Median |  | 1.14 | 1.2 | 1.11 | 1.19 | 1.09 | 1.145 | 1.1 |  | 1.2 | 1.586293 | 1.11 | 1.255 | 1.02 | 0.9125 | 1.225 | 1.145807 | 1.1 | 1.2 | 1.23 | 1.11734079
| Std Dev. |  | 0.02366432 | 0.03656045 | 0.03674235 | 0.06324555 | 0.0543139 | 0.01966384 | 0.1264911 |  | 0 | 0.03106393 | 0.02738613 | 0.0722265 | 0.1304863 | 0.04171166 | 0.02160247 | 0.02693975 | 2.432377e-16 | 0.07527727 | 0.04020779 | 0.03227372
| Rel.Std.Dev. |  | 2.076% | 3.042% | 3.325% | 5.406% | 5.006% | 1.73% | 11.5% |  | 0% | 1.968% | 2.478% | 5.74% | 12.04% | 4.579% | 1.776% | 2.346% | 2.211e-14% | 6.361% | 3.273% | 2.884%
| PDM3 |  | -1.227% | 4.116% | -4.259% | 1.373% | -5.992% | -1.515% | -4.692% |  | 3.972% | 36.74% | -4.259% | 9.026% | -6.136% | -21.07% | 5.416% | -0.5122% | -4.692% | 2.528% | 6.427% | -3.039%
| Z-Score (Absolute) |  | 0.02 | 0.87 | 0.46 | 0.43 | 0.73 | 0.02 | 0.53 | 1.9 | 0.85 | 6.03 | 0.46 | 1.65 | 0.75 | 3.12 | 1.07 | 0.14 | 0.53 | 0.62 | 1.23 | 0.26
| Analytical results for Fe2O3 in OREAS 703 (Certified Value 4.33 wt.%) | [22 empty] | Certified
Fe2O3 | Round | Replicate | Lab | Lab | Lab | Lab | Lab | Lab | Lab | Lab | Lab | Lab | Lab | Lab | Lab | Lab | Lab | Lab | Lab | Lab |  |  |  | 1
| No | No | 02 | 05 | 06 | 07 | 09 | 10 | 11 | 13 | 14 | 15 | 17 | 18 | 19 | 22 | 23 | 24 | 25 | 26 |  |  |  | wt.%
|  |  | PF*MS | BF*OES | BF*OES/MS | BF*OES | PF*MS | PF*OES/MS | PF*OES | BF*OES/MS | PF*MS | PF*MS | BF*OES/MS | PF*OES/MS | BF*OES/MS | PF*OES | PF*OES | PF*MS | PF*OES/MS | PF*OES |  |  |  | 2
3
| 1 | 1 | 4.332 | 4.35 | 4.42 | 4.37 | 3.9038 | 4.261 | 4.1817495 | 4.38 | 4.346 | 4.12569 | 4.439004 | 4.4 | 4.31631135 | 4.18 | 4.432 | 4.289 | 4.461 | 4.1178148 |  |  |  | 1
| 1 | 2 | 4.289 | 4.4 | 4.5 | 4.46 | 3.8782 | 4.303 | 4.1718617 | 4.42 | 4.346 | 4.10067 | 4.374453 | 4.5 | 4.35673188 | 4.14 | 4.361 | 4.275 | 4.318 | 4.1324864 |  |  |  | #N/A
| 1 | 3 | 4.389 | 4.26 | 4.47 | 4.29 | 3.87778 | 4.303 | 4.179096 | 4.33 | 4.246 | 4.05434 | 4.335422 | 4.57 | 4.37331259 | 4.04 | 4.075 | 4.275 | 4.389 | 4.0916956 |  |  |  | 16
| 1 | 4 | 4.303 | 4.33 | 4.54 | 4.37 | 3.93067 | 4.275 | 4.1611218 | 4.33 | 4.318 | 4.05177 | 4.386463 | 4.45 | 4.33964053 | 3.94 | 4.089 | 4.246 | 4.489 | 4.1787529 |  |  |  | 4.326144
| 1 | 5 | 4.389 | 4.25 | 4.49 | 4.26 | 3.98443 | 4.289 | 4.1679158 | 4.36 | 4.318 | 4.00602 | 4.42099 | 4.53 | 4.28880407 | 3.99 | 4.475 | 4.303 | 4.289 | 4.1532828 |  |  |  | 52
| 1 | 6 | 4.232 | 4.33 | 4.49 | 4.29 | 3.9321 | 4.318 | 4.1757791 | 4.38 | 4.303 | 4.19202 | 4.353436 | 4.31 | 4.35277628 | 3.93 | 4.346 | 4.261 | 4.361 | 4.1800811
| Mean |  | 4.322333 | 4.32 | 4.485 | 4.34 | 3.91783 | 4.2915 | 4.17292065 | 4.366667 | 4.312833 | 4.088418 | 4.384961 | 4.46 | 4.33792945 | 4.036667 | 4.296333 | 4.274833 | 4.3845 | 4.142352
| Median |  | 4.3175 | 4.33 | 4.49 | 4.33 | 3.917235 | 4.296 | 4.1738204 | 4.37 | 4.318 | 4.077505 | 4.380458 | 4.475 | 4.346208405 | 4.015 | 4.3535 | 4.275 | 4.375 | 4.1428846
| Std Dev. |  | 0.0610366 | 0.05656854 | 0.03937004 | 0.0742967 | 0.04043622 | 0.02085905 | 0.007611006 | 0.03444803 | 0.0369238 | 0.06567573 | 0.03944451 | 0.09465728 | 0.03069039 | 0.1040513 | 0.1725986 | 0.02008399 | 0.07859707 | 0.03502419
| Rel.Std.Dev. |  | 1.412% | 1.309% | 0.8778% | 1.712% | 1.032% | 0.4861% | 0.1824% | 0.7889% | 0.8561% | 1.606% | 0.8995% | 2.122% | 0.7075% | 2.578% | 4.017% | 0.4698% | 1.793% | 0.8455%
| PDM3 |  | -0.08809% | -0.142% | 3.672% | 0.3203% | -9.438% | -0.8008% | -3.542% | 0.9367% | -0.3077% | -5.495% | 1.36% | 3.094% | 0.2724% | -6.691% | -0.6891% | -1.186% | 1.349% | -4.248%
| Z-Score (Absolute) |  | 0.07 | 0.04 | 1.92 | 0.27 | 4.55 | 0.29 | 1.64 | 0.57 | 0.04 | 2.6 | 0.78 | 1.64 | 0.25 | 3.19 | 0.23 | 0.48 | 0.78 | 1.99
| Analytical results for Ga in OREAS 703 (Certified Value 16.1 ppm) | [22 empty] | Certified
Ga | Round | Replicate | Lab | Lab | Lab | Lab | Lab | Lab | Lab | Lab | Lab | Lab | Lab | Lab | Lab | Lab | Lab | Lab | Lab | Lab |  |  |  | 1
| No | No | 01 | 02 | 03 | 04 | 05 | 06 | 07 | 10 | 11 | 13 | 14 | 15 | 17 | 18 | 19 | 23 | 25 | 26 |  |  |  | ppm
|  |  | BF*MS | BF*MS | BF*MS | BF*MS | BF*MS | BF*OES/MS | BF*MS | PF*OES/MS | PF*MS | BF*OES/MS | PF*MS | PF*MS | BF*MS | PF*OES/MS | BF*OES/MS | PF*MS | PF*OES/MS | PF*OES |  |  |  | 1
2
| 1 | 1 | 15.6 | 17 | 16 | 16.4 | 15.7 | 16 | 15.7 | 16 | 18.07533 | 15.7 | 18.6 | 15 | 15.75256 | 16 | 16.00767 | 15 | 18 | < 100 |  |  |  | 1
| 1 | 2 | 16.6 | 16.2 | 16.2 | 16.2 | 15.9 | 15 | 16.1 | 16 | 17.95359 | 14.8 | 18.9 | 15 | 15.74942 | 15.89 | 17.33059 | 15 | 16 | < 100 |  |  |  | #N/A
| 1 | 3 | 15.8 | 16.6 | 16.4 | 16.8 | 15.3 | 15 | 16.1 | 16 | 17.97007 | 14.5 | 17.6 | 14 | 15.18593 | 15.42 | 16.00157 | 14 | 17 | < 100 |  |  |  | 16
| 1 | 4 | 16.8 | 16.4 | 16.1 | 16.4 | 15.6 | 16 | 15 | 16 | 17.98346 | 14.6 | 17.4 | 14 | 15.41295 | 16.41 | 16.52386 | 15 | 18 | < 100 |  |  |  | 16.09723
| 1 | 5 | 16.4 | 16.6 | 16.6 | 16.3 | 15.4 | 15 | 16.1 | 16 | 18.00715 | 14.6 | 17.8 | 14 | 15.37292 | 15.35 | 16.59609 | 15 | 18 | < 100 |  |  |  | 53
| 1 | 6 | 16.7 | 16.8 | 16.2 | 16.2 | 15.4 | 15 | 16 | 16 | 18.03702 | 14.2 | 17.9 | 13 | 15.69266 | 15.36 | 16.59401 | 15 | 17 | < 100
| Mean |  | 16.31667 | 16.6 | 16.25 | 16.38333 | 15.55 | 15.33333 | 15.83333 | 16 | 18.00443 | 14.73333 | 18.03333 | 14.16667 | 15.52774 | 15.73833 | 16.50897 | 14.83333 | 17.33333
| Median |  | 16.5 | 16.6 | 16.2 | 16.35 | 15.5 | 15 | 16.05 | 16 | 17.9953 | 14.6 | 17.85 | 14 | 15.5528 | 15.655 | 16.55893 | 15 | 17.5
| Std Dev. |  | 0.4996666 | 0.2828427 | 0.2167948 | 0.2228602 | 0.2258318 | 0.5163978 | 0.4366539 | 0 | 0.04539212 | 0.5125102 | 0.5887841 | 0.7527727 | 0.2370077 | 0.4331012 | 0.4896664 | 0.4082483 | 0.8164966
| Rel.Std.Dev. |  | 3.062% | 1.704% | 1.334% | 1.36% | 1.452% | 3.368% | 2.758% | 0% | 0.2521% | 3.479% | 3.265% | 5.314% | 1.526% | 2.752% | 2.966% | 2.752% | 4.711%
| PDM3 |  | 1.363% | 3.123% | 0.9491% | 1.777% | -3.4% | -4.745% | -1.639% | -0.604% | 11.85% | -8.473% | 12.03% | -11.99% | -3.538% | -2.23% | 2.558% | -7.852% | 7.679%
| Z-Score (Absolute) |  | 0 | 0.33 | 0.08 | 0.08 | 0.89 | NA | 0.56 | NA | 1.97 | 1.85 | 2 | NA | 0.92 | 0.67 | 0.22 | NA | NA | 39.27
Results from laboratories 6, 10, 15, 23 and 25 were removed due to their 1 ppm reading resolution.
| Analytical results for Gd in OREAS 703 (Certified Value 6.04 ppm) | [22 empty] | Certified
Gd | Round | Replicate | Lab | Lab | Lab | Lab | Lab | Lab | Lab | Lab | Lab | Lab | Lab | Lab | Lab | Lab | Lab | Lab | Lab | Lab | Lab | Lab |  | 1
| No | No | 01 | 02 | 03 | 04 | 05 | 06 | 07 | 09 | 10 | 11 | 13 | 14 | 15 | 16 | 18 | 19 | 23 | 24 | 25 | 26 |  | ppm
|  |  | BF*MS | BF*MS | BF*MS | BF*MS | BF*MS | BF*OES/MS | BF*MS | PF*MS | PF*OES/MS | PF*MS | BF*OES/MS | PF*MS | PF*MS | BF*MS | PF*OES/MS | BF*OES/MS | PF*MS | PF*MS | PF*OES/MS | PF*MS |  | 2
3
| 1 | 1 | 5.74 | 6.65 | 6.3 | 6.33 | 6.32 | 5.7 | 5.89 | 6 | 6.2 | 6.76399 | 6.22 | 6.4 | 6.3 | 6.3049 | 5.67 | 6.298122 | 5.4 | 6 | 7 | 5.95345798 |  | 1
| 1 | 2 | 5.96 | 6.36 | 6.16 | 6.46 | 5.99 | 5.5 | 5.86 | 6 | 6.3 | 6.866925 | 6.02 | 6.8 | 6.16 | 6.2003 | 5.62 | 6.704989 | 5.6 | 5.5 | 6 | 6.01775738 |  | #N/A
| 1 | 3 | 5.93 | 5.93 | 6.19 | 6.09 | 6.05 | 5.5 | 6.11 | 7 | 6.6 | 6.8314 | 5.92 | 5.1 | 5.88 | 5.955 | 5.52 | 6.523024 | 5.2 | 5.5 | 6 | 5.79073329 |  | 16
| 1 | 4 | 5.78 | 6.14 | 6.29 | 6.44 | 6.39 | 5.6 | 5.36 | 6 | 6.4 | 6.752537 | 6.03 | 5.2 | 5.69 | 6.0404 | 5.62 | 6.480297 | 5.2 | 6 | 7 | 5.97096976 |  | 6.037853
| 1 | 5 | 5.73 | 6.47 | 5.92 | 6.27 | 6.17 | 5.7 | 5.76 | 6 | 6.2 | 6.829411 | 6.2 | 6.4 | 5.67 | 6.1687 | 5.51 | 6.697411 | 5.6 | 6 | 7 | 6.18881773 |  | 54
| 1 | 6 | 6.12 | 6.44 | 5.65 | 6.19 | 6.63 | 5.7 | 5.5 | 6 | 6.2 | 6.787962 | 5.89 | 5.6 | 5.6 | 6.1302 | 5.63 | 6.598323 | 5.6 | 6 | 7 | 5.81252769
| Mean |  | 5.876667 | 6.331667 | 6.085 | 6.296667 | 6.258333 | 5.616667 | 5.746667 | 6.166667 | 6.316667 | 6.805371 | 6.046667 | 5.916667 | 5.883333 | 6.13325 | 5.595 | 6.550361 | 5.433333 | 5.833333 | 6.666667 | 5.955711
| Median |  | 5.855 | 6.4 | 6.175 | 6.3 | 6.245 | 5.65 | 5.81 | 6 | 6.25 | 6.8086865 | 6.025 | 6 | 5.785 | 6.14945 | 5.62 | 6.560673 | 5.5 | 6 | 7 | 5.96221387
| Std Dev. |  | 0.1539697 | 0.257326 | 0.2535153 | 0.1436199 | 0.2376903 | 0.09831921 | 0.2742019 | 0.4082483 | 0.1602082 | 0.04438742 | 0.1379372 | 0.7111024 | 0.2875181 | 0.1229794 | 0.06473021 | 0.1530453 | 0.1966384 | 0.2581989 | 0.5163978 | 0.1457021
| Rel.Std.Dev. |  | 2.62% | 4.064% | 4.166% | 2.281% | 3.798% | 1.75% | 4.771% | 6.62% | 2.536% | 0.6522% | 2.281% | 12.02% | 4.887% | 2.005% | 1.157% | 2.336% | 3.619% | 4.426% | 7.746% | 2.446%
| PDM3 |  | -2.67% | 4.866% | 0.7809% | 4.287% | 3.652% | -6.976% | -4.823% | 2.133% | 4.618% | 12.71% | 0.146% | -2.007% | -2.559% | 1.58% | -7.335% | 8.488% | -10.01% | -3.387% | 10.41% | -1.36%
| Z-Score (Absolute) |  | 0.33 | 0.87 | 0.22 | 0.78 | 0.68 | 1.01 | 0.67 | NA | 0.83 | 2.12 | 0.12 | 0.22 | 0.31 | 0.35 | 1.07 | 1.45 | 1.5 | 0.44 | NA | 0.12
Results from laboratories 9 and 25 were removed due to their 1 ppm reading resolution.
| Analytical results for Ge in OREAS 703 (Indicative Value 1.44 ppm) | [22 empty] | Indicative
Ge | Round | Replicate | Lab | Lab | Lab | Lab | Lab | Lab | Lab | Lab | Lab | Lab | Lab | [10 empty] | 1
| No | No | 02 | 06 | 07 | 10 | 14 | 15 | 17 | 18 | 22 | 23 | 25 | [10 empty] | ppm
|  |  | PF*MS | BF*OES/MS | BF*MS | PF*OES/MS | PF*MS | PF*MS | BF*MS | PF*OES/MS | PF*OES | PF*MS | PF*OES/MS | [10 empty] | 2
2
| 1 | 1 | 1.3 | 1 | 1.3 | 1 | 2.9 | 1 | 1.369149 | < 0.05 | < 10 | 2 | < 2 | [10 empty] | 1
| 1 | 2 | 1.6 | 1 | 1.4 | 1 | 2.4 | 2 | 1.440138 | < 0.05 | < 10 | 2 | < 2 | [10 empty] | 14
| 1 | 3 | 1.4 | 1 | 1.5 | 1 | 2 | 2 | 1.331966 | < 0.05 | < 10 | 1 | < 2 | [10 empty] | 16
| 1 | 4 | 1.7 | 1 | 1.3 | 1 | 1.7 | 2 | 1.357631 | < 0.05 | < 10 | 1 | < 2 | [10 empty] | 1.441307
| 1 | 5 | 1.7 | 1 | 1.3 | 1 | 2 | 1 | 1.365549 | < 0.05 | < 10 | 2 | < 2 | [10 empty] | 20
| 1 | 6 | 1.6 | 1 | 1.4 | 1 | 1.5 | 2 | 1.377972 | < 0.05 | < 10 | 2 | < 2
| Mean |  | 1.55 | 1 | 1.366667 | 1 | 2.083333 | 1.666667 | 1.373734 |  |  | 1.666667
| Median |  | 1.6 | 1 | 1.35 | 1 | 2 | 2 | 1.367349 |  |  | 2
| Std Dev. |  | 0.1643168 | 0 | 0.08164966 | 0 | 0.5036533 | 0.5163978 | 0.03610904 |  |  | 0.5163978
| Rel.Std.Dev. |  | 10.6% | 0% | 5.974% | 0% | 24.18% | 30.98% | 2.629% |  |  | 30.98%
| PDM3 |  | 7.541% | -30.62% | -5.179% | -30.62% | 44.54% | 15.64% | -4.688% |  |  | 15.64%
| Z-Score (Absolute) |  | 0.32 | 0.67 | 0.01 | 0.67 | 1.28 | 0.53 | 0 | 2.43 | 6.54 | 0.53 | 0.67
| Analytical results for Hf in OREAS 703 (Certified Value 4.86 ppm) | [22 empty] | Certified
Hf | Round | Replicate | Lab | Lab | Lab | Lab | Lab | Lab | Lab | Lab | Lab | Lab | Lab | Lab | Lab | Lab | Lab | [6 empty] | 1
| No | No | 01 | 02 | 03 | 04 | 05 | 06 | 07 | 13 | 14 | 15 | 17 | 18 | 19 | 23 | 24 | [6 empty] | ppm
|  |  | BF*MS | BF*MS | BF*MS | BF*MS | BF*MS | BF*OES/MS | BF*MS | BF*OES/MS | PF*MS | PF*MS | BF*MS | PF*OES/MS | BF*OES/MS | PF*MS | PF*MS | [6 empty] | 2
2
| 1 | 1 | 5.14 | 4.55 | 5.41 | 5.6 | 4.91 | 4.7 | 4 | 5.2 | 12 | 5 | 3.505682 | 5.7 | 22.33302 | 4 | 6 | [6 empty] | 1
| 1 | 2 | 5.52 | 4.35 | 5.47 | 5.07 | 5.29 | 4.6 | 3.6 | 5 | 11 | 4 | 3.60297 | 5.5 | 21.69805 | 4 | 6 | [6 empty] | #N/A
| 1 | 3 | 5.11 | 4.46 | 5.5 | 5.44 | 5.05 | 4.6 | 4.9 | 4.8 | 11 | 4 | 3.396163 | 5.8 | 22.21294 | 4 | 6 | [6 empty] | 16
| 1 | 4 | 5.14 | 4.42 | 5.39 | 5.66 | 4.79 | 4.6 | 4.5 | 4.9 | 8 | 7 | 3.357523 | 5.7 | 21.98453 | 4 | 7 | [6 empty] | 4.859293
| 1 | 5 | 5.38 | 4.44 | 5.13 | 5.25 | 4.89 | 4.7 | 4.9 | 5.1 | 10 | 4 | 3.366339 | 5.5 | 22.22005 | 5 | 6 | [6 empty] | 55
| 1 | 6 | 4.99 | 4.58 | 5.8 | 5.31 | 4.96 | 4.6 | 4.7 | 4.9 | 10 | 7 | 3.42892 | 5.4 | 22.18778 | 5 | 6
| Mean |  | 5.213333 | 4.466667 | 5.45 | 5.388333 | 4.981667 | 4.633333 | 4.433333 | 4.983333 | 10.33333 | 5.166667 | 3.442933 | 5.6 | 22.10606 | 4.333333 | 6.166667
| Median |  | 5.14 | 4.45 | 5.44 | 5.375 | 4.935 | 4.6 | 4.6 | 4.95 | 10.5 | 4.5 | 3.412542 | 5.6 | 22.20036 | 4 | 6
| Std Dev. |  | 0.1965367 | 0.08524475 | 0.2158703 | 0.2226582 | 0.1734839 | 0.05163978 | 0.5278889 | 0.147196 | 1.36626 | 1.47196 | 0.09496765 | 0.1549193 | 0.2297157 | 0.5163978 | 0.4082483
| Rel.Std.Dev. |  | 3.77% | 1.908% | 3.961% | 4.132% | 3.482% | 1.115% | 11.91% | 2.954% | 13.22% | 28.49% | 2.758% | 2.766% | 1.039% | 11.92% | 6.62%
| PDM3 |  | 7.286% | -8.08% | 12.16% | 10.89% | 2.518% | -4.65% | -8.766% | 2.553% | 112.7% | 6.325% | -29.15% | 15.24% | 354.9% | -10.82% | 26.9%
| Z-Score (Absolute) |  | 0.33 | 0.75 | 0.67 | 0.59 | 0 | 0.51 | 0.79 | 0 | NA | NA | 2.23 | 0.89 | 24.74 | NA | NA
Results from laboratories 14, 15, 23 and 24 were removed due to their 1 ppm reading resolution.
| Analytical results for Ho in OREAS 703 (Certified Value 1 ppm) | [22 empty] | Certified
Ho | Round | Replicate | Lab | Lab | Lab | Lab | Lab | Lab | Lab | Lab | Lab | Lab | Lab | Lab | Lab | Lab | Lab | Lab | Lab | Lab | Lab | Lab |  | 1
| No | No | 01 | 02 | 03 | 04 | 05 | 06 | 07 | 09 | 10 | 11 | 13 | 14 | 15 | 16 | 18 | 19 | 23 | 24 | 25 | 26 |  | ppm
|  |  | BF*MS | BF*MS | BF*MS | BF*MS | BF*MS | BF*OES/MS | BF*MS | PF*MS | PF*OES/MS | PF*MS | BF*OES/MS | PF*MS | PF*MS | BF*MS | PF*OES/MS | BF*OES/MS | PF*MS | PF*MS | PF*OES/MS | PF*MS |  | 2
3
| 1 | 1 | 0.94 | 0.94 | 1.09 | 0.99 | 1 | 0.9 | 1 | < 2 | 1 | 0.9370133 | 1.02 | 1 | 0.99 | 1.0654 | 0.66 | 1.047089 | 0.87 | 1 | 1.07 | 0.98066863 |  | 1
| 1 | 2 | 1.04 | 0.98 | 1.08 | 1.05 | 1.06 | 0.9 | 1.1 | < 2 | 1.1 | 0.9522133 | 1.05 | 0.99 | 0.96 | 1.0415 | 0.68 | 1.033936 | 0.96 | 1 | 1.02 | 0.97289901 |  | #N/A
| 1 | 3 | 0.99 | 0.9 | 1.09 | 1.02 | 0.98 | 0.9 | 1 | < 2 | 1 | 0.9580533 | 0.96 | 0.85 | 1.07 | 1.0021 | 0.67 | 1.009007 | 0.92 | 1.1 | 1.07 | 1.01758573 |  | 16
| 1 | 4 | 0.92 | 0.98 | 1.13 | 1.09 | 0.94 | 0.9 | 1 | < 2 | 1 | 0.9353733 | 1 | 0.9 | 1.01 | 1.0011 | 0.67 | 1.012513 | 0.86 | 1 | 1.06 | 1.00169632 |  | 0.9981863
| 1 | 5 | 0.97 | 0.94 | 1.11 | 1.06 | 0.95 | 0.9 | 0.9 | < 2 | 1 | 0.9310133 | 1.05 | 0.94 | 0.99 | 1.064 | 0.65 | 1.002473 | 0.9 | 1 | 1.03 | 1.0091154 |  | 56
| 1 | 6 | 0.96 | 0.99 | 1.08 | 1.1 | 1.06 | 1 | 0.9 | < 2 | 1 | 0.9579733 | 0.97 | 0.92 | 0.96 | 1.0462 | 0.65 | 1.084632 | 0.98 | 1.1 | 1.02 | 0.9640959
| Mean |  | 0.97 | 0.955 | 1.096667 | 1.051667 | 0.9983333 | 0.9166667 | 0.9833333 |  | 1.016667 | 0.9452733 | 1.008333 | 0.9333333 | 0.9966667 | 1.036717 | 0.6633333 | 1.031608 | 0.915 | 1.033333 | 1.045 | 0.991010165
| Median |  | 0.965 | 0.96 | 1.09 | 1.055 | 0.99 | 0.9 | 1 |  | 1 | 0.9446133 | 1.01 | 0.93 | 0.99 | 1.04385 | 0.665 | 1.023224 | 0.91 | 1 | 1.045 | 0.991182475
| Std Dev. |  | 0.04195235 | 0.03449638 | 0.01966384 | 0.04167333 | 0.05231316 | 0.04082483 | 0.07527727 |  | 0.04082483 | 0.01218497 | 0.03868678 | 0.05645057 | 0.04082483 | 0.02879857 | 0.0121106 | 0.03092192 | 0.04806246 | 0.05163978 | 0.02428992 | 0.02148298
| Rel.Std.Dev. |  | 4.325% | 3.612% | 1.793% | 3.963% | 5.24% | 4.454% | 7.655% |  | 4.016% | 1.289% | 3.837% | 6.048% | 4.096% | 2.778% | 1.826% | 2.997% | 5.253% | 4.997% | 2.324% | 2.168%
| PDM3 |  | -2.824% | -4.326% | 9.866% | 5.358% | 0.01473% | -8.167% | -1.488% |  | 1.851% | -5.301% | 1.017% | -6.497% | -0.1522% | 3.86% | -33.55% | 3.348% | -8.334% | 3.521% | 4.69% | -0.7189%
| Z-Score (Absolute) |  | 0.45 | 0.7 | 1.64 | 0.89 | 0.01 | NA | NA | 0.04 | NA | 0.86 | 0.18 | 1.06 | 0.01 | 0.65 | 5.51 | 0.56 | 1.36 | NA | 0.78 | 0.11
Results from laboratories 6, 7, 10 and 24 were removed due to their 0.1 ppm reading resolution.
| Analytical results for In in OREAS 703 (Indicative Value 0.18 ppm) | [22 empty] | Indicative
In | Round | Replicate | Lab | Lab | Lab | Lab | Lab | Lab | Lab | Lab | Lab | [12 empty] | 1
| No | No | 02 | 06 | 07 | 10 | 14 | 17 | 18 | 23 | 25 | [12 empty] | ppm
|  |  | PF*MS | BF*OES/MS | BF*MS | PF*OES/MS | PF*MS | BF*MS | PF*OES/MS | PF*MS | PF*OES/MS | [12 empty] | 2
2
| 1 | 1 | < 0.3 | < 0.2 | 0.16 | 0.2 | 0.21 | < 10 | 0.097 | < 0.2 | < 0.3 | [12 empty] | 1
| 1 | 2 | < 0.3 | < 0.2 | 0.16 | 0.2 | 0.24 | < 10 | 0.096 | < 0.2 | < 0.3 | [12 empty] | 11
| 1 | 3 | < 0.3 | < 0.2 | 0.2 | 0.2 | 0.33 | < 10 | 0.101 | < 0.2 | < 0.3 | [12 empty] | 16
| 1 | 4 | < 0.3 | < 0.2 | 0.14 | 0.2 | 0.27 | < 10 | 0.096 | < 0.2 | < 0.3 | [12 empty] | 0.184875
| 1 | 5 | < 0.3 | < 0.2 | 0.18 | 0.2 | 0.28 | < 10 | 0.101 | < 0.2 | < 0.3 | [12 empty] | 17
| 1 | 6 | < 0.3 | < 0.2 | 0.16 | 0.2 | 0.31 | < 10 | 0.106 | < 0.2 | < 0.3
| Mean |  |  |  | 0.1666667 | 0.2 | 0.2733333 |  | 0.0995
| Median |  |  |  | 0.16 | 0.2 | 0.275 |  | 0.099
| Std Dev. |  |  |  | 0.02065591 | 3.040471e-17 | 0.04412105 |  | 0.003937004
| Rel.Std.Dev. |  |  |  | 12.39% | 1.52e-14% | 16.14% |  | 3.957%
| PDM3 |  |  |  | -9.849% | 8.181% | 47.85% |  | -46.18%
| Z-Score (Absolute) |  | 0 | 0.67 | 0.22 | 0.67 | 1.66 | 65.41 | 0.68 | 0.67 | 0
| Analytical results for K2O in OREAS 703 (Certified Value 2.47 wt.%) | [22 empty] | Certified
K2O | Round | Replicate | Lab | Lab | Lab | Lab | Lab | Lab | Lab | Lab | Lab | Lab | Lab | Lab | Lab | Lab | Lab | Lab | Lab |  |  |  |  | 1
| No | No | 02 | 05 | 06 | 07 | 09 | 10 | 13 | 14 | 15 | 17 | 18 | 19 | 22 | 23 | 24 | 25 | 26 |  |  |  |  | wt.%
|  |  | PF*MS | BF*OES | BF*OES/MS | BF*OES | PF*MS | PF*OES/MS | BF*OES/MS | PF*OES | PF*MS | BF*OES/MS | PF*OES/MS | BF*OES/MS | PF*OES | PF*OES | PF*MS | PF*OES/MS | PF*OES |  |  |  |  | 2
3
| 1 | 1 | 2.494 | 2.41 | 2.5 | 2.49 | 2.36764 | 2.469 | 2.53 | 3.132 | 2.27537 | 2.556 | 2.54 | 2.82161102 | 2.51 | 2.578 | 2.41 | 2.566 | 2.3066729 |  |  |  |  | 1
| 1 | 2 | 2.494 | 2.47 | 2.5 | 2.55 | 2.36547 | 2.494 | 2.48 | 3.228 | 2.32187 | 2.552 | 2.57 | 2.85738569 | 2.49 | 2.662 | 2.41 | 2.433 | 2.2192117 |  |  |  |  | #N/A
| 1 | 3 | 2.445 | 2.38 | 2.43 | 2.44 | 2.39559 | 2.445 | 2.53 | 3.18 | 2.30139 | 2.596 | 2.55 | 2.89494526 | 2.42 | 2.626 | 2.41 | 2.481 | 2.1589636 |  |  |  |  | 16
| 1 | 4 | 2.445 | 2.42 | 2.48 | 2.47 | 2.37101 | 2.494 | 2.48 | 3.168 | 2.29524 | 2.601 | 2.58 | 2.93039482 | 2.44 | 2.662 | 2.41 | 2.53 | 2.1526925 |  |  |  |  | 2.47041
| 1 | 5 | 2.494 | 2.37 | 2.5 | 2.44 | 2.34259 | 2.554 | 2.49 | 3.144 | 2.28392 | 2.524 | 2.53 | 2.82523629 | 2.38 | 2.662 | 2.41 | 2.457 | 2.2093376 |  |  |  |  | 57
| 1 | 6 | 2.469 | 2.41 | 2.46 | 2.44 | 2.39739 | 2.469 | 2.5 | 3.132 | 2.39559 | 2.496 | 2.52 | 2.89492763 | 2.39 | 2.518 | 2.53 | 2.469 | 2.1475633
| Mean |  | 2.4735 | 2.41 | 2.478333 | 2.471667 | 2.373282 | 2.4875 | 2.501667 | 3.164 | 2.31223 | 2.554167 | 2.548333 | 2.87075 | 2.438333 | 2.618 | 2.43 | 2.489333 | 2.1990736
| Median |  | 2.4815 | 2.41 | 2.49 | 2.455 | 2.369325 | 2.4815 | 2.495 | 3.156 | 2.298315 | 2.554 | 2.545 | 2.87615666 | 2.43 | 2.644 | 2.41 | 2.475 | 2.1841506
| Std Dev. |  | 0.02410602 | 0.03521363 | 0.02857738 | 0.04355074 | 0.02058574 | 0.03740989 | 0.02316607 | 0.03692154 | 0.04383629 | 0.04060747 | 0.02316607 | 0.04334101 | 0.05269409 | 0.05911345 | 0.04898979 | 0.04946379 | 0.06083064
| Rel.Std.Dev. |  | 0.9746% | 1.461% | 1.153% | 1.762% | 0.8674% | 1.504% | 0.926% | 1.167% | 1.896% | 1.59% | 0.9091% | 1.51% | 2.161% | 2.258% | 2.016% | 1.987% | 2.766%
| PDM3 |  | 0.1251% | -2.445% | 0.3207% | 0.05088% | -3.932% | 0.6918% | 1.265% | 28.08% | -6.403% | 3.39% | 3.154% | 16.21% | -1.298% | 5.974% | -1.636% | 0.766% | -10.98%
| Z-Score (Absolute) |  | 0.05 | 0.67 | 0 | 0.07 | 1.04 | 0.09 | 0.23 | 6.77 | 1.64 | 0.75 | 0.69 | 3.87 | 0.39 | 1.38 | 0.48 | 0.11 | 2.76
| Analytical results for La in OREAS 703 (Certified Value 33.5 ppm) | [22 empty] | Certified
La | Round | Replicate | Lab | Lab | Lab | Lab | Lab | Lab | Lab | Lab | Lab | Lab | Lab | Lab | Lab | Lab | Lab | Lab | Lab | Lab | Lab | Lab |  | 1
| No | No | 01 | 02 | 03 | 04 | 05 | 06 | 07 | 09 | 10 | 11 | 13 | 14 | 15 | 16 | 18 | 19 | 23 | 24 | 25 | 26 |  | ppm
|  |  | BF*MS | PF*MS | BF*MS | BF*MS | BF*MS | BF*OES/MS | BF*MS | PF*MS | PF*OES/MS | PF*MS | BF*OES/MS | PF*OES | PF*MS | BF*MS | PF*OES/MS | BF*OES/MS | PF*MS | PF*MS | PF*OES/MS | PF*MS |  | 1
2
| 1 | 1 | 32.9 | 34.2 | 33.8 | 33.4 | 33.6 | 31.6 | 30.2 | 40 | 33.8 | 39.32288 | 34.1 | 34.64 | 31.1 | 33.3369 | 38.2 | 34.61764 | 32 | 32 | 35.4 | 33.67000297 |  | 1
| 1 | 2 | 33 | 35.6 | 35.7 | 36.3 | 34.1 | 31.5 | 29.3 | 40 | 34 | 39.2773 | 31.9 | 34.66 | 31.3 | 34.4457 | 38.9 | 34.46637 | 32 | 32 | 32.42 | 33.65052228 |  | #N/A
| 1 | 3 | 32.8 | 34.2 | 35.4 | 34.3 | 33.2 | 32.8 | 28.9 | 40 | 33.8 | 39.24905 | 32.2 | 34.58 | 30.5 | 34.5774 | 38.9 | 34.58285 | 31 | 32 | 34.97 | 34.39187447 |  | 16
| 1 | 4 | 33.4 | 34.2 | 35.7 | 34.7 | 33.4 | 32.1 | 28.4 | 40 | 34.7 | 39.35632 | 32.7 | 35.26 | 31.5 | 34.6124 | 39.2 | 35.77978 | 31 | 32 | 35.56 | 34.16047817 |  | 33.54313
| 1 | 5 | 32.1 | 33.2 | 34.6 | 34.1 | 31.4 | 32.9 | 29.3 | 42 | 34.6 | 39.1276 | 33.8 | 34.73 | 31.3 | 35.4558 | 40.2 | 35.00473 | 32 | 33 | 34.93 | 34.03525517 |  | 58
| 1 | 6 | 33.2 | 33.6 | 34.2 | 33.5 | 33.6 | 32.9 | 28.7 | 42 | 33.6 | 39.27031 | 32.9 | 35.14 | 29.9 | 35.2605 | 38.4 | 34.30572 | 32 | 34 | 33.89 | 33.70702833
| Mean |  | 32.9 | 34.16667 | 34.9 | 34.38333 | 33.21667 | 32.3 | 29.13333 | 40.66667 | 34.08333 | 39.26724 | 32.93333 | 34.835 | 30.93333 | 34.61478 | 38.96667 | 34.79285 | 31.66667 | 32.5 | 34.52833 | 33.93586
| Median |  | 32.95 | 34.2 | 35 | 34.2 | 33.5 | 32.45 | 29.1 | 40 | 33.9 | 39.2738 | 32.8 | 34.695 | 31.2 | 34.5949 | 38.9 | 34.60024 | 32 | 32 | 34.95 | 33.87114175
| Std Dev. |  | 0.4472136 | 0.8140434 | 0.814862 | 1.059088 | 0.9389711 | 0.6542171 | 0.628225 | 1.032796 | 0.4578937 | 0.07870411 | 0.8687155 | 0.2892577 | 0.6121002 | 0.746624 | 0.7061633 | 0.5362125053 | 0.5163978 | 0.83666 | 1.186009 | 0.3074877
| Rel.Std.Dev. |  | 1.359% | 2.383% | 2.335% | 3.08% | 2.827% | 2.025% | 2.156% | 2.54% | 1.343% | 0.2004% | 2.638% | 0.8304% | 1.979% | 2.157% | 1.812% | 1.541% | 1.631% | 2.574% | 3.435% | 0.9061%
| PDM3 |  | -1.917% | 1.859% | 4.045% | 2.505% | -0.9733% | -3.706% | -13.15% | 21.24% | 1.61% | 17.06% | -1.818% | 3.851% | -7.78% | 3.195% | 16.17% | 3.726% | -5.594% | -3.11% | 2.937% | 1.171%
| Z-Score (Absolute) |  | 0.79 | 0.03 | 0.5 | 0.17 | 0.58 | 1.17 | 3.21 | 4.2 | 0.03 | 3.3 | 0.77 | 0.46 | 2.05 | 0.31 | 3.11 | 0.43 | 1.58 | 1.04 | 0.26 | 0.12
| Analytical results for Li in OREAS 703 (Certified Value 42.2 ppm) | [22 empty] | Certified
Li | Round | Replicate | Lab | Lab | Lab | Lab | Lab | Lab | Lab | Lab | Lab | Lab | Lab | Lab | Lab | [8 empty] | 1
| No | No | 02 | 09 | 10 | 11 | 14 | 15 | 17 | 18 | 22 | 23 | 24 | 25 | 26 | [8 empty] | ppm
|  |  | PF*MS | PF*MS | PF*OES/MS | PF*MS | PF*OES | PF*MS | BF*OES/MS | PF*OES/MS | PF*OES | PF*OES | PF*MS | PF*OES/MS | PF*OES | [8 empty] | 1
2
| 1 | 1 | 42 | 47 | 43 | 44.34481 | 42 | 44 | 40 | 41.3 | 36.87 | 45 | 50 | 33 | 40 | [8 empty] | 1
| 1 | 2 | 43 | 46 | 42 | 44.3278 | 46 | 44 | 40 | 42 | 37.13 | 46 | 40 | 34 | 37.08 | [8 empty] | #N/A
| 1 | 3 | 44 | 46 | 42 | 44.43517 | 44 | 45 | 40 | 43.2 | 37.03 | 45 | 40 | 36 | 36.08 | [8 empty] | 16
| 1 | 4 | 42 | 46 | 42 | 44.3974 | 43 | 47 | 40 | 42.9 | 35.98 | 46 | 40 | 33 | 36.59 | [8 empty] | 42.16248
| 1 | 5 | 51 | 97 | 41 | 44.43234 | 43 | 46 | 40 | 43.1 | 36.81 | 46 | 40 | 33 | 36.98 | [8 empty] | 59
| 1 | 6 | 45 | 70 | 42 | 44.39661 | 42 | 41 | 40 | 42.1 | 38.93 | 44 | 40 | 34 | 36.16
| Mean |  | 44.5 | 58.66667 | 42 | 44.38902 | 43.33333 | 44.5 | 40 | 42.43333 | 37.125 | 45.33333 | 41.66667 | 33.83333 | 37.14833
| Median |  | 43.5 | 46.5 | 42 | 44.39701 | 43 | 44.5 | 40 | 42.5 | 36.95 | 45.5 | 40 | 33.5 | 36.785
| Std Dev. |  | 3.391165 | 21.04915 | 0.6324555 | 0.04435339 | 1.505545 | 2.073644 | 0 | 0.7527727 | 0.9738942 | 0.8164966 | 4.082483 | 1.169045 | 1.455671
| Rel.Std.Dev. |  | 7.621% | 35.88% | 1.506% | 0.09992% | 3.474% | 4.66% | 0% | 1.774% | 2.623% | 1.801% | 9.798% | 3.455% | 3.919%
| PDM3 |  | 5.544% | 39.14% | -0.3854% | 5.281% | 2.777% | 5.544% | -5.129% | 0.6424% | -11.95% | 7.521% | -1.176% | -19.75% | -11.89%
| Z-Score (Absolute) |  | 0.59 | 7.75 | 0.67 | 0.53 | 0 | 0.59 | NA | 0.46 | 3.14 | 1.01 | NA | 4.8 | 3.13
Results from laboratories 17 and 24 were removed due to their 10 ppm reading resolution.
| Analytical results for Lu in OREAS 703 (Certified Value 0.35 ppm) | [22 empty] | Certified
Lu | Round | Replicate | Lab | Lab | Lab | Lab | Lab | Lab | Lab | Lab | Lab | Lab | Lab | Lab | Lab | Lab | Lab | Lab | Lab | Lab | Lab | Lab |  | 1
| No | No | 01 | 02 | 03 | 04 | 05 | 06 | 07 | 09 | 10 | 11 | 13 | 14 | 15 | 16 | 18 | 19 | 23 | 24 | 25 | 26 |  | ppm
|  |  | BF*MS | PF*MS | BF*MS | BF*MS | BF*MS | BF*OES/MS | BF*MS | PF*MS | PF*OES/MS | PF*MS | BF*OES/MS | PF*MS | PF*MS | BF*MS | PF*OES/MS | BF*OES/MS | PF*MS | PF*MS | PF*OES/MS | PF*MS |  | 2
3
| 1 | 1 | 0.33 | 0.33 | 0.28 | 0.32 | 0.3 | 0.32 | 0.3 | < 2 | 0.38 | 0.3016333 | 0.34 | 0.4 | 0.34 | 0.3809 | 0.17 | 0.380478 | 0.3 | < 0.5 | 0.37 | < 0.5 |  | 1
| 1 | 2 | 0.33 | 0.35 | 0.31 | 0.32 | 0.36 | 0.33 | 0.4 | < 2 | 0.36 | 0.3168333 | 0.37 | 0.38 | 0.38 | 0.3505 | 0.17 | 0.3968905 | 0.4 | < 0.5 | 0.35 | < 0.5 |  | #N/A
| 1 | 3 | 0.37 | 0.35 | 0.41 | 0.35 | 0.46 | 0.34 | 0.4 | < 2 | 0.37 | 0.3154333 | 0.31 | 0.44 | 0.33 | 0.3434 | 0.17 | 0.3858497 | 0.3 | < 0.5 | 0.35 | < 0.5 |  | 16
| 1 | 4 | 0.32 | 0.33 | 0.34 | 0.34 | 0.36 | 0.33 | 0.3 | < 2 | 0.37 | 0.2902333 | 0.32 | 0.39 | 0.35 | 0.3453 | 0.17 | 0.382595 | 0.3 | < 0.5 | 0.36 | < 0.5 |  | 0.3459961
| 1 | 5 | 0.32 | 0.35 | 0.33 | 0.33 | 0.29 | 0.33 | 0.3 | < 2 | 0.36 | 0.2955333 | 0.34 | 0.4 | 0.3 | 0.3725 | 0.16 | 0.4053565 | 0.3 | < 0.5 | 0.36 | < 0.5 |  | 60
| 1 | 6 | 0.33 | 0.37 | 0.29 | 0.36 | 0.38 | 0.34 | 0.2 | < 2 | 0.36 | 0.2861333 | 0.33 | 0.39 | 0.29 | 0.3593 | 0.16 | 0.3948046 | 0.3 | < 0.5 | 0.34 | < 0.5
| Mean |  | 0.3333333 | 0.3466667 | 0.3266667 | 0.3366667 | 0.3583333 | 0.3316667 | 0.3166667 |  | 0.3666667 | 0.3009667 | 0.335 | 0.4 | 0.3316667 | 0.35865 | 0.1666667 | 0.3909957 | 0.3166667 |  | 0.355
| Median |  | 0.33 | 0.35 | 0.32 | 0.335 | 0.36 | 0.33 | 0.3 |  | 0.365 | 0.2985833 | 0.335 | 0.395 | 0.335 | 0.3549 | 0.17 | 0.3903272 | 0.3 |  | 0.355
| Std Dev. |  | 0.01861899 | 0.01505545 | 0.04676181 | 0.01632993 | 0.06145459 | 0.007527727 | 0.07527727 |  | 0.008164966 | 0.01285483 | 0.02073644 | 0.02097618 | 0.03311596 | 0.01526116 | 0.005163978 | 0.009624597 | 0.04082483 |  | 0.01048809
| Rel.Std.Dev. |  | 5.586% | 4.343% | 14.31% | 4.85% | 17.15% | 2.27% | 23.77% |  | 2.227% | 4.271% | 6.19% | 5.244% | 9.985% | 4.255% | 3.098% | 2.462% | 12.89% |  | 2.954%
| PDM3 |  | -3.66% | 0.1938% | -5.587% | -2.696% | 3.566% | -4.142% | -8.477% |  | 5.974% | -13.01% | -3.178% | 15.61% | -4.142% | 3.657% | -51.83% | 13.01% | -8.477% |  | 2.602%
| Z-Score (Absolute) |  | 0.07 | 0.32 | 0.27 | 0.02 | 0.67 | 0.12 | NA | 19.77 | 0.92 | 1.04 | 0.02 | 1.91 | 0.12 | 0.68 | 5.03 | 1.64 | NA | 2.55 | 0.57 | 2.55
Results from laboratories 7 and 23 were removed due to their 0.1 ppm reading resolution.
| Analytical results for MgO in OREAS 703 (Certified Value 1.04 wt.%) | [22 empty] | Certified
MgO | Round | Replicate | Lab | Lab | Lab | Lab | Lab | Lab | Lab | Lab | Lab | Lab | Lab | Lab | Lab | Lab | Lab | Lab | Lab | Lab |  |  |  | 1
| No | No | 02 | 05 | 06 | 07 | 09 | 10 | 11 | 13 | 14 | 15 | 17 | 18 | 19 | 22 | 23 | 24 | 25 | 26 |  |  |  | wt.%
|  |  | PF*MS | BF*OES | BF*OES/MS | BF*OES | PF*MS | PF*OES/MS | PF*OES | BF*OES/MS | PF*MS | PF*MS | BF*OES/MS | PF*OES/MS | BF*OES/MS | PF*OES | PF*OES | PF*MS | PF*OES/MS | PF*OES |  |  |  | 2
3
| 1 | 1 | 1.012 | 1.08 | 1.06 | 1.08 | 1.07833 | 1.028 | 1.05157788 | 1.09 | 0.945 | 1.02245 | 1.161 | 1.028 | 1.026827553 | 1.09 | 1.1475 | 1.061 | 1.061 | 0.9572391 |  |  |  | 1
| 1 | 2 | 0.978 | 1.09 | 1.07 | 1.1 | 1.08231 | 1.012 | 1.04270518 | 1.1 | 0.945 | 1.02576 | 1.099 | 1.028 | 1.023419485 | 1.08 | 1.1707 | 1.028 | 1.028 | 0.9526475 |  |  |  | #N/A
| 1 | 3 | 1.012 | 1.05 | 1.05 | 1.04 | 1.07451 | 1.012 | 1.05412918 | 1.06 | 1.045 | 1.0241 | 1.113 | 1.028 | 1.028437926 | 1.05 | 1.1591 | 1.045 | 1.028 | 0.9526143 |  |  |  | 16
| 1 | 4 | 0.995 | 1.07 | 1.07 | 1.06 | 1.08098 | 1.012 | 1.05396668 | 1.06 | 1.028 | 1.02576 | 1.12 | 1.012 | 1.021879397 | 1 | 1.1607 | 1.028 | 1.061 | 0.968291 |  |  |  | 1.038216
| 1 | 5 | 0.995 | 1.04 | 1.07 | 1.03 | 1.07352 | 1.028 | 1.03719631 | 1.08 | 1.061 | 1.00139 | 1.099 | 1.028 | 1.0237318 | 0.989 | 1.169 | 1.045 | 1.012 | 0.9604792 |  |  |  | 61
| 1 | 6 | 0.962 | 1.06 | 1.06 | 1.05 | 1.08214 | 1.028 | 1.03570127 | 1.06 | 1.028 | 0.98912 | 1.088 | 1.012 | 1.025630456 | 1.01 | 1.1243 | 1.045 | 1.028 | 0.9702908
| Mean |  | 0.9923333 | 1.065 | 1.063333 | 1.06 | 1.078632 | 1.02 | 1.045879 | 1.075 | 1.008667 | 1.014763 | 1.113333 | 1.022667 | 1.024988 | 1.0365 | 1.155217 | 1.042 | 1.036333 | 0.9602603
| Median |  | 0.995 | 1.065 | 1.065 | 1.055 | 1.079655 | 1.02 | 1.04714153 | 1.07 | 1.028 | 1.023275 | 1.106 | 1.028 | 1.024681128 | 1.03 | 1.1599 | 1.045 | 1.028 | 0.95885915
| Std Dev. |  | 0.01956187 | 0.01870829 | 0.008164966 | 0.02607681 | 0.003861644 | 0.008763561 | 0.00842617 | 0.01760682 | 0.05081994 | 0.01564952 | 0.02595894 | 0.008262364 | 0.002424887 | 0.04295928 | 0.01726411 | 0.01249 | 0.02008648 | 0.007624889
| Rel.Std.Dev. |  | 1.971% | 1.757% | 0.7679% | 2.46% | 0.358% | 0.8592% | 0.8057% | 1.638% | 5.038% | 1.542% | 2.332% | 0.8079% | 0.2366% | 4.145% | 1.494% | 1.199% | 1.938% | 0.794%
| PDM3 |  | -4.419% | 2.58% | 2.419% | 2.098% | 3.893% | -1.755% | 0.7381% | 3.543% | -2.846% | -2.259% | 7.235% | -1.498% | -1.274% | -0.1653% | 11.27% | 0.3644% | -0.1814% | -7.509%
| Z-Score (Absolute) |  | 1.31 | 0.72 | 0.67 | 0.58 | 1.09 | 0.54 | 0.19 | 0.99 | 0.85 | 0.68 | 2.06 | 0.46 | 0.39 | 0.08 | 3.22 | 0.08 | 0.08 | 2.19
| Analytical results for MnO in OREAS 703 (Certified Value 0.049 wt.%) | [22 empty] | Certified
MnO | Round | Replicate | Lab | Lab | Lab | Lab | Lab | Lab | Lab | Lab | Lab | Lab | Lab | Lab | Lab | Lab | Lab | Lab | Lab | Lab |  |  |  | 1
| No | No | 02 | 05 | 06 | 07 | 09 | 10 | 11 | 13 | 14 | 15 | 17 | 18 | 19 | 22 | 23 | 24 | 25 | 26 |  |  |  | wt.%
|  |  | PF*MS | BF*OES | BF*OES/MS | BF*OES | PF*MS | PF*OES/MS | PF*OES | BF*OES/MS | PF*MS | PF*MS | BF*MS | PF*OES/MS | BF*OES/MS | PF*OES | PF*OES | PF*MS | PF*OES/MS | PF*OES |  |  |  | 3
3
| 1 | 1 | 0.0465 | 0.05 | 0.05 | 0.05 | 0.0492 | 0.0491 | 0.0460082867 | 0.05 | 0.05281 | 0.04842 | 0.0477714951 | 0.05 | 0.0493168738 | 0.05 | 0.05242 | 0.0478 | 0.04868 | 0.0465617 |  |  |  | 1
| 1 | 2 | 0.0452 | 0.05 | 0.05 | 0.05 | 0.04984 | 0.0491 | 0.0454104315 | 0.05 | 0.05501 | 0.04881 | 0.0486278845 | 0.05 | 0.049218173 | 0.05 | 0.05281 | 0.0478 | 0.04765 | 0.046204 |  |  |  | #N/A
| 1 | 3 | 0.0465 | 0.05 | 0.05 | 0.05 | 0.04932 | 0.0478 | 0.0463275808 | 0.05 | 0.051 | 0.04829 | 0.0466336977 | 0.05 | 0.0496727191 | 0.04 | 0.05281 | 0.0478 | 0.04829 | 0.0461769 |  |  |  | 16
| 1 | 4 | 0.0452 | 0.05 | 0.05 | 0.05 | 0.04945 | 0.0478 | 0.0457901681 | 0.05 | 0.04932 | 0.04855 | 0.0472108753 | 0.05 | 0.0492697194 | 0.05 | 0.05268 | 0.0478 | 0.04584 | 0.0470601 |  |  |  | 0.04898892
| 1 | 5 | 0.0465 | 0.05 | 0.05 | 0.05 | 0.04997 | 0.0478 | 0.0458453548 | 0.05 | 0.05307 | 0.04778 | 0.0470334351 | 0.05 | 0.0483936932 | 0.04 | 0.05255 | 0.0478 | 0.04816 | 0.0471001 |  |  |  | 62
| 1 | 6 | 0.0452 | 0.05 | 0.05 | 0.05 | 0.04907 | 0.0478 | 0.044378967 | 0.05 | 0.05397 | 0.04894 | 0.0479938133 | 0.05 | 0.048668538 | 0.05 | 0.05165 | 0.0478 | 0.04829 | 0.0470459
| Mean |  | 0.04585 | 0.05 | 0.05 | 0.05 | 0.049475 | 0.04823333 | 0.04562679815 | 0.05 | 0.05253 | 0.048465 | 0.0475452 | 0.05 | 0.04908995275 | 0.04666667 | 0.05248667 | 0.0478 | 0.04781833 | 0.04669145
| Median |  | 0.04585 | 0.05 | 0.05 | 0.05 | 0.049385 | 0.0478 | 0.04581776145 | 0.05 | 0.05294 | 0.048485 | 0.0474911852 | 0.05 | 0.0492439462 | 0.05 | 0.052615 | 0.0478 | 0.048225 | 0.0468038
| Std Dev. |  | 0.0007120393 | 7.601177e-18 | 7.601177e-18 | 7.601177e-18 | 0.0003584829 | 0.0006713171 | 0.0006804386 | 7.601177e-18 | 0.002061019 | 0.0004132191 | 0.0007251458 | 7.601177e-18 | 0.0004695176 | 0.005163978 | 0.0004370202 | 0 | 0.001024332 | 0.0004353704
| Rel.Std.Dev. |  | 1.553% | 1.52e-14% | 1.52e-14% | 1.52e-14% | 0.7246% | 1.392% | 1.491% | 1.52e-14% | 3.924% | 0.8526% | 1.525% | 1.52e-14% | 0.9564% | 11.07% | 0.8326% | 0% | 2.142% | 0.9324%
| PDM3 |  | -6.407% | 2.064% | 2.064% | 2.064% | 0.9922% | -1.542% | -6.863% | 2.064% | 7.228% | -1.069% | -2.947% | 2.064% | 0.2062% | -4.74% | 7.14% | -2.427% | -2.389% | -4.69%
| Z-Score (Absolute) |  | 1.62 | 0.67 | 0.67 | 0.67 | 0.39 | 0.31 | 1.74 | 0.67 | 2.07 | 0.17 | 0.68 | 0.67 | 0.17 | 1.16 | 2.05 | 0.55 | 0.53 | 1.15
| Analytical results for Mo in OREAS 703 (Certified Value 1026 ppm) | [22 empty] | Certified
Mo | Round | Replicate | Lab | Lab | Lab | Lab | Lab | Lab | Lab | Lab | Lab | Lab | Lab | Lab | Lab | Lab | Lab | Lab | Lab | Lab | Lab |  |  | 1
| No | No | 01 | 02 | 03 | 05 | 06 | 07 | 09 | 10 | 11 | 14 | 15 | 17 | 18 | 19 | 22 | 23 | 24 | 25 | 26 |  |  | ppm
|  |  | BF*MS | PF*MS | PF*MS | BF*MS | BF*OES/MS | BF*MS | PF*MS | PF*OES/MS | PF*OES | PF*OES | PF*MS | BF*MS | PF*OES/MS | BF*OES/MS | PF*OES | PF*MS | PF*MS | PF*OES/MS | PF*MS |  |  | 0
0
| 1 | 1 | 1165 | 1145 | 1010 | 1105 | 971 | 1039 | 1052 | 1060 | 980.27 | 1066 | 903 | 892.3229 | 957.93 | 980.6814 | 1057.956 | 977 | 1064 | 1047 | 1048.131 |  |  | 1
| 1 | 2 | 1170 | 1150 | 1030 | 1120 | 948 | 1067 | 1059 | 1070 | 978.37 | 1043 | 911 | 900.1813 | 963.24 | 976.2817 | 1073.5035 | 984 | 1103 | 1020 | 1008.759 |  |  | 21
| 1 | 3 | 1165 | 1155 | 1005 | 1080 | 949 | 1052 | 1044 | 1070 | 986.07 | 1074 | 905 | 868.9765 | 966.48 | 979.6305 | 1062.6042 | 949 | 1065 | 1047 | 1036.239 |  |  | 16
| 1 | 4 | 1140 | 1130 | 1050 | 1110 | 968 | 1064 | 1043 | 1070 | 979.35 | 1046 | 906 | 867.7209 | 974.38 | 975.7734 | 1036.1901 | 977 | 1052 | 991 | 1026.543 |  |  | 1026.237
| 1 | 5 | 1165 | 1145 | 1065 | 1090 | 902 | 1062 | 1062 | 1060 | 981.52 | 1044 | 894 | 871.9292 | 970.98 | 976.2853 | 1034.9449 | 976 | 1081 | 1041 | 1023.298 |  |  | 63
| 1 | 6 | 1170 | 1155 | 1065 | 1115 | 968 | 1058 | 1060 | 1080 | 978.21 | 1080 | 916 | 880.0459 | 966.7 | 980.6076 | 1025.5384 | 995 | 1050 | 1030 | 1008.431
| Mean |  | 1162.5 | 1146.667 | 1037.5 | 1103.333 | 951 | 1057 | 1053.333 | 1068.333 | 980.6317 | 1058.833 | 905.8333 | 880.1961 | 966.6183 | 978.21 | 1048.456 | 976.3333 | 1069.167 | 1029.333 | 1025.233
| Median |  | 1165 | 1147.5 | 1040 | 1107.5 | 958.5 | 1060 | 1055.5 | 1070 | 979.81 | 1056 | 905.5 | 875.9876 | 966.59 | 977.9579 | 1047.07305 | 977 | 1064.5 | 1035.5 | 1024.921
| Std Dev. |  | 11.29159 | 9.309493 | 26.59887 | 15.38397 | 26.04611 | 10.23719 | 8.334667 | 7.527727 | 2.936586 | 16.5217 | 7.467708 | 13.38911 | 5.765305 | 2.333832 | 18.84684 | 15.20088 | 19.95411 | 21.52828 | 15.52157
| Rel.Std.Dev. |  | 0.9713% | 0.8119% | 2.564% | 1.394% | 2.739% | 0.9685% | 0.7913% | 0.7046% | 0.2995% | 1.56% | 0.8244% | 1.521% | 0.5964% | 0.2386% | 1.798% | 1.557% | 1.866% | 2.091% | 1.514%
| PDM3 |  | 13.28% | 11.74% | 1.097% | 7.512% | -7.331% | 2.998% | 2.64% | 4.102% | -4.444% | 3.176% | -11.73% | -14.23% | -5.809% | -4.68% | 2.165% | -4.863% | 4.183% | 0.3017% | -0.09784%
| Z-Score (Absolute) |  | 1.48 | 1.29 | 0 | 0.78 | 1.03 | 0.23 | 0.19 | 0.37 | 0.67 | 0.25 | 1.56 | 1.87 | 0.84 | 0.7 | 0.13 | 0.73 | 0.38 | 0.1 | 0.15
| Analytical results for Na2O in OREAS 703 (Certified Value 1.91 wt.%) | [22 empty] | Certified
Na2O | Round | Replicate | Lab | Lab | Lab | Lab | Lab | [16 empty] | 1
| No | No | 05 | 06 | 07 | 13 | 18 | [16 empty] | wt.%
|  |  | BF*OES | BF*OES/MS | BF*OES | BF*OES/MS | PF*OES/MS | [16 empty] | 2
3
| 1 | 1 | 1.91 | 1.96 | 1.91 | 1.87 | 1.92 | [16 empty] | 1
| 1 | 2 | 1.96 | 1.95 | 1.95 | 1.85 | 1.95 | [16 empty] | #N/A
| 1 | 3 | 1.89 | 1.91 | 1.88 | 1.86 | 1.93 | [16 empty] | 16
| 1 | 4 | 1.91 | 1.95 | 1.9 | 1.82 | 1.96 | [16 empty] | 1.906333
| 1 | 5 | 1.88 | 1.96 | 1.87 | 1.83 | 1.94 | [16 empty] | 64
| 1 | 6 | 1.9 | 1.93 | 1.87 | 1.83 | 1.94
| Mean |  | 1.908333 | 1.943333 | 1.896667 | 1.843333 | 1.94
| Median |  | 1.905 | 1.95 | 1.89 | 1.84 | 1.94
| Std Dev. |  | 0.02786874 | 0.01966384 | 0.03076795 | 0.01966384 | 0.01414214
| Rel.Std.Dev. |  | 1.46% | 1.012% | 1.622% | 1.067% | 0.729%
| PDM3 |  | 0.1049% | 1.941% | -0.5071% | -3.305% | 1.766%
| Z-Score (Absolute) |  | 0 | 0.75 | 0.25 | 1.38 | 0.67
| Analytical results for Nb in OREAS 703 (Certified Value 9.63 ppm) | [22 empty] | Certified
Nb | Round | Replicate | Lab | Lab | Lab | Lab | Lab | Lab | Lab | Lab | Lab | Lab | Lab | Lab | Lab | Lab | Lab | Lab | [5 empty] | 1
| No | No | 01 | 02 | 03 | 04 | 05 | 06 | 07 | 09 | 13 | 14 | 17 | 18 | 19 | 23 | 25 | 26 | [5 empty] | ppm
|  |  | BF*MS | BF*MS | BF*MS | BF*MS | BF*MS | BF*OES/MS | BF*MS | PF*MS | BF*OES/MS | PF*MS | BF*MS | PF*OES/MS | BF*OES/MS | PF*MS | PF*OES/MS | PF*MS | [5 empty] | 2
3
| 1 | 1 | 9.75 | 9.84 | 9.83 | 9.46 | 9.13 | 10 | 10.1 | 10 | 9.8 | 18 | 9.567823 | 0.9 | 9.394258 | 9 | 13 | 9.44085512 | [5 empty] | 1
| 1 | 2 | 9.87 | 9.88 | 9.77 | 10.1 | 9.19 | 6 | 10.5 | 10 | 9.6 | 14 | 9.650607 | 1.1 | 9.305617 | 9 | 12 | 9.5233054 | [5 empty] | 1
| 1 | 3 | 9.8 | 9.57 | 10.25 | 9.74 | 8.94 | 6 | 10.5 | 13 | 8.8 | 13 | 9.321879 | 1 | 9.29497 | 8 | 12 | 9.49787076 | [5 empty] | 16
| 1 | 4 | 9.65 | 9.57 | 10 | 10.1 | 9.23 | 10 | 10.7 | 11 | 9.2 | 14 | 9.404159 | 1.1 | 9.501309 | 9 | 15 | 9.61894551 | [5 empty] | 9.632846
| 1 | 5 | 9.85 | 9.5 | 9.65 | 9.87 | 8.94 | 10 | 9.8 | 11 | 8.3 | 14 | 9.540089 | 1.1 | 9.252035 | 9 | 14 | 9.6157307 | [5 empty] | 65
| 1 | 6 | 9.74 | 9.73 | 10.1 | 9.89 | 10.2 | 6 | 10.6 | 10 | 8.4 | 13 | 9.478524 | 1.1 | 9.796266 | 9 | 13 | 9.32652808
| Mean |  | 9.776667 | 9.681667 | 9.933333 | 9.86 | 9.271667 | 8 | 10.36667 | 10.83333 | 9.016667 | 14.33333 | 9.493847 | 1.05 | 9.424076 | 8.833333 | 13.16667 | 9.503872595
| Median |  | 9.775 | 9.65 | 9.915 | 9.88 | 9.16 | 8 | 10.5 | 10.5 | 9 | 14 | 9.509306 | 1.1 | 9.349938 | 9 | 13 | 9.51058808
| Std Dev. |  | 0.08091147 | 0.1579135 | 0.2236664 | 0.2410809 | 0.4712289 | 2.19089 | 0.3444803 | 1.169045 | 0.6210207 | 1.861899 | 0.1183522 | 0.083666 | 0.2028193 | 0.4082483 | 1.169045 | 0.1109864
| Rel.Std.Dev. |  | 0.8276% | 1.631% | 2.252% | 2.445% | 5.082% | 27.39% | 3.323% | 10.79% | 6.887% | 12.99% | 1.247% | 7.968% | 2.152% | 4.622% | 8.879% | 1.168%
| PDM3 |  | 1.493% | 0.5068% | 3.119% | 2.358% | -3.749% | -16.95% | 7.618% | 12.46% | -6.397% | 48.8% | -1.443% | -89.1% | -2.167% | -8.3% | 36.69% | -1.339%
| Z-Score (Absolute) |  | 0.25 | 0 | 0.66 | 0.47 | 1.07 | NA | 1.79 | NA | 1.74 | 12.18 | 0.49 | 22.6 | 0.67 | NA | 9.12 | 0.47
Results from laboratories 6, 9 and 23 were removed due to their 1 ppm reading resolution.
| Analytical results for Nd in OREAS 703 (Certified Value 29.9 ppm) | [22 empty] | Certified
Nd | Round | Replicate | Lab | Lab | Lab | Lab | Lab | Lab | Lab | Lab | Lab | Lab | Lab | Lab | Lab | Lab | Lab | Lab | Lab | Lab | Lab | Lab |  | 1
| No | No | 01 | 02 | 03 | 04 | 05 | 06 | 07 | 09 | 10 | 11 | 13 | 14 | 15 | 16 | 18 | 19 | 23 | 24 | 25 | 26 |  | ppm
|  |  | BF*MS | BF*MS | BF*MS | BF*MS | BF*MS | BF*OES/MS | BF*MS | PF*MS | PF*OES/MS | PF*MS | BF*OES/MS | PF*MS | PF*MS | BF*MS | PF*OES/MS | BF*OES/MS | PF*MS | PF*MS | PF*OES/MS | PF*MS |  | 1
2
| 1 | 1 | 29.2 | 27.8 | 31 | 29.6 | 31.5 | 28.9 | 29 | 30 | 31.6 | 34.05667 | 29.6 | 18.1 | 28.4 | 28.7382 | 30.9 | 31.11451 | 29 | 28 | 31 | 30.24611459 |  | 1
| 1 | 2 | 29.2 | 29.7 | 31.8 | 33 | 31.6 | 28.6 | 31.6 | 30 | 31.3 | 33.91076 | 27.5 | 14.3 | 27.7 | 27.6304 | 31.2 | 30.42354 | 28 | 28 | 28.5 | 29.17149487 |  | #N/A
| 1 | 3 | 29.2 | 27.6 | 31.5 | 29.8 | 31.1 | 29.9 | 30.6 | 33 | 31.6 | 33.57586 | 27.7 | 13.1 | 27.6 | 27.2856 | 30.4 | 30.63741 | 27 | 28 | 29.6 | 31.3088533 |  | 16
| 1 | 4 | 30.2 | 29.2 | 32.6 | 30.6 | 29.5 | 29.4 | 30.6 | 30 | 31 | 33.47567 | 27.7 | 14.2 | 29.3 | 27.153 | 30.7 | 29.52115 | 26 | 27 | 31.3 | 30.3193923 |  | 29.85983
| 1 | 5 | 29.5 | 30.5 | 31.4 | 31.3 | 28.2 | 29.9 | 31.7 | 31 | 31.6 | 33.44766 | 29.7 | 14.1 | 27.8 | 28.0626 | 30 | 30.142 | 27 | 28 | 30.5 | 29.67409513 |  | 66
| 1 | 6 | 29.5 | 28.6 | 30.9 | 30.3 | 33.4 | 29.9 | 27.7 | 28 | 31.2 | 33.51846 | 28.2 | 12.9 | 28.1 | 27.5291 | 29.8 | 30.41944 | 28 | 29 | 29.8 | 29.2592019
| Mean |  | 29.46667 | 28.9 | 31.53333 | 30.76667 | 30.88333 | 29.43333 | 30.2 | 30.33333 | 31.38333 | 33.66418 | 28.4 | 14.45 | 28.15 | 27.73315 | 30.5 | 30.37634 | 27.5 | 28 | 30.11667 | 29.99653
| Median |  | 29.35 | 28.9 | 31.45 | 30.45 | 31.3 | 29.65 | 30.6 | 30 | 31.45 | 33.54716 | 27.95 | 14.15 | 27.95 | 27.57975 | 30.55 | 30.42149 | 27.5 | 28 | 30.15 | 29.96010486
| Std Dev. |  | 0.388158 | 1.120714 | 0.6186006 | 1.250067 | 1.810433 | 0.5715476 | 1.56333 | 1.632993 | 0.2562551 | 0.2554611 | 0.995992 | 1.88441 | 0.6348228 | 0.5844197 | 0.5366563 | 0.5297939 | 1.048809 | 0.6324555 | 1.030372 | 0.8021253
| Rel.Std.Dev. |  | 1.317% | 3.878% | 1.962% | 4.063% | 5.862% | 1.942% | 5.177% | 5.383% | 0.8165% | 0.7589% | 3.507% | 13.04% | 2.255% | 2.107% | 1.76% | 1.744% | 3.814% | 2.259% | 3.421% | 2.674%
| PDM3 |  | -1.317% | -3.214% | 5.605% | 3.037% | 3.428% | -1.428% | 1.139% | 1.586% | 5.102% | 12.74% | -4.889% | -51.61% | -5.726% | -7.122% | 2.144% | 1.73% | -7.903% | -6.229% | 0.8601% | 0.4578%
| Z-Score (Absolute) |  | 0.4 | 0.79 | 1 | 0.48 | 0.56 | 0.42 | 0.1 | 0.19 | 0.9 | 2.45 | 1.13 | 10.61 | 1.3 | 1.58 | 0.3 | 0.22 | 1.74 | 1.4 | 0.04 | 0.04
| Analytical results for Ni in OREAS 703 (Indicative Value 19.2 ppm) | [22 empty] | Indicative
Ni | Round | Replicate | Lab | Lab | Lab | Lab | Lab | Lab | Lab | Lab | Lab | Lab | Lab | Lab | Lab | Lab | Lab | [6 empty] | 1
| No | No | 02 | 06 | 07 | 09 | 10 | 13 | 14 | 15 | 17 | 18 | 22 | 23 | 24 | 25 | 26 | [6 empty] | ppm
|  |  | PF*MS | BF*OES/MS | BF*OES | PF*MS | PF*OES/MS | BF*OES/MS | PF*OES | PF*MS | BF*MS | PF*OES/MS | PF*OES | PF*OES | PF*MS | PF*OES/MS | PF*OES | [6 empty] | 1
1
| 1 | 1 | 20 | < 20 | < 20 | 27 | 20 | < 20 | 14 | < 10 | 20.8504 | 10.7 | 9.75 | < 20 | < 100 | < 50 | < 20 | [6 empty] | 1
| 1 | 2 | 20 | < 20 | < 20 | 25 | 20 | < 20 | 16 | 16 | 25.01824 | 10.1 | 10.16 | < 20 | < 100 | < 50 | < 20 | [6 empty] | 12
| 1 | 3 | 20 | < 20 | < 20 | 31 | 20 | < 20 | 15 | 12 | 18.43306 | 10.4 | 9.82 | 34 | < 100 | < 50 | < 20 | [6 empty] | 16
| 1 | 4 | 20 | < 20 | < 20 | 27 | 30 | < 20 | 16 | 18 | 19.15475 | 10.4 | 12.65 | 29 | < 100 | < 50 | < 20 | [6 empty] | 19.19937
| 1 | 5 | 20 | < 20 | < 20 | 12 | 30 | < 20 | 17 | 19 | 23.77079 | 10.5 | 8.78 | < 20 | < 100 | < 50 | < 20 | [6 empty] | 18
| 1 | 6 | 20 | < 20 | < 20 | 19 | 20 | < 20 | 16 | 22 | 21.4625 | 10.9 | 8.72 | < 20 | < 100 | < 50 | < 20
| Mean |  | 20 |  |  | 23.5 | 23.33333 |  | 15.66667 | 17.4 | 21.44829 | 10.5 | 9.98 | 31.5
| Median |  | 20 |  |  | 26 | 20 |  | 16 | 18 | 21.15645 | 10.45 | 9.785 | 31.5
| Std Dev. |  | 0 |  |  | 6.862944 | 5.163978 |  | 1.032796 | 3.714835 | 2.563129 | 0.275681 | 1.432997 | 3.535534
| Rel.Std.Dev. |  | 0% |  |  | 29.2% | 22.13% |  | 6.592% | 21.35% | 11.95% | 2.626% | 14.36% | 11.22%
| PDM3 |  | 4.17% |  |  | 22.4% | 21.53% |  | -18.4% | -9.372% | 11.71% | -45.31% | -48.02% | 64.07%
| Z-Score (Absolute) |  | 0.52 | 0.67 | 0.67 | 0.93 | 0.91 | 0.67 | 0 | 0.04 | 0.69 | 0.61 | 0.68 | 0.18 | 4.09 | 1.11 | 0.67
| Analytical results for P2O5 in OREAS 703 (Certified Value 0.141 wt.%) | [22 empty] | Certified
P2O5 | Round | Replicate | Lab | Lab | Lab | Lab | Lab | Lab | Lab | Lab | Lab | Lab | Lab | Lab | Lab | Lab | [7 empty] | 1
| No | No | 05 | 06 | 07 | 09 | 10 | 13 | 14 | 15 | 17 | 18 | 19 | 22 | 23 | 24 | [7 empty] | wt.%
|  |  | BF*OES | BF*OES/MS | BF*OES | PF*MS | PF*OES/MS | BF*OES/MS | PF*OES | PF*MS | BF*OES/MS | PF*OES/MS | BF*OES/MS | PF*OES | PF*OES | PF*MS | [7 empty] | 3
3
| 1 | 1 | 0.14 | 0.14 | 0.12 | 0.14162 | 0.137 | 0.14 | 0.15606 | 0.08616 | 0.1467 | 0.14277 | 0.1496609258 | 0.14 | 0.14162 | 0.137 | [7 empty] | 1
| 1 | 2 | 0.14 | 0.13 | 0.17 | 0.13635 | 0.137 | 0.14 | 0.15697 | 0.09075 | 0.1604 | 0.143 | 0.1500930661 | 0.14 | 0.14093 | 0.137 | [7 empty] | #N/A
| 1 | 3 | 0.14 | 0.14 | 0.14 | 0.13612 | 0.137 | 0.14 | 0.15445 | 0.09418 | 0.1123 | 0.14345 | 0.152649309 | 0.14 | 0.14254 | 0.137 | [7 empty] | 16
| 1 | 4 | 0.15 | 0.14 | 0.15 | 0.1446 | 0.137 | 0.14 | 0.15445 | 0.09121 | 0.1604 | 0.14368 | 0.1529701966 | 0.14 | 0.14414 | 0.137 | [7 empty] | 0.1410559
| 1 | 5 | 0.14 | 0.14 | 0.13 | 0.143 | 0.137 | 0.14 | 0.15858 | 0.08548 | 0.1306 | 0.14208 | 0.145270867 | 0.14 | 0.14483 | 0.137 | [7 empty] | 67
| 1 | 6 | 0.15 | 0.14 | 0.14 | 0.14345 | 0.137 | 0.13 | 0.15697 | 0.13062 | 0.1352 | 0.14162 | 0.1454689552 | 0.14 | 0.13818 | 0.137
| Mean |  | 0.1433333 | 0.1383333 | 0.1416667 | 0.1408567 | 0.137 | 0.1383333 | 0.1562467 | 0.0964 | 0.1409333 | 0.1427667 | 0.1493522 | 0.14 | 0.14204 | 0.137
| Median |  | 0.14 | 0.14 | 0.14 | 0.14231 | 0.137 | 0.14 | 0.156515 | 0.09098 | 0.14095 | 0.142885 | 0.149877 | 0.14 | 0.14208 | 0.137
| Std Dev. |  | 0.005163978 | 0.004082483 | 0.01722401 | 0.003705686 | 0 | 0.004082483 | 0.001611318 | 0.01708157 | 0.01871189 | 0.0007927084 | 0.00335684 | 0 | 0.002398008 | 0
| Rel.Std.Dev. |  | 3.603% | 2.951% | 12.16% | 2.631% | 0% | 2.951% | 1.031% | 17.72% | 13.28% | 0.5552% | 2.248% | 0% | 1.688% | 0%
| PDM3 |  | 1.615% | -1.93% | 0.433% | -0.1413% | -2.875% | -1.93% | 10.77% | -31.66% | -0.08692% | 1.213% | 5.882% | -0.7486% | 0.6976% | -2.875%
| Z-Score (Absolute) |  | 0.66 | 0.69 | 0.21 | 0.01 | 0.92 | 0.69 | 4.14 | 12 | 0.01 | 0.5 | 2.28 | 0.24 | 0.31 | 0.92
| Analytical results for Pb in OREAS 703 (Certified Value 18 ppm) | [22 empty] | Certified
Pb | Round | Replicate | Lab | Lab | Lab | Lab | Lab | Lab | Lab | Lab | Lab | Lab | Lab | Lab | [9 empty] | 1
| No | No | 02 | 06 | 07 | 10 | 14 | 15 | 17 | 18 | 22 | 23 | 25 | 26 | [9 empty] | ppm
|  |  | PF*MS | BF*OES/MS | BF*MS | PF*OES/MS | PF*MS | PF*MS | BF*MS | PF*OES/MS | PF*OES | PF*MS | PF*OES/MS | PF*OES | [9 empty] | 1
1
| 1 | 1 | 18.6 | 13 | 20 | 20 | 21 | < 20 | 21.72527 | 16.1 | 30.74 | 17 | < 100 | < 100 | [9 empty] | 1
| 1 | 2 | 18.3 | 13 | 21 | 20 | 19 | < 20 | 21.85539 | 16.3 | 30.58 | 19 | < 100 | < 100 | [9 empty] | 23
| 1 | 3 | 18.8 | 14 | 20 | 20 | 15 | < 20 | 21.35468 | 15.7 | 26.22 | 17 | < 100 | < 100 | [9 empty] | 16
| 1 | 4 | 18.4 | 14 | 18 | 20 | 16 | < 20 | 21.9206 | 16.1 | 30.6 | 17 | < 100 | < 100 | [9 empty] | 17.9908
| 1 | 5 | 18.5 | 14 | 19 | 20 | 16 | < 20 | 21.8496 | 15.9 | 24.02 | 17 | < 100 | < 100 | [9 empty] | 68
| 1 | 6 | 18.7 | 13 | 19 | 20 | 15 | < 20 | 21.95276 | 16.5 | 29.07 | 18 | < 100 | < 100
| Mean |  | 18.55 | 13.5 | 19.5 | 20 | 17 |  | 21.77638 | 16.1 | 28.53833 | 17.5
| Median |  | 18.55 | 13.5 | 19.5 | 20 | 16 |  | 21.85249 | 16.1 | 29.825 | 17
| Std Dev. |  | 0.1870829 | 0.5477226 | 1.048809 | 0 | 2.44949 |  | 0.2208882 | 0.2828427 | 2.804956 | 0.83666
| Rel.Std.Dev. |  | 1.009% | 4.057% | 5.379% | 0% | 14.41% |  | 1.014% | 1.757% | 9.829% | 4.781%
| PDM3 |  | 3.108% | -24.96% | 8.389% | 11.17% | -5.507% |  | 21.04% | -10.51% | 58.63% | -2.728%
| Z-Score (Absolute) |  | 0.11 | 1.31 | 0.11 | 0.23 | 0.48 | 2.14 | 0.65 | 0.69 | 2.26 | 0.36 | 7.36 | 7.36
| Analytical results for Pr in OREAS 703 (Certified Value 7.87 ppm) | [22 empty] | Certified
Pr | Round | Replicate | Lab | Lab | Lab | Lab | Lab | Lab | Lab | Lab | Lab | Lab | Lab | Lab | Lab | Lab | Lab | Lab | Lab | Lab | Lab | Lab |  | 1
| No | No | 01 | 02 | 03 | 04 | 05 | 06 | 07 | 09 | 10 | 11 | 13 | 14 | 15 | 16 | 18 | 19 | 23 | 24 | 25 | 26 |  | ppm
|  |  | BF*MS | BF*MS | BF*MS | BF*MS | BF*MS | BF*OES/MS | BF*MS | PF*MS | PF*OES/MS | PF*MS | BF*OES/MS | PF*MS | PF*MS | BF*MS | PF*OES/MS | BF*OES/MS | PF*MS | PF*MS | PF*OES/MS | PF*MS |  | 2
3
| 1 | 1 | 7.55 | 7.24 | 8.14 | 7.56 | 8.02 | 7.51 | 7.9 | 8 | 8.1 | 8.511384 | 7.78 | 30.3 | 7.44 | 6.301 | 8.1 | 8.454102 | 7.5 | 7.5 | 8.38 | 7.99497275 |  | 1
| 1 | 2 | 7.78 | 7.59 | 8.31 | 8.22 | 8.14 | 7.46 | 7.7 | 8 | 8.15 | 8.510054 | 7.39 | 34.2 | 7.25 | 6.1329 | 8.06 | 8.436447 | 7.4 | 8 | 7.73 | 7.74210813 |  | #N/A
| 1 | 3 | 7.81 | 7.42 | 8.25 | 7.84 | 8.04 | 7.68 | 7.9 | 9 | 8.13 | 8.561286 | 7.42 | 30.9 | 7.29 | 6.0523 | 8.09 | 8.456665 | 7.3 | 7.5 | 8.07 | 8.12336798 |  | 16
| 1 | 4 | 7.94 | 7.4 | 8.66 | 8.23 | 7.64 | 7.54 | 7.3 | 8 | 7.88 | 8.525931 | 7.56 | 28 | 7.59 | 6.0515 | 8.15 | 8.28196 | 7 | 8 | 8.58 | 7.98965028 |  | 7.870812
| 1 | 5 | 7.78 | 7.58 | 7.87 | 8.02 | 7.6 | 7.62 | 7.6 | 8 | 8.22 | 8.588672 | 7.84 | 30.2 | 7.18 | 6.1933 | 7.97 | 8.487796 | 7.6 | 7.5 | 8.34 | 7.7061616 |  | 69
| 1 | 6 | 7.92 | 7.68 | 8.05 | 7.66 | 8.15 | 7.65 | 7 | 7 | 7.99 | 8.56438 | 7.54 | 32.5 | 7.13 | 6.1185 | 8.01 | 8.31857 | 7.6 | 8.5 | 8.12 | 7.73935915
| Mean |  | 7.796667 | 7.485 | 8.213333 | 7.921667 | 7.931667 | 7.576667 | 7.566667 | 8 | 8.078333 | 8.54361775 | 7.588333 | 31.01667 | 7.313333 | 6.141583 | 8.063333 | 8.405923 | 7.4 | 7.833333 | 8.203333 | 7.882603315
| Median |  | 7.795 | 7.5 | 8.195 | 7.93 | 8.03 | 7.58 | 7.65 | 8 | 8.115 | 8.543609 | 7.55 | 30.6 | 7.27 | 6.1257 | 8.075 | 8.445275 | 7.45 | 7.75 | 8.23 | 7.865879205
| Std Dev. |  | 0.139523 | 0.1609658 | 0.2683778 | 0.2827307 | 0.2472583 | 0.08640988 | 0.3559026 | 0.6324555 | 0.1228685 | 0.03240835 | 0.1848693 | 2.127361 | 0.1723562 | 0.09463937 | 0.06501282 | 0.08429487 | 0.2280351 | 0.4082483 | 0.2968277 | 0.1751816
| Rel.Std.Dev. |  | 1.79% | 2.151% | 3.268% | 3.569% | 3.117% | 1.14% | 4.704% | 7.906% | 1.521% | 0.3793% | 2.436% | 6.859% | 2.357% | 1.541% | 0.8063% | 1.003% | 3.082% | 5.212% | 3.618% | 2.222%
| PDM3 |  | -0.942% | -4.902% | 4.352% | 0.6461% | 0.7732% | -3.737% | -3.864% | 1.641% | 2.637% | 8.548% | -3.589% | 294.1% | -7.083% | -21.97% | 2.446% | 6.799% | -5.982% | -0.4762% | 4.225% | 0.1498%
| Z-Score (Absolute) |  | 0.18 | 0.85 | 0.71 | 0.08 | 0.1 | 0.65 | 0.67 | NA | 0.42 | 1.41 | 0.63 | 49.38 | 1.22 | 3.72 | 0.39 | 1.12 | 1.03 | 0.11 | 0.68 | 0
Results from laboratory 9 were removed due to their 1 ppm reading resolution.
| Analytical results for Rb in OREAS 703 (Certified Value 135 ppm) | [22 empty] | Certified
Rb | Round | Replicate | Lab | Lab | Lab | Lab | Lab | Lab | Lab | Lab | Lab | Lab | Lab | Lab | Lab | Lab | Lab | Lab | Lab | Lab | Lab |  |  | 1
| No | No | 01 | 02 | 03 | 04 | 05 | 06 | 07 | 10 | 11 | 13 | 14 | 15 | 17 | 18 | 19 | 23 | 24 | 25 | 26 |  |  | ppm
|  |  | BF*MS | BF*MS | BF*MS | BF*MS | BF*MS | BF*OES/MS | BF*MS | PF*OES/MS | PF*MS | BF*OES/MS | PF*MS | PF*MS | BF*MS | PF*OES/MS | BF*OES/MS | PF*MS | PF*MS | PF*OES/MS | PF*MS |  |  | 0
0
| 1 | 1 | 139 | 135.5 | 134 | 145 | 143 | 136 | 126.9 | 141 | 160.2321 | 138.6 | 164 | 134 | 128.8213 | 133 | 136.5641 | 127 | 135 | 139 | 123.9903 |  |  | 1
| 1 | 2 | 141 | 135.5 | 134.5 | 148 | 145 | 136 | 125.6 | 138 | 160.1033 | 135.7 | 169 | 139 | 130.0261 | 132.7 | 140.3968 | 126 | 140 | 134 | 120.5566507 |  |  | 2
| 1 | 3 | 139.5 | 131.5 | 138.5 | 149 | 141 | 134 | 124.6 | 141 | 160.3818 | 135 | 153 | 137 | 126.1929 | 133.1 | 140.2164 | 124 | 135 | 136 | 126.6275 |  |  | 16
| 1 | 4 | 137.5 | 133.5 | 138 | 146.5 | 137.5 | 135 | 125.3 | 137 | 160.136 | 136.1 | 154 | 137 | 124.6651 | 130.7 | 131.2093 | 125 | 135 | 134 | 124.8684 |  |  | 134.5632
| 1 | 5 | 140 | 130.5 | 137.5 | 145.5 | 137.5 | 137 | 127 | 138 | 159.7926 | 135.9 | 151 | 139 | 125.5384 | 129.8 | 133.6534 | 125 | 135 | 137 | 126.0823 |  |  | 70
| 1 | 6 | 140.5 | 136 | 140 | 143 | 143 | 135 | 125.3 | 141 | 160.3437 | 132.1 | 161 | 133 | 126.9623 | 130.8 | 134.7141 | 126 | 135 | 139 | 124.6646
| Mean |  | 139.5833 | 133.75 | 137.0833 | 146.1667 | 141.1667 | 135.5 | 125.7833 | 139.3333 | 160.1649 | 135.5667 | 158.6667 | 136.5 | 127.0343 | 131.6833 | 136.1257 | 125.5 | 135.8333 | 136.5 | 124.465
| Median |  | 139.75 | 134.5 | 137.75 | 146 | 142 | 135.5 | 125.45 | 139.5 | 160.1841 | 135.8 | 157.5 | 137 | 126.5776 | 131.75 | 135.6391 | 125.5 | 135 | 136.5 | 124.7665
| Std Dev. |  | 1.241639 | 2.318405 | 2.354074 | 2.160247 | 3.109126 | 1.048809 | 0.9621157 | 1.861899 | 0.2129742 | 2.095392 | 7.118052 | 2.50998 | 2.035106 | 1.419037 | 3.672698 | 1.048809 | 2.041241 | 2.258318 | 2.144533
| Rel.Std.Dev. |  | 0.8895% | 1.733% | 1.717% | 1.478% | 2.202% | 0.774% | 0.7649% | 1.336% | 0.133% | 1.546% | 4.486% | 1.839% | 1.602% | 1.078% | 2.698% | 0.8357% | 1.503% | 1.654% | 1.723%
| PDM3 |  | 3.731% | -0.6044% | 1.873% | 8.623% | 4.907% | 0.6962% | -6.525% | 3.545% | 19.03% | 0.7457% | 17.91% | 1.439% | -5.595% | -2.14% | 1.161% | -6.735% | 0.9439% | 1.439% | -7.504%
| Z-Score (Absolute) |  | 0.67 | 0.46 | 0.19 | 1.96 | 0.98 | 0.12 | 2.02 | 0.63 | 4.69 | 0.11 | 4.4 | 0.07 | 1.77 | 0.87 | 0 | 2.07 | 0.06 | 0.07 | 2.27
| Analytical results for Re in OREAS 703 (Indicative Value 0.051 ppm) | [22 empty] | Indicative
Re | Round | Replicate | Lab | Lab | Lab | Lab | Lab | [16 empty] | 1
| No | No | 02 | 10 | 14 | 18 | 25 | [16 empty] | ppm
|  |  | PF*MS | PF*OES/MS | PF*MS | PF*OES/MS | PF*OES/MS | [16 empty] | 3
3
| 1 | 1 | 0.05 | < 0.1 | < 1 | 0.053 | 0.09 | [16 empty] | 1
| 1 | 2 | 0.06 | < 0.1 | < 1 | 0.049 | 0.1 | [16 empty] | 13
| 1 | 3 | 0.05 | < 0.1 | < 1 | 0.054 | 0.09 | [16 empty] | 16
| 1 | 4 | 0.04 | < 0.1 | < 1 | 0.052 | 0.08 | [16 empty] | 0.05108333
| 1 | 5 | 0.05 | < 0.1 | < 1 | 0.055 | 0.09 | [16 empty] | 19
| 1 | 6 | 0.05 | < 0.1 | < 1 | 0.05 | 0.09
| Mean |  | 0.05 |  |  | 0.05216667 | 0.09
| Median |  | 0.05 |  |  | 0.0525 | 0.09
| Std Dev. |  | 0.006324555 |  |  | 0.002316607 | 0.006324555
| Rel.Std.Dev. |  | 12.65% |  |  | 4.441% | 7.027%
| PDM3 |  | -2.121% |  |  | 2.121% | 76.18%
| Z-Score (Absolute) |  | 0.67 | 0.67 | 139.37 | 0 | 11.77
| Analytical results for S in OREAS 703 (Certified Value 0.65 wt.%) | [22 empty] | Certified
S | Round | Replicate | Lab | Lab | Lab | Lab | Lab | Lab | Lab | Lab | Lab | Lab | Lab | Lab | [9 empty] | 1
| No | No | 07 | 09 | 10 | 11 | 14 | 18 | 19 | 22 | 23 | 24 | 25 | 26 | [9 empty] | wt.%
|  |  | BF*OES | PF*MS | PF*OES/MS | PF*OES | PF*OES | PF*OES/MS | BF*OES/MS | PF*OES | PF*OES | PF*MS | PF*OES/MS | PF*OES | [9 empty] | 3
3
| 1 | 1 | 0.6 | 0.5862 | 0.7 | 0.567911235 | 0.64 | 0.45 | 0.665068 | 0.65208 | 0.658 | 0.65 | 0.69 | 0.744343 | [9 empty] | 1
| 1 | 2 | 0.61 | 0.5794 | 0.69 | 0.56864511 | 0.68 | 0.45 | 0.6997921 | 0.66352 | 0.662 | 0.65 | 0.67 | 0.731178 | [9 empty] | #N/A
| 1 | 3 | 0.59 | 0.5795 | 0.69 | 0.566524235 | 0.65 | 0.45 | 0.6911789 | 0.65208 | 0.651 | 0.66 | 0.7 | 0.713836 | [9 empty] | 16
| 1 | 4 | 0.6 | 0.5928 | 0.69 | 0.56668089 | 0.68 | 0.45 | 0.6884578 | 0.65208 | 0.654 | 0.66 | 0.7 | 0.71695 | [9 empty] | 0.6497864
| 1 | 5 | 0.58 | 0.6059 | 0.68 | 0.56840001 | 0.63 | 0.45 | 0.659303 | 0.66352 | 0.658 | 0.65 | 0.67 | 0.748252 | [9 empty] | 71
| 1 | 6 | 0.58 | 0.5645 | 0.67 | 0.568768515 | 0.64 | 0.44 | 0.6892744 | 0.67496 | 0.636 | 0.66 | 0.67 | 0.715796
| Mean |  | 0.5933333 | 0.5847167 | 0.6866667 | 0.5678217 | 0.6533333 | 0.4483333 | 0.6821791 | 0.6597067 | 0.6531667 | 0.655 | 0.6833333 | 0.7283925
| Median |  | 0.595 | 0.58285 | 0.69 | 0.5681556225 | 0.645 | 0.45 | 0.6888661 | 0.6578 | 0.656 | 0.655 | 0.68 | 0.724064
| Std Dev. |  | 0.0121106 | 0.01400334 | 0.01032796 | 0.0009901297 | 0.02160247 | 0.004082483 | 0.01610645 | 0.009340721 | 0.009217737 | 0.005477226 | 0.01505545 | 0.01521888
| Rel.Std.Dev. |  | 2.041% | 2.395% | 1.504% | 0.1744% | 3.307% | 0.9106% | 2.361% | 1.416% | 1.411% | 0.8362% | 2.203% | 2.089%
| PDM3 |  | -8.688% | -10.01% | 5.676% | -12.61% | 0.5459% | -31% | 4.985% | 1.527% | 0.5202% | 0.8024% | 5.163% | 12.1%
| Z-Score (Absolute) |  | 1.33 | 1.52 | 0.71 | 1.89 | 0.02 | 4.5 | 0.61 | 0.12 | 0.02 | 0.02 | 0.64 | 1.62
| Analytical results for Sb in OREAS 703 (Indicative Value 0.56 ppm) | [22 empty] | Indicative
Sb | Round | Replicate | Lab | Lab | Lab | Lab | Lab | Lab | Lab | Lab | Lab | Lab | Lab | [10 empty] | 1
| No | No | 02 | 06 | 07 | 10 | 14 | 15 | 17 | 18 | 22 | 23 | 25 | [10 empty] | ppm
|  |  | PF*MS | BF*OES/MS | BF*MS | PF*OES/MS | PF*MS | PF*MS | BF*MS | PF*OES/MS | PF*OES | PF*MS | PF*OES/MS | [10 empty] | 2
2
| 1 | 1 | 0.6 | < 0.5 | 0.8 | 1 | 4.17 | < 0.5 | < 1 | 0.51 | < 32 | < 1 | < 4 | [10 empty] | 1
| 1 | 2 | 0.6 | 0.5 | 0.5 | 0.7 | 4.38 | < 0.5 | < 1 | 0.49 | < 32 | < 1 | < 4 | [10 empty] | 3
| 1 | 3 | 0.5 | < 0.5 | 0.5 | 1 | 4.37 | < 0.5 | < 1 | 0.51 | < 32 | < 1 | < 4 | [10 empty] | 16
| 1 | 4 | 0.7 | 0.5 | 0.5 | 0.9 | 4.2 | < 0.5 | < 1 | 0.51 | < 32 | < 1 | < 4 | [10 empty] | 0.564
| 1 | 5 | 0.6 | < 0.5 | 0.6 | 0.9 | 4.13 | < 0.5 | < 1 | 0.49 | < 32 | < 1 | < 4 | [10 empty] | 20
| 1 | 6 | 0.4 | < 0.5 | 0.5 | 0.9 | 4 | < 0.5 | < 1 | 0.49 | < 32 | < 1 | < 4
| Mean |  | 0.5666667 | 0.5 | 0.5666667 | 0.9 | 4.208333 |  |  | 0.5
| Median |  | 0.6 | 0.5 | 0.5 | 0.9 | 4.185 |  |  | 0.5
| Std Dev. |  | 0.1032796 | 0 | 0.121106 | 0.1095445 | 0.1460708 |  |  | 0.01095445
| Rel.Std.Dev. |  | 18.23% | 0% | 21.37% | 12.17% | 3.471% |  |  | 2.191%
| PDM3 |  | 0.4728% | -11.35% | 0.4728% | 59.57% | 646.2% |  |  | -11.35%
| Z-Score (Absolute) |  | 0 | 0.67 | 0 | 0.96 | 10.52 | 0.92 | 0.19 | 0.19 | 44.6 | 0.19 | 4.14
| Analytical results for Sc in OREAS 703 (Certified Value 6.47 ppm) | [22 empty] | Certified
Sc | Round | Replicate | Lab | Lab | Lab | Lab | Lab | Lab | Lab | Lab | Lab | Lab | Lab | Lab | Lab | Lab | Lab | Lab | Lab | Lab |  |  |  | 1
| No | No | 01 | 02 | 03 | 04 | 05 | 06 | 07 | 09 | 10 | 13 | 14 | 15 | 16 | 17 | 18 | 19 | 23 | 26 |  |  |  | ppm
|  |  | BF*MS | BF*MS | BF*MS | BF*MS | BF*MS | BF*OES/MS | BF*OES | PF*MS | PF*OES/MS | BF*OES/MS | PF*OES | PF*MS | BF*MS | BF*MS | PF*OES/MS | BF*OES/MS | PF*OES | PF*OES |  |  |  | 2
3
| 1 | 1 | 7.2 | 6.8 | 7.3 | 6.8 | 6.3 | 8 | < 10 | 6 | < 20 | 8 | < 5 | 6 | 6.0669 | 6.001172 | 6.2 | 6.728878 | 8 | < 30 |  |  |  | 1
| 1 | 2 | 6.8 | 7.1 | 6.2 | 6.3 | 7.2 | 8 | < 10 | 6 | < 20 | 8 | < 5 | 6 | 5.9291 | 5.640746 | 6.2 | 6.715762 | 9 | < 30 |  |  |  | 4
| 1 | 3 | 6.8 | 6.4 | 7.7 | 6.9 | 5.6 | 8 | < 10 | 6 | < 20 | 8 | < 5 | 6 | 5.7872 | 5.979947 | 6.2 | 6.730933 | 10 | < 30 |  |  |  | 16
| 1 | 4 | 6.5 | 6 | 7.7 | 7.6 | 7.2 | 8 | < 10 | 6 | < 20 | 9 | < 5 | 6 | 5.8015 | 5.781221 | 6.2 | 6.775677 | 9 | < 30 |  |  |  | 6.472435
| 1 | 5 | 7.4 | 6.5 | 6.9 | 6 | 5.6 | 8 | < 10 | 6 | < 20 | 8 | < 5 | 6 | 5.7817 | 6.123765 | 6.2 | 6.735645 | 9 | < 30 |  |  |  | 72
| 1 | 6 | 7.2 | 6.9 | 6.2 | 6 | 6.1 | 8 | < 10 | 6 | < 20 | 8 | < 5 | 6 | 5.8983 | 5.955794 | 6.3 | 6.577263 | 8 | < 30
| Mean |  | 6.983333 | 6.616667 | 7 | 6.6 | 6.333333 | 8 |  | 6 |  | 8.166667 |  | 6 | 5.87745 | 5.913774 | 6.216667 | 6.710693 | 8.833333
| Median |  | 7 | 6.65 | 7.1 | 6.55 | 6.2 | 8 |  | 6 |  | 8 |  | 6 | 5.8499 | 5.967871 | 6.2 | 6.729906 | 9
| Std Dev. |  | 0.3371449 | 0.3970726 | 0.6870226 | 0.6228965 | 0.725718 | 0 |  | 0 |  | 0.4082483 |  | 0 | 0.1114229 | 0.1732015 | 0.04082483 | 0.06843257 | 0.7527727
| Rel.Std.Dev. |  | 4.828% | 6.001% | 9.815% | 9.438% | 11.46% | 0% |  | 0% |  | 4.999% |  | 0% | 1.896% | 2.929% | 0.6567% | 1.02% | 8.522%
| PDM3 |  | 7.893% | 2.228% | 8.151% | 1.971% | -2.149% | 23.6% |  | -7.299% |  | 26.18% |  | -7.299% | -9.193% | -8.631% | -3.952% | 3.681% | 36.48%
| Z-Score (Absolute) |  | 0.65 | 0.03 | 0.67 | 0 | 0.45 | NA | 2.7 | NA | 5.73 | NA | 6.91 | NA | 1.22 | 1.16 | 0.65 | 0.19 | NA | 14.16
Results from laboratories 6, 9, 13, 15 and 23 were removed due to their 1 ppm reading resolution.
| Analytical results for Se in OREAS 703 (Indicative Value < 10 ppm) | [22 empty] | Indicative
Se | Round | Replicate | Lab | Lab | Lab | Lab | Lab | Lab | [15 empty] | 1
| No | No | 02 | 10 | 17 | 18 | 23 | 25 | [15 empty] | ppm
|  |  | PF*MS | PF*OES/MS | BF*MS | PF*OES/MS | PF*OES | PF*OES/MS | [15 empty] | 1
1
| 1 | 1 | < 3 | < 20 | < 10 | < 1 | < 50 | < 10 | [15 empty] | 1
| 1 | 2 | 4 | < 20 | < 10 | < 1 | < 50 | < 10 | [15 empty] | 11
| 1 | 3 | < 3 | < 20 | < 10 | < 1 | < 50 | < 10 | [15 empty] | 16
| 1 | 4 | < 3 | < 20 | < 10 | < 1 | < 50 | < 10 | [15 empty] | < 10
| 1 | 5 | < 3 | < 20 | < 10 | < 1 | < 50 | < 10 | [15 empty] | 17
| 1 | 6 | 3 | < 20 | < 10 | < 1 | < 50 | < 10
| Mean |  | 3.5
| Median |  | 3.5
| Std Dev. |  | 0.7071068
| Rel.Std.Dev. |  | 20.2%
PDM3
| Z-Score (Absolute) |  | 0.52 | 0.92 | 0 | 0.83 | 3.68 | 0
| Analytical results for SiO2 in OREAS 703 (Certified Value 45.43 wt.%) | [22 empty] | Certified
SiO2 | Round | Replicate | Lab | Lab | Lab | Lab | Lab | Lab | Lab | Lab | Lab | Lab | Lab | Lab | Lab | Lab | [7 empty] | 1
| No | No | 05 | 06 | 07 | 10 | 13 | 14 | 17 | 18 | 19 | 22 | 23 | 24 | 25 | 26 | [7 empty] | wt.%
|  |  | BF*OES | BF*OES/MS | BF*OES | PF*OES/MS | BF*OES/MS | PF*OES | BF*OES/MS | PF*OES/MS | BF*OES/MS | PF*OES | PF*OES | PF*MS | PF*OES/MS | PF*OES | [7 empty] | 2
3
| 1 | 1 | 43.6 | 45.22 | 45.45 | 45.14 | 45.45 | 46.185 | 46.41975 | 44.29 | 45.4529592 | 44.71 | 48.35 | 44.795 | 46.21 | 46.0238633 | [7 empty] | 1
| 1 | 2 | 44.7 | 45.63 | 46.24 | 45.99 | 45.04 | 46.635 | 46.2645 | 43.44 | 46.4339863 | 44.87 | 48.13 | 45.116 | 45.14 | 46.5250779 | [7 empty] | #N/A
| 1 | 3 | 43.1 | 45.56 | 44.68 | 45.14 | 45.51 | 46.292 | 46.70955 | 44.21 | 46.5108498 | 45.64 | 44.28 | 44.453 | 45.56 | 46.1357692 | [7 empty] | 16
| 1 | 4 | 43.9 | 45.83 | 45.32 | 45.78 | 45.72 | 45.971 | 46.8234 | 44.34 | 44.3524823 | 45.04 | 44.71 | 44.217 | 46.63 | 46.2105042 | [7 empty] | 45.43402
| 1 | 5 | 42.9 | 45.99 | 44.08 | 47.06 | 45.45 | 46.613 | 45.7884 | 44.2 | 44.8397997 | 45.72 | 48.99 | 45.159 | 44.5 | 46.4697945 | [7 empty] | 73
| 1 | 6 | 43.8 | 45.55 | 44.33 | 45.78 | 45.74 | 46.078 | 45.67455 | 43.75 | 45.3876899 | 45.7 | 47.49 | 45.009 | 45.35 | 45.3844607
| Mean |  | 43.66667 | 45.63 | 45.01667 | 45.815 | 45.485 | 46.29567 | 46.280025 | 44.03833 | 45.49629 | 45.28 | 46.99167 | 44.7915 | 45.565 | 46.12491
| Median |  | 43.7 | 45.595 | 45 | 45.78 | 45.48 | 46.2385 | 46.342125 | 44.205 | 45.42032455 | 45.34 | 47.81 | 44.902 | 45.455 | 46.1731367
| Std Dev. |  | 0.6408328 | 0.2641969 | 0.8048023 | 0.7063073 | 0.2535153 | 0.2760056 | 0.4707032 | 0.3608555 | 0.8557515 | 0.4583012 | 1.997082 | 0.3827029 | 0.7630662 | 0.411096
| Rel.Std.Dev. |  | 1.468% | 0.579% | 1.788% | 1.542% | 0.5574% | 0.5962% | 1.017% | 0.8194% | 1.881% | 1.012% | 4.25% | 0.8544% | 1.675% | 0.8913%
| PDM3 |  | -3.89% | 0.4313% | -0.9186% | 0.8385% | 0.1122% | 1.896% | 1.862% | -3.072% | 0.1371% | -0.339% | 3.428% | -1.414% | 0.2883% | 1.521%
| Z-Score (Absolute) |  | 2.27 | 0.12 | 0.63 | 0.35 | 0.06 | 0.93 | 0.91 | 1.82 | 0.04 | 0.3 | 1.78 | 0.9 | 0.04 | 0.72
| Analytical results for Sm in OREAS 703 (Certified Value 6.4 ppm) | [22 empty] | Certified
Sm | Round | Replicate | Lab | Lab | Lab | Lab | Lab | Lab | Lab | Lab | Lab | Lab | Lab | Lab | Lab | Lab | Lab | Lab | Lab | Lab | Lab |  |  | 1
| No | No | 01 | 02 | 03 | 04 | 05 | 06 | 07 | 09 | 11 | 13 | 14 | 15 | 16 | 18 | 19 | 23 | 24 | 25 | 26 |  |  | ppm
|  |  | BF*MS | BF*MS | BF*MS | BF*MS | BF*MS | BF*OES/MS | BF*MS | PF*MS | PF*MS | BF*OES/MS | PF*MS | PF*MS | BF*MS | PF*OES/MS | BF*OES/MS | PF*MS | PF*MS | PF*OES/MS | PF*MS |  |  | 2
3
| 1 | 1 | 6.67 | 5.71 | 6.48 | 6.43 | 7.35 | 6.5 | 6.2 | 7 | 6.340692 | 6.4 | 38 | 6.2 | 6.3378 | 6.56 | 6.923137 | 6.2 | 6.5 | 6.8 | 6.49429236 |  |  | 1
| 1 | 2 | 6.87 | 6.1 | 7.15 | 7.2 | 6.7 | 6.3 | 6.1 | 7 | 6.280817 | 6.02 | 48.6 | 6.3 | 6.0917 | 6.62 | 6.644484 | 6 | 6 | 6.22 | 6.52457079 |  |  | #N/A
| 1 | 3 | 6.6 | 6.23 | 7.16 | 6.17 | 6.91 | 6.6 | 6.9 | 7 | 6.484317 | 5.97 | 37.1 | 5.4 | 5.8608 | 6.67 | 6.895168 | 5.8 | 6.5 | 6.4 | 6.87128577 |  |  | 16
| 1 | 4 | 6.5 | 6.37 | 7.02 | 6.64 | 6.64 | 6.5 | 5.4 | 7 | 6.414567 | 6.14 | 27.8 | 6 | 5.8901 | 6.51 | 6.680886 | 5.7 | 6.5 | 6.8 | 6.35100818 |  |  | 6.400562
| 1 | 5 | 6.66 | 6.39 | 6.65 | 6.72 | 5.99 | 6.5 | 5.9 | 7 | 6.410667 | 6.44 | 31.1 | 6.6 | 6.1786 | 6.49 | 6.511637 | 5.9 | 6.5 | 6.75 | 6.3650331 |  |  | 74
| 1 | 6 | 6.84 | 6.04 | 6.83 | 6.43 | 6.62 | 6.4 | 5.4 | 6 | 6.336917 | 6.04 | 31.3 | 5.6 | 5.9243 | 6.48 | 6.776194 | 6.1 | 6.5 | 6.65 | 6.23830355
| Mean |  | 6.69 | 6.14 | 6.881667 | 6.598333 | 6.701667 | 6.466667 | 5.983333 | 6.833333 | 6.377996 | 6.168333 | 35.65 | 6.016667 | 6.047217 | 6.555 | 6.738584 | 5.95 | 6.416667 | 6.603333 | 6.474082
| Median |  | 6.665 | 6.165 | 6.925 | 6.535 | 6.67 | 6.5 | 6 | 7 | 6.375679 | 6.09 | 34.2 | 6.1 | 6.008 | 6.535 | 6.72854 | 5.95 | 6.5 | 6.7 | 6.42966273
| Std Dev. |  | 0.1417039 | 0.2529822 | 0.2779508 | 0.3517622 | 0.4428732 | 0.1032796 | 0.5636193 | 0.4082483 | 0.07243179 | 0.2030189 | 7.437405 | 0.4490731 | 0.1887985 | 0.07661593 | 0.1572781 | 0.1870829 | 0.2041241 | 0.2405549 | 0.2206167
| Rel.Std.Dev. |  | 2.118% | 4.12% | 4.039% | 5.331% | 6.608% | 1.597% | 9.42% | 5.974% | 1.136% | 3.291% | 20.86% | 7.464% | 3.122% | 1.169% | 2.334% | 3.144% | 3.181% | 3.643% | 3.408%
| PDM3 |  | 4.522% | -4.071% | 7.517% | 3.09% | 4.704% | 1.033% | -6.519% | 6.761% | -0.3526% | -3.628% | 457% | -5.998% | -5.521% | 2.413% | 5.281% | -7.039% | 0.2516% | 3.168% | 1.149%
| Z-Score (Absolute) |  | 0.59 | 0.89 | 1.11 | 0.35 | 0.62 | 0.01 | 1.31 | NA | 0.25 | 0.82 | 78.78 | 1.22 | 1.14 | 0.23 | 0.72 | 1.4 | 0.15 | 0.36 | 0.01
| Analytical results for Sn in OREAS 703 (Certified Value 5.98 ppm) | [22 empty] | Certified
Sn | Round | Replicate | Lab | Lab | Lab | Lab | Lab | Lab | Lab | Lab | Lab | Lab | Lab | Lab | Lab | Lab | Lab | Lab | Lab |  |  |  |  | 1
| No | No | 01 | 02 | 03 | 04 | 05 | 06 | 07 | 09 | 13 | 14 | 15 | 17 | 18 | 19 | 23 | 25 | 26 |  |  |  |  | ppm
|  |  | BF*MS | BF*MS | BF*MS | BF*MS | BF*MS | BF*OES/MS | BF*MS | PF*MS | BF*OES/MS | PF*MS | PF*MS | BF*MS | PF*OES/MS | BF*OES/MS | PF*MS | PF*OES/MS | PF*MS |  |  |  |  | 2
3
| 1 | 1 | 5.9 | 6.3 | 6 | 6.9 | 5.9 | 5 | 5 | < 20 | 6 | < 10 | 6 | < 10 | 5.6 | 5.684136 | 6 | < 5 | < 10 |  |  |  |  | 1
| 1 | 2 | 5.9 | 6.7 | 6.4 | 6.8 | 5.6 | 5 | 7 | < 20 | 7 | < 10 | 6 | < 10 | 5.7 | 6.519682 | 6 | < 5 | < 10 |  |  |  |  | #N/A
| 1 | 3 | 5.7 | 6.5 | 6.3 | 6.6 | 5.6 | 6 | 7 | < 20 | 6 | < 10 | 5 | < 10 | 5.9 | 5.907932 | 5 | < 5 | < 10 |  |  |  |  | 16
| 1 | 4 | 6 | 6.2 | 5.7 | 6.5 | 5.8 | 5 | 6 | 61 | 6 | < 10 | 6 | < 10 | 5.8 | 5.676196 | 6 | < 5 | < 10 |  |  |  |  | 5.982441
| 1 | 5 | 6.2 | 6.6 | 5.9 | 6.3 | 6.2 | 6 | 5 | < 20 | 6 | < 10 | 5 | < 10 | 5.5 | 5.786436 | 6 | 7 | < 10 |  |  |  |  | 75
| 1 | 6 | 6 | 6.4 | 6 | 6.9 | 6.6 | 6 | 6 | < 20 | 6 | < 10 | 6 | < 10 | 5.6 | 5.661398 | 6 | < 5 | < 10
| Mean |  | 5.95 | 6.45 | 6.05 | 6.666667 | 5.95 | 5.5 | 6 | 61 | 6.166667 |  | 5.666667 |  | 5.683333 | 5.87263 | 5.833333 | 7
| Median |  | 5.95 | 6.45 | 6 | 6.7 | 5.85 | 5.5 | 6 | 61 | 6 |  | 6 |  | 5.65 | 5.735286 | 6 | 7
| Std Dev. |  | 0.1643168 | 0.1870829 | 0.2588436 | 0.242212 | 0.3885872 | 0.5477226 | 0.8944272 |  | 0.4082483 |  | 0.5163978 |  | 0.147196 | 0.3304803 | 0.4082483
| Rel.Std.Dev. |  | 2.762% | 2.901% | 4.278% | 3.633% | 6.531% | 9.959% | 14.91% |  | 6.62% |  | 9.113% |  | 2.59% | 5.627% | 6.999%
| PDM3 |  | -0.5423% | 7.816% | 1.129% | 11.44% | -0.5423% | -8.064% | 0.2935% | 919.7% | 3.079% |  | -5.278% |  | -5% | -1.836% | -2.492% | 17.01%
| Z-Score (Absolute) |  | 0.18 | 1.32 | 0.41 | 1.82 | 0.18 | 0.85 | 0.29 | 28.96 | 0.67 | 2 | 0.47 | 2 | 0.43 | 0 | 0.09 | 6.01 | 2
| Analytical results for Sr in OREAS 703 (Certified Value 184 ppm) | [22 empty] | Certified
Sr | Round | Replicate | Lab | Lab | Lab | Lab | Lab | Lab | Lab | Lab | Lab | Lab | Lab | Lab | Lab | Lab | Lab | Lab | Lab | Lab | Lab | Lab | Lab | 1
| No | No | 01 | 02 | 03 | 04 | 05 | 06 | 07 | 09 | 10 | 11 | 13 | 14 | 15 | 17 | 18 | 19 | 22 | 23 | 24 | 25 | 26 | ppm
|  |  | BF*MS | PF*MS | BF*MS | BF*MS | BF*MS | BF*OES/MS | BF*MS | PF*MS | PF*OES/MS | PF*OES | BF*OES/MS | PF*OES | PF*MS | BF*MS | PF*OES/MS | BF*OES/MS | PF*OES | PF*OES | PF*MS | PF*OES/MS | PF*OES | 0
0
| 1 | 1 | 181.5 | 180 | 195 | 184.5 | 190 | 182 | 181.4 | 171 | 190 | 187.6093 | 193.4 | 173 | 168 | 180.8145 | 180.4 | 189.3574 | 152.41 | 192 | 180 | 183 | 161.74 | 1
| 1 | 2 | 185 | 180 | 201 | 193 | 189 | 185 | 183.6 | 171 | 190 | 186.6093 | 189.2 | 174 | 168 | 183.6894 | 182.9 | 189.4068 | 153.96 | 195 | 180 | 178 | 161.82 | #N/A
| 1 | 3 | 184 | 180 | 199 | 191.5 | 191 | 184 | 185.1 | 170 | 190 | 186.7498 | 186.1 | 175 | 169 | 177.9069 | 184.8 | 189.5171 | 152.33 | 193 | 180 | 180 | 159.91 | 16
| 1 | 4 | 183.5 | 190 | 202 | 194.5 | 193 | 185 | 183.3 | 169 | 190 | 187.809 | 189.9 | 174 | 169 | 178.6696 | 182.1 | 187.382 | 149.96 | 193 | 170 | 174 | 162.69 | 184.2272
| 1 | 5 | 186.5 | 180 | 202 | 191 | 188 | 188 | 185.9 | 171 | 190 | 185.1169 | 191 | 177 | 167 | 178.5474 | 181.7 | 189.4572 | 149.27 | 193 | 180 | 183 | 162.06 | 76
| 1 | 6 | 183.5 | 180 | 196.5 | 193.5 | 194 | 185 | 184.9 | 172 | 190 | 186.159 | 185.9 | 175 | 180 | 181.7069 | 184 | 193.2922 | 152.91 | 188 | 180 | 180 | 160.68
| Mean |  | 184 | 181.6667 | 199.25 | 191.3333 | 190.8333 | 184.8333 | 184.0333 | 170.6667 | 190 | 186.67555 | 189.25 | 174.6667 | 170.1667 | 180.2224 | 182.65 | 189.7355 | 151.8067 | 192.3333 | 178.3333 | 179.6667 | 161.4833
| Median |  | 183.75 | 180 | 200 | 192.25 | 190.5 | 185 | 184.25 | 171 | 190 | 186.67955 | 189.55 | 174.5 | 168.5 | 179.742 | 182.5 | 189.432 | 152.37 | 193 | 180 | 180 | 161.78
| Std Dev. |  | 1.67332 | 4.082483 | 2.962263 | 3.587014 | 2.316607 | 1.94079 | 1.614517 | 1.032796 | 0 | 0.9861758 | 2.893268 | 1.36626 | 4.875107 | 2.242904 | 1.598437 | 1.926918 | 1.807591 | 2.33809 | 4.082483 | 3.386247 | 1.008814
| Rel.Std.Dev. |  | 0.9094% | 2.247% | 1.487% | 1.875% | 1.214% | 1.05% | 0.8773% | 0.6052% | 0% | 0.5283% | 1.529% | 0.7822% | 2.865% | 1.245% | 0.8751% | 1.016% | 1.191% | 1.216% | 2.289% | 1.885% | 0.6247%
| PDM3 |  | -0.1233% | -1.39% | 8.154% | 3.857% | 3.586% | 0.329% | -0.1052% | -7.361% | 3.134% | 1.329% | 2.726% | -5.19% | -7.632% | -2.174% | -0.8561% | 2.99% | -17.6% | 4.4% | -3.199% | -2.475% | -12.35%
| Z-Score (Absolute) |  | 0 | 0.27 | 1.79 | 0.86 | 0.8 | 0.1 | 0 | 1.57 | 0.71 | 0.31 | 0.62 | 1.1 | 1.63 | 0.44 | 0.16 | 0.67 | 3.78 | 0.98 | 0.67 | 0.51 | 2.65
| Analytical results for Ta in OREAS 703 (Certified Value 0.87 ppm) | [22 empty] | Certified
Ta | Round | Replicate | Lab | Lab | Lab | Lab | Lab | Lab | Lab | Lab | Lab | Lab | Lab | Lab | Lab | Lab | Lab | Lab | Lab | Lab |  |  |  | 1
| No | No | 01 | 02 | 03 | 04 | 05 | 06 | 07 | 09 | 10 | 13 | 14 | 15 | 17 | 18 | 19 | 23 | 25 | 26 |  |  |  | ppm
|  |  | BF*MS | PF*MS | BF*MS | BF*MS | BF*MS | BF*OES/MS | BF*MS | PF*MS | PF*OES/MS | BF*OES/MS | PF*MS | PF*MS | BF*MS | PF*OES/MS | BF*OES/MS | PF*MS | PF*OES/MS | PF*MS |  |  |  | 2
2
| 1 | 1 | 0.8 | 0.82 | 1 | 0.8 | 0.9 | 0.8 | 1 | < 10 | 1 | 0.9 | 2.08 | < 10 | < 5 | 0.09 | 0.8621908 | 0.7 | < 3 | < 1 |  |  |  | 1
| 1 | 2 | 0.8 | 0.87 | 1 | 0.8 | 0.9 | 0.8 | 0.8 | < 10 | 0.9 | 0.8 | 1.92 | < 10 | < 5 | 0.08 | 0.8329362 | 0.7 | < 3 | 1.1117333 |  |  |  | #N/A
| 1 | 3 | 0.8 | 0.99 | 1 | 0.8 | 0.9 | 0.8 | 1.3 | < 10 | 0.9 | 0.9 | 1.88 | < 10 | < 5 | 0.09 | 0.8682962 | 0.7 | < 3 | < 1 |  |  |  | 16
| 1 | 4 | 0.8 | 0.83 | 1.1 | 0.8 | 0.9 | 0.8 | 0.9 | < 10 | 1 | 0.9 | 1.92 | < 10 | < 5 | 0.09 | 0.8389564 | 0.7 | < 3 | 1.02597222 |  |  |  | 0.8745958
| 1 | 5 | 0.8 | 0.84 | 1 | 0.8 | 0.9 | 0.8 | 0.5 | < 10 | 0.8 | 0.8 | 1.61 | < 10 | < 5 | 0.1 | 0.8011057 | 0.7 | < 3 | < 1 |  |  |  | 77
| 1 | 6 | 0.9 | 0.77 | 1 | 0.8 | 0.9 | 0.8 | 0.9 | < 10 | 0.9 | 0.9 | 1.42 | < 10 | < 5 | 0.11 | 0.8342983 | 0.8 | < 3 | < 1
| Mean |  | 0.8166667 | 0.8533333 | 1.016667 | 0.8 | 0.9 | 0.8 | 0.9 |  | 0.9166667 | 0.8666667 | 1.805 |  |  | 0.09333333 | 0.8396306 | 0.7166667 |  | 1.06885276
| Median |  | 0.8 | 0.835 | 1 | 0.8 | 0.9 | 0.8 | 0.9 |  | 0.9 | 0.9 | 1.9 |  |  | 0.09 | 0.8366273 | 0.7 |  | 1.06885276
| Std Dev. |  | 0.04082483 | 0.07447595 | 0.04082483 | 1.216188e-16 | 0 | 1.216188e-16 | 0.2607681 |  | 0.07527727 | 0.05163978 | 0.2424665 |  |  | 0.01032796 | 0.02403561 | 0.04082483 |  | 0.06064224
| Rel.Std.Dev. |  | 4.999% | 8.728% | 4.016% | 1.52e-14% | 0% | 1.52e-14% | 28.97% |  | 8.212% | 5.958% | 13.43% |  |  | 11.07% | 2.863% | 5.696% |  | 5.674%
| PDM3 |  | -6.624% | -2.431% | 16.24% | -8.529% | 2.905% | -8.529% | 2.905% |  | 4.81% | -0.9066% | 106.4% |  |  | -89.33% | -3.998% | -18.06% |  | 22.21%
| Z-Score (Absolute) |  | 0.41 | 0.19 | 0.83 | 0.52 | 0.1 | 0.52 | 0.1 | 25.62 | 0.21 | 0.1 | 5.74 | 25.62 | 10.06 | 4.92 | 0.27 | 1.04 | 3.84 | 1.21
| Analytical results for Tb in OREAS 703 (Certified Value 0.93 ppm) | [22 empty] | Certified
Tb | Round | Replicate | Lab | Lab | Lab | Lab | Lab | Lab | Lab | Lab | Lab | Lab | Lab | Lab | Lab | Lab | Lab | Lab | Lab | Lab | Lab | Lab |  | 1
| No | No | 01 | 02 | 03 | 04 | 05 | 06 | 07 | 09 | 10 | 11 | 13 | 14 | 15 | 16 | 18 | 19 | 23 | 24 | 25 | 26 |  | ppm
|  |  | BF*MS | BF*MS | BF*MS | BF*MS | BF*MS | BF*OES/MS | BF*MS | PF*MS | PF*OES/MS | PF*MS | BF*OES/MS | PF*MS | PF*MS | BF*MS | PF*OES/MS | BF*OES/MS | PF*MS | PF*MS | PF*OES/MS | PF*MS |  | 2
3
| 1 | 1 | 0.89 | 0.95 | 0.87 | 0.91 | 0.89 | 0.9 | 0.8 | < 3 | 1 | 0.9170667 | 0.98 | 6.19 | 0.89 | 0.825 | 0.77 | 0.9989392 | 0.8 | 1.1 | 1.01 | 0.84724312 |  | 1
| 1 | 2 | 0.94 | 0.97 | 0.94 | 0.98 | 0.9 | 0.9 | 0.8 | < 3 | 1 | 0.9004667 | 0.95 | 6.79 | 0.86 | 0.7335 | 0.78 | 0.98707 | 0.9 | 0.9 | 0.96 | 0.85814884 |  | #N/A
| 1 | 3 | 0.89 | 0.89 | 0.88 | 1.01 | 0.91 | 0.9 | 1 | < 3 | 0.99 | 0.8930667 | 0.91 | 6.87 | 0.87 | 0.6605 | 0.77 | 0.9584039 | 0.8 | 1 | 1 | 0.90394566 |  | 16
| 1 | 4 | 0.91 | 0.96 | 0.93 | 0.97 | 1.01 | 0.9 | 0.9 | < 3 | 0.98 | 0.9194267 | 0.93 | 7.04 | 0.87 | 0.6569 | 0.78 | 1.016762 | 0.8 | 0.9 | 1.02 | 0.91732974 |  | 0.9345832
| 1 | 5 | 0.9 | 0.96 | 0.91 | 0.95 | 0.96 | 0.9 | 0.9 | < 3 | 0.97 | 0.9174667 | 0.97 | 6.28 | 0.81 | 0.74 | 0.76 | 0.94512 | 0.9 | 1 | 1 | 0.94417196 |  | 78
| 1 | 6 | 0.91 | 0.94 | 0.88 | 0.93 | 0.92 | 0.9 | 0.8 | < 3 | 0.97 | 0.9338267 | 0.91 | 5.72 | 0.84 | 0.7533 | 0.76 | 0.9627566 | 0.9 | 0.9 | 1 | 0.91878089
| Mean |  | 0.9066667 | 0.945 | 0.9016667 | 0.9583333 | 0.9316667 | 0.9 | 0.8666667 |  | 0.985 | 0.9135533 | 0.9416667 | 6.481667 | 0.8566667 | 0.7282 | 0.77 | 0.9781753 | 0.85 | 0.9666667 | 0.9983333 | 0.898270035
| Median |  | 0.905 | 0.955 | 0.895 | 0.96 | 0.915 | 0.9 | 0.85 |  | 0.985 | 0.9172667 | 0.94 | 6.535 | 0.865 | 0.73675 | 0.77 | 0.9749133 | 0.85 | 0.95 | 1 | 0.9106377
| Std Dev. |  | 0.01861899 | 0.02880972 | 0.02926887 | 0.03600926 | 0.04535049 | 0 | 0.08164966 |  | 0.01378405 | 0.01458853 | 0.02994439 | 0.5026894 | 0.02804758 | 0.06298343 | 0.008944272 | 0.02727813 | 0.05477226 | 0.08164966 | 0.02041241 | 0.03777995
| Rel.Std.Dev. |  | 2.054% | 3.049% | 3.246% | 3.757% | 4.868% | 0% | 9.421% |  | 1.399% | 1.597% | 3.18% | 7.756% | 3.274% | 8.649% | 1.162% | 2.789% | 6.444% | 8.447% | 2.045% | 4.206%
| PDM3 |  | -2.987% | 1.115% | -3.522% | 2.541% | -0.3121% | -3.7% | -7.267% |  | 5.395% | -2.25% | 0.7579% | 593.5% | -8.337% | -22.08% | -17.61% | 4.664% | -9.05% | 3.433% | 6.821% | -3.885%
| Z-Score (Absolute) |  | 0.51 | 0.14 | 0.59 | 0.37 | 0.08 | NA | NA | 9.51 | 0.82 | 0.39 | 0.08 | 93.59 | 1.35 | 3.52 | 2.81 | 0.7 | NA | NA | 1.04 | 0.65
Results from laboratories 6, 7, 23 and 24 were removed due to their 0.1 ppm reading resolution.
| Analytical results for Te in OREAS 703 (Indicative Value 2.11 ppm) | [22 empty] | Indicative
Te | Round | Replicate | Lab | Lab | Lab | Lab | Lab | Lab | Lab | [14 empty] | 1
| No | No | 02 | 10 | 14 | 17 | 18 | 23 | 25 | [14 empty] | ppm
|  |  | PF*MS | PF*OES/MS | PF*MS | BF*MS | PF*OES/MS | PF*MS | PF*OES/MS | [14 empty] | 2
2
| 1 | 1 | 2.4 | 3 | < 5 | 1.423584 | 1.66 | 2 | < 5 | [14 empty] | 1
| 1 | 2 | 2.2 | 3 | < 5 | 1.40755 | 1.64 | 2.3 | < 5 | [14 empty] | 12
| 1 | 3 | 2.5 | 3 | < 5 | 1.282793 | 1.57 | 2.2 | < 5 | [14 empty] | 16
| 1 | 4 | 2.6 | 3 | < 5 | 1.221507 | 1.64 | 2.1 | < 5 | [14 empty] | 2.111206
| 1 | 5 | 2.3 | 3 | < 5 | 1.230704 | 1.54 | 2.2 | < 5 | [14 empty] | 18
| 1 | 6 | 2.5 | 3 | < 5 | 1.57003 | 1.55 | 2.3 | < 5
| Mean |  | 2.416667 | 3 |  | 1.356028 | 1.6 | 2.183333
| Median |  | 2.45 | 3 |  | 1.345172 | 1.605 | 2.2
| Std Dev. |  | 0.147196 | 0 |  | 0.1357798 | 0.0525357 | 0.1169045
| Rel.Std.Dev. |  | 6.091% | 0% |  | 10.01% | 3.283% | 5.354%
| PDM3 |  | 14.47% | 42.1% |  | -35.77% | -24.21% | 3.416%
| Z-Score (Absolute) |  | 0 | 1.69 | 0.24 | 3.07 | 2.36 | 0.67 | 0.24
| Analytical results for Th in OREAS 703 (Certified Value 10.7 ppm) | [22 empty] | Certified
Th | Round | Replicate | Lab | Lab | Lab | Lab | Lab | Lab | Lab | Lab | Lab | Lab | Lab | Lab | Lab | Lab | Lab | Lab | Lab | Lab | Lab | Lab |  | 1
| No | No | 01 | 02 | 03 | 04 | 05 | 06 | 07 | 09 | 10 | 13 | 14 | 15 | 16 | 17 | 18 | 19 | 23 | 24 | 25 | 26 |  | ppm
|  |  | BF*MS | PF*MS | BF*MS | BF*MS | BF*MS | BF*OES/MS | BF*MS | PF*MS | PF*OES/MS | BF*OES/MS | PF*MS | PF*MS | BF*MS | BF*MS | PF*OES/MS | BF*OES/MS | PF*MS | PF*MS | PF*OES/MS | PF*MS |  | 1
2
| 1 | 1 | 10.8 | 10.6 | 11.05 | 10.55 | 11.05 | 10.2 | 10.1 | < 50 | 11.5 | 10.7 | 11.77 | 10.3 | 8.5561 | 10.66282 | 10.6 | 11.28051 | 10.2 | 10.5 | 11 | 10.58153442 |  | 1
| 1 | 2 | 11.05 | 10.8 | 11.2 | 11.85 | 11.2 | 10.1 | 10.9 | < 50 | 11.3 | 9.9 | 11.24 | 10 | 7.8306 | 10.97738 | 10.99 | 11.65066 | 10.1 | 11 | 10 | 10.63565455 |  | 1
| 1 | 3 | 10.65 | 10.4 | 11.35 | 10.65 | 10.95 | 10.5 | 11.1 | < 50 | 11.3 | 9.9 | 10.64 | 9.7 | 7.4412 | 10.75007 | 11.05 | 11.1896 | 10 | 11 | 11 | 10.92207501 |  | 16
| 1 | 4 | 11.05 | 10 | 11.35 | 11.25 | 10.75 | 10.3 | 10.6 | < 50 | 11.7 | 10.2 | 10.75 | 10.2 | 7.165 | 10.37687 | 10.89 | 11.38465 | 9.6 | 10.5 | 10 | 10.82460512 |  | 10.70836
| 1 | 5 | 10.45 | 10.4 | 10.75 | 11.3 | 10.55 | 10.4 | 9.9 | < 50 | 11.3 | 10.7 | 10.53 | 10 | 7.6455 | 10.58647 | 10.55 | 11.32016 | 10.6 | 10.5 | 11 | 10.26898128 |  | 79
| 1 | 6 | 11.35 | 10.9 | 10.5 | 10.4 | 11.5 | 10.4 | 9.7 | < 50 | 11.6 | 10.2 | 10.91 | 9.3 | 7.7152 | 10.56205 | 10.79 | 11.29934 | 10.2 | 11 | 11 | 10.41936072
| Mean |  | 10.89167 | 10.51667 | 11.03333 | 11 | 11 | 10.31667 | 10.38333 |  | 11.45 | 10.26667 | 10.97333 | 9.916667 | 7.7256 | 10.65261 | 10.81167 | 11.35415 | 10.11667 | 10.75 | 10.66667 | 10.60870185
| Median |  | 10.925 | 10.5 | 11.125 | 10.95 | 11 | 10.35 | 10.35 |  | 11.4 | 10.2 | 10.83 | 10 | 7.68035 | 10.62464 | 10.84 | 11.30975 | 10.15 | 10.75 | 11 | 10.60859
| Std Dev. |  | 0.3231357 | 0.3250641 | 0.3444803 | 0.5585696 | 0.334664 | 0.147196 | 0.5671567 |  | 0.1760682 | 0.3614784 | 0.4620245 | 0.3656045 | 0.4695605 | 0.2018342 | 0.2041976 | 0.1584347 | 0.3250641 | 0.2738613 | 0.5163978 | 0.2439433
| Rel.Std.Dev. |  | 2.967% | 3.091% | 3.122% | 5.078% | 3.042% | 1.427% | 5.462% |  | 1.538% | 3.521% | 4.21% | 3.687% | 6.078% | 1.895% | 1.889% | 1.395% | 3.213% | 2.548% | 4.841% | 2.299%
| PDM3 |  | 1.712% | -1.79% | 3.035% | 2.723% | 2.723% | -3.658% | -3.035% |  | 6.926% | -4.125% | 2.474% | -7.393% | -27.85% | -0.5206% | 0.9647% | 6.031% | -5.526% | 0.3888% | -0.3894% | -0.9307%
| Z-Score (Absolute) |  | 0.34 | 0.56 | 0.67 | 0.59 | 0.59 | 1.03 | 0.87 | 33.91 | 1.67 | 1.15 | 0.53 | 1.98 | 7.2 | 0.23 | 0.15 | 1.44 | 1.51 | 0 | NA | 0.34
Results from laboratory 25 were removed due to their 1 ppm reading resolution.
| Analytical results for Ti in OREAS 703 (Certified Value 0.252 wt.%) | [22 empty] | Certified
Ti | Round | Replicate | Lab | Lab | Lab | Lab | Lab | Lab | Lab | Lab | Lab | Lab | Lab | Lab | Lab | Lab | Lab | Lab | Lab | Lab | Lab | Lab | Lab | 1
| No | No | 01 | 02 | 03 | 04 | 05 | 06 | 07 | 09 | 10 | 11 | 13 | 14 | 15 | 17 | 18 | 19 | 22 | 23 | 24 | 25 | 26 | wt.%
|  |  | BF*MS | PF*MS | BF*MS | BF*MS | BF*OES | BF*OES/MS | BF*OES | PF*MS | PF*OES/MS | PF*OES | BF*OES/MS | PF*OES | PF*MS | BF*OES/MS | PF*OES/MS | BF*OES/MS | PF*OES | PF*OES | PF*MS | PF*OES/MS | PF*OES | 3
3
| 1 | 1 | 0.3 | 0.246 | 0.28 | 0.26 | 0.252 | 0.2536 | 0.258 | 0.2613 | 0.25 | 0.2353267 | 0.258 | 0.25 | 0.2394 | 0.2452 | 0.252 | 0.2540598 | 0.234 | 0.272 | 0.25 | 0.257 | 0.237141 | 1
| 1 | 2 | 0.31 | 0.243 | 0.29 | 0.27 | 0.252 | 0.2554 | 0.264 | 0.2608 | 0.26 | 0.234148 | 0.258 | 0.25 | 0.2399 | 0.2446 | 0.252 | 0.2543798 | 0.234 | 0.273 | 0.25 | 0.249 | 0.240042 | #N/A
| 1 | 3 | 0.31 | 0.248 | 0.29 | 0.27 | 0.246 | 0.2548 | 0.252 | 0.2611 | 0.26 | 0.2380068 | 0.258 | 0.25 | 0.239 | 0.2494 | 0.252 | 0.256284 | 0.234 | 0.273 | 0.25 | 0.253 | 0.234671 | 16
| 1 | 4 | 0.3 | 0.24 | 0.29 | 0.28 | 0.252 | 0.256 | 0.258 | 0.2623 | 0.26 | 0.235078 | 0.252 | 0.25 | 0.2406 | 0.2476 | 0.252 | 0.2549261 | 0.24 | 0.272 | 0.25 | 0.263 | 0.243295 | 0.2516271
| 1 | 5 | 0.31 | 0.25 | 0.3 | 0.27 | 0.246 | 0.256 | 0.252 | 0.2662 | 0.26 | 0.2325676 | 0.252 | 0.26 | 0.2367 | 0.2476 | 0.258 | 0.252484 | 0.234 | 0.273 | 0.25 | 0.247 | 0.239798 | 80
| 1 | 6 | 0.31 | 0.242 | 0.29 | 0.27 | 0.252 | 0.2548 | 0.252 | 0.2642 | 0.26 | 0.2339059 | 0.252 | 0.26 | 0.2437 | 0.2458 | 0.252 | 0.2507881 | 0.234 | 0.267 | 0.25 | 0.253 | 0.234214
| Mean |  | 0.3066667 | 0.2448333 | 0.29 | 0.27 | 0.25 | 0.2551 | 0.256 | 0.26265 | 0.2583333 | 0.2348388 | 0.255 | 0.2533333 | 0.2398833 | 0.2467 | 0.253 | 0.2538203 | 0.235 | 0.2716667 | 0.25 | 0.2536667 | 0.2381935
| Median |  | 0.31 | 0.2445 | 0.29 | 0.27 | 0.252 | 0.2551 | 0.255 | 0.2618 | 0.26 | 0.234613 | 0.255 | 0.25 | 0.23965 | 0.2467 | 0.252 | 0.2542198 | 0.234 | 0.2725 | 0.25 | 0.253 | 0.2384695
| Std Dev. |  | 0.005163978 | 0.00381663 | 0.006324555 | 0.006324555 | 0.003098387 | 0.0009099451 | 0.004898979 | 0.002134245 | 0.004082483 | 0.001835076 | 0.003286335 | 0.005163978 | 0.002290342 | 0.001809972 | 0.00244949 | 0.001930956 | 0.00244949 | 0.00233809 | 0 | 0.005750362 | 0.003503394
| Rel.Std.Dev. |  | 1.684% | 1.559% | 2.181% | 2.342% | 1.239% | 0.3567% | 1.914% | 0.8126% | 1.58% | 0.7814% | 1.289% | 2.038% | 0.9548% | 0.7337% | 0.9682% | 0.7608% | 1.042% | 0.8606% | 0% | 2.267% | 1.471%
| PDM3 |  | 21.87% | -2.7% | 15.25% | 7.302% | -0.6466% | 1.38% | 1.738% | 4.381% | 2.665% | -6.672% | 1.34% | 0.6781% | -4.667% | -1.958% | 0.5456% | 0.8716% | -6.608% | 7.964% | -0.6466% | 0.8106% | -5.339%
| Z-Score (Absolute) |  | 5.12 | 0.85 | 3.51 | 1.58 | 0.38 | 0.14 | 0.2 | 0.87 | 0.45 | 1.82 | 0.11 | 0.03 | 1.33 | 0.67 | 0.09 | 0.01 | 1.82 | 1.74 | 0.35 | 0 | 1.5
| Analytical results for Tl in OREAS 703 (Certified Value 0.77 ppm) | [22 empty] | Certified
Tl | Round | Replicate | Lab | Lab | Lab | Lab | Lab | Lab | Lab | Lab | Lab | [12 empty] | 1
| No | No | 02 | 06 | 10 | 14 | 15 | 17 | 18 | 23 | 25 | [12 empty] | ppm
|  |  | PF*MS | BF*OES/MS | PF*OES/MS | PF*MS | PF*MS | BF*MS | PF*OES/MS | PF*MS | PF*OES/MS | [12 empty] | 2
2
| 1 | 1 | 0.78 | 0.7 | 0.9 | 0.72 | 0.8 | < 1 | 0.26 | < 1 | 0.77 | [12 empty] | 1
| 1 | 2 | 0.84 | 0.7 | 0.9 | 0.69 | 0.8 | < 1 | 0.26 | < 1 | 0.71 | [12 empty] | 21
| 1 | 3 | 0.82 | 0.7 | 1 | 0.62 | 0.8 | < 1 | 0.27 | < 1 | 0.76 | [12 empty] | 16
| 1 | 4 | 0.78 | 0.7 | 1 | 0.57 | 0.9 | < 1 | 0.24 | < 1 | 0.66 | [12 empty] | 0.7730556
| 1 | 5 | 0.78 | 0.7 | 1 | 0.65 | 0.8 | < 1 | 0.24 | < 1 | 0.66 | [12 empty] | 81
| 1 | 6 | 0.85 | 0.7 | 0.9 | 0.62 | 0.8 | < 1 | 0.27 | < 1 | 0.75
| Mean |  | 0.8083333 | 0.7 | 0.95 | 0.645 | 0.8166667 |  | 0.2566667 |  | 0.7183333
| Median |  | 0.8 | 0.7 | 0.95 | 0.635 | 0.8 |  | 0.26 |  | 0.73
| Std Dev. |  | 0.03250641 | 1.216188e-16 | 0.05477226 | 0.05394442 | 0.04082483 |  | 0.0136626 |  | 0.04956477
| Rel.Std.Dev. |  | 4.021% | 1.737e-14% | 5.766% | 8.363% | 4.999% |  | 5.323% |  | 6.9%
| PDM3 |  | 4.563% | -9.45% | 22.89% | -16.56% | 5.641% |  | -66.8% |  | -7.079%
| Z-Score (Absolute) |  | 0.63 | 0 | 1.44 | 0.32 | 0.67 | 1.16 | 2.56 | 1.16 | 0.11
| Analytical results for Tm in OREAS 703 (Certified Value 0.37 ppm) | [22 empty] | Certified
Tm | Round | Replicate | Lab | Lab | Lab | Lab | Lab | Lab | Lab | Lab | Lab | Lab | Lab | Lab | Lab | Lab | Lab | Lab | Lab | Lab | Lab | Lab |  | 1
| No | No | 01 | 02 | 03 | 04 | 05 | 06 | 07 | 09 | 10 | 11 | 13 | 14 | 15 | 16 | 18 | 19 | 23 | 24 | 25 | 26 |  | ppm
|  |  | BF*MS | BF*MS | BF*MS | BF*MS | BF*MS | BF*OES/MS | BF*MS | PF*MS | PF*OES/MS | PF*MS | BF*OES/MS | PF*MS | PF*MS | BF*MS | PF*OES/MS | BF*OES/MS | PF*MS | PF*MS | PF*OES/MS | PF*MS |  | 2
3
| 1 | 1 | 0.37 | 0.35 | 0.4 | 0.37 | 0.34 | 0.34 | 0.3 | < 2 | 0.41 | 0.3336483 | 0.38 | 11.77 | 0.4 | 0.2914 | 0.23 | 0.4032011 | 0.32 | 0.4 | 0.42 | < 0.5 |  | 1
| 1 | 2 | 0.38 | 0.36 | 0.37 | 0.39 | 0.35 | 0.36 | 0.2 | < 2 | 0.41 | 0.3067683 | 0.41 | 11.24 | 0.35 | 0.2664 | 0.22 | 0.3939116 | 0.36 | 0.4 | 0.4 | < 0.5 |  | #N/A
| 1 | 3 | 0.38 | 0.36 | 0.37 | 0.4 | 0.34 | 0.36 | 0.4 | < 2 | 0.41 | 0.3211333 | 0.36 | 10.64 | 0.33 | 0.2417 | 0.22 | 0.3972217 | 0.35 | 0.4 | 0.41 | < 0.5 |  | 16
| 1 | 4 | 0.37 | 0.39 | 0.39 | 0.39 | 0.32 | 0.36 | 0.3 | < 2 | 0.38 | 0.3294483 | 0.37 | 10.75 | 0.33 | 0.2468 | 0.22 | 0.3850182 | 0.33 | 0.4 | 0.42 | < 0.5 |  | 0.3686398
| 1 | 5 | 0.39 | 0.35 | 0.35 | 0.38 | 0.35 | 0.34 | 0.3 | < 2 | 0.4 | 0.3289033 | 0.38 | 10.53 | 0.35 | 0.2712 | 0.22 | 0.3903266 | 0.35 | 0.4 | 0.4 | < 0.5 |  | 82
| 1 | 6 | 0.36 | 0.35 | 0.32 | 0.39 | 0.42 | 0.36 | 0.4 | < 2 | 0.4 | 0.3402083 | 0.37 | 10.91 | 0.35 | 0.2767 | 0.21 | 0.404119 | 0.39 | 0.3 | 0.39 | < 0.5
| Mean |  | 0.375 | 0.36 | 0.3666667 | 0.3866667 | 0.3533333 | 0.3533333 | 0.3166667 |  | 0.4016667 | 0.326685 | 0.3783333 | 10.97333 | 0.3516667 | 0.2657 | 0.22 | 0.395633 | 0.35 | 0.3833333 | 0.4066667
| Median |  | 0.375 | 0.355 | 0.37 | 0.39 | 0.345 | 0.36 | 0.3 |  | 0.405 | 0.3291758 | 0.375 | 10.83 | 0.35 | 0.2688 | 0.22 | 0.3955667 | 0.35 | 0.4 | 0.405
| Std Dev. |  | 0.01048809 | 0.01549193 | 0.02875181 | 0.01032796 | 0.03444803 | 0.01032796 | 0.07527727 |  | 0.01169045 | 0.0115881 | 0.01722401 | 0.4620245 | 0.02562551 | 0.0186839 | 0.006324555 | 0.007424389 | 0.0244949 | 0.04082483 | 0.0121106
| Rel.Std.Dev. |  | 2.797% | 4.303% | 7.841% | 2.671% | 9.749% | 2.923% | 23.77% |  | 2.91% | 3.547% | 4.553% | 4.21% | 7.287% | 7.032% | 2.875% | 1.877% | 6.999% | 10.65% | 2.978%
| PDM3 |  | 1.725% | -2.344% | -0.5353% | 4.89% | -4.152% | -4.152% | -14.1% |  | 8.959% | -11.38% | 2.63% | 2877% | -4.604% | -27.92% | -40.32% | 7.322% | -5.056% | 3.986% | 10.32%
| Z-Score (Absolute) |  | 0.28 | 0.08 | 0.08 | 0.57 | 0.24 | 0.24 | NA | 15.43 | 0.93 | 0.89 | 0.36 | 257.2 | 0.28 | 2.37 | 3.47 | 0.78 | 0.32 | NA | 1.05 | 2.75
Results from laboratories 7 and 24 were removed due to their 0.1 ppm reading resolution.
| Analytical results for U in OREAS 703 (Certified Value 5.93 ppm) | [22 empty] | Certified
U | Round | Replicate | Lab | Lab | Lab | Lab | Lab | Lab | Lab | Lab | Lab | Lab | Lab | Lab | Lab | Lab | Lab | Lab | Lab | Lab | Lab | Lab |  | 1
| No | No | 01 | 02 | 03 | 04 | 05 | 06 | 09 | 10 | 11 | 13 | 14 | 15 | 16 | 17 | 18 | 19 | 23 | 24 | 25 | 26 |  | ppm
|  |  | BF*MS | BF*MS | BF*MS | BF*MS | BF*MS | BF*OES/MS | PF*MS | PF*OES/MS | PF*MS | BF*OES/MS | PF*MS | PF*MS | BF*MS | BF*MS | PF*OES/MS | BF*OES/MS | PF*MS | PF*MS | PF*OES/MS | PF*MS |  | 2
3
| 1 | 1 | 5.97 | 5.67 | 5.75 | 5.57 | 6.7 | 6 | < 50 | 6.1 | 5.348504865 | 6.2 | 6.4 | 5.14 | 4.8695 | 6.007384 | 5.8 | 6.124183 | 5 | 6 | 8 | 5.8860453 |  | 1
| 1 | 2 | 6.98 | 5.61 | 6.87 | 6.09 | 5.98 | 5.6 | < 50 | 6.2 | 5.327042325 | 5.8 | 5.9 | 6.02 | 3.8978 | 6.237325 | 5.7 | 6.142476 | 5 | 6 | 9 | 5.19344476 |  | #N/A
| 1 | 3 | 6.07 | 5.93 | 5.74 | 6.15 | 6.19 | 6.3 | < 50 | 6 | 5.416933335 | 6 | 5.7 | 6.07 | 3.5251 | 6.031812 | 5.5 | 5.901519 | 5 | 6 | 8 | 5.80239987 |  | 16
| 1 | 4 | 6.21 | 6.05 | 5.88 | 6.04 | 5.62 | 6 | < 50 | 6.1 | 5.348157045 | 5.5 | 5.6 | 5.99 | 3.6633 | 5.99661 | 5.9 | 6.125135 | 6 | 5.5 | 8 | 8.214682 |  | 5.933457
| 1 | 5 | 5.6 | 6.11 | 5.87 | 5.66 | 5.51 | 5.8 | < 50 | 6.1 | 5.411634195 | 5.9 | 6 | 6.13 | 4.2348 | 6.401875 | 5.6 | 6.779251 | 6 | 6.5 | 8 | 6.46430116 |  | 83
| 1 | 6 | 5.74 | 5.37 | 5.77 | 5.78 | 6.08 | 5.6 | < 50 | 6.2 | 5.317937625 | 5.6 | 6.2 | 5.47 | 4.0852 | 6.231139 | 5.7 | 6.273648 | 6 | 6 | 8 | 6.13602622
| Mean |  | 6.095 | 5.79 | 5.98 | 5.881667 | 6.013333 | 5.883333 |  | 6.116667 | 5.361701565 | 5.833333 | 5.966667 | 5.803333 | 4.04595 | 6.151024 | 5.7 | 6.224369 | 5.5 | 6 | 8.166667 | 6.282817
| Median |  | 6.02 | 5.8 | 5.82 | 5.91 | 6.03 | 5.9 |  | 6.1 | 5.348330955 | 5.85 | 5.95 | 6.005 | 3.9915 | 6.131475 | 5.7 | 6.133805 | 5.5 | 6 | 8 | 6.01103576
| Std Dev. |  | 0.4865696 | 0.2873326 | 0.4401818 | 0.2437553 | 0.4280966 | 0.271416 |  | 0.07527727 | 0.04246874 | 0.2581989 | 0.3011091 | 0.4026744 | 0.4806441 | 0.1646088 | 0.1414214 | 0.2970342 | 0.5477226 | 0.3162278 | 0.4082483 | 1.035524
| Rel.Std.Dev. |  | 7.983% | 4.963% | 7.361% | 4.144% | 7.119% | 4.613% |  | 1.231% | 0.7921% | 4.426% | 5.047% | 6.939% | 11.88% | 2.676% | 2.481% | 4.772% | 9.959% | 5.27% | 4.999% | 16.48%
| PDM3 |  | 2.723% | -2.418% | 0.7844% | -0.8729% | 1.346% | -0.8448% |  | 3.088% | -9.636% | -1.687% | 0.5597% | -2.193% | -31.81% | 3.667% | -3.935% | 4.903% | -7.305% | 1.121% | 37.64% | 5.888%
| Z-Score (Absolute) |  | 0.52 | 0.79 | 0.03 | 0.39 | 0.17 | 0.39 | 81.89 | 0.62 | 2.63 | 0.6 | 0.03 | 0.73 | 8.3 | 0.76 | 1.18 | 1.08 | NA | 0.11 | NA | 1.33
Results from laboratories 23 and 25 were removed due to their 1 ppm reading resolution.
| Analytical results for V in OREAS 703 (Certified Value 44.4 ppm) | [22 empty] | Certified
V | Round | Replicate | Lab | Lab | Lab | Lab | Lab | Lab | Lab | Lab | Lab | Lab | Lab | Lab | Lab | Lab | Lab | Lab | Lab | Lab | Lab | Lab | Lab | 1
| No | No | 01 | 02 | 03 | 04 | 05 | 06 | 07 | 09 | 10 | 11 | 13 | 14 | 15 | 17 | 18 | 19 | 22 | 23 | 24 | 25 | 26 | ppm
|  |  | BF*MS | BF*MS | BF*MS | BF*MS | BF*MS | BF*OES/MS | BF*OES | PF*MS | PF*OES/MS | PF*OES | BF*OES/MS | PF*OES | PF*MS | BF*MS | PF*OES/MS | BF*OES/MS | PF*OES | PF*OES | PF*MS | PF*OES/MS | PF*MS | 1
2
| 1 | 1 | 47 | 44 | 48 | 49 | 47 | 44 | 44 | 43 | 40 | 40.01 | 42 | 44.08 | 40 | 40.40644 | 41 | 45.46279 | 34.73 | 45 | < 100 | 50 | 41.17449289 | 1
| 1 | 2 | 48 | 45 | 49 | 50 | 48 | 43 | 41 | 42 | 40 | 39.39 | 43 | 43.1 | 42 | 40.97418 | 41 | 45.44001 | 33.76 | 44 | < 100 | 48 | 40.24445868 | #N/A
| 1 | 3 | 47 | 42 | 49 | 50 | 47 | 44 | 45 | 42 | 40 | 39.29 | 41 | 43.42 | 43 | 40.36382 | 41 | 44.80174 | 33.52 | 44 | < 100 | 50 | 39.34181712 | 16
| 1 | 4 | 47 | 44 | 51 | 50 | 49 | 45 | 46 | 42 | 40 | 39.45 | 40 | 43.27 | 42 | 40.59677 | 41 | 46.6531 | 32.23 | 44 | < 100 | 49 | 41.77176061 | 44.40977
| 1 | 5 | 49 | 44 | 50 | 49 | 47 | 44 | 44 | 47 | 40 | 39.72 | 44 | 43.83 | 43 | 40.83391 | 41 | 48.0198 | 31.29 | 44 | < 100 | 51 | 39.88433289 | 84
| 1 | 6 | 47 | 44 | 50 | 49 | 48 | 45 | 43 | 46 | 40 | 39.41 | 46 | 43.23 | 42 | 40.55262 | 41 | 45.71161 | 32.27 | 44 | < 100 | 50 | 40.82133408
| Mean |  | 47.5 | 43.83333 | 49.5 | 49.5 | 47.66667 | 44.16667 | 43.83333 | 43.66667 | 40 | 39.545 | 42.66667 | 43.48833 | 42 | 40.62129 | 41 | 46.01484 | 32.96667 | 44.16667 |  | 49.66667 | 40.5397
| Median |  | 47 | 44 | 49.5 | 49.5 | 47.5 | 44 | 44 | 42.5 | 40 | 39.43 | 42.5 | 43.345 | 42 | 40.57469 | 41 | 45.5872 | 32.895 | 44 |  | 50 | 40.53289638
| Std Dev. |  | 0.83666 | 0.9831921 | 1.048809 | 0.5477226 | 0.8164966 | 0.7527727 | 1.722401 | 2.250926 | 0 | 0.2694995 | 2.160247 | 0.3838446 | 1.095445 | 0.2397948 | 0 | 1.151173 | 1.255718 | 0.4082483 |  | 1.032796 | 0.8890276
| Rel.Std.Dev. |  | 1.761% | 2.243% | 2.119% | 1.107% | 1.713% | 1.704% | 3.929% | 5.155% | 0% | 0.6815% | 5.063% | 0.8826% | 2.608% | 0.5903% | 0% | 2.502% | 3.809% | 0.9243% |  | 2.079% | 2.193%
| PDM3 |  | 6.958% | -1.298% | 11.46% | 11.46% | 7.334% | -0.5474% | -1.298% | -1.673% | -9.93% | -10.95% | -3.925% | -2.075% | -5.426% | -8.531% | -7.678% | 3.614% | -25.77% | -0.5474% |  | 11.84% | -8.714%
| Z-Score (Absolute) |  | 0.82 | 0 | 1.26 | 1.26 | 0.86 | 0.07 | 0 | 0.04 | NA | 0.96 | 0.26 | 0.08 | 0.41 | 0.72 | 0.63 | 0.49 | 2.42 | 0.07 | 1.38 | 1.3 | 0.73
Results from laboratory 10 were removed due to their 10 ppm reading resolution.
| Analytical results for WO3 in OREAS 703 (Certified Value 0.634 wt.%) | [22 empty] | Certified
WO3 | Round | Replicate | Lab | Lab | Lab | Lab | Lab | Lab | Lab | Lab | Lab | Lab | Lab | Lab | Lab | Lab | Lab | Lab | Lab | Lab | Lab | Lab | Lab | 1
| No | No | 01 | 02 | 03 | 04 | 05 | 06 | 07 | 09 | 10 | 11 | 13 | 14 | 15 | 17 | 18 | 19 | 22 | 23 | 24 | 25 | 26 | wt.%
|  |  | BF*MS | PF*MS | BF*MS | BF*MS | BF*MS | BF*OES/MS | BF*MS | PF*MS | PF*OES/MS | PF*OES | BF*OES/MS | PF*OES | PF*MS | BF*MS | PF*OES/MS | BF*OES/MS | PF*OES | PF*MS | PF*MS | PF*OES/MS | PF*MS | 3
3
| 1 | 1 | 0.65194 | 0.59393 | 0.62798 | 0.6393 | 0.6305 | 0.58636 | 0.68044 | 0.73315 | 0.64311 | 0.6620969 | 0.616856 | 0.70919 | 0.5355467 | 0.650891124 | 0.722868 | 0.641182622 | 0.5601335 | 0.55484 | 0.6204 | 0.60755 | 0.611511847 | 1
| 1 | 2 | 0.6759 | 0.61915 | 0.6305 | 0.6469 | 0.6482 | 0.53719 | 0.68371 | 0.74714 | 0.65194 | 0.6679479 | 0.625052 | 0.7054 | 0.5325203 | 0.660839808 | 0.738252 | 0.641015096 | 0.5552477 | 0.55988 | 0.633 | 0.60818 | 0.627997292 | #N/A
| 1 | 3 | 0.67085 | 0.63428 | 0.6305 | 0.6557 | 0.6192 | 0.55988 | 0.67779 | 0.79607 | 0.63302 | 0.6591562 | 0.584259 | 0.71776 | 0.5176405 | 0.649881814 | 0.742275 | 0.64327026 | 0.5680957 | 0.55988 | 0.6204 | 0.62483 | 0.637894943 | 16
| 1 | 4 | 0.65824 | 0.61032 | 0.62798 | 0.6494 | 0.6393 | 0.57628 | 0.67463 | 0.73025 | 0.6242 | 0.6605988 | 0.58605 | 0.7165 | 0.5186493 | 0.657529106 | 0.750799 | 0.639080367 | 0.560996 | 0.54223 | 0.6318 | 0.61423 | 0.627977812 | 0.634118
| 1 | 5 | 0.67085 | 0.63176 | 0.63554 | 0.6482 | 0.6204 | 0.57376 | 0.67728 | 0.72961 | 0.62546 | 0.6628283 | 0.596403 | 0.71965 | 0.5079308 | 0.660710269 | 0.74887 | 0.638706106 | 0.5609456 | 0.54349 | 0.6368 | 0.58346 | 0.628971599 | 85
| 1 | 6 | 0.66455 | 0.61663 | 0.62924 | 0.6393 | 0.6343 | 0.55736 | 0.67337 | 0.67413 | 0.62546 | 0.6644272 | 0.5904 | 0.71537 | 0.5407168 | 0.659489261 | 0.742767 | 0.643831274 | 0.5585231 | 0.55736 | 0.6204 | 0.60402 | 0.610186059
| Mean |  | 0.6653883 | 0.6176783 | 0.63029 | 0.6464667 | 0.6319833 | 0.5651383 | 0.67787 | 0.7350583 | 0.633865 | 0.66284255 | 0.5998367 | 0.7139783 | 0.5255007 | 0.656556897 | 0.7409718 | 0.641181 | 0.5606569 | 0.5529467 | 0.6271333 | 0.607045 | 0.6240899
| Median |  | 0.6677 | 0.61789 | 0.62987 | 0.64755 | 0.6324 | 0.56682 | 0.677535 | 0.7317 | 0.62924 | 0.6624626 | 0.5934015 | 0.715935 | 0.5255848 | 0.6585091835 | 0.742521 | 0.641098859 | 0.56053955 | 0.5561 | 0.6261 | 0.607865 | 0.627987552
| Std Dev. |  | 0.008975677 | 0.01480069 | 0.002808038 | 0.00632097 | 0.0111505 | 0.01742464 | 0.003789792 | 0.03908222 | 0.0113806 | 0.003090485 | 0.01708243 | 0.005500551 | 0.01264241 | 0.004935494 | 0.009990209 | 0.002095435 | 0.004233688 | 0.008043382 | 0.007558483 | 0.01367389 | 0.01092079
| Rel.Std.Dev. |  | 1.349% | 2.396% | 0.4455% | 0.9778% | 1.764% | 3.083% | 0.5591% | 5.317% | 1.795% | 0.4662% | 2.848% | 0.7704% | 2.406% | 0.7517% | 1.348% | 0.3268% | 0.7551% | 1.455% | 1.205% | 2.253% | 1.75%
| PDM3 |  | 4.931% | -2.593% | -0.6037% | 1.947% | -0.3366% | -10.88% | 6.9% | 15.92% | -0.03989% | 4.53% | -5.406% | 12.59% | -17.13% | 3.539% | 16.85% | 1.114% | -11.58% | -12.8% | -1.101% | -4.269% | -1.581%
| Z-Score (Absolute) |  | 0.73 | 0.31 | 0.04 | 0.32 | 0 | 1.46 | 1 | 2.25 | 0.04 | 0.67 | 0.7 | 1.79 | 2.33 | 0.54 | 2.38 | 0.2 | 1.56 | 1.73 | 0.11 | 0.54 | 0.17
| Analytical results for Y in OREAS 703 (Certified Value 26.5 ppm) | [22 empty] | Certified
Y | Round | Replicate | Lab | Lab | Lab | Lab | Lab | Lab | Lab | Lab | Lab | Lab | Lab | Lab | Lab | Lab | Lab | Lab | Lab | Lab | Lab | Lab | Lab | 1
| No | No | 01 | 02 | 03 | 04 | 05 | 06 | 07 | 09 | 10 | 11 | 13 | 14 | 15 | 16 | 18 | 19 | 22 | 23 | 24 | 25 | 26 | ppm
|  |  | BF*MS | PF*MS | BF*MS | BF*MS | BF*MS | BF*OES/MS | BF*MS | PF*MS | PF*OES/MS | PF*MS | BF*OES/MS | PF*OES | PF*MS | BF*MS | PF*OES/MS | BF*OES/MS | PF*OES | PF*MS | PF*MS | PF*OES/MS | PF*MS | 1
2
| 1 | 1 | 26.8 | 27.9 | 28.4 | 26.3 | 25.1 | 25 | 24.4 | 29 | 27.2 | 19.59268 | 25.8 | 27.28 | 25.12 | 23.301 | 15.9 | 28.39499 | 23.48 | 23.9 | 27 | 29 | 24.43201692 | 1
| 1 | 2 | 28.4 | 27.9 | 28 | 28.5 | 27.3 | 25 | 25.1 | 30 | 26.7 | 19.51424 | 26.2 | 26.69 | 26.06 | 21.6086 | 16.1 | 28.72241 | 23.73 | 25.2 | 28 | 27 | 25.25733081 | #N/A
| 1 | 3 | 28 | 28.1 | 28.8 | 27.1 | 27.4 | 25 | 26.2 | 30 | 27.5 | 19.54138 | 25 | 27.47 | 25.52 | 20.4313 | 15.9 | 28.0796 | 22.98 | 24.7 | 27 | 28 | 25.2802401 | 16
| 1 | 4 | 27.1 | 27.1 | 28.5 | 27.9 | 25.8 | 25 | 24.7 | 30 | 26.7 | 19.59316 | 26 | 27.67 | 25.06 | 20.4659 | 16 | 27.89729 | 23.5 | 23.6 | 28 | 29 | 26.16989507 | 26.45985
| 1 | 5 | 27.1 | 27.6 | 28.9 | 27.6 | 27.8 | 25 | 24.6 | 31 | 26.4 | 19.67055 | 26.5 | 27.28 | 25.07 | 23.0291 | 15.9 | 27.71308 | 23.94 | 24.4 | 28 | 28 | 26.30119622 | 86
| 1 | 6 | 26.5 | 26.7 | 28.6 | 28.5 | 28.8 | 25 | 24.7 | 31 | 26.8 | 19.60941 | 24.2 | 26.63 | 26.2 | 22.5914 | 16.2 | 28.87447 | 24.03 | 25.6 | 27 | 28 | 24.56326329
| Mean |  | 27.31667 | 27.55 | 28.53333 | 27.65 | 27.03333 | 25 | 24.95 | 30.16667 | 26.88333 | 19.5869 | 25.61667 | 27.17 | 25.505 | 21.90455 | 16 | 28.28031 | 23.61 | 24.56667 | 27.5 | 28.16667 | 25.33399
| Median |  | 27.1 | 27.75 | 28.55 | 27.75 | 27.35 | 25 | 24.7 | 30 | 26.75 | 19.59292 | 25.9 | 27.28 | 25.32 | 22.1 | 15.95 | 28.2373 | 23.615 | 24.55 | 27.5 | 28 | 25.26879
| Std Dev. |  | 0.7305249 | 0.543139 | 0.3204164 | 0.8526429 | 1.354499 | 0 | 0.6534524 | 0.7527727 | 0.3970726 | 0.05464066 | 0.8588752 | 0.4209988 | 0.5151213 | 1.266034 | 0.1264911 | 0.4626831 | 0.3809462 | 0.7607014 | 0.5477226 | 0.7527727 | 0.7810974
| Rel.Std.Dev. |  | 2.674% | 1.971% | 1.123% | 3.084% | 5.01% | 0% | 2.619% | 2.495% | 1.477% | 0.279% | 3.353% | 1.549% | 2.02% | 5.78% | 0.7906% | 1.636% | 1.613% | 3.096% | 1.992% | 2.673% | 3.083%
| PDM3 |  | 3.238% | 4.12% | 7.836% | 4.498% | 2.167% | -5.517% | -5.706% | 14.01% | 1.6% | -25.98% | -3.187% | 2.684% | -3.609% | -17.22% | -39.53% | 6.88% | -10.77% | -7.155% | 3.931% | 6.451% | -4.255%
| Z-Score (Absolute) |  | 0.21 | 0.32 | 0.8 | 0.37 | 0.07 | 0.91 | 0.93 | 1.58 | 0 | 3.52 | 0.61 | 0.14 | 0.67 | 2.4 | 5.25 | 0.67 | 1.58 | 1.12 | 0.3 | 0.62 | 0.75
| Analytical results for Yb in OREAS 703 (Certified Value 2.4 ppm) | [22 empty] | Certified
Yb | Round | Replicate | Lab | Lab | Lab | Lab | Lab | Lab | Lab | Lab | Lab | Lab | Lab | Lab | Lab | Lab | Lab | Lab | Lab | Lab | Lab |  |  | 1
| No | No | 01 | 02 | 03 | 04 | 05 | 06 | 07 | 09 | 10 | 13 | 14 | 15 | 16 | 18 | 19 | 23 | 24 | 25 | 26 |  |  | ppm
|  |  | BF*MS | BF*MS | BF*MS | BF*MS | BF*MS | BF*OES/MS | BF*MS | PF*MS | PF*OES/MS | BF*OES/MS | PF*MS | PF*MS | BF*MS | PF*OES/MS | BF*OES/MS | PF*MS | PF*MS | PF*OES/MS | PF*MS |  |  | 2
3
| 1 | 1 | 2.24 | 2.6 | 2.53 | 2.6 | 2.25 | 2.3 | 2.91 | 2 | 2.5 | 2.4 | 28.7 | 2.5 | 1.8199 | 1.3 | 2.564288 | 2.1 | 2.5 | 2.63 | 2.22688527 |  |  | 1
| 1 | 2 | 2.51 | 2.47 | 2.39 | 2.58 | 2.33 | 2.3 | 2.34 | 2 | 2.5 | 2.53 | 29 | 2.4 | 1.6009 | 1.28 | 2.547439 | 2.3 | 2.5 | 2.43 | 2.43815128 |  |  | #N/A
| 1 | 3 | 2.34 | 2.34 | 2.29 | 2.35 | 2.29 | 2.3 | 2.61 | 2 | 2.5 | 2.25 | 27.9 | 2.5 | 1.5097 | 1.3 | 2.455069 | 2.3 | 2 | 2.6 | 2.49867552 |  |  | 16
| 1 | 4 | 2.21 | 2.27 | 2.53 | 2.68 | 2.61 | 2.4 | 2.36 | 2 | 2.5 | 2.32 | 28 | 2.3 | 1.4721 | 1.3 | 2.548882 | 2.1 | 2.5 | 2.55 | 2.58967124 |  |  | 2.398192
| 1 | 5 | 2.36 | 2.14 | 2.46 | 2.51 | 2.56 | 2.2 | 2.67 | 2 | 2.5 | 2.47 | 27.7 | 2.2 | 1.6606 | 1.28 | 2.453087 | 2.3 | 2 | 2.41 | 2.37381342 |  |  | 87
| 1 | 6 | 2.29 | 2.34 | 2.39 | 2.45 | 2.54 | 2.4 | 2.21 | 2 | 2.5 | 2.21 | 29.8 | 2.3 | 1.6692 | 1.27 | 2.541595 | 2.3 | 2 | 2.44 | 2.28168377
| Mean |  | 2.325 | 2.36 | 2.431667 | 2.528333 | 2.43 | 2.316667 | 2.516667 | 2 | 2.5 | 2.363333 | 28.51667 | 2.366667 | 1.622067 | 1.288333 | 2.518393 | 2.233333 | 2.25 | 2.51 | 2.40148
| Median |  | 2.315 | 2.34 | 2.425 | 2.545 | 2.435 | 2.3 | 2.485 | 2 | 2.5 | 2.36 | 28.35 | 2.35 | 1.63075 | 1.29 | 2.544517 | 2.3 | 2.25 | 2.495 | 2.40598235
| Std Dev. |  | 0.1070981 | 0.1593738 | 0.09347014 | 0.1175443 | 0.1570987 | 0.07527727 | 0.2595124 | 0 | 0 | 0.1254857 | 0.8035339 | 0.121106 | 0.1252267 | 0.0132916 | 0.050384 | 0.1032796 | 0.2738613 | 0.09528903 | 0.1355047
| Rel.Std.Dev. |  | 4.606% | 6.753% | 3.844% | 4.649% | 6.465% | 3.249% | 10.31% | 0% | 0% | 5.31% | 2.818% | 5.117% | 7.72% | 1.032% | 2.001% | 4.624% | 12.17% | 3.796% | 5.643%
| PDM3 |  | -3.052% | -1.593% | 1.396% | 5.427% | 1.326% | -3.399% | 4.94% | -16.6% | 4.245% | -1.454% | 1089% | -1.315% | -32.36% | -46.28% | 5.012% | -6.874% | -6.179% | 4.662% | 0.1371%
| Z-Score (Absolute) |  | 0.33 | 0.13 | 0.27 | 0.8 | 0.26 | 0.38 | 0.74 | NA | 0.65 | 0.12 | 145.72 | 0.1 | 4.25 | 6.11 | 0.75 | 0.84 | 0.75 | 0.7 | 0.1
Results from laboratory 9 were removed due to their 1 ppm reading resolution.
| Analytical results for Zn in OREAS 703 (Certified Value 69 ppm) | [22 empty] | Certified
Zn | Round | Replicate | Lab | Lab | Lab | Lab | Lab | Lab | Lab | Lab | Lab | Lab | Lab | Lab | Lab | Lab | Lab | [6 empty] | 1
| No | No | 02 | 06 | 07 | 09 | 10 | 14 | 15 | 17 | 18 | 19 | 22 | 23 | 24 | 25 | 26 | [6 empty] | ppm
|  |  | PF*MS | BF*OES/MS | BF*OES | PF*MS | PF*OES/MS | PF*OES | PF*MS | BF*MS | PF*OES/MS | BF*OES/MS | PF*OES | PF*OES | PF*MS | PF*OES/MS | PF*OES | [6 empty] | 0
0
| 1 | 1 | 80 | 60 | 74 | 68 | 70 | 65 | 64 | 86.93085 | 66 | 60.22253 | 60.68 | 78 | < 100 | 60 | 84.11 | [6 empty] | 1
| 1 | 2 | 80 | 60 | 70 | 66 | 70 | 65 | 64 | 90.62865 | 66 | 57.44304 | 58.69 | 79 | < 100 | 68 | 73.92 | [6 empty] | 22
| 1 | 3 | 80 | 60 | 69 | 69 | 80 | 64 | 77 | 90.49645 | 66 | 57.81048 | 60.41 | 78 | < 100 | 65 | 71.24 | [6 empty] | 16
| 1 | 4 | 80 | 60 | 73 | 75 | 80 | 65 | 73 | 81.48499 | 66 | 58.29578 | 61.45 | 78 | < 100 | 63 | 72.74 | [6 empty] | 69.37211
| 1 | 5 | 70 | 60 | 74 | 144 | 70 | 64 | 64 | 76.32583 | 66 | 57.29554 | 61.75 | 81 | < 100 | 65 | 74.78 | [6 empty] | 88
| 1 | 6 | 70 | 60 | 75 | 83 | 80 | 65 | 61 | 76.01593 | 67 | 58.61907 | 62.58 | 78 | < 100 | 63 | 72.44
| Mean |  | 76.66667 | 60 | 72.5 | 84.16667 | 75 | 64.66667 | 67.16667 | 83.64712 | 66.16667 | 58.28108 | 60.92667 | 78.66667 |  | 64 | 74.87167
| Median |  | 80 | 60 | 73.5 | 72 | 75 | 65 | 64 | 84.20792 | 66 | 58.05313 | 61.065 | 78 |  | 64 | 73.33
| Std Dev. |  | 5.163978 | 0 | 2.428992 | 29.95608 | 5.477226 | 0.5163978 | 6.306082 | 6.677561 | 0.4082483 | 1.075057 | 1.342813 | 1.21106 |  | 2.683282 | 4.68843
| Rel.Std.Dev. |  | 6.736% | 0% | 3.35% | 35.59% | 7.303% | 0.7986% | 9.389% | 7.983% | 0.617% | 1.845% | 2.204% | 1.539% |  | 4.193% | 6.262%
| PDM3 |  | 10.52% | -13.51% | 4.509% | 21.33% | 8.113% | -6.783% | -3.179% | 20.58% | -4.621% | -15.99% | -12.17% | 13.4% |  | -7.744% | 7.928%
| Z-Score (Absolute) |  | NA | NA | 0.56 | 1.68 | NA | 0.19 | 0.05 | 1.63 | 0.05 | 0.81 | 0.55 | 1.15 | 1.6 | 0.26 | 0.79
Results from laboratories 2, 6 and 10 were removed due to their 10 ppm reading resolution.
| Analytical results for Zr in OREAS 703 (Certified Value 186 ppm) | [22 empty] | Certified
Zr | Round | Replicate | Lab | Lab | Lab | Lab | Lab | Lab | Lab | Lab | Lab | Lab | Lab | Lab | Lab | Lab | Lab | [6 empty] | 1
| No | No | 01 | 02 | 03 | 04 | 05 | 06 | 07 | 09 | 13 | 15 | 17 | 18 | 19 | 23 | 24 | [6 empty] | ppm
|  |  | BF*MS | BF*MS | BF*MS | BF*MS | BF*MS | BF*OES/MS | BF*MS | PF*MS | BF*OES/MS | PF*MS | BF*MS | PF*OES/MS | BF*OES/MS | PF*MS | PF*MS | [6 empty] | 0
0
| 1 | 1 | 188 | 178 | 192 | 197 | 187 | 188 | 167 | 219 | 194.1 | 162.1 | 120.2279 | 221.8 | 192.4347 | 170 | 150 | [6 empty] | 1
| 1 | 2 | 200 | 187 | 191 | 190 | 200 | 183 | 167 | 185 | 189.7 | 166.9 | 122.3185 | 220.2 | 197.2377 | 173 | 145 | [6 empty] | 4
| 1 | 3 | 192 | 175 | 193 | 196 | 195 | 179 | 179 | 188 | 181.3 | 145 | 118.2981 | 222 | 199.6707 | 170 | 155 | [6 empty] | 16
| 1 | 4 | 193 | 188 | 195 | 203 | 189 | 186 | 185 | 189 | 187.6 | 131.7 | 118.1135 | 226.1 | 200.9186 | 173 | 160 | [6 empty] | 185.6335
| 1 | 5 | 206 | 186 | 189 | 191 | 182 | 188 | 178 | 197 | 186 | 156.9 | 117.9011 | 229.6 | 197.5831 | 179 | 145 | [6 empty] | 89
| 1 | 6 | 183 | 188 | 205 | 193 | 189 | 184 | 179 | 194 | 176 | 160.8 | 122.2439 | 227.7 | 197.4151 | 183 | 150
| Mean |  | 193.6667 | 183.6667 | 194.1667 | 195 | 190.3333 | 184.6667 | 175.8333 | 195.3333 | 185.7833 | 153.9 | 119.8505 | 224.5667 | 197.5433 | 174.6667 | 150.8333
| Median |  | 192.5 | 186.5 | 192.5 | 194.5 | 189 | 185 | 178.5 | 191.5 | 186.8 | 158.85 | 119.263 | 224.05 | 197.4991 | 173 | 150
| Std Dev. |  | 8.262364 | 5.680376 | 5.671567 | 4.774935 | 6.314006 | 3.444803 | 7.27782 | 12.37201 | 6.382293 | 13.15219 | 2.058592 | 3.763332 | 2.902666 | 5.240865 | 5.845226
| Rel.Std.Dev. |  | 4.266% | 3.093% | 2.921% | 2.449% | 3.317% | 1.865% | 4.139% | 6.334% | 3.435% | 8.546% | 1.718% | 1.676% | 1.469% | 3% | 3.875%
| PDM3 |  | 4.327% | -1.06% | 4.597% | 5.046% | 2.532% | -0.5208% | -5.279% | 5.225% | 0.08073% | -17.09% | -35.44% | 20.97% | 6.416% | -5.908% | -18.75%
| Z-Score (Absolute) |  | 0.56 | 0.15 | 0.59 | 0.65 | 0.32 | 0.08 | 0.7 | 0.67 | 0 | 2.25 | 4.66 | 2.74 | 0.83 | 0.78 | 2.47
Note on C17: Z-Scores have been calculated inclusive of individual outliers. In general, laboratory batches are rejected if Z-Score > 2.5.
Note on C35: Z-Scores have been calculated inclusive of individual outliers. In general, laboratory batches are rejected if Z-Score > 2.5.
Note on C53: Z-Scores have been calculated inclusive of individual outliers. In general, laboratory batches are rejected if Z-Score > 2.5.
Note on C71: Z-Scores have been calculated inclusive of individual outliers. In general, laboratory batches are rejected if Z-Score > 2.5.
Note on C89: Z-Scores have been calculated inclusive of individual outliers. In general, laboratory batches are rejected if Z-Score > 2.5.
Note on C107: Z-Scores have been calculated inclusive of individual outliers. In general, laboratory batches are rejected if Z-Score > 2.5.
Note on C125: Z-Scores have been calculated inclusive of individual outliers. In general, laboratory batches are rejected if Z-Score > 2.5.
Note on C143: Z-Scores have been calculated inclusive of individual outliers. In general, laboratory batches are rejected if Z-Score > 2.5.
Note on C161: Z-Scores have been calculated inclusive of individual outliers. In general, laboratory batches are rejected if Z-Score > 2.5.
Note on C179: Z-Scores have been calculated inclusive of individual outliers. In general, laboratory batches are rejected if Z-Score > 2.5.
Note on C197: Z-Scores have been calculated inclusive of individual outliers. In general, laboratory batches are rejected if Z-Score > 2.5.
Note on C216: Z-Scores have been calculated inclusive of individual outliers. In general, laboratory batches are rejected if Z-Score > 2.5.
Note on C235: Z-Scores have been calculated inclusive of individual outliers. In general, laboratory batches are rejected if Z-Score > 2.5.
Note on C254: Z-Scores have been calculated inclusive of individual outliers. In general, laboratory batches are rejected if Z-Score > 2.5.
Note on C272: Z-Scores have been calculated inclusive of individual outliers. In general, laboratory batches are rejected if Z-Score > 2.5.
Note on C291: Z-Scores have been calculated inclusive of individual outliers. In general, laboratory batches are rejected if Z-Score > 2.5.
Note on C310: Z-Scores have been calculated inclusive of individual outliers. In general, laboratory batches are rejected if Z-Score > 2.5.
Note on C328: Z-Scores have been calculated inclusive of individual outliers. In general, laboratory batches are rejected if Z-Score > 2.5.
Note on C346: Z-Scores have been calculated inclusive of individual outliers. In general, laboratory batches are rejected if Z-Score > 2.5.
Note on C365: Z-Scores have been calculated inclusive of individual outliers. In general, laboratory batches are rejected if Z-Score > 2.5.
Note on C384: Z-Scores have been calculated inclusive of individual outliers. In general, laboratory batches are rejected if Z-Score > 2.5.
Note on C402: Z-Scores have been calculated inclusive of individual outliers. In general, laboratory batches are rejected if Z-Score > 2.5.
Note on C421: Z-Scores have been calculated inclusive of individual outliers. In general, laboratory batches are rejected if Z-Score > 2.5.
Note on C440: Z-Scores have been calculated inclusive of individual outliers. In general, laboratory batches are rejected if Z-Score > 2.5.
Note on C458: Z-Scores have been calculated inclusive of individual outliers. In general, laboratory batches are rejected if Z-Score > 2.5.
Note on C476: Z-Scores have been calculated inclusive of individual outliers. In general, laboratory batches are rejected if Z-Score > 2.5.
Note on C494: Z-Scores have been calculated inclusive of individual outliers. In general, laboratory batches are rejected if Z-Score > 2.5.
Note on C513: Z-Scores have been calculated inclusive of individual outliers. In general, laboratory batches are rejected if Z-Score > 2.5.
Note on C532: Z-Scores have been calculated inclusive of individual outliers. In general, laboratory batches are rejected if Z-Score > 2.5.
Note on C550: Z-Scores have been calculated inclusive of individual outliers. In general, laboratory batches are rejected if Z-Score > 2.5.
Note on C568: Z-Scores have been calculated inclusive of individual outliers. In general, laboratory batches are rejected if Z-Score > 2.5.
Note on C586: Z-Scores have been calculated inclusive of individual outliers. In general, laboratory batches are rejected if Z-Score > 2.5.
Note on C604: Z-Scores have been calculated inclusive of individual outliers. In general, laboratory batches are rejected if Z-Score > 2.5.
Note on C623: Z-Scores have been calculated inclusive of individual outliers. In general, laboratory batches are rejected if Z-Score > 2.5.
Note on C641: Z-Scores have been calculated inclusive of individual outliers. In general, laboratory batches are rejected if Z-Score > 2.5.
Note on C659: Z-Scores have been calculated inclusive of individual outliers. In general, laboratory batches are rejected if Z-Score > 2.5.
Note on C677: Z-Scores have been calculated inclusive of individual outliers. In general, laboratory batches are rejected if Z-Score > 2.5.
Note on C695: Z-Scores have been calculated inclusive of individual outliers. In general, laboratory batches are rejected if Z-Score > 2.5.
Note on C714: Z-Scores have been calculated inclusive of individual outliers. In general, laboratory batches are rejected if Z-Score > 2.5.
Note on C732: Z-Scores have been calculated inclusive of individual outliers. In general, laboratory batches are rejected if Z-Score > 2.5.
Note on C750: Z-Scores have been calculated inclusive of individual outliers. In general, laboratory batches are rejected if Z-Score > 2.5.
Note on C768: Z-Scores have been calculated inclusive of individual outliers. In general, laboratory batches are rejected if Z-Score > 2.5.
Note on C786: Z-Scores have been calculated inclusive of individual outliers. In general, laboratory batches are rejected if Z-Score > 2.5.
Note on C805: Z-Scores have been calculated inclusive of individual outliers. In general, laboratory batches are rejected if Z-Score > 2.5.
Note on C823: Z-Scores have been calculated inclusive of individual outliers. In general, laboratory batches are rejected if Z-Score > 2.5.
Note on C841: Z-Scores have been calculated inclusive of individual outliers. In general, laboratory batches are rejected if Z-Score > 2.5.
Note on C859: Z-Scores have been calculated inclusive of individual outliers. In general, laboratory batches are rejected if Z-Score > 2.5.
Note on C877: Z-Scores have been calculated inclusive of individual outliers. In general, laboratory batches are rejected if Z-Score > 2.5.
Note on C895: Z-Scores have been calculated inclusive of individual outliers. In general, laboratory batches are rejected if Z-Score > 2.5.
Note on C913: Z-Scores have been calculated inclusive of individual outliers. In general, laboratory batches are rejected if Z-Score > 2.5.
Note on C932: Z-Scores have been calculated inclusive of individual outliers. In general, laboratory batches are rejected if Z-Score > 2.5.
Note on C950: Z-Scores have been calculated inclusive of individual outliers. In general, laboratory batches are rejected if Z-Score > 2.5.
Note on C969: Z-Scores have been calculated inclusive of individual outliers. In general, laboratory batches are rejected if Z-Score > 2.5.
Note on C987: Z-Scores have been calculated inclusive of individual outliers. In general, laboratory batches are rejected if Z-Score > 2.5.
Note on C1005: Z-Scores have been calculated inclusive of individual outliers. In general, laboratory batches are rejected if Z-Score > 2.5.
Note on C1024: Z-Scores have been calculated inclusive of individual outliers. In general, laboratory batches are rejected if Z-Score > 2.5.
Note on C1043: Z-Scores have been calculated inclusive of individual outliers. In general, laboratory batches are rejected if Z-Score > 2.5.
Note on C1062: Z-Scores have been calculated inclusive of individual outliers. In general, laboratory batches are rejected if Z-Score > 2.5.
Note on C1080: Z-Scores have been calculated inclusive of individual outliers. In general, laboratory batches are rejected if Z-Score > 2.5.
Note on C1098: Z-Scores have been calculated inclusive of individual outliers. In general, laboratory batches are rejected if Z-Score > 2.5.
Note on C1117: Z-Scores have been calculated inclusive of individual outliers. In general, laboratory batches are rejected if Z-Score > 2.5.
Note on C1136: Z-Scores have been calculated inclusive of individual outliers. In general, laboratory batches are rejected if Z-Score > 2.5.

## 4-Acid
| Analytical results for Ag in OREAS 703 (Certified Value 0.292 ppm) | [24 empty] | Certified
Ag | Round | Replicate | Lab | Lab | Lab | Lab | Lab | Lab | Lab | Lab | Lab | Lab | Lab | Lab | Lab | Lab | Lab | Lab | Lab | Lab | Lab | Lab | Lab |  |  | 1
| No | No | 01 | 02 | 03 | 04 | 05 | 06 | 07 | 09 | 10 | 12 | 13 | 14 | 15 | 16 | 17 | 18 | 19 | 21 | 23 | 24 | 25 |  |  | ppm
|  |  | 4A*OES/MS | 4A*OES/MS | 4A*OES/MS | 4A*OES/MS | 4A*OES/MS | 4A*OES/MS | 4A*OES | 4A*OES/MS | 4A*MS | 4A*OES | 4A*OES/MS | 4A*MS | 4A*OES/MS | 4A*OES | 4A*MS | 4A*MS | 4A*MS | 4A*OES/MS | 4A*MS | 4A*OES/MS | 4A*OES/MS |  |  | 3
3
| 1 | 1 | 0.29 | 0.24 | 0.27 | 0.27 | 0.32 | 0.27 | < 2 | 0.32 | 0.3 | < 0.5 | < 0.5 | 0.31 | 0.28 | < 5 | < 1 | 0.31 | 0.2693787 | 0.3 | 0.3 | 0.2 | 0.29 |  |  | 1
| 1 | 2 | 0.31 | 0.26 | 0.31 | 0.26 | 0.32 | 0.27 | < 2 | 0.3 | 0.3 | < 0.5 | < 0.5 | 0.33 | 0.29 | < 5 | < 1 | 0.32 | 0.2545138 | 0.3 | 0.3 | 0.3 | 0.29 |  |  | 11
| 1 | 3 | 0.32 | 0.23 | 0.28 | 0.25 | 0.34 | 0.28 | < 2 | 0.31 | 0.2 | < 0.5 | < 0.5 | 0.29 | 0.26 | < 5 | < 1 | 0.33 | 0.2790164 | 0.3 | 0.3 | 0.6 | 0.29 |  |  | 16
| 1 | 4 | 0.28 | 0.24 | 0.3 | 0.28 | 0.31 | 0.29 | < 2 | 0.3 | 0.3 | < 0.5 | < 0.5 | 0.33 | 0.29 | < 5 | < 1 | 0.32 | 0.2859506 | 0.3 | 0.3 | 0.4 | 0.29 |  |  | 0.2915936
| 1 | 5 | 0.33 | 0.27 | 0.29 | 0.27 | 0.31 | 0.31 | < 2 | 0.3 | 0.2 | < 0.5 | 0.6 | 0.36 | 0.29 | < 5 | < 1 | 0.33 | 0.2673171 | 0.3 | 0.3 | 0.3 | 0.28 |  |  | 91
| 1 | 6 | 0.27 | 0.24 | 0.28 | 0.25 | 0.31 | 0.29 | < 2 | 0.33 | 0.3 | < 0.5 | < 0.5 | 0.32 | 0.31 | < 5 | < 1 | 0.3 | 0.2885593 | 0.3 | 0.2 | 0.3 | 0.27
| Mean |  | 0.3 | 0.2466667 | 0.2883333 | 0.2633333 | 0.3183333 | 0.285 |  | 0.31 | 0.2666667 |  | 0.6 | 0.3233333 | 0.2866667 |  |  | 0.3183333 | 0.2741227 | 0.3 | 0.2833333 | 0.35 | 0.285
| Median |  | 0.3 | 0.24 | 0.285 | 0.265 | 0.315 | 0.285 |  | 0.305 | 0.3 |  | 0.6 | 0.325 | 0.29 |  |  | 0.32 | 0.2741976 | 0.3 | 0.3 | 0.3 | 0.29
| Std Dev. |  | 0.02366432 | 0.01505545 | 0.0147196 | 0.0121106 | 0.01169045 | 0.01516575 |  | 0.01264911 | 0.05163978 |  |  | 0.0233809 | 0.01632993 |  |  | 0.01169045 | 0.01284984 | 0 | 0.04082483 | 0.1378405 | 0.0083666
| Rel.Std.Dev. |  | 7.888% | 6.104% | 5.105% | 4.599% | 3.672% | 5.321% |  | 4.08% | 19.36% |  |  | 7.231% | 5.696% |  |  | 3.672% | 4.688% | 0% | 14.41% | 39.38% | 2.936%
| PDM3 |  | 2.883% | -15.41% | -1.118% | -9.692% | 9.17% | -2.261% |  | 6.312% | -8.549% |  | 105.8% | 10.88% | -1.69% |  |  | 9.17% | -5.992% | 2.883% | -2.833% | 20.03% | -2.261%
| Z-Score (Absolute) |  | 0 | 1.96 | 0.43 | 1.35 | 0.67 | 0.55 | 25.75 | 0.37 | NA | 1.84 | 0.31 | 0.86 | 0.49 | 80.92 | 7.36 | 0.67 | 0.95 | NA | NA | NA | 0.55
Results from laboratories 10, 21, 23 and 24 were removed due to their 0.1 ppm reading resolution.
| Analytical results for Al in OREAS 703 (Certified Value 5.46 wt.%) | [24 empty] | Certified
Al | Round | Replicate | Lab | Lab | Lab | Lab | Lab | Lab | Lab | Lab | Lab | Lab | Lab | Lab | Lab | Lab | Lab | Lab | Lab | Lab | Lab | Lab | Lab | Lab |  | 1
| No | No | 01 | 02 | 03 | 04 | 05 | 06 | 07 | 09 | 10 | 11 | 12 | 13 | 14 | 15 | 17 | 18 | 19 | 21 | 22 | 23 | 24 | 25 |  | wt.%
|  |  | 4A*OES/MS | 4A*OES/MS | 4A*OES/MS | 4A*OES/MS | 4A*OES/MS | 4A*OES/MS | 4A*OES | 4A*OES/MS | 4A*OES | 4A*OES | 4A*OES | 4A*OES/MS | 4A*MS | 4A*OES/MS | 4A*OES | 4A*MS | 4A*MS | 4A*OES/MS | 4A*OES/MS | 4A*OES | 4A*OES/MS | 4A*OES/MS |  | 2
3
| 1 | 1 | 5.57 | 5.37 | 5.22 | 5.61 | 5.5 | 5.42 | 5.71 | 5.0781 | 5.3 | 5.365048 | 4.97392087 | 5.48 | 5.33 | 5.49 | 5.9304 | 5.69 | 5.520283 | 5.88 | 5.533 | 5.58 | 5.481 | 5.58 |  | 1
| 1 | 2 | 5.64 | 5.44 | 5.58 | 5.4 | 5.44 | 5.39 | 5.54 | 5.1784 | 5.29 | 5.380929 | 5.16614726 | 5.54 | 5.46 | 5.38 | 5.9304 | 5.74 | 5.63412 | 5.91 | 5.3939 | 5.54 | 5.422 | 5.42 |  | #N/A
| 1 | 3 | 5.47 | 5.47 | 5.3 | 5.63 | 5.51 | 5.45 | 5.45 | 5.1275 | 5.45 | 5.366835 | 5.078044 | 5.52 | 5.31 | 5.56 | 5.92816 | 5.66 | 5.602144 | 5.88 | 5.3157 | 5.43 | 5.48 | 5.47 |  | 16
| 1 | 4 | 5.5 | 5.51 | 5.34 | 5.39 | 5.42 | 5.34 | 5.63 | 5.0874 | 5.36 | 5.347255 | 5.15167 | 5.51 | 5.37 | 5.49 | 6.11744 | 5.69 | 5.565575 | 5.91 | 5.4092 | 5.49 | 5.432 | 5.5 |  | 5.460704
| 1 | 5 | 5.2 | 5.57 | 5.3 | 5.36 | 5.36 | 5.49 | 5.6 | 5.0416 | 5.24 | 5.374048 | 5.060638 | 5.57 | 5.33 | 5.57 | 6.03904 | 5.64 | 5.567588 | 5.83 | 5.4421 | 5.68 | 5.454 | 5.6 |  | 92
| 1 | 6 | 5.18 | 5.45 | 5.31 | 5.26 | 5.32 | 5.58 | 5.18 | 5.1244 | 5.36 | 5.369252 | 5.04848 | 5.61 | 5.27 | 5.55 | 5.94384 | 5.73 | 5.582968 | 5.89 | 5.21805 | 5.49 | 5.519 | 5.31
| Mean |  | 5.426667 | 5.468333 | 5.341667 | 5.441667 | 5.425 | 5.445 | 5.518333 | 5.106233 | 5.333333 | 5.367228 | 5.079817 | 5.538333 | 5.345 | 5.506667 | 5.981547 | 5.691667 | 5.57878 | 5.883333 | 5.385325 | 5.535 | 5.464667 | 5.48
| Median |  | 5.485 | 5.46 | 5.305 | 5.395 | 5.43 | 5.435 | 5.57 | 5.1059 | 5.33 | 5.368043 | 5.069341 | 5.53 | 5.33 | 5.52 | 5.93712 | 5.69 | 5.575278 | 5.885 | 5.40155 | 5.515 | 5.467 | 5.485
| Std Dev. |  | 0.1926309 | 0.06765107 | 0.1233559 | 0.14689 | 0.0752994 | 0.08360622 | 0.187341 | 0.04756884 | 0.0731209 | 0.01133283 | 0.07096861 | 0.04622409 | 0.06503845 | 0.07118052 | 0.07909029 | 0.03868678 | 0.03833403 | 0.0294392 | 0.1081697 | 0.08734987 | 0.03593142 | 0.1071448
| Rel.Std.Dev. |  | 3.55% | 1.237% | 2.309% | 2.699% | 1.388% | 1.535% | 3.395% | 0.9316% | 1.371% | 0.2111% | 1.397% | 0.8346% | 1.217% | 1.293% | 1.322% | 0.6797% | 0.6871% | 0.5004% | 2.009% | 1.578% | 0.6575% | 1.955%
| PDM3 |  | -0.6233% | 0.1397% | -2.18% | -0.3486% | -0.6538% | -0.2876% | 1.055% | -6.491% | -2.332% | -1.712% | -6.975% | 1.422% | -2.119% | 0.8417% | 9.538% | 4.23% | 2.162% | 7.739% | -1.38% | 1.361% | 0.07257% | 0.3534%
| Z-Score (Absolute) |  | 0.23 | 0.11 | 0.93 | 0.11 | 0.25 | 0.08 | 0.52 | 2.87 | 1 | 0.72 | 3.09 | 0.69 | 0.91 | 0.43 | 4.34 | 1.95 | 1.02 | 3.53 | 0.57 | 0.66 | 0.08 | 0.21
| Analytical results for As in OREAS 703 (Certified Value 3.48 ppm) | [24 empty] | Certified
As | Round | Replicate | Lab | Lab | Lab | Lab | Lab | Lab | Lab | Lab | Lab | Lab | Lab | Lab | Lab | Lab | Lab | Lab | Lab | [6 empty] | 1
| No | No | 01 | 02 | 03 | 04 | 05 | 06 | 07 | 09 | 10 | 12 | 13 | 14 | 17 | 18 | 19 | 21 | 25 | [6 empty] | ppm
|  |  | 4A*OES/MS | 4A*OES/MS | 4A*OES/MS | 4A*OES/MS | 4A*OES/MS | 4A*OES/MS | 4A*OES | 4A*OES/MS | 4A*MS | 4A*OES | 4A*OES/MS | 4A*OES/MS | 4A*MS | 4A*MS | 4A*MS | 4A*OES/MS | 4A*OES/MS | [6 empty] | 2
2
| 1 | 1 | 3.4 | 2.5 | 3.1 | 2.9 | 3.7 | 3.7 | < 20 | 2.5 | 3 | < 5 | < 5 | 5.02 | < 10 | 3.7 | 3.480446 | 4.2 | 3.8 | [6 empty] | 1
| 1 | 2 | 4 | 2.6 | 3.7 | 3.4 | 3.6 | 4.1 | < 20 | 2.5 | 4 | < 5 | < 5 | 5.05 | < 10 | 3.3 | 3.318395 | 5 | 3.7 | [6 empty] | 12
| 1 | 3 | 4 | 3.2 | 3.4 | 3.2 | 3.8 | 3.9 | < 20 | 2.2 | 3 | < 5 | < 5 | 4.48 | < 10 | 3.3 | 3.347614 | 4.1 | 3.5 | [6 empty] | 16
| 1 | 4 | 3.6 | 3.5 | 3.2 | 3.5 | 3.2 | 4 | < 20 | 2.7 | 4 | < 5 | < 5 | 4.87 | < 10 | 3.6 | 3.468161 | 4.5 | 3.9 | [6 empty] | 3.476959
| 1 | 5 | 3.6 | 2.6 | 3.1 | 3.7 | 4.2 | 3.6 | < 20 | 1.7 | 4 | < 5 | < 5 | 4.68 | < 10 | 3.2 | 3.395279 | 4.3 | 3.8 | [6 empty] | 93
| 1 | 6 | 3 | 2.7 | 3.6 | 3.9 | 3.4 | 3.5 | < 20 | 2 | 4 | < 5 | < 5 | 4.62 | < 10 | 3.9 | 3.645888 | 4.6 | 3.3
| Mean |  | 3.6 | 2.85 | 3.35 | 3.433333 | 3.65 | 3.8 |  | 2.266667 | 3.666667 |  |  | 4.786667 |  | 3.5 | 3.442631 | 4.45 | 3.666667
| Median |  | 3.6 | 2.65 | 3.3 | 3.45 | 3.65 | 3.8 |  | 2.35 | 4 |  |  | 4.775 |  | 3.45 | 3.43172 | 4.4 | 3.75
| Std Dev. |  | 0.3794733 | 0.4037326 | 0.2588436 | 0.3559026 | 0.3449638 | 0.2366432 |  | 0.3723797 | 0.5163978 |  |  | 0.2297535 |  | 0.275681 | 0.1184063 | 0.3271085 | 0.2250926
| Rel.Std.Dev. |  | 10.54% | 14.17% | 7.727% | 10.37% | 9.451% | 6.227% |  | 16.43% | 14.08% |  |  | 4.8% |  | 7.877% | 3.439% | 7.351% | 6.139%
| PDM3 |  | 3.539% | -18.03% | -3.651% | -1.255% | 4.977% | 9.291% |  | -34.81% | 5.456% |  |  | 37.67% |  | 0.6627% | -0.9873% | 27.99% | 5.456%
| Z-Score (Absolute) |  | 0.07 | 0.99 | 0.28 | 0.17 | 0.14 | 0.35 | 9.16 | 1.82 | NA | 1.49 | 1.49 | 1.76 | 2.06 | 0.07 | 0.15 | 1.28 | 0.17
Results from laboratory 10 were removed due to their 1 ppm reading resolution.
| Analytical results for B in OREAS 703 (Indicative Value 23.9 ppm) | [24 empty] | Indicative
B | Round | Replicate | Lab | [22 empty] | 1
| No | No | 14 | [22 empty] | ppm
|  |  | 4A*OES/MS | [22 empty] | 1
1
| 1 | 1 | 23.47 | [22 empty] | 1
| 1 | 2 | 23.86 | [22 empty] | 13
| 1 | 3 | 23.47 | [22 empty] | 16
| 1 | 4 | 23.43 | [22 empty] | 23.88167
| 1 | 5 | 23.72 | [22 empty] | 22
| 1 | 6 | 25.34
| Mean |  | 23.88167
| Median |  | 23.595
| Std Dev. |  | 0.734341
| Rel.Std.Dev. |  | 3.075%
| PDM3 |  | -1.443e-13%
| Z-Score (Absolute) |  | NA
| Analytical results for Ba in OREAS 703 (Certified Value 709 ppm) | [24 empty] | Certified
Ba | Round | Replicate | Lab | Lab | Lab | Lab | Lab | Lab | Lab | Lab | Lab | Lab | Lab | Lab | Lab | Lab | Lab | Lab | Lab | Lab | Lab | Lab | Lab |  |  | 1
| No | No | 01 | 02 | 03 | 04 | 05 | 06 | 07 | 09 | 10 | 11 | 12 | 13 | 14 | 15 | 17 | 18 | 19 | 21 | 22 | 23 | 25 |  |  | ppm
|  |  | 4A*OES/MS | 4A*OES/MS | 4A*OES/MS | 4A*OES/MS | 4A*OES/MS | 4A*OES/MS | 4A*OES | 4A*OES/MS | 4A*MS | 4A*OES | 4A*OES | 4A*OES/MS | 4A*MS | 4A*OES/MS | 4A*MS | 4A*MS | 4A*MS | 4A*OES/MS | 4A*OES/MS | 4A*OES | 4A*OES/MS |  |  | 0
0
| 1 | 1 | 710 | 700 | 690 | 720 | 720 | 724 | 735 | 668 | 711 | 700.525 | 648.8511 | 735 | 711 | 697 | 684.5743 | 708 | 736.0029 | 746 | 789.5143 | 703 | 713 |  |  | 1
| 1 | 2 | 730 | 720 | 720 | 690 | 710 | 713 | 712 | 682 | 724 | 700.0811 | 651.4145 | 774 | 714 | 672 | 703.2908 | 711 | 741.7646 | 754 | 797.4188 | 732 | 698 |  |  | #N/A
| 1 | 3 | 720 | 710 | 710 | 710 | 730 | 731 | 705 | 675 | 723 | 701.9927 | 648.625 | 744 | 719 | 667 | 688.7238 | 709 | 769.0698 | 744 | 780.2353 | 733 | 703 |  |  | 16
| 1 | 4 | 710 | 730 | 720 | 710 | 700 | 711 | 727 | 677 | 726 | 701.4151 | 654.79 | 751 | 718 | 680 | 711.2256 | 713 | 753.023 | 747 | 784.1663 | 705 | 704 |  |  | 709.4347
| 1 | 5 | 700 | 720 | 710 | 690 | 700 | 732 | 720 | 667 | 734 | 701.5009 | 647.2614 | 756 | 714 | 687 | 703.6655 | 713 | 749.5142 | 768 | 793.2915 | 714 | 717 |  |  | 94
| 1 | 6 | 690 | 710 | 710 | 670 | 710 | 744 | 667 | 673 | 748 | 701.4163 | 659.48 | 776 | 715 | 695 | 721.7133 | 711 | 762.4664 | 789 | 786.69955 | 713 | 683
| Mean |  | 710 | 715 | 710 | 698.3333 | 711.6667 | 725.8333 | 711 | 673.6667 | 727.6667 | 701.1552 | 651.737 | 756 | 715.1667 | 683 | 702.1989 | 710.8333 | 751.9735 | 758 | 788.5543 | 716.6667 | 703
| Median |  | 710 | 715 | 710 | 700 | 710 | 727.5 | 716 | 674 | 725 | 701.4157 | 650.1328 | 753.5 | 714.5 | 683.5 | 703.4781 | 711 | 751.2686 | 750.5 | 788.106925 | 713.5 | 703.5
| Std Dev. |  | 14.14214 | 10.48809 | 10.95445 | 18.34848 | 11.69045 | 12.51266 | 24.02499 | 5.645057 | 12.4043 | 0.7081545 | 4.635133 | 16.33401 | 2.926887 | 12.18195 | 13.84084 | 2.041241 | 12.40011 | 17.53853 | 6.226434 | 13.00256 | 12.01666
| Rel.Std.Dev. |  | 1.992% | 1.467% | 1.543% | 2.627% | 1.643% | 1.724% | 3.379% | 0.838% | 1.705% | 0.101% | 0.7112% | 2.161% | 0.4093% | 1.784% | 1.971% | 0.2872% | 1.649% | 2.314% | 0.7896% | 1.814% | 1.709%
| PDM3 |  | 0.07968% | 0.7845% | 0.07968% | -1.565% | 0.3146% | 2.312% | 0.2206% | -5.042% | 2.57% | -1.167% | -8.133% | 6.564% | 0.808% | -3.726% | -1.02% | 0.1971% | 5.996% | 6.846% | 11.15% | 1.019% | -0.907%
| Z-Score (Absolute) |  | 0.07 | 0.27 | 0.07 | 0.87 | 0.05 | 1.02 | 0 | 2.56 | 1.14 | 0.67 | 4.06 | 3.08 | 0.29 | 1.92 | 0.6 | 0.01 | 2.81 | 3.22 | 5.31 | 0.39 | 0.55
| Analytical results for Be in OREAS 703 (Certified Value 9.58 ppm) | [24 empty] | Certified
Be | Round | Replicate | Lab | Lab | Lab | Lab | Lab | Lab | Lab | Lab | Lab | Lab | Lab | Lab | Lab | Lab | Lab | Lab | Lab | Lab | Lab | Lab | Lab |  |  | 1
| No | No | 01 | 02 | 03 | 04 | 05 | 06 | 07 | 09 | 10 | 11 | 12 | 13 | 14 | 15 | 17 | 18 | 19 | 21 | 22 | 23 | 25 |  |  | ppm
|  |  | 4A*OES/MS | 4A*OES/MS | 4A*OES/MS | 4A*OES/MS | 4A*OES/MS | 4A*OES/MS | 4A*MS | 4A*OES/MS | 4A*MS | 4A*MS | 4A*OES | 4A*OES/MS | 4A*OES/MS | 4A*OES/MS | 4A*MS | 4A*MS | 4A*MS | 4A*OES/MS | 4A*OES/MS | 4A*OES | 4A*OES/MS |  |  | 2
3
| 1 | 1 | 9.53 | 9.39 | 9.67 | 9.64 | 9.56 | 10.9 | 10.3 | 8.85 | 10.7 | 10.34976 | 8.555151 | 11 | 9.6 | 10.7 | 8.144837 | 10.02 | 9.031914 | 11 | 8.8785 | 9.75 | 9.36 |  |  | 1
| 1 | 2 | 9.86 | 9.67 | 10.15 | 9.28 | 9.46 | 9.94 | 9.4 | 9.02 | 10.9 | 10.35739 | 8.65 | 11 | 9.65 | 10.7 | 9.479519 | 10.13 | 9.22368 | 11 | 7.8585 | 10.2 | 9.11 |  |  | #N/A
| 1 | 3 | 9.58 | 9.49 | 9.61 | 9.48 | 9.71 | 9.43 | 9.6 | 8.92 | 11.2 | 10.31559 | 8.46 | 12 | 9.5 | 11 | 9.537547 | 9.8 | 9.12732 | 11 | 8.178 | 10.1 | 8.98 |  |  | 16
| 1 | 4 | 9.63 | 9.76 | 9.92 | 9.55 | 9.37 | 9.67 | 9.6 | 8.99 | 10.4 | 10.35213 | 8.822857 | 11 | 9.52 | 10.4 | 9.117216 | 9.9 | 9.11138 | 11 | 8.6775 | 9.66 | 9.05 |  |  | 9.577254
| 1 | 5 | 9.48 | 9.68 | 9.85 | 9.41 | 9.36 | 9.74 | 10 | 8.82 | 10.3 | 10.29681 | 8.6 | 11 | 9.45 | 10.4 | 8.915706 | 9.92 | 9.11614 | 11 | 10.0821 | 9.93 | 8.87 |  |  | 95
| 1 | 6 | 9.26 | 9.51 | 9.81 | 9.15 | 9.35 | 9.91 | 9.2 | 8.93 | 10.6 | 10.37958 | 8.631429 | 12 | 9.36 | 10.7 | 9.574844 | 9.44 | 9.129329 | 11 | 9.9642 | 9.95 | 8.41
| Mean |  | 9.556667 | 9.583333 | 9.835 | 9.418333 | 9.468333 | 9.931667 | 9.683333 | 8.921667 | 10.68333 | 10.34188 | 8.619906 | 11.33333 | 9.513333 | 10.65 | 9.128278 | 9.868333 | 9.123294 | 11 | 8.9398 | 9.931667 | 8.963333
| Median |  | 9.555 | 9.59 | 9.83 | 9.445 | 9.415 | 9.825 | 9.6 | 8.925 | 10.65 | 10.35094 | 8.615714 | 11 | 9.51 | 10.7 | 9.298367 | 9.91 | 9.12173 | 11 | 8.778 | 9.94 | 9.015
| Std Dev. |  | 0.1962312 | 0.141091 | 0.1924318 | 0.1797127 | 0.1430268 | 0.5089368 | 0.4020779 | 0.0773089 | 0.3311596 | 0.03016993 | 0.1203221 | 0.5163978 | 0.1038589 | 0.2258318 | 0.5482257 | 0.2380266 | 0.06111218 | 0 | 0.9139313 | 0.2037073 | 0.3167123
| Rel.Std.Dev. |  | 2.053% | 1.472% | 1.957% | 1.908% | 1.511% | 5.124% | 4.152% | 0.8665% | 3.1% | 0.2917% | 1.396% | 4.556% | 1.092% | 2.12% | 6.006% | 2.412% | 0.6698% | 0% | 10.22% | 2.051% | 3.533%
| PDM3 |  | -0.215% | 0.06348% | 2.691% | -1.659% | -1.137% | 3.701% | 1.108% | -6.845% | 11.55% | 7.984% | -9.996% | 18.34% | -0.6674% | 11.2% | -4.688% | 3.039% | -4.74% | 14.86% | -6.656% | 3.701% | -6.41%
| Z-Score (Absolute) |  | 0 | 0.05 | 0.5 | 0.25 | 0.16 | 0.67 | 0.23 | 1.14 | 2.03 | 1.41 | 1.68 | NA | 0.08 | 1.97 | 0.77 | 0.56 | 0.78 | NA | 1.11 | 0.67 | 1.07
Results from laboratories 13 and 21 were removed due to their 1 ppm reading resolution.
| Analytical results for Bi in OREAS 703 (Certified Value 553 ppm) | [24 empty] | Certified
Bi | Round | Replicate | Lab | Lab | Lab | Lab | Lab | Lab | Lab | Lab | Lab | Lab | Lab | Lab | Lab | Lab | Lab | Lab | Lab | Lab | Lab | Lab | Lab | Lab |  | 1
| No | No | 01 | 02 | 03 | 04 | 05 | 06 | 07 | 09 | 10 | 11 | 12 | 13 | 14 | 15 | 17 | 18 | 19 | 21 | 22 | 23 | 24 | 25 |  | ppm
|  |  | 4A*OES/MS | 4A*OES/MS | 4A*OES/MS | 4A*OES/MS | 4A*OES/MS | 4A*OES/MS | 4A*OES | 4A*OES/MS | 4A*MS | 4A*MS | 4A*OES | 4A*OES/MS | 4A*OES/MS | 4A*OES/MS | 4A*MS | 4A*MS | 4A*MS | 4A*OES/MS | 4A*OES/MS | 4A*OES | 4A*OES/MS | 4A*OES/MS |  | 0
0
| 1 | 1 | 549 | 557 | 568 | 593 | 589 | 499 | 580 | 511.92 | 521 | 677.92713 | 531.3889 | 621.7 | 456 | 524.17 | 585.922 | 538.04 | 572.4386 | 569.9 | 661.8457 | 570 | 505.6 | 565.31 |  | 1
| 1 | 2 | 567 | 574 | 602 | 569 | 580 | 514 | 570 | 519.72 | 525 | 678.89413 | 512.5687 | 642 | 455 | 523.86 | 524.3696 | 537.27 | 560.6656 | 571.4 | 678.0087 | 588 | 521.5 | 548.92 |  | 22
| 1 | 3 | 554 | 561 | 571 | 576 | 584 | 514 | 566 | 506.9 | 527 | 678.97413 | 534.82 | 621.5 | 456 | 520.82 | 526.8578 | 543.06 | 567.9676 | 529.1 | 666.6962 | 589 | 489.9 | 552.89 |  | 16
| 1 | 4 | 560 | 583 | 580 | 578 | 576 | 501 | 574 | 508.66 | 527 | 677.28513 | 520.2017 | 607 | 454 | 513.48 | 575.3304 | 542.42 | 576.0569 | 526.8 | 670.8354 | 569 | 500.4 | 555.03 |  | 552.5976
| 1 | 5 | 554 | 569 | 586 | 571 | 574 | 507 | 575 | 500.73 | 532 | 676.43413 | 523.21 | 630.3 | 454 | 504.77 | 566.0315 | 538.24 | 570.1605 | 567.1 | 676.5251 | 578 | 510.9 | 564.51 |  | 96
| 1 | 6 | 554 | 564 | 572 | 556 | 569 | 507 | 539 | 523.87 | 531 | 677.29413 | 521.87 | 629.9 | 456 | 520.08 | 549.0174 | 539.5 | 585.5156 | 558.8 | 670.0127 | 584 | 506.2 | 534.85
| Mean |  | 556.3333 | 568 | 579.8333 | 573.8333 | 578.6667 | 507 | 567.3333 | 511.9667 | 527.1667 | 677.8015 | 524.0099 | 625.4 | 455.1667 | 517.8633 | 554.5881 | 539.755 | 572.1341 | 553.85 | 670.654 | 579.6667 | 505.75 | 553.585
| Median |  | 554 | 566.5 | 576 | 573.5 | 578 | 507 | 572 | 510.29 | 527 | 677.61063 | 522.54 | 625.8 | 455.5 | 520.45 | 557.5244 | 538.87 | 571.2995 | 562.95 | 670.42405 | 581 | 505.9 | 553.96
| Std Dev. |  | 6.28225 | 9.465728 | 12.71875 | 12.15593 | 7.201852 | 6.292853 | 14.66515 | 8.540182 | 4.020779 | 0.9978424 | 8.024096 | 11.72416 | 0.9831921 | 7.48383 | 25.5193 | 2.429072 | 8.334596 | 20.54232 | 6.037482 | 8.778762 | 10.53238 | 11.24424
| Rel.Std.Dev. |  | 1.129% | 1.667% | 2.194% | 2.118% | 1.245% | 1.241% | 2.585% | 1.668% | 0.7627% | 0.1472% | 1.531% | 1.875% | 0.216% | 1.445% | 4.601% | 0.45% | 1.457% | 3.709% | 0.9002% | 1.514% | 2.083% | 2.031%
| PDM3 |  | 0.676% | 2.787% | 4.929% | 3.843% | 4.718% | -8.251% | 2.667% | -7.353% | -4.602% | 22.66% | -5.173% | 13.17% | -17.63% | -6.286% | 0.3602% | -2.324% | 3.535% | 0.2266% | 21.36% | 4.899% | -8.478% | 0.1787%
| Z-Score (Absolute) |  | 0.02 | 0.35 | 0.68 | 0.51 | 0.64 | 1.35 | 0.33 | 1.21 | 0.79 | 3.4 | 0.87 | 1.94 | 2.78 | 1.04 | 0.02 | 0.44 | 0.46 | 0.04 | 3.2 | 0.67 | 1.38 | 0.05
| Analytical results for Ca in OREAS 703 (Certified Value 13.35 wt.%) | [24 empty] | Certified
Ca | Round | Replicate | Lab | Lab | Lab | Lab | Lab | Lab | Lab | Lab | Lab | Lab | Lab | Lab | Lab | Lab | Lab | Lab | Lab | Lab | Lab | Lab | Lab |  |  | 1
| No | No | 01 | 02 | 03 | 04 | 05 | 06 | 07 | 09 | 10 | 11 | 12 | 13 | 14 | 15 | 17 | 18 | 19 | 21 | 22 | 23 | 25 |  |  | wt.%
|  |  | 4A*OES/MS | 4A*OES/MS | 4A*OES/MS | 4A*OES/MS | 4A*OES/MS | 4A*OES/MS | 4A*OES | 4A*OES/MS | 4A*OES | 4A*OES | 4A*OES | 4A*OES/MS | 4A*OES/MS | 4A*OES/MS | 4A*OES | 4A*MS | 4A*MS | 4A*OES/MS | 4A*OES/MS | 4A*OES | 4A*OES/MS |  |  | 2
3
| 1 | 1 | 13.55 | 13.35 | 13.1 | 13.8 | 13.95 | 12.9 | 14.17 | 13.9627 | 13.1 | 12.74999 | 13.02726 | 14.06 | 12.57 | 13.08 | 13.34 | 13.74 | 13.13375 | 13.4 | 13.6622 | 13.7 | 13.08 |  |  | 1
| 1 | 2 | 14 | 13.75 | 14.05 | 13.2 | 13.75 | 12.8 | 13.73 | 14.2556 | 13 | 12.71987 | 12.3006 | 14.29 | 12.94 | 12.58 | 13.37 | 13.78 | 12.79069 | 13.6 | 13.6475 | 13.5 | 12.84 |  |  | #N/A
| 1 | 3 | 13.8 | 13.6 | 13.3 | 13.65 | 14.15 | 13 | 13.57 | 14.1796 | 13.4 | 12.71395 | 12.957845 | 14.17 | 12.56 | 12.44 | 13.27 | 13.8 | 13.24923 | 13.73 | 13.3288 | 13.3 | 12.96 |  |  | 16
| 1 | 4 | 13.6 | 13.95 | 13.6 | 13.55 | 13.65 | 12.7 | 13.99 | 14.1691 | 13.3 | 12.76117 | 12.36543 | 14.23 | 12.68 | 12.59 | 13.29 | 13.86 | 13.1804 | 13.44 | 13.6835 | 13.3 | 12.78 |  |  | 13.35465
| 1 | 5 | 12.55 | 13.7 | 13.45 | 13.4 | 13.7 | 13 | 13.83 | 13.9867 | 13.1 | 12.71312 | 13.251982 | 14.29 | 12.64 | 12.65 | 13.09 | 13.84 | 13.15688 | 13.42 | 13.8711 | 13.8 | 13.31 |  |  | 97
| 1 | 6 | 12.4 | 13.55 | 13.35 | 12.9 | 13.55 | 13.2 | 12.83 | 14.1033 | 13.2 | 12.78022 | 13.29897 | 14.42 | 12.65 | 12.87 | 13.25 | 13.77 | 13.01648 | 13.37 | 13.26835 | 13.3 | 12.74
| Mean |  | 13.31667 | 13.65 | 13.475 | 13.41667 | 13.79167 | 12.93333 | 13.68667 | 14.1095 | 13.18333 | 12.73972 | 12.86702 | 14.24333 | 12.67333 | 12.70167 | 13.26833 | 13.79833 | 13.0879 | 13.49333 | 13.57691 | 13.48333 | 12.95167
| Median |  | 13.575 | 13.65 | 13.4 | 13.475 | 13.725 | 12.95 | 13.78 | 14.1362 | 13.15 | 12.73493 | 12.99255 | 14.26 | 12.645 | 12.62 | 13.28 | 13.79 | 13.14531 | 13.43 | 13.65485 | 13.4 | 12.9
| Std Dev. |  | 0.6728051 | 0.2024846 | 0.3267262 | 0.3265986 | 0.2200379 | 0.175119 | 0.4680883 | 0.1153082 | 0.147196 | 0.02818355 | 0.4338477 | 0.1222566 | 0.1388044 | 0.2323288 | 0.0980646 | 0.04490731 | 0.1642442 | 0.141091 | 0.231056 | 0.2228602 | 0.2152595
| Rel.Std.Dev. |  | 5.052% | 1.483% | 2.425% | 2.434% | 1.595% | 1.354% | 3.42% | 0.8172% | 1.117% | 0.2212% | 3.372% | 0.8583% | 1.095% | 1.829% | 0.7391% | 0.3255% | 1.255% | 1.046% | 1.702% | 1.653% | 1.662%
| PDM3 |  | -0.2844% | 2.212% | 0.9012% | 0.4644% | 3.272% | -3.155% | 2.486% | 5.652% | -1.283% | -4.605% | -3.651% | 6.654% | -5.102% | -4.89% | -0.6464% | 3.322% | -1.997% | 1.038% | 1.664% | 0.9636% | -3.018%
| Z-Score (Absolute) |  | 0.21 | 0.48 | 0.12 | 0 | 0.77 | 0.99 | 0.55 | 1.42 | 0.48 | 1.39 | 1.13 | 1.7 | 1.52 | 1.47 | 0.3 | 0.78 | 0.67 | 0.16 | 0.33 | 0.14 | 0.95
| Analytical results for Cd in OREAS 703 (Indicative Value 0.27 ppm) | [24 empty] | Indicative
Cd | Round | Replicate | Lab | Lab | Lab | Lab | Lab | Lab | Lab | Lab | Lab | Lab | Lab | Lab | Lab | Lab | Lab | Lab | Lab | Lab | Lab | Lab | Lab | Lab |  | 1
| No | No | 01 | 02 | 03 | 04 | 05 | 06 | 07 | 09 | 10 | 12 | 13 | 14 | 15 | 16 | 17 | 18 | 19 | 21 | 22 | 23 | 24 | 25 |  | ppm
|  |  | 4A*OES/MS | 4A*OES/MS | 4A*OES/MS | 4A*OES/MS | 4A*OES/MS | 4A*OES/MS | 4A*OES | 4A*OES/MS | 4A*MS | 4A*OES | 4A*OES/MS | 4A*OES/MS | 4A*OES/MS | 4A*OES | 4A*MS | 4A*MS | 4A*MS | 4A*OES/MS | 4A*OES/MS | 4A*OES | 4A*OES/MS | 4A*OES/MS |  | 2
2
| 1 | 1 | 0.12 | < 0.02 | 0.16 | 0.06 | 0.3 | 0.27 | < 5 | 0.32 | 0.13 | 0.6711143 | < 0.5 | < 0.5 | 0.34 | < 5 | 1.759072 | 0.51 | < 0.5 | 0.5 | < 0.3 | < 2 | 1.5 | 0.26 |  | 1
| 1 | 2 | 0.08 | < 0.02 | 0.33 | 0.03 | 0.23 | 0.31 | < 5 | 0.28 | 0.13 | 0.6184127 | < 0.5 | < 0.5 | 0.28 | < 5 | 1.755552 | 0.53 | < 0.5 | 0.5 | < 0.3 | < 2 | 1.5 | 0.25 |  | 1
| 1 | 3 | 0.08 | < 0.02 | 0.19 | 0.04 | 0.17 | 0.28 | < 5 | 0.29 | 0.15 | 0.59 | < 0.5 | < 0.5 | 0.31 | < 5 | 1.763138 | 0.55 | < 0.5 | 0.5 | < 0.3 | < 2 | 1.5 | 0.26 |  | 16
| 1 | 4 | 0.1 | < 0.02 | 0.21 | 0.04 | 0.19 | 0.22 | < 5 | 0.28 | 0.15 | 0.63 | < 0.5 | < 0.5 | 0.34 | < 5 | 1.829253 | 0.53 | < 0.5 | 0.5 | < 0.3 | < 2 | 1.5 | 0.26 |  | 0.2716898
| 1 | 5 | 0.07 | < 0.02 | 0.15 | 0.08 | 0.16 | 0.26 | < 5 | 0.28 | 0.12 | 0.63 | < 0.5 | < 0.5 | 0.29 | < 5 | 1.794584 | 0.53 | < 0.5 | 0.5 | < 0.3 | < 2 | 1.5 | 0.25 |  | 23
| 1 | 6 | 0.08 | < 0.02 | 0.19 | 0.08 | 0.22 | 0.38 | < 5 | 0.32 | 0.13 | 0.66 | < 0.5 | < 0.5 | 0.35 | < 5 | 2.304527 | 0.56 | < 0.5 | 0.5 | < 0.3 | < 2 | 1.5 | 0.26
| Mean |  | 0.08833333 |  | 0.205 | 0.055 | 0.2116667 | 0.2866667 |  | 0.295 | 0.135 | 0.6332545 |  |  | 0.3183333 |  | 1.867688 | 0.535 |  | 0.5 |  |  | 1.5 | 0.2566667
| Median |  | 0.08 |  | 0.19 | 0.05 | 0.205 | 0.275 |  | 0.285 | 0.13 | 0.63 |  |  | 0.325 |  | 1.778861 | 0.53 |  | 0.5 |  |  | 1.5 | 0.26
| Std Dev. |  | 0.01834848 |  | 0.06503845 | 0.02167948 | 0.05115336 | 0.05428321 |  | 0.01974842 | 0.01224745 | 0.02919282 |  |  | 0.02926887 |  | 0.2158483 | 0.01760682 |  | 0 |  |  | 0 | 0.005163978
| Rel.Std.Dev. |  | 20.77% |  | 31.73% | 39.42% | 24.17% | 18.94% |  | 6.694% | 9.072% | 4.61% |  |  | 9.194% |  | 11.56% | 3.291% |  | 0% |  |  | 0% | 2.012%
| PDM3 |  | -67.49% |  | -24.55% | -79.76% | -22.09% | 5.512% |  | 8.58% | -50.31% | 133.1% |  |  | 17.17% |  | 587.4% | 96.92% |  | 84.03% |  |  | 452.1% | -5.53%
| Z-Score (Absolute) |  | 1 | 1.48 | 0.29 | 1.21 | 0.25 | 0.2 | 13.67 | 0.25 | 0.72 | 2.31 | 0.02 | 0.02 | 0.4 | 13.67 | 9.82 | 1.71 | 0.02 | NA | 0.63 | 4.54 | NA | 0.02
| Analytical results for Ce in OREAS 703 (Certified Value 70 ppm) | [24 empty] | Certified
Ce | Round | Replicate | Lab | Lab | Lab | Lab | Lab | Lab | Lab | Lab | Lab | Lab | Lab | Lab | Lab | Lab | Lab | Lab | Lab | Lab | [5 empty] | 1
| No | No | 01 | 02 | 03 | 04 | 05 | 06 | 07 | 09 | 11 | 13 | 14 | 15 | 16 | 18 | 19 | 21 | 22 | 25 | [5 empty] | ppm
|  |  | 4A*OES/MS | 4A*OES/MS | 4A*OES/MS | 4A*OES/MS | 4A*OES/MS | 4A*OES/MS | 4A*MS | 4A*OES/MS | 4A*MS | 4A*OES/MS | 4A*MS | 4A*OES/MS | 4A*OES | 4A*MS | 4A*MS | 4A*OES/MS | 4A*MS | 4A*OES/MS | [5 empty] | 0
1
| 1 | 1 | 71.3 | 67.9 | 71.7 | 66.1 | 71.6 | 65.2 | 74.8 | 33.6 | 78.87711 | 71 | 70 | 66.49 | 54.15 | 70.26 | 70.82252 | 66 | 64.814 | 70.22 | [5 empty] | 1
| 1 | 2 | 73.6 | 68.7 | 75.5 | 65.5 | 69 | 63.9 | 72 | 35.1 | 78.94765 | 73 | 69 | 68.93 | 54.24 | 71.78 | 69.5889 | 63 | 59.268 | 68.77 | [5 empty] | 2
| 1 | 3 | 69.7 | 68 | 71.8 | 64.5 | 68.8 | 66.5 | 72.4 | 33.4 | 79.01807 | 69 | 71 | 69.2 | 53.62 | 70.34 | 74.19661 | 64 | 67.24 | 67.06 | [5 empty] | 16
| 1 | 4 | 71 | 68.6 | 71.6 | 69.3 | 71.9 | 64.1 | 75 | 36.8 | 78.64655 | 72 | 72 | 67.59 | 54.84 | 70.69 | 72.7263 | 62 | 64.869 | 69.64 | [5 empty] | 69.63548
| 1 | 5 | 64.8 | 68.8 | 71 | 69.9 | 70.8 | 64.8 | 73.3 | 33.4 | 78.86082 | 73 | 72 | 68.93 | 56.32 | 69.34 | 70.31548 | 60 | 68.244 | 71.33 | [5 empty] | 98
| 1 | 6 | 67.5 | 67.9 | 74.3 | 64.1 | 67.7 | 65 | 69.3 | 29.4 | 78.56971 | 74 | 70 | 69.43 | 58.08 | 68.87 | 74.61767 | 64 | 66.754 | 65.56
| Mean |  | 69.65 | 68.31667 | 72.65 | 66.56667 | 69.96667 | 64.91667 | 72.8 | 33.61667 | 78.81998 | 72 | 70.66667 | 68.42833 | 55.20833 | 70.21333 | 72.04458 | 63.16667 | 65.19817 | 68.76333
| Median |  | 70.35 | 68.3 | 71.75 | 65.8 | 69.9 | 64.9 | 72.85 | 33.5 | 78.86897 | 72.5 | 70.5 | 68.93 | 54.54 | 70.3 | 71.77441 | 63.5 | 65.8115 | 69.205
| Std Dev. |  | 3.107893 | 0.4262237 | 1.80527 | 2.461436 | 1.704895 | 0.92826 | 2.104281 | 2.45798 | 0.1750339 | 1.788854 | 1.21106 | 1.145608 | 1.68514 | 1.026366 | 2.10857 | 2.041241 | 3.202799 | 2.127954
| Rel.Std.Dev. |  | 4.462% | 0.6239% | 2.485% | 3.698% | 2.437% | 1.43% | 2.89% | 7.312% | 0.2221% | 2.485% | 1.714% | 1.674% | 3.052% | 1.462% | 2.927% | 3.232% | 4.912% | 3.095%
| PDM3 |  | 0.02085% | -1.894% | 4.329% | -4.407% | 0.4756% | -6.776% | 4.544% | -51.72% | 13.19% | 3.396% | 1.481% | -1.734% | -20.72% | 0.8298% | 3.46% | -9.29% | -6.372% | -1.252%
| Z-Score (Absolute) |  | 0.11 | 0.21 | 0.82 | 0.63 | 0.18 | 1.03 | 0.86 | 8.52 | 2.3 | 0.67 | 0.35 | 0.19 | 3.35 | 0.24 | 0.68 | 1.45 | 0.96 | 0.11
| Analytical results for Co in OREAS 703 (Certified Value 7.91 ppm) | [24 empty] | Certified
Co | Round | Replicate | Lab | Lab | Lab | Lab | Lab | Lab | Lab | Lab | Lab | Lab | Lab | Lab | Lab | Lab | Lab | Lab | Lab | Lab | Lab | Lab | Lab | Lab |  | 1
| No | No | 01 | 02 | 03 | 04 | 05 | 06 | 07 | 09 | 10 | 11 | 12 | 13 | 14 | 15 | 16 | 17 | 18 | 19 | 21 | 22 | 23 | 25 |  | ppm
|  |  | 4A*OES/MS | 4A*OES/MS | 4A*OES/MS | 4A*OES/MS | 4A*OES/MS | 4A*OES/MS | 4A*OES | 4A*OES/MS | 4A*MS | 4A*MS | 4A*OES | 4A*OES/MS | 4A*MS | 4A*OES/MS | 4A*OES | 4A*MS | 4A*MS | 4A*MS | 4A*OES/MS | 4A*OES/MS | 4A*MS | 4A*OES/MS |  | 2
3
| 1 | 1 | 7.6 | 8.1 | 8.3 | 7.8 | 8.4 | 7.8 | 6 | 6.5 | 8 | 9.549071 | 11.24509 | 9 | 8.8 | 8.4 | 7 | 7.080173 | 8 | 8.130396 | 7.8 | 5.2035 | 8.5 | 7.5 |  | 1
| 1 | 2 | 7.9 | 8.1 | 8.5 | 8.1 | 8.1 | 7.4 | 6 | 6.5 | 8 | 9.594313 | 11.19 | 9 | 8.51 | 8.3 | 7.07 | 6.98361 | 8.1 | 7.508174 | 7.9 | 4.9467 | 8.5 | 7.5 |  | #N/A
| 1 | 3 | 7.5 | 8.5 | 8.6 | 7.9 | 8.6 | 7.8 | 6 | 6.5 | 8 | 9.538479 | 11.18 | 9 | 8.37 | 8.2 | 6.34 | 6.986804 | 8 | 8.226812 | 7.9 | 4.5081 | 8.4 | 7.3 |  | 16
| 1 | 4 | 7.4 | 8.4 | 8.5 | 8.1 | 8.4 | 7.4 | 6 | 6.6 | 8 | 9.513985 | 11.06 | 9 | 8.76 | 8.1 | 6.72 | 6.861326 | 8.1 | 8.040976 | 7.8 | 4.7352 | 8.1 | 7.4 |  | 7.905979
| 1 | 5 | 7.7 | 8.4 | 8.6 | 8.4 | 7.9 | 7.6 | 7 | 6.3 | 8 | 9.517064 | 11.33 | 9 | 8.37 | 8.2 | 7.58 | 6.735489 | 7.9 | 8.318816 | 7.8 | 6.5022 | 8.1 | 7.4 |  | 99
| 1 | 6 | 7.7 | 8.2 | 8.7 | 7.6 | 8.2 | 7.9 | 5 | 6.3 | 8 | 9.570461 | 11.20667 | 9 | 8.44 | 8.2 | 6.66 | 7.830193 | 7.8 | 7.815363 | 7.8 | 5.21885 | 8.2 | 7.1
| Mean |  | 7.633333 | 8.283333 | 8.533333 | 7.983333 | 8.266667 | 7.65 | 6 | 6.45 | 8 | 9.547229 | 11.20196 | 9 | 8.541667 | 8.233333 | 6.895 | 7.079599 | 7.983333 | 8.006756 | 7.833333 | 5.185758 | 8.3 | 7.366667
| Median |  | 7.65 | 8.3 | 8.55 | 8 | 8.3 | 7.7 | 6 | 6.5 | 8 | 9.543775 | 11.19833 | 9 | 8.475 | 8.2 | 6.86 | 6.985207 | 8 | 8.085686 | 7.8 | 5.0751 | 8.3 | 7.4
| Std Dev. |  | 0.175119 | 0.1722401 | 0.136626 | 0.2786874 | 0.2503331 | 0.2167948 | 0.6324555 | 0.1224745 | 0 | 0.03115007 | 0.08837937 | 0 | 0.1921891 | 0.1032796 | 0.4253822 | 0.386593 | 0.1169045 | 0.2991585 | 0.05163978 | 0.7005428 | 0.1897367 | 0.1505545
| Rel.Std.Dev. |  | 2.294% | 2.079% | 1.601% | 3.491% | 3.028% | 2.834% | 10.54% | 1.899% | 0% | 0.3263% | 0.789% | 0% | 2.25% | 1.254% | 6.169% | 5.461% | 1.464% | 3.736% | 0.6592% | 13.51% | 2.286% | 2.044%
| PDM3 |  | -3.449% | 4.773% | 7.935% | 0.9784% | 4.562% | -3.238% | -24.11% | -18.42% | 1.189% | 20.76% | 41.69% | 13.84% | 8.041% | 4.141% | -12.79% | -10.45% | 0.9784% | 1.275% | -0.9189% | -34.41% | 4.984% | -6.822%
| Z-Score (Absolute) |  | 0.67 | 0.58 | 1.06 | 0 | 0.55 | 0.64 | NA | 2.95 | NA | 3.01 | 6.2 | NA | 1.08 | 0.48 | 2.1 | 1.74 | 0 | 0.05 | 0.29 | 5.39 | 0.61 | 1.19
Results from laboratories 7, 10 and 13 were removed due to their 1 ppm reading resolution.
| Analytical results for Cr in OREAS 703 (Certified Value 24.7 ppm) | [24 empty] | Certified
Cr | Round | Replicate | Lab | Lab | Lab | Lab | Lab | Lab | Lab | Lab | Lab | Lab | Lab | Lab | Lab | Lab | Lab | Lab | Lab | Lab | Lab | Lab | Lab |  |  | 1
| No | No | 01 | 02 | 03 | 04 | 05 | 06 | 07 | 09 | 10 | 12 | 13 | 14 | 15 | 16 | 17 | 18 | 19 | 21 | 22 | 23 | 25 |  |  | ppm
|  |  | 4A*OES/MS | 4A*OES/MS | 4A*OES/MS | 4A*OES/MS | 4A*OES/MS | 4A*OES/MS | 4A*OES | 4A*OES/MS | 4A*OES | 4A*OES | 4A*OES/MS | 4A*OES/MS | 4A*OES/MS | 4A*OES | 4A*MS | 4A*MS | 4A*MS | 4A*OES/MS | 4A*OES/MS | 4A*OES | 4A*OES/MS |  |  | 1
1
| 1 | 1 | 24 | 23 | 23 | 25 | 24 | 21 | 27 | 26.1 | 30 | 29.9539 | 23 | 27.08 | 17 | 35.13 | 26.92449 | 27 | 24.23348 | 25 | 37.3915 | 25 | 27 |  |  | 1
| 1 | 2 | 23 | 22 | 25 | 23 | 24 | 22 | 25 | 26 | 29 | 29.91239 | 23 | 27.38 | 14 | 35.46 | 30.49036 | 26 | 21.51029 | 25 | 32.9964 | 28 | 23 |  |  | #N/A
| 1 | 3 | 22 | 23 | 20 | 21 | 23 | 21 | 35 | 25.8 | 26 | 28.54172 | 21 | 26.09 | 13 | 38.1 | 29.31051 | 25 | 22.70675 | 24 | 38.4279 | 29 | 23 |  |  | 16
| 1 | 4 | 22 | 23 | 21 | 23 | 23 | 17 | < 20 | 25.7 | 26 | 28.27 | 23 | 26.68 | 14 | 36.66 | 26.18608 | 25 | 22.17412 | 25 | 37.5867 | 31 | 21 |  |  | 24.73021
| 1 | 5 | 23 | 23 | 23 | 24 | 23 | 20 | < 20 | 25.3 | 28 | 28.17 | 25 | 26.92 | 16 | 37.88 | 27.10463 | 25 | 22.58659 | 25 | 48.368 | 25 | 22 |  |  | 100
| 1 | 6 | 22 | 22 | 23 | 22 | 22 | 21 | < 20 | 25.8 | 28 | 29.19143 | 25 | 27.25 | 17 | 38.89 | 28.44993 | 26 | 23.0455 | 25 | 43.94585 | 25 | 21
| Mean |  | 22.66667 | 22.66667 | 22.5 | 23 | 23.16667 | 20.33333 | 29 | 25.78333 | 27.83333 | 29.00657 | 23.33333 | 26.9 | 15.16667 | 37.02 | 28.07767 | 25.66667 | 22.70945 | 24.83333 | 39.78606 | 27.16667 | 22.83333
| Median |  | 22.5 | 23 | 23 | 23 | 23 | 21 | 27 | 25.8 | 28 | 28.86658 | 23 | 27 | 15 | 37.27 | 27.77728 | 25.5 | 22.64667 | 25 | 38.0073 | 26.5 | 22.5
| Std Dev. |  | 0.8164966 | 0.5163978 | 1.760682 | 1.414214 | 0.7527727 | 1.75119 | 5.291503 | 0.2786874 | 1.602082 | 0.8013211 | 1.505545 | 0.4669475 | 1.722401 | 1.519092 | 1.633051 | 0.8164966 | 0.9138127 | 0.4082483 | 5.467517 | 2.562551 | 2.228602
| Rel.Std.Dev. |  | 3.602% | 2.278% | 7.825% | 6.149% | 3.249% | 8.612% | 18.25% | 1.081% | 5.756% | 2.763% | 6.452% | 1.736% | 11.36% | 4.103% | 5.816% | 3.181% | 4.024% | 1.644% | 13.74% | 9.433% | 9.76%
| PDM3 |  | -8.344% | -8.344% | -9.018% | -6.996% | -6.322% | -17.78% | 17.27% | 4.258% | 12.55% | 17.29% | -5.648% | 8.774% | -38.67% | 49.7% | 13.54% | 3.787% | -8.171% | 0.417% | 60.88% | 9.852% | -7.67%
| Z-Score (Absolute) |  | 0.18 | 0.18 | 0.23 | 0.09 | 0.05 | 0.83 | 1.06 | 0.67 | 1.24 | 1.56 | 0 | 0.98 | 2.25 | 3.77 | 1.31 | 0.64 | 0.17 | 0.41 | 4.53 | 1.06 | 0.14
| Analytical results for Cs in OREAS 703 (Certified Value 10.6 ppm) | [24 empty] | Certified
Cs | Round | Replicate | Lab | Lab | Lab | Lab | Lab | Lab | Lab | Lab | Lab | Lab | Lab | Lab | Lab | Lab | Lab | Lab | Lab | [6 empty] | 1
| No | No | 01 | 02 | 03 | 04 | 05 | 06 | 07 | 09 | 10 | 14 | 15 | 17 | 18 | 19 | 21 | 22 | 25 | [6 empty] | ppm
|  |  | 4A*OES/MS | 4A*OES/MS | 4A*OES/MS | 4A*OES/MS | 4A*OES/MS | 4A*OES/MS | 4A*MS | 4A*OES/MS | 4A*MS | 4A*MS | 4A*OES/MS | 4A*MS | 4A*MS | 4A*MS | 4A*OES/MS | 4A*MS | 4A*OES/MS | [6 empty] | 1
2
| 1 | 1 | 10.55 | 10.8 | 11.2 | 11.1 | 10.5 | 9.1 | 11 | 13.3 | 10.7 | 7.22 | 9 | 5.382573 | 7.97 | 10.14332 | 8.8 | 10.338 | 10.99 | [6 empty] | 1
| 1 | 2 | 10.55 | 10.75 | 11.45 | 11.2 | 10.1 | 9.86 | 10.5 | 10.9 | 10.7 | 7.34 | 9 | 5.796837 | 7.83 | 10.23477 | 9 | 9.781 | 10.86 | [6 empty] | #N/A
| 1 | 3 | 10.1 | 11.05 | 11.25 | 10.85 | 10.4 | 9.44 | 10.4 | 10.3 | 10.4 | 7.89 | 8 | 6.148283 | 8.16 | 10.66147 | 8.5 | 10.714 | 10.66 | [6 empty] | 16
| 1 | 4 | 10.3 | 11.05 | 10.8 | 11.25 | 10.3 | 9.41 | 11 | 10.4 | 10.9 | 7.99 | 8 | 5.314568 | 7.43 | 10.56002 | 8.4 | 10.293 | 10.82 | [6 empty] | 10.5712
| 1 | 5 | 10.65 | 11.25 | 11.3 | 11.65 | 9.93 | 9.59 | 10.5 | 10.3 | 10.6 | 7.38 | 8 | 5.829698 | 8.13 | 10.20805 | 9.3 | 10.564 | 10.58 | [6 empty] | 101
| 1 | 6 | 10.95 | 10.95 | 11.3 | 10.55 | 10.3 | 9.96 | 10.4 | 10.9 | 10.2 | 7.26 | 9 | 7.686759 | 8.03 | 10.90178 | 9.7 | 10.297 | 10.12
| Mean |  | 10.51667 | 10.975 | 11.21667 | 11.1 | 10.255 | 9.56 | 10.63333 | 11.01667 | 10.58333 | 7.513333 | 8.5 | 6.026453 | 7.925 | 10.45157 | 8.95 | 10.33117 | 10.67167
| Median |  | 10.55 | 11 | 11.275 | 11.15 | 10.3 | 9.515 | 10.5 | 10.65 | 10.65 | 7.36 | 8.5 | 5.813267 | 8 | 10.39739 | 8.9 | 10.3175 | 10.74
| Std Dev. |  | 0.2926887 | 0.1837117 | 0.2206052 | 0.3741657 | 0.2072438 | 0.316038 | 0.2875181 | 1.153112 | 0.2483277 | 0.3367888 | 0.5477226 | 0.869972 | 0.2699444 | 0.3032605 | 0.4929503 | 0.3181593 | 0.3071427
| Rel.Std.Dev. |  | 2.783% | 1.674% | 1.967% | 3.371% | 2.021% | 3.306% | 2.704% | 10.47% | 2.346% | 4.483% | 6.444% | 14.44% | 3.406% | 2.902% | 5.508% | 3.08% | 2.878%
| PDM3 |  | -0.5159% | 3.82% | 6.106% | 5.002% | -2.991% | -9.566% | 0.5878% | 4.214% | 0.1148% | -28.93% | -19.59% | -42.99% | -25.03% | -1.132% | -15.34% | -2.271% | 0.9504%
| Z-Score (Absolute) |  | 0.04 | 0.65 | 0.97 | 0.81 | 0.3 | 1.22 | 0.2 | 0.7 | 0.13 | 3.91 | NA | 5.87 | 3.37 | 0.04 | 2.02 | 0.2 | 0.25
Results from laboratory 15 were removed due to their 1 ppm reading resolution.
| Analytical results for Cu in OREAS 703 (Certified Value 719 ppm) | [24 empty] | Certified
Cu | Round | Replicate | Lab | Lab | Lab | Lab | Lab | Lab | Lab | Lab | Lab | Lab | Lab | Lab | Lab | Lab | Lab | Lab | Lab | Lab | Lab | Lab | Lab | Lab |  | 1
| No | No | 01 | 02 | 03 | 04 | 05 | 06 | 07 | 09 | 10 | 11 | 12 | 13 | 14 | 15 | 16 | 17 | 18 | 19 | 21 | 22 | 23 | 25 |  | ppm
|  |  | 4A*OES/MS | 4A*OES/MS | 4A*OES/MS | 4A*OES/MS | 4A*OES/MS | 4A*OES/MS | 4A*OES | 4A*OES/MS | 4A*OES | 4A*OES | 4A*OES | 4A*OES/MS | 4A*MS | 4A*OES/MS | 4A*OES | 4A*MS | 4A*MS | 4A*MS | 4A*OES/MS | 4A*OES/MS | 4A*OES | 4A*OES/MS |  | 0
0
| 1 | 1 | 738 | 712 | 703 | 764 | 731 | 685 | 743 | 656.1 | 683 | 729.3751 | 686.4761 | 772 | 703 | 764.7 | 611.04 | 648.6697 | 757.5 | 713.3982 | 714.4 | 653.8164 | 685 | 729.9 |  | 1
| 1 | 2 | 760 | 722 | 742 | 736 | 720 | 653 | 717 | 665.4 | 685 | 729.7424 | 683.6321 | 789.9 | 707 | 740.4 | 616.91 | 708.7313 | 749.1 | 709.5074 | 720.6 | 648.7805 | 718 | 723.4 |  | 19
| 1 | 3 | 735 | 719 | 708 | 743 | 752 | 672 | 705 | 662.5 | 700 | 730.2117 | 680.9815 | 759.5 | 708 | 734.3 | 599.83 | 712.3757 | 758 | 728.8584 | 715.9 | 642.9779 | 713 | 726.3 |  | 16
| 1 | 4 | 745 | 731 | 711 | 745 | 729 | 646 | 729 | 658.4 | 689 | 729.0934 | 683.78 | 760.3 | 707 | 735.5 | 608.02 | 710.1632 | 753.8 | 727.3509 | 726.6 | 659.6638 | 683 | 721.2 |  | 719.0326
| 1 | 5 | 673 | 734 | 715 | 744 | 713 | 669 | 731 | 650.4 | 673 | 731.0009 | 686.77 | 789.8 | 704 | 737.6 | 607.99 | 694.9734 | 748.2 | 731.0853 | 720.1 | 660.8762 | 701 | 730 |  | 102
| 1 | 6 | 676 | 719 | 712 | 712 | 714 | 669 | 679 | 653 | 685 | 729.6333 | 700.5171 | 770.8 | 707 | 756.1 | 627.34 | 719.8866 | 753.4 | 715.9482 | 717 | 656.7567 | 701 | 702.7
| Mean |  | 721.1667 | 722.8333 | 715.1667 | 740.6667 | 726.5 | 665.6667 | 717.3333 | 657.6333 | 685.8333 | 729.8428 | 687.0261 | 773.7167 | 706 | 744.7667 | 611.855 | 699.1333 | 753.3333 | 721.0248 | 719.1 | 653.8119 | 700.1667 | 722.25
| Median |  | 736.5 | 720.5 | 711.5 | 743.5 | 724.5 | 669 | 723 | 657.25 | 685 | 729.6878 | 685.128 | 771.4 | 707 | 739 | 609.53 | 709.4472 | 753.6 | 721.6496 | 718.55 | 655.28655 | 701 | 724.85
| Std Dev. |  | 37.1775 | 8.232051 | 13.76106 | 16.87207 | 14.54304 | 14.02379 | 22.81812 | 5.669803 | 8.773065 | 0.6799442 | 6.942178 | 13.52145 | 2 | 12.58279 | 9.383481 | 26.0143 | 4.089825 | 9.156278 | 4.387254 | 6.863111 | 14.20446 | 10.19426
| Rel.Std.Dev. |  | 5.155% | 1.139% | 1.924% | 2.278% | 2.002% | 2.107% | 3.181% | 0.8622% | 1.279% | 0.09316% | 1.01% | 1.748% | 0.2833% | 1.689% | 1.534% | 3.721% | 0.5429% | 1.27% | 0.6101% | 1.05% | 2.029% | 1.411%
| PDM3 |  | 0.2968% | 0.5286% | -0.5377% | 3.009% | 1.039% | -7.422% | -0.2363% | -8.539% | -4.617% | 1.503% | -4.451% | 7.605% | -1.813% | 3.579% | -14.91% | -2.768% | 4.77% | 0.2771% | 0.009371% | -9.071% | -2.624% | 0.4475%
| Z-Score (Absolute) |  | 0.11 | 0.17 | 0.11 | 0.82 | 0.3 | 1.91 | 0.03 | 2.2 | 1.18 | 0.42 | 1.13 | 2.02 | 0.44 | 0.96 | 3.86 | 0.69 | 1.28 | 0.1 | 0.03 | 2.34 | 0.66 | 0.15
| Analytical results for Dy in OREAS 703 (Certified Value 4.02 ppm) | [24 empty] | Certified
Dy | Round | Replicate | Lab | Lab | Lab | Lab | Lab | Lab | Lab | Lab | [15 empty] | 1
| No | No | 06 | 07 | 09 | 11 | 14 | 18 | 19 | 22 | [15 empty] | ppm
|  |  | 4A*OES/MS | 4A*MS | 4A*OES/MS | 4A*MS | 4A*MS | 4A*MS | 4A*MS | 4A*MS | [15 empty] | 2
3
| 1 | 1 | 4.1 | 4.3 | 3.71 | 4.670071 | 3.94 | 4.11 | 4.009651 | 3.225 | [15 empty] | 1
| 1 | 2 | 4.22 | 4.1 | 3.9 | 4.735959 | 4.01 | 4.21 | 3.742713 | 3.064 | [15 empty] | #N/A
| 1 | 3 | 4.24 | 4 | 3.71 | 4.595696 | 4.1 | 4.2 | 3.98424 | 3.51 | [15 empty] | 16
| 1 | 4 | 3.83 | 4.2 | 3.82 | 4.629254 | 4.1 | 4.13 | 3.94352 | 3.399 | [15 empty] | 4.017286
| 1 | 5 | 4.18 | 4.1 | 3.69 | 4.675754 | 4.53 | 4.11 | 3.778074 | 3.398 | [15 empty] | 103
| 1 | 6 | 4.27 | 3.8 | 3.89 | 4.723559 | 3.85 | 4.16 | 4.184084 | 3.362
| Mean |  | 4.14 | 4.083333 | 3.786667 | 4.671716 | 4.088333 | 4.153333 | 3.94038 | 3.326333
| Median |  | 4.2 | 4.1 | 3.765 | 4.672912 | 4.055 | 4.145 | 3.96388 | 3.38
| Std Dev. |  | 0.1628496 | 0.1722401 | 0.09563821 | 0.05369528 | 0.2367629 | 0.04412105 | 0.1621969 | 0.1578033
| Rel.Std.Dev. |  | 3.934% | 4.218% | 2.526% | 1.149% | 5.791% | 1.062% | 4.116% | 4.744%
| PDM3 |  | 3.055% | 1.644% | -5.741% | 16.29% | 1.769% | 3.387% | -1.914% | -17.2%
| Z-Score (Absolute) |  | 0.34 | 0.02 | 1.89 | 3.71 | 0.02 | 0.43 | 0.92 | 4.81
| Analytical results for Er in OREAS 703 (Certified Value 1.69 ppm) | [24 empty] | Certified
Er | Round | Replicate | Lab | Lab | Lab | Lab | Lab | Lab | Lab | Lab | [15 empty] | 1
| No | No | 06 | 07 | 09 | 11 | 14 | 18 | 19 | 22 | [15 empty] | ppm
|  |  | 4A*OES/MS | 4A*MS | 4A*OES/MS | 4A*MS | 4A*MS | 4A*MS | 4A*MS | 4A*MS | [15 empty] | 2
3
| 1 | 1 | 1.59 | 1.7 | 1.62 | 1.920589 | 1.68 | 1.74 | 1.66699 | 1.443 | [15 empty] | 1
| 1 | 2 | 1.72 | 1.7 | 1.7 | 1.906656 | 1.64 | 1.78 | 1.587364 | 1.436 | [15 empty] | #N/A
| 1 | 3 | 1.69 | 1.6 | 1.61 | 1.928795 | 1.65 | 1.73 | 1.736006 | 1.596 | [15 empty] | 16
| 1 | 4 | 1.75 | 1.7 | 1.65 | 1.93467 | 1.7 | 1.78 | 1.669319 | 1.558 | [15 empty] | 1.689872
| 1 | 5 | 1.71 | 1.6 | 1.65 | 1.983601 | 1.68 | 1.75 | 1.806644 | 1.53 | [15 empty] | 104
| 1 | 6 | 1.85 | 1.6 | 1.68 | 1.950852 | 1.53 | 1.7 | 1.749078 | 1.502
| Mean |  | 1.718333 | 1.65 | 1.651667 | 1.937527 | 1.646667 | 1.746667 | 1.702567 | 1.510833
| Median |  | 1.715 | 1.65 | 1.65 | 1.931732 | 1.665 | 1.745 | 1.702662 | 1.516
| Std Dev. |  | 0.08447879 | 0.05477226 | 0.03430258 | 0.02692445 | 0.06121002 | 0.03076795 | 0.07714451 | 0.06344262
| Rel.Std.Dev. |  | 4.916% | 3.32% | 2.077% | 1.39% | 3.717% | 1.762% | 4.531% | 4.199%
| PDM3 |  | 1.684% | -2.359% | -2.261% | 14.66% | -2.557% | 3.361% | 0.7512% | -10.59%
| Z-Score (Absolute) |  | 0.78 | 0.51 | 0.48 | 4.9 | 0.57 | 1.31 | 0.48 | 3.13
| Analytical results for Eu in OREAS 703 (Certified Value 1.18 ppm) | [24 empty] | Certified
Eu | Round | Replicate | Lab | Lab | Lab | Lab | Lab | Lab | Lab | Lab | [15 empty] | 1
| No | No | 06 | 07 | 09 | 11 | 14 | 18 | 19 | 22 | [15 empty] | ppm
|  |  | 4A*OES/MS | 4A*MS | 4A*OES/MS | 4A*MS | 4A*MS | 4A*MS | 4A*MS | 4A*MS | [15 empty] | 2
3
| 1 | 1 | 1.14 | 1.1 | 1.16 | 1.467618 | 1.3 | 1.18 | 1.135078 | 1.457 | [15 empty] | 1
| 1 | 2 | 1.22 | 1.2 | 1.21 | 1.447299 | 1.32 | 1.2 | 1.064337 | 1.442 | [15 empty] | #N/A
| 1 | 3 | 1.12 | 1.3 | 1.15 | 1.427946 | 1.24 | 1.18 | 1.132066 | 1.537 | [15 empty] | 16
| 1 | 4 | 1.05 | 1.2 | 1.17 | 1.427946 | 1.31 | 1.18 | 1.1355 | 1.58 | [15 empty] | 1.182926
| 1 | 5 | 1.14 | 1.2 | 1.13 | 1.455917 | 1.27 | 1.18 | 1.106323 | 1.511 | [15 empty] | 105
| 1 | 6 | 1.15 | 1.2 | 1.2 | 1.520629 | 1.26 | 1.19 | 1.162023 | 1.555
| Mean |  | 1.136667 | 1.2 | 1.17 | 1.457892 | 1.283333 | 1.185 | 1.122554 | 1.513667
| Median |  | 1.14 | 1.2 | 1.165 | 1.451608 | 1.285 | 1.18 | 1.133572 | 1.524
| Std Dev. |  | 0.0546504 | 0.06324555 | 0.0303315 | 0.03446815 | 0.03141125 | 0.0083666 | 0.03354239 | 0.05478564
| Rel.Std.Dev. |  | 4.808% | 5.27% | 2.592% | 2.364% | 2.448% | 0.706% | 2.988% | 3.619%
| PDM3 |  | -3.911% | 1.443% | -1.093% | 23.24% | 8.488% | 0.1754% | -5.104% | 27.96%
| Z-Score (Absolute) |  | 0.6 | 0.08 | 0.24 | 2.85 | 0.97 | 0.08 | 0.75 | 3.44
| Analytical results for Fe in OREAS 703 (Certified Value 3 wt.%) | [24 empty] | Certified
Fe | Round | Replicate | Lab | Lab | Lab | Lab | Lab | Lab | Lab | Lab | Lab | Lab | Lab | Lab | Lab | Lab | Lab | Lab | Lab | Lab | Lab | Lab | Lab | Lab |  | 1
| No | No | 01 | 02 | 03 | 04 | 05 | 06 | 07 | 09 | 10 | 11 | 12 | 13 | 14 | 15 | 16 | 17 | 18 | 19 | 21 | 22 | 23 | 25 |  | wt.%
|  |  | 4A*OES/MS | 4A*OES/MS | 4A*OES/MS | 4A*OES/MS | 4A*OES/MS | 4A*OES/MS | 4A*OES | 4A*OES/MS | 4A*OES | 4A*OES | 4A*OES | 4A*OES/MS | 4A*MS | 4A*OES/MS | 4A*OES | 4A*OES | 4A*MS | 4A*MS | 4A*OES/MS | 4A*OES/MS | 4A*OES | 4A*OES/MS |  | 2
3
| 1 | 1 | 2.98 | 2.94 | 2.85 | 3.09 | 3.03 | 3.04 | 3.07 | 2.8753 | 2.85 | 2.947762 | 2.89133291 | 3.01 | 2.88 | 3.25 | 3.033644 | 3.322 | 3.21 | 3.006448 | 3.02 | 2.9734 | 3.1 | 3.08 |  | 1
| 1 | 2 | 3.08 | 3.02 | 3.03 | 2.96 | 2.99 | 3.03 | 2.97 | 2.9072 | 2.83 | 2.950488 | 2.949823 | 3.09 | 2.97 | 3.14 | 3.042546 | 3.2538 | 3.17 | 2.947632 | 3.04 | 2.9481 | 3.07 | 3 |  | #N/A
| 1 | 3 | 3.02 | 2.97 | 2.89 | 3.05 | 3.07 | 3.06 | 2.91 | 2.9043 | 2.9 | 2.938594 | 2.905496 | 3.07 | 2.89 | 3.14 | 2.98057 | 3.1559 | 3.23 | 3.062724 | 3.02 | 2.8795 | 3.03 | 3.03 |  | 16
| 1 | 4 | 3 | 3.07 | 2.95 | 3.05 | 2.94 | 3 | 3.05 | 2.8946 | 2.87 | 2.951751 | 2.881687 | 3.02 | 2.91 | 3.16 | 3.030247 | 3.0833 | 3.21 | 3.03653 | 3.03 | 2.9747 | 3.02 | 3.04 |  | 3.004835
| 1 | 5 | 2.87 | 3.02 | 2.92 | 2.99 | 2.97 | 3.08 | 3.02 | 2.8487 | 2.81 | 2.966549 | 2.836102 | 3.12 | 2.89 | 3.19 | 3.029142 | 3.04976 | 3.17 | 3.026723 | 3.03 | 2.9942 | 3.14 | 3.1 |  | 106
| 1 | 6 | 2.82 | 2.98 | 2.91 | 2.9 | 2.94 | 3.13 | 2.79 | 2.8975 | 2.88 | 2.924663 | 3.026068 | 3.09 | 2.85 | 3.24 | 3.08194 | 3.0452 | 3.2 | 2.968719 | 3.02 | 3.008 | 3.02 | 2.93
| Mean |  | 2.961667 | 3 | 2.925 | 3.006667 | 2.99 | 3.056667 | 2.968333 | 2.887933 | 2.856667 | 2.946635 | 2.915085 | 3.066667 | 2.898333 | 3.186667 | 3.033015 | 3.15166 | 3.198333 | 3.008129 | 3.026667 | 2.962983 | 3.063333 | 3.03
| Median |  | 2.99 | 3 | 2.915 | 3.02 | 2.98 | 3.05 | 2.995 | 2.89605 | 2.86 | 2.949125 | 2.898414 | 3.08 | 2.89 | 3.175 | 3.0319455 | 3.1196 | 3.205 | 3.016585 | 3.025 | 2.97405 | 3.05 | 3.035
| Std Dev. |  | 0.09765586 | 0.04604346 | 0.06123724 | 0.0700476 | 0.05176872 | 0.04501851 | 0.1047696 | 0.02224362 | 0.0332666 | 0.01404467 | 0.06562593 | 0.04320494 | 0.04020779 | 0.04885352 | 0.03242848 | 0.1147665 | 0.02401388 | 0.0432406 | 0.008164966 | 0.04568971 | 0.04926121 | 0.060663
| Rel.Std.Dev. |  | 3.297% | 1.535% | 2.094% | 2.33% | 1.731% | 1.473% | 3.53% | 0.7702% | 1.165% | 0.4766% | 2.251% | 1.409% | 1.387% | 1.533% | 1.069% | 3.641% | 0.7508% | 1.437% | 0.2698% | 1.542% | 1.608% | 2.002%
| PDM3 |  | -1.437% | -0.1609% | -2.657% | 0.06095% | -0.4937% | 1.725% | -1.215% | -3.89% | -4.931% | -1.937% | -2.987% | 2.058% | -3.544% | 6.051% | 0.9378% | 4.886% | 6.44% | 0.1096% | 0.7265% | -1.393% | 1.947% | 0.8375%
| Z-Score (Absolute) |  | 0.51 | 0.04 | 0.96 | 0.04 | 0.16 | 0.65 | 0.43 | 1.41 | 1.8 | 0.69 | 1.08 | 0.78 | 1.29 | 2.25 | 0.36 | 1.82 | 2.39 | 0.06 | 0.29 | 0.49 | 0.74 | 0.33
| Analytical results for Ga in OREAS 703 (Certified Value 15.7 ppm) | [24 empty] | Certified
Ga | Round | Replicate | Lab | Lab | Lab | Lab | Lab | Lab | Lab | Lab | Lab | Lab | Lab | Lab | Lab | Lab | Lab | Lab | Lab | Lab | Lab | Lab |  |  |  | 1
| No | No | 01 | 02 | 03 | 04 | 05 | 06 | 07 | 09 | 10 | 11 | 14 | 15 | 16 | 17 | 18 | 19 | 21 | 22 | 24 | 25 |  |  |  | ppm
|  |  | 4A*OES/MS | 4A*OES/MS | 4A*OES/MS | 4A*OES/MS | 4A*OES/MS | 4A*OES/MS | 4A*MS | 4A*OES/MS | 4A*MS | 4A*MS | 4A*OES/MS | 4A*OES/MS | 4A*OES | 4A*MS | 4A*MS | 4A*MS | 4A*OES/MS | 4A*OES/MS | 4A*OES/MS | 4A*OES/MS |  |  |  | 1
2
| 1 | 1 | 15.4 | 14.7 | 15.7 | 14.9 | 15.9 | 15.8 | 16.9 | 12.46 | 15.5 | 17.89686 | 16.61 | 16 | 15.663 | 14.33509 | 16.32 | 16.0651 | 17 | 16.4399 | 17 | 15 |  |  |  | 1
| 1 | 2 | 15.9 | 14.75 | 17.2 | 15.2 | 15.45 | 15.9 | 16 | 12.5 | 15 | 17.86089 | 17.41 | 16.2 | 15.521 | 15.74409 | 16.17 | 15.77882 | 17 | 16.3029 | 18 | 14.9 |  |  |  | #N/A
| 1 | 3 | 15.3 | 15.25 | 15.85 | 14.9 | 15.7 | 15.2 | 15.8 | 11.97 | 15.5 | 17.8051 | 16.69 | 15.8 | 13.429 | 15.69974 | 16.32 | 17.27657 | 17 | 15.6783 | 18 | 14.86 |  |  |  | 16
| 1 | 4 | 15.35 | 14.95 | 15.8 | 15.2 | 15.45 | 15.3 | 16.5 | 12.17 | 15.5 | 17.80365 | 17.05 | 15.9 | 15.215 | 15.45376 | 16.12 | 16.26722 | 17 | 16.0846 | 17 | 15.03 |  |  |  | 15.67627
| 1 | 5 | 14.65 | 15.25 | 15.95 | 15.85 | 15.25 | 15.7 | 15.9 | 11.93 | 15.6 | 17.74001 | 16.71 | 15.8 | 14.266 | 15.20335 | 16.23 | 16.18616 | 16 | 16.3821 | 17 | 14.82 |  |  |  | 107
| 1 | 6 | 15 | 15 | 16.4 | 14.5 | 15.55 | 15.8 | 15.7 | 12.32 | 15.6 | 17.8145 | 16.65 | 16 | 14.62 | 15.28474 | 16.2 | 15.65754 | 16 | 16.2899 | 17 | 14.21
| Mean |  | 15.26667 | 14.98333 | 16.15 | 15.09167 | 15.55 | 15.61667 | 16.13333 | 12.225 | 15.45 | 17.82017 | 16.85333 | 15.95 | 14.78567 | 15.2868 | 16.22667 | 16.20523 | 16.66667 | 16.19628 | 17.33333 | 14.80333
| Median |  | 15.325 | 14.975 | 15.9 | 15.05 | 15.5 | 15.75 | 15.95 | 12.245 | 15.5 | 17.8098 | 16.7 | 15.95 | 14.9175 | 15.36925 | 16.215 | 16.12563 | 17 | 16.2964 | 17 | 14.88
| Std Dev. |  | 0.4191261 | 0.2359378 | 0.56921 | 0.4521246 | 0.2258318 | 0.2926887 | 0.4676181 | 0.2428786 | 0.2258318 | 0.05384572 | 0.3150661 | 0.1516575 | 0.8523848 | 0.5138529 | 0.08091147 | 0.5750487 | 0.5163978 | 0.280994 | 0.5163978 | 0.30164
| Rel.Std.Dev. |  | 2.745% | 1.575% | 3.525% | 2.996% | 1.452% | 1.874% | 2.898% | 1.987% | 1.462% | 0.3022% | 1.869% | 0.9508% | 5.765% | 3.361% | 0.4986% | 3.549% | 3.098% | 1.735% | 2.979% | 2.038%
| PDM3 |  | -2.613% | -4.42% | 3.022% | -3.729% | -0.8055% | -0.3802% | 2.916% | -22.02% | -1.443% | 13.68% | 7.509% | 1.746% | -5.681% | -2.484% | 3.511% | 3.374% | 6.318% | 3.317% | 10.57% | -5.569%
| Z-Score (Absolute) |  | 0.37 | 0.69 | 0.66 | 0.57 | 0.04 | 0.04 | 0.64 | 3.88 | 0.15 | 2.59 | 1.47 | 0.42 | 0.92 | 0.34 | 0.74 | 0.72 | NA | 0.71 | NA | 0.9
Results from laboratories 21 and 24 were removed due to their 1 ppm reading resolution.
| Analytical results for Gd in OREAS 703 (Certified Value 5.64 ppm) | [24 empty] | Certified
Gd | Round | Replicate | Lab | Lab | Lab | Lab | Lab | Lab | Lab | Lab | [15 empty] | 1
| No | No | 06 | 07 | 09 | 11 | 14 | 18 | 19 | 22 | [15 empty] | ppm
|  |  | 4A*OES/MS | 4A*MS | 4A*OES/MS | 4A*MS | 4A*MS | 4A*MS | 4A*MS | 4A*MS | [15 empty] | 2
2
| 1 | 1 | 5.78 | 5.4 | 4.67 | 6.603233 | 5.75 | 5.81 | 5.451718 | 5.202 | [15 empty] | 1
| 1 | 2 | 5.88 | 5.5 | 4.9 | 6.705345 | 5.4 | 5.91 | 5.04074 | 4.875 | [15 empty] | #N/A
| 1 | 3 | 5.67 | 5.8 | 4.62 | 6.656743 | 5.76 | 6.02 | 5.310563 | 5.45 | [15 empty] | 16
| 1 | 4 | 5.92 | 6.2 | 4.93 | 6.639193 | 5.63 | 5.88 | 5.432345 | 5.611 | [15 empty] | 5.644109
| 1 | 5 | 5.79 | 6.2 | 4.64 | 6.681894 | 5.84 | 5.8 | 5.206852 | 5.522 | [15 empty] | 108
| 1 | 6 | 5.63 | 5.2 | 4.48 | 6.724352 | 5.65 | 5.96 | 5.700244 | 5.484
| Mean |  | 5.778333 | 5.716667 | 4.706667 | 6.66846 | 5.671667 | 5.896667 | 5.357077 | 5.357333
| Median |  | 5.785 | 5.65 | 4.655 | 6.669319 | 5.7 | 5.895 | 5.371454 | 5.467
| Std Dev. |  | 0.1133872 | 0.4215052 | 0.1743177 | 0.04452688 | 0.1538072 | 0.08547904 | 0.2267978 | 0.2730814
| Rel.Std.Dev. |  | 1.962% | 7.373% | 3.704% | 0.6677% | 2.712% | 1.45% | 4.234% | 5.097%
| PDM3 |  | 2.378% | 1.286% | -16.61% | 18.15% | 0.4883% | 4.475% | -5.086% | -5.081%
| Z-Score (Absolute) |  | 0.21 | 0.06 | 2.47 | 2.44 | 0.06 | 0.51 | 0.84 | 0.84
| Analytical results for Ge in OREAS 703 (Indicative Value 0.062 ppm) | [24 empty] | Indicative
Ge | Round | Replicate | Lab | Lab | Lab | Lab | Lab | Lab | Lab | Lab | Lab | Lab | Lab | Lab | Lab | Lab | Lab | Lab | [7 empty] | 1
| No | No | 01 | 02 | 03 | 04 | 05 | 06 | 07 | 09 | 10 | 14 | 15 | 17 | 18 | 19 | 21 | 25 | [7 empty] | ppm
|  |  | 4A*OES/MS | 4A*OES/MS | 4A*OES/MS | 4A*OES/MS | 4A*OES/MS | 4A*OES/MS | 4A*MS | 4A*OES/MS | 4A*MS | 4A*MS | 4A*OES/MS | 4A*MS | 4A*MS | 4A*MS | 4A*OES/MS | 4A*OES/MS | [7 empty] | 3
3
| 1 | 1 | 0.06 | < 0.05 | < 0.05 | < 0.05 | < 0.05 | 0.22 | < 0.5 | 0.03 | 1 | 0.11 | < 0.1 | 0.1944073 | 0.07 | < 0.2 | 3.5 | < 0.05 | [7 empty] | 1
| 1 | 2 | 0.06 | < 0.05 | 0.06 | 0.05 | 0.06 | 0.23 | < 0.5 | 0.03 | 1 | 0.11 | < 0.1 | 0.2250094 | 0.07 | < 0.2 | 3.5 | < 0.05 | [7 empty] | 14
| 1 | 3 | 0.05 | < 0.05 | < 0.05 | 0.61 | < 0.05 | 0.22 | < 0.5 | 0.03 | 1 | 0.11 | < 0.1 | 0.4218729 | 0.08 | < 0.2 | 3.6 | < 0.05 | [7 empty] | 16
| 1 | 4 | 0.05 | < 0.05 | < 0.05 | 0.05 | 0.05 | 0.36 | < 0.5 | 0.02 | 1 | 0.11 | < 0.1 | 0.2200855 | 0.07 | < 0.2 | 3.4 | < 0.05 | [7 empty] | 0.06209524
| 1 | 5 | 0.05 | < 0.05 | < 0.05 | 0.05 | 0.05 | 0.44 | < 0.5 | 0.03 | 1 | 0.12 | < 0.1 | 0.3144287 | 0.08 | < 0.2 | 3.5 | < 0.05 | [7 empty] | 22
| 1 | 6 | 0.06 | < 0.05 | < 0.05 | 0.06 | 0.05 | 0.35 | < 0.5 | 0.09 | 1.1 | 0.12 | < 0.1 | 0.3084702 | 0.07 | < 0.2 | 3.4 | < 0.05
| Mean |  | 0.055 |  | 0.06 | 0.164 | 0.0525 | 0.3033333 |  | 0.03833333 | 1.016667 | 0.1133333 |  | 0.2807123 | 0.07333333 |  | 3.483333
| Median |  | 0.055 |  | 0.06 | 0.05 | 0.05 | 0.29 |  | 0.03 | 1 | 0.11 |  | 0.2667398 | 0.07 |  | 3.5
| Std Dev. |  | 0.005477226 |  |  | 0.2493592 | 0.005 | 0.09309493 |  | 0.02562551 | 0.04082483 | 0.005163978 |  | 0.08492417 | 0.005163978 |  | 0.07527727
| Rel.Std.Dev. |  | 9.959% |  |  | 152% | 9.524% | 30.69% |  | 66.85% | 4.016% | 4.556% |  | 30.25% | 7.042% |  | 2.161%
| PDM3 |  | -11.43% |  | -3.374% | 164.1% | -15.45% | 388.5% |  | -38.27% | 1537% | 82.52% |  | 352.1% | 18.1% |  | 5510%
| Z-Score (Absolute) |  | 0.39 | 0.76 | 0.68 | 0.66 | 0.53 | 2.66 | 2 | 0.59 | 11.4 | 0.33 | 0.45 | 2.38 | 0.16 | 0.16 | 41.64 | 0.76
| Analytical results for Hf in OREAS 703 (Certified Value 1.31 ppm) | [24 empty] | Certified
Hf | Round | Replicate | Lab | Lab | Lab | Lab | Lab | Lab | Lab | Lab | Lab | Lab | Lab | Lab | Lab | Lab | Lab | Lab | Lab | [6 empty] | 1
| No | No | 01 | 02 | 03 | 04 | 05 | 06 | 07 | 09 | 10 | 13 | 14 | 15 | 17 | 18 | 19 | 21 | 25 | [6 empty] | ppm
|  |  | 4A*OES/MS | 4A*OES/MS | 4A*OES/MS | 4A*OES/MS | 4A*OES/MS | 4A*OES/MS | 4A*MS | 4A*OES/MS | 4A*MS | 4A*OES/MS | 4A*MS | 4A*OES/MS | 4A*MS | 4A*MS | 4A*MS | 4A*OES/MS | 4A*OES/MS | [6 empty] | 2
3
| 1 | 1 | 1.3 | 1.3 | 1.3 | 1.3 | 1.4 | 1.2 | 2.5 | 1.17 | 1.2 | 1.2 | 1.53 | 1.4 | 1.714938 | 1.3 | 30.63845 | 1.2 | 1.4 | [6 empty] | 1
| 1 | 2 | 1.4 | 1.3 | 1.3 | 1.4 | 1.3 | 1.3 | 1 | 1.2 | 1.2 | 1.3 | 1.46 | 1.4 | 1.603369 | 1.3 | 28.61717 | 1.2 | 1.4 | [6 empty] | #N/A
| 1 | 3 | 1.4 | 1.4 | 1.4 | 1.5 | 1.3 | 1.2 | 1.1 | 1.17 | 1.2 | 1.3 | 1.54 | 1.44 | 1.576302 | 1.5 | 30.48333 | 1.2 | 1.3 | [6 empty] | 16
| 1 | 4 | 1.3 | 1.4 | 1.3 | 1.5 | 1.4 | 1.2 | 1.1 | 1.21 | 1.3 | 1.2 | 1.83 | 1.38 | 1.705913 | 1.4 | 29.9867 | 1.1 | 1.4 | [6 empty] | 1.308089
| 1 | 5 | 1.2 | 1.3 | 1.4 | 1.4 | 1.3 | 1.4 | 1.1 | 1.17 | 1.3 | 1.2 | 1.51 | 1.48 | 1.654352 | 1.4 | 28.95217 | 1.2 | 1.4 | [6 empty] | 109
| 1 | 6 | 1.2 | 1.3 | 1.4 | 1.3 | 1.3 | 1.2 | 1.1 | 1.27 | 1.3 | 1.2 | 1.65 | 1.43 | 1.726863 | 1.3 | 30.56739 | 1.3 | 1.3
| Mean |  | 1.3 | 1.333333 | 1.35 | 1.4 | 1.333333 | 1.25 | 1.316667 | 1.198333 | 1.25 | 1.233333 | 1.586667 | 1.421667 | 1.663623 | 1.366667 | 29.8742 | 1.2 | 1.366667
| Median |  | 1.3 | 1.3 | 1.35 | 1.4 | 1.3 | 1.2 | 1.1 | 1.185 | 1.25 | 1.2 | 1.535 | 1.415 | 1.680133 | 1.35 | 30.23501 | 1.2 | 1.4
| Std Dev. |  | 0.08944272 | 0.05163978 | 0.05477226 | 0.08944272 | 0.05163978 | 0.083666 | 0.5810909 | 0.03920034 | 0.05477226 | 0.05163978 | 0.134561 | 0.03600926 | 0.0628688 | 0.08164966 | 0.8807429 | 0.06324555 | 0.05163978
| Rel.Std.Dev. |  | 6.88% | 3.873% | 4.057% | 6.389% | 3.873% | 6.693% | 44.13% | 3.271% | 4.382% | 4.187% | 8.481% | 2.533% | 3.779% | 5.974% | 2.948% | 5.27% | 3.779%
| PDM3 |  | -0.6184% | 1.93% | 3.204% | 7.026% | 1.93% | -4.441% | 0.6557% | -8.391% | -4.441% | -5.715% | 21.3% | 8.683% | 27.18% | 4.478% | 2184% | -8.263% | 4.478%
| Z-Score (Absolute) |  | 0.27 | 0 | 0.13 | 0.54 | 0 | 0.67 | 0.13 | 1.09 | 0.67 | 0.81 | 2.05 | 0.71 | 2.67 | 0.27 | 230.94 | 1.08 | 0.27
| Analytical results for Hg in OREAS 703 (Indicative Value 2.2 ppm) | [24 empty] | Indicative
Hg | Round | Replicate | Lab | Lab | [21 empty] | 1
| No | No | 09 | 19 | [21 empty] | ppm
|  |  | 4A*OES/MS | 4A*MS | [21 empty] | 2
2
| 1 | 1 | 2.18 | < 1 | [21 empty] | 1
| 1 | 2 | 2.33 | < 1 | [21 empty] | 17
| 1 | 3 | 2.18 | < 1 | [21 empty] | 16
| 1 | 4 | 2.09 | < 1 | [21 empty] | 2.198333
| 1 | 5 | 2.13 | < 1 | [21 empty] | 23
| 1 | 6 | 2.28 | < 1
| Mean |  | 2.198333
| Median |  | 2.18
| Std Dev. |  | 0.09064583
| Rel.Std.Dev. |  | 4.123%
| PDM3 |  | 1.332e-13%
| Z-Score (Absolute) |  | 0.67 | 0.67
| Analytical results for Ho in OREAS 703 (Certified Value 0.67 ppm) | [24 empty] | Certified
Ho | Round | Replicate | Lab | Lab | Lab | Lab | Lab | Lab | Lab | Lab | [15 empty] | 1
| No | No | 06 | 07 | 09 | 11 | 14 | 18 | 19 | 22 | [15 empty] | ppm
|  |  | 4A*OES/MS | 4A*MS | 4A*OES/MS | 4A*MS | 4A*MS | 4A*MS | 4A*MS | 4A*MS | [15 empty] | 2
3
| 1 | 1 | 0.65 | 0.7 | 0.6 | 0.7609198 | 0.67 | 0.7 | 0.6596629 | 0.513 | [15 empty] | 1
| 1 | 2 | 0.66 | 0.7 | 0.62 | 0.7518622 | 0.65 | 0.71 | 0.6197955 | 0.498 | [15 empty] | #N/A
| 1 | 3 | 0.71 | 0.6 | 0.59 | 0.784399 | 0.66 | 0.69 | 0.6799276 | 0.542 | [15 empty] | 16
| 1 | 4 | 0.68 | 0.7 | 0.6 | 0.7430251 | 0.62 | 0.7 | 0.6645884 | 0.557 | [15 empty] | 0.6729425
| 1 | 5 | 0.63 | 0.7 | 0.59 | 0.7328222 | 0.7 | 0.68 | 0.6357497 | 0.539 | [15 empty] | 110
| 1 | 6 | 0.72 | 0.7 | 0.6 | 0.7436678 | 0.65 | 0.67 | 0.69951 | 0.547
| Mean |  | 0.675 | 0.6833333 | 0.6 | 0.7527827 | 0.6583333 | 0.6916667 | 0.6598724 | 0.5326667
| Median |  | 0.67 | 0.7 | 0.6 | 0.747765 | 0.655 | 0.695 | 0.6621257 | 0.5405
| Std Dev. |  | 0.03507136 | 0.04082483 | 0.01095445 | 0.01812936 | 0.02639444 | 0.0147196 | 0.02892646 | 0.02242023
| Rel.Std.Dev. |  | 5.196% | 5.974% | 1.826% | 2.408% | 4.009% | 2.128% | 4.384% | 4.209%
| PDM3 |  | 0.3057% | 1.544% | -10.84% | 11.86% | -2.171% | 2.782% | -1.942% | -20.85%
| Z-Score (Absolute) |  | 0.32 | NA | 1.27 | 1.97 | 0.03 | 0.67 | 0 | 2.7
Results from laboratory 7 were removed due to their 0.1 ppm reading resolution.
| Analytical results for In in OREAS 703 (Certified Value 0.16 ppm) | [24 empty] | Certified
In | Round | Replicate | Lab | Lab | Lab | Lab | Lab | Lab | Lab | Lab | Lab | Lab | Lab | Lab | Lab | Lab | Lab | Lab | [7 empty] | 1
| No | No | 01 | 02 | 03 | 04 | 05 | 06 | 07 | 09 | 10 | 14 | 15 | 17 | 18 | 21 | 24 | 25 | [7 empty] | ppm
|  |  | 4A*OES/MS | 4A*OES/MS | 4A*OES/MS | 4A*OES/MS | 4A*OES/MS | 4A*OES/MS | 4A*MS | 4A*OES/MS | 4A*MS | 4A*MS | 4A*OES/MS | 4A*MS | 4A*MS | 4A*OES/MS | 4A*OES/MS | 4A*OES/MS | [7 empty] | 2
3
| 1 | 1 | 0.158 | 0.153 | 0.169 | 0.153 | 0.157 | 0.17 | 0.1 | 0.17 | 0.15 | 0.159 | 0.16 | < 10 | 0.131 | 0.18 | 0.2 | 0.158 | [7 empty] | 1
| 1 | 2 | 0.162 | 0.153 | 0.157 | 0.156 | 0.158 | 0.14 | 0.2 | 0.176 | 0.14 | 0.152 | 0.16 | < 10 | 0.134 | 0.17 | 0.2 | 0.153 | [7 empty] | 11
| 1 | 3 | 0.155 | 0.153 | 0.169 | 0.157 | 0.165 | 0.1 | 0.2 | 0.173 | 0.15 | 0.15 | 0.17 | < 10 | 0.13 | 0.16 | 0.1 | 0.153 | [7 empty] | 16
| 1 | 4 | 0.159 | 0.156 | 0.165 | 0.157 | 0.159 | 0.11 | 0.2 | 0.171 | 0.15 | 0.153 | 0.15 | < 10 | 0.137 | 0.14 | 0.2 | 0.157 | [7 empty] | 0.1572727
| 1 | 5 | 0.163 | 0.164 | 0.165 | 0.16 | 0.156 | 0.14 | 0.2 | 0.172 | 0.14 | 0.152 | 0.17 | < 10 | 0.138 | 0.16 | 0.1 | 0.154 | [7 empty] | 111
| 1 | 6 | 0.162 | 0.155 | 0.177 | 0.147 | 0.152 | 0.19 | 0.2 | 0.18 | 0.14 | 0.16 | 0.16 | < 10 | 0.135 | 0.15 | 0.1 | 0.147
| Mean |  | 0.1598333 | 0.1556667 | 0.167 | 0.155 | 0.1578333 | 0.1416667 | 0.1833333 | 0.1736667 | 0.145 | 0.1543333 | 0.1616667 |  | 0.1341667 | 0.16 | 0.15 | 0.1536667
| Median |  | 0.1605 | 0.154 | 0.167 | 0.1565 | 0.1575 | 0.14 | 0.2 | 0.1725 | 0.145 | 0.1525 | 0.16 |  | 0.1345 | 0.16 | 0.15 | 0.1535
| Std Dev. |  | 0.003060501 | 0.004273952 | 0.006572671 | 0.004516636 | 0.004262237 | 0.03430258 | 0.04082483 | 0.003723797 | 0.005477226 | 0.004131182 | 0.007527727 |  | 0.003188521 | 0.01414214 | 0.05477226 | 0.00388158
| Rel.Std.Dev. |  | 1.915% | 2.746% | 3.936% | 2.914% | 2.7% | 24.21% | 22.27% | 2.144% | 3.777% | 2.677% | 4.656% |  | 2.377% | 8.839% | 36.51% | 2.526%
| PDM3 |  | 1.628% | -1.021% | 6.185% | -1.445% | 0.3565% | -9.923% | 16.57% | 10.42% | -7.803% | -1.869% | 2.794% |  | -14.69% | 1.734% | -4.624% | -2.293%
| Z-Score (Absolute) |  | 0.51 | 0.18 | 1.69 | 0.29 | 0.18 | 2.49 | NA | 2.79 | 1.94 | 0.4 | 0.81 | 799.8 | 3.73 | 0.54 | NA | 0.51
Results from laboratories 7 and 24 were removed due to their 0.1 ppm reading resolution.
| Analytical results for K in OREAS 703 (Certified Value 2.05 wt.%) | [24 empty] | Certified
K | Round | Replicate | Lab | Lab | Lab | Lab | Lab | Lab | Lab | Lab | Lab | Lab | Lab | Lab | Lab | Lab | Lab | Lab | Lab | Lab | Lab | Lab | Lab |  |  | 1
| No | No | 01 | 02 | 03 | 04 | 05 | 06 | 09 | 10 | 11 | 12 | 13 | 14 | 15 | 16 | 17 | 18 | 19 | 21 | 22 | 23 | 25 |  |  | wt.%
|  |  | 4A*OES/MS | 4A*OES/MS | 4A*OES/MS | 4A*OES/MS | 4A*OES/MS | 4A*OES/MS | 4A*OES/MS | 4A*OES | 4A*OES | 4A*OES | 4A*OES/MS | 4A*MS | 4A*OES/MS | 4A*OES | 4A*OES | 4A*MS | 4A*MS | 4A*OES/MS | 4A*OES/MS | 4A*OES | 4A*OES/MS |  |  | 2
3
| 1 | 1 | 2.04 | 1.99 | 1.95 | 2.08 | 2.07 | 2.03 | 2.1012 | 2.01 | 2.129046 | 1.92776143 | 2.05 | 1.99 | 2.28 | 2.0889313 | 2.04 | 2.12 | 2.057149 | 2.05 | 2.1627 | 2.05 | 2.13 |  |  | 1
| 1 | 2 | 2.08 | 2.02 | 2.06 | 2.02 | 2.04 | 2.01 | 2.1536 | 2 | 2.117459 | 1.948691 | 2.09 | 2.04 | 2.21 | 2.0517227 | 2.033 | 2.15 | 2.10434 | 2.03 | 2.1132 | 2.13 | 2.07 |  |  | #N/A
| 1 | 3 | 2.02 | 2.03 | 1.97 | 2.07 | 2.07 | 2.04 | 2.1361 | 2.06 | 2.149798 | 1.947017 | 2.07 | 1.99 | 2.16 | 2.0283255 | 2.038 | 2.18 | 2.090209 | 1.93 | 2.0777 | 2.1 | 2.09 |  |  | 16
| 1 | 4 | 2.05 | 2.04 | 1.99 | 2.06 | 2.05 | 1.98 | 2.136 | 2.03 | 2.123076 | 1.910453 | 2.07 | 2.01 | 2.21 | 2.0505073 | 2.089 | 2.15 | 2.082006 | 1.98 | 2.1152 | 2.03 | 2.1 |  |  | 2.054017
| 1 | 5 | 1.94 | 2.06 | 1.98 | 2.03 | 2.02 | 2.04 | 2.1094 | 2.01 | 2.124485 | 1.915208 | 2.09 | 2 | 2.21 | 2.0438902 | 2.056 | 2.13 | 2.077314 | 2 | 2.1362 | 2.08 | 2.15 |  |  | 112
| 1 | 6 | 1.96 | 2.02 | 2 | 1.95 | 2.02 | 2.07 | 2.1368 | 2.02 | 2.115865 | 2.005172 | 2.11 | 1.97 | 2.26 | 2.1101215 | 2.04 | 2.14 | 2.080665 | 2.02 | 2.1387 | 2.09 | 2.03
| Mean |  | 2.015 | 2.026667 | 1.991667 | 2.035 | 2.045 | 2.028333 | 2.12885 | 2.021667 | 2.126622 | 1.942384 | 2.08 | 2 | 2.221667 | 2.06224975 | 2.049333 | 2.145 | 2.081947 | 2.001667 | 2.12395 | 2.08 | 2.095
| Median |  | 2.03 | 2.025 | 1.985 | 2.045 | 2.045 | 2.035 | 2.13605 | 2.015 | 2.12378 | 1.937389215 | 2.08 | 1.995 | 2.21 | 2.051115 | 2.04 | 2.145 | 2.081336 | 2.01 | 2.1257 | 2.085 | 2.095
| Std Dev. |  | 0.0543139 | 0.0233809 | 0.03763863 | 0.04764452 | 0.02258318 | 0.03060501 | 0.01960752 | 0.02136976 | 0.01232738 | 0.03457024 | 0.02097618 | 0.02366432 | 0.04262237 | 0.03079039 | 0.0209157 | 0.02073644 | 0.01554195 | 0.04262237 | 0.02898405 | 0.03577709 | 0.0427785
| Rel.Std.Dev. |  | 2.695% | 1.154% | 1.89% | 2.341% | 1.104% | 1.509% | 0.921% | 1.057% | 0.5797% | 1.78% | 1.008% | 1.183% | 1.918% | 1.493% | 1.021% | 0.9667% | 0.7465% | 2.129% | 1.365% | 1.72% | 2.042%
| PDM3 |  | -1.9% | -1.332% | -3.036% | -0.9258% | -0.439% | -1.25% | 3.643% | -1.575% | 3.535% | -5.435% | 1.265% | -2.63% | 8.162% | 0.4008% | -0.228% | 4.43% | 1.36% | -2.549% | 3.405% | 1.265% | 1.995%
| Z-Score (Absolute) |  | 0.67 | 0.45 | 1.13 | 0.28 | 0.09 | 0.41 | 1.56 | 0.54 | 1.52 | 2.1 | 0.6 | 0.97 | 3.38 | 0.25 | 0 | 1.88 | 0.64 | 0.94 | 1.47 | 0.6 | 0.9
| Analytical results for La in OREAS 703 (Certified Value 34.2 ppm) | [24 empty] | Certified
La | Round | Replicate | Lab | Lab | Lab | Lab | Lab | Lab | Lab | Lab | Lab | Lab | Lab | Lab | Lab | Lab | Lab | Lab | Lab | Lab | Lab |  |  |  |  | 1
| No | No | 01 | 02 | 03 | 04 | 05 | 06 | 07 | 09 | 11 | 12 | 13 | 14 | 15 | 16 | 18 | 19 | 21 | 22 | 25 |  |  |  |  | ppm
|  |  | 4A*OES/MS | 4A*OES/MS | 4A*OES/MS | 4A*OES/MS | 4A*OES/MS | 4A*OES/MS | 4A*MS | 4A*OES/MS | 4A*MS | 4A*OES | 4A*OES/MS | 4A*MS | 4A*OES/MS | 4A*OES | 4A*MS | 4A*MS | 4A*OES/MS | 4A*MS | 4A*OES/MS |  |  |  |  | 1
2
| 1 | 1 | 36.6 | 33.8 | 36.7 | 33.1 | 34.6 | 32.4 | 37.8 | 22.7 | 38.43879 | 30.98381 | 36.4 | 34.5 | 34 | 29.05 | 34.6 | 33.65335 | 44 | 31.434 | 35 |  |  |  |  | 1
| 1 | 2 | 37.3 | 34.3 | 37 | 33.7 | 33.5 | 32 | 37.2 | 23.7 | 38.29648 | 31.26 | 37.8 | 34.2 | 35.7 | 28.42 | 35.4 | 33.78245 | 44 | 28.737 | 34 |  |  |  |  | #N/A
| 1 | 3 | 35.5 | 34.2 | 36.1 | 33.1 | 33.3 | 32.5 | 37.1 | 22.6 | 38.36662 | 30.77 | 35.6 | 34.6 | 35.1 | 27.74 | 34.3 | 35.11043 | 42 | 32.172 | 33.4 |  |  |  |  | 16
| 1 | 4 | 35.1 | 34.2 | 36.2 | 35 | 34.2 | 32.2 | 38.3 | 24.4 | 38.47147 | 30.615 | 37 | 36.2 | 35.6 | 28.83 | 34.6 | 34.73476 | 42 | 31.589 | 34.3 |  |  |  |  | 34.24131
| 1 | 5 | 30.8 | 34.2 | 36.1 | 34.8 | 33.7 | 31.9 | 37.3 | 22.4 | 38.2479 | 31.45 | 37 | 36 | 35.6 | 29.03 | 34.4 | 34.06464 | 44 | 32.986 | 34.9 |  |  |  |  | 113
| 1 | 6 | 31.3 | 34.2 | 37.8 | 32.3 | 33.7 | 32 | 35.1 | 20.6 | 38.3874 | 31.91286 | 37.6 | 34.6 | 35.2 | 30.28 | 34.7 | 34.72401 | 44 | 32.376 | 32.2
| Mean |  | 34.43333 | 34.15 | 36.65 | 33.66667 | 33.83333 | 32.16667 | 37.13333 | 22.73333 | 38.36811 | 31.16528 | 36.9 | 35.01667 | 35.2 | 28.89167 | 34.66667 | 34.34494 | 43.33333 | 31.549 | 33.96667
| Median |  | 35.3 | 34.2 | 36.45 | 33.4 | 33.7 | 32.1 | 37.25 | 22.65 | 38.37701 | 31.12191 | 37 | 34.6 | 35.4 | 28.93 | 34.6 | 34.39432 | 44 | 31.8805 | 34.15
| Std Dev. |  | 2.7391 | 0.1760682 | 0.6715653 | 1.055778 | 0.4802777 | 0.242212 | 1.093008 | 1.295634 | 0.08442292 | 0.4776804 | 0.8074652 | 0.8542053 | 0.6356099 | 0.8395574 | 0.388158 | 0.592433 | 1.032796 | 1.487225 | 1.048173
| Rel.Std.Dev. |  | 7.955% | 0.5156% | 1.832% | 3.136% | 1.42% | 0.753% | 2.943% | 5.699% | 0.22% | 1.533% | 2.188% | 2.439% | 1.806% | 2.906% | 1.12% | 1.725% | 2.383% | 4.714% | 3.086%
| PDM3 |  | 0.5608% | -0.2667% | 7.034% | -1.678% | -1.191% | -6.059% | 8.446% | -33.61% | 12.05% | -8.983% | 7.765% | 2.264% | 2.8% | -15.62% | 1.242% | 0.3026% | 26.55% | -7.863% | -0.8021%
| Z-Score (Absolute) |  | 0.03 | 0.06 | 0.71 | 0.21 | 0.16 | 0.67 | 0.86 | 3.59 | 1.25 | 0.98 | 0.79 | 0.21 | 0.26 | 1.69 | 0.1 | 0 | 2.78 | 0.87 | 0.12
| Analytical results for Li in OREAS 703 (Certified Value 40.6 ppm) | [24 empty] | Certified
Li | Round | Replicate | Lab | Lab | Lab | Lab | Lab | Lab | Lab | Lab | Lab | Lab | Lab | Lab | Lab | Lab | Lab | Lab | Lab | Lab | Lab | Lab |  |  |  | 1
| No | No | 01 | 02 | 03 | 04 | 05 | 06 | 07 | 09 | 10 | 11 | 13 | 14 | 15 | 16 | 17 | 18 | 19 | 21 | 23 | 25 |  |  |  | ppm
|  |  | 4A*OES/MS | 4A*OES/MS | 4A*OES/MS | 4A*OES/MS | 4A*OES/MS | 4A*OES/MS | 4A*OES | 4A*OES/MS | 4A*MS | 4A*MS | 4A*OES/MS | 4A*MS | 4A*OES/MS | 4A*OES | 4A*OES | 4A*MS | 4A*MS | 4A*OES/MS | 4A*OES | 4A*OES/MS |  |  |  | 1
2
| 1 | 1 | 42.1 | 40.9 | 38.9 | 42.9 | 42.6 | 42.2 | 40 | 39 | 39.8 | 43.53377 | 41.1 | 39.8 | 40 | 23.02 | 40 | 39.4 | 39.97517 | 39.3 | 42 | 37 |  |  |  | 1
| 1 | 2 | 43.7 | 42 | 43.1 | 41 | 42.3 | 40 | 39 | 40 | 39.5 | 43.51708 | 42.1 | 39.9 | 40 | 24.35 | 40 | 40.5 | 37.91348 | 39.2 | 43 | 35.7 |  |  |  | #N/A
| 1 | 3 | 42.1 | 41.9 | 39.5 | 42.2 | 43.3 | 40.4 | 39 | 39 | 39.9 | 43.62248 | 41.8 | 39.2 | 41 | 22.81 | 40 | 40.7 | 39.96162 | 40.5 | 44 | 35 |  |  |  | 16
| 1 | 4 | 42.8 | 42.7 | 40.1 | 42.1 | 41.6 | 39.8 | 40 | 39 | 40.5 | 43.5854 | 40.9 | 39.9 | 40 | 22.98 | 40 | 40.2 | 38.89708 | 39.4 | 42 | 35.6 |  |  |  | 40.57557
| 1 | 5 | 40.9 | 42.5 | 40 | 41.6 | 41.8 | 39.8 | 40 | 39 | 39.5 | 43.6197 | 41.7 | 40.3 | 39 | 22.25 | 40 | 39.7 | 38.5774 | 39 | 42 | 35.4 |  |  |  | 114
| 1 | 6 | 40.1 | 41.7 | 39.9 | 39.8 | 41.6 | 40.8 | 36 | 39 | 39.8 | 43.58463 | 41.6 | 40.8 | 40 | 23.02 | 40 | 40 | 39.68304 | 38.4 | 43 | 33.3
| Mean |  | 41.95 | 41.95 | 40.25 | 41.6 | 42.2 | 40.5 | 39 | 39.16667 | 39.83333 | 43.57718 | 41.53333 | 39.98333 | 40 | 23.07167 | 40 | 40.08333 | 39.16797 | 39.3 | 42.66667 | 35.33333
| Median |  | 42.1 | 41.95 | 39.95 | 41.85 | 42.05 | 40.2 | 39.5 | 39 | 39.8 | 43.58502 | 41.65 | 39.9 | 40 | 23 | 40 | 40.1 | 39.29006 | 39.25 | 42.5 | 35.5
| Std Dev. |  | 1.292672 | 0.6379655 | 1.463899 | 1.086278 | 0.6723095 | 0.9186947 | 1.549193 | 0.4082483 | 0.3669696 | 0.0435422 | 0.4501851 | 0.5344779 | 0.6324555 | 0.69159 | 0 | 0.4875107 | 0.8417426 | 0.6870226 | 0.8164966 | 1.202775
| Rel.Std.Dev. |  | 3.081% | 1.521% | 3.637% | 2.611% | 1.593% | 2.268% | 3.972% | 1.042% | 0.9213% | 0.09992% | 1.084% | 1.337% | 1.581% | 2.998% | 0% | 1.216% | 2.149% | 1.748% | 1.914% | 3.404%
| PDM3 |  | 3.387% | 3.387% | -0.8024% | 2.525% | 4.003% | -0.1862% | -3.883% | -3.472% | -1.829% | 7.398% | 2.36% | -1.46% | -1.419% | -43.14% | -1.419% | -1.213% | -3.469% | -3.144% | 5.154% | -12.92%
| Z-Score (Absolute) |  | 1.34 | 1.34 | 0.15 | 1.1 | 1.52 | 0.32 | 0.73 | 0.62 | 0.15 | 2.49 | 1.05 | 0.04 | 0.03 | 11.94 | 0.03 | 0.03 | 0.61 | 0.52 | 1.85 | 3.31
| Analytical results for Lu in OREAS 703 (Certified Value 0.18 ppm) | [24 empty] | Certified
Lu | Round | Replicate | Lab | Lab | Lab | Lab | Lab | Lab | Lab | Lab | Lab | [14 empty] | 1
| No | No | 06 | 07 | 09 | 11 | 14 | 15 | 18 | 19 | 22 | [14 empty] | ppm
|  |  | 4A*OES/MS | 4A*MS | 4A*OES/MS | 4A*MS | 4A*MS | 4A*OES/MS | 4A*MS | 4A*MS | 4A*MS | [14 empty] | 2
3
| 1 | 1 | 0.2 | 0.17 | 0.22 | 0.216597 | 0.18 | 0.17 | 0.18 | 0.1792254 | 0.156 | [14 empty] | 1
| 1 | 2 | 0.2 | 0.19 | 0.22 | 0.2244616 | 0.18 | 0.18 | 0.18 | 0.1637414 | 0.151 | [14 empty] | #N/A
| 1 | 3 | 0.21 | 0.19 | 0.22 | 0.205667 | 0.18 | 0.19 | 0.19 | 0.1845972 | 0.179 | [14 empty] | 16
| 1 | 4 | 0.2 | 0.16 | 0.22 | 0.2151111 | 0.18 | 0.19 | 0.18 | 0.1736893 | 0.162 | [14 empty] | 0.1795422
| 1 | 5 | 0.17 | 0.18 | 0.22 | 0.2213726 | 0.18 | 0.19 | 0.19 | 0.1712434 | 0.163 | [14 empty] | 115
| 1 | 6 | 0.15 | 0.16 | 0.24 | 0.2206212 | 0.18 | 0.19 | 0.18 | 0.1882777 | 0.153
| Mean |  | 0.1883333 | 0.175 | 0.2233333 | 0.2173051 | 0.18 | 0.185 | 0.1833333 | 0.1767957 | 0.1606667
| Median |  | 0.2 | 0.175 | 0.22 | 0.2186091 | 0.18 | 0.19 | 0.18 | 0.1764574 | 0.159
| Std Dev. |  | 0.02316607 | 0.01378405 | 0.008164966 | 0.00662594 | 3.040471e-17 | 0.0083666 | 0.005163978 | 0.009049812 | 0.01017186
| Rel.Std.Dev. |  | 12.3% | 7.877% | 3.656% | 3.049% | 1.689e-14% | 4.522% | 2.817% | 5.119% | 6.331%
| PDM3 |  | 4.896% | -2.53% | 24.39% | 21.03% | 0.255% | 3.04% | 2.112% | -1.53% | -10.51%
| Z-Score (Absolute) |  | 0.52 | 0.86 | 4.13 | 3.5 | 0.34 | 0.17 | 0 | 0.67 | 2.34
| Analytical results for Mg in OREAS 703 (Certified Value 0.606 wt.%) | [24 empty] | Certified
Mg | Round | Replicate | Lab | Lab | Lab | Lab | Lab | Lab | Lab | Lab | Lab | Lab | Lab | Lab | Lab | Lab | Lab | Lab | Lab | Lab | Lab | Lab | Lab | Lab |  | 1
| No | No | 01 | 02 | 03 | 04 | 05 | 06 | 07 | 09 | 10 | 11 | 12 | 13 | 14 | 15 | 16 | 17 | 18 | 19 | 21 | 22 | 23 | 25 |  | wt.%
|  |  | 4A*OES/MS | 4A*OES/MS | 4A*OES/MS | 4A*OES/MS | 4A*OES/MS | 4A*OES/MS | 4A*OES | 4A*OES/MS | 4A*OES | 4A*OES | 4A*OES | 4A*OES/MS | 4A*MS | 4A*OES/MS | 4A*OES | 4A*OES | 4A*MS | 4A*MS | 4A*OES/MS | 4A*OES/MS | 4A*OES | 4A*OES/MS |  | 3
3
| 1 | 1 | 0.58 | 0.56 | 0.57 | 0.6 | 0.61 | 0.61 | 0.63 | 0.5977 | 0.596 | 0.6452845 | 0.5893657 | 0.6 | 0.6 | 0.64 | 0.6245254 | 0.613 | 0.6 | 0.6173272 | 0.64 | 0.6278 | 0.642 | 0.59 |  | 1
| 1 | 2 | 0.6 | 0.58 | 0.6 | 0.57 | 0.6 | 0.61 | 0.61 | 0.6057 | 0.598 | 0.6477828 | 0.5957476 | 0.61 | 0.59 | 0.62 | 0.6179027 | 0.607 | 0.6 | 0.6201683 | 0.64 | 0.6166 | 0.669 | 0.57 |  | #N/A
| 1 | 3 | 0.58 | 0.58 | 0.57 | 0.59 | 0.61 | 0.62 | 0.6 | 0.6007 | 0.604 | 0.6456429 | 0.5805238 | 0.61 | 0.58 | 0.62 | 0.613199 | 0.606 | 0.6 | 0.6148721 | 0.65 | 0.6106 | 0.648 | 0.58 |  | 16
| 1 | 4 | 0.59 | 0.59 | 0.59 | 0.59 | 0.59 | 0.6 | 0.62 | 0.6024 | 0.604 | 0.6479351 | 0.58762 | 0.6 | 0.58 | 0.62 | 0.6154171 | 0.618 | 0.61 | 0.6150595 | 0.64 | 0.6212 | 0.638 | 0.58 |  | 0.6059451
| 1 | 5 | 0.55 | 0.58 | 0.59 | 0.58 | 0.59 | 0.62 | 0.61 | 0.5921 | 0.601 | 0.6483416 | 0.591612 | 0.61 | 0.6 | 0.62 | 0.6218376 | 0.606 | 0.6 | 0.6181308 | 0.63 | 0.6308 | 0.651 | 0.59 |  | 116
| 1 | 6 | 0.54 | 0.57 | 0.58 | 0.56 | 0.59 | 0.63 | 0.57 | 0.5982 | 0.599 | 0.6470098 | 0.601183 | 0.62 | 0.58 | 0.62 | 0.6320091 | 0.603 | 0.6 | 0.6193612 | 0.63 | 0.6271 | 0.653 | 0.56
| Mean |  | 0.5733333 | 0.5766667 | 0.5833333 | 0.5816667 | 0.5983333 | 0.615 | 0.6066667 | 0.5994667 | 0.6003333 | 0.6469995 | 0.5910087 | 0.6083333 | 0.5883333 | 0.6233333 | 0.62081515 | 0.6088333 | 0.6016667 | 0.6174865 | 0.6383333 | 0.62235 | 0.6501667 | 0.5783333
| Median |  | 0.58 | 0.58 | 0.585 | 0.585 | 0.595 | 0.615 | 0.61 | 0.59945 | 0.6 | 0.6473963 | 0.5904889 | 0.61 | 0.585 | 0.62 | 0.61987015 | 0.6065 | 0.6 | 0.617729 | 0.64 | 0.62415 | 0.6495 | 0.58
| Std Dev. |  | 0.0233809 | 0.01032796 | 0.0121106 | 0.0147196 | 0.009831921 | 0.01048809 | 0.02065591 | 0.004647006 | 0.003265986 | 0.001270589 | 0.007077466 | 0.007527727 | 0.009831921 | 0.008164966 | 0.006866483 | 0.00556477 | 0.004082483 | 0.002185083 | 0.007527727 | 0.007695648 | 0.0107966 | 0.01169045
| Rel.Std.Dev. |  | 4.078% | 1.791% | 2.076% | 2.531% | 1.643% | 1.705% | 3.405% | 0.7752% | 0.544% | 0.1964% | 1.198% | 1.237% | 1.671% | 1.31% | 1.106% | 0.914% | 0.6785% | 0.3539% | 1.179% | 1.237% | 1.661% | 2.021%
| PDM3 |  | -5.382% | -4.832% | -3.732% | -4.007% | -1.256% | 1.494% | 0.1191% | -1.069% | -0.9261% | 6.775% | -2.465% | 0.3941% | -2.907% | 2.87% | 2.454% | 0.4766% | -0.7061% | 1.905% | 5.345% | 2.707% | 7.298% | -4.557%
| Z-Score (Absolute) |  | 1.28 | 1.14 | 0.86 | 0.93 | 0.24 | 0.45 | 0.1 | 0.2 | 0.16 | 1.78 | 0.55 | 0.17 | 0.66 | 0.8 | 0.69 | 0.19 | 0.1 | 0.55 | 1.42 | 0.75 | 1.91 | 1.07
| Analytical results for Mn in OREAS 703 (Certified Value 0.036 wt.%) | [24 empty] | Certified
Mn | Round | Replicate | Lab | Lab | Lab | Lab | Lab | Lab | Lab | Lab | Lab | Lab | Lab | Lab | Lab | Lab | Lab | Lab | Lab | Lab | Lab | Lab | Lab | Lab |  | 1
| No | No | 01 | 02 | 03 | 04 | 05 | 06 | 07 | 09 | 10 | 11 | 12 | 13 | 14 | 15 | 16 | 17 | 18 | 19 | 21 | 22 | 23 | 25 |  | wt.%
|  |  | 4A*OES/MS | 4A*OES/MS | 4A*OES/MS | 4A*OES/MS | 4A*OES/MS | 4A*OES/MS | 4A*OES | 4A*OES/MS | 4A*OES | 4A*OES | 4A*OES | 4A*OES/MS | 4A*OES/MS | 4A*OES/MS | 4A*OES | 4A*MS | 4A*MS | 4A*MS | 4A*OES/MS | 4A*OES/MS | 4A*OES | 4A*OES/MS |  | 3
3
| 1 | 1 | 0.0361 | 0.0351 | 0.0352 | 0.0369 | 0.0367 | 0.0366 | 0.0387 | 0.0339 | 0.0351 | 0.03585205 | 0.03570407 | 0.0406 | 0.0362 | 0.04 | 0.035515 | 0.036176 | 0.0381 | 0.03771269 | 0.0366 | 0.0358 | 0.0363 | 0.0359 |  | 1
| 1 | 2 | 0.0372 | 0.0358 | 0.0371 | 0.0358 | 0.0363 | 0.0364 | 0.0375 | 0.0345 | 0.0352 | 0.03623411 | 0.03636005 | 0.0401 | 0.0361 | 0.04 | 0.035712 | 0.03703325 | 0.0385 | 0.0378896 | 0.0367 | 0.0354 | 0.0375 | 0.0351 |  | #N/A
| 1 | 3 | 0.0359 | 0.0358 | 0.0351 | 0.0362 | 0.0374 | 0.0367 | 0.0372 | 0.0341 | 0.0361 | 0.03676541 | 0.03621574 | 0.0415 | 0.036 | 0.04 | 0.035321 | 0.0373334 | 0.0384 | 0.03769529 | 0.0365 | 0.0348 | 0.0374 | 0.0352 |  | 16
| 1 | 4 | 0.0365 | 0.0361 | 0.036 | 0.0367 | 0.0365 | 0.0357 | 0.038 | 0.0344 | 0.0355 | 0.03533766 | 0.03512813 | 0.0411 | 0.0362 | 0.04 | 0.035476 | 0.03693007 | 0.0382 | 0.03733905 | 0.0369 | 0.0355 | 0.0363 | 0.0353 |  | 0.03622729
| 1 | 5 | 0.0349 | 0.0363 | 0.0359 | 0.0363 | 0.036 | 0.0369 | 0.0376 | 0.0341 | 0.0359 | 0.03553766 | 0.036399 | 0.0423 | 0.036 | 0.04 | 0.03526 | 0.03629208 | 0.0382 | 0.03779913 | 0.0368 | 0.0362 | 0.0368 | 0.036 |  | 117
| 1 | 6 | 0.0348 | 0.0355 | 0.0358 | 0.0349 | 0.0359 | 0.0373 | 0.0352 | 0.0341 | 0.0357 | 0.03563766 | 0.03573 | 0.0403 | 0.0361 | 0.04 | 0.036404 | 0.03667748 | 0.0381 | 0.03777933 | 0.0366 | 0.0362 | 0.0367 | 0.0342
| Mean |  | 0.0359 | 0.03576667 | 0.03585 | 0.03613333 | 0.03646667 | 0.0366 | 0.03736667 | 0.03418333 | 0.03558333 | 0.0358941 | 0.03592283 | 0.04098333 | 0.0361 | 0.04 | 0.03561467 | 0.03674038 | 0.03825 | 0.03770251 | 0.03668333 | 0.03565 | 0.03683333 | 0.03528333
| Median |  | 0.036 | 0.0358 | 0.03585 | 0.03625 | 0.0364 | 0.03665 | 0.03755 | 0.0341 | 0.0356 | 0.03574486 | 0.03597287 | 0.04085 | 0.0361 | 0.04 | 0.0354955 | 0.03680378 | 0.0382 | 0.03774601 | 0.03665 | 0.03565 | 0.03675 | 0.03525
| Std Dev. |  | 0.0009273618 | 0.0004273952 | 0.000717635 | 0.0007174027 | 0.000546504 | 0.0005366563 | 0.00118096 | 0.0002228602 | 0.0003920034 | 0.0005251649 | 0.0004940213 | 0.0008256311 | 8.944272e-05 | 0 | 0.0004180218 | 0.0004465177 | 0.0001643168 | 0.0001910507 | 0.000147196 | 0.0005357238 | 0.0005202563 | 0.0006493587
| Rel.Std.Dev. |  | 2.583% | 1.195% | 2.002% | 1.985% | 1.499% | 1.466% | 3.16% | 0.652% | 1.102% | 1.463% | 1.375% | 2.015% | 0.2478% | 0% | 1.174% | 1.215% | 0.4296% | 0.5067% | 0.4013% | 1.503% | 1.412% | 1.84%
| PDM3 |  | -0.9034% | -1.271% | -1.041% | -0.2593% | 0.6608% | 1.029% | 3.145% | -5.642% | -1.778% | -0.9197% | -0.8404% | 13.13% | -0.3514% | 10.41% | -1.691% | 1.416% | 5.583% | 4.072% | 1.259% | -1.594% | 1.673% | -2.606%
| Z-Score (Absolute) |  | 0.28 | 0.46 | 0.35 | 0.02 | 0.46 | 0.63 | 1.63 | 2.52 | 0.69 | 0.29 | 0.25 | 6.34 | 0.02 | 5.06 | 0.65 | 0.81 | 2.78 | 2.07 | 0.74 | 0.61 | 0.93 | 1.09
| Analytical results for Mo in OREAS 703 (Certified Value 1020 ppm) | [24 empty] | Certified
Mo | Round | Replicate | Lab | Lab | Lab | Lab | Lab | Lab | Lab | Lab | Lab | Lab | Lab | Lab | Lab | Lab | Lab | Lab | Lab | Lab | Lab | Lab | Lab | Lab | Lab | 1
| No | No | 01 | 02 | 03 | 04 | 05 | 06 | 07 | 09 | 10 | 11 | 12 | 13 | 14 | 15 | 16 | 17 | 18 | 19 | 21 | 22 | 23 | 24 | 25 | ppm
|  |  | 4A*OES/MS | 4A*OES/MS | 4A*OES/MS | 4A*OES/MS | 4A*OES/MS | 4A*OES/MS | 4A*OES | 4A*OES/MS | 4A*MS | 4A*OES | 4A*OES | 4A*OES/MS | 4A*MS | 4A*OES/MS | 4A*OES | 4A*MS | 4A*MS | 4A*MS | 4A*OES | 4A*OES/MS | 4A*OES | 4A*OES/MS | 4A*OES/MS | 0
0
| 1 | 1 | 989 | 956 | 972 | 1015 | 1010 | 1040 | 1066 | 1064.3 | 1050 | 1013.81 | 882.089 | 1011.3 | 928 | 1073.84 | 958.296 | 895.5527 | 1032.85 | 1066.047 | 1010 | 995.8771 | 982 | 1106 | 1082.33 | 1
| 1 | 2 | 1035 | 980 | 1010 | 967 | 1010 | 1040 | 1052 | 1086.5 | 1040 | 1020.75 | 875.9 | 1038.6 | 937 | 1040.63 | 966.69 | 897.3214 | 1031.17 | 1074.634 | 1050 | 995.259 | 1030 | 1162 | 1048.79 | 21
| 1 | 3 | 1005 | 963 | 968 | 1005 | 1025 | 1070 | 1023 | 1077 | 1050 | 1019.25 | 898.4686 | 1027.6 | 934 | 1042.25 | 948.414 | 897.8579 | 1030.33 | 1092.24 | 1050 | 979.5882 | 1010 | 1128 | 1045.58 | 16
| 1 | 4 | 1010 | 989 | 1010 | 1000 | 990 | 1030 | 1051 | 1073.2 | 1050 | 1019.11 | 868.48 | 1016.6 | 930 | 1039.34 | 955.208 | 901.2116 | 1027.64 | 1096.433 | 1010 | 1005.6051 | 980 | 1114 | 1053.76 | 1020.365
| 1 | 5 | 925 | 978 | 995 | 987 | 999 | 1060 | 1022 | 1063.8 | 1060 | 1023.35 | 897.3986 | 1033.9 | 922 | 1054.97 | 956.33 | 900.2869 | 1028.34 | 1088.963 | 1010 | 998.4867 | 1000 | 1096 | 1066.65 | 118
| 1 | 6 | 920 | 958 | 990 | 962 | 984 | 1060 | 975 | 1072.3 | 1050 | 1018.45 | 882.77 | 1037.9 | 931 | 1080.92 | 974.421 | 932.226 | 1019.55 | 1079.427 | 1020 | 1005.4842 | 1010 | 1114 | 1002.29
| Mean |  | 980.6667 | 970.6667 | 990.8333 | 989.3333 | 1003 | 1050 | 1031.5 | 1072.85 | 1050 | 1019.12 | 884.1844 | 1027.65 | 930.3333 | 1055.325 | 959.8932 | 904.0761 | 1028.313 | 1082.958 | 1025 | 996.7167 | 1002 | 1120 | 1049.9
| Median |  | 997 | 970.5 | 992.5 | 993.5 | 1004.5 | 1050 | 1037 | 1072.75 | 1050 | 1019.18 | 882.4295 | 1030.75 | 930.5 | 1048.61 | 957.313 | 899.0724 | 1029.335 | 1084.195 | 1015 | 997.1819 | 1005 | 1114 | 1051.275
| Std Dev. |  | 47.44119 | 13.50062 | 18.04901 | 21.30415 | 15.01999 | 15.49193 | 32.69709 | 8.473193 | 6.324555 | 3.137254 | 11.83472 | 11.43202 | 5.163978 | 18.11328 | 9.232811 | 13.94215 | 4.691672 | 11.58895 | 19.74842 | 9.541708 | 18.97367 | 23.11709 | 26.95839
| Rel.Std.Dev. |  | 4.838% | 1.391% | 1.822% | 2.153% | 1.498% | 1.475% | 3.17% | 0.7898% | 0.6023% | 0.3078% | 1.338% | 1.112% | 0.5551% | 1.716% | 0.9619% | 1.542% | 0.4562% | 1.07% | 1.927% | 0.9573% | 1.894% | 2.064% | 2.568%
| PDM3 |  | -3.891% | -4.871% | -2.894% | -3.041% | -1.702% | 2.904% | 1.091% | 5.144% | 2.904% | -0.122% | -13.35% | 0.714% | -8.823% | 3.426% | -5.926% | -11.4% | 0.779% | 6.134% | 0.4543% | -2.318% | -1.8% | 9.765% | 2.895%
| Z-Score (Absolute) |  | 0.84 | 1.06 | 0.62 | 0.65 | 0.35 | 0.67 | 0.27 | 1.17 | 0.67 | 0 | 2.95 | 0.19 | 1.94 | 0.79 | 1.29 | 2.51 | 0.2 | 1.39 | 0.13 | 0.49 | 0.37 | 2.2 | 0.67
| Analytical results for Na in OREAS 703 (Certified Value 1.41 wt.%) | [24 empty] | Certified
Na | Round | Replicate | Lab | Lab | Lab | Lab | Lab | Lab | Lab | Lab | Lab | Lab | Lab | Lab | Lab | Lab | Lab | Lab | Lab | Lab | Lab | Lab | Lab | Lab | Lab | 1
| No | No | 01 | 02 | 03 | 04 | 05 | 06 | 07 | 09 | 10 | 11 | 12 | 13 | 14 | 15 | 16 | 17 | 18 | 19 | 21 | 22 | 23 | 24 | 25 | wt.%
|  |  | 4A*OES/MS | 4A*OES/MS | 4A*OES/MS | 4A*OES/MS | 4A*OES/MS | 4A*OES/MS | 4A*OES | 4A*OES/MS | 4A*OES | 4A*OES | 4A*OES | 4A*OES/MS | 4A*MS | 4A*OES/MS | 4A*OES | 4A*OES | 4A*MS | 4A*MS | 4A*OES/MS | 4A*OES/MS | 4A*OES | 4A*OES/MS | 4A*OES/MS | 2
3
| 1 | 1 | 1.43 | 1.4 | 1.36 | 1.45 | 1.44 | 1.4 | 1.46 | 1.3156 | 1.39 | 1.511086 | 1.274565 | 1.48 | 1.33 | 1.57 | 1.399305 | 1.431 | 1.39 | 1.411357 | 1.4 | 1.3982 | 1.44 | 1.405 | 1.43 | 1
| 1 | 2 | 1.45 | 1.41 | 1.45 | 1.39 | 1.42 | 1.38 | 1.41 | 1.3518 | 1.38 | 1.513359 | 1.275565 | 1.49 | 1.37 | 1.53 | 1.399649 | 1.419 | 1.41 | 1.43367 | 1.41 | 1.3168 | 1.49 | 1.405 | 1.39 | #N/A
| 1 | 3 | 1.41 | 1.41 | 1.38 | 1.46 | 1.44 | 1.41 | 1.39 | 1.341 | 1.42 | 1.51948 | 1.300852 | 1.49 | 1.33 | 1.51 | 1.378995 | 1.417 | 1.5 | 1.417806 | 1.4 | 1.3127 | 1.46 | 1.375 | 1.4 | 16
| 1 | 4 | 1.42 | 1.44 | 1.39 | 1.39 | 1.42 | 1.37 | 1.44 | 1.33 | 1.4 | 1.520087 | 1.342783 | 1.49 | 1.34 | 1.52 | 1.390922 | 1.44 | 1.42 | 1.417261 | 1.38 | 1.4079 | 1.41 | 1.385 | 1.41 | 1.406451
| 1 | 5 | 1.35 | 1.44 | 1.39 | 1.39 | 1.4 | 1.4 | 1.43 | 1.3209 | 1.41 | 1.516502 | 1.349836 | 1.5 | 1.34 | 1.53 | 1.38563 | 1.407 | 1.39 | 1.414678 | 1.41 | 1.3793 | 1.45 | 1.395 | 1.44 | 119
| 1 | 6 | 1.35 | 1.41 | 1.38 | 1.36 | 1.39 | 1.42 | 1.32 | 1.3252 | 1.4 | 1.518181 | 1.18585 | 1.51 | 1.35 | 1.54 | 1.424707 | 1.395 | 1.44 | 1.408462 | 1.41 | 1.37665 | 1.45 | 1.37 | 1.36
| Mean |  | 1.401667 | 1.418333 | 1.391667 | 1.406667 | 1.418333 | 1.396667 | 1.408333 | 1.33075 | 1.4 | 1.516449 | 1.288242 | 1.493333 | 1.343333 | 1.533333 | 1.396535 | 1.418167 | 1.425 | 1.417206 | 1.401667 | 1.365258 | 1.45 | 1.389167 | 1.405
| Median |  | 1.415 | 1.41 | 1.385 | 1.39 | 1.42 | 1.4 | 1.42 | 1.3276 | 1.4 | 1.517341 | 1.2882085 | 1.49 | 1.34 | 1.53 | 1.3951135 | 1.418 | 1.415 | 1.41597 | 1.405 | 1.377975 | 1.45 | 1.39 | 1.405
| Std Dev. |  | 0.04215052 | 0.01722401 | 0.03060501 | 0.03932768 | 0.02041241 | 0.01861899 | 0.04956477 | 0.01346161 | 0.01414214 | 0.00357035 | 0.05959765 | 0.01032796 | 0.01505545 | 0.02065591 | 0.01593178 | 0.01615446 | 0.04135215 | 0.008814468 | 0.01169045 | 0.04084358 | 0.02607681 | 0.0149722 | 0.02880972
| Rel.Std.Dev. |  | 3.007% | 1.214% | 2.199% | 2.796% | 1.439% | 1.333% | 3.519% | 1.012% | 1.01% | 0.2354% | 4.626% | 0.6916% | 1.121% | 1.347% | 1.141% | 1.139% | 2.902% | 0.622% | 0.834% | 2.992% | 1.798% | 1.078% | 2.051%
| PDM3 |  | -0.3402% | 0.8449% | -1.051% | 0.01534% | 0.8449% | -0.6957% | 0.1338% | -5.382% | -0.4587% | 7.821% | -8.405% | 6.177% | -4.488% | 9.021% | -0.7051% | 0.833% | 1.319% | 0.7647% | -0.3402% | -2.929% | 3.096% | -1.229% | -0.1032%
| Z-Score (Absolute) |  | 0.17 | 0.67 | 0.67 | 0.08 | 0.67 | 0.42 | 0.17 | 3.76 | 0.25 | 5.64 | 5.9 | 4.47 | 3.12 | 6.49 | 0.43 | 0.67 | 1.01 | 0.62 | 0.17 | 2.01 | 2.28 | 0.8 | 0
| Analytical results for Nb in OREAS 703 (Certified Value 9.16 ppm) | [24 empty] | Certified
Nb | Round | Replicate | Lab | Lab | Lab | Lab | Lab | Lab | Lab | Lab | Lab | Lab | Lab | Lab | Lab | Lab | Lab | Lab | Lab | Lab | Lab |  |  |  |  | 1
| No | No | 01 | 02 | 03 | 04 | 05 | 06 | 07 | 09 | 10 | 12 | 13 | 14 | 15 | 17 | 18 | 19 | 21 | 24 | 25 |  |  |  |  | ppm
|  |  | 4A*OES/MS | 4A*OES/MS | 4A*OES/MS | 4A*OES/MS | 4A*OES/MS | 4A*OES/MS | 4A*MS | 4A*OES/MS | 4A*MS | 4A*OES | 4A*OES/MS | 4A*OES/MS | 4A*OES/MS | 4A*MS | 4A*MS | 4A*MS | 4A*OES/MS | 4A*OES/MS | 4A*OES/MS |  |  |  |  | 2
3
| 1 | 1 | 9.4 | 9.4 | 8.6 | 9.4 | 9.1 | 8.5 | 10 | 8.85 | 9.1 | NA | 3.2 | < 5 | 2.2 | < 1 | 2.1 | 9.535181 | 5.8 | 10 | 8.9 |  |  |  |  | 1
| 1 | 2 | 9.6 | 9.5 | 10.5 | 9.5 | 8.9 | 9.2 | 9.7 | 9.12 | 9.3 | NA | 4.5 | < 5 | 0.6 | < 1 | 2 | 9.519294 | 5.5 | 11 | 8.2 |  |  |  |  | 1
| 1 | 3 | 9.1 | 9.9 | 9.3 | 9.7 | 8.6 | 9.1 | 9.4 | 8.74 | 9 | NA | 4.5 | < 5 | 0.4 | < 1 | 1.8 | 9.823237 | 6.2 | 10 | 7.8 |  |  |  |  | 16
| 1 | 4 | 9.1 | 9.7 | 8.2 | 9.8 | 8.6 | 8.8 | 9.8 | 8.78 | 9 | NA | 4.5 | < 5 | 1 | < 1 | 2.1 | 9.847676 | 6.1 | 11 | 7.9 |  |  |  |  | 9.159
| 1 | 5 | 9.4 | 9.8 | 8.4 | 10.4 | 8.4 | 9.5 | 9.6 | 8.78 | 8.7 | NA | 4.6 | < 5 | 2.6 | 1.59324 | 2 | 9.598245 | 6.1 | 11 | 7.7 |  |  |  |  | 120
| 1 | 6 | 9.6 | 9.7 | 9.1 | 9.2 | 8.5 | 9.2 | 9.1 | 9.27 | 9.1 | NA | 4.7 | < 5 | 4.4 | 1.115311 | 1.8 | 9.530384 | 5.9 | 10 | 6.6
| Mean |  | 9.366667 | 9.666667 | 9.016667 | 9.666667 | 8.683333 | 9.05 | 9.6 | 8.923333 | 9.033333 |  | 4.333333 |  | 1.866667 | 1.354275 | 1.966667 | 9.642336 | 5.933333 | 10.5 | 7.85
| Median |  | 9.4 | 9.7 | 8.85 | 9.6 | 8.6 | 9.15 | 9.65 | 8.815 | 9.05 |  | 4.5 |  | 1.6 | 1.354275 | 2 | 9.566713 | 6 | 10.5 | 7.85
| Std Dev. |  | 0.2250926 | 0.1861899 | 0.8376555 | 0.4179314 | 0.2639444 | 0.3507136 | 0.3162278 | 0.2186016 | 0.1966384 |  | 0.5609516 |  | 1.521403 | 0.3379469 | 0.136626 | 0.1523079 | 0.2581989 | 0.5477226 | 0.7503333
| Rel.Std.Dev. |  | 2.403% | 1.926% | 9.29% | 4.323% | 3.04% | 3.875% | 3.294% | 2.45% | 2.177% |  | 12.95% |  | 81.5% | 24.95% | 6.947% | 1.58% | 4.352% | 5.216% | 9.558%
| PDM3 |  | 2.267% | 5.543% | -1.554% | 5.543% | -5.193% | -1.19% | 4.815% | -2.573% | -1.372% |  | -52.69% |  | -79.62% | -85.21% | -78.53% | 5.277% | -35.22% | 14.64% | -14.29%
| Z-Score (Absolute) |  | 0.4 | 0.67 | 0.08 | 0.67 | 0.22 | 0.11 | 0.61 | 0 | 0.1 | NA | 4.16 | 5.83 | 6.4 | 7.38 | 6.31 | 0.65 | 2.71 | NA | 0.97
Results from laboratory 24 were removed due to their 1 ppm reading resolution.
| Analytical results for Nd in OREAS 703 (Certified Value 29.9 ppm) | [24 empty] | Certified
Nd | Round | Replicate | Lab | Lab | Lab | Lab | Lab | Lab | Lab | Lab | [15 empty] | 1
| No | No | 06 | 07 | 09 | 11 | 14 | 18 | 19 | 22 | [15 empty] | ppm
|  |  | 4A*OES/MS | 4A*MS | 4A*OES/MS | 4A*MS | 4A*MS | 4A*MS | 4A*MS | 4A*MS | [15 empty] | 1
2
| 1 | 1 | 28.2 | 31.6 | 21.84 | 33.64726 | 30.2 | 31.3 | 28.42143 | 24.306 | [15 empty] | 1
| 1 | 2 | 27.3 | 32.5 | 23.26 | 33.35718 | 30.9 | 31.8 | 27.644 | 22.058 | [15 empty] | #N/A
| 1 | 3 | 29.3 | 31.6 | 21.47 | 33.28049 | 30.5 | 31 | 29.81125 | 24.827 | [15 empty] | 16
| 1 | 4 | 28.4 | 32.9 | 23.78 | 33.20451 | 30.4 | 31.8 | 29.18468 | 25.57 | [15 empty] | 29.88394
| 1 | 5 | 28.2 | 31.9 | 21.65 | 33.12804 | 30.6 | 30.9 | 28.23157 | 25.192 | [15 empty] | 121
| 1 | 6 | 28.8 | 29.7 | 20.54 | 33.26468 | 30.4 | 30.6 | 30.65843 | 25.515
| Mean |  | 28.36667 | 31.7 | 22.09 | 33.31369 | 30.5 | 31.23333 | 28.9919 | 24.578
| Median |  | 28.3 | 31.75 | 21.745 | 33.27259 | 30.45 | 31.15 | 28.80306 | 25.0095
| Std Dev. |  | 0.6713171 | 1.108152 | 1.205653 | 0.1805846 | 0.2366432 | 0.4926121 | 1.114109 | 1.321016
| Rel.Std.Dev. |  | 2.367% | 3.496% | 5.458% | 0.5421% | 0.7759% | 1.577% | 3.843% | 5.375%
| PDM3 |  | -5.077% | 6.077% | -26.08% | 11.48% | 2.062% | 4.515% | -2.985% | -17.76%
| Z-Score (Absolute) |  | 0.54 | 0.77 | 3 | 1.4 | 0.3 | 0.58 | 0.3 | 2.03
| Analytical results for Ni in OREAS 703 (Certified Value 11.8 ppm) | [24 empty] | Certified
Ni | Round | Replicate | Lab | Lab | Lab | Lab | Lab | Lab | Lab | Lab | Lab | Lab | Lab | Lab | Lab | Lab | Lab | Lab | Lab | Lab | Lab | Lab | Lab | Lab |  | 1
| No | No | 01 | 02 | 03 | 04 | 05 | 06 | 07 | 09 | 10 | 11 | 12 | 13 | 14 | 15 | 16 | 17 | 18 | 19 | 21 | 22 | 23 | 25 |  | ppm
|  |  | 4A*OES/MS | 4A*OES/MS | 4A*OES/MS | 4A*OES/MS | 4A*OES/MS | 4A*OES/MS | 4A*OES | 4A*OES/MS | 4A*OES | 4A*OES | 4A*OES | 4A*OES/MS | 4A*MS | 4A*OES/MS | 4A*OES | 4A*MS | 4A*MS | 4A*MS | 4A*OES/MS | 4A*OES/MS | 4A*OES | 4A*OES/MS |  | 1
2
| 1 | 1 | 11.3 | 10.8 | 11.9 | 11.4 | 12.2 | 11.9 | 10 | 11.5 | 11 | 10.67542 | 11.99931 | 12.6 | 12.3 | 8.3 | 12.55 | 16.3868 | 11.5 | 19.6006 | 11.8 | 13.3251 | < 20 | 11.6 |  | 1
| 1 | 2 | 11.7 | 10.3 | 12.5 | 11.6 | 11.8 | 12.1 | 9 | 11.5 | 11 | 10.69242 | 11.61 | 13.1 | 12 | 8 | 14.03 | 16.19284 | 12.1 | 19.88727 | 11.8 | 14.4648 | < 20 | 11.7 |  | 12
| 1 | 3 | 11.2 | 11.2 | 12.3 | 11.2 | 14.2 | 11.4 | 8 | 11.4 | 11 | 10.6096 | 12.12 | 12.7 | 12.1 | 8.7 | 12.28 | 16.23567 | 10.6 | 19.81331 | 12 | 12.9776 | < 20 | 11.6 |  | 16
| 1 | 4 | 11 | 10.8 | 12.5 | 11.6 | 12.6 | 11 | 8 | 11.5 | 11 | 10.6706 | 11.75 | 12.5 | 12.4 | 7.6 | 13.24 | 15.96787 | 10.7 | 19.64444 | 11.9 | 12.8452 | < 20 | 11.7 |  | 11.83109
| 1 | 5 | 16.2 | 11.2 | 12.6 | 13.1 | 11.4 | 11.6 | 9 | 11.2 | 11 | 10.74378 | 11.89 | 13.5 | 11.9 | 8 | 13.8 | 15.58111 | 10.5 | 19.74737 | 12.2 | 18.3937 | < 20 | 11.7 |  | 122
| 1 | 6 | 12.4 | 10.6 | 12.4 | 11 | 12.8 | 12 | 8 | 11.4 | 11 | 10.63055 | 11.90667 | 12.9 | 12.2 | 7.6 | 14.84 | 18.56126 | 12.4 | 19.74871 | 11.5 | 15.4671 | < 20 | 11.3
| Mean |  | 12.3 | 10.81667 | 12.36667 | 11.65 | 12.5 | 11.66667 | 8.666667 | 11.41667 | 11 | 10.6704 | 11.87933 | 12.88333 | 12.15 | 8.033333 | 13.45667 | 16.48759 | 11.3 | 19.74028 | 11.86667 | 14.57892 |  | 11.6
| Median |  | 11.5 | 10.8 | 12.45 | 11.5 | 12.4 | 11.75 | 8.5 | 11.45 | 11 | 10.67301 | 11.89833 | 12.8 | 12.15 | 8 | 13.52 | 16.21425 | 11.1 | 19.74804 | 11.85 | 13.89495 |  | 11.65
| Std Dev. |  | 1.973829 | 0.3488075 | 0.2503331 | 0.747663 | 0.9777525 | 0.4179314 | 0.8164966 | 0.1169045 | 0 | 0.04728447 | 0.1802457 | 0.3710346 | 0.1870829 | 0.4226898 | 0.960597 | 1.053793 | 0.8221922 | 0.1055975 | 0.233809 | 2.121156 |  | 0.1549193
| Rel.Std.Dev. |  | 16.05% | 3.225% | 2.024% | 6.418% | 7.822% | 3.582% | 9.421% | 1.024% | 0% | 0.4431% | 1.517% | 2.88% | 1.54% | 5.262% | 7.138% | 6.391% | 7.276% | 0.5349% | 1.97% | 14.55% |  | 1.336%
| PDM3 |  | 3.963% | -8.574% | 4.527% | -1.531% | 5.654% | -1.39% | -26.75% | -3.503% | -7.025% | -9.811% | 0.4077% | 8.894% | 2.696% | -32.1% | 13.74% | 39.36% | -4.489% | 66.85% | 0.3007% | 23.23% |  | -1.953%
| Z-Score (Absolute) |  | 0.48 | 1.19 | 0.55 | 0.25 | 0.7 | 0.23 | NA | 0.51 | NA | 1.35 | 0.01 | 1.14 | 0.31 | 4.32 | 1.78 | 5.19 | 0.64 | 8.84 | 0.01 | 3.04 | 2.1 | 0.31
Results from laboratories 7 and 10 were removed due to their 1 ppm reading resolution.
| Analytical results for P in OREAS 703 (Certified Value 0.061 wt.%) | [24 empty] | Certified
P | Round | Replicate | Lab | Lab | Lab | Lab | Lab | Lab | Lab | Lab | Lab | Lab | Lab | Lab | Lab | Lab | Lab | Lab | Lab | Lab | Lab | Lab | Lab | Lab |  | 1
| No | No | 01 | 02 | 03 | 04 | 05 | 06 | 07 | 09 | 10 | 11 | 12 | 13 | 14 | 15 | 16 | 17 | 18 | 19 | 21 | 22 | 23 | 25 |  | wt.%
|  |  | 4A*OES/MS | 4A*OES/MS | 4A*OES/MS | 4A*OES/MS | 4A*OES/MS | 4A*OES/MS | 4A*OES | 4A*OES/MS | 4A*OES | 4A*OES | 4A*OES | 4A*OES/MS | 4A*MS | 4A*OES/MS | 4A*OES | 4A*OES | 4A*MS | 4A*MS | 4A*OES/MS | 4A*OES/MS | 4A*OES | 4A*OES/MS |  | 3
3
| 1 | 1 | 0.06 | 0.061 | 0.059 | 0.062 | 0.061 | 0.06 | 0.06 | 0.0579 | 0.061 | 0.0588268 | 0.06137196 | 0.06 | 0.0601 | 0.0583 | 0.0466392 | 0.059 | 0.0619 | 0.06322515 | 0.059 | 0.0628 | 0.0659 | 0.0635 |  | 1
| 1 | 2 | 0.063 | 0.062 | 0.065 | 0.058 | 0.061 | 0.061 | 0.06 | 0.0599 | 0.06 | 0.058894 | 0.06349976 | 0.06 | 0.0605 | 0.0586 | 0.0458633 | 0.058 | 0.0625 | 0.06398158 | 0.061 | 0.0623 | 0.0673 | 0.0615 |  | #N/A
| 1 | 3 | 0.06 | 0.062 | 0.059 | 0.062 | 0.062 | 0.061 | 0.06 | 0.0594 | 0.061 | 0.0589719 | 0.06224966 | 0.06 | 0.0603 | 0.0589 | 0.0460079 | 0.058 | 0.0629 | 0.06439005 | 0.063 | 0.0613 | 0.0675 | 0.0617 |  | 16
| 1 | 4 | 0.062 | 0.063 | 0.061 | 0.061 | 0.06 | 0.059 | 0.06 | 0.0592 | 0.06 | 0.0590031 | 0.063185 | 0.06 | 0.0613 | 0.0574 | 0.0471997 | 0.058 | 0.0626 | 0.06461312 | 0.062 | 0.0632 | 0.0631 | 0.062 |  | 0.06076546
| 1 | 5 | 0.059 | 0.064 | 0.06 | 0.061 | 0.06 | 0.062 | 0.06 | 0.0584 | 0.06 | 0.0590103 | 0.064469 | 0.06 | 0.0601 | 0.0584 | 0.0440924 | 0.057 | 0.062 | 0.06495833 | 0.061 | 0.064 | 0.0664 | 0.063 |  | 123
| 1 | 6 | 0.058 | 0.06 | 0.061 | 0.058 | 0.06 | 0.061 | 0.06 | 0.0583 | 0.061 | 0.0588802 | 0.06490743 | 0.06 | 0.0606 | 0.0587 | 0.0452313 | 0.057 | 0.0618 | 0.06439734 | 0.061 | 0.0688 | 0.066 | 0.059
| Mean |  | 0.06033333 | 0.062 | 0.06083333 | 0.06033333 | 0.06066667 | 0.06066667 | 0.06 | 0.05885 | 0.0605 | 0.05893105 | 0.06328047 | 0.06 | 0.06048333 | 0.05838333 | 0.04583897 | 0.05783333 | 0.06228333 | 0.06426093 | 0.06116667 | 0.06373333 | 0.06603333 | 0.06178333
| Median |  | 0.06 | 0.062 | 0.0605 | 0.061 | 0.0605 | 0.061 | 0.06 | 0.0588 | 0.0605 | 0.05893295 | 0.06334238 | 0.06 | 0.0604 | 0.0585 | 0.0459356 | 0.058 | 0.06225 | 0.06439369 | 0.061 | 0.063 | 0.0662 | 0.06185
| Std Dev. |  | 0.001861899 | 0.001414214 | 0.002228602 | 0.001861899 | 0.0008164966 | 0.001032796 | 0 | 0.0007661593 | 0.0005477226 | 7.4789e-05 | 0.001328293 | 0 | 0.0004490731 | 0.0005269409 | 0.001090032 | 0.0007527727 | 0.0004445972 | 0.0005994273 | 0.00132916 | 0.002640959 | 0.001581982 | 0.00156897
| Rel.Std.Dev. |  | 3.086% | 2.281% | 3.663% | 3.086% | 1.346% | 1.702% | 0% | 1.302% | 0.9053% | 0.1269% | 2.099% | 0% | 0.7425% | 0.9026% | 2.378% | 1.302% | 0.7138% | 0.9328% | 2.173% | 4.144% | 2.396% | 2.539%
| PDM3 |  | -0.7111% | 2.032% | 0.1117% | -0.7111% | -0.1626% | -0.1626% | -1.26% | -3.152% | -0.4369% | -3.019% | 4.139% | -1.26% | -0.4643% | -3.92% | -24.56% | -4.825% | 2.498% | 5.752% | 0.6603% | 4.884% | 8.669% | 1.675%
| Z-Score (Absolute) |  | 0.13 | 0.73 | 0.13 | 0.13 | 0.04 | 0.04 | 0.3 | 0.89 | 0.04 | 0.85 | 1.39 | 0.3 | 0.05 | 1.13 | 7.6 | 1.42 | 0.88 | 1.9 | 0.3 | 1.62 | 2.81 | 0.62
| Analytical results for Pb in OREAS 703 (Certified Value 18.5 ppm) | [24 empty] | Certified
Pb | Round | Replicate | Lab | Lab | Lab | Lab | Lab | Lab | Lab | Lab | Lab | Lab | Lab | Lab | Lab | Lab | Lab | Lab | Lab | Lab | Lab | Lab | Lab | Lab |  | 1
| No | No | 01 | 02 | 03 | 04 | 05 | 06 | 07 | 09 | 10 | 12 | 13 | 14 | 15 | 16 | 17 | 18 | 19 | 21 | 22 | 23 | 24 | 25 |  | ppm
|  |  | 4A*OES/MS | 4A*OES/MS | 4A*OES/MS | 4A*OES/MS | 4A*OES/MS | 4A*OES/MS | 4A*OES | 4A*OES/MS | 4A*MS | 4A*OES | 4A*OES/MS | 4A*MS | 4A*OES/MS | 4A*OES | 4A*MS | 4A*MS | 4A*MS | 4A*OES/MS | 4A*OES/MS | 4A*MS | 4A*OES/MS | 4A*OES/MS |  | 1
2
| 1 | 1 | 18.1 | 18.8 | 19.2 | 18 | 17.9 | 19.1 | 20 | 10 | 19 | 22.1887 | 20 | 20.1 | 19.5 | 23.9 | 23.66295 | 16.9 | 15.71621 | 15.4 | 23.5044 | 21 | 18 | 18.9 |  | 1
| 1 | 2 | 18.6 | 17.9 | 18.4 | 17.8 | 18 | 18 | 24 | 9 | 19 | 21.39692 | 21.3 | 19.1 | 19.4 | 23.214 | 21.24564 | 16.3 | 15.88214 | 16 | 30.1841 | 21 | 18 | 18.7 |  | 23
| 1 | 3 | 18.4 | 18.8 | 19.3 | 17.8 | 20.5 | 18.4 | 24 | 11 | 19 | 21.18529 | 20.5 | 19 | 19.7 | 23.5 | 21.12729 | 15.9 | 15.63591 | 15.1 | 29.2152 | 20 | 18 | 18.8 |  | 16
| 1 | 4 | 17.7 | 18.4 | 19.9 | 18.8 | 18.5 | 18 | < 20 | 10 | 19 | 21.9237 | 20.4 | 19.3 | 19.3 | 22.67 | 22.89821 | 16.6 | 15.65236 | 16.2 | 24.4265 | 19 | 18 | 18.7 |  | 18.47342
| 1 | 5 | 23.3 | 18.6 | 19.5 | 18.4 | 17.8 | 18.1 | < 20 | 9 | 19 | 21.06 | 20.9 | 18.7 | 19 | 23.9 | 22.78878 | 16.2 | 15.80599 | 16.1 | 31.862 | 19 | 18 | 18.8 |  | 124
| 1 | 6 | 18.5 | 18.6 | 19.8 | 16.9 | 18.7 | 18.7 | 23 | 10 | 19 | 21.82167 | 21.2 | 19.6 | 19 | 23 | 21.31168 | 16.1 | 16.38845 | 16.8 | 28.66465 | 20 | 18 | 18.1
| Mean |  | 19.1 | 18.51667 | 19.35 | 17.95 | 18.56667 | 18.38333 | 22.75 | 9.833333 | 19 | 21.59605 | 20.71667 | 19.3 | 19.31667 | 23.364 | 22.17243 | 16.33333 | 15.84684 | 15.93333 | 27.97614 | 20 | 18 | 18.66667
| Median |  | 18.45 | 18.6 | 19.4 | 17.9 | 18.25 | 18.25 | 23.5 | 10 | 19 | 21.60929 | 20.7 | 19.2 | 19.35 | 23.357 | 22.05023 | 16.25 | 15.7611 | 16.05 | 28.939925 | 20 | 18 | 18.75
| Std Dev. |  | 2.083267 | 0.3371449 | 0.5394442 | 0.6442049 | 1.01127 | 0.4445972 | 1.892969 | 0.7527727 | 0 | 0.4483794 | 0.5036533 | 0.4939636 | 0.2786874 | 0.4959274 | 1.078929 | 0.3614784 | 0.2812975 | 0.6055301 | 3.303959 | 0.8944272 | 0 | 0.2875181
| Rel.Std.Dev. |  | 10.91% | 1.821% | 2.788% | 3.589% | 5.447% | 2.418% | 8.321% | 7.655% | 0% | 2.076% | 2.431% | 2.559% | 1.443% | 2.123% | 4.866% | 2.213% | 1.775% | 3.8% | 11.81% | 4.472% | 0% | 1.54%
| PDM3 |  | 3.392% | 0.2341% | 4.745% | -2.833% | 0.5048% | -0.4877% | 23.15% | -46.77% | 2.85% | 16.9% | 12.14% | 4.474% | 4.565% | 26.47% | 20.02% | -11.58% | -14.22% | -13.75% | 51.44% | 8.264% | -2.563% | 1.046%
| Z-Score (Absolute) |  | 0 | 0.34 | 0.15 | 0.67 | 0.31 | 0.42 | NA | NA | NA | 1.46 | 0.95 | 0.12 | 0.13 | 2.5 | 1.8 | 1.62 | 1.91 | 1.86 | 5.2 | NA | NA | 0.25
Results from laboratories 7, 9, 10, 23 and 24 were removed due to their 1 ppm reading resolution.
| Analytical results for Pr in OREAS 703 (Certified Value 8.16 ppm) | [24 empty] | Certified
Pr | Round | Replicate | Lab | Lab | Lab | Lab | Lab | Lab | Lab | Lab | [15 empty] | 1
| No | No | 06 | 07 | 09 | 11 | 14 | 18 | 19 | 22 | [15 empty] | ppm
|  |  | 4A*OES/MS | 4A*MS | 4A*OES/MS | 4A*MS | 4A*MS | 4A*MS | 4A*MS | 4A*MS | [15 empty] | 2
3
| 1 | 1 | 7.78 | 8.73 | 5.85 | 8.405456 | 7.65 | 8.45 | 7.708598 | 7.925 | [15 empty] | 1
| 1 | 2 | 7.75 | 8.39 | 6.19 | 8.799444 | 7.81 | 8.4 | 7.538366 | 6.874 | [15 empty] | #N/A
| 1 | 3 | 8.07 | 8.37 | 5.73 | 8.834974 | 7.79 | 8.44 | 8.122141 | 8.216 | [15 empty] | 16
| 1 | 4 | 7.99 | 8.76 | 6.26 | 8.538833 | 7.98 | 8.39 | 8.021616 | 7.933 | [15 empty] | 8.161527
| 1 | 5 | 7.46 | 8.32 | 5.72 | 8.608372 | 8.21 | 8.46 | 7.667541 | 8.354 | [15 empty] | 125
| 1 | 6 | 7.79 | 7.89 | 5.48 | 8.631299 | 7.68 | 8.4 | 8.265883 | 8.14
| Mean |  | 7.806667 | 8.41 | 5.871667 | 8.636396 | 7.853333 | 8.423333 | 7.887357 | 7.907
| Median |  | 7.785 | 8.38 | 5.79 | 8.619835 | 7.8 | 8.42 | 7.865107 | 8.0365
| Std Dev. |  | 0.2132291 | 0.3179308 | 0.2996943 | 0.161047 | 0.2100159 | 0.03011091 | 0.2893093 | 0.5324787
| Rel.Std.Dev. |  | 2.731% | 3.78% | 5.104% | 1.865% | 2.674% | 0.3575% | 3.668% | 6.734%
| PDM3 |  | -4.348% | 3.044% | -28.06% | 5.818% | -3.776% | 3.208% | -3.359% | -3.119%
| Z-Score (Absolute) |  | 0.2 | 1.15 | 4.53 | 1.65 | 0.1 | 1.18 | 0.02 | 0.02
| Analytical results for Rb in OREAS 703 (Certified Value 139 ppm) | [24 empty] | Certified
Rb | Round | Replicate | Lab | Lab | Lab | Lab | Lab | Lab | Lab | Lab | Lab | Lab | Lab | Lab | Lab | Lab | Lab | Lab | Lab | Lab | Lab |  |  |  |  | 1
| No | No | 01 | 02 | 03 | 04 | 05 | 06 | 07 | 09 | 10 | 11 | 13 | 14 | 15 | 17 | 18 | 19 | 21 | 22 | 25 |  |  |  |  | ppm
|  |  | 4A*OES/MS | 4A*OES/MS | 4A*OES/MS | 4A*OES/MS | 4A*OES/MS | 4A*OES/MS | 4A*MS | 4A*OES/MS | 4A*MS | 4A*MS | 4A*OES/MS | 4A*MS | 4A*OES/MS | 4A*MS | 4A*MS | 4A*MS | 4A*OES/MS | 4A*MS | 4A*OES/MS |  |  |  |  | 0
0
| 1 | 1 | 144.5 | 134.5 | 145 | 134.5 | 141 | 134 | 148.5 | 136.5 | 136 | 158.8659 | 143.9 | 7.6 | 147.7 | 132.5981 | 138.7 | 142.7869 | 152.1 | 117.902 | 132.7 |  |  |  |  | 1
| 1 | 2 | 146.5 | 136 | 150 | 134 | 137.5 | 128 | 142.5 | 137.8 | 136 | 158.7382 | 145.2 | 7.8 | 142.2 | 131.6028 | 141.1 | 141.2291 | 154.4 | 107.569 | 131.7 |  |  |  |  | 2
| 1 | 3 | 138 | 140 | 147 | 131 | 142 | 134 | 137.5 | 132.7 | 135 | 159.0143 | 142.9 | 7.8 | 139.7 | 130.8822 | 141.2 | 147.4946 | 151.3 | 118.387 | 130.4 |  |  |  |  | 16
| 1 | 4 | 144 | 139 | 148 | 137 | 142 | 127 | 144.8 | 132 | 134 | 158.7706 | 141.8 | 8 | 133.7 | 128.8945 | 141.7 | 144.5545 | 151.5 | 113.411 | 130.4 |  |  |  |  | 138.9329
| 1 | 5 | 133.5 | 140.5 | 147.5 | 141 | 135 | 136 | 141.6 | 132.3 | 135 | 158.4301 | 147 | 8.2 | 131.9 | 127.5621 | 139.2 | 146.296 | 146.1 | 116.813 | 132 |  |  |  |  | 126
| 1 | 6 | 139 | 138.5 | 149.5 | 128 | 137.5 | 137 | 135.9 | 139.6 | 136 | 158.9765 | 146.5 | 7.7 | 131.7 | 125.2858 | 137.4 | 141.7675 | 152.2 | 113.548 | 127.1
| Mean |  | 140.9167 | 138.0833 | 147.8333 | 134.25 | 139.1667 | 132.6667 | 141.8 | 135.15 | 135.3333 | 158.7993 | 144.55 | 7.85 | 137.8167 | 129.4709 | 139.8833 | 144.0214 | 151.2667 | 114.605 | 130.7167
| Median |  | 141.5 | 138.75 | 147.75 | 134.25 | 139.25 | 134 | 142.05 | 134.6 | 135.5 | 158.8182 | 144.55 | 7.8 | 136.7 | 129.8884 | 140.15 | 143.6707 | 151.8 | 115.1805 | 131.05
| Std Dev. |  | 4.913417 | 2.354074 | 1.807392 | 4.535967 | 2.909754 | 4.179314 | 4.641551 | 3.246383 | 0.8164966 | 0.2111582 | 2.046216 | 0.2167948 | 6.477783 | 2.749807 | 1.705775 | 2.526771 | 2.761642 | 4.05209 | 1.991398
| Rel.Std.Dev. |  | 3.487% | 1.705% | 1.223% | 3.379% | 2.091% | 3.15% | 3.273% | 2.402% | 0.6033% | 0.133% | 1.416% | 2.762% | 4.7% | 2.124% | 1.219% | 1.754% | 1.826% | 3.536% | 1.523%
| PDM3 |  | 1.428% | -0.6115% | 6.406% | -3.371% | 0.1683% | -4.51% | 2.064% | -2.723% | -2.591% | 14.3% | 4.043% | -94.35% | -0.8034% | -6.81% | 0.6841% | 3.663% | 8.878% | -17.51% | -5.914%
| Z-Score (Absolute) |  | 0.35 | 0 | 1.21 | 0.48 | 0.13 | 0.67 | 0.46 | 0.37 | 0.34 | 2.58 | 0.81 | 16.21 | 0.03 | 1.07 | 0.22 | 0.74 | 1.64 | 2.92 | 0.92
| Analytical results for Re in OREAS 703 (Certified Value 0.064 ppm) | [24 empty] | Certified
Re | Round | Replicate | Lab | Lab | Lab | Lab | Lab | Lab | Lab | Lab | Lab | Lab | Lab | Lab | Lab | Lab | [9 empty] | 1
| No | No | 01 | 02 | 03 | 04 | 05 | 06 | 07 | 09 | 10 | 14 | 18 | 21 | 24 | 25 | [9 empty] | ppm
|  |  | 4A*OES/MS | 4A*OES/MS | 4A*OES/MS | 4A*OES/MS | 4A*OES/MS | 4A*OES/MS | 4A*MS | 4A*OES/MS | 4A*MS | 4A*MS | 4A*MS | 4A*OES/MS | 4A*OES/MS | 4A*OES/MS | [9 empty] | 3
3
| 1 | 1 | 0.063 | 0.165 | 0.059 | 0.076 | 0.075 | 0.044 | 0.08 | 1.258 | < 0.05 | 0.028 | 0.345 | 0.078 | 0.05 | 0.045 | [9 empty] | 1
| 1 | 2 | 0.072 | 0.157 | 0.071 | 0.077 | 0.073 | 0.052 | 0.09 | 1.299 | < 0.05 | 0.023 | 0.351 | 0.084 | 0.05 | 0.043 | [9 empty] | 13
| 1 | 3 | 0.071 | 0.174 | 0.06 | 0.075 | 0.073 | 0.051 | 0.09 | 1.269 | < 0.05 | 0.037 | 0.342 | 0.076 | < 0.05 | 0.041 | [9 empty] | 16
| 1 | 4 | 0.061 | 0.165 | 0.067 | 0.082 | 0.07 | 0.043 | 0.09 | 1.246 | < 0.05 | 0.017 | 0.341 | 0.072 | 0.05 | 0.04 | [9 empty] | 0.06427778
| 1 | 5 | 0.061 | 0.177 | 0.054 | 0.079 | 0.073 | 0.048 | 0.08 | 1.263 | < 0.05 | 0.025 | 0.352 | 0.084 | < 0.05 | 0.041 | [9 empty] | 127
| 1 | 6 | 0.06 | 0.167 | 0.065 | 0.076 | 0.069 | 0.043 | 0.07 | 1.345 | < 0.05 | 0.035 | 0.355 | 0.087 | 0.05 | 0.037
| Mean |  | 0.06466667 | 0.1675 | 0.06266667 | 0.0775 | 0.07216667 | 0.04683333 | 0.08333333 | 1.28 |  | 0.0275 | 0.3476667 | 0.08016667 | 0.05 | 0.04116667
| Median |  | 0.062 | 0.166 | 0.0625 | 0.0765 | 0.073 | 0.046 | 0.085 | 1.266 |  | 0.0265 | 0.348 | 0.081 | 0.05 | 0.041
| Std Dev. |  | 0.005391351 | 0.007148426 | 0.00615359 | 0.002588436 | 0.002228602 | 0.004070217 | 0.008164966 | 0.03643076 |  | 0.00752994 | 0.005785038 | 0.005741661 | 0 | 0.00271416
| Rel.Std.Dev. |  | 8.337% | 4.268% | 9.82% | 3.34% | 3.088% | 8.691% | 9.798% | 2.846% |  | 27.38% | 1.664% | 7.162% | 0% | 6.593%
| PDM3 |  | 0.605% | 160.6% | -2.506% | 20.57% | 12.27% | -27.14% | 29.65% | 1891% |  | -57.22% | 440.9% | 24.72% | -22.21% | -35.96%
| Z-Score (Absolute) |  | 0.1 | 2.76 | 0.16 | 0.25 | 0.1 | 0.6 | 0.42 | 33.81 | 1.21 | 1.14 | 7.79 | 0.33 | 0.75 | 0.76
| Analytical results for S in OREAS 703 (Certified Value 0.662 wt.%) | [24 empty] | Certified
S | Round | Replicate | Lab | Lab | Lab | Lab | Lab | Lab | Lab | Lab | Lab | Lab | Lab | Lab | Lab | Lab | Lab | Lab | Lab | Lab | Lab | Lab | Lab | Lab |  | 1
| No | No | 01 | 02 | 03 | 04 | 05 | 06 | 07 | 09 | 10 | 11 | 12 | 13 | 14 | 15 | 16 | 17 | 18 | 19 | 21 | 22 | 24 | 25 |  | wt.%
|  |  | 4A*OES/MS | 4A*OES/MS | 4A*OES/MS | 4A*OES/MS | 4A*OES/MS | 4A*OES/MS | 4A*OES | 4A*OES/MS | 4A*OES | 4A*OES | 4A*OES | 4A*OES/MS | 4A*MS | 4A*OES/MS | 4A*OES | 4A*OES | 4A*MS | 4A*MS | 4A*OES/MS | 4A*OES/MS | 4A*OES/MS | 4A*OES/MS |  | 3
3
| 1 | 1 | 0.66 | 0.68 | 0.65 | 0.66 | 0.68 | 0.64 | 0.66 | 0.5795 | 0.668 | 0.5582242 | 0.6887686 | 0.68 | 0.67 | 0.79 | 0.597 | 0.678 | 0.47 | 0.6951436 | 0.65 | 0.6666 | 0.615 | 0.69 |  | 1
| 1 | 2 | 0.68 | 0.69 | 0.69 | 0.64 | 0.68 | 0.65 | 0.64 | 0.5908 | 0.666 | 0.5578425 | 0.687843 | 0.69 | 0.69 | 0.76 | 0.597 | 0.682 | 0.47 | 0.7165717 | 0.65 | 0.6499 | 0.62 | 0.67 |  | #N/A
| 1 | 3 | 0.66 | 0.69 | 0.65 | 0.67 | 0.68 | 0.65 | 0.63 | 0.5862 | 0.672 | 0.5535192 | 0.678248 | 0.68 | 0.67 | 0.76 | 0.593 | 0.681 | 0.47 | 0.7061497 | 0.65 | 0.6477 | 0.62 | 0.68 |  | 16
| 1 | 4 | 0.67 | 0.69 | 0.66 | 0.65 | 0.68 | 0.63 | 0.65 | 0.5849 | 0.68 | 0.5589628 | 0.675236 | 0.68 | 0.71 | 0.75 | 0.593 | 0.696 | 0.47 | 0.7052707 | 0.66 | 0.6695 | 0.625 | 0.68 |  | 0.6621826
| 1 | 5 | 0.62 | 0.68 | 0.66 | 0.63 | 0.66 | 0.66 | 0.65 | 0.5771 | 0.663 | 0.5526561 | 0.677086 | 0.69 | 0.67 | 0.76 | 0.594 | 0.685 | 0.47 | 0.7023668 | 0.65 | 0.6797 | 0.62 | 0.69 |  | 128
| 1 | 6 | 0.63 | 0.67 | 0.65 | 0.63 | 0.66 | 0.66 | 0.61 | 0.5758 | 0.677 | 0.5505902 | 0.6733756 | 0.7 | 0.67 | 0.77 | 0.607 | 0.67 | 0.46 | 0.7027658 | 0.65 | 0.6695 | 0.625 | 0.65
| Mean |  | 0.6533333 | 0.6833333 | 0.66 | 0.6466667 | 0.6733333 | 0.6483333 | 0.64 | 0.5823833 | 0.671 | 0.5552992 | 0.6800929 | 0.6866667 | 0.68 | 0.765 | 0.5968333 | 0.682 | 0.4683333 | 0.7047114 | 0.6516667 | 0.6638167 | 0.6208333 | 0.6766667
| Median |  | 0.66 | 0.685 | 0.655 | 0.645 | 0.68 | 0.65 | 0.645 | 0.5822 | 0.67 | 0.5556808 | 0.677667 | 0.685 | 0.67 | 0.76 | 0.5955 | 0.6815 | 0.47 | 0.7040182 | 0.65 | 0.66805 | 0.62 | 0.68
| Std Dev. |  | 0.0233809 | 0.008164966 | 0.01549193 | 0.01632993 | 0.01032796 | 0.01169045 | 0.01788854 | 0.005853347 | 0.006572671 | 0.003486423 | 0.006580107 | 0.008164966 | 0.0167332 | 0.01378405 | 0.005307228 | 0.0085557 | 0.004082483 | 0.006983886 | 0.004082483 | 0.01247436 | 0.003763863 | 0.01505545
| Rel.Std.Dev. |  | 3.579% | 1.195% | 2.347% | 2.525% | 1.534% | 1.803% | 2.795% | 1.005% | 0.9795% | 0.6278% | 0.9675% | 1.189% | 2.461% | 1.802% | 0.8892% | 1.255% | 0.8717% | 0.991% | 0.6265% | 1.879% | 0.6063% | 2.225%
| PDM3 |  | -1.336% | 3.194% | -0.3296% | -2.343% | 1.684% | -2.091% | -3.35% | -12.05% | 1.332% | -16.14% | 2.705% | 3.697% | 2.691% | 15.53% | -9.869% | 2.993% | -29.27% | 6.423% | -1.588% | 0.2468% | -6.244% | 2.187%
| Z-Score (Absolute) |  | 0.3 | 0.75 | 0.07 | 0.54 | 0.4 | 0.48 | 0.77 | 2.8 | 0.32 | 3.76 | 0.64 | 0.87 | 0.64 | 3.63 | 2.29 | 0.71 | 6.82 | 1.51 | 0.36 | 0.07 | 1.45 | 0.52
| Analytical results for Sb in OREAS 703 (Certified Value 0.53 ppm) | [24 empty] | Certified
Sb | Round | Replicate | Lab | Lab | Lab | Lab | Lab | Lab | Lab | Lab | Lab | Lab | Lab | Lab | Lab | Lab | Lab | Lab | Lab | Lab | Lab | Lab | Lab |  |  | 1
| No | No | 01 | 02 | 03 | 04 | 05 | 06 | 07 | 09 | 10 | 12 | 13 | 14 | 15 | 16 | 17 | 18 | 19 | 21 | 23 | 24 | 25 |  |  | ppm
|  |  | 4A*OES/MS | 4A*OES/MS | 4A*OES/MS | 4A*OES/MS | 4A*OES/MS | 4A*OES/MS | 4A*OES | 4A*OES/MS | 4A*MS | 4A*OES | 4A*OES/MS | 4A*MS | 4A*OES/MS | 4A*OES | 4A*MS | 4A*MS | 4A*MS | 4A*OES/MS | 4A*MS | 4A*OES/MS | 4A*OES/MS |  |  | 2
3
| 1 | 1 | 0.45 | 0.5 | 0.53 | 0.48 | 0.51 | 0.5 | < 20 | 0.68 | 0.6 | < 5 | < 0.5 | 11.89 | 0.6 | < 10 | < 1 | 0.55 | < 2.5 | 1.6 | < 0.8 | < 0.5 | 0.6 |  |  | 1
| 1 | 2 | 0.47 | 0.48 | 0.57 | 0.5 | 0.53 | 0.5 | < 20 | 0.59 | 0.6 | < 5 | 0.5 | 11.16 | 0.54 | < 10 | < 1 | 0.53 | < 2.5 | 1.2 | 1.3 | < 0.5 | 0.5 |  |  | 3
| 1 | 3 | 0.44 | 0.53 | 0.55 | 0.55 | 0.8 | 0.5 | < 20 | 0.58 | 0.6 | < 5 | < 0.5 | 11.67 | 0.52 | < 10 | < 1 | 0.5 | < 2.5 | 1.5 | < 0.8 | < 0.5 | 0.5 |  |  | 16
| 1 | 4 | 0.44 | 0.48 | 0.54 | 0.5 | 0.6 | 0.4 | < 20 | 0.58 | 0.6 | < 5 | < 0.5 | 11.22 | 0.53 | < 10 | < 1 | 0.48 | < 2.5 | 0.9 | < 0.8 | < 0.5 | 0.6 |  |  | 0.532125
| 1 | 5 | 1.1 | 0.53 | 0.54 | 0.53 | 0.54 | 0.5 | < 20 | 0.6 | 0.6 | < 5 | 0.6 | 12.4 | 0.53 | < 10 | < 1 | 0.53 | < 2.5 | 1.6 | < 0.8 | < 0.5 | 0.5 |  |  | 129
| 1 | 6 | 0.57 | 0.5 | 0.56 | 0.48 | 0.61 | 0.5 | < 20 | 0.58 | 0.6 | < 5 | 0.5 | 11.95 | 0.53 | < 10 | < 1 | 0.55 | < 2.5 | 1.5 | < 0.8 | 0.5 | < 0.5
| Mean |  | 0.5783333 | 0.5033333 | 0.5483333 | 0.5066667 | 0.5983333 | 0.4833333 |  | 0.6016667 | 0.6 |  | 0.5333333 | 11.715 | 0.5416667 |  |  | 0.5233333 |  | 1.383333 | 1.3 | 0.5 | 0.54
| Median |  | 0.46 | 0.5 | 0.545 | 0.5 | 0.57 | 0.5 |  | 0.585 | 0.6 |  | 0.5 | 11.78 | 0.53 |  |  | 0.53 |  | 1.5 | 1.3 | 0.5 | 0.5
| Std Dev. |  | 0.2602627 | 0.02250926 | 0.0147196 | 0.02804758 | 0.1064738 | 0.04082483 |  | 0.03920034 | 0 |  | 0.05773503 | 0.4712006 | 0.02926887 |  |  | 0.02804758 |  | 0.2786874 |  |  | 0.05477226
| Rel.Std.Dev. |  | 45% | 4.472% | 2.684% | 5.536% | 17.8% | 8.447% |  | 6.515% | 0% |  | 10.83% | 4.022% | 5.403% |  |  | 5.359% |  | 20.15% |  |  | 10.14%
| PDM3 |  | 8.684% | -5.411% | 3.046% | -4.784% | 12.44% | -9.169% |  | 13.07% | 12.76% |  | 0.2271% | 2102% | 1.793% |  |  | -1.652% |  | 160% | 144.3% | -6.037% | 1.48%
| Z-Score (Absolute) |  | 0 | 0.71 | 0.28 | 0.67 | 0.19 | NA | 88.65 | 0.22 | NA | 18.08 | NA | 104.78 | 0.34 | 41.6 | 0.74 | 0.52 | 6.32 | NA | 0.27 | NA | NA
Results from laboratories 6, 10, 13, 21, 24 and 25 were removed due to their 0.1 ppm reading resolution.
| Analytical results for Sc in OREAS 703 (Certified Value 6.02 ppm) | [24 empty] | Certified
Sc | Round | Replicate | Lab | Lab | Lab | Lab | Lab | Lab | Lab | Lab | Lab | Lab | Lab | Lab | Lab | Lab | Lab | Lab | Lab | Lab | Lab | Lab | Lab |  |  | 1
| No | No | 01 | 02 | 03 | 04 | 05 | 06 | 07 | 09 | 10 | 11 | 12 | 13 | 14 | 15 | 17 | 18 | 19 | 21 | 22 | 24 | 25 |  |  | ppm
|  |  | 4A*OES/MS | 4A*OES/MS | 4A*OES/MS | 4A*OES/MS | 4A*OES/MS | 4A*OES/MS | 4A*OES | 4A*OES/MS | 4A*OES | 4A*OES | 4A*OES | 4A*OES/MS | 4A*OES/MS | 4A*OES/MS | 4A*MS | 4A*MS | 4A*MS | 4A*OES/MS | 4A*MS | 4A*OES/MS | 4A*OES/MS |  |  | 2
3
| 1 | 1 | 5.9 | 5.9 | 6.4 | 5.9 | 6.6 | 6 | 9 | 5.45 | 8 | 6.018947 | 7.154902 | 6 | 5.95 | 6.6 | 5.93795 | 6.2 | 6.269453 | 8.1 | 6.079 | 6 | 5.4 |  |  | 1
| 1 | 2 | 6 | 5.9 | 6.1 | 6 | 6.3 | 5.8 | 9 | 5.53 | 8 | 5.969114 | 7.16 | 6 | 6.05 | 6.5 | 6.007369 | 6.2 | 5.959622 | 8.2 | 6.065 | 6 | 5.3 |  |  | 4
| 1 | 3 | 5.8 | 6.1 | 6.5 | 5.9 | 6.6 | 5.6 | 8 | 5.49 | 8 | 5.999014 | 7.117143 | 6 | 5.94 | 6.7 | 5.917074 | 6.2 | 6.312063 | 8.2 | 6.019 | 6 | 5.3 |  |  | 16
| 1 | 4 | 5.8 | 6 | 6.5 | 6.2 | 6.4 | 5.5 | 9 | 5.49 | 8 | 5.909314 | 7.14 | 6 | 5.98 | 6.6 | 4.961058 | 6.1 | 6.35163 | 8.1 | 7.14 | 6 | 5.3 |  |  | 6.016397
| 1 | 5 | 5.7 | 6.1 | 6.5 | 6.2 | 6.2 | 6 | 9 | 5.44 | 8 | 6.148514 | 6.94 | 6 | 5.96 | 6.8 | 5.214606 | 6.2 | 6.352841 | 8.3 | 6.065 | 6 | 5.3 |  |  | 130
| 1 | 6 | 5.9 | 6.1 | 6.6 | 5.7 | 6.4 | 6.3 | 8 | 5.5 | 8 | 6.058814 | 6.86 | 6 | 5.89 | 6.6 | 5.887707 | 6.2 | 6.31516 | 8.4 | 6.175 | 6 | 5
| Mean |  | 5.85 | 6.016667 | 6.433333 | 5.983333 | 6.416667 | 5.866667 | 8.666667 | 5.483333 | 8 | 6.017286 | 7.062007 | 6 | 5.961667 | 6.633333 | 5.654294 | 6.183333 | 6.260128 | 8.216667 | 6.257167 | 6 | 5.266667
| Median |  | 5.85 | 6.05 | 6.5 | 5.95 | 6.4 | 5.9 | 9 | 5.49 | 8 | 6.008981 | 7.128571 | 6 | 5.955 | 6.6 | 5.902391 | 6.2 | 6.313611 | 8.2 | 6.072 | 6 | 5.3
| Std Dev. |  | 0.1048809 | 0.09831921 | 0.175119 | 0.194079 | 0.1602082 | 0.294392 | 0.5163978 | 0.0332666 | 0 | 0.08156057 | 0.1288778 | 0 | 0.05269409 | 0.1032796 | 0.4477854 | 0.04082483 | 0.1503893 | 0.1169045 | 0.4355385 | 0 | 0.136626
| Rel.Std.Dev. |  | 1.793% | 1.634% | 2.722% | 3.244% | 2.497% | 5.018% | 5.958% | 0.6067% | 0% | 1.355% | 1.825% | 0% | 0.8839% | 1.557% | 7.919% | 0.6602% | 2.402% | 1.423% | 6.961% | 0% | 2.594%
| PDM3 |  | -2.766% | 0.004481% | 6.93% | -0.5496% | 6.653% | -2.489% | 44.05% | -8.86% | 32.97% | 0.01478% | 17.38% | -0.2725% | -0.9097% | 10.25% | -6.019% | 2.775% | 4.051% | 36.57% | 4.002% | -0.2725% | -12.46%
| Z-Score (Absolute) |  | 0.46 | 0 | 1.16 | 0.09 | 1.11 | 0.42 | NA | 1.48 | NA | 0 | 2.9 | NA | 0.15 | 1.71 | 1.01 | 0.46 | 0.67 | 6.11 | 0.67 | NA | 2.08
Results from laboratories 7, 10, 13 and 24 were removed due to their 1 ppm reading resolution.
| Analytical results for Se in OREAS 703 (Indicative Value 0.75 ppm) | [24 empty] | Indicative
Se | Round | Replicate | Lab | Lab | Lab | Lab | Lab | Lab | Lab | Lab | Lab | Lab | Lab | Lab | Lab | Lab | Lab | Lab | Lab | Lab | Lab |  |  |  |  | 1
| No | No | 01 | 02 | 03 | 04 | 05 | 06 | 07 | 09 | 10 | 13 | 14 | 15 | 16 | 17 | 18 | 19 | 22 | 23 | 25 |  |  |  |  | ppm
|  |  | 4A*OES/MS | 4A*OES/MS | 4A*OES/MS | 4A*OES/MS | 4A*OES/MS | 4A*OES/MS | 4A*MS | 4A*OES/MS | 4A*MS | 4A*OES/MS | 4A*MS | 4A*OES/MS | 4A*OES | 4A*MS | 4A*MS | 4A*MS | 4A*OES/MS | 4A*MS | 4A*OES/MS |  |  |  |  | 2
2
| 1 | 1 | 1 | 1 | < 1 | < 1 | 1 | 0.3 | < 5 | 0.62 | < 1 | < 5 | 2.2 | < 2 | < 10 | < 10 | 1 | < 1.5 | 29.7566 | < 10 | < 1 |  |  |  |  | 1
| 1 | 2 | 1 | 1 | 1 | < 1 | < 1 | 0.5 | < 5 | 0.65 | < 1 | < 5 | 2.23 | < 2 | < 10 | < 10 | 1 | < 1.5 | 29.1171 | < 10 | < 1 |  |  |  |  | 11
| 1 | 3 | 1 | 1 | 1 | < 1 | < 1 | < 0.3 | < 5 | 0.66 | < 1 | < 5 | 2.14 | < 2 | < 10 | < 10 | 1 | < 1.5 | 28.9245 | < 10 | < 1 |  |  |  |  | 16
| 1 | 4 | 1 | 1 | < 1 | < 1 | < 1 | < 0.3 | < 5 | 0.64 | < 1 | < 5 | 2.22 | < 2 | < 10 | < 10 | 1 | < 1.5 | 29.169 | < 10 | < 1 |  |  |  |  | 0.7472917
| 1 | 5 | < 1 | 1 | 1 | 1 | 1 | 0.4 | < 5 | 0.61 | < 1 | < 5 | 2.26 | < 2 | < 10 | < 10 | 1 | < 1.5 | 28.7964 | < 10 | < 1 |  |  |  |  | 22
| 1 | 6 | < 1 | 1 | 1 | < 1 | 1 | 0.5 | < 5 | 0.69 | < 1 | < 5 | 2.41 | < 2 | < 10 | < 10 | 1 | < 1.5 | 28.6904 | < 10 | < 1
| Mean |  | 1 | 1 | 1 | 1 | 1 | 0.425 |  | 0.645 |  |  | 2.243333 |  |  |  | 1 |  | 29.07567
| Median |  | 1 | 1 | 1 | 1 | 1 | 0.45 |  | 0.645 |  |  | 2.225 |  |  |  | 1 |  | 29.0208
| Std Dev. |  | 0 | 0 | 0 |  | 0 | 0.09574271 |  | 0.02880972 |  |  | 0.09092121 |  |  |  | 0 |  | 0.3803603
| Rel.Std.Dev. |  | 0% | 0% | 0% |  | 0% | 22.53% |  | 4.467% |  |  | 4.053% |  |  |  | 0% |  | 1.308%
| PDM3 |  | 33.82% | 33.82% | 33.82% | 33.82% | 33.82% | -43.13% |  | -13.69% |  |  | 200.2% |  |  |  | 33.82% |  | 3791%
| Z-Score (Absolute) |  | 0.22 | 0 | 0.22 | 0.56 | 0.34 | 0.9 | 2.02 | 0.48 | 0.67 | 2.02 | 1.68 | 0 | 5.39 | 5.39 | 0 | 0.34 | 37.86 | 5.39 | 0.67
| Analytical results for Sm in OREAS 703 (Certified Value 6.15 ppm) | [24 empty] | Certified
Sm | Round | Replicate | Lab | Lab | Lab | Lab | Lab | Lab | Lab | Lab | [15 empty] | 1
| No | No | 06 | 07 | 09 | 11 | 14 | 18 | 19 | 22 | [15 empty] | ppm
|  |  | 4A*OES/MS | 4A*MS | 4A*OES/MS | 4A*MS | 4A*MS | 4A*MS | 4A*MS | 4A*MS | [15 empty] | 2
2
| 1 | 1 | 6.39 | 6.9 | 4.97 | 7.213092 | 6.41 | 6.53 | 5.918008 | 4.969 | [15 empty] | 1
| 1 | 2 | 5.23 | 6.8 | 5.3 | 7.245872 | 6.84 | 6.61 | 5.937918 | 4.63 | [15 empty] | #N/A
| 1 | 3 | 5.89 | 6.8 | 4.85 | 7.342007 | 6.59 | 6.54 | 6.360075 | 5.159 | [15 empty] | 16
| 1 | 4 | 5.27 | 6.8 | 5.33 | 7.286047 | 7 | 6.65 | 5.961007 | 5.406 | [15 empty] | 6.153827
| 1 | 5 | 6.13 | 6.6 | 4.86 | 7.198077 | 6.6 | 6.6 | 5.774671 | 5.279 | [15 empty] | 131
| 1 | 6 | 5.8 | 7 | 4.76 | 7.126057 | 6.51 | 6.48 | 6.248861 | 5.289
| Mean |  | 5.785 | 6.816667 | 5.011667 | 7.235192 | 6.658333 | 6.568333 | 6.033423 | 5.122
| Median |  | 5.845 | 6.8 | 4.915 | 7.229482 | 6.595 | 6.57 | 5.949462 | 5.219
| Std Dev. |  | 0.4625041 | 0.132916 | 0.2444109 | 0.07468077 | 0.219765 | 0.06242329 | 0.2225999 | 0.2828554
| Rel.Std.Dev. |  | 7.995% | 1.95% | 4.877% | 1.032% | 3.301% | 0.9504% | 3.689% | 5.522%
| PDM3 |  | -5.993% | 10.77% | -18.56% | 17.57% | 8.198% | 6.736% | -1.957% | -16.77%
| Z-Score (Absolute) |  | 0.67 | 0.67 | 1.69 | 1.22 | 0.47 | 0.35 | 0.35 | 1.54
| Analytical results for Sn in OREAS 703 (Certified Value 5.58 ppm) | [24 empty] | Certified
Sn | Round | Replicate | Lab | Lab | Lab | Lab | Lab | Lab | Lab | Lab | Lab | Lab | Lab | Lab | Lab | Lab | Lab | Lab | Lab | Lab | Lab | Lab | Lab | Lab |  | 1
| No | No | 01 | 02 | 03 | 04 | 05 | 06 | 07 | 09 | 10 | 12 | 13 | 14 | 15 | 16 | 17 | 18 | 19 | 21 | 22 | 23 | 24 | 25 |  | ppm
|  |  | 4A*OES/MS | 4A*OES/MS | 4A*OES/MS | 4A*OES/MS | 4A*OES/MS | 4A*OES/MS | 4A*MS | 4A*OES/MS | 4A*MS | 4A*OES | 4A*OES/MS | 4A*OES/MS | 4A*OES/MS | 4A*OES | 4A*MS | 4A*MS | 4A*MS | 4A*OES/MS | 4A*OES/MS | 4A*MS | 4A*OES/MS | 4A*OES/MS |  | 2
3
| 1 | 1 | 5.4 | 5.7 | 5.8 | 5.5 | 5.7 | 5.7 | 6 | 5.62 | 5.8 | 4.949825 | 5 | < 10 | 6.3 | < 20 | < 10 | 5.4 | 5.516612 | 5.6 | 3.3087 | 6 | 5.5 | 5.6 |  | 1
| 1 | 2 | 5.7 | 5.5 | 6.3 | 5.6 | 5.6 | 5.6 | 5 | 5.54 | 5.8 | 4.868176 | 5.2 | < 10 | 6 | < 20 | < 10 | 5.6 | 5.43253 | 5.5 | 4.0121 | 6 | 6 | 5.5 |  | #N/A
| 1 | 3 | 5.4 | 5.7 | 5.8 | 5.5 | 5.7 | 5.6 | 6 | 5.52 | 5.8 | 4.769172 | 5.2 | < 10 | 6.1 | < 20 | < 10 | 5.7 | 5.893766 | 5.6 | 3.557 | 6 | 5.5 | 5.5 |  | 16
| 1 | 4 | 5.5 | 5.7 | 5.8 | 5.7 | 5.7 | 5.4 | 7 | 5.34 | 5.9 | 4.78 | 5.4 | < 10 | 6 | < 20 | < 10 | 5.6 | 5.310027 | 5.4 | 3.0438 | 5 | 6 | 5.6 |  | 5.57866
| 1 | 5 | 5.5 | 5.7 | 6.1 | 5.8 | 5.5 | 5.6 | 6 | 5.35 | 5.9 | 4.817143 | 5.5 | < 10 | 6 | < 20 | < 10 | 5.5 | 5.522557 | 5.5 | 3.8665 | 6 | 5.5 | 5.6 |  | 132
| 1 | 6 | 5.7 | 5.7 | 6.2 | 5.4 | 5.7 | 5.5 | 6 | 5.71 | 5.8 | 4.77 | 5.5 | < 10 | 6.4 | < 20 | < 10 | 5.5 | 5.519975 | 5.7 | 3.84565 | 5 | 5.5 | 5.3
| Mean |  | 5.533333 | 5.666667 | 6 | 5.583333 | 5.65 | 5.566667 | 6 | 5.513333 | 5.833333 | 4.825719 | 5.3 |  | 6.133333 |  |  | 5.55 | 5.532578 | 5.55 | 3.605625 | 5.666667 | 5.666667 | 5.516667
| Median |  | 5.5 | 5.7 | 5.95 | 5.55 | 5.7 | 5.6 | 6 | 5.53 | 5.8 | 4.798571 | 5.3 |  | 6.05 |  |  | 5.55 | 5.518294 | 5.55 | 3.701325 | 6 | 5.5 | 5.55
| Std Dev. |  | 0.136626 | 0.08164966 | 0.2280351 | 0.147196 | 0.083666 | 0.1032796 | 0.6324555 | 0.1466515 | 0.05163978 | 0.07165304 | 0.2 |  | 0.175119 |  |  | 0.1048809 | 0.195197 | 0.1048809 | 0.3733807 | 0.5163978 | 0.2581989 | 0.1169045
| Rel.Std.Dev. |  | 2.469% | 1.441% | 3.801% | 2.636% | 1.481% | 1.855% | 10.54% | 2.66% | 0.8853% | 1.485% | 3.774% |  | 2.855% |  |  | 1.89% | 3.528% | 1.89% | 10.36% | 9.113% | 4.556% | 2.119%
| PDM3 |  | -0.8125% | 1.578% | 7.553% | 0.08377% | 1.279% | -0.215% | 7.553% | -1.171% | 4.565% | -13.5% | -4.995% |  | 9.943% |  |  | -0.5137% | -0.826% | -0.5137% | -35.37% | 1.578% | 1.578% | -1.111%
| Z-Score (Absolute) |  | 0.1 | 0.67 | 2.6 | 0.19 | 0.58 | 0.1 | NA | 0.21 | 1.64 | 4.19 | 1.44 | 3.18 | 3.37 | 25.72 | 3.18 | 0 | 0.1 | 0 | 11.24 | NA | 0.67 | 0.19
Results from laboratories 7 and 23 were removed due to their 1 ppm reading resolution.
| Analytical results for Sr in OREAS 703 (Certified Value 186 ppm) | [24 empty] | Certified
Sr | Round | Replicate | Lab | Lab | Lab | Lab | Lab | Lab | Lab | Lab | Lab | Lab | Lab | Lab | Lab | Lab | Lab | Lab | Lab | Lab | Lab | Lab | Lab | Lab |  | 1
| No | No | 01 | 02 | 03 | 04 | 05 | 06 | 07 | 09 | 10 | 11 | 12 | 13 | 14 | 15 | 16 | 17 | 18 | 19 | 21 | 22 | 23 | 25 |  | ppm
|  |  | 4A*OES/MS | 4A*OES/MS | 4A*OES/MS | 4A*OES/MS | 4A*OES/MS | 4A*OES/MS | 4A*OES | 4A*OES/MS | 4A*MS | 4A*OES | 4A*OES | 4A*OES/MS | 4A*MS | 4A*OES/MS | 4A*OES | 4A*MS | 4A*MS | 4A*MS | 4A*OES/MS | 4A*OES/MS | 4A*OES | 4A*OES/MS |  | 0
0
| 1 | 1 | 191 | 184 | 185 | 197 | 192.5 | 183 | 190 | 175 | 184 | 188.0949 | 167.1905 | 191 | 184 | 202.6 | 167.183 | 176.8629 | 183.7 | 189.9522 | 184 | 178.7504 | 172 | 193.6 |  | 1
| 1 | 2 | 196 | 187.5 | 198 | 190.5 | 190.5 | 182 | 182 | 178 | 185 | 186.8795 | 170.7235 | 192 | 184 | 202.6 | 168.438 | 179.3734 | 185.8 | 192.5938 | 186 | 180.4901 | 181 | 186.6 |  | #N/A
| 1 | 3 | 192.5 | 187 | 189 | 194.5 | 194.5 | 186 | 179 | 176 | 184 | 189.543 | 171.6545 | 191 | 188 | 201.5 | 165.151 | 178.2574 | 184.3 | 197.1923 | 185 | 176.8114 | 180 | 189.8 |  | 16
| 1 | 4 | 190.5 | 192 | 191 | 194 | 186.5 | 179 | 187 | 177 | 183 | 188.4076 | 167.6144 | 190 | 191 | 200.9 | 169.181 | 178.9644 | 185.6 | 195.3517 | 185 | 171.292 | 173 | 192.2 |  | 185.8972
| 1 | 5 | 183.5 | 189.5 | 189.5 | 192.5 | 187.5 | 187 | 186 | 175 | 182 | 187.7371 | 168.0171 | 193 | 189 | 204.3 | 167.318 | 175.7564 | 183.9 | 194.9133 | 188 | 180.9921 | 175 | 195 |  | 133
| 1 | 6 | 184 | 187.5 | 190 | 184 | 187.5 | 186 | 172 | 176 | 183 | 186.9098 | 163.14 | 194 | 187 | 202.9 | 170.7 | 186.9097 | 187 | 193.1794 | 191 | 188.13565 | 176 | 184.5
| Mean |  | 189.5833 | 187.9167 | 190.4167 | 192.0833 | 189.8333 | 183.8333 | 182.6667 | 176.1667 | 183.5 | 187.9286 | 168.0567 | 191.8333 | 187.1667 | 202.4667 | 167.9952 | 179.354 | 185.05 | 193.8638 | 186.5 | 179.4119 | 176.1667 | 190.2833
| Median |  | 190.75 | 187.5 | 189.75 | 193.25 | 189 | 184.5 | 184 | 176 | 183.5 | 187.916 | 167.8158 | 191.5 | 187.5 | 202.6 | 167.878 | 178.6109 | 184.95 | 194.0464 | 185.5 | 179.62025 | 175.5 | 191
| Std Dev. |  | 4.913417 | 2.67239 | 4.247548 | 4.510174 | 3.204164 | 3.060501 | 6.501282 | 1.169045 | 1.048809 | 1.003879 | 3.005895 | 1.47196 | 2.786874 | 1.18096 | 1.903989 | 3.939331 | 1.294218 | 2.520989 | 2.588436 | 5.529852 | 3.656045 | 4.102885
| Rel.Std.Dev. |  | 2.592% | 1.422% | 2.231% | 2.348% | 1.688% | 1.665% | 3.559% | 0.6636% | 0.5716% | 0.5342% | 1.789% | 0.7673% | 1.489% | 0.5833% | 1.133% | 2.196% | 0.6994% | 1.3% | 1.388% | 3.082% | 2.075% | 2.156%
| PDM3 |  | 1.983% | 1.086% | 2.431% | 3.328% | 2.117% | -1.11% | -1.738% | -5.234% | -1.29% | 1.093% | -9.597% | 3.193% | 0.6829% | 8.913% | -9.63% | -3.52% | -0.4557% | 4.285% | 0.3243% | -3.489% | -5.234% | 2.359%
| Z-Score (Absolute) |  | 0.48 | 0.19 | 0.62 | 0.91 | 0.52 | 0.52 | 0.73 | 1.86 | 0.58 | 0.19 | 3.27 | 0.87 | 0.06 | 2.72 | 3.28 | 1.3 | 0.31 | 1.22 | 0.06 | 1.29 | 1.86 | 0.6
| Analytical results for Ta in OREAS 703 (Certified Value 0.65 ppm) | [24 empty] | Certified
Ta | Round | Replicate | Lab | Lab | Lab | Lab | Lab | Lab | Lab | Lab | Lab | Lab | Lab | Lab | Lab | Lab | Lab | Lab | Lab | Lab | [5 empty] | 1
| No | No | 01 | 02 | 03 | 04 | 05 | 06 | 07 | 09 | 10 | 13 | 14 | 15 | 17 | 18 | 19 | 21 | 24 | 25 | [5 empty] | ppm
|  |  | 4A*OES/MS | 4A*OES/MS | 4A*OES/MS | 4A*OES/MS | 4A*OES/MS | 4A*OES/MS | 4A*MS | 4A*OES/MS | 4A*MS | 4A*OES/MS | 4A*MS | 4A*OES/MS | 4A*MS | 4A*MS | 4A*MS | 4A*OES/MS | 4A*OES/MS | 4A*OES/MS | [5 empty] | 2
2
| 1 | 1 | 0.74 | 0.84 | 0.65 | 0.81 | 0.66 | 0.35 | 0.8 | 0.65 | 0.75 | < 0.5 | 0.51 | 0.21 | < 5 | 0.22 | 0.701909 | 0.4 | 1 | 0.77 | [5 empty] | 1
| 1 | 2 | 0.79 | 0.84 | 0.73 | 0.83 | 0.66 | 0.57 | 0.8 | 0.67 | 0.75 | < 0.5 | 0.52 | 0.238 | < 5 | 0.25 | 0.6965301 | 0.4 | 1 | 0.64 | [5 empty] | #N/A
| 1 | 3 | 0.76 | 0.88 | 0.74 | 0.83 | 0.55 | 0.48 | 0.8 | 0.66 | 0.8 | < 0.5 | 0.59 | 0.29 | < 5 | 0.24 | 0.7768184 | 0.4 | 1 | 0.57 | [5 empty] | 16
| 1 | 4 | 0.73 | 0.85 | 0.46 | 0.85 | 0.57 | 0.5 | 0.8 | 0.62 | 0.75 | < 0.5 | 0.86 | 0.2616 | < 5 | 0.25 | 0.7464925 | 0.4 | 1 | 0.53 | [5 empty] | 0.6476591
| 1 | 5 | 0.8 | 0.88 | 0.56 | 0.86 | 0.61 | 0.56 | 0.7 | 0.64 | 0.76 | < 0.5 | 0.58 | 0.22 | < 5 | 0.2 | 0.7326114 | 0.5 | 2 | 0.51 | [5 empty] | 134
| 1 | 6 | 0.85 | 0.86 | 0.6 | 0.77 | 0.6 | 0.53 | 0.8 | 0.65 | 0.75 | < 0.5 | 0.6 | 0.35 | < 5 | 0.22 | 0.7574929 | 0.5 | 2 | 0.37
| Mean |  | 0.7783333 | 0.8583333 | 0.6233333 | 0.825 | 0.6083333 | 0.4983333 | 0.7833333 | 0.6483333 | 0.76 |  | 0.61 | 0.2616 |  | 0.23 | 0.735309 | 0.4333333 | 1.333333 | 0.565
| Median |  | 0.775 | 0.855 | 0.625 | 0.83 | 0.605 | 0.515 | 0.8 | 0.65 | 0.75 |  | 0.585 | 0.2498 |  | 0.23 | 0.7395519 | 0.4 | 1 | 0.55
| Std Dev. |  | 0.04445972 | 0.01834848 | 0.1067083 | 0.03209361 | 0.04535049 | 0.08035339 | 0.04082483 | 0.01722401 | 0.02 |  | 0.1280625 | 0.05209837 |  | 0.02 | 0.03151782 | 0.05163978 | 0.5163978 | 0.1341268
| Rel.Std.Dev. |  | 5.712% | 2.138% | 17.12% | 3.89% | 7.455% | 16.12% | 5.212% | 2.657% | 2.632% |  | 20.99% | 19.92% |  | 8.696% | 4.286% | 11.92% | 38.73% | 23.74%
| PDM3 |  | 20.18% | 32.53% | -3.756% | 27.38% | -6.072% | -23.06% | 20.95% | 0.1041% | 17.35% |  | -5.815% | -59.61% |  | -64.49% | 13.53% | -33.09% | 105.9% | -12.76%
| Z-Score (Absolute) |  | 0.76 | 1.16 | 0 | 1 | 0.07 | 0.62 | NA | 0.12 | 0.67 | 1.84 | 0.07 | 1.78 | 9.26 | 1.94 | 0.55 | NA | NA | 0.29
Results from laboratories 7, 21 and 24 were removed due to their 0.1 ppm reading resolution.
| Analytical results for Tb in OREAS 703 (Certified Value 0.81 ppm) | [24 empty] | Certified
Tb | Round | Replicate | Lab | Lab | Lab | Lab | Lab | Lab | Lab | Lab | Lab | [14 empty] | 1
| No | No | 06 | 07 | 09 | 11 | 14 | 15 | 18 | 19 | 22 | [14 empty] | ppm
|  |  | 4A*OES/MS | 4A*MS | 4A*OES/MS | 4A*MS | 4A*MS | 4A*OES/MS | 4A*MS | 4A*MS | 4A*MS | [14 empty] | 2
3
| 1 | 1 | 0.75 | 1.04 | 0.3 | 0.8628694 | 0.75 | 0.78 | 0.87 | 0.7840861 | 0.751 | [14 empty] | 1
| 1 | 2 | 0.72 | 0.82 | 0.4 | 0.8882204 | 0.83 | 0.8 | 0.9 | 0.7394528 | 0.708 | [14 empty] | #N/A
| 1 | 3 | 0.79 | 0.79 | 0.4 | 0.8801185 | 0.82 | 0.82 | 0.87 | 0.7336339 | 0.794 | [14 empty] | 16
| 1 | 4 | 0.75 | 0.84 | 0.5 | 0.8669804 | 0.84 | 0.79 | 0.88 | 0.7814411 | 0.794 | [14 empty] | 0.8079442
| 1 | 5 | 0.83 | 0.89 | 0.3 | 0.8363003 | 0.77 | 0.79 | 0.87 | 0.7597964 | 0.78 | [14 empty] | 135
| 1 | 6 | 0.76 | 0.77 | 0.4 | 0.8936695 | 0.79 | 0.79 | 0.86 | 0.7997538 | 0.776
| Mean |  | 0.7666667 | 0.8583333 | 0.3833333 | 0.8713597 | 0.8 | 0.795 | 0.875 | 0.7663607 | 0.7671667
| Median |  | 0.755 | 0.83 | 0.4 | 0.8735494 | 0.805 | 0.79 | 0.87 | 0.7706188 | 0.778
| Std Dev. |  | 0.03829708 | 0.09826834 | 0.07527727 | 0.02087657 | 0.03577709 | 0.01378405 | 0.01378405 | 0.02643815 | 0.03299949
| Rel.Std.Dev. |  | 4.995% | 11.45% | 19.64% | 2.396% | 4.472% | 1.734% | 1.575% | 3.45% | 4.301%
| PDM3 |  | -5.109% | 6.237% | -52.55% | 7.849% | -0.9833% | -1.602% | 8.3% | -5.147% | -5.047%
| Z-Score (Absolute) |  | 0.67 | 1.32 | NA | 1.61 | 0.05 | 0.05 | 1.69 | 0.68 | 0.66
Results from laboratory 9 were removed due to their 0.1 ppm reading resolution.
| Analytical results for Te in OREAS 703 (Certified Value 2.14 ppm) | [24 empty] | Certified
Te | Round | Replicate | Lab | Lab | Lab | Lab | Lab | Lab | Lab | Lab | Lab | Lab | Lab | Lab | Lab | Lab | Lab | Lab | Lab | [6 empty] | 1
| No | No | 01 | 02 | 03 | 04 | 05 | 06 | 07 | 09 | 10 | 14 | 15 | 16 | 17 | 18 | 19 | 21 | 25 | [6 empty] | ppm
|  |  | 4A*OES/MS | 4A*OES/MS | 4A*OES/MS | 4A*OES/MS | 4A*OES/MS | 4A*OES/MS | 4A*OES | 4A*OES/MS | 4A*MS | 4A*MS | 4A*OES/MS | 4A*OES | 4A*MS | 4A*MS | 4A*MS | 4A*OES/MS | 4A*OES/MS | [6 empty] | 2
2
| 1 | 1 | 2.26 | 2.41 | 2.37 | 2.42 | 2.2 | 1.89 | < 20 | 1.98 | 2.2 | 0.42 | 1.94 | < 20 | < 1 | 1.77 | < 5 | 2.7 | 2.11 | [6 empty] | 1
| 1 | 2 | 2.26 | 2.27 | 2.45 | 2.58 | 2.07 | 2.09 | < 20 | 2.01 | 2.3 | 0.37 | 1.76 | < 20 | < 1 | 1.69 | < 5 | 3.2 | 2.19 | [6 empty] | 12
| 1 | 3 | 2.3 | 2.43 | 2.31 | 2.31 | 2.28 | 2.02 | < 20 | 1.99 | 2.3 | 0.43 | 1.85 | < 20 | < 1 | 1.8 | < 5 | 2.7 | 2.11 | [6 empty] | 16
| 1 | 4 | 2.13 | 2.41 | 2.47 | 2.61 | 2.28 | 1.94 | < 20 | 1.97 | 2.3 | 0.47 | 1.57 | < 20 | < 1 | 1.72 | < 5 | 2.8 | 2.11 | [6 empty] | 2.1395
| 1 | 5 | 2.22 | 2.51 | 2.35 | 2.62 | 2.08 | 2.12 | < 20 | 2.05 | 2.3 | 0.29 | 1.83 | < 20 | < 1 | 1.68 | < 5 | 2.8 | 2.03 | [6 empty] | 136
| 1 | 6 | 2.3 | 2.41 | 2.37 | 2.36 | 2.09 | 2.27 | < 20 | 2.07 | 2.3 | 0.41 | 1.85 | < 20 | < 1 | 1.78 | < 5 | 3.3 | 2.05
| Mean |  | 2.245 | 2.406667 | 2.386667 | 2.483333 | 2.166667 | 2.055 |  | 2.011667 | 2.283333 | 0.3983333 | 1.8 |  |  | 1.74 |  | 2.916667 | 2.1
| Median |  | 2.26 | 2.41 | 2.37 | 2.5 | 2.145 | 2.055 |  | 2 | 2.3 | 0.415 | 1.84 |  |  | 1.745 |  | 2.8 | 2.11
| Std Dev. |  | 0.06379655 | 0.07737355 | 0.06121002 | 0.136626 | 0.09953224 | 0.1366382 |  | 0.04020779 | 0.04082483 | 0.06210207 | 0.1264911 |  |  | 0.0501996 |  | 0.2639444 | 0.05621388
| Rel.Std.Dev. |  | 2.842% | 3.215% | 2.565% | 5.502% | 4.594% | 6.649% |  | 1.999% | 1.788% | 15.59% | 7.027% |  |  | 2.885% |  | 9.05% | 2.677%
| PDM3 |  | 4.931% | 12.49% | 11.55% | 16.07% | 1.27% | -3.95% |  | -5.975% | 6.723% | -81.38% | -15.87% |  |  | -18.67% |  | 36.32% | -1.846%
| Z-Score (Absolute) |  | 0.17 | 0.51 | 0.47 | 0.67 | 0 | 0.24 | 16.68 | 0.33 | NA | 3.77 | 0.78 | 16.68 | 3.55 | 0.91 | 0.71 | NA | 0.14
Results from laboratories 10 and 21 were removed due to their 0.1 ppm reading resolution.
| Analytical results for Th in OREAS 703 (Certified Value 10.9 ppm) | [24 empty] | Certified
Th | Round | Replicate | Lab | Lab | Lab | Lab | Lab | Lab | Lab | Lab | Lab | Lab | Lab | Lab | Lab | Lab | Lab | Lab | Lab | Lab | Lab |  |  |  |  | 1
| No | No | 01 | 02 | 03 | 04 | 05 | 06 | 07 | 09 | 10 | 12 | 13 | 14 | 15 | 17 | 18 | 19 | 21 | 22 | 25 |  |  |  |  | ppm
|  |  | 4A*OES/MS | 4A*OES/MS | 4A*OES/MS | 4A*OES/MS | 4A*OES/MS | 4A*OES/MS | 4A*MS | 4A*OES/MS | 4A*MS | 4A*OES | 4A*OES/MS | 4A*MS | 4A*OES/MS | 4A*MS | 4A*MS | 4A*MS | 4A*OES/MS | 4A*MS | 4A*OES/MS |  |  |  |  | 1
2
| 1 | 1 | 10.65 | 11.15 | 11.9 | 10.95 | 10.55 | 10.7 | 11.6 | 6.43 | 10.7 | 22.5 | 11.3 | 10.26 | 12.6 | 11.88885 | 10.4 | 11.75592 | 14 | 8.591 | 10.7 |  |  |  |  | 1
| 1 | 2 | 11.5 | 11.35 | 12.3 | 10.95 | 10.65 | 10.7 | 11.2 | 6.86 | 10.9 | 21.12 | 11.9 | 10.43 | 13.1 | 11.38158 | 11.56 | 10.7077 | 13.6 | 8.66 | 10.4 |  |  |  |  | 1
| 1 | 3 | 10.65 | 11.25 | 11.5 | 10.6 | 10.4 | 11.1 | 11.3 | 6.25 | 11 | 21.66 | 11.2 | 10.19 | 13.4 | 11.2863 | 11.08 | 11.53609 | 13 | 9.714 | 10.1 |  |  |  |  | 16
| 1 | 4 | 10.4 | 11.05 | 11.85 | 11.8 | 10.75 | 10.8 | 11.9 | 7.13 | 10.7 | 22.65 | 11.6 | 10.54 | 13.5 | 12.09147 | 11.04 | 11.68275 | 13 | 10.12 | 10.4 |  |  |  |  | 10.89941
| 1 | 5 | 8.72 | 11.05 | 11.5 | 11.45 | 10.8 | 10.6 | 11.3 | 6.3 | 10.7 | 22.35286 | 11.4 | 10 | 13.2 | 12.04804 | 11.01 | 11.42256 | 13.3 | 9.464 | 10.8 |  |  |  |  | 137
| 1 | 6 | 8.73 | 11.05 | 12.2 | 10.7 | 10.4 | 10.9 | 10.5 | 5.67 | 10.7 | 21.66 | 11.1 | 10.41 | 13.4 | 11.0179 | 11.5 | 11.72485 | 13 | 9.528 | 10
| Mean |  | 10.10833 | 11.15 | 11.875 | 11.075 | 10.59167 | 10.8 | 11.3 | 6.44 | 10.78333 | 21.99048 | 11.41667 | 10.305 | 13.2 | 11.61902 | 11.09833 | 11.47165 | 13.31667 | 9.346167 | 10.4
| Median |  | 10.525 | 11.1 | 11.875 | 10.95 | 10.6 | 10.75 | 11.3 | 6.365 | 10.7 | 22.00643 | 11.35 | 10.335 | 13.3 | 11.63521 | 11.06 | 11.60942 | 13.15 | 9.496 | 10.4
| Std Dev. |  | 1.134538 | 0.1264911 | 0.3372684 | 0.4612483 | 0.1715129 | 0.1788854 | 0.4690416 | 0.5101372 | 0.132916 | 0.6003439 | 0.2926887 | 0.1950128 | 0.3286335 | 0.4491097 | 0.4180152 | 0.3948832 | 0.4119061 | 0.6036835 | 0.3162278
| Rel.Std.Dev. |  | 11.22% | 1.134% | 2.84% | 4.165% | 1.619% | 1.656% | 4.151% | 7.921% | 1.233% | 2.73% | 2.564% | 1.892% | 2.49% | 3.865% | 3.766% | 3.442% | 3.093% | 6.459% | 3.041%
| PDM3 |  | -7.258% | 2.299% | 8.951% | 1.611% | -2.824% | -0.9121% | 3.675% | -40.91% | -1.065% | 101.8% | 4.746% | -5.454% | 21.11% | 6.602% | 1.825% | 5.25% | 22.18% | -14.25% | -4.582%
| Z-Score (Absolute) |  | 1.28 | 0.07 | 1.01 | 0.03 | 0.66 | 0.39 | 0.26 | 6.03 | 0.41 | 14.11 | 0.41 | 1.03 | 2.72 | 0.67 | 0 | 0.48 | 2.87 | 2.27 | 0.9
| Analytical results for Ti in OREAS 703 (Certified Value 0.245 wt.%) | [24 empty] | Certified
Ti | Round | Replicate | Lab | Lab | Lab | Lab | Lab | Lab | Lab | Lab | Lab | Lab | Lab | Lab | Lab | Lab | Lab | Lab | Lab | Lab | Lab | Lab | Lab |  |  | 1
| No | No | 01 | 02 | 03 | 04 | 05 | 06 | 07 | 09 | 10 | 11 | 12 | 13 | 14 | 15 | 17 | 18 | 19 | 21 | 22 | 23 | 25 |  |  | wt.%
|  |  | 4A*OES/MS | 4A*OES/MS | 4A*OES/MS | 4A*OES/MS | 4A*OES/MS | 4A*OES/MS | 4A*OES | 4A*OES/MS | 4A*OES | 4A*OES | 4A*OES | 4A*OES/MS | 4A*MS | 4A*OES/MS | 4A*OES | 4A*MS | 4A*MS | 4A*OES/MS | 4A*OES/MS | 4A*OES | 4A*OES/MS |  |  | 3
3
| 1 | 1 | 0.247 | 0.243 | 0.233 | 0.246 | 0.246 | 0.25 | 0.2521 | 0.2238 | 0.265 | 0.2484668 | 0.22544143 | 0.244 | 0.23 | 0.26 | 0.246 | 0.244 | 0.2463976 | 0.24 | 0.2387 | 0.245 | 0.25 |  |  | 1
| 1 | 2 | 0.254 | 0.25 | 0.252 | 0.238 | 0.243 | 0.25 | 0.2454 | 0.227 | 0.264 | 0.243212 | 0.2234192 | 0.249 | 0.23 | 0.24 | 0.246 | 0.245 | 0.2394026 | 0.24 | 0.228 | 0.254 | 0.24 |  |  | #N/A
| 1 | 3 | 0.247 | 0.249 | 0.233 | 0.244 | 0.247 | 0.25 | 0.241 | 0.2278 | 0.265 | 0.2479165 | 0.227583 | 0.248 | 0.23 | 0.24 | 0.244 | 0.247 | 0.248712 | 0.24 | 0.2268 | 0.247 | 0.25 |  |  | 16
| 1 | 4 | 0.247 | 0.251 | 0.238 | 0.244 | 0.244 | 0.25 | 0.248 | 0.2266 | 0.262 | 0.2426814 | 0.220164 | 0.247 | 0.23 | 0.25 | 0.246 | 0.246 | 0.2495059 | 0.243 | 0.2353 | 0.24 | 0.25 |  |  | 0.2448903
| 1 | 5 | 0.232 | 0.253 | 0.238 | 0.242 | 0.242 | 0.26 | 0.2472 | 0.2218 | 0.262 | 0.2432937 | 0.2220317 | 0.25 | 0.23 | 0.25 | 0.244 | 0.245 | 0.2485789 | 0.243 | 0.234 | 0.248 | 0.25 |  |  | 138
| 1 | 6 | 0.229 | 0.247 | 0.236 | 0.234 | 0.24 | 0.26 | 0.228 | 0.2283 | 0.268 | 0.2433649 | 0.2299864 | 0.251 | 0.23 | 0.26 | 0.242 | 0.248 | 0.2457342 | 0.243 | 0.2363 | 0.248 | 0.24
| Mean |  | 0.2426667 | 0.2488333 | 0.2383333 | 0.2413333 | 0.2436667 | 0.2533333 | 0.2436167 | 0.2258833 | 0.2643333 | 0.2448225 | 0.224771 | 0.2481667 | 0.23 | 0.25 | 0.2446667 | 0.2458333 | 0.2463885 | 0.2415 | 0.2331833 | 0.247 | 0.2466667
| Median |  | 0.247 | 0.2495 | 0.237 | 0.243 | 0.2435 | 0.25 | 0.2463 | 0.2268 | 0.2645 | 0.2433293 | 0.2244303 | 0.2485 | 0.23 | 0.25 | 0.245 | 0.2455 | 0.2474882 | 0.2415 | 0.23465 | 0.2475 | 0.25
| Std Dev. |  | 0.009852242 | 0.003488075 | 0.007061633 | 0.004501851 | 0.002581989 | 0.005163978 | 0.008460831 | 0.002541194 | 0.002250926 | 0.002626524 | 0.003636291 | 0.002483277 | 0 | 0.008944272 | 0.001632993 | 0.00147196 | 0.00371876 | 0.001643168 | 0.004752017 | 0.004560702 | 0.005163978
| Rel.Std.Dev. |  | 4.06% | 1.402% | 2.963% | 1.865% | 1.06% | 2.038% | 3.473% | 1.125% | 0.8515% | 1.073% | 1.618% | 1.001% | 0% | 3.578% | 0.6674% | 0.5988% | 1.509% | 0.6804% | 2.038% | 1.846% | 2.094%
| PDM3 |  | -0.908% | 1.61% | -2.677% | -1.452% | -0.4996% | 3.448% | -0.5201% | -7.761% | 7.94% | -0.02766% | -8.216% | 1.338% | -6.08% | 2.087% | -0.0913% | 0.3851% | 0.6118% | -1.384% | -4.78% | 0.8615% | 0.7254%
| Z-Score (Absolute) |  | 0.4 | 0.84 | 1.28 | 0.67 | 0.2 | 1.75 | 0.21 | 3.8 | 3.98 | 0.03 | 4.02 | 0.71 | 2.97 | 1.08 | 0 | 0.24 | 0.35 | 0.64 | 2.32 | 0.47 | 0.4
| Analytical results for Tl in OREAS 703 (Certified Value 0.8 ppm) | [24 empty] | Certified
Tl | Round | Replicate | Lab | Lab | Lab | Lab | Lab | Lab | Lab | Lab | Lab | Lab | Lab | Lab | Lab | Lab | Lab | Lab | Lab | Lab | Lab |  |  |  |  | 1
| No | No | 01 | 02 | 03 | 04 | 05 | 06 | 07 | 09 | 10 | 11 | 14 | 15 | 17 | 18 | 19 | 21 | 23 | 24 | 25 |  |  |  |  | ppm
|  |  | 4A*OES/MS | 4A*OES/MS | 4A*OES/MS | 4A*OES/MS | 4A*OES/MS | 4A*OES/MS | 4A*OES | 4A*OES/MS | 4A*MS | 4A*MS | 4A*MS | 4A*OES/MS | 4A*MS | 4A*MS | 4A*MS | 4A*OES/MS | 4A*MS | 4A*OES/MS | 4A*OES/MS |  |  |  |  | 2
3
| 1 | 1 | 0.77 | 0.77 | 1.31 | 0.78 | 1.54 | 0.78 | < 20 | 0.778 | 0.82 | 0.9525125 | 0.87 | 0.87 | < 1 | 0.42 | 0.8464938 | 0.7 | 0.9 | 0.8 | 0.8 |  |  |  |  | 1
| 1 | 2 | 0.84 | 0.76 | 0.78 | 0.77 | 1.53 | 0.79 | < 20 | 0.774 | 0.83 | 0.936025 | 0.83 | 0.88 | < 1 | 0.45 | 0.7372081 | 0.5 | 0.8 | 0.8 | 0.79 |  |  |  |  | 21
| 1 | 3 | 0.82 | 0.79 | 1.3 | 0.78 | 1.5 | 0.8 | < 20 | 0.748 | 0.81 | 0.962725 | 0.83 | 0.86 | < 1 | 0.41 | 0.8110712 | 0.4 | 0.9 | 0.8 | 0.79 |  |  |  |  | 16
| 1 | 4 | 0.77 | 0.77 | 1.37 | 0.81 | 1.44 | 0.77 | < 20 | 0.747 | 0.85 | 0.963825 | 0.78 | 0.85 | < 1 | 0.47 | 0.8004916 | 0.3 | 0.9 | 0.8 | 0.78 |  |  |  |  | 0.7970619
| 1 | 5 | 0.71 | 0.77 | 1.3 | 0.81 | 1.45 | 0.79 | < 20 | 0.745 | 0.82 | 0.975625 | 0.84 | 0.83 | < 1 | 0.39 | 0.7841431 | 0.4 | 0.8 | 0.8 | 0.78 |  |  |  |  | 139
| 1 | 6 | 0.69 | 0.75 | 1.33 | 0.75 | 1.43 | 0.81 | < 20 | 0.785 | 0.83 | 0.962725 | 0.82 | 0.86 | < 1 | 0.43 | 0.8296789 | 0.5 | 0.8 | 0.8 | 0.75
| Mean |  | 0.7666667 | 0.7683333 | 1.231667 | 0.7833333 | 1.481667 | 0.79 |  | 0.7628333 | 0.8266667 | 0.95890625 | 0.8283333 | 0.8583333 |  | 0.4283333 | 0.8015145 | 0.4666667 | 0.85 | 0.8 | 0.7816667
| Median |  | 0.77 | 0.77 | 1.305 | 0.78 | 1.475 | 0.79 |  | 0.761 | 0.825 | 0.962725 | 0.83 | 0.86 |  | 0.425 | 0.8057814 | 0.45 | 0.85 | 0.8 | 0.785
| Std Dev. |  | 0.05887841 | 0.0132916 | 0.2228378 | 0.0233809 | 0.04792355 | 0.01414214 |  | 0.01808222 | 0.0136626 | 0.01339633 | 0.02926887 | 0.01722401 |  | 0.02857738 | 0.03832968 | 0.136626 | 0.05477226 | 1.216188e-16 | 0.01722401
| Rel.Std.Dev. |  | 7.68% | 1.73% | 18.09% | 2.985% | 3.234% | 1.79% |  | 2.37% | 1.653% | 1.397% | 3.533% | 2.007% |  | 6.672% | 4.782% | 29.28% | 6.444% | 1.52e-14% | 2.203%
| PDM3 |  | -3.813% | -3.604% | 54.53% | -1.722% | 85.89% | -0.886% |  | -4.294% | 3.714% | 20.31% | 3.923% | 7.687% |  | -46.26% | 0.5586% | -41.45% | 6.642% | 0.3686% | -1.932%
| Z-Score (Absolute) |  | 0.67 | 0.64 | 8.73 | 0.34 | 13.79 | 0.2 | 186.11 | 0.75 | 0.54 | 3.21 | 0.57 | 1.18 | 6.07 | 7.52 | 0.03 | NA | NA | 0 | 0.37
Results from laboratories 21 and 23 were removed due to their 0.1 ppm reading resolution.
| Analytical results for Tm in OREAS 703 (Certified Value 0.22 ppm) | [24 empty] | Certified
Tm | Round | Replicate | Lab | Lab | Lab | Lab | Lab | Lab | Lab | Lab | [15 empty] | 1
| No | No | 06 | 07 | 09 | 11 | 14 | 18 | 19 | 22 | [15 empty] | ppm
|  |  | 4A*OES/MS | 4A*MS | 4A*OES/MS | 4A*MS | 4A*MS | 4A*MS | 4A*MS | 4A*MS | [15 empty] | 2
3
| 1 | 1 | 0.2 | 0.2 | 0.21 | 0.2499201 | 0.22 | 0.23 | 0.2220137 | 0.165 | [15 empty] | 1
| 1 | 2 | 0.22 | 0.2 | 0.21 | 0.2488487 | 0.2 | 0.23 | 0.1980385 | 0.17 | [15 empty] | #N/A
| 1 | 3 | 0.23 | 0.2 | 0.2 | 0.2541355 | 0.22 | 0.22 | 0.2163076 | 0.169 | [15 empty] | 16
| 1 | 4 | 0.19 | 0.2 | 0.2 | 0.2533876 | 0.22 | 0.2 | 0.2084953 | 0.201 | [15 empty] | 0.2150283
| 1 | 5 | 0.23 | 0.3 | 0.2 | 0.2492588 | 0.22 | 0.24 | 0.2056531 | 0.18 | [15 empty] | 140
| 1 | 6 | 0.24 | 0.2 | 0.22 | 0.2519458 | 0.21 | 0.22 | 0.2203395 | 0.18
| Mean |  | 0.2183333 | 0.2166667 | 0.2066667 | 0.2512494 | 0.215 | 0.2233333 | 0.2118079 | 0.1775
| Median |  | 0.225 | 0.2 | 0.205 | 0.250933 | 0.22 | 0.225 | 0.2124015 | 0.175
| Std Dev. |  | 0.0194079 | 0.04082483 | 0.008164966 | 0.002230659 | 0.0083666 | 0.0136626 | 0.009334307 | 0.01303457
| Rel.Std.Dev. |  | 8.889% | 18.84% | 3.951% | 0.8878% | 3.891% | 6.118% | 4.407% | 7.343%
| PDM3 |  | 1.537% | 0.762% | -3.889% | 16.84% | -0.01314% | 3.862% | -1.498% | -17.45%
| Z-Score (Absolute) |  | 0.27 | NA | 0.67 | 2.93 | 0 | 0.67 | 0.26 | 3.03
Results from laboratory 7 were removed due to their 0.1 ppm reading resolution.
| Analytical results for U in OREAS 703 (Certified Value 5.73 ppm) | [24 empty] | Certified
U | Round | Replicate | Lab | Lab | Lab | Lab | Lab | Lab | Lab | Lab | Lab | Lab | Lab | Lab | Lab | Lab | Lab | Lab | Lab | Lab | Lab | Lab |  |  |  | 1
| No | No | 01 | 02 | 03 | 04 | 05 | 06 | 07 | 09 | 10 | 11 | 12 | 13 | 14 | 15 | 17 | 18 | 19 | 21 | 22 | 25 |  |  |  | ppm
|  |  | 4A*OES/MS | 4A*OES/MS | 4A*OES/MS | 4A*OES/MS | 4A*OES/MS | 4A*OES/MS | 4A*MS | 4A*OES/MS | 4A*MS | 4A*MS | 4A*OES | 4A*OES/MS | 4A*MS | 4A*OES/MS | 4A*MS | 4A*MS | 4A*MS | 4A*OES/MS | 4A*MS | 4A*OES/MS |  |  |  | 2
3
| 1 | 1 | 5.3 | 5.7 | 5.5 | 5.6 | 4.8 | 6.1 | 6.3 | 5.4 | 5.87 | 5.228255 | < 20 | 5.7 | 6 | 6.1 | 6.326477 | 5.9 | 5.946882 | 7 | 4.949 | 5.6 |  |  |  | 1
| 1 | 2 | 5.7 | 5.3 | 5.5 | 5.7 | 5.5 | 5.6 | 5.6 | 5.24 | 5.87 | 5.207275 | < 20 | 6 | 6.1 | 5.5 | 6.034567 | 5.9 | 5.386774 | 6.3 | 4.613 | 6.2 |  |  |  | #N/A
| 1 | 3 | 5.1 | 5.9 | 5.8 | 5.8 | 5.5 | 5.4 | 5.7 | 4.98 | 5.97 | 5.295145 | < 20 | 5.6 | 5.7 | 5.5 | 6.051754 | 5.6 | 5.565713 | 6.4 | 5.128 | 5.2 |  |  |  | 16
| 1 | 4 | 5 | 5.2 | 6.3 | 6.2 | 5.6 | 5.8 | 6.3 | 5.13 | 5.83 | 5.227915 | < 20 | 5.8 | 5.7 | 5.6 | 6.433152 | 6.2 | 6.073507 | 6.4 | 5.152 | 5.9 |  |  |  | 5.730183
| 1 | 5 | 4.5 | 5.4 | 5.7 | 5.6 | 5.1 | 5.4 | 6.1 | 5.05 | 5.9 | 5.289965 | < 20 | 5.9 | 5.8 | 5.1 | 6.400424 | 5.8 | 6.018816 | 6.5 | 5.029 | 5.9 |  |  |  | 141
| 1 | 6 | 5 | 5.5 | 7.2 | 5.8 | 5.3 | 5.7 | 5.2 | 5.09 | 5.9 | 5.198375 | < 20 | 6.2 | 5.7 | 5.4 | 6.447955 | 5.5 | 6.483476 | 6.4 | 4.731 | 5.4
| Mean |  | 5.1 | 5.5 | 6 | 5.783333 | 5.3 | 5.666667 | 5.866667 | 5.148333 | 5.89 | 5.241155 |  | 5.866667 | 5.833333 | 5.533333 | 6.282388 | 5.816667 | 5.912528 | 6.5 | 4.933667 | 5.7
| Median |  | 5.05 | 5.45 | 5.75 | 5.75 | 5.4 | 5.65 | 5.9 | 5.11 | 5.885 | 5.228085 |  | 5.85 | 5.75 | 5.5 | 6.36345 | 5.85 | 5.982849 | 6.4 | 4.989 | 5.75
| Std Dev. |  | 0.3949684 | 0.2607681 | 0.6572671 | 0.2228602 | 0.303315 | 0.265832 | 0.4412105 | 0.1506541 | 0.04690416 | 0.04151392 |  | 0.2160247 | 0.175119 | 0.3265986 | 0.1900661 | 0.2483277 | 0.3901463 | 0.2529822 | 0.2184762 | 0.3687818
| Rel.Std.Dev. |  | 7.744% | 4.741% | 10.95% | 3.853% | 5.723% | 4.691% | 7.521% | 2.926% | 0.7963% | 0.7921% |  | 3.682% | 3.002% | 5.902% | 3.025% | 4.269% | 6.599% | 3.892% | 4.428% | 6.47%
| PDM3 |  | -11% | -4.017% | 4.709% | 0.9276% | -7.507% | -1.108% | 2.382% | -10.15% | 2.789% | -8.534% |  | 2.382% | 1.8% | -3.435% | 9.637% | 1.509% | 3.182% | 13.43% | -13.9% | -0.5267%
| Z-Score (Absolute) |  | 2.02 | 0.87 | 0.58 | 0.05 | 1.44 | 0.39 | 0.19 | 1.88 | 0.26 | 1.62 | 12.14 | 0.19 | 0.1 | 0.77 | 1.39 | 0.05 | 0.33 | 2.02 | 2.5 | 0.29
| Analytical results for V in OREAS 703 (Certified Value 40.9 ppm) | [24 empty] | Certified
V | Round | Replicate | Lab | Lab | Lab | Lab | Lab | Lab | Lab | Lab | Lab | Lab | Lab | Lab | Lab | Lab | Lab | Lab | Lab | Lab | Lab | Lab | Lab | Lab |  | 1
| No | No | 01 | 02 | 03 | 04 | 05 | 06 | 07 | 09 | 10 | 11 | 12 | 13 | 14 | 15 | 16 | 17 | 18 | 19 | 21 | 22 | 23 | 25 |  | ppm
|  |  | 4A*OES/MS | 4A*OES/MS | 4A*OES/MS | 4A*OES/MS | 4A*OES/MS | 4A*OES/MS | 4A*OES | 4A*OES/MS | 4A*OES | 4A*OES | 4A*OES | 4A*OES/MS | 4A*OES/MS | 4A*OES/MS | 4A*OES | 4A*MS | 4A*MS | 4A*MS | 4A*OES/MS | 4A*OES/MS | 4A*OES | 4A*OES/MS |  | 1
2
| 1 | 1 | 42 | 40 | 40 | 43 | 40 | 39.2 | 45 | 40 | 39 | 38.89221 | 39.99607 | 41 | 41.37 | 36 | 39.969 | 38.67033 | 43 | 42.81731 | 40 | 41.8898 | 44 | 40 |  | 1
| 1 | 2 | 44 | 41 | 42 | 41 | 40 | 39 | 42 | 41 | 39 | 39.33116 | 38.79854 | 42 | 41.43 | 35 | 40.039 | 40.63349 | 44 | 41.63301 | 40 | 41.2594 | 44 | 38 |  | #N/A
| 1 | 3 | 42 | 40 | 39 | 43 | 41 | 39.8 | 43 | 40 | 38 | 39.31973 | 40.76 | 42 | 41.28 | 35 | 39.818 | 40.18336 | 44 | 43.42142 | 41 | 40.3561 | 44 | 39 |  | 16
| 1 | 4 | 42 | 42 | 41 | 43 | 40 | 38.1 | 45 | 40 | 37 | 39.7585 | 40.70857 | 41 | 41.23 | 34 | 39.372 | 39.19316 | 43 | 43.29363 | 40 | 41.8648 | 41 | 39 |  | 40.88195
| 1 | 5 | 40 | 42 | 41 | 42 | 40 | 39.9 | 44 | 40 | 37 | 39.60395 | 41.38 | 43 | 41.43 | 33 | 39.32 | 38.68205 | 44 | 42.56818 | 40 | 42.7606 | 44 | 39 |  | 142
| 1 | 6 | 39 | 40 | 40 | 41 | 40 | 38.9 | 40 | 40 | 38 | 39.67792 | 39.22 | 42 | 41.11 | 33 | 40.499 | 43.04146 | 44 | 42.41517 | 40 | 42.22875 | 43 | 37
| Mean |  | 41.5 | 40.83333 | 40.5 | 42.16667 | 40.16667 | 39.15 | 43.16667 | 40.16667 | 38 | 39.43058 | 40.14386 | 41.83333 | 41.30833 | 34.33333 | 39.83617 | 40.06731 | 43.66667 | 42.69146 | 40.16667 | 41.726575 | 43.33333 | 38.66667
| Median |  | 42 | 40.5 | 40.5 | 42.5 | 40 | 39.1 | 43.5 | 40 | 38 | 39.46756 | 40.35232 | 42 | 41.325 | 34.5 | 39.8935 | 39.68826 | 44 | 42.69275 | 40 | 41.8773 | 44 | 39
| Std Dev. |  | 1.760682 | 0.9831921 | 1.048809 | 0.9831921 | 0.4082483 | 0.6595453 | 1.94079 | 0.4082483 | 0.8944272 | 0.3196196 | 0.9911431 | 0.7527727 | 0.1262405 | 1.21106 | 0.4427963 | 1.66218 | 0.5163978 | 0.651635 | 0.4082483 | 0.8322968 | 1.21106 | 1.032796
| Rel.Std.Dev. |  | 4.243% | 2.408% | 2.59% | 2.332% | 1.016% | 1.685% | 4.496% | 1.016% | 2.354% | 0.8106% | 2.469% | 1.799% | 0.3056% | 3.527% | 1.112% | 4.148% | 1.183% | 1.526% | 1.016% | 1.995% | 2.795% | 2.671%
| PDM3 |  | 1.512% | -0.1189% | -0.9343% | 3.143% | -1.75% | -4.236% | 5.589% | -1.75% | -7.049% | -3.55% | -1.805% | 2.327% | 1.043% | -16.02% | -2.558% | -1.993% | 6.812% | 4.426% | -1.75% | 2.066% | 5.996% | -5.419%
| Z-Score (Absolute) |  | 0.67 | 0.29 | 0.1 | 1.05 | 0.1 | 0.68 | 1.63 | 0.1 | 1.34 | 0.52 | 0.11 | 0.86 | 0.56 | 3.44 | 0.29 | 0.15 | 1.91 | 1.35 | 0.1 | 0.8 | 1.72 | 0.96
| Analytical results for W in OREAS 703 (Certified Value 0.459 wt.%) | [24 empty] | Certified
W | Round | Replicate | Lab | Lab | Lab | Lab | Lab | Lab | Lab | Lab | Lab | Lab | Lab | Lab | Lab | Lab | Lab | Lab | Lab | Lab | Lab | Lab | Lab | Lab |  | 1
| No | No | 01 | 02 | 03 | 04 | 05 | 06 | 07 | 09 | 10 | 11 | 12 | 13 | 14 | 15 | 16 | 17 | 18 | 19 | 21 | 22 | 24 | 25 |  | wt.%
|  |  | 4A*OES/MS | 4A*OES/MS | 4A*OES/MS | 4A*OES/MS | 4A*OES/MS | 4A*OES/MS | 4A*OES | 4A*OES/MS | 4A*MS | 4A*MS | 4A*OES | 4A*OES/MS | 4A*OES/MS | 4A*OES/MS | 4A*OES | 4A*MS | 4A*MS | 4A*MS | 4A*OES/MS | 4A*OES/MS | 4A*OES/MS | 4A*OES/MS |  | 3
3
| 1 | 1 | 0.474 | 0.476 | 0.397 | 0.476 | 0.426 | 0.464 | 0.5128 | 0.466661 | 0.488 | 0.415498535 | 0.4444153 | 0.34077 | 0.2722 | 0.48781 | 0.5349 | 0.1200196 | 0.29223 | 0.5104239 | > 0.1 | 0.44845544 | 0.49535 | 0.4714 |  | 1
| 1 | 2 | 0.484 | 0.485 | 0.464 | 0.461 | 0.427 | 0.456 | 0.5049 | 0.485604 | 0.468 | 0.413018535 | 0.457939 | 0.36511 | 0.2718 | 0.437589 | 0.5877 | 0.1112618 | 0.29293 | 0.4924141 | > 0.1 | 0.45333432 | 0.51325 | 0.40263 |  | #N/A
| 1 | 3 | 0.469 | 0.485 | 0.379 | 0.471 | 0.396 | 0.448 | 0.4972 | 0.476034 | 0.467 | 0.415438535 | 0.459141 | 0.36924 | 0.2729 | 0.467598 | 0.5472 | 0.1094739 | 0.30345 | 0.5112217 | > 0.1 | 0.44424926 | 0.48485 | 0.37871 |  | 16
| 1 | 4 | 0.477 | 0.481 | 0.422 | 0.473 | 0.391 | 0.431 | 0.5093 | 0.469253 | 0.468 | 0.418648535 | 0.444619 | 0.37888 | 0.2756 | 0.471292 | 0.5833 | 0.1307141 | 0.30966 | 0.5060031 | > 0.1 | 0.45279637 | 0.49005 | 0.40013 |  | 0.4587901
| 1 | 5 | 0.444 | 0.49 | 0.4 | 0.47 | 0.403 | 0.463 | 0.5075 | 0.470325 | 0.486 | 0.417568535 | 0.436185 | 0.37946 | 0.2755 | 0.455212 | 0.5917 | 0.1779328 | 0.29019 | 0.4930837 | > 0.1 | 0.45233595 | 0.49035 | 0.38287 |  | 143
| 1 | 6 | 0.444 | 0.483 | 0.407 | 0.454 | 0.387 | 0.447 | 0.47 | 0.49846 | 0.489 | 0.413738535 | 0.446861 | 0.38532 | 0.2762 | 0.497573 | 0.5826 | 0.1282157 | 0.30841 | 0.5088623 | > 0.1 | 0.45363595 | 0.5051 | 0.32246
| Mean |  | 0.4653333 | 0.4833333 | 0.4115 | 0.4675 | 0.405 | 0.4515 | 0.5002833 | 0.4777228 | 0.4776667 | 0.4156519 | 0.4481934 | 0.3697967 | 0.2740333 | 0.4695123 | 0.5712333 | 0.129603 | 0.2994783 | 0.5036681 |  | 0.450801215 | 0.4964917 | 0.3930333
| Median |  | 0.4715 | 0.484 | 0.4035 | 0.4705 | 0.3995 | 0.452 | 0.5062 | 0.4731795 | 0.477 | 0.415468535 | 0.44574 | 0.37406 | 0.2742 | 0.469445 | 0.58295 | 0.1241177 | 0.29819 | 0.5074327 |  | 0.45256616 | 0.49285 | 0.3915
| Std Dev. |  | 0.01722401 | 0.004676181 | 0.02927627 | 0.008312641 | 0.01749286 | 0.01234099 | 0.01573498 | 0.01219693 | 0.01100303 | 0.002159534 | 0.008807432 | 0.01601051 | 0.001945936 | 0.02169164 | 0.0239272 | 0.02518867 | 0.008728199 | 0.008646536 |  | 0.00372073 | 0.01068637 | 0.04810996
| Rel.Std.Dev. |  | 3.701% | 0.9675% | 7.115% | 1.778% | 4.319% | 2.733% | 3.145% | 2.553% | 2.303% | 0.5196% | 1.965% | 4.33% | 0.7101% | 4.62% | 4.189% | 19.44% | 2.914% | 1.717% |  | 0.8254% | 2.152% | 12.24%
| PDM3 |  | 1.426% | 5.35% | -10.31% | 1.898% | -11.72% | -1.589% | 9.044% | 4.127% | 4.114% | -9.403% | -2.31% | -19.4% | -40.27% | 2.337% | 24.51% | -71.75% | -34.72% | 9.782% |  | -1.741% | 8.218% | -14.33%
| Z-Score (Absolute) |  | 0.23 | 0.54 | 0.67 | 0.27 | 0.78 | 0 | 0.82 | 0.44 | 0.44 | 0.6 | 0.06 | 1.38 | 2.99 | 0.3 | 2.02 | 5.43 | 2.56 | 0.88 | NA | 0.01 | 0.76 | 0.99
| Analytical results for Y in OREAS 703 (Certified Value 16.5 ppm) | [24 empty] | Certified
Y | Round | Replicate | Lab | Lab | Lab | Lab | Lab | Lab | Lab | Lab | Lab | Lab | Lab | Lab | Lab | Lab | Lab | Lab | Lab | Lab | Lab | Lab | Lab |  |  | 1
| No | No | 01 | 02 | 03 | 04 | 05 | 06 | 07 | 09 | 10 | 11 | 12 | 13 | 14 | 15 | 16 | 18 | 19 | 21 | 22 | 23 | 25 |  |  | ppm
|  |  | 4A*OES/MS | 4A*OES/MS | 4A*OES/MS | 4A*OES/MS | 4A*OES/MS | 4A*OES/MS | 4A*OES | 4A*OES/MS | 4A*MS | 4A*MS | 4A*OES | 4A*OES/MS | 4A*MS | 4A*OES/MS | 4A*OES | 4A*MS | 4A*MS | 4A*OES/MS | 4A*MS | 4A*MS | 4A*OES/MS |  |  | 1
2
| 1 | 1 | 18 | 16.2 | 16.9 | 17.2 | 17.6 | 16.1 | 16 | 15.52 | 15.4 | 19.18739 | 12.24767 | 16.5 | 15.9 | 17.5 | 13.6 | 17.7 | 16.35248 | 15.7 | 14.673 | 17 | 16.4 |  |  | 1
| 1 | 2 | 18.2 | 16.5 | 17.8 | 17.4 | 17 | 16.3 | 15 | 15.62 | 15.5 | 19.18891 | 12.4601 | 16.7 | 15.9 | 18 | 13.41 | 17.9 | 16.8985 | 15.6 | 12.929 | 17.1 | 16.2 |  |  | #N/A
| 1 | 3 | 17.5 | 16.7 | 17 | 17.2 | 17.7 | 16.2 | 15 | 15.46 | 15.1 | 19.13714 | 13.05081 | 16.4 | 15.2 | 17.8 | 13.14 | 17.8 | 17.1816 | 15.3 | 14.843 | 16.6 | 15.9 |  |  | 16
| 1 | 4 | 17.4 | 16.5 | 17 | 17.6 | 17.3 | 15.1 | 15 | 16 | 15.3 | 19.18785 | 12.55462 | 16.5 | 15.4 | 17.9 | 13.41 | 17.9 | 16.96516 | 15.3 | 14.251 | 16.3 | 16.3 |  |  | 16.47776
| 1 | 5 | 15.6 | 17 | 17 | 18.4 | 17 | 16.2 | 16 | 15.47 | 15.2 | 19.26364 | 12.02 | 16.7 | 15.7 | 18.1 | 13.66 | 18 | 16.78334 | 15.5 | 15.085 | 16 | 16.2 |  |  | 144
| 1 | 6 | 16 | 16.9 | 17.6 | 16.8 | 17 | 16.2 | 14 | 15.53 | 15.3 | 19.20377 | 12.54857 | 17 | 15.8 | 18 | 13.86 | 18.1 | 16.5604 | 15.5 | 14.46 | 16.5 | 27
| Mean |  | 17.11667 | 16.63333 | 17.21667 | 17.43333 | 17.26667 | 16.01667 | 15.16667 | 15.6 | 15.3 | 19.19478 | 12.4803 | 16.63333 | 15.65 | 17.88333 | 13.51333 | 17.9 | 16.79025 | 15.48333 | 14.3735 | 16.58333 | 18
| Median |  | 17.45 | 16.6 | 17 | 17.3 | 17.15 | 16.2 | 15 | 15.525 | 15.3 | 19.18838 | 12.50434 | 16.6 | 15.75 | 17.95 | 13.505 | 17.9 | 16.84092 | 15.5 | 14.5665 | 16.55 | 16.25
| Std Dev. |  | 1.070358 | 0.294392 | 0.381663 | 0.5428321 | 0.3204164 | 0.4535049 | 0.7527727 | 0.2040588 | 0.1414214 | 0.0406988 | 0.3470066 | 0.2160247 | 0.2880972 | 0.2136976 | 0.2489712 | 0.1414214 | 0.2966418 | 0.1602082 | 0.7649093 | 0.4167333 | 4.412256
| Rel.Std.Dev. |  | 6.253% | 1.77% | 2.217% | 3.114% | 1.856% | 2.831% | 4.963% | 1.308% | 0.9243% | 0.212% | 2.78% | 1.299% | 1.841% | 1.195% | 1.842% | 0.7901% | 1.767% | 1.035% | 5.322% | 2.513% | 24.51%
| PDM3 |  | 3.877% | 0.9441% | 4.484% | 5.799% | 4.788% | -2.798% | -7.957% | -5.327% | -7.148% | 16.49% | -24.26% | 0.9441% | -5.023% | 8.53% | -17.99% | 8.631% | 1.896% | -6.035% | -12.77% | 0.6407% | 9.238%
| Z-Score (Absolute) |  | 0.32 | 0 | 0.39 | 0.53 | 0.42 | 0.41 | NA | 0.69 | 0.89 | 1.71 | 2.78 | 0 | 0.66 | 0.84 | 2.09 | 0.85 | 0.1 | 0.77 | 1.51 | 0.03 | 0.91
Results from laboratory 7 were removed due to their 1 ppm reading resolution.
| Analytical results for Yb in OREAS 703 (Certified Value 1.36 ppm) | [24 empty] | Certified
Yb | Round | Replicate | Lab | Lab | Lab | Lab | Lab | Lab | Lab | Lab | Lab | [14 empty] | 1
| No | No | 06 | 07 | 09 | 11 | 14 | 15 | 18 | 19 | 22 | [14 empty] | ppm
|  |  | 4A*OES/MS | 4A*MS | 4A*OES/MS | 4A*MS | 4A*MS | 4A*OES/MS | 4A*MS | 4A*MS | 4A*MS | [14 empty] | 2
3
| 1 | 1 | 1.36 | 1.9 | 1.39 | 1.411707 | 1.31 | 1.4 | 1.37 | 1.389523 | 1.154 | [14 empty] | 1
| 1 | 2 | 1.36 | 1.4 | 1.34 | 1.402559 | 1.3 | 1.5 | 1.36 | 1.293623 | 1.083 | [14 empty] | #N/A
| 1 | 3 | 1.48 | 1.3 | 1.3 | 1.35982 | 1.32 | 1.4 | 1.43 | 1.341615 | 1.2 | [14 empty] | 16
| 1 | 4 | 1.25 | 1.4 | 1.33 | 1.390337 | 1.26 | 1.5 | 1.41 | 1.306532 | 1.18 | [14 empty] | 1.363074
| 1 | 5 | 1.3 | 1.5 | 1.28 | 1.455064 | 1.24 | 1.5 | 1.38 | 1.311616 | 1.168 | [14 empty] | 145
| 1 | 6 | 1.16 | 1.3 | 1.37 | 1.42385 | 1.22 | 1.5 | 1.34 | 1.40129 | 1.194
| Mean |  | 1.318333 | 1.466667 | 1.335 | 1.407223 | 1.275 | 1.466667 | 1.381667 | 1.3407 | 1.163167
| Median |  | 1.33 | 1.4 | 1.335 | 1.407133 | 1.28 | 1.5 | 1.375 | 1.326616 | 1.174
| Std Dev. |  | 0.1092551 | 0.2250926 | 0.04135215 | 0.03205999 | 0.04086563 | 0.05163978 | 0.03311596 | 0.04535486 | 0.04271963
| Rel.Std.Dev. |  | 8.287% | 15.35% | 3.098% | 2.278% | 3.205% | 3.521% | 2.397% | 3.383% | 3.673%
| PDM3 |  | -3.282% | 7.6% | -2.06% | 3.239% | -6.461% | 7.6% | 1.364% | -1.641% | -14.67%
| Z-Score (Absolute) |  | 0.23 | 1.29 | 0.06 | 0.68 | 0.67 | 1.29 | 0.42 | 0 | 1.82
| Analytical results for Zn in OREAS 703 (Certified Value 68 ppm) | [24 empty] | Certified
Zn | Round | Replicate | Lab | Lab | Lab | Lab | Lab | Lab | Lab | Lab | Lab | Lab | Lab | Lab | Lab | Lab | Lab | Lab | Lab | Lab | Lab | Lab | Lab |  |  | 1
| No | No | 01 | 02 | 03 | 04 | 05 | 06 | 07 | 09 | 10 | 12 | 13 | 14 | 15 | 16 | 17 | 18 | 19 | 21 | 22 | 23 | 25 |  |  | ppm
|  |  | 4A*OES/MS | 4A*OES/MS | 4A*OES/MS | 4A*OES/MS | 4A*OES/MS | 4A*OES/MS | 4A*OES | 4A*OES/MS | 4A*OES | 4A*OES | 4A*OES/MS | 4A*MS | 4A*OES/MS | 4A*OES | 4A*MS | 4A*MS | 4A*MS | 4A*OES/MS | 4A*OES/MS | 4A*OES | 4A*OES/MS |  |  | 0
1
| 1 | 1 | 69 | 68 | 67 | 70 | 68 | 64 | 81 | 62 | 65 | 68.61278 | 66 | 73 | 73 | 58.1 | 60.90997 | 69 | 64.26448 | 66 | 63.2922 | 68 | 65 |  |  | 1
| 1 | 2 | 71 | 70 | 68 | 67 | 68 | 65 | 79 | 63 | 65 | 68.50109 | 75 | 71 | 68 | 60.89 | 66.98341 | 69 | 64.79587 | 68 | 62.959 | 70 | 62 |  |  | 22
| 1 | 3 | 69 | 69 | 68 | 69 | 76 | 64 | 78 | 62 | 66 | 66.5666 | 68 | 68 | 70 | 60.04 | 66.97908 | 69 | 65.95176 | 68 | 60.1156 | 70 | 62 |  |  | 16
| 1 | 4 | 69 | 71 | 69 | 70 | 72 | 63 | 78 | 63 | 66 | 67.29761 | 66 | 73 | 70 | 61.28 | 69.96753 | 69 | 66.72438 | 67 | 68.1608 | 69 | 63 |  |  | 68.02836
| 1 | 5 | 74 | 70 | 69 | 68 | 68 | 65 | 76 | 62 | 66 | 69.96429 | 69 | 71 | 69 | 60.44 | 65.61382 | 70 | 66.42017 | 68 | 61.2921 | 69 | 63 |  |  | 146
| 1 | 6 | 67 | 69 | 68 | 67 | 69 | 66 | 72 | 63 | 66 | 67.82 | 68 | 69 | 67 | 66.5 | 65.86227 | 69 | 65.91619 | 66 | 62.8951 | 69 | 60
| Mean |  | 69.83333 | 69.5 | 68.16667 | 68.5 | 70.16667 | 64.5 | 77.33333 | 62.5 | 65.66667 | 68.12706 | 68.66667 | 70.83333 | 69.5 | 61.20833 | 66.05268 | 69.16667 | 65.67881 | 67.16667 | 63.11913 | 69.16667 | 62.5
| Median |  | 69 | 69.5 | 68 | 68.5 | 68.5 | 64.5 | 78 | 62.5 | 66 | 68.16054 | 68 | 71 | 69.5 | 60.665 | 66.42068 | 69 | 65.93397 | 67.5 | 62.92705 | 69 | 62.5
| Std Dev. |  | 2.401388 | 1.048809 | 0.7527727 | 1.378405 | 3.250641 | 1.048809 | 3.076795 | 0.5477226 | 0.5163978 | 1.180553 | 3.32666 | 2.041241 | 2.073644 | 2.818698 | 2.957257 | 0.4082483 | 0.954316 | 0.9831921 | 2.752579 | 0.7527727 | 1.643168
| Rel.Std.Dev. |  | 3.439% | 1.509% | 1.104% | 2.012% | 4.633% | 1.626% | 3.979% | 0.8764% | 0.7864% | 1.733% | 4.845% | 2.882% | 2.984% | 4.605% | 4.477% | 0.5902% | 1.453% | 1.464% | 4.361% | 1.088% | 2.629%
| PDM3 |  | 2.653% | 2.163% | 0.2033% | 0.6933% | 3.143% | -5.187% | 13.68% | -8.127% | -3.472% | 0.1451% | 0.9383% | 4.123% | 2.163% | -10.03% | -2.904% | 1.673% | -3.454% | -1.267% | -7.216% | 1.673% | -8.127%
| Z-Score (Absolute) |  | 0.56 | 0.45 | 0 | 0.11 | 0.67 | 1.24 | 3.09 | 1.91 | 0.84 | 0.01 | 0.17 | 0.9 | 0.45 | 2.35 | 0.71 | 0.34 | 0.84 | 0.34 | 1.7 | 0.34 | 1.91
| Analytical results for Zr in OREAS 703 (Certified Value 41.8 ppm) | [24 empty] | Certified
Zr | Round | Replicate | Lab | Lab | Lab | Lab | Lab | Lab | Lab | Lab | Lab | Lab | Lab | Lab | Lab | Lab | Lab | Lab | Lab | Lab | Lab |  |  |  |  | 1
| No | No | 01 | 02 | 03 | 04 | 05 | 06 | 07 | 09 | 10 | 12 | 13 | 14 | 15 | 16 | 17 | 18 | 19 | 21 | 25 |  |  |  |  | ppm
|  |  | 4A*OES/MS | 4A*OES/MS | 4A*OES/MS | 4A*OES/MS | 4A*OES/MS | 4A*OES/MS | 4A*OES | 4A*OES/MS | 4A*MS | 4A*OES | 4A*OES/MS | 4A*OES/MS | 4A*OES/MS | 4A*OES | 4A*MS | 4A*MS | 4A*MS | 4A*OES/MS | 4A*OES/MS |  |  |  |  | 1
1
| 1 | 1 | 41.8 | 48.2 | 41.9 | 43.8 | 43.2 | 37.5 | 45 | 46.8 | 36.4 | 30.31801 | 35.2 | 38.6 | 42.5 | 38.395 | 42.91016 | 45.1 | 45.04338 | 40.1 | 43.7 |  |  |  |  | 1
| 1 | 2 | 42.4 | 45.8 | 46.3 | 52.4 | 41.3 | 38.5 | 40 | 46.6 | 35 | 31.17 | 36 | 38.69 | 41.7 | 37.262 | 43.19281 | 47.8 | 44.65102 | 39.8 | 43.1 |  |  |  |  | 4
| 1 | 3 | 41.2 | 60.3 | 43.9 | 46.5 | 44.9 | 39.9 | 38 | 47.3 | 36.9 | 32.66857 | 35.6 | 38.69 | 43.9 | 39.086 | 42.74881 | 53.1 | 47.40064 | 40 | 40.4 |  |  |  |  | 16
| 1 | 4 | 40.4 | 53.8 | 41.6 | 47.2 | 44.1 | 37.8 | 48 | 47.3 | 35.8 | 31.21857 | 35.4 | 39.4 | 40.9 | 37.765 | 43.15046 | 49.7 | 44.12488 | 39.2 | 42.6 |  |  |  |  | 41.78391
| 1 | 5 | 39.5 | 44.3 | 42.8 | 47.4 | 41.8 | 41.3 | 48 | 46.7 | 35 | 31.46 | 36.6 | 39.4 | 42.9 | 39.261 | 41.87561 | 49.5 | 44.51125 | 44.9 | 41.5 |  |  |  |  | 147
| 1 | 6 | 41.1 | 43.6 | 44.4 | 43.5 | 41.8 | 40.5 | 41 | 48.8 | 35.1 | 31.62 | 36.4 | 39.02 | 41.8 | 37.76 | 39.96984 | 52.4 | 43.56301 | 45.3 | 40.1
| Mean |  | 41.06667 | 49.33333 | 43.48333 | 46.8 | 42.85 | 39.25 | 43.33333 | 47.25 | 35.7 | 31.40919 | 35.86667 | 38.96667 | 42.28333 | 38.25483 | 42.30795 | 49.6 | 44.88236 | 41.55 | 41.9
| Median |  | 41.15 | 47 | 43.35 | 46.85 | 42.5 | 39.2 | 43 | 47.05 | 35.45 | 31.33929 | 35.8 | 38.855 | 42.15 | 38.08 | 42.82948 | 49.6 | 44.58114 | 40.05 | 42.05
| Std Dev. |  | 1.023067 | 6.514497 | 1.758882 | 3.220559 | 1.448793 | 1.543697 | 4.273952 | 0.8167007 | 0.8099383 | 0.7638442 | 0.5609516 | 0.3649475 | 1.051507 | 0.7991709 | 1.241247 | 2.952965 | 1.33217 | 2.770379 | 1.471054
| Rel.Std.Dev. |  | 2.491% | 13.21% | 4.045% | 6.882% | 3.381% | 3.933% | 9.863% | 1.728% | 2.269% | 2.432% | 1.564% | 0.9366% | 2.487% | 2.089% | 2.934% | 5.954% | 2.968% | 6.668% | 3.511%
| PDM3 |  | -1.717% | 18.07% | 4.067% | 12% | 2.551% | -6.064% | 3.708% | 13.08% | -14.56% | -24.83% | -14.16% | -6.742% | 1.195% | -8.446% | 1.254% | 18.71% | 7.415% | -0.5598% | 0.2778%
| Z-Score (Absolute) |  | 0.27 | 1.57 | 0.27 | 1 | 0.13 | 0.67 | 0.23 | 1.1 | 1.46 | 2.42 | 1.43 | 0.74 | 0 | 0.9 | 0.01 | 1.63 | 0.58 | 0.16 | 0.09
Note on C17: Z-Scores have been calculated inclusive of individual outliers. In general, laboratory batches are rejected if Z-Score > 2.5.
Note on C36: Z-Scores have been calculated inclusive of individual outliers. In general, laboratory batches are rejected if Z-Score > 2.5.
Note on C54: Z-Scores have been calculated inclusive of individual outliers. In general, laboratory batches are rejected if Z-Score > 2.5.
Note on C73: Z-Scores have been calculated inclusive of individual outliers. In general, laboratory batches are rejected if Z-Score > 2.5.
Note on C91: Z-Scores have been calculated inclusive of individual outliers. In general, laboratory batches are rejected if Z-Score > 2.5.
Note on C109: Z-Scores have been calculated inclusive of individual outliers. In general, laboratory batches are rejected if Z-Score > 2.5.
Note on C128: Z-Scores have been calculated inclusive of individual outliers. In general, laboratory batches are rejected if Z-Score > 2.5.
Note on C146: Z-Scores have been calculated inclusive of individual outliers. In general, laboratory batches are rejected if Z-Score > 2.5.
Note on C164: Z-Scores have been calculated inclusive of individual outliers. In general, laboratory batches are rejected if Z-Score > 2.5.
Note on C182: Z-Scores have been calculated inclusive of individual outliers. In general, laboratory batches are rejected if Z-Score > 2.5.
Note on C200: Z-Scores have been calculated inclusive of individual outliers. In general, laboratory batches are rejected if Z-Score > 2.5.
Note on C219: Z-Scores have been calculated inclusive of individual outliers. In general, laboratory batches are rejected if Z-Score > 2.5.
Note on C237: Z-Scores have been calculated inclusive of individual outliers. In general, laboratory batches are rejected if Z-Score > 2.5.
Note on C256: Z-Scores have been calculated inclusive of individual outliers. In general, laboratory batches are rejected if Z-Score > 2.5.
Note on C274: Z-Scores have been calculated inclusive of individual outliers. In general, laboratory batches are rejected if Z-Score > 2.5.
Note on C292: Z-Scores have been calculated inclusive of individual outliers. In general, laboratory batches are rejected if Z-Score > 2.5.
Note on C310: Z-Scores have been calculated inclusive of individual outliers. In general, laboratory batches are rejected if Z-Score > 2.5.
Note on C328: Z-Scores have been calculated inclusive of individual outliers. In general, laboratory batches are rejected if Z-Score > 2.5.
Note on C346: Z-Scores have been calculated inclusive of individual outliers. In general, laboratory batches are rejected if Z-Score > 2.5.
Note on C365: Z-Scores have been calculated inclusive of individual outliers. In general, laboratory batches are rejected if Z-Score > 2.5.
Note on C383: Z-Scores have been calculated inclusive of individual outliers. In general, laboratory batches are rejected if Z-Score > 2.5.
Note on C401: Z-Scores have been calculated inclusive of individual outliers. In general, laboratory batches are rejected if Z-Score > 2.5.
Note on C419: Z-Scores have been calculated inclusive of individual outliers. In general, laboratory batches are rejected if Z-Score > 2.5.
Note on C437: Z-Scores have been calculated inclusive of individual outliers. In general, laboratory batches are rejected if Z-Score > 2.5.
Note on C456: Z-Scores have been calculated inclusive of individual outliers. In general, laboratory batches are rejected if Z-Score > 2.5.
Note on C475: Z-Scores have been calculated inclusive of individual outliers. In general, laboratory batches are rejected if Z-Score > 2.5.
Note on C493: Z-Scores have been calculated inclusive of individual outliers. In general, laboratory batches are rejected if Z-Score > 2.5.
Note on C511: Z-Scores have been calculated inclusive of individual outliers. In general, laboratory batches are rejected if Z-Score > 2.5.
Note on C529: Z-Scores have been calculated inclusive of individual outliers. In general, laboratory batches are rejected if Z-Score > 2.5.
Note on C547: Z-Scores have been calculated inclusive of individual outliers. In general, laboratory batches are rejected if Z-Score > 2.5.
Note on C565: Z-Scores have been calculated inclusive of individual outliers. In general, laboratory batches are rejected if Z-Score > 2.5.
Note on C583: Z-Scores have been calculated inclusive of individual outliers. In general, laboratory batches are rejected if Z-Score > 2.5.
Note on C601: Z-Scores have been calculated inclusive of individual outliers. In general, laboratory batches are rejected if Z-Score > 2.5.
Note on C619: Z-Scores have been calculated inclusive of individual outliers. In general, laboratory batches are rejected if Z-Score > 2.5.
Note on C638: Z-Scores have been calculated inclusive of individual outliers. In general, laboratory batches are rejected if Z-Score > 2.5.
Note on C656: Z-Scores have been calculated inclusive of individual outliers. In general, laboratory batches are rejected if Z-Score > 2.5.
Note on C675: Z-Scores have been calculated inclusive of individual outliers. In general, laboratory batches are rejected if Z-Score > 2.5.
Note on C693: Z-Scores have been calculated inclusive of individual outliers. In general, laboratory batches are rejected if Z-Score > 2.5.
Note on C712: Z-Scores have been calculated inclusive of individual outliers. In general, laboratory batches are rejected if Z-Score > 2.5.
Note on C730: Z-Scores have been calculated inclusive of individual outliers. In general, laboratory batches are rejected if Z-Score > 2.5.
Note on C748: Z-Scores have been calculated inclusive of individual outliers. In general, laboratory batches are rejected if Z-Score > 2.5.
Note on C766: Z-Scores have been calculated inclusive of individual outliers. In general, laboratory batches are rejected if Z-Score > 2.5.
Note on C784: Z-Scores have been calculated inclusive of individual outliers. In general, laboratory batches are rejected if Z-Score > 2.5.
Note on C803: Z-Scores have been calculated inclusive of individual outliers. In general, laboratory batches are rejected if Z-Score > 2.5.
Note on C822: Z-Scores have been calculated inclusive of individual outliers. In general, laboratory batches are rejected if Z-Score > 2.5.
Note on C840: Z-Scores have been calculated inclusive of individual outliers. In general, laboratory batches are rejected if Z-Score > 2.5.
Note on C858: Z-Scores have been calculated inclusive of individual outliers. In general, laboratory batches are rejected if Z-Score > 2.5.
Note on C877: Z-Scores have been calculated inclusive of individual outliers. In general, laboratory batches are rejected if Z-Score > 2.5.
Note on C895: Z-Scores have been calculated inclusive of individual outliers. In general, laboratory batches are rejected if Z-Score > 2.5.
Note on C914: Z-Scores have been calculated inclusive of individual outliers. In general, laboratory batches are rejected if Z-Score > 2.5.
Note on C933: Z-Scores have been calculated inclusive of individual outliers. In general, laboratory batches are rejected if Z-Score > 2.5.
Note on C952: Z-Scores have been calculated inclusive of individual outliers. In general, laboratory batches are rejected if Z-Score > 2.5.
Note on C970: Z-Scores have been calculated inclusive of individual outliers. In general, laboratory batches are rejected if Z-Score > 2.5.
Note on C988: Z-Scores have been calculated inclusive of individual outliers. In general, laboratory batches are rejected if Z-Score > 2.5.
Note on C1007: Z-Scores have been calculated inclusive of individual outliers. In general, laboratory batches are rejected if Z-Score > 2.5.
Note on C1026: Z-Scores have been calculated inclusive of individual outliers. In general, laboratory batches are rejected if Z-Score > 2.5.
Note on C1044: Z-Scores have been calculated inclusive of individual outliers. In general, laboratory batches are rejected if Z-Score > 2.5.
Note on C1062: Z-Scores have been calculated inclusive of individual outliers. In general, laboratory batches are rejected if Z-Score > 2.5.
Note on C1080: Z-Scores have been calculated inclusive of individual outliers. In general, laboratory batches are rejected if Z-Score > 2.5.
Note on C1099: Z-Scores have been calculated inclusive of individual outliers. In general, laboratory batches are rejected if Z-Score > 2.5.
Note on C1117: Z-Scores have been calculated inclusive of individual outliers. In general, laboratory batches are rejected if Z-Score > 2.5.
Note on C1135: Z-Scores have been calculated inclusive of individual outliers. In general, laboratory batches are rejected if Z-Score > 2.5.

## Aqua Regia
| Analytical results for Ag in OREAS 703 (Indicative Value 0.283 ppm) |  |  | Indicative
Ag | Round | Replicate | Lab | 1
| No | No | 13 | ppm
|  |  | AR*MS | 3
|  |  | 0.5g | 3
| 1 | 1 | 0.3 | 1
| 1 | 2 | 0.3 | 11
| 1 | 3 | 0.3 | 16
| 1 | 4 | 0.3 | 0.2833333
| 1 | 5 | 0.3 | 25
| 1 | 6 | 0.2
| Mean |  | 0.2833333
| Median |  | 0.3
| Std Dev. |  | 0.04082483
| Rel.Std.Dev. |  | 14.41%
| PDM3 |  | 1.11e-13%
| Z-Score (Absolute) |  | NA
| Analytical results for As in OREAS 703 (Indicative Value 3.23 ppm) |  |  | Indicative
As | Round | Replicate | Lab | 1
| No | No | 13 | ppm
|  |  | AR*MS | 2
|  |  | 0.5g | 2
| 1 | 1 | 3 | 1
| 1 | 2 | 3.1 | 12
| 1 | 3 | 3.8 | 16
| 1 | 4 | 3.3 | 3.233333
| 1 | 5 | 3.2 | 26
| 1 | 6 | 3
| Mean |  | 3.233333
| Median |  | 3.15
| Std Dev. |  | 0.3011091
| Rel.Std.Dev. |  | 9.313%
| PDM3 |  | 8.882e-14%
| Z-Score (Absolute) |  | NA
| Analytical results for Au in OREAS 703 (Indicative Value 0.112 ppm) |  |  | Indicative
Au | Round | Replicate | Lab | 1
| No | No | 13 | ppm
|  |  | AR*MS | 3
|  |  | 0.5g | 3
| 1 | 1 | 0.1128 | 1
| 1 | 2 | 0.1091 | 21
| 1 | 3 | 0.1114 | 16
| 1 | 4 | 0.1153 | 0.1122167
| 1 | 5 | 0.1074 | 27
| 1 | 6 | 0.1173
| Mean |  | 0.1122167
| Median |  | 0.1121
| Std Dev. |  | 0.003722051
| Rel.Std.Dev. |  | 3.317%
| PDM3 |  | -2.998e-13%
| Z-Score (Absolute) |  | NA
| Analytical results for Bi in OREAS 703 (Indicative Value 531 ppm) |  |  | Indicative
Bi | Round | Replicate | Lab | 1
| No | No | 13 | ppm
|  |  | AR*MS | 0
|  |  | 0.5g | 0
| 1 | 1 | 543.2 | 1
| 1 | 2 | 535.7 | 22
| 1 | 3 | 549.9 | 16
| 1 | 4 | 535.8 | 530.8
| 1 | 5 | 510.4 | 28
| 1 | 6 | 509.8
| Mean |  | 530.8
| Median |  | 535.75
| Std Dev. |  | 16.8804
| Rel.Std.Dev. |  | 3.18%
| PDM3 |  | 2.22e-14%
| Z-Score (Absolute) |  | NA
| Analytical results for Cd in OREAS 703 (Indicative Value < 0.1 ppm) |  |  | Indicative
Cd | Round | Replicate | Lab | 1
| No | No | 13 | ppm
|  |  | AR*MS | 2
|  |  | 0.5g | 2
| 1 | 1 | < 0.1 | 1
| 1 | 2 | < 0.1 | 1
| 1 | 3 | < 0.1 | 16
| 1 | 4 | < 0.1 | < 0.1
| 1 | 5 | < 0.1 | 29
| 1 | 6 | < 0.1
Mean
Median
Std Dev.
Rel.Std.Dev.
PDM3
| Z-Score (Absolute) |  | NA
| Analytical results for Cu in OREAS 703 (Indicative Value 713 ppm) |  |  | Indicative
Cu | Round | Replicate | Lab | 1
| No | No | 13 | ppm
|  |  | AR*MS | 0
|  |  | 0.5g | 0
| 1 | 1 | 714.1 | 1
| 1 | 2 | 723.9 | 19
| 1 | 3 | 722.7 | 16
| 1 | 4 | 721 | 713.0833
| 1 | 5 | 702.8 | 25
| 1 | 6 | 694
| Mean |  | 713.0833
| Median |  | 717.55
| Std Dev. |  | 12.19105
| Rel.Std.Dev. |  | 1.71%
| PDM3 |  | 4.441e-14%
| Z-Score (Absolute) |  | NA
| Analytical results for Hg in OREAS 703 (Indicative Value < 0.01 ppm) |  |  | Indicative
Hg | Round | Replicate | Lab | 1
| No | No | 13 | ppm
|  |  | AR*MS | 3
|  |  | 0.5g | 3
| 1 | 1 | < 0.01 | 1
| 1 | 2 | < 0.01 | 17
| 1 | 3 | < 0.01 | 16
| 1 | 4 | < 0.01 | < 0.01
| 1 | 5 | < 0.01 | 26
| 1 | 6 | < 0.01
Mean
Median
Std Dev.
Rel.Std.Dev.
PDM3
| Z-Score (Absolute) |  | NA
| Analytical results for Mo in OREAS 703 (Indicative Value 1032 ppm) |  |  | Indicative
Mo | Round | Replicate | Lab | 1
| No | No | 13 | ppm
|  |  | AR*MS | 0
|  |  | 0.5g | 0
| 1 | 1 | 1043 | 1
| 1 | 2 | 1042.3 | 21
| 1 | 3 | 1052.3 | 16
| 1 | 4 | 1038.2 | 1032.217
| 1 | 5 | 1017.3 | 27
| 1 | 6 | 1000.2
| Mean |  | 1032.217
| Median |  | 1040.25
| Std Dev. |  | 19.51752
| Rel.Std.Dev. |  | 1.891%
| PDM3 |  | -3.331e-13%
| Z-Score (Absolute) |  | NA
| Analytical results for Ni in OREAS 703 (Indicative Value 11.4 ppm) |  |  | Indicative
Ni | Round | Replicate | Lab | 1
| No | No | 13 | ppm
|  |  | AR*MS | 1
|  |  | 0.5g | 1
| 1 | 1 | 11.3 | 1
| 1 | 2 | 11.6 | 12
| 1 | 3 | 11.5 | 16
| 1 | 4 | 11.3 | 11.36667
| 1 | 5 | 11.3 | 28
| 1 | 6 | 11.2
| Mean |  | 11.36667
| Median |  | 11.3
| Std Dev. |  | 0.1505545
| Rel.Std.Dev. |  | 1.325%
| PDM3 |  | -2.776e-13%
| Z-Score (Absolute) |  | NA
| Analytical results for Pb in OREAS 703 (Indicative Value 5.25 ppm) |  |  | Indicative
Pb | Round | Replicate | Lab | 1
| No | No | 13 | ppm
|  |  | AR*MS | 2
|  |  | 0.5g | 2
| 1 | 1 | 5.4 | 1
| 1 | 2 | 5.2 | 23
| 1 | 3 | 5.3 | 16
| 1 | 4 | 5.3 | 5.25
| 1 | 5 | 5.2 | 29
| 1 | 6 | 5.1
| Mean |  | 5.25
| Median |  | 5.25
| Std Dev. |  | 0.1048809
| Rel.Std.Dev. |  | 1.998%
| PDM3 |  | 0%
| Z-Score (Absolute) |  | NA
| Analytical results for Sb in OREAS 703 (Indicative Value 0.3 ppm) |  |  | Indicative
Sb | Round | Replicate | Lab | 1
| No | No | 13 | ppm
|  |  | AR*MS | 2
|  |  | 0.5g | 2
| 1 | 1 | 0.3 | 1
| 1 | 2 | 0.3 | 3
| 1 | 3 | 0.3 | 16
| 1 | 4 | 0.3 | 0.3
| 1 | 5 | 0.3 | 25
| 1 | 6 | 0.3
| Mean |  | 0.3
| Median |  | 0.3
| Std Dev. |  | 0
| Rel.Std.Dev. |  | 0%
| PDM3 |  | 0%
| Z-Score (Absolute) |  | NA
| Analytical results for Se in OREAS 703 (Indicative Value 0.43 ppm) |  |  | Indicative
Se | Round | Replicate | Lab | 1
| No | No | 13 | ppm
|  |  | AR*MS | 2
|  |  | 0.5g | 2
| 1 | 1 | 0.5 | 1
| 1 | 2 | < 0.5 | 11
| 1 | 3 | < 0.5 | 16
| 1 | 4 | 0.5 | 0.4333333
| 1 | 5 | 0.5 | 26
| 1 | 6 | 0.6
| Mean |  | 0.525
| Median |  | 0.5
| Std Dev. |  | 0.05
| Rel.Std.Dev. |  | 9.524%
| PDM3 |  | 21.15%
| Z-Score (Absolute) |  | NA
| Analytical results for Tl in OREAS 703 (Indicative Value 0.6 ppm) |  |  | Indicative
Tl | Round | Replicate | Lab | 1
| No | No | 13 | ppm
|  |  | AR*MS | 2
|  |  | 0.5g | 2
| 1 | 1 | 0.6 | 1
| 1 | 2 | 0.6 | 21
| 1 | 3 | 0.6 | 16
| 1 | 4 | 0.6 | 0.6
| 1 | 5 | 0.6 | 27
| 1 | 6 | 0.6
| Mean |  | 0.6
| Median |  | 0.6
| Std Dev. |  | 0
| Rel.Std.Dev. |  | 0%
| PDM3 |  | 0%
| Z-Score (Absolute) |  | NA
| Analytical results for Zn in OREAS 703 (Indicative Value 60 ppm) |  |  | Indicative
Zn | Round | Replicate | Lab | 1
| No | No | 13 | ppm
|  |  | AR*MS | 0
|  |  | 0.5g | 0
| 1 | 1 | 61 | 1
| 1 | 2 | 60 | 22
| 1 | 3 | 61 | 16
| 1 | 4 | 60 | 60
| 1 | 5 | 59 | 28
| 1 | 6 | 59
| Mean |  | 60
| Median |  | 60
| Std Dev. |  | 0.8944272
| Rel.Std.Dev. |  | 1.491%
| PDM3 |  | 0%
| Z-Score (Absolute) |  | NA
Note on C17: Z-Scores have been calculated inclusive of individual outliers. In general, laboratory batches are rejected if Z-Score > 2.5.
Note on C35: Z-Scores have been calculated inclusive of individual outliers. In general, laboratory batches are rejected if Z-Score > 2.5.
Note on C53: Z-Scores have been calculated inclusive of individual outliers. In general, laboratory batches are rejected if Z-Score > 2.5.
Note on C71: Z-Scores have been calculated inclusive of individual outliers. In general, laboratory batches are rejected if Z-Score > 2.5.
Note on C89: Z-Scores have been calculated inclusive of individual outliers. In general, laboratory batches are rejected if Z-Score > 2.5.
Note on C107: Z-Scores have been calculated inclusive of individual outliers. In general, laboratory batches are rejected if Z-Score > 2.5.
Note on C125: Z-Scores have been calculated inclusive of individual outliers. In general, laboratory batches are rejected if Z-Score > 2.5.
Note on C143: Z-Scores have been calculated inclusive of individual outliers. In general, laboratory batches are rejected if Z-Score > 2.5.
Note on C161: Z-Scores have been calculated inclusive of individual outliers. In general, laboratory batches are rejected if Z-Score > 2.5.
Note on C179: Z-Scores have been calculated inclusive of individual outliers. In general, laboratory batches are rejected if Z-Score > 2.5.
Note on C197: Z-Scores have been calculated inclusive of individual outliers. In general, laboratory batches are rejected if Z-Score > 2.5.
Note on C215: Z-Scores have been calculated inclusive of individual outliers. In general, laboratory batches are rejected if Z-Score > 2.5.
Note on C233: Z-Scores have been calculated inclusive of individual outliers. In general, laboratory batches are rejected if Z-Score > 2.5.
Note on C251: Z-Scores have been calculated inclusive of individual outliers. In general, laboratory batches are rejected if Z-Score > 2.5.