## Uncertainty & Tolerance Limits
Table 1. Certified Values, Expanded Uncertainty and Tolerance Limits for OREAS 80
Constituent | Certified | Expanded Uncertainty |  | 95% Tolerance Limits
| Value | Low | High | Low | High
Pb Fire Assay
Au, Gold (ppb) | 16.51282 | 15.96448 | 17.06116 | 16.04093 | 16.98471
Pd, Palladium (ppb) | 19.90872 | 18.6516 | 21.16585 | 19.13909 | 20.67835
Pt, Platinum (ppb) | 21.02275 | 19.5352 | 22.5103 | 20.06675 | 21.97875
NiS Fire Assay
Pd, Palladium (ppb) | 19.50475 | 16.29753 | 22.71196 | IND | IND
Pt, Platinum (ppb) | 20.79555 | 15.73218 | 25.85893 | IND | IND
Ru, Ruthenium (ppb) | 10.78274 | 8.326636 | 13.23883 | IND | IND
Infrared Combustion
S, Sulphur (wt.%) | 0.3793018 | 0.3632744 | 0.3953293 | 0.3677713 | 0.3908323
4-Acid Digestion
Ag, Silver (ppm) | 0.2059961 | 0.1849258 | 0.2270664 | 0.1807729 | 0.2312193
Al, Aluminium (wt.%) | 7.440341 | 7.2478 | 7.632881 | 7.318276 | 7.562405
As, Arsenic (ppm) | 21.90066 | 20.78687 | 23.01444 | 20.82538 | 22.97594
Ba, Barium (ppm) | 452.4242 | 434.6138 | 470.2346 | 444.4903 | 460.3581
Be, Beryllium (ppm) | 1.493956 | 1.384049 | 1.603863 | 1.44632 | 1.541592
Bi, Bismuth (ppm) | 0.3056231 | 0.2864189 | 0.3248274 | 0.289812 | 0.3214342
Ca, Calcium (wt.%) | 5.496199 | 5.322998 | 5.6694 | 5.421682 | 5.570716
Cd, Cadmium (ppm) | 0.182321 | 0.1550455 | 0.2095965 | IND | IND
Ce, Cerium (ppm) | 45.30027 | 43.05059 | 47.54995 | 43.86849 | 46.73204
Co, Cobalt (ppm) | 95.82196 | 92.3929 | 99.25101 | 93.47693 | 98.16698
Cr, Chromium (wt.%) | 0.08158294 | 0.07210672 | 0.09105915 | 0.0790761 | 0.08408978
Cs, Caesium (ppm) | 4.678942 | 4.490687 | 4.867198 | 4.565033 | 4.792852
Cu, Copper (ppm) | 140.1774 | 133.8135 | 146.5413 | 135.622 | 144.7329
Dy, Dysprosium (ppm) | 3.585805 | 3.30964 | 3.86197 | 3.45515 | 3.71646
Er, Erbium (ppm) | 1.996223 | 1.867062 | 2.125384 | 1.901485 | 2.090961
Eu, Europium (ppm) | 1.431422 | 1.342787 | 1.520057 | 1.368262 | 1.494582
Fe, Iron (wt.%) | 7.185129 | 6.980042 | 7.390216 | 7.067123 | 7.303136
Ga, Gallium (ppm) | 17.12798 | 16.50883 | 17.74714 | 16.75304 | 17.50293
Gd, Gadolinium (ppm) | 4.366485 | 4.102415 | 4.630554 | 4.183902 | 4.549067
Hf, Hafnium (ppm) | 2.006921 | 1.859506 | 2.154335 | 1.886938 | 2.126903
Ho, Holmium (ppm) | 0.7038328 | 0.6587467 | 0.7489189 | 0.6687753 | 0.7388902
In, Indium (ppm) | 0.04687246 | 0.03978177 | 0.05396314 | 0.0428955 | 0.05084941
K, Potassium (wt.%) | 1.488973 | 1.436223 | 1.541723 | 1.461663 | 1.516283
La, Lanthanum (ppm) | 21.06476 | 20.1514 | 21.97812 | 20.42359 | 21.70593
Li, Lithium (ppm) | 31.22418 | 29.89457 | 32.5538 | 30.43778 | 32.01059
Lu, Lutetium (ppm) | 0.2750592 | 0.2499229 | 0.3001955 | 0.2618355 | 0.2882829
Mg, Magnesium (wt.%) | 6.260004 | 6.083776 | 6.436232 | 6.177333 | 6.342675
Mn, Manganese (wt.%) | 0.1206411 | 0.1156237 | 0.1256585 | 0.1185761 | 0.1227061
Mo, Molybdenum (ppm) | 1.620912 | 1.514827 | 1.726996 | 1.547629 | 1.694194
Na, Sodium (wt.%) | 1.585033 | 1.545224 | 1.624842 | 1.557667 | 1.612398
Nb, Niobium (ppm) | 7.042991 | 6.724657 | 7.361324 | 6.811679 | 7.274302
Nd, Neodymium (ppm) | 23.32141 | 21.63729 | 25.00554 | 22.56643 | 24.07639
Ni, Nickel (wt.%) | 0.2364921 | 0.2273453 | 0.2456389 | 0.2301277 | 0.2428565
P, Phosphorus (wt.%) | 0.146842 | 0.1412707 | 0.1524133 | 0.1443069 | 0.149377
Pb, Lead (ppm) | 71.39425 | 68.62599 | 74.16252 | 69.51474 | 73.27377
Pr, Praseodymium (ppm) | 5.659388 | 5.305048 | 6.013728 | 5.440967 | 5.877809
Rb, Rubidium (ppm) | 90.25604 | 86.05847 | 94.45362 | 87.36931 | 93.14278
Re, Rhenium (ppm) | < 0.002 | IND | IND | IND | IND
S, Sulphur (wt.%) | 0.388272 | 0.3691002 | 0.4074439 | 0.3775343 | 0.3990097
Sb, Antimony (ppm) | 0.4523444 | 0.4127307 | 0.491958 | 0.4210929 | 0.4835958
Sc, Scandium (ppm) | 24.42023 | 23.50385 | 25.33662 | 23.80419 | 25.03628
Se, Selenium (ppm) | < 1 | IND | IND | IND | IND
Sm, Samarium (ppm) | 4.911157 | 4.682112 | 5.140202 | 4.74594 | 5.076375
Sn, Tin (ppm) | 2.161807 | 2.00937 | 2.314244 | 2.045057 | 2.278557
Sr, Strontium (ppm) | 466.967 | 449.8476 | 484.0863 | 459.1094 | 474.8246
Ta, Tantalum (ppm) | 0.4918862 | 0.442474 | 0.5412984 | 0.458991 | 0.5247813
Tb, Terbium (ppm) | 0.6294838 | 0.5864036 | 0.6725641 | 0.6021046 | 0.656863
Te, Tellurium (ppm) | < 0.05 | IND | IND | IND | IND
Th, Thorium (ppm) | 7.4163 | 6.725704 | 8.106895 | 6.970791 | 7.861808
Ti, Titanium (wt.%) | 0.5992847 | 0.5754958 | 0.6230737 | 0.5928613 | 0.6057082
Tl, Thallium (ppm) | 0.2334142 | 0.2217263 | 0.2451022 | 0.2192186 | 0.2476098
Tm, Thulium (ppm) | 0.2754315 | 0.2469331 | 0.30393 | 0.2546387 | 0.2962243
U, Uranium (ppm) | 1.651755 | 1.546791 | 1.756719 | 1.589747 | 1.713764
V, Vanadium (ppm) | 232.1422 | 224.0478 | 240.2367 | 227.6238 | 236.6607
W, Tungsten (ppm) | 2.337321 | 2.173923 | 2.50072 | 2.210577 | 2.464066
Y, Yttrium (ppm) | 18.16561 | 17.34371 | 18.98751 | 17.66478 | 18.66644
Yb, Ytterbium (ppm) | 1.778093 | 1.662801 | 1.893385 | 1.687836 | 1.86835
Zn, Zinc (ppm) | 119.3625 | 113.9844 | 124.7405 | 116.933 | 121.7919
Zr, Zirconium (ppm) | 68.84827 | 63.88652 | 73.81002 | 66.39423 | 71.30231
Borate / Peroxide Fusion ICP
Al2O3, Aluminium(III) oxide (wt.%) | 13.85053 | 13.48314 | 14.21792 | 13.69731 | 14.00375
As, Arsenic (ppm) | 21.18048 | 17.87865 | 24.48231 | 15.69349 | 26.66747
Ba, Barium (ppm) | 450.534 | 434.7858 | 466.2822 | 440.66 | 460.408
Be, Beryllium (ppm) | 1.621341 | 0.9203231 | 2.322359 | 1.503667 | 1.739016
Bi, Bismuth (ppm) | 0.3052889 | 0.2664527 | 0.3441251 | 0.16142 | 0.4491578
CaO, Calcium oxide (wt.%) | 7.743057 | 7.499558 | 7.986556 | 7.635926 | 7.850187
Cd, Cadmium (ppm) | < 10 | IND | IND | IND | IND
Ce, Cerium (ppm) | 44.55944 | 42.37938 | 46.73949 | 43.05838 | 46.06049
Co, Cobalt (ppm) | 96.68042 | 90.78618 | 102.5747 | 94.4713 | 98.88953
Cr, Chromium (wt.%) | 0.124512 | 0.1194163 | 0.1296076 | 0.1217315 | 0.1272924
Cs, Caesium (ppm) | 4.527532 | 4.134929 | 4.920135 | 4.317392 | 4.737673
Cu, Copper (ppm) | 140.6934 | 130.765 | 150.6219 | 125.2441 | 156.1428
Dy, Dysprosium (ppm) | 3.44885 | 3.26477 | 3.63293 | 3.296256 | 3.601444
Er, Erbium (ppm) | 1.942868 | 1.819789 | 2.065947 | 1.824639 | 2.061096
Eu, Europium (ppm) | 1.4163 | 1.261567 | 1.571032 | 1.336768 | 1.495831
Fe2O3, Iron(III) oxide (wt.%) | 10.28697 | 9.972391 | 10.60154 | 10.14935 | 10.42458
Ga, Gallium (ppm) | 17.29659 | 16.32018 | 18.27301 | 16.69743 | 17.89576
Gd, Gadolinium (ppm) | 4.115798 | 3.896213 | 4.335382 | 3.962768 | 4.268828
Hf, Hafnium (ppm) | 2.529341 | 2.219677 | 2.839005 | IND | IND
Ho, Holmium (ppm) | 0.6760124 | 0.6303848 | 0.7216399 | 0.64016 | 0.7118648
In, Indium (ppm) | < 0.2 | IND | IND | IND | IND
K2O, Potassium oxide (wt.%) | 1.767809 | 1.698732 | 1.836885 | 1.719983 | 1.815635
La, Lanthanum (ppm) | 20.44512 | 19.20397 | 21.68628 | 19.8571 | 21.03315
Li, Lithium (ppm) | 33.84672 | 30.74563 | 36.94782 | 31.07325 | 36.62019
Lu, Lutetium (ppm) | 0.2611142 | 0.2087081 | 0.3135204 | 0.2386184 | 0.2836101
MgO, Magnesium oxide (wt.%) | 10.60951 | 10.29351 | 10.92552 | 10.46537 | 10.75366
MnO, Manganese oxide (wt.%) | 0.1593135 | 0.1532086 | 0.1654183 | 0.1562947 | 0.1623322
Nb, Niobium (ppm) | 6.657031 | 5.675805 | 7.638257 | 6.026912 | 7.28715
Nd, Neodymium (ppm) | 23.27359 | 21.86362 | 24.68355 | 22.16685 | 24.38032
Ni, Nickel (wt.%) | 0.2391719 | 0.2310323 | 0.2473114 | 0.2339255 | 0.2444182
P2O5, Phosphorus(V) oxide (wt.%) | 0.3270745 | 0.2958648 | 0.3582841 | 0.3182603 | 0.3358886
Pb, Lead (ppm) | 69.43093 | 66.40486 | 72.457 | 65.45279 | 73.40907
Pr, Praseodymium (ppm) | 5.503132 | 5.244293 | 5.76197 | 5.34307 | 5.663194
Rb, Rubidium (ppm) | 88.72461 | 84.62322 | 92.82599 | 87.43243 | 90.01678
S, Sulphur (wt.%) | 0.3877045 | 0.3670695 | 0.4083396 | 0.3704193 | 0.4049898
Sc, Scandium (ppm) | 23.19368 | 21.88446 | 24.5029 | 22.35387 | 24.03348
Se, Selenium (ppm) | < 20 | IND | IND | IND | IND
SiO2, Silicon dioxide (wt.%) | 49.18875 | 47.50904 | 50.86845 | 48.62941 | 49.74809
Sm, Samarium (ppm) | 4.639969 | 4.366632 | 4.913306 | 4.412786 | 4.867152
Sn, Tin (ppm) | 1.963324 | 1.70017 | 2.226479 | 1.704978 | 2.221671
Sr, Strontium (ppm) | 468.6367 | 445.1721 | 492.1012 | 459.6104 | 477.6629
Tb, Terbium (ppm) | 0.5995856 | 0.549544 | 0.6496273 | 0.5562401 | 0.6429312
Te, Tellurium (ppm) | < 1 | IND | IND | IND | IND
Th, Thorium (ppm) | 7.538879 | 6.530516 | 8.547242 | 7.091025 | 7.986734
TiO2, Titanium dioxide (wt.%) | 0.996545 | 0.9635488 | 1.029541 | 0.9773746 | 1.015715
Tl, Thallium (ppm) | < 0.5 | IND | IND | IND | IND
Tm, Thulium (ppm) | 0.278571 | 0.2525139 | 0.3046281 | 0.256187 | 0.300955
U, Uranium (ppm) | 1.705098 | 1.475981 | 1.934215 | 1.507867 | 1.90233
V, Vanadium (ppm) | 237.9699 | 227.1979 | 248.7418 | 233.4439 | 242.4958
Y, Yttrium (ppm) | 18.72585 | 17.81612 | 19.63558 | 18.22891 | 19.22279
Yb, Ytterbium (ppm) | 1.756516 | 1.605952 | 1.90708 | 1.541264 | 1.971769
Zn, Zinc (ppm) | 121.7661 | 112.7756 | 130.7566 | 116.2398 | 127.2924
Zr, Zirconium (ppm) | 91.48985 | 81.17225 | 101.8075 | 85.01952 | 97.96019
Borate Fusion XRF
Al2O3, Aluminium(III) oxide (wt.%) | 13.95672 | 13.81695 | 14.09649 | 13.86368 | 14.04976
BaO, Barium oxide (ppm) | 485.0807 | 397.4956 | 572.6659 | IND | IND
CaO, Calcium oxide (wt.%) | 7.795292 | 7.705237 | 7.885346 | 7.750979 | 7.839604
Co, Cobalt (ppm) | 101.6667 | 98.42022 | 104.9131 | IND | IND
Cr2O3, Chromium(III) oxide (ppm) | 1785.642 | 1686.942 | 1884.342 | 1743.794 | 1827.49
Cu, Copper (ppm) | 136.0836 | 117.1623 | 155.0048 | IND | IND
Fe2O3, Iron(III) oxide (wt.%) | 10.34225 | 10.23217 | 10.45233 | 10.26819 | 10.41632
Hf, Hafnium (ppm) | < 80 | IND | IND | IND | IND
K2O, Potassium oxide (wt.%) | 1.73391 | 1.709284 | 1.758536 | 1.716178 | 1.751642
MgO, Magnesium oxide (wt.%) | 10.57377 | 10.42111 | 10.72642 | 10.50037 | 10.64716
MnO, Manganese oxide (wt.%) | 0.1583615 | 0.1516897 | 0.1650334 | 0.1555653 | 0.1611577
Na2O, Sodium oxide (wt.%) | 2.069993 | 2.002539 | 2.137447 | 2.042377 | 2.09761
Ni, Nickel (wt.%) | 0.2472593 | 0.2351734 | 0.2593453 | 0.2416504 | 0.2528682
P2O5, Phosphorus(V) oxide (wt.%) | 0.3336996 | 0.3254445 | 0.3419547 | 0.3259575 | 0.3414417
S, Sulphur (wt.%) | 0.3755236 | 0.3553441 | 0.3957031 | 0.3650677 | 0.3859795
SiO2, Silicon dioxide (wt.%) | 48.89461 | 48.39823 | 49.39099 | 48.66829 | 49.12093
Sn, Tin (ppm) | < 50 | IND | IND | IND | IND
Sr, Strontium (ppm) | 481.6836 | 461.1245 | 502.2427 | IND | IND
TiO2, Titanium dioxide (wt.%) | 0.9985465 | 0.9806936 | 1.016399 | 0.9885012 | 1.008592
V2O5, Vanadium(V) oxide (ppm) | 437.0288 | 375.2412 | 498.8164 | IND | IND
Zn, Zinc (ppm) | 133.6717 | 117.3337 | 150.0096 | IND | IND
Thermogravimetry
LOI1000, Loss on ignition @1000 °C (wt.%) | 2.456265 | 2.33505 | 2.577481 | 2.406335 | 2.506195
SI unit equivalents: ppb (parts per billion; 1 x 10-⁹) ≡ µg/kg; ppm (parts per million; 1 x 10-⁶) ≡ mg/kg; wt.% (weight per cent) ≡ % (mass fraction)

## Indicative Values
Table 2. Indicative Values for OREAS 80
Constituent | Unit | Value | Constituent | Unit | Value | Constituent | Unit | Value
Pb Fire Assay
Ir | ppb | 46.53693 | Rh | ppb | 158.5693 | Ru | ppb | 271.8187
NiS Fire Assay
Au | ppb | 13.38298 | Os | ppb | 9.875
Ir | ppb | 3.416667 | Rh | ppb | 4.503803
Infrared Combustion
C | wt.% | 0.095
4-Acid Digestion
B | ppm | 43 | Ge | ppm | 0.2004167 | Hg | ppm | 0.02333333
Borate / Peroxide Fusion ICP
Ag | ppm | < 1 | Mo | ppm | 2.029715 | Ta | ppm | 0.4870275
B | ppm | 44.41667 | Na2O | wt.% | 2.269715 | W | ppm | 2.28876
Ge | ppm | 1.608684 | Re | ppm | < 0.1
Hg | ppm | 0.2666667 | Sb | ppm | 0.753
Borate Fusion XRF
As | ppm | 83.75 | Mo | ppm | < 50 | Sc | ppm | 48.5
Bi | ppm | < 100 | Nb | ppm | < 50 | W | ppm | < 10
Ce | ppm | 70.10022 | Pb | ppm | 106.9503 | Y | ppm | 47.24781
Cl | ppm | 817.6689 | Rb | ppm | 86.66667 | Zr | ppm | 80.64291
La | ppm | < 90 | Sb | ppm | 75.875
Thermogravimetry
H2O- | wt.% | 0.435
SI unit equivalents: ppb (parts per billion; 1 x 10-⁹) ≡ µg/kg; ppm (parts per million; 1 x 10-⁶) ≡ mg/kg; wt.% (weight per cent) ≡ % (mass fraction)

## Performance Gates
Table 3. Certified Values and Performance Gates for OREAS 80
Constituent | Certified Value | Absolute Standard Deviations |  |  |  |  | Relative Standard Deviations |  |  | 5% window
|  | 1SD | 2SD Low | 2SD High | 3SD Low | 3SD High | 1RSD | 2RSD | 3RSD | Low | High
Pb Fire Assay
Au, ppb | 16.51282 | 0.8640525 | 14.78472 | 18.24093 | 13.92066 | 19.10498 | 5.233% | 10.47% | 15.7% | 15.68718 | 17.33846
Pd, ppb | 19.90872 | 0.9295965 | 18.04953 | 21.76792 | 17.11993 | 22.69751 | 4.669% | 9.339% | 14.01% | 18.91329 | 20.90416
Pt, ppb | 21.02275 | 1.342934 | 18.33688 | 23.70862 | 16.99395 | 25.05155 | 6.388% | 12.78% | 19.16% | 19.97161 | 22.07389
NiS Fire Assay
Pd, ppb | 19.50475 | 2.056617 | 15.39151 | 23.61798 | 13.3349 | 25.6746 | 10.54% | 21.09% | 31.63% | 18.52951 | 20.47998
Pt, ppb | 20.79555 | 2.21225 | 16.37105 | 25.22005 | 14.1588 | 27.4323 | 10.64% | 21.28% | 31.91% | 19.75578 | 21.83533
Ru, ppb | 10.78274 | 1.635295 | 7.512146 | 14.05332 | 5.876851 | 15.68862 | 15.17% | 30.33% | 45.5% | 10.2436 | 11.32187
Infrared Combustion
S, wt.% | 0.3793018 | 0.02024559 | 0.3388106 | 0.419793 | 0.3185651 | 0.4400386 | 5.338% | 10.68% | 16.01% | 0.3603367 | 0.3982669
4-Acid Digestion
Ag, ppm | 0.2059961 | 0.01373702 | 0.1785221 | 0.2334702 | 0.1647851 | 0.2472072 | 6.669% | 13.34% | 20.01% | 0.1956963 | 0.2162959
Al, wt.% | 7.440341 | 0.279921 | 6.880499 | 8.000183 | 6.600578 | 8.280103 | 3.762% | 7.524% | 11.29% | 7.068324 | 7.812358
As, ppm | 21.90066 | 1.284771 | 19.33112 | 24.4702 | 18.04635 | 25.75497 | 5.866% | 11.73% | 17.6% | 20.80563 | 22.99569
Ba, ppm | 452.4242 | 11.90296 | 428.6183 | 476.2301 | 416.7153 | 488.1331 | 2.631% | 5.262% | 7.893% | 429.803 | 475.0454
Be, ppm | 1.493956 | 0.09087331 | 1.312209 | 1.675703 | 1.221336 | 1.766576 | 6.083% | 12.17% | 18.25% | 1.419258 | 1.568654
Bi, ppm | 0.3056231 | 0.01951555 | 0.266592 | 0.3446542 | 0.2470765 | 0.3641698 | 6.385% | 12.77% | 19.16% | 0.290342 | 0.3209043
Ca, wt.% | 5.496199 | 0.1539397 | 5.188319 | 5.804078 | 5.03438 | 5.958018 | 2.801% | 5.602% | 8.403% | 5.221389 | 5.771009
Cd, ppm | 0.182321 | 0.0163355 | 0.14965 | 0.214992 | 0.1333145 | 0.2313275 | 8.96% | 17.92% | 26.88% | 0.1732049 | 0.191437
Ce, ppm | 45.30027 | 2.062236 | 41.1758 | 49.42474 | 39.11356 | 51.48698 | 4.552% | 9.105% | 13.66% | 43.03525 | 47.56528
Co, ppm | 95.82196 | 2.771207 | 90.27954 | 101.3644 | 87.50834 | 104.1356 | 2.892% | 5.784% | 8.676% | 91.03086 | 100.6131
Cr, wt.% | 0.08158294 | 0.01525402 | 0.0510749 | 0.112091 | 0.03582088 | 0.127345 | 18.7% | 37.4% | 56.09% | 0.07750379 | 0.08566208
Cs, ppm | 4.678942 | 0.281472 | 4.115998 | 5.241886 | 3.834526 | 5.523358 | 6.016% | 12.03% | 18.05% | 4.444995 | 4.91289
Cu, ppm | 140.1774 | 7.030391 | 126.1167 | 154.2382 | 119.0863 | 161.2686 | 5.015% | 10.03% | 15.05% | 133.1686 | 147.1863
Dy, ppm | 3.585805 | 0.1996822 | 3.186441 | 3.985169 | 2.986759 | 4.184852 | 5.569% | 11.14% | 16.71% | 3.406515 | 3.765095
Er, ppm | 1.996223 | 0.09355658 | 1.80911 | 2.183336 | 1.715553 | 2.276893 | 4.687% | 9.373% | 14.06% | 1.896412 | 2.096034
Eu, ppm | 1.431422 | 0.07323171 | 1.284959 | 1.577886 | 1.211727 | 1.651117 | 5.116% | 10.23% | 15.35% | 1.359851 | 1.502993
Fe, wt.% | 7.185129 | 0.2374804 | 6.710168 | 7.66009 | 6.472688 | 7.89757 | 3.305% | 6.61% | 9.915% | 6.825873 | 7.544386
Ga, ppm | 17.12798 | 0.7782732 | 15.57144 | 18.68453 | 14.79316 | 19.4628 | 4.544% | 9.088% | 13.63% | 16.27158 | 17.98438
Gd, ppm | 4.366485 | 0.2753432 | 3.815798 | 4.917171 | 3.540455 | 5.192514 | 6.306% | 12.61% | 18.92% | 4.14816 | 4.584809
Hf, ppm | 2.006921 | 0.1498451 | 1.70723 | 2.306611 | 1.557385 | 2.456456 | 7.466% | 14.93% | 22.4% | 1.906575 | 2.107267
Ho, ppm | 0.7038328 | 0.04287519 | 0.6180824 | 0.7895831 | 0.5752072 | 0.8324583 | 6.092% | 12.18% | 18.28% | 0.6686411 | 0.7390244
In, ppm | 0.04687246 | 0.005775937 | 0.03532058 | 0.05842433 | 0.02954464 | 0.06420027 | 12.32% | 24.65% | 36.97% | 0.04452883 | 0.04921608
K, wt.% | 1.488973 | 0.06739985 | 1.354173 | 1.623773 | 1.286774 | 1.691173 | 4.527% | 9.053% | 13.58% | 1.414525 | 1.563422
La, ppm | 21.06476 | 0.946456 | 19.17185 | 22.95767 | 18.22539 | 23.90413 | 4.493% | 8.986% | 13.48% | 20.01152 | 22.118
Li, ppm | 31.22418 | 1.65075 | 27.92269 | 34.52568 | 26.27194 | 36.17643 | 5.287% | 10.57% | 15.86% | 29.66298 | 32.78539
Lu, ppm | 0.2750592 | 0.02159161 | 0.231876 | 0.3182424 | 0.2102844 | 0.339834 | 7.85% | 15.7% | 23.55% | 0.2613062 | 0.2888122
Mg, wt.% | 6.260004 | 0.190685 | 5.878634 | 6.641374 | 5.687949 | 6.832059 | 3.046% | 6.092% | 9.138% | 5.947004 | 6.573004
Mn, wt.% | 0.1206411 | 0.005333408 | 0.1099743 | 0.1313079 | 0.1046409 | 0.1366413 | 4.421% | 8.842% | 13.26% | 0.114609 | 0.1266732
Mo, ppm | 1.620912 | 0.09578475 | 1.429342 | 1.812481 | 1.333557 | 1.908266 | 5.909% | 11.82% | 17.73% | 1.539866 | 1.70195725
Na, wt.% | 1.585033 | 0.04583673 | 1.493359 | 1.676706 | 1.447522 | 1.722543 | 2.892% | 5.784% | 8.676% | 1.505781 | 1.664284
Nb, ppm | 7.042991 | 0.3909076 | 6.261175 | 7.824806 | 5.870268 | 8.215713 | 5.55% | 11.1% | 16.65% | 6.690841 | 7.39514
Nd, ppm | 23.32141 | 1.319239 | 20.68293 | 25.95989 | 19.36369 | 27.27913 | 5.657% | 11.31% | 16.97% | 22.15534 | 24.48748
Ni, wt.% | 0.2364921 | 0.008302319 | 0.2198875 | 0.2530967 | 0.2115851 | 0.2613991 | 3.511% | 7.021% | 10.53% | 0.2246675 | 0.2483167
P, wt.% | 0.146842 | 0.005735937 | 0.1353701 | 0.1583139 | 0.1296342 | 0.1640498 | 3.906% | 7.812% | 11.72% | 0.1394999 | 0.1541841
Pb, ppm | 71.39425 | 2.168834 | 67.05659 | 75.73192 | 64.88775 | 77.90076 | 3.038% | 6.076% | 9.113% | 67.82454 | 74.96397
Pr, ppm | 5.659388 | 0.3479949 | 4.963398 | 6.355378 | 4.615403 | 6.703373 | 6.149% | 12.3% | 18.45% | 5.376419 | 5.942358
Rb, ppm | 90.25604 | 4.131459 | 81.99313 | 98.51896 | 77.86167 | 102.6504 | 4.577% | 9.155% | 13.73% | 85.74324 | 94.76885
Re, ppm | < 0.002 | IND | IND | IND | IND | IND | IND | IND | IND | IND | IND
S, wt.% | 0.388272 | 0.01696982 | 0.3543324 | 0.4222117 | 0.3373626 | 0.4391815 | 4.371% | 8.741% | 13.11% | 0.3688584 | 0.4076856
Sb, ppm | 0.4523444 | 0.03644164 | 0.3794611 | 0.5252276 | 0.3430194 | 0.5616693 | 8.056% | 16.11% | 24.17% | 0.4297271 | 0.4749616
Sc, ppm | 24.42023 | 0.9274611 | 22.56531 | 26.27515 | 21.63785 | 27.20262 | 3.798% | 7.596% | 11.39% | 23.19922 | 25.64124
Se, ppm | < 1 | IND | IND | IND | IND | IND | IND | IND | IND | IND | IND
Sm, ppm | 4.911157 | 0.2150121 | 4.481133 | 5.341182 | 4.266121 | 5.556194 | 4.378% | 8.756% | 13.13% | 4.665599 | 5.156715
Sn, ppm | 2.161807 | 0.1372537 | 1.8873 | 2.436314 | 1.750046 | 2.573568 | 6.349% | 12.7% | 19.05% | 2.053717 | 2.269897
Sr, ppm | 466.967 | 18.1574 | 430.6522 | 503.2818 | 412.4948 | 521.4392 | 3.888% | 7.777% | 11.67% | 443.6186 | 490.3153
Ta, ppm | 0.4918862 | 0.06197934 | 0.3679275 | 0.6158449 | 0.3059482 | 0.6778242 | 12.6% | 25.2% | 37.8% | 0.4672919 | 0.5164805
Tb, ppm | 0.6294838 | 0.03195821 | 0.5655674 | 0.6934002 | 0.5336092 | 0.7253584 | 5.077% | 10.15% | 15.23% | 0.5980096 | 0.660958
Te, ppm | < 0.05 | IND | IND | IND | IND | IND | IND | IND | IND | IND | IND
Th, ppm | 7.4163 | 0.3827827 | 6.650734 | 8.181865 | 6.267951 | 8.564648 | 5.161% | 10.32% | 15.48% | 7.045485 | 7.787115
Ti, wt.% | 0.5992847 | 0.02664494 | 0.5459948 | 0.6525746 | 0.5193499 | 0.6792196 | 4.446% | 8.892% | 13.34% | 0.5693205 | 0.629249
Tl, ppm | 0.2334142 | 0.01070954 | 0.2119952 | 0.2548333 | 0.2012856 | 0.2655428 | 4.588% | 9.176% | 13.76% | 0.2217435 | 0.2450849
Tm, ppm | 0.2754315 | 0.02121655 | 0.2329984 | 0.3178646 | 0.2117819 | 0.3390812 | 7.703% | 15.41% | 23.11% | 0.2616599 | 0.2892031
U, ppm | 1.651755 | 0.08525122 | 1.481253 | 1.822258 | 1.396002 | 1.907509 | 5.161% | 10.32% | 15.48% | 1.569168 | 1.734343
V, ppm | 232.1422 | 7.78919 | 216.5639 | 247.7206 | 208.7747 | 255.5098 | 3.355% | 6.711% | 10.07% | 220.5351 | 243.7494
W, ppm | 2.337321 | 0.1495694 | 2.038183 | 2.63646 | 1.888613 | 2.78603 | 6.399% | 12.8% | 19.2% | 2.220455 | 2.454187
Y, ppm | 18.16561 | 1.257763 | 15.65008 | 20.68114 | 14.39232 | 21.9389 | 6.924% | 13.85% | 20.77% | 17.25733 | 19.07389
Yb, ppm | 1.778093 | 0.07944462 | 1.619204 | 1.936983 | 1.539759 | 2.016427 | 4.468% | 8.936% | 13.4% | 1.689189 | 1.866998
Zn, ppm | 119.3625 | 5.954169 | 107.4541 | 131.2708 | 101.5 | 137.225 | 4.988% | 9.977% | 14.96% | 113.3943 | 125.3306
Zr, ppm | 68.84827 | 5.309334 | 58.2296 | 79.46693 | 52.92027 | 84.77627 | 7.712% | 15.42% | 23.13% | 65.40585 | 72.29068
Borate / Peroxide Fusion ICP
Al2O3, wt.% | 13.85053 | 0.290167 | 13.2702 | 14.43086 | 12.98003 | 14.72103 | 2.095% | 4.19% | 6.285% | 13.158 | 14.54306
As, ppm | 21.18048 | 2.459451 | 16.26158 | 26.09938 | 13.80213 | 28.55883 | 11.61% | 23.22% | 34.84% | 20.12146 | 22.23951
Ba, ppm | 450.534 | 7.532307 | 435.4694 | 465.5987 | 427.9371 | 473.131 | 1.672% | 3.344% | 5.016% | 428.0073 | 473.0607
Be, ppm | 1.621341 | 0.2997898 | 1.021762 | 2.220921 | 0.7219717 | 2.520711 | 18.49% | 36.98% | 55.47% | 1.540274 | 1.702408
Bi, ppm | 0.3052889 | 0.0371331 | 0.2310227 | 0.3795551 | 0.1938896 | 0.4166882 | 12.16% | 24.33% | 36.49% | 0.2900244 | 0.3205533
CaO, wt.% | 7.743057 | 0.177879 | 7.387299 | 8.098815 | 7.20942 | 8.276694 | 2.297% | 4.595% | 6.892% | 7.355904 | 8.13021
Cd, ppm | < 10 | IND | IND | IND | IND | IND | IND | IND | IND | IND | IND
Ce, ppm | 44.55944 | 2.421456 | 39.71652 | 49.40235 | 37.29507 | 51.82381 | 5.434% | 10.87% | 16.3% | 42.33147 | 46.78741
Co, ppm | 96.68042 | 5.614712 | 85.45099 | 107.9098 | 79.83628 | 113.5246 | 5.807% | 11.61% | 17.42% | 91.8464 | 101.5144
Cr, wt.% | 0.124512 | 0.005703137 | 0.1131057 | 0.1359183 | 0.1074026 | 0.1416214 | 4.58% | 9.161% | 13.74% | 0.1182864 | 0.1307376
Cs, ppm | 4.527532 | 0.3745214 | 3.778489 | 5.276575 | 3.403968 | 5.651096 | 8.272% | 16.54% | 24.82% | 4.301156 | 4.753909
Cu, ppm | 140.6934 | 11.4218 | 117.8499 | 163.537 | 106.4281 | 174.9588 | 8.118% | 16.24% | 24.35% | 133.6588 | 147.7281
Dy, ppm | 3.44885 | 0.1381809 | 3.172488 | 3.725212 | 3.034307 | 3.863393 | 4.007% | 8.013% | 12.02% | 3.276407 | 3.621292
Er, ppm | 1.942868 | 0.1181414 | 1.706585 | 2.17915 | 1.588443 | 2.297292 | 6.081% | 12.16% | 18.24% | 1.845724 | 2.040011
Eu, ppm | 1.4163 | 0.07888711 | 1.258525 | 1.574074 | 1.179638 | 1.652961 | 5.57% | 11.14% | 16.71% | 1.345485 | 1.487115
Fe2O3, wt.% | 10.28697 | 0.1999298 | 9.887107 | 10.68683 | 9.687177 | 10.88676 | 1.944% | 3.887% | 5.831% | 9.772618 | 10.80131
Ga, ppm | 17.29659 | 0.8030537 | 15.69049 | 18.9027 | 14.88743 | 19.70576 | 4.643% | 9.286% | 13.93% | 16.43176 | 18.16142
Gd, ppm | 4.115798 | 0.1635042 | 3.78879 | 4.442806 | 3.625285 | 4.606311 | 3.973% | 7.945% | 11.92% | 3.910008 | 4.321588
Hf, ppm | 2.529341 | 0.352544 | 1.824253 | 3.234429 | 1.471709 | 3.586973 | 13.94% | 27.88% | 41.81% | 2.402874 | 2.655808
Ho, ppm | 0.6760124 | 0.05131489 | 0.5733826 | 0.7786422 | 0.5220677 | 0.8299571 | 7.591% | 15.18% | 22.77% | 0.6422118 | 0.709813
In, ppm | < 0.2 | IND | IND | IND | IND | IND | IND | IND | IND | IND | IND
K2O, wt.% | 1.767809 | 0.05407946 | 1.65965 | 1.875968 | 1.60557 | 1.930047 | 3.059% | 6.118% | 9.177% | 1.679418 | 1.856199
La, ppm | 20.44512 | 0.8658016 | 18.71352 | 22.17673 | 17.84772 | 23.04253 | 4.235% | 8.47% | 12.7% | 19.42287 | 21.46738
Li, ppm | 33.84672 | 1.536865 | 30.77299 | 36.92045 | 29.23613 | 38.45732 | 4.541% | 9.081% | 13.62% | 32.15439 | 35.53906
Lu, ppm | 0.2611142 | 0.02774754 | 0.2056191 | 0.3166093 | 0.1778716 | 0.3443568 | 10.63% | 21.25% | 31.88% | 0.2480585 | 0.2741699
MgO, wt.% | 10.60951 | 0.2448468 | 10.11982 | 11.09921 | 9.874974 | 11.34406 | 2.308% | 4.616% | 6.923% | 10.07904 | 11.13999
MnO, wt.% | 0.1593135 | 0.005978796 | 0.1473559 | 0.1712711 | 0.1413771 | 0.1772499 | 3.753% | 7.506% | 11.26% | 0.1513478 | 0.1672791
Nb, ppm | 6.657031 | 0.8518833 | 4.953265 | 8.360798 | 4.101381 | 9.212681 | 12.8% | 25.59% | 38.39% | 6.32418 | 6.989883
Nd, ppm | 23.27359 | 1.516424 | 20.24074 | 26.30643 | 18.72431 | 27.82286 | 6.516% | 13.03% | 19.55% | 22.10991 | 24.43726
Ni, wt.% | 0.2391719 | 0.01107372 | 0.2170244 | 0.2613193 | 0.2059507 | 0.272393 | 4.63% | 9.26% | 13.89% | 0.2272133 | 0.2511305
P2O5, wt.% | 0.3270745 | 0.03042754 | 0.2662194 | 0.3879295 | 0.2357918 | 0.4183571 | 9.303% | 18.61% | 27.91% | 0.3107207 | 0.3434282
Pb, ppm | 69.43093 | 2.565117 | 64.3007 | 74.56116 | 61.73558 | 77.12628 | 3.694% | 7.389% | 11.08% | 65.95938 | 72.90248
Pr, ppm | 5.503132 | 0.2793542 | 4.944423 | 6.06184 | 4.665069 | 6.341195 | 5.076% | 10.15% | 15.23% | 5.227975 | 5.778288
Rb, ppm | 88.72461 | 4.053944 | 80.61672 | 96.83249 | 76.56277 | 100.8864 | 4.569% | 9.138% | 13.71% | 84.28838 | 93.16084
S, wt.% | 0.3877045 | 0.02152133 | 0.3446619 | 0.4307472 | 0.3231406 | 0.4522685 | 5.551% | 11.1% | 16.65% | 0.3683193 | 0.4070898
Sc, ppm | 23.19368 | 1.714693 | 19.76429 | 26.62306 | 18.0496 | 28.33776 | 7.393% | 14.79% | 22.18% | 22.03399 | 24.35336
Se, ppm | < 20 | IND | IND | IND | IND | IND | IND | IND | IND | IND | IND
SiO2, wt.% | 49.18875 | 1.690274 | 45.8082 | 52.5693 | 44.11793 | 54.25957 | 3.436% | 6.873% | 10.31% | 46.72931 | 51.64818
Sm, ppm | 4.639969 | 0.1388522 | 4.362264 | 4.917673 | 4.223412 | 5.056525 | 2.993% | 5.985% | 8.978% | 4.40797 | 4.871967
Sn, ppm | 1.963324 | 0.1457226 | 1.671879 | 2.25477 | 1.526157 | 2.400492 | 7.422% | 14.84% | 22.27% | 1.865158 | 2.061491
Sr, ppm | 468.6367 | 14.51651 | 439.6036 | 497.6697 | 425.0871 | 512.1862 | 3.098% | 6.195% | 9.293% | 445.2048 | 492.0685
Tb, ppm | 0.5995856 | 0.05134591 | 0.4968938 | 0.7022775 | 0.4455479 | 0.7536234 | 8.564% | 17.13% | 25.69% | 0.5696064 | 0.6295649
Te, ppm | < 1 | IND | IND | IND | IND | IND | IND | IND | IND | IND | IND
Th, ppm | 7.538879 | 0.7147567 | 6.109366 | 8.968393 | 5.394609 | 9.683149 | 9.481% | 18.96% | 28.44% | 7.161935 | 7.915823
TiO2, wt.% | 0.996545 | 0.02775847 | 0.9410281 | 1.052062 | 0.9132696 | 1.07982 | 2.785% | 5.571% | 8.356% | 0.9467178 | 1.046372
Tl, ppm | < 0.5 | IND | IND | IND | IND | IND | IND | IND | IND | IND | IND
Tm, ppm | 0.278571 | 0.01675901 | 0.245053 | 0.312089 | 0.228294 | 0.328848 | 6.016% | 12.03% | 18.05% | 0.2646425 | 0.2924996
U, ppm | 1.705098 | 0.1330361 | 1.439026 | 1.971171 | 1.30599 | 2.104207 | 7.802% | 15.6% | 23.41% | 1.619843 | 1.790353
V, ppm | 237.9699 | 10.5635 | 216.8429 | 259.0969 | 206.2794 | 269.6604 | 4.439% | 8.878% | 13.32% | 226.0714 | 249.8684
Y, ppm | 18.72585 | 0.7083375 | 17.30917 | 20.14252 | 16.60084 | 20.85086 | 3.783% | 7.565% | 11.35% | 17.78956 | 19.66214
Yb, ppm | 1.756516 | 0.1123307 | 1.531855 | 1.981178 | 1.419524 | 2.093508 | 6.395% | 12.79% | 19.19% | 1.66869 | 1.844342
Zn, ppm | 121.7661 | 8.736287 | 104.2935 | 139.2387 | 95.55722 | 147.9749 | 7.175% | 14.35% | 21.52% | 115.6778 | 127.8544
Zr, ppm | 91.48985 | 9.46427 | 72.56132 | 110.4184 | 63.09705 | 119.8827 | 10.34% | 20.69% | 31.03% | 86.91536 | 96.06435
Borate Fusion XRF
Al2O3, wt.% | 13.95672 | 0.2242101 | 13.5083 | 14.40514 | 13.28409 | 14.62935 | 1.606% | 3.213% | 4.819% | 13.25888 | 14.65456
BaO, ppm | 485.0807 | 51.55241 | 381.9759 | 588.1856 | 330.4235 | 639.738 | 10.63% | 21.26% | 31.88% | 460.8267 | 509.3348
CaO, wt.% | 7.795292 | 0.1106048 | 7.574082 | 8.016501 | 7.463477 | 8.127106 | 1.419% | 2.838% | 4.257% | 7.405527 | 8.185056
Co, ppm | 101.6667 | 5.241618 | 91.18343 | 112.1499 | 85.94181 | 117.3915 | 5.156% | 10.31% | 15.47% | 96.58333 | 106.75
Cr2O3, ppm | 1785.642 | 61.9933 | 1661.656 | 1909.629 | 1599.662 | 1971.622 | 3.472% | 6.944% | 10.42% | 1696.36 | 1874.924
Cu, ppm | 136.0836 | 18.2842 | 99.51515 | 172.652 | 81.23095 | 190.9362 | 13.44% | 26.87% | 40.31% | 129.2794 | 142.8877
Fe2O3, wt.% | 10.34225 | 0.1399844 | 10.06228 | 10.62222 | 9.922299 | 10.76221 | 1.354% | 2.707% | 4.061% | 9.82514 | 10.85936
Hf, ppm | < 80 | IND | IND | IND | IND | IND | IND | IND | IND | IND | IND
K2O, wt.% | 1.73391 | 0.02663773 | 1.680635 | 1.787186 | 1.653997 | 1.813823 | 1.536% | 3.073% | 4.609% | 1.647215 | 1.820606
MgO, wt.% | 10.57377 | 0.2338041 | 10.10616 | 11.04137 | 9.872353 | 11.27518 | 2.211% | 4.422% | 6.634% | 10.04508 | 11.10245
MnO, wt.% | 0.1583615 | 0.003992267 | 0.150377 | 0.1663461 | 0.1463847 | 0.1703383 | 2.521% | 5.042% | 7.563% | 0.1504435 | 0.1662796
Na2O, wt.% | 2.069993 | 0.08355315 | 1.902887 | 2.237099 | 1.819334 | 2.320652 | 4.036% | 8.073% | 12.11% | 1.966493 | 2.173493
Ni, wt.% | 0.2472593 | 0.01363677 | 0.2199858 | 0.2745329 | 0.206349 | 0.2881696 | 5.515% | 11.03% | 16.55% | 0.2348964 | 0.2596223
P2O5, wt.% | 0.3336996 | 0.005303329 | 0.3230929 | 0.3443063 | 0.3177896 | 0.3496096 | 1.589% | 3.179% | 4.768% | 0.3170146 | 0.3503846
S, wt.% | 0.3755236 | 0.03065425 | 0.3142151 | 0.4368321 | 0.2835609 | 0.4674864 | 8.163% | 16.33% | 24.49% | 0.3567474 | 0.3942998
SiO2, wt.% | 48.89461 | 0.6219751 | 47.65066 | 50.13856 | 47.02869 | 50.76054 | 1.272% | 2.544% | 3.816% | 46.44988 | 51.33934
Sn, ppm | < 50 | IND | IND | IND | IND | IND | IND | IND | IND | IND | IND
Sr, ppm | 481.6836 | 29.26544 | 423.1527 | 540.2145 | 393.8873 | 569.4799 | 6.076% | 12.15% | 18.23% | 457.5994 | 505.7678
TiO2, wt.% | 0.9985465 | 0.0166458 | 0.9652549 | 1.031838 | 0.9486091 | 1.048484 | 1.667% | 3.334% | 5.001% | 0.9486191 | 1.048474
V2O5, ppm | 437.0288 | 67.11577 | 302.7972 | 571.2603 | 235.6815 | 638.3761 | 15.36% | 30.71% | 46.07% | 415.1773 | 458.8802
Zn, ppm | 133.6717 | 12.92079 | 107.8301 | 159.5132 | 94.90929 | 172.434 | 9.666% | 19.33% | 29% | 126.9881 | 140.3552
Thermogravimetry
LOI1000, wt.% | 2.456265 | 0.2164236 | 2.023418 | 2.889112 | 1.806995 | 3.105536 | 8.811% | 17.62% | 26.43% | 2.333452 | 2.579078
SI unit equivalents: ppb (parts per billion; 1 x 10-⁹) ≡ µg/kg; ppm (parts per million; 1 x 10-⁶) ≡ mg/kg; wt.% (weight per cent) ≡ % (mass fraction)

## Abbreviations
Table 4. Abbreviations used for OREAS 80
Abbreviation | Explanation
< | ‘less than’
IND | indeterminate
NR | not reported
PDM3 | percent deviation of lab mean from corrected mean of means
Rel.Std.Dev. | one relative standard deviation
Std.Dev. | one standard deviation
Method Codes:
4A*MS | 4-acid (HF-HNO3-HClO4-HCl) digestion with inductively coupled plasma mass spectroscopy
4A*OES | 4-acid (HF-HNO3-HClO4-HCl) digestion with inductively coupled plasma optical emission spectroscopy
4A*OES/MS | 4-acid (HF-HNO3-HClO4-HCl) digestion with ICP-OES or ICP-MS finish
BF*MS | lithium borate fusion with inductively coupled plasma mass spectroscopy
BF*OES/MS | lithium borate fusion with ICP-OES or ICP-MS finish
BF*XRF | lithium borate fusion with X-ray fluorescence spectroscopy
FA*AAS | fire assay with atomic absorption spectroscopy
FA*MS | fire assay with inductively coupled plasma mass spectroscopy
FA*NAA | fire assay with neutron activation analysis
FA*OES | fire assay with inductively coupled plasma optical emission spectroscopy
FA-NS*MS | Fire Assay Nickel Sulphide Collection with Mass Spectrometry: ICP-MS finish
FA-NS*OES | Fire Assay Nickel Sulphide Collection with Optical Emmision Spectrometry [aka: A(tomic)ES, ICP-OES] finish
FA-NS*OES/MS | Fire Assay Nickel Sulphide Collection with ICP-OES or ICP-MS finish
INAA | instrumental neutron activation analysis
IRC | infrared combustion
LOI*Furnace | loss on ignition using a muffle furnace
LOI*TGA | loss on ignition by thermogravimetric analysis
OxBF*XRF | oxidising lithium borate fusion with X-ray fluorescence spectroscopy
PF*MS | sodium peroxide fusion with inductively coupled plasma mass spectroscopy
PF*OES | sodium peroxide fusion with inductively coupled plasma optical emission spectroscopy
PF*OES/MS | sodium peroxide fusion with ICP-OES or ICP-MS finish
Text Values:
N.A. | Not Applicable (Lab 23)
Legend:- | (for Method Group Tabulated Results omitted in the determination of Certified Values)
Individual | - Outlying individual values
Batch & Limits | - Outlying laboratory batch data sets and superfluous limit values

## Laboratory List
Table 5. Participating Laboratory List used for OREAS 80
Lab Slot | Laboratory Name and Location
Actlabs, Ancaster, Ontario, Canada
AGAT Laboratories, Calgary, Alberta, Canada
AGAT Laboratories, Thunder Bay, Ontario, Canada
Alex Stewart International, Mendoza, Argentina
ALS, Johannesburg, South Africa
ALS, Lima, Peru
ALS, Loughrea, Galway, Ireland
ALS, Malaga, WA, Australia
ALS, Vancouver, BC, Canada
American Assay Laboratories, Sparks, Nevada, USA
ANSTO, Lucas Heights, NSW, Australia
Inspectorate (BV), Shanghai, Bao Shan District, China
Intertek, Cupang, Muntinlupa, Philippines
Intertek, Perth, WA, Australia
MINTEK Analytical Services, Randburg, South Africa
PT Geoservices Ltd, Cikarang, Jakarta Raya, Indonesia
PT Intertek Utama Services, Jakarta Timur, DKI Jakarta, Indonesia
Saskatchewan Research Council, Saskatoon, Saskatchewan, Canada
SGS, Ankara, Anatolia, Turkey
SGS Australia Mineral Services, Perth, WA, Australia
SGS Canada Inc., Vancouver, BC, Canada
SGS Geosol Laboratorios Ltda, Vespasiano, Minas Gerais, Brazil
Shiva Analyticals Ltd, Bangalore North, Karnataka, India
Stewart Assay & Environmental Laboratories LLC, Kara-Balta, Chüy, Kyrgyzstan

## Homogeneity
ORE - Lab-Upscaled RSD Results for CRM: OREAS 80 (Execution: 1) - Analyte Au - (Gold) by INAA
Branch | LabSlot | LabCode | Round | Smp# | Lot | SID | Response SmplMass(g) | Response (ppb) | Upscaled Value (ppb)
2 | 1 | ANSLu | 1 | 16 | 2 | 311857 | 0.083604 | 18.11228 | 18.84446
2 | 1 | ANSLu | 1 | 9 | 5 | 311858 | 0.087618 | 24.68398 | 19.19502
2 | 1 | ANSLu | 1 | 11 | 12 | 311859 | 0.087245 | 20.2575 | 18.95889
2 | 1 | ANSLu | 1 | 1 | 1 | 311860 | 0.083408 | 15.45569 | 18.70274
2 | 1 | ANSLu | 1 | 20 | 4 | 311861 | 0.084093 | 15.84317 | 18.72341
2 | 1 | ANSLu | 1 | 15 | 2 | 311862 | 0.085984 | 25.13466 | 19.21906
2 | 1 | ANSLu | 1 | 19 | 4 | 311863 | 0.088411 | 18.22861 | 18.85066
2 | 1 | ANSLu | 1 | 10 | 5 | 311864 | 0.086583 | 21.92061 | 19.04761
2 | 1 | ANSLu | 1 | 2 | 1 | 311865 | 0.082642 | 18.87162 | 18.88496
2 | 1 | ANSLu | 1 | 3 | 8 | 311866 | 0.085733 | 17.2518 | 18.79856
2 | 1 | ANSLu | 1 | 8 | 10 | 311867 | 0.08391 | 13.82321 | 18.61566
2 | 1 | ANSLu | 1 | 18 | 9 | 311868 | 0.082765 | 17.21111 | 18.79639
2 | 1 | ANSLu | 1 | 17 | 9 | 311869 | 0.083027 | 20.88879 | 18.99257
2 | 1 | ANSLu | 1 | 14 | 7 | 311870 | 0.084875 | 16.25185 | 18.74521
2 | 1 | ANSLu | 1 | 5 | 3 | 311871 | 0.087464 | 21.27106 | 19.01296
2 | 1 | ANSLu | 1 | 7 | 10 | 311872 | 0.086617 | 16.80093 | 18.7745
2 | 1 | ANSLu | 1 | 12 | 12 | 311873 | 0.083809 | 18.17297 | 18.84769
2 | 1 | ANSLu | 1 | 4 | 8 | 311874 | 0.083964 | 15.72415 | 18.71706
2 | 1 | ANSLu | 1 | 13 | 7 | 311875 | 0.087243 | 23.8185 | 19.14885
2 | 1 | ANSLu | 1 | 6 | 3 | 311876 | 0.088358 | 17.9918 | 18.83803
Mean | [6 empty] | 0.08536765 | 18.88572 | 18.88572
Median | [7 empty] | 18.14263 | 18.84608
SD | [7 empty] | 3.19158 | 0.1702518
RSD | [7 empty] | 16.9% | 0.9015%
RSD Upscale Factor | [7 empty] | 0.05334406
Parameters | :
Nominal Mass Value |  | 30 | gm

## Fire Assay
| Analytical results for Au in OREAS 80 (Certified Value 16.5 ppb) | [20 empty] | Certified
Au | Round | Replicate | Lab | Lab | Lab | Lab | Lab | Lab | Lab | Lab | Lab | Lab | Lab | Lab | Lab | Lab | Lab | Lab | Lab | Lab | Lab | 1
| No | No | 00 | 01 | 02 | 03 | 04 | 06 | 07 | 08 | 09 | 10 | 11 | 12 | 13 | 14 | 15 | 16 | 17 | 18 | 23 | ppb
|  |  | INAA | FA*MS | FA*OES | FA*MS | FA*OES | FA*MS | FA*OES | FA*OES | FA*OES | FA*OES | FA*AAS | FA*MS | FA*OES | FA*OES | FA*OES | FA*OES | FA*OES | FA*OES | FA*AAS | 1
|  |  | 0.085g | 30g | 30g | 25g | 30g | 30g | 40g | 30g | 30g | 30g | 50g | 30g | 30g | 30g | 30g | 30g | 30g | 50g | 30g | 2
| 1 | 1 | 15.45569 | 16 | 15 | 16 | 17 | 19.5 | 17 | 17 | 20.5 | 17 | 17 | 18 | 16 | 18 | 17 | 20 | 18.10339 | 15 | 17 | 1
| 1 | 2 | 18.87162 | 15 | 15 | 16 | 16 | 19.6 | 16 | 16 | 19.1 | 17 | 16 | 17 | 16 | 18 | 17 | 20 | 19.09003 | 12 | 16 | 3
| 1 | 3 | 17.2518 | 16 | 15 | 15 | 16 | 19.6 | 17 | 16 | 20.1 | 17 | 17 | 17 | 17 | 17 | 17 | 20 | 19.4164 | 13 | 16 | 16
| 1 | 4 | 15.72415 | 16 | 15 | 16 | 17 | 19.3 | 16 | 16 | 17.6 | 17 | 17 | 17 | 17 | 17 | 17 | 20 | 19.65697 | 11 | 17 | 16.51282
| 1 | 5 | 21.27106 | 15 | 15 | 15 | 16 | 19.33 | 15 | 17 | 18 | 17 | 17 | 17 | 18 | 16 | 17 | 20 | 19.076 | 11 | 17 | 7
| 1 | 6 | 17.9918 | 17 | 15 | 16 | 19 | 19.6 | 17 | 16 | 19.06 | 17 | 17 | 18 | 16 | 17 | 17 | 20 | 20.12994 | 12 | 17
|  | 7 | 16.80093
|  | 8 | 13.82321
|  | 9 | 24.68398
|  | 10 | 21.92061
|  | 11 | 20.2575
|  | 12 | 18.17297
|  | 13 | 23.8185
|  | 14 | 16.25185
|  | 15 | 25.13466
|  | 16 | 18.11228
|  | 17 | 20.88879
|  | 18 | 17.21111
|  | 19 | 18.22861
|  | 20 | 15.84317
| Mean |  | 18.88572 | 15.83333 | 15 | 15.66667 | 16.83333 | 19.48833 | 16.33333 | 16.33333 | 19.06 | 17 | 16.83333 | 17.33333 | 16.66667 | 17.16667 | 17 | 20 | 19.24545 | 12.33333 | 16.66667
| Median |  | 18.14263 | 16 | 15 | 16 | 16.5 | 19.55 | 16.5 | 16 | 19.08 | 17 | 17 | 17 | 16.5 | 17 | 17 | 20 | 19.25321 | 12 | 17
| Std Dev. |  | 3.19158 | 0.7527727 | 0 | 0.5163978 | 1.169045 | 0.1400595 | 0.8164966 | 0.5163978 | 1.132431 | 0 | 0.4082483 | 0.5163978 | 0.8164966 | 0.7527727 | 0 | 0 | 0.6838228 | 1.505545 | 0.5163978
| Rel.Std.Dev. |  | 16.9% | 4.754% | 0% | 3.296% | 6.945% | 0.7187% | 4.999% | 3.162% | 5.941% | 0% | 2.425% | 2.979% | 4.899% | 4.385% | 0% | 0% | 3.553% | 12.21% | 3.098%
| PDM3 |  | 14.37% | -4.115% | -9.161% | -5.124% | 1.941% | 18.02% | -1.087% | -1.087% | 15.43% | 2.95% | 1.941% | 4.969% | 0.9317% | 3.96% | 2.95% | 21.12% | 16.55% | -25.31% | 0.9317%
| Z-Score (Absolute) |  | NA | 1.35 | 2.47 | 1.57 | 0 | 3.58 | 0.67 | 0.67 | 3 | 0.22 | 0 | 0.67 | 0.22 | 0.45 | 0.22 | 4.27 | 3.25 | NA | 0.22
Results from Laboratory 1.18 were excluded due to a low bias observed in the Control sample.
| Analytical results for Ir in OREAS 80 (Indicative Value 46.5 ppb) | [20 empty] | Indicative
Ir | Round | Replicate | Lab | [18 empty] | 1
| No | No | 06 | [18 empty] | ppb
|  |  | FA*OES | [18 empty] | 1
|  |  | 30g | [18 empty] | 1
| 1 | 1 | 46.2999 | [18 empty] | 1
| 1 | 2 | 46.6899 | [18 empty] | 1
| 1 | 3 | 46.279 | [18 empty] | 16
| 1 | 4 | 46.8489 | [18 empty] | 46.53693
| 1 | 5 | 46.3449 | [18 empty] | 7
| 1 | 6 | 46.759
| Mean |  | 46.53693
| Median |  | 46.5174
| Std Dev. |  | 0.2567593
| Rel.Std.Dev. |  | 0.5517%
| PDM3 |  | 6.661e-14%
| Z-Score (Absolute) |  | NA
| Analytical results for Pd in OREAS 80 (Certified Value 19.9 ppb) | [20 empty] | Certified
Pd | Round | Replicate | Lab | Lab | Lab | Lab | Lab | Lab | Lab | Lab | Lab | Lab | Lab | Lab | Lab | Lab | Lab | Lab | Lab | Lab |  | 1
| No | No | 01 | 02 | 03 | 04 | 06 | 07 | 08 | 09 | 10 | 11 | 12 | 13 | 14 | 15 | 16 | 17 | 18 | 23 |  | ppb
|  |  | FA*MS | FA*OES | FA*MS | FA*OES | FA*MS | FA*MS | FA*OES | FA*OES | FA*OES | FA*AAS | FA*MS | FA*OES | FA*OES | FA*OES | FA*OES | FA*OES | FA*OES | FA*AAS |  | 1
|  |  | 30g | 30g | 25g | 30g | 30g | 40g | 30g | 30g | 30g | 50g | 30g | 30g | 30g | 30g | 30g | 30g | 50g | 30g |  | 1
| 1 | 1 | 18.8 | 20 | 20.7 | 19 | 23.43 | 20 | 21 | 20 | 21 | 19 | 20 | 22 | 21 | 21 | 20 | 18.40802 | 20 | 18 |  | 1
| 1 | 2 | 19.1 | 20 | 19.6 | 19 | 23.56 | 21 | 20 | 21 | 21 | 19 | 20.1 | 21 | 20 | 21 | 20 | 19.09758 | 20 | 18 |  | #N/A
| 1 | 3 | 19.6 | 19 | 19.4 | 19 | 23.37 | 21 | 19 | 20 | 21 | 19 | 20.2 | 21 | 21 | 21 | 20 | 20.13863 | 19 | 18 |  | 16
| 1 | 4 | 19.8 | 18 | 19.9 | 20 | 23.85 | 20 | 19 | 21 | 20 | 20 | 20.7 | 22 | 20 | 21 | 20 | 20.14885 | 19 | 19 |  | 19.90872
| 1 | 5 | 19.9 | 19 | 19.3 | 19 | 23.82 | 21 | 21 | 20 | 20 | 19 | 20.3 | 20 | 20 | 21 | 20 | 20.62488 | 18 | 18 |  | 8
| 1 | 6 | 18.6 | 19 | 19.3 | 19 | 23.75 | 21 | 19 | 21 | 20 | 21 | 19.6 | 21 | 21 | 21 | 20 | 20.37187 | 19 | 19
| Mean |  | 19.3 | 19.16667 | 19.7 | 19.16667 | 23.63 | 20.66667 | 19.83333 | 20.5 | 20.5 | 19.5 | 20.15 | 21.16667 | 20.5 | 21 | 20 | 19.7983 | 19.16667 | 18.33333
| Median |  | 19.35 | 19 | 19.5 | 19 | 23.655 | 21 | 19.5 | 20.5 | 20.5 | 19 | 20.15 | 21 | 20.5 | 21 | 20 | 20.14374 | 19 | 18
| Std Dev. |  | 0.5440588 | 0.7527727 | 0.5403702 | 0.4082483 | 0.205621 | 0.5163978 | 0.9831921 | 0.5477226 | 0.5477226 | 0.83666 | 0.3619392 | 0.7527727 | 0.5477226 | 0 | 0 | 0.857301 | 0.7527727 | 0.5163978
| Rel.Std.Dev. |  | 2.819% | 3.928% | 2.743% | 2.13% | 0.8702% | 2.499% | 4.957% | 2.672% | 2.672% | 4.291% | 1.796% | 3.556% | 2.672% | 0% | 0% | 4.33% | 3.928% | 2.817%
| PDM3 |  | -3.058% | -3.727% | -1.048% | -3.727% | 18.69% | 3.807% | -0.3787% | 2.97% | 2.97% | -2.053% | 1.212% | 6.319% | 2.97% | 5.481% | 0.4585% | -0.5546% | -3.727% | -7.913%
| Z-Score (Absolute) |  | 0.69 | 0.84 | 0.24 | 0.84 | 4.17 | 0.84 | 0.09 | 0.66 | 0.66 | 0.47 | 0.26 | 1.4 | 0.66 | 1.22 | 0.09 | 0.13 | 0.84 | 1.78
| Analytical results for Pt in OREAS 80 (Certified Value 21 ppb) | [20 empty] | Certified
Pt | Round | Replicate | Lab | Lab | Lab | Lab | Lab | Lab | Lab | Lab | Lab | Lab | Lab | Lab | Lab | Lab | Lab | Lab | Lab | Lab |  | 1
| No | No | 01 | 02 | 03 | 04 | 06 | 07 | 08 | 09 | 10 | 11 | 12 | 13 | 14 | 15 | 16 | 17 | 18 | 23 |  | ppb
|  |  | FA*MS | FA*OES | FA*MS | FA*OES | FA*MS | FA*MS | FA*OES | FA*OES | FA*OES | FA*AAS | FA*MS | FA*OES | FA*OES | FA*OES | FA*OES | FA*OES | FA*OES | FA*AAS |  | 1
|  |  | 30g | 30g | 25g | 30g | 30g | 40g | 30g | 30g | 30g | 50g | 30g | 30g | 30g | 30g | 30g | 30g | 50g | 30g |  | 1
| 1 | 1 | 21.5 | 21 | 23.3 | 21 | 23.55525 | 19.8 | 20 | 18.2 | 21 | 20 | 22.9 | 22 | 25 | 20 | 20 | 20.94872 | < 5 | 10 |  | 1
| 1 | 2 | 21.2 | 19 | 22.1 | 21 | 23.73575 | 21 | 21 | 17.3 | 22 | 21 | 22.1 | 21 | 21 | 20 | 20 | 20.71636 | < 5 | 20 |  | #N/A
| 1 | 3 | 22.7 | 23 | 21.8 | 21 | 23.73575 | 21 | 21 | 18.5 | 22 | 21 | 22.7 | 21 | 20 | 20 | 20 | 21.26862 | < 5 | 20 |  | 16
| 1 | 4 | 22.9 | 21 | 21.4 | 22 | 23.6845 | 20.4 | 19 | 19 | 20 | 22 | 22.6 | 23 | 20 | 20 | 20 | 21.806 | < 5 | 20 |  | 21.02275
| 1 | 5 | 22.8 | 21 | 21.7 | 22 | 23.3945 | 21.2 | 21 | 18 | 20 | 22 | 22.5 | 22 | 22 | 20 | 20 | 21.34055 | < 5 | 20 |  | 9
| 1 | 6 | 22.3 | 21 | 21.4 | 21 | 23.31875 | 20.5 | 19 | 18.2 | 20 | 22 | 21 | 21 | 21 | 20 | 20 | 22.01587 | < 5 | 20
| Mean |  | 22.23333 | 21 | 21.95 | 21.33333 | 23.57075 | 20.65 | 20.16667 | 18.2 | 20.83333 | 21.33333 | 22.3 | 21.66667 | 21.5 | 20 | 20 | 21.34935 |  | 18.33333
| Median |  | 22.5 | 21 | 21.75 | 21 | 23.619875 | 20.75 | 20.5 | 18.2 | 20.5 | 21.5 | 22.55 | 21.5 | 21 | 20 | 20 | 21.30459 |  | 20
| Std Dev. |  | 0.7201852 | 1.264911 | 0.7120393 | 0.5163978 | 0.1801096 | 0.5205766 | 0.9831921 | 0.5621388 | 0.9831921 | 0.8164966 | 0.6899275 | 0.8164966 | 1.870829 | 0 | 0 | 0.494075 |  | 4.082483
| Rel.Std.Dev. |  | 3.239% | 6.023% | 3.244% | 2.421% | 0.7641% | 2.521% | 4.875% | 3.089% | 4.719% | 3.827% | 3.094% | 3.768% | 8.702% | 0% | 0% | 2.314% |  | 22.27%
| PDM3 |  | 5.758% | -0.1082% | 4.411% | 1.477% | 12.12% | -1.773% | -4.072% | -13.43% | -0.901% | 1.477% | 6.076% | 3.063% | 2.27% | -4.865% | -4.865% | 1.554% |  | -12.79%
| Z-Score (Absolute) |  | 0.89 | 0.33 | 0.61 | 0 | 2.21 | 0.67 | 1.15 | 3.09 | 0.49 | 0 | 0.95 | 0.33 | 0.16 | 1.32 | 1.32 | 0.02 | NA | 2.96
Results from Laboratory 1.18 were excluded due to a low bias observed in the Control sample.
| Analytical results for Rh in OREAS 80 (Indicative Value 159 ppb) | [20 empty] | Indicative
Rh | Round | Replicate | Lab | [18 empty] | 1
| No | No | 06 | [18 empty] | ppb
|  |  | FA*OES | [18 empty] | 0
|  |  | 30g | [18 empty] | 0
| 1 | 1 | 158.396 | [18 empty] | 1
| 1 | 2 | 159.426 | [18 empty] | 1
| 1 | 3 | 157.626 | [18 empty] | 16
| 1 | 4 | 158.236 | [18 empty] | 158.5693
| 1 | 5 | 159.146 | [18 empty] | 7
| 1 | 6 | 158.586
| Mean |  | 158.5693
| Median |  | 158.491
| Std Dev. |  | 0.6477242
| Rel.Std.Dev. |  | 0.4085%
| PDM3 |  | 2.22e-13%
| Z-Score (Absolute) |  | NA
| Analytical results for Ru in OREAS 80 (Indicative Value 272 ppb) | [20 empty] | Indicative
Ru | Round | Replicate | Lab | [18 empty] | 1
| No | No | 06 | [18 empty] | ppb
|  |  | FA*OES | [18 empty] | 0
|  |  | 30g | [18 empty] | 0
| 1 | 1 | 273.492 | [18 empty] | 1
| 1 | 2 | 271.972 | [18 empty] | 1
| 1 | 3 | 272.182 | [18 empty] | 16
| 1 | 4 | 270.162 | [18 empty] | 271.8187
| 1 | 5 | 271.702 | [18 empty] | 7
| 1 | 6 | 271.402
| Mean |  | 271.8187
| Median |  | 271.837
| Std Dev. |  | 1.085111
| Rel.Std.Dev. |  | 0.3992%
| PDM3 |  | -1.221e-13%
| Z-Score (Absolute) |  | NA
Note on C31: Z-Scores have been calculated inclusive of individual outliers. In general, laboratory batches are rejected if Z-Score > 2.5.
Note on C50: Z-Scores have been calculated inclusive of individual outliers. In general, laboratory batches are rejected if Z-Score > 2.5.
Note on C68: Z-Scores have been calculated inclusive of individual outliers. In general, laboratory batches are rejected if Z-Score > 2.5.
Note on C86: Z-Scores have been calculated inclusive of individual outliers. In general, laboratory batches are rejected if Z-Score > 2.5.
Note on C105: Z-Scores have been calculated inclusive of individual outliers. In general, laboratory batches are rejected if Z-Score > 2.5.
Note on C123: Z-Scores have been calculated inclusive of individual outliers. In general, laboratory batches are rejected if Z-Score > 2.5.

## Fire Assay (NiS)
| Analytical results for Au in OREAS 80 (Indicative Value 13.4 ppb) | [7 empty] | Indicative
Au | Round | Replicate | Lab | Lab | Lab | Lab | Lab | Lab | 1
| No | No | 00 | 01 | 03 | 07 | 17 | 21 | ppb
|  |  | INAA | FA*NAA | FA-NS*MS | FA-NS*OES/MS | FA-NS*OES/MS | FA-NS*OES | 1
|  |  | 0.085g | 10g | 25g | 10g | 15g | 200g | 1
| 1 | 1 | 15.45569 | 14.1 | 16 | 12 | 12.36518 | 45 | 1
| 1 | 2 | 18.87162 | 16.2 | 17 | 11 | 11.33739 | 50 | 3
| 1 | 3 | 17.2518 | 15.4 | 16 | 10 | 12.72231 | 40 | 16
| 1 | 4 | 15.72415 | 14.8 | 14 | 13 | 14.5232 | 30 | 13.38298
| 1 | 5 | 21.27106 | 12.8 | 16 | 10 | 11.76484 | 40 | 9
| 1 | 6 | 17.9918 | 13.4 | 16 | 10 | 10.77859 | 40
|  | 7 | 16.80093
|  | 8 | 13.82321
|  | 9 | 24.68398
|  | 10 | 21.92061
|  | 11 | 20.2575
|  | 12 | 18.17297
|  | 13 | 23.8185
|  | 14 | 16.25185
|  | 15 | 25.13466
|  | 16 | 18.11228
|  | 17 | 20.88879
|  | 18 | 17.21111
|  | 19 | 18.22861
|  | 20 | 15.84317
| Mean |  | 18.88572 | 14.45 | 15.83333 | 11 | 12.24858 | 40.83333
| Median |  | 18.14263 | 14.45 | 16 | 10.5 | 12.06501 | 40
| Std Dev. |  | 3.19158 | 1.267675 | 0.9831921 | 1.264911 | 1.31431 | 6.645801
| Rel.Std.Dev. |  | 16.9% | 8.773% | 6.21% | 11.5% | 10.73% | 16.28%
| PDM3 |  | 41.12% | 7.973% | 18.31% | -17.81% | -8.476% | 205.1%
| Z-Score (Absolute) |  | NA | 0 | 0.42 | 1.06 | 0.67 | 8.08
| Analytical results for Ir in OREAS 80 (Indicative Value 3.42 ppb) | [7 empty] | Indicative
Ir | Round | Replicate | Lab | Lab | Lab | Lab | Lab | Lab | 1
| No | No | 01 | 03 | 07 | 10 | 17 | 21 | ppb
|  |  | FA*NAA | FA-NS*MS | FA-NS*OES/MS | FA-NS*MS | FA-NS*OES/MS | FA-NS*OES | 2
|  |  | 10g | 25g | 10g | 30g | 15g | 200g | 2
| 1 | 1 | 2.9 | 4 | 25 | 3 | 11.81659 | < 20 | 1
| 1 | 2 | 3.2 | 4 | 32 | 3 | 11.62208 | < 20 | 1
| 1 | 3 | 2.9 | 4 | 31 | 3 | 11.85984 | < 20 | 16
| 1 | 4 | 2.9 | 4 | 32 | 4 | 10.97596 | < 20 | 3.416667
| 1 | 5 | 2.6 | 4 | 28 | 3 | 10.4024 | < 20 | 10
| 1 | 6 | 3 | 4 | 28 | 4 | 9.649577 | < 20
| Mean |  | 2.916667 | 4 | 29.33333 | 3.333333 | 11.05441
| Median |  | 2.9 | 4 | 29.5 | 3 | 11.29902
| Std Dev. |  | 0.194079 | 0 | 2.804758 | 0.5163978 | 0.8895747
| Rel.Std.Dev. |  | 6.654% | 0% | 9.562% | 15.49% | 8.047%
| PDM3 |  | -14.63% | 17.07% | 758.5% | -2.439% | 223.5%
| Z-Score (Absolute) |  | 0.71 | 0.52 | 3.9 | 0.64 | 0.71 | 0.52
| Analytical results for Os in OREAS 80 (Indicative Value 9.88 ppb) | [7 empty] | Indicative
Os | Round | Replicate | Lab | Lab | Lab | Lab | Lab |  | 1
| No | No | 01 | 03 | 07 | 10 | 21 |  | ppb
|  |  | FA*NAA | FA-NS*MS | FA-NS*OES/MS | FA-NS*MS | FA-NS*OES |  | 2
|  |  | 10g | 25g | 10g | 30g | 200g |  | 2
| 1 | 1 | < 2 | < 2 | 24 | 5 | 10 |  | 1
| 1 | 2 | < 2 | 3 | 24 | 4 | 10 |  | 3
| 1 | 3 | < 2 | 2 | 25 | 3 | 10 |  | 16
| 1 | 4 | < 2 | 2 | 23 | 2 | 10 |  | 9.875
| 1 | 5 | < 2 | 2 | 23 | 4 | 10 |  | 9
| 1 | 6 | < 2 | < 2 | 23 | 6
| Mean |  |  | 2.25 | 23.66667 | 4 | 10
| Median |  |  | 2 | 23.5 | 4 | 10
| Std Dev. |  |  | 0.5 | 0.8164966 | 1.414214 | 0
| Rel.Std.Dev. |  |  | 22.22% | 3.45% | 35.36% | 0%
| PDM3 |  |  | -77.22% | 139.7% | -59.49% | 1.266%
| Z-Score (Absolute) |  | 0.67 | 0.49 | 4.42 | 0 | 1.35
| Analytical results for Pd in OREAS 80 (Certified Value 19.5 ppb) | [7 empty] | Certified
Pd | Round | Replicate | Lab | Lab | Lab | Lab | Lab | Lab | 1
| No | No | 01 | 03 | 07 | 10 | 17 | 21 | ppb
|  |  | FA*NAA | FA-NS*MS | FA-NS*OES/MS | FA-NS*MS | FA-NS*OES/MS | FA-NS*OES | 1
|  |  | 10g | 25g | 10g | 30g | 15g | 200g | 1
| 1 | 1 | 17 | 19 | 20 | 23 | 22.67472 | 30 | 1
| 1 | 2 | 18 | 19 | 21 | 19 | 22.23284 | 30 | #N/A
| 1 | 3 | 18 | 18 | 22 | 17 | 22.24078 | 30 | 16
| 1 | 4 | 17 | 17 | 22 | 17 | 21.00536 | 30 | 19.50475
| 1 | 5 | 14 | 18 | 22 | 19 | 20.71166 | 30 | 11
| 1 | 6 | 18 | 19 | 22 | 17 | 19.67706 | 60
| Mean |  | 17 | 18.33333 | 21.5 | 18.66667 | 21.42374 | 35
| Median |  | 17.5 | 18.5 | 22 | 18 | 21.6191 | 30
| Std Dev. |  | 1.549193 | 0.8164966 | 0.83666 | 2.33809 | 1.150665 | 12.24745
| Rel.Std.Dev. |  | 9.113% | 4.454% | 3.891% | 12.53% | 5.371% | 34.99%
| PDM3 |  | -12.84% | -6.006% | 10.23% | -4.297% | 9.839% | 79.44%
| Z-Score (Absolute) |  | 1.3 | 0.73 | 0.62 | 0.59 | 0.59 | 6.37
| Analytical results for Pt in OREAS 80 (Certified Value 20.8 ppb) | [7 empty] | Certified
Pt | Round | Replicate | Lab | Lab | Lab | Lab | Lab | Lab | 1
| No | No | 01 | 03 | 07 | 10 | 17 | 21 | ppb
|  |  | FA*NAA | FA-NS*MS | FA-NS*OES/MS | FA-NS*MS | FA-NS*OES/MS | FA-NS*OES | 1
|  |  | 10g | 25g | 10g | 30g | 15g | 200g | 1
| 1 | 1 | 19 | 25 | 20 | 19 | 24.99146 | 30 | 1
| 1 | 2 | 19 | 22 | 21 | 23 | 24.88416 | 30 | #N/A
| 1 | 3 | 19 | 20 | 20 | 21 | 24.69171 | 70 | 16
| 1 | 4 | 18 | 20 | 20 | 19 | 22.09709 | 30 | 20.79555
| 1 | 5 | 16 | 22 | 20 | 21 | 20.44271 | 40 | 12
| 1 | 6 | 19 | 20 | 23 | 22 | 18.75946 | 30
| Mean |  | 18.33333 | 21.5 | 20.66667 | 20.83333 | 22.64443 | 38.33333
| Median |  | 19 | 21 | 20 | 21 | 23.3944 | 30
| Std Dev. |  | 1.21106 | 1.974842 | 1.21106 | 1.602082 | 2.644107 | 16.02082
| Rel.Std.Dev. |  | 6.606% | 9.185% | 5.86% | 7.69% | 11.68% | 41.79%
| PDM3 |  | -11.84% | 3.387% | -0.6198% | 0.1817% | 8.891% | 84.33%
| Z-Score (Absolute) |  | 1.93 | 0.23 | 0.34 | 0.23 | 1.01 | 11.71
| Analytical results for Rh in OREAS 80 (Indicative Value 4.5 ppb) | [7 empty] | Indicative
Rh | Round | Replicate | Lab | Lab | Lab | Lab | Lab | Lab | 1
| No | No | 01 | 03 | 07 | 10 | 17 | 21 | ppb
|  |  | FA*NAA | FA-NS*MS | FA-NS*OES/MS | FA-NS*MS | FA-NS*OES/MS | FA-NS*OES | 2
|  |  | 10g | 25g | 10g | 30g | 15g | 200g | 2
| 1 | 1 | 3.9 | 4 | 32 | 5 | 4.73105 | < 1 | 1
| 1 | 2 | 4.1 | 5 | 34 | 4 | 4.620329 | < 1 | 1
| 1 | 3 | 4.1 | 5 | 30 | 4 | 4.685049 | 10 | 16
| 1 | 4 | 3.8 | 5 | 32 | 5 | 4.520066 | < 1 | 4.503803
| 1 | 5 | 3.4 | 5 | 33 | 5 | 4.703079 | < 1 | 10
| 1 | 6 | 4 | 5 | 30 | 5 | 4.531688 | < 1
| Mean |  | 3.883333 | 4.833333 | 31.83333 | 4.666667 | 4.631877 | 10
| Median |  | 3.95 | 5 | 32 | 5 | 4.652689 | 10
| Std Dev. |  | 0.2639444 | 0.4082483 | 1.602082 | 0.5163978 | 0.08989459
| Rel.Std.Dev. |  | 6.797% | 8.447% | 5.033% | 11.07% | 1.941%
| PDM3 |  | -13.78% | 7.317% | 606.8% | 3.616% | 2.844% | 122%
| Z-Score (Absolute) |  | 1.09 | 0.26 | 38.59 | 0.02 | 0.02 | 3.64
| Analytical results for Ru in OREAS 80 (Certified Value 10.8 ppb) | [7 empty] | Certified
Ru | Round | Replicate | Lab | Lab | Lab | Lab | Lab | Lab | 1
| No | No | 01 | 03 | 07 | 10 | 17 | 21 | ppb
|  |  | FA*NAA | FA-NS*MS | FA-NS*OES/MS | FA-NS*MS | FA-NS*OES/MS | FA-NS*OES | 1
|  |  | 10g | 25g | 10g | 30g | 15g | 200g | 1
| 1 | 1 | 13 | 10 | 68 | 10 | 13.34007 | 10 | 1
| 1 | 2 | 10 | 9 | 69 | 11 | 13.09464 | 10 | 1
| 1 | 3 | 20 | 9 | 64 | 9 | 13.74033 | 60 | 16
| 1 | 4 | 12 | 9 | 63 | 10 | 12.57249 | 10 | 10.78274
| 1 | 5 | 12 | 8 | 69 | 10 | 12.10654 | 10 | 13
| 1 | 6 | 13 | 9 | 70 | 10 | 12.62799 | 10
| Mean |  | 13.33333 | 9 | 67.16667 | 10 | 12.91368 | 18.33333
| Median |  | 12.5 | 9 | 68.5 | 10 | 12.86131 | 10
| Std Dev. |  | 3.444803 | 0.6324555 | 2.926887 | 0.6324555 | 0.5911692 | 20.41241
| Rel.Std.Dev. |  | 25.84% | 7.027% | 4.358% | 6.325% | 4.578% | 111.3%
| PDM3 |  | 23.65% | -16.53% | 522.9% | -7.259% | 19.76% | 70.02%
| Z-Score (Absolute) |  | 0.04 | 0.77 | 10.06 | 0.58 | 0.04 | 0.97
Note on C31: Z-Scores have been calculated inclusive of individual outliers. In general, laboratory batches are rejected if Z-Score > 2.5.
Note on C49: Z-Scores have been calculated inclusive of individual outliers. In general, laboratory batches are rejected if Z-Score > 2.5.
Note on C67: Z-Scores have been calculated inclusive of individual outliers. In general, laboratory batches are rejected if Z-Score > 2.5.
Note on C85: Z-Scores have been calculated inclusive of individual outliers. In general, laboratory batches are rejected if Z-Score > 2.5.
Note on C103: Z-Scores have been calculated inclusive of individual outliers. In general, laboratory batches are rejected if Z-Score > 2.5.
Note on C121: Z-Scores have been calculated inclusive of individual outliers. In general, laboratory batches are rejected if Z-Score > 2.5.
Note on C139: Z-Scores have been calculated inclusive of individual outliers. In general, laboratory batches are rejected if Z-Score > 2.5.

## IRC
| Analytical results for C in OREAS 80 (Indicative Value 0.095 wt.%) | [22 empty] | Indicative
C | Round | Replicate | Lab | [20 empty] | 1
| No | No | 05 | [20 empty] | wt.%
|  |  | IRC | [20 empty] | 3
3
| 1 | 1 | 0.1 | [20 empty] | 1
| 1 | 2 | 0.1 | [20 empty] | 6
| 1 | 3 | 0.1 | [20 empty] | 16
| 1 | 4 | 0.09 | [20 empty] | 0.095
| 1 | 5 | 0.09 | [20 empty] | 12
| 1 | 6 | 0.09
| Mean |  | 0.095
| Median |  | 0.095
| Std Dev. |  | 0.005477226
| Rel.Std.Dev. |  | 5.766%
| PDM3 |  | -1.11e-14%
| Z-Score (Absolute) |  | NA
| Analytical results for S in OREAS 80 (Certified Value 0.379 wt.%) | [22 empty] | Certified
S | Round | Replicate | Lab | Lab | Lab | Lab | Lab | Lab | Lab | Lab | Lab | Lab | Lab | Lab | Lab | Lab | Lab | Lab | Lab | Lab | Lab | Lab | Lab | 1
| No | No | 01 | 02 | 03 | 04 | 05 | 06 | 07 | 08 | 09 | 10 | 11 | 12 | 13 | 15 | 16 | 17 | 18 | 19 | 21 | 22 | 23 | wt.%
|  |  | IRC | IRC | IRC | IRC | IRC | IRC | IRC | IRC | IRC | IRC | IRC | IRC | IRC | IRC | IRC | IRC | IRC | IRC | IRC | IRC | IRC | 3
3
| 1 | 1 | 0.4 | 0.38 | 0.39 | 0.38 | 0.34 | 0.389623206 | 0.39 | 0.38 | 0.37 | 0.32 | 0.37 | 0.36 | 0.32 | 0.368 | 0.434 | 0.375525 | 0.4 | 0.4165248 | 0.395 | 0.372 | 0.36 | 1
| 1 | 2 | 0.4 | 0.37 | 0.39 | 0.38 | 0.33 | 0.38795015 | 0.39 | 0.38 | 0.38 | 0.31 | 0.38 | 0.37 | 0.4 | 0.364 | 0.434 | 0.3671 | 0.41 | 0.4090896 | 0.387 | 0.377 | 0.378 | #N/A
| 1 | 3 | 0.4 | 0.36 | 0.4 | 0.38 | 0.33 | 0.394899036 | 0.39 | 0.38 | 0.37 | 0.33 | 0.38 | 0.37 | 0.36 | 0.362 | 0.446 | 0.3666925 | 0.4 | 0.4071744 | 0.386 |  | 0.367 | 16
| 1 | 4 | 0.4 | 0.38 | 0.39 | 0.38 | 0.33 | 0.397247018 | 0.4 | 0.38 | 0.39 | 0.31 | 0.38 | 0.38 | 0.34 | 0.363 | 0.436 | 0.386755 | 0.39 | 0.4077024 | 0.395 |  | 0.384 | 0.3793018
| 1 | 5 | 0.39 | 0.37 | 0.4 | 0.37 | 0.33 | 0.409348156 | 0.39 | 0.37 | 0.37 | 0.35 | 0.37 | 0.37 | 0.37 | 0.364 | 0.439 | 0.38578 | 0.39 | 0.4162272 | 0.386 |  | 0.389 | 15
| 1 | 6 | 0.39 | 0.37 | 0.38 | 0.39 | 0.32 | 0.404623674 | 0.4 | 0.38 | 0.38 | 0.32 | 0.37 | 0.37 | 0.33 | 0.361 | 0.435 | 0.375895 | 0.39 | 0.4132512 | 0.404 |  | 0.389
| Mean |  | 0.3966667 | 0.3716667 | 0.3916667 | 0.38 | 0.33 | 0.3972819 | 0.3933333 | 0.3783333 | 0.3766667 | 0.3233333 | 0.375 | 0.37 | 0.3533333 | 0.3636667 | 0.4373333 | 0.37629125 | 0.3966667 | 0.4116616 | 0.3921667 | 0.3745 | 0.3778333
| Median |  | 0.4 | 0.37 | 0.39 | 0.38 | 0.33 | 0.396073027 | 0.39 | 0.38 | 0.375 | 0.32 | 0.375 | 0.37 | 0.35 | 0.3635 | 0.4355 | 0.37571 | 0.395 | 0.4111704 | 0.391 | 0.3745 | 0.381
| Std Dev. |  | 0.005163978 | 0.007527727 | 0.007527727 | 0.006324555 | 0.006324555 | 0.008377501 | 0.005163978 | 0.004082483 | 0.008164966 | 0.01505545 | 0.005477226 | 0.006324555 | 0.0294392 | 0.00242212 | 0.004633213 | 0.008682001 | 0.008164966 | 0.004229602 | 0.007194906 | 0.003535534 | 0.01202359
| Rel.Std.Dev. |  | 1.302% | 2.025% | 1.922% | 1.664% | 1.917% | 2.109% | 1.313% | 1.079% | 2.168% | 4.656% | 1.461% | 1.709% | 8.332% | 0.666% | 1.059% | 2.307% | 2.058% | 1.027% | 1.835% | 0.9441% | 3.182%
| PDM3 |  | 4.578% | -2.013% | 3.26% | 0.1841% | -13% | 4.74% | 3.699% | -0.2553% | -0.6947% | -14.76% | -1.134% | -2.452% | -6.846% | -4.122% | 15.3% | -0.7937% | 4.578% | 8.531% | 3.392% | -1.266% | -0.3872%
| Z-Score (Absolute) |  | 0.9 | 0.29 | 0.66 | 0.1 | 2.28 | 0.93 | 0.74 | 0.02 | 0.06 | 2.59 | 0.13 | 0.37 | 1.17 | 0.67 | 2.83 | 0.07 | 0.9 | 1.61 | 0.68 | 0.16 | 0
Note on C17: Z-Scores have been calculated inclusive of individual outliers. In general, laboratory batches are rejected if Z-Score > 2.5.
Note on C35: Z-Scores have been calculated inclusive of individual outliers. In general, laboratory batches are rejected if Z-Score > 2.5.

## 4-Acid
| Analytical results for Ag in OREAS 80 (Certified Value 0.206 ppm) | [23 empty] | Certified
Ag | Round | Replicate | Lab | Lab | Lab | Lab | Lab | Lab | Lab | Lab | Lab | Lab | Lab | Lab | Lab | Lab | Lab | Lab | Lab | Lab | Lab |  |  |  | 1
| No | No | 01 | 02 | 03 | 04 | 05 | 07 | 08 | 09 | 10 | 11 | 12 | 13 | 15 | 16 | 17 | 18 | 19 | 20 | 23 |  |  |  | ppm
|  |  | 4A*OES/MS | 4A*OES/MS | 4A*MS | 4A*OES/MS | 4A*OES/MS | 4A*OES | 4A*OES/MS | 4A*OES/MS | 4A*OES/MS | 4A*MS | 4A*MS | 4A*OES/MS | 4A*MS | 4A*MS | 4A*MS | 4A*MS | 4A*OES | 4A*OES/MS | 4A*OES/MS |  |  |  | 3
3
| 1 | 1 | 0.19 | 0.2 | 0.22 | 0.19 | < 0.05 | < 0.5 | 0.21 | 0.21 | 0.21 | < 0.1 | 0.19 | 0.19 | 0.23 | 0.15 | 0.2168202 | 0.35 | 0.1989912 | 0.22 | 0.12 |  |  |  | 1
| 1 | 2 | 0.19 | 0.21 | 0.18 | 0.22 | < 0.05 | < 0.5 | 0.19 | 0.21 | 0.23 | < 0.1 | 0.2 | 0.21 | 0.21 | 0.19 | 0.2268165 | 0.3 | 0.2251189 | 0.23 | 0.12 |  |  |  | 10
| 1 | 3 | 0.19 | 0.18 | 0.18 | 0.2 | < 0.05 | < 0.5 | 0.2 | 0.21 | 0.19 | 0.1 | 0.2 | 0.22 | 0.21 | 0.15 | 0.2181197 | 0.31 | 0.1980404 | 0.23 | 0.12 |  |  |  | 16
| 1 | 4 | 0.19 | 0.23 | 0.2 | 0.21 | < 0.05 | < 0.5 | 0.21 | 0.19 | 0.18 | < 0.1 | 0.2 | 0.19 | 0.21 | 0.15 | 0.2106699 | 0.37 | 0.2034595 | 0.22 | 0.12 |  |  |  | 0.2059961
| 1 | 5 | 0.19 | 0.22 | 0.2 | 0.21 | < 0.05 | < 0.5 | 0.21 | 0.21 | 0.21 | < 0.1 | 0.19 | 0.21 | 0.21 | 0.17 | 0.2036485 | 0.27 | 0.2227634 | 0.21 | 0.12 |  |  |  | 17
| 1 | 6 | 0.18 | 0.23 | 0.21 | 0.2 | < 0.05 | < 0.5 | 0.19 | 0.22 | 0.21 | < 0.1 | 0.19 | 0.22 | 0.21 | 0.15 | 0.2161503 | 0.27 | 0.2070986 | 0.21 | 0.09
| Mean |  | 0.1883333 | 0.2116667 | 0.1983333 | 0.205 |  |  | 0.2016667 | 0.2083333 | 0.205 | 0.1 | 0.195 | 0.2066667 | 0.2133333 | 0.16 | 0.2153708 | 0.3116667 | 0.2092453 | 0.22 | 0.115
| Median |  | 0.19 | 0.215 | 0.2 | 0.205 |  |  | 0.205 | 0.21 | 0.21 | 0.1 | 0.195 | 0.21 | 0.21 | 0.15 | 0.2164852 | 0.305 | 0.205279 | 0.22 | 0.12
| Std Dev. |  | 0.004082483 | 0.0194079 | 0.01602082 | 0.01048809 |  |  | 0.009831921 | 0.009831921 | 0.01760682 |  | 0.005477226 | 0.0136626 | 0.008164966 | 0.0167332 | 0.007756006 | 0.04119061 | 0.01186164 | 0.008944272 | 0.01224745
| Rel.Std.Dev. |  | 2.168% | 9.169% | 8.078% | 5.116% |  |  | 4.875% | 4.719% | 8.589% |  | 2.809% | 6.611% | 3.827% | 10.46% | 3.601% | 13.22% | 5.669% | 4.066% | 10.65%
| PDM3 |  | -8.574% | 2.753% | -3.72% | -0.4836% |  |  | -2.102% | 1.135% | -0.4836% | -51.46% | -5.338% | 0.3255% | 3.562% | -22.33% | 4.551% | 51.3% | 1.577% | 6.798% | -44.17%
| Z-Score (Absolute) |  | 1.12 | 0.45 | 0.45 | 0 | 12.14 | 3.03 | 0.22 | 0.22 | 0 | 9.89 | 0.67 | 0.11 | 0.56 | 3.03 | 0.7 | 7.19 | 0.29 | 1.01 | 6.07
| Analytical results for Al in OREAS 80 (Certified Value 7.44 wt.%) | [23 empty] | Certified
Al | Round | Replicate | Lab | Lab | Lab | Lab | Lab | Lab | Lab | Lab | Lab | Lab | Lab | Lab | Lab | Lab | Lab | Lab | Lab | Lab | Lab | Lab |  |  | 1
| No | No | 01 | 02 | 03 | 04 | 05 | 06 | 07 | 08 | 09 | 10 | 11 | 12 | 13 | 15 | 16 | 17 | 18 | 19 | 20 | 23 |  |  | wt.%
|  |  | 4A*OES/MS | 4A*OES/MS | 4A*OES | 4A*OES/MS | 4A*OES/MS | 4A*OES | 4A*OES | 4A*OES/MS | 4A*OES/MS | 4A*OES/MS | 4A*OES | 4A*OES | 4A*OES/MS | 4A*OES/MS | 4A*MS | 4A*MS | 4A*OES | 4A*OES | 4A*OES/MS | 4A*OES/MS |  |  | 2
3
| 1 | 1 | 7.3 | 7.45 | 7.572 | 7.16 | 6.1518 | 7.362098 | 7.06 | 7.52 | 6.3 | 7.15 | 7.61 | 8.09 | 7.12 | 8.51 | 7.88 | 7.38898 | 7.939 | 7.495158 | 7.57 | 7.26 |  |  | 1
| 1 | 2 | 7.65 | 7.25 | 7.3652 | 7.08 | 6.333 | 7.321807 | 7.2 | 7.36 | 5.8 | 7.36 | 7.56 | 8 | 7.19 | 8.32 | 7.84 | 7.327279 | 7.992 | 7.527748 | 7.45 | 7.2 |  |  | #N/A
| 1 | 3 | 7.6 | 6.97 | 7.4955 | 7.1 | 6.3555 | 7.358576 | 7.2 | 7.28 | 6.64 | 7.34 | 7.4 | 8.1 | 7.23 | 8.31 | 7.87 | 7.425242 | 8.044 | 7.510991 | 7.48 | 7.25 |  |  | 16
| 1 | 4 | 7.39 | 7.26 | 7.5026 | 7.22 | 6.4208 | 7.337861 | 7.02 | 7.34 | 6.07 | 7.16 | 7.34 | 7.95 | 7.28 | 7.97 | 7.75 | 7.406329 | 7.992 | 7.521103 | 7.47 | 7.13 |  |  | 7.440341
| 1 | 5 | 7.8 | 7.23 | 7.5176 | 7.1 | 6.7311 | 7.317921 | 7.2 | 7.26 | 6.23 | 7.14 | 7.47 | 7.54 | 7.18 | 8.02 | 7.87 | 7.478704 | 7.939 | 7.491485 | 7.56 | 7.23 |  |  | 18
| 1 | 6 | 7.83 | 7.03 | 7.452 | 7.2 | 6.518 | 7.339204 | 7.1 | 7.41 | 6.45 | 7.37 | 7.15 | 7.92 | 7.28 | 8.07 | 7.74 | 7.405398 | 8.044 | 7.494762 | 7.5 | 7
| Mean |  | 7.595 | 7.198333 | 7.48415 | 7.143333 | 6.418367 | 7.339578 | 7.13 | 7.361667 | 6.248333 | 7.253333 | 7.421667 | 7.933333 | 7.213333 | 8.2 | 7.825 | 7.405322 | 7.991667 | 7.506875 | 7.505 | 7.178333
| Median |  | 7.625 | 7.24 | 7.49905 | 7.13 | 6.38815 | 7.338533 | 7.15 | 7.35 | 6.265 | 7.25 | 7.435 | 7.975 | 7.21 | 8.19 | 7.855 | 7.405864 | 7.992 | 7.503075 | 7.49 | 7.215
| Std Dev. |  | 0.2141728 | 0.1739444 | 0.06998353 | 0.05853774 | 0.1949525 | 0.01819871 | 0.08074652 | 0.09474527 | 0.2932178 | 0.1137834 | 0.1660622 | 0.2058802 | 0.06250333 | 0.2120377 | 0.06348228 | 0.04927552 | 0.04695814 | 0.01533557 | 0.04929503 | 0.09907909
| Rel.Std.Dev. |  | 2.82% | 2.416% | 0.9351% | 0.8195% | 3.037% | 0.248% | 1.132% | 1.287% | 4.693% | 1.569% | 2.238% | 2.595% | 0.8665% | 2.586% | 0.8113% | 0.6654% | 0.5876% | 0.2043% | 0.6568% | 1.38%
| PDM3 |  | 2.079% | -3.253% | 0.5888% | -3.992% | -13.74% | -1.354% | -4.171% | -1.057% | -16.02% | -2.513% | -0.251% | 6.626% | -3.051% | 10.21% | 5.17% | -0.4707% | 7.41% | 0.8942% | 0.869% | -3.521%
| Z-Score (Absolute) |  | 0.73 | 0.64 | 0.35 | 0.83 | 3.33 | 0.15 | 0.88 | 0.08 | 3.92 | 0.45 | 0.13 | 1.9 | 0.59 | 2.82 | 1.53 | 0.08 | 2.1 | 0.43 | 0.42 | 0.71
| Analytical results for As in OREAS 80 (Certified Value 21.9 ppm) | [23 empty] | Certified
As | Round | Replicate | Lab | Lab | Lab | Lab | Lab | Lab | Lab | Lab | Lab | Lab | Lab | Lab | Lab | Lab | Lab | Lab | Lab | Lab | Lab | Lab |  |  | 1
| No | No | 01 | 02 | 03 | 04 | 05 | 07 | 08 | 09 | 10 | 11 | 12 | 13 | 15 | 16 | 17 | 19 | 20 | 21 | 22 | 23 |  |  | ppm
|  |  | 4A*OES/MS | 4A*OES/MS | 4A*MS | 4A*OES/MS | 4A*OES/MS | 4A*OES | 4A*OES/MS | 4A*OES/MS | 4A*OES/MS | 4A*MS | 4A*OES | 4A*OES/MS | 4A*MS | 4A*MS | 4A*MS | 4A*OES | 4A*OES/MS | 4A*OES | 4A*OES | 4A*OES/MS |  |  | 1
2
| 1 | 1 | 20.6 | 23.9 | 22.2 | 21.8 | 18.5 | 23 | 22.7 | 127 | 20.7 | 22 | 25 | 22 | 22 | 23.7 | 22.76089 | 22.55401 | 21.7 | 19.42 | 29.68 | 20 |  |  | 1
| 1 | 2 | 20.8 | 23.5 | 21.7 | 21.7 | 18.3 | 22 | 22.6 | 114 | 21.8 | 22 | 17 | 22.8 | 23 | 23.4 | 22.57278 | 22.99455 | 22.5 | 19.55 | 30.58 | 19 |  |  | 15
| 1 | 3 | 21 | 22.4 | 21.3 | 21.4 | 18.7 | 23 | 21.3 | 138 | 20.2 | 21 | 24 | 22 | 22 | 24.1 | 22.52148 | 20.40807 | 22.2 | 19.85 |  | 20 |  |  | 16
| 1 | 4 | 20.9 | 23 | 21.2 | 21 | 18.8 | 22 | 21.8 | 115 | 21.1 | 21 | 25 | 22.9 | 21 | 22.8 | 22.8767 | 23.44241 | 21.9 | 19.75 |  | 19 |  |  | 21.90066
| 1 | 5 | 20.9 | 23.7 | 22 | 21.7 | 18.9 | 22 | 21.8 | 117 | 20.9 | 21 | 28 | 22.7 | 22 | 22.6 | 22.3297 | 23.03207 | 21.3 | 19.85 |  | 20 |  |  | 19
| 1 | 6 | 21.4 | 23.9 | 21.7 | 21.1 | 19.4 | 23 | 22.1 | 123 | 21 | 22 | 22 | 23.2 | 22 | 23.6 | 23.09182 | 20.12279 | 21.7 | 19.84 |  | 19
| Mean |  | 20.93333 | 23.4 | 21.68333 | 21.45 | 18.76667 | 22.5 | 22.05 | 122.3333 | 20.95 | 21.5 | 23.5 | 22.6 | 22 | 23.36667 | 22.69223 | 22.09232 | 21.88333 | 19.71 | 30.13 | 19.5
| Median |  | 20.9 | 23.6 | 21.7 | 21.55 | 18.75 | 22.5 | 21.95 | 120 | 20.95 | 21.5 | 24.5 | 22.75 | 22 | 23.5 | 22.66684 | 22.77428 | 21.8 | 19.795 | 30.13 | 19.5
| Std Dev. |  | 0.265832 | 0.5932959 | 0.3868678 | 0.3391165 | 0.3777124 | 0.5477226 | 0.5319774 | 9.157875 | 0.5244044 | 0.5477226 | 3.72827 | 0.4939636 | 0.6324555 | 0.5680376 | 0.2732305 | 1.445599 | 0.4215052 | 0.1829754 | 0.6363961 | 0.5477226
| Rel.Std.Dev. |  | 1.27% | 2.535% | 1.784% | 1.581% | 2.013% | 2.434% | 2.413% | 7.486% | 2.503% | 2.548% | 15.86% | 2.186% | 2.875% | 2.431% | 1.204% | 6.543% | 1.926% | 0.9283% | 2.112% | 2.809%
| PDM3 |  | -4.417% | 6.846% | -0.9923% | -2.058% | -14.31% | 2.737% | 0.6819% | 458.6% | -4.341% | -1.829% | 7.303% | 3.193% | 0.4536% | 6.694% | 3.614% | 0.8751% | -0.07911% | -10% | 37.58% | -10.96%
| Z-Score (Absolute) |  | 0.85 | 1.06 | 0.26 | 0.45 | 2.52 | 0.37 | 0.02 | 77.65 | 0.83 | 0.41 | 1.14 | 0.45 | 0.02 | 1.04 | 0.52 | 0.05 | 0.11 | 1.79 | 6.27 | 1.95
| Analytical results for B in OREAS 80 (Indicative Value 43 ppm) | [23 empty] | Indicative
B | Round | Replicate | Lab | [21 empty] | 1
| No | No | 07 | [21 empty] | ppm
|  |  | 4A*OES | [21 empty] | 1
1
| 1 | 1 | 43 | [21 empty] | 1
| 1 | 2 | 42 | [21 empty] | 8
| 1 | 3 | 43 | [21 empty] | 16
| 1 | 4 | 43 | [21 empty] | 43
| 1 | 5 | 44 | [21 empty] | 14
| 1 | 6 | 43
| Mean |  | 43
| Median |  | 43
| Std Dev. |  | 0.6324555
| Rel.Std.Dev. |  | 1.471%
| PDM3 |  | 0%
| Z-Score (Absolute) |  | NA
| Analytical results for Ba in OREAS 80 (Certified Value 452 ppm) | [23 empty] | Certified
Ba | Round | Replicate | Lab | Lab | Lab | Lab | Lab | Lab | Lab | Lab | Lab | Lab | Lab | Lab | Lab | Lab | Lab | Lab | Lab | Lab | Lab | Lab |  |  | 1
| No | No | 01 | 02 | 03 | 04 | 05 | 06 | 07 | 08 | 09 | 10 | 11 | 12 | 13 | 15 | 16 | 17 | 18 | 19 | 20 | 23 |  |  | ppm
|  |  | 4A*OES/MS | 4A*OES/MS | 4A*MS | 4A*OES/MS | 4A*OES/MS | 4A*OES | 4A*MS | 4A*OES/MS | 4A*OES/MS | 4A*OES/MS | 4A*MS | 4A*OES | 4A*OES/MS | 4A*OES/MS | 4A*MS | 4A*MS | 4A*OES | 4A*OES | 4A*OES/MS | 4A*OES/MS |  |  | 0
0
| 1 | 1 | 397 | 470 | 448.6 | 440 | 403 | 457.3454 | 469 | 480 | 416 | 460 | 453 | 445 | 430 | 475 | 464 | 434.9149 | 449 | 432.5171 | 468 | 466 |  |  | 1
| 1 | 2 | 411 | 460 | 449.6 | 680 | 411 | 457.5513 | 483 | 470 | 428 | 450 | 455 | 441 | 440 | 466 | 461 | 428.9502 | 445 | 456.6768 | 456 | 451 |  |  | #N/A
| 1 | 3 | 409 | 440 | 442 | 460 | 412 | 457.0155 | 478 | 460 | 439 | 460 | 452 | 445 | 440 | 461 | 464 | 429.9225 | 451 | 439.2417 | 460 | 461 |  |  | 16
| 1 | 4 | 408 | 460 | 435.5 | 440 | 414 | 457.6494 | 467 | 460 | 421 | 450 | 454 | 439 | 440 | 447 | 461 | 436.5923 | 447 | 470.9268 | 461 | 427 |  |  | 452.4242
| 1 | 5 | 450 | 460 | 451.4 | 450 | 427 | 457.4257 | 462 | 460 | 422 | 450 | 450 | 416 | 440 | 445 | 468 | 436.9512 | 449 | 466.9592 | 454 | 447 |  |  | 20
| 1 | 6 | 427 | 450 | 445.7 | 450 | 421 | 457.1998 | 446 | 460 | 422 | 460 | 450 | 435 | 450 | 447 | 463 | 448.5664 | 454 | 454.0613 | 447 | 426
| Mean |  | 417 | 456.6667 | 445.4667 | 486.6667 | 414.6667 | 457.3645 | 467.5 | 465 | 424.6667 | 455 | 452.3333 | 436.8333 | 440 | 456.8333 | 463.5 | 435.9829 | 449.1667 | 453.3972 | 457.6667 | 446.3333
| Median |  | 410 | 460 | 447.15 | 450 | 413 | 457.3855 | 468 | 460 | 422 | 455 | 452.5 | 440 | 440 | 454 | 463.5 | 435.7536 | 449 | 455.3691 | 458 | 449
| Std Dev. |  | 18.81489 | 10.32796 | 5.890897 | 95.00877 | 8.358628 | 0.2319925 | 13.00385 | 8.3666 | 7.991662 | 5.477226 | 2.065591 | 10.88883 | 6.324555 | 12.36797 | 2.588436 | 7.028269 | 3.125167 | 15.09153 | 7.118052 | 16.80079
| Rel.Std.Dev. |  | 4.512% | 2.262% | 1.322% | 19.52% | 2.016% | 0.05072% | 2.782% | 1.799% | 1.882% | 1.204% | 0.4567% | 2.493% | 1.437% | 2.707% | 0.5585% | 1.612% | 0.6958% | 3.329% | 1.555% | 3.764%
| PDM3 |  | -7.83% | 0.9377% | -1.538% | 7.569% | -8.346% | 1.092% | 3.332% | 2.78% | -6.135% | 0.5693% | -0.02008% | -3.446% | -2.746% | 0.9746% | 2.448% | -3.634% | -0.72% | 0.2151% | 1.159% | -1.346%
| Z-Score (Absolute) |  | 2.68 | 0.28 | 0.55 | 2.53 | 2.86 | 0.34 | 1.09 | 0.91 | 2.11 | 0.16 | 0.04 | 1.2 | 0.96 | 0.3 | 0.8 | 1.26 | 0.28 | 0.04 | 0.36 | 0.49
| Analytical results for Be in OREAS 80 (Certified Value 1.49 ppm) | [23 empty] | Certified
Be | Round | Replicate | Lab | Lab | Lab | Lab | Lab | Lab | Lab | Lab | Lab | Lab | Lab | Lab | Lab | Lab | Lab | Lab | Lab | Lab | Lab | Lab |  |  | 1
| No | No | 01 | 02 | 03 | 04 | 05 | 06 | 07 | 08 | 09 | 10 | 11 | 12 | 13 | 15 | 16 | 17 | 18 | 19 | 20 | 23 |  |  | ppm
|  |  | 4A*OES/MS | 4A*OES/MS | 4A*MS | 4A*OES/MS | 4A*OES/MS | 4A*MS | 4A*MS | 4A*OES/MS | 4A*OES/MS | 4A*OES/MS | 4A*MS | 4A*MS | 4A*OES/MS | 4A*MS | 4A*MS | 4A*MS | 4A*MS | 4A*OES | 4A*OES/MS | 4A*OES/MS |  |  | 2
3
| 1 | 1 | 1.76 | 1.54 | 1.45 | 1.41 | 1.04 | 1.62286 | 1.49 | 1.45 | 1.6 | 1.46 | 1.5 | 1.56 | 1.38 | 1.83 | 1.53 | 1.775427 | 1.5 | 1.471843 | 1.55 | 2 |  |  | 1
| 1 | 2 | 1.55 | 1.49 | 1.4 | 1.37 | 1.05 | 1.60874 | 1.42 | 1.45 | 1.7 | 1.45 | 1.5 | 1.54 | 1.38 | 1.86 | 1.49 | 1.782736 | 1.5 | 1.608041 | 1.44 | 2 |  |  | #N/A
| 1 | 3 | 1.46 | 1.46 | 1.4 | 1.4 | 1.05 | 1.62598 | 1.47 | 1.41 | 1.7 | 1.48 | 1.5 | 1.58 | 1.39 | 1.8 | 1.47 | 1.775758 | 1.6 | 1.456729 | 1.58 | 2 |  |  | 16
| 1 | 4 | 1.52 | 1.5 | 1.41 | 1.42 | 1.06 | 1.62682 | 1.45 | 1.43 | 1.6 | 1.46 | 1.5 | 1.61 | 1.4 | 1.69 | 1.6 | 1.81734 | 1.6 | 1.615264 | 1.63 | 2 |  |  | 1.493956
| 1 | 5 | 1.44 | 1.49 | 1.41 | 1.39 | 1.08 | 1.61138 | 1.43 | 1.42 | 1.6 | 1.46 | 1.5 | 1.47 | 1.39 | 1.76 | 1.57 | 1.785098 | 1.5 | 1.378032 | 1.6 | 2 |  |  | 21
| 1 | 6 | 1.7 | 1.46 | 1.5 | 1.41 | 1.06 | 1.64866 | 1.4 | 1.45 | 1.7 | 1.5 | 1.5 | 1.44 | 1.4 | 1.72 | 1.61 | 1.815663 | 1.5 | 1.494219 | 1.73 | 2
| Mean |  | 1.571667 | 1.49 | 1.428333 | 1.4 | 1.056667 | 1.624073 | 1.443333 | 1.435 | 1.65 | 1.468333 | 1.5 | 1.533333 | 1.39 | 1.776667 | 1.545 | 1.792004 | 1.533333 | 1.504021 | 1.588333 | 2
| Median |  | 1.535 | 1.49 | 1.41 | 1.405 | 1.055 | 1.62442 | 1.44 | 1.44 | 1.65 | 1.46 | 1.5 | 1.55 | 1.39 | 1.78 | 1.55 | 1.783917 | 1.5 | 1.483031 | 1.59 | 2
| Std Dev. |  | 0.1302945 | 0.02966479 | 0.03970726 | 0.01788854 | 0.0136626 | 0.01423649 | 0.0332666 | 0.01760682 | 0.05477226 | 0.01834848 | 0 | 0.0656252 | 0.008944272 | 0.06531973 | 0.05787918 | 0.01935966 | 0.05163978 | 0.09212663 | 0.09537645 | 0
| Rel.Std.Dev. |  | 8.29% | 1.991% | 2.78% | 1.278% | 1.293% | 0.8766% | 2.305% | 1.227% | 3.32% | 1.25% | 0% | 4.28% | 0.6435% | 3.677% | 3.746% | 1.08% | 3.368% | 6.125% | 6.005% | 0%
| PDM3 |  | 5.202% | -0.2648% | -4.393% | -6.289% | -29.27% | 8.71% | -3.388% | -3.946% | 10.45% | -1.715% | 0.4046% | 2.636% | -6.958% | 18.92% | 3.417% | 19.95% | 2.636% | 0.6737% | 6.317% | 33.87%
| Z-Score (Absolute) |  | 0.7 | 0.07 | 0.65 | 0.91 | 4.14 | 1.2 | 0.51 | 0.58 | NA | 0.27 | NA | 0.34 | 1.01 | 2.63 | 0.45 | 2.78 | NA | 0.07 | 0.86 | NA
Results from laboratories 9, 11 and 18 were removed due to their 0.1 ppm reading resolution. Results from laboratory 23 were removed due to their 1 ppm reading resolution.
| Analytical results for Bi in OREAS 80 (Certified Value 0.31 ppm) | [23 empty] | Certified
Bi | Round | Replicate | Lab | Lab | Lab | Lab | Lab | Lab | Lab | Lab | Lab | Lab | Lab | Lab | Lab | Lab | Lab | Lab | Lab | Lab | Lab | Lab |  |  | 1
| No | No | 01 | 02 | 03 | 04 | 05 | 06 | 07 | 08 | 09 | 10 | 11 | 12 | 13 | 15 | 16 | 17 | 18 | 19 | 20 | 23 |  |  | ppm
|  |  | 4A*OES/MS | 4A*OES/MS | 4A*MS | 4A*OES/MS | 4A*OES/MS | 4A*MS | 4A*MS | 4A*OES/MS | 4A*OES/MS | 4A*OES/MS | 4A*MS | 4A*MS | 4A*OES/MS | 4A*MS | 4A*MS | 4A*MS | 4A*MS | 4A*OES | 4A*OES/MS | 4A*OES/MS |  |  | 2
3
| 1 | 1 | 0.36 | 0.32 | 0.31 | 0.31 | 0.25 | 0.24925 | 1 | 0.3 | 0.29 | 0.31 | 0.29 | 0.33 | 0.28 | 0.31 | 0.27 | 0.3233984 | 0.5 | 0.2969271 | 0.33 | 0.29 |  |  | 1
| 1 | 2 | 0.34 | 0.31 | 0.3 | 0.31 | 0.33 | 0.23815 | 1.08 | 0.29 | 0.29 | 0.32 | 0.29 | 0.32 | 0.28 | 0.31 | 0.28 | 0.3214706 | 0.5 | 0.3221506 | 0.32 | 0.28 |  |  | 16
| 1 | 3 | 0.33 | 0.29 | 0.32 | 0.31 | 0.32 | 0.24685 | 1.02 | 0.29 | 0.29 | 0.29 | 0.28 | 0.32 | 0.29 | 0.31 | 0.27 | 0.3156998 | 0.5 | 0.2990392 | 0.32 | 0.28 |  |  | 16
| 1 | 4 | 0.34 | 0.33 | 0.32 | 0.3 | 0.31 | 0.24865 | 0.92 | 0.3 | 0.28 | 0.35 | 0.29 | 0.31 | 0.3 | 0.3 | 0.28 | 0.3299546 | 1.3 | 0.3055722 | 0.33 | 0.27 |  |  | 0.3056231
| 1 | 5 | 0.34 | 0.32 | 0.31 | 0.31 | 0.32 | 0.23185 | 0.97 | 0.3 | 0.28 | 0.28 | 0.29 | 0.29 | 0.28 | 0.31 | 0.3 | 0.3241172 | 0.4 | 0.2950913 | 0.32 | 0.28 |  |  | 22
| 1 | 6 | 0.34 | 0.31 | 0.31 | 0.3 | 0.32 | 0.22515 | 1.01 | 0.3 | 0.29 | 0.31 | 0.3 | 0.23 | 0.29 | 0.32 | 0.27 | 0.3286218 | 0.5 | 0.3175152 | 0.31 | 0.27
| Mean |  | 0.3416667 | 0.3133333 | 0.3116667 | 0.3066667 | 0.3083333 | 0.2399833 | 1 | 0.2966667 | 0.2866667 | 0.31 | 0.29 | 0.3 | 0.2866667 | 0.31 | 0.2783333 | 0.3238771 | 0.6166667 | 0.3060493 | 0.3216667 | 0.2783333
| Median |  | 0.34 | 0.315 | 0.31 | 0.31 | 0.32 | 0.2425 | 1.005 | 0.3 | 0.29 | 0.31 | 0.29 | 0.315 | 0.285 | 0.31 | 0.275 | 0.3237578 | 0.5 | 0.3023057 | 0.32 | 0.28
| Std Dev. |  | 0.009831921 | 0.0136626 | 0.007527727 | 0.005163978 | 0.02926887 | 0.009976706 | 0.05329165 | 0.005163978 | 0.005163978 | 0.0244949 | 0.006324555 | 0.03687818 | 0.008164966 | 0.006324555 | 0.01169045 | 0.005145763 | 0.3371449 | 0.01134354 | 0.007527727 | 0.007527727
| Rel.Std.Dev. |  | 2.878% | 4.36% | 2.415% | 1.684% | 9.493% | 4.157% | 5.329% | 1.741% | 1.801% | 7.902% | 2.181% | 12.29% | 2.848% | 2.04% | 4.2% | 1.589% | 54.67% | 3.706% | 2.34% | 2.705%
| PDM3 |  | 11.79% | 2.523% | 1.977% | 0.3414% | 0.8868% | -21.48% | 227.2% | -2.931% | -6.203% | 1.432% | -5.112% | -1.84% | -6.203% | 1.432% | -8.929% | 5.973% | 101.8% | 0.1394% | 5.249% | -8.929%
| Z-Score (Absolute) |  | 1.51 | 0.26 | 0.18 | 0.04 | 0.04 | 2.98 | 30.58 | 0.48 | 0.92 | 0.11 | 0.77 | 0.33 | 0.92 | 0.11 | 1.29 | 0.72 | 13.65 | 0.06 | 0.63 | 1.29
| Analytical results for Ca in OREAS 80 (Certified Value 5.5 wt.%) | [23 empty] | Certified
Ca | Round | Replicate | Lab | Lab | Lab | Lab | Lab | Lab | Lab | Lab | Lab | Lab | Lab | Lab | Lab | Lab | Lab | Lab | Lab | Lab | Lab | Lab |  |  | 1
| No | No | 01 | 02 | 03 | 04 | 05 | 06 | 07 | 08 | 09 | 10 | 11 | 12 | 13 | 15 | 16 | 17 | 18 | 19 | 20 | 23 |  |  | wt.%
|  |  | 4A*OES/MS | 4A*OES/MS | 4A*OES | 4A*OES/MS | 4A*OES/MS | 4A*OES | 4A*OES | 4A*OES/MS | 4A*OES/MS | 4A*OES/MS | 4A*OES | 4A*OES | 4A*OES/MS | 4A*OES/MS | 4A*MS | 4A*MS | 4A*OES | 4A*OES | 4A*OES/MS | 4A*OES/MS |  |  | 2
3
| 1 | 1 | 5.42 | 5.52 | 5.5874 | 5.39 | 5.2669 | 5.463682 | 5.36 | 5.75 | 5.13 | 5.63 | 5.56 | 5.696 | 5.32 | 5.795 | 5.57 | 5.458734 | 5.739 | 5.4025 | 5.77 | 5.43 |  |  | 1
| 1 | 2 | 5.61 | 5.38 | 5.4365 | 5.33 | 5.4061 | 5.431238 | 5.36 | 5.62 | 5.28 | 5.55 | 5.51 | 5.635 | 5.33 | 5.669 | 5.57 | 5.457962 | 5.746 | 5.45125 | 5.67 | 5.43 |  |  | #N/A
| 1 | 3 | 5.6 | 5.18 | 5.5199 | 5.4 | 5.4297 | 5.452903 | 5.35 | 5.67 | 5.42 | 5.62 | 5.55 | 5.675 | 5.4 | 5.624 | 5.62 | 5.483772 | 5.782 | 5.416278 | 5.42 | 5.43 |  |  | 16
| 1 | 4 | 5.47 | 5.36 | 5.5684 | 5.44 | 5.4445 | 5.425047 | 5.33 | 5.67 | 5.13 | 5.49 | 5.51 | 5.612 | 5.42 | 5.42 | 5.56 | 5.45915 | 5.725 | 5.397135 | 5.54 | 5.28 |  |  | 5.496199
| 1 | 5 | 5.92 | 5.41 | 5.5824 | 5.34 | 5.6974 | 5.45446 | 5.38 | 5.69 | 5.22 | 5.51 | 5.53 | 5.294 | 5.38 | 5.427 | 5.6 | 5.53654 | 5.718 | 5.393917 | 5.62 | 5.33 |  |  | 23
| 1 | 6 | 5.79 | 5.28 | 5.5182 | 5.4 | 5.5413 | 5.45924 | 5.38 | 5.71 | 5.22 | 5.62 | 5.52 | 5.579 | 5.44 | 5.457 | 5.6 | 5.521932 | 5.782 | 5.445285 | 5.66 | 5.16
| Mean |  | 5.635 | 5.355 | 5.535467 | 5.383333 | 5.464317 | 5.447762 | 5.36 | 5.685 | 5.233333 | 5.57 | 5.53 | 5.581833 | 5.381667 | 5.565333 | 5.586667 | 5.486348 | 5.748667 | 5.417727 | 5.613333 | 5.343333
| Median |  | 5.605 | 5.37 | 5.54415 | 5.395 | 5.4371 | 5.453682 | 5.36 | 5.68 | 5.22 | 5.585 | 5.525 | 5.6235 | 5.39 | 5.5405 | 5.585 | 5.471461 | 5.7425 | 5.409389 | 5.64 | 5.38
| Std Dev. |  | 0.1900263 | 0.1158879 | 0.05713016 | 0.04131182 | 0.1443661 | 0.01578291 | 0.01897367 | 0.04370355 | 0.108382 | 0.06164414 | 0.02097618 | 0.147178 | 0.04833908 | 0.1542267 | 0.0233809 | 0.03492883 | 0.02765261 | 0.0249327 | 0.1206096 | 0.1098484
| Rel.Std.Dev. |  | 3.372% | 2.164% | 1.032% | 0.7674% | 2.642% | 0.2897% | 0.354% | 0.7688% | 2.071% | 1.107% | 0.3793% | 2.637% | 0.8982% | 2.771% | 0.4185% | 0.6366% | 0.481% | 0.4602% | 2.149% | 2.056%
| PDM3 |  | 2.525% | -2.569% | 0.7145% | -2.054% | -0.5801% | -0.8813% | -2.478% | 3.435% | -4.783% | 1.343% | 0.615% | 1.558% | -2.084% | 1.258% | 1.646% | -0.1792% | 4.593% | -1.428% | 2.131% | -2.781%
| Z-Score (Absolute) |  | 0.87 | 1.06 | 0.19 | 0.86 | 0.3 | 0.42 | 1.02 | 1.22 | 1.89 | 0.43 | 0.15 | 0.51 | 0.87 | 0.39 | 0.54 | 0.15 | 1.66 | 0.62 | 0.73 | 1.14
| Analytical results for Cd in OREAS 80 (Certified Value 0.18 ppm) | [23 empty] | Certified
Cd | Round | Replicate | Lab | Lab | Lab | Lab | Lab | Lab | Lab | Lab | Lab | Lab | Lab | Lab | Lab | Lab | Lab | Lab | Lab | Lab | Lab |  |  |  | 1
| No | No | 01 | 02 | 03 | 04 | 05 | 07 | 08 | 09 | 10 | 11 | 12 | 13 | 15 | 16 | 17 | 18 | 19 | 20 | 23 |  |  |  | ppm
|  |  | 4A*OES/MS | 4A*OES/MS | 4A*MS | 4A*OES/MS | 4A*OES/MS | 4A*MS | 4A*OES/MS | 4A*OES/MS | 4A*OES/MS | 4A*MS | 4A*MS | 4A*OES/MS | 4A*MS | 4A*MS | 4A*MS | 4A*MS | 4A*OES | 4A*OES/MS | 4A*OES/MS |  |  |  | 2
3
| 1 | 1 | 0.15 | 0.2 | 0.16 | 0.17 | 0.14 | 0.28 | 0.19 | 0.17 | 0.18 | 0.17 | 0.2 | 0.16 | 0.2 | 0.22 | 0.2024568 | 0.2 | 0.202538 | 0.18 | 0.41 |  |  |  | 1
| 1 | 2 | 0.18 | 0.18 | 0.17 | 0.19 | 0.19 | 0.25 | 0.22 | 0.17 | 0.18 | 0.17 | 0.19 | 0.18 | 0.2 | 0.23 | 0.2120581 | 0.2 | 0.1887527 | 0.2 | 0.17 |  |  |  | #N/A
| 1 | 3 | 0.18 | 0.19 | 0.16 | 0.18 | 0.21 | 0.28 | 0.19 | 0.16 | 0.19 | 0.17 | 0.2 | 0.18 | 0.19 | 0.25 | 0.2063477 | 0.2 | 0.1663696 | 0.19 | 0.17 |  |  |  | 16
| 1 | 4 | 0.2 | 0.2 | 0.17 | 0.18 | 0.19 | 0.25 | 0.17 | 0.17 | 0.17 | 0.16 | 0.21 | 0.17 | 0.18 | 0.24 | 0.2042025 | 0.2 | 0.1754357 | 0.17 | 0.16 |  |  |  | 0.182321
| 1 | 5 | 0.22 | 0.17 | 0.2 | 0.19 | 0.18 | 0.2 | 0.16 | 0.17 | 0.19 | 0.17 | 0.17 | 0.17 | 0.17 | 0.25 | 0.1929385 | 0.2 | 0.1831991 | 0.19 | 0.16 |  |  |  | 24
| 1 | 6 | 0.21 | 0.2 | 0.16 | 0.19 | 0.18 | 0.18 | 0.19 | 0.17 | 0.18 | 0.17 | 0.2 | 0.17 | 0.19 | 0.25 | 0.2089306 | 0.2 | 0.2035856 | 0.18 | 0.17
| Mean |  | 0.19 | 0.19 | 0.17 | 0.1833333 | 0.1816667 | 0.24 | 0.1866667 | 0.1683333 | 0.1816667 | 0.1683333 | 0.195 | 0.1716667 | 0.1883333 | 0.24 | 0.204489 | 0.2 | 0.1866468 | 0.185 | 0.2066667
| Median |  | 0.19 | 0.195 | 0.165 | 0.185 | 0.185 | 0.25 | 0.19 | 0.17 | 0.18 | 0.17 | 0.2 | 0.17 | 0.19 | 0.245 | 0.2052751 | 0.2 | 0.1859759 | 0.185 | 0.17
| Std Dev. |  | 0.02529822 | 0.01264911 | 0.01549193 | 0.008164966 | 0.02316607 | 0.04147288 | 0.02065591 | 0.004082483 | 0.007527727 | 0.004082483 | 0.01378405 | 0.007527727 | 0.01169045 | 0.01264911 | 0.006604549 | 3.040471e-17 | 0.01478262 | 0.01048809 | 0.09973298
| Rel.Std.Dev. |  | 13.31% | 6.657% | 9.113% | 4.454% | 12.75% | 17.28% | 11.07% | 2.425% | 4.144% | 2.425% | 7.069% | 4.385% | 6.207% | 5.27% | 3.23% | 1.52e-14% | 7.92% | 5.669% | 48.26%
| PDM3 |  | 4.212% | 4.212% | -6.758% | 0.5553% | -0.3589% | 31.64% | 2.384% | -7.672% | -0.3589% | -7.672% | 6.954% | -5.844% | 3.298% | 31.64% | 12.16% | 9.697% | 2.373% | 1.469% | 13.35%
| Z-Score (Absolute) |  | 0.34 | 0.34 | 1.68 | 0.34 | 0.5 | 5.4 | 0 | 1.85 | 0.5 | 1.85 | 0.84 | 1.52 | 0.17 | 5.4 | 1.8 | NA | 0 | 0.17 | 2.02
Results from laboratory 18 were removed due to their 0.1 ppm reading resolution.
| Analytical results for Ce in OREAS 80 (Certified Value 45.3 ppm) | [23 empty] | Certified
Ce | Round | Replicate | Lab | Lab | Lab | Lab | Lab | Lab | Lab | Lab | Lab | Lab | Lab | Lab | Lab | Lab | Lab | Lab | Lab | Lab |  |  |  |  | 1
| No | No | 01 | 02 | 03 | 04 | 05 | 06 | 07 | 08 | 09 | 10 | 12 | 13 | 15 | 16 | 17 | 18 | 20 | 23 |  |  |  |  | ppm
|  |  | 4A*OES/MS | 4A*OES/MS | 4A*MS | 4A*OES/MS | 4A*OES/MS | 4A*MS | 4A*MS | 4A*OES/MS | 4A*OES/MS | 4A*OES/MS | 4A*MS | 4A*OES/MS | 4A*MS | 4A*MS | 4A*MS | 4A*OES | 4A*OES/MS | 4A*OES/MS |  |  |  |  | 1
2
| 1 | 1 | 43.7 | 47.6 | 43.68 | 44 | 28.7 | 44.34409 | 51 | 49.2 | 43.27 | 46.3 | 45.15 | 41.7 | 47.46 | 43.24 | 46.26448 | < 1 | 46.8 | 49.3 |  |  |  |  | 1
| 1 | 2 | 42.8 | 47.1 | 42.99 | 46.1 | 30.1 | 43.9024 | 50 | 47.2 | 44.25 | 47.6 | 44.75 | 42 | 48.6 | 43 | 45.2014 | < 1 | 45.5 | 47.8 |  |  |  |  | 17
| 1 | 3 | 42.2 | 44.3 | 42.94 | 44.4 | 29.7 | 44.04105 | 51 | 44.5 | 44.8 | 45.9 | 45.35 | 43.2 | 45.5 | 43.47 | 45.56321 | 1 | 46 | 46.9 |  |  |  |  | 16
| 1 | 4 | 42.9 | 46.9 | 42.12 | 45.8 | 29 | 43.953 | 48.02 | 46.4 | 42.22 | 46.1 | 44.5 | 43.7 | 45.99 | 45.71 | 47.21735 | 1 | 46.1 | 44.2 |  |  |  |  | 45.30027
| 1 | 5 | 43.5 | 46.4 | 42.62 | 45.4 | 31.6 | 44.18619 | 50 | 46.4 | 43.55 | 46.3 | 42.51 | 43 | 45.35 | 45.82 | 46.08012 | 1 | 45.7 | 47.4 |  |  |  |  | 25
| 1 | 6 | 44.5 | 45.4 | 42.84 | 44.1 | 31 | 44.10522 | 47.64 | 46.2 | 43.81 | 47 | 38.49 | 43.5 | 45.99 | 45.29 | 48.3852 | < 1 | 44.4 | 43.3
| Mean |  | 43.26667 | 46.28333 | 42.865 | 44.96667 | 30.01667 | 44.08866 | 49.61 | 46.65 | 43.65 | 46.53333 | 43.45833 | 42.85 | 46.48167 | 44.42167 | 46.45196 | 1 | 45.75 | 46.48333
| Median |  | 43.2 | 46.65 | 42.89 | 44.9 | 29.9 | 44.07314 | 50 | 46.4 | 43.68 | 46.3 | 44.625 | 43.1 | 45.99 | 44.38 | 46.1723 | 1 | 45.85 | 47.15
| Std Dev. |  | 0.8066391 | 1.225425 | 0.5101274 | 0.9136009 | 1.126795 | 0.1614899 | 1.454469 | 1.533297 | 0.8840136 | 0.6408328 | 2.63732 | 0.8167007 | 1.278459 | 1.318505 | 1.170508 | 0 | 0.7968689 | 2.281593
| Rel.Std.Dev. |  | 1.864% | 2.648% | 1.19% | 2.032% | 3.754% | 0.3663% | 2.932% | 3.287% | 2.025% | 1.377% | 6.069% | 1.906% | 2.75% | 2.968% | 2.52% | 0% | 1.742% | 4.908%
| PDM3 |  | -4.489% | 2.17% | -5.376% | -0.7364% | -33.74% | -2.675% | 9.514% | 2.98% | -3.643% | 2.722% | -4.066% | -5.409% | 2.608% | -1.94% | 2.542% | -97.79% | 0.9928% | 2.612%
| Z-Score (Absolute) |  | 0.76 | 0.59 | 0.94 | 0 | 6.65 | 0.39 | 2.07 | 0.75 | 0.59 | 0.7 | 0.67 | 0.94 | 0.67 | 0.24 | 0.66 | NA | 0.35 | 0.68
Results from laboratory 18 were removed due to their 1 ppm reading resolution.
| Analytical results for Co in OREAS 80 (Certified Value 96 ppm) | [23 empty] | Certified
Co | Round | Replicate | Lab | Lab | Lab | Lab | Lab | Lab | Lab | Lab | Lab | Lab | Lab | Lab | Lab | Lab | Lab | Lab | Lab | Lab | Lab | Lab | Lab | Lab | 1
| No | No | 01 | 02 | 03 | 04 | 05 | 06 | 07 | 08 | 09 | 10 | 11 | 12 | 13 | 15 | 16 | 17 | 18 | 19 | 20 | 21 | 22 | 23 | ppm
|  |  | 4A*OES/MS | 4A*OES/MS | 4A*MS | 4A*OES/MS | 4A*OES/MS | 4A*MS | 4A*MS | 4A*OES/MS | 4A*OES/MS | 4A*OES/MS | 4A*MS | 4A*OES | 4A*OES/MS | 4A*MS | 4A*MS | 4A*MS | 4A*MS | 4A*OES | 4A*OES/MS | 4A*OES | 4A*OES | 4A*OES/MS | 0
1
| 1 | 1 | 92 | 99.1 | 96.7 | 95.3 | 99.5 | 96.07655 | 98 | 97.1 | 95.4 | 98.8 | 93 | 97 | 92.9 | 96.3 | 92.6 | 98.60252 | 93 | 90.59342 | 98.5 | 96.13 | 124.5 | 95.5 | 1
| 1 | 2 | 91.8 | 97.1 | 95.1 | 97.5 | 100.2 | 94.67655 | 97 | 94.7 | 99.8 | 100 | 92 | 95 | 93.2 | 94.4 | 92 | 98.27675 | 95.8 | 92.37001 | 99 | 95.12 | 118 | 95.3 | #N/A
| 1 | 3 | 91.8 | 94.5 | 94.3 | 95.5 | 100.6 | 95.37255 | 97 | 98 | 91.5 | 98.5 | 92 | 94 | 93.7 | 95.8 | 92.4 | 98.80972 | 95.9 | 90.17642 | 101 | 95.78 | 103.55 | 99.1 | 16
| 1 | 4 | 90.4 | 96.5 | 95 | 96 | 101 | 95.52055 | 93 | 99.6 | 95.1 | 97.8 | 92 | 95 | 95.2 | 91.8 | 93.5 | 100.4684 | 124 | 97.96878 | 99.1 | 95.81 | 104.12 | 93.4 | 95.82196
| 1 | 5 | 93.2 | 96.4 | 97.1 | 95.9 | 102.1 | 96.43555 | 95 | 99.1 | 96.3 | 98.4 | 92 | 89 | 93.5 | 97.1 | 95 | 99.56195 | 94.7 | 96.069 | 96.4 | 96.11 |  | 98.2 | 26
| 1 | 6 | 94.7 | 96.1 | 96.6 | 94.7 | 101.6 | 96.83455 | 94 | 101 | 96.5 | 99.4 | 93 | 93 | 95.7 | 93.9 | 94.5 | 102.5108 | 94.4 | 94.16252 | 97.6 | 95.77 |  | 92.9
| Mean |  | 92.31667 | 96.61667 | 95.8 | 95.81667 | 100.8333 | 95.81938 | 95.66667 | 98.25 | 95.76667 | 98.81667 | 92.33333 | 93.83333 | 94.03333 | 94.88333 | 93.33333 | 99.70501 | 99.63333 | 93.55669 | 98.6 | 95.78667 | 112.5425 | 95.73333
| Median |  | 91.9 | 96.45 | 95.85 | 95.7 | 100.8 | 95.79855 | 96 | 98.55 | 95.85 | 98.65 | 92 | 94.5 | 93.6 | 95.1 | 93.05 | 99.18584 | 95.25 | 93.26627 | 98.75 | 95.795 | 111.06 | 95.4
| Std Dev. |  | 1.467538 | 1.49722 | 1.141928 | 0.9474527 | 0.9437514 | 0.7837587 | 1.966384 | 2.195222 | 2.678557 | 0.7808115 | 0.5163978 | 2.71416 | 1.141344 | 1.921891 | 1.21271 | 1.583184 | 11.9841 | 3.090655 | 1.550484 | 0.3654404 | 10.40144 | 2.495329
| Rel.Std.Dev. |  | 1.59% | 1.55% | 1.192% | 0.9888% | 0.936% | 0.818% | 2.055% | 2.234% | 2.797% | 0.7902% | 0.5593% | 2.893% | 1.214% | 2.026% | 1.299% | 1.588% | 12.03% | 3.304% | 1.572% | 0.3815% | 9.242% | 2.607%
| PDM3 |  | -3.658% | 0.8294% | -0.02291% | -0.00552% | 5.23% | -0.002685% | -0.1621% | 2.534% | -0.0577% | 3.125% | -3.641% | -2.075% | -1.867% | -0.9795% | -2.597% | 4.052% | 3.978% | -2.364% | 2.899% | -0.03683% | 17.45% | -0.09249%
| Z-Score (Absolute) |  | 1.12 | 0.26 | 0 | 0.01 | 1.62 | 0.01 | 0.04 | 0.79 | 0.01 | 0.97 | 1.11 | 0.63 | 0.57 | 0.29 | 0.79 | 1.26 | 1.23 | 0.72 | 0.9 | 0 | 5.38 | 0.02
| Analytical results for Cr in OREAS 80 (Certified Value 0.082 wt.%) | [23 empty] | Certified
Cr | Round | Replicate | Lab | Lab | Lab | Lab | Lab | Lab | Lab | Lab | Lab | Lab | Lab | Lab | Lab | Lab | Lab | Lab | Lab | Lab | Lab | Lab | Lab |  | 1
| No | No | 01 | 02 | 03 | 04 | 05 | 06 | 07 | 08 | 09 | 10 | 11 | 12 | 13 | 15 | 16 | 17 | 18 | 19 | 20 | 22 | 23 |  | wt.%
|  |  | 4A*OES/MS | 4A*OES/MS | 4A*OES | 4A*OES/MS | 4A*OES/MS | 4A*OES | 4A*OES | 4A*OES/MS | 4A*OES/MS | 4A*OES/MS | 4A*OES | 4A*OES | 4A*OES/MS | 4A*OES/MS | 4A*MS | 4A*MS | 4A*OES | 4A*OES | 4A*OES/MS | 4A*OES | 4A*OES/MS |  | 3
3
| 1 | 1 | 0.0554 | 0.0774 | 0.1032 | 0.0801 | 0.03953 | 0.1082727 | 0.0918 | 0.0851 | 0.0481 | 0.0829 | 0.0886 | 0.0845 | 0.0747 | 0.0886 | 0.0361 | 0.08269913 | 0.0612 | 0.07598848 | 0.0816 | 0.11711 | 0.0992 |  | 1
| 1 | 2 | 0.056 | 0.0736 | 0.0996 | 0.0834 | 0.04177 | 0.1053367 | 0.0905 | 0.086 | 0.0555 | 0.0813 | 0.0866 | 0.0875 | 0.0744 | 0.1025 | 0.0351 | 0.08311028 | 0.0584 | 0.07720194 | 0.0781 | 0.124558 | 0.0971 |  | #N/A
| 1 | 3 | 0.0555 | 0.0755 | 0.1057 | 0.0875 | 0.04114 | 0.1059949 | 0.0904 | 0.0834 | 0.0548 | 0.0821 | 0.0865 | 0.093 | 0.0764 | 0.0974 | 0.0361 | 0.08300004 | 0.0625 | 0.07742923 | 0.0755 | 0.1238369 | 0.0989 |  | 16
| 1 | 4 | 0.0524 | 0.0746 | 0.1074 | 0.0818 | 0.04103 | 0.1041858 | 0.0913 | 0.0819 | 0.0506 | 0.0809 | 0.0869 | 0.0909 | 0.0748 | 0.0939 | 0.0354 | 0.08376681 | 0.0566 | 0.07097635 | 0.0739 | 0.1214423 | 0.0977 |  | 0.08158294
| 1 | 5 | 0.0596 | 0.0732 | 0.1087 | 0.0816 | 0.04274 | 0.1062557 | 0.0917 | 0.0795 | 0.0482 | 0.082 | 0.0881 | 0.0905 | 0.0757 | 0.0913 | 0.0363 | 0.08223808 | 0.0598 | 0.0639132 | 0.08 |  | 0.0974 |  | 27
| 1 | 6 | 0.0587 | 0.0749 |  | 0.087 | 0.04216 | 0.1067276 | 0.0901 | 0.0813 | 0.0459 | 0.0848 | 0.0868 | 0.0894 | 0.0766 | 0.0912 | 0.0365 | 0.08379204 | 0.0545 | 0.06534821 | 0.0792 |  | 0.0985
| Mean |  | 0.05626667 | 0.07486667 | 0.10492 | 0.08356667 | 0.041395 | 0.1061289 | 0.09096667 | 0.08286667 | 0.05051667 | 0.08233333 | 0.08725 | 0.0893 | 0.07543333 | 0.09415 | 0.03591667 | 0.08310107 | 0.05883333 | 0.07180957 | 0.07805 | 0.1217368 | 0.09813333
| Median |  | 0.05575 | 0.07475 | 0.1057 | 0.0826 | 0.041455 | 0.1061253 | 0.0909 | 0.08265 | 0.0494 | 0.08205 | 0.08685 | 0.08995 | 0.07525 | 0.0926 | 0.0361 | 0.08305516 | 0.0591 | 0.07348241 | 0.07865 | 0.1226396 | 0.0981
| Std Dev. |  | 0.002584312 | 0.001501555 | 0.003616213 | 0.003042806 | 0.001114572 | 0.001370514 | 0.000725718 | 0.002441857 | 0.003891229 | 0.00139236 | 0.0008780661 | 0.002965805 | 0.0009352362 | 0.00505915 | 0.0005455884 | 0.0006061774 | 0.002964231 | 0.00604843 | 0.00287941 | 0.003359741 | 0.0008547904
| Rel.Std.Dev. |  | 4.593% | 2.006% | 3.447% | 3.641% | 2.693% | 1.291% | 0.7978% | 2.947% | 7.703% | 1.691% | 1.006% | 3.321% | 1.24% | 5.373% | 1.519% | 0.7294% | 5.038% | 8.423% | 3.689% | 2.76% | 0.8711%
| PDM3 |  | -31.03% | -8.232% | 28.61% | 2.432% | -49.26% | 30.09% | 11.5% | 1.574% | -38.08% | 0.9198% | 6.946% | 9.459% | -7.538% | 15.4% | -55.98% | 1.861% | -27.89% | -11.98% | -4.33% | 49.22% | 20.29%
| Z-Score (Absolute) |  | 1.62 | 0.49 | 1.34 | 0.04 | 2.53 | 1.42 | 0.49 | 0 | 1.97 | 0.03 | 0.27 | 0.39 | 0.45 | 0.69 | 2.86 | 0.01 | 1.47 | 0.67 | 0.29 | 2.37 | 0.93
| Analytical results for Cs in OREAS 80 (Certified Value 4.68 ppm) | [23 empty] | Certified
Cs | Round | Replicate | Lab | Lab | Lab | Lab | Lab | Lab | Lab | Lab | Lab | Lab | Lab | Lab | Lab | Lab | Lab | Lab | Lab | Lab | Lab | Lab |  |  | 1
| No | No | 01 | 02 | 03 | 04 | 05 | 06 | 07 | 08 | 09 | 10 | 11 | 12 | 13 | 15 | 16 | 17 | 18 | 19 | 20 | 23 |  |  | ppm
|  |  | 4A*OES/MS | 4A*OES/MS | 4A*MS | 4A*OES/MS | 4A*OES/MS | 4A*MS | 4A*MS | 4A*OES/MS | 4A*OES/MS | 4A*OES/MS | 4A*MS | 4A*MS | 4A*OES/MS | 4A*MS | 4A*MS | 4A*MS | 4A*MS | 4A*OES | 4A*OES/MS | 4A*OES/MS |  |  | 2
3
| 1 | 1 | 4.29 | 5.09 | 4.47 | 4.59 | 1.4 | 4.682767 | 4.61 | 4.98 | < 5 | 4.79 | 4.5 | 5.37 | 4.15 | 4.71 | 4.59 | 5.077107 | 4.6 | 4.331872 | 4.7 | 5 |  |  | 1
| 1 | 2 | 4.34 | 5.17 | 4.52 | 4.74 | 2.3 | 4.734436 | 5.03 | 4.89 | < 5 | 4.94 | 4.5 | 5.3 | 4.13 | 4.77 | 4.57 | 5.04654 | 4.5 | 4.564966 | 4.7 | 5 |  |  | #N/A
| 1 | 3 | 4.04 | 4.86 | 4.56 | 4.66 | 2.3 | 4.699011 | 5.07 | 4.53 | < 5 | 4.9 | 4.4 | 5.42 | 4.18 | 4.67 | 4.59 | 5.053825 | 4.6 | 4.310097 | 4.7 | 5 |  |  | 16
| 1 | 4 | 4.4 | 5.08 | 4.45 | 4.82 | 2.6 | 4.653168 | 4.83 | 4.67 | < 5 | 4.82 | 4.4 | 5.28 | 4.25 | 4.68 | 4.65 | 5.070245 | 4.6 | 4.520282 | 4.75 | 4 |  |  | 4.678942
| 1 | 5 | 4.41 | 5.08 | 4.47 | 4.6 | 3.2 | 4.707773 | 4.66 | 4.6 | < 5 | 4.65 | 4.4 | 5.06 | 4.25 | 4.71 | 4.68 | 5.013429 | 4.5 | 4.490495 | 4.59 | 4 |  |  | 28
| 1 | 6 | 4.14 | 5.04 | 4.48 | 4.63 | 2.6 | 4.618796 | 4.63 | 4.7 | < 5 | 4.83 | 4.5 | 4.91 | 4.32 | 4.76 | 4.61 | 5.111958 | 4.6 | 4.49336 | 4.63 | 4
| Mean |  | 4.27 | 5.053333 | 4.491667 | 4.673333 | 2.4 | 4.682659 | 4.805 | 4.728333 |  | 4.821667 | 4.45 | 5.223333 | 4.213333 | 4.716667 | 4.615 | 5.062184 | 4.566667 | 4.451845 | 4.678333 | 4.5
| Median |  | 4.315 | 5.08 | 4.475 | 4.645 | 2.45 | 4.690889 | 4.745 | 4.685 |  | 4.825 | 4.45 | 5.29 | 4.215 | 4.71 | 4.6 | 5.062035 | 4.6 | 4.491927 | 4.7 | 4.5
| Std Dev. |  | 0.1493988 | 0.1038589 | 0.04070217 | 0.08981462 | 0.5899152 | 0.04129678 | 0.2054994 | 0.1729065 |  | 0.100681 | 0.05477226 | 0.1970448 | 0.07229569 | 0.04082483 | 0.041833 | 0.03303582 | 0.05163978 | 0.1050556 | 0.05776389 | 0.5477226
| Rel.Std.Dev. |  | 3.499% | 2.055% | 0.9062% | 1.922% | 24.58% | 0.8819% | 4.277% | 3.657% |  | 2.088% | 1.231% | 3.772% | 1.716% | 0.8655% | 0.9065% | 0.6526% | 1.131% | 2.36% | 1.235% | 12.17%
| PDM3 |  | -8.74% | 8.002% | -4.003% | -0.1199% | -48.71% | 0.07942% | 2.694% | 1.056% |  | 3.05% | -4.893% | 11.63% | -9.951% | 0.8063% | -1.367% | 8.191% | -2.4% | -4.854% | -0.01302% | -3.824%
| Z-Score (Absolute) |  | 1.5 | 1.41 | 0.67 | 0 | 8.44 | 0.03 | 0.49 | 0.2 | 8.07 | 0.55 | 0.83 | 2.04 | 1.71 | 0.16 | 0.22 | 1.44 | 0.4 | 0.82 | 0.02 | NA
Results from laboratory 23 were removed due to their 1 ppm reading resolution.
| Analytical results for Cu in OREAS 80 (Certified Value 140 ppm) | [23 empty] | Certified
Cu | Round | Replicate | Lab | Lab | Lab | Lab | Lab | Lab | Lab | Lab | Lab | Lab | Lab | Lab | Lab | Lab | Lab | Lab | Lab | Lab | Lab | Lab | Lab | Lab | 1
| No | No | 01 | 02 | 03 | 04 | 05 | 06 | 07 | 08 | 09 | 10 | 11 | 12 | 13 | 15 | 16 | 17 | 18 | 19 | 20 | 21 | 22 | 23 | ppm
|  |  | 4A*OES/MS | 4A*OES/MS | 4A*OES | 4A*OES/MS | 4A*OES/MS | 4A*OES | 4A*MS | 4A*OES/MS | 4A*OES/MS | 4A*OES/MS | 4A*OES | 4A*MS | 4A*OES/MS | 4A*OES/MS | 4A*MS | 4A*MS | 4A*MS | 4A*OES | 4A*OES/MS | 4A*OES | 4A*OES | 4A*OES/MS | 0
0
| 1 | 1 | 137 | 149 | 139 | 136 | 312.6 | 139.2151 | 149 | 145 | 154.2 | 140.5 | 151 | 133 | 143 | 160 | 144.9 | 139.9775 | 159 | 139.3341 | 131 | 131.88 | 124.44 | 145 | 1
| 1 | 2 | 135 | 146.5 | 136 | 140 | 215.4 | 138.5738 | 140 | 142 | 150.2 | 163.5 | 150 | 133 | 143.5 | 156 | 147.4 | 138.2009 | 168 | 134.2501 | 135 | 130.62 | 124.28 | 142 | #N/A
| 1 | 3 | 137 | 141 | 136 | 134.5 | 172.7 | 138.9958 | 137 | 145 | 150.1 | 143.5 | 150 | 136 | 140.5 | 154 | 143.3 | 139.248 | 171 | 136.4345 | 128 | 132.38 |  | 151 | 16
| 1 | 4 | 137 | 144.5 | 139 | 139.5 | 136.7 | 139.1688 | 140 | 143.5 | 141.2 | 141.5 | 151 | 134 | 143 | 152 | 142.1 | 142.1633 | 166 | 135.9569 | 130 | 134.27 |  | 141 | 140.1774
| 1 | 5 | 137 | 145 | 139 | 135 | 142.6 | 136.5254 | 138 | 145 | 147.8 | 141 | 149 | 124 | 140.5 | 150 | 146 | 142.1601 | 167 | 134.0135 | 134 | 132.3 |  | 148 | 29
| 1 | 6 | 137 | 145 | 137 | 136.5 | 133.2 | 138.736 | 135 | 146 | 149.2 | 144 | 149 | 124 | 144.5 | 154 | 147.9 | 145.0627 | 161 | 139.3265 | 135 | 130.44 |  | 140
| Mean |  | 136.6667 | 145.1667 | 137.6667 | 136.9167 | 185.5333 | 138.5358 | 139.8333 | 144.4167 | 148.7833 | 145.6667 | 150 | 130.6667 | 142.5 | 154.3333 | 145.2667 | 141.1354 | 165.3333 | 136.5526 | 132.1667 | 131.9817 | 124.36 | 144.5
| Median |  | 137 | 145 | 138 | 136.25 | 157.65 | 138.8659 | 139 | 145 | 149.65 | 142.5 | 150 | 133 | 143 | 154 | 145.45 | 141.0688 | 166.5 | 136.1957 | 132.5 | 132.09 | 124.36 | 143.5
| Std Dev. |  | 0.8164966 | 2.620433 | 1.505545 | 2.311205 | 69.5261 | 1.015579 | 4.875107 | 1.428869 | 4.283184 | 8.846845 | 0.8944272 | 5.278889 | 1.643168 | 3.444803 | 2.282688 | 2.491742 | 4.501851 | 2.347274 | 2.926887 | 1.395542 | 0.1131371 | 4.32435
| Rel.Std.Dev. |  | 0.5974% | 1.805% | 1.094% | 1.688% | 37.47% | 0.7331% | 3.486% | 0.9894% | 2.879% | 6.073% | 0.5963% | 4.04% | 1.153% | 2.232% | 1.571% | 1.765% | 2.723% | 1.719% | 2.215% | 1.057% | 0.09098% | 2.993%
| PDM3 |  | -2.505% | 3.559% | -1.791% | -2.326% | 32.36% | -1.171% | -0.2455% | 3.024% | 6.139% | 3.916% | 7.007% | -6.785% | 1.657% | 10.1% | 3.631% | 0.6834% | 17.95% | -2.586% | -5.715% | -5.847% | -11.28% | 3.084%
| Z-Score (Absolute) |  | 0.69 | 0.45 | 0.56 | 0.66 | 5.87 | 0.44 | 0.27 | 0.35 | 0.93 | 0.52 | 1.1 | 1.5 | 0.09 | 1.68 | 0.46 | 0.09 | 3.15 | 0.71 | 1.29 | 1.32 | 2.34 | 0.36
| Analytical results for Dy in OREAS 80 (Certified Value 3.59 ppm) | [23 empty] | Certified
Dy | Round | Replicate | Lab | Lab | Lab | Lab | Lab | Lab | Lab | Lab | Lab | [13 empty] | 1
| No | No | 01 | 03 | 05 | 06 | 07 | 12 | 16 | 17 | 18 | [13 empty] | ppm
|  |  | 4A*OES/MS | 4A*MS | 4A*OES/MS | 4A*MS | 4A*MS | 4A*MS | 4A*MS | 4A*MS | 4A*MS | [13 empty] | 2
3
| 1 | 1 | 3.57 | 3.4 | 2.48 | 3.432268 | 4.02 | 3.56 | 3.35 | 3.680847 | 3.62 | [13 empty] | 1
| 1 | 2 | 3.52 | 3.44 | 3.62 | 3.39691 | 4.18 | 3.54 | 3.3 | 3.574516 | 3.61 | [13 empty] | #N/A
| 1 | 3 | 3.63 | 3.47 | 3.54 | 3.436146 | 4.08 | 3.55 | 3.3 | 3.631001 | 3.74 | [13 empty] | 16
| 1 | 4 | 3.65 | 3.36 | 3.6 | 3.391602 | 3.74 | 3.53 | 3.48 | 3.675182 | 3.72 | [13 empty] | 3.585805
| 1 | 5 | 3.68 | 3.4 | 3.78 | 3.419474 | 4.04 | 3.33 | 3.54 | 3.669811 | 3.66 | [13 empty] | 30
| 1 | 6 | 3.83 | 3.39 | 3.69 | 3.457015 | 3.59 | 3.22 | 3.51 | 3.802699 | 3.64
| Mean |  | 3.646667 | 3.41 | 3.451667 | 3.422236 | 3.941667 | 3.455 | 3.413333 | 3.672343 | 3.665
| Median |  | 3.64 | 3.4 | 3.61 | 3.425871 | 4.03 | 3.535 | 3.415 | 3.672497 | 3.65
| Std Dev. |  | 0.1067083 | 0.03898718 | 0.4830907 | 0.02486422 | 0.226311 | 0.1440486 | 0.1091177 | 0.07531108 | 0.05357238
| Rel.Std.Dev. |  | 2.926% | 1.143% | 14% | 0.7265% | 5.742% | 4.169% | 3.197% | 2.051% | 1.462%
| PDM3 |  | 1.697% | -4.903% | -3.741% | -4.562% | 9.924% | -3.648% | -4.81% | 2.413% | 2.209%
| Z-Score (Absolute) |  | 2.87 | 0.67 | 0.05 | 0.49 | 7.29 | 0 | 0.62 | 3.26 | 3.15
| Analytical results for Er in OREAS 80 (Certified Value 2 ppm) | [23 empty] | Certified
Er | Round | Replicate | Lab | Lab | Lab | Lab | Lab | Lab | Lab | Lab | Lab | [13 empty] | 1
| No | No | 01 | 03 | 05 | 06 | 07 | 12 | 16 | 17 | 18 | [13 empty] | ppm
|  |  | 4A*OES/MS | 4A*MS | 4A*OES/MS | 4A*MS | 4A*MS | 4A*MS | 4A*MS | 4A*MS | 4A*MS | [13 empty] | 2
3
| 1 | 1 | 1.87 | 1.95 | 1.37 | 1.910876 | 2.12 | 2.01 | 1.88 | 2.053961 | 2.02 | [13 empty] | 1
| 1 | 2 | 1.97 | 1.99 | 2.02 | 1.863385 | 2.22 | 2.03 | 1.88 | 2.038265 | 2.07 | [13 empty] | #N/A
| 1 | 3 | 1.99 | 1.96 | 1.98 | 1.948969 | 2.25 | 2.01 | 1.89 | 2.012082 | 2.03 | [13 empty] | 16
| 1 | 4 | 1.89 | 1.9 | 1.99 | 1.855331 | 2.11 | 2 | 1.91 | 2.087878 | 2.1 | [13 empty] | 1.996223
| 1 | 5 | 1.94 | 1.94 | 2.1 | 1.931142 | 2.13 | 1.88 | 1.96 | 2.086525 | 2.09 | [13 empty] | 31
| 1 | 6 | 2.01 | 1.93 | 2.02 | 1.932737 | 2.06 | 1.82 | 1.94 | 2.152885 | 2.04
| Mean |  | 1.945 | 1.945 | 1.913333 | 1.907073 | 2.148333 | 1.958333 | 1.91 | 2.071933 | 2.058333
| Median |  | 1.955 | 1.945 | 2.005 | 1.921009 | 2.125 | 2.005 | 1.9 | 2.070243 | 2.055
| Std Dev. |  | 0.05576737 | 0.03016621 | 0.2694934 | 0.03897074 | 0.07194906 | 0.08658329 | 0.0334664 | 0.04911024 | 0.03311596
| Rel.Std.Dev. |  | 2.867% | 1.551% | 14.09% | 2.043% | 3.349% | 4.421% | 1.752% | 2.37% | 1.609%
| PDM3 |  | -2.566% | -2.566% | -4.152% | -4.466% | 7.62% | -1.898% | -4.319% | 3.793% | 3.111%
| Z-Score (Absolute) |  | 0 | 0 | 0.61 | 0.73 | 3.92 | 0.26 | 0.67 | 2.45 | 2.18
| Analytical results for Eu in OREAS 80 (Certified Value 1.43 ppm) | [23 empty] | Certified
Eu | Round | Replicate | Lab | Lab | Lab | Lab | Lab | Lab | Lab | Lab | Lab | [13 empty] | 1
| No | No | 01 | 03 | 05 | 06 | 07 | 12 | 16 | 17 | 18 | [13 empty] | ppm
|  |  | 4A*OES/MS | 4A*MS | 4A*OES/MS | 4A*MS | 4A*MS | 4A*MS | 4A*MS | 4A*MS | 4A*MS | [13 empty] | 2
3
| 1 | 1 | 1.41 | 1.39 | 1 | 1.3235724 | 1.52 | 1.51 | 1.34 | 1.4189 | 1.49 | [13 empty] | 1
| 1 | 2 | 1.35 | 1.34 | 1.45 | 1.3446023 | 1.63 | 1.51 | 1.36 | 1.376871 | 1.49 | [13 empty] | #N/A
| 1 | 3 | 1.36 | 1.35 | 1.42 | 1.3719843 | 1.57 | 1.51 | 1.36 | 1.4186 | 1.53 | [13 empty] | 16
| 1 | 4 | 1.33 | 1.35 | 1.46 | 1.3424925 | 1.49 | 1.48 | 1.43 | 1.476142 | 1.53 | [13 empty] | 1.431422
| 1 | 5 | 1.39 | 1.38 | 1.49 | 1.3824324 | 1.54 | 1.42 | 1.45 | 1.43055 | 1.51 | [13 empty] | 32
| 1 | 6 | 1.39 | 1.38 | 1.48 | 1.358452 | 1.48 | 1.34 | 1.4 | 1.472204 | 1.51
| Mean |  | 1.371667 | 1.365 | 1.383333 | 1.35392265 | 1.538333 | 1.461667 | 1.39 | 1.432211 | 1.51
| Median |  | 1.375 | 1.365 | 1.455 | 1.35152715 | 1.53 | 1.495 | 1.38 | 1.424725 | 1.51
| Std Dev. |  | 0.02994439 | 0.02073644 | 0.189385 | 0.02143921 | 0.0556477 | 0.06911343 | 0.0438178 | 0.0373018 | 0.01788854
| Rel.Std.Dev. |  | 2.183% | 1.519% | 13.69% | 1.583% | 3.617% | 4.728% | 3.152% | 2.604% | 1.185%
| PDM3 |  | -4.175% | -4.64% | -3.36% | -5.414% | 7.469% | 2.113% | -2.894% | 0.05512% | 5.489%
| Z-Score (Absolute) |  | 0.34 | 0.47 | 0.12 | 0.67 | 2.77 | 1.34 | 0 | 0.79 | 2.24
| Analytical results for Fe in OREAS 80 (Certified Value 7.19 wt.%) | [23 empty] | Certified
Fe | Round | Replicate | Lab | Lab | Lab | Lab | Lab | Lab | Lab | Lab | Lab | Lab | Lab | Lab | Lab | Lab | Lab | Lab | Lab | Lab | Lab | Lab |  |  | 1
| No | No | 01 | 02 | 03 | 04 | 05 | 06 | 07 | 08 | 09 | 10 | 11 | 12 | 13 | 15 | 16 | 17 | 18 | 19 | 20 | 23 |  |  | wt.%
|  |  | 4A*OES/MS | 4A*OES/MS | 4A*OES | 4A*OES/MS | 4A*OES/MS | 4A*OES | 4A*OES | 4A*OES/MS | 4A*OES/MS | 4A*OES/MS | 4A*OES | 4A*OES | 4A*OES/MS | 4A*OES/MS | 4A*MS | 4A*MS | 4A*OES | 4A*OES | 4A*OES/MS | 4A*OES/MS |  |  | 2
3
| 1 | 1 | 7.35 | 7.21 | 7.44 | 6.89 | 6.7785 | 7.198531 | 7.04 | 7.26 | 6.54 | 7.15 | 7.22 | 7.24 | 6.86 | 7.58 | 7.51 | 7.208511 | 7.204 | 7.571128 | 7.45 | 6.84 |  |  | 1
| 1 | 2 | 7.58 | 7.04 | 7.21 | 6.84 | 6.8971 | 7.115971 | 7.1 | 7.08 | 6.69 | 7.32 | 7.23 | 7.18 | 6.91 | 7.4 | 7.53 | 7.179241 | 7.204 | 7.524874 | 7.35 | 6.79 |  |  | #N/A
| 1 | 3 | 7.66 | 6.73 | 7.34 | 6.83 | 6.9059 | 7.192078 | 7.11 | 7.15 | 7.01 | 7.26 | 7.21 | 7.24 | 6.93 | 7.35 | 7.47 | 7.254445 | 7.274 | 7.680974 | 6.93 | 6.86 |  |  | 16
| 1 | 4 | 7.41 | 7.02 | 7.41 | 6.93 | 6.9335 | 7.189232 | 7.19 | 7.19 | 6.59 | 7.12 | 7.26 | 7.15 | 7.04 | 7.09 | 7.46 | 7.23228 | 7.204 | 7.514134 | 7.02 | 6.64 |  |  | 7.185129
| 1 | 5 | 8.03 | 7.06 | 7.4 | 6.85 | 7.21 | 7.180456 | 7.14 | 7.19 | 6.69 | 7.12 | 7.25 | 6.76 | 6.93 | 7.08 | 7.56 | 7.260234 | 7.134 | 7.678056 | 7.23 | 6.73 |  |  | 33
| 1 | 6 | 7.88 | 6.84 | 7.34 | 6.92 | 7.0434 | 7.178116 | 7.03 | 7.23 | 6.68 | 7.27 | 7.26 | 7.11 | 7 | 7.13 | 7.48 | 7.253379 | 7.274 | 7.600884 | 7.29 | 6.39
| Mean |  | 7.651667 | 6.983333 | 7.356667 | 6.876667 | 6.9614 | 7.175731 | 7.101667 | 7.183333 | 6.7 | 7.206667 | 7.238333 | 7.113333 | 6.945 | 7.271667 | 7.501667 | 7.231348 | 7.215667 | 7.595008 | 7.211667 | 6.708333
| Median |  | 7.62 | 7.03 | 7.37 | 6.87 | 6.9197 | 7.184844 | 7.105 | 7.19 | 6.685 | 7.205 | 7.24 | 7.165 | 6.93 | 7.24 | 7.495 | 7.242829 | 7.204 | 7.586006 | 7.26 | 6.76
| Std Dev. |  | 0.264531 | 0.1711919 | 0.0821381 | 0.04273952 | 0.1483048 | 0.03022779 | 0.06047038 | 0.06314006 | 0.1639512 | 0.08710147 | 0.02136976 | 0.1804069 | 0.06473021 | 0.2037073 | 0.03868678 | 0.03190868 | 0.05269409 | 0.07259639 | 0.1992402 | 0.1752046
| Rel.Std.Dev. |  | 3.457% | 2.451% | 1.117% | 0.6215% | 2.13% | 0.4213% | 0.8515% | 0.879% | 2.447% | 1.209% | 0.2952% | 2.536% | 0.932% | 2.801% | 0.5157% | 0.4413% | 0.7303% | 0.9558% | 2.763% | 2.612%
| PDM3 |  | 6.493% | -2.809% | 2.387% | -4.293% | -3.114% | -0.1308% | -1.162% | -0.02499% | -6.752% | 0.2998% | 0.7405% | -0.9992% | -3.342% | 1.204% | 4.405% | 0.6433% | 0.425% | 5.705% | 0.3693% | -6.636%
| Z-Score (Absolute) |  | 2.42 | 1.12 | 0.86 | 1.68 | 1.24 | 0.1 | 0.49 | 0.06 | 2.62 | 0.06 | 0.23 | 0.43 | 1.32 | 0.41 | 1.62 | 0.19 | 0.11 | 2.12 | 0.09 | 2.57
| Analytical results for Ga in OREAS 80 (Certified Value 17.1 ppm) | [23 empty] | Certified
Ga | Round | Replicate | Lab | Lab | Lab | Lab | Lab | Lab | Lab | Lab | Lab | Lab | Lab | Lab | Lab | Lab | Lab | Lab | Lab | Lab | Lab | Lab |  |  | 1
| No | No | 01 | 02 | 03 | 04 | 05 | 06 | 07 | 08 | 09 | 10 | 11 | 12 | 13 | 15 | 16 | 17 | 18 | 19 | 20 | 23 |  |  | ppm
|  |  | 4A*OES/MS | 4A*OES/MS | 4A*MS | 4A*OES/MS | 4A*OES/MS | 4A*MS | 4A*OES | 4A*OES/MS | 4A*OES/MS | 4A*OES/MS | 4A*MS | 4A*MS | 4A*OES/MS | 4A*MS | 4A*MS | 4A*MS | 4A*MS | 4A*OES | 4A*OES/MS | 4A*OES/MS |  |  | 1
2
| 1 | 1 | 16.7 | 18.95 | 16.66 | 16.65 | 12.41 | 18.4645 | 16 | 17.85 | 16.3 | 17.7 | 16.3 | 17.82 | 16.15 | 17.27 | 17.01 | 19.59139 | 16.9 | 16.51673 | 18 | 17 |  |  | 1
| 1 | 2 | 17 | 18.4 | 16.04 | 17 | 12.75 | 18.78931 | 16 | 17.15 | 16.8 | 18.05 | 16.1 | 17.55 | 16.3 | 17.38 | 17.13 | 18.87402 | 17.4 | 18.01322 | 17.7 | 16.7 |  |  | #N/A
| 1 | 3 | 16.7 | 17.65 | 16.07 | 16.6 | 11.95 | 18.58065 | 16 | 17.45 | 17 | 17.2 | 16.4 | 17.77 | 16.1 | 16.9 | 17.05 | 18.77799 | 17.7 | 16.51622 | 17.6 | 17.4 |  |  | 16
| 1 | 4 | 15.9 | 18.5 | 15.92 | 16.65 | 13.04 | 18.80994 | 16 | 18.05 | 16.3 | 17.45 | 16.3 | 17.46 | 16.45 | 16.55 | 17.22 | 18.93643 | 17.7 | 17.80779 | 17.7 | 16.7 |  |  | 17.12798
| 1 | 5 | 16.8 | 18.6 | 16.29 | 16.95 | 12.64 | 18.86014 | 16 | 17.75 | 16.4 | 17.3 | 16.4 | 16.47 | 16.4 | 17.06 | 17.02 | 19.13199 | 17.1 | 17.86955 | 17.3 | 17.3 |  |  | 34
| 1 | 6 | 16.7 | 18.1 | 16.38 | 16.85 | 13.21 | 18.92258 | 16 | 18 | 16.6 | 17.75 | 16.2 | 17.41 | 16.5 | 16.91 | 16.18 | 19.5961 | 17.2 | 17.43342 | 17.3 | 16.7
| Mean |  | 16.63333 | 18.36667 | 16.22667 | 16.78333 | 12.66667 | 18.73785 | 16 | 17.70833 | 16.56667 | 17.575 | 16.28333 | 17.41333 | 16.31667 | 17.01167 | 16.935 | 19.15132 | 17.33333 | 17.35949 | 17.6 | 16.96667
| Median |  | 16.7 | 18.45 | 16.18 | 16.75 | 12.695 | 18.79962 | 16 | 17.8 | 16.5 | 17.575 | 16.3 | 17.505 | 16.35 | 16.985 | 17.035 | 19.03421 | 17.3 | 17.6206 | 17.65 | 16.85
| Std Dev. |  | 0.3777124 | 0.4468408 | 0.2715634 | 0.1722401 | 0.4520472 | 0.1768375 | 0 | 0.347011 | 0.2875181 | 0.3174114 | 0.1169045 | 0.4905779 | 0.1632993 | 0.2968782 | 0.378246 | 0.3617485 | 0.3265986 | 0.680486 | 0.2683282 | 0.3204164
| Rel.Std.Dev. |  | 2.271% | 2.433% | 1.674% | 1.026% | 3.569% | 0.9437% | 0% | 1.96% | 1.736% | 1.806% | 0.7179% | 2.817% | 1.001% | 1.745% | 2.234% | 1.889% | 1.884% | 3.92% | 1.525% | 1.889%
| PDM3 |  | -2.888% | 7.232% | -5.262% | -2.012% | -26.05% | 9.399% | -6.586% | 3.388% | -3.277% | 2.61% | -4.931% | 1.666% | -4.737% | -0.6791% | -1.127% | 11.81% | 1.199% | 1.352% | 2.756% | -0.9418%
| Z-Score (Absolute) |  | 0.4 | 1.55 | 0.86 | 0.23 | 4.87 | 1.97 | 1.11 | 0.81 | 0.48 | 0.66 | 0.8 | 0.48 | 0.76 | 0.03 | 0.06 | 2.44 | 0.39 | 0.42 | 0.69 | 0.03
| Analytical results for Gd in OREAS 80 (Certified Value 4.37 ppm) | [23 empty] | Certified
Gd | Round | Replicate | Lab | Lab | Lab | Lab | Lab | Lab | Lab | Lab | Lab | [13 empty] | 1
| No | No | 01 | 03 | 05 | 06 | 07 | 12 | 16 | 17 | 18 | [13 empty] | ppm
|  |  | 4A*OES/MS | 4A*MS | 4A*OES/MS | 4A*MS | 4A*MS | 4A*MS | 4A*MS | 4A*MS | 4A*MS | [13 empty] | 2
3
| 1 | 1 | 4.1 | 4.25 | 3.13 | 4.778543 | 4.56 | 4.8 | 3.95 | 4.062027 | 4.2 | [13 empty] | 1
| 1 | 2 | 4.04 | 4.23 | 4.55 | 4.736284 | 4.86 | 4.7 | 4.03 | 4.059473 | 4.2 | [13 empty] | #N/A
| 1 | 3 | 4.22 | 4.33 | 4.42 | 4.68388 | 4.66 | 4.8 | 4.11 | 4.080014 | 4.3 | [13 empty] | 16
| 1 | 4 | 4.16 | 4.23 | 4.44 | 4.784183 | 4.59 | 4.7 | 4.04 | 4.158535 | 4.3 | [13 empty] | 4.366485
| 1 | 5 | 4.16 | 4.2 | 4.71 | 4.684342 | 4.75 | 4.5 | 4.1 | 4.103569 | 4.1 | [13 empty] | 35
| 1 | 6 | 4.29 | 4.14 | 4.51 | 4.659623 | 4.69 | 4 | 4.12 | 4.233696 | 4.2
| Mean |  | 4.161667 | 4.23 | 4.293333 | 4.721142 | 4.685 | 4.583333 | 4.058333 | 4.116219 | 4.216667
| Median |  | 4.16 | 4.23 | 4.475 | 4.710313 | 4.675 | 4.7 | 4.07 | 4.091791 | 4.2
| Std Dev. |  | 0.08773065 | 0.06228965 | 0.5791948 | 0.05296322 | 0.1096814 | 0.3060501 | 0.06493587 | 0.0681456 | 0.07527727
| Rel.Std.Dev. |  | 2.108% | 1.473% | 13.49% | 1.122% | 2.341% | 6.677% | 1.6% | 1.656% | 1.785%
| PDM3 |  | -4.691% | -3.126% | -1.675% | 8.122% | 7.295% | 4.966% | -7.057% | -5.732% | -3.431%
| Z-Score (Absolute) |  | 0.4 | 0 | 0.38 | 2.91 | 2.7 | 2.09 | 1.02 | 0.67 | 0.08
| Analytical results for Ge in OREAS 80 (Indicative Value 0.2 ppm) | [23 empty] | Indicative
Ge | Round | Replicate | Lab | Lab | Lab | Lab | Lab | Lab | Lab | Lab | Lab | Lab | Lab | Lab | Lab | Lab | Lab | Lab | [6 empty] | 1
| No | No | 01 | 02 | 03 | 04 | 05 | 07 | 08 | 09 | 10 | 11 | 12 | 13 | 16 | 17 | 19 | 20 | [6 empty] | ppm
|  |  | 4A*OES/MS | 4A*OES/MS | 4A*MS | 4A*OES/MS | 4A*OES/MS | 4A*MS | 4A*OES/MS | 4A*OES/MS | 4A*OES/MS | 4A*MS | 4A*MS | 4A*OES/MS | 4A*MS | 4A*MS | 4A*OES | 4A*OES/MS | [6 empty] | 2
2
| 1 | 1 | 0.42 | 0.05 | 1.4 | 0.12 | 0.1 | 0.32 | < 0.05 | 0.1 | 0.1 | 1.2 | 0.4 | 0.23 | 0.13 | < 1 | 0.6665352 | 0.26 | [6 empty] | 1
| 1 | 2 | 0.38 | 0.09 | 1.4 | 0.11 | 0.16 | 0.36 | < 0.05 | < 0.1 | 0.11 | 1.2 | 0.4 | 0.26 | 0.13 | < 1 | 0.737701 | 0.21 | [6 empty] | 12
| 1 | 3 | 0.37 | 0.06 | 1.4 | 0.1 | 0.16 | 0.37 | 0.12 | < 0.1 | 0.11 | 1.2 | 0.4 | 0.2 | 0.15 | < 1 | 0.6311869 | 0.23 | [6 empty] | 16
| 1 | 4 | 0.43 | 0.08 | 1.3 | 0.09 | 0.15 | 0.37 | 0.13 | < 0.1 | 0.14 | 1.1 | 0.4 | 0.24 | 0.15 | < 1 | 0.7002705 | 0.23 | [6 empty] | 0.2004167
| 1 | 5 | 0.39 | 0.08 | 1.5 | 0.12 | 0.16 | 0.32 | 0.12 | < 0.1 | 0.09 | 1.2 | 0.4 | 0.21 | 0.15 | < 1 | 0.7159279 | 0.17 | [6 empty] | 14
| 1 | 6 | 0.4 | 0.06 | 1.5 | 0.09 | 0.17 | 0.31 | 0.13 | < 0.1 | 0.11 | 1.1 | 0.6 | 0.26 | 0.15 | < 1 | 0.6650655 | 0.21
| Mean |  | 0.3983333 | 0.07 | 1.416667 | 0.105 | 0.15 | 0.3416667 | 0.125 | 0.1 | 0.11 | 1.166667 | 0.4333333 | 0.2333333 | 0.1433333 |  | 0.6861145 | 0.2183333
| Median |  | 0.395 | 0.07 | 1.4 | 0.105 | 0.16 | 0.34 | 0.125 | 0.1 | 0.11 | 1.2 | 0.4 | 0.235 | 0.15 |  | 0.6834028 | 0.22
| Std Dev. |  | 0.02316607 | 0.01549193 | 0.07527727 | 0.01378405 | 0.02529822 | 0.02786874 | 0.005773503 |  | 0.0167332 | 0.05163978 | 0.08164966 | 0.02503331 | 0.01032796 |  | 0.03897139 | 0.02994439
| Rel.Std.Dev. |  | 5.816% | 22.13% | 5.314% | 13.13% | 16.87% | 8.157% | 4.619% |  | 15.21% | 4.426% | 18.84% | 10.73% | 7.206% |  | 5.68% | 13.71%
| PDM3 |  | 98.75% | -65.07% | 606.9% | -47.61% | -25.16% | 70.48% | -37.63% | -50.1% | -45.11% | 482.1% | 116.2% | 16.42% | -28.48% |  | 242.3% | 8.94%
| Z-Score (Absolute) |  | 0.8 | 0.72 | 5.54 | 0.56 | 0.35 | 0.54 | 0.62 | 0.78 | 0.54 | 4.38 | 0.96 | 0.03 | 0.38 | 1.27 | 2.14 | 0.03
| Analytical results for Hf in OREAS 80 (Certified Value 2.01 ppm) | [23 empty] | Certified
Hf | Round | Replicate | Lab | Lab | Lab | Lab | Lab | Lab | Lab | Lab | Lab | Lab | Lab | Lab | Lab | Lab | Lab | Lab | Lab | Lab | Lab |  |  |  | 1
| No | No | 01 | 02 | 03 | 04 | 05 | 07 | 08 | 09 | 10 | 11 | 12 | 13 | 15 | 16 | 17 | 18 | 19 | 20 | 23 |  |  |  | ppm
|  |  | 4A*OES/MS | 4A*OES/MS | 4A*MS | 4A*OES/MS | 4A*OES/MS | 4A*MS | 4A*OES/MS | 4A*OES/MS | 4A*OES/MS | 4A*MS | 4A*MS | 4A*OES/MS | 4A*MS | 4A*MS | 4A*MS | 4A*MS | 4A*OES | 4A*OES/MS | 4A*OES/MS |  |  |  | 2
3
| 1 | 1 | 1.7 | 2.1 | 2 | 2 | 1.38 | 2.8 | 2.1 | 1.76 | 2 | 1.9 | 2.28 | 1.9 | 1.95 | 2.1 | 2.051616 | 2.2 | 2.243127 | 2.1 | 1.98 |  |  |  | 1
| 1 | 2 | 1.9 | 2.1 | 2.07 | 2.2 | 1.96 | 2.7 | 2.1 | 1.66 | 2.1 | 1.9 | 2.22 | 1.9 | 1.9 | 2.1 | 1.9666 | 2.1 | 2.166104 | 2.2 | 1.87 |  |  |  | #N/A
| 1 | 3 | 1.8 | 2 | 1.91 | 2.1 | 1.91 | 2.7 | 1.9 | 1.76 | 2 | 1.9 | 2.22 | 2 | 1.91 | 2.4 | 1.970335 | 2.2 | 2.300538 | 2.1 | 1.99 |  |  |  | 16
| 1 | 4 | 1.8 | 2.1 | 1.9 | 1.9 | 1.89 | 2.9 | 2.1 | 1.68 | 1.9 | 1.9 | 2.22 | 2.1 | 1.84 | 2.3 | 2.084873 | 2.2 | 2.291667 | 2.1 | 1.85 |  |  |  | 2.006921
| 1 | 5 | 1.8 | 2 | 1.94 | 1.9 | 1.93 | 3.1 | 1.9 | 1.74 | 2 | 1.9 | 2.06 | 2 | 1.88 | 2.4 | 2.036823 | 2.1 | 2.15875 | 2 | 1.87 |  |  |  | 36
| 1 | 6 | 2 | 2 | 2 | 1.9 | 1.91 | 2.7 | 2 | 1.83 | 2.1 | 1.9 | 2.15 | 1.9 | 1.94 | 2 | 2.1452 | 2.1 | 2.161798 | 2 | 1.87
| Mean |  | 1.833333 | 2.05 | 1.97 | 2 | 1.83 | 2.816667 | 2.016667 | 1.738333 | 2.016667 | 1.9 | 2.191667 | 1.966667 | 1.903333 | 2.216667 | 2.042574 | 2.15 | 2.220331 | 2.083333 | 1.905
| Median |  | 1.8 | 2.05 | 1.97 | 1.95 | 1.91 | 2.75 | 2.05 | 1.75 | 2 | 1.9 | 2.22 | 1.95 | 1.905 | 2.2 | 2.04422 | 2.15 | 2.204615 | 2.1 | 1.87
| Std Dev. |  | 0.1032796 | 0.05477226 | 0.06511528 | 0.1264911 | 0.2217205 | 0.1602082 | 0.09831921 | 0.06145459 | 0.07527727 | 2.432377e-16 | 0.07652886 | 0.08164966 | 0.04033196 | 0.1722401 | 0.06844929 | 0.05477226 | 0.06663417 | 0.07527727 | 0.06252999
| Rel.Std.Dev. |  | 5.633% | 2.672% | 3.305% | 6.325% | 12.12% | 5.688% | 4.875% | 3.535% | 3.733% | 1.28e-14% | 3.492% | 4.152% | 2.119% | 7.77% | 3.351% | 2.548% | 3.001% | 3.613% | 3.282%
| PDM3 |  | -8.649% | 2.147% | -1.84% | -0.3448% | -8.816% | 40.35% | 0.4856% | -13.38% | 0.4856% | -5.328% | 9.205% | -2.006% | -5.162% | 10.45% | 1.777% | 7.129% | 10.63% | 3.807% | -5.078%
| Z-Score (Absolute) |  | 1.09 | 0.2 | 0.28 | 0.1 | 1.11 | 4.76 | 0 | 1.66 | 0 | 0.69 | 1.04 | 0.3 | 0.67 | 1.19 | 0.15 | 0.79 | 1.21 | 0.4 | 0.66
| Analytical results for Hg in OREAS 80 (Indicative Value 0.023 ppm) | [23 empty] | Indicative
Hg | Round | Replicate | Lab | Lab | [20 empty] | 1
| No | No | 05 | 17 | [20 empty] | ppm
|  |  | 4A*OES/MS | 4A*MS | [20 empty] | 3
3
| 1 | 1 | 0.03 | < 1 | [20 empty] | 1
| 1 | 2 | 0.03 | < 1 | [20 empty] | 13
| 1 | 3 | 0.02 | < 1 | [20 empty] | 16
| 1 | 4 | 0.01 | < 1 | [20 empty] | 0.02333333
| 1 | 5 | 0.02 | < 1 | [20 empty] | 14
| 1 | 6 | 0.03 | < 1
| Mean |  | 0.02333333
| Median |  | 0.025
| Std Dev. |  | 0.008164966
| Rel.Std.Dev. |  | 34.99%
| PDM3 |  | 1.554e-13%
| Z-Score (Absolute) |  | 0.67 | 0.67
| Analytical results for Ho in OREAS 80 (Certified Value 0.7 ppm) | [23 empty] | Certified
Ho | Round | Replicate | Lab | Lab | Lab | Lab | Lab | Lab | Lab | Lab | Lab | [13 empty] | 1
| No | No | 01 | 03 | 05 | 06 | 07 | 12 | 16 | 17 | 18 | [13 empty] | ppm
|  |  | 4A*OES/MS | 4A*MS | 4A*OES/MS | 4A*MS | 4A*MS | 4A*MS | 4A*MS | 4A*MS | 4A*MS | [13 empty] | 2
3
| 1 | 1 | 0.66 | 0.68 | 0.46 | 0.66401475 | 0.75 | 0.79 | 0.67 | 0.782786 | 0.69 | [13 empty] | 1
| 1 | 2 | 0.67 | 0.68 | 0.67 | 0.65369725 | 0.74 | 0.78 | 0.68 | 0.7444573 | 0.7 | [13 empty] | #N/A
| 1 | 3 | 0.69 | 0.69 | 0.64 | 0.68603325 | 0.74 | 0.79 | 0.69 | 0.756051 | 0.7 | [13 empty] | 16
| 1 | 4 | 0.71 | 0.68 | 0.65 | 0.65012325 | 0.7 | 0.77 | 0.71 | 0.776043 | 0.73 | [13 empty] | 0.7038328
| 1 | 5 | 0.66 | 0.68 | 0.68 | 0.66959025 | 0.75 | 0.72 | 0.7 | 0.7617873 | 0.7 | [13 empty] | 37
| 1 | 6 | 0.71 | 0.67 | 0.67 | 0.67894575 | 0.72 | 0.63 | 0.69 | 0.7914404 | 0.7
| Mean |  | 0.6833333 | 0.68 | 0.6283333 | 0.6670674 | 0.7333333 | 0.7466667 | 0.69 | 0.7687608 | 0.7033333
| Median |  | 0.68 | 0.68 | 0.66 | 0.6668025 | 0.74 | 0.775 | 0.69 | 0.7689151 | 0.7
| Std Dev. |  | 0.0233809 | 0.006324555 | 0.08376555 | 0.01401676 | 0.01966384 | 0.0628225 | 0.01414214 | 0.0176914 | 0.0136626
| Rel.Std.Dev. |  | 3.422% | 0.9301% | 13.33% | 2.101% | 2.681% | 8.414% | 2.05% | 2.301% | 1.943%
| PDM3 |  | -2.913% | -3.386% | -10.73% | -5.224% | 4.191% | 6.086% | -1.965% | 9.225% | -0.07096%
| Z-Score (Absolute) |  | 0.2 | 0.29 | 1.81 | 0.67 | 1.27 | 1.67 | 0 | 2.32 | 0.39
| Analytical results for In in OREAS 80 (Certified Value 0.047 ppm) | [23 empty] | Certified
In | Round | Replicate | Lab | Lab | Lab | Lab | Lab | Lab | Lab | Lab | Lab | Lab | Lab | Lab | Lab | Lab | Lab | Lab | Lab | Lab |  |  |  |  | 1
| No | No | 01 | 02 | 03 | 04 | 05 | 07 | 08 | 09 | 10 | 11 | 12 | 13 | 15 | 16 | 17 | 19 | 20 | 23 |  |  |  |  | ppm
|  |  | 4A*OES/MS | 4A*OES/MS | 4A*MS | 4A*OES/MS | 4A*OES/MS | 4A*MS | 4A*OES/MS | 4A*OES/MS | 4A*OES/MS | 4A*MS | 4A*MS | 4A*OES/MS | 4A*MS | 4A*MS | 4A*MS | 4A*OES | 4A*OES/MS | 4A*OES/MS |  |  |  |  | 3
3
| 1 | 1 | 0.06 | 0.045 | 0.05 | 0.051 | 0.041 | 0.13 | 0.052 | 0.04 | 0.05 | 0.05 | 0.047 | 0.042 | 0.044 | 0.012 | 0.05339698 | < 0.05 | 0.045 | 0.05 |  |  |  |  | 1
| 1 | 2 | 0.03 | 0.047 | 0.05 | 0.052 | 0.055 | 0.1 | 0.046 | 0.04 | 0.045 | 0.05 | 0.048 | 0.045 | 0.044 | 0.011 | 0.0567357 | < 0.05 | 0.044 | 0.04 |  |  |  |  | #N/A
| 1 | 3 | 0.07 | 0.044 | 0.04 | 0.054 | 0.055 | 0.06 | 0.041 | 0.04 | 0.05 | 0.05 | 0.048 | 0.041 | 0.045 | 0.01 | 0.05298879 | < 0.05 | 0.043 | 0.05 |  |  |  |  | 16
| 1 | 4 | 0.06 | 0.044 | 0.05 | 0.049 | 0.059 | 0.08 | 0.043 | 0.04 | 0.051 | 0.05 | 0.045 | 0.044 | 0.045 | 0.012 | 0.05095092 | < 0.05 | 0.042 | 0.04 |  |  |  |  | 0.04687246
| 1 | 5 | 0.05 | 0.05 | 0.04 | 0.048 | 0.056 | 0.06 | 0.044 | 0.04 | 0.046 | 0.05 | 0.046 | 0.042 | 0.045 | 0.011 | 0.0509692 | < 0.05 | 0.046 | 0.05 |  |  |  |  | 38
| 1 | 6 | 0.03 | 0.046 | 0.05 | 0.049 | 0.06 | 0.06 | 0.042 | 0.04 | 0.042 | 0.05 | 0.055 | 0.043 | 0.045 | 0.009 | 0.05047942 | < 0.05 | 0.046 | 0.04
| Mean |  | 0.05 | 0.046 | 0.04666667 | 0.0505 | 0.05433333 | 0.08166667 | 0.04466667 | 0.04 | 0.04733333 | 0.05 | 0.04816667 | 0.04283333 | 0.04466667 | 0.01083333 | 0.05258683 |  | 0.04433333 | 0.045
| Median |  | 0.055 | 0.0455 | 0.05 | 0.05 | 0.0555 | 0.07 | 0.0435 | 0.04 | 0.048 | 0.05 | 0.0475 | 0.0425 | 0.045 | 0.011 | 0.05197899 |  | 0.0445 | 0.045
| Std Dev. |  | 0.0167332 | 0.002280351 | 0.005163978 | 0.002258318 | 0.006860515 | 0.02857738 | 0.003983298 | 0 | 0.003559026 | 7.601177e-18 | 0.003544949 | 0.00147196 | 0.0005163978 | 0.001169045 | 0.002356485 |  | 0.001632993 | 0.005477226
| Rel.Std.Dev. |  | 33.47% | 4.957% | 11.07% | 4.472% | 12.63% | 34.99% | 8.918% | 0% | 7.519% | 1.52e-14% | 7.36% | 3.436% | 1.156% | 10.79% | 4.481% |  | 3.683% | 12.17%
| PDM3 |  | 6.672% | -1.861% | -0.439% | 7.739% | 15.92% | 74.23% | -4.706% | -14.66% | 0.9833% | 6.672% | 2.761% | -8.617% | -4.706% | -76.89% | 12.19% |  | -5.417% | -3.995%
| Z-Score (Absolute) |  | 0.69 | 0.06 | 0.06 | 0.78 | 1.51 | 6.65 | 0.31 | 1.19 | 0.19 | 0.69 | 0.34 | 0.66 | 0.31 | 6.68 | 1.18 | 4.01 | 0.38 | 0.25
| Analytical results for K in OREAS 80 (Certified Value 1.49 wt.%) | [23 empty] | Certified
K | Round | Replicate | Lab | Lab | Lab | Lab | Lab | Lab | Lab | Lab | Lab | Lab | Lab | Lab | Lab | Lab | Lab | Lab | Lab | Lab | Lab | Lab | Lab |  | 1
| No | No | 01 | 02 | 03 | 04 | 05 | 06 | 07 | 08 | 09 | 10 | 11 | 12 | 13 | 15 | 16 | 17 | 18 | 19 | 20 | 22 | 23 |  | wt.%
|  |  | 4A*OES/MS | 4A*OES/MS | 4A*OES | 4A*OES/MS | 4A*OES/MS | 4A*OES | 4A*OES | 4A*OES/MS | 4A*OES/MS | 4A*OES/MS | 4A*OES | 4A*OES | 4A*OES/MS | 4A*OES/MS | 4A*MS | 4A*MS | 4A*OES | 4A*OES | 4A*OES/MS | 4A*OES | 4A*OES/MS |  | 2
3
| 1 | 1 | 1.42 | 1.48 | 1.5026 | 1.41 | 1.4433 | 1.477099 | 1.48 | 1.48 | 1.49 | 1.44 | 1.49 | 1.59 | 1.42 | 1.66 | 1.61 | 1.40128 | 1.586 | 1.532077 | 1.5 | 1.677 | 1.42 |  | 1
| 1 | 2 | 1.47 | 1.43 | 1.4728 | 1.39 | 1.477 | 1.469998 | 1.48 | 1.45 | 1.55 | 1.49 | 1.49 | 1.59 | 1.42 | 1.64 | 1.59 | 1.4061 | 1.594 | 1.52872 | 1.47 | 1.652 | 1.42 |  | #N/A
| 1 | 3 | 1.47 | 1.38 | 1.4946 | 1.4 | 1.4575 | 1.486498 | 1.48 | 1.43 | 1.59 | 1.48 | 1.5 | 1.59 | 1.42 | 1.63 | 1.63 | 1.422683 | 1.619 | 1.531566 | 1.47 |  | 1.43 |  | 16
| 1 | 4 | 1.44 | 1.43 | 1.5006 | 1.4 | 1.4645 | 1.468536 | 1.46 | 1.44 | 1.49 | 1.45 | 1.48 | 1.57 | 1.43 | 1.58 | 1.59 | 1.42807 | 1.602 | 1.51224 | 1.47 |  | 1.38 |  | 1.488973
| 1 | 5 | 1.55 | 1.43 | 1.5057 | 1.41 | 1.5109 | 1.44744 | 1.49 | 1.44 | 1.52 | 1.43 | 1.49 | 1.49 | 1.42 | 1.58 | 1.6 | 1.428794 | 1.586 | 1.513806 | 1.49 |  | 1.4 |  | 39
| 1 | 6 | 1.52 | 1.41 | 1.4891 | 1.42 | 1.4912 | 1.48253 | 1.48 | 1.46 | 1.52 | 1.46 | 1.51 | 1.57 | 1.42 | 1.59 | 1.58 | 1.449028 | 1.61 | 1.523969 | 1.46 |  | 1.34
| Mean |  | 1.478333 | 1.426667 | 1.494233 | 1.405 | 1.474067 | 1.472017 | 1.478333 | 1.45 | 1.526667 | 1.458333 | 1.493333 | 1.566667 | 1.421667 | 1.613333 | 1.6 | 1.422659 | 1.5995 | 1.52373 | 1.476667 | 1.6645 | 1.398333
| Median |  | 1.47 | 1.43 | 1.4976 | 1.405 | 1.47075 | 1.473549 | 1.48 | 1.445 | 1.52 | 1.455 | 1.49 | 1.58 | 1.42 | 1.61 | 1.595 | 1.425377 | 1.598 | 1.526345 | 1.47 | 1.6645 | 1.41
| Std Dev. |  | 0.04875107 | 0.03265986 | 0.0120656 | 0.01048809 | 0.02437791 | 0.01390166 | 0.009831921 | 0.01788854 | 0.03829708 | 0.02316607 | 0.01032796 | 0.0388158 | 0.004082483 | 0.03444803 | 0.01788854 | 0.01728292 | 0.0133529 | 0.00879258 | 0.01505545 | 0.01767767 | 0.03371449
| Rel.Std.Dev. |  | 3.298% | 2.289% | 0.8075% | 0.7465% | 1.654% | 0.9444% | 0.6651% | 1.234% | 2.509% | 1.589% | 0.6916% | 2.478% | 0.2872% | 2.135% | 1.118% | 1.215% | 0.8348% | 0.577% | 1.02% | 1.062% | 2.411%
| PDM3 |  | -0.7146% | -4.185% | 0.3533% | -5.64% | -1.001% | -1.139% | -0.7146% | -2.617% | 2.532% | -2.058% | 0.2928% | 5.218% | -4.52% | 8.352% | 7.457% | -4.454% | 7.423% | 2.334% | -0.8265% | 11.79% | -6.087%
| Z-Score (Absolute) |  | 0 | 0.72 | 0.22 | 1.02 | 0.06 | 0.09 | 0 | 0.4 | 0.67 | 0.28 | 0.21 | 1.23 | 0.79 | 1.88 | 1.7 | 0.78 | 1.69 | 0.63 | 0.02 | 2.6 | 1.12
| Analytical results for La in OREAS 80 (Certified Value 21.1 ppm) | [23 empty] | Certified
La | Round | Replicate | Lab | Lab | Lab | Lab | Lab | Lab | Lab | Lab | Lab | Lab | Lab | Lab | Lab | Lab | Lab | Lab | Lab | Lab |  |  |  |  | 1
| No | No | 01 | 02 | 03 | 04 | 05 | 06 | 07 | 08 | 09 | 10 | 12 | 13 | 15 | 16 | 17 | 18 | 20 | 23 |  |  |  |  | ppm
|  |  | 4A*OES/MS | 4A*OES/MS | 4A*MS | 4A*OES/MS | 4A*OES/MS | 4A*MS | 4A*OES | 4A*OES/MS | 4A*OES/MS | 4A*OES/MS | 4A*MS | 4A*OES/MS | 4A*MS | 4A*MS | 4A*MS | 4A*OES | 4A*OES/MS | 4A*OES/MS |  |  |  |  | 1
2
| 1 | 1 | 19.5 | 22.7 | 20.64 | 20.7 | 16.9 | 20.3977 | 21 | 23.2 | 20.8 | 21.7 | 20.97 | 19.7 | 22.23 | 21.4 | 20.50263 | 19 | 22.2 | 23.5 |  |  |  |  | 1
| 1 | 2 | 19.5 | 22.3 | 20.45 | 21.8 | 17.4 | 20.83579 | 21 | 22.3 | 21.4 | 22.8 | 20.83 | 20 | 23.44 | 21.3 | 20.52773 | 19 | 21.7 | 22.8 |  |  |  |  | 19
| 1 | 3 | 19.3 | 21.3 | 20.79 | 21 | 17.4 | 20.4296 | 21 | 21.6 | 21.4 | 21.8 | 21.11 | 19.7 | 22.41 | 21.3 | 20.57675 | 20 | 21.4 | 22.4 |  |  |  |  | 16
| 1 | 4 | 19.4 | 21.9 | 20.04 | 21.5 | 17.4 | 20.77049 | 20 | 21.9 | 20.3 | 22.1 | 20.74 | 20 | 21.82 | 21 | 20.90331 | 20 | 21.8 | 21.1 |  |  |  |  | 21.06476
| 1 | 5 | 19.9 | 22.1 | 20.36 | 21.3 | 18.1 | 20.5439 | 21 | 21.4 | 21 | 22 | 19.54 | 20.3 | 22.16 | 21.6 | 20.59215 | 20 | 21.4 | 22.5 |  |  |  |  | 40
| 1 | 6 | 20.1 | 21.6 | 20.34 | 20.8 | 17.7 | 20.50408 | 21 | 22.1 | 21 | 22.4 | 18.57 | 20.6 | 22.27 | 21.1 | 21.40537 | 20 | 20.9 | 20.5
| Mean |  | 19.61667 | 21.98333 | 20.43667 | 21.18333 | 17.48333 | 20.58026 | 20.83333 | 22.08333 | 20.98333 | 22.13333 | 20.29333 | 20.05 | 22.38833 | 21.28333 | 20.75133 | 19.66667 | 21.56667 | 22.13333
| Median |  | 19.5 | 22 | 20.405 | 21.15 | 17.4 | 20.52399 | 21 | 22 | 21 | 22.05 | 20.785 | 20 | 22.25 | 21.3 | 20.58445 | 20 | 21.55 | 22.45
| Std Dev. |  | 0.3125167 | 0.4996666 | 0.2603587 | 0.4262237 | 0.3970726 | 0.181459 | 0.4082483 | 0.6369197 | 0.4119061 | 0.4082483 | 1.014863 | 0.3507136 | 0.5514859 | 0.2136976 | 0.3517197 | 0.5163978 | 0.4412105 | 1.118332
| Rel.Std.Dev. |  | 1.593% | 2.273% | 1.274% | 2.012% | 2.271% | 0.8817% | 1.96% | 2.884% | 1.963% | 1.844% | 5.001% | 1.749% | 2.463% | 1.004% | 1.695% | 2.626% | 2.046% | 5.053%
| PDM3 |  | -6.874% | 4.361% | -2.982% | 0.5629% | -17% | -2.3% | -1.099% | 4.835% | -0.3866% | 5.073% | -3.662% | -4.817% | 6.283% | 1.038% | -1.488% | -6.637% | 2.383% | 5.073%
| Z-Score (Absolute) |  | 1.15 | 0.96 | 0.42 | 0.24 | 3.05 | 0.29 | 0.07 | 1.04 | 0.07 | 1.09 | 0.55 | 0.76 | 1.32 | 0.33 | 0.14 | 1.1 | 0.59 | 1.09
| Analytical results for Li in OREAS 80 (Certified Value 31.2 ppm) | [23 empty] | Certified
Li | Round | Replicate | Lab | Lab | Lab | Lab | Lab | Lab | Lab | Lab | Lab | Lab | Lab | Lab | Lab | Lab | Lab | Lab | Lab | Lab | Lab | Lab |  |  | 1
| No | No | 01 | 02 | 03 | 04 | 05 | 06 | 07 | 08 | 09 | 10 | 11 | 12 | 13 | 15 | 16 | 17 | 18 | 19 | 20 | 23 |  |  | ppm
|  |  | 4A*OES/MS | 4A*OES/MS | 4A*MS | 4A*OES/MS | 4A*OES/MS | 4A*MS | 4A*MS | 4A*OES/MS | 4A*OES/MS | 4A*OES/MS | 4A*MS | 4A*MS | 4A*OES/MS | 4A*OES/MS | 4A*MS | 4A*MS | 4A*OES | 4A*OES | 4A*OES/MS | 4A*OES/MS |  |  | 1
2
| 1 | 1 | 28.2 | 31.8 | 30.1 | 30.6 | 28 | 32.68997 | 31 | 33.6 | 14 | 33.3 | 30.1 | 31.3 | 31.3 | 37 | 32.9 | 28.88125 | 32 | 30.06346 | 30.9 | 29 |  |  | 1
| 1 | 2 | 28.7 | 31.4 | 29.4 | 30.8 | 28 | 32.37222 | 30.8 | 33 | 14 | 32.9 | 30.3 | 31.7 | 31.1 | 36 | 32.5 | 29.10187 | 32 | 31.46353 | 30.3 | 30 |  |  | #N/A
| 1 | 3 | 29.1 | 30.2 | 28.9 | 30.1 | 28 | 32.33697 | 30.4 | 32.6 | 14 | 33.5 | 29.9 | 31.7 | 31.2 | 36 | 32.8 | 29.58739 | 33 | 30.08423 | 31.7 | 31 |  |  | 16
| 1 | 4 | 29 | 31.4 | 30 | 31.1 | 29 | 32.19022 | 31.5 | 33.2 | 14 | 32.9 | 30.2 | 31.6 | 31.6 | 35 | 32.2 | 30.21487 | 32 | 32.25179 | 30.7 | 30 |  |  | 31.22418
| 1 | 5 | 29.1 | 31.4 | 30 | 30.9 | 30 | 32.9097 | 31.7 | 32.8 | 14 | 32.5 | 30 | 29.8 | 31.1 | 35 | 32.4 | 29.54274 | 32 | 31.45173 | 30.6 | 31 |  |  | 41
| 1 | 6 | 29.4 | 30.7 | 29.9 | 30.8 | 29 | 33.08047 | 31.9 | 33.4 | 14 | 33 | 30.5 | 30 | 31.8 | 35 | 32.2 | 29.96907 | 33 | 30.86562 | 30.7 | 29
| Mean |  | 28.91667 | 31.15 | 29.71667 | 30.71667 | 28.66667 | 32.59659 | 31.21667 | 33.1 | 14 | 33.01667 | 30.16667 | 31.01667 | 31.35 | 35.66667 | 32.5 | 29.54953 | 32.33333 | 31.03006 | 30.81667 | 30
| Median |  | 29.05 | 31.4 | 29.95 | 30.8 | 28.5 | 32.531095 | 31.25 | 33.1 | 14 | 32.95 | 30.15 | 31.45 | 31.25 | 35.5 | 32.45 | 29.56506 | 32 | 31.15867 | 30.7 | 30
| Std Dev. |  | 0.4167333 | 0.585662 | 0.4708149 | 0.3430258 | 0.8164966 | 0.3532077 | 0.5776389 | 0.3741657 | 0 | 0.3488075 | 0.2160247 | 0.8795832 | 0.2880972 | 0.8164966 | 0.2966479 | 0.5034211 | 0.5163978 | 0.8618907 | 0.4750439 | 0.8944272
| Rel.Std.Dev. |  | 1.441% | 1.88% | 1.584% | 1.117% | 2.848% | 1.084% | 1.85% | 1.13% | 0% | 1.056% | 0.7161% | 2.836% | 0.919% | 2.289% | 0.9128% | 1.704% | 1.597% | 2.778% | 1.542% | 2.981%
| PDM3 |  | -7.39% | -0.2376% | -4.828% | -1.625% | -8.191% | 4.395% | -0.02408% | 6.008% | -55.16% | 5.741% | -3.387% | -0.6646% | 0.4029% | 14.23% | 4.086% | -5.363% | 3.552% | -0.6217% | -1.305% | -3.921%
| Z-Score (Absolute) |  | 1.09 | 0.07 | 0.67 | 0.16 | 1.21 | 0.81 | 0.1 | 1.07 | 8.77 | 1.03 | 0.44 | 0 | 0.17 | 2.39 | 0.76 | 0.76 | 0.68 | 0 | 0.11 | 0.53
| Analytical results for Lu in OREAS 80 (Certified Value 0.28 ppm) | [23 empty] | Certified
Lu | Round | Replicate | Lab | Lab | Lab | Lab | Lab | Lab | Lab | Lab | Lab | Lab | [12 empty] | 1
| No | No | 01 | 03 | 05 | 07 | 09 | 12 | 15 | 16 | 17 | 23 | [12 empty] | ppm
|  |  | 4A*OES/MS | 4A*MS | 4A*OES/MS | 4A*MS | 4A*OES/MS | 4A*MS | 4A*MS | 4A*MS | 4A*MS | 4A*OES/MS | [12 empty] | 2
3
| 1 | 1 | 0.27 | 0.27 | 0.19 | 0.3 | 0.24 | 0.3 | 0.31 | 0.26 | 0.2745436 | 0.27 | [12 empty] | 1
| 1 | 2 | 0.25 | 0.26 | 0.31 | 0.27 | 0.23 | 0.29 | 0.31 | 0.26 | 0.2724599 | 0.27 | [12 empty] | #N/A
| 1 | 3 | 0.25 | 0.26 | 0.3 | 0.29 | 0.24 | 0.3 | 0.3 | 0.26 | 0.2676014 | 0.27 | [12 empty] | 16
| 1 | 4 | 0.29 | 0.25 | 0.3 | 0.28 | 0.23 | 0.29 | 0.3 | 0.28 | 0.2738301 | 0.25 | [12 empty] | 0.2750592
| 1 | 5 | 0.27 | 0.26 | 0.3 | 0.28 | 0.24 | 0.28 | 0.31 | 0.28 | 0.2672387 | 0.27 | [12 empty] | 42
| 1 | 6 | 0.28 | 0.27 | 0.3 | 0.29 | 0.24 | 0.26 | 0.31 | 0.27 | 0.275878 | 0.25
| Mean |  | 0.2683333 | 0.2616667 | 0.2833333 | 0.285 | 0.2366667 | 0.2866667 | 0.3066667 | 0.2683333 | 0.2719253 | 0.2633333
| Median |  | 0.27 | 0.26 | 0.3 | 0.285 | 0.24 | 0.29 | 0.31 | 0.265 | 0.273145 | 0.27
| Std Dev. |  | 0.01602082 | 0.007527727 | 0.04589844 | 0.01048809 | 0.005163978 | 0.01505545 | 0.005163978 | 0.009831921 | 0.003662068 | 0.01032796
| Rel.Std.Dev. |  | 5.97% | 2.877% | 16.2% | 3.68% | 2.182% | 5.252% | 1.684% | 3.664% | 1.347% | 3.922%
| PDM3 |  | -2.445% | -4.869% | 3.008% | 3.614% | -13.96% | 4.22% | 11.49% | -2.445% | -1.139% | -4.263%
| Z-Score (Absolute) |  | 0.11 | 0.53 | 0.82 | 0.93 | 2.08 | 1.03 | 2.27 | 0.11 | 0.11 | 0.42
| Analytical results for Mg in OREAS 80 (Certified Value 6.26 wt.%) | [23 empty] | Certified
Mg | Round | Replicate | Lab | Lab | Lab | Lab | Lab | Lab | Lab | Lab | Lab | Lab | Lab | Lab | Lab | Lab | Lab | Lab | Lab | Lab | Lab | Lab |  |  | 1
| No | No | 01 | 02 | 03 | 04 | 05 | 06 | 07 | 08 | 09 | 10 | 11 | 12 | 13 | 15 | 16 | 17 | 18 | 19 | 20 | 23 |  |  | wt.%
|  |  | 4A*OES/MS | 4A*OES/MS | 4A*OES | 4A*OES/MS | 4A*OES/MS | 4A*OES | 4A*OES | 4A*OES/MS | 4A*OES/MS | 4A*OES/MS | 4A*OES | 4A*OES | 4A*OES/MS | 4A*OES/MS | 4A*MS | 4A*MS | 4A*OES | 4A*OES | 4A*OES/MS | 4A*OES/MS |  |  | 2
3
| 1 | 1 | 6.09 | 6.39 | 6.3303 | 6.28 | 5.3276 | 5.971507 | 6.11 | 6.51 | 5.95 | 6.52 | 6.35 | 6.601 | 6.11 | 7.185 | 6.41 | 6.465451 | 7.357 | 6.325237 | 6.12 | 6.01 |  |  | 1
| 1 | 2 | 6.28 | 6.23 | 6.1676 | 6.18 | 5.5212 | 5.969226 | 6.13 | 6.46 | 6.03 | 6.46 | 6.3 | 6.567 | 6.15 | 7.058 | 6.37 | 6.436604 | 7.357 | 6.289239 | 6.08 | 5.99 |  |  | #N/A
| 1 | 3 | 6.29 | 6.03 | 6.2836 | 6.26 | 5.5206 | 5.954685 | 6.12 | 6.36 | 6.31 | 6.55 | 6.33 | 6.619 | 6.24 | 7.013 | 6.39 | 6.466489 | 7.418 | 6.309287 | 6.07 | 6 |  |  | 16
| 1 | 4 | 6.16 | 6.25 | 6.3869 | 6.35 | 5.5416 | 5.996591 | 6.17 | 6.46 | 5.93 | 6.45 | 6.36 | 6.525 | 6.24 | 6.759 | 6.31 | 6.481552 | 7.357 | 6.280692 | 6.04 | 5.82 |  |  | 6.260004
| 1 | 5 | 6.6 | 6.29 | 6.3613 | 6.26 | 5.8356 | 5.962047 | 6.12 | 6.4 | 6.07 | 6.39 | 6.29 | 6.176 | 6.19 | 6.754 | 6.37 | 6.478789 | 7.297 | 6.278594 | 6.13 | 5.9 |  |  | 43
| 1 | 6 | 6.5 | 6.14 | 6.3172 | 6.32 | 5.6679 | 5.933527 | 6.16 | 6.52 | 6.12 | 6.56 | 6.36 | 6.524 | 6.31 | 6.825 | 6.35 | 6.472296 | 7.418 | 6.329719 | 6.06 | 5.85
| Mean |  | 6.32 | 6.221667 | 6.307817 | 6.275 | 5.569083 | 5.964597 | 6.135 | 6.451667 | 6.068333 | 6.488333 | 6.331667 | 6.502 | 6.206667 | 6.932333 | 6.366667 | 6.466864 | 7.367333 | 6.302128 | 6.083333 | 5.928333
| Median |  | 6.285 | 6.24 | 6.32375 | 6.27 | 5.5314 | 5.965636 | 6.125 | 6.46 | 6.05 | 6.49 | 6.34 | 6.546 | 6.215 | 6.919 | 6.37 | 6.469393 | 7.357 | 6.299263 | 6.075 | 5.945
| Std Dev. |  | 0.1958571 | 0.1243248 | 0.077402 | 0.0585662 | 0.1700052 | 0.02079839 | 0.02428992 | 0.06210207 | 0.1383353 | 0.06615638 | 0.03060501 | 0.1643192 | 0.07174027 | 0.1786098 | 0.03444803 | 0.0161571 | 0.04560994 | 0.02247663 | 0.0350238 | 0.08280499
| Rel.Std.Dev. |  | 3.099% | 1.998% | 1.227% | 0.9333% | 3.053% | 0.3487% | 0.3959% | 0.9626% | 2.28% | 1.02% | 0.4834% | 2.527% | 1.156% | 2.576% | 0.5411% | 0.2498% | 0.6191% | 0.3567% | 0.5757% | 1.397%
| PDM3 |  | 0.9584% | -0.6124% | 0.7638% | 0.2395% | -11.04% | -4.719% | -1.997% | 3.062% | -3.062% | 3.647% | 1.145% | 3.866% | -0.852% | 10.74% | 1.704% | 3.304% | 17.69% | 0.6729% | -2.822% | -5.298%
| Z-Score (Absolute) |  | 0.06 | 0.34 | 0.01 | 0.12 | 2.99 | 1.38 | 0.69 | 0.6 | 0.96 | 0.75 | 0.11 | 0.8 | 0.4 | 2.55 | 0.25 | 0.66 | 4.32 | 0.01 | 0.9 | 1.53
| Analytical results for Mn in OREAS 80 (Certified Value 0.121 wt.%) | [23 empty] | Certified
Mn | Round | Replicate | Lab | Lab | Lab | Lab | Lab | Lab | Lab | Lab | Lab | Lab | Lab | Lab | Lab | Lab | Lab | Lab | Lab | Lab | Lab | Lab | Lab |  | 1
| No | No | 01 | 02 | 03 | 04 | 05 | 06 | 07 | 08 | 09 | 10 | 11 | 12 | 13 | 15 | 16 | 17 | 18 | 19 | 20 | 22 | 23 |  | wt.%
|  |  | 4A*OES/MS | 4A*OES/MS | 4A*OES | 4A*OES/MS | 4A*OES/MS | 4A*OES | 4A*OES | 4A*OES/MS | 4A*OES/MS | 4A*OES/MS | 4A*OES | 4A*OES | 4A*OES/MS | 4A*OES/MS | 4A*MS | 4A*MS | 4A*OES | 4A*OES | 4A*OES/MS | 4A*OES | 4A*OES/MS |  | 3
3
| 1 | 1 | 0.121 | 0.1225 | 0.1214 | 0.1165 | 0.1084 | 0.1189526 | 0.1141 | 0.1215 | 0.12 | 0.1195 | 0.122 | 0.1259 | 0.1145 | 0.1321 | 0.1258 | 0.1240671 | 0.124 | 0.1273633 | 0.116 | 0.1270532683 | 0.116 |  | 1
| 1 | 2 | 0.124 | 0.118 | 0.1171 | 0.1145 | 0.1103 | 0.1186063 | 0.1166 | 0.1195 | 0.12 | 0.1235 | 0.122 | 0.1248 | 0.114 | 0.1291 | 0.1257 | 0.1250788 | 0.124 | 0.1293989 | 0.114 | 0.1323902796 | 0.1145 |  | #N/A
| 1 | 3 | 0.126 | 0.1145 | 0.1198 | 0.116 | 0.1107 | 0.1198274 | 0.117 | 0.1165 | 0.13 | 0.1225 | 0.122 | 0.1256 | 0.1145 | 0.1287 | 0.1258 | 0.1252808 | 0.124 | 0.1283525 | 0.109 | 0.12391312 | 0.1185 |  | 16
| 1 | 4 | 0.123 | 0.1185 | 0.1192 | 0.116 | 0.1115 | 0.118909 | 0.1132 | 0.1175 | 0.12 | 0.1205 | 0.121 | 0.124 | 0.115 | 0.1237 | 0.1245 | 0.1277282 | 0.124 | 0.1263984 | 0.111 | 0.120815292 | 0.1152 |  | 0.1206411
| 1 | 5 | 0.132 | 0.1195 | 0.1201 | 0.115 | 0.1143 | 0.1177714 | 0.1156 | 0.1165 | 0.12 | 0.1205 | 0.121 | 0.1169 | 0.115 | 0.124 | 0.1261 | 0.1254894 | 0.124 | 0.1309347 | 0.113 |  | 0.1191 |  | 44
| 1 | 6 | 0.129 | 0.1165 | 0.1195 | 0.1165 | 0.1128 | 0.1195892 | 0.1189 | 0.118 | 0.12 | 0.1235 | 0.122 | 0.1234 | 0.115 | 0.1251 | 0.1257 | 0.1281508 | 0.124 | 0.1295435 | 0.115 |  | 0.1144
| Mean |  | 0.1258333 | 0.11825 | 0.1195167 | 0.11575 | 0.1113333 | 0.1189426 | 0.1159 | 0.11825 | 0.1216667 | 0.1216667 | 0.1216667 | 0.1234333 | 0.1146667 | 0.1271167 | 0.1256 | 0.1259659 | 0.124 | 0.1286652 | 0.113 | 0.126043 | 0.1162833
| Median |  | 0.125 | 0.11825 | 0.11965 | 0.116 | 0.1111 | 0.1189308 | 0.1161 | 0.11775 | 0.12 | 0.1215 | 0.122 | 0.1244 | 0.11475 | 0.1269 | 0.12575 | 0.1253851 | 0.124 | 0.1288757 | 0.1135 | 0.1254832 | 0.1156
| Std Dev. |  | 0.004070217 | 0.002715695 | 0.001407717 | 0.0008215838 | 0.002051991 | 0.0007330812 | 0.002064946 | 0.001942936 | 0.004082483 | 0.001722401 | 0.0005163978 | 0.003336265 | 0.0004082483 | 0.003368333 | 0.0005585696 | 0.001610467 | 0 | 0.001636549 | 0.002607681 | 0.004938756 | 0.002040996
| Rel.Std.Dev. |  | 3.235% | 2.297% | 1.178% | 0.7098% | 1.843% | 0.6163% | 1.782% | 1.643% | 3.355% | 1.416% | 0.4244% | 2.703% | 0.356% | 2.65% | 0.4447% | 1.278% | 0% | 1.272% | 2.308% | 3.918% | 1.755%
| PDM3 |  | 4.304% | -1.982% | -0.9321% | -4.054% | -7.715% | -1.408% | -3.93% | -1.982% | 0.8501% | 0.8501% | 0.8501% | 2.314% | -4.952% | 5.368% | 4.11% | 4.414% | 2.784% | 6.651% | -6.334% | 4.478% | -3.612%
| Z-Score (Absolute) |  | 0.67 | 0.55 | 0.35 | 0.96 | 1.67 | 0.44 | 0.93 | 0.55 | 0 | 0 | 0 | 0.29 | 1.13 | 0.88 | 0.64 | 0.7 | 0.36 | 1.13 | 1.4 | 0.71 | 0.87
| Analytical results for Mo in OREAS 80 (Certified Value 1.62 ppm) | [23 empty] | Certified
Mo | Round | Replicate | Lab | Lab | Lab | Lab | Lab | Lab | Lab | Lab | Lab | Lab | Lab | Lab | Lab | Lab | Lab | Lab | Lab | Lab | Lab | Lab |  |  | 1
| No | No | 01 | 02 | 03 | 04 | 05 | 06 | 07 | 08 | 09 | 10 | 11 | 12 | 13 | 15 | 16 | 17 | 18 | 19 | 20 | 23 |  |  | ppm
|  |  | 4A*OES/MS | 4A*OES/MS | 4A*MS | 4A*OES/MS | 4A*OES/MS | 4A*MS | 4A*MS | 4A*OES/MS | 4A*OES/MS | 4A*OES/MS | 4A*MS | 4A*MS | 4A*OES/MS | 4A*MS | 4A*MS | 4A*MS | 4A*MS | 4A*OES | 4A*OES/MS | 4A*OES/MS |  |  | 2
3
| 1 | 1 | 1.51 | 1.84 | 1.6 | 1.71 | 3.5 | 1.4846 | 1.7 | 1.82 | 1.59 | 1.65 | 1.5 | 1.6 | 1.54 | 1.62 | 1.69 | < 10 | 1.81 | 2.038646 | 1.65 | 1.61 |  |  | 1
| 1 | 2 | 1.51 | 1.82 | 1.6 | 1.61 | 2.4 | 1.4569 | 1.5 | 1.72 | 1.63 | 1.76 | 1.5 | 1.6 | 1.6 | 1.65 | 1.64 | < 10 | 1.75 | 2.087987 | 1.62 | 1.63 |  |  | 10
| 1 | 3 | 1.58 | 1.72 | 1.7 | 1.54 | 2.1 | 1.42509 | 1.6 | 1.56 | 1.63 | 1.75 | 1.5 | 1.8 | 1.56 | 1.6 | 1.7 | < 10 | 1.73 | 1.999519 | 1.58 | 1.66 |  |  | 16
| 1 | 4 | 1.54 | 1.72 | 1.6 | 1.59 | 1.8 | 1.4129 | 1.6 | 1.64 | 1.54 | 1.63 | 1.5 | 1.6 | 1.6 | 1.63 | 1.69 | < 10 | 2.52 | 2.01721 | 1.55 | 1.58 |  |  | 1.620912
| 1 | 5 | 1.49 | 1.77 | 1.7 | 1.57 | 1.9 | 1.4144 | 1.7 | 1.66 | 1.64 | 1.69 | 1.5 | 1.6 | 1.52 | 1.61 | 1.66 | < 10 | 1.74 | 2.032725 | 1.56 | 1.56 |  |  | 45
| 1 | 6 | 1.58 | 1.83 | 1.6 | 1.54 | 1.7 | 1.4931 | 1.7 | 1.65 | 1.61 | 1.72 | 1.5 | 1.7 | 1.56 | 1.68 | 1.67 | < 10 | 1.75 | 2.069504 | 1.47 | 1.56
| Mean |  | 1.535 | 1.783333 | 1.633333 | 1.593333 | 2.233333 | 1.447832 | 1.633333 | 1.675 | 1.606667 | 1.7 | 1.5 | 1.65 | 1.563333 | 1.631667 | 1.675 |  | 1.883333 | 2.040932 | 1.571667 | 1.6
| Median |  | 1.525 | 1.795 | 1.6 | 1.58 | 2 | 1.440995 | 1.65 | 1.655 | 1.62 | 1.705 | 1.5 | 1.6 | 1.56 | 1.625 | 1.68 |  | 1.75 | 2.035686 | 1.57 | 1.595
| Std Dev. |  | 0.03834058 | 0.0546504 | 0.05163978 | 0.06345602 | 0.6683313 | 0.03560463 | 0.08164966 | 0.08757854 | 0.03723797 | 0.05291503 | 0 | 0.083666 | 0.03204164 | 0.02926887 | 0.02258318 |  | 0.313156 | 0.0328053 | 0.06242329 | 0.04049691
| Rel.Std.Dev. |  | 2.498% | 3.065% | 3.162% | 3.983% | 29.93% | 2.459% | 4.999% | 5.229% | 2.318% | 3.113% | 0% | 5.071% | 2.05% | 1.794% | 1.348% |  | 16.63% | 1.607% | 3.972% | 2.531%
| PDM3 |  | -5.3% | 10.02% | 0.7663% | -1.701% | 37.78% | -10.68% | 0.7663% | 3.337% | -0.8788% | 4.879% | -7.459% | 1.795% | -3.552% | 0.6635% | 3.337% |  | 16.19% | 25.91% | -3.038% | -1.29%
| Z-Score (Absolute) |  | 1.03 | 1.58 | 0 | 0.42 | 6.31 | 1.95 | 0 | 0.44 | 0.28 | 0.7 | 1.4 | 0.18 | 0.74 | 0.02 | 0.44 | 35.38 | 2.63 | 4.28 | 0.65 | 0.35
| Analytical results for Na in OREAS 80 (Certified Value 1.59 wt.%) | [23 empty] | Certified
Na | Round | Replicate | Lab | Lab | Lab | Lab | Lab | Lab | Lab | Lab | Lab | Lab | Lab | Lab | Lab | Lab | Lab | Lab | Lab | Lab | Lab | Lab | Lab |  | 1
| No | No | 01 | 02 | 03 | 04 | 05 | 06 | 07 | 08 | 09 | 10 | 11 | 12 | 13 | 15 | 16 | 17 | 18 | 19 | 20 | 22 | 23 |  | wt.%
|  |  | 4A*OES/MS | 4A*OES/MS | 4A*OES | 4A*OES/MS | 4A*OES/MS | 4A*OES | 4A*OES | 4A*OES/MS | 4A*OES/MS | 4A*OES/MS | 4A*OES | 4A*OES | 4A*OES/MS | 4A*OES/MS | 4A*MS | 4A*MS | 4A*OES | 4A*OES | 4A*OES/MS | 4A*OES | 4A*OES/MS |  | 2
3
| 1 | 1 | 1.59 | 1.65 | 1.624 | 1.57 | 1.3244 | 1.604439 | 1.52 | 1.64 | 1.59 | 1.57 | 1.64 | 1.604 | 1.53 | 1.838 | 1.84 | 1.534514 | 1.736 | 1.563878 | 1.64 | 1.4317507 | 1.52 |  | 1
| 1 | 2 | 1.63 | 1.6 | 1.5868 | 1.54 | 1.3812 | 1.59709 | 1.52 | 1.6 | 1.64 | 1.61 | 1.62 | 1.589 | 1.55 | 1.81 | 1.78 | 1.530848 | 1.751 | 1.621659 | 1.6 | 1.4243323 | 1.52 |  | #N/A
| 1 | 3 | 1.63 | 1.54 | 1.6028 | 1.54 | 1.3788 | 1.604222 | 1.52 | 1.61 | 1.69 | 1.6 | 1.63 | 1.606 | 1.53 | 1.804 | 1.82 | 1.539078 | 1.743 | 1.584499 | 1.61 |  | 1.51 |  | 16
| 1 | 4 | 1.6 | 1.61 | 1.6167 | 1.56 | 1.3781 | 1.598066 | 1.53 | 1.62 | 1.58 | 1.57 | 1.67 | 1.587 | 1.56 | 1.737 | 1.79 | 1.557556 | 1.758 | 1.641647 | 1.59 |  | 1.47 |  | 1.585033
| 1 | 5 | 1.72 | 1.61 | 1.6195 | 1.54 | 1.4658 | 1.596247 | 1.53 | 1.61 | 1.61 | 1.56 | 1.64 | 1.481 | 1.55 | 1.749 | 1.84 | 1.557457 | 1.751 | 1.622793 | 1.6 |  | 1.48 |  | 46
| 1 | 6 | 1.67 | 1.56 | 1.5978 | 1.56 | 1.423 | 1.610377 | 1.53 | 1.63 | 1.61 | 1.59 | 1.63 | 1.585 | 1.56 | 1.755 | 1.75 | 1.563512 | 1.728 | 1.575647 | 1.61 |  | 1.41
| Mean |  | 1.64 | 1.595 | 1.607933 | 1.551667 | 1.391883 | 1.60174 | 1.525 | 1.618333 | 1.62 | 1.583333 | 1.638333 | 1.575333 | 1.546667 | 1.782167 | 1.803333 | 1.547161 | 1.7445 | 1.601687 | 1.608333 | 1.4280415 | 1.485
| Median |  | 1.63 | 1.605 | 1.60975 | 1.55 | 1.38 | 1.601144 | 1.525 | 1.615 | 1.61 | 1.58 | 1.635 | 1.588 | 1.55 | 1.7795 | 1.805 | 1.548268 | 1.747 | 1.603079 | 1.605 | 1.4280415 | 1.495
| Std Dev. |  | 0.04816638 | 0.03937004 | 0.01445291 | 0.0132916 | 0.04787736 | 0.005537748 | 0.005477226 | 0.0147196 | 0.04 | 0.01966384 | 0.01722401 | 0.04706874 | 0.0136626 | 0.0406124 | 0.03614784 | 0.01394848 | 0.011077 | 0.03112624 | 0.01722401 | 0.005245601 | 0.04230839
| Rel.Std.Dev. |  | 2.937% | 2.468% | 0.8989% | 0.8566% | 3.44% | 0.3457% | 0.3592% | 0.9096% | 2.469% | 1.242% | 1.051% | 2.988% | 0.8834% | 2.279% | 2.005% | 0.9016% | 0.635% | 1.943% | 1.071% | 0.3673% | 2.849%
| PDM3 |  | 3.468% | 0.6288% | 1.445% | -2.105% | -12.19% | 1.054% | -3.787% | 2.101% | 2.206% | -0.1072% | 3.363% | -0.6119% | -2.421% | 12.44% | 13.77% | -2.389% | 10.06% | 1.051% | 1.47% | -9.905% | -6.311%
| Z-Score (Absolute) |  | 0.67 | 0.12 | 0.11 | 0.88 | 3.69 | 0 | 1.35 | 0.29 | 0.32 | 0.32 | 0.64 | 0.46 | 0.97 | 3.18 | 3.55 | 0.96 | 2.51 | 0 | 0.12 | 3.06 | 2.05
| Analytical results for Nb in OREAS 80 (Certified Value 7.04 ppm) | [23 empty] | Certified
Nb | Round | Replicate | Lab | Lab | Lab | Lab | Lab | Lab | Lab | Lab | Lab | Lab | Lab | Lab | Lab | Lab | Lab | Lab | Lab | Lab | Lab | Lab |  |  | 1
| No | No | 01 | 02 | 03 | 04 | 05 | 06 | 07 | 08 | 09 | 10 | 11 | 12 | 13 | 15 | 16 | 17 | 18 | 19 | 20 | 23 |  |  | ppm
|  |  | 4A*OES/MS | 4A*OES/MS | 4A*MS | 4A*OES/MS | 4A*OES/MS | 4A*MS | 4A*OES | 4A*OES/MS | 4A*OES/MS | 4A*OES/MS | 4A*MS | 4A*MS | 4A*OES/MS | 4A*MS | 4A*MS | 4A*MS | 4A*MS | 4A*OES | 4A*OES/MS | 4A*OES/MS |  |  | 2
3
| 1 | 1 | 6.6 | 7.6 | 7.02 | 6.7 | 5.13 | 8.523376 | 7 | 7.2 | 8.5 | 7 | 6.6 | 7.5 | 6.5 | 7.2 | 8 | 8.125543 | 5.6 | 6.92713 | 6.6 | 7.8 |  |  | 1
| 1 | 2 | 6.5 | 7.6 | 6.86 | 9.4 | 7.29 | 8.624589 | 7 | 7.1 | 7.7 | 7.2 | 6.6 | 7.4 | 6.4 | 7.1 | 7.1 | 7.717625 | 5.6 | 6.775814 | 6.6 | 7.1 |  |  | 16
| 1 | 3 | 6.5 | 7.2 | 6.75 | 6.8 | 7.22 | 8.641486 | 7 | 7.1 | 7.4 | 7 | 6.5 | 7.4 | 6.4 | 6.9 | 7.6 | 7.466304 | 5.8 | 7.077666 | 6.9 | 7.3 |  |  | 16
| 1 | 4 | 6.5 | 7.5 | 6.74 | 7 | 7.28 | 8.53314 | 7 | 7.3 | 6.8 | 7 | 6.5 | 7.4 | 6.6 | 6.8 | 7.6 | 7.610895 | 5.7 | 7.22981 | 6.6 | 6.9 |  |  | 7.042991
| 1 | 5 | 6.6 | 7.6 | 6.86 | 6.9 | 7.5 | 8.574635 | 7 | 7.4 | 6.9 | 6.9 | 6.6 | 6.9 | 6.5 | 6.9 | 7.6 | 7.507857 | 5.7 | 7.148207 | 6.7 | 6.9 |  |  | 47
| 1 | 6 | 6.5 | 7.3 | 6.87 | 6.8 | 7.44 | 8.497665 | 7 | 7.3 | 6.9 | 7.1 | 6.4 | 7.4 | 6.5 | 6.9 | 7.3 | 7.74259 | 5.7 | 6.857535 | 6.6 | 6.7
| Mean |  | 6.533333 | 7.466667 | 6.85 | 7.266667 | 6.976667 | 8.565815 | 7 | 7.233333 | 7.366667 | 7.033333 | 6.533333 | 7.333333 | 6.483333 | 6.966667 | 7.533333 | 7.695136 | 5.683333 | 7.002694 | 6.666667 | 7.116667
| Median |  | 6.5 | 7.55 | 6.86 | 6.85 | 7.285 | 8.553887 | 7 | 7.25 | 7.15 | 7 | 6.55 | 7.4 | 6.5 | 6.9 | 7.6 | 7.66426 | 5.7 | 7.002398 | 6.6 | 7
| Std Dev. |  | 0.05163978 | 0.175119 | 0.1015874 | 1.050079 | 0.9108384 | 0.0579161 | 0 | 0.121106 | 0.656252 | 0.1032796 | 0.08164966 | 0.2160247 | 0.07527727 | 0.1505545 | 0.3076795 | 0.2377148 | 0.07527727 | 0.1769927 | 0.121106 | 0.3920034
| Rel.Std.Dev. |  | 0.7904% | 2.345% | 1.483% | 14.45% | 13.06% | 0.6761% | 0% | 1.674% | 8.908% | 1.468% | 1.25% | 2.946% | 1.161% | 2.161% | 4.084% | 3.089% | 1.325% | 2.527% | 1.817% | 5.508%
| PDM3 |  | -7.236% | 6.016% | -2.74% | 3.176% | -0.9417% | 21.62% | -0.6104% | 2.703% | 4.596% | -0.1371% | -7.236% | 4.122% | -7.946% | -1.084% | 6.962% | 9.259% | -19.31% | -0.5722% | -5.343% | 1.046%
| Z-Score (Absolute) |  | 0.98 | 0.91 | 0.34 | 0.51 | 0.08 | 3.14 | 0.04 | 0.44 | 0.71 | 0.03 | 0.98 | 0.64 | 1.09 | 0.1 | 1.05 | 1.38 | 2.71 | 0.03 | 0.71 | 0.2
| Analytical results for Nd in OREAS 80 (Certified Value 23.3 ppm) | [23 empty] | Certified
Nd | Round | Replicate | Lab | Lab | Lab | Lab | Lab | Lab | Lab | Lab | Lab | [13 empty] | 1
| No | No | 01 | 03 | 05 | 06 | 07 | 12 | 16 | 17 | 18 | [13 empty] | ppm
|  |  | 4A*OES/MS | 4A*MS | 4A*OES/MS | 4A*MS | 4A*MS | 4A*MS | 4A*MS | 4A*MS | 4A*MS | [13 empty] | 1
2
| 1 | 1 | 21.6 | 22.78 | 17.65 | 22.70251 | 25.7 | 23.1 | 21.4 | 24.99347 | 23.9 | [13 empty] | 1
| 1 | 2 | 22.2 | 22.82 | 25.76 | 22.87781 | 25.6 | 22.9 | 21.9 | 24.48216 | 24 | [13 empty] | #N/A
| 1 | 3 | 21.6 | 22.31 | 25.04 | 22.81957 | 26.2 | 23.2 | 21.9 | 24.95729 | 24.4 | [13 empty] | 16
| 1 | 4 | 21.8 | 22.64 | 25.52 | 22.83215 | 24.6 | 22.8 | 23.2 | 25.26429 | 25 | [13 empty] | 23.32141
| 1 | 5 | 22.2 | 22.04 | 26.31 | 22.59897 | 24.9 | 21.6 | 23.3 | 24.69036 | 24.1 | [13 empty] | 48
| 1 | 6 | 22.7 | 22.47 | 25.87 | 22.71126 | 23.6 | 21.2 | 22.8 | 25.8379 | 24.2
| Mean |  | 22.01667 | 22.51 | 24.35833 | 22.75704 | 25.1 | 22.46667 | 22.41667 | 25.03758 | 24.26667
| Median |  | 22 | 22.555 | 25.64 | 22.76541 | 25.25 | 22.85 | 22.35 | 24.97538 | 24.15
| Std Dev. |  | 0.4308906 | 0.2994662 | 3.312844 | 0.104109 | 0.9338094 | 0.8477421 | 0.7884584 | 0.4752571 | 0.3983298
| Rel.Std.Dev. |  | 1.957% | 1.33% | 13.6% | 0.4575% | 3.72% | 3.773% | 3.517% | 1.898% | 1.641%
| PDM3 |  | -5.595% | -3.479% | 4.446% | -2.42% | 7.626% | -3.665% | -3.879% | 7.359% | 4.053%
| Z-Score (Absolute) |  | 0.67 | 0.22 | 1.46 | 0 | 2.13 | 0.26 | 0.31 | 2.08 | 1.37
| Analytical results for Ni in OREAS 80 (Certified Value 0.236 wt.%) | [23 empty] | Certified
Ni | Round | Replicate | Lab | Lab | Lab | Lab | Lab | Lab | Lab | Lab | Lab | Lab | Lab | Lab | Lab | Lab | Lab | Lab | Lab | Lab | Lab | Lab |  |  | 1
| No | No | 01 | 02 | 03 | 04 | 05 | 06 | 07 | 08 | 09 | 10 | 11 | 12 | 13 | 15 | 16 | 17 | 18 | 19 | 20 | 23 |  |  | wt.%
|  |  | 4A*OES/MS | 4A*OES/MS | 4A*OES | 4A*OES/MS | 4A*OES/MS | 4A*OES | 4A*MS | 4A*OES/MS | 4A*OES/MS | 4A*OES/MS | 4A*OES | 4A*OES | 4A*OES/MS | 4A*OES/MS | 4A*MS | 4A*MS | 4A*MS | 4A*OES | 4A*OES/MS | 4A*OES/MS |  |  | 3
3
| 1 | 1 | 0.226 | 0.243 | 0.2382 | 0.23 | 0.22872 | 0.2348733 | 0.2385 | 0.248 | 0.21171 | 0.236 | 0.227 | 0.2466 | 0.227 | 0.2511 | 0.22959 | 0.2480305 | 0.234 | 0.2292658 | 0.202 | 0.2527 |  |  | 1
| 1 | 2 | 0.224 | 0.244 | 0.2314 | 0.232 | 0.23111 | 0.2387107 | 0.236 | 0.238 | 0.21805 | 0.236 | 0.227 | 0.244 | 0.228 | 0.2444 | 0.22763 | 0.2447641 | 0.244 | 0.2398429 | 0.208 | 0.2534 |  |  | #N/A
| 1 | 3 | 0.227 | 0.233 | 0.2351 | 0.229 | 0.22914 | 0.2338625 | 0.2376 | 0.237 | 0.22719 | 0.234 | 0.223 | 0.2467 | 0.226 | 0.2413 | 0.22974 | 0.246922 | 0.244 | 0.2334278 | 0.197 | 0.2559 |  |  | 16
| 1 | 4 | 0.224 | 0.237 | 0.2383 | 0.234 | 0.23242 | 0.2314714 | 0.2257 | 0.241 | 0.21005 | 0.233 | 0.221 | 0.2426 | 0.233 | 0.2368 | 0.22631 | 0.2490214 | 0.238 | 0.2498765 | 0.194 | 0.2447 |  |  | 0.2364921
| 1 | 5 | 0.228 | 0.236 | 0.2384 | 0.232 | 0.23206 | 0.2310258 | 0.2308 | 0.242 | 0.21419 | 0.233 | 0.222 | 0.23 | 0.231 | 0.2338 | 0.23225 | 0.2504816 | 0.245 | 0.2458382 | 0.202 | 0.258 |  |  | 49
| 1 | 6 | 0.232 | 0.241 | 0.2325 | 0.232 | 0.23453 | 0.2342642 | 0.2252 | 0.242 | 0.2137 | 0.239 | 0.223 | 0.2444 | 0.236 | 0.235 | 0.23298 | 0.2555076 | 0.246 | 0.2404806 | 0.211 | 0.2499
| Mean |  | 0.2268333 | 0.239 | 0.23565 | 0.2315 | 0.23133 | 0.2340346 | 0.2323 | 0.2413333 | 0.215815 | 0.2351667 | 0.2238333 | 0.2423833 | 0.2301667 | 0.2404 | 0.22975 | 0.2491212 | 0.2418333 | 0.2397886 | 0.2023333 | 0.2524333
| Median |  | 0.2265 | 0.239 | 0.23665 | 0.232 | 0.231585 | 0.2340633 | 0.2334 | 0.2415 | 0.213945 | 0.235 | 0.223 | 0.2442 | 0.2295 | 0.23905 | 0.229665 | 0.248526 | 0.244 | 0.2401618 | 0.202 | 0.25305
| Std Dev. |  | 0.002994439 | 0.004335897 | 0.003142451 | 0.001760682 | 0.002173366 | 0.002766774 | 0.00594037 | 0.00388158 | 0.006190088 | 0.002316607 | 0.002562551 | 0.006268785 | 0.003868678 | 0.006587564 | 0.002570471 | 0.003678512 | 0.004750439 | 0.007616216 | 0.006408328 | 0.004695388
| Rel.Std.Dev. |  | 1.32% | 1.814% | 1.334% | 0.7606% | 0.9395% | 1.182% | 2.557% | 1.608% | 2.868% | 0.9851% | 1.145% | 2.586% | 1.681% | 2.74% | 1.119% | 1.477% | 1.964% | 3.176% | 3.167% | 1.86%
| PDM3 |  | -4.084% | 1.06% | -0.3561% | -2.111% | -2.183% | -1.039% | -1.773% | 2.047% | -8.743% | -0.5605% | -5.353% | 2.491% | -2.675% | 1.652% | -2.851% | 5.34% | 2.259% | 1.394% | -14.44% | 6.741%
| Z-Score (Absolute) |  | 0.95 | 0.54 | 0.13 | 0.38 | 0.4 | 0.07 | 0.28 | 0.83 | 2.31 | 0.07 | 1.32 | 0.96 | 0.54 | 0.71 | 0.6 | 1.78 | 0.89 | 0.64 | 3.96 | 2.19
| Analytical results for P in OREAS 80 (Certified Value 0.147 wt.%) | [23 empty] | Certified
P | Round | Replicate | Lab | Lab | Lab | Lab | Lab | Lab | Lab | Lab | Lab | Lab | Lab | Lab | Lab | Lab | Lab | Lab | Lab | Lab | Lab | Lab |  |  | 1
| No | No | 01 | 02 | 03 | 04 | 05 | 06 | 07 | 08 | 09 | 10 | 11 | 12 | 13 | 15 | 16 | 17 | 18 | 19 | 20 | 23 |  |  | wt.%
|  |  | 4A*OES/MS | 4A*OES/MS | 4A*OES | 4A*OES/MS | 4A*OES/MS | 4A*OES | 4A*MS | 4A*OES/MS | 4A*OES/MS | 4A*OES/MS | 4A*OES | 4A*OES | 4A*OES/MS | 4A*OES/MS | 4A*MS | 4A*MS | 4A*OES | 4A*OES | 4A*OES/MS | 4A*OES/MS |  |  | 3
3
| 1 | 1 | 0.144 | 0.151 | 0.1494 | 0.146 | 0.1354 | 0.1382584 | 0.1602 | 0.151 | 0.1389 | 0.15 | 0.147 | 0.148 | 0.141 | 0.162 | 0.1533 | 0.1426392 | 0.144 | 0.1525073 | 0.133 | 0.13 |  |  | 1
| 1 | 2 | 0.147 | 0.147 | 0.1464 | 0.145 | 0.137 | 0.1366904 | 0.1547 | 0.15 | 0.1447 | 0.15 | 0.147 | 0.145 | 0.142 | 0.157 | 0.1532 | 0.1451176 | 0.144 | 0.1519861 | 0.131 | 0.12 |  |  | #N/A
| 1 | 3 | 0.147 | 0.142 | 0.1464 | 0.144 | 0.1384 | 0.13628272 | 0.159 | 0.145 | 0.1475 | 0.151 | 0.147 | 0.143 | 0.143 | 0.156 | 0.1539 | 0.1453288 | 0.144 | 0.1527002 | 0.126 | 0.13 |  |  | 16
| 1 | 4 | 0.145 | 0.147 | 0.1482 | 0.144 | 0.138 | 0.1370432 | 0.1526 | 0.147 | 0.1378 | 0.148 | 0.147 | 0.144 | 0.143 | 0.153 | 0.1521 | 0.1500895 | 0.1396 | 0.1513935 | 0.126 | 0.12 |  |  | 0.146842
| 1 | 5 | 0.158 | 0.147 | 0.1496 | 0.145 | 0.1404 | 0.13447168 | 0.1567 | 0.145 | 0.142 | 0.15 | 0.149 | 0.135 | 0.142 | 0.15 | 0.154 | 0.1452806 | 0.1396 | 0.1516074 | 0.13 | 0.12 |  |  | 50
| 1 | 6 | 0.153 | 0.144 | 0.1458 | 0.145 | 0.1389 | 0.1386504 | 0.1543 | 0.147 | 0.1411 | 0.151 | 0.148 | 0.145 | 0.145 | 0.153 | 0.1529 | 0.1501522 | 0.144 | 0.1526371 | 0.131 | 0.12
| Mean |  | 0.149 | 0.1463333 | 0.1476333 | 0.1448333 | 0.1380167 | 0.1368995 | 0.15625 | 0.1475 | 0.142 | 0.15 | 0.1475 | 0.1433333 | 0.1426667 | 0.1551667 | 0.1532333 | 0.1464347 | 0.1425333 | 0.1521386 | 0.1295 | 0.1233333
| Median |  | 0.147 | 0.147 | 0.1473 | 0.145 | 0.1382 | 0.1368668 | 0.1557 | 0.147 | 0.14155 | 0.15 | 0.147 | 0.1445 | 0.1425 | 0.1545 | 0.15325 | 0.1453047 | 0.144 | 0.1522467 | 0.1305 | 0.12
| Std Dev. |  | 0.005403702 | 0.003076795 | 0.0016561 | 0.0007527727 | 0.001702253 | 0.001500091 | 0.002928993 | 0.00250998 | 0.003622154 | 0.001095445 | 0.00083666 | 0.004412105 | 0.00136626 | 0.004167333 | 0.000697615 | 0.003028957 | 0.00227215 | 0.0005586483 | 0.002880972 | 0.005163978
| Rel.Std.Dev. |  | 3.627% | 2.103% | 1.122% | 0.5198% | 1.233% | 1.096% | 1.875% | 1.702% | 2.551% | 0.7303% | 0.5672% | 3.078% | 0.9577% | 2.686% | 0.4553% | 2.068% | 1.594% | 0.3672% | 2.225% | 4.187%
| PDM3 |  | 1.47% | -0.3464% | 0.5389% | -1.368% | -6.01% | -6.771% | 6.407% | 0.4481% | -3.297% | 2.151% | 0.4481% | -2.389% | -2.843% | 5.669% | 4.353% | -0.2774% | -2.934% | 3.607% | -11.81% | -16.01%
| Z-Score (Absolute) |  | 0.47 | 0.01 | 0.22 | 0.28 | 1.49 | 1.69 | 1.76 | 0.2 | 0.78 | 0.65 | 0.2 | 0.54 | 0.66 | 1.57 | 1.22 | 0.01 | 0.68 | 1.03 | 3.02 | 4.12
| Analytical results for Pb in OREAS 80 (Certified Value 71 ppm) | [23 empty] | Certified
Pb | Round | Replicate | Lab | Lab | Lab | Lab | Lab | Lab | Lab | Lab | Lab | Lab | Lab | Lab | Lab | Lab | Lab | Lab | Lab | Lab | Lab | Lab |  |  | 1
| No | No | 01 | 02 | 03 | 04 | 05 | 07 | 08 | 09 | 10 | 11 | 12 | 13 | 15 | 16 | 17 | 18 | 19 | 20 | 21 | 23 |  |  | ppm
|  |  | 4A*OES/MS | 4A*OES/MS | 4A*MS | 4A*OES/MS | 4A*OES/MS | 4A*MS | 4A*OES/MS | 4A*OES/MS | 4A*OES/MS | 4A*MS | 4A*MS | 4A*OES/MS | 4A*MS | 4A*MS | 4A*MS | 4A*MS | 4A*OES | 4A*OES/MS | 4A*OES | 4A*OES/MS |  |  | 0
1
| 1 | 1 | 67.4 | 74.8 | 72.1 | 72.3 | 63 | 79 | 74.2 | 68.8 | 73.8 | 69 | 73.6 | 69.9 | 70.3 | 70.5 | 66.19164 | 73.6 | 67.73585 | 75 | 69.81 | 72 |  |  | 1
| 1 | 2 | 67.5 | 73.1 | 71.4 | 70.5 | 62 | 69 | 71.5 | 71.5 | 74.6 | 69 | 73.2 | 70.6 | 71.5 | 69.1 | 66.45604 | 73.5 | 69.95749 | 75 | 70.56 | 71 |  |  | 17
| 1 | 3 | 68.5 | 70.4 | 70.8 | 70.7 | 63 | 72 | 70 | 73.1 | 72.7 | 69 | 73.3 | 70.8 | 69.9 | 71.4 | 67.46225 | 74.5 | 68.36628 | 75.4 | 74.44 | 71 |  |  | 16
| 1 | 4 | 67.7 | 72.6 | 73.1 | 70.8 | 61 | 70 | 72.7 | 69.2 | 70.9 | 69 | 72.6 | 72 | 69.2 | 71.5 | 69.31583 | 76.6 | 73.91973 | 75.4 | 77.24 | 70 |  |  | 71.39425
| 1 | 5 | 68.5 | 73.8 | 71.6 | 71 | 64 | 70 | 71.4 | 72.2 | 70.9 | 70 | 68.8 | 71.1 | 72.4 | 72.9 | 68.32269 | 73.3 | 73.74748 | 75.1 | 71.09 | 72 |  |  | 51
| 1 | 6 | 69.5 | 72.9 | 70.7 | 72.5 | 65 | 71 | 72.9 | 72.8 | 73.7 | 70 | 65.2 | 70.8 | 71.8 | 71.5 | 70.56878 | 74.2 | 72.3408 | 73.2 | 73.9 | 69
| Mean |  | 68.18333 | 72.93333 | 71.61667 | 71.3 | 63 | 71.83333 | 72.11667 | 71.26667 | 72.76667 | 69.33333 | 71.11667 | 70.86667 | 70.85 | 71.15 | 68.05287 | 74.28333 | 71.01127 | 74.85 | 72.84 | 70.83333
| Median |  | 68.1 | 73 | 71.5 | 70.9 | 63 | 70.5 | 72.1 | 71.85 | 73.2 | 69 | 72.9 | 70.8 | 70.9 | 71.45 | 67.89247 | 73.9 | 71.14915 | 75.05 | 72.495 | 71
| Std Dev. |  | 0.806019 | 1.46924 | 0.8931219 | 0.8694826 | 1.414214 | 3.656045 | 1.460708 | 1.843547 | 1.566738 | 0.5163978 | 3.401421 | 0.6860515 | 1.237336 | 1.264516 | 1.694731 | 1.222157 | 2.703642 | 0.8288546 | 2.845537 | 1.169045
| Rel.Std.Dev. |  | 1.182% | 2.014% | 1.247% | 1.219% | 2.245% | 5.09% | 2.025% | 2.587% | 2.153% | 0.7448% | 4.783% | 0.9681% | 1.746% | 1.777% | 2.49% | 1.645% | 3.807% | 1.107% | 3.907% | 1.65%
| PDM3 |  | -4.497% | 2.156% | 0.3115% | -0.132% | -11.76% | 0.615% | 1.012% | -0.1787% | 1.922% | -2.887% | -0.3888% | -0.739% | -0.7623% | -0.3421% | -4.68% | 4.047% | -0.5364% | 4.84% | 2.025% | -0.7857%
| Z-Score (Absolute) |  | 2.66 | 1.52 | 0.36 | 0.08 | 7.22 | 0.55 | 0.8 | 0.05 | 1.37 | 1.65 | 0.08 | 0.3 | 0.32 | 0.05 | 2.78 | 2.7 | 0.17 | 3.2 | 1.44 | 0.33
| Analytical results for Pr in OREAS 80 (Certified Value 5.66 ppm) | [23 empty] | Certified
Pr | Round | Replicate | Lab | Lab | Lab | Lab | Lab | Lab | Lab | Lab | Lab | [13 empty] | 1
| No | No | 01 | 03 | 05 | 06 | 07 | 12 | 16 | 17 | 18 | [13 empty] | ppm
|  |  | 4A*OES/MS | 4A*MS | 4A*OES/MS | 4A*MS | 4A*MS | 4A*MS | 4A*MS | 4A*MS | 4A*MS | [13 empty] | 2
3
| 1 | 1 | 5.07 | 5.47 | 4.19 | 5.625217 | 6.21 | 5.73 | 5.65 | 5.991449 | 5.4 | [13 empty] | 1
| 1 | 2 | 5.06 | 5.36 | 6.11 | 5.534315 | 6.19 | 5.72 | 5.56 | 5.919147 | 5.5 | [13 empty] | #N/A
| 1 | 3 | 5.02 | 5.32 | 5.98 | 5.633587 | 6.11 | 5.75 | 5.53 | 5.962604 | 5.6 | [13 empty] | 16
| 1 | 4 | 4.98 | 5.26 | 6.02 | 5.484295 | 5.9 | 5.67 | 5.83 | 6.073717 | 5.6 | [13 empty] | 5.659388
| 1 | 5 | 5.18 | 5.31 | 6.25 | 5.580931 | 5.94 | 5.36 | 5.89 | 5.968244 | 5.5 | [13 empty] | 52
| 1 | 6 | 5.31 | 5.32 | 6.15 | 5.628395 | 5.82 | 4.98 | 5.76 | 6.233058 | 5.5
| Mean |  | 5.103333 | 5.34 | 5.783333 | 5.581123 | 6.028333 | 5.535 | 5.703333 | 6.024703 | 5.516667
| Median |  | 5.065 | 5.32 | 6.065 | 5.603074 | 6.025 | 5.695 | 5.705 | 5.979846 | 5.5
| Std Dev. |  | 0.1214359 | 0.07127412 | 0.7864265 | 0.06082452 | 0.1633911 | 0.3083342 | 0.1466515 | 0.1141105 | 0.07527727
| Rel.Std.Dev. |  | 2.38% | 1.335% | 13.6% | 1.09% | 2.71% | 5.571% | 2.571% | 1.894% | 1.365%
| PDM3 |  | -9.825% | -5.644% | 2.19% | -1.383% | 6.519% | -2.198% | 0.7765% | 6.455% | -2.522%
| Z-Score (Absolute) |  | 1.59 | 0.8 | 0.67 | 0 | 1.49 | 0.15 | 0.41 | 1.48 | 0.21
| Analytical results for Rb in OREAS 80 (Certified Value 90 ppm) | [23 empty] | Certified
Rb | Round | Replicate | Lab | Lab | Lab | Lab | Lab | Lab | Lab | Lab | Lab | Lab | Lab | Lab | Lab | Lab | Lab | Lab | Lab | Lab | Lab | Lab |  |  | 1
| No | No | 01 | 02 | 03 | 04 | 05 | 06 | 07 | 08 | 09 | 10 | 11 | 12 | 13 | 15 | 16 | 17 | 18 | 19 | 20 | 23 |  |  | ppm
|  |  | 4A*OES/MS | 4A*OES/MS | 4A*MS | 4A*OES/MS | 4A*OES/MS | 4A*MS | 4A*MS | 4A*OES/MS | 4A*OES/MS | 4A*OES/MS | 4A*MS | 4A*MS | 4A*OES/MS | 4A*MS | 4A*MS | 4A*MS | 4A*MS | 4A*OES | 4A*OES/MS | 4A*OES/MS |  |  | 0
1
| 1 | 1 | 85.5 | 100.5 | 87.33 | 88.6 | 40.7 | 94.70925 | 98 | 98.3 | 91.9 | 85.2 | 85.2 | 95.8 | 84.3 | 90.6 | 93.7 | 104.4763 | 93.1 | 86.85592 | 87.8 | 86.2 |  |  | 1
| 1 | 2 | 86.3 | 98.1 | 86.13 | 88.9 | 64.7 | 94.522125 | 99 | 95.4 | 94.7 | 90 | 85.7 | 96.1 | 87.5 | 89.2 | 87.2 | 102.8276 | 93.2 | 88.03299 | 86.8 | 86.1 |  |  | 18
| 1 | 3 | 86.8 | 93.6 | 86.92 | 86.7 | 64.1 | 94.471325 | 100 | 88.6 | 95.8 | 87.6 | 86 | 96.9 | 88.1 | 88.5 | 87.9 | 102.6143 | 95.1 | 87.52628 | 88.7 | 90.7 |  |  | 16
| 1 | 4 | 83.9 | 96.8 | 85.8 | 87.1 | 67.6 | 94.748525 | 93 | 89.8 | 93.1 | 89.3 | 85.7 | 95.1 | 89.1 | 86.3 | 93.2 | 104.1635 | 95.6 | 88.38858 | 88.4 | 85.3 |  |  | 90.25604
| 1 | 5 | 86.9 | 94.3 | 86.85 | 87.5 | 81.3 | 94.828125 | 91 | 84.1 | 91.5 | 89.1 | 85.1 | 90.7 | 87.4 | 86.8 | 93.4 | 104.8066 | 94 | 89.34503 | 86 | 86.8 |  |  | 53
| 1 | 6 | 87.1 | 95.8 | 88.22 | 87.8 | 74.5 | 94.566525 | 92 | 94.1 | 93.7 | 92 | 85.7 | 90.9 | 90.3 | 87.8 | 92.6 | 107.5442 | 94.1 | 89.00815 | 85.7 | 83.6
| Mean |  | 86.08333 | 96.51667 | 86.875 | 87.76667 | 65.48333 | 94.64098 | 95.5 | 91.71667 | 93.45 | 88.86667 | 85.56667 | 94.25 | 87.78333 | 88.2 | 91.33333 | 104.4054 | 94.18333 | 88.19282 | 87.23333 | 86.45
| Median |  | 86.55 | 96.3 | 86.885 | 87.65 | 66.15 | 94.6378875 | 95.5 | 91.95 | 93.4 | 89.2 | 85.7 | 95.45 | 87.8 | 88.15 | 92.9 | 104.3199 | 94.05 | 88.21078 | 87.3 | 86.15
| Std Dev. |  | 1.213947 | 2.545126 | 0.8636377 | 0.8524475 | 13.80354 | 0.1412111 | 3.937004 | 5.176646 | 1.641646 | 2.297535 | 0.3444803 | 2.734776 | 2.026244 | 1.58619 | 2.960856 | 1.776167 | 1.002829 | 0.9260444 | 1.25645 | 2.358601
| Rel.Std.Dev. |  | 1.41% | 2.637% | 0.9941% | 0.9713% | 21.08% | 0.1492% | 4.123% | 5.644% | 1.757% | 2.585% | 0.4026% | 2.902% | 2.308% | 1.798% | 3.242% | 1.701% | 1.065% | 1.05% | 1.44% | 2.728%
| PDM3 |  | -4.623% | 6.937% | -3.746% | -2.758% | -27.45% | 4.858% | 5.81% | 1.618% | 3.539% | -1.539% | -5.196% | 4.425% | -2.74% | -2.278% | 1.194% | 15.68% | 4.351% | -2.286% | -3.349% | -4.217%
| Z-Score (Absolute) |  | 0.57 | 1.87 | 0.39 | 0.18 | 5.39 | 1.43 | 1.63 | 0.74 | 1.15 | 0.08 | 0.69 | 1.34 | 0.18 | 0.08 | 0.65 | 3.71 | 1.32 | 0.08 | 0.3 | 0.49
| Analytical results for Re in OREAS 80 (Certified Value < 0.002 ppm) | [23 empty] | Certified
Re | Round | Replicate | Lab | Lab | Lab | Lab | Lab | Lab | Lab | Lab | Lab | Lab | Lab | Lab | Lab | Lab | Lab | [7 empty] | 1
| No | No | 01 | 02 | 03 | 04 | 05 | 07 | 08 | 10 | 11 | 12 | 13 | 16 | 17 | 19 | 20 | [7 empty] | ppm
|  |  | 4A*OES/MS | 4A*OES/MS | 4A*MS | 4A*OES/MS | 4A*OES/MS | 4A*MS | 4A*OES/MS | 4A*OES/MS | 4A*MS | 4A*MS | 4A*OES/MS | 4A*MS | 4A*MS | 4A*OES | 4A*OES/MS | [7 empty] | 3
3
| 1 | 1 | < 0.005 | < 0.002 | < 0.002 | < 0.002 | 0.004 | 0.02 | < 0.002 | < 0.002 | < 0.05 | < 0.1 | 0.002 | 0.003 | < 0.01 | < 0.05 | 0.003 | [7 empty] | 1
| 1 | 2 | < 0.005 | < 0.002 | < 0.002 | < 0.002 | 0.004 | 0.01 | < 0.002 | 0.002 | < 0.05 | < 0.1 | < 0.002 | 0.005 | < 0.01 | < 0.05 | < 0.002 | [7 empty] | 12
| 1 | 3 | < 0.005 | < 0.002 | < 0.002 | < 0.002 | 0.003 | 0.02 | < 0.002 | < 0.002 | < 0.05 | < 0.1 | 0.002 | 0.003 | < 0.01 | < 0.05 | < 0.002 | [7 empty] | 16
| 1 | 4 | < 0.005 | < 0.002 | < 0.002 | < 0.002 | < 0.003 | 0.01 | < 0.002 | 0.002 | < 0.05 | < 0.1 | < 0.002 | 0.004 | < 0.01 | < 0.05 | < 0.002 | [7 empty] | < 0.002
| 1 | 5 | < 0.005 | < 0.002 | < 0.002 | < 0.002 | 0.003 | 0.01 | < 0.002 | < 0.002 | < 0.05 | < 0.1 | 0.002 | 0.003 | < 0.01 | < 0.05 | < 0.002 | [7 empty] | 54
| 1 | 6 | < 0.005 | 0.002 | < 0.002 | < 0.002 | < 0.003 | < 0.002 | < 0.002 | < 0.002 | < 0.05 | < 0.1 | < 0.002 | 0.004 | < 0.01 | < 0.05 | < 0.002
| Mean |  |  | 0.002 |  |  | 0.0035 | 0.014 |  | 0.002 |  |  | 0.002 | 0.003666667 |  |  | 0.003
| Median |  |  | 0.002 |  |  | 0.0035 | 0.01 |  | 0.002 |  |  | 0.002 | 0.0035 |  |  | 0.003
| Std Dev. | [5 empty] | 0.0005773503 | 0.005477226 |  | 0 |  |  | 0 | 0.0008164966
| Rel.Std.Dev. | [5 empty] | 16.5% | 39.12% |  | 0% |  |  | 0% | 22.27%
PDM3
| Z-Score (Absolute) |  | 0 | 0.6 | 0.67 | 0.67 | 0.15 | 4.2 | 0.67 | 0.52 | 10.11 | 21.35 | 0.45 | 0.52 | 1.12 | 10.11 | 0.52
| Analytical results for S in OREAS 80 (Certified Value 0.388 wt.%) | [23 empty] | Certified
S | Round | Replicate | Lab | Lab | Lab | Lab | Lab | Lab | Lab | Lab | Lab | Lab | Lab | Lab | Lab | Lab | Lab | Lab | Lab | Lab | Lab | Lab |  |  | 1
| No | No | 01 | 02 | 03 | 04 | 05 | 06 | 07 | 08 | 09 | 10 | 11 | 12 | 13 | 15 | 16 | 17 | 18 | 19 | 20 | 23 |  |  | wt.%
|  |  | 4A*OES/MS | 4A*OES/MS | 4A*OES | 4A*OES/MS | 4A*OES/MS | 4A*OES | 4A*MS | 4A*OES/MS | 4A*OES/MS | 4A*OES/MS | 4A*OES | 4A*OES | 4A*OES/MS | 4A*OES/MS | 4A*MS | 4A*MS | 4A*OES | 4A*OES | 4A*OES/MS | 4A*OES/MS |  |  | 3
3
| 1 | 1 | 0.38 | 0.42 | 0.3913 | 0.38 | 0.3797 | 0.3814595 | 0.37 | 0.41 | 0.35 | 0.39 | 0.378 | 0.409 | 0.39 | 0.475 | 0.38 | 0.3824156 | 0.409 | 0.3989228 | 0.37 | 0.39 |  |  | 1
| 1 | 2 | 0.39 | 0.41 | 0.3802 | 0.4 | 0.3737 | 0.3862955 | 0.38 | 0.4 | 0.34 | 0.4 | 0.382 | 0.406 | 0.4 | 0.466 | 0.37 | 0.3762964 | 0.426 | 0.3975594 | 0.38 | 0.4 |  |  | #N/A
| 1 | 3 | 0.4 | 0.39 | 0.382 | 0.39 | 0.3707 | 0.3850515 | 0.38 | 0.39 | 0.38 | 0.39 | 0.374 | 0.411 | 0.39 | 0.464 | 0.37 | 0.3782016 | 0.42 | 0.4025229 | 0.36 | 0.39 |  |  | 16
| 1 | 4 | 0.39 | 0.41 | 0.3862 | 0.4 | 0.3715 | 0.3860955 | 0.36 | 0.4 | 0.34 | 0.39 | 0.377 | 0.406 | 0.41 | 0.45 | 0.38 | 0.3776112 | 0.414 | 0.3961773 | 0.37 | 0.37 |  |  | 0.388272
| 1 | 5 | 0.42 | 0.4 | 0.386 | 0.39 | 0.3716 | 0.3839915 | 0.38 | 0.4 | 0.35 | 0.39 | 0.378 | 0.378 | 0.4 | 0.446 | 0.39 | 0.3889231 | 0.422 | 0.3887073 | 0.37 | 0.38 |  |  | 55
| 1 | 6 | 0.41 | 0.41 | 0.3778 | 0.39 | 0.375 | 0.3825115 | 0.4 | 0.4 | 0.36 | 0.4 | 0.383 | 0.405 | 0.41 | 0.454 | 0.38 | 0.3889025 | 0.426 | 0.401666 | 0.39 | 0.36
| Mean |  | 0.3983333 | 0.4066667 | 0.3839167 | 0.3916667 | 0.3737 | 0.3842342 | 0.3783333 | 0.4 | 0.3533333 | 0.3933333 | 0.3786667 | 0.4025 | 0.4 | 0.4591667 | 0.3783333 | 0.3820584 | 0.4195 | 0.3975926 | 0.3733333 | 0.3816667
| Median |  | 0.395 | 0.41 | 0.384 | 0.39 | 0.37265 | 0.3845215 | 0.38 | 0.4 | 0.35 | 0.39 | 0.378 | 0.406 | 0.4 | 0.459 | 0.38 | 0.3803086 | 0.421 | 0.3982411 | 0.37 | 0.385
| Std Dev. |  | 0.0147196 | 0.01032796 | 0.004877875 | 0.007527727 | 0.003344847 | 0.001954837 | 0.0132916 | 0.006324555 | 0.01505545 | 0.005163978 | 0.00332666 | 0.01221065 | 0.008944272 | 0.01099848 | 0.007527727 | 0.005691147 | 0.00680441 | 0.004972369 | 0.01032796 | 0.0147196
| Rel.Std.Dev. |  | 3.695% | 2.54% | 1.271% | 1.922% | 0.8951% | 0.5088% | 3.513% | 1.581% | 4.261% | 1.313% | 0.8785% | 3.034% | 2.236% | 2.395% | 1.99% | 1.49% | 1.622% | 1.251% | 2.766% | 3.857%
| PDM3 |  | 2.591% | 4.738% | -1.122% | 0.8743% | -3.753% | -1.04% | -2.56% | 3.021% | -8.999% | 1.304% | -2.474% | 3.664% | 3.021% | 18.26% | -2.56% | -1.6% | 8.043% | 2.401% | -3.847% | -1.701%
| Z-Score (Absolute) |  | 0.7 | 1.26 | 0.27 | 0.25 | 0.96 | 0.25 | 0.65 | 0.81 | 2.33 | 0.36 | 0.63 | 0.98 | 0.81 | 4.8 | 0.65 | 0.4 | 2.12 | 0.65 | 0.98 | 0.42
| Analytical results for Sb in OREAS 80 (Certified Value 0.45 ppm) | [23 empty] | Certified
Sb | Round | Replicate | Lab | Lab | Lab | Lab | Lab | Lab | Lab | Lab | Lab | Lab | Lab | Lab | Lab | Lab | Lab | Lab | Lab | Lab | Lab |  |  |  | 1
| No | No | 01 | 02 | 03 | 04 | 05 | 06 | 07 | 08 | 09 | 10 | 11 | 12 | 13 | 15 | 16 | 17 | 19 | 20 | 23 |  |  |  | ppm
|  |  | 4A*OES/MS | 4A*OES/MS | 4A*MS | 4A*OES/MS | 4A*OES/MS | 4A*MS | 4A*OES | 4A*OES/MS | 4A*OES/MS | 4A*OES/MS | 4A*MS | 4A*MS | 4A*OES/MS | 4A*MS | 4A*MS | 4A*MS | 4A*OES | 4A*OES/MS | 4A*OES/MS |  |  |  | 2
3
| 1 | 1 | 0.4 | 0.48 | 0.41 | 0.43 | 0.36 | 1.57415 | < 5 | 0.44 | 0.43 | 0.49 | 0.5 | 0.31 | 0.4 | 0.5 | 0.41 | 0.4426144 | 0.5252578 | 0.98 | 0.75 |  |  |  | 1
| 1 | 2 | 0.4 | 0.47 | 0.42 | 0.45 | 0.46 | 1.40711 | < 5 | 0.44 | 0.43 | 0.52 | 0.5 | 0.25 | 0.38 | 0.49 | 0.44 | 0.467539 | 0.5469847 | 0.94 | 0.43 |  |  |  | 13
| 1 | 3 | 0.4 | 0.46 | 0.4 | 0.44 | 0.42 | 1.45655 | < 5 | 0.44 | 0.45 | 0.48 | 0.5 | 0.23 | 0.38 | 0.47 | 0.43 | 0.4683979 | 0.511662 | 0.85 | 0.48 |  |  |  | 16
| 1 | 4 | 0.4 | 0.46 | 0.4 | 0.44 | 0.44 | 1.47439 | < 5 | 0.46 | 0.43 | 0.49 | 0.5 | 0.21 | 0.42 | 0.47 | 0.44 | 0.4612471 | 0.5021119 | 0.92 | 0.45 |  |  |  | 0.4523444
| 1 | 5 | 0.4 | 0.47 | 0.44 | 0.44 | 0.44 | 1.54663 | < 5 | 0.46 | 0.42 | 0.46 | 0.4 | 0.24 | 0.39 | 0.48 | 0.43 | 0.4565863 | 0.5364184 | 0.78 | 0.41 |  |  |  | 56
| 1 | 6 | 0.5 | 0.51 | 0.46 | 0.43 | 0.45 | 1.60423 | < 5 | 0.45 | 0.44 | 0.48 | 0.4 | 0.38 | 0.43 | 0.49 | 0.4 | 0.4753019 | 0.5387382 | 0.79 | 0.42
| Mean |  | 0.4166667 | 0.475 | 0.4216667 | 0.4383333 | 0.4283333 | 1.51051 |  | 0.4483333 | 0.4333333 | 0.4866667 | 0.4666667 | 0.27 | 0.4 | 0.4833333 | 0.425 | 0.4619478 | 0.5268622 | 0.8766667 | 0.49
| Median |  | 0.4 | 0.47 | 0.415 | 0.44 | 0.44 | 1.51051 |  | 0.445 | 0.43 | 0.485 | 0.5 | 0.245 | 0.395 | 0.485 | 0.43 | 0.4643931 | 0.5308381 | 0.885 | 0.44
| Std Dev. |  | 0.04082483 | 0.01870829 | 0.02401388 | 0.007527727 | 0.03600926 | 0.07621816 |  | 0.009831921 | 0.01032796 | 0.01966384 | 0.05163978 | 0.06356099 | 0.02097618 | 0.0121106 | 0.01643168 | 0.01143867 | 0.0172248 | 0.08262364 | 0.129769
| Rel.Std.Dev. |  | 9.798% | 3.939% | 5.695% | 1.717% | 8.407% | 5.046% |  | 2.193% | 2.383% | 4.041% | 11.07% | 23.54% | 5.244% | 2.506% | 3.866% | 2.476% | 3.269% | 9.425% | 26.48%
| PDM3 |  | -7.887% | 5.008% | -6.782% | -3.097% | -5.308% | 233.9% |  | -0.8867% | -4.203% | 7.588% | 3.166% | -40.31% | -11.57% | 6.851% | -6.045% | 2.123% | 16.47% | 93.81% | 8.325%
| Z-Score (Absolute) |  | NA | 0.26 | 0.81 | 0.47 | 0.67 | 21.03 | 40.88 | 0.27 | 0.57 | 0.5 | NA | 3.85 | 1.24 | 0.43 | 0.74 | 0 | 1.3 | 8.32 | 0.56
Results from laboratories 1 and 11 were removed due to their 0.1 ppm reading resolution.
| Analytical results for Sc in OREAS 80 (Certified Value 24.4 ppm) | [23 empty] | Certified
Sc | Round | Replicate | Lab | Lab | Lab | Lab | Lab | Lab | Lab | Lab | Lab | Lab | Lab | Lab | Lab | Lab | Lab | Lab | Lab | Lab | Lab | Lab |  |  | 1
| No | No | 01 | 02 | 03 | 04 | 05 | 06 | 07 | 08 | 09 | 10 | 11 | 12 | 13 | 15 | 16 | 17 | 18 | 19 | 20 | 23 |  |  | ppm
|  |  | 4A*OES/MS | 4A*OES/MS | 4A*OES | 4A*OES/MS | 4A*OES/MS | 4A*OES | 4A*MS | 4A*OES/MS | 4A*OES/MS | 4A*OES/MS | 4A*OES | 4A*OES | 4A*OES/MS | 4A*MS | 4A*MS | 4A*MS | 4A*MS | 4A*OES | 4A*OES/MS | 4A*OES/MS |  |  | 1
2
| 1 | 1 | 23.7 | 26.5 | 23.7 | 23.2 | 18.93 | 23.72165 | 27 | 25.5 | 19.8 | 24.8 | 23 | 25 | 23.5 | 24.1 | 24.8 | 24.89535 | 26 | 24.20554 | 25.7 | 24.3 |  |  | 1
| 1 | 2 | 23.5 | 26.1 | 23.2 | 24.2 | 19.61 | 23.44362 | 26.2 | 24.6 | 18 | 25.8 | 23 | 24.8 | 23.7 | 24.4 | 24.7 | 24.55897 | 26.7 | 23.9383 | 25.3 | 24.2 |  |  | 15
| 1 | 3 | 23.6 | 25 | 23.6 | 23.6 | 19.77 | 23.85552 | 26.1 | 25.1 | 20.4 | 25.2 | 23 | 24.9 | 23.9 | 24.5 | 24.6 | 24.78639 | 27.1 | 24.13269 | 25.5 | 24.9 |  |  | 16
| 1 | 4 | 23.7 | 25.9 | 23.7 | 24.1 | 19.68 | 23.70106 | 24.4 | 25.6 | 18.6 | 25.2 | 23 | 24.5 | 24.6 | 23.5 | 24.4 | 25.05336 | 26.9 | 24.11263 | 25.5 | 24 |  |  | 24.42023
| 1 | 5 | 24.5 | 26 | 23.7 | 23 | 21.01 | 23.34065 | 23 | 25.6 | 19 | 24.9 | 23 | 23.1 | 23.6 | 24.2 | 24.8 | 24.68389 | 27.4 | 24.0781 | 24.9 | 24.8 |  |  | 57
| 1 | 6 | 24.6 | 25.6 | 23.5 | 23 | 20.46 | 23.68046 | 24.5 | 26.4 | 20 | 25.9 | 23 | 24.4 | 24.4 | 24.3 | 24.6 | 25.33472 | 27.1 | 23.94083 | 24.4 | 23.6
| Mean |  | 23.93333 | 25.85 | 23.56667 | 23.51667 | 19.91 | 23.62383 | 25.2 | 25.46667 | 19.3 | 25.3 | 23 | 24.45 | 23.95 | 24.16667 | 24.65 | 24.88545 | 26.86667 | 24.06801 | 25.21667 | 24.3
| Median |  | 23.7 | 25.95 | 23.65 | 23.4 | 19.725 | 23.69076 | 25.3 | 25.55 | 19.4 | 25.2 | 23 | 24.65 | 23.8 | 24.25 | 24.65 | 24.84087 | 27 | 24.09536 | 25.4 | 24.25
| Std Dev. |  | 0.4844241 | 0.5089204 | 0.1966384 | 0.5382069 | 0.7260028 | 0.1923981 | 1.484587 | 0.5988879 | 0.9186947 | 0.4560702 | 0 | 0.7007139 | 0.4505552 | 0.3559026 | 0.1516575 | 0.278269 | 0.4844241 | 0.107879 | 0.4833908 | 0.4898979
| Rel.Std.Dev. |  | 2.024% | 1.969% | 0.8344% | 2.289% | 3.646% | 0.8144% | 5.891% | 2.352% | 4.76% | 1.803% | 0% | 2.866% | 1.881% | 1.473% | 0.6152% | 1.118% | 1.803% | 0.4482% | 1.917% | 2.016%
| PDM3 |  | -1.994% | 5.855% | -3.495% | -3.7% | -18.47% | -3.261% | 3.193% | 4.285% | -20.97% | 3.603% | -5.816% | 0.1219% | -1.926% | -1.038% | 0.9409% | 1.905% | 10.02% | -1.442% | 3.261% | -0.4923%
| Z-Score (Absolute) |  | 0.29 | 1.58 | 0.65 | 0.7 | 4.21 | 0.59 | 0.94 | 1.2 | 4.81 | 1.04 | 1.2 | 0.21 | 0.28 | 0.06 | 0.41 | 0.64 | 2.57 | 0.16 | 0.96 | 0.06
| Analytical results for Se in OREAS 80 (Certified Value < 1 ppm) | [23 empty] | Certified
Se | Round | Replicate | Lab | Lab | Lab | Lab | Lab | Lab | Lab | Lab | Lab | Lab | Lab | Lab | Lab | Lab | Lab | Lab | Lab | Lab |  |  |  |  | 1
| No | No | 01 | 02 | 03 | 04 | 05 | 07 | 08 | 09 | 10 | 11 | 12 | 13 | 15 | 16 | 17 | 19 | 20 | 23 |  |  |  |  | ppm
|  |  | 4A*OES/MS | 4A*OES/MS | 4A*MS | 4A*OES/MS | 4A*OES/MS | 4A*OES | 4A*OES/MS | 4A*OES/MS | 4A*OES/MS | 4A*MS | 4A*MS | 4A*OES/MS | 4A*MS | 4A*MS | 4A*MS | 4A*OES | 4A*OES/MS | 4A*OES/MS |  |  |  |  | 2
2
| 1 | 1 | < 0.3 | < 1 | < 0.5 | 1 | 0.42 | < 5 | < 1 | < 2 | < 1 | < 1 | < 1 | < 1 | < 1 | < 1 | < 1.5 | < 2 | < 0.5 | < 2 |  |  |  |  | 1
| 1 | 2 | < 0.3 | < 1 | < 0.5 | 1 | 0.54 | < 5 | < 1 | < 2 | < 1 | < 1 | < 1 | 1 | < 1 | < 1 | < 1.5 | < 2 | < 0.5 | < 2 |  |  |  |  | #N/A
| 1 | 3 | < 0.3 | < 1 | < 0.5 | 1 | 0.46 | < 5 | 1 | < 2 | < 1 | < 1 | < 1 | < 1 | < 1 | < 1 | < 1.5 | < 2 | < 0.5 | < 2 |  |  |  |  | 16
| 1 | 4 | < 0.3 | < 1 | < 0.5 | 1 | 0.49 | < 5 | 1 | < 2 | < 1 | < 1 | < 1 | < 1 | < 1 | < 1 | < 1.5 | < 2 | < 0.5 | < 2 |  |  |  |  | < 1
| 1 | 5 | 0.4 | < 1 | < 0.5 | 1 | 0.53 | < 5 | 1 | < 2 | < 1 | < 1 | < 1 | < 1 | < 1 | < 1 | < 1.5 | < 2 | < 0.5 | < 2 |  |  |  |  | 58
| 1 | 6 | 0.3 | < 1 | < 0.5 | 1 | 0.54 | < 5 | 1 | < 2 | < 1 | < 1 | < 1 | < 1 | < 1 | < 1 | < 1.5 | < 2 | < 0.5 | < 2
| Mean |  | 0.35 |  |  | 1 | 0.4966667 |  | 1 |  |  |  |  | 1
| Median |  | 0.35 |  |  | 1 | 0.51 |  | 1 |  |  |  |  | 1
| Std Dev. |  | 0.07071068 |  |  | 0 | 0.04926121 |  | 0
| Rel.Std.Dev. |  | 20.2% |  |  | 0% | 9.918% |  | 0%
PDM3
| Z-Score (Absolute) |  | 0.76 | 0 | 0.67 | 1.35 | 0.01 | 5.39 | 0.9 | 1.35 | 0 | 0 | 0 | 0.22 | 0 | 0 | 0.67 | 1.35 | 0.67 | 1.35
| Analytical results for Sm in OREAS 80 (Certified Value 4.91 ppm) | [23 empty] | Certified
Sm | Round | Replicate | Lab | Lab | Lab | Lab | Lab | Lab | Lab | Lab | Lab | [13 empty] | 1
| No | No | 01 | 03 | 05 | 06 | 07 | 12 | 16 | 17 | 18 | [13 empty] | ppm
|  |  | 4A*OES/MS | 4A*MS | 4A*OES/MS | 4A*MS | 4A*MS | 4A*MS | 4A*MS | 4A*MS | 4A*MS | [13 empty] | 2
3
| 1 | 1 | 4.56 | 4.86 | 3.48 | 4.786225 | 5.12 | 4.9 | 4.68 | 5.149067 | 5.1 | [13 empty] | 1
| 1 | 2 | 4.82 | 4.98 | 5.11 | 4.825362 | 4.89 | 4.8 | 4.59 | 5.073267 | 5 | [13 empty] | #N/A
| 1 | 3 | 4.71 | 4.85 | 4.91 | 4.861943 | 5.34 | 4.9 | 4.58 | 5.215416 | 5.2 | [13 empty] | 16
| 1 | 4 | 4.68 | 4.88 | 4.99 | 4.849722 | 4.88 | 4.8 | 4.76 | 5.235222 | 5.2 | [13 empty] | 4.911157
| 1 | 5 | 4.73 | 4.83 | 5.2 | 4.817012 | 5.15 | 4.5 | 4.68 | 5.183502 | 5 | [13 empty] | 59
| 1 | 6 | 4.88 | 4.94 | 5.09 | 4.783294 | 4.7 | 4.4 | 4.77 | 5.302463 | 5.1
| Mean |  | 4.73 | 4.89 | 4.796667 | 4.820593 | 5.013333 | 4.716667 | 4.676667 | 5.193156 | 5.1
| Median |  | 4.72 | 4.87 | 5.04 | 4.821187 | 5.005 | 4.8 | 4.68 | 5.199459 | 5.1
| Std Dev. |  | 0.1117139 | 0.05796551 | 0.6527991 | 0.03214423 | 0.2314879 | 0.2136976 | 0.08066391 | 0.07826058 | 0.08944272
| Rel.Std.Dev. |  | 2.362% | 1.185% | 13.61% | 0.6668% | 4.617% | 4.531% | 1.725% | 1.507% | 1.754%
| PDM3 |  | -3.689% | -0.4308% | -2.331% | -1.844% | 2.08% | -3.96% | -4.775% | 5.742% | 3.845%
| Z-Score (Absolute) |  | 0.59 | 0.45 | 0.16 | 0 | 1.25 | 0.67 | 0.93 | 2.42 | 1.81
| Analytical results for Sn in OREAS 80 (Certified Value 2.16 ppm) | [23 empty] | Certified
Sn | Round | Replicate | Lab | Lab | Lab | Lab | Lab | Lab | Lab | Lab | Lab | Lab | Lab | Lab | Lab | Lab | Lab | Lab | Lab | Lab | Lab |  |  |  | 1
| No | No | 01 | 02 | 03 | 04 | 05 | 07 | 08 | 09 | 10 | 11 | 12 | 13 | 15 | 16 | 17 | 18 | 19 | 20 | 23 |  |  |  | ppm
|  |  | 4A*OES/MS | 4A*OES/MS | 4A*MS | 4A*OES/MS | 4A*OES/MS | 4A*MS | 4A*OES/MS | 4A*OES/MS | 4A*OES/MS | 4A*MS | 4A*MS | 4A*OES/MS | 4A*MS | 4A*MS | 4A*MS | 4A*MS | 4A*OES | 4A*OES/MS | 4A*OES/MS |  |  |  | 2
3
| 1 | 1 | 2.2 | 2.6 | 2.2 | 2.2 | 1.62 | 3.1 | 2.3 | 2.6 | 2.2 | 2.1 | 2.3 | 2 | 2.4 | 1.8 | < 2.5 | 2.15 | 2.432091 | 2.2 | 2.1 |  |  |  | 1
| 1 | 2 | 2.1 | 2.6 | 2.3 | 2.2 | 2.32 | 3.9 | 2.3 | 2.6 | 2.2 | 2 | 2.3 | 2 | 2.4 | 1.8 | < 2.5 | 2.11 | 2.043257 | 2.2 | 2.1 |  |  |  | #N/A
| 1 | 3 | 2 | 2.5 | 2.2 | 2.2 | 2.28 | 3.3 | 2.1 | 2.7 | 2.1 | 1.9 | 2.3 | 1.9 | 2.3 | 1.9 | < 2.5 | 2.16 | 1.971781 | 2.3 | 2.1 |  |  |  | 16
| 1 | 4 | 2.2 | 2.5 | 2.1 | 2.2 | 2.37 | 3.6 | 2.1 | 2.6 | 2.1 | 2 | 2.3 | 2 | 2.3 | 2 | < 2.5 | 2.22 | 2.410715 | 2.3 | 2.1 |  |  |  | 2.161807
| 1 | 5 | 2.2 | 2.5 | 2.2 | 2.2 | 2.36 | 3.1 | 2.1 | 2.6 | 2.1 | 2 | 2.1 | 2 | 2.3 | 2 | < 2.5 | 2.14 | 2.107525 | 2.3 | 2.1 |  |  |  | 60
| 1 | 6 | 2.3 | 2.5 | 2.2 | 2.1 | 2.37 | 3 | 2.1 | 2.6 | 2.1 | 2.1 | 2.3 | 2.1 | 2.3 | 2 | < 2.5 | 2.19 | 2.287269 | 2.1 | 2.1
| Mean |  | 2.166667 | 2.533333 | 2.2 | 2.183333 | 2.22 | 3.333333 | 2.166667 | 2.616667 | 2.133333 | 2.016667 | 2.266667 | 2 | 2.333333 | 1.916667 |  | 2.161667 | 2.208773 | 2.233333 | 2.1
| Median |  | 2.2 | 2.5 | 2.2 | 2.2 | 2.34 | 3.2 | 2.1 | 2.6 | 2.1 | 2 | 2.3 | 2 | 2.3 | 1.95 |  | 2.155 | 2.197397 | 2.25 | 2.1
| Std Dev. |  | 0.1032796 | 0.05163978 | 0.06324555 | 0.04082483 | 0.2960405 | 0.350238 | 0.1032796 | 0.04082483 | 0.05163978 | 0.07527727 | 0.08164966 | 0.06324555 | 0.05163978 | 0.09831921 |  | 0.03868678 | 0.1952562 | 0.08164966 | 0
| Rel.Std.Dev. |  | 4.767% | 2.038% | 2.875% | 1.87% | 13.34% | 10.51% | 4.767% | 1.56% | 2.421% | 3.733% | 3.602% | 3.162% | 2.213% | 5.13% |  | 1.79% | 8.84% | 3.656% | 0%
| PDM3 |  | 0.2248% | 17.19% | 1.767% | 0.9958% | 2.692% | 54.19% | 0.2248% | 21.04% | -1.317% | -6.714% | 4.851% | -7.485% | 7.934% | -11.34% |  | -0.006496% | 2.173% | 3.309% | -2.859%
| Z-Score (Absolute) |  | 0.13 | 2.83 | 0.13 | 0 | 0.3 | 9.31 | 0.13 | 3.51 | 0.4 | 1.35 | 0.67 | 1.48 | 1.21 | 2.16 | 7.55 | 0.18 | 0.21 | 0.4 | 0.67
| Analytical results for Sr in OREAS 80 (Certified Value 467 ppm) | [23 empty] | Certified
Sr | Round | Replicate | Lab | Lab | Lab | Lab | Lab | Lab | Lab | Lab | Lab | Lab | Lab | Lab | Lab | Lab | Lab | Lab | Lab | Lab | Lab | Lab |  |  | 1
| No | No | 01 | 02 | 03 | 04 | 05 | 06 | 07 | 08 | 09 | 10 | 11 | 12 | 13 | 15 | 16 | 17 | 18 | 19 | 20 | 23 |  |  | ppm
|  |  | 4A*OES/MS | 4A*OES/MS | 4A*MS | 4A*OES/MS | 4A*OES/MS | 4A*OES | 4A*MS | 4A*OES/MS | 4A*OES/MS | 4A*OES/MS | 4A*MS | 4A*OES | 4A*OES/MS | 4A*OES/MS | 4A*MS | 4A*MS | 4A*OES | 4A*OES | 4A*OES/MS | 4A*OES/MS |  |  | 0
0
| 1 | 1 | 436 | 495 | 455.26 | 464 | 414 | 464.055 | 489 | 498 | 448 | 485 | 443 | 480 | 469 | 503 | 480.3 | 492.0357 | 482 | 453.2146 | 459 | 464 |  |  | 1
| 1 | 2 | 441 | 484 | 448.96 | 461 | 429 | 463.4391 | 488 | 484 | 455 | 483 | 451 | 476 | 468 | 493 | 476.8 | 486.0521 | 486 | 472.1499 | 458 | 460 |  |  | #N/A
| 1 | 3 | 437 | 464 | 447.57 | 462 | 427 | 463.6522 | 487 | 488 | 461.1 | 486 | 450 | 480 | 471 | 490 | 481.6 | 494.9561 | 485 | 450.3154 | 466 | 478 |  |  | 16
| 1 | 4 | 439 | 481 | 440.69 | 464 | 430 | 464.8497 | 464 | 487 | 448.3 | 474 | 445 | 473 | 473 | 473 | 470.9 | 499.6635 | 487 | 456.7352 | 460 | 455 |  |  | 466.967
| 1 | 5 | 445 | 483 | 453.03 | 462 | 448 | 463.3012 | 474 | 489 | 447.4 | 471 | 445 | 447 | 470 | 474 | 480.6 | 496.432 | 486 | 470.7746 | 450 | 465 |  |  | 61
| 1 | 6 | 450 | 469 | 450.67 | 466 | 438 | 464.5833 | 457 | 490 | 457.2 | 478 | 453 | 472 | 478 | 475 | 470.8 | 505.8616 | 481 | 468.7861 | 447 | 449
| Mean |  | 441.3333 | 479.3333 | 449.3633 | 463.1667 | 431 | 463.9801 | 476.5 | 489.3333 | 452.8333 | 479.5 | 447.8333 | 471.3333 | 471.5 | 484.6667 | 476.8333 | 495.8335 | 484.5 | 461.996 | 456.6667 | 461.8333
| Median |  | 440 | 482 | 449.815 | 463 | 429.5 | 463.8536 | 480.5 | 488.5 | 451.65 | 480.5 | 447.5 | 474.5 | 470.5 | 482.5 | 478.55 | 495.694 | 485.5 | 462.7606 | 458.5 | 462
| Std Dev. |  | 5.316641 | 11.18332 | 5.070068 | 1.834848 | 11.3842 | 0.6303736 | 13.72224 | 4.718757 | 5.753839 | 6.156298 | 4.020779 | 12.38817 | 3.619392 | 12.46863 | 4.909854 | 6.729912 | 2.428992 | 9.669499 | 6.97615 | 9.907909
| Rel.Std.Dev. |  | 1.205% | 2.333% | 1.128% | 0.3962% | 2.641% | 0.1359% | 2.88% | 0.9643% | 1.271% | 1.284% | 0.8978% | 2.628% | 0.7676% | 2.573% | 1.03% | 1.357% | 0.5013% | 2.093% | 1.528% | 2.145%
| PDM3 |  | -5.489% | 2.648% | -3.77% | -0.8138% | -7.702% | -0.6396% | 2.041% | 4.79% | -3.027% | 2.684% | -4.097% | 0.935% | 0.9707% | 3.79% | 2.113% | 6.182% | 3.755% | -1.065% | -2.206% | -1.099%
| Z-Score (Absolute) |  | 1.51 | 0.67 | 1.05 | 0.26 | 2.1 | 0.21 | 0.51 | 1.24 | 0.85 | 0.68 | 1.14 | 0.21 | 0.22 | 0.98 | 0.53 | 1.62 | 0.97 | 0.32 | 0.63 | 0.33
| Analytical results for Ta in OREAS 80 (Certified Value 0.49 ppm) | [23 empty] | Certified
Ta | Round | Replicate | Lab | Lab | Lab | Lab | Lab | Lab | Lab | Lab | Lab | Lab | Lab | Lab | Lab | Lab | Lab | Lab | Lab | Lab | Lab |  |  |  | 1
| No | No | 01 | 02 | 03 | 04 | 05 | 07 | 08 | 09 | 10 | 11 | 12 | 13 | 15 | 16 | 17 | 18 | 19 | 20 | 23 |  |  |  | ppm
|  |  | 4A*OES/MS | 4A*OES/MS | 4A*MS | 4A*OES/MS | 4A*OES/MS | 4A*MS | 4A*OES/MS | 4A*OES/MS | 4A*OES/MS | 4A*MS | 4A*MS | 4A*OES/MS | 4A*MS | 4A*MS | 4A*MS | 4A*MS | 4A*OES | 4A*OES/MS | 4A*OES/MS |  |  |  | 2
2
| 1 | 1 | 0.45 | 0.49 | 0.45 | 0.45 | 0.41 | 0.73 | 0.49 | 0.95 | 0.47 | 0.43 | 0.63 | 0.44 | 0.5 | 0.77 | 0.5017317 | 0.3 | 0.6182278 | 0.48 | 1.65 |  |  |  | 1
| 1 | 2 | 0.46 | 0.48 | 0.46 | 0.49 | 0.55 | 0.74 | 0.48 | 0.7 | 0.47 | 0.43 | 0.57 | 0.44 | 0.49 | 0.8 | 0.4984429 | 0.29 | 0.6235474 | 0.4 | 0.95 |  |  |  | 10
| 1 | 3 | 0.44 | 0.46 | 0.45 | 0.46 | 0.58 | 0.79 | 0.43 | 0.63 | 0.45 | 0.44 | 0.59 | 0.44 | 0.47 | 0.72 | 0.4950853 | 0.3 | 0.6024377 | 0.42 | 0.75 |  |  |  | 16
| 1 | 4 | 0.49 | 0.47 | 0.47 | 0.47 | 0.56 | 0.73 | 0.45 | 0.56 | 0.48 | 0.43 | 0.56 | 0.45 | 0.48 | 0.78 | 0.4690829 | 0.3 | 0.6468797 | 0.4 | 0.59 |  |  |  | 0.4918862
| 1 | 5 | 0.5 | 0.5 | 0.45 | 0.46 | 0.55 | 0.77 | 0.44 | 0.58 | 0.45 | 0.44 | 0.52 | 0.46 | 0.48 | 0.78 | 0.4851188 | 0.29 | 0.6326956 | 0.41 | 0.6 |  |  |  | 62
| 1 | 6 | 0.47 | 0.47 | 0.47 | 0.47 | 0.53 | 0.71 | 0.44 | 0.56 | 0.47 | 0.44 | 0.77 | 0.45 | 0.48 | 0.74 | 0.4771461 | 0.3 | 0.6603609 | 0.39 | 0.48
| Mean |  | 0.4683333 | 0.4783333 | 0.4583333 | 0.4666667 | 0.53 | 0.745 | 0.455 | 0.6633333 | 0.465 | 0.435 | 0.6066667 | 0.4466667 | 0.4833333 | 0.765 | 0.487768 | 0.2966667 | 0.6306915 | 0.4166667 | 0.8366667
| Median |  | 0.465 | 0.475 | 0.455 | 0.465 | 0.55 | 0.735 | 0.445 | 0.605 | 0.47 | 0.435 | 0.58 | 0.445 | 0.48 | 0.775 | 0.4901021 | 0.3 | 0.6281215 | 0.405 | 0.675
| Std Dev. |  | 0.02316607 | 0.0147196 | 0.009831921 | 0.0136626 | 0.0609918 | 0.02949576 | 0.02428992 | 0.1502886 | 0.01224745 | 0.005477226 | 0.08778762 | 0.008164966 | 0.01032796 | 0.02949576 | 0.01289541 | 0.005163978 | 0.02074129 | 0.03265986 | 0.4303332
| Rel.Std.Dev. |  | 4.946% | 3.077% | 2.145% | 2.928% | 11.51% | 3.959% | 5.338% | 22.66% | 2.634% | 1.259% | 14.47% | 1.828% | 2.137% | 3.856% | 2.644% | 1.741% | 3.289% | 7.838% | 51.43%
| PDM3 |  | -4.788% | -2.755% | -6.821% | -5.127% | 7.749% | 51.46% | -7.499% | 34.86% | -5.466% | -11.56% | 23.33% | -9.193% | -1.739% | 55.52% | -0.8372% | -39.69% | 28.22% | -15.29% | 70.09%
| Z-Score (Absolute) |  | 0.16 | 0 | 0.31 | 0.18 | 0.8 | 4.15 | 0.36 | 2.88 | 0.21 | 0.67 | 2 | 0.49 | 0.08 | 4.46 | 0.15 | 2.83 | 2.37 | 0.96 | 5.58
| Analytical results for Tb in OREAS 80 (Certified Value 0.63 ppm) | [23 empty] | Certified
Tb | Round | Replicate | Lab | Lab | Lab | Lab | Lab | Lab | Lab | Lab | Lab | Lab | Lab | Lab | [10 empty] | 1
| No | No | 01 | 03 | 05 | 06 | 07 | 09 | 12 | 15 | 16 | 17 | 18 | 23 | [10 empty] | ppm
|  |  | 4A*OES/MS | 4A*MS | 4A*OES/MS | 4A*MS | 4A*MS | 4A*OES/MS | 4A*MS | 4A*MS | 4A*MS | 4A*MS | 4A*MS | 4A*OES/MS | [10 empty] | 2
3
| 1 | 1 | 0.58 | 0.58 | < 0.2 | 0.6513893 | 0.62 | 0.55 | 0.69 | 0.65 | 0.61 | 0.615473 | 0.63 | 0.67 | [10 empty] | 1
| 1 | 2 | 0.56 | 0.59 | < 0.2 | 0.6386909 | 0.66 | 0.56 | 0.68 | 0.67 | 0.64 | 0.607166 | 0.62 | 0.65 | [10 empty] | #N/A
| 1 | 3 | 0.59 | 0.59 | < 0.2 | 0.6497254 | 0.62 | 0.57 | 0.68 | 0.66 | 0.62 | 0.6190397 | 0.63 | 0.66 | [10 empty] | 16
| 1 | 4 | 0.59 | 0.58 | < 0.2 | 0.6168847 | 0.61 | 0.54 | 0.67 | 0.65 | 0.67 | 0.61182 | 0.68 | 0.63 | [10 empty] | 0.6294838
| 1 | 5 | 0.62 | 0.59 | < 0.2 | 0.6414057 | 0.63 | 0.56 | 0.62 | 0.67 | 0.66 | 0.6210991 | 0.63 | 0.65 | [10 empty] | 63
| 1 | 6 | 0.62 | 0.59 | < 0.2 | 0.6268901 | 0.59 | 0.55 | 0.56 | 0.67 | 0.65 | 0.649445 | 0.64 | 0.6
| Mean |  | 0.5933333 | 0.5866667 |  | 0.6374977 | 0.6216667 | 0.555 | 0.65 | 0.6616667 | 0.6416667 | 0.6206738 | 0.6383333 | 0.6433333
| Median |  | 0.59 | 0.59 |  | 0.6400483 | 0.62 | 0.555 | 0.675 | 0.665 | 0.645 | 0.6172564 | 0.63 | 0.65
| Std Dev. |  | 0.0233809 | 0.005163978 |  | 0.01339108 | 0.02316607 | 0.01048809 | 0.05059644 | 0.009831921 | 0.02316607 | 0.0149568 | 0.02136976 | 0.02503331
| Rel.Std.Dev. |  | 3.941% | 0.8802% |  | 2.101% | 3.726% | 1.89% | 7.784% | 1.486% | 3.61% | 2.41% | 3.348% | 3.891%
| PDM3 |  | -5.743% | -6.802% |  | 1.273% | -1.242% | -11.83% | 3.259% | 5.113% | 1.935% | -1.4% | 1.406% | 2.2%
| Z-Score (Absolute) |  | 1.43 | 1.69 | 20.9 | 0.31 | 0.31 | 2.94 | 0.81 | 1.27 | 0.48 | 0.35 | 0.35 | 0.54
| Analytical results for Te in OREAS 80 (Certified Value < 0.05 ppm) | [23 empty] | Certified
Te | Round | Replicate | Lab | Lab | Lab | Lab | Lab | Lab | Lab | Lab | Lab | Lab | Lab | Lab | Lab | Lab | Lab | Lab | Lab | Lab |  |  |  |  | 1
| No | No | 01 | 02 | 03 | 04 | 05 | 07 | 08 | 09 | 10 | 11 | 12 | 13 | 15 | 16 | 17 | 19 | 20 | 23 |  |  |  |  | ppm
|  |  | 4A*OES/MS | 4A*OES/MS | 4A*MS | 4A*OES/MS | 4A*OES/MS | 4A*MS | 4A*OES/MS | 4A*OES/MS | 4A*OES/MS | 4A*MS | 4A*MS | 4A*OES/MS | 4A*MS | 4A*MS | 4A*MS | 4A*OES | 4A*OES/MS | 4A*OES/MS |  |  |  |  | 3
3
| 1 | 1 | 0.05 | < 0.05 | < 0.2 | < 0.05 | 0.11 | 0.74 | < 0.05 | < 0.05 | < 0.05 | < 0.1 | < 0.05 | < 0.05 | < 0.05 | 0.06 | < 0.2 | < 0.1 | 0.06 | 0.07 |  |  |  |  | 1
| 1 | 2 | < 0.05 | < 0.05 | < 0.2 | < 0.05 | 0.12 | 0.57 | < 0.05 | < 0.05 | 0.07 | < 0.1 | < 0.05 | < 0.05 | < 0.05 | < 0.05 | < 0.2 | < 0.1 | 0.02 | 0.05 |  |  |  |  | #N/A
| 1 | 3 | < 0.05 | < 0.05 | < 0.2 | < 0.05 | 0.07 | 0.51 | < 0.05 | < 0.05 | < 0.05 | < 0.1 | 0.05 | < 0.05 | < 0.05 | 0.18 | < 0.2 | < 0.1 | 0.02 | < 0.05 |  |  |  |  | 16
| 1 | 4 | < 0.05 | < 0.05 | < 0.2 | < 0.05 | 0.05 | 0.56 | < 0.05 | < 0.05 | 0.07 | < 0.1 | < 0.05 | < 0.05 | < 0.05 | 0.24 | < 0.2 | < 0.1 | 0.08 | < 0.05 |  |  |  |  | < 0.05
| 1 | 5 | < 0.05 | < 0.05 | < 0.2 | < 0.05 | 0.03 | 0.51 | 0.05 | < 0.05 | 0.07 | < 0.1 | < 0.05 | < 0.05 | < 0.05 | < 0.05 | < 0.2 | < 0.1 | 0.06 | < 0.05 |  |  |  |  | 64
| 1 | 6 | < 0.05 | < 0.05 | < 0.2 | < 0.05 | 0.03 | 0.55 | 0.05 | < 0.05 | < 0.05 | < 0.1 | < 0.05 | < 0.05 | < 0.05 | < 0.05 | < 0.2 | < 0.1 | 0.02 | < 0.05
| Mean |  | 0.05 |  |  |  | 0.06833333 | 0.5733333 | 0.05 |  | 0.07 |  | 0.05 |  |  | 0.16 |  |  | 0.04333333 | 0.06
| Median |  | 0.05 |  |  |  | 0.06 | 0.555 | 0.05 |  | 0.07 |  | 0.05 |  |  | 0.18 |  |  | 0.04 | 0.06
| Std Dev. | [5 empty] | 0.03920034 | 0.08547904 | 0 |  | 0 |  |  |  |  | 0.09165151 |  |  | 0.0265832 | 0.01414214
| Rel.Std.Dev. | [5 empty] | 57.37% | 14.91% | 0% |  | 0% |  |  |  |  | 57.28% |  |  | 61.35% | 23.57%
PDM3
| Z-Score (Absolute) |  | 0.49 | 0.67 | 2.7 | 0.67 | 1.27 | 23.98 | 0.3 | 0.67 | 0.34 | 0.45 | 0.49 | 0.67 | 0.67 | 2.36 | 2.7 | 0.45 | 0.15 | 0.15
| Analytical results for Th in OREAS 80 (Certified Value 7.42 ppm) | [23 empty] | Certified
Th | Round | Replicate | Lab | Lab | Lab | Lab | Lab | Lab | Lab | Lab | Lab | Lab | Lab | Lab | Lab | Lab | Lab | Lab | Lab | Lab | Lab | Lab |  |  | 1
| No | No | 01 | 02 | 03 | 04 | 05 | 06 | 07 | 08 | 09 | 10 | 11 | 12 | 13 | 15 | 16 | 17 | 18 | 19 | 20 | 23 |  |  | ppm
|  |  | 4A*OES/MS | 4A*OES/MS | 4A*MS | 4A*OES/MS | 4A*OES/MS | 4A*MS | 4A*MS | 4A*OES/MS | 4A*OES/MS | 4A*OES/MS | 4A*MS | 4A*MS | 4A*OES/MS | 4A*MS | 4A*MS | 4A*MS | 4A*MS | 4A*OES | 4A*OES/MS | 4A*OES/MS |  |  | 2
3
| 1 | 1 | 6.36 | 8 | 7.72 | 7.87 | 5.52 | 7.312 | 8.01 | 7.06 | 7.3 | 6.97 | 7.21 | 8.31 | 6.88 | 7.67 | 7.22 | 7.23828 | 7.79 | 7.053013 | 8.1 | 7.8 |  |  | 1
| 1 | 2 | 6.59 | 7.99 | 6.92 | 7.89 | 7.27 | 7.3067 | 7.95 | 7.36 | 7.4 | 7.54 | 7.31 | 7.54 | 7 | 7.27 | 7.18 | 7.62509 | 7.65 | 7.154945 | 8.4 | 6.9 |  |  | #N/A
| 1 | 3 | 6.64 | 8.17 | 7.65 | 8.05 | 7.22 | 7.40804 | 7.58 | 6.49 | 7 | 7 | 7.25 | 7.39 | 6.87 | 7.35 | 7.71 | 7.555698 | 8.76 | 7.406662 | 7.8 | 7.2 |  |  | 16
| 1 | 4 | 6.65 | 8.16 | 7.31 | 8.26 | 7.25 | 7.7326 | 7.2 | 7.28 | 6.9 | 7.25 | 7.37 | 7.3 | 7.07 | 7.9 | 7.76 | 7.602417 | 7.95 | 7.615632 | 8.1 | 7 |  |  | 7.4163
| 1 | 5 | 6.7 | 7.71 | 7.65 | 7.15 | 7.7 | 7.787054 | 7.17 | 6.56 | 7.2 | 7.04 | 7.17 | 6.7 | 8.25 | 7.23 | 7.15 | 7.441819 | 7.51 | 7.594749 | 7.6 | 7.4 |  |  | 65
| 1 | 6 | 6.94 | 7.87 | 7.36 | 6.78 | 7.4 | 7.65228 | 7.77 | 7.78 | 6.9 | 7.72 | 7.37 | 7.67 | 7.79 | 7.39 | 7.21 | 7.680278 | 8.45 | 7.557292 | 7.7 | 7
| Mean |  | 6.646667 | 7.983333 | 7.435 | 7.666667 | 7.06 | 7.533112 | 7.613333 | 7.088333 | 7.116667 | 7.253333 | 7.28 | 7.485 | 7.31 | 7.468333 | 7.371667 | 7.523931 | 8.018333 | 7.397049 | 7.95 | 7.216667
| Median |  | 6.645 | 7.995 | 7.505 | 7.88 | 7.26 | 7.53016 | 7.675 | 7.17 | 7.1 | 7.145 | 7.28 | 7.465 | 7.035 | 7.37 | 7.215 | 7.579058 | 7.87 | 7.481977 | 7.95 | 7.1
| Std Dev. |  | 0.1867262 | 0.1754613 | 0.3033645 | 0.5732946 | 0.7749323 | 0.216462 | 0.3643442 | 0.4953551 | 0.2136976 | 0.3130282 | 0.083666 | 0.5248524 | 0.5737944 | 0.2620242 | 0.2829429 | 0.16136 | 0.4872953 | 0.2406695 | 0.3016621 | 0.3371449
| Rel.Std.Dev. |  | 2.809% | 2.198% | 4.08% | 7.478% | 10.98% | 2.873% | 4.786% | 6.988% | 3.003% | 4.316% | 1.149% | 7.012% | 7.849% | 3.508% | 3.838% | 2.145% | 6.077% | 3.254% | 3.794% | 4.672%
| PDM3 |  | -10.38% | 7.646% | 0.2522% | 3.376% | -4.804% | 1.575% | 2.657% | -4.422% | -4.04% | -2.197% | -1.838% | 0.9263% | -1.433% | 0.7016% | -0.6018% | 1.451% | 8.118% | -0.2596% | 7.196% | -2.692%
| Z-Score (Absolute) |  | 2.88 | 2.13 | 0.07 | 0.94 | 1.33 | 0.44 | 0.74 | 1.23 | 1.12 | 0.61 | 0.51 | 0.26 | 0.4 | 0.2 | 0.17 | 0.4 | 2.26 | 0.07 | 2 | 0.75
| Analytical results for Ti in OREAS 80 (Certified Value 0.599 wt.%) | [23 empty] | Certified
Ti | Round | Replicate | Lab | Lab | Lab | Lab | Lab | Lab | Lab | Lab | Lab | Lab | Lab | Lab | Lab | Lab | Lab | Lab | Lab | Lab | Lab | Lab | Lab |  | 1
| No | No | 01 | 02 | 03 | 04 | 05 | 06 | 07 | 08 | 09 | 10 | 11 | 12 | 13 | 15 | 16 | 17 | 18 | 19 | 20 | 22 | 23 |  | wt.%
|  |  | 4A*OES/MS | 4A*OES/MS | 4A*OES | 4A*OES/MS | 4A*OES/MS | 4A*OES | 4A*OES | 4A*OES/MS | 4A*OES/MS | 4A*OES/MS | 4A*OES | 4A*OES | 4A*OES/MS | 4A*OES/MS | 4A*MS | 4A*MS | 4A*OES | 4A*OES | 4A*OES/MS | 4A*OES | 4A*OES/MS |  | 3
3
| 1 | 1 | 0.61 | 0.607 | 0.6152 | 0.578 | 0.4722 | 0.5916975 | 0.56 | 0.605 | 0.56 | 0.593 | 0.611 | 0.632 | 0.561 | 0.648 | 0.606 | 0.6389802 | 0.647 | 0.5955734 | 0.59 | 0.57101 | 0.63 |  | 1
| 1 | 2 | 0.61 | 0.586 | 0.5976 | 0.572 | 0.4758 | 0.5917807 | 0.57 | 0.598 | 0.56 | 0.618 | 0.611 | 0.624 | 0.559 | 0.638 | 0.604 | 0.6423143 | 0.641 | 0.5964452 | 0.57 | 0.56417 | 0.62 |  | #N/A
| 1 | 3 | 0.61 | 0.571 | 0.6068 | 0.576 | 0.4803 | 0.5921296 | 0.57 | 0.582 | 0.58 | 0.612 | 0.61 | 0.627 | 0.563 | 0.632 | 0.606 | 0.6461368 | 0.653 | 0.594908 | 0.55 | 0.59649 | 0.63 |  | 16
| 1 | 4 | 0.61 | 0.585 | 0.6091 | 0.577 | 0.4807 | 0.5909973 | 0.55 | 0.587 | 0.55 | 0.603 | 0.616 | 0.618 | 0.564 | 0.605 | 0.604 | 0.6387252 | 0.647 | 0.5937408 | 0.56 | 0.59649 | 0.61 |  | 0.5992847
| 1 | 5 | 0.65 | 0.588 | 0.6123 | 0.577 | 0.4854 | 0.5906895 | 0.58 | 0.585 | 0.56 | 0.597 | 0.619 | 0.584 | 0.564 | 0.606 | 0.608 | 0.6436029 | 0.647 | 0.593894 | 0.57 |  | 0.62 |  | 66
| 1 | 6 | 0.65 | 0.578 | 0.6111 | 0.578 | 0.4824 | 0.5904554 | 0.58 | 0.589 | 0.56 | 0.611 | 0.606 | 0.615 | 0.562 | 0.616 | 0.602 | 0.6427656 | 0.647 | 0.5963358 | 0.58 |  | 0.59
| Mean |  | 0.6233333 | 0.5858333 | 0.6086833 | 0.5763333 | 0.4794667 | 0.5912917 | 0.5683333 | 0.591 | 0.5616667 | 0.6056667 | 0.6121667 | 0.6166667 | 0.5621667 | 0.6241667 | 0.605 | 0.6420875 | 0.647 | 0.5951495 | 0.57 | 0.58204 | 0.6166667
| Median |  | 0.61 | 0.5855 | 0.6101 | 0.577 | 0.4805 | 0.5913474 | 0.57 | 0.588 | 0.56 | 0.607 | 0.611 | 0.621 | 0.5625 | 0.624 | 0.605 | 0.64254 | 0.647 | 0.5952407 | 0.57 | 0.58375 | 0.62
| Std Dev. |  | 0.02065591 | 0.01212298 | 0.006131041 | 0.002250926 | 0.004738636 | 0.0006715125 | 0.01169045 | 0.008740709 | 0.009831921 | 0.009626353 | 0.004622409 | 0.01713087 | 0.00194079 | 0.01780356 | 0.002097618 | 0.002834248 | 0.003794733 | 0.001173442 | 0.01414214 | 0.01691747 | 0.01505545
| Rel.Std.Dev. |  | 3.314% | 2.069% | 1.007% | 0.3906% | 0.9883% | 0.1136% | 2.057% | 1.479% | 1.75% | 1.589% | 0.7551% | 2.778% | 0.3452% | 2.852% | 0.3467% | 0.4414% | 0.5865% | 0.1972% | 2.481% | 2.907% | 2.441%
| PDM3 |  | 4.013% | -2.245% | 1.568% | -3.83% | -19.99% | -1.334% | -5.165% | -1.382% | -6.277% | 1.065% | 2.15% | 2.9% | -6.194% | 4.152% | 0.9537% | 7.142% | 7.962% | -0.69% | -4.887% | -2.878% | 2.9%
| Z-Score (Absolute) |  | 0.88 | 0.29 | 0.42 | 0.59 | 3.63 | 0.12 | 0.84 | 0.13 | 1.05 | 0.33 | 0.53 | 0.67 | 1.03 | 0.91 | 0.31 | 1.47 | 1.64 | 0 | 0.79 | 0.41 | 0.67
| Analytical results for Tl in OREAS 80 (Certified Value 0.23 ppm) | [23 empty] | Certified
Tl | Round | Replicate | Lab | Lab | Lab | Lab | Lab | Lab | Lab | Lab | Lab | Lab | Lab | Lab | Lab | Lab | Lab | Lab | Lab | Lab | Lab |  |  |  | 1
| No | No | 01 | 02 | 03 | 04 | 05 | 06 | 07 | 08 | 09 | 10 | 11 | 12 | 13 | 15 | 16 | 17 | 19 | 20 | 23 |  |  |  | ppm
|  |  | 4A*OES/MS | 4A*OES/MS | 4A*MS | 4A*OES/MS | 4A*OES/MS | 4A*MS | 4A*MS | 4A*OES/MS | 4A*OES/MS | 4A*OES/MS | 4A*MS | 4A*MS | 4A*OES/MS | 4A*MS | 4A*MS | 4A*MS | 4A*OES | 4A*OES/MS | 4A*OES/MS |  |  |  | 2
3
| 1 | 1 | 0.23 | 0.25 | 0.24 | 0.23 | 0.228 | 0.29544 | 0.29 | 0.24 | 0.19 | 0.23 | 0.23 | 0.23 | 0.19 | 0.25 | 0.18 | 0.2348681 | 0.2347227 | 0.28 | 0.23 |  |  |  | 1
| 1 | 2 | 0.22 | 0.24 | 0.25 | 0.23 | 0.274 | 0.297745 | 0.24 | 0.24 | 0.2 | 0.23 | 0.23 | 0.23 | 0.21 | 0.24 | 0.17 | 0.2208249 | 0.2422988 | 0.25 | 0.23 |  |  |  | #N/A
| 1 | 3 | 0.23 | 0.25 | 0.24 | 0.23 | 0.253 | 0.311075 | 0.21 | 0.23 | 0.21 | 0.22 | 0.23 | 0.23 | 0.22 | 0.23 | 0.18 | 0.2347274 | 0.2321592 | 0.26 | 0.22 |  |  |  | 16
| 1 | 4 | 0.23 | 0.23 | 0.23 | 0.23 | 0.252 | 0.2994 | 0.22 | 0.24 | 0.2 | 0.22 | 0.23 | 0.23 | 0.22 | 0.24 | 0.2 | 0.2333073 | 0.2462291 | 0.24 | 0.23 |  |  |  | 0.2334142
| 1 | 5 | 0.22 | 0.23 | 0.24 | 0.24 | 0.256 | 0.30301 | 0.21 | 0.23 | 0.2 | 0.22 | 0.23 | 0.22 | 0.22 | 0.24 | 0.17 | 0.2369024 | 0.2499849 | 0.24 | 0.23 |  |  |  | 67
| 1 | 6 | 0.23 | 0.25 | 0.24 | 0.24 | 0.251 | 0.2863 | 0.23 | 0.24 | 0.2 | 0.23 | 0.23 | 0.25 | 0.21 | 0.24 | 0.2 | 0.2348738 | 0.236867 | 0.23 | 0.22
| Mean |  | 0.2266667 | 0.2416667 | 0.24 | 0.2333333 | 0.2523333 | 0.2988283 | 0.2333333 | 0.2366667 | 0.2 | 0.225 | 0.23 | 0.2316667 | 0.2116667 | 0.24 | 0.1833333 | 0.232584 | 0.2403769 | 0.25 | 0.2266667
| Median |  | 0.23 | 0.245 | 0.24 | 0.23 | 0.2525 | 0.2985725 | 0.225 | 0.24 | 0.2 | 0.225 | 0.23 | 0.23 | 0.215 | 0.24 | 0.18 | 0.2347978 | 0.2395829 | 0.245 | 0.23
| Std Dev. |  | 0.005163978 | 0.009831921 | 0.006324555 | 0.005163978 | 0.01467878 | 0.008214713 | 0.03011091 | 0.005163978 | 0.006324555 | 0.005477226 | 0 | 0.009831921 | 0.01169045 | 0.006324555 | 0.0136626 | 0.005873699 | 0.006958103 | 0.01788854 | 0.005163978
| Rel.Std.Dev. |  | 2.278% | 4.068% | 2.635% | 2.213% | 5.817% | 2.749% | 12.9% | 2.182% | 3.162% | 2.434% | 0% | 4.244% | 5.523% | 2.635% | 7.452% | 2.525% | 2.895% | 7.155% | 2.278%
| PDM3 |  | -2.891% | 3.536% | 2.821% | -0.03466% | 8.105% | 28.02% | -0.03466% | 1.393% | -14.32% | -3.605% | -1.463% | -0.7487% | -9.317% | 2.821% | -21.46% | -0.3557% | 2.983% | 7.106% | -2.891%
| Z-Score (Absolute) |  | 0.67 | 0.84 | 0.67 | 0 | 1.92 | 6.62 | 0 | 0.34 | 3.37 | 0.84 | 0.34 | 0.17 | 2.19 | 0.67 | 5.06 | 0.08 | 0.71 | 1.69 | 0.67
| Analytical results for Tm in OREAS 80 (Certified Value 0.28 ppm) | [23 empty] | Certified
Tm | Round | Replicate | Lab | Lab | Lab | Lab | Lab | Lab | Lab | [15 empty] | 1
| No | No | 01 | 03 | 05 | 07 | 12 | 16 | 17 | [15 empty] | ppm
|  |  | 4A*OES/MS | 4A*MS | 4A*OES/MS | 4A*MS | 4A*MS | 4A*MS | 4A*MS | [15 empty] | 2
3
| 1 | 1 | 0.24 | 0.28 | 0.17 | 0.27 | 0.31 | 0.27 | 0.2870216 | [15 empty] | 1
| 1 | 2 | 0.26 | 0.29 | 0.25 | 0.27 | 0.31 | 0.28 | 0.2891566 | [15 empty] | #N/A
| 1 | 3 | 0.27 | 0.29 | 0.24 | 0.25 | 0.31 | 0.28 | 0.2937668 | [15 empty] | 16
| 1 | 4 | 0.26 | 0.28 | 0.24 | 0.27 | 0.31 | 0.3 | 0.2970594 | [15 empty] | 0.2754315
| 1 | 5 | 0.24 | 0.28 | 0.25 | 0.26 | 0.29 | 0.3 | 0.2879879 | [15 empty] | 68
| 1 | 6 | 0.27 | 0.27 | 0.25 | 0.27 | 0.26 | 0.29 | 0.3071312
| Mean |  | 0.2566667 | 0.2816667 | 0.2333333 | 0.265 | 0.2983333 | 0.2866667 | 0.2936873
| Median |  | 0.26 | 0.28 | 0.245 | 0.27 | 0.31 | 0.285 | 0.2914617
| Std Dev. |  | 0.0136626 | 0.007527727 | 0.03141125 | 0.0083666 | 0.02041241 | 0.0121106 | 0.007609943
| Rel.Std.Dev. |  | 5.323% | 2.673% | 13.46% | 3.157% | 6.842% | 4.225% | 2.591%
| PDM3 |  | -6.813% | 2.264% | -15.28% | -3.787% | 8.315% | 4.079% | 6.628%
| Z-Score (Absolute) |  | 1.01 | 0 | 1.96 | 0.67 | 0.67 | 0.2 | 0.49
| Analytical results for U in OREAS 80 (Certified Value 1.65 ppm) | [23 empty] | Certified
U | Round | Replicate | Lab | Lab | Lab | Lab | Lab | Lab | Lab | Lab | Lab | Lab | Lab | Lab | Lab | Lab | Lab | Lab | Lab | Lab | Lab | Lab |  |  | 1
| No | No | 01 | 02 | 03 | 04 | 05 | 06 | 07 | 08 | 09 | 10 | 11 | 12 | 13 | 15 | 16 | 17 | 18 | 19 | 20 | 23 |  |  | ppm
|  |  | 4A*OES/MS | 4A*OES/MS | 4A*MS | 4A*OES/MS | 4A*OES/MS | 4A*MS | 4A*MS | 4A*OES/MS | 4A*OES/MS | 4A*OES/MS | 4A*MS | 4A*MS | 4A*OES/MS | 4A*MS | 4A*MS | 4A*MS | 4A*MS | 4A*OES | 4A*OES/MS | 4A*OES/MS |  |  | 2
3
| 1 | 1 | 1.6 | 1.7 | 1.7 | 1.6 | 1.33 | 1.7152795 | 1.6 | 1.6 | 1.7 | 1.7 | 1.58 | 1.63 | 1.5 | 1.64 | 1.6 | 1.630457 | 1.88 | 1.557858 | 1.76 | 1.6 |  |  | 1
| 1 | 2 | 1.6 | 1.6 | 1.68 | 1.6 | 1.84 | 1.729508 | 1.5 | 1.6 | 1.7 | 1.8 | 1.53 | 1.67 | 1.6 | 1.69 | 1.6 | 1.627061 | 1.65 | 1.608816 | 1.72 | 1.63 |  |  | #N/A
| 1 | 3 | 1.6 | 1.5 | 1.7 | 1.6 | 1.74 | 1.684089 | 1.7 | 1.6 | 1.7 | 1.6 | 1.51 | 1.62 | 1.5 | 1.74 | 1.6 | 1.685476 | 1.8 | 1.634434 | 1.75 | 1.63 |  |  | 16
| 1 | 4 | 1.7 | 1.6 | 1.73 | 1.5 | 1.86 | 1.664784 | 1.6 | 1.6 | 1.7 | 1.6 | 1.56 | 1.7 | 1.6 | 1.71 | 1.7 | 1.659942 | 36.6 | 1.635752 | 1.75 | 1.58 |  |  | 1.651755
| 1 | 5 | 1.7 | 1.6 | 1.72 | 1.5 | 1.84 | 1.7051595 | 1.7 | 1.5 | 1.7 | 1.7 | 1.57 | 1.6 | 1.5 | 1.71 | 1.7 | 1.675609 | 1.68 | 1.745859 | 1.77 | 1.58 |  |  | 69
| 1 | 6 | 1.7 | 1.5 | 1.69 | 1.5 | 1.82 | 1.693076 | 1.6 | 1.6 | 1.6 | 1.7 | 1.55 | 2.05 | 1.6 | 1.78 | 1.6 | 1.614718 | 1.76 | 1.614771 | 1.72 | 1.54
| Mean |  | 1.65 | 1.583333 | 1.703333 | 1.55 | 1.738333 | 1.698649 | 1.616667 | 1.583333 | 1.683333 | 1.683333 | 1.55 | 1.711667 | 1.55 | 1.711667 | 1.633333 | 1.648877 | 7.561667 | 1.632915 | 1.745 | 1.593333
| Median |  | 1.65 | 1.6 | 1.7 | 1.55 | 1.83 | 1.69911775 | 1.6 | 1.6 | 1.7 | 1.7 | 1.555 | 1.65 | 1.55 | 1.71 | 1.6 | 1.6452 | 1.78 | 1.624603 | 1.75 | 1.59
| Std Dev. |  | 0.05477226 | 0.07527727 | 0.01861899 | 0.05477226 | 0.2043934 | 0.02307002 | 0.07527727 | 0.04082483 | 0.04082483 | 0.07527727 | 0.02607681 | 0.1696369 | 0.05477226 | 0.04708149 | 0.05163978 | 0.0288394 | 14.22606 | 0.06214546 | 0.02073644 | 0.03444803
| Rel.Std.Dev. |  | 3.32% | 4.754% | 1.093% | 3.534% | 11.76% | 1.358% | 4.656% | 2.578% | 2.425% | 4.472% | 1.682% | 9.911% | 3.534% | 2.751% | 3.162% | 1.749% | 188.1% | 3.806% | 1.188% | 2.162%
| PDM3 |  | -0.1063% | -4.142% | 3.123% | -6.16% | 5.242% | 2.839% | -2.124% | -4.142% | 1.912% | 1.912% | -6.16% | 3.627% | -6.16% | 3.627% | -1.115% | -0.1742% | 357.8% | -1.141% | 5.645% | -3.537%
| Z-Score (Absolute) |  | 0.01 | 0.75 | 0.61 | 1.13 | 1.01 | 0.56 | 0.37 | 0.75 | 0.39 | 0.39 | 1.13 | 0.71 | 1.13 | 0.71 | 0.18 | 0.01 | 67.38 | 0.19 | 1.09 | 0.64
| Analytical results for V in OREAS 80 (Certified Value 232 ppm) | [23 empty] | Certified
V | Round | Replicate | Lab | Lab | Lab | Lab | Lab | Lab | Lab | Lab | Lab | Lab | Lab | Lab | Lab | Lab | Lab | Lab | Lab | Lab | Lab | Lab | Lab |  | 1
| No | No | 01 | 02 | 03 | 04 | 05 | 06 | 07 | 08 | 09 | 10 | 11 | 12 | 13 | 15 | 16 | 17 | 18 | 19 | 20 | 21 | 23 |  | ppm
|  |  | 4A*OES/MS | 4A*OES/MS | 4A*OES | 4A*OES/MS | 4A*OES/MS | 4A*OES | 4A*OES | 4A*OES/MS | 4A*OES/MS | 4A*OES/MS | 4A*OES | 4A*OES | 4A*OES/MS | 4A*OES/MS | 4A*MS | 4A*MS | 4A*OES | 4A*OES | 4A*OES/MS | 4A*OES | 4A*OES/MS |  | 0
0
| 1 | 1 | 230 | 241 | 238 | 225 | 230 | 220.6074 | 220 | 241 | 225 | 234 | 228 | 254 | 219 | 259 | 243 | 232.3595 | 257 | 245.3708 | 238 | 228.3 | 230 |  | 1
| 1 | 2 | 238 | 233 | 229 | 230 | 232 | 221.7552 | 221 | 234 | 234 | 233 | 228 | 252 | 217 | 256 | 242 | 234.936 | 257 | 262.5488 | 235 | 226.16 | 239 |  | #N/A
| 1 | 3 | 235 | 223 | 230 | 234 | 232 | 220.4936 | 223 | 232 | 238 | 234 | 230 | 253 | 224 | 256 | 241 | 232.1675 | 260 | 250.2006 | 238 | 229.12 | 234 |  | 16
| 1 | 4 | 232 | 231 | 235 | 230 | 234 | 220.019 | 220 | 235 | 225 | 232 | 229 | 246 | 222 | 247 | 239 | 238.4115 | 256 | 275.6773 | 237 | 227.06 | 231 |  | 232.1422
| 1 | 5 | 248 | 232 | 235 | 231 | 239 | 220.3346 | 223 | 234 | 228 | 234 | 224 | 241 | 219 | 244 | 243 | 237.6372 | 256 | 267.7183 | 231 | 227.47 | 232 |  | 70
| 1 | 6 | 244 | 224 | 235 | 233 | 236 | 222.2005 | 222 | 237 | 227 | 238 | 231 | 251 | 224 | 247 | 240 | 239.0509 | 258 | 263.7109 | 227 | 228.28 | 230
| Mean |  | 237.8333 | 230.6667 | 233.6667 | 230.5 | 233.8333 | 220.9017 | 221.5 | 235.5 | 229.5 | 234.1667 | 228.3333 | 249.5 | 220.8333 | 251.5 | 241.3333 | 235.7604 | 257.3333 | 260.8711 | 234.3333 | 227.7317 | 232.6667
| Median |  | 236.5 | 231.5 | 235 | 230.5 | 233 | 220.5505 | 221.5 | 234.5 | 227.5 | 234 | 228.5 | 251.5 | 220.5 | 251.5 | 241.5 | 236.2866 | 257 | 263.1299 | 236 | 227.875 | 231.5
| Std Dev. |  | 6.997619 | 6.592926 | 3.444803 | 3.146427 | 3.250641 | 0.8682364 | 1.378405 | 3.146427 | 5.319774 | 2.041241 | 2.42212 | 5.00999 | 2.926887 | 6.220932 | 1.632993 | 3.050677 | 1.505545 | 11.23482 | 4.457204 | 1.0527 | 3.444803
| Rel.Std.Dev. |  | 2.942% | 2.858% | 1.474% | 1.365% | 1.39% | 0.393% | 0.6223% | 1.336% | 2.318% | 0.8717% | 1.061% | 2.008% | 1.325% | 2.474% | 0.6767% | 1.294% | 0.5851% | 4.307% | 1.902% | 0.4623% | 1.481%
| PDM3 |  | 2.452% | -0.6356% | 0.6567% | -0.7074% | 0.7285% | -4.842% | -4.584% | 1.446% | -1.138% | 0.8721% | -1.641% | 7.477% | -4.872% | 8.339% | 3.959% | 1.559% | 10.85% | 12.38% | 0.9439% | -1.9% | 0.2259%
| Z-Score (Absolute) |  | 0.62 | 0.49 | 0.03 | 0.52 | 0 | 2.01 | 1.92 | 0.26 | 0.67 | 0.05 | 0.86 | 2.44 | 2.02 | 2.75 | 1.17 | 0.3 | 3.66 | 4.21 | 0.08 | 0.95 | 0.18
| Analytical results for W in OREAS 80 (Certified Value 2.34 ppm) | [23 empty] | Certified
W | Round | Replicate | Lab | Lab | Lab | Lab | Lab | Lab | Lab | Lab | Lab | Lab | Lab | Lab | Lab | Lab | Lab | Lab | Lab | Lab | Lab |  |  |  | 1
| No | No | 01 | 02 | 03 | 04 | 05 | 07 | 08 | 09 | 10 | 11 | 12 | 13 | 15 | 16 | 17 | 18 | 19 | 20 | 23 |  |  |  | ppm
|  |  | 4A*OES/MS | 4A*OES/MS | 4A*MS | 4A*OES/MS | 4A*OES/MS | 4A*MS | 4A*OES/MS | 4A*OES/MS | 4A*OES/MS | 4A*MS | 4A*MS | 4A*OES/MS | 4A*MS | 4A*MS | 4A*MS | 4A*MS | 4A*OES | 4A*OES/MS | 4A*OES/MS |  |  |  | 2
3
| 1 | 1 | 2.3 | 2.5 | 2.3 | 2.2 | 1.8 | 3.9 | 2.5 | 2.2 | 2.3 | 2.6 | 2.5 | 2.1 | 2.5 | 2.9 | 2.050468 | 10.7 | 2.511968 | 2.7 | 2 |  |  |  | 1
| 1 | 2 | 2.2 | 2.5 | 2.2 | 2.3 | 2.49 | 3.8 | 2.3 | 2.3 | 2.3 | 2.5 | 2.5 | 2.1 | 2.3 | 3.1 | 2.165148 | 2.4 | 2.422638 | 2.6 | 2 |  |  |  | 11
| 1 | 3 | 2.1 | 2.3 | 2.2 | 2.3 | 2.42 | 3.1 | 2.2 | 2.3 | 2.3 | 2.5 | 2.5 | 2.1 | 2.3 | 3.1 | 2.141322 | 2.4 | 2.280076 | 2.6 | 2 |  |  |  | 16
| 1 | 4 | 2.3 | 2.4 | 2.3 | 2.9 | 2.43 | 3.5 | 2.3 | 2.2 | 2.2 | 2.5 | 2.5 | 2.2 | 2.2 | 2.9 | 2.214854 | 2.5 | 2.544004 | 2.6 | 2 |  |  |  | 2.337321
| 1 | 5 | 2.3 | 2.5 | 2.2 | 2.3 | 2.48 | 3.9 | 2.3 | 2.2 | 2.1 | 2.4 | 2.3 | 2.1 | 2.3 | 3 | 2.125758 | 2.4 | 2.42364 | 2.5 | 2 |  |  |  | 71
| 1 | 6 | 2.3 | 2.5 | 2.2 | 2.3 | 2.43 | 3.3 | 2.2 | 2.2 | 2.2 | 2.4 | 2.6 | 2.1 | 2.3 | 2.8 | 2.157325 | 2.4 | 2.345652 | 2.5 | 2
| Mean |  | 2.25 | 2.45 | 2.233333 | 2.383333 | 2.341667 | 3.583333 | 2.3 | 2.233333 | 2.233333 | 2.483333 | 2.483333 | 2.116667 | 2.316667 | 2.966667 | 2.142479 | 3.8 | 2.42133 | 2.583333 | 2
| Median |  | 2.3 | 2.5 | 2.2 | 2.3 | 2.43 | 3.65 | 2.3 | 2.2 | 2.25 | 2.5 | 2.5 | 2.1 | 2.3 | 2.95 | 2.149324 | 2.4 | 2.423139 | 2.6 | 2
| Std Dev. |  | 0.083666 | 0.083666 | 0.05163978 | 0.2562551 | 0.2669394 | 0.3371449 | 0.1095445 | 0.05163978 | 0.08164966 | 0.07527727 | 0.09831921 | 0.04082483 | 0.09831921 | 0.121106 | 0.05425726 | 3.380533 | 0.09894525 | 0.07527727 | 0
| Rel.Std.Dev. |  | 3.718% | 3.415% | 2.312% | 10.75% | 11.4% | 9.409% | 4.763% | 2.312% | 3.656% | 3.031% | 3.959% | 1.929% | 4.244% | 4.082% | 2.532% | 88.96% | 4.086% | 2.914% | 0%
| PDM3 |  | -3.736% | 4.821% | -4.449% | 1.969% | 0.1859% | 53.31% | -1.597% | -4.449% | -4.449% | 6.247% | 6.247% | -9.44% | -0.8837% | 26.93% | -8.336% | 62.58% | 3.594% | 10.53% | -14.43%
| Z-Score (Absolute) |  | 0.61 | 0.47 | 0.7 | 0.11 | 0.11 | 6.59 | 0.34 | 0.7 | 0.7 | 0.65 | 0.65 | 1.33 | 0.25 | 3.26 | 1.19 | 7.75 | 0.32 | 1.19 | NA
Results from laboratory 23 were removed due to their 1 ppm reading resolution.
| Analytical results for Y in OREAS 80 (Certified Value 18.2 ppm) | [23 empty] | Certified
Y | Round | Replicate | Lab | Lab | Lab | Lab | Lab | Lab | Lab | Lab | Lab | Lab | Lab | Lab | Lab | Lab | Lab | Lab | Lab | Lab | Lab |  |  |  | 1
| No | No | 01 | 02 | 03 | 04 | 05 | 07 | 08 | 09 | 10 | 11 | 12 | 13 | 15 | 16 | 17 | 18 | 19 | 20 | 23 |  |  |  | ppm
|  |  | 4A*OES/MS | 4A*OES/MS | 4A*MS | 4A*OES/MS | 4A*OES/MS | 4A*MS | 4A*OES/MS | 4A*OES/MS | 4A*OES/MS | 4A*MS | 4A*MS | 4A*OES/MS | 4A*MS | 4A*MS | 4A*MS | 4A*MS | 4A*OES | 4A*OES/MS | 4A*OES/MS |  |  |  | 1
2
| 1 | 1 | 17.6 | 20.2 | 17.55 | 18.2 | 14.51 | 19.7 | 19.2 | 16.6 | 19.5 | 16.6 | 20.58 | 18.2 | 18.2 | 19.9 | 17.05172 | 17.5 | 17.01808 | 18.8 | 18.3 |  |  |  | 1
| 1 | 2 | 17.7 | 19.4 | 17.46 | 18.9 | 15.32 | 19.9 | 19 | 16.6 | 20.2 | 16.4 | 20.23 | 19 | 18.2 | 19.9 | 17.21175 | 17.6 | 17.34889 | 18.7 | 18.4 |  |  |  | 17
| 1 | 3 | 17.7 | 18.6 | 17.26 | 18.3 | 15.48 | 19.8 | 19.2 | 17.1 | 19.7 | 16.6 | 20.16 | 18.6 | 17.8 | 19.8 | 17.2492 | 18 | 16.67617 | 18.8 | 18.8 |  |  |  | 16
| 1 | 4 | 17.9 | 19.4 | 17.32 | 18.6 | 15.57 | 19 | 19.6 | 16.3 | 19.7 | 16.2 | 19.95 | 19.1 | 17.5 | 19.6 | 17.37287 | 18.1 | 17.18041 | 18.7 | 17.8 |  |  |  | 18.16561
| 1 | 5 | 18.3 | 19.4 | 17.65 | 18 | 16.39 | 19.2 | 19.2 | 16.5 | 19.5 | 16.3 | 18.92 | 18.8 | 18 | 20 | 17.33239 | 17.7 | 17.30633 | 18.1 | 18.2 |  |  |  | 72
| 1 | 6 | 18.1 | 18.9 | 17.53 | 18.4 | 15.79 | 18.7 | 19.3 | 16.8 | 20 | 16.3 | 18.96 | 19 | 17.8 | 19.6 | 17.67701 | 17.6 | 16.82481 | 18.1 | 17.5
| Mean |  | 17.88333 | 19.31667 | 17.46167 | 18.4 | 15.51 | 19.38333 | 19.25 | 16.65 | 19.76667 | 16.4 | 19.8 | 18.78333 | 17.91667 | 19.8 | 17.31582 | 17.75 | 17.05911 | 18.53333 | 18.16667
| Median |  | 17.8 | 19.4 | 17.495 | 18.35 | 15.525 | 19.45 | 19.2 | 16.6 | 19.7 | 16.35 | 20.055 | 18.9 | 17.9 | 19.85 | 17.29079 | 17.65 | 17.09925 | 18.7 | 18.25
| Std Dev. |  | 0.271416 | 0.5455884 | 0.1474336 | 0.3162278 | 0.6153698 | 0.4875107 | 0.1974842 | 0.2738613 | 0.2804758 | 0.167332 | 0.6964768 | 0.3371449 | 0.271416 | 0.167332 | 0.2092875 | 0.2428992 | 0.2694561 | 0.3386247 | 0.4589844
| Rel.Std.Dev. |  | 1.518% | 2.824% | 0.8443% | 1.719% | 3.968% | 2.515% | 1.026% | 1.645% | 1.419% | 1.02% | 3.518% | 1.795% | 1.515% | 0.8451% | 1.209% | 1.368% | 1.58% | 1.827% | 2.527%
| PDM3 |  | -1.554% | 6.336% | -3.875% | 1.29% | -14.62% | 6.703% | 5.969% | -8.343% | 8.814% | -9.72% | 8.997% | 3.401% | -1.37% | 8.997% | -4.678% | -2.288% | -6.091% | 2.024% | 0.005814%
| Z-Score (Absolute) |  | 0.18 | 0.72 | 0.44 | 0.15 | 1.65 | 0.76 | 0.67 | 0.94 | 1 | 1.1 | 1.02 | 0.38 | 0.16 | 1.02 | 0.53 | 0.26 | 0.69 | 0.23 | 0
| Analytical results for Yb in OREAS 80 (Certified Value 1.78 ppm) | [23 empty] | Certified
Yb | Round | Replicate | Lab | Lab | Lab | Lab | Lab | Lab | Lab | Lab | Lab | Lab | Lab | Lab | [10 empty] | 1
| No | No | 01 | 03 | 05 | 06 | 07 | 09 | 12 | 15 | 16 | 17 | 18 | 23 | [10 empty] | ppm
|  |  | 4A*OES/MS | 4A*MS | 4A*OES/MS | 4A*MS | 4A*MS | 4A*OES/MS | 4A*MS | 4A*MS | 4A*MS | 4A*MS | 4A*MS | 4A*OES/MS | [10 empty] | 2
3
| 1 | 1 | 1.78 | 1.79 | 1.21 | 1.707123 | 2.12 | 1.6 | 2 | 1.9 | 1.66 | 1.792774 | 1.65 | 1.8 | [10 empty] | 1
| 1 | 2 | 1.77 | 1.74 | 1.79 | 1.744675 | 2.09 | 1.6 | 2 | 2 | 1.7 | 1.770775 | 1.63 | 1.8 | [10 empty] | #N/A
| 1 | 3 | 1.83 | 1.73 | 1.76 | 1.77495 | 2.07 | 1.6 | 2 | 1.9 | 1.74 | 1.882531 | 1.69 | 1.8 | [10 empty] | 16
| 1 | 4 | 1.64 | 1.75 | 1.78 | 1.782918 | 1.95 | 1.6 | 2 | 1.9 | 1.82 | 1.820701 | 1.68 | 1.7 | [10 empty] | 1.778093
| 1 | 5 | 1.81 | 1.8 | 1.89 | 1.754379 | 2.03 | 1.6 | 1.8 | 1.9 | 1.85 | 1.787092 | 1.67 | 1.8 | [10 empty] | 73
| 1 | 6 | 1.79 | 1.73 | 1.82 | 1.725813 | 1.86 | 1.6 | 1.8 | 1.9 | 1.8 | 1.845311 | 1.63 | 1.7
| Mean |  | 1.77 | 1.756667 | 1.708333 | 1.74831 | 2.02 | 1.6 | 1.933333 | 1.916667 | 1.761667 | 1.81653 | 1.658333 | 1.766667
| Median |  | 1.785 | 1.745 | 1.785 | 1.749527 | 2.05 | 1.6 | 2 | 1.9 | 1.77 | 1.806738 | 1.66 | 1.8
| Std Dev. |  | 0.06723095 | 0.03076795 | 0.2483076 | 0.02884425 | 0.09797959 | 2.432377e-16 | 0.1032796 | 0.04082483 | 0.07386925 | 0.04177642 | 0.02562551 | 0.05163978
| Rel.Std.Dev. |  | 3.798% | 1.751% | 14.54% | 1.65% | 4.85% | 1.52e-14% | 5.342% | 2.13% | 4.193% | 2.3% | 1.545% | 2.923%
| PDM3 |  | -0.4552% | -1.205% | -3.923% | -1.675% | 13.6% | -10.02% | 8.731% | 7.793% | -0.9238% | 2.162% | -6.735% | -0.6426%
| Z-Score (Absolute) |  | 0.07 | 0.09 | 0.7 | 0.2 | 3.19 | 2.05 | 2.11 | 1.9 | 0.03 | 0.65 | 1.32 | 0.03
| Analytical results for Zn in OREAS 80 (Certified Value 119 ppm) | [23 empty] | Certified
Zn | Round | Replicate | Lab | Lab | Lab | Lab | Lab | Lab | Lab | Lab | Lab | Lab | Lab | Lab | Lab | Lab | Lab | Lab | Lab | Lab | Lab | Lab | Lab |  | 1
| No | No | 01 | 02 | 03 | 04 | 05 | 06 | 07 | 08 | 09 | 10 | 11 | 12 | 13 | 15 | 16 | 17 | 18 | 19 | 20 | 21 | 23 |  | ppm
|  |  | 4A*OES/MS | 4A*OES/MS | 4A*OES | 4A*OES/MS | 4A*OES/MS | 4A*OES | 4A*MS | 4A*OES/MS | 4A*OES/MS | 4A*OES/MS | 4A*OES | 4A*OES | 4A*OES/MS | 4A*OES/MS | 4A*MS | 4A*MS | 4A*MS | 4A*OES | 4A*OES/MS | 4A*OES | 4A*OES/MS |  | 0
0
| 1 | 1 | 110 | 125 | 119 | 115 | 105 | 125.7544 | 133 | 127 | 112 | 126 | 119 | 117 | 118 | 126 | 117 | 117.8631 | 120 | 120.0995 | 96.9 | 115.01 | 123 |  | 1
| 1 | 2 | 114 | 121 | 116 | 113 | 105 | 126.2225 | 130 | 126 | 113 | 126 | 120 | 118 | 118 | 121 | 118 | 118.5646 | 120 | 127.1746 | 96.9 | 125.22 | 124 |  | #N/A
| 1 | 3 | 115 | 118 | 116 | 115 | 105 | 125.843 | 125 | 121 | 117 | 127 | 120 | 121 | 120 | 120 | 117 | 119.2565 | 122 | 121.3558 | 92.7 | 109.89 | 126 |  | 16
| 1 | 4 | 111 | 121 | 118 | 116 | 104 | 125.8233 | 126 | 124 | 110 | 124 | 118 | 117 | 121 | 115 | 117 | 120.5608 | 120 | 132.3736 | 92.9 | 110.55 | 125 |  | 119.3625
| 1 | 5 | 119 | 124 | 118 | 115 | 106 | 126.9418 | 128 | 122 | 114 | 125 | 120 | 109 | 118 | 115 | 119 | 119.039 | 121 | 127.4507 | 95.5 | 113.03 | 128 |  | 74
| 1 | 6 | 118 | 119 | 116 | 116 | 105 | 125.974 | 123 | 124 | 114 | 127 | 119 | 114 | 121 | 116 | 119 | 121.1202 | 121 | 127.4878 | 97.3 | 115.89 | 125
| Mean |  | 114.5 | 121.3333 | 117.1667 | 115 | 105 | 126.0932 | 127.5 | 124 | 113.3333 | 125.8333 | 119.3333 | 116 | 119.3333 | 118.8333 | 117.8333 | 119.4007 | 120.6667 | 125.9903 | 95.36667 | 114.9317 | 125.1667
| Median |  | 114.5 | 121 | 117 | 115 | 105 | 125.9085 | 127 | 124 | 113.5 | 126 | 119.5 | 117 | 119 | 118 | 117.5 | 119.1477 | 120.5 | 127.3126 | 96.2 | 114.02 | 125
| Std Dev. |  | 3.619392 | 2.73252 | 1.32916 | 1.095445 | 0.6324555 | 0.4475085 | 3.619392 | 2.280351 | 2.33809 | 1.169045 | 0.8164966 | 4.09878 | 1.505545 | 4.355074 | 0.9831921 | 1.226173 | 0.8164966 | 4.532224 | 2.081025 | 5.56791 | 1.722401
| Rel.Std.Dev. |  | 3.161% | 2.252% | 1.134% | 0.9526% | 0.6023% | 0.3549% | 2.839% | 1.839% | 2.063% | 0.929% | 0.6842% | 3.533% | 1.262% | 3.665% | 0.8344% | 1.027% | 0.6767% | 3.597% | 2.182% | 4.845% | 1.376%
| PDM3 |  | -4.074% | 1.651% | -1.84% | -3.655% | -12.03% | 5.639% | 6.818% | 3.885% | -5.051% | 5.421% | -0.0244% | -2.817% | -0.0244% | -0.4433% | -1.281% | 0.03203% | 1.093% | 5.553% | -20.1% | -3.712% | 4.863%
| Z-Score (Absolute) |  | 0.74 | 0.31 | 0.33 | 0.66 | 2.2 | 1.04 | 1.25 | 0.71 | 0.92 | 1 | 0 | 0.51 | 0 | 0.08 | 0.23 | 0.01 | 0.2 | 1.02 | 3.67 | 0.67 | 0.89
| Analytical results for Zr in OREAS 80 (Certified Value 69 ppm) | [23 empty] | Certified
Zr | Round | Replicate | Lab | Lab | Lab | Lab | Lab | Lab | Lab | Lab | Lab | Lab | Lab | Lab | Lab | Lab | Lab | Lab | Lab | Lab | Lab | Lab |  |  | 1
| No | No | 01 | 02 | 03 | 04 | 05 | 06 | 07 | 08 | 09 | 10 | 11 | 12 | 13 | 15 | 16 | 17 | 18 | 19 | 20 | 23 |  |  | ppm
|  |  | 4A*OES/MS | 4A*OES/MS | 4A*MS | 4A*OES/MS | 4A*OES/MS | 4A*OES | 4A*OES | 4A*OES/MS | 4A*OES/MS | 4A*OES/MS | 4A*MS | 4A*MS | 4A*OES/MS | 4A*OES/MS | 4A*MS | 4A*MS | 4A*OES | 4A*OES | 4A*OES/MS | 4A*OES/MS |  |  | 0
1
| 1 | 1 | 63 | 80.5 | 73.3 | 71.3 | 62.9 | 69.18658 | 59 | 79.2 | 59.5 | 67.7 | 69.4 | 73.3 | 65.8 | 72.9 | 86 | 66.97016 | 77 | 75.97092 | 66 | 61.5 |  |  | 1
| 1 | 2 | 69.8 | 78.3 | 69.8 | 74.1 | 67.6 | 68.86838 | 59 | 76.6 | 56.7 | 75.7 | 67.1 | 71.1 | 65.1 | 73.4 | 84.7 | 67.58809 | 75 | 74.61928 | 64.8 | 63.8 |  |  | 18
| 1 | 3 | 66.3 | 72.6 | 67.5 | 75.4 | 66.5 | 69.74275 | 58 | 74.3 | 59.7 | 68.8 | 67.6 | 67.5 | 63.8 | 72.9 | 92.6 | 68.3597 | 78 | 71.12261 | 68.7 | 69 |  |  | 16
| 1 | 4 | 63.3 | 75.1 | 66.8 | 73.3 | 64.6 | 69.01632 | 58 | 78.2 | 57.7 | 69.1 | 67.4 | 69.6 | 66.9 | 70.7 | 82.8 | 68.81459 | 75 | 78.11639 | 68 | 64.5 |  |  | 68.84827
| 1 | 5 | 65 | 72.9 | 69.4 | 72.5 | 66.9 | 69.88411 | 59 | 73.8 | 59.6 | 68 | 68.3 | 64.3 | 68.1 | 70 | 90.6 | 67.54618 | 74 | 77.84207 | 64.9 | 61.9 |  |  | 75
| 1 | 6 | 67.3 | 70.5 | 68.4 | 72.4 | 65.7 | 68.94938 | 59 | 73.5 | 62.2 | 75.1 | 67.7 | 72.6 | 68.6 | 70.1 | 89.4 | 69.56164 | 76 | 71.24329 | 65.7 | 66.9
| Mean |  | 65.78333 | 74.98333 | 69.2 | 73.16667 | 65.7 | 69.27459 | 58.66667 | 75.93333 | 59.23333 | 70.73333 | 67.91667 | 69.73333 | 66.38333 | 71.66667 | 87.68333 | 68.14006 | 75.83333 | 74.81909 | 66.35 | 64.6
| Median |  | 65.65 | 74 | 68.9 | 72.9 | 66.1 | 69.10145 | 59 | 75.45 | 59.55 | 68.95 | 67.65 | 70.35 | 66.35 | 71.8 | 87.7 | 67.97389 | 75.5 | 75.2951 | 65.85 | 64.15
| Std Dev. |  | 2.577919 | 3.783341 | 2.302173 | 1.441758 | 1.716974 | 0.4326452 | 0.5163978 | 2.424596 | 1.897015 | 3.655498 | 0.8280499 | 3.386247 | 1.832394 | 1.562903 | 3.773813 | 0.9539548 | 1.47196 | 3.092818 | 1.630644 | 2.905168
| Rel.Std.Dev. |  | 3.919% | 5.046% | 3.327% | 1.971% | 2.613% | 0.6245% | 0.8802% | 3.193% | 3.203% | 5.168% | 1.219% | 4.856% | 2.76% | 2.181% | 4.304% | 1.4% | 1.941% | 4.134% | 2.458% | 4.497%
| PDM3 |  | -4.452% | 8.911% | 0.5109% | 6.272% | -4.573% | 0.6192% | -14.79% | 10.29% | -13.97% | 2.738% | -1.353% | 1.286% | -3.58% | 4.094% | 27.36% | -1.029% | 10.15% | 8.672% | -3.629% | -6.17%
| Z-Score (Absolute) |  | 0.67 | 1.11 | 0.01 | 0.76 | 0.68 | 0.01 | 2.04 | 1.29 | 1.93 | 0.29 | 0.25 | 0.1 | 0.55 | 0.47 | 3.56 | 0.21 | 1.27 | 1.08 | 0.56 | 0.89
Note on C17: Z-Scores have been calculated inclusive of individual outliers. In general, laboratory batches are rejected if Z-Score > 2.5.
Note on C35: Z-Scores have been calculated inclusive of individual outliers. In general, laboratory batches are rejected if Z-Score > 2.5.
Note on C53: Z-Scores have been calculated inclusive of individual outliers. In general, laboratory batches are rejected if Z-Score > 2.5.
Note on C71: Z-Scores have been calculated inclusive of individual outliers. In general, laboratory batches are rejected if Z-Score > 2.5.
Note on C89: Z-Scores have been calculated inclusive of individual outliers. In general, laboratory batches are rejected if Z-Score > 2.5.
Note on C107: Z-Scores have been calculated inclusive of individual outliers. In general, laboratory batches are rejected if Z-Score > 2.5.
Note on C126: Z-Scores have been calculated inclusive of individual outliers. In general, laboratory batches are rejected if Z-Score > 2.5.
Note on C144: Z-Scores have been calculated inclusive of individual outliers. In general, laboratory batches are rejected if Z-Score > 2.5.
Note on C162: Z-Scores have been calculated inclusive of individual outliers. In general, laboratory batches are rejected if Z-Score > 2.5.
Note on C181: Z-Scores have been calculated inclusive of individual outliers. In general, laboratory batches are rejected if Z-Score > 2.5.
Note on C200: Z-Scores have been calculated inclusive of individual outliers. In general, laboratory batches are rejected if Z-Score > 2.5.
Note on C218: Z-Scores have been calculated inclusive of individual outliers. In general, laboratory batches are rejected if Z-Score > 2.5.
Note on C236: Z-Scores have been calculated inclusive of individual outliers. In general, laboratory batches are rejected if Z-Score > 2.5.
Note on C255: Z-Scores have been calculated inclusive of individual outliers. In general, laboratory batches are rejected if Z-Score > 2.5.
Note on C273: Z-Scores have been calculated inclusive of individual outliers. In general, laboratory batches are rejected if Z-Score > 2.5.
Note on C291: Z-Scores have been calculated inclusive of individual outliers. In general, laboratory batches are rejected if Z-Score > 2.5.
Note on C309: Z-Scores have been calculated inclusive of individual outliers. In general, laboratory batches are rejected if Z-Score > 2.5.
Note on C327: Z-Scores have been calculated inclusive of individual outliers. In general, laboratory batches are rejected if Z-Score > 2.5.
Note on C345: Z-Scores have been calculated inclusive of individual outliers. In general, laboratory batches are rejected if Z-Score > 2.5.
Note on C363: Z-Scores have been calculated inclusive of individual outliers. In general, laboratory batches are rejected if Z-Score > 2.5.
Note on C381: Z-Scores have been calculated inclusive of individual outliers. In general, laboratory batches are rejected if Z-Score > 2.5.
Note on C399: Z-Scores have been calculated inclusive of individual outliers. In general, laboratory batches are rejected if Z-Score > 2.5.
Note on C417: Z-Scores have been calculated inclusive of individual outliers. In general, laboratory batches are rejected if Z-Score > 2.5.
Note on C435: Z-Scores have been calculated inclusive of individual outliers. In general, laboratory batches are rejected if Z-Score > 2.5.
Note on C453: Z-Scores have been calculated inclusive of individual outliers. In general, laboratory batches are rejected if Z-Score > 2.5.
Note on C471: Z-Scores have been calculated inclusive of individual outliers. In general, laboratory batches are rejected if Z-Score > 2.5.
Note on C489: Z-Scores have been calculated inclusive of individual outliers. In general, laboratory batches are rejected if Z-Score > 2.5.
Note on C507: Z-Scores have been calculated inclusive of individual outliers. In general, laboratory batches are rejected if Z-Score > 2.5.
Note on C525: Z-Scores have been calculated inclusive of individual outliers. In general, laboratory batches are rejected if Z-Score > 2.5.
Note on C543: Z-Scores have been calculated inclusive of individual outliers. In general, laboratory batches are rejected if Z-Score > 2.5.
Note on C561: Z-Scores have been calculated inclusive of individual outliers. In general, laboratory batches are rejected if Z-Score > 2.5.
Note on C579: Z-Scores have been calculated inclusive of individual outliers. In general, laboratory batches are rejected if Z-Score > 2.5.
Note on C597: Z-Scores have been calculated inclusive of individual outliers. In general, laboratory batches are rejected if Z-Score > 2.5.
Note on C615: Z-Scores have been calculated inclusive of individual outliers. In general, laboratory batches are rejected if Z-Score > 2.5.
Note on C633: Z-Scores have been calculated inclusive of individual outliers. In general, laboratory batches are rejected if Z-Score > 2.5.
Note on C651: Z-Scores have been calculated inclusive of individual outliers. In general, laboratory batches are rejected if Z-Score > 2.5.
Note on C669: Z-Scores have been calculated inclusive of individual outliers. In general, laboratory batches are rejected if Z-Score > 2.5.
Note on C687: Z-Scores have been calculated inclusive of individual outliers. In general, laboratory batches are rejected if Z-Score > 2.5.
Note on C705: Z-Scores have been calculated inclusive of individual outliers. In general, laboratory batches are rejected if Z-Score > 2.5.
Note on C723: Z-Scores have been calculated inclusive of individual outliers. In general, laboratory batches are rejected if Z-Score > 2.5.
Note on C741: Z-Scores have been calculated inclusive of individual outliers. In general, laboratory batches are rejected if Z-Score > 2.5.
Note on C759: Z-Scores have been calculated inclusive of individual outliers. In general, laboratory batches are rejected if Z-Score > 2.5.
Note on C777: Z-Scores have been calculated inclusive of individual outliers. In general, laboratory batches are rejected if Z-Score > 2.5.
Note on C796: Z-Scores have been calculated inclusive of individual outliers. In general, laboratory batches are rejected if Z-Score > 2.5.
Note on C814: Z-Scores have been calculated inclusive of individual outliers. In general, laboratory batches are rejected if Z-Score > 2.5.
Note on C832: Z-Scores have been calculated inclusive of individual outliers. In general, laboratory batches are rejected if Z-Score > 2.5.
Note on C850: Z-Scores have been calculated inclusive of individual outliers. In general, laboratory batches are rejected if Z-Score > 2.5.
Note on C868: Z-Scores have been calculated inclusive of individual outliers. In general, laboratory batches are rejected if Z-Score > 2.5.
Note on C886: Z-Scores have been calculated inclusive of individual outliers. In general, laboratory batches are rejected if Z-Score > 2.5.
Note on C904: Z-Scores have been calculated inclusive of individual outliers. In general, laboratory batches are rejected if Z-Score > 2.5.
Note on C922: Z-Scores have been calculated inclusive of individual outliers. In general, laboratory batches are rejected if Z-Score > 2.5.
Note on C940: Z-Scores have been calculated inclusive of individual outliers. In general, laboratory batches are rejected if Z-Score > 2.5.
Note on C958: Z-Scores have been calculated inclusive of individual outliers. In general, laboratory batches are rejected if Z-Score > 2.5.
Note on C976: Z-Scores have been calculated inclusive of individual outliers. In general, laboratory batches are rejected if Z-Score > 2.5.
Note on C994: Z-Scores have been calculated inclusive of individual outliers. In general, laboratory batches are rejected if Z-Score > 2.5.
Note on C1012: Z-Scores have been calculated inclusive of individual outliers. In general, laboratory batches are rejected if Z-Score > 2.5.
Note on C1030: Z-Scores have been calculated inclusive of individual outliers. In general, laboratory batches are rejected if Z-Score > 2.5.
Note on C1048: Z-Scores have been calculated inclusive of individual outliers. In general, laboratory batches are rejected if Z-Score > 2.5.
Note on C1067: Z-Scores have been calculated inclusive of individual outliers. In general, laboratory batches are rejected if Z-Score > 2.5.
Note on C1085: Z-Scores have been calculated inclusive of individual outliers. In general, laboratory batches are rejected if Z-Score > 2.5.
Note on C1103: Z-Scores have been calculated inclusive of individual outliers. In general, laboratory batches are rejected if Z-Score > 2.5.
Note on C1121: Z-Scores have been calculated inclusive of individual outliers. In general, laboratory batches are rejected if Z-Score > 2.5.

## Fusion ICP
| Analytical results for Ag in OREAS 80 (Indicative Value < 1 ppm) | [22 empty] | Indicative
Ag | Round | Replicate | Lab | Lab | Lab | Lab | Lab | Lab | Lab | [14 empty] | 1
| No | No | 03 | 09 | 12 | 15 | 16 | 18 | 20 | [14 empty] | ppm
|  |  | PF*MS | PF*MS | PF*MS | PF*MS | PF*OES/MS | BF*MS | PF*OES/MS | [14 empty] | 2
2
| 1 | 1 | < 10 | < 1 | < 10 | < 1 | 0.17 | 2.2 | < 0.1 | [14 empty] | 1
| 1 | 2 | < 10 | < 1 | < 10 | < 1 | 0.19 | 0.6 | < 0.1 | [14 empty] | 10
| 1 | 3 | < 10 | < 1 | < 10 | < 1 | 0.17 | 1.8 | < 0.1 | [14 empty] | 16
| 1 | 4 | < 10 | < 1 | < 10 | < 1 | 0.18 | 1.3 | < 0.1 | [14 empty] | < 1
| 1 | 5 | < 10 | < 1 | < 10 | < 1 | 0.16 | 0.6 | < 0.1 | [14 empty] | 16
| 1 | 6 | < 10 | < 1 | < 10 | < 1 | 0.15 | 0.7 | < 0.1
| Mean | [5 empty] | 0.17 | 1.2
| Median | [5 empty] | 0.17 | 1
| Std Dev. | [5 empty] | 0.01414214 | 0.6841053
| Rel.Std.Dev. | [5 empty] | 8.319% | 57.01%
PDM3
| Z-Score (Absolute) |  | 6.74 | 0 | 6.74 | 0 | 0.49 | 1.05 | 0.67
| Analytical results for Al2O3 in OREAS 80 (Certified Value 13.85 wt.%) | [22 empty] | Certified
Al2O3 | Round | Replicate | Lab | Lab | Lab | Lab | Lab | Lab | Lab | Lab | Lab | Lab | Lab | Lab | Lab | Lab | Lab | Lab | Lab | Lab | Lab | Lab |  | 1
| No | No | 01 | 02 | 03 | 04 | 05 | 06 | 07 | 08 | 09 | 10 | 12 | 13 | 15 | 16 | 17 | 18 | 19 | 20 | 21 | 23 |  | wt.%
|  |  | PF*OES/MS | PF*OES | PF*OES | PF*OES | PF*MS | PF*OES | PF*MS | PF*OES | PF*MS | PF*OES | PF*OES | PF*OES | PF*OES | PF*OES/MS | BF*OES/MS | BF*MS | PF*OES | PF*OES/MS | PF*OES | PF*OES |  | 2
3
| 1 | 1 | 14.077 | 13.75 | 13.907 | 14.55 | 13.75329 | 14.00274448 | 13.453 | 14 | 13.0657 | 13.85 | 13.642 | 13.6 | 13.982 | 13.73 | 13.78806213 | 14 | 14.10276586 | 13.661 | 13.302 | 13.6063 |  | 1
| 1 | 2 | 14.322 | 13.75 | 14.152 | 14.5 | 13.76236 | 14.00513725 | 13.359 | 14.1 | 13.01639 | 13.95 | 14.077 | 14.05 | 14.02 | 13.88 | 13.67027668 | 14.1 | 14.67042278 | 14.058 | 13.321 | 13.6894 |  | #N/A
| 1 | 3 | 13.737 | 13.55 | 14.266 | 14.4 | 13.79581 | 14.0288501 | 13.586 | 14.1 | 13.00883 | 13.85 | 14.001 | 13.9 | 13.699 | 13.85 | 13.77804301 | 13.6 | 14.12464743 | 13.945 | 13.359 | 13.4589 |  | 16
| 1 | 4 | 14.455 | 13.7 | 14.096 | 14.45 | 13.73364 | 14.02406456 | 13.397 | 14 | 13.13505 | 13.85 | 14.171 | 14.2 | 13.812 | 13.75 | 13.72896704 | 13.6 | 14.41681007 | 13.68 | 13.774 | 13.5968 |  | 13.85053
| 1 | 5 | 14.36 | 13.85 | 14.001 | 14.4 | 13.91768 | 14.01136911 | 13.321 | 13.75 | 13.38843 | 13.85 | 14.19 | 13.4 | 14.058 | 13.7 | 13.76298757 | 14 | 14.2367275 | 13.567 | 13.415 | 13.7688 |  | 77
| 1 | 6 | 14.417 | 13.6 | 13.604 | 14.5 | 13.7686 | 14.01067302 | 13.415 | 13.85 | 13.21157 | 13.35 | 14.322 | 13.75 | 13.869 | 13.77 | 13.8146316 | 14.2 | 14.64197802 | 13.926 | 13.34 | 13.7178
| Mean |  | 14.228 | 13.7 | 14.00433 | 14.46667 | 13.78856 | 14.01380642 | 13.42183 | 13.96667 | 13.13766 | 13.78333 | 14.06717 | 13.81667 | 13.90667 | 13.78 | 13.75716 | 13.91667 | 14.36555861 | 13.80617 | 13.4185 | 13.63967
| Median |  | 14.341 | 13.725 | 14.0485 | 14.475 | 13.76548 | 14.01102 | 13.406 | 14 | 13.100375 | 13.85 | 14.124 | 13.825 | 13.9255 | 13.76 | 13.77051529 | 14 | 14.32677 | 13.803 | 13.3495 | 13.64785
| Std Dev. |  | 0.2747333 | 0.1095445 | 0.2317021 | 0.06055301 | 0.06643728 | 0.0104386 | 0.09241302 | 0.1402379 | 0.1448012 | 0.2160247 | 0.2349684 | 0.294392 | 0.1377878 | 0.07042727 | 0.05113031 | 0.2562551 | 0.2512657 | 0.1955745 | 0.1784228 | 0.1103459
| Rel.Std.Dev. |  | 1.931% | 0.7996% | 1.655% | 0.4186% | 0.4818% | 0.07449% | 0.6885% | 1.004% | 1.102% | 1.567% | 1.67% | 2.131% | 0.9908% | 0.5111% | 0.3717% | 1.841% | 1.749% | 1.417% | 1.33% | 0.809%
| PDM3 |  | 2.725% | -1.087% | 1.11% | 4.448% | -0.4474% | 1.179% | -3.095% | 0.8385% | -5.147% | -0.4852% | 1.564% | -0.2445% | 0.4053% | -0.5092% | -0.6741% | 0.4775% | 3.718% | -0.3203% | -3.119% | -1.522%
| Z-Score (Absolute) |  | 1.72 | 0.46 | 0.8 | 2.7 | 0.09 | 0.84 | 1.61 | 0.64 | 2.78 | 0.12 | 1.06 | 0.02 | 0.39 | 0.13 | 0.22 | 0.43 | 2.29 | 0.02 | 1.62 | 0.71
| Analytical results for As in OREAS 80 (Certified Value 21.2 ppm) | [22 empty] | Certified
As | Round | Replicate | Lab | Lab | Lab | Lab | Lab | Lab | Lab | Lab | Lab | Lab | Lab | Lab | Lab | Lab | Lab | Lab | [5 empty] | 1
| No | No | 01 | 02 | 03 | 04 | 07 | 08 | 09 | 10 | 12 | 13 | 15 | 16 | 18 | 19 | 20 | 23 | [5 empty] | ppm
|  |  | PF*OES/MS | PF*OES | PF*MS | PF*OES | PF*MS | PF*OES | PF*MS | PF*OES | PF*MS | PF*OES | PF*MS | PF*OES/MS | BF*MS | PF*MS | PF*OES/MS | PF*OES | [5 empty] | 1
1
| 1 | 1 | 22 | 100 | 22 | < 100 | 102 | 100 | < 30 | 100 | 24 | 100 | 22 | 20.9 | 586 | 23.83527 | 16 | < 30 | [5 empty] | 1
| 1 | 2 | 23 | < 100 | 23 | < 100 | 88 | 100 | < 30 | 100 | 20 | 100 | 22 | 18.7 | 33 | 23.41903 | 17 | 31 | [5 empty] | 15
| 1 | 3 | 20 | < 100 | 24 | < 100 | 134 | 100 | < 30 | 100 | 22 | 100 | 22 | 18.3 | 424 | 21.62075 | 15 | < 30 | [5 empty] | 16
| 1 | 4 | 24 | < 100 | 23 | < 100 | 107 | 100 | < 30 | 100 | 21 | 100 | 22 | 18.5 | 529 | 22.10238 | 16 | < 30 | [5 empty] | 21.18048
| 1 | 5 | 23 | < 100 | 24 | < 100 | 111 | < 100 | < 30 | 100 | 22 | 100 | 22 | 21.1 | 8.3 | 22.50464 | 18 | 46 | [5 empty] | 78
| 1 | 6 | 22 | < 100 | 23 | < 100 | 94 | 100 | < 30 | 100 | 21 | 100 | 23 | 19.3 | 10.5 | 24.29817 | 17 | < 30
| Mean |  | 22.33333 | 100 | 23.16667 |  | 106 | 100 |  | 100 | 21.66667 | 100 | 22.16667 | 19.46667 | 265.1333 | 22.96337 | 16.5 | 38.5
| Median |  | 22.5 | 100 | 23 |  | 104.5 | 100 |  | 100 | 21.5 | 100 | 22 | 19 | 228.5 | 22.96184 | 16.5 | 38.5
| Std Dev. |  | 1.36626 |  | 0.7527727 |  | 16.08726 | 0 |  | 0 | 1.36626 | 0 | 0.4082483 | 1.235584 | 276.5889 | 1.04918 | 1.048809 | 10.6066
| Rel.Std.Dev. |  | 6.118% |  | 3.249% |  | 15.18% | 0% |  | 0% | 6.306% | 0% | 1.842% | 6.347% | 104.3% | 4.569% | 6.356% | 27.55%
| PDM3 |  | 5.443% | 372.1% | 9.377% |  | 400.5% | 372.1% |  | 372.1% | 2.295% | 372.1% | 4.656% | -8.091% | 1152% | 8.418% | -22.1% | 81.77%
| Z-Score (Absolute) |  | 0.08 | 11.95 | 0.2 | NA | 27.89 | NA | 2.54 | NA | 0.31 | NA | 0.14 | 1.04 | 81.1 | 0.13 | 2.03 | 0.08
Results from laboratories 4, 8, 10 and 13 were removed due to their 100 ppm reading resolution.
| Analytical results for B in OREAS 80 (Indicative Value 44.4 ppm) | [22 empty] | Indicative
B | Round | Replicate | Lab | Lab | Lab | Lab | Lab | Lab | Lab | [14 empty] | 1
| No | No | 01 | 03 | 05 | 09 | 12 | 19 | 20 | [14 empty] | ppm
|  |  | PF*OES/MS | PF*OES | PF*MS | PF*MS | PF*OES | PF*OES | PF*OES/MS | [14 empty] | 1
1
| 1 | 1 | 30 | < 50 | 72 | < 1000 | 36 | < 50 | 21 | [14 empty] | 1
| 1 | 2 | 30 | < 50 | 106 | < 1000 | 38 | < 50 | 21 | [14 empty] | 8
| 1 | 3 | 30 | < 50 | 118 | < 1000 | 39 | < 50 | 18 | [14 empty] | 16
| 1 | 4 | 30 | < 50 | 119 | < 1000 | 37 | < 50 | 17 | [14 empty] | 44.41667
| 1 | 5 | 30 | < 50 | 65 | < 1000 | 35 | < 50 | 17 | [14 empty] | 17
| 1 | 6 | 30 | < 50 | 64 | < 1000 | 42 | < 50 | 21
| Mean |  | 30 |  | 90.66667 |  | 37.83333 |  | 19.16667
| Median |  | 30 |  | 89 |  | 37.5 |  | 19.5
| Std Dev. |  | 0 |  | 26.47011 |  | 2.483277 |  | 2.041241
| Rel.Std.Dev. |  | 0% |  | 29.19% |  | 6.564% |  | 10.65%
| PDM3 |  | -32.46% |  | 104.1% |  | -14.82% |  | -56.85%
| Z-Score (Absolute) |  | 0 | 0.43 | 5.22 | 40.46 | 0.67 | 0.43 | 0.93
| Analytical results for Ba in OREAS 80 (Certified Value 451 ppm) | [22 empty] | Certified
Ba | Round | Replicate | Lab | Lab | Lab | Lab | Lab | Lab | Lab | Lab | Lab | Lab | Lab | Lab | Lab | [8 empty] | 1
| No | No | 01 | 03 | 05 | 07 | 09 | 12 | 15 | 16 | 17 | 18 | 19 | 20 | 23 | [8 empty] | ppm
|  |  | PF*OES/MS | PF*MS | PF*MS | PF*MS | PF*MS | PF*OES | PF*OES | PF*OES/MS | BF*OES/MS | BF*MS | PF*MS | PF*OES/MS | PF*OES | [8 empty] | 0
0
| 1 | 1 | 459 | 455 | 447 | 469 | 418 | 424 | 454 | 454 | 452.8415 | 471 | 465.85 | 431 | 440 | [8 empty] | 1
| 1 | 2 | 457 | 454 | 450 | 458 | 414 | 438 | 455 | 450 | 447.38 | 467 | 460.7165 | 442 | 465 | [8 empty] | #N/A
| 1 | 3 | 433 | 450 | 452 | 434 | 416 | 446 | 446 | 455 | 451.3739 | 448 | 448.239 | 441 | 436 | [8 empty] | 16
| 1 | 4 | 456 | 438 | 449 | 457 | 410 | 444 | 443 | 448 | 444.2956 | 445 | 457.0672 | 431 | 449 | [8 empty] | 450.534
| 1 | 5 | 451 | 447 | 452 | 459 | 428 | 444 | 453 | 456 | 445.2647 | 461 | 444.9041 | 431 | 458 | [8 empty] | 79
| 1 | 6 | 455 | 451 | 452 | 448 | 421 | 453 | 448 | 448 | 450.7621 | 466 | 462.348 | 439 | 440
| Mean |  | 451.8333 | 449.1667 | 450.3333 | 454.1667 | 417.8333 | 441.5 | 449.8333 | 451.8333 | 448.653 | 459.6667 | 456.5208 | 435.8333 | 448
| Median |  | 455.5 | 450.5 | 451 | 457.5 | 417 | 444 | 450.5 | 452 | 449.071 | 463.5 | 458.8919 | 435 | 444.5
| Std Dev. |  | 9.600347 | 6.177918 | 2.065591 | 11.92337 | 6.210207 | 9.833616 | 4.875107 | 3.600926 | 3.506651 | 10.72691 | 8.275614 | 5.382069 | 11.50652
| Rel.Std.Dev. |  | 2.125% | 1.375% | 0.4587% | 2.625% | 1.486% | 2.227% | 1.084% | 0.797% | 0.7816% | 2.334% | 1.813% | 1.235% | 2.568%
| PDM3 |  | 0.2884% | -0.3035% | -0.04455% | 0.8063% | -7.258% | -2.005% | -0.1555% | 0.2884% | -0.4175% | 2.027% | 1.329% | -3.263% | -0.5625%
| Z-Score (Absolute) |  | 0.67 | 0.22 | 0.17 | 1.46 | 10.79 | 2.81 | 0 | 0.67 | 0.4 | 3.32 | 2.25 | 4.72 | 0.62
| Analytical results for Be in OREAS 80 (Certified Value 1.62 ppm) | [22 empty] | Certified
Be | Round | Replicate | Lab | Lab | Lab | Lab | Lab | Lab | Lab | Lab | Lab | Lab | Lab | Lab | [9 empty] | 1
| No | No | 01 | 03 | 05 | 06 | 07 | 09 | 12 | 15 | 16 | 18 | 19 | 20 | [9 empty] | ppm
|  |  | PF*OES/MS | PF*MS | PF*MS | PF*MS | PF*MS | PF*MS | PF*MS | PF*OES | PF*OES/MS | BF*MS | PF*MS | PF*OES/MS | [9 empty] | 2
2
| 1 | 1 | < 3 | 1 | 2.7 | 1.5515 | < 5 | < 5 | 1.5 | < 5 | 1.48 | 1.1 | 2.015246 | < 20 | [9 empty] | 1
| 1 | 2 | < 3 | 2 | 3.4 | 1.613921 | < 5 | < 5 | 1.4 | < 5 | 1.43 | 2.5 | 1.578579 | < 20 | [9 empty] | #N/A
| 1 | 3 | < 3 | 2 | 2.8 | 1.643006 | < 5 | < 5 | 1.4 | < 5 | 1.4 | 1.7 | 1.722564 | < 20 | [9 empty] | 16
| 1 | 4 | < 3 | 2 | 2 | 1.614333 | < 5 | < 5 | 1.5 | < 5 | 1.46 | 1.3 | 1.548066 | < 20 | [9 empty] | 1.621341
| 1 | 5 | < 3 | 2 | 2.3 | 1.588484 | < 5 | < 5 | 1.6 | < 5 | 1.45 | 1.7 | 1.288453 | < 20 | [9 empty] | 80
| 1 | 6 | < 3 | 2 | 2.5 | 1.620442 | < 5 | < 5 | 1.5 | < 5 | 1.39 | 2 | 1.709151 | < 20
| Mean |  |  | 1.833333 | 2.616667 | 1.605281 |  |  | 1.483333 |  | 1.435 | 1.716667 | 1.643677
| Median |  |  | 2 | 2.6 | 1.614127 |  |  | 1.5 |  | 1.44 | 1.7 | 1.643865
| Std Dev. |  |  | 0.4082483 | 0.4792355 | 0.03157276 |  |  | 0.07527727 |  | 0.03507136 | 0.4996666 | 0.2400569
| Rel.Std.Dev. |  |  | 22.27% | 18.31% | 1.967% |  |  | 5.075% |  | 2.444% | 29.11% | 14.6%
| PDM3 |  |  | 13.08% | 61.39% | -0.9905% |  |  | -8.512% |  | -11.49% | 5.879% | 1.378%
| Z-Score (Absolute) |  | 0.59 | 0.12 | 1.8 | 0.36 | 1.55 | 1.55 | 0.62 | 1.55 | 0.73 | 0.12 | 0.28 | 17.56
| Analytical results for Bi in OREAS 80 (Certified Value 0.31 ppm) | [22 empty] | Certified
Bi | Round | Replicate | Lab | Lab | Lab | Lab | Lab | Lab | Lab | Lab | Lab | Lab | Lab | [10 empty] | 1
| No | No | 01 | 03 | 06 | 07 | 09 | 12 | 15 | 16 | 18 | 19 | 20 | [10 empty] | ppm
|  |  | PF*OES/MS | PF*MS | PF*MS | PF*MS | PF*MS | PF*MS | PF*MS | PF*OES/MS | BF*MS | PF*MS | PF*OES/MS | [10 empty] | 2
2
| 1 | 1 | < 2 | 0.4 | 0.2904 | < 5 | < 0.5 | 0.3 | 0.3 | 0.25 | 5.2 | 0.1695803 | 0.3 | [10 empty] | 1
| 1 | 2 | < 2 | 0.3 | 0.3223 | < 5 | < 0.5 | 0.3 | 0.3 | 0.26 | 1 | 0.1213391 | 0.3 | [10 empty] | 16
| 1 | 3 | < 2 | 0.4 | 0.2937 | < 5 | < 0.5 | 0.3 | 0.3 | 0.26 | 3.8 | 0.1319266 | 0.3 | [10 empty] | 16
| 1 | 4 | < 2 | 0.3 | 0.3055 | < 5 | < 0.5 | 0.3 | 0.3 | 0.27 | 4.8 | 0.1190801 | 0.3 | [10 empty] | 0.3052889
| 1 | 5 | < 2 | 0.4 | 0.2974 | < 5 | < 0.5 | 0.3 | 0.3 | 0.28 | 0.6 | 0.1121434 | 0.3 | [10 empty] | 81
| 1 | 6 | < 2 | 0.4 | 0.3011 | < 5 | < 0.5 | 0.3 | 0.3 | 0.26 | 0.9 | 0.1703431 | 0.3
| Mean |  |  | 0.3666667 | 0.3017333 |  |  | 0.3 | 0.3 | 0.2633333 | 2.716667 | 0.1374021 | 0.3
| Median |  |  | 0.4 | 0.29925 |  |  | 0.3 | 0.3 | 0.26 | 2.4 | 0.1266328 | 0.3
| Std Dev. |  |  | 0.05163978 | 0.01139591 |  |  | 0 | 0 | 0.01032796 | 2.116995 | 0.02600863 | 0
| Rel.Std.Dev. |  |  | 14.08% | 3.777% |  |  | 0% | 0% | 3.922% | 77.93% | 18.93% | 0%
| PDM3 |  |  | 20.1% | -1.165% |  |  | -1.732% | -1.732% | -13.74% | 789.9% | -54.99% | -1.732%
| Z-Score (Absolute) |  | 9.44 | 0.9 | 0.02 | 29.67 | 0.67 | 0 | 0 | 0.49 | 32.59 | 2.19 | 0
| Analytical results for CaO in OREAS 80 (Certified Value 7.74 wt.%) | [22 empty] | Certified
CaO | Round | Replicate | Lab | Lab | Lab | Lab | Lab | Lab | Lab | Lab | Lab | Lab | Lab | Lab | Lab | Lab | Lab | Lab | Lab | Lab | Lab | Lab |  | 1
| No | No | 01 | 02 | 03 | 04 | 05 | 06 | 07 | 08 | 09 | 10 | 12 | 13 | 15 | 16 | 17 | 18 | 19 | 20 | 21 | 23 |  | wt.%
|  |  | PF*OES/MS | PF*OES | PF*OES | PF*OES | PF*MS | PF*OES | PF*MS | PF*OES | PF*MS | PF*OES | PF*OES | PF*OES | PF*OES | PF*OES/MS | BF*OES/MS | BF*MS | PF*OES | PF*OES/MS | PF*OES | PF*OES |  | 2
3
| 1 | 1 | 7.794 | 7.74 | 7.84 | 8.05 | 7.58982 | 7.71590102 | 7.905 | 8.03 | 7.47537 | 7.81 | 7.7 | 7.51 | 7.7 | 7.682 | 7.79940736 | 7.86 | 8.44770223 | 7.5 | 7.08 | 7.6102 |  | 1
| 1 | 2 | 7.766 | 7.85 | 8.12 | 7.95 | 7.58828 | 7.72910605 | 7.612 | 8.07 | 7.38806 | 7.79 | 7.7 | 7.83 | 7.84 | 7.738 | 7.81911557 | 7.91 | 8.61280614 | 7.724 | 7.066 | 8.0174 |  | #N/A
| 1 | 3 | 7.528 | 7.37 | 8.12 | 8.02 | 7.59206 | 7.7460868 | 7.612 | 7.91 | 7.41912 | 7.84 | 7.7 | 7.62 | 7.56 | 7.682 | 7.83866128 | 7.56 | 8.30023588 | 7.64 | 7.15 | 7.6298 |  | 16
| 1 | 4 | 7.864 | 7.6 | 7.98 | 7.92 | 7.5845 | 7.77281309 | 7.919 | 8.12 | 7.32803 | 7.96 | 7.84 | 7.82 | 7.56 | 7.584 | 7.81133248 | 7.67 | 8.44646232 | 7.514 | 7.78 | 7.6228 |  | 7.743057
| 1 | 5 | 7.808 | 7.56 | 7.98 | 7.74 | 7.64173 | 7.79356558 | 7.668 | 7.84 | 7.60633 | 8.09 | 7.84 | 7.6 | 7.7 | 7.71 | 7.84002829 | 7.81 | 8.31148704 | 7.472 | 6.954 | 7.8971 |  | 82
| 1 | 6 | 7.836 | 7.36 | 7.84 | 7.91 | 7.59864 | 7.74246998 | 7.961 | 8.02 | 7.49957 | 7.54 | 7.7 | 7.73 | 7.7 | 7.598 | 7.85817844 | 7.91 | 8.63415695 | 7.64 | 7.066 | 7.6844
| Mean |  | 7.766 | 7.58 | 7.98 | 7.931667 | 7.599172 | 7.74999042 | 7.7795 | 7.998333 | 7.452747 | 7.838333 | 7.746667 | 7.685 | 7.676667 | 7.665667 | 7.827787 | 7.786667 | 8.458808 | 7.581667 | 7.182667 | 7.743617
| Median |  | 7.801 | 7.58 | 7.98 | 7.935 | 7.59094 | 7.74427839 | 7.7865 | 8.025 | 7.447245 | 7.825 | 7.7 | 7.675 | 7.7 | 7.682 | 7.828888425 | 7.835 | 8.447082275 | 7.577 | 7.073 | 7.6571
| Std Dev. |  | 0.1214051 | 0.1958571 | 0.1252198 | 0.1090718 | 0.02137012 | 0.02859968 | 0.1653466 | 0.1041953 | 0.09711997 | 0.1845445 | 0.07229569 | 0.1291124 | 0.1053882 | 0.06161061 | 0.02164758 | 0.142361 | 0.1425391 | 0.1003388 | 0.2993076 | 0.1716811
| Rel.Std.Dev. |  | 1.563% | 2.584% | 1.569% | 1.375% | 0.2812% | 0.369% | 2.125% | 1.303% | 1.303% | 2.354% | 0.9332% | 1.68% | 1.373% | 0.8037% | 0.2765% | 1.828% | 1.685% | 1.323% | 4.167% | 2.217%
| PDM3 |  | 0.2963% | -2.106% | 3.06% | 2.436% | -1.858% | 0.08955% | 0.4707% | 3.297% | -3.749% | 1.23% | 0.04662% | -0.7498% | -0.8574% | -0.9995% | 1.094% | 0.5632% | 9.244% | -2.084% | -7.237% | 0.007231%
| Z-Score (Absolute) |  | 0.15 | 1.3 | 1.78 | 1.44 | 1.15 | 0.02 | 0.26 | 1.96 | 2.29 | 0.71 | 0.04 | 0.48 | 0.58 | 0.64 | 0.63 | 0.31 | 5.55 | 1.29 | 4.4 | 0.02
| Analytical results for Cd in OREAS 80 (Certified Value < 10 ppm) | [22 empty] | Certified
Cd | Round | Replicate | Lab | Lab | Lab | Lab | Lab | Lab | Lab | Lab | Lab | Lab | [11 empty] | 1
| No | No | 01 | 03 | 07 | 09 | 12 | 15 | 16 | 18 | 19 | 20 | [11 empty] | ppm
|  |  | PF*OES/MS | PF*MS | PF*MS | PF*MS | PF*MS | PF*MS | PF*OES/MS | BF*MS | PF*MS | PF*OES/MS | [11 empty] | 1
1
| 1 | 1 | < 2 | < 10 | < 0.5 | < 10 | < 0.5 | < 0.2 | 0.19 | < 0.1 | < 10 | < 5 | [11 empty] | 1
| 1 | 2 | < 2 | < 10 | < 0.5 | < 10 | < 0.5 | < 0.2 | 0.2 | < 0.1 | < 10 | < 5 | [11 empty] | #N/A
| 1 | 3 | < 2 | < 10 | 0.5 | < 10 | < 0.5 | < 0.2 | 0.2 | < 0.1 | < 10 | < 5 | [11 empty] | 16
| 1 | 4 | < 2 | < 10 | < 0.5 | < 10 | < 0.5 | < 0.2 | 0.22 | < 0.1 | < 10 | < 5 | [11 empty] | < 10
| 1 | 5 | < 2 | < 10 | < 0.5 | < 10 | < 0.5 | 0.2 | 0.21 | < 0.1 | < 10 | < 5 | [11 empty] | 83
| 1 | 6 | < 2 | < 10 | < 0.5 | < 10 | < 0.5 | < 0.2 | 0.19 | < 0.1 | < 10 | < 5
| Mean |  |  |  | 0.5 |  |  | 0.2 | 0.2016667
| Median |  |  |  | 0.5 |  |  | 0.2 | 0.2
| Std Dev. | [7 empty] | 0.01169045
| Rel.Std.Dev. | [7 empty] | 5.797%
PDM3
| Z-Score (Absolute) |  | 0.42 | 5.22 | 0.42 | 5.22 | 0.47 | 0.63 | 0.53 | 0.71 | 5.22 | 2.22
| Analytical results for Ce in OREAS 80 (Certified Value 44.6 ppm) | [22 empty] | Certified
Ce | Round | Replicate | Lab | Lab | Lab | Lab | Lab | Lab | Lab | Lab | Lab | Lab | Lab | Lab | [9 empty] | 1
| No | No | 01 | 05 | 06 | 07 | 09 | 11 | 12 | 15 | 16 | 17 | 18 | 20 | [9 empty] | ppm
|  |  | PF*OES/MS | PF*MS | PF*MS | BF*MS | PF*MS | PF*OES/MS | PF*MS | PF*MS | PF*OES/MS | BF*OES/MS | BF*MS | PF*OES/MS | [9 empty] | 1
2
| 1 | 1 | 42.2 | 56 | 47.562871 | 46.5 | 40.7 | 44.1 | 42.5 | 45 | 43.37 | 48.67059 | 46 | 43.9 | [9 empty] | 1
| 1 | 2 | 41.9 | 48 | 47.890096 | 45.4 | 41.7 | 43.1 | 42.8 | 45.7 | 44.06 | 50.74867 | 46 | 45.5 | [9 empty] | 17
| 1 | 3 | 40.6 | 56 | 47.405357 | 42.7 | 40.6 | 43.3 | 41.3 | 44.7 | 43.52 | 48.53307 | 50 | 44.9 | [9 empty] | 16
| 1 | 4 | 41.4 | 47 | 47.476182 | 46.5 | 39.6 | 43.8 | 43.1 | 44.4 | 44.78 | 44.82045 | 46 | 43.4 | [9 empty] | 44.55944
| 1 | 5 | 41.9 | 45 | 47.67276 | 45 | 40.2 | 43.7 | 42.5 | 44.8 | 45.07 | 47.32395 | 44 | 44.2 | [9 empty] | 84
| 1 | 6 | 41.6 | 45 | 47.629422 | 46.1 | 40.7 | 44 | 43.4 | 43.9 | 43.58 | 47.26605 | 43 | 45.1
| Mean |  | 41.6 | 49.5 | 47.60611 | 45.36667 | 40.58333 | 43.66667 | 42.6 | 44.75 | 44.06333 | 47.8938 | 45.83333 | 44.5
| Median |  | 41.75 | 47.5 | 47.5961465 | 45.75 | 40.65 | 43.75 | 42.65 | 44.75 | 43.82 | 47.92851 | 46 | 44.55
| Std Dev. |  | 0.5621388 | 5.167204 | 0.1701096 | 1.438981 | 0.6911343 | 0.3932768 | 0.7266361 | 0.6024948 | 0.7122546 | 1.966046 | 2.401388 | 0.7974961
| Rel.Std.Dev. |  | 1.351% | 10.44% | 0.3573% | 3.172% | 1.703% | 0.9006% | 1.706% | 1.346% | 1.616% | 4.105% | 5.239% | 1.792%
| PDM3 |  | -6.642% | 11.09% | 6.837% | 1.812% | -8.923% | -2.004% | -4.397% | 0.4277% | -1.113% | 7.483% | 2.859% | -0.1334%
| Z-Score (Absolute) |  | 1.26 | 2.03 | 1.24 | 0.31 | 1.69 | 0.4 | 0.84 | 0.05 | 0.23 | 1.36 | 0.5 | 0.05
| Analytical results for Co in OREAS 80 (Certified Value 97 ppm) | [22 empty] | Certified
Co | Round | Replicate | Lab | Lab | Lab | Lab | Lab | Lab | Lab | Lab | Lab | Lab | Lab | Lab | Lab | Lab | Lab | Lab | Lab | Lab | Lab |  |  | 1
| No | No | 01 | 02 | 03 | 04 | 06 | 07 | 08 | 09 | 10 | 11 | 12 | 13 | 15 | 16 | 17 | 18 | 19 | 20 | 23 |  |  | ppm
|  |  | PF*OES/MS | PF*OES | PF*MS | PF*OES | PF*MS | PF*MS | PF*OES | PF*MS | PF*OES | PF*OES/MS | PF*MS | PF*OES | PF*MS | PF*OES/MS | BF*OES/MS | BF*MS | PF*MS | PF*OES/MS | PF*OES |  |  | 0
1
| 1 | 1 | 102 | 80 | 99 | 110 | 96.5372675 | 97 | 90 | 90 | 90 | 99 | 93 | 100 | 97.5 | 99.3 | 95.6133 | 114 | 98.55793 | 95 | 88 |  |  | 1
| 1 | 2 | 101 | 80 | 101 | 110 | 96.7271686 | 97 | 100 | 92 | 100 | 97 | 93 | 110 | 96.9 | 98.4 | 98.56185 | 106 | 97.78963 | 97 | 95 |  |  | #N/A
| 1 | 3 | 98 | 100 | 99 | 100 | 96.3993288 | 96 | 90 | 89 | 100 | 97 | 92 | 120 | 98.2 | 98.9 | 98.41252 | 109 | 95.69073 | 94 | 88 |  |  | 16
| 1 | 4 | 110 | 100 | 99 | 100 | 96.8884254 | 103 | 100 | 89 | 90 | 95 | 95 | 110 | 97.8 | 97.9 | 97.67399 | 112 | 93.58866 | 88 | 87 |  |  | 96.68042
| 1 | 5 | 103 | 90 | 101 | 110 | 97.095191 | 101 | 110 | 87 | 90 | 99 | 95 | 100 | 97.8 | 99.2 | 98.69205 | 103 | 95.46308 | 93 | 93 |  |  | 85
| 1 | 6 | 99.1 | 110 | 101 | 100 | 96.7612897 | 100 | 90 | 89 | 100 | 97 | 93 | 110 | 98.9 | 99.6 | 98.88844 | 105 | 98.5617 | 97 | 90
| Mean |  | 102.1833 | 93.33333 | 100 | 105 | 96.7347785 | 99 | 96.66667 | 89.33333 | 95 | 97.33333 | 93.5 | 108.3333 | 97.85 | 98.88333 | 97.97369 | 108.1667 | 96.60862 | 94 | 90.16667
| Median |  | 101.5 | 95 | 100 | 105 | 96.74422915 | 98.5 | 95 | 89 | 95 | 97 | 93 | 110 | 97.8 | 99.05 | 98.48718 | 107.5 | 96.74018 | 94.5 | 89
| Std Dev. |  | 4.247548 | 12.1106 | 1.095445 | 5.477226 | 0.2473064 | 2.75681 | 8.164966 | 1.632993 | 5.477226 | 1.505545 | 1.224745 | 7.527727 | 0.6715653 | 0.6306082 | 1.229028 | 4.262237 | 2.014154 | 3.34664 | 3.188521
| Rel.Std.Dev. |  | 4.157% | 12.98% | 1.095% | 5.216% | 0.2557% | 2.785% | 8.447% | 1.828% | 5.766% | 1.547% | 1.31% | 6.949% | 0.6863% | 0.6377% | 1.254% | 3.94% | 2.085% | 3.56% | 3.536%
| PDM3 |  | 5.692% | -3.462% | 3.434% | 8.605% | 0.05623% | 2.399% | -0.01422% | -7.599% | -1.738% | 0.6753% | -3.29% | 12.05% | 1.21% | 2.279% | 1.338% | 11.88% | -0.07426% | -2.772% | -6.737%
| Z-Score (Absolute) |  | 1.23 | 1.01 | 0.67 | 1.94 | 0.15 | 0.42 | 0.17 | 2.02 | 0.59 | 0 | 0.97 | 2.78 | 0.13 | 0.39 | 0.16 | 2.74 | 0.18 | 0.84 | 1.81
| Analytical results for Cr in OREAS 80 (Certified Value 0.125 wt.%) | [22 empty] | Certified
Cr | Round | Replicate | Lab | Lab | Lab | Lab | Lab | Lab | Lab | Lab | Lab | Lab | Lab | Lab | Lab | Lab | Lab | Lab | Lab | Lab | Lab | Lab | Lab | 1
| No | No | 01 | 02 | 03 | 04 | 05 | 06 | 07 | 08 | 09 | 10 | 11 | 12 | 13 | 15 | 16 | 17 | 18 | 19 | 20 | 21 | 23 | wt.%
|  |  | PF*OES/MS | PF*OES | PF*OES | PF*OES | PF*MS | PF*OES | PF*MS | PF*OES | PF*MS | PF*OES | PF*OES/MS | PF*OES | PF*OES | PF*OES | PF*OES/MS | BF*OES/MS | BF*MS | PF*OES | PF*OES/MS | PF*OES | PF*OES | 3
3
| 1 | 1 | 0.127 | 0.123 | 0.1256 | 0.13 | 0.124 | 0.1174664 | 0.1295 | 0.123 | 0.114 | 0.137 | 0.117 | 0.1171 | 0.123 | 0.1228 | 0.13 | 0.1276145 | 0.124 | 0.1381404 | 0.122 | 0.12 | 0.1117 | 1
| 1 | 2 | 0.126 | 0.123 | 0.128 | 0.123 | 0.1253 | 0.1158016 | 0.1276 | 0.123 | 0.1115 | 0.137 | 0.115 | 0.1168 | 0.13 | 0.1234 | 0.13 | 0.1267136 | 0.126 | 0.1392554 | 0.124 | 0.13 | 0.118 | #N/A
| 1 | 3 | 0.12 | 0.123 | 0.1292 | 0.123 | 0.1256 | 0.1180652 | 0.1223 | 0.123 | 0.1144 | 0.13 | 0.116 | 0.1203 | 0.13 | 0.1223 | 0.13 | 0.1272234 | 0.122 | 0.1331134 | 0.125 | 0.15 | 0.1089 | 16
| 1 | 4 | 0.127 | 0.123 | 0.1275 | 0.123 | 0.1257 | 0.1157448 | 0.1314 | 0.13 | 0.1126 | 0.13 | 0.117 | 0.1209 | 0.13 | 0.1231 | 0.13 | 0.128422 | 0.122 | 0.1351754 | 0.121 | 0.12 | 0.1054 | 0.124512
| 1 | 5 | 0.124 | 0.123 | 0.1279 | 0.123 | 0.1253 | 0.1166248 | 0.1276 | 0.123 | 0.1155 | 0.13 | 0.116 | 0.1192 | 0.123 | 0.1265 | 0.13 | 0.1277715 | 0.125 | 0.1335796 | 0.121 | 0.12 | 0.1133 | 86
| 1 | 6 | 0.122 | 0.123 | 0.1275 | 0.13 | 0.1272 | 0.1151512 | 0.1284 | 0.123 | 0.1166 | 0.13 | 0.115 | 0.1201 | 0.13 | 0.1241 | 0.13 | 0.1285738 | 0.127 | 0.1367122 | 0.123 | 0.12 | 0.1112
| Mean |  | 0.1243333 | 0.123 | 0.1276167 | 0.1253333 | 0.1255167 | 0.1164757 | 0.1278 | 0.1241667 | 0.1141 | 0.1323333 | 0.116 | 0.1190667 | 0.1276667 | 0.1237 | 0.13 | 0.1277198 | 0.1243333 | 0.1359961 | 0.1226667 | 0.1266667 | 0.1114167
| Median |  | 0.125 | 0.123 | 0.1277 | 0.123 | 0.12545 | 0.1162132 | 0.128 | 0.123 | 0.1142 | 0.13 | 0.116 | 0.11965 | 0.13 | 0.12325 | 0.13 | 0.127693 | 0.1245 | 0.1359438 | 0.1225 | 0.12 | 0.11145
| Std Dev. |  | 0.002875181 | 0 | 0.001168617 | 0.003614784 | 0.001026483 | 0.001120103 | 0.003050902 | 0.002857738 | 0.001861182 | 0.003614784 | 0.0008944272 | 0.001730511 | 0.003614784 | 0.001497999 | 0 | 0.0007064069 | 0.002065591 | 0.002472126 | 0.001632993 | 0.0121106 | 0.004231981
| Rel.Std.Dev. |  | 2.312% | 0% | 0.9157% | 2.884% | 0.8178% | 0.9617% | 2.387% | 2.302% | 1.631% | 2.732% | 0.7711% | 1.453% | 2.831% | 1.211% | 0% | 0.5531% | 1.661% | 1.818% | 1.331% | 9.561% | 3.798%
| PDM3 |  | -0.1435% | -1.214% | 2.493% | 0.6597% | 0.8069% | -6.454% | 2.641% | -0.2773% | -8.362% | 6.282% | -6.836% | -4.373% | 2.534% | -0.6521% | 4.408% | 2.576% | -0.1435% | 9.223% | -1.482% | 1.731% | -10.52%
| Z-Score (Absolute) |  | 0 | 0.23 | 0.65 | 0.22 | 0.24 | 1.56 | 0.69 | 0.01 | 2.04 | 1.58 | 1.66 | 1.05 | 0.67 | 0.13 | 1.13 | 0.67 | 0 | 2.32 | 0.33 | 0.46 | 2.57
| Analytical results for Cs in OREAS 80 (Certified Value 4.53 ppm) | [22 empty] | Certified
Cs | Round | Replicate | Lab | Lab | Lab | Lab | Lab | Lab | Lab | Lab | Lab | Lab | Lab | [10 empty] | 1
| No | No | 01 | 03 | 06 | 09 | 12 | 15 | 16 | 17 | 18 | 19 | 20 | [10 empty] | ppm
|  |  | PF*OES/MS | PF*MS | PF*MS | PF*MS | PF*MS | PF*MS | PF*OES/MS | BF*OES/MS | BF*MS | PF*MS | PF*OES/MS | [10 empty] | 2
3
| 1 | 1 | 4.8 | 4.5 | 4.793967 | 4.3 | 4.4 | 4.3 | 4.36 | 4.764679 | 4 | 5.025143 | 4.3 | [10 empty] | 1
| 1 | 2 | 4.8 | 4.4 | 4.656667 | 4.3 | 4.7 | 4.3 | 4.5 | 4.789012 | 3.9 | 4.810035 | 4.9 | [10 empty] | #N/A
| 1 | 3 | 4.8 | 4.4 | 4.695677 | 4.1 | 4.6 | 4.3 | 4.37 | 4.950538 | 4 | 5.093748 | 4.1 | [10 empty] | 16
| 1 | 4 | 4.8 | 4.4 | 4.701037 | 4.1 | 4.6 | 4.2 | 4.54 | 4.248074 | 3.7 | 5.191835 | 4.5 | [10 empty] | 4.527532
| 1 | 5 | 5.2 | 4.6 | 4.693297 | 4 | 4.6 | 4.4 | 4.54 | 5.01235 | 3.9 | 5.563957 | 4.3 | [10 empty] | 87
| 1 | 6 | 4.8 | 4.5 | 4.754786 | 4.2 | 4.6 | 4.3 | 4.41 | 4.741565 | 3.9 | 5.510757 | 4.3
| Mean |  | 4.866667 | 4.466667 | 4.715905 | 4.166667 | 4.583333 | 4.3 | 4.453333 | 4.751036 | 3.9 | 5.199246 | 4.4
| Median |  | 4.8 | 4.45 | 4.698357 | 4.15 | 4.6 | 4.3 | 4.455 | 4.776846 | 3.9 | 5.142791 | 4.3
| Std Dev. |  | 0.1632993 | 0.08164966 | 0.04950939 | 0.121106 | 0.09831921 | 0.06324555 | 0.08334667 | 0.2693604 | 0.1095445 | 0.2908728 | 0.275681
| Rel.Std.Dev. |  | 3.355% | 1.828% | 1.05% | 2.907% | 2.145% | 1.471% | 1.872% | 5.67% | 2.809% | 5.595% | 6.265%
| PDM3 |  | 7.49% | -1.344% | 4.161% | -7.97% | 1.232% | -5.026% | -1.639% | 4.937% | -13.86% | 14.84% | -2.817%
| Z-Score (Absolute) |  | 1.08 | 0 | 0.67 | 0.81 | 0.32 | 0.45 | 0.04 | 0.77 | 1.53 | 1.98 | 0.18
| Analytical results for Cu in OREAS 80 (Certified Value 141 ppm) | [22 empty] | Certified
Cu | Round | Replicate | Lab | Lab | Lab | Lab | Lab | Lab | Lab | Lab | Lab | Lab | Lab | Lab | Lab | Lab | Lab | Lab | Lab | Lab | Lab | Lab |  | 1
| No | No | 01 | 02 | 03 | 04 | 05 | 06 | 07 | 08 | 09 | 10 | 11 | 12 | 13 | 15 | 16 | 17 | 18 | 19 | 20 | 23 |  | ppm
|  |  | PF*OES/MS | PF*OES | PF*OES | PF*OES | PF*MS | PF*OES | PF*MS | PF*OES | PF*MS | PF*OES | PF*OES/MS | PF*MS | PF*OES | PF*OES | PF*OES/MS | BF*OES/MS | BF*MS | PF*OES | PF*OES/MS | PF*OES |  | 0
0
| 1 | 1 | 130 | 130 | 132 | 130 | 172 | 139.2925 | 154 | 130 | 125 | 150 | 160 | 184 | 170 | 146 | 145.8 | 152.7868 | 1950 | 136.65 | 133 | 131 |  | 1
| 1 | 2 | 131 | 120 | 133 | 130 | 224 | 139.8425 | 153 | 140 | 130 | 140 | 150 | 154 | 160 | 150 | 146.2 | 160.8973 | 223 | 128.094 | 137 | 142 |  | #N/A
| 1 | 3 | 123 | 130 | 136 | 130 | 190 | 139.12 | 156 | 130 | 123 | 140 | 150 | 153 | 150 | 148 | 145.3 | 154.9473 | 1180 | 130.4648 | 139 | 128 |  | 16
| 1 | 4 | 133 | 220 | 134 | 130 | 725 | 140.3425 | 145 | 140 | 130 | 140 | 150 | 158 | 140 | 141 | 146.4 | 164.6906 | 1200 | 135.7992 | 133 | 135 |  | 140.6934
| 1 | 5 | 131 | 140 | 132 | 130 | 178 | 139.0675 | 149 | 130 | 134 | 140 | 150 | 161 | 140 | 147 | 146.5 | 159.4878 | 151 | 128.1175 | 134 | 128 |  | 88
| 1 | 6 | 126 | 130 | 134 | 130 | 403 | 140.7975 | 158 | 130 | 131 | 130 | 160 | 167 | 150 | 146 | 151.2 | 166.767 | 166 | 129.7278 | 136 | 128
| Mean |  | 129 | 145 | 133.5 | 130 | 315.3333 | 139.74375 | 152.5 | 133.3333 | 128.8333 | 140 | 153.3333 | 162.8333 | 151.6667 | 146.3333 | 146.9 | 159.9295 | 811.6667 | 131.4755 | 135.3333 | 132
| Median |  | 130.5 | 130 | 133.5 | 130 | 207 | 139.5675 | 153.5 | 130 | 130 | 140 | 150 | 159.5 | 150 | 146.5 | 146.3 | 160.1925 | 701.5 | 130.0963 | 135 | 129.5
| Std Dev. |  | 3.741657 | 37.2827 | 1.516575 | 0 | 218.6172 | 0.7111465 | 4.764452 | 5.163978 | 4.070217 | 6.324555 | 5.163978 | 11.54845 | 11.69045 | 3.011091 | 2.152208 | 5.410969 | 745.9449 | 3.801482 | 2.42212 | 5.621388
| Rel.Std.Dev. |  | 2.901% | 25.71% | 1.136% | 0% | 69.33% | 0.5089% | 3.124% | 3.873% | 3.159% | 4.518% | 3.368% | 7.092% | 7.708% | 2.058% | 1.465% | 3.383% | 91.9% | 2.891% | 1.79% | 4.259%
| PDM3 |  | -8.311% | 3.061% | -5.113% | -7.601% | 124.1% | -0.675% | 8.392% | -5.231% | -8.43% | -0.4929% | 8.984% | 15.74% | 7.799% | 4.009% | 4.411% | 13.67% | 476.9% | -6.552% | -3.81% | -6.179%
| Z-Score (Absolute) |  | 0.89 | 0.16 | 0.59 | 0.82 | 11.37 | 0.18 | 0.66 | 0.6 | 0.9 | 0.16 | 0.71 | 1.34 | 0.6 | 0.25 | 0.29 | 1.15 | 44.02 | 0.73 | 0.47 | 0.69
| Analytical results for Dy in OREAS 80 (Certified Value 3.45 ppm) | [22 empty] | Certified
Dy | Round | Replicate | Lab | Lab | Lab | Lab | Lab | Lab | Lab | Lab | Lab | Lab | Lab | Lab | [9 empty] | 1
| No | No | 01 | 05 | 06 | 07 | 09 | 11 | 12 | 15 | 16 | 17 | 18 | 20 | [9 empty] | ppm
|  |  | PF*OES/MS | PF*MS | PF*MS | BF*MS | PF*MS | PF*OES/MS | PF*MS | PF*MS | PF*OES/MS | BF*OES/MS | BF*MS | PF*OES/MS | [9 empty] | 2
3
| 1 | 1 | 3.4 | 4 | 3.406746 | 3.24 | 3.31 | 3.4 | 3.48 | 3.68 | 3.44 | 3.731396 | 3.74 | 3.47 | [9 empty] | 1
| 1 | 2 | 3.4 | 4 | 3.44589 | 4.11 | 3.33 | 3.3 | 3.28 | 3.6 | 3.47 | 3.893312 | 3.64 | 3.56 | [9 empty] | #N/A
| 1 | 3 | 3.3 | 4 | 3.458616 | 3.74 | 3.34 | 3.4 | 3.38 | 3.65 | 3.42 | 4.155672 | 3.72 | 3.42 | [9 empty] | 16
| 1 | 4 | 3.4 | 4 | 3.393205 | 4.05 | 3.17 | 3.6 | 3.44 | 3.6 | 3.51 | 3.770152 | 4.05 | 3.41 | [9 empty] | 3.44885
| 1 | 5 | 3.5 | 4 | 3.415054 | 3.96 | 3.06 | 3.4 | 3.37 | 3.53 | 3.53 | 3.699564 | 3.78 | 3.57 | [9 empty] | 89
| 1 | 6 | 3.4 | 3 | 3.454387 | 3.8 | 3.24 | 3.3 | 3.41 | 3.47 | 3.44 | 3.64313 | 3.29 | 3.48
| Mean |  | 3.4 | 3.833333 | 3.428983 | 3.816667 | 3.241667 | 3.4 | 3.393333 | 3.588333 | 3.468333 | 3.815538 | 3.703333 | 3.485
| Median |  | 3.4 | 4 | 3.430472 | 3.88 | 3.275 | 3.4 | 3.395 | 3.6 | 3.455 | 3.750774 | 3.73 | 3.475
| Std Dev. |  | 0.06324555 | 0.4082483 | 0.02748779 | 0.3161434 | 0.1098029 | 0.1095445 | 0.06860515 | 0.0773089 | 0.04355074 | 0.1865767 | 0.245981 | 0.06774954
| Rel.Std.Dev. |  | 1.86% | 10.65% | 0.8016% | 8.283% | 3.387% | 3.222% | 2.022% | 2.154% | 1.256% | 4.89% | 6.642% | 1.944%
| PDM3 |  | -1.416% | 11.15% | -0.576% | 10.66% | -6.007% | -1.416% | -1.61% | 4.044% | 0.5649% | 10.63% | 7.379% | 1.048%
| Z-Score (Absolute) |  | 0.61 | NA | 0.35 | 3.13 | 2.04 | 0.61 | 0.67 | 1.08 | 0 | 3.12 | 2.11 | 0.15
Results from laboratory 5 were removed due to their 1 ppm reading resolution.
| Analytical results for Er in OREAS 80 (Certified Value 1.94 ppm) | [22 empty] | Certified
Er | Round | Replicate | Lab | Lab | Lab | Lab | Lab | Lab | Lab | Lab | Lab | Lab | Lab | Lab | [9 empty] | 1
| No | No | 01 | 05 | 06 | 07 | 09 | 11 | 12 | 15 | 16 | 17 | 18 | 20 | [9 empty] | ppm
|  |  | PF*OES/MS | PF*MS | PF*MS | BF*MS | PF*MS | PF*OES/MS | PF*MS | PF*MS | PF*OES/MS | BF*OES/MS | BF*MS | PF*OES/MS | [9 empty] | 2
3
| 1 | 1 | 1.9 | 2 | 1.638238 | 2.53 | 1.85 | 2.2 | 1.94 | 1.89 | 1.9 | 2.091874 | 2.07 | 1.88 | [9 empty] | 1
| 1 | 2 | 2 | 2 | 1.618183 | 1.15 | 1.85 | 2.1 | 1.93 | 1.95 | 1.95 | 1.849157 | 1.76 | 1.91 | [9 empty] | #N/A
| 1 | 3 | 1.8 | 2 | 1.688413 | 1.8 | 1.86 | 2.1 | 1.91 | 1.86 | 1.87 | 1.898308 | 2 | 1.94 | [9 empty] | 16
| 1 | 4 | 2 | 2 | 1.650383 | 2.2 | 1.75 | 2.1 | 2.01 | 1.87 | 1.96 | 2.106756 | 2.25 | 1.92 | [9 empty] | 1.942868
| 1 | 5 | 2 | 2 | 1.638583 | 1.75 | 1.82 | 2.1 | 1.92 | 1.89 | 1.98 | 1.852558 | 2.08 | 1.88 | [9 empty] | 90
| 1 | 6 | 1.9 | 2 | 1.600503 | 1.79 | 1.79 | 2.1 | 1.92 | 1.83 | 1.91 | 2.093404 | 1.92 | 2.05
| Mean |  | 1.933333 | 2 | 1.639051 | 1.87 | 1.82 | 2.116667 | 1.938333 | 1.881667 | 1.928333 | 1.98201 | 2.013333 | 1.93
| Median |  | 1.95 | 2 | 1.638411 | 1.795 | 1.835 | 2.1 | 1.925 | 1.88 | 1.93 | 1.995091 | 2.035 | 1.915
| Std Dev. |  | 0.08164966 | 0 | 0.02995771 | 0.4666048 | 0.04289522 | 0.04082483 | 0.03656045 | 0.04020779 | 0.04167333 | 0.1276354 | 0.1653683 | 0.06324555
| Rel.Std.Dev. |  | 4.223% | 0% | 1.828% | 24.95% | 2.357% | 1.929% | 1.886% | 2.137% | 2.161% | 6.44% | 8.214% | 3.277%
| PDM3 |  | -0.4907% | 2.941% | -15.64% | -3.751% | -6.324% | 8.945% | -0.2334% | -3.15% | -0.7481% | 2.015% | 3.627% | -0.6623%
| Z-Score (Absolute) |  | 0.04 | NA | 3.77 | 0.78 | 1.43 | 2.42 | 0.11 | 0.63 | 0.02 | 0.67 | 1.08 | 0
Results from laboratory 5 were removed due to their 1 ppm reading resolution.
| Analytical results for Eu in OREAS 80 (Certified Value 1.42 ppm) | [22 empty] | Certified
Eu | Round | Replicate | Lab | Lab | Lab | Lab | Lab | Lab | Lab | Lab | Lab | Lab | Lab | Lab | [9 empty] | 1
| No | No | 01 | 05 | 06 | 07 | 09 | 11 | 12 | 15 | 16 | 17 | 18 | 20 | [9 empty] | ppm
|  |  | PF*OES/MS | PF*MS | PF*MS | BF*MS | PF*MS | PF*OES/MS | PF*MS | PF*MS | PF*OES/MS | BF*OES/MS | BF*MS | PF*OES/MS | [9 empty] | 2
3
| 1 | 1 | 1.4 | < 2 | 1.404234 | 1.63 | 1.26 | 1.5 | 1.25 | 1.4 | 1.33 | 1.511261 | 1.51 | 1.38 | [9 empty] | 1
| 1 | 2 | 1.5 | < 2 | 1.406861 | 1.37 | 1.29 | 1.4 | 1.19 | 1.39 | 1.37 | 1.625808 | 1.52 | 1.44 | [9 empty] | #N/A
| 1 | 3 | 1.3 | < 2 | 1.438991 | 1.25 | 1.28 | 1.4 | 1.19 | 1.41 | 1.31 | 1.360599 | 1.42 | 1.37 | [9 empty] | 16
| 1 | 4 | 1.4 | < 2 | 1.479495 | 1.36 | 1.21 | 1.4 | 1.22 | 1.42 | 1.37 | 1.415705 | 1.39 | 1.36 | [9 empty] | 1.4163
| 1 | 5 | 1.4 | < 2 | 1.410976 | 1.97 | 1.17 | 1.4 | 1.19 | 1.41 | 1.36 | 1.468876 | 1.55 | 1.4 | [9 empty] | 91
| 1 | 6 | 1.4 | < 2 | 1.30151 | 1.43 | 1.3 | 1.5 | 1.23 | 1.36 | 1.32 | 1.627862 | 1.41 | 1.38
| Mean |  | 1.4 |  | 1.407011 | 1.501667 | 1.251667 | 1.433333 | 1.211667 | 1.398333 | 1.343333 | 1.501685 | 1.466667 | 1.388333
| Median |  | 1.4 |  | 1.408919 | 1.4 | 1.27 | 1.4 | 1.205 | 1.405 | 1.345 | 1.490069 | 1.465 | 1.38
| Std Dev. |  | 0.06324555 |  | 0.05904323 | 0.2614128 | 0.05115336 | 0.05163978 | 0.02562551 | 0.02136976 | 0.0265832 | 0.1093554 | 0.06772493 | 0.02857738
| Rel.Std.Dev. |  | 4.518% |  | 4.196% | 17.41% | 4.087% | 3.603% | 2.115% | 1.528% | 1.979% | 7.282% | 4.618% | 2.058%
| PDM3 |  | -1.151% |  | -0.6558% | 6.027% | -11.62% | 1.203% | -14.45% | -1.269% | -5.152% | 6.029% | 3.556% | -1.975%
| Z-Score (Absolute) |  | 0.01 | 4.36 | 0.09 | 1.12 | 1.61 | 0.37 | 2.05 | 0.01 | 0.61 | 1.12 | 0.74 | 0.12
| Analytical results for Fe2O3 in OREAS 80 (Certified Value 10.29 wt.%) | [22 empty] | Certified
Fe2O3 | Round | Replicate | Lab | Lab | Lab | Lab | Lab | Lab | Lab | Lab | Lab | Lab | Lab | Lab | Lab | Lab | Lab | Lab | Lab | Lab | Lab | Lab | Lab | 1
| No | No | 01 | 02 | 03 | 04 | 05 | 06 | 07 | 08 | 09 | 10 | 12 | 13 | 15 | 16 | 17 | 18 | 19 | 20 | 21 | 22 | 23 | wt.%
|  |  | PF*OES/MS | PF*OES | PF*OES | PF*OES | PF*MS | PF*OES | PF*MS | PF*OES | PF*MS | PF*OES | PF*OES | PF*OES | PF*OES | PF*OES/MS | BF*OES/MS | BF*MS | PF*OES | PF*OES/MS | PF*OES | PF*OES/MS | PF*OES | 2
3
| 1 | 1 | 10.68 | 10.55 | 10.237 | 10.75 | 10.16831 | 10.3518009 | 10.265 | 10.3 | 9.38998 | 10.45 | 10.079 | 10.15 | 10.179 | 10.52 | 10.34182536 | 10.4 | 11.25641351 | 9.851 | 10.265 | 10.346 | 10.1709 | 1
| 1 | 2 | 10.737 | 10.7 | 10.423 | 10.75 | 10.20763 | 10.37841768 | 10.222 | 10.2 | 9.50207 | 10.5 | 10.423 | 10.4 | 10.208 | 10.6 | 10.32175516 | 10.4 | 10.68581324 | 10.151 | 10.322 | 10.252 | 10.4082 | #N/A
| 1 | 3 | 10.351 | 10.15 | 10.494 | 10.7 | 10.22722 | 10.34037599 | 10.208 | 10.1 | 9.28047 | 10.5 | 10.38 | 10.3 | 10.065 | 10.63 | 10.31959838 | 10.1 | 11.02383665 | 10.108 | 10.523 |  | 9.9536 | 16
| 1 | 4 | 10.866 | 10.1 | 10.365 | 10.7 | 10.21492 | 10.35175183 | 10.194 | 10.25 | 9.66063 | 10.5 | 10.58 | 10.55 | 10.079 | 10.6 | 10.34168979 | 10.1 | 11.13912903 | 9.851 | 10.237 |  | 9.7563 | 10.28697
| 1 | 5 | 10.751 | 10.1 | 10.308 | 10.6 | 10.36432 | 10.41975385 | 10.165 | 10.15 | 9.56855 | 10.5 | 10.508 | 9.95 | 10.251 | 10.85 | 10.34304562 | 10.4 | 10.68124909 | 9.836 | 10.165 |  | 10.3253 | 92
| 1 | 6 | 10.766 | 10.2 | 10.022 | 10.7 | 10.31271 | 10.36377057 | 10.179 | 10.2 | 9.53996 | 9.89 | 10.48 | 10.25 | 10.122 | 10.62 | 10.39333112 | 10.6 | 11.38198344 | 10.036 | 10.179 |  | 10.3782
| Mean |  | 10.69183 | 10.3 | 10.30817 | 10.7 | 10.249185 | 10.36765 | 10.2055 | 10.2 | 9.490277 | 10.39 | 10.40833 | 10.26667 | 10.15067 | 10.63667 | 10.34354 | 10.33333 | 11.02807 | 9.972167 | 10.28183 | 10.299 | 10.16542
| Median |  | 10.744 | 10.175 | 10.3365 | 10.7 | 10.22107 | 10.35779 | 10.201 | 10.2 | 9.521015 | 10.5 | 10.4515 | 10.275 | 10.1505 | 10.61 | 10.34176 | 10.4 | 11.08148284 | 9.9435 | 10.251 | 10.299 | 10.2481
| Std Dev. |  | 0.1775854 | 0.2588436 | 0.1660764 | 0.05477226 | 0.07377754 | 0.02861336 | 0.03547816 | 0.07071068 | 0.1355232 | 0.2457641 | 0.1755092 | 0.2065591 | 0.07409903 | 0.111475 | 0.02658399 | 0.1966384 | 0.2922916 | 0.1431159 | 0.1313719 | 0.06646804 | 0.2615553
| Rel.Std.Dev. |  | 1.661% | 2.513% | 1.611% | 0.5119% | 0.7198% | 0.276% | 0.3476% | 0.6932% | 1.428% | 2.365% | 1.686% | 2.012% | 0.73% | 1.048% | 0.257% | 1.903% | 2.65% | 1.435% | 1.278% | 0.6454% | 2.573%
| PDM3 |  | 3.936% | 0.1267% | 0.2061% | 4.015% | -0.3673% | 0.7843% | -0.7919% | -0.8454% | -7.745% | 1.002% | 1.18% | -0.1973% | -1.325% | 3.399% | 0.55% | 0.4507% | 7.204% | -3.06% | -0.0499% | 0.117% | -1.182%
| Z-Score (Absolute) |  | 2.8 | 0 | 0.06 | 2.86 | 0.36 | 0.48 | 0.67 | 0.71 | 5.79 | 0.64 | 0.77 | 0.24 | 1.07 | 2.41 | 0.31 | 0.24 | 5.2 | 2.34 | 0.13 | 0.01 | 0.96
| Analytical results for Ga in OREAS 80 (Certified Value 17.3 ppm) | [22 empty] | Certified
Ga | Round | Replicate | Lab | Lab | Lab | Lab | Lab | Lab | Lab | Lab | Lab | Lab | Lab | Lab | [9 empty] | 1
| No | No | 01 | 03 | 06 | 07 | 09 | 12 | 15 | 16 | 17 | 18 | 19 | 20 | [9 empty] | ppm
|  |  | PF*OES/MS | PF*MS | PF*MS | PF*MS | PF*MS | PF*MS | PF*MS | PF*OES/MS | BF*OES/MS | BF*MS | PF*MS | PF*OES/MS | [9 empty] | 1
2
| 1 | 1 | 16.6 | 17 | 18.48665 | 20 | 17 | 17 | 17 | 17.28 | 17.78647 | 18.2 | 17.45878 | 16.7 | [9 empty] | 1
| 1 | 2 | 16 | 17 | 18.425511 | 19 | 17 | 17 | 17 | 17.7 | 17.38585 | 19.5 | 16.67669 | 16.1 | [9 empty] | #N/A
| 1 | 3 | 15.2 | 17 | 18.534138 | 19 | 17 | 17 | 17 | 17.67 | 17.70836 | 17 | 17.60781 | 16.1 | [9 empty] | 16
| 1 | 4 | 15.9 | 17 | 18.600219 | 21 | 17 | 17 | 17 | 17.2 | 18.0553 | 17.9 | 19.03891 | 16.7 | [9 empty] | 17.29659
| 1 | 5 | 16.1 | 17 | 18.555661 | 20 | 17 | 17 | 17 | 17.58 | 17.96677 | 17.6 | 18.07323 | 16.2 | [9 empty] | 93
| 1 | 6 | 16.4 | 17 | 18.393822 | 22 | 17 | 17 | 17 | 17.45 | 18.3126 | 18.3 | 18.32844 | 16.8
| Mean |  | 16.03333 | 17 | 18.4993335 | 20.16667 | 17 | 17 | 17 | 17.48 | 17.86922 | 18.08333 | 17.86398 | 16.43333
| Median |  | 16.05 | 17 | 18.510394 | 20 | 17 | 17 | 17 | 17.515 | 17.87662 | 18.05 | 17.84052 | 16.45
| Std Dev. |  | 0.4844241 | 0 | 0.0791269 | 1.169045 | 0 | 0 | 0 | 0.2067849 | 0.3184632 | 0.8376555 | 0.8098682 | 0.332666
| Rel.Std.Dev. |  | 3.021% | 0% | 0.4277% | 5.797% | 0% | 0% | 0% | 1.183% | 1.782% | 4.632% | 4.534% | 2.024%
| PDM3 |  | -7.304% | -1.715% | 6.954% | 16.59% | -1.715% | -1.715% | -1.715% | 1.06% | 3.311% | 4.549% | 3.28% | -4.991%
| Z-Score (Absolute) |  | 1.3 | 0.26 | 1.36 | 3.15 | 0.26 | 0.26 | 0.26 | 0.26 | 0.68 | 0.91 | 0.67 | 0.87
| Analytical results for Gd in OREAS 80 (Certified Value 4.12 ppm) | [22 empty] | Certified
Gd | Round | Replicate | Lab | Lab | Lab | Lab | Lab | Lab | Lab | Lab | Lab | Lab | Lab | Lab | [9 empty] | 1
| No | No | 01 | 05 | 06 | 07 | 09 | 11 | 12 | 15 | 16 | 17 | 18 | 20 | [9 empty] | ppm
|  |  | PF*OES/MS | PF*MS | PF*MS | BF*MS | PF*MS | PF*OES/MS | PF*MS | PF*MS | PF*OES/MS | BF*OES/MS | BF*MS | PF*OES/MS | [9 empty] | 2
3
| 1 | 1 | 4.3 | < 5 | 4.621699 | 4.07 | 4.1 | 4.2 | 4.25 | 4.13 | 3.96 | 4.171663 | 4.34 | 4.09 | [9 empty] | 1
| 1 | 2 | 4.2 | < 5 | 4.64752 | 3.59 | 4.19 | 3.9 | 4.33 | 4.16 | 4.11 | 4.154205 | 4.75 | 4.51 | [9 empty] | #N/A
| 1 | 3 | 4.1 | < 5 | 4.748282 | 3.7 | 4.17 | 4 | 4.27 | 4 | 3.97 | 4.211139 | 5.09 | 4.12 | [9 empty] | 16
| 1 | 4 | 4.2 | < 5 | 4.810415 | 3.73 | 4.09 | 4.1 | 4.32 | 4.13 | 4.15 | 4.170085 | 4.87 | 4.15 | [9 empty] | 4.115798
| 1 | 5 | 4.2 | < 5 | 4.743533 | 3.5 | 4.1 | 4.1 | 4.33 | 4.04 | 4.14 | 4.121813 | 4.78 | 4.29 | [9 empty] | 94
| 1 | 6 | 4.3 | < 5 | 4.668315 | 3.93 | 3.99 | 4 | 4.27 | 4.03 | 4.02 | 4.230185 | 4.28 | 4.36
| Mean |  | 4.216667 |  | 4.706627 | 3.753333 | 4.106667 | 4.05 | 4.295 | 4.081667 | 4.058333 | 4.176515 | 4.685 | 4.253333
| Median |  | 4.2 |  | 4.705924 | 3.715 | 4.1 | 4.05 | 4.295 | 4.085 | 4.065 | 4.170874 | 4.765 | 4.22
| Std Dev. |  | 0.07527727 |  | 0.07217105 | 0.2124774 | 0.07061633 | 0.1048809 | 0.03563706 | 0.06615638 | 0.08565434 | 0.03907475 | 0.3144996 | 0.1635441
| Rel.Std.Dev. |  | 1.785% |  | 1.533% | 5.661% | 1.72% | 2.59% | 0.8297% | 1.621% | 2.111% | 0.9356% | 6.713% | 3.845%
| PDM3 |  | 2.451% |  | 14.36% | -8.807% | -0.2219% | -1.599% | 4.354% | -0.8293% | -1.396% | 1.475% | 13.83% | 3.342%
| Z-Score (Absolute) |  | 0.5 | 10.89 | 3.75 | 2.58 | 0.23 | 0.61 | 1.02 | 0.4 | 0.55 | 0.23 | 3.6 | 0.74
| Analytical results for Ge in OREAS 80 (Indicative Value 1.61 ppm) | [22 empty] | Indicative
Ge | Round | Replicate | Lab | Lab | Lab | Lab | Lab | Lab | Lab | Lab | Lab | [12 empty] | 1
| No | No | 01 | 03 | 09 | 12 | 15 | 16 | 18 | 19 | 20 | [12 empty] | ppm
|  |  | PF*OES/MS | PF*MS | PF*MS | PF*MS | PF*MS | PF*OES/MS | BF*MS | PF*MS | PF*OES/MS | [12 empty] | 2
2
| 1 | 1 | 0.9 | 2 | 1 | 2 | 2 | 0.15 | 1.8 | 1.189595 | 2 | [12 empty] | 1
| 1 | 2 | 0.9 | 2 | 1 | 2 | 1 | 0.15 | 1.7 | 1.219479 | 2 | [12 empty] | 12
| 1 | 3 | 0.8 | 1 | 2 | 2 | 2 | 0.16 | 1.7 | 1.186224 | 1 | [12 empty] | 16
| 1 | 4 | 1 | 2 | 2 | 2 | 2 | 0.16 | 2 | 1.141766 | 1 | [12 empty] | 1.608684
| 1 | 5 | 0.9 | 2 | 1 | 1 | 2 | 0.15 | 1.8 | 1.154417 | 2 | [12 empty] | 18
| 1 | 6 | 1 | 2 | 1 | 1 | 2 | 0.16 | 1.5 | 1.173253 | 2
| Mean |  | 0.9166667 | 1.833333 | 1.333333 | 1.666667 | 1.833333 | 0.155 | 1.75 | 1.177455 | 1.666667
| Median |  | 0.9 | 2 | 1 | 2 | 2 | 0.155 | 1.75 | 1.179738 | 2
| Std Dev. |  | 0.07527727 | 0.4082483 | 0.5163978 | 0.5163978 | 0.4082483 | 0.005477226 | 0.1643168 | 0.02761298 | 0.5163978
| Rel.Std.Dev. |  | 8.212% | 22.27% | 38.73% | 30.98% | 22.27% | 3.534% | 9.39% | 2.345% | 30.98%
| PDM3 |  | -43.02% | 13.96% | -17.12% | 3.604% | 13.96% | -90.36% | 8.785% | -26.81% | 3.604%
| Z-Score (Absolute) |  | 3.03 | 0.67 | 1.35 | 0 | 0.67 | 6.12 | 0.34 | 1.98 | 0
| Analytical results for Hf in OREAS 80 (Certified Value 2.53 ppm) | [22 empty] | Certified
Hf | Round | Replicate | Lab | Lab | Lab | Lab | Lab | Lab | [15 empty] | 1
| No | No | 01 | 09 | 15 | 16 | 17 | 18 | [15 empty] | ppm
|  |  | PF*OES/MS | PF*MS | PF*MS | PF*OES/MS | BF*OES/MS | BF*MS | [15 empty] | 2
2
| 1 | 1 | 30 | 3 | 3 | 2.5 | 2.433869 | 2.9 | [15 empty] | 1
| 1 | 2 | 20 | 3 | 2 | 2.7 | 2.382303 | 2.7 | [15 empty] | #N/A
| 1 | 3 | 30 | 2 | 2 | 2.7 | 2.502493 | 2.6 | [15 empty] | 16
| 1 | 4 | 30 | 2 | 2 | 2.6 | 2.459464 | 2.7 | [15 empty] | 2.529341
| 1 | 5 | 30 | 3 | 2 | 2.6 | 2.382344 | 2.7 | [15 empty] | 95
| 1 | 6 | 50 | 2 | 3 | 2.7 | 2.419752 | 2.9
| Mean |  | 31.66667 | 2.5 | 2.333333 | 2.633333 | 2.430038 | 2.75
| Median |  | 30 | 2.5 | 2 | 2.65 | 2.42681 | 2.7
| Std Dev. |  | 9.831921 | 0.5477226 | 0.5163978 | 0.08164966 | 0.0464532 | 0.1224745
| Rel.Std.Dev. |  | 31.05% | 21.91% | 22.13% | 3.101% | 1.912% | 4.454%
| PDM3 |  | 1152% | -1.16% | -7.749% | 4.111% | -3.926% | 8.724%
| Z-Score (Absolute) |  | 122.65 | 0.28 | 0.98 | 0.28 | 0.58 | 0.77
| Analytical results for Hg in OREAS 80 (Indicative Value 0.27 ppm) | [22 empty] | Indicative
Hg | Round | Replicate | Lab | [20 empty] | 1
| No | No | 18 | [20 empty] | ppm
|  |  | BF*MS | [20 empty] | 2
2
| 1 | 1 | 0.2 | [20 empty] | 1
| 1 | 2 | 0.5 | [20 empty] | 13
| 1 | 3 | 0.7 | [20 empty] | 16
| 1 | 4 | < 0.1 | [20 empty] | 0.2666667
| 1 | 5 | < 0.1 | [20 empty] | 19
| 1 | 6 | 0.1
| Mean |  | 0.375
| Median |  | 0.35
| Std Dev. |  | 0.2753785
| Rel.Std.Dev. |  | 73.43%
| PDM3 |  | 40.62%
| Z-Score (Absolute) |  | NA
| Analytical results for Ho in OREAS 80 (Certified Value 0.68 ppm) | [22 empty] | Certified
Ho | Round | Replicate | Lab | Lab | Lab | Lab | Lab | Lab | Lab | Lab | Lab | Lab | Lab | Lab | [9 empty] | 1
| No | No | 01 | 05 | 06 | 07 | 09 | 11 | 12 | 15 | 16 | 17 | 18 | 20 | [9 empty] | ppm
|  |  | PF*OES/MS | PF*MS | PF*MS | BF*MS | PF*MS | PF*OES/MS | PF*MS | PF*MS | PF*OES/MS | BF*OES/MS | BF*MS | PF*OES/MS | [9 empty] | 2
3
| 1 | 1 | 0.7 | < 2 | 0.6391993 | 0.79 | 0.65 | 0.7 | 0.67 | 0.66 | 0.66 | 0.7280413 | 0.76 | 0.66 | [9 empty] | 1
| 1 | 2 | 0.7 | < 2 | 0.6336984 | 0.83 | 0.67 | 0.7 | 0.65 | 0.65 | 0.67 | 0.7139864 | 0.75 | 0.72 | [9 empty] | #N/A
| 1 | 3 | 0.6 | < 2 | 0.6057613 | 0.52 | 0.65 | 0.7 | 0.68 | 0.67 | 0.65 | 0.7112524 | 0.76 | 0.68 | [9 empty] | 16
| 1 | 4 | 0.7 | < 2 | 0.6204192 | 0.73 | 0.68 | 0.7 | 0.66 | 0.65 | 0.67 | 0.6744114 | 0.66 | 0.69 | [9 empty] | 0.6760124
| 1 | 5 | 0.6 | < 2 | 0.618764 | 0.9 | 0.65 | 0.7 | 0.67 | 0.64 | 0.68 | 0.6868036 | 0.73 | 0.69 | [9 empty] | 96
| 1 | 6 | 0.7 | < 2 | 0.6430831 | 0.58 | 0.72 | 0.7 | 0.68 | 0.65 | 0.66 | 0.6892488 | 0.62 | 0.74
| Mean |  | 0.6666667 |  | 0.6268209 | 0.725 | 0.67 | 0.7 | 0.6683333 | 0.6533333 | 0.665 | 0.700624 | 0.7133333 | 0.6966667
| Median |  | 0.7 |  | 0.6270588 | 0.76 | 0.66 | 0.7 | 0.67 | 0.65 | 0.665 | 0.7002506 | 0.74 | 0.69
| Std Dev. |  | 0.05163978 |  | 0.0142435 | 0.1476144 | 0.0275681 | 1.216188e-16 | 0.01169045 | 0.01032796 | 0.01048809 | 0.02025205 | 0.05921711 | 0.02875181
| Rel.Std.Dev. |  | 7.746% |  | 2.272% | 20.36% | 4.115% | 1.737e-14% | 1.749% | 1.581% | 1.577% | 2.891% | 8.301% | 4.127%
| PDM3 |  | -1.382% |  | -7.277% | 7.247% | -0.8894% | 3.548% | -1.136% | -3.355% | -1.629% | 3.641% | 5.521% | 3.055%
| Z-Score (Absolute) |  | NA | 8.84 | 1.58 | 1.16 | 0.37 | NA | 0.42 | 0.84 | 0.51 | 0.48 | 0.84 | 0.37
Results from laboratories 1 and 11 were removed due to their 0.1 ppm reading resolution.
| Analytical results for In in OREAS 80 (Certified Value < 0.2 ppm) | [22 empty] | Certified
In | Round | Replicate | Lab | Lab | Lab | Lab | Lab | Lab | Lab | Lab | [13 empty] | 1
| No | No | 01 | 03 | 09 | 12 | 15 | 16 | 19 | 20 | [13 empty] | ppm
|  |  | PF*OES/MS | PF*MS | PF*MS | PF*MS | PF*MS | PF*OES/MS | PF*MS | PF*OES/MS | [13 empty] | 2
2
| 1 | 1 | < 0.2 | < 0.1 | < 0.2 | < 0.2 | < 0.2 | < 0.005 | < 0.1 | < 0.2 | [13 empty] | 1
| 1 | 2 | < 0.2 | < 0.1 | < 0.2 | < 0.2 | < 0.2 | < 0.005 | < 0.1 | < 0.2 | [13 empty] | #N/A
| 1 | 3 | < 0.2 | < 0.1 | < 0.2 | < 0.2 | < 0.2 | < 0.005 | < 0.1 | < 0.2 | [13 empty] | 16
| 1 | 4 | < 0.2 | < 0.1 | < 0.2 | < 0.2 | < 0.2 | < 0.005 | < 0.1 | < 0.2 | [13 empty] | < 0.2
| 1 | 5 | < 0.2 | < 0.1 | < 0.2 | < 0.2 | < 0.2 | < 0.005 | < 0.1 | < 0.2 | [13 empty] | 97
| 1 | 6 | < 0.2 | < 0.1 | < 0.2 | < 0.2 | < 0.2 | < 0.005 | < 0.1 | < 0.2
Mean
Median
Std Dev.
Rel.Std.Dev.
PDM3
| Z-Score (Absolute) |  | NA | NA | NA | NA | NA | NA | NA | NA
| Analytical results for K2O in OREAS 80 (Certified Value 1.77 wt.%) | [22 empty] | Certified
K2O | Round | Replicate | Lab | Lab | Lab | Lab | Lab | Lab | Lab | Lab | Lab | Lab | Lab | Lab | Lab | Lab | Lab | Lab | Lab | Lab |  |  |  | 1
| No | No | 01 | 02 | 03 | 04 | 05 | 07 | 08 | 09 | 10 | 12 | 13 | 15 | 16 | 17 | 18 | 19 | 20 | 23 |  |  |  | wt.%
|  |  | PF*OES/MS | PF*OES | PF*OES | PF*OES | PF*MS | PF*MS | PF*OES | PF*MS | PF*OES | PF*OES | PF*OES | PF*OES | PF*OES/MS | BF*OES/MS | BF*MS | PF*OES | PF*OES/MS | PF*OES |  |  |  | 2
3
| 1 | 1 | 1.81 | 1.8 | 1.747 | 1.78 | 1.69331 | 1.867 | 1.78 | 1.66271 | 1.8 | 1.57 | 1.76 | 1.81 | 1.85 | 1.747116618 | 1.76 | 1.855556622 | 1.711 | 1.7744 |  |  |  | 1
| 1 | 2 | 1.81 | 1.86 | 1.771 | 1.76 | 1.70174 | 1.723 | 1.78 | 1.68572 | 1.78 | 1.69 | 1.81 | 1.81 | 1.87 | 1.724944622 | 1.77 | 1.823487964 | 1.759 | 1.8346 |  |  |  | #N/A
| 1 | 3 | 1.81 | 1.66 | 1.795 | 1.77 | 1.72378 | 1.735 | 1.78 | 1.67211 | 1.78 | 1.69 | 1.81 | 1.81 | 1.87 | 1.779672525 | 1.73 | 1.801219949 | 1.711 | 1.7431 |  |  |  | 16
| 1 | 4 | 1.81 | 1.72 | 1.771 | 1.78 | 1.72944 | 1.831 | 1.8 | 1.69198 | 1.78 | 1.69 | 1.85 | 1.81 | 1.84 | 1.746155661 | 1.75 | 1.797059331 | 1.711 | 1.6961 |  |  |  | 1.767809
| 1 | 5 | 1.81 | 1.68 | 1.771 | 1.77 | 1.77474 | 1.747 | 1.74 | 1.70318 | 1.78 | 1.69 | 1.75 | 1.81 | 1.82 | 1.793266728 | 1.77 | 1.814795829 | 1.698 | 1.8286 |  |  |  | 98
| 1 | 6 | 1.81 | 1.65 | 1.711 | 1.76 | 1.77365 | 1.867 | 1.72 | 1.67054 | 1.69 | 1.81 | 1.75 | 1.81 | 1.85 | 1.821402987 | 1.8 | 1.845306467 | 1.735 | 1.8009
| Mean |  | 1.81 | 1.728333 | 1.761 | 1.77 | 1.732777 | 1.795 | 1.766667 | 1.68104 | 1.768333 | 1.69 | 1.788333 | 1.81 | 1.85 | 1.76876 | 1.763333 | 1.822904 | 1.720833 | 1.779617
| Median |  | 1.81 | 1.7 | 1.771 | 1.77 | 1.72661 | 1.789 | 1.78 | 1.678915 | 1.78 | 1.69 | 1.785 | 1.81 | 1.85 | 1.763395 | 1.765 | 1.819142 | 1.711 | 1.78765
| Std Dev. |  | 2.432377e-16 | 0.08447879 | 0.02881666 | 0.008944272 | 0.03476929 | 0.06745665 | 0.03011091 | 0.01521676 | 0.03920034 | 0.07589466 | 0.04119061 | 2.432377e-16 | 0.01897367 | 0.03574948 | 0.0233809 | 0.02354694 | 0.02222086 | 0.05331272
| Rel.Std.Dev. |  | 1.344e-14% | 4.888% | 1.636% | 0.5053% | 2.007% | 3.758% | 1.704% | 0.9052% | 2.217% | 4.491% | 2.303% | 1.344e-14% | 1.026% | 2.021% | 1.326% | 1.292% | 1.291% | 2.996%
| PDM3 |  | 2.387% | -2.233% | -0.3851% | 0.124% | -1.982% | 1.538% | -0.0646% | -4.908% | 0.02968% | -4.401% | 1.161% | 2.387% | 4.649% | 0.05381% | -0.2532% | 3.117% | -2.657% | 0.6679%
| Z-Score (Absolute) |  | 0.83 | 0.87 | 0.17 | 0.03 | 0.78 | 0.57 | 0.04 | 1.9 | 0 | 1.78 | 0.43 | 0.83 | 1.77 | 0 | 0.11 | 1.18 | 1.04 | 0.24
| Analytical results for La in OREAS 80 (Certified Value 20.4 ppm) | [22 empty] | Certified
La | Round | Replicate | Lab | Lab | Lab | Lab | Lab | Lab | Lab | Lab | Lab | Lab | Lab | Lab | Lab | [8 empty] | 1
| No | No | 01 | 05 | 06 | 07 | 09 | 11 | 12 | 15 | 16 | 17 | 18 | 20 | 23 | [8 empty] | ppm
|  |  | PF*OES/MS | PF*MS | PF*MS | PF*MS | PF*MS | PF*OES/MS | PF*MS | PF*MS | PF*OES/MS | BF*OES/MS | BF*MS | PF*OES/MS | PF*OES | [8 empty] | 1
2
| 1 | 1 | 20.4 | 25 | 22.068198 | 21 | 18.8 | 20.9 | 20 | 20.7 | 26.1 | 20.89926 | 24 | 20.4 | 23 | [8 empty] | 1
| 1 | 2 | 20.4 | 24 | 22.0181746 | 20 | 19.2 | 20.7 | 20.1 | 20.5 | 24.8 | 20.62687 | 24 | 21.5 | 25 | [8 empty] | 19
| 1 | 3 | 19.5 | 25 | 21.818804 | 19 | 19.1 | 20.7 | 19.7 | 20.6 | 24.5 | 20.57589 | 28 | 20.9 | 24 | [8 empty] | 16
| 1 | 4 | 20 | 24 | 21.84735 | 20 | 18.5 | 20.6 | 20.5 | 20.5 | 24.8 | 19.50921 | 23 | 20.1 | 22 | [8 empty] | 20.44512
| 1 | 5 | 20.3 | 24 | 21.87994 | 22 | 18.5 | 20.5 | 20.8 | 20.6 | 26 | 21.41395 | 23 | 20.4 | 24 | [8 empty] | 99
| 1 | 6 | 20.2 | 24 | 21.589882 | 20 | 19.4 | 20.4 | 20.9 | 20.4 | 25.7 | 19.88922 | 22 | 21.2 | 22
| Mean |  | 20.13333 | 24.33333 | 21.87039 | 20.33333 | 18.91667 | 20.63333 | 20.33333 | 20.55 | 25.31667 | 20.48573 | 24 | 20.75 | 23.33333
| Median |  | 20.25 | 24 | 21.863645 | 20 | 18.95 | 20.65 | 20.3 | 20.55 | 25.25 | 20.60138 | 23.5 | 20.65 | 23.5
| Std Dev. |  | 0.3444803 | 0.5163978 | 0.1690776 | 1.032796 | 0.3763863 | 0.175119 | 0.4760952 | 0.1048809 | 0.6968979 | 0.6884878 | 2.097618 | 0.5394442 | 1.21106
| Rel.Std.Dev. |  | 1.711% | 2.122% | 0.7731% | 5.079% | 1.99% | 0.8487% | 2.341% | 0.5104% | 2.753% | 3.361% | 8.74% | 2.6% | 5.19%
| PDM3 |  | -1.525% | 19.02% | 6.971% | -0.5468% | -7.476% | 0.9206% | -0.5468% | 0.513% | 23.83% | 0.1986% | 17.39% | 1.491% | 14.13%
| Z-Score (Absolute) |  | 0.67 | 4.99 | 1.67 | 0.4 | 2.32 | 0 | 0.4 | 0.11 | 6.32 | 0.2 | 4.54 | 0.16 | 3.64
| Analytical results for Li in OREAS 80 (Certified Value 33.8 ppm) | [22 empty] | Certified
Li | Round | Replicate | Lab | Lab | Lab | Lab | Lab | Lab | Lab | Lab | Lab | Lab | Lab | Lab | [9 empty] | 1
| No | No | 01 | 03 | 05 | 06 | 07 | 09 | 12 | 15 | 16 | 19 | 20 | 23 | [9 empty] | ppm
|  |  | PF*OES/MS | PF*MS | PF*MS | PF*MS | PF*MS | PF*MS | PF*OES | PF*OES | PF*OES/MS | PF*MS | PF*OES/MS | PF*OES | [9 empty] | 1
2
| 1 | 1 | 26.3 | 34 | 58 | 33.31089 | < 1 | 33 | 35 | 33 | 33.7 | 38.4217 | 29 | 34 | [9 empty] | 1
| 1 | 2 | 25.3 | 34 | 148 | 33.49031 | < 1 | 30 | 35 | 33 | 33.1 | 36.67312 | 30 | 35 | [9 empty] | #N/A
| 1 | 3 | 26.3 | 34 | 160 | 33.372253 | < 1 | 34 | 33 | 33 | 34.3 | 35.74229 | 30 | 34 | [9 empty] | 16
| 1 | 4 | 28.2 | 36 | 177 | 33.538667 | < 1 | 35 | 35 | 33 | 33.8 | 32.00522 | 30 | 33 | [9 empty] | 33.84672
| 1 | 5 | 27.8 | 37 | 45 | 33.350555 | < 1 | 33 | 33 | 34 | 33.9 | 32.869 | 29 | 32 | [9 empty] | 100
| 1 | 6 | 28.1 | 33 | 49 | 33.311441 | < 1 | 31 | 41 | 33 | 34.5 | 37.05723 | 30 | 32
| Mean |  | 27 | 34.66667 | 106.1667 | 33.395686 |  | 32.66667 | 35.33333 | 33.16667 | 33.88333 | 35.46143 | 29.66667 | 33.33333
| Median |  | 27.05 | 34 | 103 | 33.361404 |  | 33 | 35 | 33 | 33.85 | 36.2077 | 30 | 33.5
| Std Dev. |  | 1.196662 | 1.505545 | 61.63576 | 0.09619851 |  | 1.861899 | 2.94392 | 0.4082483 | 0.491596 | 2.510893 | 0.5163978 | 1.21106
| Rel.Std.Dev. |  | 4.432% | 4.343% | 58.06% | 0.2881% |  | 5.7% | 8.332% | 1.231% | 1.451% | 7.081% | 1.741% | 3.633%
| PDM3 |  | -20.23% | 2.423% | 213.7% | -1.333% |  | -3.486% | 4.392% | -2.009% | 0.1082% | 4.771% | -12.35% | -1.517%
| Z-Score (Absolute) |  | 2.62 | 0.54 | 30.02 | 0.01 | 13.55 | 0.29 | 0.81 | 0.08 | 0.21 | 0.86 | 1.52 | 0.01
| Analytical results for Lu in OREAS 80 (Certified Value 0.26 ppm) | [22 empty] | Certified
Lu | Round | Replicate | Lab | Lab | Lab | Lab | Lab | Lab | Lab | Lab | Lab | Lab | [11 empty] | 1
| No | No | 05 | 07 | 09 | 11 | 12 | 15 | 16 | 17 | 18 | 20 | [11 empty] | ppm
|  |  | PF*MS | BF*MS | PF*MS | PF*OES/MS | PF*MS | PF*MS | PF*OES/MS | BF*OES/MS | BF*MS | PF*OES/MS | [11 empty] | 2
2
| 1 | 1 | < 2 | 0.21 | 0.26 | 0.3 | 0.3 | 0.26 | 0.24 | 0.2935519 | 0.22 | 0.27 | [11 empty] | 1
| 1 | 2 | < 2 | 0.24 | 0.26 | 0.28 | 0.3 | 0.26 | 0.24 | 0.2588559 | 0.28 | 0.27 | [11 empty] | #N/A
| 1 | 3 | < 2 | 0.31 | 0.26 | 0.26 | 0.3 | 0.26 | 0.24 | 0.2897297 | 0.25 | 0.25 | [11 empty] | 16
| 1 | 4 | < 2 | 0.29 | 0.22 | 0.3 | 0.3 | 0.27 | 0.24 | 0.3076241 | 0.22 | 0.24 | [11 empty] | 0.2611142
| 1 | 5 | < 2 | 0.24 | 0.2 | 0.31 | 0.3 | 0.27 | 0.25 | 0.2575586 | 0.21 | 0.29 | [11 empty] | 101
| 1 | 6 | < 2 | 0.28 | 0.28 | 0.31 | 0.3 | 0.25 | 0.24 | 0.276162 | 0.25 | 0.27
| Mean |  |  | 0.2616667 | 0.2466667 | 0.2933333 | 0.3 | 0.2616667 | 0.2416667 | 0.2805804 | 0.2383333 | 0.265
| Median |  |  | 0.26 | 0.26 | 0.3 | 0.3 | 0.26 | 0.24 | 0.2829459 | 0.235 | 0.27
| Std Dev. |  |  | 0.03763863 | 0.03011091 | 0.01966384 | 0 | 0.007527727 | 0.004082483 | 0.02002402 | 0.02639444 | 0.01760682
| Rel.Std.Dev. |  |  | 14.38% | 12.21% | 6.704% | 0% | 2.877% | 1.689% | 7.137% | 11.07% | 6.644%
| PDM3 |  |  | 0.2116% | -5.533% | 12.34% | 14.89% | 0.2116% | -7.448% | 7.455% | -8.724% | 1.488%
| Z-Score (Absolute) |  | 26.32 | 0 | 0.53 | 1.13 | NA | 0 | 0.71 | 0.67 | 0.83 | 0.12
| Analytical results for MgO in OREAS 80 (Certified Value 10.61 wt.%) | [22 empty] | Certified
MgO | Round | Replicate | Lab | Lab | Lab | Lab | Lab | Lab | Lab | Lab | Lab | Lab | Lab | Lab | Lab | Lab | Lab | Lab | Lab | Lab | Lab | Lab |  | 1
| No | No | 01 | 02 | 03 | 04 | 05 | 06 | 07 | 08 | 09 | 10 | 12 | 13 | 15 | 16 | 17 | 18 | 19 | 20 | 21 | 23 |  | wt.%
|  |  | PF*OES/MS | PF*OES | PF*OES | PF*OES | PF*MS | PF*OES | PF*MS | PF*OES | PF*MS | PF*OES | PF*OES | PF*OES | PF*OES | PF*OES/MS | BF*OES/MS | BF*MS | PF*OES | PF*OES/MS | PF*OES | PF*OES |  | 2
3
| 1 | 1 | 10.961 | 10.5 | 10.513 | 11 | 10.56705 | 10.49802594 | 10.546 | 10.8 | 10.04339 | 10.9 | 10.314 | 10.6 | 10.513 | 10.579 | 10.57961956 | 10.2 | 10.37511758 | 10.579 | 11.243 | 10.4699 |  | 1
| 1 | 2 | 11.093 | 10.85 | 10.712 | 10.95 | 10.59988 | 10.47146674 | 10.281 | 10.8 | 9.99414 | 10.8 | 10.612 | 10.7 | 10.53 | 10.546 | 10.55107655 | 10.3 | 10.51707218 | 10.845 | 11.209 | 10.6058 |  | #N/A
| 1 | 3 | 10.729 | 10.8 | 10.778 | 10.95 | 10.6211 | 10.47556302 | 10.281 | 10.8 | 9.94141 | 10.8 | 10.513 | 10.7 | 10.364 | 10.612 | 10.50761781 | 10 | 10.1754481 | 10.894 | 11.375 | 10.1847 |  | 16
| 1 | 4 | 11.292 | 10.55 | 10.695 | 10.9 | 10.60618 | 10.45859906 | 10.496 | 11 | 9.85319 | 10.85 | 10.745 | 10.9 | 10.38 | 10.447 | 10.6080045 | 10 | 10.43803336 | 10.579 | 11.723 | 10.0984 |  | 10.60951
| 1 | 5 | 11.143 | 10.55 | 10.646 | 10.85 | 10.73071 | 10.47252581 | 10.364 | 10.85 | 10.20307 | 10.85 | 10.679 | 10.4 | 10.579 | 10.612 | 10.58048614 | 10.3 | 10.09386934 | 10.629 | 11.027 | 10.7435 |  | 102
| 1 | 6 | 11.143 | 10.6 | 10.347 | 11 | 10.7317 | 10.46915508 | 10.463 | 10.8 | 10.21202 | 10.15 | 10.612 | 10.65 | 10.463 | 10.546 | 10.63696074 | 10.5 | 10.65590739 | 10.795 | 11.127 | 10.7004
| Mean |  | 11.06017 | 10.64167 | 10.61517 | 10.94167 | 10.64277 | 10.47422 | 10.40517 | 10.84167 | 10.0412 | 10.725 | 10.57917 | 10.65833 | 10.4715 | 10.557 | 10.57729 | 10.21667 | 10.37591 | 10.72017 | 11.284 | 10.46712
| Median |  | 11.118 | 10.575 | 10.6705 | 10.95 | 10.61364 | 10.472 | 10.4135 | 10.8 | 10.018765 | 10.825 | 10.612 | 10.675 | 10.488 | 10.5625 | 10.58005285 | 10.25 | 10.40657547 | 10.712 | 11.226 | 10.53785
| Std Dev. |  | 0.1939344 | 0.1463443 | 0.158472 | 0.05845226 | 0.07074387 | 0.013028 | 0.1131007 | 0.0801041 | 0.1434619 | 0.2841654 | 0.151205 | 0.162532 | 0.08567555 | 0.06144266 | 0.04485751 | 0.194079 | 0.2106738 | 0.1411161 | 0.2445428 | 0.2704666
| Rel.Std.Dev. |  | 1.753% | 1.375% | 1.493% | 0.5342% | 0.6647% | 0.1244% | 1.087% | 0.7389% | 1.429% | 2.65% | 1.429% | 1.525% | 0.8182% | 0.582% | 0.4241% | 1.9% | 2.03% | 1.316% | 2.167% | 2.584%
| PDM3 |  | 4.248% | 0.303% | 0.05327% | 3.131% | 0.3134% | -1.275% | -1.926% | 2.188% | -5.357% | 1.089% | -0.286% | 0.4601% | -1.301% | -0.495% | -0.3037% | -3.703% | -2.202% | 1.043% | 6.357% | -1.342%
| Z-Score (Absolute) |  | 2.46 | 0.24 | 0.1 | 1.83 | 0.24 | 0.65 | 1.02 | 1.3 | 2.96 | 0.68 | 0.1 | 0.32 | 0.67 | 0.21 | 0.11 | 2.03 | 1.18 | 0.65 | 3.65 | 0.69
| Analytical results for MnO in OREAS 80 (Certified Value 0.159 wt.%) | [22 empty] | Certified
MnO | Round | Replicate | Lab | Lab | Lab | Lab | Lab | Lab | Lab | Lab | Lab | Lab | Lab | Lab | Lab | Lab | Lab | Lab | Lab | Lab | Lab | Lab |  | 1
| No | No | 01 | 02 | 03 | 04 | 05 | 06 | 07 | 08 | 09 | 10 | 12 | 13 | 15 | 16 | 17 | 18 | 19 | 20 | 21 | 23 |  | wt.%
|  |  | PF*OES/MS | PF*OES | PF*OES | PF*OES | PF*MS | PF*OES | PF*MS | PF*OES | PF*MS | PF*OES | PF*OES | PF*OES | PF*OES | PF*OES/MS | BF*OES/MS | BF*MS | PF*OES | PF*OES/MS | PF*OES | PF*OES |  | 3
3
| 1 | 1 | 0.15495 | 0.16 | 0.15947 | 0.16 | 0.15133 | 0.1511559106 | 0.1738 | 0.16 | 0.15624 | 0.17 | 0.15314 | 0.16 | 0.1645 | 0.1583 | 0.1598198196 | 0.16 | 0.1653889347 | 0.15366 | 0.168 | 0.15198 |  | 1
| 1 | 2 | 0.15495 | 0.16 | 0.1614 | 0.16 | 0.1534 | 0.151339866 | 0.16515 | 0.16 | 0.15508 | 0.17 | 0.15869 | 0.16 | 0.16541 | 0.15779 | 0.1613706297 | 0.16 | 0.1673644541 | 0.15753 | 0.168 | 0.15985 |  | #N/A
| 1 | 3 | 0.1472 | 0.16 | 0.16321 | 0.16 | 0.15314 | 0.1523971015 | 0.16257 | 0.16 | 0.15637 | 0.17 | 0.15869 | 0.16 | 0.16231 | 0.15805 | 0.158771485 | 0.15 | 0.1647286129 | 0.15624 | 0.168 | 0.15094 |  | 16
| 1 | 4 | 0.15495 | 0.16 | 0.16115 | 0.16 | 0.15275 | 0.1520615315 | 0.17109 | 0.16 | 0.15456 | 0.17 | 0.16037 | 0.16 | 0.16231 | 0.15753 | 0.1629658232 | 0.15 | 0.166340112 | 0.15366 | 0.168 | 0.14371 |  | 0.1593135
| 1 | 5 | 0.14849 | 0.16 | 0.16076 | 0.16 | 0.15056 | 0.1564117807 | 0.17018 | 0.16 | 0.1596 | 0.17 | 0.16037 | 0.15 | 0.16579 | 0.15792 | 0.1614882479 | 0.16 | 0.1646379574 | 0.15236 | 0.168 | 0.1534 |  | 103
| 1 | 6 | 0.1472 | 0.16 | 0.15572 | 0.16 | 0.15288 | 0.1503543904 | 0.17096 | 0.16 | 0.15792 | 0.16 | 0.16024 | 0.15 | 0.16321 | 0.15792 | 0.1614054146 | 0.16 | 0.1678892847 | 0.15624 | 0.168 | 0.15546
| Mean |  | 0.15129 | 0.16 | 0.160285 | 0.16 | 0.1523433 | 0.1522868 | 0.1689583 | 0.16 | 0.1566283 | 0.1683333 | 0.1585833 | 0.1566667 | 0.1639217 | 0.1579183 | 0.1609702 | 0.1566667 | 0.1660582 | 0.1549483 | 0.168 | 0.1525567
| Median |  | 0.15172 | 0.16 | 0.160955 | 0.16 | 0.152815 | 0.1517007 | 0.17057 | 0.16 | 0.156305 | 0.17 | 0.159465 | 0.16 | 0.163855 | 0.15792 | 0.161388 | 0.16 | 0.1658645 | 0.15495 | 0.168 | 0.15269
| Std Dev. |  | 0.004036905 | 0 | 0.002540714 | 0 | 0.001132407 | 0.00214421 | 0.00421424 | 0 | 0.001865051 | 0.004082483 | 0.002785015 | 0.005163978 | 0.001532428 | 0.0002570149 | 0.001466858 | 0.005163978 | 0.001369047 | 0.002001044 | 0 | 0.005358039
| Rel.Std.Dev. |  | 2.668% | 0% | 1.585% | 0% | 0.7433% | 1.408% | 2.494% | 0% | 1.191% | 2.425% | 1.756% | 3.296% | 0.9349% | 0.1628% | 0.9113% | 3.296% | 0.8244% | 1.291% | 0% | 3.512%
| PDM3 |  | -5.036% | 0.4309% | 0.6098% | 0.4309% | -4.375% | -4.411% | 6.054% | 0.4309% | -1.685% | 5.662% | -0.4583% | -1.661% | 2.893% | -0.8757% | 1.04% | -1.661% | 4.234% | -2.74% | 5.452% | -4.241%
| Z-Score (Absolute) |  | 1.54 | 0.14 | 0.19 | 0.14 | 1.34 | 1.35 | 1.86 | 0.14 | 0.51 | 1.74 | 0.14 | 0.51 | 0.89 | 0.26 | 0.32 | 0.51 | 1.3 | 0.84 | 1.65 | 1.3
| Analytical results for Mo in OREAS 80 (Indicative Value 2.03 ppm) | [22 empty] | Indicative
Mo | Round | Replicate | Lab | Lab | Lab | Lab | Lab | Lab | Lab | Lab | Lab | Lab | Lab | Lab | [9 empty] | 1
| No | No | 01 | 03 | 05 | 07 | 09 | 12 | 15 | 16 | 18 | 19 | 20 | 23 | [9 empty] | ppm
|  |  | PF*OES/MS | PF*MS | PF*MS | PF*MS | PF*MS | PF*MS | PF*MS | PF*OES/MS | BF*MS | PF*MS | PF*OES/MS | PF*OES | [9 empty] | 2
2
| 1 | 1 | 1 | 1 | 8 | 6 | < 3 | 3 | < 2 | 1.93 | 3.7 | 2.335473 | < 5 | N.A. | [9 empty] | 1
| 1 | 2 | 1 | 2 | 8 | 5 | < 3 | 2 | < 2 | 1.91 | 3 | 2.149847 | < 5 | N.A. | [9 empty] | 10
| 1 | 3 | 1 | 2 | 8 | 3 | < 3 | 3 | < 2 | 1.88 | 2.8 | 1.480888 | < 5 | N.A. | [9 empty] | 16
| 1 | 4 | 1 | 2 | 8 | 4 | < 3 | 2 | < 2 | 1.92 | 3.6 | 1.362906 | < 5 | N.A. | [9 empty] | 2.029715
| 1 | 5 | 1 | 2 | 7 | 5 | < 3 | 2 | < 2 | 1.9 | 3.4 | 2.044022 | < 5 | N.A. | [9 empty] | 16
| 1 | 6 | 1 | 2 | 8 | 3 | < 3 | 2 | < 2 | 1.93 | 2.8 | 1.926591 | < 5 | N.A.
| Mean |  | 1 | 1.833333 | 7.833333 | 4.333333 |  | 2.333333 |  | 1.911667 | 3.216667 | 1.883288
| Median |  | 1 | 2 | 8 | 4.5 |  | 2 |  | 1.915 | 3.2 | 1.985306
| Std Dev. |  | 0 | 0.4082483 | 0.4082483 | 1.21106 |  | 0.5163978 |  | 0.0194079 | 0.4020779 | 0.3836556
| Rel.Std.Dev. |  | 0% | 22.27% | 5.212% | 27.95% |  | 22.13% |  | 1.015% | 12.5% | 20.37%
| PDM3 |  | -50.73% | -9.675% | 285.9% | 113.5% |  | 14.96% |  | -5.816% | 58.48% | -7.214%
| Z-Score (Absolute) |  | 1.04 | 0.09 | 6.79 | 2.78 | 0.47 | 0.48 | 1.04 | 0 | 1.5 | 0.03 | 0.67 | NA
| Analytical results for Na2O in OREAS 80 (Indicative Value 2.27 wt.%) | [22 empty] | Indicative
Na2O | Round | Replicate | Lab | Lab | Lab | Lab | [17 empty] | 1
| No | No | 07 | 16 | 17 | 18 | [17 empty] | wt.%
|  |  | PF*MS | PF*OES/MS | BF*OES/MS | BF*MS | [17 empty] | 2
2
| 1 | 1 | 2.413 | 2.453 | 2.206531764 | 2.12 | [17 empty] | 1
| 1 | 2 | 2.211 | 2.372 | 2.199531151 | 2.13 | [17 empty] | 11
| 1 | 3 | 2.224 | 2.44 | 2.244263183 | 2.07 | [17 empty] | 16
| 1 | 4 | 2.332 | 2.399 | 2.254250964 | 2.09 | [17 empty] | 2.269715
| 1 | 5 | 2.211 | 2.48 | 2.300350317 | 2.13 | [17 empty] | 17
| 1 | 6 | 2.359 | 2.346 | 2.327621256 | 2.16
| Mean |  | 2.291667 | 2.415 | 2.255425 | 2.116667
| Median |  | 2.278 | 2.4195 | 2.249257 | 2.125
| Std Dev. |  | 0.08772153 | 0.05130302 | 0.05073701 | 0.03204164
| Rel.Std.Dev. |  | 3.828% | 2.124% | 2.25% | 1.514%
| PDM3 |  | 0.9672% | 6.401% | -0.6296% | -6.743%
| Z-Score (Absolute) |  | 0.15 | 1.2 | 0.15 | 1.32
| Analytical results for Nb in OREAS 80 (Certified Value 6.66 ppm) | [22 empty] | Certified
Nb | Round | Replicate | Lab | Lab | Lab | Lab | Lab | Lab | Lab | Lab | Lab | Lab | Lab | [10 empty] | 1
| No | No | 01 | 05 | 07 | 09 | 12 | 15 | 16 | 17 | 18 | 19 | 20 | [10 empty] | ppm
|  |  | PF*OES/MS | PF*MS | PF*MS | PF*MS | PF*MS | PF*MS | PF*OES/MS | BF*OES/MS | BF*MS | PF*MS | PF*OES/MS | [10 empty] | 2
2
| 1 | 1 | 6.2 | 7 | 35 | < 10 | < 10 | 6 | 6.5 | 6.528597 | 6 | 6.886817 | 8 | [10 empty] | 1
| 1 | 2 | 6 | 7 | 32 | < 10 | < 10 | 7 | 6.5 | 6.05381 | 6 | 7.597329 | 9 | [10 empty] | 16
| 1 | 3 | 5.7 | 7 | 32 | < 10 | < 10 | 7 | 6.4 | 6.739769 | 6 | 7.738836 | 9 | [10 empty] | 16
| 1 | 4 | 6.3 | 7 | 36 | < 10 | < 10 | 7 | 6.6 | 5.988812 | 6 | 5.137164 | 7 | [10 empty] | 6.657031
| 1 | 5 | 6 | 7 | 34 | < 10 | < 10 | 7 | 6.6 | 6.763186 | 6 | 4.534038 | 8 | [10 empty] | 104
| 1 | 6 | 5.9 | 7 | 33 | < 10 | < 10 | 7 | 6.4 | 6.610123 | 6 | 5.859016 | 8
| Mean |  | 6.016667 | 7 | 33.66667 |  |  | 6.833333 | 6.5 | 6.447383 | 6 | 6.2922 | 8.166667
| Median |  | 6 | 7 | 33.5 |  |  | 7 | 6.5 | 6.56936 | 6 | 6.372917 | 8
| Std Dev. |  | 0.2136976 | 0 | 1.632993 |  |  | 0.4082483 | 0.08944272 | 0.3416103 | 0 | 1.323826 | 0.7527727
| Rel.Std.Dev. |  | 3.552% | 0% | 4.85% |  |  | 5.974% | 1.376% | 5.298% | 0% | 21.04% | 9.218%
| PDM3 |  | -9.619% | 5.152% | 405.7% |  |  | 2.648% | -2.359% | -3.149% | -9.87% | -5.48% | 22.68%
| Z-Score (Absolute) |  | 0.65 | 0.83 | 41.03 | 2.18 | 2.18 | 0.58 | 0.08 | 0 | 0.67 | 0.23 | 2.59
| Analytical results for Nd in OREAS 80 (Certified Value 23.3 ppm) | [22 empty] | Certified
Nd | Round | Replicate | Lab | Lab | Lab | Lab | Lab | Lab | Lab | Lab | Lab | Lab | Lab | [10 empty] | 1
| No | No | 01 | 05 | 07 | 09 | 11 | 12 | 15 | 16 | 17 | 18 | 20 | [10 empty] | ppm
|  |  | PF*OES/MS | PF*MS | BF*MS | PF*MS | PF*OES/MS | PF*MS | PF*MS | PF*OES/MS | BF*OES/MS | BF*MS | PF*OES/MS | [10 empty] | 1
2
| 1 | 1 | 23.4 | 25 | 23.1 | 21 | 23.2 | 22.8 | 23.5 | 22 | 24.72228 | 25.8 | 22.2 | [10 empty] | 1
| 1 | 2 | 23.1 | 24 | 25.4 | 21.5 | 23.3 | 22.7 | 24 | 22.4 | 23.53885 | 26.2 | 23.9 | [10 empty] | #N/A
| 1 | 3 | 22.3 | 25 | 19.3 | 21.6 | 24.3 | 22.3 | 23.8 | 21.9 | 23.94367 | 26.1 | 22.3 | [10 empty] | 16
| 1 | 4 | 22.9 | 24 | 19.5 | 21.1 | 24.1 | 23 | 23.7 | 23 | 23.53842 | 25.7 | 21.6 | [10 empty] | 23.27359
| 1 | 5 | 23 | 24 | 27.8 | 20.7 | 22.7 | 23 | 23.3 | 23 | 24.19987 | 25.4 | 22.7 | [10 empty] | 105
| 1 | 6 | 22.8 | 24 | 24.7 | 21 | 22.9 | 23 | 23.2 | 22.1 | 24.61357 | 23.3 | 22.9
| Mean |  | 22.91667 | 24.33333 | 23.3 | 21.15 | 23.41667 | 22.8 | 23.58333 | 22.4 | 24.09278 | 25.41667 | 22.6
| Median |  | 22.95 | 24 | 23.9 | 21.05 | 23.25 | 22.9 | 23.6 | 22.25 | 24.07177 | 25.75 | 22.5
| Std Dev. |  | 0.3656045 | 0.5163978 | 3.379349 | 0.3391165 | 0.6462714 | 0.275681 | 0.3060501 | 0.4939636 | 0.5129026 | 1.075949 | 0.7797435
| Rel.Std.Dev. |  | 1.595% | 2.122% | 14.5% | 1.603% | 2.76% | 1.209% | 1.298% | 2.205% | 2.129% | 4.233% | 3.45%
| PDM3 |  | -1.534% | 4.553% | 0.1135% | -9.124% | 0.6148% | -2.035% | 1.331% | -3.754% | 3.52% | 9.208% | -2.894%
| Z-Score (Absolute) |  | 0.37 | 1 | 0 | 2.07 | 0.11 | 0.48 | 0.27 | 0.87 | 0.76 | 2.04 | 0.67
| Analytical results for Ni in OREAS 80 (Certified Value 0.239 wt.%) | [22 empty] | Certified
Ni | Round | Replicate | Lab | Lab | Lab | Lab | Lab | Lab | Lab | Lab | Lab | Lab | Lab | Lab | Lab | Lab | Lab | Lab | Lab | Lab | Lab | Lab |  | 1
| No | No | 01 | 02 | 03 | 04 | 05 | 06 | 07 | 08 | 09 | 10 | 11 | 12 | 13 | 15 | 16 | 18 | 19 | 20 | 21 | 23 |  | wt.%
|  |  | PF*OES/MS | PF*OES | PF*OES | PF*OES | PF*MS | PF*OES | PF*MS | PF*OES | PF*MS | PF*OES | PF*OES/MS | PF*OES | PF*OES | PF*OES | PF*OES/MS | BF*MS | PF*OES | PF*OES/MS | PF*OES | PF*OES |  | 3
3
| 1 | 1 | 0.223 | 0.244 | 0.2373 | 0.256 | 0.2304 | 0.243479892 | 0.2324 | 0.252 | 0.2213 | 0.254 | 0.232 | 0.2321 | 0.241 | 0.2409 | 0.22639 | 0.256 | 0.2429756 | 0.217 | 0.24 | 0.2451 |  | 1
| 1 | 2 | 0.221 | 0.252 | 0.2417 | 0.254 | 0.2316 | 0.243504739 | 0.23 | 0.25 | 0.2242 | 0.252 | 0.235 | 0.2372 | 0.249 | 0.2424 | 0.22652 | 0.261 | 0.2544399 | 0.228 | 0.24 | 0.2525 |  | #N/A
| 1 | 3 | 0.215 | 0.257 | 0.2418 | 0.254 | 0.2313 | 0.244473732 | 0.2346 | 0.25 | 0.2208 | 0.253 | 0.239 | 0.2381 | 0.249 | 0.2472 | 0.22791 | 0.271 | 0.246417 | 0.228 | 0.25 | 0.2364 |  | 16
| 1 | 4 | 0.227 | 0.259 | 0.2412 | 0.254 | 0.233 | 0.245217798 | 0.2349 | 0.249 | 0.2228 | 0.251 | 0.239 | 0.2395 | 0.251 | 0.2432 | 0.22813 | 0.266 | 0.2431696 | 0.212 | 0.24 | 0.2389 |  | 0.2391719
| 1 | 5 | 0.222 | 0.25 | 0.2395 | 0.248 | 0.2335 | 0.244420202 | 0.2286 | 0.254 | 0.2271 | 0.251 | 0.239 | 0.2391 | 0.237 | 0.2469 | 0.23007 | 0.264 | 0.2401028 | 0.212 | 0.23 | 0.2489 |  | 106
| 1 | 6 | 0.214 | 0.252 | 0.2366 | 0.251 | 0.2375 | 0.246652706 | 0.2328 | 0.249 | 0.2296 | 0.247 | 0.237 | 0.2321 | 0.248 | 0.2456 | 0.23001 | 0.276 | 0.2551108 | 0.219 | 0.24 | 0.249
| Mean |  | 0.2203333 | 0.2523333 | 0.2396833 | 0.2528333 | 0.2328833 | 0.2446248 | 0.2322167 | 0.2506667 | 0.2243 | 0.2513333 | 0.2368333 | 0.23635 | 0.2458333 | 0.2443667 | 0.2281717 | 0.2656667 | 0.247036 | 0.2193333 | 0.24 | 0.2451333
| Median |  | 0.2215 | 0.252 | 0.24035 | 0.254 | 0.2323 | 0.244446967 | 0.2326 | 0.25 | 0.2235 | 0.2515 | 0.238 | 0.23765 | 0.2485 | 0.2444 | 0.22802 | 0.265 | 0.2447933 | 0.218 | 0.24 | 0.247
| Std Dev. |  | 0.004966555 | 0.005316641 | 0.002283345 | 0.002857738 | 0.002530942 | 0.001191141 | 0.002499933 | 0.001966384 | 0.003447898 | 0.00242212 | 0.002857738 | 0.003388067 | 0.005528713 | 0.002577337 | 0.001609701 | 0.007118052 | 0.006323113 | 0.00725718 | 0.006324555 | 0.006301323
| Rel.Std.Dev. |  | 2.254% | 2.107% | 0.9527% | 1.13% | 1.087% | 0.4869% | 1.077% | 0.7845% | 1.537% | 0.9637% | 1.207% | 1.433% | 2.249% | 1.055% | 0.7055% | 2.679% | 2.56% | 3.309% | 2.635% | 2.571%
| PDM3 |  | -7.877% | 5.503% | 0.2138% | 5.712% | -2.629% | 2.28% | -2.908% | 4.806% | -6.218% | 5.085% | -0.9778% | -1.18% | 2.785% | 2.172% | -4.599% | 11.08% | 3.288% | -8.295% | 0.3462% | 2.493%
| Z-Score (Absolute) |  | 1.86 | 1.17 | 0.03 | 1.22 | 0.67 | 0.44 | 0.74 | 1.01 | 1.49 | 1.07 | 0.3 | 0.35 | 0.55 | 0.41 | 1.12 | NA | 0.67 | 1.96 | 0 | 0.49
Results from Laboratory 1.18 were excluded due to a high bias observed in the Control sample.
| Analytical results for P2O5 in OREAS 80 (Certified Value 0.327 wt.%) | [22 empty] | Certified
P2O5 | Round | Replicate | Lab | Lab | Lab | Lab | Lab | Lab | Lab | Lab | Lab | Lab | Lab | Lab | [9 empty] | 1
| No | No | 01 | 05 | 06 | 07 | 09 | 12 | 15 | 16 | 17 | 18 | 20 | 23 | [9 empty] | wt.%
|  |  | PF*OES/MS | PF*MS | PF*OES | PF*MS | PF*MS | PF*OES | PF*OES | PF*OES/MS | BF*OES/MS | BF*MS | PF*OES/MS | PF*OES | [9 empty] | 3
3
| 1 | 1 | 0.321 | 0.32884 | 0.34121374 | 0.25551 | 0.31189 | 0.275 | 0.344 | 0.35176 | 0.3300887013 | 0.44 | 0.275 | 0.3025 | [9 empty] | 1
| 1 | 2 | 0.321 | 0.33068 | 0.33177235 | 0.25506 | 0.31005 | 0.321 | 0.344 | 0.35084 | 0.3353962748 | 0.4 | 0.275 | 0.3369 | [9 empty] | #N/A
| 1 | 3 | 0.321 | 0.33182 | 0.34205705 | 0.28416 | 0.31487 | 0.321 | 0.321 | 0.35016 | 0.3293945768 | 0.41 | 0.298 | 0.3048 | [9 empty] | 16
| 1 | 4 | 0.344 | 0.32839 | 0.34246037 | 0.29516 | 0.3073 | 0.298 | 0.321 | 0.35153 | 0.3377822618 | 0.4 | 0.275 | 0.3117 | [9 empty] | 0.3270745
| 1 | 5 | 0.344 | 0.32839 | 0.34260703 | 0.28897 | 0.32632 | 0.321 | 0.321 | 0.35314 | 0.3336179867 | 0.39 | 0.298 | 0.3048 | [9 empty] | 107
| 1 | 6 | 0.344 | 0.33664 | 0.34143373 | 0.30043 | 0.31739 | 0.321 | 0.344 | 0.35222 | 0.3368886177 | 0.39 | 0.321 | 0.3094
| Mean |  | 0.3325 | 0.3307933 | 0.3402574 | 0.2798817 | 0.3146367 | 0.3095 | 0.3325 | 0.3516083 | 0.3338614 | 0.405 | 0.2903333 | 0.3116833
| Median |  | 0.3325 | 0.32976 | 0.34174539 | 0.286565 | 0.31338 | 0.321 | 0.3325 | 0.351645 | 0.3345071 | 0.4 | 0.2865 | 0.3071
| Std Dev. |  | 0.01259762 | 0.003181758 | 0.004193018 | 0.01983258 | 0.00673118 | 0.01924318 | 0.01259762 | 0.001042812 | 0.0034968 | 0.01870829 | 0.01877942 | 0.01280772
| Rel.Std.Dev. |  | 3.789% | 0.9619% | 1.232% | 7.086% | 2.139% | 6.218% | 3.789% | 0.2966% | 1.047% | 4.619% | 6.468% | 4.109%
| PDM3 |  | 1.659% | 1.137% | 4.031% | -14.43% | -3.803% | -5.373% | 1.659% | 7.501% | 2.075% | 23.83% | -11.23% | -4.706%
| Z-Score (Absolute) |  | 0.03 | 0.03 | 0.32 | 1.89 | 0.62 | 0.81 | 0.03 | 0.74 | 0.09 | 2.69 | 1.51 | 0.73
| Analytical results for Pb in OREAS 80 (Certified Value 69 ppm) | [22 empty] | Certified
Pb | Round | Replicate | Lab | Lab | Lab | Lab | Lab | Lab | Lab | Lab | Lab | Lab | Lab | Lab | Lab | Lab | Lab | Lab | [5 empty] | 1
| No | No | 01 | 02 | 03 | 04 | 07 | 08 | 09 | 10 | 12 | 13 | 15 | 16 | 18 | 19 | 20 | 23 | [5 empty] | ppm
|  |  | PF*OES/MS | PF*OES | PF*MS | PF*OES | PF*MS | PF*OES | PF*MS | PF*OES | PF*OES | PF*OES | PF*MS | PF*OES/MS | BF*MS | PF*MS | PF*OES/MS | PF*OES | [5 empty] | 0
1
| 1 | 1 | 69.8 | < 100 | 68 | 100 | 69 | 100 | 69 | 100 | 45 | < 100 | 71 | 68.6 | 91.9 | 73.14953 | 70 | 79 | [5 empty] | 1
| 1 | 2 | 68 | 100 | 69 | 100 | 65 | 100 | 70 | 100 | 46 | < 100 | 71 | 67.7 | 92.4 | 71.05727 | 72 | 78 | [5 empty] | 17
| 1 | 3 | 64.8 | 100 | 67 | < 100 | 67 | 100 | 70 | 100 | 62 | < 100 | 71 | 68.4 | 72 | 72.67124 | 70 | 78 | [5 empty] | 16
| 1 | 4 | 69.8 | 100 | 68 | 100 | 76 | 100 | 63 | 100 | 63 | < 100 | 71 | 67.7 | 81.5 | 72.20455 | 67 | 118 | [5 empty] | 69.43093
| 1 | 5 | 68.9 | 100 | 69 | 100 | 74 | 100 | 63 | 100 | 64 | < 100 | 72 | 70.1 | 85.6 | 71.11607 | 70 | 130 | [5 empty] | 108
| 1 | 6 | 69.2 | 100 | 67 | 100 | 69 | 100 | 68 | < 100 | 47 | < 100 | 71 | 69.2 | 92.3 | 73.28596 | 70 | 91
| Mean |  | 68.41667 | 100 | 68 | 100 | 70 | 100 | 67.16667 | 100 | 54.5 |  | 71.16667 | 68.61667 | 85.95 | 72.24744 | 69.83333 | 95.66667
| Median |  | 69.05 | 100 | 68 | 100 | 69 | 100 | 68.5 | 100 | 54.5 |  | 71 | 68.5 | 88.75 | 72.43789 | 70 | 85
| Std Dev. |  | 1.893586 | 0 | 0.8944272 | 0 | 4.195235 | 0 | 3.311596 | 0 | 9.354143 |  | 0.4082483 | 0.9239408 | 8.14684 | 0.9767531 | 1.602082 | 22.80935
| Rel.Std.Dev. |  | 2.768% | 0% | 1.315% | 0% | 5.993% | 0% | 4.93% | 0% | 17.16% |  | 0.5737% | 1.347% | 9.479% | 1.352% | 2.294% | 23.84%
| PDM3 |  | -1.461% | 44.03% | -2.061% | 44.03% | 0.8196% | 44.03% | -3.261% | 44.03% | -21.5% |  | 2.5% | -1.173% | 23.79% | 4.057% | 0.5796% | 37.79%
| Z-Score (Absolute) |  | 0.27 | NA | 0.41 | NA | 0.26 | NA | 0.69 | NA | 4.96 | 6.48 | 0.65 | 0.21 | 5.64 | 1.02 | 0.21 | 8.91
Results from laboratories 2, 4, 8 and 10 were removed due to their 100 ppm reading resolution.
| Analytical results for Pr in OREAS 80 (Certified Value 5.5 ppm) | [22 empty] | Certified
Pr | Round | Replicate | Lab | Lab | Lab | Lab | Lab | Lab | Lab | Lab | Lab | Lab | Lab | Lab | [9 empty] | 1
| No | No | 01 | 05 | 06 | 07 | 09 | 11 | 12 | 15 | 16 | 17 | 18 | 20 | [9 empty] | ppm
|  |  | PF*OES/MS | PF*MS | PF*MS | BF*MS | PF*MS | PF*OES/MS | PF*MS | PF*MS | PF*OES/MS | BF*OES/MS | BF*MS | PF*OES/MS | [9 empty] | 2
3
| 1 | 1 | 5.3 | 7 | 6.386737 | 6.08 | 5.19 | 5.45 | 5.27 | 5.73 | 5.5 | 6.159891 | 6.48 | 5.5 | [9 empty] | 1
| 1 | 2 | 5.3 | 6 | 6.392945 | 5.81 | 5.33 | 5.23 | 5.33 | 5.76 | 5.53 | 5.874723 | 6.36 | 5.49 | [9 empty] | #N/A
| 1 | 3 | 5.2 | 7 | 6.439277 | 5.53 | 5.24 | 5.39 | 5.21 | 5.68 | 5.54 | 5.975486 | 6.7 | 5.38 | [9 empty] | 16
| 1 | 4 | 5.3 | 6 | 6.485441 | 6.08 | 5.15 | 5.34 | 5.41 | 5.64 | 5.6 | 5.877721 | 6.36 | 5.29 | [9 empty] | 5.503132
| 1 | 5 | 5.3 | 6 | 6.355561 | 5.49 | 5.15 | 5.37 | 5.44 | 5.7 | 5.6 | 6.167365 | 6.3 | 5.42 | [9 empty] | 109
| 1 | 6 | 5.2 | 6 | 6.435711 | 4.97 | 5.19 | 5.48 | 5.45 | 5.6 | 5.56 | 5.943932 | 6.07 | 5.47
| Mean |  | 5.266667 | 6.333333 | 6.415945 | 5.66 | 5.208333 | 5.376667 | 5.351667 | 5.685 | 5.555 | 5.999853 | 6.378333 | 5.425
| Median |  | 5.3 | 6 | 6.414328 | 5.67 | 5.19 | 5.38 | 5.37 | 5.69 | 5.55 | 5.959709 | 6.36 | 5.445
| Std Dev. |  | 0.05163978 | 0.5163978 | 0.04646103 | 0.4236036 | 0.06823977 | 0.08846845 | 0.0980646 | 0.0585662 | 0.0398748 | 0.1326403 | 0.2076937 | 0.08018728
| Rel.Std.Dev. |  | 0.9805% | 8.154% | 0.7241% | 7.484% | 1.31% | 1.645% | 1.832% | 1.03% | 0.7178% | 2.211% | 3.256% | 1.478%
| PDM3 |  | -4.297% | 15.09% | 16.59% | 2.851% | -5.357% | -2.298% | -2.752% | 3.305% | 0.9425% | 9.026% | 15.9% | -1.42%
| Z-Score (Absolute) |  | 0.96 | NA | 2.86 | 0.35 | 1.15 | 0.59 | 0.67 | 0.43 | 0 | 1.48 | 2.73 | 0.43
Results from laboratory 5 were removed due to their 1 ppm reading resolution.
| Analytical results for Rb in OREAS 80 (Certified Value 89 ppm) | [22 empty] | Certified
Rb | Round | Replicate | Lab | Lab | Lab | Lab | Lab | Lab | Lab | Lab | Lab | Lab | Lab | [10 empty] | 1
| No | No | 01 | 03 | 06 | 09 | 12 | 15 | 16 | 17 | 18 | 19 | 20 | [10 empty] | ppm
|  |  | PF*OES/MS | PF*MS | PF*MS | PF*MS | PF*OES | PF*MS | PF*OES/MS | BF*OES/MS | BF*MS | PF*MS | PF*OES/MS | [10 empty] | 0
1
| 1 | 1 | 81.3 | 89.5 | 91.35799 | 78 | 88 | 88.2 | 88.2 | 92.71937 | 93.1 | 93.7289 | 82 | [10 empty] | 1
| 1 | 2 | 80.8 | 91.1 | 91.380071 | 80 | 87 | 88.3 | 89.3 | 88.33352 | 92.7 | 95.00585 | 86 | [10 empty] | 18
| 1 | 3 | 75.4 | 90.8 | 91.581783 | 78 | 87 | 88.1 | 87.6 | 91.60461 | 91.8 | 92.95238 | 82 | [10 empty] | 16
| 1 | 4 | 80.5 | 87.7 | 91.395815 | 76 | 84 | 87.6 | 90.7 | 89.85873 | 90.5 | 94.03369 | 83 | [10 empty] | 88.72461
| 1 | 5 | 79.9 | 89.8 | 91.42111 | 76 | 88 | 88.2 | 90.4 | 91.61969 | 92.2 | 93.54287 | 82 | [10 empty] | 110
| 1 | 6 | 80.6 | 90.4 | 91.504431 | 76 | 89 | 89.7 | 87.3 | 89.86394 | 96.9 | 94.75156 | 85
| Mean |  | 79.75 | 89.88333 | 91.4402 | 77.33333 | 87.16667 | 88.35 | 88.91667 | 90.66664 | 92.86667 | 94.00254 | 83.33333
| Median |  | 80.55 | 90.1 | 91.4084625 | 77 | 87.5 | 88.2 | 88.75 | 90.73428 | 92.45 | 93.8813 | 82.5
| Std Dev. |  | 2.178761 | 1.225425 | 0.08588341 | 1.632993 | 1.722401 | 0.7063993 | 1.441411 | 1.596387 | 2.169485 | 0.7691095 | 1.75119
| Rel.Std.Dev. |  | 2.732% | 1.363% | 0.09392% | 2.112% | 1.976% | 0.7995% | 1.621% | 1.761% | 2.336% | 0.8182% | 2.101%
| PDM3 |  | -10.12% | 1.306% | 3.061% | -12.84% | -1.756% | -0.4222% | 0.2165% | 2.189% | 4.668% | 5.949% | -6.076%
| Z-Score (Absolute) |  | 2.45 | 0.26 | 0.67 | 3.1 | 0.47 | 0.15 | 0 | 0.47 | 1.06 | 1.36 | 1.49
| Analytical results for Re in OREAS 80 (Indicative Value < 0.1 ppm) | [22 empty] | Indicative
Re | Round | Replicate | Lab | Lab | Lab | Lab | Lab | [16 empty] | 1
| No | No | 03 | 12 | 16 | 17 | 19 | [16 empty] | ppm
|  |  | PF*MS | PF*MS | PF*OES/MS | BF*OES/MS | PF*MS | [16 empty] | 2
2
| 1 | 1 | < 0.1 | < 0.05 | < 0.002 | < 0.01 | < 0.1 | [16 empty] | 1
| 1 | 2 | < 0.1 | < 0.05 | < 0.002 | < 0.01 | < 0.1 | [16 empty] | 12
| 1 | 3 | < 0.1 | < 0.05 | < 0.002 | < 0.01 | < 0.1 | [16 empty] | 16
| 1 | 4 | < 0.1 | < 0.05 | < 0.002 | < 0.01 | < 0.1 | [16 empty] | < 0.1
| 1 | 5 | < 0.1 | < 0.05 | < 0.002 | < 0.01 | < 0.1 | [16 empty] | 18
| 1 | 6 | < 0.1 | < 0.05 | < 0.002 | < 0.01 | < 0.1
Mean
Median
Std Dev.
Rel.Std.Dev.
PDM3
| Z-Score (Absolute) |  | NA | NA | NA | NA | NA
| Analytical results for S in OREAS 80 (Certified Value 0.388 wt.%) | [22 empty] | Certified
S | Round | Replicate | Lab | Lab | Lab | Lab | Lab | Lab | Lab | Lab | Lab | Lab | Lab | Lab | Lab | Lab | Lab | [6 empty] | 1
| No | No | 01 | 02 | 03 | 04 | 05 | 06 | 07 | 08 | 10 | 11 | 12 | 13 | 16 | 19 | 20 | [6 empty] | wt.%
|  |  | PF*OES/MS | PF*OES | PF*OES | PF*OES | PF*MS | PF*OES | PF*MS | PF*OES | PF*OES | PF*OES/MS | PF*OES | PF*OES | PF*OES/MS | PF*OES | PF*OES/MS | [6 empty] | 3
3
| 1 | 1 | 0.38 | 0.35 | 0.39 | 0.41 | 0.376 | 0.35930091 | 0.39 | 0.42 | 0.4 | 0.4 | 0.45 | 0.4 | 0.36 | 0.4146476 | 0.33 | [6 empty] | 1
| 1 | 2 | 0.38 | 0.43 | 0.39 | 0.4 | 0.4066 | 0.35463499 | 0.38 | 0.41 | 0.38 | 0.41 | 0.4 | 0.41 | 0.36 | 0.4174372 | 0.35 | [6 empty] | #N/A
| 1 | 3 | 0.37 | 0.21 | 0.39 | 0.4 | 0.3896 | 0.35548964 | 0.38 | 0.42 | 0.39 | 0.41 | 0.39 | 0.41 | 0.36 | 0.3982566 | 0.36 | [6 empty] | 16
| 1 | 4 | 0.4 | 0.22 | 0.39 | 0.4 | 0.3976 | 0.35214729 | 0.37 | 0.4 | 0.39 | 0.4 | 0.39 | 0.42 | 0.37 | 0.4054681 | 0.34 | [6 empty] | 0.3877045
| 1 | 5 | 0.4 | 0.21 | 0.39 | 0.39 | 0.3918 | 0.35631234 | 0.37 | 0.41 | 0.38 | 0.41 | 0.4 | 0.39 | 0.38 | 0.3948645 | 0.33 | [6 empty] | 111
| 1 | 6 | 0.39 | 0.23 | 0.38 | 0.4 | 0.4171 | 0.35363346 | 0.39 | 0.4 | 0.39 | 0.42 | 0.38 | 0.41 | 0.37 | 0.4042894 | 0.35
| Mean |  | 0.3866667 | 0.275 | 0.3883333 | 0.4 | 0.39645 | 0.355253105 | 0.38 | 0.41 | 0.3883333 | 0.4083333 | 0.4016667 | 0.4066667 | 0.3666667 | 0.4058272 | 0.3433333
| Median |  | 0.385 | 0.225 | 0.39 | 0.4 | 0.3947 | 0.355062315 | 0.38 | 0.41 | 0.39 | 0.41 | 0.395 | 0.41 | 0.365 | 0.4048788 | 0.345
| Std Dev. |  | 0.0121106 | 0.09289779 | 0.004082483 | 0.006324555 | 0.01426545 | 0.002458213 | 0.008944272 | 0.008944272 | 0.007527727 | 0.007527727 | 0.02483277 | 0.01032796 | 0.008164966 | 0.008860914 | 0.0121106
| Rel.Std.Dev. |  | 3.132% | 33.78% | 1.051% | 1.581% | 3.598% | 0.692% | 2.354% | 2.182% | 1.938% | 1.844% | 6.182% | 2.54% | 2.227% | 2.183% | 3.527%
| PDM3 |  | -0.2677% | -29.07% | 0.1622% | 3.171% | 2.256% | -8.37% | -1.987% | 5.751% | 0.1622% | 5.321% | 3.601% | 4.891% | -5.426% | 4.674% | -11.44%
| Z-Score (Absolute) |  | 0.06 | 4.37 | 0 | 0.45 | 0.31 | 1.28 | 0.32 | 0.84 | 0 | 0.77 | 0.51 | 0.71 | 0.84 | 0.67 | 1.73
| Analytical results for Sb in OREAS 80 (Indicative Value 0.75 ppm) | [22 empty] | Indicative
Sb | Round | Replicate | Lab | Lab | Lab | Lab | Lab | Lab | Lab | Lab | Lab | Lab | Lab | [10 empty] | 1
| No | No | 01 | 03 | 07 | 09 | 12 | 15 | 16 | 18 | 19 | 20 | 23 | [10 empty] | ppm
|  |  | PF*OES/MS | PF*MS | PF*MS | PF*MS | PF*MS | PF*MS | PF*OES/MS | BF*MS | PF*MS | PF*OES/MS | PF*OES | [10 empty] | 2
2
| 1 | 1 | < 2 | < 0.5 | 17 | < 0.5 | 0.6 | 0.4 | 0.42 | 2 | < 0.5 | 7 | < 50 | [10 empty] | 1
| 1 | 2 | < 2 | < 0.5 | 16 | < 0.5 | 0.7 | 0.4 | 0.42 | < 1 | < 0.5 | < 1 | < 50 | [10 empty] | 13
| 1 | 3 | < 2 | < 0.5 | 16 | < 0.5 | 1.5 | 0.4 | 0.42 | 2 | < 0.5 | < 1 | < 50 | [10 empty] | 16
| 1 | 4 | < 2 | < 0.5 | 16 | < 0.5 | 1.6 | 0.4 | 0.45 | 3 | < 0.5 | < 1 | < 50 | [10 empty] | 0.753
| 1 | 5 | < 2 | < 0.5 | 16 | < 0.5 | 0.6 | 0.4 | 0.45 | 1 | < 0.5 | 1 | < 50 | [10 empty] | 19
| 1 | 6 | < 2 | < 0.5 | 16 | < 0.5 | 0.6 | 0.4 | 0.43 | 1 | < 0.5 | 1 | < 50
| Mean |  |  |  | 16.16667 |  | 0.9333333 | 0.4 | 0.4316667 | 1.8 |  | 3
| Median |  |  |  | 16 |  | 0.65 | 0.4 | 0.425 | 2 |  | 1
| Std Dev. |  |  |  | 0.4082483 |  | 0.4802777 | 6.080942e-17 | 0.0147196 | 0.83666 |  | 3.464102
| Rel.Std.Dev. |  |  |  | 2.525% |  | 51.46% | 1.52e-14% | 3.41% | 46.48% |  | 115.5%
| PDM3 |  |  |  | 2047% |  | 23.95% | -46.88% | -42.67% | 139% |  | 298.4%
| Z-Score (Absolute) |  | 0.07 | 0.67 | 15.03 | 0.67 | 0 | 0.53 | 0.5 | 0.64 | 0.67 | 0.81 | 23.75
| Analytical results for Sc in OREAS 80 (Certified Value 23.2 ppm) | [22 empty] | Certified
Sc | Round | Replicate | Lab | Lab | Lab | Lab | Lab | Lab | Lab | Lab | Lab | Lab | Lab | Lab | [9 empty] | 1
| No | No | 03 | 05 | 07 | 09 | 12 | 15 | 16 | 17 | 18 | 19 | 20 | 23 | [9 empty] | ppm
|  |  | PF*OES | PF*MS | PF*MS | PF*MS | PF*OES | PF*OES | PF*OES/MS | BF*OES/MS | BF*MS | PF*OES | PF*OES/MS | PF*OES | [9 empty] | 1
2
| 1 | 1 | 22 | 22 | 26 | 22 | 23 | 25 | 25.2 | 22.71725 | 24 | 24.8741 | 22 | 19 | [9 empty] | 1
| 1 | 2 | 23 | 22 | 26 | 22 | 23 | 25 | 25.1 | 23.0525 | 24 | 24.85977 | 23 | 20 | [9 empty] | 15
| 1 | 3 | 23 | 22 | 22 | 22 | 25 | 25 | 25 | 22.60688 | 23 | 24.34951 | 23 | 19 | [9 empty] | 16
| 1 | 4 | 22 | 22 | 22 | 22 | 24 | 24 | 25.1 | 22.16592 | 24 | 24.22192 | 23 | 19 | [9 empty] | 23.19368
| 1 | 5 | 22 | 22 | 25 | 23 | 25 | 25 | 25.2 | 22.60948 | 24 | 24.8328 | 23 | 20 | [9 empty] | 112
| 1 | 6 | 22 | 22 | 26 | 22 | 25 | 24 | 25 | 23.28147 | 24 | 24.77313 | 23 | 19
| Mean |  | 22.33333 | 22 | 24.5 | 22.16667 | 24.16667 | 24.66667 | 25.1 | 22.73892 | 23.83333 | 24.65187 | 22.83333 | 19.33333
| Median |  | 22 | 22 | 25.5 | 22 | 24.5 | 25 | 25.1 | 22.66336 | 24 | 24.80296 | 23 | 19
| Std Dev. |  | 0.5163978 | 0 | 1.974842 | 0.4082483 | 0.9831921 | 0.5163978 | 0.08944272 | 0.3887632 | 0.4082483 | 0.2885593 | 0.4082483 | 0.5163978
| Rel.Std.Dev. |  | 2.312% | 0% | 8.061% | 1.842% | 4.068% | 2.094% | 0.3563% | 1.71% | 1.713% | 1.171% | 1.788% | 2.671%
| PDM3 |  | -3.709% | -5.147% | 5.632% | -4.428% | 4.195% | 6.351% | 8.219% | -1.961% | 2.758% | 6.287% | -1.554% | -16.64%
| Z-Score (Absolute) |  | 0.58 | 0.77 | 0.67 | 0.67 | 0.48 | 0.77 | 1.02 | 0.34 | 0.29 | 0.76 | 0.29 | 2.31
| Analytical results for Se in OREAS 80 (Certified Value < 20 ppm) | [22 empty] | Certified
Se | Round | Replicate | Lab | Lab | Lab | Lab | Lab | Lab | Lab | [14 empty] | 1
| No | No | 01 | 03 | 12 | 16 | 18 | 19 | 20 | [14 empty] | ppm
|  |  | PF*OES/MS | PF*MS | PF*MS | PF*OES/MS | BF*MS | PF*MS | PF*OES/MS | [14 empty] | 1
1
| 1 | 1 | < 8 | < 20 | < 50 | < 1 | 16 | < 20 | < 5 | [14 empty] | 1
| 1 | 2 | < 8 | < 20 | < 50 | < 1 | 11 | < 20 | < 5 | [14 empty] | #N/A
| 1 | 3 | < 8 | < 20 | < 50 | < 1 | 9 | < 20 | < 5 | [14 empty] | 16
| 1 | 4 | < 8 | < 20 | < 50 | < 1 | 31 | < 20 | < 5 | [14 empty] | < 20
| 1 | 5 | < 8 | < 20 | < 50 | < 1 | 19 | < 20 | < 5 | [14 empty] | 113
| 1 | 6 | < 8 | < 20 | < 50 | < 1 | 29 | < 20 | < 5
| Mean | [5 empty] | 19.16667
| Median | [5 empty] | 17.5
| Std Dev. | [5 empty] | 9.130535
| Rel.Std.Dev. | [5 empty] | 47.64%
PDM3
| Z-Score (Absolute) |  | 0.54 | 0 | 1.35 | 0.85 | 0.82 | 0 | 0.67
| Analytical results for SiO2 in OREAS 80 (Certified Value 49.19 wt.%) | [22 empty] | Certified
SiO2 | Round | Replicate | Lab | Lab | Lab | Lab | Lab | Lab | Lab | Lab | Lab | Lab | Lab | Lab | Lab | Lab | Lab | Lab | Lab | Lab |  |  |  | 1
| No | No | 01 | 02 | 03 | 04 | 06 | 08 | 10 | 12 | 13 | 15 | 16 | 17 | 18 | 19 | 20 | 21 | 22 | 23 |  |  |  | wt.%
|  |  | PF*OES/MS | PF*OES | PF*OES | PF*OES | PF*OES | PF*OES | PF*OES | PF*OES | PF*OES | PF*OES | PF*OES/MS | BF*OES/MS | BF*MS | PF*OES | PF*OES/MS | PF*OES | PF*OES/MS | PF*OES |  |  |  | 2
3
| 1 | 1 | 46.635 | 50.1 | 49.63 | 54.1 | 59.5193381 | 50.7 | 47.2 | 48.35 | 49.2 | 49.42 | 48.44 | 55.3140314 | 49 | 48.11464792 | 45.35 | 49.843 | 49.711 | 49.3535 |  |  |  | 1
| 1 | 2 | 47.704 | 51.6 | 50.7 | 53.9 | 58.5505372 | 50.7 | 48.3 | 49.84 | 50.1 | 49.63 | 48.44 | 52.39906461 | 49.4 | 48.17634848 | 46.42 | 49.629 | 49.978 | 48.5213 |  |  |  | #N/A
| 1 | 3 | 45.779 | 51.6 | 50.7 | 54.1 | 58.8101505 | 50.7 | 48.2 | 49.63 | 49.8 | 48.99 | 48.28 | 52.10946262 | 47.6 | 48.19369281 | 46.63 | 49.843 |  | 48.6861 |  |  |  | 16
| 1 | 4 | 48.56 | 52.8 | 50.7 | 54.1 | 58.4165377 | 51.3 | 47.7 | 50.27 | 50.9 | 48.77 | 48.31 | 50.43567308 | 47.8 | 48.2380231 | 45.56 | 47.49 |  | 48.3737 |  |  |  | 49.18875
| 1 | 5 | 48.132 | 52 | 49.84 | 53.5 | 58.8997402 | 50.5 | 47.2 | 50.27 | 48.3 | 49.63 | 48.12 | 52.18413179 | 49.2 | 48.25411958 | 45.35 | 49.416 |  | 49.1118 |  |  |  | 114
| 1 | 6 | 47.918 | 53.5 | 48.56 | 53.9 | 58.998229 | 50.7 | 45.6 | 50.27 | 49.4 | 48.77 | 48.48 | 51.63859835 | 49.9 | 48.16142508 | 46.21 | 49.416 |  | 48.4122
| Mean |  | 47.45467 | 51.93333 | 50.02167 | 53.93333 | 58.86575545 | 50.76667 | 47.36667 | 49.77167 | 49.61667 | 49.20167 | 48.345 | 52.34683 | 48.81667 | 48.18971 | 45.92 | 49.27283 | 49.8445 | 48.7431
| Median |  | 47.811 | 51.8 | 50.27 | 54 | 58.85494535 | 50.7 | 47.45 | 50.055 | 49.6 | 49.205 | 48.375 | 52.1468 | 49.1 | 48.18502 | 45.885 | 49.5225 | 49.8445 | 48.6037
| Std Dev. |  | 1.042794 | 1.165619 | 0.8606141 | 0.233809 | 0.3873307 | 0.273252 | 0.9852242 | 0.7471122 | 0.8795832 | 0.407942 | 0.1359044 | 1.615174 | 0.9174239 | 0.05120839 | 0.5687882 | 0.8940383 | 0.1887975 | 0.4017271
| Rel.Std.Dev. |  | 2.197% | 2.244% | 1.72% | 0.4335% | 0.658% | 0.5383% | 2.08% | 1.501% | 1.773% | 0.8291% | 0.2811% | 3.086% | 1.879% | 0.1063% | 1.239% | 1.814% | 0.3788% | 0.8242%
| PDM3 |  | -3.525% | 5.58% | 1.693% | 9.646% | 19.67% | 3.208% | -3.704% | 1.185% | 0.87% | 0.02626% | -1.715% | 6.42% | -0.7564% | -2.031% | -6.645% | 0.1709% | 1.333% | -0.906%
| Z-Score (Absolute) |  | 1.14 | 1.43 | 0.33 | 2.57 | 5.4 | 0.76 | 1.19 | 0.19 | 0.1 | 0.14 | 0.63 | 1.66 | 0.36 | 0.72 | 2.02 | 0.1 | 0.23 | 0.4
| Analytical results for Sm in OREAS 80 (Certified Value 4.64 ppm) | [22 empty] | Certified
Sm | Round | Replicate | Lab | Lab | Lab | Lab | Lab | Lab | Lab | Lab | Lab | Lab | Lab | Lab | [9 empty] | 1
| No | No | 01 | 05 | 06 | 07 | 09 | 11 | 12 | 15 | 16 | 17 | 18 | 20 | [9 empty] | ppm
|  |  | PF*OES/MS | PF*MS | PF*MS | BF*MS | PF*MS | PF*OES/MS | PF*MS | PF*MS | PF*OES/MS | BF*OES/MS | BF*MS | PF*OES/MS | [9 empty] | 2
3
| 1 | 1 | 4.7 | 5 | 4.891674 | 4.65 | 4.6 | 4.9 | 4.5 | 4.9 | 4.61 | 4.514146 | 4.89 | 4.8 | [9 empty] | 1
| 1 | 2 | 4.5 | 5 | 4.911509 | 4.75 | 4.5 | 4.9 | 4.6 | 4.8 | 4.74 | 4.833805 | 5.92 | 4.7 | [9 empty] | #N/A
| 1 | 3 | 4.5 | 5 | 4.948743 | 4.7 | 4.4 | 5.2 | 4.5 | 4.7 | 4.64 | 4.815806 | 4.83 | 4.4 | [9 empty] | 16
| 1 | 4 | 4.7 | 5 | 4.956304 | 4.77 | 4.4 | 5 | 4.6 | 4.8 | 4.71 | 4.65839 | 6.42 | 4.4 | [9 empty] | 4.639969
| 1 | 5 | 4.8 | 5 | 4.90301 | 4.74 | 4.5 | 5.3 | 4.8 | 4.7 | 4.69 | 4.50122 | 4.36 | 4.7 | [9 empty] | 115
| 1 | 6 | 4.7 | 5 | 4.86869 | 4.8 | 4.4 | 5.3 | 4.7 | 4.6 | 4.63 | 4.365135 | 4.31 | 4.7
| Mean |  | 4.65 | 5 | 4.913322 | 4.735 | 4.466667 | 5.1 | 4.616667 | 4.75 | 4.67 | 4.61475 | 5.121667 | 4.616667
| Median |  | 4.7 | 5 | 4.90726 | 4.745 | 4.45 | 5.1 | 4.6 | 4.75 | 4.665 | 4.586268 | 4.86 | 4.7
| Std Dev. |  | 0.1224745 | 0 | 0.0336821 | 0.05319774 | 0.08164966 | 0.1897367 | 0.1169045 | 0.1048809 | 0.0509902 | 0.1874199 | 0.860312 | 0.1722401
| Rel.Std.Dev. |  | 2.634% | 0% | 0.6855% | 1.124% | 1.828% | 3.72% | 2.532% | 2.208% | 1.092% | 4.061% | 16.8% | 3.731%
| PDM3 |  | 0.2162% | 7.759% | 5.891% | 2.048% | -3.735% | 9.915% | -0.5022% | 2.371% | 0.6472% | -0.5435% | 10.38% | -0.5022%
| Z-Score (Absolute) |  | 0.21 | NA | 2.52 | 0.67 | 2.11 | 4.46 | 0.55 | 0.83 | 0 | 0.57 | 4.69 | 0.55
Results from laboratory 5 were removed due to their 1 ppm reading resolution.
| Analytical results for Sn in OREAS 80 (Certified Value 1.96 ppm) | [22 empty] | Certified
Sn | Round | Replicate | Lab | Lab | Lab | Lab | Lab | Lab | Lab | Lab | Lab | Lab | Lab | Lab | [9 empty] | 1
| No | No | 01 | 03 | 05 | 07 | 09 | 12 | 15 | 16 | 17 | 18 | 19 | 20 | [9 empty] | ppm
|  |  | PF*OES/MS | PF*MS | PF*MS | PF*MS | PF*MS | PF*MS | PF*MS | PF*OES/MS | BF*OES/MS | BF*MS | PF*MS | PF*OES/MS | [9 empty] | 2
3
| 1 | 1 | 1.8 | < 100 | 25 | 21 | < 5 | < 10 | 2 | 2.1 | 1.985451 | 2 | < 100 | 4 | [9 empty] | 1
| 1 | 2 | 1.7 | < 100 | < 20 | 24 | < 5 | < 10 | 2 | 2.1 | 1.982018 | 2.1 | < 100 | 3 | [9 empty] | #N/A
| 1 | 3 | 1.6 | < 100 | < 20 | 21 | < 5 | < 10 | 2 | 2 | 1.890179 | 1.9 | < 100 | 3 | [9 empty] | 16
| 1 | 4 | 1.7 | < 100 | < 20 | 25 | < 5 | < 10 | 2 | 2.2 | 1.700916 | 2.1 | < 100 | 3 | [9 empty] | 1.963324
| 1 | 5 | 1.8 | < 100 | < 20 | 23 | < 5 | < 10 | 2 | 2.1 | 2.010108 | 1.8 | < 100 | 3 | [9 empty] | 116
| 1 | 6 | 1.8 | < 100 | < 20 | 21 | < 5 | < 10 | 2 | 2.1 | 2.048687 | 2.1 | < 100 | 3
| Mean |  | 1.733333 |  | 25 | 22.5 |  |  | 2 | 2.1 | 1.936227 | 2 |  | 3.166667
| Median |  | 1.75 |  | 25 | 22 |  |  | 2 | 2.1 | 1.983735 | 2.05 |  | 3
| Std Dev. |  | 0.08164966 |  |  | 1.760682 |  |  | 0 | 0.06324555 | 0.1265835 | 0.1264911 |  | 0.4082483
| Rel.Std.Dev. |  | 4.711% |  |  | 7.825% |  |  | 0% | 3.012% | 6.538% | 6.325% |  | 12.89%
| PDM3 |  | -11.71% |  | 1173% | 1046% |  |  | 1.868% | 6.961% | -1.38% | 1.868% |  | 61.29%
| Z-Score (Absolute) |  | 0.74 | 31.85 | 6.53 | 13.28 | 0.23 | 1.46 | 0.56 | 0.5 | 0.61 | 0.56 | 31.85 | 0.23
| Analytical results for Sr in OREAS 80 (Certified Value 469 ppm) | [22 empty] | Certified
Sr | Round | Replicate | Lab | Lab | Lab | Lab | Lab | Lab | Lab | Lab | Lab | Lab | Lab | Lab | Lab | Lab | [7 empty] | 1
| No | No | 01 | 03 | 05 | 06 | 07 | 09 | 12 | 15 | 16 | 17 | 18 | 19 | 20 | 23 | [7 empty] | ppm
|  |  | PF*OES/MS | PF*MS | PF*MS | PF*OES | PF*MS | PF*MS | PF*OES | PF*OES | PF*OES/MS | BF*OES/MS | BF*MS | PF*MS | PF*OES/MS | PF*OES | [7 empty] | 0
0
| 1 | 1 | 476 | 470 | 406 | 468.056965 | 483 | 418 | 440 | 464 | 461.3 | 497.5441 | 494 | 461.1935 | 423 | 444 | [7 empty] | 1
| 1 | 2 | 473 | 466 | 407 | 468.304345 | 465 | 417 | 458 | 464 | 458.2 | 465.0274 | 489 | 509.3619 | 439 | 476 | [7 empty] | #N/A
| 1 | 3 | 443 | 463 | 411 | 466.960815 | 463 | 423 | 454 | 457 | 463.1 | 486.5419 | 481 | 501.1395 | 437 | 449 | [7 empty] | 16
| 1 | 4 | 467 | 456 | 405 | 467.85705 | 473 | 419 | 461 | 455 | 456.7 | 454.0977 | 481 | 492.7738 | 419 | 453 | [7 empty] | 468.6367
| 1 | 5 | 468 | 475 | 407 | 467.543925 | 466 | 431 | 462 | 463 | 460.4 | 476.7695 | 486 | 464.013 | 409 | 470 | [7 empty] | 117
| 1 | 6 | 464 | 470 | 409 | 467.72105 | 487 | 421 | 468 | 459 | 456.3 | 479.4164 | 498 | 530.1525 | 429 | 440
| Mean |  | 465.1667 | 466.6667 | 407.5 | 467.7407 | 472.8333 | 421.5 | 457.1667 | 460.3333 | 459.3333 | 476.5662 | 488.1667 | 493.1057 | 426 | 455.3333
| Median |  | 467.5 | 468 | 407 | 467.78905 | 469.5 | 420 | 459.5 | 461 | 459.3 | 478.0929 | 487.5 | 496.9567 | 426 | 451
| Std Dev. |  | 11.68617 | 6.623192 | 2.167948 | 0.4644532 | 10.08795 | 5.128353 | 9.600347 | 3.88158 | 2.706043 | 15.39956 | 6.911343 | 26.70639 | 11.36662 | 14.50057
| Rel.Std.Dev. |  | 2.512% | 1.419% | 0.532% | 0.0993% | 2.134% | 1.217% | 2.1% | 0.8432% | 0.5891% | 3.231% | 1.416% | 5.416% | 2.668% | 3.185%
| PDM3 |  | -0.7404% | -0.4204% | -13.05% | -0.1912% | 0.8955% | -10.06% | -2.448% | -1.772% | -1.985% | 1.692% | 4.167% | 5.221% | -9.098% | -2.839%
| Z-Score (Absolute) |  | 0.19 | 0.3 | 4.26 | 0.38 | 0.78 | 3.18 | 0.43 | 0.19 | 0.26 | 1.06 | 1.96 | 2.34 | 2.83 | 0.57
| Analytical results for Ta in OREAS 80 (Indicative Value 0.49 ppm) | [22 empty] | Indicative
Ta | Round | Replicate | Lab | Lab | Lab | Lab | Lab | Lab | Lab | Lab | Lab | Lab | Lab | Lab | [9 empty] | 1
| No | No | 01 | 03 | 05 | 07 | 09 | 12 | 15 | 16 | 17 | 18 | 19 | 20 | [9 empty] | ppm
|  |  | PF*OES/MS | PF*MS | PF*MS | PF*MS | PF*MS | PF*MS | PF*MS | PF*OES/MS | BF*OES/MS | BF*MS | PF*MS | PF*OES/MS | [9 empty] | 2
2
| 1 | 1 | < 0.2 | 0.5 | < 10 | < 5 | < 10 | < 0.5 | < 0.5 | 0.47 | 0.4498948 | 0.64 | 0.8558447 | < 0.5 | [9 empty] | 1
| 1 | 2 | < 0.2 | 0.4 | < 10 | < 5 | < 10 | < 0.5 | < 0.5 | 0.45 | 0.4954467 | 0.69 | 0.8457373 | < 0.5 | [9 empty] | 10
| 1 | 3 | < 0.2 | 0.5 | < 10 | < 5 | < 10 | 0.5 | < 0.5 | 0.47 | 0.4862459 | 0.5 | 0.7001683 | < 0.5 | [9 empty] | 16
| 1 | 4 | < 0.2 | 0.6 | < 10 | < 5 | < 10 | 0.7 | < 0.5 | 0.48 | 0.4578827 | 0.53 | 0.4399159 | < 0.5 | [9 empty] | 0.4870275
| 1 | 5 | < 0.2 | 0.5 | < 10 | < 5 | < 10 | < 0.5 | < 0.5 | 0.44 | 0.4521374 | 0.46 | 0.3622729 | < 0.5 | [9 empty] | 16
| 1 | 6 | < 0.2 | 0.5 | < 10 | < 5 | < 10 | < 0.5 | < 0.5 | 0.47 | 0.4590533 | 0.46 | 0.7101448 | < 0.5
| Mean |  |  | 0.5 |  |  |  | 0.6 |  | 0.4633333 | 0.4667768 | 0.5466667 | 0.6523473
| Median |  |  | 0.5 |  |  |  | 0.6 |  | 0.47 | 0.458468 | 0.515 | 0.7051565
| Std Dev. |  |  | 0.06324555 |  |  |  | 0.1414214 |  | 0.01505545 | 0.01917852 | 0.09667816 | 0.2067407
| Rel.Std.Dev. |  |  | 12.65% |  |  |  | 23.57% |  | 3.249% | 4.109% | 17.69% | 31.69%
| PDM3 |  |  | 2.664% |  |  |  | 23.2% |  | -4.865% | -4.158% | 12.25% | 33.94%
| Z-Score (Absolute) |  | 1.29 | 0.06 | 15.14 | 6.76 | 15.14 | 0.39 | 0.78 | 0.07 | 0.06 | 0.21 | 0.57 | 0.78
| Analytical results for Tb in OREAS 80 (Certified Value 0.6 ppm) | [22 empty] | Certified
Tb | Round | Replicate | Lab | Lab | Lab | Lab | Lab | Lab | Lab | Lab | Lab | Lab | Lab | Lab | [9 empty] | 1
| No | No | 01 | 05 | 06 | 07 | 09 | 11 | 12 | 15 | 16 | 17 | 18 | 20 | [9 empty] | ppm
|  |  | PF*OES/MS | PF*MS | PF*MS | BF*MS | PF*MS | PF*OES/MS | PF*MS | PF*MS | PF*OES/MS | BF*OES/MS | BF*MS | PF*OES/MS | [9 empty] | 2
3
| 1 | 1 | 0.6 | < 3 | 0.6881512 | 0.52 | 0.53 | 0.59 | 0.6 | 0.63 | 0.57 | 0.6341077 | 0.68 | 0.56 | [9 empty] | 1
| 1 | 2 | 0.6 | < 3 | 0.6721826 | 0.55 | 0.53 | 0.57 | 0.59 | 0.63 | 0.58 | 0.6532273 | 0.61 | 0.6 | [9 empty] | #N/A
| 1 | 3 | 0.5 | < 3 | 0.6848888 | 0.5 | 0.54 | 0.58 | 0.57 | 0.6 | 0.57 | 0.6467622 | 0.65 | 0.56 | [9 empty] | 16
| 1 | 4 | 0.6 | < 3 | 0.6407518 | 0.54 | 0.55 | 0.55 | 0.61 | 0.61 | 0.6 | 0.5895237 | 0.74 | 0.58 | [9 empty] | 0.5995856
| 1 | 5 | 0.6 | < 3 | 0.6236075 | 0.74 | 0.53 | 0.58 | 0.58 | 0.64 | 0.59 | 0.6313984 | 0.61 | 0.58 | [9 empty] | 118
| 1 | 6 | 0.6 | < 3 | 0.6208194 | 0.39 | 0.54 | 0.55 | 0.6 | 0.6 | 0.57 | 0.6097182 | 0.69 | 0.62
| Mean |  | 0.5833333 |  | 0.6550669 | 0.54 | 0.5366667 | 0.57 | 0.5916667 | 0.6183333 | 0.58 | 0.6274563 | 0.6633333 | 0.5833333
| Median |  | 0.6 |  | 0.6564672 | 0.53 | 0.535 | 0.575 | 0.595 | 0.62 | 0.575 | 0.6327531 | 0.665 | 0.58
| Std Dev. |  | 0.04082483 |  | 0.03047743 | 0.1136662 | 0.008164966 | 0.0167332 | 0.0147196 | 0.01722401 | 0.01264911 | 0.02387537 | 0.05046451 | 0.0233809
| Rel.Std.Dev. |  | 6.999% |  | 4.653% | 21.05% | 1.521% | 2.936% | 2.488% | 2.786% | 2.181% | 3.805% | 7.608% | 4.008%
| PDM3 |  | -2.711% |  | 9.253% | -9.938% | -10.49% | -4.934% | -1.321% | 3.127% | -3.267% | 4.648% | 10.63% | -2.711%
| Z-Score (Absolute) |  | NA | 17.11 | 1.19 | 0.97 | 1.04 | 0.41 | 0 | 0.5 | 0.22 | 0.67 | 1.35 | 0.16
Results from laboratory 1 were removed due to their 0.1 ppm reading resolution.
| Analytical results for Te in OREAS 80 (Certified Value < 1 ppm) | [22 empty] | Certified
Te | Round | Replicate | Lab | Lab | Lab | Lab | Lab | Lab | Lab | Lab | Lab | [12 empty] | 1
| No | No | 01 | 03 | 07 | 12 | 15 | 16 | 18 | 19 | 20 | [12 empty] | ppm
|  |  | PF*OES/MS | PF*MS | PF*MS | PF*MS | PF*MS | PF*OES/MS | BF*MS | PF*MS | PF*OES/MS | [12 empty] | 2
2
| 1 | 1 | < 6 | < 2 | < 5 | < 1 | < 1 | 0.13 | < 0.1 | < 1 | < 5 | [12 empty] | 1
| 1 | 2 | < 6 | < 2 | < 5 | < 1 | < 1 | 0.1 | 0.4 | < 1 | < 5 | [12 empty] | #N/A
| 1 | 3 | < 6 | < 2 | < 5 | < 1 | < 1 | 0.12 | 0.5 | < 1 | < 5 | [12 empty] | 16
| 1 | 4 | < 6 | < 2 | < 5 | < 1 | < 1 | 0.13 | 0.2 | < 1 | < 5 | [12 empty] | < 1
| 1 | 5 | < 6 | < 2 | < 5 | < 1 | < 1 | 0.09 | < 0.1 | < 1 | < 5 | [12 empty] | 119
| 1 | 6 | < 6 | < 2 | < 5 | < 1 | < 1 | 0.1 | 0.1 | < 1 | < 5
| Mean | [6 empty] | 0.1116667 | 0.3
| Median | [6 empty] | 0.11 | 0.3
| Std Dev. | [6 empty] | 0.01722401 | 0.1825742
| Rel.Std.Dev. | [6 empty] | 15.42% | 60.86%
PDM3
| Z-Score (Absolute) |  | 4.34 | 0.87 | 3.47 | 0 | 0 | 0.67 | 0.49 | 0 | 3.47
| Analytical results for Th in OREAS 80 (Certified Value 7.54 ppm) | [22 empty] | Certified
Th | Round | Replicate | Lab | Lab | Lab | Lab | Lab | Lab | Lab | Lab | Lab | Lab | Lab | Lab | [9 empty] | 1
| No | No | 01 | 03 | 05 | 07 | 09 | 12 | 15 | 16 | 17 | 18 | 19 | 20 | [9 empty] | ppm
|  |  | PF*OES/MS | PF*MS | PF*MS | BF*MS | PF*MS | PF*MS | PF*MS | PF*OES/MS | BF*OES/MS | BF*MS | PF*MS | PF*OES/MS | [9 empty] | 2
3
| 1 | 1 | 6.9 | 8 | < 50 | 10.14 | 7 | 6.9 | 7.5 | 6.99 | 7.448537 | 9.45 | 7.718719 | 8 | [9 empty] | 1
| 1 | 2 | 7.1 | 8.8 | < 50 | 12.15 | 6.7 | 8.6 | 7.2 | 6.91 | 7.852315 | 9.26 | 7.764597 | 7.2 | [9 empty] | #N/A
| 1 | 3 | 6.7 | 7.8 | < 50 | 12.04 | 6.6 | 7.3 | 7 | 7.01 | 7.731432 | 9.58 | 7.708754 | 6.8 | [9 empty] | 16
| 1 | 4 | 6.7 | 8.1 | < 50 | 12.38 | 10.4 | 8.1 | 7.5 | 7.03 | 7.513528 | 8.46 | 7.738293 | 7.1 | [9 empty] | 7.538879
| 1 | 5 | 6.4 | 8.4 | < 50 | 11.22 | 7.2 | 7.2 | 7.2 | 6.89 | 7.517098 | 8.21 | 8.047032 | 6.9 | [9 empty] | 120
| 1 | 6 | 6.5 | 7.6 | < 50 | 11.24 | 8.3 | 7.1 | 7.4 | 6.9 | 7.49367 | 8.11 | 8.138786 | 7.9
| Mean |  | 6.716667 | 8.116667 |  | 11.52833 | 7.7 | 7.533333 | 7.3 | 6.955 | 7.592763 | 8.845 | 7.852697 | 7.316667
| Median |  | 6.7 | 8.05 |  | 11.64 | 7.1 | 7.25 | 7.3 | 6.95 | 7.515313 | 8.86 | 7.751445 | 7.15
| Std Dev. |  | 0.2562551 | 0.4308906 |  | 0.8341802 | 1.456022 | 0.665332 | 0.2 | 0.06188699 | 0.1607608 | 0.6588095 | 0.1892789 | 0.5115336
| Rel.Std.Dev. |  | 3.815% | 5.309% |  | 7.236% | 18.91% | 8.832% | 2.74% | 0.8898% | 2.117% | 7.448% | 2.41% | 6.991%
| PDM3 |  | -10.91% | 7.664% |  | 52.92% | 2.137% | -0.07357% | -3.169% | -7.745% | 0.7147% | 17.33% | 4.163% | -2.948%
| Z-Score (Absolute) |  | 1.54 | 0.78 | 28.66 | 6.41 | 0.09 | 0.19 | 0.57 | 1.14 | 0.09 | 1.98 | 0.34 | 0.54
| Analytical results for TiO2 in OREAS 80 (Certified Value 0.997 wt.%) | [22 empty] | Certified
TiO2 | Round | Replicate | Lab | Lab | Lab | Lab | Lab | Lab | Lab | Lab | Lab | Lab | Lab | Lab | Lab | Lab | Lab | Lab | Lab | Lab | Lab | Lab |  | 1
| No | No | 01 | 02 | 03 | 04 | 05 | 06 | 07 | 08 | 09 | 10 | 12 | 13 | 15 | 16 | 17 | 18 | 19 | 20 | 21 | 23 |  | wt.%
|  |  | PF*OES/MS | PF*OES | PF*OES | PF*OES | PF*MS | PF*OES | PF*MS | PF*OES | PF*MS | PF*OES | PF*OES | PF*OES | PF*OES | PF*OES/MS | BF*OES/MS | BF*MS | PF*OES | PF*OES/MS | PF*OES | PF*OES |  | 3
3
| 1 | 1 | 1.001 | 1.01 | 0.984 | 1.01 | 1.00636 | 0.970995034 | 1.034 | 0.99 | 0.94098 | 1.03 | 1.001 | 0.97 | 1.001 | 1 | 0.98243274 | 0.96 | 1.048644421 | 0.917 | 1.018 | 1.0025 |  | 1
| 1 | 2 | 1.034 | 1.01 | 1.001 | 1.01 | 1.01838 | 0.977320591 | 0.984 | 0.99 | 0.93414 | 1.02 | 1.001 | 0.99 | 1.018 | 1.01 | 0.979048971 | 0.97 | 1.069174542 | 0.934 | 1.018 | 1.0075 |  | #N/A
| 1 | 3 | 0.967 | 0.88 | 1.001 | 1 | 1.02104 | 0.981447863 | 0.967 | 1 | 0.93914 | 1.02 | 1.001 | 0.99 | 0.984 | 1.02 | 0.984105777 | 0.93 | 1.037504172 | 0.951 | 1.018 | 0.9758 |  | 16
| 1 | 4 | 1.001 | 0.85 | 1.001 | 1.02 | 1.00953 | 0.971147103 | 1.018 | 1 | 0.94898 | 1.02 | 1.018 | 1.01 | 1.001 | 1.01 | 0.979150689 | 0.94 | 1.047805474 | 0.917 | 1.051 | 0.9525 |  | 0.996545
| 1 | 5 | 1.001 | 0.85 | 0.984 | 1 | 1.01087 | 0.97549617 | 0.984 | 0.99 | 0.95832 | 1.02 | 1.001 | 0.95 | 1.018 | 1.02 | 0.978005825 | 0.97 | 1.042480642 | 0.917 | 1.001 | 1.0292 |  | 121
| 1 | 6 | 1.001 | 0.85 | 0.951 | 1 | 1.01554 | 0.974345728 | 1.018 | 0.98 | 0.94214 | 0.98 | 1.001 | 0.96 | 1.001 | 1.01 | 0.982010707 | 0.99 | 1.070857398 | 0.934 | 1.001 | 1.0009
| Mean |  | 1.000833 | 0.9083333 | 0.987 | 1.006667 | 1.01362 | 0.9751254 | 1.000833 | 0.9916667 | 0.94395 | 1.015 | 1.003833 | 0.9783333 | 1.003833 | 1.011667 | 0.9807924515 | 0.96 | 1.052744 | 0.9283333 | 1.017833 | 0.9947333
| Median |  | 1.001 | 0.865 | 0.9925 | 1.005 | 1.013205 | 0.974920949 | 1.001 | 0.99 | 0.94156 | 1.02 | 1.001 | 0.98 | 1.001 | 1.01 | 0.980580698 | 0.965 | 1.048225 | 0.9255 | 1.018 | 1.0017
| Std Dev. |  | 0.02118883 | 0.07960318 | 0.01950385 | 0.008164966 | 0.005628474 | 0.003960417 | 0.02608001 | 0.007527727 | 0.008523696 | 0.01760682 | 0.006940221 | 0.02228602 | 0.01279714 | 0.007527727 | 0.002393876 | 0.0219089 | 0.01397743 | 0.01388044 | 0.01825833 | 0.0268008
| Rel.Std.Dev. |  | 2.117% | 8.764% | 1.976% | 0.8111% | 0.5553% | 0.4061% | 2.606% | 0.7591% | 0.903% | 1.735% | 0.6914% | 2.278% | 1.275% | 0.7441% | 0.2441% | 2.282% | 1.328% | 1.495% | 1.794% | 2.694%
| PDM3 |  | 0.4303% | -8.852% | -0.9578% | 1.016% | 1.713% | -2.149% | 0.4303% | -0.4895% | -5.278% | 1.852% | 0.7314% | -1.827% | 0.7314% | 1.517% | -1.581% | -3.667% | 5.639% | -6.845% | 2.136% | -0.1818%
| Z-Score (Absolute) |  | 0.13 | 3.68 | 0.45 | 0.36 | 0.65 | 0.93 | 0.13 | 0.25 | 2.21 | 0.71 | 0.24 | 0.8 | 0.24 | 0.57 | 0.7 | 1.55 | 2.26 | 2.84 | 0.81 | 0.13
| Analytical results for Tl in OREAS 80 (Certified Value < 0.5 ppm) | [22 empty] | Certified
Tl | Round | Replicate | Lab | Lab | Lab | Lab | Lab | Lab | Lab | Lab | [13 empty] | 1
| No | No | 01 | 03 | 09 | 12 | 15 | 16 | 19 | 20 | [13 empty] | ppm
|  |  | PF*OES/MS | PF*MS | PF*MS | PF*MS | PF*MS | PF*OES/MS | PF*MS | PF*OES/MS | [13 empty] | 2
2
| 1 | 1 | 0.2 | < 0.5 | < 0.5 | 0.3 | < 0.5 | 0.22 | < 0.5 | < 0.5 | [13 empty] | 1
| 1 | 2 | 0.2 | < 0.5 | < 0.5 | 0.2 | < 0.5 | 0.22 | < 0.5 | < 0.5 | [13 empty] | #N/A
| 1 | 3 | 0.2 | < 0.5 | < 0.5 | 0.3 | < 0.5 | 0.22 | < 0.5 | < 0.5 | [13 empty] | 16
| 1 | 4 | 0.2 | < 0.5 | < 0.5 | 0.3 | < 0.5 | 0.23 | < 0.5 | < 0.5 | [13 empty] | < 0.5
| 1 | 5 | 0.3 | < 0.5 | < 0.5 | 0.3 | < 0.5 | 0.22 | < 0.5 | < 0.5 | [13 empty] | 122
| 1 | 6 | 0.2 | < 0.5 | < 0.5 | 0.2 | < 0.5 | 0.22 | < 0.5 | < 0.5
| Mean |  | 0.2166667 |  |  | 0.2666667 |  | 0.2216667
| Median |  | 0.2 |  |  | 0.3 |  | 0.22
| Std Dev. |  | 0.04082483 |  |  | 0.05163978 |  | 0.004082483
| Rel.Std.Dev. |  | 18.84% |  |  | 19.36% |  | 1.842%
PDM3
| Z-Score (Absolute) |  | NA | NA | NA | NA | NA | NA | NA | NA
| Analytical results for Tm in OREAS 80 (Certified Value 0.28 ppm) | [22 empty] | Certified
Tm | Round | Replicate | Lab | Lab | Lab | Lab | Lab | Lab | Lab | Lab | Lab | Lab | Lab | [10 empty] | 1
| No | No | 01 | 05 | 07 | 09 | 11 | 12 | 15 | 16 | 17 | 18 | 20 | [10 empty] | ppm
|  |  | PF*OES/MS | PF*MS | BF*MS | PF*MS | PF*OES/MS | PF*MS | PF*MS | PF*OES/MS | BF*OES/MS | BF*MS | PF*OES/MS | [10 empty] | 2
3
| 1 | 1 | 0.3 | < 2 | 0.25 | 0.28 | 0.27 | 0.33 | 0.27 | 0.27 | 0.2894403 | 0.22 | 0.27 | [10 empty] | 1
| 1 | 2 | 0.3 | < 2 | 0.23 | 0.27 | 0.29 | 0.33 | 0.27 | 0.28 | 0.323571 | 0.23 | 0.28 | [10 empty] | #N/A
| 1 | 3 | 0.3 | < 2 | 0.2 | 0.27 | 0.26 | 0.32 | 0.28 | 0.26 | 0.3021362 | 0.29 | 0.28 | [10 empty] | 16
| 1 | 4 | 0.3 | < 2 | 0.32 | 0.26 | 0.27 | 0.31 | 0.28 | 0.28 | 0.2951229 | 0.3 | 0.27 | [10 empty] | 0.278571
| 1 | 5 | 0.3 | < 2 | 0.48 | 0.26 | 0.28 | 0.32 | 0.26 | 0.28 | 0.2699087 | 0.32 | 0.27 | [10 empty] | 123
| 1 | 6 | 0.3 | < 2 | 0.22 | 0.29 | 0.28 | 0.32 | 0.27 | 0.27 | 0.2918031 | 0.3 | 0.28
| Mean |  | 0.3 |  | 0.2833333 | 0.2716667 | 0.275 | 0.3216667 | 0.2716667 | 0.2733333 | 0.2953304 | 0.2766667 | 0.275
| Median |  | 0.3 |  | 0.24 | 0.27 | 0.275 | 0.32 | 0.27 | 0.275 | 0.293463 | 0.295 | 0.275
| Std Dev. |  | 0 |  | 0.1048173 | 0.01169045 | 0.01048809 | 0.007527727 | 0.007527727 | 0.008164966 | 0.01753451 | 0.04131182 | 0.005477226
| Rel.Std.Dev. |  | 0% |  | 36.99% | 4.303% | 3.814% | 2.34% | 2.771% | 2.987% | 5.937% | 14.93% | 1.992%
| PDM3 |  | 7.692% |  | 1.71% | -2.478% | -1.282% | 15.47% | -2.478% | -1.88% | 6.016% | -0.6836% | -1.282%
| Z-Score (Absolute) |  | NA | 117.19 | 1.21 | 0.67 | 0.13 | 7.42 | 0.67 | 0.4 | 3.16 | 0.13 | 0.13
Results from laboratory 1 were removed due to their 0.1 ppm reading resolution.
| Analytical results for U in OREAS 80 (Certified Value 1.71 ppm) | [22 empty] | Certified
U | Round | Replicate | Lab | Lab | Lab | Lab | Lab | Lab | Lab | Lab | Lab | Lab | Lab | Lab | [9 empty] | 1
| No | No | 01 | 03 | 05 | 07 | 09 | 12 | 15 | 16 | 17 | 18 | 19 | 20 | [9 empty] | ppm
|  |  | PF*OES/MS | PF*MS | PF*MS | BF*MS | PF*MS | PF*MS | PF*MS | PF*OES/MS | BF*OES/MS | BF*MS | PF*MS | PF*OES/MS | [9 empty] | 2
3
| 1 | 1 | 1.6 | 1.8 | < 50 | 1.72 | 1.57 | < 2 | 1.7 | 1.5 | < 5 | 1.95 | 1.834094 | 1.7 | [9 empty] | 1
| 1 | 2 | 1.5 | 1.8 | < 50 | 1.91 | 1.7 | < 2 | 1.67 | 1.6 | < 5 | 1.66 | 1.702942 | 1.9 | [9 empty] | #N/A
| 1 | 3 | 1.4 | 1.7 | < 50 | 1.6 | 1.6 | < 2 | 1.71 | 1.5 | < 5 | 1.69 | 1.76871 | 1.8 | [9 empty] | 16
| 1 | 4 | 1.7 | 1.8 | < 50 | 1.67 | 1.81 | < 2 | 1.68 | 1.6 | < 5 | 1.82 | 1.745097 | 1.7 | [9 empty] | 1.705098
| 1 | 5 | 1.7 | 1.8 | < 50 | 1.74 | 1.66 | < 2 | 1.79 | 1.6 | < 5 | 1.83 | 1.771958 | 1.6 | [9 empty] | 124
| 1 | 6 | 1.5 | 1.8 | < 50 | 1.72 | 1.47 | < 2 | 1.66 | 1.5 | < 5 | 1.86 | 1.862504 | 2.1
| Mean |  | 1.566667 | 1.783333 |  | 1.726667 | 1.635 |  | 1.701667 | 1.55 |  | 1.801667 | 1.780884 | 1.8
| Median |  | 1.55 | 1.8 |  | 1.72 | 1.63 |  | 1.69 | 1.55 |  | 1.825 | 1.770334 | 1.75
| Std Dev. |  | 0.121106 | 0.04082483 |  | 0.1030857 | 0.1167476 |  | 0.04708149 | 0.05477226 |  | 0.1087045 | 0.0584407 | 0.1788854
| Rel.Std.Dev. |  | 7.73% | 2.289% |  | 5.97% | 7.141% |  | 2.767% | 3.534% |  | 6.034% | 3.282% | 9.938%
| PDM3 |  | -8.119% | 4.588% |  | 1.265% | -4.111% |  | -0.2013% | -9.096% |  | 5.664% | 4.445% | 5.566%
| Z-Score (Absolute) |  | 1.48 | 0.23 | 183.46 | 0.21 | 0.94 | 5.95 | 0.41 | 1.61 | 5.89 | 0.38 | 0.21 | 0.36
| Analytical results for V in OREAS 80 (Certified Value 238 ppm) | [22 empty] | Certified
V | Round | Replicate | Lab | Lab | Lab | Lab | Lab | Lab | Lab | Lab | Lab | Lab | Lab | Lab | Lab | Lab | [7 empty] | 1
| No | No | 01 | 03 | 05 | 06 | 07 | 09 | 12 | 15 | 16 | 17 | 18 | 19 | 20 | 23 | [7 empty] | ppm
|  |  | PF*OES/MS | PF*OES | PF*MS | PF*OES | PF*MS | PF*MS | PF*OES | PF*OES | PF*OES/MS | BF*OES/MS | BF*MS | PF*OES | PF*OES/MS | PF*OES | [7 empty] | 0
0
| 1 | 1 | 240 | 246 | 233 | 227.927 | 235 | 221 | 250 | 245 | 233 | 240.5007 | 248 | 225.2648 | 236 | 258 | [7 empty] | 1
| 1 | 2 | 236 | 252 | 232 | 231.374 | 236 | 226 | 251 | 246 | 232 | 239.7557 | 247 | 226.0335 | 243 | 260 | [7 empty] | #N/A
| 1 | 3 | 227 | 253 | 234 | 231.761 | 233 | 219 | 248 | 243 | 232 | 241.7645 | 240 | 215.0179 | 246 | 249 | [7 empty] | 16
| 1 | 4 | 238 | 249 | 232 | 232.832 | 249 | 213 | 247 | 245 | 232 | 234.6962 | 241 | 230.9726 | 239 | 247 | [7 empty] | 237.9699
| 1 | 5 | 226 | 251 | 233 | 232.769 | 249 | 215 | 249 | 248 | 234 | 241.1374 | 248 | 212.364 | 239 | 258 | [7 empty] | 125
| 1 | 6 | 226 | 242 | 233 | 226.784 | 234 | 219 | 245 | 245 | 231 | 237.2079 | 247 | 234.3063 | 243 | 250
| Mean |  | 232.1667 | 248.8333 | 232.8333 | 230.5745 | 239.3333 | 218.8333 | 248.3333 | 245.3333 | 232.3333 | 239.1771 | 245.1667 | 223.9932 | 241 | 253.6667
| Median |  | 231.5 | 250 | 233 | 231.5675 | 235.5 | 219 | 248.5 | 245 | 232 | 240.1282 | 247 | 225.6492 | 241 | 254
| Std Dev. |  | 6.524314 | 4.167333 | 0.7527727 | 2.582102 | 7.554248 | 4.578937 | 2.160247 | 1.632993 | 1.032796 | 2.70481 | 3.656045 | 8.679244 | 3.63318 | 5.609516
| Rel.Std.Dev. |  | 2.81% | 1.675% | 0.3233% | 1.12% | 3.156% | 2.092% | 0.8699% | 0.6656% | 0.4445% | 1.131% | 1.491% | 3.875% | 1.508% | 2.211%
| PDM3 |  | -2.439% | 4.565% | -2.158% | -3.108% | 0.573% | -8.042% | 4.355% | 3.094% | -2.369% | 0.5073% | 3.024% | -5.873% | 1.273% | 6.596%
| Z-Score (Absolute) |  | 0.68 | 0.92 | 0.62 | 0.84 | 0.01 | 1.97 | 0.87 | 0.59 | 0.67 | 0.01 | 0.57 | 1.47 | 0.17 | 1.39
| Analytical results for W in OREAS 80 (Indicative Value 2.29 ppm) | [22 empty] | Indicative
W | Round | Replicate | Lab | Lab | Lab | Lab | Lab | Lab | Lab | Lab | Lab | Lab | Lab | Lab | [9 empty] | 1
| No | No | 01 | 03 | 05 | 07 | 09 | 12 | 15 | 16 | 17 | 18 | 19 | 20 | [9 empty] | ppm
|  |  | PF*OES/MS | PF*MS | PF*MS | PF*MS | PF*MS | PF*MS | PF*MS | PF*OES/MS | BF*OES/MS | BF*MS | PF*MS | PF*OES/MS | [9 empty] | 2
2
| 1 | 1 | 1.6 | 4 | < 20 | 64 | < 100 | 2 | 2 | 3.1 | < 5 | 2 | 2.304689 | < 5 | [9 empty] | 1
| 1 | 2 | 1.5 | 2 | < 20 | 67 | < 100 | 3 | 2 | 2.9 | < 5 | 2 | 2.340966 | < 5 | [9 empty] | 11
| 1 | 3 | 1.5 | 3 | < 20 | 61 | < 100 | 2 | 2 | 2.9 | < 5 | 2 | 2.439497 | < 5 | [9 empty] | 16
| 1 | 4 | 2.3 | 3 | < 20 | 64 | < 100 | 3 | 2 | 2.9 | < 5 | 1 | 2.206622 | < 5 | [9 empty] | 2.28876
| 1 | 5 | 1.7 | 3 | < 20 | 68 | < 100 | 3 | 2 | 3.1 | < 5 | 2 | 2.374533 | < 5 | [9 empty] | 17
| 1 | 6 | 1.7 | 2 | < 20 | 67 | < 100 | 3 | 2 | 2.8 | < 5 | 1 | 2.161616 | < 5
| Mean |  | 1.716667 | 2.833333 |  | 65.16667 |  | 2.666667 | 2 | 2.95 |  | 1.666667 | 2.304654
| Median |  | 1.65 | 3 |  | 65.5 |  | 3 | 2 | 2.9 |  | 2 | 2.322828
| Std Dev. |  | 0.2994439 | 0.7527727 |  | 2.639444 |  | 0.5163978 | 0 | 0.1224745 |  | 0.5163978 | 0.1043594
| Rel.Std.Dev. |  | 17.44% | 26.57% |  | 4.05% |  | 19.36% | 0% | 4.152% |  | 30.98% | 4.528%
| PDM3 |  | -25% | 23.79% |  | 2747% |  | 16.51% | -12.62% | 28.89% |  | -27.18% | 0.6944%
| Z-Score (Absolute) |  | 1.23 | 0.35 | 10.53 | 88.84 | 67.31 | 0.12 | 0.83 | 0.52 | 0.12 | 1.3 | 0.4 | 0.12
| Analytical results for Y in OREAS 80 (Certified Value 18.7 ppm) | [22 empty] | Certified
Y | Round | Replicate | Lab | Lab | Lab | Lab | Lab | Lab | Lab | Lab | Lab | Lab | Lab | Lab | Lab | Lab | [7 empty] | 1
| No | No | 01 | 03 | 05 | 06 | 07 | 09 | 12 | 15 | 16 | 17 | 18 | 19 | 20 | 23 | [7 empty] | ppm
|  |  | PF*OES/MS | PF*MS | PF*MS | PF*MS | PF*MS | PF*MS | PF*MS | PF*MS | PF*OES/MS | BF*OES/MS | BF*MS | PF*MS | PF*OES/MS | PF*OES | [7 empty] | 1
2
| 1 | 1 | 18.8 | 18.7 | 19 | 20.3036 | 19 | 16.57 | 18.1 | 18.4 | 18.4 | 19.47747 | 20.5 | 18.81624 | 18.3 | 16 | [7 empty] | 1
| 1 | 2 | 18.5 | 19.1 | 19 | 20.762928 | 17 | 17.16 | 18.4 | 18.7 | 18.3 | 19.86017 | 19.8 | 18.97058 | 18.5 | 16 | [7 empty] | 17
| 1 | 3 | 18 | 19 | 18 | 20.594656 | 16 | 16.51 | 17.9 | 18.9 | 18.3 | 19.2508 | 19.7 | 19.37644 | 17.4 | 15 | [7 empty] | 16
| 1 | 4 | 18.4 | 18.8 | 18 | 20.49304 | 18 | 16.54 | 18.4 | 18.7 | 18.1 | 18.64664 | 20.1 | 18.60788 | 17.1 | 15 | [7 empty] | 18.72585
| 1 | 5 | 17.7 | 18.7 | 18 | 20.492 | 18 | 16.33 | 18.7 | 18.6 | 18.5 | 19.20009 | 19.7 | 18.76752 | 17.3 | 16 | [7 empty] | 126
| 1 | 6 | 18.1 | 19 | 18 | 20.157096 | 18 | 16.21 | 18.6 | 18.6 | 18.1 | 19.066 | 20.5 | 19.35599 | 18.4 | 16
| Mean |  | 18.25 | 18.88333 | 18.33333 | 20.46722 | 17.66667 | 16.55333 | 18.35 | 18.65 | 18.28333 | 19.2502 | 20.05 | 18.98244 | 17.83333 | 15.66667
| Median |  | 18.25 | 18.9 | 18 | 20.49252 | 18 | 16.525 | 18.4 | 18.65 | 18.3 | 19.22545 | 19.95 | 18.89341 | 17.85 | 16
| Std Dev. |  | 0.3937004 | 0.1722401 | 0.5163978 | 0.2135005 | 1.032796 | 0.328065 | 0.3016621 | 0.1643168 | 0.1602082 | 0.4060651 | 0.3781534 | 0.319068 | 0.6314006 | 0.5163978
| Rel.Std.Dev. |  | 2.157% | 0.9121% | 2.817% | 1.043% | 5.846% | 1.982% | 1.644% | 0.8811% | 0.8763% | 2.109% | 1.886% | 1.681% | 3.541% | 3.296%
| PDM3 |  | -2.541% | 0.841% | -2.096% | 9.299% | -5.656% | -11.6% | -2.007% | -0.405% | -2.363% | 2.8% | 7.071% | 1.37% | -4.766% | -16.34%
| Z-Score (Absolute) |  | 0.67 | 0.39 | NA | 3.06 | NA | 3.53 | 0.51 | 0 | 0.62 | 1.01 | 2.36 | 0.56 | 1.38 | NA
Results from laboratories 5, 7 and 23 were removed due to their 1 ppm reading resolution.
| Analytical results for Yb in OREAS 80 (Certified Value 1.76 ppm) | [22 empty] | Certified
Yb | Round | Replicate | Lab | Lab | Lab | Lab | Lab | Lab | Lab | Lab | Lab | Lab | Lab | [10 empty] | 1
| No | No | 01 | 05 | 07 | 09 | 11 | 12 | 15 | 16 | 17 | 18 | 20 | [10 empty] | ppm
|  |  | PF*OES/MS | PF*MS | BF*MS | PF*MS | PF*OES/MS | PF*MS | PF*MS | PF*OES/MS | BF*OES/MS | BF*MS | PF*OES/MS | [10 empty] | 2
3
| 1 | 1 | 1.8 | < 2 | 1.61 | 1.7 | 1.9 | 1.7 | 1.8 | 1.68 | 1.814325 | 1.87 | 1.9 | [10 empty] | 1
| 1 | 2 | 1.7 | < 2 | 1.6 | 1.6 | 1.8 | 1.7 | 1.8 | 1.72 | 1.938595 | 1.72 | 1.9 | [10 empty] | #N/A
| 1 | 3 | 1.6 | < 2 | 1.75 | 1.6 | 1.9 | 1.7 | 1.8 | 1.65 | 1.755917 | 1.81 | 1.8 | [10 empty] | 16
| 1 | 4 | 1.8 | < 2 | 1.64 | 1.5 | 1.9 | 1.7 | 1.8 | 1.72 | 1.760771 | 1.96 | 1.8 | [10 empty] | 1.756516
| 1 | 5 | 1.8 | < 2 | 2.07 | 1.6 | 2 | 1.7 | 1.7 | 1.73 | 1.86096 | 1.96 | 1.8 | [10 empty] | 127
| 1 | 6 | 1.8 | < 2 | 1.54 | 1.6 | 1.9 | 1.7 | 1.7 | 1.67 | 1.802401 | 1.9 | 1.8
| Mean |  | 1.75 |  | 1.701667 | 1.6 | 1.9 | 1.7 | 1.766667 | 1.695 | 1.822161 | 1.87 | 1.833333
| Median |  | 1.8 |  | 1.625 | 1.6 | 1.9 | 1.7 | 1.8 | 1.7 | 1.808363 | 1.885 | 1.8
| Std Dev. |  | 0.083666 |  | 0.193227 | 0.06324555 | 0.06324555 | 0 | 0.05163978 | 0.03271085 | 0.06880552 | 0.0929516 | 0.05163978
| Rel.Std.Dev. |  | 4.781% |  | 11.36% | 3.953% | 3.329% | 0% | 2.923% | 1.93% | 3.776% | 4.971% | 2.817%
| PDM3 |  | -0.371% |  | -3.123% | -8.911% | 8.169% | -3.218% | 0.5779% | -3.502% | 3.737% | 6.461% | 4.373%
| Z-Score (Absolute) |  | 0 | 7.01 | 0.45 | 1.4 | 1.4 | 0.47 | 0.16 | 0.51 | 0.67 | 1.12 | 0.78
| Analytical results for Zn in OREAS 80 (Certified Value 122 ppm) | [22 empty] | Certified
Zn | Round | Replicate | Lab | Lab | Lab | Lab | Lab | Lab | Lab | Lab | Lab | Lab | Lab | Lab | Lab | Lab | Lab | Lab | Lab | Lab |  |  |  | 1
| No | No | 01 | 02 | 03 | 04 | 05 | 07 | 08 | 09 | 10 | 12 | 13 | 15 | 16 | 17 | 18 | 19 | 20 | 23 |  |  |  | ppm
|  |  | PF*OES/MS | PF*OES | PF*OES | PF*OES | PF*MS | PF*MS | PF*OES | PF*MS | PF*OES | PF*MS | PF*OES | PF*OES | PF*OES/MS | BF*OES/MS | BF*MS | PF*OES | PF*OES/MS | PF*OES |  |  |  | 0
0
| 1 | 1 | 110 | 150 | 127 | 90 | 128 | 119 | 120 | 114 | 120 | 121 | 140 | 120 | 115 | 119.7808 | 145 | 117.3239 | 114 | 122 |  |  |  | 1
| 1 | 2 | 110 | 160 | 124 | 100 | 173 | 124 | 120 | 109 | 120 | 122 | 140 | 120 | 116 | 121.1995 | 144 | 112.4344 | 117 | 129 |  |  |  | #N/A
| 1 | 3 | 110 | 130 | 130 | 90 | 146 | 121 | 120 | 109 | 120 | 122 | 130 | 116 | 116 | 120.395 | 128 | 117.6375 | 121 | 133 |  |  |  | 16
| 1 | 4 | 120 | 110 | 121 | 90 | 134 | 125 | 120 | 110 | 120 | 122 | 140 | 115 | 114 | 118.5321 | 135 | 124.1558 | 111 | 127 |  |  |  | 121.7661
| 1 | 5 | 120 | 110 | 125 | 80 | 120 | 131 | 120 | 115 | 110 | 124 | 140 | 119 | 116 | 119.602 | 130 | 114.8509 | 110 | 127 |  |  |  | 128
| 1 | 6 | 110 | 130 | 122 | 90 | 161 | 121 | 130 | 122 | 110 | 122 | 130 | 118 | 115 | 119.3548 | 137 | 123.2774 | 115 | 128
| Mean |  | 113.3333 | 131.6667 | 124.8333 | 90 | 143.6667 | 123.5 | 121.6667 | 113.1667 | 116.6667 | 122.1667 | 136.6667 | 118 | 115.3333 | 119.8107 | 136.5 | 118.28 | 114.6667 | 127.6667
| Median |  | 110 | 130 | 124.5 | 90 | 140 | 122.5 | 120 | 112 | 120 | 122 | 140 | 118.5 | 115.5 | 119.6914 | 136 | 117.4807 | 114.5 | 127.5
| Std Dev. |  | 5.163978 | 20.41241 | 3.311596 | 6.324555 | 20.32404 | 4.27785 | 4.082483 | 5.036533 | 5.163978 | 0.9831921 | 5.163978 | 2.097618 | 0.8164966 | 0.911843 | 7.007139 | 4.620739 | 4.033196 | 3.559026
| Rel.Std.Dev. |  | 4.556% | 15.5% | 2.653% | 7.027% | 14.15% | 3.464% | 3.355% | 4.451% | 4.426% | 0.8048% | 3.779% | 1.778% | 0.7079% | 0.7611% | 5.133% | 3.907% | 3.517% | 2.788%
| PDM3 |  | -6.925% | 8.131% | 2.519% | -26.09% | 17.99% | 1.424% | -0.08165% | -7.062% | -4.188% | 0.329% | 12.24% | -3.093% | -5.283% | -1.606% | 12.1% | -2.863% | -5.83% | 4.846%
| Z-Score (Absolute) |  | 0.87 | 1.28 | 0.48 | 3.61 | 2.69 | 0.32 | 0.11 | 0.89 | 0.48 | 0.17 | 1.87 | 0.32 | 0.64 | 0.11 | 1.85 | 0.29 | 0.71 | 0.81
| Analytical results for Zr in OREAS 80 (Certified Value 91 ppm) | [22 empty] | Certified
Zr | Round | Replicate | Lab | Lab | Lab | Lab | Lab | Lab | Lab | [14 empty] | 1
| No | No | 05 | 07 | 09 | 15 | 16 | 17 | 18 | [14 empty] | ppm
|  |  | PF*MS | PF*MS | PF*MS | PF*MS | PF*OES/MS | BF*OES/MS | BF*MS | [14 empty] | 0
0
| 1 | 1 | 97 | 85 | 92 | 86 | 109.4 | 88.71304 | 95 | [14 empty] | 1
| 1 | 2 | 84 | 84 | 97.7 | 81.2 | 108.6 | 91.65753 | 97 | [14 empty] | 18
| 1 | 3 | 91 | 82 | 89.1 | 84.9 | 112.9 | 88.0161 | 95 | [14 empty] | 16
| 1 | 4 | 82 | 80 | 85.1 | 81.7 | 107.1 | 87.0758 | 100 | [14 empty] | 91.48985
| 1 | 5 | 83 | 79 | 96.4 | 82.1 | 112.5 | 89.27902 | 94 | [14 empty] | 129
| 1 | 6 | 88 | 82 | 84.8 | 87.1 | 108.3 | 91.93241 | 101
| Mean |  | 87.5 | 82 | 90.85 | 83.83333 | 109.8 | 89.44565 | 97
| Median |  | 86 | 82 | 90.55 | 83.5 | 109 | 88.99603 | 96
| Std Dev. |  | 5.75326 | 2.280351 | 5.509537 | 2.489712 | 2.368122 | 1.964724 | 2.898275
| Rel.Std.Dev. |  | 6.575% | 2.781% | 6.064% | 2.97% | 2.157% | 2.197% | 2.988%
| PDM3 |  | -4.361% | -10.37% | -0.6994% | -8.369% | 20.01% | -2.234% | 6.023%
| Z-Score (Absolute) |  | 0.23 | 0.89 | 0.17 | 0.67 | 2.45 | 0 | 0.91
Note on C17: Z-Scores have been calculated inclusive of individual outliers. In general, laboratory batches are rejected if Z-Score > 2.5.
Note on C35: Z-Scores have been calculated inclusive of individual outliers. In general, laboratory batches are rejected if Z-Score > 2.5.
Note on C53: Z-Scores have been calculated inclusive of individual outliers. In general, laboratory batches are rejected if Z-Score > 2.5.
Note on C72: Z-Scores have been calculated inclusive of individual outliers. In general, laboratory batches are rejected if Z-Score > 2.5.
Note on C90: Z-Scores have been calculated inclusive of individual outliers. In general, laboratory batches are rejected if Z-Score > 2.5.
Note on C108: Z-Scores have been calculated inclusive of individual outliers. In general, laboratory batches are rejected if Z-Score > 2.5.
Note on C126: Z-Scores have been calculated inclusive of individual outliers. In general, laboratory batches are rejected if Z-Score > 2.5.
Note on C144: Z-Scores have been calculated inclusive of individual outliers. In general, laboratory batches are rejected if Z-Score > 2.5.
Note on C162: Z-Scores have been calculated inclusive of individual outliers. In general, laboratory batches are rejected if Z-Score > 2.5.
Note on C180: Z-Scores have been calculated inclusive of individual outliers. In general, laboratory batches are rejected if Z-Score > 2.5.
Note on C198: Z-Scores have been calculated inclusive of individual outliers. In general, laboratory batches are rejected if Z-Score > 2.5.
Note on C216: Z-Scores have been calculated inclusive of individual outliers. In general, laboratory batches are rejected if Z-Score > 2.5.
Note on C234: Z-Scores have been calculated inclusive of individual outliers. In general, laboratory batches are rejected if Z-Score > 2.5.
Note on C252: Z-Scores have been calculated inclusive of individual outliers. In general, laboratory batches are rejected if Z-Score > 2.5.
Note on C270: Z-Scores have been calculated inclusive of individual outliers. In general, laboratory batches are rejected if Z-Score > 2.5.
Note on C289: Z-Scores have been calculated inclusive of individual outliers. In general, laboratory batches are rejected if Z-Score > 2.5.
Note on C308: Z-Scores have been calculated inclusive of individual outliers. In general, laboratory batches are rejected if Z-Score > 2.5.
Note on C326: Z-Scores have been calculated inclusive of individual outliers. In general, laboratory batches are rejected if Z-Score > 2.5.
Note on C344: Z-Scores have been calculated inclusive of individual outliers. In general, laboratory batches are rejected if Z-Score > 2.5.
Note on C362: Z-Scores have been calculated inclusive of individual outliers. In general, laboratory batches are rejected if Z-Score > 2.5.
Note on C380: Z-Scores have been calculated inclusive of individual outliers. In general, laboratory batches are rejected if Z-Score > 2.5.
Note on C398: Z-Scores have been calculated inclusive of individual outliers. In general, laboratory batches are rejected if Z-Score > 2.5.
Note on C416: Z-Scores have been calculated inclusive of individual outliers. In general, laboratory batches are rejected if Z-Score > 2.5.
Note on C434: Z-Scores have been calculated inclusive of individual outliers. In general, laboratory batches are rejected if Z-Score > 2.5.
Note on C453: Z-Scores have been calculated inclusive of individual outliers. In general, laboratory batches are rejected if Z-Score > 2.5.
Note on C471: Z-Scores have been calculated inclusive of individual outliers. In general, laboratory batches are rejected if Z-Score > 2.5.
Note on C489: Z-Scores have been calculated inclusive of individual outliers. In general, laboratory batches are rejected if Z-Score > 2.5.
Note on C507: Z-Scores have been calculated inclusive of individual outliers. In general, laboratory batches are rejected if Z-Score > 2.5.
Note on C525: Z-Scores have been calculated inclusive of individual outliers. In general, laboratory batches are rejected if Z-Score > 2.5.
Note on C543: Z-Scores have been calculated inclusive of individual outliers. In general, laboratory batches are rejected if Z-Score > 2.5.
Note on C561: Z-Scores have been calculated inclusive of individual outliers. In general, laboratory batches are rejected if Z-Score > 2.5.
Note on C579: Z-Scores have been calculated inclusive of individual outliers. In general, laboratory batches are rejected if Z-Score > 2.5.
Note on C597: Z-Scores have been calculated inclusive of individual outliers. In general, laboratory batches are rejected if Z-Score > 2.5.
Note on C615: Z-Scores have been calculated inclusive of individual outliers. In general, laboratory batches are rejected if Z-Score > 2.5.
Note on C633: Z-Scores have been calculated inclusive of individual outliers. In general, laboratory batches are rejected if Z-Score > 2.5.
Note on C651: Z-Scores have been calculated inclusive of individual outliers. In general, laboratory batches are rejected if Z-Score > 2.5.
Note on C670: Z-Scores have been calculated inclusive of individual outliers. In general, laboratory batches are rejected if Z-Score > 2.5.
Note on C688: Z-Scores have been calculated inclusive of individual outliers. In general, laboratory batches are rejected if Z-Score > 2.5.
Note on C707: Z-Scores have been calculated inclusive of individual outliers. In general, laboratory batches are rejected if Z-Score > 2.5.
Note on C726: Z-Scores have been calculated inclusive of individual outliers. In general, laboratory batches are rejected if Z-Score > 2.5.
Note on C744: Z-Scores have been calculated inclusive of individual outliers. In general, laboratory batches are rejected if Z-Score > 2.5.
Note on C762: Z-Scores have been calculated inclusive of individual outliers. In general, laboratory batches are rejected if Z-Score > 2.5.
Note on C780: Z-Scores have been calculated inclusive of individual outliers. In general, laboratory batches are rejected if Z-Score > 2.5.
Note on C798: Z-Scores have been calculated inclusive of individual outliers. In general, laboratory batches are rejected if Z-Score > 2.5.
Note on C816: Z-Scores have been calculated inclusive of individual outliers. In general, laboratory batches are rejected if Z-Score > 2.5.
Note on C834: Z-Scores have been calculated inclusive of individual outliers. In general, laboratory batches are rejected if Z-Score > 2.5.
Note on C852: Z-Scores have been calculated inclusive of individual outliers. In general, laboratory batches are rejected if Z-Score > 2.5.
Note on C871: Z-Scores have been calculated inclusive of individual outliers. In general, laboratory batches are rejected if Z-Score > 2.5.
Note on C889: Z-Scores have been calculated inclusive of individual outliers. In general, laboratory batches are rejected if Z-Score > 2.5.
Note on C907: Z-Scores have been calculated inclusive of individual outliers. In general, laboratory batches are rejected if Z-Score > 2.5.
Note on C925: Z-Scores have been calculated inclusive of individual outliers. In general, laboratory batches are rejected if Z-Score > 2.5.
Note on C944: Z-Scores have been calculated inclusive of individual outliers. In general, laboratory batches are rejected if Z-Score > 2.5.
Note on C962: Z-Scores have been calculated inclusive of individual outliers. In general, laboratory batches are rejected if Z-Score > 2.5.
Note on C980: Z-Scores have been calculated inclusive of individual outliers. In general, laboratory batches are rejected if Z-Score > 2.5.
Note on C998: Z-Scores have been calculated inclusive of individual outliers. In general, laboratory batches are rejected if Z-Score > 2.5.
Note on C1016: Z-Scores have been calculated inclusive of individual outliers. In general, laboratory batches are rejected if Z-Score > 2.5.
Note on C1035: Z-Scores have been calculated inclusive of individual outliers. In general, laboratory batches are rejected if Z-Score > 2.5.
Note on C1053: Z-Scores have been calculated inclusive of individual outliers. In general, laboratory batches are rejected if Z-Score > 2.5.
Note on C1071: Z-Scores have been calculated inclusive of individual outliers. In general, laboratory batches are rejected if Z-Score > 2.5.
Note on C1089: Z-Scores have been calculated inclusive of individual outliers. In general, laboratory batches are rejected if Z-Score > 2.5.
Note on C1108: Z-Scores have been calculated inclusive of individual outliers. In general, laboratory batches are rejected if Z-Score > 2.5.
Note on C1126: Z-Scores have been calculated inclusive of individual outliers. In general, laboratory batches are rejected if Z-Score > 2.5.
Note on C1144: Z-Scores have been calculated inclusive of individual outliers. In general, laboratory batches are rejected if Z-Score > 2.5.

## Fusion XRF
| Analytical results for Al2O3 in OREAS 80 (Certified Value 13.96 wt.%) | [20 empty] | Certified
Al2O3 | Round | Replicate | Lab | Lab | Lab | Lab | Lab | Lab | Lab | Lab | Lab | Lab | Lab | Lab | Lab | Lab | Lab | Lab | Lab | Lab | Lab | 1
| No | No | 01 | 02 | 03 | 04 | 05 | 06 | 07 | 08 | 09 | 10 | 11 | 12 | 13 | 17 | 19 | 20 | 21 | 22 | 23 | wt.%
|  |  | BF*XRF | OxBF*XRF | BF*XRF | OxBF*XRF | BF*XRF | BF*XRF | BF*XRF | OxBF*XRF | BF*XRF | BF*XRF | BF*XRF | OxBF*XRF | OxBF*XRF | BF*XRF | BF*XRF | BF*XRF | BF*XRF | BF*XRF | BF*XRF | 2
3
| 1 | 1 | 14.12 | 14 | 13.96 | 14 | 13.88 | 13.79 | 13.38 | 14 | 14.4 | 14.15 | 14.13 | 14.1 | 14.2 | 14.10239 | 13.98417 | 13.6 | 14.2 | 13.7914 | 13.7 | 1
| 1 | 2 | 15.48 | 13.9 | 14.02 | 13.9 | 13.95 | 13.8 | 13.47 | 13.9 | 14 | 14.15 | 14.12 | 14.1 | 14.15 | 14.06465 | 13.94589 | 13.74 | 14.3 |  | 13.7 | #N/A
| 1 | 3 | 14.78 | 14 | 13.96 | 13.9 | 12.82 | 13.76 | 13.43 | 13.9 | 14.4 | 14.1 | 14.13 | 14.1 | 14.2 | 14.0931 | 13.964 | 13.73 | 14.2 | 13.859 | 13.8 | 16
| 1 | 4 | 14.86 | 13.95 | 14.02 | 14.05 | 13.87 | 13.775 | 13.59 | 13.95 | 14.5 | 14.05 | 14.14 | 14.1 | 14.1 | 14.048 | 13.97159 | 13.62 | 14.2 | 13.765 | 13.7 | 13.95672
| 1 | 5 | 14.45 | 14.05 | 13.96 | 13.9 | 13.7 | 13.78 | 13.61 | 14 | 14.3 | 14.1 | 14.12 | 14.1 | 14.25 | 14.15964 | 13.96434 | 13.62 | 14.2 |  | 13.8 | 131
| 1 | 6 | 14.51 | 13.95 | 13.95 | 13.95 | 13.69 | 13.8 | 13.32 | 14 | 14.5 | 14 | 14.16 | 14 | 14.1 | 14.0773 | 13.95684 | 13.62 | 14.2 |  | 13.7
| Mean |  | 14.7 | 13.975 | 13.97833 | 13.95 | 13.65167 | 13.78417 | 13.46667 | 13.95833 | 14.35 | 14.09167 | 14.13333 | 14.08333 | 14.16667 | 14.09085 | 13.96447 | 13.655 | 14.21667 | 13.80513 | 13.73333
| Median |  | 14.645 | 13.975 | 13.96 | 13.925 | 13.785 | 13.785 | 13.45 | 13.975 | 14.4 | 14.1 | 14.13 | 14.1 | 14.175 | 14.0852 | 13.96417 | 13.62 | 14.2 | 13.7914 | 13.7
| Std Dev. |  | 0.4637672 | 0.05244044 | 0.03250641 | 0.06324555 | 0.4205433 | 0.01562583 | 0.1150072 | 0.0491596 | 0.1870829 | 0.05845226 | 0.01505545 | 0.04082483 | 0.06055301 | 0.03892825 | 0.01298144 | 0.06252999 | 0.04082483 | 0.04848147 | 0.05163978
| Rel.Std.Dev. |  | 3.155% | 0.3752% | 0.2325% | 0.4534% | 3.081% | 0.1134% | 0.854% | 0.3522% | 1.304% | 0.4148% | 0.1065% | 0.2899% | 0.4274% | 0.2763% | 0.09296% | 0.4579% | 0.2872% | 0.3512% | 0.376%
| PDM3 |  | 5.326% | 0.131% | 0.1549% | -0.04815% | -2.186% | -1.236% | -3.511% | 0.01156% | 2.818% | 0.9669% | 1.265% | 0.9072% | 1.504% | 0.961% | 0.05555% | -2.162% | 1.863% | -1.086% | -1.601%
| Z-Score (Absolute) |  | 2.88 | 0 | 0.01 | 0.1 | 1.28 | 0.76 | 2.02 | 0.07 | 1.49 | 0.46 | 0.63 | 0.43 | 0.76 | 0.46 | 0.04 | 1.27 | 0.96 | 0.67 | 0.96
| Analytical results for As in OREAS 80 (Indicative Value 84 ppm) | [20 empty] | Indicative
As | Round | Replicate | Lab | Lab | Lab | Lab | Lab | Lab | Lab | Lab | Lab | Lab | [9 empty] | 1
| No | No | 02 | 04 | 05 | 08 | 10 | 11 | 12 | 13 | 19 | 23 | [9 empty] | ppm
|  |  | OxBF*XRF | OxBF*XRF | BF*XRF | OxBF*XRF | BF*XRF | BF*XRF | OxBF*XRF | OxBF*XRF | BF*XRF | BF*XRF | [9 empty] | 0
0
| 1 | 1 | < 100 | 100 | < 80 | < 100 | 10 | 90 | < 100 | 100 | < 50 | < 75 | [9 empty] | 1
| 1 | 2 | < 100 | < 100 | < 80 | < 100 | 10 | 80 | < 100 | 100 | < 50 | < 75 | [9 empty] | 15
| 1 | 3 | < 100 | < 100 | < 80 | < 100 | < 10 | 90 | < 100 | 100 | < 50 | < 75 | [9 empty] | 16
| 1 | 4 | < 100 | 100 | < 80 | < 100 | 10 | 90 | < 100 | 100 | < 50 | < 75 | [9 empty] | 83.75
| 1 | 5 | < 100 | 100 | < 80 | 100 | 10 | 80 | < 100 | 200 | < 50 | < 75 | [9 empty] | 21
| 1 | 6 | < 100 | 100 | < 80 | 100 | < 10 | 80 | < 100 | 100 | < 50 | < 75
| Mean |  |  | 100 |  | 100 | 10 | 85 |  | 116.6667
| Median |  |  | 100 |  | 100 | 10 | 85 |  | 100
| Std Dev. |  |  | 0 |  | 0 | 0 | 5.477226 |  | 40.82483
| Rel.Std.Dev. |  |  | 0% |  | 0% | 0% | 6.444% |  | 34.99%
| PDM3 |  |  | 19.4% |  | 19.4% | -88.06% | 1.493% |  | 39.3%
| Z-Score (Absolute) |  | 0 | 1.08 | 0.39 | 0.54 | 1.35 | 1.13 | 0 | 2.16 | 0.81 | 0.4
| Analytical results for BaO in OREAS 80 (Certified Value 485 ppm) | [20 empty] | Certified
BaO | Round | Replicate | Lab | Lab | Lab | Lab | Lab | Lab | Lab | Lab | Lab | [10 empty] | 1
| No | No | 02 | 04 | 05 | 08 | 10 | 13 | 17 | 19 | 20 | [10 empty] | ppm
|  |  | OxBF*XRF | OxBF*XRF | BF*XRF | OxBF*XRF | BF*XRF | OxBF*XRF | BF*XRF | BF*XRF | BF*XRF | [10 empty] | 0
0
| 1 | 1 | 500 | 500 | 400 | 500 | 536 | 600 | 466.2217 | 391.5308 | 500 | [10 empty] | 1
| 1 | 2 | 400 | 500 | 500 | 500 | 547 | 500 | 463.8885 | 491.8714 | 500 | [10 empty] | #N/A
| 1 | 3 | 500 | 500 | 400 | 500 | 569 | 500 | 450.1287 | 353.027 | 500 | [10 empty] | 16
| 1 | 4 | 500 | 500 | 400 | 500 | 558 | 500 | 449.7285 | 453.8462 | 400 | [10 empty] | 485.0807
| 1 | 5 | 500 | 500 | 500 | 500 | 581 | 500 | 464.582 | 538.9121 | 500 | [10 empty] | 132
| 1 | 6 | 500 | 500 | 400 | 500 | 569 | 500 | 454.7997 | 455.1579 | 400
| Mean |  | 483.3333 | 500 | 433.3333 | 500 | 560 | 516.6667 | 458.2249 | 447.3909 | 466.6667
| Median |  | 500 | 500 | 400 | 500 | 563.5 | 500 | 459.3441 | 454.502 | 500
| Std Dev. |  | 40.82483 | 0 | 51.63978 | 0 | 16.44384 | 40.82483 | 7.561834 | 67.05453 | 51.63978
| Rel.Std.Dev. |  | 8.447% | 0% | 11.92% | 0% | 2.936% | 7.902% | 1.65% | 14.99% | 11.07%
| PDM3 |  | -0.3602% | 3.076% | -10.67% | 3.076% | 15.44% | 6.511% | -5.536% | -7.77% | -3.796%
| Z-Score (Absolute) |  | 0 | 0.45 | 1.34 | 0.45 | 2.06 | 0.9 | 0.67 | 0.97 | 0.45
| Analytical results for Bi in OREAS 80 (Indicative Value < 100 ppm) | [20 empty] | Indicative
Bi | Round | Replicate | Lab | Lab | Lab | Lab | [15 empty] | 1
| No | No | 02 | 04 | 08 | 13 | [15 empty] | ppm
|  |  | OxBF*XRF | OxBF*XRF | OxBF*XRF | OxBF*XRF | [15 empty] | 0
0
| 1 | 1 | < 100 | < 100 | < 100 | < 100 | [15 empty] | 1
| 1 | 2 | < 100 | < 100 | < 100 | < 100 | [15 empty] | 16
| 1 | 3 | < 100 | < 100 | < 100 | < 100 | [15 empty] | 16
| 1 | 4 | < 100 | < 100 | < 100 | < 100 | [15 empty] | < 100
| 1 | 5 | < 100 | < 100 | < 100 | < 100 | [15 empty] | 22
| 1 | 6 | < 100 | < 100 | < 100 | < 100
Mean
Median
Std Dev.
Rel.Std.Dev.
PDM3
| Z-Score (Absolute) |  | NA | NA | NA | NA
| Analytical results for CaO in OREAS 80 (Certified Value 7.8 wt.%) | [20 empty] | Certified
CaO | Round | Replicate | Lab | Lab | Lab | Lab | Lab | Lab | Lab | Lab | Lab | Lab | Lab | Lab | Lab | Lab | Lab | Lab | Lab | Lab | Lab | 1
| No | No | 01 | 02 | 03 | 04 | 05 | 06 | 07 | 08 | 09 | 10 | 11 | 12 | 13 | 17 | 19 | 20 | 21 | 22 | 23 | wt.%
|  |  | BF*XRF | OxBF*XRF | BF*XRF | OxBF*XRF | BF*XRF | BF*XRF | BF*XRF | OxBF*XRF | BF*XRF | BF*XRF | BF*XRF | OxBF*XRF | OxBF*XRF | BF*XRF | BF*XRF | BF*XRF | BF*XRF | BF*XRF | BF*XRF | 2
3
| 1 | 1 | 7.62 | 7.78 | 7.81 | 7.72 | 7.77 | 7.85 | 7.85 | 7.85 | 7.99 | 7.88 | 7.88 | 7.62 | 7.88 | 7.950581 | 7.913154 | 7.87 | 7.65 | 7.89 | 7.75 | 1
| 1 | 2 | 7.66 | 7.7 | 7.81 | 7.72 | 7.86 | 7.8 | 7.86 | 7.83 | 7.8 | 7.88 | 7.86 | 7.65 | 7.88 | 7.909436 | 7.920389 | 7.82 | 7.66 | 7.808 | 7.72 | #N/A
| 1 | 3 | 7.47 | 7.79 | 7.77 | 7.69 | 7.12 | 7.85 | 7.79 | 7.83 | 7.88 | 7.84 | 7.88 | 7.61 | 7.92 | 7.914453 | 7.876384 | 7.8 | 7.63 | 7.776 | 7.72 | 16
| 1 | 4 | 7.63 | 7.73 | 7.8 | 7.72 | 7.76 | 7.83 | 7.84 | 7.78 | 8.05 | 7.81 | 7.87 | 7.65 | 7.86 | 7.895445 | 7.877619 | 7.78 | 7.62 | 7.767 | 7.7 | 7.795292
| 1 | 5 | 7.54 | 7.8 | 7.78 | 7.73 | 7.69 | 7.82 | 7.85 | 7.87 | 7.99 | 7.82 | 7.86 | 7.7 | 8.01 | 7.974698 | 7.904227 | 7.79 | 7.64 |  | 7.72 | 133
| 1 | 6 | 7.52 | 7.77 | 7.8 | 7.72 | 7.65 | 7.83 | 7.82 | 7.88 | 8.07 | 7.8 | 7.88 | 7.61 | 7.89 | 7.917125 | 7.892255 | 7.72 | 7.64 |  | 7.72
| Mean |  | 7.573333 | 7.761667 | 7.795 | 7.716667 | 7.641667 | 7.83 | 7.835 | 7.84 | 7.963333 | 7.838333 | 7.871667 | 7.64 | 7.906667 | 7.926956 | 7.897338 | 7.796667 | 7.64 | 7.81025 | 7.721667
| Median |  | 7.58 | 7.775 | 7.8 | 7.72 | 7.725 | 7.83 | 7.845 | 7.84 | 7.99 | 7.83 | 7.875 | 7.635 | 7.885 | 7.915789 | 7.898241 | 7.795 | 7.64 | 7.792 | 7.72
| Std Dev. |  | 0.07420692 | 0.03868678 | 0.01643168 | 0.0136626 | 0.2655874 | 0.01897367 | 0.02588436 | 0.03577709 | 0.1038589 | 0.03488075 | 0.009831921 | 0.03464102 | 0.05428321 | 0.02963242 | 0.01834468 | 0.04926121 | 0.01414214 | 0.05600223 | 0.01602082
| Rel.Std.Dev. |  | 0.9798% | 0.4984% | 0.2108% | 0.1771% | 3.476% | 0.2423% | 0.3304% | 0.4563% | 1.304% | 0.445% | 0.1249% | 0.4534% | 0.6865% | 0.3738% | 0.2323% | 0.6318% | 0.1851% | 0.717% | 0.2075%
| PDM3 |  | -2.847% | -0.4314% | -0.003743% | -1.009% | -1.971% | 0.4452% | 0.5094% | 0.5735% | 2.156% | 0.5521% | 0.9798% | -1.992% | 1.429% | 1.689% | 1.309% | 0.01764% | -1.992% | 0.1919% | -0.9445%
| Z-Score (Absolute) |  | 1.83 | 0.38 | 0.12 | 0.72 | 1.31 | 0.15 | 0.19 | 0.23 | 1.19 | 0.22 | 0.48 | 1.32 | 0.75 | 0.9 | 0.67 | 0.11 | 1.32 | 0 | 0.69
| Analytical results for Ce in OREAS 80 (Indicative Value 70 ppm) | [20 empty] | Indicative
Ce | Round | Replicate | Lab | Lab | Lab | Lab | [15 empty] | 1
| No | No | 02 | 04 | 08 | 13 | [15 empty] | ppm
|  |  | OxBF*XRF | OxBF*XRF | OxBF*XRF | OxBF*XRF | [15 empty] | 0
0
| 1 | 1 | < 80 | < 80 | < 80 | 80 | [15 empty] | 1
| 1 | 2 | < 80 | < 80 | 80 | 80 | [15 empty] | 17
| 1 | 3 | < 80 | < 80 | < 80 | 80 | [15 empty] | 16
| 1 | 4 | < 80 | 80 | < 80 | < 80 | [15 empty] | 70.10022
| 1 | 5 | < 80 | 80 | < 80 | 160 | [15 empty] | 23
| 1 | 6 | < 80 | 160 | < 80 | 80
| Mean |  |  | 106.6667 | 80 | 96
| Median |  |  | 80 | 80 | 80
| Std Dev. |  |  | 46.18802 |  | 35.77709
| Rel.Std.Dev. |  |  | 43.3% |  | 37.27%
| PDM3 |  |  | 52.16% | 14.12% | 36.95%
| Z-Score (Absolute) |  | 0.81 | 0.54 | 0.54 | 1.08
| Analytical results for Cl in OREAS 80 (Indicative Value 818 ppm) | [20 empty] | Indicative
Cl | Round | Replicate | Lab | Lab | [17 empty] | 1
| No | No | 10 | 19 | [17 empty] | ppm
|  |  | BF*XRF | BF*XRF | [17 empty] | 0
0
| 1 | 1 | 830 | 652.5513 | [17 empty] | 1
| 1 | 2 | 820 | 752.8643 | [17 empty] | 18
| 1 | 3 | 970 | 695.9674 | [17 empty] | 16
| 1 | 4 | 1020 | 726.1538 | [17 empty] | 817.6689
| 1 | 5 | 960 | 636.4661 | [17 empty] | 24
| 1 | 6 | 1040 | 708.0233
| Mean |  | 940 | 695.3377
| Median |  | 965 | 701.9954
| Std Dev. |  | 94.02127 | 44.08358
| Rel.Std.Dev. |  | 10% | 6.34%
| PDM3 |  | 14.96% | -14.96%
| Z-Score (Absolute) |  | 0.67 | 0.67
| Analytical results for Co in OREAS 80 (Certified Value 102 ppm) | [20 empty] | Certified
Co | Round | Replicate | Lab | Lab | Lab | Lab | Lab | Lab | Lab | Lab | Lab | Lab | Lab | Lab | Lab | Lab | [5 empty] | 1
| No | No | 01 | 02 | 03 | 04 | 05 | 07 | 08 | 09 | 10 | 11 | 12 | 13 | 19 | 23 | [5 empty] | ppm
|  |  | BF*XRF | OxBF*XRF | BF*XRF | OxBF*XRF | BF*XRF | BF*XRF | OxBF*XRF | BF*XRF | BF*XRF | BF*XRF | OxBF*XRF | OxBF*XRF | BF*XRF | BF*XRF | [5 empty] | 0
0
| 1 | 1 | 100 | 100 | 80 | 100 | < 80 | < 100 | 100 | 60 | 110 | 110 | < 100 | 100 | 80.31401 | 90 | [5 empty] | 1
| 1 | 2 | 90 | 100 | 80 | 100 | < 80 | < 100 | 100 | 50 | 110 | 100 | < 100 | 100 | 70.26734 | 110 | [5 empty] | #N/A
| 1 | 3 | 100 | 100 | 80 | 100 | < 80 | < 100 | 100 | 60 | 110 | 110 | < 100 | 100 | 80.69187 | 110 | [5 empty] | 16
| 1 | 4 | 100 | 100 | 80 | 100 | < 80 | < 100 | 100 | 80 | 110 | 100 | < 100 | 100 | 70.59829 | 100 | [5 empty] | 101.6667
| 1 | 5 | 100 | 100 | 80 | 100 | < 80 | < 100 | 100 | 50 | 110 | 110 | < 100 | 100 | 80.82109 | 90 | [5 empty] | 134
| 1 | 6 | 100 | 100 | 70 | 100 | < 80 | < 100 | 100 | 110 | 110 | 100 | < 100 | 100 | 80.91695 | 80
| Mean |  | 98.33333 | 100 | 78.33333 | 100 |  |  | 100 | 68.33333 | 110 | 105 |  | 100 | 77.26826 | 96.66667
| Median |  | 100 | 100 | 80 | 100 |  |  | 100 | 60 | 110 | 105 |  | 100 | 80.50294 | 95
| Std Dev. |  | 4.082483 | 0 | 4.082483 | 0 |  |  | 0 | 23.16607 | 0 | 5.477226 |  | 0 | 5.299711 | 12.1106
| Rel.Std.Dev. |  | 4.152% | 0% | 5.212% | 0% |  |  | 0% | 33.9% | 0% | 5.216% |  | 0% | 6.859% | 12.53%
| PDM3 |  | -3.279% | -1.639% | -22.95% | -1.639% |  |  | -1.639% | -32.79% | 8.197% | 3.279% |  | -1.639% | -24% | -4.918%
| Z-Score (Absolute) |  | 0.06 | 0.17 | 1.29 | 0.17 | 3.92 | 3.2 | 0.17 | 1.97 | 0.84 | 0.51 | 3.2 | 0.17 | 1.36 | 0.06
| Analytical results for Cr2O3 in OREAS 80 (Certified Value 1786 ppm) | [20 empty] | Certified
Cr2O3 | Round | Replicate | Lab | Lab | Lab | Lab | Lab | Lab | Lab | Lab | Lab | Lab | Lab | Lab | Lab | Lab | Lab | Lab | Lab |  |  | 1
| No | No | 01 | 02 | 03 | 04 | 05 | 06 | 07 | 08 | 09 | 10 | 11 | 12 | 13 | 17 | 19 | 20 | 23 |  |  | ppm
|  |  | BF*XRF | OxBF*XRF | BF*XRF | OxBF*XRF | BF*XRF | BF*XRF | BF*XRF | OxBF*XRF | BF*XRF | BF*XRF | BF*XRF | OxBF*XRF | OxBF*XRF | BF*XRF | BF*XRF | BF*XRF | BF*XRF |  |  | 0
0
| 1 | 1 | 1750 | 1750 | 1770 | 1750 | 1780 | 1800 | 1800 | 1750 | 1700 | 1830 | 1720 | 1750 | 1750 | 1907.114 | 1586.951 | 2200 | 1607.6 |  |  | 1
| 1 | 2 | 1900 | 1750 | 1780 | 1750 | 1750 | 1700 | 1800 | 1750 | 1800 | 1830 | 1720 | 1750 | 1750 | 1903.691 | 1381.657 | 1800 | 1636.9 |  |  | #N/A
| 1 | 3 | 1900 | 1750 | 1770 | 1750 | 1560 | 1900 | 1800 | 1900 | 1700 | 1830 | 1710 | 1750 | 1750 | 1851.674 | 1519.63 | 1700 | 1607.6 |  |  | 16
| 1 | 4 | 1900 | 1750 | 1790 | 1750 | 1710 | 1800 | 1900 | 1750 | 1800 | 1820 | 1730 | 1900 | 1750 | 1853.481 | 1453.821 | 1800 | 1636.9 |  |  | 1785.642
| 1 | 5 | 1750 | 1750 | 1770 | 1750 | 1680 | 1800 | 1900 | 1750 | 1700 | 1870 | 1700 | 1900 | 1750 | 1858.261 | 1362.341 | 1800 | 1636.9 |  |  | 135
| 1 | 6 | 1750 | 1900 | 1780 | 1750 | 1750 | 1800 | 1800 | 1750 | 1800 | 1910 | 1720 | 1750 | 1750 | 1859.721 | 1448.616 | 1700 | 1651.5
| Mean |  | 1825 | 1775 | 1776.667 | 1750 | 1705 | 1800 | 1833.333 | 1775 | 1750 | 1848.333 | 1716.667 | 1800 | 1750 | 1872.324 | 1458.836 | 1833.333 | 1629.567
| Median |  | 1825 | 1750 | 1775 | 1750 | 1730 | 1800 | 1800 | 1750 | 1750 | 1830 | 1720 | 1750 | 1750 | 1858.991 | 1451.218 | 1800 | 1636.9
| Std Dev. |  | 82.15838 | 61.23724 | 8.164966 | 0 | 79.18333 | 63.24555 | 51.63978 | 61.23724 | 54.77226 | 34.88075 | 10.32796 | 77.45967 | 0 | 25.81591 | 84.2699 | 186.1899 | 17.93027
| Rel.Std.Dev. |  | 4.502% | 3.45% | 0.4596% | 0% | 4.644% | 3.514% | 2.817% | 3.45% | 3.13% | 1.887% | 0.6016% | 4.303% | 0% | 1.379% | 5.777% | 10.16% | 1.1%
| PDM3 |  | 2.204% | -0.596% | -0.5026% | -1.996% | -4.516% | 0.8041% | 2.671% | -0.596% | -1.996% | 3.511% | -3.863% | 0.8041% | -1.996% | 4.854% | -18.3% | 2.671% | -8.741%
| Z-Score (Absolute) |  | 0.67 | 0 | 0.02 | 0.34 | 1.01 | 0.3 | 0.76 | 0 | 0.39 | 0.97 | 0.85 | 0.34 | 0.34 | 1.3 | 4.42 | 0.76 | 2.06
| Analytical results for Cu in OREAS 80 (Certified Value 136 ppm) | [20 empty] | Certified
Cu | Round | Replicate | Lab | Lab | Lab | Lab | Lab | Lab | Lab | Lab | Lab | Lab | Lab | Lab | Lab | Lab | Lab | Lab |  |  |  | 1
| No | No | 01 | 02 | 03 | 04 | 05 | 07 | 08 | 09 | 10 | 11 | 12 | 13 | 17 | 19 | 20 | 23 |  |  |  | ppm
|  |  | BF*XRF | OxBF*XRF | BF*XRF | OxBF*XRF | BF*XRF | BF*XRF | OxBF*XRF | BF*XRF | BF*XRF | BF*XRF | OxBF*XRF | OxBF*XRF | BF*XRF | BF*XRF | BF*XRF | BF*XRF |  |  |  | 0
0
| 1 | 1 | 130 | 150 | 130 | 140 | 128 | 200 | 130 | 300 | 140 | 150 | 400 | 130 | 97.652735 | 145.5617 | 240 | 120 |  |  |  | 1
| 1 | 2 | 130 | 150 | 140 | 140 | 120 | 100 | 130 | 100 | 140 | 150 | 300 | 120 | 119.048194 | 140.5347 | 160 | 130 |  |  |  | #N/A
| 1 | 3 | 130 | 140 | 140 | 150 | 80 | 100 | 160 | 100 | 160 | 160 | 300 | 150 | 107.424033 | 121.0378 | 240 | 120 |  |  |  | 16
| 1 | 4 | 130 | 150 | 140 | 150 | 112 | 200 | 130 | 100 | 150 | 160 | 300 | 140 | 207.019718 | 131.1111 | 240 | 110 |  |  |  | 136.0836
| 1 | 5 | 130 | 160 | 130 | 140 | 144 | 200 | 140 | 200 | 150 | 160 | 300 | 130 | 220.742956 | 131.3343 | 160 | 100 |  |  |  | 136
| 1 | 6 | 140 | 160 | 210 | 130 | 96 | 100 | 140 | 100 | 150 | 150 | 300 | 150 | 197.157955 | 131.49 | 160 | 120
| Mean |  | 131.6667 | 151.6667 | 148.3333 | 141.6667 | 113.3333 | 150 | 138.3333 | 150 | 148.3333 | 155 | 316.6667 | 136.6667 | 158.1743 | 133.5116 | 200 | 116.6667
| Median |  | 130 | 150 | 140 | 140 | 116 | 150 | 135 | 100 | 150 | 155 | 300 | 135 | 158.1030745 | 131.4122 | 200 | 120
| Std Dev. |  | 4.082483 | 7.527727 | 30.60501 | 7.527727 | 22.8619 | 54.77226 | 11.69045 | 83.666 | 7.527727 | 5.477226 | 40.82483 | 12.1106 | 55.83859 | 8.540657 | 43.8178 | 10.32796
| Rel.Std.Dev. |  | 3.101% | 4.963% | 20.63% | 5.314% | 20.17% | 36.51% | 8.451% | 55.78% | 5.075% | 3.534% | 12.89% | 8.861% | 35.3% | 6.397% | 21.91% | 8.853%
| PDM3 |  | -3.246% | 11.45% | 9.002% | 4.103% | -16.72% | 10.23% | 1.653% | 10.23% | 9.002% | 13.9% | 132.7% | 0.4285% | 16.23% | -1.89% | 46.97% | -14.27%
| Z-Score (Absolute) |  | 0.67 | 0.94 | 0.67 | 0.13 | 2.17 | NA | 0.13 | NA | 0.67 | 1.21 | NA | 0.27 | 1.47 | 0.53 | NA | 1.89
Results from laboratories 7, 9, 12 and 20 were removed due to their 100 ppm reading resolution.
| Analytical results for Fe2O3 in OREAS 80 (Certified Value 10.34 wt.%) | [20 empty] | Certified
Fe2O3 | Round | Replicate | Lab | Lab | Lab | Lab | Lab | Lab | Lab | Lab | Lab | Lab | Lab | Lab | Lab | Lab | Lab | Lab | Lab | Lab |  | 1
| No | No | 01 | 02 | 03 | 04 | 05 | 06 | 07 | 08 | 09 | 10 | 11 | 12 | 13 | 17 | 19 | 20 | 21 | 23 |  | wt.%
|  |  | BF*XRF | OxBF*XRF | BF*XRF | OxBF*XRF | BF*XRF | BF*XRF | BF*XRF | OxBF*XRF | BF*XRF | BF*XRF | BF*XRF | OxBF*XRF | OxBF*XRF | BF*XRF | BF*XRF | BF*XRF | BF*XRF | BF*XRF |  | 2
3
| 1 | 1 | 10.38 | 10.38 | 10.29 | 10.465 | 10.7 | 10.51 | 10.22 | 10.28 | 9.87 | 10.351 | 10.408 | 10.3 | 10.237 | 10.40365 | 10.39572 | 10.22 | 10.8257 | 10.1 |  | 1
| 1 | 2 | 10.6 | 10.28 | 10.3 | 10.465 | 10.66 | 10.53 | 10.19 | 10.265 | 9.77 | 10.351 | 10.38 | 10.29 | 10.208 | 10.36104 | 10.38238 | 10.25 | 10.8443 | 10.1 |  | #N/A
| 1 | 3 | 10.59 | 10.337 | 10.21 | 10.423 | 9.86 | 10.5 | 10.18 | 10.265 | 9.79 | 10.265 | 10.408 | 10.25 | 10.28 | 10.36805 | 10.35445 | 10.26 | 10.8414 | 10.1 |  | 16
| 1 | 4 | 10.5 | 10.322 | 10.23 | 10.451 | 10.72 | 10.45 | 10.27 | 10.208 | 9.9 | 10.265 | 10.423 | 10.32 | 10.165 | 10.36524 | 10.33086 | 10.1 | 10.7928 | 10.1 |  | 10.34225
| 1 | 5 | 10.35 | 10.394 | 10.23 | 10.437 | 10.67 | 10.52 | 10.17 | 10.294 | 9.64 | 10.308 | 10.351 | 10.42 | 10.365 | 10.46794 | 10.37719 | 10.12 | 10.8357 | 10.1 |  | 137
| 1 | 6 | 10.43 | 10.351 | 10.29 | 10.408 | 10.64 | 10.48 | 10.23 | 10.294 | 10 | 10.265 | 10.408 | 10.24 | 10.208 | 10.37044 | 10.41621 | 10.11 | 10.8014 | 10.2
| Mean |  | 10.475 | 10.344 | 10.25833 | 10.4415 | 10.54167 | 10.49833 | 10.21 | 10.26767 | 9.828333 | 10.30083 | 10.39633 | 10.30333 | 10.24383 | 10.38939 | 10.37613 | 10.17667 | 10.82355 | 10.11667
| Median |  | 10.465 | 10.344 | 10.26 | 10.444 | 10.665 | 10.505 | 10.205 | 10.2725 | 9.83 | 10.2865 | 10.408 | 10.295 | 10.2225 | 10.36925 | 10.37978 | 10.17 | 10.8307 | 10.1
| Std Dev. |  | 0.1059717 | 0.04116795 | 0.03920034 | 0.02314951 | 0.3351666 | 0.02926887 | 0.03741657 | 0.03197916 | 0.1238413 | 0.04227726 | 0.02623484 | 0.06470446 | 0.070454 | 0.0414114 | 0.03016576 | 0.07447595 | 0.02162228 | 0.04082483
| Rel.Std.Dev. |  | 1.012% | 0.398% | 0.3821% | 0.2217% | 3.179% | 0.2788% | 0.3665% | 0.3115% | 1.26% | 0.4104% | 0.2523% | 0.628% | 0.6878% | 0.3986% | 0.2907% | 0.7318% | 0.1998% | 0.4035%
| PDM3 |  | 1.284% | 0.0169% | -0.8114% | 0.9596% | 1.928% | 1.509% | -1.279% | -0.7212% | -4.969% | -0.4005% | 0.5229% | -0.3763% | -0.9516% | 0.4558% | 0.3276% | -1.601% | 4.654% | -2.181%
| Z-Score (Absolute) |  | 1.06 | 0.14 | 0.46 | 0.82 | 1.52 | 1.22 | 0.79 | 0.39 | 3.45 | 0.16 | 0.51 | 0.14 | 0.56 | 0.46 | 0.37 | 1.02 | 3.49 | 1.44
| Analytical results for Hf in OREAS 80 (Certified Value < 80 ppm) | [20 empty] | Certified
Hf | Round | Replicate | Lab | Lab | Lab | Lab | Lab | Lab | [13 empty] | 1
| No | No | 02 | 04 | 08 | 13 | 17 | 20 | [13 empty] | ppm
|  |  | OxBF*XRF | OxBF*XRF | OxBF*XRF | OxBF*XRF | BF*XRF | BF*XRF | [13 empty] | 0
0
| 1 | 1 | < 80 | < 80 | < 80 | < 80 | < 170 | < 80 | [13 empty] | 1
| 1 | 2 | < 80 | < 80 | < 80 | < 80 | < 170 | < 80 | [13 empty] | #N/A
| 1 | 3 | < 80 | < 80 | < 80 | < 80 | < 170 | < 80 | [13 empty] | 16
| 1 | 4 | < 80 | < 80 | < 80 | < 80 | < 170 | < 80 | [13 empty] | < 80
| 1 | 5 | < 80 | < 80 | < 80 | < 80 | < 170 | < 80 | [13 empty] | 138
| 1 | 6 | < 80 | < 80 | < 80 | < 80 | < 170 | < 80
Mean
Median
Std Dev.
Rel.Std.Dev.
PDM3
| Z-Score (Absolute) |  | NA | NA | NA | NA | NA | NA
| Analytical results for K2O in OREAS 80 (Certified Value 1.73 wt.%) | [20 empty] | Certified
K2O | Round | Replicate | Lab | Lab | Lab | Lab | Lab | Lab | Lab | Lab | Lab | Lab | Lab | Lab | Lab | Lab | Lab | Lab | Lab | Lab |  | 1
| No | No | 01 | 02 | 03 | 04 | 05 | 06 | 07 | 08 | 09 | 10 | 11 | 12 | 13 | 17 | 19 | 20 | 21 | 23 |  | wt.%
|  |  | BF*XRF | OxBF*XRF | BF*XRF | OxBF*XRF | BF*XRF | BF*XRF | BF*XRF | OxBF*XRF | BF*XRF | BF*XRF | BF*XRF | OxBF*XRF | OxBF*XRF | BF*XRF | BF*XRF | BF*XRF | BF*XRF | BF*XRF |  | 2
3
| 1 | 1 | 1.7 | 1.68 | 1.68 | 1.74 | 1.672 | 1.72 | 1.75 | 1.74 | 1.7 | 1.765 | 1.74 | 1.71 | 1.73 | 1.748946 | 1.744019 | 1.75 | 1.81 | 1.71 |  | 1
| 1 | 2 | 1.7 | 1.66 | 1.71 | 1.73 | 1.701 | 1.76 | 1.75 | 1.74 | 1.63 | 1.76 | 1.74 | 1.71 | 1.72 | 1.740654 | 1.745862 | 1.75 | 1.79 | 1.72 |  | #N/A
| 1 | 3 | 1.63 | 1.68 | 1.7 | 1.72 | 1.538 | 1.74 | 1.73 | 1.74 | 1.68 | 1.755 | 1.75 | 1.7 | 1.74 | 1.74005 | 1.738981 | 1.72 | 1.78 | 1.72 |  | 16
| 1 | 4 | 1.69 | 1.68 | 1.72 | 1.73 | 1.67 | 1.73 | 1.74 | 1.73 | 1.66 | 1.75 | 1.74 | 1.71 | 1.72 | 1.737907 | 1.740843 | 1.72 | 1.79 | 1.7 |  | 1.73391
| 1 | 5 | 1.66 | 1.69 | 1.72 | 1.74 | 1.655 | 1.75 | 1.76 | 1.75 | 1.7 | 1.755 | 1.76 | 1.72 | 1.75 | 1.751159 | 1.735781 | 1.74 | 1.79 | 1.71 |  | 139
| 1 | 6 | 1.66 | 1.68 | 1.71 | 1.74 | 1.646 | 1.74 | 1.74 | 1.74 | 1.64 | 1.745 | 1.75 | 1.69 | 1.72 | 1.736947 | 1.740766 | 1.74 | 1.79 | 1.73
| Mean |  | 1.673333 | 1.678333 | 1.706667 | 1.733333 | 1.647 | 1.74 | 1.745 | 1.74 | 1.668333 | 1.755 | 1.746667 | 1.706667 | 1.73 | 1.742611 | 1.741042 | 1.736667 | 1.791667 | 1.715
| Median |  | 1.675 | 1.68 | 1.71 | 1.735 | 1.6625 | 1.74 | 1.745 | 1.74 | 1.67 | 1.755 | 1.745 | 1.71 | 1.725 | 1.740352 | 1.740805 | 1.74 | 1.79 | 1.715
| Std Dev. |  | 0.02804758 | 0.009831921 | 0.01505545 | 0.008164966 | 0.05659682 | 0.01414214 | 0.01048809 | 0.006324555 | 0.02994439 | 0.007071068 | 0.008164966 | 0.01032796 | 0.01264911 | 0.00596325 | 0.003581533 | 0.0136626 | 0.009831921 | 0.01048809
| Rel.Std.Dev. |  | 1.676% | 0.5858% | 0.8822% | 0.4711% | 3.436% | 0.8128% | 0.601% | 0.3635% | 1.795% | 0.4029% | 0.4675% | 0.6052% | 0.7312% | 0.3422% | 0.2057% | 0.7867% | 0.5488% | 0.6116%
| PDM3 |  | -3.494% | -3.205% | -1.571% | -0.03327% | -5.012% | 0.3512% | 0.6396% | 0.3512% | -3.782% | 1.216% | 0.7357% | -1.571% | -0.2255% | 0.5018% | 0.4113% | 0.159% | 3.331% | -1.091%
| Z-Score (Absolute) |  | 2.63 | 2.41 | 1.21 | 0.07 | 3.75 | 0.21 | 0.43 | 0.21 | 2.84 | 0.85 | 0.5 | 1.21 | 0.21 | 0.32 | 0.26 | 0.07 | 2.41 | 0.85
| Analytical results for La in OREAS 80 (Indicative Value < 90 ppm) | [20 empty] | Indicative
La | Round | Replicate | Lab | Lab | Lab | Lab | [15 empty] | 1
| No | No | 02 | 04 | 08 | 13 | [15 empty] | ppm
|  |  | OxBF*XRF | OxBF*XRF | OxBF*XRF | OxBF*XRF | [15 empty] | 0
0
| 1 | 1 | < 90 | < 90 | < 90 | 90 | [15 empty] | 1
| 1 | 2 | < 90 | < 90 | < 90 | 90 | [15 empty] | 19
| 1 | 3 | < 90 | < 90 | < 90 | 90 | [15 empty] | 16
| 1 | 4 | < 90 | < 90 | < 90 | < 90 | [15 empty] | < 90
| 1 | 5 | < 90 | < 90 | < 90 | 90 | [15 empty] | 25
| 1 | 6 | < 90 | < 90 | < 90 | 90
| Mean |  |  |  |  | 90
| Median |  |  |  |  | 90
| Std Dev. |  |  |  |  | 0
| Rel.Std.Dev. |  |  |  |  | 0%
PDM3
| Z-Score (Absolute) |  | NA | NA | NA | NA
| Analytical results for MgO in OREAS 80 (Certified Value 10.57 wt.%) | [20 empty] | Certified
MgO | Round | Replicate | Lab | Lab | Lab | Lab | Lab | Lab | Lab | Lab | Lab | Lab | Lab | Lab | Lab | Lab | Lab | Lab | Lab | Lab | Lab | 1
| No | No | 01 | 02 | 03 | 04 | 05 | 06 | 07 | 08 | 09 | 10 | 11 | 12 | 13 | 17 | 19 | 20 | 21 | 22 | 23 | wt.%
|  |  | BF*XRF | OxBF*XRF | BF*XRF | OxBF*XRF | BF*XRF | BF*XRF | BF*XRF | OxBF*XRF | BF*XRF | BF*XRF | BF*XRF | OxBF*XRF | OxBF*XRF | BF*XRF | BF*XRF | BF*XRF | BF*XRF | BF*XRF | BF*XRF | 2
3
| 1 | 1 | 10.23 | 10.7 | 10.6 | 11 | 10.35 | 10.18 | 10.46 | 10.65 | 10.7 | 10.9 | 10.75 | 10.5 | 10.6 | 10.9374 | 10.60005 | 10.32 | 10.5 | 10.58 | 10.3 | 1
| 1 | 2 | 10.34 | 10.55 | 10.59 | 11 | 10.41 | 10.22 | 10.4 | 10.65 | 10.4 | 10.85 | 10.73 | 10.6 | 10.55 | 10.90801 | 10.57624 | 10.37 | 10.5 | 10.47 | 10.4 | #N/A
| 1 | 3 | 10.03 | 10.75 | 10.56 | 11 | 9.64 | 10.18 | 10.4 | 10.65 | 10.6 | 10.8 | 10.73 | 10.5 | 10.65 | 10.89967 | 10.56963 | 10.36 | 10.5 | 10.45 | 10.3 | 16
| 1 | 4 | 10.3 | 10.65 | 10.6 | 11 | 10.56 | 10.21 | 10.45 | 10.6 | 10.9 | 10.8 | 10.76 | 10.6 | 10.6 | 10.92042 | 10.57966 | 10.3 | 10.5 | 10.52 | 10.3 | 10.57377
| 1 | 5 | 10.16 | 10.8 | 10.57 | 11 | 10.45 | 10.22 | 10.5 | 10.7 | 10.7 | 10.85 | 10.77 | 10.7 | 10.7 | 11.01336 | 10.59564 | 10.29 | 10.5 |  | 10.4 | 140
| 1 | 6 | 10.12 | 10.75 | 10.63 | 11.05 | 10.35 | 10.2 | 10.46 | 10.75 | 11 | 10.8 | 10.79 | 10.5 | 10.65 | 10.94642 | 10.56877 | 10.24 | 10.5 |  | 10.3
| Mean |  | 10.19667 | 10.7 | 10.59167 | 11.00833 | 10.29333 | 10.20167 | 10.445 | 10.66667 | 10.71667 | 10.83333 | 10.755 | 10.56667 | 10.625 | 10.93755 | 10.58166 | 10.31333 | 10.5 | 10.505 | 10.33333
| Median |  | 10.195 | 10.725 | 10.595 | 11 | 10.38 | 10.205 | 10.455 | 10.65 | 10.7 | 10.825 | 10.755 | 10.55 | 10.625 | 10.92891 | 10.57795 | 10.31 | 10.5 | 10.495 | 10.3
| Std Dev. |  | 0.116046 | 0.08944272 | 0.02483277 | 0.02041241 | 0.3294035 | 0.01834848 | 0.03885872 | 0.05163978 | 0.2136976 | 0.04082483 | 0.02345208 | 0.08164966 | 0.05244044 | 0.0410537 | 0.01325411 | 0.04802777 | 0 | 0.05802298 | 0.05163978
| Rel.Std.Dev. |  | 1.138% | 0.8359% | 0.2345% | 0.1854% | 3.2% | 0.1799% | 0.372% | 0.4841% | 1.994% | 0.3768% | 0.2181% | 0.7727% | 0.4936% | 0.3753% | 0.1253% | 0.4657% | 0% | 0.5523% | 0.4997%
| PDM3 |  | -3.566% | 1.194% | 0.1693% | 4.11% | -2.652% | -3.519% | -1.218% | 0.8786% | 1.351% | 2.455% | 1.714% | -0.06714% | 0.4845% | 3.44% | 0.0747% | -2.463% | -0.6976% | -0.6503% | -2.274%
| Z-Score (Absolute) |  | 1.9 | 0.58 | 0.05 | 2.11 | 1.42 | 1.87 | 0.67 | 0.42 | 0.67 | 1.24 | 0.86 | 0.07 | 0.21 | 1.76 | 0 | 1.32 | 0.4 | 0.38 | 1.23
| Analytical results for MnO in OREAS 80 (Certified Value 0.158 wt.%) | [20 empty] | Certified
MnO | Round | Replicate | Lab | Lab | Lab | Lab | Lab | Lab | Lab | Lab | Lab | Lab | Lab | Lab | Lab | Lab | Lab | Lab | Lab | Lab |  | 1
| No | No | 01 | 02 | 03 | 04 | 05 | 06 | 07 | 08 | 09 | 10 | 11 | 12 | 13 | 17 | 19 | 20 | 21 | 23 |  | wt.%
|  |  | BF*XRF | OxBF*XRF | BF*XRF | OxBF*XRF | BF*XRF | BF*XRF | BF*XRF | OxBF*XRF | BF*XRF | BF*XRF | BF*XRF | OxBF*XRF | OxBF*XRF | BF*XRF | BF*XRF | BF*XRF | BF*XRF | BF*XRF |  | 3
3
| 1 | 1 | 0.162 | 0.155 | 0.16 | 0.16 | 0.163 | 0.11 | 0.14 | 0.155 | 0.16 | 0.1653 | 0.16 | 0.15 | 0.155 | 0.1625341 | 0.1610095 | 0.16 | 0.161 | 0.157 |  | 1
| 1 | 2 | 0.163 | 0.155 | 0.16 | 0.16 | 0.158 | 0.11 | 0.13 | 0.168 | 0.15 | 0.1679 | 0.16 | 0.15 | 0.155 | 0.1614985 | 0.1609925 | 0.15 | 0.162 | 0.159 |  | #N/A
| 1 | 3 | 0.16 | 0.155 | 0.16 | 0.16 | 0.142 | 0.12 | 0.11 | 0.168 | 0.15 | 0.1666 | 0.16 | 0.15 | 0.155 | 0.1616424 | 0.1587713 | 0.16 | 0.159 | 0.155 |  | 16
| 1 | 4 | 0.16 | 0.155 | 0.16 | 0.16 | 0.156 | 0.11 | 0.13 | 0.155 | 0.16 | 0.1653 | 0.16 | 0.16 | 0.155 | 0.1618234 | 0.1597538 | 0.15 | 0.16 | 0.159 |  | 0.1583615
| 1 | 5 | 0.156 | 0.155 | 0.16 | 0.16 | 0.157 | 0.12 | 0.14 | 0.155 | 0.16 | 0.1679 | 0.16 | 0.15 | 0.168 | 0.1629976 | 0.1620261 | 0.16 | 0.16 | 0.158 |  | 141
| 1 | 6 | 0.158 | 0.155 | 0.16 | 0.16 | 0.156 | 0.11 | 0.13 | 0.155 | 0.16 | 0.1653 | 0.16 | 0.15 | 0.155 | 0.1614839 | 0.1612169 | 0.16 | 0.162 | 0.16
| Mean |  | 0.1598333 | 0.155 | 0.16 | 0.16 | 0.1553333 | 0.1133333 | 0.13 | 0.1593333 | 0.1566667 | 0.1663833 | 0.16 | 0.1516667 | 0.1571667 | 0.1619967 | 0.1606284 | 0.1566667 | 0.1606667 | 0.158
| Median |  | 0.16 | 0.155 | 0.16 | 0.16 | 0.1565 | 0.11 | 0.13 | 0.155 | 0.16 | 0.16595 | 0.16 | 0.15 | 0.155 | 0.1617329 | 0.161001 | 0.16 | 0.1605 | 0.1585
| Std Dev. |  | 0.002562551 | 0 | 0 | 0 | 0.007033254 | 0.005163978 | 0.01095445 | 0.006713171 | 0.005163978 | 0.00127815 | 0 | 0.004082483 | 0.005307228 | 0.0006256584 | 0.001165432 | 0.005163978 | 0.00121106 | 0.001788854
| Rel.Std.Dev. |  | 1.603% | 0% | 0% | 0% | 4.528% | 4.556% | 8.427% | 4.213% | 3.296% | 0.7682% | 0% | 2.692% | 3.377% | 0.3862% | 0.7255% | 3.296% | 0.7538% | 1.132%
| PDM3 |  | 0.9294% | -2.123% | 1.035% | 1.035% | -1.912% | -28.43% | -17.91% | 0.6137% | -1.07% | 5.065% | 1.035% | -4.228% | -0.7545% | 2.295% | 1.431% | -1.07% | 1.456% | -0.2283%
| Z-Score (Absolute) |  | 0.41 | 1.25 | 0.47 | 0.47 | 1.12 | 15.42 | 9.74 | 0.21 | 0.67 | 2.63 | 0.47 | 2.37 | 0.52 | 1.15 | 0.68 | 0.67 | 0.69 | 0.21
| Analytical results for Mo in OREAS 80 (Indicative Value < 50 ppm) | [20 empty] | Indicative
Mo | Round | Replicate | Lab | Lab | Lab | Lab | [15 empty] | 1
| No | No | 02 | 04 | 08 | 13 | [15 empty] | ppm
|  |  | OxBF*XRF | OxBF*XRF | OxBF*XRF | OxBF*XRF | [15 empty] | 0
0
| 1 | 1 | < 50 | < 50 | < 50 | 130 | [15 empty] | 1
| 1 | 2 | < 50 | < 50 | < 50 | 130 | [15 empty] | 10
| 1 | 3 | < 50 | < 50 | < 50 | 130 | [15 empty] | 16
| 1 | 4 | < 50 | < 50 | < 50 | 140 | [15 empty] | < 50
| 1 | 5 | < 50 | < 50 | < 50 | 140 | [15 empty] | 21
| 1 | 6 | < 50 | < 50 | < 50 | 130
| Mean |  |  |  |  | 133.3333
| Median |  |  |  |  | 130
| Std Dev. |  |  |  |  | 5.163978
| Rel.Std.Dev. |  |  |  |  | 3.873%
PDM3
| Z-Score (Absolute) |  | NA | NA | NA | NA
| Analytical results for Na2O in OREAS 80 (Certified Value 2.07 wt.%) | [20 empty] | Certified
Na2O | Round | Replicate | Lab | Lab | Lab | Lab | Lab | Lab | Lab | Lab | Lab | Lab | Lab | [8 empty] | 1
| No | No | 03 | 05 | 06 | 10 | 11 | 12 | 17 | 19 | 20 | 21 | 23 | [8 empty] | wt.%
|  |  | BF*XRF | BF*XRF | BF*XRF | BF*XRF | BF*XRF | OxBF*XRF | BF*XRF | BF*XRF | BF*XRF | BF*XRF | BF*XRF | [8 empty] | 2
3
| 1 | 1 | 2.24 | 1.93 | 1.9 | 2.17 | 2.19 | 2 | 2.054681 | 2.132337 | 2.06 | 1.46 | 2.09 | [8 empty] | 1
| 1 | 2 | 2.17 | 1.97 | 1.92 | 2.17 | 2.17 | 2 | 2.042403 | 2.1291 | 2.07 | 1.47 | 2.1 | [8 empty] | 11
| 1 | 3 | 2.15 | 1.81 | 1.91 | 2.16 | 2.16 | 2 | 2.040945 | 2.092945 | 2.07 | 1.44 | 2.1 | [8 empty] | 16
| 1 | 4 | 2.14 | 1.99 | 1.93 | 2.15 | 2.17 | 2 | 2.03669 | 2.103829 | 2.08 | 1.53 | 2.07 | [8 empty] | 2.069993
| 1 | 5 | 2.14 | 1.97 | 1.89 | 2.17 | 2.17 | 2.1 | 2.055466 | 2.100338 | 2.08 | 1.48 | 2.08 | [8 empty] | 142
| 1 | 6 | 2.12 | 1.96 | 1.9 | 2.15 | 2.16 | 2.1 | 2.033833 | 2.119013 | 2.07 | 1.46 | 2.1
| Mean |  | 2.16 | 1.938333 | 1.908333 | 2.161667 | 2.17 | 2.033333 | 2.044003 | 2.112927 | 2.071667 | 1.473333 | 2.09
| Median |  | 2.145 | 1.965 | 1.905 | 2.165 | 2.17 | 2 | 2.041674 | 2.111421 | 2.07 | 1.465 | 2.095
| Std Dev. |  | 0.04242641 | 0.06585337 | 0.0147196 | 0.009831921 | 0.01095445 | 0.05163978 | 0.009102228 | 0.01622264 | 0.007527727 | 0.03076795 | 0.01264911
| Rel.Std.Dev. |  | 1.964% | 3.397% | 0.7713% | 0.4548% | 0.5048% | 2.54% | 0.4453% | 0.7678% | 0.3634% | 2.088% | 0.6052%
| PDM3 |  | 4.348% | -6.36% | -7.81% | 4.429% | 4.831% | -1.771% | -1.256% | 2.074% | 0.08085% | -28.82% | 0.9665%
| Z-Score (Absolute) |  | 0.67 | 1.02 | 1.25 | 0.69 | 0.75 | 0.29 | 0.21 | 0.31 | 0 | 4.57 | 0.14
| Analytical results for Nb in OREAS 80 (Indicative Value < 50 ppm) | [20 empty] | Indicative
Nb | Round | Replicate | Lab | Lab | Lab | Lab | [15 empty] | 1
| No | No | 02 | 04 | 08 | 13 | [15 empty] | ppm
|  |  | OxBF*XRF | OxBF*XRF | OxBF*XRF | OxBF*XRF | [15 empty] | 0
0
| 1 | 1 | < 50 | < 50 | < 50 | < 50 | [15 empty] | 1
| 1 | 2 | < 50 | < 50 | < 50 | < 50 | [15 empty] | 16
| 1 | 3 | < 50 | < 50 | < 50 | < 50 | [15 empty] | 16
| 1 | 4 | < 50 | < 50 | < 50 | < 50 | [15 empty] | < 50
| 1 | 5 | < 50 | < 50 | < 50 | < 50 | [15 empty] | 22
| 1 | 6 | < 50 | < 50 | < 50 | < 50
Mean
Median
Std Dev.
Rel.Std.Dev.
PDM3
| Z-Score (Absolute) |  | NA | NA | NA | NA
| Analytical results for Ni in OREAS 80 (Certified Value 0.247 wt.%) | [20 empty] | Certified
Ni | Round | Replicate | Lab | Lab | Lab | Lab | Lab | Lab | Lab | Lab | Lab | Lab | Lab | Lab | Lab | Lab | Lab | Lab | Lab | Lab |  | 1
| No | No | 01 | 02 | 03 | 04 | 05 | 06 | 07 | 08 | 09 | 10 | 11 | 12 | 13 | 17 | 19 | 20 | 22 | 23 |  | wt.%
|  |  | BF*XRF | OxBF*XRF | BF*XRF | OxBF*XRF | BF*XRF | BF*XRF | BF*XRF | OxBF*XRF | BF*XRF | BF*XRF | BF*XRF | OxBF*XRF | OxBF*XRF | BF*XRF | BF*XRF | BF*XRF | BF*XRF | BF*XRF |  | 3
3
| 1 | 1 | 0.251 | 0.252 | 0.249 | 0.27 | 0.275 | 0.2907662083 | 0.23 | 0.245 | 0.22 | 0.244 | 0.245 | 0.24 | 0.236 | 0.247835969 | 0.2481712 | 0.275 | 0.230836 | 0.265 |  | 1
| 1 | 2 | 0.251 | 0.251 | 0.25 | 0.271 | 0.267 | 0.2829076621 | 0.24 | 0.247 | 0.21 | 0.246 | 0.246 | 0.24 | 0.235 | 0.246929832 | 0.2441539 | 0.236 | 0.219631 | 0.264 |  | #N/A
| 1 | 3 | 0.269 | 0.246 | 0.248 | 0.265 | 0.244 | 0.2907662083 | 0.23 | 0.244 | 0.22 | 0.244 | 0.246 | 0.25 | 0.238 | 0.243298813 | 0.2463725 | 0.244 | 0.245 | 0.264 |  | 16
| 1 | 4 | 0.256 | 0.245 | 0.248 | 0.264 | 0.275 | 0.2986247544 | 0.24 | 0.245 | 0.22 | 0.244 | 0.245 | 0.24 | 0.233 | 0.244180604 | 0.2453038 | 0.236 | 0.242 | 0.263 |  | 0.2472593
| 1 | 5 | 0.255 | 0.253 | 0.252 | 0.274 | 0.275 | 0.2907662083 | 0.24 | 0.247 | 0.21 | 0.252 | 0.247 | 0.25 | 0.24 | 0.24647942 | 0.2457214 | 0.236 |  | 0.264 |  | 143
| 1 | 6 | 0.255 | 0.255 | 0.254 | 0.265 | 0.275 | 0.2907662083 | 0.23 | 0.245 | 0.253 | 0.253 | 0.247 | 0.24 | 0.241 | 0.243053938 | 0.2470597 | 0.236 |  | 0.266
| Mean |  | 0.2561667 | 0.2503333 | 0.2501667 | 0.2681667 | 0.2685 | 0.2907662 | 0.235 | 0.2455 | 0.2221667 | 0.2471667 | 0.246 | 0.2433333 | 0.2371667 | 0.2452964 | 0.2461304 | 0.2438333 | 0.23436675 | 0.2643333
| Median |  | 0.255 | 0.2515 | 0.2495 | 0.2675 | 0.275 | 0.2907662083 | 0.235 | 0.245 | 0.22 | 0.245 | 0.246 | 0.24 | 0.237 | 0.245330012 | 0.2460469 | 0.236 | 0.236418 | 0.264
| Std Dev. |  | 0.006645801 | 0.003983298 | 0.002401388 | 0.004070217 | 0.01242176 | 0.004970181 | 0.005477226 | 0.001224745 | 0.01587976 | 0.004215052 | 0.0008944272 | 0.005163978 | 0.003060501 | 0.002038678 | 0.001403143 | 0.01560021 | 0.01156058 | 0.001032796
| Rel.Std.Dev. |  | 2.594% | 1.591% | 0.9599% | 1.518% | 4.626% | 1.709% | 2.331% | 0.4989% | 7.148% | 1.705% | 0.3636% | 2.122% | 1.29% | 0.8311% | 0.5701% | 6.398% | 4.933% | 0.3907%
| PDM3 |  | 3.602% | 1.243% | 1.176% | 8.456% | 8.59% | 17.6% | -4.958% | -0.7115% | -10.15% | -0.03748% | -0.5093% | -1.588% | -4.082% | -0.7939% | -0.4566% | -1.386% | -5.214% | 6.905%
| Z-Score (Absolute) |  | 1.03 | 0.44 | 0.42 | 2.26 | 2.3 | 4.58 | 1.13 | 0.06 | 2.45 | 0.11 | 0.01 | 0.28 | 0.91 | 0.08 | 0.01 | 0.25 | 1.2 | 1.87
| Analytical results for P2O5 in OREAS 80 (Certified Value 0.334 wt.%) | [20 empty] | Certified
P2O5 | Round | Replicate | Lab | Lab | Lab | Lab | Lab | Lab | Lab | Lab | Lab | Lab | Lab | Lab | Lab | Lab | [5 empty] | 1
| No | No | 02 | 03 | 04 | 05 | 06 | 07 | 08 | 09 | 10 | 13 | 17 | 19 | 20 | 21 | [5 empty] | wt.%
|  |  | OxBF*XRF | BF*XRF | OxBF*XRF | BF*XRF | BF*XRF | BF*XRF | OxBF*XRF | BF*XRF | BF*XRF | OxBF*XRF | BF*XRF | BF*XRF | BF*XRF | BF*XRF | [5 empty] | 3
3
| 1 | 1 | 0.34 | 0.332 | 0.34 | 0.323 | 0.34 | 0.34 | 0.33 | 0.31 | 0.3392 | 0.33 | 0.3341819 | 0.3379212 | 0.34 | 0.306 | [5 empty] | 1
| 1 | 2 | 0.34 | 0.329 | 0.33 | 0.325 | 0.32 | 0.34 | 0.33 | 0.32 | 0.3392 | 0.33 | 0.3320861 | 0.3358377 | 0.34 | 0.315 | [5 empty] | #N/A
| 1 | 3 | 0.33 | 0.335 | 0.34 | 0.296 | 0.33 | 0.34 | 0.33 | 0.32 | 0.3369 | 0.33 | 0.3333431 | 0.3415687 | 0.33 | 0.309 | [5 empty] | 16
| 1 | 4 | 0.34 | 0.33 | 0.34 | 0.315 | 0.33 | 0.34 | 0.33 | 0.33 | 0.3346 | 0.33 | 0.3309875 | 0.3337872 | 0.33 | 0.314 | [5 empty] | 0.3336996
| 1 | 5 | 0.34 | 0.33 | 0.33 | 0.314 | 0.34 | 0.34 | 0.33 | 0.36 | 0.3392 | 0.33 | 0.3354391 | 0.3400547 | 0.33 | 0.307 | [5 empty] | 144
| 1 | 6 | 0.34 | 0.335 | 0.33 | 0.311 | 0.33 | 0.34 | 0.33 | 0.33 | 0.3346 | 0.33 | 0.3353185 | 0.337363 | 0.31 | 0.31
| Mean |  | 0.3383333 | 0.3318333 | 0.335 | 0.314 | 0.3316667 | 0.34 | 0.33 | 0.3283333 | 0.3372833 | 0.33 | 0.3335594 | 0.3377554 | 0.33 | 0.3101667
| Median |  | 0.34 | 0.331 | 0.335 | 0.3145 | 0.33 | 0.34 | 0.33 | 0.325 | 0.33805 | 0.33 | 0.3337625 | 0.3376421 | 0.33 | 0.3095
| Std Dev. |  | 0.004082483 | 0.002639444 | 0.005477226 | 0.01035374 | 0.007527727 | 0 | 0 | 0.01722401 | 0.002261342 | 0 | 0.001780317 | 0.002808326 | 0.01095445 | 0.003656045
| Rel.Std.Dev. |  | 1.207% | 0.7954% | 1.635% | 3.297% | 2.27% | 0% | 0% | 5.246% | 0.6705% | 0% | 0.5337% | 0.8315% | 3.32% | 1.179%
| PDM3 |  | 1.389% | -0.5593% | 0.3897% | -5.903% | -0.6092% | 1.888% | -1.109% | -1.608% | 1.074% | -1.109% | -0.04202% | 1.215% | -1.109% | -7.052%
| Z-Score (Absolute) |  | 1.33 | 0.02 | 0.66 | 3.59 | 0.02 | 1.67 | 0.35 | 0.69 | 1.11 | 0.35 | 0.37 | 1.21 | 0.35 | 4.37
| Analytical results for Pb in OREAS 80 (Indicative Value 107 ppm) | [20 empty] | Indicative
Pb | Round | Replicate | Lab | Lab | Lab | Lab | Lab | Lab | Lab | Lab | Lab | Lab | [9 empty] | 1
| No | No | 02 | 04 | 06 | 08 | 09 | 10 | 13 | 17 | 19 | 20 | [9 empty] | ppm
|  |  | OxBF*XRF | OxBF*XRF | BF*XRF | OxBF*XRF | BF*XRF | BF*XRF | OxBF*XRF | BF*XRF | BF*XRF | BF*XRF | [9 empty] | 0
0
| 1 | 1 | 80 | 100 | 370 | 90 | 100 | 80 | 160 | 245.082843 | 83.82663 | < 90 | [9 empty] | 1
| 1 | 2 | 60 | 110 | 370 | 100 | 100 | 80 | 170 | 242.681055 | 80.30553 | < 90 | [9 empty] | 17
| 1 | 3 | 60 | 90 | 370 | 90 | 200 | 110 | 170 | 240.633414 | 65.5586 | < 90 | [9 empty] | 16
| 1 | 4 | 60 | 110 | 370 | 80 | 200 | 90 | 180 | 256.432348 | 70.59829 | < 90 | [9 empty] | 106.9503
| 1 | 5 | 70 | 120 | 370 | 90 | 200 | 100 | 160 | 245.073975 | 80.82109 | < 90 | [9 empty] | 23
| 1 | 6 | 70 | 110 | 370 | 90 | 100 | 110 | 150 | 258.528591 | 70.80233 | < 90
| Mean |  | 66.66667 | 106.6667 | 370 | 90 | 150 | 95 | 165 | 248.072 | 75.31874
| Median |  | 65 | 110 | 370 | 90 | 150 | 95 | 165 | 245.078409 | 75.55393
| Std Dev. |  | 8.164966 | 10.32796 | 0 | 6.324555 | 54.77226 | 13.78405 | 10.48809 | 7.504049 | 7.286549
| Rel.Std.Dev. |  | 12.25% | 9.682% | 0% | 7.027% | 36.51% | 14.51% | 6.356% | 3.025% | 9.674%
| PDM3 |  | -37.67% | -0.2652% | 246% | -15.85% | 40.25% | -11.17% | 54.28% | 132% | -29.58%
| Z-Score (Absolute) |  | 0.55 | 0.09 | 4.38 | 0.18 | 0.8 | 0.09 | 1.04 | 2.38 | 0.41 | 0.88
| Analytical results for Rb in OREAS 80 (Indicative Value 87 ppm) | [20 empty] | Indicative
Rb | Round | Replicate | Lab | Lab | Lab | Lab | [15 empty] | 1
| No | No | 02 | 04 | 08 | 13 | [15 empty] | ppm
|  |  | OxBF*XRF | OxBF*XRF | OxBF*XRF | OxBF*XRF | [15 empty] | 0
0
| 1 | 1 | 50 | 100 | 90 | 100 | [15 empty] | 1
| 1 | 2 | 60 | 90 | 90 | 90 | [15 empty] | 18
| 1 | 3 | 60 | 70 | 90 | 100 | [15 empty] | 16
| 1 | 4 | 50 | 120 | 90 | 90 | [15 empty] | 86.66667
| 1 | 5 | 60 | 120 | 90 | 110 | [15 empty] | 24
| 1 | 6 | 70 | 110 | 90 | 90
| Mean |  | 58.33333 | 101.6667 | 90 | 96.66667
| Median |  | 60 | 105 | 90 | 95
| Std Dev. |  | 7.527727 | 19.4079 | 0 | 8.164966
| Rel.Std.Dev. |  | 12.9% | 19.09% | 0% | 8.447%
| PDM3 |  | -32.69% | 17.31% | 3.846% | 11.54%
| Z-Score (Absolute) |  | 4.05 | 0.96 | 0.39 | 0.39
| Analytical results for S in OREAS 80 (Certified Value 0.376 wt.%) | [20 empty] | Certified
S | Round | Replicate | Lab | Lab | Lab | Lab | Lab | Lab | Lab | Lab | Lab | Lab | Lab | Lab | Lab | Lab | Lab | Lab |  |  |  | 1
| No | No | 01 | 02 | 03 | 04 | 05 | 06 | 07 | 08 | 09 | 10 | 11 | 12 | 13 | 19 | 20 | 23 |  |  |  | wt.%
|  |  | BF*XRF | OxBF*XRF | BF*XRF | OxBF*XRF | BF*XRF | BF*XRF | BF*XRF | OxBF*XRF | BF*XRF | BF*XRF | BF*XRF | OxBF*XRF | OxBF*XRF | BF*XRF | BF*XRF | BF*XRF |  |  |  | 3
3
| 1 | 1 | 0.371 | 0.36 | 0.3572 | 0.41 | 0.388 | 0.5566255 | 0.312 | 0.4 | 0.41 | 0.342 | 0.371 | 0.6 | 0.39 | 0.4224517 | 0.38 | 0.36 |  |  |  | 1
| 1 | 2 | 0.374 | 0.37 | 0.3636 | 0.4 | 0.384 | 0.5646345 | 0.312 | 0.4 | 0.38 | 0.347 | 0.377 | 0.6 | 0.39 | 0.4228086 | 0.384 | 0.36 |  |  |  | #N/A
| 1 | 3 | 0.362 | 0.36 | 0.364 | 0.4 | 0.348 | 0.56063 | 0.296 | 0.4 | 0.41 | 0.342 | 0.374 | 0.5 | 0.4 | 0.4111251 | 0.392 | 0.36 |  |  |  | 16
| 1 | 4 | 0.375 | 0.3 | 0.3716 | 0.41 | 0.388 | 0.5646345 | 0.316 | 0.39 | 0.41 | 0.341 | 0.38 | 0.6 | 0.39 | 0.4118906 | 0.392 | 0.36 |  |  |  | 0.3755236
| 1 | 5 | 0.376 | 0.32 | 0.372 | 0.41 | 0.384 | 0.5566255 | 0.312 | 0.4 | 0.4 | 0.347 | 0.378 | 0.5 | 0.4 | 0.4150163 | 0.392 | 0.36 |  |  |  | 145
| 1 | 6 | 0.368 | 0.31 | 0.3696 | 0.4 | 0.392 | 0.56063 | 0.316 | 0.4 | 0.42 | 0.345 | 0.377 | 0.6 | 0.4 | 0.4163177 | 0.404 | 0.36
| Mean |  | 0.371 | 0.3366667 | 0.3663333 | 0.405 | 0.3806667 | 0.56063 | 0.3106667 | 0.3983333 | 0.405 | 0.344 | 0.3761667 | 0.5666667 | 0.395 | 0.4166017 | 0.3906667 | 0.36
| Median |  | 0.3725 | 0.34 | 0.3668 | 0.405 | 0.386 | 0.56063 | 0.312 | 0.4 | 0.41 | 0.3435 | 0.377 | 0.6 | 0.395 | 0.415667 | 0.392 | 0.36
| Std Dev. |  | 0.005291503 | 0.03011091 | 0.005776735 | 0.005477226 | 0.01628087 | 0.003581734 | 0.007447595 | 0.004082483 | 0.01378405 | 0.002683282 | 0.003188521 | 0.05163978 | 0.005477226 | 0.005050342 | 0.008262364 | 6.080942e-17
| Rel.Std.Dev. |  | 1.426% | 8.944% | 1.577% | 1.352% | 4.277% | 0.6389% | 2.397% | 1.025% | 3.403% | 0.78% | 0.8476% | 9.113% | 1.387% | 1.212% | 2.115% | 1.689e-14%
| PDM3 |  | -1.205% | -10.35% | -2.447% | 7.849% | 1.37% | 49.29% | -17.27% | 6.074% | 7.849% | -8.395% | 0.1712% | 50.9% | 5.186% | 10.94% | 4.033% | -4.134%
| Z-Score (Absolute) |  | 0.32 | 1.42 | 0.47 | 0.76 | 0 | 5.74 | 2.24 | 0.55 | 0.76 | 1.19 | 0.16 | NA | 0.44 | 1.13 | 0.32 | 0.67
Results from laboratory 12 were removed due to their 0.1 wt.% reading resolution.
| Analytical results for Sb in OREAS 80 (Indicative Value 76 ppm) | [20 empty] | Indicative
Sb | Round | Replicate | Lab | Lab | Lab | Lab | [15 empty] | 1
| No | No | 02 | 04 | 08 | 13 | [15 empty] | ppm
|  |  | OxBF*XRF | OxBF*XRF | OxBF*XRF | OxBF*XRF | [15 empty] | 0
0
| 1 | 1 | 170 | 60 | < 50 | < 50 | [15 empty] | 1
| 1 | 2 | 130 | 70 | < 50 | < 50 | [15 empty] | 13
| 1 | 3 | 160 | < 50 | 50 | < 50 | [15 empty] | 16
| 1 | 4 | 170 | 70 | < 50 | < 50 | [15 empty] | 75.875
| 1 | 5 | 160 | 60 | 80 | < 50 | [15 empty] | 25
| 1 | 6 | 200 | 70 | 80 | 100
| Mean |  | 165 | 66 | 70 | 100
| Median |  | 165 | 70 | 80 | 100
| Std Dev. |  | 22.58318 | 5.477226 | 17.32051
| Rel.Std.Dev. |  | 13.69% | 8.299% | 24.74%
| PDM3 |  | 117.5% | -13.01% | -7.743% | 31.8%
| Z-Score (Absolute) |  | 6.95 | 0.36 | 0.36 | 0.99
| Analytical results for Sc in OREAS 80 (Indicative Value 48.5 ppm) | [20 empty] | Indicative
Sc | Round | Replicate | Lab | Lab | [17 empty] | 1
| No | No | 03 | 07 | [17 empty] | ppm
|  |  | BF*XRF | BF*XRF | [17 empty] | 1
1
| 1 | 1 | < 40 | 50 | [17 empty] | 1
| 1 | 2 | < 40 | 54 | [17 empty] | 15
| 1 | 3 | < 40 | 51 | [17 empty] | 16
| 1 | 4 | < 40 | 51 | [17 empty] | 48.5
| 1 | 5 | < 40 | 48 | [17 empty] | 21
| 1 | 6 | < 40 | 37
| Mean |  |  | 48.5
| Median |  |  | 50.5
| Std Dev. |  |  | 5.958188
| Rel.Std.Dev. |  |  | 12.28%
| PDM3 |  |  | 0%
| Z-Score (Absolute) |  | 0.67 | 0.67
| Analytical results for SiO2 in OREAS 80 (Certified Value 48.89 wt.%) | [20 empty] | Certified
SiO2 | Round | Replicate | Lab | Lab | Lab | Lab | Lab | Lab | Lab | Lab | Lab | Lab | Lab | Lab | Lab | Lab | Lab | Lab | Lab | Lab |  | 1
| No | No | 01 | 02 | 03 | 04 | 05 | 06 | 07 | 08 | 09 | 10 | 11 | 12 | 13 | 17 | 19 | 20 | 21 | 23 |  | wt.%
|  |  | BF*XRF | OxBF*XRF | BF*XRF | OxBF*XRF | BF*XRF | BF*XRF | BF*XRF | OxBF*XRF | BF*XRF | BF*XRF | BF*XRF | OxBF*XRF | OxBF*XRF | BF*XRF | BF*XRF | BF*XRF | BF*XRF | BF*XRF |  | 2
3
| 1 | 1 | 48.01 | 49.6 | 48.98 | 49.4 | 46.52 | 47.75 | 49.75 | 49.3 | 48.3 | 49.1 | 49.37 | 49 | 49.2 | 49.7483 | 49.09199 | 48.89 | 47.3 | 48.4 |  | 1
| 1 | 2 | 48.29 | 49.1 | 48.98 | 49.1 | 46.83 | 47.71 | 49.63 | 49.1 | 47 | 49 | 49.4 | 49.2 | 49.1 | 49.37695 | 49.1549432 | 48.74 | 47.3 | 48.3 |  | #N/A
| 1 | 3 | 46.69 | 49.5 | 48.86 | 49.3 | 42.82 | 47.73 | 49.49 | 49 | 48.2 | 48.9 | 49.39 | 49 | 49.3 | 49.37386 | 49.17264 | 48.58 | 47.1 | 48.3 |  | 16
| 1 | 4 | 48 | 49.3 | 48.94 | 50.6 | 46.63 | 47.752 | 49.82 | 48.8 | 48.8 | 48.7 | 49.39 | 49.1 | 49 | 49.33389 | 49.21787 | 48.28 | 47 | 48.4 |  | 48.89461
| 1 | 5 | 47.37 | 49.7 | 48.8 | 49.2 | 46.21 | 47.7 | 49.68 | 49.3 | 48.9 | 48.9 | 49.44 | 49.4 | 49.6 | 49.73428 | 49.23429 | 48.49 | 47.2 | 48.2 |  | 146
| 1 | 6 | 47.2 | 49.5 | 48.92 | 49.4 | 46.02 | 47.72 | 49.59 | 49.3 | 48.9 | 48.5 | 49.33 | 48.7 | 49.1 | 49.45787 | 49.13972 | 48.22 | 47.3 | 48.2
| Mean |  | 47.59333 | 49.45 | 48.91333 | 49.5 | 45.83833 | 47.727 | 49.66 | 49.13333 | 48.35 | 48.85 | 49.38667 | 49.06667 | 49.21667 | 49.50419 | 49.16858 | 48.53333 | 47.2 | 48.3
| Median |  | 47.685 | 49.5 | 48.93 | 49.35 | 46.365 | 47.725 | 49.655 | 49.2 | 48.55 | 48.9 | 49.39 | 49.05 | 49.15 | 49.41741 | 49.16379 | 48.535 | 47.25 | 48.3
| Std Dev. |  | 0.6074427 | 0.2167948 | 0.07118052 | 0.551362 | 1.507069 | 0.02111871 | 0.117303 | 0.2065591 | 0.7286975 | 0.2167948 | 0.03614784 | 0.233809 | 0.2136976 | 0.1880724 | 0.05224857 | 0.2593582 | 0.1264911 | 0.08944272
| Rel.Std.Dev. |  | 1.276% | 0.4384% | 0.1455% | 1.114% | 3.288% | 0.04425% | 0.2362% | 0.4204% | 1.507% | 0.4438% | 0.07319% | 0.4765% | 0.4342% | 0.3799% | 0.1063% | 0.5344% | 0.268% | 0.1852%
| PDM3 |  | -2.661% | 1.136% | 0.03829% | 1.238% | -6.251% | -2.388% | 1.565% | 0.4882% | -1.114% | -0.09124% | 1.006% | 0.3519% | 0.6587% | 1.247% | 0.5603% | -0.7389% | -3.466% | -1.216%
| Z-Score (Absolute) |  | 1.94 | 0.64 | 0.11 | 0.71 | 4.38 | 1.76 | 0.93 | 0.2 | 0.89 | 0.19 | 0.55 | 0.11 | 0.32 | 0.71 | 0.25 | 0.63 | 2.49 | 0.96
| Analytical results for Sn in OREAS 80 (Certified Value < 50 ppm) | [20 empty] | Certified
Sn | Round | Replicate | Lab | Lab | Lab | Lab | Lab | Lab | [13 empty] | 1
| No | No | 02 | 04 | 08 | 10 | 13 | 17 | [13 empty] | ppm
|  |  | OxBF*XRF | OxBF*XRF | OxBF*XRF | BF*XRF | OxBF*XRF | BF*XRF | [13 empty] | 0
0
| 1 | 1 | < 50 | < 50 | < 50 | 20 | < 50 | < 160 | [13 empty] | 1
| 1 | 2 | < 50 | < 50 | < 50 | 40 | < 50 | < 160 | [13 empty] | #N/A
| 1 | 3 | < 50 | < 50 | < 50 | 10 | < 50 | < 160 | [13 empty] | 16
| 1 | 4 | < 50 | < 50 | < 50 | 20 | < 50 | < 160 | [13 empty] | < 50
| 1 | 5 | < 50 | < 50 | < 50 | 10 | < 50 | < 160 | [13 empty] | 147
| 1 | 6 | < 50 | < 50 | < 50 | 30 | < 50 | < 160
| Mean |  |  |  |  | 21.66667
| Median |  |  |  |  | 20
| Std Dev. |  |  |  |  | 11.69045
| Rel.Std.Dev. |  |  |  |  | 53.96%
PDM3
| Z-Score (Absolute) |  | NA | NA | NA | NA | NA | NA
| Analytical results for Sr in OREAS 80 (Certified Value 482 ppm) | [20 empty] | Certified
Sr | Round | Replicate | Lab | Lab | Lab | Lab | Lab | Lab | Lab | Lab | [11 empty] | 1
| No | No | 02 | 04 | 05 | 08 | 10 | 13 | 17 | 20 | [11 empty] | ppm
|  |  | OxBF*XRF | OxBF*XRF | BF*XRF | OxBF*XRF | BF*XRF | OxBF*XRF | BF*XRF | BF*XRF | [11 empty] | 0
0
| 1 | 1 | 500 | 500 | 474 | 500 | 480 | 500 | 376.2055197 | 340 | [11 empty] | 1
| 1 | 2 | 500 | 400 | 457 | 500 | 480 | 500 | 357.4018008 | 340 | [11 empty] | #N/A
| 1 | 3 | 500 | 400 | 414 | 500 | 470 | 500 | 365.985448 | 340 | [11 empty] | 16
| 1 | 4 | 500 | 500 | 465 | 400 | 460 | 500 | 376.2043895 | 420 | [11 empty] | 481.6836
| 1 | 5 | 500 | 500 | 465 | 500 | 470 | 500 | 380.3113212 | 420 | [11 empty] | 148
| 1 | 6 | 500 | 500 | 474 | 500 | 480 | 500 | 365.6213967 | 420
| Mean |  | 500 | 466.6667 | 458.1667 | 483.3333 | 473.3333 | 500 | 370.2883 | 380
| Median |  | 500 | 500 | 465 | 500 | 475 | 500 | 371.0949 | 380
| Std Dev. |  | 0 | 51.63978 | 22.56915 | 40.82483 | 8.164966 | 0 | 8.68137 | 43.8178
| Rel.Std.Dev. |  | 0% | 11.07% | 4.926% | 8.447% | 1.725% | 0% | 2.344% | 11.53%
| PDM3 |  | 3.803% | -3.118% | -4.882% | 0.3425% | -1.734% | 3.803% | -23.13% | -21.11%
| Z-Score (Absolute) |  | 0.93 | 0.1 | 0.37 | 0.41 | 0.1 | 0.93 | 3.1 | 2.78
| Analytical results for TiO2 in OREAS 80 (Certified Value 0.999 wt.%) | [20 empty] | Certified
TiO2 | Round | Replicate | Lab | Lab | Lab | Lab | Lab | Lab | Lab | Lab | Lab | Lab | Lab | Lab | Lab | Lab | Lab | Lab | Lab |  |  | 1
| No | No | 01 | 02 | 03 | 04 | 05 | 06 | 07 | 08 | 09 | 10 | 11 | 12 | 13 | 17 | 19 | 20 | 23 |  |  | wt.%
|  |  | BF*XRF | OxBF*XRF | BF*XRF | OxBF*XRF | BF*XRF | BF*XRF | BF*XRF | OxBF*XRF | BF*XRF | BF*XRF | BF*XRF | OxBF*XRF | OxBF*XRF | BF*XRF | BF*XRF | BF*XRF | BF*XRF |  |  | 3
3
| 1 | 1 | 0.98 | 1 | 1.01 | 0.99 | 0.98 | 1.05 | 0.98 | 0.99 | 1.05 | 1 | 1 | 1 | 1.01 | 1.046408 | 1.001797 | 1 | 0.98 |  |  | 1
| 1 | 2 | 0.96 | 0.98 | 1.01 | 0.99 | 0.98 | 1.03 | 0.99 | 0.98 | 1.03 | 1.01 | 1.01 | 1.01 | 1 | 1.037837 | 1.005746 | 0.99 | 0.98 |  |  | #N/A
| 1 | 3 | 0.94 | 1.02 | 1.01 | 0.99 | 0.9 | 1.04 | 1 | 0.99 | 1.05 | 1 | 1.01 | 0.99 | 1.01 | 1.026188 | 1.003454 | 1 | 0.98 |  |  | 16
| 1 | 4 | 0.95 | 1 | 1.01 | 1.02 | 0.97 | 1.05 | 0.99 | 0.98 | 1.05 | 1 | 1 | 1.01 | 1 | 1.030852 | 1.002334 | 0.99 | 0.98 |  |  | 0.9985465
| 1 | 5 | 0.95 | 1 | 1.02 | 0.99 | 0.97 | 1.06 | 0.99 | 0.98 | 1.09 | 1 | 1 | 1.01 | 1.02 | 1.040716 | 0.9995316 | 0.99 | 0.98 |  |  | 149
| 1 | 6 | 0.95 | 1 | 1.01 | 0.99 | 0.96 | 1.04 | 0.98 | 0.99 | 1.04 | 1 | 1.02 | 0.99 | 1 | 1.039893 | 1.001145 | 0.98 | 0.98
| Mean |  | 0.955 | 1 | 1.011667 | 0.995 | 0.96 | 1.045 | 0.9883333 | 0.985 | 1.051667 | 1.001667 | 1.006667 | 1.001667 | 1.006667 | 1.036982 | 1.002335 | 0.9916667 | 0.98
| Median |  | 0.95 | 1 | 1.01 | 0.99 | 0.97 | 1.045 | 0.99 | 0.985 | 1.05 | 1 | 1.005 | 1.005 | 1.005 | 1.038865 | 1.002066 | 0.99 | 0.98
| Std Dev. |  | 0.01378405 | 0.01264911 | 0.004082483 | 0.01224745 | 0.0303315 | 0.01048809 | 0.007527727 | 0.005477226 | 0.02041241 | 0.004082483 | 0.008164966 | 0.009831921 | 0.008164966 | 0.007295198 | 0.00211918 | 0.007527727 | 1.216188e-16
| Rel.Std.Dev. |  | 1.443% | 1.265% | 0.4035% | 1.231% | 3.16% | 1.004% | 0.7617% | 0.5561% | 1.941% | 0.4076% | 0.8111% | 0.9816% | 0.8111% | 0.7035% | 0.2114% | 0.7591% | 1.241e-14%
| PDM3 |  | -4.361% | 0.1456% | 1.314% | -0.3552% | -3.86% | 4.652% | -1.023% | -1.357% | 5.32% | 0.3125% | 0.8132% | 0.3125% | 0.8132% | 3.849% | 0.3794% | -0.689% | -1.857%
| Z-Score (Absolute) |  | 3.15 | 0.11 | 0.67 | 0.45 | 2.81 | 2.92 | 0.9 | 1.12 | 3.37 | 0 | 0.34 | 0 | 0.34 | 2.38 | 0.05 | 0.67 | 1.46
| Analytical results for V2O5 in OREAS 80 (Certified Value 437 ppm) | [20 empty] | Certified
V2O5 | Round | Replicate | Lab | Lab | Lab | Lab | Lab | Lab | Lab | Lab | Lab | [10 empty] | 1
| No | No | 02 | 04 | 05 | 08 | 10 | 13 | 17 | 19 | 20 | [10 empty] | ppm
|  |  | OxBF*XRF | OxBF*XRF | BF*XRF | OxBF*XRF | BF*XRF | OxBF*XRF | BF*XRF | BF*XRF | BF*XRF | [10 empty] | 0
0
| 1 | 1 | 360 | 540 | 470 | 360 | 446 | 540 | 417.2343 | 405.5857 | 400 | [10 empty] | 1
| 1 | 2 | 360 | 540 | 450 | 360 | 446 | 540 | 416.9929 | 405.5429 | 400 | [10 empty] | #N/A
| 1 | 3 | 360 | 540 | 380 | 360 | 446 | 540 | 419.7966 | 376.9319 | 400 | [10 empty] | 16
| 1 | 4 | 360 | 540 | 480 | 360 | 446 | 360 | 422.1005 | 387.0803 | 400 | [10 empty] | 437.0288
| 1 | 5 | 540 | 540 | 450 | 360 | 446 | 540 | 417.2063 | 428.5538 | 400 | [10 empty] | 150
| 1 | 6 | 360 | 540 | 440 | 360 | 446 | 540 | 402.5098 | 418.8464 | 400
| Mean |  | 390 | 540 | 445 | 360 | 446 | 510 | 415.9734 | 403.7569 | 400
| Median |  | 360 | 540 | 450 | 360 | 446 | 540 | 417.2203 | 405.5643 | 400
| Std Dev. |  | 73.48469 | 0 | 35.07136 | 0 | 0 | 73.48469 | 6.893134 | 19.21875 | 0
| Rel.Std.Dev. |  | 18.84% | 0% | 7.881% | 0% | 0% | 14.41% | 1.657% | 4.76% | 0%
| PDM3 |  | -10.76% | 23.56% | 1.824% | -17.63% | 2.053% | 16.7% | -4.818% | -7.613% | -8.473%
| Z-Score (Absolute) |  | 0.84 | 2.01 | 0.28 | 1.41 | 0.3 | 1.44 | 0.28 | 0.51 | NA
Results from laboratory 20 were removed due to their 100 ppm reading resolution.
| Analytical results for W in OREAS 80 (Indicative Value < 10 ppm) | [20 empty] | Indicative
W | Round | Replicate | Lab | Lab | Lab | Lab | [15 empty] | 1
| No | No | 02 | 04 | 08 | 13 | [15 empty] | ppm
|  |  | OxBF*XRF | OxBF*XRF | OxBF*XRF | OxBF*XRF | [15 empty] | 1
1
| 1 | 1 | < 10 | 10 | < 10 | < 10 | [15 empty] | 1
| 1 | 2 | < 10 | < 10 | 10 | < 10 | [15 empty] | 11
| 1 | 3 | < 10 | < 10 | 10 | < 10 | [15 empty] | 16
| 1 | 4 | < 10 | < 10 | 10 | < 10 | [15 empty] | < 10
| 1 | 5 | < 10 | < 10 | 10 | < 10 | [15 empty] | 22
| 1 | 6 | < 10 | < 10 | 10 | < 10
| Mean |  |  | 10 | 10
| Median |  |  | 10 | 10
| Std Dev. |  |  |  | 0
| Rel.Std.Dev. |  |  |  | 0%
PDM3
| Z-Score (Absolute) |  | 0.67 | 0.67 | 6.07 | 0.67
| Analytical results for Y in OREAS 80 (Indicative Value 47.2 ppm) | [20 empty] | Indicative
Y | Round | Replicate | Lab | Lab | Lab | Lab | [15 empty] | 1
| No | No | 02 | 04 | 08 | 13 | [15 empty] | ppm
|  |  | OxBF*XRF | OxBF*XRF | OxBF*XRF | OxBF*XRF | [15 empty] | 1
1
| 1 | 1 | 39 | < 39 | < 39 | 87 | [15 empty] | 1
| 1 | 2 | 39 | 39 | < 39 | 71 | [15 empty] | 17
| 1 | 3 | 39 | < 39 | < 39 | 71 | [15 empty] | 16
| 1 | 4 | 39 | 181 | < 39 | 79 | [15 empty] | 47.24781
| 1 | 5 | 47 | 39 | < 39 | 71 | [15 empty] | 23
| 1 | 6 | 47 | < 39 | < 39 | 55
| Mean |  | 41.66667 | 86.33333 |  | 72.33333
| Median |  | 39 | 39 |  | 71
| Std Dev. |  | 4.131182 | 81.98374 |  | 10.63328
| Rel.Std.Dev. |  | 9.915% | 94.96% |  | 14.7%
| PDM3 |  | -11.81% | 82.72% |  | 53.09%
| Z-Score (Absolute) |  | 0.25 | 0.25 | 1.25 | 1.1
| Analytical results for Zn in OREAS 80 (Certified Value 134 ppm) | [20 empty] | Certified
Zn | Round | Replicate | Lab | Lab | Lab | Lab | Lab | Lab | Lab | Lab | Lab | Lab | Lab | [8 empty] | 1
| No | No | 02 | 03 | 04 | 07 | 08 | 09 | 10 | 13 | 17 | 19 | 20 | [8 empty] | ppm
|  |  | OxBF*XRF | BF*XRF | OxBF*XRF | BF*XRF | OxBF*XRF | BF*XRF | BF*XRF | OxBF*XRF | BF*XRF | BF*XRF | BF*XRF | [8 empty] | 0
0
| 1 | 1 | 120 | 140 | 130 | 400 | 120 | 100 | 130 | 140 | 157.102296 | 140.5495 | 160 | [8 empty] | 1
| 1 | 2 | 110 | 150 | 120 | 400 | 120 | 100 | 130 | 130 | 153.085482 | 150.5729 | 160 | [8 empty] | #N/A
| 1 | 3 | 130 | 140 | 130 | 400 | 130 | 200 | 130 | 130 | 157.153804 | 141.2108 | 160 | [8 empty] | 16
| 1 | 4 | 110 | 150 | 140 | 400 | 120 | 200 | 130 | 120 | 155.136342 | 136.1609 | 160 | [8 empty] | 133.6717
| 1 | 5 | 120 | 130 | 130 | 400 | 120 | 100 | 130 | 130 | 155.12746 | 151.5395 | 160 | [8 empty] | 151
| 1 | 6 | 120 | 140 | 120 | 400 | 120 | 200 | 130 | 130 | 156.995682 | 141.6047 | 240
| Mean |  | 118.3333 | 141.6667 | 128.3333 | 400 | 121.6667 | 150 | 130 | 130 | 155.7668 | 143.6064 | 173.3333
| Median |  | 120 | 140 | 130 | 400 | 120 | 150 | 130 | 130 | 156.066012 | 141.4077 | 160
| Std Dev. |  | 7.527727 | 7.527727 | 7.527727 | 0 | 4.082483 | 54.77226 | 0 | 6.324555 | 1.625619 | 6.099044 | 32.65986
| Rel.Std.Dev. |  | 6.361% | 5.314% | 5.866% | 0% | 3.355% | 36.51% | 0% | 4.865% | 1.044% | 4.247% | 18.84%
| PDM3 |  | -11.47% | 5.981% | -3.994% | 199.2% | -8.981% | 12.22% | -2.747% | -2.747% | 16.53% | 7.432% | 29.67%
| Z-Score (Absolute) |  | 0.67 | 0.67 | 0.1 | NA | 0.48 | NA | 0 | 0 | 1.49 | 0.79 | 2.55
Results from laboratories 7 and 9 were removed due to their 100 ppm reading resolution.
| Analytical results for Zr in OREAS 80 (Indicative Value 81 ppm) | [20 empty] | Indicative
Zr | Round | Replicate | Lab | Lab | Lab | Lab | Lab | Lab | Lab | [12 empty] | 1
| No | No | 02 | 04 | 08 | 10 | 13 | 17 | 20 | [12 empty] | ppm
|  |  | OxBF*XRF | OxBF*XRF | OxBF*XRF | BF*XRF | OxBF*XRF | BF*XRF | BF*XRF | [12 empty] | 0
0
| 1 | 1 | 100 | < 100 | 100 | 120 | < 100 | < 150 | 70 | [12 empty] | 1
| 1 | 2 | 100 | 200 | 100 | 120 | < 100 | < 150 | < 70 | [12 empty] | 18
| 1 | 3 | 100 | 100 | 100 | 100 | < 100 | < 150 | 70 | [12 empty] | 16
| 1 | 4 | 100 | < 100 | 100 | 100 | < 100 | < 150 | 70 | [12 empty] | 80.64291
| 1 | 5 | 100 | < 100 | 100 | 100 | 100 | < 150 | < 70 | [12 empty] | 24
| 1 | 6 | 100 | < 100 | 100 | 120 | < 100 | < 150 | < 70
| Mean |  | 100 | 150 | 100 | 110 | 100 |  | 70
| Median |  | 100 | 150 | 100 | 110 | 100 |  | 70
| Std Dev. |  | 0 | 70.71068 | 0 | 10.95445 |  |  | 0
| Rel.Std.Dev. |  | 0% | 47.14% | 0% | 9.959% |  |  | 0%
| PDM3 |  | 24% | 86.01% | 24% | 36.4% | 24% |  | -13.2%
| Z-Score (Absolute) |  | 0.67 | 0 | 0.67 | 1.08 | 1.01 | 0.38 | 1.13
Note on C17: Z-Scores have been calculated inclusive of individual outliers. In general, laboratory batches are rejected if Z-Score > 2.5.
Note on C35: Z-Scores have been calculated inclusive of individual outliers. In general, laboratory batches are rejected if Z-Score > 2.5.
Note on C53: Z-Scores have been calculated inclusive of individual outliers. In general, laboratory batches are rejected if Z-Score > 2.5.
Note on C71: Z-Scores have been calculated inclusive of individual outliers. In general, laboratory batches are rejected if Z-Score > 2.5.
Note on C89: Z-Scores have been calculated inclusive of individual outliers. In general, laboratory batches are rejected if Z-Score > 2.5.
Note on C107: Z-Scores have been calculated inclusive of individual outliers. In general, laboratory batches are rejected if Z-Score > 2.5.
Note on C125: Z-Scores have been calculated inclusive of individual outliers. In general, laboratory batches are rejected if Z-Score > 2.5.
Note on C143: Z-Scores have been calculated inclusive of individual outliers. In general, laboratory batches are rejected if Z-Score > 2.5.
Note on C161: Z-Scores have been calculated inclusive of individual outliers. In general, laboratory batches are rejected if Z-Score > 2.5.
Note on C179: Z-Scores have been calculated inclusive of individual outliers. In general, laboratory batches are rejected if Z-Score > 2.5.
Note on C198: Z-Scores have been calculated inclusive of individual outliers. In general, laboratory batches are rejected if Z-Score > 2.5.
Note on C216: Z-Scores have been calculated inclusive of individual outliers. In general, laboratory batches are rejected if Z-Score > 2.5.
Note on C234: Z-Scores have been calculated inclusive of individual outliers. In general, laboratory batches are rejected if Z-Score > 2.5.
Note on C252: Z-Scores have been calculated inclusive of individual outliers. In general, laboratory batches are rejected if Z-Score > 2.5.
Note on C270: Z-Scores have been calculated inclusive of individual outliers. In general, laboratory batches are rejected if Z-Score > 2.5.
Note on C288: Z-Scores have been calculated inclusive of individual outliers. In general, laboratory batches are rejected if Z-Score > 2.5.
Note on C306: Z-Scores have been calculated inclusive of individual outliers. In general, laboratory batches are rejected if Z-Score > 2.5.
Note on C324: Z-Scores have been calculated inclusive of individual outliers. In general, laboratory batches are rejected if Z-Score > 2.5.
Note on C342: Z-Scores have been calculated inclusive of individual outliers. In general, laboratory batches are rejected if Z-Score > 2.5.
Note on C360: Z-Scores have been calculated inclusive of individual outliers. In general, laboratory batches are rejected if Z-Score > 2.5.
Note on C378: Z-Scores have been calculated inclusive of individual outliers. In general, laboratory batches are rejected if Z-Score > 2.5.
Note on C396: Z-Scores have been calculated inclusive of individual outliers. In general, laboratory batches are rejected if Z-Score > 2.5.
Note on C414: Z-Scores have been calculated inclusive of individual outliers. In general, laboratory batches are rejected if Z-Score > 2.5.
Note on C432: Z-Scores have been calculated inclusive of individual outliers. In general, laboratory batches are rejected if Z-Score > 2.5.
Note on C451: Z-Scores have been calculated inclusive of individual outliers. In general, laboratory batches are rejected if Z-Score > 2.5.
Note on C469: Z-Scores have been calculated inclusive of individual outliers. In general, laboratory batches are rejected if Z-Score > 2.5.
Note on C487: Z-Scores have been calculated inclusive of individual outliers. In general, laboratory batches are rejected if Z-Score > 2.5.
Note on C505: Z-Scores have been calculated inclusive of individual outliers. In general, laboratory batches are rejected if Z-Score > 2.5.
Note on C523: Z-Scores have been calculated inclusive of individual outliers. In general, laboratory batches are rejected if Z-Score > 2.5.
Note on C541: Z-Scores have been calculated inclusive of individual outliers. In general, laboratory batches are rejected if Z-Score > 2.5.
Note on C559: Z-Scores have been calculated inclusive of individual outliers. In general, laboratory batches are rejected if Z-Score > 2.5.
Note on C578: Z-Scores have been calculated inclusive of individual outliers. In general, laboratory batches are rejected if Z-Score > 2.5.
Note on C596: Z-Scores have been calculated inclusive of individual outliers. In general, laboratory batches are rejected if Z-Score > 2.5.
Note on C614: Z-Scores have been calculated inclusive of individual outliers. In general, laboratory batches are rejected if Z-Score > 2.5.
Note on C633: Z-Scores have been calculated inclusive of individual outliers. In general, laboratory batches are rejected if Z-Score > 2.5.

## Thermograv
| Analytical results for H2O- in OREAS 80 (Indicative Value 0.435 wt.%) | [21 empty] | Indicative
H2O- | Round | Replicate | Lab | [19 empty] | 1
| No | No | 03 | [19 empty] | wt.%
|  |  | LOI*TGA | [19 empty] | 3
3
| 1 | 1 | 0.4 | [19 empty] | 1
| 1 | 2 | 0.45 | [19 empty] | 21
| 1 | 3 | 0.44 | [19 empty] | 16
| 1 | 4 | 0.43 | [19 empty] | 0.435
| 1 | 5 | 0.45 | [19 empty] | 27
| 1 | 6 | 0.44
| Mean |  | 0.435
| Median |  | 0.44
| Std Dev. |  | 0.01870829
| Rel.Std.Dev. |  | 4.301%
| PDM3 |  | 0%
| Z-Score (Absolute) |  | NA
| Analytical results for LOI1000 in OREAS 80 (Certified Value 2.46 wt.%) | [21 empty] | Certified
LOI1000 | Round | Replicate | Lab | Lab | Lab | Lab | Lab | Lab | Lab | Lab | Lab | Lab | Lab | Lab | Lab | Lab | Lab | Lab | Lab | Lab | Lab | Lab | 1
| No | No | 01 | 02 | 03 | 04 | 05 | 06 | 07 | 08 | 10 | 11 | 12 | 13 | 16 | 17 | 18 | 19 | 20 | 21 | 22 | 23 | wt.%
|  |  | BF*XRF | LOI*Furnace | LOI*TGA | LOI*Furnace | LOI*TGA | BF*XRF | LOI*TGA | LOI*Furnace | BF*XRF | LOI*TGA | LOI*TGA | LOI*TGA | PF*OES/MS | LOI*TGA | BF*MS | LOI*TGA | BF*XRF | LOI*Furnace | LOI*Furnace | LOI*Furnace | 2
3
| 1 | 1 | 2.66 | 2.38 | 2.26 | 2.39 | 2.77 | 2.69 | 2.4 | 2.2 | 2.62 | 2.42 | 2.32 | 2.27 | 2.63 | 2.219531 | 2.4 | 1.9208 | 2.57 | 2.77 | 2.45 | 2.85 | 1
| 1 | 2 | 2.72 | 2.36 | 2.31 | 2.44 | 2.65 | 2.7 | 2.4 | 2.29 | 2.37 | 2.431 | 2.33 | 2.29 | 2.41 | 2.275316 | 2.4 | 1.9698 | 2.56 | 2.83 | 2.46 | 2.83 | #N/A
| 1 | 3 | 2.64 | 2.27 | 2.27 | 2.44 | 2.59 | 2.71 | 2.43 | 2.29 | 2.36 | 2.375 | 2.34 | 2.3 | 2.54 | 2.287472 | 2.5 | 1.9992 | 2.57 | 2.8 |  | 2.77 | 16
| 1 | 4 | 2.67 | 2.29 | 2.28 | 2.42 | 2.64 | 2.72 | 2.49 | 2.24 | 2.36 | 2.345 | 2.37 | 2.31 | 2.5 | 2.222299 | 2.5 | 1.9992 | 2.56 | 2.8 |  | 2.92 | 2.456265
| 1 | 5 | 2.68 | 2.28 | 2.3 | 2.46 | 2.66 | 2.68 | 2.44 | 2.22 | 2.45 | 2.433 | 2.38 | 2.32 | 2.63 | 2.226413 | 2.5 | 1.917533 | 2.62 | 2.81 |  | 2.87 | 153
| 1 | 6 | 2.65 | 2.27 | 2.29 | 2.45 | 2.67 | 2.7 | 2.47 | 2.29 | 2.58 | 2.354 | 2.38 | 2.34 | 2.39 | 2.286255 | 2.4 | 1.96 | 2.56 | 2.82 |  | 2.86
| Mean |  | 2.67 | 2.308333 | 2.285 | 2.433333 | 2.663333 | 2.7 | 2.438333 | 2.255 | 2.456667 | 2.393 | 2.353333 | 2.305 | 2.516667 | 2.252881 | 2.45 | 1.961089 | 2.573333 | 2.805 | 2.455 | 2.85
| Median |  | 2.665 | 2.285 | 2.285 | 2.44 | 2.655 | 2.7 | 2.435 | 2.265 | 2.41 | 2.3975 | 2.355 | 2.305 | 2.52 | 2.250865 | 2.45 | 1.9649 | 2.565 | 2.805 | 2.455 | 2.855
| Std Dev. |  | 0.02828427 | 0.04875107 | 0.01870829 | 0.02503331 | 0.05921711 | 0.01414214 | 0.03656045 | 0.04037326 | 0.1167333 | 0.03980452 | 0.0265832 | 0.02428992 | 0.1038589 | 0.0333518 | 0.05477226 | 0.03606179 | 0.0233809 | 0.02073644 | 0.007071068 | 0.04939636
| Rel.Std.Dev. |  | 1.059% | 2.112% | 0.8187% | 1.029% | 2.223% | 0.5238% | 1.499% | 1.79% | 4.752% | 1.663% | 1.13% | 1.054% | 4.127% | 1.48% | 2.236% | 1.839% | 0.9086% | 0.7393% | 0.288% | 1.733%
| PDM3 |  | 8.702% | -6.023% | -6.973% | -0.9336% | 8.43% | 9.923% | -0.73% | -8.194% | 0.01635% | -2.576% | -4.191% | -6.158% | 2.459% | -8.28% | -0.2551% | -20.16% | 4.766% | 14.2% | -0.05151% | 16.03%
| Z-Score (Absolute) |  | 1.11 | 0.67 | 0.78 | 0.05 | 1.07 | 1.25 | 0.03 | 0.93 | 0.06 | 0.25 | 0.45 | 0.68 | 0.36 | 0.94 | 0.03 | 2.37 | 0.63 | 1.77 | 0.05 | 1.99
Note on C17: Z-Scores have been calculated inclusive of individual outliers. In general, laboratory batches are rejected if Z-Score > 2.5.
Note on C35: Z-Scores have been calculated inclusive of individual outliers. In general, laboratory batches are rejected if Z-Score > 2.5.