## Uncertainty & Tolerance Limits
Table 1. Certified Values, Expanded Uncertainty and Tolerance Limits for OREAS 81
Constituent | Certified | Expanded Uncertainty |  | 95% Tolerance Limits
| Value | Low | High | Low | High
Pb Fire Assay
Au, Gold (ppb) | 21.94806 | 21.43452 | 22.46161 | 21.5575 | 22.33863
Pd, Palladium (ppb) | 47.16144 | 45.43092 | 48.89196 | 46.15025 | 48.17263
Pt, Platinum (ppb) | 50.44383 | 48.52255 | 52.3651 | 48.76655 | 52.12111
NiS Fire Assay
Pd, Palladium (ppb) | 44.34698 | 38.26961 | 50.42435 | 41.70324 | 46.99072
Pt, Platinum (ppb) | 47.09113 | 38.97957 | 55.20268 | 43.91617 | 50.26609
Ru, Ruthenium (ppb) | 28.41316 | 19.10931 | 37.71702 | 25.39406 | 31.43227
Infrared Combustion
S, Sulphur (wt.%) | 1.249247423 | 1.210368 | 1.288127 | 1.228069 | 1.270426
4-Acid Digestion
Ag, Silver (ppm) | 0.4227162 | 0.3870422 | 0.4583902 | 0.3907786 | 0.4546539
Al, Aluminium (wt.%) | 6.530649 | 6.316609 | 6.744689 | 6.421285 | 6.640012
As, Arsenic (ppm) | 18.68331 | 17.70462 | 19.662 | 17.53643 | 19.83019
Ba, Barium (ppm) | 430.372 | 417.17 | 443.574 | 423.1611 | 437.5829
Be, Beryllium (ppm) | 1.317018 | 1.239103 | 1.394934 | 1.26416 | 1.369877
Bi, Bismuth (ppm) | 0.5303015 | 0.5023639 | 0.5582391 | 0.5009338 | 0.5596693
Ca, Calcium (wt.%) | 4.748808 | 4.606104 | 4.891511 | 4.689974 | 4.807641
Cd, Cadmium (ppm) | 0.2944638 | 0.2621476 | 0.32678 | 0.2723548 | 0.3165728
Ce, Cerium (ppm) | 39.70137 | 37.90606 | 41.49668 | 38.53563 | 40.86712
Co, Cobalt (ppm) | 130.8158 | 126.2265 | 135.4051 | 127.9395 | 133.692
Cr, Chromium (wt.%) | 0.1760005 | 0.1512828 | 0.2007181 | 0.1679296 | 0.1840713
Cs, Caesium (ppm) | 3.994201 | 3.761116 | 4.227286 | 3.874312 | 4.11409
Cu, Copper (ppm) | 255.2634 | 246.7372 | 263.7896 | 249.6812 | 260.8455
Dy, Dysprosium (ppm) | 3.058134 | 2.841394 | 3.274875 | 2.929222 | 3.187047
Er, Erbium (ppm) | 1.711601 | 1.561277 | 1.861925 | 1.648361 | 1.77484
Eu, Europium (ppm) | 1.258715 | 1.132061 | 1.385369 | 1.191629 | 1.3258
Fe, Iron (wt.%) | 7.826601 | 7.582962 | 8.070239 | 7.732193 | 7.921009
Ga, Gallium (ppm) | 15.33853 | 14.56633 | 16.11074 | 14.8129 | 15.86417
Gd, Gadolinium (ppm) | 3.768276 | 3.524638 | 4.011914 | 3.565059 | 3.971493
Hf, Hafnium (ppm) | 1.719423 | 1.519992 | 1.918853 | 1.544667 | 1.894179
Ho, Holmium (ppm) | 0.5964278 | 0.5371158 | 0.6557399 | 0.5658061 | 0.6270495
In, Indium (ppm) | 0.04724629 | 0.0393001 | 0.05519248 | 0.0432051 | 0.05128747
K, Potassium (wt.%) | 1.346052 | 1.302179 | 1.389925 | 1.322094 | 1.370009
La, Lanthanum (ppm) | 18.61682 | 17.7452 | 19.48844 | 18.10465 | 19.12899
Li, Lithium (ppm) | 12.29821 | 11.62538 | 12.97103 | 12.00861 | 12.5878
Lu, Lutetium (ppm) | 0.229442 | 0.2014673 | 0.2574167 | 0.2156392 | 0.2432448
Mg, Magnesium (wt.%) | 8.090305 | 7.831816 | 8.348794 | 7.990225 | 8.190386
Mn, Manganese (wt.%) | 0.1100285 | 0.1067893 | 0.1132677 | 0.1079674 | 0.1120896
Mo, Molybdenum (ppm) | 2.796071 | 2.602623 | 2.989518 | 2.657353 | 2.934788
Na, Sodium (wt.%) | 1.426159 | 1.370619 | 1.481699 | 1.396512 | 1.455807
Nb, Niobium (ppm) | 6.095788 | 5.772938 | 6.418638 | 5.87409 | 6.317487
Nd, Neodymium (ppm) | 20.67613 | 19.51606 | 21.83619 | 19.93414 | 21.41811
Ni, Nickel (wt.%) | 0.6783263 | 0.6549299 | 0.7017226 | 0.6707444 | 0.6859081
P, Phosphorus (wt.%) | 0.130443 | 0.1267106 | 0.1341755 | 0.1281073 | 0.1327788
Pb, Lead (ppm) | 151.7054 | 146.1428 | 157.268 | 147.9022 | 155.5086
Pr, Praseodymium (ppm) | 4.917114 | 4.675798 | 5.15843 | 4.778292 | 5.055936
Rb, Rubidium (ppm) | 79.92505 | 76.37797 | 83.47214 | 77.82701 | 82.0231
Re, Rhenium (ppm) | 0.005653333 | 0.004299949 | 0.007006717 | IND | IND
S, Sulphur (wt.%) | 1.254641 | 1.208881 | 1.3004 | 1.225377 | 1.283904
Sb, Antimony (ppm) | 0.6669194 | 0.5908859 | 0.742953 | 0.6155507 | 0.7182882
Sc, Scandium (ppm) | 21.27613 | 20.44318 | 22.10908 | 20.82081 | 21.73145
Se, Selenium (ppm) | 0.8685185 | 0.6969374 | 1.0401 | IND | IND
Sm, Samarium (ppm) | 4.350324 | 3.98729 | 4.713359 | 4.228531 | 4.472118
Sn, Tin (ppm) | 1.634233 | 1.461582 | 1.806883 | 1.49297 | 1.775495
Sr, Strontium (ppm) | 428.3725 | 413.9576 | 442.7874 | 422.0975 | 434.6474
Ta, Tantalum (ppm) | 0.4193275 | 0.3801502 | 0.4585048 | 0.397199 | 0.4414559
Tb, Terbium (ppm) | 0.5448628 | 0.5096471 | 0.5800784 | 0.5128279 | 0.5768977
Te, Tellurium (ppm) | 0.09984615 | 0.06638256 | 0.1333097 | IND | IND
Th, Thorium (ppm) | 6.348773 | 5.704945 | 6.992601 | 6.025828 | 6.671718
Ti, Titanium (wt.%) | 0.525917 | 0.5092635 | 0.5425704 | 0.5186706 | 0.5331633
Tl, Thallium (ppm) | 0.2878925 | 0.2663115 | 0.3094734 | 0.2721449 | 0.30364
Tm, Thulium (ppm) | 0.2313542 | 0.1905311 | 0.2721773 | 0.2121229 | 0.2505855
U, Uranium (ppm) | 1.431168 | 1.308794 | 1.553542 | 1.335714 | 1.526622
V, Vanadium (ppm) | 216.0656 | 208.6914 | 223.4397 | 211.9477 | 220.1834
W, Tungsten (ppm) | 1.328382 | 1.241073 | 1.415692 | IND | IND
Y, Yttrium (ppm) | 15.66386 | 14.86978 | 16.45795 | 15.21941 | 16.10831
Yb, Ytterbium (ppm) | 1.525256 | 1.42638 | 1.624132 | 1.432637 | 1.617875
Zn, Zinc (ppm) | 155.5254 | 150.2925 | 160.7583 | 152.7482 | 158.3026
Zr, Zirconium (ppm) | 60.60622 | 54.82448 | 66.38795 | 57.74004 | 63.47239
Borate / Peroxide Fusion ICP
Al2O3, Aluminium(III) oxide (wt.%) | 12.15565 | 11.89843 | 12.41286 | 11.98052 | 12.33077
As, Arsenic (ppm) | 16.44278 | 11.49761 | 21.38794 | IND | IND
Ba, Barium (ppm) | 430.1144 | 414.2047 | 446.0241 | 418.8423 | 441.3865
Be, Beryllium (ppm) | 1.483043 | 1.075086 | 1.891 | 1.358266 | 1.607819
Bi, Bismuth (ppm) | 0.477863 | 0.3763344 | 0.5793917 | IND | IND
CaO, Calcium oxide (wt.%) | 6.685646 | 6.49147 | 6.879821 | 6.574138 | 6.797153
Cd, Cadmium (ppm) | < 10 | IND | IND | IND | IND
Ce, Cerium (ppm) | 39.02001 | 35.97929 | 42.06072 | 37.92273 | 40.11728
Co, Cobalt (ppm) | 136.1333 | 130.6098 | 141.6568 | 132.7214 | 139.5453
Cr, Chromium (wt.%) | 0.27204 | 0.2624837 | 0.2815964 | 0.2651678 | 0.2789123
Cs, Caesium (ppm) | 3.80046 | 3.494522 | 4.106398 | 3.607956 | 3.992964
Cu, Copper (ppm) | 249.3396 | 236.7329 | 261.9463 | 241.5012 | 257.178
Dy, Dysprosium (ppm) | 3.086723 | 2.84171 | 3.331735 | 2.960838 | 3.212607
Er, Erbium (ppm) | 1.6451 | 1.50613 | 1.784069 | 1.543057 | 1.747142
Eu, Europium (ppm) | 1.250635 | 1.130195 | 1.371075 | 1.168325 | 1.332944
Fe2O3, Iron(III) oxide (wt.%) | 11.31196 | 11.0383 | 11.58561 | 11.13821 | 11.4857
Ga, Gallium (ppm) | 15.6388 | 14.37828 | 16.89931 | 15.17322 | 16.10438
Gd, Gadolinium (ppm) | 3.6618 | 3.272791 | 4.050809 | 3.465229 | 3.858372
Ho, Holmium (ppm) | 0.5762899 | 0.5353457 | 0.6172341 | 0.5442096 | 0.6083702
In, Indium (ppm) | < 0.2 | IND | IND | IND | IND
K2O, Potassium oxide (wt.%) | 1.596633 | 1.533406 | 1.65986 | 1.548325 | 1.644941
La, Lanthanum (ppm) | 17.98897 | 17.08204 | 18.89591 | 17.33404 | 18.64391
Li, Lithium (ppm) | 13.83548 | 10.41558 | 17.25539 | 13.03312 | 14.63785
Lu, Lutetium (ppm) | 0.2121659 | 0.1763357 | 0.2479961 | 0.1890249 | 0.2353069
MgO, Magnesium oxide (wt.%) | 13.5097 | 13.09465 | 13.92474 | 13.31813 | 13.70126
MnO, Manganese oxide (wt.%) | 0.1448311 | 0.1382886 | 0.1513736 | 0.1418589 | 0.1478033
Mo, Molybdenum (ppm) | 3.205681 | 2.122973 | 4.288389 | IND | IND
Nb, Niobium (ppm) | 5.505198 | 4.971915 | 6.038481 | 5.20691 | 5.803486
Nd, Neodymium (ppm) | 20.5908 | 19.24461 | 21.937 | 19.80168 | 21.37993
Ni, Nickel (wt.%) | 0.6874153 | 0.6626584 | 0.7121723 | 0.6749348 | 0.6998959
P2O5, Phosphorus(V) oxide (wt.%) | 0.290259 | 0.2659785 | 0.3145394 | 0.2787723 | 0.3017456
Pb, Lead (ppm) | 150.3982 | 139.9176 | 160.8788 | 143.3609 | 157.4355
Pr, Praseodymium (ppm) | 4.888869 | 4.670993 | 5.106745 | 4.733799 | 5.043939
Rb, Rubidium (ppm) | 78.4109 | 74.77511 | 82.04669 | 77.15687 | 79.66492
S, Sulphur (wt.%) | 1.247694 | 1.195517 | 1.29987 | 1.216706 | 1.278681
Sb, Antimony (ppm) | 0.6448204 | 0.5194573 | 0.7701835 | IND | IND
Sc, Scandium (ppm) | 20.26164 | 19.09233 | 21.43094 | 19.58829 | 20.93499
Se, Selenium (ppm) | < 20 | IND | IND | IND | IND
SiO2, Silicon dioxide (wt.%) | 46.04238 | 44.44337 | 47.6414 | 45.41905 | 46.66571
Sm, Samarium (ppm) | 4.214055 | 3.96617 | 4.46194 | 4.057126 | 4.370983
Sn, Tin (ppm) | 1.613794 | 1.184602 | 2.042985 | IND | IND
Sr, Strontium (ppm) | 425.7506 | 403.6512 | 447.8499 | 417.1512 | 434.35
Tb, Terbium (ppm) | 0.5332833 | 0.4668093 | 0.5997572 | 0.4978008 | 0.5687657
Te, Tellurium (ppm) | < 1 | IND | IND | IND | IND
Th, Thorium (ppm) | 6.315556 | 5.465843 | 7.165268 | 5.860251 | 6.77086
TiO2, Titanium dioxide (wt.%) | 0.8730504 | 0.8482464 | 0.8978545 | 0.856541 | 0.8895598
Tl, Thallium (ppm) | 0.2647917 | 0.2456098 | 0.2839735 | IND | IND
Tm, Thulium (ppm) | 0.2376742 | 0.2011388 | 0.2742096 | 0.2153917 | 0.2599567
U, Uranium (ppm) | 1.414639 | 1.182304 | 1.646974 | 1.212257 | 1.617022
V, Vanadium (ppm) | 218.3844 | 210.9003 | 225.8684 | 213.969 | 222.7997
Y, Yttrium (ppm) | 16.22981 | 15.59474 | 16.86489 | 15.78114 | 16.67849
Yb, Ytterbium (ppm) | 1.523889 | 1.354366 | 1.693411 | 1.4151 | 1.632678
Zn, Zinc (ppm) | 158.8138 | 145.8619 | 171.7657 | 150.5304 | 167.0973
Zr, Zirconium (ppm) | 73.97688 | 65.63425 | 82.31951 | 69.33418 | 78.61957
Borate Fusion XRF
Al2O3, Aluminium(III) oxide (wt.%) | 12.17133 | 12.01824 | 12.32442 | 12.08064 | 12.26201
BaO, Barium oxide (ppm) | 478.234 | 401.2497 | 555.2183 | IND | IND
CaO, Calcium oxide (wt.%) | 6.737665 | 6.664791 | 6.810539 | 6.682762 | 6.792569
Co, Cobalt (ppm) | 123.4149 | 101.1702 | 145.6596 | IND | IND
Cr2O3, Chromium(III) oxide (ppm) | 3945.431 | 3818.055 | 4072.807 | 3889.425 | 4001.438
Cu, Copper (ppm) | 258.8827 | 236.891 | 280.8744 | 241.9393 | 275.8261
Fe2O3, Iron(III) oxide (wt.%) | 11.36336 | 11.2502 | 11.47651 | 11.29073 | 11.43598
Hf, Hafnium (ppm) | < 80 | IND | IND | IND | IND
K2O, Potassium oxide (wt.%) | 1.558883 | 1.539442 | 1.578323 | 1.547107 | 1.570658
MgO, Magnesium oxide (wt.%) | 13.50306 | 13.30109 | 13.70503 | 13.40831 | 13.59782
MnO, Manganese oxide (wt.%) | 0.1447089 | 0.1387323 | 0.1506856 | 0.1422644 | 0.1471534
Na2O, Sodium oxide (wt.%) | 1.815312 | 1.751499 | 1.879126 | 1.790493 | 1.840131
Ni, Nickel (wt.%) | 0.7071764 | 0.687538 | 0.7268149 | 0.696411 | 0.7179419
P2O5, Phosphorus(V) oxide (wt.%) | 0.2914683 | 0.2831443 | 0.2997924 | 0.2866737 | 0.2962629
S, Sulphur (wt.%) | 1.254923 | 1.188966 | 1.32088 | 1.233076 | 1.27677
SiO2, Silicon dioxide (wt.%) | 45.59881 | 45.21079 | 45.98682 | 45.39633 | 45.80129
Sn, Tin (ppm) | < 50 | IND | IND | IND | IND
Sr, Strontium (ppm) | 417.2315 | 370.959 | 463.504 | IND | IND
TiO2, Titanium dioxide (wt.%) | 0.8798238 | 0.8625624 | 0.8970853 | 0.8666455 | 0.8930022
V2O5, Vanadium(V) oxide (ppm) | 364.2011 | 352.8397 | 375.5624 | IND | IND
Zn, Zinc (ppm) | 170.4515 | 153.1117 | 187.7914 | IND | IND
Thermogravimetry
LOI1000, Loss on ignition @1000 °C (wt.%) | 4.54047 | 4.376093 | 4.704848 | 4.482462 | 4.598478
SI unit equivalents: ppb (parts per billion; 1 x 10-⁹) ≡ µg/kg; ppm (parts per million; 1 x 10-⁶) ≡ mg/kg; wt.% (weight per cent) ≡ % (mass fraction)

## Indicative Values
Table 2. Indicative Values for OREAS 81
Constituent | Unit | Value | Constituent | Unit | Value | Constituent | Unit | Value
Pb Fire Assay
Ir | ppb | 57.67057 | Rh | ppb | 162.1543 | Ru | ppb | 336.097
NiS Fire Assay
Au | ppb | 21.45743 | Os | ppb | 17
Ir | ppb | 10.35556 | Rh | ppb | 12.07795
Infrared Combustion
C | wt.% | 0.145
4-Acid Digestion
B | ppm | 53.83333 | Ge | ppm | 0.1575926 | Hg | ppm | < 1
Borate / Peroxide Fusion ICP
Ag | ppm | 0.3438889 | Hf | ppm | 2.129721 | Re | ppm | < 0.1
B | ppm | 42.50667 | Hg | ppm | 0.4 | Ta | ppm | 0.456597
Ge | ppm | 1.270049 | Na2O | wt.% | 1.980338 | W | ppm | 1.124148
Borate Fusion XRF
As | ppm | 84.16667 | Mo | ppm | < 50 | Sc | ppm | 50.5
Bi | ppm | < 100 | Nb | ppm | < 50 | W | ppm | < 10
Ce | ppm | 63.31633 | Pb | ppm | 176.0011 | Y | ppm | 51.84135
Cl | ppm | 1342.249 | Rb | ppm | 71.66667 | Zr | ppm | 78.63709
La | ppm | 71.05503 | Sb | ppm | 70
Thermogravimetry
H2O- | wt.% | 0.69
SI unit equivalents: ppb (parts per billion; 1 x 10-⁹) ≡ µg/kg; ppm (parts per million; 1 x 10-⁶) ≡ mg/kg; wt.% (weight per cent) ≡ % (mass fraction)

## Performance Gates
Table 3. Certified Values and Performance Gates for OREAS 81
Constituent | Certified Value | Absolute Standard Deviations |  |  |  |  | Relative Standard Deviations |  |  | 5% window
|  | 1SD | 2SD Low | 2SD High | 3SD Low | 3SD High | 1RSD | 2RSD | 3RSD | Low | High
Pb Fire Assay
Au, ppb | 21.94806 | 0.8844964 | 20.17907 | 23.71706 | 19.29458 | 24.60155 | 4.03% | 8.06% | 12.09% | 20.85066 | 23.04547
Pd, ppb | 47.16144 | 1.555324 | 44.0508 | 50.27209 | 42.49547 | 51.82742 | 3.298% | 6.596% | 9.894% | 44.80337 | 49.51952
Pt, ppb | 50.44383 | 1.591726 | 47.26037 | 53.62728 | 45.66865 | 55.219 | 3.155% | 6.311% | 9.466% | 47.92164 | 52.96602
NiS Fire Assay
Pd, ppb | 44.34698 | 3.096646 | 38.15369 | 50.54027 | 35.05704 | 53.63692 | 6.983% | 13.97% | 20.95% | 42.12963 | 46.56433
Pt, ppb | 47.09113 | 3.425739 | 40.23965 | 53.9426 | 36.81391 | 57.36834 | 7.275% | 14.55% | 21.82% | 44.73657 | 49.44568
Ru, ppb | 28.41316 | 7.734112 | 12.94494 | 43.88139 | 5.210829 | 51.6155 | 27.22% | 54.44% | 81.66% | 26.99251 | 29.83382
Infrared Combustion
S, wt.% | 1.249247423 | 0.04840535 | 1.152437 | 1.346058 | 1.104031 | 1.394463 | 3.875% | 7.75% | 11.62% | 1.186785 | 1.31171
4-Acid Digestion
Ag, ppm | 0.4227162 | 0.03497948 | 0.3527573 | 0.4926752 | 0.3177778 | 0.5276547 | 8.275% | 16.55% | 24.82% | 0.4015804 | 0.443852
Al, wt.% | 6.530649 | 0.2960865 | 5.938476 | 7.122822 | 5.642389 | 7.418908 | 4.534% | 9.068% | 13.6% | 6.204116 | 6.857181
As, ppm | 18.68331 | 0.8479634 | 16.98738 | 20.37923 | 16.13942 | 21.2272 | 4.539% | 9.077% | 13.62% | 17.74914 | 19.61747
Ba, ppm | 430.372 | 8.722589 | 412.9268 | 447.8171 | 404.2042 | 456.5397 | 2.027% | 4.054% | 6.08% | 408.8534 | 451.8906
Be, ppm | 1.317018 | 0.08621034 | 1.144598 | 1.489439 | 1.058387 | 1.575649 | 6.546% | 13.09% | 19.64% | 1.251167 | 1.382869
Bi, ppm | 0.5303015 | 0.02885749 | 0.4725866 | 0.5880165 | 0.4437291 | 0.616874 | 5.442% | 10.88% | 16.33% | 0.5037865 | 0.5568166
Ca, wt.% | 4.748808 | 0.1210102 | 4.506787 | 4.990828 | 4.385777 | 5.111838 | 2.548% | 5.096% | 7.645% | 4.511367 | 4.986248
Cd, ppm | 0.2944638 | 0.02026348 | 0.2539369 | 0.3349908 | 0.2336734 | 0.3552543 | 6.881% | 13.76% | 20.64% | 0.2797406 | 0.309187
Ce, ppm | 39.70137 | 1.897193 | 35.90699 | 43.49576 | 34.00979 | 45.39295 | 4.779% | 9.557% | 14.34% | 37.7163 | 41.68644
Co, ppm | 130.8158 | 4.582786 | 121.6502 | 139.9814 | 117.0674 | 144.5641 | 3.503% | 7.006% | 10.51% | 124.275 | 137.3566
Cr, wt.% | 0.1760005 | 0.04296231 | 0.09007584 | 0.2619251 | 0.04711353 | 0.3048874 | 24.41% | 48.82% | 73.23% | 0.1672004 | 0.1848005
Cs, ppm | 3.994201 | 0.2377184 | 3.518764 | 4.469638 | 3.281046 | 4.707356 | 5.952% | 11.9% | 17.85% | 3.794491 | 4.193911
Cu, ppm | 255.2634 | 9.640842 | 235.9817 | 274.5451 | 226.3409 | 284.1859 | 3.777% | 7.554% | 11.33% | 242.5002 | 268.0266
Dy, ppm | 3.058134 | 0.1492731 | 2.759588 | 3.356681 | 2.610315 | 3.505954 | 4.881% | 9.762% | 14.64% | 2.905228 | 3.211041
Er, ppm | 1.711601 | 0.09212754 | 1.527346 | 1.895856 | 1.435218 | 1.987983 | 5.383% | 10.77% | 16.15% | 1.626021 | 1.797181
Eu, ppm | 1.258715 | 0.07616184 | 1.106391 | 1.411038 | 1.030229 | 1.4872 | 6.051% | 12.1% | 18.15% | 1.195779 | 1.32165
Fe, wt.% | 7.826601 | 0.244923 | 7.336755 | 8.316447 | 7.091832 | 8.56137 | 3.129% | 6.259% | 9.388% | 7.435271 | 8.217931
Ga, ppm | 15.33853 | 0.8216722 | 13.69519 | 16.98188 | 12.87352 | 17.80355 | 5.357% | 10.71% | 16.07% | 14.57161 | 16.10546
Gd, ppm | 3.768276 | 0.238618 | 3.29104 | 4.245512 | 3.052422 | 4.48413 | 6.332% | 12.66% | 19% | 3.579862 | 3.95669
Hf, ppm | 1.719423 | 0.1367909 | 1.445841 | 1.993004 | 1.30905 | 2.129795 | 7.956% | 15.91% | 23.87% | 1.633452 | 1.805394
Ho, ppm | 0.5964278 | 0.05039208 | 0.4956437 | 0.697212 | 0.4452516 | 0.7476041 | 8.449% | 16.9% | 25.35% | 0.5666064 | 0.6262492
In, ppm | 0.04724629 | 0.005152698 | 0.03694089 | 0.05755168 | 0.03178819 | 0.06270438 | 10.91% | 21.81% | 32.72% | 0.04488397 | 0.0496086
K, wt.% | 1.346052 | 0.05266646 | 1.240719 | 1.451384 | 1.188052 | 1.504051 | 3.913% | 7.825% | 11.74% | 1.278749 | 1.413354
La, ppm | 18.61682 | 0.8415333 | 16.93375 | 20.29989 | 16.09222 | 21.14142 | 4.52% | 9.041% | 13.56% | 17.68598 | 19.54766
Li, ppm | 12.29821 | 0.5540188 | 11.19017 | 13.40624 | 10.63615 | 13.96026 | 4.505% | 9.01% | 13.51% | 11.6833 | 12.91312
Lu, ppm | 0.229442 | 0.01443623 | 0.2005696 | 0.2583145 | 0.1861333 | 0.2727507 | 6.292% | 12.58% | 18.88% | 0.2179699 | 0.2409141
Mg, wt.% | 8.090305 | 0.3177585 | 7.454788 | 8.725822 | 7.13703 | 9.043581 | 3.928% | 7.855% | 11.78% | 7.68579 | 8.49482
Mn, wt.% | 0.1100285 | 0.004687151 | 0.1006542 | 0.1194028 | 0.09596706 | 0.12409 | 4.26% | 8.52% | 12.78% | 0.1045271 | 0.1155299
Mo, ppm | 2.796071 | 0.1868995 | 2.422272 | 3.16987 | 2.235372 | 3.356769 | 6.684% | 13.37% | 20.05% | 2.656267 | 2.935874
Na, wt.% | 1.426159 | 0.06409804 | 1.297963 | 1.554355 | 1.233865 | 1.618454 | 4.494% | 8.989% | 13.48% | 1.354851 | 1.497467
Nb, ppm | 6.095788 | 0.3611786 | 5.373431 | 6.818145 | 5.012252 | 7.179324 | 5.925% | 11.85% | 17.78% | 5.790999 | 6.400578
Nd, ppm | 20.67613 | 1.188176 | 18.29978 | 23.05248 | 17.1116 | 24.24065 | 5.747% | 11.49% | 17.24% | 19.64232 | 21.70993
Ni, wt.% | 0.6783263 | 0.03393475 | 0.6104568 | 0.7461958 | 0.576522 | 0.7801305 | 5.003% | 10.01% | 15.01% | 0.6444099 | 0.7122426
P, wt.% | 0.130443 | 0.004646568 | 0.1211499 | 0.1397362 | 0.1165033 | 0.1443827 | 3.562% | 7.124% | 10.69% | 0.1239209 | 0.1369652
Pb, ppm | 151.7054 | 5.74248 | 140.2204 | 163.1903 | 134.478 | 168.9328 | 3.785% | 7.571% | 11.36% | 144.1201 | 159.2907
Pr, ppm | 4.917114 | 0.2994545 | 4.318205 | 5.516023 | 4.018751 | 5.815477 | 6.09% | 12.18% | 18.27% | 4.671258 | 5.16297
Rb, ppm | 79.92505 | 3.768703 | 72.38765 | 87.46246 | 68.61894 | 91.23116 | 4.715% | 9.431% | 14.15% | 75.9288 | 83.92131
Re, ppm | 0.005653333 | 0.0008829842 | 0.003887365 | 0.007419302 | 0.003004381 | 0.008302286 | 15.62% | 31.24% | 46.86% | 0.005370667 | 0.005936
S, wt.% | 1.254641 | 0.04260856 | 1.169423 | 1.339858 | 1.126815 | 1.382466 | 3.396% | 6.792% | 10.19% | 1.191909 | 1.317373
Sb, ppm | 0.6669194 | 0.06830091 | 0.5303176 | 0.8035213 | 0.4620167 | 0.8718222 | 10.24% | 20.48% | 30.72% | 0.6335735 | 0.7002654
Sc, ppm | 21.27613 | 0.7053789 | 19.86537 | 22.68689 | 19.15999 | 23.39227 | 3.315% | 6.631% | 9.946% | 20.21232 | 22.33994
Se, ppm | 0.8685185 | 0.1714269 | 0.5256646 | 1.211372 | 0.3542377 | 1.382799 | 19.74% | 39.48% | 59.21% | 0.8250926 | 0.9119444
Sm, ppm | 4.350324 | 0.229384 | 3.891556 | 4.809092 | 3.662172 | 5.038476 | 5.273% | 10.55% | 15.82% | 4.132808 | 4.567841
Sn, ppm | 1.634233 | 0.122625 | 1.388983 | 1.879482 | 1.266358 | 2.002107 | 7.504% | 15.01% | 22.51% | 1.552521 | 1.715944
Sr, ppm | 428.3725 | 17.78459 | 392.8033 | 463.9417 | 375.0187 | 481.7262 | 4.152% | 8.303% | 12.45% | 406.9539 | 449.7911
Ta, ppm | 0.4193275 | 0.05300754 | 0.3133124 | 0.5253425 | 0.2603049 | 0.5783501 | 12.64% | 25.28% | 37.92% | 0.3983611 | 0.4402938
Tb, ppm | 0.5448628 | 0.03950146 | 0.4658599 | 0.6238657 | 0.4263584 | 0.6633672 | 7.25% | 14.5% | 21.75% | 0.5176196 | 0.5721059
Te, ppm | 0.09984615 | 0.02355822 | 0.05272971 | 0.1469626 | 0.02917149 | 0.1705208 | 23.59% | 47.19% | 70.78% | 0.09485385 | 0.1048385
Th, ppm | 6.348773 | 0.4985076 | 5.351758 | 7.345788 | 4.85325 | 7.844295 | 7.852% | 15.7% | 23.56% | 6.031334 | 6.666211
Ti, wt.% | 0.525917 | 0.02125293 | 0.4834111 | 0.5684228 | 0.4621582 | 0.5896757 | 4.041% | 8.082% | 12.12% | 0.4996211 | 0.5522128
Tl, ppm | 0.2878925 | 0.01456435 | 0.2587638 | 0.3170212 | 0.2441994 | 0.3315855 | 5.059% | 10.12% | 15.18% | 0.2734978 | 0.3022871
Tm, ppm | 0.2313542 | 0.02783218 | 0.1756898 | 0.2870186 | 0.1478577 | 0.3148507 | 12.03% | 24.06% | 36.09% | 0.2197865 | 0.2429219
U, ppm | 1.431168 | 0.09223703 | 1.246694 | 1.615642 | 1.154457 | 1.707879 | 6.445% | 12.89% | 19.33% | 1.35961 | 1.502726
V, ppm | 216.0656 | 7.957242 | 200.1511 | 231.98 | 192.1938 | 239.9373 | 3.683% | 7.366% | 11.05% | 205.2623 | 226.8688
W, ppm | 1.328382 | 0.0871681 | 1.154046 | 1.502719 | 1.066878 | 1.589887 | 6.562% | 13.12% | 19.69% | 1.261963 | 1.394801
Y, ppm | 15.66386 | 1.088116 | 13.48763 | 17.84009 | 12.39951 | 18.92821 | 6.947% | 13.89% | 20.84% | 14.88067 | 16.44705
Yb, ppm | 1.525256 | 0.1135289 | 1.298198 | 1.752314 | 1.184669 | 1.865843 | 7.443% | 14.89% | 22.33% | 1.448993 | 1.601519
Zn, ppm | 155.5254 | 5.169183 | 145.187 | 165.8637 | 140.0178 | 171.0329 | 3.324% | 6.647% | 9.971% | 147.7491 | 163.3016
Zr, ppm | 60.60622 | 4.775538 | 51.05514 | 70.15729 | 46.2796 | 74.93283 | 7.88% | 15.76% | 23.64% | 57.5759 | 63.63653
Borate / Peroxide Fusion ICP
Al2O3, wt.% | 12.15565 | 0.2553577 | 11.64493 | 12.66636 | 11.38957 | 12.92172 | 2.101% | 4.201% | 6.302% | 11.54786 | 12.76343
As, ppm | 16.44278 | 4.179374 | 8.08403 | 24.80153 | 3.904656 | 28.9809 | 25.42% | 50.84% | 76.25% | 15.62064 | 17.26492
Ba, ppm | 430.1144 | 11.67466 | 406.7651 | 453.4637 | 395.0904 | 465.1384 | 2.714% | 5.429% | 8.143% | 408.6087 | 451.6201
Be, ppm | 1.483043 | 0.3086606 | 0.8657215 | 2.100364 | 0.557061 | 2.409024 | 20.81% | 41.63% | 62.44% | 1.408891 | 1.557195
Bi, ppm | 0.477863 | 0.07897772 | 0.3199076 | 0.6358185 | 0.2409299 | 0.7147962 | 16.53% | 33.05% | 49.58% | 0.4539699 | 0.5017562
CaO, wt.% | 6.685646 | 0.1600152 | 6.365615 | 7.005676 | 6.2056 | 7.165691 | 2.393% | 4.787% | 7.18% | 6.351363 | 7.019928
Cd, ppm | < 10 | IND | IND | IND | IND | IND | IND | IND | IND | IND | IND
Ce, ppm | 39.02001 | 1.698089 | 35.62383 | 42.41618 | 33.92574 | 44.11427 | 4.352% | 8.704% | 13.06% | 37.06901 | 40.97101
Co, ppm | 136.1333 | 4.363854 | 127.4056 | 144.861 | 123.0417 | 149.2249 | 3.206% | 6.411% | 9.617% | 129.3266 | 142.94
Cr, wt.% | 0.27204 | 0.009472302 | 0.2530954 | 0.2909846 | 0.2436231 | 0.3004569 | 3.482% | 6.964% | 10.45% | 0.258438 | 0.285642
Cs, ppm | 3.80046 | 0.2382098 | 3.324041 | 4.27688 | 3.085831 | 4.51509 | 6.268% | 12.54% | 18.8% | 3.610437 | 3.990483
Cu, ppm | 249.3396 | 14.22087 | 220.8979 | 277.7813 | 206.677 | 292.0022 | 5.703% | 11.41% | 17.11% | 236.8726 | 261.8066
Dy, ppm | 3.086723 | 0.1699145 | 2.746894 | 3.426552 | 2.576979 | 3.596466 | 5.505% | 11.01% | 16.51% | 2.932386 | 3.241059
Er, ppm | 1.6451 | 0.1018668 | 1.441366 | 1.848833 | 1.339499 | 1.9507 | 6.192% | 12.38% | 18.58% | 1.562845 | 1.727355
Eu, ppm | 1.250635 | 0.05566016 | 1.139314 | 1.361955 | 1.083654 | 1.417615 | 4.451% | 8.901% | 13.35% | 1.188103 | 1.313166
Fe2O3, wt.% | 11.31196 | 0.311062 | 10.68983 | 11.93408 | 10.37877 | 12.24514 | 2.75% | 5.5% | 8.25% | 10.74636 | 11.87756
Ga, ppm | 15.6388 | 1.151494 | 13.33581 | 17.94178 | 12.18432 | 19.09328 | 7.363% | 14.73% | 22.09% | 14.85686 | 16.42074
Gd, ppm | 3.6618 | 0.2913216 | 3.079157 | 4.244443 | 2.787835 | 4.535765 | 7.956% | 15.91% | 23.87% | 3.47871 | 3.84489
Ho, ppm | 0.5762899 | 0.0272148 | 0.5218603 | 0.6307195 | 0.4946455 | 0.6579343 | 4.722% | 9.445% | 14.17% | 0.5474754 | 0.6051044
In, ppm | < 0.2 | IND | IND | IND | IND | IND | IND | IND | IND | IND | IND
K2O, wt.% | 1.596633 | 0.05753572 | 1.481561 | 1.711704 | 1.424026 | 1.76924 | 3.604% | 7.207% | 10.81% | 1.516801 | 1.676465
La, ppm | 17.98897 | 0.796296 | 16.39638 | 19.58157 | 15.60009 | 20.37786 | 4.427% | 8.853% | 13.28% | 17.08952 | 18.88842235
Li, ppm | 13.83548 | 2.027504 | 9.780477 | 17.89049 | 7.752973 | 19.918 | 14.65% | 29.31% | 43.96% | 13.14371 | 14.52726
Lu, ppm | 0.2121659 | 0.03023698 | 0.1516919 | 0.2726398 | 0.1214549 | 0.3028768 | 14.25% | 28.5% | 42.75% | 0.2015576 | 0.2227742
MgO, wt.% | 13.5097 | 0.4251257 | 12.65944 | 14.35995 | 12.23432 | 14.78507 | 3.147% | 6.294% | 9.44% | 12.83421 | 14.18518
MnO, wt.% | 0.1448311 | 0.005744591 | 0.1333419 | 0.1563203 | 0.1275973 | 0.1620649 | 3.966% | 7.933% | 11.9% | 0.1375895 | 0.1520727
Mo, ppm | 3.205681 | 0.6790346 | 1.847612 | 4.56375 | 1.168577 | 5.242785 | 21.18% | 42.36% | 63.55% | 3.045397 | 3.365965
Nb, ppm | 5.505198 | 0.413272 | 4.678654 | 6.331742 | 4.265382 | 6.745014 | 7.507% | 15.01% | 22.52% | 5.229938 | 5.780458
Nd, ppm | 20.5908 | 1.097591 | 18.39562 | 22.78599 | 17.29803 | 23.88358 | 5.33% | 10.66% | 15.99% | 19.56126 | 21.62035
Ni, wt.% | 0.6874153 | 0.03388624 | 0.6196429 | 0.7551878 | 0.5857566 | 0.7890741 | 4.93% | 9.859% | 14.79% | 0.6530446 | 0.7217861
P2O5, wt.% | 0.290259 | 0.01765471 | 0.2549496 | 0.3255684 | 0.2372948 | 0.3432231 | 6.082% | 12.16% | 18.25% | 0.275746 | 0.3047719
Pb, ppm | 150.3982 | 9.951381 | 130.4954 | 170.3009 | 120.544 | 180.2523 | 6.617% | 13.23% | 19.85% | 142.8783 | 157.9181
Pr, ppm | 4.888869 | 0.242424 | 4.404021 | 5.373717 | 4.161597 | 5.616141 | 4.959% | 9.917% | 14.88% | 4.644426 | 5.133312
Rb, ppm | 78.4109 | 2.636531 | 73.13784 | 83.68396 | 70.5013 | 86.32049 | 3.362% | 6.725% | 10.09% | 74.49035 | 82.33144
S, wt.% | 1.247694 | 0.05690818 | 1.133877 | 1.36151 | 1.076969 | 1.418418 | 4.561% | 9.122% | 13.68% | 1.185309 | 1.310078
Sb, ppm | 0.6448204 | 0.159832 | 0.3251565 | 0.9644843 | 0.1653245 | 1.124316 | 24.79% | 49.57% | 74.36% | 0.6125794 | 0.6770614
Sc, ppm | 20.26164 | 1.202752 | 17.85613 | 22.66714 | 16.65338 | 23.86989 | 5.936% | 11.87% | 17.81% | 19.24855 | 21.27472
Se, ppm | < 20 | IND | IND | IND | IND | IND | IND | IND | IND | IND | IND
SiO2, wt.% | 46.04238 | 2.215916 | 41.61055 | 50.47422 | 39.39463 | 52.69013 | 4.813% | 9.626% | 14.44% | 43.74026 | 48.3445
Sm, ppm | 4.214055 | 0.1858874 | 3.84228 | 4.58583 | 3.656393 | 4.771717 | 4.411% | 8.822% | 13.23% | 4.003352 | 4.424758
Sn, ppm | 1.613794 | 0.2687607 | 1.076272 | 2.151315 | 0.8075115 | 2.420076 | 16.65% | 33.31% | 49.96% | 1.533104 | 1.694483
Sr, ppm | 425.7506 | 20.36103 | 385.0285 | 466.4726 | 364.6675 | 486.8337 | 4.782% | 9.565% | 14.35% | 404.463 | 447.0381
Tb, ppm | 0.5332833 | 0.03086473 | 0.4715538 | 0.5950127 | 0.4406891 | 0.6258775 | 5.788% | 11.58% | 17.36% | 0.5066191 | 0.5599474
Te, ppm | < 1 | IND | IND | IND | IND | IND | IND | IND | IND | IND | IND
Th, ppm | 6.315556 | 0.5917245 | 5.132107 | 7.499005 | 4.540382 | 8.090729 | 9.369% | 18.74% | 28.11% | 5.999778 | 6.631333
TiO2, wt.% | 0.8730504 | 0.02311656 | 0.8268173 | 0.9192835 | 0.8037007 | 0.9424001 | 2.648% | 5.296% | 7.943% | 0.8293979 | 0.9167029
Tl, ppm | 0.2647917 | 0.02143665 | 0.2219184 | 0.307665 | 0.2004817 | 0.3291016 | 8.096% | 16.19% | 24.29% | 0.2515521 | 0.27803125
Tm, ppm | 0.2376742 | 0.01725401 | 0.2031662 | 0.2721822 | 0.1859122 | 0.2894362 | 7.26% | 14.52% | 21.78% | 0.2257905 | 0.2495579
U, ppm | 1.414639 | 0.1227824 | 1.169074 | 1.660204 | 1.046292 | 1.782986 | 8.679% | 17.36% | 26.04% | 1.343907 | 1.485371
V, ppm | 218.3844 | 11.0936 | 196.1972 | 240.5716 | 185.1036 | 251.6652 | 5.08% | 10.16% | 15.24% | 207.4652 | 229.3036
Y, ppm | 16.22981 | 0.6003006 | 15.02921 | 17.43042 | 14.42891 | 18.03072 | 3.699% | 7.398% | 11.1% | 15.41832 | 17.0413
Yb, ppm | 1.523889 | 0.09767121 | 1.328546 | 1.719231 | 1.230875 | 1.816902 | 6.409% | 12.82% | 19.23% | 1.447694 | 1.600083
Zn, ppm | 158.8138 | 11.66406 | 135.4857 | 182.1419 | 123.8216 | 193.806 | 7.344% | 14.69% | 22.03% | 150.8731 | 166.7545
Zr, ppm | 73.97688 | 4.690552 | 64.59577 | 83.35798 | 59.90522 | 88.04853 | 6.341% | 12.68% | 19.02% | 70.27803 | 77.67572
Borate Fusion XRF
Al2O3, wt.% | 12.17133 | 0.2231698 | 11.72499 | 12.61767 | 11.50182 | 12.84084 | 1.834% | 3.667% | 5.501% | 11.56276 | 12.77989
BaO, ppm | 478.234 | 46.10394 | 386.0261 | 570.4419 | 339.9222 | 616.5458 | 9.64% | 19.28% | 28.92% | 454.3223 | 502.1457
CaO, wt.% | 6.737665 | 0.1031469 | 6.531371 | 6.943959 | 6.428225 | 7.047106 | 1.531% | 3.062% | 4.593% | 6.400782 | 7.074549
Co, ppm | 123.4149 | 22.12961 | 79.15566 | 167.6741 | 57.02606 | 189.8037 | 17.93% | 35.86% | 53.79% | 117.2441 | 129.5856
Cr2O3, ppm | 3945.431 | 111.8697 | 3721.692 | 4169.17 | 3609.822 | 4281.04 | 2.835% | 5.671% | 8.506% | 3748.16 | 4142.703
Cu, ppm | 258.8827 | 16.93349 | 225.0157 | 292.7497 | 208.0822 | 309.6831 | 6.541% | 13.08% | 19.62% | 245.9386 | 271.8268
Fe2O3, wt.% | 11.36336 | 0.1157617 | 11.13183 | 11.59488 | 11.01607 | 11.71064 | 1.019% | 2.037% | 3.056% | 10.79519 | 11.93152
Hf, ppm | < 80 | IND | IND | IND | IND | IND | IND | IND | IND | IND | IND
K2O, wt.% | 1.558883 | 0.02110365 | 1.516675 | 1.60109 | 1.495572 | 1.622194 | 1.354% | 2.708% | 4.061% | 1.480939 | 1.636827
MgO, wt.% | 13.50306 | 0.3414723 | 12.82012 | 14.18601 | 12.47864 | 14.52748 | 2.529% | 5.058% | 7.587% | 12.82791 | 14.17821
MnO, wt.% | 0.1447089 | 0.003964961 | 0.136779 | 0.1526389 | 0.1328141 | 0.1566038 | 2.74% | 5.48% | 8.22% | 0.1374735 | 0.1519444
Na2O, wt.% | 1.815312 | 0.07889165 | 1.657529 | 1.973096 | 1.578637 | 2.051987 | 4.346% | 8.692% | 13.04% | 1.724547 | 1.906078
Ni, wt.% | 0.7071764 | 0.02999127 | 0.6471939 | 0.767159 | 0.6172026 | 0.7971503 | 4.241% | 8.482% | 12.72% | 0.6718176 | 0.7425353
P2O5, wt.% | 0.2914683 | 0.008463049 | 0.2745422 | 0.3083944 | 0.2660792 | 0.3168575 | 2.904% | 5.807% | 8.711% | 0.2768949 | 0.3060417
S, wt.% | 1.254923 | 0.1172311 | 1.020461 | 1.489385 | 0.9032298 | 1.606616 | 9.342% | 18.68% | 28.03% | 1.192177 | 1.317669
SiO2, wt.% | 45.59881 | 0.3245587 | 44.94969 | 46.24793 | 44.62513 | 46.57249 | 0.7118% | 1.424% | 2.135% | 43.31887 | 47.87875
Sn, ppm | < 50 | IND | IND | IND | IND | IND | IND | IND | IND | IND | IND
Sr, ppm | 417.2315 | 55.52399 | 306.1835 | 528.2795 | 250.6595 | 583.8035 | 13.31% | 26.62% | 39.92% | 396.3699 | 438.0931
TiO2, wt.% | 0.8798238 | 0.01795685 | 0.8439101 | 0.9157375 | 0.8259533 | 0.9336944 | 2.041% | 4.082% | 6.123% | 0.8358327 | 0.923815
V2O5, ppm | 364.2011 | 16.90882 | 330.3834 | 398.0187 | 313.4746 | 414.9275 | 4.643% | 9.285% | 13.93% | 345.991 | 382.4111
Zn, ppm | 170.4515 | 14.15127 | 142.149 | 198.7541 | 127.9977 | 212.9054 | 8.302% | 16.6% | 24.91% | 161.929 | 178.9741
Thermogravimetry
LOI1000, wt.% | 4.54047 | 0.3075096 | 3.925451 | 5.155489 | 3.617941 | 5.462999 | 6.773% | 13.55% | 20.32% | 4.313447 | 4.767494
SI unit equivalents: ppb (parts per billion; 1 x 10-⁹) ≡ µg/kg; ppm (parts per million; 1 x 10-⁶) ≡ mg/kg; wt.% (weight per cent) ≡ % (mass fraction)

## Abbreviations
Table 4. Abbreviations used for OREAS 81
Abbreviation | Explanation
< | ‘less than’
IND | indeterminate
NR | not reported
PDM3 | percent deviation of lab mean from corrected mean of means
Rel.Std.Dev. | one relative standard deviation
Std.Dev. | one standard deviation
Method Codes:
4A*MS | 4-acid (HF-HNO3-HClO4-HCl) digestion with inductively coupled plasma mass spectroscopy
4A*OES | 4-acid (HF-HNO3-HClO4-HCl) digestion with inductively coupled plasma optical emission spectroscopy
4A*OES/MS | 4-acid (HF-HNO3-HClO4-HCl) digestion with ICP-OES or ICP-MS finish
BF*MS | lithium borate fusion with inductively coupled plasma mass spectroscopy
BF*OES/MS | lithium borate fusion with ICP-OES or ICP-MS finish
BF*XRF | lithium borate fusion with X-ray fluorescence spectroscopy
FA*AAS | fire assay with atomic absorption spectroscopy
FA*MS | fire assay with inductively coupled plasma mass spectroscopy
FA*NAA | fire assay with neutron activation analysis
FA*OES | fire assay with inductively coupled plasma optical emission spectroscopy
FA-NS*MS | Fire Assay Nickel Sulphide Collection with Mass Spectrometry: ICP-MS finish
FA-NS*OES | Fire Assay Nickel Sulphide Collection with Optical Emmision Spectrometry [aka: A(tomic)ES, ICP-OES] finish
FA-NS*OES/MS | Fire Assay Nickel Sulphide Collection with ICP-OES or ICP-MS finish
INAA | instrumental neutron activation analysis
IRC | infrared combustion
LOI*Furnace | loss on ignition using a muffle furnace
LOI*TGA | loss on ignition by thermogravimetric analysis
OxBF*XRF | oxidising lithium borate fusion with X-ray fluorescence spectroscopy
PF*MS | sodium peroxide fusion with inductively coupled plasma mass spectroscopy
PF*OES | sodium peroxide fusion with inductively coupled plasma optical emission spectroscopy
PF*OES/MS | sodium peroxide fusion with ICP-OES or ICP-MS finish
Text Values:
N.A. | Not Applicable (Lab 23)
Legend:- | (for Method Group Tabulated Results omitted in the determination of Certified Values)
Individual | - Outlying individual values
Batch & Limits | - Outlying laboratory batch data sets and superfluous limit values

## Laboratory List
Table 5. Participating Laboratory List used for OREAS 81
Lab Slot | Laboratory Name and Location
Actlabs, Ancaster, Ontario, Canada
AGAT Laboratories, Calgary, Alberta, Canada
AGAT Laboratories, Thunder Bay, Ontario, Canada
Alex Stewart International, Mendoza, Argentina
ALS, Johannesburg, South Africa
ALS, Lima, Peru
ALS, Loughrea, Galway, Ireland
ALS, Malaga, WA, Australia
ALS, Vancouver, BC, Canada
American Assay Laboratories, Sparks, Nevada, USA
ANSTO, Lucas Heights, NSW, Australia
Inspectorate (BV), Shanghai, Bao Shan District, China
Intertek, Cupang, Muntinlupa, Philippines
Intertek, Perth, WA, Australia
MINTEK Analytical Services, Randburg, South Africa
PT Geoservices Ltd, Cikarang, Jakarta Raya, Indonesia
PT Intertek Utama Services, Jakarta Timur, DKI Jakarta, Indonesia
Saskatchewan Research Council, Saskatoon, Saskatchewan, Canada
SGS, Ankara, Anatolia, Turkey
SGS Australia Mineral Services, Perth, WA, Australia
SGS Canada Inc., Vancouver, BC, Canada
SGS Geosol Laboratorios Ltda, Vespasiano, Minas Gerais, Brazil
Shiva Analyticals Ltd, Bangalore North, Karnataka, India
Stewart Assay & Environmental Laboratories LLC, Kara-Balta, Chüy, Kyrgyzstan

## Homogeneity
ORE - Lab-Upscaled RSD Results for CRM: OREAS 81 (Execution: 1) - Analyte Au - (Gold) by INAA
Branch | LabSlot | LabCode | Round | Smp# | Lot | SID | Response SmplMass(g) | Response (ppb) | Upscaled Value (ppb)
2 | 1 | ANSLu | 1 | 9 | 5 | 311877 | 0.084601 | 21.04656 | 25.06217
2 | 1 | ANSLu | 1 | 15 | 2 | 311878 | 0.084821 | 23.09027 | 25.1711
2 | 1 | ANSLu | 1 | 10 | 5 | 311879 | 0.085176 | 24.32055 | 25.23668
2 | 1 | ANSLu | 1 | 17 | 9 | 311880 | 0.084103 | 23.50199 | 25.19305
2 | 1 | ANSLu | 1 | 7 | 10 | 311881 | 0.082543 | 29.75882 | 25.52656
2 | 1 | ANSLu | 1 | 11 | 12 | 311882 | 0.084731 | 23.75726 | 25.20666
2 | 1 | ANSLu | 1 | 6 | 3 | 311883 | 0.085872 | 28.82041 | 25.47654
2 | 1 | ANSLu | 1 | 12 | 12 | 311884 | 0.083892 | 25.87729 | 25.31966
2 | 1 | ANSLu | 1 | 8 | 10 | 311885 | 0.08563 | 25.38659 | 25.29351
2 | 1 | ANSLu | 1 | 5 | 3 | 311886 | 0.085598 | 28.89682 | 25.48061
2 | 1 | ANSLu | 1 | 13 | 7 | 311887 | 0.085981 | 24.38311 | 25.24002
2 | 1 | ANSLu | 1 | 1 | 1 | 311888 | 0.087245 | 27.28667 | 25.39479
2 | 1 | ANSLu | 1 | 4 | 8 | 311889 | 0.088395 | 27.32151 | 25.39664
2 | 1 | ANSLu | 1 | 3 | 8 | 311890 | 0.08459 | 20.83778 | 25.05104
2 | 1 | ANSLu | 1 | 2 | 1 | 311891 | 0.087045 | 23.1854 | 25.17618
2 | 1 | ANSLu | 1 | 20 | 4 | 311892 | 0.085782 | 24.06415 | 25.22302
2 | 1 | ANSLu | 1 | 14 | 7 | 311893 | 0.085857 | 30.1495 | 25.54738
2 | 1 | ANSLu | 1 | 16 | 2 | 311894 | 0.082918 | 24.83723 | 25.26422
2 | 1 | ANSLu | 1 | 19 | 4 | 311895 | 0.086006 | 24.95682 | 25.2706
2 | 1 | ANSLu | 1 | 18 | 9 | 311896 | 0.083954 | 24.28655 | 25.23487
Mean | [6 empty] | 0.085237 | 25.28826 | 25.28826
Median | [7 empty] | 24.61017 | 25.25212
SD | [7 empty] | 2.663172 | 0.1419557
RSD | [7 empty] | 10.53% | 0.5613%
RSD Upscale Factor | [7 empty] | 0.05330322
Parameters | :
Nominal Mass Value |  | 30 | gm

## Fire Assay
| Analytical results for Au in OREAS 81 (Certified Value 21.9 ppb) | [20 empty] | Certified
Au | Round | Replicate | Lab | Lab | Lab | Lab | Lab | Lab | Lab | Lab | Lab | Lab | Lab | Lab | Lab | Lab | Lab | Lab | Lab | Lab | Lab | 1
| No | No | 00 | 01 | 02 | 03 | 04 | 06 | 07 | 08 | 09 | 10 | 11 | 12 | 13 | 14 | 15 | 16 | 17 | 18 | 23 | ppb
|  |  | INAA | FA*MS | FA*OES | FA*MS | FA*OES | FA*MS | FA*OES | FA*OES | FA*OES | FA*OES | FA*AAS | FA*MS | FA*OES | FA*OES | FA*OES | FA*OES | FA*OES | FA*OES | FA*AAS | 1
|  |  | 0.085g | 30g | 30g | 25g | 30g | 30g | 40g | 30g | 30g | 30g | 50g | 30g | 30g | 30g | 30g | 30g | 30g | 50g | 30g | 2
| 1 | 1 | 27.28667 | 22 | 20 | 22 | 22 | 22.3 | 23 | 21 | 24.8 | 22 | 21 | 23 | 22 | 22 | 23 | 20 | 19.55041 | 16 | 20 | 1
| 1 | 2 | 23.1854 | 20 | 19 | 22 | 22 | 22.26 | 23 | 21 | 24.8 | 22 | 21 | 22 | 22 | 23 | 23 | 20 | 19.81117 | 18 | 20 | 3
| 1 | 3 | 20.83778 | 21 | 20 | 22 | 24 | 22.32 | 22 | 22 | 24.04 | 22 | 22 | 21 | 22 | 22 | 23 | 20 | 19.47063 | 17 | 20 | 16
| 1 | 4 | 27.32151 | 22 | 21 | 22 | 21 | 22.36 | 23 | 23 | 24.5 | 24 | 22 | 22 | 22 | 23 | 22 | 20 | 20.1078 | 16 | 20 | 21.94806
| 1 | 5 | 28.89682 | 21 | 20 | 22 | 22 | 22.3 | 22 | 22 | 23.4 | 22 | 21 | 21 | 22 | 22 | 22 | 20 | 21.27091 | 17 | 20 | 7
| 1 | 6 | 28.82041 | 21 | 20 | 23 | 22 | 22.42 | 22 | 22 | 22.7 | 23 | 22 | 22 | 23 | 23 | 22 | 20 | 20.77815 | 16 | 20
|  | 7 | 29.75882
|  | 8 | 25.38659
|  | 9 | 21.04656
|  | 10 | 24.32055
|  | 11 | 23.75726
|  | 12 | 25.87729
|  | 13 | 24.38311
|  | 14 | 30.1495
|  | 15 | 23.09027
|  | 16 | 24.83723
|  | 17 | 23.50199
|  | 18 | 24.28655
|  | 19 | 24.95682
|  | 20 | 24.06415
| Mean |  | 25.28826 | 21.16667 | 20 | 22.16667 | 22.16667 | 22.32667 | 22.5 | 21.83333 | 24.04 | 22.5 | 21.5 | 21.83333 | 22.16667 | 22.5 | 22.5 | 20 | 20.16484 | 16.66667 | 20
| Median |  | 24.61017 | 21 | 20 | 22 | 22 | 22.31 | 22.5 | 22 | 24.27 | 22 | 21.5 | 22 | 22 | 22.5 | 22.5 | 20 | 19.95949 | 16.5 | 20
| Std Dev. |  | 2.663172 | 0.7527727 | 0.6324555 | 0.4082483 | 0.9831921 | 0.05609516 | 0.5477226 | 0.7527727 | 0.8452219 | 0.83666 | 0.5477226 | 0.7527727 | 0.4082483 | 0.5477226 | 0.5477226 | 0 | 0.7193509 | 0.8164966 | 0
| Rel.Std.Dev. |  | 10.53% | 3.556% | 3.162% | 1.842% | 4.435% | 0.2512% | 2.434% | 3.448% | 3.516% | 3.718% | 2.548% | 3.448% | 1.842% | 2.434% | 2.434% | 0% | 3.567% | 4.899% | 0%
| PDM3 |  | 15.22% | -3.56% | -8.876% | 0.996% | 0.996% | 1.725% | 2.515% | -0.5227% | 9.531% | 2.515% | -2.041% | -0.5227% | 0.996% | 2.515% | 2.515% | -8.876% | -8.125% | -24.06% | -8.876%
| Z-Score (Absolute) |  | NA | 1.12 | 2.7 | 0.22 | 0.22 | 0.44 | 0.67 | 0.22 | 2.75 | 0.67 | 0.67 | 0.22 | 0.22 | 0.67 | 0.67 | 2.7 | 2.47 | 7.19 | 2.7
| Analytical results for Ir in OREAS 81 (Indicative Value 57.7 ppb) | [20 empty] | Indicative
Ir | Round | Replicate | Lab | [18 empty] | 1
| No | No | 06 | [18 empty] | ppb
|  |  | FA*OES | [18 empty] | 1
|  |  | 30g | [18 empty] | 1
| 1 | 1 | 57.8349 | [18 empty] | 1
| 1 | 2 | 58.1279 | [18 empty] | 1
| 1 | 3 | 57.4779 | [18 empty] | 16
| 1 | 4 | 57.2739 | [18 empty] | 57.67057
| 1 | 5 | 57.7149 | [18 empty] | 7
| 1 | 6 | 57.5939
| Mean |  | 57.67057
| Median |  | 57.6544
| Std Dev. |  | 0.2961308
| Rel.Std.Dev. |  | 0.5135%
| PDM3 |  | -6.661e-14%
| Z-Score (Absolute) |  | NA
| Analytical results for Pd in OREAS 81 (Certified Value 47.2 ppb) | [20 empty] | Certified
Pd | Round | Replicate | Lab | Lab | Lab | Lab | Lab | Lab | Lab | Lab | Lab | Lab | Lab | Lab | Lab | Lab | Lab | Lab | Lab | Lab |  | 1
| No | No | 01 | 02 | 03 | 04 | 06 | 07 | 08 | 09 | 10 | 11 | 12 | 13 | 14 | 15 | 16 | 17 | 18 | 23 |  | ppb
|  |  | FA*MS | FA*OES | FA*MS | FA*OES | FA*MS | FA*MS | FA*OES | FA*OES | FA*OES | FA*AAS | FA*MS | FA*OES | FA*OES | FA*OES | FA*OES | FA*OES | FA*OES | FA*AAS |  | 1
|  |  | 30g | 30g | 25g | 30g | 30g | 40g | 30g | 30g | 30g | 50g | 30g | 30g | 30g | 30g | 30g | 30g | 50g | 30g |  | 1
| 1 | 1 | 47.2 | 46 | 47 | 47 | 48.85 | 49 | 45 | 48 | 47 | 46 | 48.4 | 48 | 46 | 49 | 50 | 45.43029 | 46 | 45 |  | 1
| 1 | 2 | 45.4 | 47 | 47.8 | 47 | 48.71 | 49 | 46 | 46 | 48 | 44 | 47.6 | 48 | 47 | 47 | 50 | 46.07728 | 45 | 46 |  | #N/A
| 1 | 3 | 47.1 | 46 | 48.2 | 47 | 48.845 | 50 | 48 | 47 | 48 | 44 | 47 | 49 | 46 | 49 | 50 | 45.266 | 46 | 45 |  | 16
| 1 | 4 | 45.5 | 46 | 48.2 | 46 | 48.81 | 49 | 48 | 48 | 47 | 46 | 48.6 | 47 | 47 | 48 | 50 | 46.96549 | 47 | 45 |  | 47.16144
| 1 | 5 | 46.5 | 45 | 48.2 | 45 | 48.915 | 50 | 48 | 47 | 48 | 45 | 47.4 | 49 | 47 | 48 | 50 | 47.16673 | 45 | 44 |  | 8
| 1 | 6 | 46.7 | 45 | 48.1 | 44 | 49.025 | 49 | 45 | 46 | 47 | 47 | 47.8 | 48 | 46 | 48 | 50 | 47.67519 | 47 | 45
| Mean |  | 46.4 | 45.83333 | 47.91667 | 46 | 48.85917 | 49.33333 | 46.66667 | 47 | 47.5 | 45.33333 | 47.8 | 48.16667 | 46.5 | 48.16667 | 50 | 46.43016 | 46 | 45
| Median |  | 46.6 | 46 | 48.15 | 46.5 | 48.8475 | 49 | 47 | 47 | 47.5 | 45.5 | 47.7 | 48 | 46.5 | 48 | 50 | 46.52138 | 46 | 45
| Std Dev. |  | 0.7797435 | 0.7527727 | 0.4750439 | 1.264911 | 0.1054237 | 0.5163978 | 1.505545 | 0.8944272 | 0.5477226 | 1.21106 | 0.60663 | 0.7527727 | 0.5477226 | 0.7527727 | 0 | 0.9857729 | 0.8944272 | 0.6324555
| Rel.Std.Dev. |  | 1.68% | 1.642% | 0.9914% | 2.75% | 0.2158% | 1.047% | 3.226% | 1.903% | 1.153% | 2.671% | 1.269% | 1.563% | 1.178% | 1.563% | 0% | 2.123% | 1.944% | 1.405%
| PDM3 |  | -1.615% | -2.816% | 1.601% | -2.463% | 3.6% | 4.605% | -1.049% | -0.3423% | 0.7179% | -3.876% | 1.354% | 2.131% | -1.403% | 2.131% | 6.019% | -1.551% | -2.463% | -4.583%
| Z-Score (Absolute) |  | 0.3 | 0.69 | 0.74 | 0.57 | 1.39 | 1.71 | 0.11 | 0.11 | 0.46 | 1.03 | 0.66 | 0.91 | 0.23 | 0.91 | 2.17 | 0.28 | 0.57 | 1.26
| Analytical results for Pt in OREAS 81 (Certified Value 50.4 ppb) | [20 empty] | Certified
Pt | Round | Replicate | Lab | Lab | Lab | Lab | Lab | Lab | Lab | Lab | Lab | Lab | Lab | Lab | Lab | Lab | Lab | Lab | Lab | Lab |  | 1
| No | No | 01 | 02 | 03 | 04 | 06 | 07 | 08 | 09 | 10 | 11 | 12 | 13 | 14 | 15 | 16 | 17 | 18 | 23 |  | ppb
|  |  | FA*MS | FA*OES | FA*MS | FA*OES | FA*OES | FA*MS | FA*OES | FA*OES | FA*OES | FA*AAS | FA*MS | FA*OES | FA*OES | FA*OES | FA*OES | FA*OES | FA*OES | FA*AAS |  | 1
|  |  | 30g | 30g | 25g | 30g | 30g | 40g | 30g | 30g | 30g | 50g | 30g | 30g | 30g | 30g | 30g | 30g | 50g | 30g |  | 1
| 1 | 1 | 51.8 | 49 | 50.7 | 51 | 48.982 | 51 | 48 | 63 | 46 | 49 | 52.9 | 52 | 55 | 50 | 50 | 51.03797 | < 5 | 51 |  | 1
| 1 | 2 | 52.5 | 51 | 51.4 | 49 | 49.0285 | 52 | 49 | 51 | 48 | 49 | 51 | 54 | 51 | 50 | 50 | 51.73537 | < 5 | 51 |  | #N/A
| 1 | 3 | 51.8 | 51 | 51.5 | 52 | 48.479 | 52 | 49 | 53 | 48 | 49 | 51.1 | 52 | 51 | 50 | 50 | 49.72822 | < 5 | 49 |  | 16
| 1 | 4 | 51.7 | 53 | 50.8 | 49 | 48.482 | 51 | 51 | 56 | 47 | 49 | 53.7 | 51 | 51 | 50 | 50 | 50.98426 | < 5 | 51 |  | 50.44383
| 1 | 5 | 52.2 | 48 | 52.6 | 49 | 48.57 | 51 | 50 | 58 | 47 | 49 | 52.3 | 52 | 51 | 50 | 50 | 51.66398 | < 5 | 51 |  | 9
| 1 | 6 | 51.9 | 50 | 51.7 | 48 | 48.576 | 52 | 50 | 46 | 48 | 49 | 51.9 | 52 | 54 | 50 | 50 | 52.24004 | < 5 | 50
| Mean |  | 51.98333 | 50.33333 | 51.45 | 49.66667 | 48.68625 | 51.5 | 49.5 | 54.5 | 47.33333 | 49 | 52.15 | 52.16667 | 52.16667 | 50 | 50 | 51.23164 |  | 50.5
| Median |  | 51.85 | 50.5 | 51.45 | 49 | 48.573 | 51.5 | 49.5 | 54.5 | 47.5 | 49 | 52.1 | 52 | 51 | 50 | 50 | 51.35098 |  | 51
| Std Dev. |  | 0.3060501 | 1.75119 | 0.6892024 | 1.505545 | 0.2509752 | 0.5477226 | 1.048809 | 5.890671 | 0.8164966 | 0 | 1.046422 | 0.9831921 | 1.834848 | 0 | 0 | 0.8736701 |  | 0.83666
| Rel.Std.Dev. |  | 0.5887% | 3.479% | 1.34% | 3.031% | 0.5155% | 1.064% | 2.119% | 10.81% | 1.725% | 0% | 2.007% | 1.885% | 3.517% | 0% | 0% | 1.705% |  | 1.657%
| PDM3 |  | 3.052% | -0.219% | 1.995% | -1.541% | -3.484% | 2.094% | -1.871% | 8.041% | -6.166% | -2.862% | 3.382% | 3.415% | 3.415% | -0.8798% | -0.8798% | 1.562% |  | 0.1114%
| Z-Score (Absolute) |  | 1 | 0.11 | 0.64 | 0.56 | 1.22 | 0.67 | 0.67 | 2.7 | 2.14 | 1.01 | 1.11 | 1.12 | 1.12 | 0.34 | 0.34 | 0.49 | NA | 0
Results from Laboratory 1.18 were excluded due to a low bias observed in the Control sample.
| Analytical results for Rh in OREAS 81 (Indicative Value 162 ppb) | [20 empty] | Indicative
Rh | Round | Replicate | Lab | [18 empty] | 1
| No | No | 06 | [18 empty] | ppb
|  |  | FA*OES | [18 empty] | 0
|  |  | 30g | [18 empty] | 0
| 1 | 1 | 162.096 | [18 empty] | 1
| 1 | 2 | 162.036 | [18 empty] | 1
| 1 | 3 | 160.656 | [18 empty] | 16
| 1 | 4 | 162.246 | [18 empty] | 162.1543
| 1 | 5 | 163.036 | [18 empty] | 7
| 1 | 6 | 162.856
| Mean |  | 162.1543
| Median |  | 162.171
| Std Dev. |  | 0.8414848
| Rel.Std.Dev. |  | 0.5189%
| PDM3 |  | 1.998e-13%
| Z-Score (Absolute) |  | NA
| Analytical results for Ru in OREAS 81 (Indicative Value 336 ppb) | [20 empty] | Indicative
Ru | Round | Replicate | Lab | [18 empty] | 1
| No | No | 06 | [18 empty] | ppb
|  |  | FA*OES | [18 empty] | 0
|  |  | 30g | [18 empty] | 0
| 1 | 1 | 337.622 | [18 empty] | 1
| 1 | 2 | 335.602 | [18 empty] | 1
| 1 | 3 | 334.492 | [18 empty] | 16
| 1 | 4 | 335.812 | [18 empty] | 336.097
| 1 | 5 | 338.042 | [18 empty] | 7
| 1 | 6 | 335.012
| Mean |  | 336.097
| Median |  | 335.707
| Std Dev. |  | 1.427456
| Rel.Std.Dev. |  | 0.4247%
| PDM3 |  | -2.22e-14%
| Z-Score (Absolute) |  | NA
Note on C31: Z-Scores have been calculated inclusive of individual outliers. In general, laboratory batches are rejected if Z-Score > 2.5.
Note on C49: Z-Scores have been calculated inclusive of individual outliers. In general, laboratory batches are rejected if Z-Score > 2.5.
Note on C67: Z-Scores have been calculated inclusive of individual outliers. In general, laboratory batches are rejected if Z-Score > 2.5.
Note on C85: Z-Scores have been calculated inclusive of individual outliers. In general, laboratory batches are rejected if Z-Score > 2.5.
Note on C104: Z-Scores have been calculated inclusive of individual outliers. In general, laboratory batches are rejected if Z-Score > 2.5.
Note on C122: Z-Scores have been calculated inclusive of individual outliers. In general, laboratory batches are rejected if Z-Score > 2.5.

## Fire Assay (NiS)
| Analytical results for Au in OREAS 81 (Indicative Value 21.5 ppb) | [7 empty] | Indicative
Au | Round | Replicate | Lab | Lab | Lab | Lab | Lab | Lab | 1
| No | No | 00 | 01 | 03 | 07 | 17 | 21 | ppb
|  |  | INAA | FA*NAA | FA-NS*MS | FA-NS*OES/MS | FA-NS*OES/MS | FA-NS*OES | 1
|  |  | 0.085g | 10g | 25g | 10g | 15g | 200g | 1
| 1 | 1 | 27.28667 | 25.5 | 21 | 22 | 15.32923 | 30 | 1
| 1 | 2 | 23.1854 | 24.1 | 23 | 24 | 15.74257 | 40 | 3
| 1 | 3 | 20.83778 | 25.9 | 20 | 24 | 16.18577 | 30 | 16
| 1 | 4 | 27.32151 | 23.9 | 20 | 24 | 14.0548 | 40 | 21.45743
| 1 | 5 | 28.89682 | 26.7 | 20 | 25 | 16.78302 | 30 | 9
| 1 | 6 | 28.82041 | 26.8 | 23 | 23 | 14.98291 | 40
|  | 7 | 29.75882
|  | 8 | 25.38659
|  | 9 | 21.04656
|  | 10 | 24.32055
|  | 11 | 23.75726
|  | 12 | 25.87729
|  | 13 | 24.38311
|  | 14 | 30.1495
|  | 15 | 23.09027
|  | 16 | 24.83723
|  | 17 | 23.50199
|  | 18 | 24.28655
|  | 19 | 24.95682
|  | 20 | 24.06415
| Mean |  | 25.28826 | 25.48333 | 21.16667 | 23.66667 | 15.51305 | 35
| Median |  | 24.61017 | 25.7 | 20.5 | 24 | 15.5359 | 35
| Std Dev. |  | 2.663172 | 1.249667 | 1.47196 | 1.032796 | 0.9549241 | 5.477226
| Rel.Std.Dev. |  | 10.53% | 4.904% | 6.954% | 4.364% | 6.156% | 15.65%
| PDM3 |  | 17.85% | 18.76% | -1.355% | 10.3% | -27.7% | 63.11%
| Z-Score (Absolute) |  | NA | 0.49 | 0.67 | 0 | 2.2 | 3.06
| Analytical results for Ir in OREAS 81 (Indicative Value 10.4 ppb) | [7 empty] | Indicative
Ir | Round | Replicate | Lab | Lab | Lab | Lab | Lab | Lab | 1
| No | No | 01 | 03 | 07 | 10 | 17 | 21 | ppb
|  |  | FA*NAA | FA-NS*MS | FA-NS*OES/MS | FA-NS*MS | FA-NS*OES/MS | FA-NS*OES | 1
|  |  | 10g | 25g | 10g | 30g | 15g | 200g | 1
| 1 | 1 | 9.7 | 11 | 27 | 9 | 18.56663 | < 20 | 1
| 1 | 2 | 11.4 | 11 | 29 | 10 | 17.42606 | < 20 | 1
| 1 | 3 | 11.9 | 10 | 30 | 8 | 18.4861 | < 20 | 16
| 1 | 4 | 10.1 | 10 | 30 | 10 | 17.52089 | < 20 | 10.35556
| 1 | 5 | 11.9 | 11 | 32 | 11 | 18.2133 | < 20 | 10
| 1 | 6 | 12.4 | 9 | 29 | 9 | 17.69589 | < 20
| Mean |  | 11.23333 | 10.33333 | 29.5 | 9.5 | 17.98481
| Median |  | 11.65 | 10.5 | 29.5 | 9.5 | 17.95459
| Std Dev. |  | 1.087505 | 0.8164966 | 1.643168 | 1.048809 | 0.500583
| Rel.Std.Dev. |  | 9.681% | 7.902% | 5.57% | 11.04% | 2.783%
| PDM3 |  | 8.476% | -0.2146% | 184.9% | -8.262% | 73.67%
| Z-Score (Absolute) |  | 0.29 | 0.29 | 12.21 | 0.84 | 4.7 | 0.51
| Analytical results for Os in OREAS 81 (Indicative Value 17 ppb) | [7 empty] | Indicative
Os | Round | Replicate | Lab | Lab | Lab | Lab | Lab |  | 1
| No | No | 01 | 03 | 07 | 10 | 21 |  | ppb
|  |  | FA*NAA | FA-NS*MS | FA-NS*OES/MS | FA-NS*MS | FA-NS*OES |  | 1
|  |  | 10g | 25g | 10g | 30g | 200g |  | 1
| 1 | 1 | < 2 | 7 | 33 | 9 | 20 |  | 1
| 1 | 2 | < 2 | 6 | 32 | 11 | 10 |  | 3
| 1 | 3 | < 2 | 7 | 31 | 10 | 20 |  | 16
| 1 | 4 | < 2 | 8 | 31 | 12 | 20 |  | 17
| 1 | 5 | < 2 | 6 | 28 | 15 | 20 |  | 9
| 1 | 6 | < 2 | 7 | 31 | 14 | 20
| Mean |  |  | 6.833333 | 31 | 11.83333 | 18.33333
| Median |  |  | 7 | 31 | 11.5 | 20
| Std Dev. |  |  | 0.7527727 | 1.67332 | 2.316607 | 4.082483
| Rel.Std.Dev. |  |  | 11.02% | 5.398% | 19.58% | 22.27%
| PDM3 |  |  | -59.8% | 82.35% | -30.39% | 7.843%
| Z-Score (Absolute) |  | 1.12 | 0.52 | 1.99 | 0 | 0.67
| Analytical results for Pd in OREAS 81 (Certified Value 44.3 ppb) | [7 empty] | Certified
Pd | Round | Replicate | Lab | Lab | Lab | Lab | Lab | Lab | 1
| No | No | 01 | 03 | 07 | 10 | 17 | 21 | ppb
|  |  | FA*NAA | FA-NS*MS | FA-NS*OES/MS | FA-NS*MS | FA-NS*OES/MS | FA-NS*OES | 1
|  |  | 10g | 25g | 10g | 30g | 15g | 200g | 1
| 1 | 1 | 38 | 43 | 46 | 40 | 51.17748 | 60 | 1
| 1 | 2 | 40 | 45 | 50 | 42 | 45.46408 | 70 | #N/A
| 1 | 3 | 45 | 44 | 45 | 41 | 49.62634 | 60 | 16
| 1 | 4 | 40 | 49 | 45 | 44 | 46.11429 | 60 | 44.34698
| 1 | 5 | 44 | 44 | 45 | 42 | 47.864 | 60 | 11
| 1 | 6 | 43 | 46 | 45 | 41 | 47.96312 | 50
| Mean |  | 41.66667 | 45.16667 | 46 | 41.66667 | 48.03489 | 60
| Median |  | 41.5 | 44.5 | 45 | 41.5 | 47.91356 | 60
| Std Dev. |  | 2.73252 | 2.136976 | 2 | 1.36626 | 2.13264 | 6.324555
| Rel.Std.Dev. |  | 6.558% | 4.731% | 4.348% | 3.279% | 4.44% | 10.54%
| PDM3 |  | -6.044% | 1.848% | 3.727% | -6.044% | 8.316% | 35.3%
| Z-Score (Absolute) |  | 0.83 | 0.09 | 0.09 | 0.83 | 0.52 | 3.05
| Analytical results for Pt in OREAS 81 (Certified Value 47.1 ppb) | [7 empty] | Certified
Pt | Round | Replicate | Lab | Lab | Lab | Lab | Lab | Lab | 1
| No | No | 01 | 03 | 07 | 10 | 17 | 21 | ppb
|  |  | FA*NAA | FA-NS*MS | FA-NS*OES/MS | FA-NS*MS | FA-NS*OES/MS | FA-NS*OES | 1
|  |  | 10g | 25g | 10g | 30g | 15g | 200g | 1
| 1 | 1 | 44 | 44 | 47 | 45 | 52.05858 | 20 | 1
| 1 | 2 | 42 | 50 | 47 | 52 | 49.02816 | 30 | #N/A
| 1 | 3 | 45 | 47 | 49 | 37 | 50.24556 | 30 | 16
| 1 | 4 | 40 | 51 | 47 | 50 | 48.30425 | 30 | 47.09113
| 1 | 5 | 46 | 50 | 49 | 50 | 48.76238 | 20 | 12
| 1 | 6 | 43 | 48 | 48 | 47 | 49.27111 | 30
| Mean |  | 43.33333 | 48.33333 | 47.83333 | 46.83333 | 49.61167 | 26.66667
| Median |  | 43.5 | 49 | 47.5 | 48.5 | 49.14964 | 30
| Std Dev. |  | 2.160247 | 2.581989 | 0.9831921 | 5.419102 | 1.362078 | 5.163978
| Rel.Std.Dev. |  | 4.985% | 5.342% | 2.055% | 11.57% | 2.745% | 19.36%
| PDM3 |  | -7.98% | 2.638% | 1.576% | -0.5474% | 5.352% | -43.37%
| Z-Score (Absolute) |  | 1.65 | 0.41 | 0.21 | 0.21 | 0.94 | 8.5
| Analytical results for Rh in OREAS 81 (Indicative Value 12.1 ppb) | [7 empty] | Indicative
Rh | Round | Replicate | Lab | Lab | Lab | Lab | Lab | Lab | 1
| No | No | 01 | 03 | 07 | 10 | 17 | 21 | ppb
|  |  | FA*NAA | FA-NS*MS | FA-NS*OES/MS | FA-NS*MS | FA-NS*OES/MS | FA-NS*OES | 1
|  |  | 10g | 25g | 10g | 30g | 15g | 200g | 1
| 1 | 1 | 9.8 | 13 | 36 | 12 | 12.77062 | < 20 | 1
| 1 | 2 | 10.9 | 12 | 35 | 13 | 12.47301 | < 20 | 1
| 1 | 3 | 11.5 | 13 | 34 | 10 | 12.94318 | < 20 | 16
| 1 | 4 | 10.3 | 13 | 35 | 12 | 12.28569 | < 20 | 12.07795
| 1 | 5 | 11.4 | 13 | 36 | 13 | 12.8904 | < 20 | 10
| 1 | 6 | 11.1 | 13 | 33 | 12 | 12.50797 | < 20
| Mean |  | 10.83333 | 12.83333 | 34.83333 | 12 | 12.64514
| Median |  | 11 | 13 | 35 | 12 | 12.63929
| Std Dev. |  | 0.6623192 | 0.4082483 | 1.169045 | 1.095445 | 0.2616746
| Rel.Std.Dev. |  | 6.114% | 3.181% | 3.356% | 9.129% | 2.069%
| PDM3 |  | -10.3% | 6.254% | 188.4% | -0.6454% | 4.696%
| Z-Score (Absolute) |  | 1 | 0.34 | 15.18 | 0.22 | 0.22 | 1.57
| Analytical results for Ru in OREAS 81 (Certified Value 28.4 ppb) | [7 empty] | Certified
Ru | Round | Replicate | Lab | Lab | Lab | Lab | Lab | Lab | 1
| No | No | 01 | 03 | 07 | 10 | 17 | 21 | ppb
|  |  | FA*NAA | FA-NS*MS | FA-NS*OES/MS | FA-NS*MS | FA-NS*OES/MS | FA-NS*OES | 1
|  |  | 10g | 25g | 10g | 30g | 15g | 200g | 1
| 1 | 1 | 31 | 24 | 77 | 27 | 32.50375 | 30 | 1
| 1 | 2 | 23 | 23 | 81 | 27 | 30.60695 | 90 | 1
| 1 | 3 | 21 | 28 | 78 | 28 | 32.87744 | 20 | 16
| 1 | 4 | 18 | 25 | 79 | 26 | 30.83718 | 30 | 28.41316
| 1 | 5 | 21 | 24 | 77 | 29 | 31.1648 | 60 | 13
| 1 | 6 | 23 | 24 | 75 | 25 | 31.40481 | 40
| Mean |  | 22.83333 | 24.66667 | 77.83333 | 27 | 31.56582 | 45
| Median |  | 22 | 24 | 77.5 | 27 | 31.28481 | 35
| Std Dev. |  | 4.400758 | 1.75119 | 2.041241 | 1.414214 | 0.9205582 | 25.88436
| Rel.Std.Dev. |  | 19.27% | 7.099% | 2.623% | 5.238% | 2.916% | 57.52%
| PDM3 |  | -19.64% | -13.19% | 173.9% | -4.974% | 11.1% | 58.38%
| Z-Score (Absolute) |  | 0.79 | 0.56 | 5.92 | 0.28 | 0.28 | 1.92
Note on C31: Z-Scores have been calculated inclusive of individual outliers. In general, laboratory batches are rejected if Z-Score > 2.5.
Note on C49: Z-Scores have been calculated inclusive of individual outliers. In general, laboratory batches are rejected if Z-Score > 2.5.
Note on C67: Z-Scores have been calculated inclusive of individual outliers. In general, laboratory batches are rejected if Z-Score > 2.5.
Note on C85: Z-Scores have been calculated inclusive of individual outliers. In general, laboratory batches are rejected if Z-Score > 2.5.
Note on C103: Z-Scores have been calculated inclusive of individual outliers. In general, laboratory batches are rejected if Z-Score > 2.5.
Note on C121: Z-Scores have been calculated inclusive of individual outliers. In general, laboratory batches are rejected if Z-Score > 2.5.
Note on C139: Z-Scores have been calculated inclusive of individual outliers. In general, laboratory batches are rejected if Z-Score > 2.5.

## IRC
| Analytical results for C in OREAS 81 (Indicative Value 0.145 wt.%) | [22 empty] | Indicative
C | Round | Replicate | Lab | [20 empty] | 1
| No | No | 05 | [20 empty] | wt.%
|  |  | IRC | [20 empty] | 3
3
| 1 | 1 | 0.14 | [20 empty] | 1
| 1 | 2 | 0.14 | [20 empty] | 6
| 1 | 3 | 0.14 | [20 empty] | 16
| 1 | 4 | 0.14 | [20 empty] | 0.145
| 1 | 5 | 0.16 | [20 empty] | 12
| 1 | 6 | 0.15
| Mean |  | 0.145
| Median |  | 0.14
| Std Dev. |  | 0.0083666
| Rel.Std.Dev. |  | 5.77%
| PDM3 |  | 2.22e-14%
| Z-Score (Absolute) |  | NA
| Analytical results for S in OREAS 81 (Certified Value 1.25 wt.%) | [22 empty] | Certified
S | Round | Replicate | Lab | Lab | Lab | Lab | Lab | Lab | Lab | Lab | Lab | Lab | Lab | Lab | Lab | Lab | Lab | Lab | Lab | Lab | Lab | Lab | Lab | 1
| No | No | 01 | 02 | 03 | 04 | 05 | 06 | 07 | 08 | 09 | 10 | 11 | 12 | 13 | 15 | 16 | 17 | 18 | 19 | 21 | 22 | 23 | wt.%
|  |  | IRC | IRC | IRC | IRC | IRC | IRC | IRC | IRC | IRC | IRC | IRC | IRC | IRC | IRC | IRC | IRC | IRC | IRC | IRC | IRC | IRC | 2
3
| 1 | 1 | 1.26 | 1.26 | 1.29 | 1.26 | 1.29 | 1.27775928 | 1.26 | 1.26 | 1.23 | 1.17 | 1.28 | 1.18 | 1.17 | 1.177 | 1.31 | 1.25355 | 1.22 | 1.262067 | 1.33 | 1.246 | 1.16 | 1
| 1 | 2 | 1.27 | 1.23 | 1.31 | 1.25 | 1.31 | 1.2489561 | 1.25 | 1.28 | 1.25 | 1.16 | 1.29 | 1.19 | 1.17 | 1.192 | 1.33 | 1.27265 | 1.24 | 1.2621155 | 1.36 | 1.248 | 1.19 | #N/A
| 1 | 3 | 1.26 | 1.27 | 1.33 | 1.27 | 1.3 | 1.28621962 | 1.25 | 1.19 | 1.26 | 1.15 | 1.27 | 1.19 | 1.17 | 1.185 | 1.22 | 1.259725 | 1.22 | 1.29632 | 1.33 |  | 1.16 | 16
| 1 | 4 | 1.26 | 1.22 | 1.28 | 1.25 | 1.28 | 1.3012391 | 1.27 | 1.23 | 1.23 | 1.13 | 1.26 | 1.2 | 1.15 | 1.19 | 1.25 | 1.251125 | 1.26 | 1.2613104 | 1.36 |  | 1.17 | 1.249247423
| 1 | 5 | 1.25 | 1.2 | 1.3 | 1.27 | 1.29 | 1.32814108 | 1.25 | 1.21 | 1.26 | 1.22 | 1.26 | 1.21 | 1.19 | 1.191 | 1.26 | 1.2742 | 1.25 | 1.29396 | 1.37 |  | 1.21 | 15
| 1 | 6 | 1.26 | 1.19 | 1.31 | 1.23 | 1.31 | 1.29201828 | 1.26 | 1.18 | 1.22 | 1.15 | 1.27 | 1.19 | 1.19 | 1.195 | 1.25 | 1.223375 | 1.22 | 1.2629594 | 1.34 |  | 1.15
| Mean |  | 1.26 | 1.228333 | 1.303333 | 1.255 | 1.296667 | 1.289056 | 1.256667 | 1.225 | 1.241667 | 1.163333 | 1.271667 | 1.193333 | 1.173333 | 1.188333 | 1.27 | 1.255771 | 1.235 | 1.27312205 | 1.348333 | 1.247 | 1.173333
| Median |  | 1.26 | 1.225 | 1.305 | 1.255 | 1.295 | 1.28911895 | 1.255 | 1.22 | 1.24 | 1.155 | 1.27 | 1.19 | 1.17 | 1.1905 | 1.255 | 1.2566375 | 1.23 | 1.26253745 | 1.35 | 1.247 | 1.165
| Std Dev. |  | 0.006324555 | 0.03188521 | 0.0175119 | 0.01516575 | 0.0121106 | 0.02618591 | 0.008164966 | 0.03937004 | 0.01722401 | 0.03076795 | 0.01169045 | 0.01032796 | 0.01505545 | 0.006439462 | 0.04147288 | 0.01852664 | 0.01760682 | 0.01707933 | 0.01722401 | 0.001414214 | 0.02250926
| Rel.Std.Dev. |  | 0.5019% | 2.596% | 1.344% | 1.208% | 0.934% | 2.031% | 0.6497% | 3.214% | 1.387% | 2.645% | 0.9193% | 0.8655% | 1.283% | 0.5419% | 3.266% | 1.475% | 1.426% | 1.342% | 1.277% | 0.1134% | 1.918%
| PDM3 |  | 0.8607% | -1.674% | 4.329% | 0.4605% | 3.796% | 3.187% | 0.5939% | -1.941% | -0.6068% | -6.877% | 1.795% | -4.476% | -6.077% | -4.876% | 1.661% | 0.5222% | -1.14% | 1.911% | 7.932% | -0.1799% | -6.077%
| Z-Score (Absolute) |  | 0.13 | 0.67 | 1.22 | 0 | 1.05 | 0.86 | 0.04 | 0.76 | 0.34 | 2.32 | 0.42 | 1.56 | 2.07 | 1.69 | 0.38 | 0.02 | 0.51 | 0.46 | 2.36 | 0.2 | 2.07
Note on C17: Z-Scores have been calculated inclusive of individual outliers. In general, laboratory batches are rejected if Z-Score > 2.5.
Note on C35: Z-Scores have been calculated inclusive of individual outliers. In general, laboratory batches are rejected if Z-Score > 2.5.

## 4-Acid
| Analytical results for Ag in OREAS 81 (Certified Value 0.423 ppm) | [23 empty] | Certified
Ag | Round | Replicate | Lab | Lab | Lab | Lab | Lab | Lab | Lab | Lab | Lab | Lab | Lab | Lab | Lab | Lab | Lab | Lab | Lab | Lab | Lab |  |  |  | 1
| No | No | 01 | 02 | 03 | 04 | 05 | 07 | 08 | 09 | 10 | 11 | 12 | 13 | 15 | 16 | 17 | 18 | 19 | 20 | 23 |  |  |  | ppm
|  |  | 4A*OES/MS | 4A*OES/MS | 4A*MS | 4A*OES/MS | 4A*OES/MS | 4A*MS | 4A*OES/MS | 4A*OES/MS | 4A*OES/MS | 4A*MS | 4A*MS | 4A*OES/MS | 4A*MS | 4A*MS | 4A*MS | 4A*MS | 4A*OES | 4A*OES/MS | 4A*OES/MS |  |  |  | 3
3
| 1 | 1 | 0.41 | 0.45 | 0.43 | 0.42 | 0.26 | 0.39 | 0.46 | 0.55 | 0.42 | 0.3 | 0.39 | 0.44 | 0.43 | 0.37 | 0.4411535 | 0.45 | 0.3931568 | 0.4 | 0.36 |  |  |  | 1
| 1 | 2 | 0.42 | 0.46 | 0.41 | 0.42 | 0.1 | 0.39 | 0.48 | 0.62 | 0.4 | 0.3 | 0.41 | 0.42 | 0.46 | 0.34 | 0.4337462 | 0.46 | 0.4059158 | 0.44 | 0.35 |  |  |  | 10
| 1 | 3 | 0.4 | 0.5 | 0.4 | 0.42 | 0.12 | 0.39 | 0.45 | 0.77 | 0.45 | 0.3 | 0.4 | 0.4 | 0.47 | 0.34 | 0.4284782 | 0.46 | 0.390176 | 0.43 | 0.37 |  |  |  | 16
| 1 | 4 | 0.43 | 0.47 | 0.42 | 0.45 | 0.19 | 0.42 | 0.46 | 0.63 | 0.43 | 0.3 | 0.43 | 0.44 | 0.46 | 0.34 | 0.4429405 | 0.47 | 0.4271713 | 0.42 | 0.36 |  |  |  | 0.4227162
| 1 | 5 | 0.44 | 0.47 | 0.44 | 0.45 | 0.17 | 0.33 | 0.45 | 0.52 | 0.42 | 0.3 | 0.44 | 0.43 | 0.48 | 0.37 | 0.440634 | 0.44 | 0.4337771 | 0.43 | 0.37 |  |  |  | 17
| 1 | 6 | 0.46 | 0.44 | 0.43 | 0.44 | 0.18 | 0.38 | 0.45 | 0.6 | 0.42 | 0.3 | 0.44 | 0.41 | 0.47 | 0.36 | 0.4308765 | 0.45 | 0.3987322 | 0.44 | 0.34
| Mean |  | 0.4266667 | 0.465 | 0.4216667 | 0.4333333 | 0.17 | 0.3833333 | 0.4583333 | 0.615 | 0.4233333 | 0.3 | 0.4183333 | 0.4233333 | 0.4616667 | 0.3533333 | 0.4363048 | 0.455 | 0.4081549 | 0.4266667 | 0.3583333
| Median |  | 0.425 | 0.465 | 0.425 | 0.43 | 0.175 | 0.39 | 0.455 | 0.61 | 0.42 | 0.3 | 0.42 | 0.425 | 0.465 | 0.35 | 0.4371901 | 0.455 | 0.402324 | 0.43 | 0.36
| Std Dev. |  | 0.02160247 | 0.02073644 | 0.0147196 | 0.01505545 | 0.05656854 | 0.0294392 | 0.01169045 | 0.08689074 | 0.01632993 | 0 | 0.02136976 | 0.01632993 | 0.01722401 | 0.01505545 | 0.006058911 | 0.01048809 | 0.01822145 | 0.01505545 | 0.01169045
| Rel.Std.Dev. |  | 5.063% | 4.459% | 3.491% | 3.474% | 33.28% | 7.68% | 2.551% | 14.13% | 3.857% | 0% | 5.108% | 3.857% | 3.731% | 4.261% | 1.389% | 2.305% | 4.464% | 3.529% | 3.262%
| PDM3 |  | 0.9345% | 10% | -0.2483% | 2.512% | -59.78% | -9.317% | 8.426% | 45.49% | 0.146% | -29.03% | -1.037% | 0.146% | 9.214% | -16.41% | 3.215% | 7.637% | -3.445% | 0.9345% | -15.23%
| Z-Score (Absolute) |  | 0.05 | 1.15 | 0.1 | 0.24 | 7.34 | 1.2 | 0.96 | 5.47 | 0.05 | NA | 0.19 | 0.05 | 1.06 | 2.06 | 0.33 | 0.86 | 0.48 | 0.05 | 1.92
Results from laboratory 11 were removed due to their 0.1 ppm reading resolution.
| Analytical results for Al in OREAS 81 (Certified Value 6.53 wt.%) | [23 empty] | Certified
Al | Round | Replicate | Lab | Lab | Lab | Lab | Lab | Lab | Lab | Lab | Lab | Lab | Lab | Lab | Lab | Lab | Lab | Lab | Lab | Lab | Lab | Lab |  |  | 1
| No | No | 01 | 02 | 03 | 04 | 05 | 06 | 07 | 08 | 09 | 10 | 11 | 12 | 13 | 15 | 16 | 17 | 18 | 19 | 20 | 23 |  |  | wt.%
|  |  | 4A*OES/MS | 4A*OES/MS | 4A*OES | 4A*OES/MS | 4A*OES/MS | 4A*OES | 4A*MS | 4A*OES/MS | 4A*OES/MS | 4A*OES/MS | 4A*OES | 4A*OES | 4A*OES/MS | 4A*OES/MS | 4A*MS | 4A*MS | 4A*OES | 4A*OES | 4A*OES/MS | 4A*OES/MS |  |  | 2
3
| 1 | 1 | 6.6 | 6.41 | 6.6185 | 6.27 | 5.3048 | 6.40967 | 6.14 | 6.42 | 5.63 | 6.15 | 6.47 | 6.94 | 6.4 | 6.89 | 6.81 | 6.45598 | 6.986 | 6.595546 | 6.52 | 6.36 |  |  | 1
| 1 | 2 | 6.8 | 6.57 | 6.5242 | 6.31 | 5.6096 | 6.393826 | 6.16 | 6.58 | 6.3 | 6.19 | 6.54 | 7.04 | 6.29 | 6.95 | 6.79 | 6.449427 | 7.039 | 6.822438 | 6.46 | 6.3 |  |  | #N/A
| 1 | 3 | 6.94 | 6.59 | 6.56 | 6.29 | 5.4922 | 6.43241 | 6.06 | 6.52 | 6.11 | 6.24 | 6.57 | 7.12 | 6.28 | 6.95 | 6.81 | 6.475132 | 6.986 | 6.68551 | 6.36 | 6.4 |  |  | 16
| 1 | 4 | 6.8 | 6.38 | 6.5795 | 6.3 | 5.5122 | 6.404444 | 6.02 | 6.54 | 6.26 | 6.25 | 6.59 | 6.89 | 6.44 | 6.81 | 6.8 | 6.45118 | 6.986 | 6.655837 | 6.53 | 6.31 |  |  | 6.530649
| 1 | 5 | 6.96 | 6.24 | 6.5724 | 6.42 | 5.7797 | 6.400732 | 6.19 | 6.35 | 5.62 | 6.2 | 6.54 | 7 | 6.29 | 7.1 | 6.76 | 6.475459 | 6.986 | 6.707464 | 6.53 | 6.23 |  |  | 18
| 1 | 6 | 6.84 | 6.65 | 6.5794 | 6.47 | 5.7342 | 6.401798 | 6.09 | 6.48 | 5.33 | 6.33 | 6.54 | 7.15 | 6.31 | 7.05 | 6.78 | 6.470309 | 6.827 | 6.778794 | 6.75 | 6.48
| Mean |  | 6.823333 | 6.473333 | 6.572333 | 6.343333 | 5.572117 | 6.407147 | 6.11 | 6.481667 | 5.875 | 6.226667 | 6.541667 | 7.023333 | 6.335 | 6.958333 | 6.791667 | 6.462915 | 6.968333 | 6.707598 | 6.525 | 6.346667
| Median |  | 6.82 | 6.49 | 6.5759 | 6.305 | 5.5609 | 6.403121 | 6.115 | 6.5 | 5.87 | 6.22 | 6.54 | 7.02 | 6.3 | 6.95 | 6.795 | 6.463145 | 6.986 | 6.696487 | 6.525 | 6.335
| Std Dev. |  | 0.1292543 | 0.1557776 | 0.03066462 | 0.08140434 | 0.1744716 | 0.01340945 | 0.06449806 | 0.08447879 | 0.4015346 | 0.06218253 | 0.04070217 | 0.100929 | 0.06774954 | 0.1051507 | 0.0194079 | 0.0120751 | 0.07241179 | 0.08243776 | 0.1281796 | 0.08710147
| Rel.Std.Dev. |  | 1.894% | 2.406% | 0.4666% | 1.283% | 3.131% | 0.2093% | 1.056% | 1.303% | 6.835% | 0.9986% | 0.6222% | 1.437% | 1.069% | 1.511% | 0.2858% | 0.1868% | 1.039% | 1.229% | 1.964% | 1.372%
| PDM3 |  | 4.482% | -0.8776% | 0.6383% | -2.868% | -14.68% | -1.891% | -6.441% | -0.75% | -10.04% | -4.655% | 0.1687% | 7.544% | -2.996% | 6.549% | 3.997% | -1.037% | 6.702% | 2.71% | -0.0865% | -2.817%
| Z-Score (Absolute) |  | 1.25 | 0.02 | 0.34 | 0.49 | 3.28 | 0.25 | 1.33 | 0.02 | 2.18 | 0.91 | 0.23 | 1.98 | 0.52 | 1.74 | 1.14 | 0.05 | 1.78 | 0.83 | 0.17 | 0.47
| Analytical results for As in OREAS 81 (Certified Value 18.7 ppm) | [23 empty] | Certified
As | Round | Replicate | Lab | Lab | Lab | Lab | Lab | Lab | Lab | Lab | Lab | Lab | Lab | Lab | Lab | Lab | Lab | Lab | Lab | Lab | Lab | Lab |  |  | 1
| No | No | 01 | 02 | 03 | 04 | 05 | 07 | 08 | 09 | 10 | 11 | 12 | 13 | 15 | 16 | 17 | 19 | 20 | 21 | 22 | 23 |  |  | ppm
|  |  | 4A*OES/MS | 4A*OES/MS | 4A*MS | 4A*OES/MS | 4A*OES/MS | 4A*MS | 4A*OES/MS | 4A*OES/MS | 4A*OES/MS | 4A*MS | 4A*MS | 4A*OES/MS | 4A*MS | 4A*MS | 4A*MS | 4A*OES | 4A*OES/MS | 4A*OES | 4A*OES | 4A*OES/MS |  |  | 1
2
| 1 | 1 | 18.1 | 20.4 | 18.7 | 18 | 16.5 | 24.4 | 18.4 | 137 | 18.4 | 18 | 18 | 19.8 | 19 | 19 | 19.25496 | 18.79119 | 18.4 | 17.48 | 27.56 | 17 |  |  | 1
| 1 | 2 | 18.6 | 21 | 17.5 | 18.2 | 16.7 | 24.5 | 18.8 | 128 | 18.5 | 18 | 18 | 19.8 | 20 | 18.6 | 19.31836 | 17.2165 | 18.6 | 17.65 | 28.49 | 17 |  |  | 14
| 1 | 3 | 18 | 22.1 | 18.6 | 18.6 | 16.5 | 24.6 | 18.6 | 132 | 19.4 | 18 | 19 | 18.4 | 19 | 18.7 | 19.53022 | 18.10856 | 18.1 | 17.23 |  | 18 |  |  | 16
| 1 | 4 | 18.8 | 20.4 | 18.5 | 19.6 | 16.5 | 23.2 | 18 | 126 | 19 | 18 | 21 | 19.8 | 19 | 18.4 | 19.08739 | 15.72235 | 18.3 | 17.73 |  | 17 |  |  | 18.68331
| 1 | 5 | 19.2 | 20 | 18.9 | 19.4 | 16.3 | 22.2 | 19 | 106 | 18.6 | 18 | 21 | 19.3 | 19 | 19.8 | 19.37292 | 18.31584 | 18 | 17.43 |  | 17 |  |  | 19
| 1 | 6 | 18.5 | 18.2 | 18.4 | 19.1 | 16 | 22.1 | 18.2 | 109 | 18.7 | 18 | 20 | 19.2 | 19 | 18.8 | 19.819 | 15.14456 | 18.5 | 17.71 |  | 18
| Mean |  | 18.53333 | 20.35 | 18.43333 | 18.81667 | 16.41667 | 23.5 | 18.5 | 123 | 18.76667 | 18 | 19.5 | 19.38333 | 19.16667 | 18.88333 | 19.39714 | 17.2165 | 18.31667 | 17.53833 | 28.025 | 17.33333
| Median |  | 18.55 | 20.4 | 18.55 | 18.85 | 16.5 | 23.8 | 18.5 | 127 | 18.65 | 18 | 19.5 | 19.55 | 19 | 18.75 | 19.34564 | 17.66253 | 18.35 | 17.565 | 28.025 | 17
| Std Dev. |  | 0.4457204 | 1.283355 | 0.4885352 | 0.6524314 | 0.2401388 | 1.162755 | 0.3741657 | 12.61745 | 0.3723797 | 0 | 1.378405 | 0.5528713 | 0.4082483 | 0.491596 | 0.2524387 | 1.483871 | 0.2316607 | 0.1943622 | 0.6576093 | 0.5163978
| Rel.Std.Dev. |  | 2.405% | 6.306% | 2.65% | 3.467% | 1.463% | 4.948% | 2.023% | 10.26% | 1.984% | 0% | 7.069% | 2.852% | 2.13% | 2.603% | 1.301% | 8.619% | 1.265% | 1.108% | 2.347% | 2.979%
| PDM3 |  | -0.8027% | 8.921% | -1.338% | 0.7138% | -12.13% | 25.78% | -0.9811% | 558.3% | 0.4462% | -3.657% | 4.371% | 3.747% | 2.587% | 1.071% | 3.821% | -7.851% | -1.962% | -6.128% | 50% | -7.226%
| Z-Score (Absolute) |  | 0.29 | 1.76 | 0.4 | 0.03 | 2.68 | 5.3 | 0.33 | 117.39 | 0.03 | NA | NA | 0.67 | NA | 0.1 | 0.68 | 1.77 | 0.54 | 1.41 | 10.4 | NA
Results from laboratories 11, 12, 15 and 23 were removed due to their 1 ppm reading resolution.
| Analytical results for B in OREAS 81 (Indicative Value 54 ppm) | [23 empty] | Indicative
B | Round | Replicate | Lab | [21 empty] | 1
| No | No | 07 | [21 empty] | ppm
|  |  | 4A*OES | [21 empty] | 0
0
| 1 | 1 | 53 | [21 empty] | 1
| 1 | 2 | 54 | [21 empty] | 8
| 1 | 3 | 54 | [21 empty] | 16
| 1 | 4 | 54 | [21 empty] | 53.83333
| 1 | 5 | 54 | [21 empty] | 14
| 1 | 6 | 54
| Mean |  | 53.83333
| Median |  | 54
| Std Dev. |  | 0.4082483
| Rel.Std.Dev. |  | 0.7584%
| PDM3 |  | 6.661e-14%
| Z-Score (Absolute) |  | NA
| Analytical results for Ba in OREAS 81 (Certified Value 430 ppm) | [23 empty] | Certified
Ba | Round | Replicate | Lab | Lab | Lab | Lab | Lab | Lab | Lab | Lab | Lab | Lab | Lab | Lab | Lab | Lab | Lab | Lab | Lab | Lab | Lab | Lab |  |  | 1
| No | No | 01 | 02 | 03 | 04 | 05 | 06 | 07 | 08 | 09 | 10 | 11 | 12 | 13 | 15 | 16 | 17 | 18 | 19 | 20 | 23 |  |  | ppm
|  |  | 4A*OES/MS | 4A*OES/MS | 4A*MS | 4A*OES/MS | 4A*OES/MS | 4A*OES | 4A*MS | 4A*OES/MS | 4A*OES/MS | 4A*OES/MS | 4A*MS | 4A*OES | 4A*OES/MS | 4A*OES/MS | 4A*MS | 4A*MS | 4A*OES | 4A*OES | 4A*OES/MS | 4A*OES/MS |  |  | 0
0
| 1 | 1 | 470 | 450 | 436.4 | 430 | 396 | 434.9692 | 427 | 440 | 403 | 420 | 444 | 419 | 420 | 425 | 437 | 425.8383 | 433 | 437.308 | 434 | 432 |  |  | 1
| 1 | 2 | 431 | 460 | 417.4 | 430 | 407 | 435.1033 | 443 | 450 | 400 | 440 | 452 | 427 | 420 | 428 | 433 | 412.1297 | 435 | 426.0835 | 436 | 440 |  |  | #N/A
| 1 | 3 | 408 | 460 | 423.7 | 430 | 398 | 435.7608 | 417 | 450 | 414 | 430 | 451 | 429 | 420 | 432 | 434 | 419.952 | 430 | 438.1301 | 417 | 438 |  |  | 16
| 1 | 4 | 429 | 450 | 428.8 | 420 | 401 | 434.9836 | 426 | 450 | 407 | 430 | 451 | 421 | 430 | 420 | 428 | 419.3234 | 432 | 428.6178 | 422 | 454 |  |  | 430.372
| 1 | 5 | 423 | 430 | 423.4 | 430 | 410 | 434.0866 | 428 | 440 | 415 | 440 | 449 | 427 | 420 | 437 | 434 | 422.3339 | 433 | 424.7019 | 433 | 428 |  |  | 20
| 1 | 6 | 423 | 570 | 425 | 440 | 405 | 434.5115 | 428 | 450 | 410 | 440 | 445 | 434 | 420 | 435 | 429 | 429.1268 | 423 | 436.2479 | 442 | 445
| Mean |  | 430.6667 | 470 | 425.7833 | 430 | 402.8333 | 434.9025 | 428.1667 | 446.6667 | 408.1667 | 433.3333 | 448.6667 | 426.1667 | 421.6667 | 429.5 | 432.5 | 421.4507 | 431 | 431.8482 | 430.6667 | 439.5
| Median |  | 426 | 455 | 424.35 | 430 | 403 | 434.9764 | 427.5 | 450 | 408.5 | 435 | 450 | 427 | 420 | 430 | 433.5 | 421.143 | 432.5 | 432.4329 | 433.5 | 439
| Std Dev. |  | 20.887 | 50.1996 | 6.367548 | 6.324555 | 5.419102 | 0.5668509 | 8.376555 | 5.163978 | 5.980524 | 8.164966 | 3.386247 | 5.455884 | 4.082483 | 6.410928 | 3.391165 | 5.875453 | 4.242641 | 6.055832 | 9.330952 | 9.289779
| Rel.Std.Dev. |  | 4.85% | 10.68% | 1.495% | 1.471% | 1.345% | 0.1303% | 1.956% | 1.156% | 1.465% | 1.884% | 0.7547% | 1.28% | 0.9682% | 1.493% | 0.7841% | 1.394% | 0.9844% | 1.402% | 2.167% | 2.114%
| PDM3 |  | 0.06848% | 9.208% | -1.066% | -0.08643% | -6.399% | 1.053% | -0.5124% | 3.786% | -5.16% | 0.6881% | 4.251% | -0.9771% | -2.023% | -0.2026% | 0.4945% | -2.073% | 0.1459% | 0.343% | 0.06848% | 2.121%
| Z-Score (Absolute) |  | 0 | 6.07 | 0.75 | 0.1 | 4.3 | 0.65 | 0.39 | 2.47 | 3.47 | 0.41 | 2.78 | 0.69 | 1.39 | 0.18 | 0.28 | 1.42 | 0.05 | 0.18 | 0 | 1.36
| Analytical results for Be in OREAS 81 (Certified Value 1.32 ppm) | [23 empty] | Certified
Be | Round | Replicate | Lab | Lab | Lab | Lab | Lab | Lab | Lab | Lab | Lab | Lab | Lab | Lab | Lab | Lab | Lab | Lab | Lab | Lab | Lab | Lab |  |  | 1
| No | No | 01 | 02 | 03 | 04 | 05 | 06 | 07 | 08 | 09 | 10 | 11 | 12 | 13 | 15 | 16 | 17 | 18 | 19 | 20 | 23 |  |  | ppm
|  |  | 4A*OES/MS | 4A*OES/MS | 4A*MS | 4A*OES/MS | 4A*OES/MS | 4A*MS | 4A*MS | 4A*OES/MS | 4A*OES/MS | 4A*OES/MS | 4A*MS | 4A*MS | 4A*OES/MS | 4A*MS | 4A*MS | 4A*MS | 4A*MS | 4A*OES | 4A*OES/MS | 4A*OES/MS |  |  | 2
3
| 1 | 1 | 1.27 | 1.32 | 1.27 | 1.22 | 0.89 | 1.36054 | 1.26 | 1.25 | 1.4 | 1.24 | 1.3 | 1.25 | 1.23 | 1.51 | 1.37 | 1.599775 | 1.3 | 1.43062 | 1.53 | 1 |  |  | 1
| 1 | 2 | 1.61 | 1.34 | 1.23 | 1.24 | 0.89 | 1.38914 | 1.23 | 1.27 | 1.3 | 1.28 | 1.3 | 1.27 | 1.2 | 1.47 | 1.3 | 1.548138 | 1.3 | 1.409613 | 1.54 | 1 |  |  | #N/A
| 1 | 3 | 1.18 | 1.36 | 1.25 | 1.23 | 0.88 | 1.38782 | 1.19 | 1.24 | 1.4 | 1.28 | 1.3 | 1.26 | 1.21 | 1.51 | 1.37 | 1.593347 | 1.3 | 1.333059 | 1.4 | 1 |  |  | 16
| 1 | 4 | 1.25 | 1.34 | 1.28 | 1.23 | 0.9 | 1.37394 | 1.27 | 1.26 | 1.3 | 1.28 | 1.3 | 1.37 | 1.23 | 1.4 | 1.37 | 1.562727 | 1.3 | 1.402546 | 1.38 | 1 |  |  | 1.317018
| 1 | 5 | 1.46 | 1.28 | 1.28 | 1.25 | 0.9 | 1.32106 | 1.25 | 1.24 | 1.3 | 1.28 | 1.3 | 1.38 | 1.18 | 1.47 | 1.29 | 1.56941 | 1.4 | 1.325032 | 1.22 | 1 |  |  | 21
| 1 | 6 | 1.59 | 1.32 | 1.24 | 1.27 | 0.89 | 1.34142 | 1.24 | 1.24 | 1.4 | 1.29 | 1.3 | 1.36 | 1.19 | 1.54 | 1.33 | 1.580035 | 1.3 | 1.301086 | 1.39 | 1
| Mean |  | 1.393333 | 1.326667 | 1.258333 | 1.24 | 0.8916667 | 1.36232 | 1.24 | 1.25 | 1.35 | 1.275 | 1.3 | 1.315 | 1.206667 | 1.483333 | 1.338333 | 1.575572 | 1.316667 | 1.366993 | 1.41 | 1
| Median |  | 1.365 | 1.33 | 1.26 | 1.235 | 0.89 | 1.36724 | 1.245 | 1.245 | 1.35 | 1.28 | 1.3 | 1.315 | 1.205 | 1.49 | 1.35 | 1.574723 | 1.3 | 1.367803 | 1.395 | 1
| Std Dev. |  | 0.1851126 | 0.0273252 | 0.02136976 | 0.01788854 | 0.007527727 | 0.02700723 | 0.02828427 | 0.01264911 | 0.05477226 | 0.01760682 | 0 | 0.06090977 | 0.02065591 | 0.04885352 | 0.03710346 | 0.0193764 | 0.04082483 | 0.05363743 | 0.117303 | 0
| Rel.Std.Dev. |  | 13.29% | 2.06% | 1.698% | 1.443% | 0.8442% | 1.982% | 2.281% | 1.012% | 4.057% | 1.381% | 0% | 4.632% | 1.712% | 3.293% | 2.772% | 1.23% | 3.101% | 3.924% | 8.319% | 0%
| PDM3 |  | 5.795% | 0.7326% | -4.456% | -5.848% | -32.3% | 3.44% | -5.848% | -5.089% | 2.504% | -3.19% | -1.292% | -0.1533% | -8.379% | 12.63% | 1.618% | 19.63% | -0.02671% | 3.794% | 7.06% | -24.07%
| Z-Score (Absolute) |  | 0.89 | 0.12 | 0.67 | 0.89 | 4.91 | 0.53 | 0.89 | 0.77 | 0.39 | 0.48 | 0.19 | 0.02 | 1.27 | 1.93 | 0.25 | 2.99 | 0 | 0.58 | 1.08 | NA
Results from laboratory 23 were removed due to their 1 ppm reading resolution.
| Analytical results for Bi in OREAS 81 (Certified Value 0.53 ppm) | [23 empty] | Certified
Bi | Round | Replicate | Lab | Lab | Lab | Lab | Lab | Lab | Lab | Lab | Lab | Lab | Lab | Lab | Lab | Lab | Lab | Lab | Lab | Lab | Lab | Lab |  |  | 1
| No | No | 01 | 02 | 03 | 04 | 05 | 06 | 07 | 08 | 09 | 10 | 11 | 12 | 13 | 15 | 16 | 17 | 18 | 19 | 20 | 23 |  |  | ppm
|  |  | 4A*OES/MS | 4A*OES/MS | 4A*MS | 4A*OES/MS | 4A*OES/MS | 4A*MS | 4A*MS | 4A*OES/MS | 4A*OES/MS | 4A*OES/MS | 4A*MS | 4A*MS | 4A*OES/MS | 4A*MS | 4A*MS | 4A*MS | 4A*MS | 4A*OES | 4A*OES/MS | 4A*OES/MS |  |  | 2
3
| 1 | 1 | 0.55 | 0.54 | 0.57 | 0.52 | 0.56 | 0.45235 | 0.86 | 0.51 | 0.5 | 0.52 | 0.49 | 0.45 | 0.52 | 0.55 | 0.52 | 0.5496796 | 0.7 | 0.525639 | 0.55 | 0.52 |  |  | 1
| 1 | 2 | 0.57 | 0.57 | 0.52 | 0.52 | 0.64 | 0.438285 | 0.75 | 0.53 | 0.51 | 0.53 | 0.51 | 0.45 | 0.53 | 0.55 | 0.51 | 0.5227584 | 0.7 | 0.5327443 | 0.57 | 0.5 |  |  | 15
| 1 | 3 | 0.56 | 0.6 | 0.56 | 0.53 | 0.52 | 0.41115 | 0.91 | 0.56 | 0.53 | 0.53 | 0.51 | 0.44 | 0.51 | 0.57 | 0.54 | 0.5467885 | 0.7 | 0.522777 | 0.54 | 0.51 |  |  | 16
| 1 | 4 | 0.56 | 0.55 | 0.53 | 0.54 | 0.52 | 0.43115 | 0.83 | 0.55 | 0.51 | 0.51 | 0.5 | 0.54 | 0.51 | 0.55 | 0.55 | 0.5322258 | 0.7 | 0.5141144 | 0.56 | 0.52 |  |  | 0.5303015
| 1 | 5 | 0.57 | 0.57 | 0.54 | 0.54 | 0.45 | 0.43675 | 0.66 | 0.53 | 0.49 | 0.49 | 0.49 | 0.55 | 0.52 | 0.55 | 0.54 | 0.5451289 | 0.7 | 0.5197111 | 0.57 | 0.5 |  |  | 22
| 1 | 6 | 0.54 | 0.51 | 0.56 | 0.54 | 0.57 | 0.42455 | 0.78 | 0.52 | 0.5 | 0.51 | 0.51 | 0.56 | 0.5 | 0.57 | 0.54 | 0.5510745 | 0.7 | 0.5141144 | 0.58 | 0.53
| Mean |  | 0.5583333 | 0.5566667 | 0.5466667 | 0.5316667 | 0.5433333 | 0.4323725 | 0.7983333 | 0.5333333 | 0.5066667 | 0.515 | 0.5016667 | 0.4983333 | 0.515 | 0.5566667 | 0.5333333 | 0.541276 | 0.7 | 0.5215167 | 0.5616667 | 0.5133333
| Median |  | 0.56 | 0.56 | 0.55 | 0.535 | 0.54 | 0.43395 | 0.805 | 0.53 | 0.505 | 0.515 | 0.505 | 0.495 | 0.515 | 0.55 | 0.54 | 0.5459587 | 0.7 | 0.5212441 | 0.565 | 0.515
| Std Dev. |  | 0.01169045 | 0.03076795 | 0.01966384 | 0.009831921 | 0.06345602 | 0.01390181 | 0.08841191 | 0.01861899 | 0.0136626 | 0.01516575 | 0.009831921 | 0.05706721 | 0.01048809 | 0.01032796 | 0.01505545 | 0.01128427 | 1.216188e-16 | 0.007176168 | 0.0147196 | 0.0121106
| Rel.Std.Dev. |  | 2.094% | 5.527% | 3.597% | 1.849% | 11.68% | 3.215% | 11.07% | 3.491% | 2.697% | 2.945% | 1.96% | 11.45% | 2.037% | 1.855% | 2.823% | 2.085% | 1.737e-14% | 1.376% | 2.621% | 2.359%
| PDM3 |  | 5.286% | 4.972% | 3.086% | 0.2574% | 2.457% | -18.47% | 50.54% | 0.5717% | -4.457% | -2.885% | -5.4% | -6.028% | -2.885% | 4.972% | 0.5717% | 2.069% | 32% | -1.657% | 5.915% | -3.2%
| Z-Score (Absolute) |  | 0.84 | 0.79 | 0.45 | 0.06 | 0.34 | 3.4 | 8.93 | 0 | 0.9 | 0.62 | 1.07 | 1.18 | 0.62 | 0.79 | 0 | 0.27 | NA | 0.4 | 0.96 | 0.67
Results from laboratory 18 were removed due to their 0.1 ppm reading resolution.
| Analytical results for Ca in OREAS 81 (Certified Value 4.75 wt.%) | [23 empty] | Certified
Ca | Round | Replicate | Lab | Lab | Lab | Lab | Lab | Lab | Lab | Lab | Lab | Lab | Lab | Lab | Lab | Lab | Lab | Lab | Lab | Lab | Lab | Lab |  |  | 1
| No | No | 01 | 02 | 03 | 04 | 05 | 06 | 07 | 08 | 09 | 10 | 11 | 12 | 13 | 15 | 16 | 17 | 18 | 19 | 20 | 23 |  |  | wt.%
|  |  | 4A*OES/MS | 4A*OES/MS | 4A*OES | 4A*OES/MS | 4A*OES/MS | 4A*OES | 4A*OES | 4A*OES/MS | 4A*OES/MS | 4A*OES/MS | 4A*OES | 4A*OES | 4A*OES/MS | 4A*OES/MS | 4A*MS | 4A*MS | 4A*OES | 4A*OES | 4A*OES/MS | 4A*OES/MS |  |  | 2
3
| 1 | 1 | 4.87 | 4.77 | 4.8265 | 4.7 | 4.5502 | 4.704758 | 4.63 | 4.91 | 4.48 | 4.67 | 4.67 | 4.851 | 4.74 | 4.657 | 4.79 | 4.729875 | 4.946 | 4.764139 | 4.78 | 4.62 |  |  | 1
| 1 | 2 | 5.02 | 4.82 | 4.7518 | 4.7 | 4.7865 | 4.712929 | 4.64 | 5 | 4.46 | 4.8 | 4.71 | 4.905 | 4.67 | 4.68 | 4.78 | 4.557293 | 4.974 | 4.719064 | 4.79 | 4.57 |  |  | #N/A
| 1 | 3 | 4.87 | 4.92 | 4.8062 | 4.7 | 4.6831 | 4.703891 | 4.62 | 4.95 | 4.61 | 4.83 | 4.73 | 4.949 | 4.66 | 4.708 | 4.79 | 4.728814 | 4.96 | 4.712619 | 4.76 | 4.63 |  |  | 16
| 1 | 4 | 5.03 | 4.74 | 4.7885 | 4.65 | 4.6782 | 4.702053 | 4.62 | 5.02 | 4.55 | 4.77 | 4.77 | 4.826 | 4.75 | 4.61 | 4.76 | 4.649036 | 4.939 | 4.654683 | 4.82 | 4.78 |  |  | 4.748808
| 1 | 5 | 5.04 | 4.61 | 4.8039 | 4.77 | 4.8959 | 4.697828 | 4.6 | 4.79 | 4.54 | 4.8 | 4.72 | 4.892 | 4.68 | 4.773 | 4.77 | 4.672545 | 4.96 | 4.679761 | 4.79 | 4.51 |  |  | 23
| 1 | 6 | 5.02 | 5.03 | 4.8193 | 4.85 | 4.8255 | 4.692909 | 4.6 | 4.95 | 4.58 | 4.96 | 4.71 | 4.977 | 4.66 | 4.771 | 4.76 | 4.786998 | 4.874 | 4.769634 | 5.07 | 4.66
| Mean |  | 4.975 | 4.815 | 4.799367 | 4.728333 | 4.736567 | 4.702395 | 4.618333 | 4.936667 | 4.536667 | 4.805 | 4.718333 | 4.9 | 4.693333 | 4.699833 | 4.775 | 4.687427 | 4.942167 | 4.71665 | 4.835 | 4.628333
| Median |  | 5.02 | 4.795 | 4.80505 | 4.7 | 4.7348 | 4.702972 | 4.62 | 4.95 | 4.545 | 4.8 | 4.715 | 4.8985 | 4.675 | 4.694 | 4.775 | 4.70068 | 4.953 | 4.715841 | 4.79 | 4.625
| Std Dev. |  | 0.08167007 | 0.1462532 | 0.02676368 | 0.07082843 | 0.1239254 | 0.006778585 | 0.01602082 | 0.08189424 | 0.05750362 | 0.09396808 | 0.03250641 | 0.0570894 | 0.04082483 | 0.06447144 | 0.01378405 | 0.08007413 | 0.03555512 | 0.04535481 | 0.1167476 | 0.09108604
| Rel.Std.Dev. |  | 1.642% | 3.037% | 0.5577% | 1.498% | 2.616% | 0.1442% | 0.3469% | 1.659% | 1.268% | 1.956% | 0.6889% | 1.165% | 0.8698% | 1.372% | 0.2887% | 1.708% | 0.7194% | 0.9616% | 2.415% | 1.968%
| PDM3 |  | 4.763% | 1.394% | 1.065% | -0.4311% | -0.2578% | -0.9774% | -2.748% | 3.956% | -4.467% | 1.183% | -0.6417% | 3.184% | -1.168% | -1.031% | 0.5516% | -1.293% | 4.072% | -0.6772% | 1.815% | -2.537%
| Z-Score (Absolute) |  | 2.35 | 0.8 | 0.65 | 0.04 | 0.04 | 0.29 | 1.1 | 1.97 | 1.89 | 0.7 | 0.14 | 1.62 | 0.38 | 0.32 | 0.41 | 0.44 | 2.03 | 0.15 | 0.99 | 1.01
| Analytical results for Cd in OREAS 81 (Certified Value 0.29 ppm) | [23 empty] | Certified
Cd | Round | Replicate | Lab | Lab | Lab | Lab | Lab | Lab | Lab | Lab | Lab | Lab | Lab | Lab | Lab | Lab | Lab | Lab | Lab | Lab | Lab |  |  |  | 1
| No | No | 01 | 02 | 03 | 04 | 05 | 07 | 08 | 09 | 10 | 11 | 12 | 13 | 15 | 16 | 17 | 18 | 19 | 20 | 23 |  |  |  | ppm
|  |  | 4A*OES/MS | 4A*OES/MS | 4A*MS | 4A*OES/MS | 4A*OES/MS | 4A*MS | 4A*OES/MS | 4A*OES/MS | 4A*OES/MS | 4A*MS | 4A*MS | 4A*OES/MS | 4A*MS | 4A*MS | 4A*MS | 4A*MS | 4A*OES | 4A*OES/MS | 4A*OES/MS |  |  |  | 2
3
| 1 | 1 | 0.34 | 0.32 | 0.33 | 0.29 | 0.3 | 0.29 | 0.28 | 0.29 | 0.28 | 0.27 | 0.31 | 0.3 | 0.28 | 0.28 | 0.307263 | 0.3 | 0.2825288 | 0.27 | 0.27 |  |  |  | 1
| 1 | 2 | 0.24 | 0.35 | 0.28 | 0.28 | 0.28 | 0.36 | 0.3 | 0.25 | 0.29 | 0.28 | 0.32 | 0.29 | 0.28 | 0.29 | 0.3014844 | 0.3 | 0.3522103 | 0.3 | 0.3 |  |  |  | #N/A
| 1 | 3 | 0.23 | 0.32 | 0.29 | 0.29 | 0.27 | 0.31 | 0.29 | 0.27 | 0.29 | 0.26 | 0.3 | 0.28 | 0.31 | 0.29 | 0.3298899 | 0.3 | 0.3110393 | 0.29 | 0.28 |  |  |  | 16
| 1 | 4 | 0.25 | 0.32 | 0.27 | 0.3 | 0.29 | 0.35 | 0.28 | 0.27 | 0.29 | 0.28 | 0.31 | 0.29 | 0.27 | 0.29 | 0.2794608 | 0.3 | 0.2833818 | 0.29 | 0.27 |  |  |  | 0.2944638
| 1 | 5 | 0.3 | 0.3 | 0.3 | 0.31 | 0.26 | 0.33 | 0.28 | 0.28 | 0.3 | 0.28 | 0.31 | 0.29 | 0.29 | 0.3 | 0.3119165 | 0.3 | 0.338557 | 0.29 | 0.27 |  |  |  | 24
| 1 | 6 | 0.24 | 0.28 | 0.32 | 0.3 | 0.32 | 0.31 | 0.28 | 0.27 | 0.29 | 0.28 | 0.33 | 0.28 | 0.31 | 0.28 | 0.3086092 | 0.3 | 0.3109698 | 0.32 | 0.28
| Mean |  | 0.2666667 | 0.315 | 0.2983333 | 0.295 | 0.2866667 | 0.325 | 0.285 | 0.2716667 | 0.29 | 0.275 | 0.3133333 | 0.2883333 | 0.29 | 0.2883333 | 0.3064373 | 0.3 | 0.3131145 | 0.2933333 | 0.2783333
| Median |  | 0.245 | 0.32 | 0.295 | 0.295 | 0.285 | 0.32 | 0.28 | 0.27 | 0.29 | 0.28 | 0.31 | 0.29 | 0.285 | 0.29 | 0.3079361 | 0.3 | 0.3110045 | 0.29 | 0.275
| Std Dev. |  | 0.04366539 | 0.02345208 | 0.02316607 | 0.01048809 | 0.02160247 | 0.02664583 | 0.0083666 | 0.0132916 | 0.006324555 | 0.0083666 | 0.01032796 | 0.007527727 | 0.0167332 | 0.007527727 | 0.01635669 | 0 | 0.02829923 | 0.01632993 | 0.01169045
| Rel.Std.Dev. |  | 16.37% | 7.445% | 7.765% | 3.555% | 7.536% | 8.199% | 2.936% | 4.893% | 2.181% | 3.042% | 3.296% | 2.611% | 5.77% | 2.611% | 5.338% | 0% | 9.038% | 5.567% | 4.2%
| PDM3 |  | -9.44% | 6.974% | 1.314% | 0.1821% | -2.648% | 10.37% | -3.214% | -7.742% | -1.516% | -6.61% | 6.408% | -2.082% | -1.516% | -2.082% | 4.066% | 1.88% | 6.334% | -0.3839% | -5.478%
| Z-Score (Absolute) |  | 1.57 | 1.69 | 0.56 | 0.34 | 0.22 | 2.36 | 0.34 | 1.24 | 0 | 1.01 | 1.57 | 0.11 | 0 | 0.11 | 1.11 | NA | 1.56 | 0.22 | 0.79
Results from laboratory 18 were removed due to their 0.1 ppm reading resolution.
| Analytical results for Ce in OREAS 81 (Certified Value 39.7 ppm) | [23 empty] | Certified
Ce | Round | Replicate | Lab | Lab | Lab | Lab | Lab | Lab | Lab | Lab | Lab | Lab | Lab | Lab | Lab | Lab | Lab | Lab | Lab | Lab |  |  |  |  | 1
| No | No | 01 | 02 | 03 | 04 | 05 | 06 | 07 | 08 | 09 | 10 | 12 | 13 | 15 | 16 | 17 | 18 | 20 | 23 |  |  |  |  | ppm
|  |  | 4A*OES/MS | 4A*OES/MS | 4A*MS | 4A*OES/MS | 4A*OES/MS | 4A*MS | 4A*MS | 4A*OES/MS | 4A*OES/MS | 4A*OES/MS | 4A*MS | 4A*OES/MS | 4A*MS | 4A*MS | 4A*MS | 4A*OES | 4A*OES/MS | 4A*OES/MS |  |  |  |  | 1
2
| 1 | 1 | 38.2 | 41.3 | 38.31 | 40.6 | 24.2 | 39.15546 | 41.93 | 40.5 | 38.51 | 37.7 | 34.61 | 38 | 39.98 | 40.31 | 42.4979 | < 1 | 39.4 | 42.2 |  |  |  |  | 1
| 1 | 2 | 38.8 | 42.5 | 35.49 | 39.4 | 25.2 | 38.93724 | 43.84 | 41.4 | 37.37 | 38 | 33.8 | 36.7 | 41.18 | 40.28 | 39.76311 | < 1 | 39.7 | 41.5 |  |  |  |  | 16
| 1 | 3 | 38.4 | 42.2 | 37.75 | 39.3 | 25.1 | 39.08075 | 41.88 | 41.1 | 38.69 | 38.2 | 32.85 | 36.8 | 39.86 | 41.33 | 40.13583 | < 1 | 38 | 41.9 |  |  |  |  | 16
| 1 | 4 | 39.4 | 41.2 | 37.27 | 41.1 | 24.5 | 39.16295 | 42.82 | 41.1 | 38.33 | 39.5 | 39.06 | 38.1 | 40.16 | 41.53 | 39.33224 | < 1 | 39 | 43.6 |  |  |  |  | 39.70137
| 1 | 5 | 38.2 | 40.8 | 38.09 | 42.4 | 25.3 | 39.14413 | 42.49 | 40.8 | 37.9 | 38.3 | 39.71 | 38.5 | 40.02 | 40.62 | 39.86121 | < 1 | 39.9 | 40.5 |  |  |  |  | 25
| 1 | 6 | 37.8 | 42.5 | 36.81 | 41.5 | 25.3 | 39.25607 | 42.08 | 40.7 | 38.28 | 39 | 39.95 | 36.5 | 40.49 | 40.79 | 41.45888 | < 1 | 40.8 | 41.6
| Mean |  | 38.46667 | 41.75 | 37.28667 | 40.71667 | 24.93333 | 39.12277 | 42.50667 | 40.93333 | 38.18 | 38.45 | 36.66333 | 37.43333 | 40.28167 | 40.81 | 40.5082 |  | 39.46667 | 41.88333
| Median |  | 38.3 | 41.75 | 37.51 | 40.85 | 25.15 | 39.1498 | 42.285 | 40.95 | 38.305 | 38.25 | 36.835 | 37.4 | 40.09 | 40.705 | 39.99852 |  | 39.55 | 41.75
| Std Dev. |  | 0.5609516 | 0.7395945 | 1.035638 | 1.212298 | 0.4676181 | 0.1068575 | 0.7461278 | 0.3265986 | 0.476655 | 0.6715653 | 3.249146 | 0.8617811 | 0.4904046 | 0.5208071 | 1.213095 |  | 0.9373722 | 1.018659
| Rel.Std.Dev. |  | 1.458% | 1.771% | 2.778% | 2.977% | 1.875% | 0.2731% | 1.755% | 0.7979% | 1.248% | 1.747% | 8.862% | 2.302% | 1.217% | 1.276% | 2.995% |  | 2.375% | 2.432%
| PDM3 |  | -3.11% | 5.16% | -6.082% | 2.557% | -37.2% | -1.457% | 7.066% | 3.103% | -3.832% | -3.152% | -7.652% | -5.713% | 1.462% | 2.792% | 2.032% |  | -0.5912% | 5.496%
| Z-Score (Absolute) |  | 0.35 | 1.05 | 0.86 | 0.61 | 6.14 | 0.07 | 1.37 | 0.7 | 0.48 | 0.36 | 1.13 | 0.8 | 0.42 | 0.65 | 0.52 | 16.59 | 0.07 | 1.11
| Analytical results for Co in OREAS 81 (Certified Value 131 ppm) | [23 empty] | Certified
Co | Round | Replicate | Lab | Lab | Lab | Lab | Lab | Lab | Lab | Lab | Lab | Lab | Lab | Lab | Lab | Lab | Lab | Lab | Lab | Lab | Lab | Lab | Lab | Lab | 1
| No | No | 01 | 02 | 03 | 04 | 05 | 06 | 07 | 08 | 09 | 10 | 11 | 12 | 13 | 15 | 16 | 17 | 18 | 19 | 20 | 21 | 22 | 23 | ppm
|  |  | 4A*OES/MS | 4A*OES/MS | 4A*MS | 4A*OES/MS | 4A*OES/MS | 4A*MS | 4A*MS | 4A*OES/MS | 4A*OES/MS | 4A*OES/MS | 4A*MS | 4A*OES | 4A*OES/MS | 4A*MS | 4A*MS | 4A*MS | 4A*MS | 4A*OES | 4A*OES/MS | 4A*OES | 4A*OES | 4A*OES/MS | 0
0
| 1 | 1 | 128 | 137.5 | 134.4 | 128.5 | 137.2 | 129.80955 | 127 | 133.5 | 121.6 | 119.5 | 127 | 131 | 127.5 | 124 | 132.8 | 135.1747 | 131 | 124.1738 | 133 | 128.69 | 158 | 128 | 1
| 1 | 2 | 131 | 139 | 125.4 | 131.5 | 137.9 | 128.47955 | 135 | 138.5 | 121.6 | 123 | 129 | 135 | 128.5 | 132 | 131.4 | 132.3986 | 131 | 127.6466 | 138 | 127.84 | 154 | 129 | #N/A
| 1 | 3 | 128 | 144 | 132.1 | 131 | 136.9 | 130.41955 | 129 | 136 | 125.3 | 124 | 130 | 134 | 126.5 | 132 | 134.2 | 135.0746 | 129 | 128.0391 | 130 | 127.63 | 139.17 | 129 | 16
| 1 | 4 | 132 | 137 | 130.5 | 133 | 138.1 | 129.42955 | 130 | 135.5 | 123.3 | 125 | 129 | 131 | 131 | 129 | 137.6 | 133.9037 | 131 | 123.9601 | 132 | 129.5 | 139.14 | 129 | 130.8158
| 1 | 5 | 131 | 134 | 131 | 135 | 137.3 | 129.70955 | 132 | 135.5 | 123.7 | 122.5 | 129 | 137 | 127.5 | 126 | 134.5 | 135.3602 | 130 | 127.6159 | 134 | 129.72 |  | 127 | 26
| 1 | 6 | 128 | 141 | 134.1 | 137.5 | 137.3 | 130.35955 | 132 | 134 | 123.9 | 122.5 | 128 | 134 | 127 | 132 | 133.7 | 137.2471 | 127 | 125.4068 | 138 | 127.9 |  | 127
| Mean |  | 129.6667 | 138.75 | 131.25 | 132.75 | 137.45 | 129.7012 | 130.8333 | 135.5 | 123.2333 | 122.75 | 128.6667 | 133.6667 | 128 | 129.1667 | 134.0333 | 134.8598 | 129.8333 | 126.1404 | 134.1667 | 128.5467 | 147.5775 | 128.1667
| Median |  | 129.5 | 138.25 | 131.55 | 132.25 | 137.3 | 129.75955 | 131 | 135.5 | 123.5 | 122.75 | 129 | 134 | 127.5 | 130.5 | 133.95 | 135.1247 | 130.5 | 126.5114 | 133.5 | 128.295 | 146.585 | 128.5
| Std Dev. |  | 1.861899 | 3.460491 | 3.274599 | 3.174114 | 0.4549725 | 0.7109829 | 2.786874 | 1.760682 | 1.433411 | 1.864135 | 1.032796 | 2.33809 | 1.612452 | 3.488075 | 2.075251 | 1.616562 | 1.602082 | 1.855301 | 3.250641 | 0.9015468 | 9.861617 | 0.9831921
| Rel.Std.Dev. |  | 1.436% | 2.494% | 2.495% | 2.391% | 0.331% | 0.5482% | 2.13% | 1.299% | 1.163% | 1.519% | 0.8027% | 1.749% | 1.26% | 2.7% | 1.548% | 1.199% | 1.234% | 1.471% | 2.423% | 0.7013% | 6.682% | 0.7671%
| PDM3 |  | -0.8784% | 6.065% | 0.3319% | 1.479% | 5.071% | -0.852% | 0.01342% | 3.581% | -5.796% | -6.166% | -1.643% | 2.179% | -2.152% | -1.261% | 2.46% | 3.091% | -0.751% | -3.574% | 2.562% | -1.735% | 12.81% | -2.025%
| Z-Score (Absolute) |  | 0.16 | 1.97 | 0.21 | 0.57 | 1.67 | 0.15 | 0.12 | 1.21 | 1.67 | 1.78 | 0.39 | 0.78 | 0.55 | 0.27 | 0.87 | 1.06 | 0.12 | 0.98 | 0.9 | 0.42 | 4.04 | 0.51
| Analytical results for Cr in OREAS 81 (Certified Value 0.176 wt.%) | [23 empty] | Certified
Cr | Round | Replicate | Lab | Lab | Lab | Lab | Lab | Lab | Lab | Lab | Lab | Lab | Lab | Lab | Lab | Lab | Lab | Lab | Lab | Lab | Lab | Lab | Lab |  | 1
| No | No | 01 | 02 | 03 | 04 | 05 | 06 | 07 | 08 | 09 | 10 | 11 | 12 | 13 | 15 | 16 | 17 | 18 | 19 | 20 | 22 | 23 |  | wt.%
|  |  | 4A*OES/MS | 4A*OES/MS | 4A*OES | 4A*OES/MS | 4A*OES/MS | 4A*OES | 4A*MS | 4A*OES/MS | 4A*OES/MS | 4A*OES/MS | 4A*OES | 4A*OES | 4A*OES/MS | 4A*OES/MS | 4A*MS | 4A*MS | 4A*OES | 4A*OES | 4A*OES/MS | 4A*OES | 4A*OES/MS |  | 3
3
| 1 | 1 | 0.123 | 0.17 | 0.2415 | 0.1835 | 0.06898 | 0.2239018 | 0.1237 | 0.173 | 0.0827 | 0.18 | 0.198 | 0.1882 | 0.1665 | 0.1746 | 0.1035 | 0.2175485 | 0.145 | 0.1697688 | 0.176 | 0.253204 | 0.2239 |  | 1
| 1 | 2 | 0.125 | 0.172 | 0.2252 | 0.173 | 0.06178 | 0.2258296 | 0.1687 | 0.179 | 0.0815 | 0.185 | 0.198 | 0.1891 | 0.169 | 0.1707 | 0.0993 | 0.2105231 | 0.138 | 0.169262 | 0.174 | 0.249444 | 0.2373 |  | #N/A
| 1 | 3 | 0.118 | 0.181 | 0.24 | 0.179 | 0.06837 | 0.2232079 | 0.1268 | 0.1725 | 0.0829 | 0.1885 | 0.199 | 0.1889 | 0.171 | 0.1509 | 0.0996 | 0.2016984 | 0.135 | 0.1820716 | 0.171 | 0.2692255 | 0.2204 |  | 16
| 1 | 4 | 0.125 | 0.1765 | 0.2227 | 0.174 | 0.0697 | 0.2297992 | 0.1534 | 0.1775 | 0.0848 | 0.188 | 0.196 | 0.1795 | 0.1675 | 0.162 | 0.1008 | 0.2012842 | 0.159 | 0.1819385 | 0.174 | 0.267173 | 0.2448 |  | 0.1760005
| 1 | 5 | 0.109 | 0.1755 | 0.2314 | 0.173 | 0.06669 | 0.2265878 | 0.1228 | 0.1885 | 0.0833 | 0.188 | 0.192 | 0.1862 | 0.1635 | 0.1634 | 0.1012 | 0.1967807 | 0.119 | 0.181568 | 0.172 |  | 0.2325 |  | 27
| 1 | 6 | 0.107 | 0.171 | 0.2202 | 0.18 | 0.06707 | 0.2209701 | 0.1537 | 0.1735 | 0.0953 | 0.1825 | 0.19 | 0.1967 | 0.1695 | 0.1777 | 0.1015 | 0.1965722 | 0.126 | 0.1891725 | 0.174 |  | 0.2452
| Mean |  | 0.1178333 | 0.1743333 | 0.2301667 | 0.1770833 | 0.06709833 | 0.2250494 | 0.1415167 | 0.1773333 | 0.08508333 | 0.1853333 | 0.1955 | 0.1881 | 0.1678333 | 0.16655 | 0.1009833 | 0.2040679 | 0.137 | 0.1789636 | 0.1735 | 0.2597616 | 0.2340167
| Median |  | 0.1205 | 0.17375 | 0.2283 | 0.1765 | 0.06772 | 0.2248657 | 0.1401 | 0.1755 | 0.0831 | 0.1865 | 0.197 | 0.18855 | 0.16825 | 0.16705 | 0.101 | 0.2014913 | 0.1365 | 0.1817532 | 0.174 | 0.2601885 | 0.2349
| Std Dev. |  | 0.00806019 | 0.004143268 | 0.00901569 | 0.004386532 | 0.002841784 | 0.003062166 | 0.01955969 | 0.006071793 | 0.005117193 | 0.003488075 | 0.003674235 | 0.00553498 | 0.002639444 | 0.009817281 | 0.001511842 | 0.008319249 | 0.01412799 | 0.007850844 | 0.001760682 | 0.009898633 | 0.01041334
| Rel.Std.Dev. |  | 6.84% | 2.377% | 3.917% | 2.477% | 4.235% | 1.361% | 13.82% | 3.424% | 6.014% | 1.882% | 1.879% | 2.943% | 1.573% | 5.894% | 1.497% | 4.077% | 10.31% | 4.387% | 1.015% | 3.811% | 4.45%
| PDM3 |  | -33.05% | -0.9472% | 30.78% | 0.6153% | -61.88% | 27.87% | -19.59% | 0.7573% | -51.66% | 5.303% | 11.08% | 6.875% | -4.64% | -5.37% | -42.62% | 15.95% | -22.16% | 1.684% | -1.421% | 47.59% | 32.96%
| Z-Score (Absolute) |  | 1.48 | 0.07 | 1.33 | 0 | 2.75 | 1.2 | 0.89 | 0.01 | 2.3 | 0.21 | 0.46 | 0.28 | 0.23 | 0.26 | 1.9 | 0.67 | 1 | 0.05 | 0.09 | 2.07 | 1.42
| Analytical results for Cs in OREAS 81 (Certified Value 3.99 ppm) | [23 empty] | Certified
Cs | Round | Replicate | Lab | Lab | Lab | Lab | Lab | Lab | Lab | Lab | Lab | Lab | Lab | Lab | Lab | Lab | Lab | Lab | Lab | Lab | Lab | Lab |  |  | 1
| No | No | 01 | 02 | 03 | 04 | 05 | 06 | 07 | 08 | 09 | 10 | 11 | 12 | 13 | 15 | 16 | 17 | 18 | 19 | 20 | 23 |  |  | ppm
|  |  | 4A*OES/MS | 4A*OES/MS | 4A*MS | 4A*OES/MS | 4A*OES/MS | 4A*MS | 4A*MS | 4A*OES/MS | 4A*OES/MS | 4A*OES/MS | 4A*MS | 4A*MS | 4A*OES/MS | 4A*MS | 4A*MS | 4A*MS | 4A*MS | 4A*OES | 4A*OES/MS | 4A*OES/MS |  |  | 2
3
| 1 | 1 | 3.73 | 4.33 | 3.85 | 4.06 | 1.3 | 4.123547 | 4.46 | 3.92 | < 5 | 3.94 | 3.7 | 4.23 | 3.69 | 3.89 | 4.15 | 4.211344 | 4 | 4.040136 | 3.83 | 4 |  |  | 1
| 1 | 2 | 3.66 | 4.51 | 3.53 | 3.95 | 2.2 | 4.123929 | 4.22 | 4.04 | < 5 | 3.96 | 3.8 | 4.23 | 3.57 | 3.96 | 4.19 | 4.179266 | 4 | 3.963293 | 3.95 | 4 |  |  | #N/A
| 1 | 3 | 3.93 | 4.53 | 3.71 | 3.91 | 1.3 | 4.208894 | 4.2 | 3.95 | < 5 | 4.07 | 3.8 | 4.17 | 3.51 | 4.08 | 4.17 | 4.073007 | 4 | 3.908599 | 3.83 | 4 |  |  | 16
| 1 | 4 | 3.73 | 4.37 | 3.8 | 4.05 | 1.2 | 4.169122 | 4.05 | 3.99 | < 5 | 4.08 | 3.8 | 4.4 | 3.6 | 3.96 | 4.19 | 4.086649 | 3.9 | 3.750202 | 3.92 | 4 |  |  | 3.994201
| 1 | 5 | 3.61 | 4.27 | 3.75 | 4.13 | 2.2 | 4.196772 | 4.21 | 3.86 | < 5 | 3.99 | 3.8 | 4.51 | 3.56 | 3.99 | 4.2 | 4.108984 | 3.9 | 3.911502 | 3.86 | 4 |  |  | 28
| 1 | 6 | 3.52 | 4.17 | 3.78 | 4.21 | 2.2 | 4.185063 | 4.1 | 3.95 | < 5 | 4.07 | 3.7 | 4.58 | 3.48 | 4.18 | 4.15 | 3.872129 | 3.9 | 3.706053 | 4.11 | 4
| Mean |  | 3.696667 | 4.363333 | 3.736667 | 4.051667 | 1.733333 | 4.167888 | 4.206667 | 3.951667 |  | 4.018333 | 3.766667 | 4.353333 | 3.568333 | 4.01 | 4.175 | 4.088563 | 3.95 | 3.879964 | 3.916667 | 4
| Median |  | 3.695 | 4.35 | 3.765 | 4.055 | 1.75 | 4.177093 | 4.205 | 3.95 |  | 4.03 | 3.8 | 4.315 | 3.565 | 3.975 | 4.18 | 4.097817 | 3.95 | 3.910051 | 3.89 | 4
| Std Dev. |  | 0.1390923 | 0.1389484 | 0.1116542 | 0.1110705 | 0.5125102 | 0.0366355 | 0.1416569 | 0.06112828 |  | 0.06242329 | 0.05163978 | 0.1686021 | 0.07359801 | 0.1035374 | 0.02167948 | 0.1190031 | 0.05477226 | 0.1276688 | 0.1065207 | 0
| Rel.Std.Dev. |  | 3.763% | 3.184% | 2.988% | 2.741% | 29.57% | 0.879% | 3.367% | 1.547% |  | 1.553% | 1.371% | 3.873% | 2.063% | 2.582% | 0.5193% | 2.911% | 1.387% | 3.29% | 2.72% | 0%
| PDM3 |  | -7.449% | 9.242% | -6.448% | 1.439% | -56.6% | 4.348% | 5.319% | -1.065% |  | 0.6042% | -5.697% | 8.991% | -10.66% | 0.3956% | 4.527% | 2.362% | -1.107% | -2.86% | -1.941% | 0.1452%
| Z-Score (Absolute) |  | 0.8 | 1.29 | 0.67 | 0.31 | 6.96 | 0.68 | 0.8 | 0 | 4.55 | 0.21 | 0.58 | 1.26 | 1.2 | 0.18 | 0.7 | 0.43 | 0.01 | 0.22 | 0.11 | NA
| Analytical results for Cu in OREAS 81 (Certified Value 255 ppm) | [23 empty] | Certified
Cu | Round | Replicate | Lab | Lab | Lab | Lab | Lab | Lab | Lab | Lab | Lab | Lab | Lab | Lab | Lab | Lab | Lab | Lab | Lab | Lab | Lab | Lab | Lab | Lab | 1
| No | No | 01 | 02 | 03 | 04 | 05 | 06 | 07 | 08 | 09 | 10 | 11 | 12 | 13 | 15 | 16 | 17 | 18 | 19 | 20 | 21 | 22 | 23 | ppm
|  |  | 4A*OES/MS | 4A*OES/MS | 4A*OES | 4A*OES/MS | 4A*OES/MS | 4A*OES | 4A*MS | 4A*OES/MS | 4A*OES/MS | 4A*OES/MS | 4A*OES | 4A*OES | 4A*OES/MS | 4A*OES/MS | 4A*MS | 4A*MS | 4A*MS | 4A*OES | 4A*OES/MS | 4A*OES | 4A*OES | 4A*OES/MS | 0
0
| 1 | 1 | 245 | 271 | 254 | 249 | 227.5 | 251.1736 | 246 | 254 | 266.3 | 255 | 261 | 234 | 253 | 265 | 255.5 | 252.1908 | 288 | 250.5193 | 243 | 246.37 | 232.34 | 263 | 1
| 1 | 2 | 253 | 277 | 262 | 254 | 229.6 | 254.1631 | 254 | 267 | 277.6 | 255 | 261 | 246 | 254 | 275 | 256.7 | 248.802 | 279 | 259.4293 | 246 | 246.36 | 235.62 | 258 | #N/A
| 1 | 3 | 247 | 285 | 255 | 255 | 227.5 | 253.942 | 255 | 263 | 287.3 | 255 | 264 | 244 | 250 | 275 | 261.4 | 252.0204 | 290 | 255.7281 | 236 | 245.26 |  | 262 | 16
| 1 | 4 | 254 | 273 | 247 | 256 | 225.6 | 252.7597 | 253 | 257 | 281.7 | 263 | 263 | 237 | 259 | 269 | 264.2 | 255.5614 | 293 | 252.4843 | 240 | 247.48 |  | 261 | 255.2634
| 1 | 5 | 252 | 268 | 252 | 253 | 227.1 | 255.2109 | 254 | 256 | 264.9 | 259 | 264 | 244 | 253 | 278 | 259.5 | 254.3272 | 290 | 255.3018 | 243 | 249.56 |  | 256 | 29
| 1 | 6 | 248 | 271 | 254 | 261 | 227.3 | 251.3466 | 256 | 258 | 261.7 | 256 | 264 | 242 | 248 | 278 | 256.8 | 256.8016 | 273 | 257.3855 | 252 | 242.81 |  | 264
| Mean |  | 249.8333 | 274.1667 | 254 | 254.6667 | 227.4333 | 253.0993 | 253 | 259.1667 | 273.25 | 257.1667 | 262.8333 | 241.1667 | 252.8333 | 273.3333 | 259.0167 | 253.2839 | 285.5 | 255.1414 | 243.3333 | 246.3067 | 233.98 | 260.6667
| Median |  | 250 | 272 | 254 | 254.5 | 227.4 | 253.3509 | 254 | 257.5 | 271.95 | 255.5 | 263.5 | 243 | 253 | 275 | 258.15 | 253.259 | 289 | 255.5149 | 243 | 246.365 | 233.98 | 261.5
| Std Dev. |  | 3.656045 | 6.080022 | 4.857983 | 3.932768 | 1.280104 | 1.624559 | 3.577709 | 4.875107 | 10.38417 | 3.250641 | 1.47196 | 4.665476 | 3.763863 | 5.240865 | 3.329514 | 2.881944 | 7.765307 | 3.231603 | 5.428321 | 2.248997 | 2.31931 | 3.076795
| Rel.Std.Dev. |  | 1.463% | 2.218% | 1.913% | 1.544% | 0.5628% | 0.6419% | 1.414% | 1.881% | 3.8% | 1.264% | 0.56% | 1.935% | 1.489% | 1.917% | 1.285% | 1.138% | 2.72% | 1.267% | 2.231% | 0.9131% | 0.9912% | 1.18%
| PDM3 |  | -2.127% | 7.405% | -0.4949% | -0.2338% | -10.9% | -0.8478% | -0.8867% | 1.529% | 7.046% | 0.7456% | 2.966% | -5.522% | -0.952% | 7.079% | 1.47% | -0.7755% | 11.85% | -0.04781% | -4.674% | -3.509% | -8.338% | 2.117%
| Z-Score (Absolute) |  | 0.54 | 2.4 | 0.04 | 0.04 | 3.25 | 0.15 | 0.16 | 0.58 | 2.28 | 0.34 | 1.03 | 1.59 | 0.18 | 2.29 | 0.57 | 0.13 | 3.76 | 0.1 | 1.33 | 0.97 | 2.46 | 0.76
| Analytical results for Dy in OREAS 81 (Certified Value 3.06 ppm) | [23 empty] | Certified
Dy | Round | Replicate | Lab | Lab | Lab | Lab | Lab | Lab | Lab | Lab | Lab | [13 empty] | 1
| No | No | 01 | 03 | 05 | 06 | 07 | 12 | 16 | 17 | 18 | [13 empty] | ppm
|  |  | 4A*OES/MS | 4A*MS | 4A*OES/MS | 4A*MS | 4A*MS | 4A*MS | 4A*MS | 4A*MS | 4A*MS | [13 empty] | 2
3
| 1 | 1 | 3.03 | 3.04 | 2.97 | 3.024956 | 3.16 | 2.84 | 3.05 | 3.335668 | 3.23 | [13 empty] | 1
| 1 | 2 | 3.26 | 2.75 | 2.89 | 2.997935 | 3.27 | 2.8 | 3.06 | 3.225375 | 3.12 | [13 empty] | #N/A
| 1 | 3 | 3.1 | 3.07 | 2.66 | 3.091572 | 3.17 | 2.73 | 3.09 | 3.233497 | 3.15 | [13 empty] | 16
| 1 | 4 | 3.15 | 2.87 | 2.75 | 3.017403 | 3.11 | 3.07 | 3.1 | 3.148546 | 3.2 | [13 empty] | 3.058134
| 1 | 5 | 3.06 | 3 | 2.52 | 3.02828 | 3.09 | 3.09 | 3.07 | 3.189217 | 3.14 | [13 empty] | 30
| 1 | 6 | 3.04 | 2.89 | 3.24 | 2.987409 | 3.01 | 3.12 | 3.1 | 3.327401 | 3.09
| Mean |  | 3.106667 | 2.936667 | 2.838333 | 3.024593 | 3.135 | 2.941667 | 3.078333 | 3.243284 | 3.155
| Median |  | 3.08 | 2.945 | 2.82 | 3.02118 | 3.135 | 2.955 | 3.08 | 3.229436 | 3.145
| Std Dev. |  | 0.08710147 | 0.1216004 | 0.2538832 | 0.03645509 | 0.08757854 | 0.1705775 | 0.02136976 | 0.07473347 | 0.05167204
| Rel.Std.Dev. |  | 2.804% | 4.141% | 8.945% | 1.205% | 2.794% | 5.799% | 0.6942% | 2.304% | 1.638%
| PDM3 |  | 1.587% | -3.972% | -7.187% | -1.097% | 2.513% | -3.808% | 0.6605% | 6.054% | 3.167%
| Z-Score (Absolute) |  | 0.25 | 1.25 | 2.11 | 0.47 | 0.5 | 1.2 | 0 | 1.45 | 0.67
| Analytical results for Er in OREAS 81 (Certified Value 1.71 ppm) | [23 empty] | Certified
Er | Round | Replicate | Lab | Lab | Lab | Lab | Lab | Lab | Lab | Lab | Lab | [13 empty] | 1
| No | No | 01 | 03 | 05 | 06 | 07 | 12 | 16 | 17 | 18 | [13 empty] | ppm
|  |  | 4A*OES/MS | 4A*MS | 4A*OES/MS | 4A*MS | 4A*MS | 4A*MS | 4A*MS | 4A*MS | 4A*MS | [13 empty] | 2
3
| 1 | 1 | 1.59 | 1.66 | 1.6 | 1.807222 | 1.75 | 1.54 | 1.78 | 1.858902 | 1.77 | [13 empty] | 1
| 1 | 2 | 1.74 | 1.58 | 1.57 | 1.666365 | 1.89 | 1.58 | 1.75 | 1.789779 | 1.78 | [13 empty] | #N/A
| 1 | 3 | 1.78 | 1.71 | 1.47 | 1.751184 | 1.73 | 1.52 | 1.78 | 1.817121 | 1.76 | [13 empty] | 16
| 1 | 4 | 1.63 | 1.65 | 1.51 | 1.73195 | 1.75 | 1.72 | 1.79 | 1.745397 | 1.75 | [13 empty] | 1.711601
| 1 | 5 | 1.67 | 1.69 | 1.4 | 1.791305 | 1.75 | 1.77 | 1.77 | 1.799585 | 1.74 | [13 empty] | 31
| 1 | 6 | 1.67 | 1.63 | 1.76 | 1.756326 | 1.72 | 1.78 | 1.77 | 1.899303 | 1.73
| Mean |  | 1.68 | 1.653333 | 1.551667 | 1.750725 | 1.765 | 1.651667 | 1.773333 | 1.818348 | 1.755
| Median |  | 1.67 | 1.655 | 1.54 | 1.753755 | 1.75 | 1.65 | 1.775 | 1.808353 | 1.755
| Std Dev. |  | 0.069857 | 0.04589844 | 0.1244856 | 0.04967756 | 0.06252999 | 0.118392 | 0.0136626 | 0.05420311 | 0.01870829
| Rel.Std.Dev. |  | 4.158% | 2.776% | 8.023% | 2.838% | 3.543% | 7.168% | 0.7704% | 2.981% | 1.066%
| PDM3 |  | -1.846% | -3.404% | -9.344% | 2.286% | 3.12% | -3.502% | 3.607% | 6.237% | 2.536%
| Z-Score (Absolute) |  | 0.71 | 0.97 | 1.98 | 0 | 0.14 | 0.99 | 0.23 | 0.67 | 0.04
| Analytical results for Eu in OREAS 81 (Certified Value 1.26 ppm) | [23 empty] | Certified
Eu | Round | Replicate | Lab | Lab | Lab | Lab | Lab | Lab | Lab | Lab | Lab | [13 empty] | 1
| No | No | 01 | 03 | 05 | 06 | 07 | 12 | 16 | 17 | 18 | [13 empty] | ppm
|  |  | 4A*OES/MS | 4A*MS | 4A*OES/MS | 4A*MS | 4A*MS | 4A*MS | 4A*MS | 4A*MS | 4A*MS | [13 empty] | 2
3
| 1 | 1 | 1.27 | 1.21 | 1.23 | 1.2528665 | 1.35 | 1.22 | 1.31 | 1.360865 | 1.35 | [13 empty] | 1
| 1 | 2 | 1.17 | 1.13 | 1.18 | 1.2634278 | 1.37 | 1.2 | 1.26 | 1.264265 | 1.33 | [13 empty] | #N/A
| 1 | 3 | 1.16 | 1.22 | 1.12 | 1.2633887 | 1.19 | 1.16 | 1.34 | 1.307213 | 1.38 | [13 empty] | 16
| 1 | 4 | 1.22 | 1.24 | 1.14 | 1.2894369 | 1.32 | 1.3 | 1.33 | 1.27428 | 1.34 | [13 empty] | 1.258715
| 1 | 5 | 1.16 | 1.21 | 1.04 | 1.2446805 | 1.24 | 1.35 | 1.3 | 1.292697 | 1.32 | [13 empty] | 32
| 1 | 6 | 1.15 | 1.19 | 1.33 | 1.241346 | 1.29 | 1.36 | 1.3 | 1.296127 | 1.34
| Mean |  | 1.188333 | 1.2 | 1.173333 | 1.259191 | 1.293333 | 1.265 | 1.306667 | 1.299241 | 1.343333
| Median |  | 1.165 | 1.21 | 1.16 | 1.2581276 | 1.305 | 1.26 | 1.305 | 1.294412 | 1.34
| Std Dev. |  | 0.04708149 | 0.03794733 | 0.09953224 | 0.01743206 | 0.06831301 | 0.08336666 | 0.02804758 | 0.03394079 | 0.02065591
| Rel.Std.Dev. |  | 3.962% | 3.162% | 8.483% | 1.384% | 5.282% | 6.59% | 2.146% | 2.612% | 1.538%
| PDM3 |  | -5.592% | -4.665% | -6.783% | 0.03785% | 2.75% | 0.4993% | 3.81% | 3.22% | 6.723%
| Z-Score (Absolute) |  | 1.24 | 1.05 | 1.48 | 0.09 | 0.46 | 0 | 0.67 | 0.55 | 1.27
| Analytical results for Fe in OREAS 81 (Certified Value 7.83 wt.%) | [23 empty] | Certified
Fe | Round | Replicate | Lab | Lab | Lab | Lab | Lab | Lab | Lab | Lab | Lab | Lab | Lab | Lab | Lab | Lab | Lab | Lab | Lab | Lab | Lab | Lab |  |  | 1
| No | No | 01 | 02 | 03 | 04 | 05 | 06 | 07 | 08 | 09 | 10 | 11 | 12 | 13 | 15 | 16 | 17 | 18 | 19 | 20 | 23 |  |  | wt.%
|  |  | 4A*OES/MS | 4A*OES/MS | 4A*OES | 4A*OES/MS | 4A*OES/MS | 4A*OES | 4A*MS | 4A*OES/MS | 4A*OES/MS | 4A*OES/MS | 4A*OES | 4A*OES | 4A*OES/MS | 4A*OES/MS | 4A*MS | 4A*MS | 4A*OES | 4A*OES | 4A*OES/MS | 4A*OES/MS |  |  | 2
3
| 1 | 1 | 8.28 | 7.8 | 8.07 | 7.54 | 7.4772 | 7.77204 | 7.79 | 7.85 | 7.26 | 7.61 | 7.7 | 7.76 | 7.7 | 7.65 | 8.15 | 7.928798 | 7.904 | 8.211726 | 7.93 | 7.54 |  |  | 1
| 1 | 2 | 8.76 | 7.96 | 8.02 | 7.61 | 7.6036 | 7.75954 | 7.94 | 8 | 7.26 | 7.64 | 7.72 | 7.89 | 7.6 | 7.7 | 8.14 | 7.920818 | 7.974 | 8.472555 | 8.05 | 7.48 |  |  | #N/A
| 1 | 3 | 8.45 | 8 | 8.05 | 7.62 | 7.5457 | 7.760082 | 7.6 | 7.84 | 7.5 | 7.75 | 7.95 | 7.97 | 7.61 | 7.82 | 8.2 | 7.946631 | 7.974 | 8.392357 | 7.94 | 7.63 |  |  | 16
| 1 | 4 | 8.82 | 7.74 | 7.98 | 7.66 | 7.5729 | 7.750264 | 7.37 | 7.86 | 7.43 | 7.86 | 7.85 | 7.79 | 7.78 | 7.57 | 8.17 | 7.935908 | 7.904 | 8.297459 | 8.07 | 7.9 |  |  | 7.826601
| 1 | 5 | 8.77 | 7.59 | 8.02 | 7.7 | 7.7612 | 7.797571 | 7.66 | 7.67 | 7.44 | 7.78 | 7.78 | 7.9 | 7.59 | 7.85 | 8.19 | 7.957643 | 7.904 | 8.283508 | 8.14 | 7.42 |  |  | 33
| 1 | 6 | 8.64 | 8.12 | 8.04 | 7.78 | 7.7093 | 7.749801 | 7.51 | 7.84 | 7.46 | 7.85 | 7.84 | 7.99 | 7.62 | 7.87 | 8.2 | 7.930437 | 7.764 | 8.492905 | 8.36 | 7.7
| Mean |  | 8.62 | 7.868333 | 8.03 | 7.651667 | 7.61165 | 7.764883 | 7.645 | 7.843333 | 7.391667 | 7.748333 | 7.806667 | 7.883333 | 7.65 | 7.743333 | 8.175 | 7.936706 | 7.904 | 8.358418 | 8.081667 | 7.611667
| Median |  | 8.7 | 7.88 | 8.03 | 7.64 | 7.58825 | 7.759811 | 7.63 | 7.845 | 7.435 | 7.765 | 7.81 | 7.895 | 7.615 | 7.76 | 8.18 | 7.933173 | 7.904 | 8.344908 | 8.06 | 7.585
| Std Dev. |  | 0.2130728 | 0.1937438 | 0.03098387 | 0.08256311 | 0.1057292 | 0.01795824 | 0.2020643 | 0.1048173 | 0.1047696 | 0.1045785 | 0.09287985 | 0.09287985 | 0.07483315 | 0.1216004 | 0.02588436 | 0.01335477 | 0.07668116 | 0.1123495 | 0.1581666 | 0.1734839
| Rel.Std.Dev. |  | 2.472% | 2.462% | 0.3859% | 1.079% | 1.389% | 0.2313% | 2.643% | 1.336% | 1.417% | 1.35% | 1.19% | 1.178% | 0.9782% | 1.57% | 0.3166% | 0.1683% | 0.9702% | 1.344% | 1.957% | 2.279%
| PDM3 |  | 10.14% | 0.5332% | 2.599% | -2.235% | -2.746% | -0.7886% | -2.32% | 0.2138% | -5.557% | -1% | -0.2547% | 0.7249% | -2.256% | -1.064% | 4.451% | 1.407% | 0.9889% | 6.795% | 3.259% | -2.746%
| Z-Score (Absolute) |  | 3.08 | 0.17 | 0.79 | 0.67 | 0.83 | 0.23 | 0.7 | 0.07 | 1.68 | 0.3 | 0.07 | 0.23 | 0.68 | 0.32 | 1.36 | 0.43 | 0.3 | 2.07 | 0.99 | 0.83
| Analytical results for Ga in OREAS 81 (Certified Value 15.3 ppm) | [23 empty] | Certified
Ga | Round | Replicate | Lab | Lab | Lab | Lab | Lab | Lab | Lab | Lab | Lab | Lab | Lab | Lab | Lab | Lab | Lab | Lab | Lab | Lab | Lab | Lab |  |  | 1
| No | No | 01 | 02 | 03 | 04 | 05 | 06 | 07 | 08 | 09 | 10 | 11 | 12 | 13 | 15 | 16 | 17 | 18 | 19 | 20 | 23 |  |  | ppm
|  |  | 4A*OES/MS | 4A*OES/MS | 4A*MS | 4A*OES/MS | 4A*OES/MS | 4A*OES | 4A*MS | 4A*OES/MS | 4A*OES/MS | 4A*OES/MS | 4A*MS | 4A*MS | 4A*OES/MS | 4A*MS | 4A*MS | 4A*MS | 4A*MS | 4A*OES | 4A*OES/MS | 4A*OES/MS |  |  | 1
2
| 1 | 1 | 14.9 | 16.65 | 14.91 | 14.65 | 9.21 | 14.1032 | 16 | 14.85 | 14.7 | 15.65 | 14.3 | 15.71 | 14.75 | 14.76 | 16.31 | 17.13188 | 15.4 | 15.30602 | 15.2 | 15.4 |  |  | 1
| 1 | 2 | 15.7 | 17.2 | 13.46 | 14.95 | 9.81 | 14.2596 | 16.4 | 15.6 | 14.4 | 16.1 | 14.4 | 15.66 | 14.55 | 15.23 | 15.6 | 16.46223 | 15.2 | 15.19211 | 15.6 | 15.3 |  |  | #N/A
| 1 | 3 | 15 | 17.4 | 13.84 | 14.55 | 9.36 | 14.2536 | 15.8 | 15.5 | 15 | 16.15 | 14.5 | 15.48 | 14.2 | 14.88 | 15.24 | 17.03376 | 15.5 | 15.42847 | 14.9 | 15.4 |  |  | 16
| 1 | 4 | 15.3 | 16.75 | 14.58 | 15.1 | 9.53 | 15.062 | 16.1 | 16 | 14.5 | 16.65 | 14.2 | 15.81 | 14.65 | 14.59 | 15.53 | 16.77641 | 15.4 | 14.6165 | 15.1 | 15.6 |  |  | 15.33853
| 1 | 5 | 15.1 | 16.25 | 14.02 | 15.25 | 9.87 | 15.028 | 16.3 | 15.95 | 14.6 | 15.95 | 14.6 | 15.92 | 14.5 | 14.72 | 16.41 | 16.75007 | 15.2 | 14.87636 | 14.9 | 15 |  |  | 34
| 1 | 6 | 15.4 | 17.15 | 14.4 | 15.35 | 9.49 | 14.7968 | 16.3 | 14.85 | 14.8 | 15.9 | 14.3 | 16.2 | 14.05 | 15.37 | 15.39 | 16.95891 | 15 | 14.63701 | 16.1 | 16
| Mean |  | 15.23333 | 16.9 | 14.20167 | 14.975 | 9.545 | 14.58387 | 16.15 | 15.45833 | 14.66667 | 16.06667 | 14.38333 | 15.79667 | 14.45 | 14.925 | 15.74667 | 16.85221 | 15.28333 | 15.00941 | 15.3 | 15.45
| Median |  | 15.2 | 16.95 | 14.21 | 15.025 | 9.51 | 14.5282 | 16.2 | 15.55 | 14.65 | 16.025 | 14.35 | 15.76 | 14.525 | 14.82 | 15.565 | 16.86766 | 15.3 | 15.03424 | 15.15 | 15.4
| Std Dev. |  | 0.294392 | 0.4266146 | 0.5287879 | 0.3221025 | 0.2551666 | 0.4281289 | 0.2258318 | 0.5093296 | 0.2160247 | 0.3356586 | 0.147196 | 0.2467928 | 0.2701851 | 0.3080747 | 0.4918807 | 0.2411745 | 0.1834848 | 0.3486334 | 0.4690416 | 0.3331666
| Rel.Std.Dev. |  | 1.933% | 2.524% | 3.723% | 2.151% | 2.673% | 2.936% | 1.398% | 3.295% | 1.473% | 2.089% | 1.023% | 1.562% | 1.87% | 2.064% | 3.124% | 1.431% | 1.201% | 2.323% | 3.066% | 2.156%
| PDM3 |  | -0.6859% | 10.18% | -7.412% | -2.37% | -37.77% | -4.92% | 5.29% | 0.781% | -4.38% | 4.747% | -6.227% | 2.987% | -5.793% | -2.696% | 2.661% | 9.868% | -0.3599% | -2.146% | -0.2512% | 0.7267%
| Z-Score (Absolute) |  | 0.03 | 1.96 | 1.26 | 0.34 | 6.82 | 0.8 | 1.06 | 0.24 | 0.71 | 0.96 | 1.04 | 0.64 | 0.96 | 0.4 | 0.58 | 1.9 | 0.03 | 0.3 | 0.05 | 0.23
| Analytical results for Gd in OREAS 81 (Certified Value 3.77 ppm) | [23 empty] | Certified
Gd | Round | Replicate | Lab | Lab | Lab | Lab | Lab | Lab | Lab | Lab | Lab | [13 empty] | 1
| No | No | 01 | 03 | 05 | 06 | 07 | 12 | 16 | 17 | 18 | [13 empty] | ppm
|  |  | 4A*OES/MS | 4A*MS | 4A*OES/MS | 4A*MS | 4A*MS | 4A*MS | 4A*MS | 4A*MS | 4A*MS | [13 empty] | 2
3
| 1 | 1 | 3.61 | 3.81 | 3.73 | 4.232302 | 3.94 | 3.5 | 3.82 | 3.866598 | 3.8 | [13 empty] | 1
| 1 | 2 | 3.79 | 3.5 | 3.63 | 4.124292 | 4.09 | 3.4 | 3.88 | 3.650517 | 3.6 | [13 empty] | #N/A
| 1 | 3 | 3.69 | 3.72 | 3.38 | 4.245731 | 3.93 | 3.3 | 3.9 | 3.72985 | 3.6 | [13 empty] | 16
| 1 | 4 | 3.66 | 3.72 | 3.5 | 4.198744 | 4.2 | 4.2 | 3.88 | 3.741325 | 3.7 | [13 empty] | 3.768276
| 1 | 5 | 3.63 | 3.73 | 3.22 | 4.265561 | 4.18 | 4.3 | 3.94 | 3.679273 | 3.7 | [13 empty] | 35
| 1 | 6 | 3.87 | 3.65 | 4.13 | 4.276467 | 3.85 | 4.2 | 3.93 | 3.799674 | 3.6
| Mean |  | 3.708333 | 3.688333 | 3.598333 | 4.223849 | 4.031667 | 3.816667 | 3.891667 | 3.744539 | 3.666667
| Median |  | 3.675 | 3.72 | 3.565 | 4.239017 | 4.015 | 3.85 | 3.89 | 3.735587 | 3.65
| Std Dev. |  | 0.1012752 | 0.1053407 | 0.3166965 | 0.05585829 | 0.1452469 | 0.4622409 | 0.04308906 | 0.07907476 | 0.08164966
| Rel.Std.Dev. |  | 2.731% | 2.856% | 8.801% | 1.322% | 3.603% | 12.11% | 1.107% | 2.112% | 2.227%
| PDM3 |  | -1.591% | -2.121% | -4.51% | 12.09% | 6.99% | 1.284% | 3.274% | -0.6299% | -2.696%
| Z-Score (Absolute) |  | 0.31 | 0.49 | 1.27 | 4.15 | 2.49 | 0.62 | 1.27 | 0 | 0.67
| Analytical results for Ge in OREAS 81 (Indicative Value 0.16 ppm) | [23 empty] | Indicative
Ge | Round | Replicate | Lab | Lab | Lab | Lab | Lab | Lab | Lab | Lab | Lab | Lab | Lab | Lab | Lab | Lab | Lab | Lab | [6 empty] | 1
| No | No | 01 | 02 | 03 | 04 | 05 | 07 | 08 | 09 | 10 | 11 | 12 | 13 | 16 | 17 | 19 | 20 | [6 empty] | ppm
|  |  | 4A*OES/MS | 4A*OES/MS | 4A*MS | 4A*OES/MS | 4A*OES/MS | 4A*MS | 4A*OES/MS | 4A*OES/MS | 4A*OES/MS | 4A*MS | 4A*MS | 4A*OES/MS | 4A*MS | 4A*MS | 4A*OES | 4A*OES/MS | [6 empty] | 2
2
| 1 | 1 | 0.41 | 0.1 | 1.3 | 0.13 | 0.16 | 0.27 | 0.16 | 0.1 | 0.17 | 1.2 | 0.7 | 0.19 | 0.13 | < 1 | 0.6616484 | 0.2 | [6 empty] | 1
| 1 | 2 | 0.4 | 0.11 | 1.2 | 0.11 | 0.12 | 0.23 | 0.16 | 0.2 | 0.12 | 1.2 | 0.7 | 0.2 | 0.13 | < 1 | 0.7114057 | 0.22 | [6 empty] | 12
| 1 | 3 | 0.38 | 0.1 | 1.3 | 0.12 | 0.13 | 0.25 | 0.15 | 0.2 | 0.2 | 1.2 | 0.6 | 0.17 | 0.13 | < 1 | 0.6984061 | 0.18 | [6 empty] | 16
| 1 | 4 | 0.43 | 0.07 | 1.4 | 0.1 | 0.15 | 0.27 | 0.15 | 0.1 | 0.16 | 1.1 | 0.5 | 0.15 | 0.13 | < 1 | 0.6342029 | 0.19 | [6 empty] | 0.1575926
| 1 | 5 | 0.41 | 0.07 | 1.4 | 0.11 | 0.11 | 0.28 | 0.16 | 0.2 | 0.16 | 1.2 | 0.5 | 0.15 | 0.12 | < 1 | 0.6654586 | 0.18 | [6 empty] | 14
| 1 | 6 | 0.34 | 0.15 | 1.3 | 0.14 | 0.16 | 0.25 | 0.15 | 0.2 | 0.17 | 1.2 | 0.5 | 0.15 | 0.12 | < 1 | 0.6202363 | 0.17
| Mean |  | 0.395 | 0.1 | 1.316667 | 0.1183333 | 0.1383333 | 0.2583333 | 0.155 | 0.1666667 | 0.1633333 | 1.183333 | 0.5833333 | 0.1683333 | 0.1266667 |  | 0.6652263 | 0.19
| Median |  | 0.405 | 0.1 | 1.3 | 0.115 | 0.14 | 0.26 | 0.155 | 0.2 | 0.165 | 1.2 | 0.55 | 0.16 | 0.13 |  | 0.6635535 | 0.185
| Std Dev. |  | 0.03146427 | 0.02966479 | 0.07527727 | 0.0147196 | 0.02136976 | 0.01834848 | 0.005477226 | 0.05163978 | 0.02581989 | 0.04082483 | 0.09831921 | 0.02228602 | 0.005163978 |  | 0.03530678 | 0.01788854
| Rel.Std.Dev. |  | 7.966% | 29.66% | 5.717% | 12.44% | 15.45% | 7.103% | 3.534% | 30.98% | 15.81% | 3.45% | 16.85% | 13.24% | 4.077% |  | 5.307% | 9.415%
| PDM3 |  | 150.6% | -36.55% | 735.5% | -24.91% | -12.22% | 63.92% | -1.645% | 5.758% | 3.643% | 650.9% | 270.2% | 6.816% | -19.62% |  | 322.1% | 20.56%
| Z-Score (Absolute) |  | 3.57 | 1.02 | NA | 0.74 | 0.43 | 1.44 | 0.17 | NA | 0.04 | NA | NA | 0.04 | 0.61 | 5.2 | 7.77 | 0.38
Results from laboratories 3, 9, 11 and 12 were removed due to their 0.1 ppm reading resolution.
| Analytical results for Hf in OREAS 81 (Certified Value 1.72 ppm) | [23 empty] | Certified
Hf | Round | Replicate | Lab | Lab | Lab | Lab | Lab | Lab | Lab | Lab | Lab | Lab | Lab | Lab | Lab | Lab | Lab | Lab | Lab | Lab | Lab |  |  |  | 1
| No | No | 01 | 02 | 03 | 04 | 05 | 07 | 08 | 09 | 10 | 11 | 12 | 13 | 15 | 16 | 17 | 18 | 19 | 20 | 23 |  |  |  | ppm
|  |  | 4A*OES/MS | 4A*OES/MS | 4A*MS | 4A*OES/MS | 4A*OES/MS | 4A*MS | 4A*OES/MS | 4A*OES/MS | 4A*OES/MS | 4A*MS | 4A*MS | 4A*OES/MS | 4A*MS | 4A*MS | 4A*MS | 4A*MS | 4A*OES | 4A*OES/MS | 4A*OES/MS |  |  |  | 2
3
| 1 | 1 | 1.5 | 1.8 | 1.67 | 1.6 | 1.58 | 1.9 | 1.6 | 1.6 | 1.8 | 1.6 | 1.87 | 1.7 | 1.61 | 1.9 | 1.778691 | 1.9 | 1.834846 | 1.8 | 1.61 |  |  |  | 1
| 1 | 2 | 1.6 | 1.8 | 1.55 | 1.6 | 1.44 | 2.1 | 1.7 | 1.62 | 1.7 | 1.5 | 1.81 | 1.7 | 1.65 | 1.7 | 1.712812 | 1.7 | 2.047344 | 1.7 | 1.57 |  |  |  | 10
| 1 | 3 | 1.8 | 2 | 1.73 | 1.6 | 1.39 | 2.8 | 1.7 | 1.63 | 1.7 | 1.6 | 1.75 | 1.8 | 1.53 | 1.9 | 1.747562 | 1.8 | 1.823462 | 1.7 | 1.6 |  |  |  | 16
| 1 | 4 | 1.8 | 1.7 | 1.6 | 1.7 | 1.45 | 1.8 | 1.7 | 1.64 | 1.7 | 15.7 | 1.85 | 1.7 | 1.7 | 1.7 | 1.731206 | 1.9 | 1.717827 | 1.7 | 1.72 |  |  |  | 1.719423
| 1 | 5 | 1.6 | 1.7 | 1.64 | 1.7 | 1.29 | 1.7 | 1.9 | 1.45 | 1.8 | 1.7 | 1.93 | 1.7 | 1.57 | 1.8 | 1.814454 | 1.8 | 2.126325 | 1.7 | 1.61 |  |  |  | 36
| 1 | 6 | 1.7 | 1.9 | 1.78 | 1.7 | 1.67 | 1.9 | 1.7 | 1.44 | 1.8 | 1.7 | 1.95 | 1.7 | 1.66 | 1.6 | 1.819809 | 1.9 | 1.623856 | 2 | 1.76
| Mean |  | 1.666667 | 1.816667 | 1.661667 | 1.65 | 1.47 | 2.033333 | 1.716667 | 1.563333 | 1.75 | 3.966667 | 1.86 | 1.716667 | 1.62 | 1.766667 | 1.767422 | 1.833333 | 1.862277 | 1.766667 | 1.645
| Median |  | 1.65 | 1.8 | 1.655 | 1.65 | 1.445 | 1.9 | 1.7 | 1.61 | 1.75 | 1.65 | 1.86 | 1.7 | 1.63 | 1.75 | 1.763127 | 1.85 | 1.829154 | 1.7 | 1.61
| Std Dev. |  | 0.121106 | 0.1169045 | 0.08424172 | 0.05477226 | 0.135794 | 0.3983298 | 0.09831921 | 0.09266427 | 0.05477226 | 5.748623 | 0.07456541 | 0.04082483 | 0.0626099 | 0.121106 | 0.044208 | 0.08164966 | 0.1918022 | 0.121106 | 0.07609205
| Rel.Std.Dev. |  | 7.266% | 6.435% | 5.07% | 3.32% | 9.238% | 19.59% | 5.727% | 5.927% | 3.13% | 144.9% | 4.009% | 2.378% | 3.865% | 6.855% | 2.501% | 4.454% | 10.3% | 6.855% | 4.626%
| PDM3 |  | -3.068% | 5.656% | -3.359% | -4.038% | -14.51% | 18.26% | -0.1603% | -9.078% | 1.778% | 130.7% | 8.176% | -0.1603% | -5.782% | 2.748% | 2.792% | 6.625% | 8.308% | 2.748% | -4.328%
| Z-Score (Absolute) |  | 0.64 | 0.51 | 0.67 | 0.76 | 2.14 | 2.16 | 0.25 | 1.42 | 0 | 16.92 | 0.84 | 0.25 | 0.99 | 0.13 | 0.13 | 0.64 | 0.86 | 0.13 | 0.8
| Analytical results for Hg in OREAS 81 (Indicative Value < 1 ppm) | [23 empty] | Indicative
Hg | Round | Replicate | Lab | Lab | [20 empty] | 1
| No | No | 05 | 17 | [20 empty] | ppm
|  |  | 4A*OES/MS | 4A*MS | [20 empty] | 2
2
| 1 | 1 | < 0.01 | < 1 | [20 empty] | 1
| 1 | 2 | 0.01 | < 1 | [20 empty] | 11
| 1 | 3 | < 0.01 | < 1 | [20 empty] | 16
| 1 | 4 | 0.02 | < 1 | [20 empty] | < 1
| 1 | 5 | < 0.01 | < 1 | [20 empty] | 14
| 1 | 6 | 0.02 | < 1
| Mean |  | 0.01666667
| Median |  | 0.02
| Std Dev. |  | 0.005773503
| Rel.Std.Dev. |  | 34.64%
PDM3
| Z-Score (Absolute) |  | 0.67 | 0.67
| Analytical results for Ho in OREAS 81 (Certified Value 0.6 ppm) | [23 empty] | Certified
Ho | Round | Replicate | Lab | Lab | Lab | Lab | Lab | Lab | Lab | Lab | Lab | [13 empty] | 1
| No | No | 01 | 03 | 05 | 06 | 07 | 12 | 16 | 17 | 18 | [13 empty] | ppm
|  |  | 4A*OES/MS | 4A*MS | 4A*OES/MS | 4A*MS | 4A*MS | 4A*MS | 4A*MS | 4A*MS | 4A*MS | [13 empty] | 2
3
| 1 | 1 | 0.61 | 0.59 | 0.54 | 0.58220225 | 0.64 | 0.55 | 0.62 | 0.6856877 | 0.6 | [13 empty] | 1
| 1 | 2 | 0.56 | 0.55 | 0.53 | 0.57716925 | 0.64 | 0.55 | 0.62 | 0.6600828 | 0.6 | [13 empty] | #N/A
| 1 | 3 | 0.57 | 0.58 | 0.49 | 0.58813125 | 0.59 | 0.53 | 0.63 | 0.6805757 | 0.6 | [13 empty] | 16
| 1 | 4 | 0.58 | 0.58 | 0.5 | 0.58907625 | 0.59 | 0.64 | 0.63 | 0.6429426 | 0.61 | [13 empty] | 0.5964278
| 1 | 5 | 0.54 | 0.58 | 0.46 | 0.52717875 | 0.63 | 0.68 | 0.62 | 0.6710281 | 0.61 | [13 empty] | 37
| 1 | 6 | 0.59 | 0.59 | 0.59 | 0.56554575 | 0.63 | 0.69 | 0.62 | 0.6874825 | 0.6
| Mean |  | 0.575 | 0.5783333 | 0.5183333 | 0.5715506 | 0.62 | 0.6066667 | 0.6233333 | 0.6712999 | 0.6033333
| Median |  | 0.575 | 0.58 | 0.515 | 0.57968575 | 0.63 | 0.595 | 0.62 | 0.6758019 | 0.6
| Std Dev. |  | 0.02428992 | 0.0147196 | 0.04535049 | 0.02337525 | 0.02366432 | 0.07174027 | 0.005163978 | 0.01723345 | 0.005163978
| Rel.Std.Dev. |  | 4.224% | 2.545% | 8.749% | 4.09% | 3.817% | 11.83% | 0.8284% | 2.567% | 0.8559%
| PDM3 |  | -3.593% | -3.034% | -13.09% | -4.171% | 3.952% | 1.717% | 4.511% | 12.55% | 1.158%
| Z-Score (Absolute) |  | 0.76 | 0.67 | 2.29 | 0.86 | 0.45 | 0.09 | 0.54 | 1.83 | 0
| Analytical results for In in OREAS 81 (Certified Value 0.047 ppm) | [23 empty] | Certified
In | Round | Replicate | Lab | Lab | Lab | Lab | Lab | Lab | Lab | Lab | Lab | Lab | Lab | Lab | Lab | Lab | Lab | Lab | Lab | Lab |  |  |  |  | 1
| No | No | 01 | 02 | 03 | 04 | 05 | 07 | 08 | 09 | 10 | 11 | 12 | 13 | 15 | 16 | 17 | 19 | 20 | 23 |  |  |  |  | ppm
|  |  | 4A*OES/MS | 4A*OES/MS | 4A*MS | 4A*OES/MS | 4A*OES/MS | 4A*MS | 4A*OES/MS | 4A*OES/MS | 4A*OES/MS | 4A*MS | 4A*MS | 4A*OES/MS | 4A*MS | 4A*MS | 4A*MS | 4A*OES | 4A*OES/MS | 4A*OES/MS |  |  |  |  | 3
3
| 1 | 1 | 0.04 | 0.047 | 0.05 | 0.051 | 0.052 | 0.05 | 0.041 | 0.04 | 0.037 | 0.05 | 0.055 | 0.048 | 0.044 | < 0.005 | 0.05750563 | 0.05253835 | 0.046 | 0.05 |  |  |  |  | 1
| 1 | 2 | 0.05 | 0.051 | 0.04 | 0.047 | 0.051 | 0.05 | 0.046 | 0.04 | 0.053 | 0.05 | 0.052 | 0.041 | 0.045 | < 0.005 | 0.04853592 | 0.05250161 | 0.046 | 0.05 |  |  |  |  | #N/A
| 1 | 3 | 0.05 | 0.047 | 0.05 | 0.048 | 0.046 | 0.07 | 0.044 | 0.04 | 0.047 | 0.05 | 0.05 | 0.044 | 0.048 | < 0.005 | 0.04824702 | 0.05074469 | 0.047 | 0.05 |  |  |  |  | 16
| 1 | 4 | 0.03 | 0.046 | 0.04 | 0.049 | 0.052 | 0.06 | 0.044 | 0.04 | 0.042 | 0.05 | 0.049 | 0.045 | 0.048 | < 0.005 | 0.0494515 | 0.05336759 | 0.046 | 0.05 |  |  |  |  | 0.04724629
| 1 | 5 | 0.07 | 0.042 | 0.05 | 0.053 | 0.044 | 0.04 | 0.045 | 0.04 | 0.04 | 0.05 | 0.051 | 0.045 | 0.048 | < 0.005 | 0.05460562 | 0.05650831 | 0.047 | 0.04 |  |  |  |  | 38
| 1 | 6 | 0.04 | 0.046 | 0.05 | 0.051 | 0.055 | 0.04 | 0.042 | 0.04 | 0.042 | 0.05 | 0.048 | 0.042 | 0.048 | < 0.005 | 0.05596534 | 0.05534976 | 0.039 | 0.05
| Mean |  | 0.04666667 | 0.0465 | 0.04666667 | 0.04983333 | 0.05 | 0.05166667 | 0.04366667 | 0.04 | 0.0435 | 0.05 | 0.05083333 | 0.04416667 | 0.04683333 |  | 0.05238517 | 0.05350172 | 0.04516667 | 0.04833333
| Median |  | 0.045 | 0.0465 | 0.05 | 0.05 | 0.0515 | 0.05 | 0.044 | 0.04 | 0.042 | 0.05 | 0.0505 | 0.0445 | 0.048 |  | 0.05202856 | 0.05295297 | 0.046 | 0.05
| Std Dev. |  | 0.0136626 | 0.002880972 | 0.005163978 | 0.002228602 | 0.004147288 | 0.01169045 | 0.001861899 | 0 | 0.005683309 | 7.601177e-18 | 0.002483277 | 0.002483277 | 0.001834848 |  | 0.004111316 | 0.00209773 | 0.003060501 | 0.004082483
| Rel.Std.Dev. |  | 29.28% | 6.196% | 11.07% | 4.472% | 8.295% | 22.63% | 4.264% | 0% | 13.07% | 1.52e-14% | 4.885% | 5.623% | 3.918% |  | 7.848% | 3.921% | 6.776% | 8.447%
| PDM3 |  | -1.227% | -1.58% | -1.227% | 5.476% | 5.828% | 9.356% | -7.577% | -15.34% | -7.929% | 5.828% | 7.592% | -6.518% | -0.874% |  | 10.88% | 13.24% | -4.402% | 2.301%
| Z-Score (Absolute) |  | 0.02 | 0.05 | 0.02 | 0.66 | 0.69 | 1.05 | 0.66 | 1.44 | 0.69 | 0.69 | 0.87 | 0.55 | 0.02 | 9.42 | 1.2 | 1.44 | 0.34 | 0.34
| Analytical results for K in OREAS 81 (Certified Value 1.35 wt.%) | [23 empty] | Certified
K | Round | Replicate | Lab | Lab | Lab | Lab | Lab | Lab | Lab | Lab | Lab | Lab | Lab | Lab | Lab | Lab | Lab | Lab | Lab | Lab | Lab | Lab | Lab |  | 1
| No | No | 01 | 02 | 03 | 04 | 05 | 06 | 07 | 08 | 09 | 10 | 11 | 12 | 13 | 15 | 16 | 17 | 18 | 19 | 20 | 22 | 23 |  | wt.%
|  |  | 4A*OES/MS | 4A*OES/MS | 4A*OES | 4A*OES/MS | 4A*OES/MS | 4A*OES | 4A*OES | 4A*OES/MS | 4A*OES/MS | 4A*OES/MS | 4A*OES | 4A*OES | 4A*OES/MS | 4A*OES/MS | 4A*MS | 4A*MS | 4A*OES | 4A*OES | 4A*OES/MS | 4A*OES | 4A*OES/MS |  | 2
3
| 1 | 1 | 1.42 | 1.31 | 1.3573 | 1.26 | 1.3067 | 1.330788 | 1.35 | 1.3 | 1.36 | 1.27 | 1.3 | 1.41 | 1.29 | 1.4 | 1.42 | 1.308296 | 1.436 | 1.369824 | 1.33 | 1.486 | 1.3 |  | 1
| 1 | 2 | 1.36 | 1.34 | 1.346 | 1.28 | 1.34 | 1.328283 | 1.37 | 1.34 | 1.35 | 1.26 | 1.3 | 1.44 | 1.28 | 1.41 | 1.42 | 1.263803 | 1.461 | 1.407414 | 1.32 | 1.469 | 1.29 |  | #N/A
| 1 | 3 | 1.34 | 1.35 | 1.3457 | 1.28 | 1.3266 | 1.353867 | 1.34 | 1.32 | 1.39 | 1.27 | 1.3 | 1.45 | 1.28 | 1.42 | 1.42 | 1.2982 | 1.444 | 1.396085 | 1.29 |  | 1.31 |  | 16
| 1 | 4 | 1.38 | 1.3 | 1.3511 | 1.28 | 1.3337 | 1.338411 | 1.3 | 1.32 | 1.37 | 1.3 | 1.33 | 1.41 | 1.3 | 1.38 | 1.42 | 1.290445 | 1.436 | 1.381573 | 1.32 |  | 1.36 |  | 1.346052
| 1 | 5 | 1.37 | 1.28 | 1.3523 | 1.29 | 1.3518 | 1.338882 | 1.35 | 1.29 | 1.36 | 1.28 | 1.31 | 1.44 | 1.28 | 1.45 | 1.4 | 1.3069 | 1.453 | 1.376809 | 1.33 |  | 1.28 |  | 39
| 1 | 6 | 1.35 | 1.33 | 1.354 | 1.31 | 1.335 | 1.349822 | 1.32 | 1.31 | 1.39 | 1.3 | 1.32 | 1.46 | 1.27 | 1.43 | 1.41 | 1.321141 | 1.411 | 1.403572 | 1.37 |  | 1.33
| Mean |  | 1.37 | 1.318333 | 1.351067 | 1.283333 | 1.3323 | 1.340009 | 1.338333 | 1.313333 | 1.37 | 1.28 | 1.31 | 1.435 | 1.283333 | 1.415 | 1.415 | 1.298131 | 1.440167 | 1.389213 | 1.326667 | 1.4775 | 1.311667
| Median |  | 1.365 | 1.32 | 1.3517 | 1.28 | 1.33435 | 1.338647 | 1.345 | 1.315 | 1.365 | 1.275 | 1.305 | 1.44 | 1.28 | 1.415 | 1.42 | 1.30255 | 1.44 | 1.388829 | 1.325 | 1.4775 | 1.305
| Std Dev. |  | 0.02828427 | 0.02639444 | 0.004548699 | 0.01632993 | 0.0150774 | 0.01014602 | 0.02483277 | 0.0175119 | 0.0167332 | 0.0167332 | 0.01264911 | 0.02073644 | 0.01032796 | 0.02428992 | 0.0083666 | 0.01973404 | 0.01731377 | 0.01531556 | 0.02581989 | 0.01202082 | 0.02926887
| Rel.Std.Dev. |  | 2.065% | 2.002% | 0.3367% | 1.272% | 1.132% | 0.7572% | 1.855% | 1.333% | 1.221% | 1.307% | 0.9656% | 1.445% | 0.8048% | 1.717% | 0.5913% | 1.52% | 1.202% | 1.102% | 1.946% | 0.8136% | 2.231%
| PDM3 |  | 1.779% | -2.059% | 0.3726% | -4.659% | -1.022% | -0.4489% | -0.5734% | -2.431% | 1.779% | -4.907% | -2.678% | 6.608% | -4.659% | 5.122% | 5.122% | -3.56% | 6.992% | 3.206% | -1.44% | 9.765% | -2.555%
| Z-Score (Absolute) |  | 0.67 | 0.43 | 0.27 | 1.17 | 0.13 | 0.04 | 0 | 0.53 | 0.67 | 1.24 | 0.6 | 2.06 | 1.17 | 1.63 | 1.63 | 0.86 | 2.17 | 1.08 | 0.25 | 2.97 | 0.57
| Analytical results for La in OREAS 81 (Certified Value 18.6 ppm) | [23 empty] | Certified
La | Round | Replicate | Lab | Lab | Lab | Lab | Lab | Lab | Lab | Lab | Lab | Lab | Lab | Lab | Lab | Lab | Lab | Lab | Lab | Lab |  |  |  |  | 1
| No | No | 01 | 02 | 03 | 04 | 05 | 06 | 07 | 08 | 09 | 10 | 12 | 13 | 15 | 16 | 17 | 18 | 20 | 23 |  |  |  |  | ppm
|  |  | 4A*OES/MS | 4A*OES/MS | 4A*MS | 4A*OES/MS | 4A*OES/MS | 4A*MS | 4A*MS | 4A*OES/MS | 4A*OES/MS | 4A*OES/MS | 4A*OES | 4A*OES/MS | 4A*MS | 4A*MS | 4A*MS | 4A*OES | 4A*OES/MS | 4A*OES/MS |  |  |  |  | 1
2
| 1 | 1 | 17.2 | 19.2 | 18.15 | 19 | 15 | 17.56133 | 18.6 | 19.4 | 18.3 | 17.9 | 18.8 | 18.1 | 19.07 | 18.2 | 20.93832 | 17 | 18.2 | 19.9 |  |  |  |  | 1
| 1 | 2 | 17.8 | 20.6 | 16.84 | 18.5 | 15.5 | 17.41872 | 19.5 | 19.2 | 17.8 | 18.2 | 18.7 | 17.5 | 18.87 | 18.3 | 18.88653 | 17 | 18.5 | 19.7 |  |  |  |  | 18
| 1 | 3 | 17.8 | 20.2 | 17.89 | 18.3 | 15.2 | 17.37473 | 18.4 | 19.1 | 18.4 | 18.4 | 19 | 17.1 | 19.55 | 18.5 | 19.80996 | 17 | 17.9 | 19.9 |  |  |  |  | 16
| 1 | 4 | 17.8 | 19.4 | 17.71 | 19.2 | 15.2 | 17.83602 | 19.1 | 18.9 | 18.2 | 18.8 | 18.5 | 17.7 | 19.01 | 18.6 | 19.34262 | 17 | 18.3 | 20.6 |  |  |  |  | 18.61682
| 1 | 5 | 17.7 | 19 | 17.94 | 19.6 | 15.9 | 17.5039 | 19.1 | 18.9 | 18.2 | 18.2 | 19 | 17.5 | 19.09 | 18.3 | 19.74938 | 17 | 18.6 | 19.2 |  |  |  |  | 40
| 1 | 6 | 17.5 | 19.7 | 17.39 | 19.4 | 15.6 | 17.52789 | 18.6 | 19.1 | 18 | 18.6 | 18.7 | 17.4 | 19.42 | 18.3 | 19.53528 | 17 | 19.3 | 19.7
| Mean |  | 17.63333 | 19.68333 | 17.65333 | 19 | 15.4 | 17.5371 | 18.88333 | 19.1 | 18.15 | 18.35 | 18.78333 | 17.55 | 19.16833 | 18.36667 | 19.71035 | 17 | 18.46667 | 19.83333
| Median |  | 17.75 | 19.55 | 17.8 | 19.1 | 15.35 | 17.5159 | 18.85 | 19.1 | 18.2 | 18.3 | 18.75 | 17.5 | 19.08 | 18.3 | 19.64233 | 17 | 18.4 | 19.8
| Std Dev. |  | 0.242212 | 0.6145459 | 0.473061 | 0.509902 | 0.3286335 | 0.1621748 | 0.4167333 | 0.1897367 | 0.2167948 | 0.3209361 | 0.194079 | 0.3331666 | 0.2603395 | 0.1505545 | 0.6875902 | 0 | 0.4760952 | 0.4546061
| Rel.Std.Dev. |  | 1.374% | 3.122% | 2.68% | 2.684% | 2.134% | 0.9248% | 2.207% | 0.9934% | 1.194% | 1.749% | 1.033% | 1.898% | 1.358% | 0.8197% | 3.488% | 0% | 2.578% | 2.292%
| PDM3 |  | -5.283% | 5.729% | -5.175% | 2.058% | -17.28% | -5.8% | 1.432% | 2.595% | -2.508% | -1.433% | 0.8944% | -5.73% | 2.962% | -1.344% | 5.874% | -8.685% | -0.8065% | 6.534%
| Z-Score (Absolute) |  | 0.8 | 1.17 | 0.78 | 0.51 | 2.95 | 0.89 | 0.4 | 0.61 | 0.3 | 0.11 | 0.3 | 0.88 | 0.67 | 0.1 | 1.2 | NA | 0 | 1.31
Results from laboratory 18 were removed due to their 1 ppm reading resolution.
| Analytical results for Li in OREAS 81 (Certified Value 12.3 ppm) | [23 empty] | Certified
Li | Round | Replicate | Lab | Lab | Lab | Lab | Lab | Lab | Lab | Lab | Lab | Lab | Lab | Lab | Lab | Lab | Lab | Lab | Lab | Lab | Lab | Lab |  |  | 1
| No | No | 01 | 02 | 03 | 04 | 05 | 06 | 07 | 08 | 09 | 10 | 11 | 12 | 13 | 15 | 16 | 17 | 18 | 19 | 20 | 23 |  |  | ppm
|  |  | 4A*OES/MS | 4A*OES/MS | 4A*MS | 4A*OES/MS | 4A*OES/MS | 4A*MS | 4A*MS | 4A*OES/MS | 4A*OES/MS | 4A*OES/MS | 4A*MS | 4A*MS | 4A*OES/MS | 4A*OES/MS | 4A*MS | 4A*MS | 4A*OES | 4A*OES | 4A*OES/MS | 4A*OES/MS |  |  | 1
2
| 1 | 1 | 11.9 | 12.8 | 11.8 | 11.2 | 11 | 12.362095 | 12.7 | 13.1 | < 1 | 12.3 | 12.1 | 11.9 | 12.4 | 13 | 13.3 | 12.56689 | 11 | 12.51183 | 11.7 | 12 |  |  | 1
| 1 | 2 | 12.2 | 12.7 | 11 | 11.5 | 12 | 12.52872 | 12.5 | 13.4 | < 1 | 12.9 | 12 | 11.5 | 12.1 | 14 | 13.4 | 12.19612 | 11 | 12.5892 | 12.2 | 12 |  |  | #N/A
| 1 | 3 | 12.1 | 13 | 11.7 | 11.3 | 11 | 12.449845 | 12.5 | 13.3 | < 1 | 13.2 | 12.2 | 11.7 | 12.1 | 14 | 13.3 | 12.10282 | 11 | 13.08433 | 11.2 | 12 |  |  | 16
| 1 | 4 | 12.7 | 12.6 | 11.7 | 11.3 | 11 | 12.450095 | 12.5 | 13.3 | < 1 | 13.1 | 12.1 | 12.4 | 12.2 | 13 | 13.5 | 11.9459 | 11 | 11.7749 | 11.9 | 12 |  |  | 12.29821
| 1 | 5 | 12.4 | 12.2 | 11.4 | 11.7 | 12 | 12.3497 | 12.4 | 13.2 | < 1 | 13 | 12.2 | 12.4 | 12.1 | 14 | 13.2 | 12.256 | 11 | 12.12987 | 11.6 | 12 |  |  | 41
| 1 | 6 | 12.5 | 13.3 | 11.7 | 12 | 11 | 12.366245 | 12.2 | 13 | < 1 | 13.3 | 12.1 | 12.6 | 12.1 | 14 | 13.4 | 12.47285 | 11 | 13.2119 | 12.3 | 13
| Mean |  | 12.3 | 12.76667 | 11.55 | 11.5 | 11.33333 | 12.41778 | 12.46667 | 13.21667 |  | 12.96667 | 12.11667 | 12.08333 | 12.16667 | 13.66667 | 13.35 | 12.25676 | 11 | 12.55034 | 11.81667 | 12.16667
| Median |  | 12.3 | 12.75 | 11.7 | 11.4 | 11 | 12.408045 | 12.5 | 13.25 |  | 13.05 | 12.1 | 12.15 | 12.1 | 14 | 13.35 | 12.22606 | 11 | 12.55052 | 11.8 | 12
| Std Dev. |  | 0.2898275 | 0.3723797 | 0.3016621 | 0.303315 | 0.5163978 | 0.07038703 | 0.1632993 | 0.147196 |  | 0.3559026 | 0.07527727 | 0.4445972 | 0.121106 | 0.5163978 | 0.1048809 | 0.2310342 | 0 | 0.548433 | 0.4070217 | 0.4082483
| Rel.Std.Dev. |  | 2.356% | 2.917% | 2.612% | 2.638% | 4.556% | 0.5668% | 1.31% | 1.114% |  | 2.745% | 0.6213% | 3.679% | 0.9954% | 3.779% | 0.7856% | 1.885% | 0% | 4.37% | 3.444% | 3.355%
| PDM3 |  | 0.01459% | 3.809% | -6.084% | -6.49% | -7.846% | 0.9723% | 1.37% | 7.468% |  | 5.435% | -1.476% | -1.747% | -1.07% | 11.13% | 8.552% | -0.337% | -10.56% | 2.05% | -3.916% | -1.07%
| Z-Score (Absolute) |  | 0.04 | 0.9 | 1.34 | 1.43 | NA | 0.26 | 0.35 | 1.72 | 21.65 | 1.27 | 0.3 | 0.36 | 0.21 | NA | 1.97 | 0.04 | NA | 0.5 | 0.85 | NA
Results from laboratories 5, 15, 18 and 23 were removed due to their 1 ppm reading resolution.
| Analytical results for Lu in OREAS 81 (Certified Value 0.23 ppm) | [23 empty] | Certified
Lu | Round | Replicate | Lab | Lab | Lab | Lab | Lab | Lab | Lab | Lab | Lab | Lab | [12 empty] | 1
| No | No | 01 | 03 | 05 | 07 | 09 | 12 | 15 | 16 | 17 | 23 | [12 empty] | ppm
|  |  | 4A*OES/MS | 4A*MS | 4A*OES/MS | 4A*MS | 4A*OES/MS | 4A*MS | 4A*MS | 4A*MS | 4A*MS | 4A*OES/MS | [12 empty] | 2
3
| 1 | 1 | 0.21 | 0.21 | 0.23 | 0.23 | 0.2 | 0.23 | 0.26 | 0.25 | 0.2386171 | 0.23 | [12 empty] | 1
| 1 | 2 | 0.22 | 0.2 | 0.23 | 0.24 | 0.2 | 0.22 | 0.26 | 0.23 | 0.2305486 | 0.23 | [12 empty] | #N/A
| 1 | 3 | 0.22 | 0.24 | 0.19 | 0.23 | 0.21 | 0.22 | 0.26 | 0.25 | 0.2372504 | 0.22 | [12 empty] | 16
| 1 | 4 | 0.22 | 0.22 | 0.19 | 0.24 | 0.21 | 0.25 | 0.25 | 0.24 | 0.2331115 | 0.24 | [12 empty] | 0.229442
| 1 | 5 | 0.25 | 0.22 | 0.17 | 0.24 | 0.2 | 0.25 | 0.26 | 0.24 | 0.2332094 | 0.22 | [12 empty] | 42
| 1 | 6 | 0.23 | 0.22 | 0.23 | 0.25 | 0.2 | 0.25 | 0.27 | 0.23 | 0.2364798 | 0.23
| Mean |  | 0.225 | 0.2183333 | 0.2066667 | 0.2383333 | 0.2033333 | 0.2366667 | 0.26 | 0.24 | 0.2348695 | 0.2283333
| Median |  | 0.22 | 0.22 | 0.21 | 0.24 | 0.2 | 0.24 | 0.26 | 0.24 | 0.2348446 | 0.23
| Std Dev. |  | 0.01378405 | 0.0132916 | 0.0265832 | 0.007527727 | 0.005163978 | 0.01505545 | 0.006324555 | 0.008944272 | 0.003060171 | 0.007527727
| Rel.Std.Dev. |  | 6.126% | 6.088% | 12.86% | 3.158% | 2.54% | 6.361% | 2.433% | 3.727% | 1.303% | 3.297%
| PDM3 |  | -1.936% | -4.842% | -9.926% | 3.875% | -11.38% | 3.149% | 13.32% | 4.602% | 2.366% | -0.4832%
| Z-Score (Absolute) |  | 0.59 | 1.18 | 2.22 | 0.6 | 2.52 | 0.45 | 2.53 | 0.75 | 0.29 | 0.29
| Analytical results for Mg in OREAS 81 (Certified Value 8.09 wt.%) | [23 empty] | Certified
Mg | Round | Replicate | Lab | Lab | Lab | Lab | Lab | Lab | Lab | Lab | Lab | Lab | Lab | Lab | Lab | Lab | Lab | Lab | Lab | Lab | Lab | Lab |  |  | 1
| No | No | 01 | 02 | 03 | 04 | 05 | 06 | 07 | 08 | 09 | 10 | 11 | 12 | 13 | 15 | 16 | 17 | 18 | 19 | 20 | 23 |  |  | wt.%
|  |  | 4A*OES/MS | 4A*OES/MS | 4A*OES | 4A*OES/MS | 4A*OES/MS | 4A*OES | 4A*OES | 4A*OES/MS | 4A*OES/MS | 4A*OES/MS | 4A*OES | 4A*OES | 4A*OES/MS | 4A*OES/MS | 4A*MS | 4A*MS | 4A*OES | 4A*OES | 4A*OES/MS | 4A*OES/MS |  |  | 2
3
| 1 | 1 | 8.56 | 8.21 | 8.1122 | 7.99 | 6.8904 | 7.463993 | 7.65 | 8.19 | 7.76 | 8.02 | 8.01 | 8.253 | 8.01 | 8.562 | 8.17 | 8.306733 | 9.528 | 7.928471 | 7.66 | 7.99 |  |  | 1
| 1 | 2 | 8.32 | 8.28 | 8.0233 | 8.09 | 7.2063 | 7.431954 | 7.78 | 8.46 | 7.89 | 8.34 | 7.97 | 8.47 | 7.92 | 8.747 | 8.21 | 8.312678 | 9.589 | 8.221973 | 7.61 | 7.88 |  |  | #N/A
| 1 | 3 | 8.03 | 8.53 | 8.1163 | 8.15 | 7.1186 | 7.490818 | 7.69 | 8.37 | 8.05 | 8.32 | 7.98 | 8.492 | 7.92 | 8.782 | 8.18 | 8.331365 | 9.468 | 8.065033 | 7.5 | 7.8 |  |  | 16
| 1 | 4 | 8.41 | 8.24 | 7.993 | 8.06 | 7.0886 | 7.445621 | 7.6 | 8.32 | 7.93 | 8.39 | 7.92 | 8.29 | 8.07 | 8.496 | 8.23 | 8.286652 | 9.468 | 7.999376 | 7.58 | 7.93 |  |  | 8.090305
| 1 | 5 | 8.37 | 8.06 | 8.1074 | 8.17 | 7.3819 | 7.487678 | 7.7 | 8.25 | 7.79 | 8.41 | 8 | 8.5 | 7.88 | 8.799 | 8.27 | 8.330483 | 9.589 | 8.015023 | 7.67 | 7.84 |  |  | 43
| 1 | 6 | 8.26 | 8.49 | 8.0879 | 8.34 | 7.316 | 7.486479 | 7.61 | 8.25 | 7.83 | 8.38 | 7.98 | 8.49 | 7.81 | 8.834 | 8.24 | 8.314116 | 9.287 | 8.189405 | 7.9 | 7.82
| Mean |  | 8.325 | 8.301667 | 8.07335 | 8.133333 | 7.166967 | 7.467757 | 7.671667 | 8.306667 | 7.875 | 8.31 | 7.976667 | 8.415833 | 7.935 | 8.703333 | 8.216667 | 8.313671 | 9.488167 | 8.06988 | 7.653333 | 7.876667
| Median |  | 8.345 | 8.26 | 8.09765 | 8.12 | 7.16245 | 7.475236 | 7.67 | 8.285 | 7.86 | 8.36 | 7.98 | 8.48 | 7.92 | 8.7645 | 8.22 | 8.313397 | 9.498 | 8.040028 | 7.635 | 7.86
| Std Dev. |  | 0.1764936 | 0.1781479 | 0.05231874 | 0.1201111 | 0.1760251 | 0.02475954 | 0.06675827 | 0.09770705 | 0.1061603 | 0.1458767 | 0.03141125 | 0.112844 | 0.09268225 | 0.1394872 | 0.03777124 | 0.01658365 | 0.1124303 | 0.114384 | 0.1355974 | 0.07229569
| Rel.Std.Dev. |  | 2.12% | 2.146% | 0.648% | 1.477% | 2.456% | 0.3316% | 0.8702% | 1.176% | 1.348% | 1.755% | 0.3938% | 1.341% | 1.168% | 1.603% | 0.4597% | 0.1995% | 1.185% | 1.417% | 1.772% | 0.9178%
| PDM3 |  | 2.901% | 2.613% | -0.2096% | 0.5318% | -11.41% | -7.695% | -5.175% | 2.674% | -2.661% | 2.716% | -1.405% | 4.024% | -1.92% | 7.577% | 1.562% | 2.761% | 17.28% | -0.2525% | -5.401% | -2.641%
| Z-Score (Absolute) |  | 0.69 | 0.62 | 0.09 | 0.09 | 2.92 | 1.98 | 1.35 | 0.63 | 0.71 | 0.65 | 0.4 | 0.98 | 0.53 | 1.87 | 0.35 | 0.66 | 4.32 | 0.1 | 1.4 | 0.71
| Analytical results for Mn in OREAS 81 (Certified Value 0.11 wt.%) | [23 empty] | Certified
Mn | Round | Replicate | Lab | Lab | Lab | Lab | Lab | Lab | Lab | Lab | Lab | Lab | Lab | Lab | Lab | Lab | Lab | Lab | Lab | Lab | Lab | Lab | Lab |  | 1
| No | No | 01 | 02 | 03 | 04 | 05 | 06 | 07 | 08 | 09 | 10 | 11 | 12 | 13 | 15 | 16 | 17 | 18 | 19 | 20 | 22 | 23 |  | wt.%
|  |  | 4A*OES/MS | 4A*OES/MS | 4A*OES | 4A*OES/MS | 4A*OES/MS | 4A*OES | 4A*MS | 4A*OES/MS | 4A*OES/MS | 4A*OES/MS | 4A*OES | 4A*MS | 4A*OES/MS | 4A*OES/MS | 4A*MS | 4A*MS | 4A*OES | 4A*OES | 4A*OES/MS | 4A*OES | 4A*OES/MS |  | 3
3
| 1 | 1 | 0.115 | 0.109 | 0.1089 | 0.1045 | 0.0999 | 0.1076584 | 0.1095 | 0.106 | 0.11 | 0.107 | 0.107 | 0.1104 | 0.106 | 0.112 | 0.1128 | 0.122056 | 0.108 | 0.1177133 | 0.103 | 0.1171642475 | 0.1088 |  | 1
| 1 | 2 | 0.117 | 0.112 | 0.1076 | 0.1055 | 0.1014 | 0.1088614 | 0.1138 | 0.1085 | 0.11 | 0.107 | 0.108 | 0.11 | 0.1045 | 0.1119 | 0.113 | 0.1190516 | 0.108 | 0.1176063 | 0.104 | 0.1167082465 | 0.1099 |  | #N/A
| 1 | 3 | 0.114 | 0.112 | 0.1087 | 0.1065 | 0.1 | 0.1083472 | 0.1095 | 0.107 | 0.11 | 0.1075 | 0.107 | 0.1112 | 0.1045 | 0.1135 | 0.1131 | 0.1203594 | 0.108 | 0.1162649 | 0.101 | 0.110747351 | 0.1093 |  | 16
| 1 | 4 | 0.118 | 0.1095 | 0.1082 | 0.1055 | 0.1009 | 0.1082637 | 0.1111 | 0.107 | 0.11 | 0.1095 | 0.109 | 0.1154 | 0.106 | 0.1102 | 0.113 | 0.1193988 | 0.108 | 0.1150007 | 0.105 | 0.110747351 | 0.1108 |  | 0.1100285
| 1 | 5 | 0.117 | 0.1075 | 0.109 | 0.1065 | 0.1019 | 0.1074288 | 0.1104 | 0.104 | 0.11 | 0.108 | 0.109 | 0.1179 | 0.1045 | 0.1143 | 0.1128 | 0.118125 | 0.108 | 0.1153976 | 0.104 |  | 0.1063 |  | 44
| 1 | 6 | 0.116 | 0.108 | 0.1089 | 0.1085 | 0.1018 | 0.1069279 | 0.1101 | 0.106 | 0.11 | 0.1095 | 0.11 | 0.1172 | 0.103 | 0.1146 | 0.113 | 0.1197452 | 0.108 | 0.1168918 | 0.113 |  | 0.1144
| Mean |  | 0.1161667 | 0.1096667 | 0.10855 | 0.1061667 | 0.1009833 | 0.1079146 | 0.1107333 | 0.1064167 | 0.11 | 0.1080833 | 0.1083333 | 0.1136833 | 0.10475 | 0.11275 | 0.11295 | 0.1197893 | 0.108 | 0.1164791 | 0.105 | 0.113841799 | 0.1099167
| Median |  | 0.1165 | 0.10925 | 0.1088 | 0.106 | 0.10115 | 0.1079611 | 0.11025 | 0.1065 | 0.11 | 0.10775 | 0.1085 | 0.1133 | 0.1045 | 0.11275 | 0.113 | 0.119572 | 0.108 | 0.1165784 | 0.104 | 0.1137278 | 0.1096
| Std Dev. |  | 0.00147196 | 0.00194079 | 0.0005468089 | 0.00136626 | 0.0008750238 | 0.00070439 | 0.001618229 | 0.00149722 | 0 | 0.001158303 | 0.00121106 | 0.003566745 | 0.001129159 | 0.001683746 | 0.0001224745 | 0.001336522 | 0 | 0.001128296 | 0.004147288 | 0.003578007 | 0.002667896
| Rel.Std.Dev. |  | 1.267% | 1.77% | 0.5037% | 1.287% | 0.8665% | 0.6527% | 1.461% | 1.407% | 0% | 1.072% | 1.118% | 3.137% | 1.078% | 1.493% | 0.1084% | 1.116% | 0% | 0.9687% | 3.95% | 3.143% | 2.427%
| PDM3 |  | 5.579% | -0.3289% | -1.344% | -3.51% | -8.221% | -1.921% | 0.6406% | -3.283% | -0.02592% | -1.768% | -1.541% | 3.322% | -4.797% | 2.473% | 2.655% | 8.871% | -1.844% | 5.863% | -4.57% | 3.466% | -0.1017%
| Z-Score (Absolute) |  | 1.35 | 0 | 0.23 | 0.73 | 1.8 | 0.36 | 0.22 | 0.67 | 0.07 | 0.33 | 0.28 | 0.83 | 1.02 | 0.64 | 0.68 | 2.1 | 0.26 | 1.41 | 0.97 | 0.87 | 0.05
| Analytical results for Mo in OREAS 81 (Certified Value 2.8 ppm) | [23 empty] | Certified
Mo | Round | Replicate | Lab | Lab | Lab | Lab | Lab | Lab | Lab | Lab | Lab | Lab | Lab | Lab | Lab | Lab | Lab | Lab | Lab | Lab | Lab | Lab |  |  | 1
| No | No | 01 | 02 | 03 | 04 | 05 | 06 | 07 | 08 | 09 | 10 | 11 | 12 | 13 | 15 | 16 | 17 | 18 | 19 | 20 | 23 |  |  | ppm
|  |  | 4A*OES/MS | 4A*OES/MS | 4A*MS | 4A*OES/MS | 4A*OES/MS | 4A*MS | 4A*MS | 4A*OES/MS | 4A*OES/MS | 4A*OES/MS | 4A*MS | 4A*MS | 4A*OES/MS | 4A*MS | 4A*MS | 4A*MS | 4A*MS | 4A*OES | 4A*OES/MS | 4A*OES/MS |  |  | 2
3
| 1 | 1 | 2.7 | 3.4 | 3 | 2.72 | 2.4 | 2.2537 | 2.8 | 2.83 | 2.79 | 3 | 2.7 | 2.8 | 2.78 | 2.91 | 2.56 | < 10 | 2.97 | 3.289967 | 2.63 | 2.77 |  |  | 1
| 1 | 2 | 2.78 | 3.4 | 2.7 | 2.84 | 2.4 | 2.3912 | 2.7 | 2.95 | 2.7 | 2.97 | 2.7 | 2.8 | 2.74 | 3.13 | 2.54 | < 10 | 2.94 | 3.264461 | 2.64 | 2.69 |  |  | 14
| 1 | 3 | 2.66 | 3.49 | 2.9 | 2.72 | 2.6 | 2.4488 | 2.6 | 2.97 | 2.78 | 3.16 | 2.7 | 2.9 | 2.76 | 2.96 | 2.55 | < 10 | 2.84 | 3.149522 | 2.53 | 2.74 |  |  | 16
| 1 | 4 | 2.69 | 3.2 | 2.8 | 2.8 | 2.5 | 2.2877 | 2.8 | 2.8 | 2.69 | 3.29 | 2.7 | 3 | 2.79 | 2.88 | 2.57 | < 10 | 2.87 | 2.732435 | 2.79 | 2.67 |  |  | 2.796071
| 1 | 5 | 2.68 | 3.17 | 3.1 | 2.91 | 2.5 | 2.2336 | 2.7 | 2.89 | 2.71 | 3.18 | 2.7 | 3 | 2.83 | 2.73 | 2.47 | < 10 | 3.03 | 3.130072 | 2.66 | 2.76 |  |  | 45
| 1 | 6 | 2.69 | 3.36 | 2.8 | 2.82 | 2.4 | 2.3011 | 2.7 | 2.84 | 2.86 | 3.01 | 2.7 | 2.7 | 2.75 | 3.06 | 2.57 | < 10 | 2.83 | 2.742744 | 2.84 | 2.88
| Mean |  | 2.7 | 3.336667 | 2.883333 | 2.801667 | 2.466667 | 2.31935 | 2.716667 | 2.88 | 2.755 | 3.101667 | 2.7 | 2.866667 | 2.775 | 2.945 | 2.543333 |  | 2.913333 | 3.051534 | 2.681667 | 2.751667
| Median |  | 2.69 | 3.38 | 2.85 | 2.81 | 2.45 | 2.2944 | 2.7 | 2.865 | 2.745 | 3.085 | 2.7 | 2.85 | 2.77 | 2.935 | 2.555 |  | 2.905 | 3.139797 | 2.65 | 2.75
| Std Dev. |  | 0.04147288 | 0.1253262 | 0.147196 | 0.07332576 | 0.08164966 | 0.08356733 | 0.07527727 | 0.06870226 | 0.06655825 | 0.1273447 | 4.864754e-16 | 0.121106 | 0.03271085 | 0.140961 | 0.03777124 |  | 0.07966597 | 0.2510511 | 0.1137395 | 0.07413951
| Rel.Std.Dev. |  | 1.536% | 3.756% | 5.105% | 2.617% | 3.31% | 3.603% | 2.771% | 2.385% | 2.416% | 4.106% | 1.802e-14% | 4.225% | 1.179% | 4.786% | 1.485% |  | 2.735% | 8.227% | 4.241% | 2.694%
| PDM3 |  | -3.436% | 19.33% | 3.121% | 0.2001% | -11.78% | -17.05% | -2.84% | 3.002% | -1.469% | 10.93% | -3.436% | 2.525% | -0.7536% | 5.326% | -9.039% |  | 4.194% | 9.136% | -4.092% | -1.588%
| Z-Score (Absolute) |  | 0.59 | 3.67 | 0.64 | 0.09 | 2.15 | 3.14 | 0.48 | 0.61 | 0.22 | 2.1 | 0.59 | 0.52 | 0.09 | 1.05 | 1.64 | 14.79 | 0.84 | 1.76 | 0.71 | 0.25
| Analytical results for Na in OREAS 81 (Certified Value 1.43 wt.%) | [23 empty] | Certified
Na | Round | Replicate | Lab | Lab | Lab | Lab | Lab | Lab | Lab | Lab | Lab | Lab | Lab | Lab | Lab | Lab | Lab | Lab | Lab | Lab | Lab | Lab | Lab |  | 1
| No | No | 01 | 02 | 03 | 04 | 05 | 06 | 07 | 08 | 09 | 10 | 11 | 12 | 13 | 15 | 16 | 17 | 18 | 19 | 20 | 22 | 23 |  | wt.%
|  |  | 4A*OES/MS | 4A*OES/MS | 4A*OES | 4A*OES/MS | 4A*OES/MS | 4A*OES | 4A*MS | 4A*OES/MS | 4A*OES/MS | 4A*OES/MS | 4A*OES | 4A*OES | 4A*OES/MS | 4A*OES/MS | 4A*MS | 4A*MS | 4A*OES | 4A*OES | 4A*OES/MS | 4A*OES | 4A*OES/MS |  | 2
3
| 1 | 1 | 1.57 | 1.43 | 1.4263 | 1.36 | 1.1635 | 1.411354 | 1.36 | 1.42 | 1.42 | 1.33 | 1.37 | 1.396 | 1.38 | 1.51 | 1.5 | 1.397492 | 1.55 | 1.464819 | 1.42 | 1.2611276 | 1.36 |  | 1
| 1 | 2 | 1.52 | 1.46 | 1.4086 | 1.38 | 1.2361 | 0.1461151 | 1.38 | 1.44 | 1.41 | 1.34 | 1.37 | 1.416 | 1.35 | 1.524 | 1.48 | 1.350994 | 1.536 | 1.541348 | 1.43 | 1.2166172 | 1.33 |  | #N/A
| 1 | 3 | 1.49 | 1.46 | 1.4116 | 1.37 | 1.2198 | 1.416551 | 1.34 | 1.43 | 1.45 | 1.35 | 1.39 | 1.434 | 1.35 | 1.532 | 1.54 | 1.395031 | 1.543 | 1.42661 | 1.41 |  | 1.37 |  | 16
| 1 | 4 | 1.54 | 1.42 | 1.4156 | 1.38 | 1.2133 | 1.41811 | 1.29 | 1.43 | 1.44 | 1.37 | 1.4 | 1.382 | 1.4 | 1.499 | 1.46 | 1.36377 | 1.55 | 1.485389 | 1.43 |  | 1.41 |  | 1.426159
| 1 | 5 | 1.54 | 1.38 | 1.4149 | 1.4 | 1.301 | 1.403981 | 1.33 | 1.39 | 1.44 | 1.36 | 1.38 | 1.415 | 1.36 | 1.561 | 1.48 | 1.369746 | 1.536 | 1.535342 | 1.44 |  | 1.33 |  | 46
| 1 | 6 | 1.5 | 1.46 | 1.4212 | 1.41 | 1.2736 | 1.407884 | 1.31 | 1.41 | 1.45 | 1.39 | 1.39 | 1.427 | 1.37 | 1.546 | 1.43 | 1.39593 | 1.521 | 1.470138 | 1.48 |  | 1.38
| Mean |  | 1.526667 | 1.435 | 1.416367 | 1.383333 | 1.23455 | 1.200666 | 1.335 | 1.42 | 1.435 | 1.356667 | 1.383333 | 1.411667 | 1.368333 | 1.528667 | 1.481667 | 1.378827 | 1.539333 | 1.487274 | 1.435 | 1.2388724 | 1.363333
| Median |  | 1.53 | 1.445 | 1.41525 | 1.38 | 1.22795 | 1.409619 | 1.335 | 1.425 | 1.44 | 1.355 | 1.385 | 1.4155 | 1.365 | 1.528 | 1.48 | 1.382389 | 1.5395 | 1.477763 | 1.43 | 1.2388724 | 1.365
| Std Dev. |  | 0.0294392 | 0.03209361 | 0.006446911 | 0.01861899 | 0.04829107 | 0.5166491 | 0.03271085 | 0.01788854 | 0.01643168 | 0.02160247 | 0.0121106 | 0.01943879 | 0.0194079 | 0.02283564 | 0.03710346 | 0.01993651 | 0.01094836 | 0.04408196 | 0.02428992 | 0.03147361 | 0.03076795
| Rel.Std.Dev. |  | 1.928% | 2.236% | 0.4552% | 1.346% | 3.912% | 43.03% | 2.45% | 1.26% | 1.145% | 1.592% | 0.8755% | 1.377% | 1.418% | 1.494% | 2.504% | 1.446% | 0.7112% | 2.964% | 1.693% | 2.541% | 2.257%
| PDM3 |  | 7.047% | 0.6199% | -0.6867% | -3.003% | -13.44% | -15.81% | -6.392% | -0.4319% | 0.6199% | -4.873% | -3.003% | -1.016% | -4.055% | 7.188% | 3.892% | -3.319% | 7.936% | 4.285% | 0.6199% | -13.13% | -4.405%
| Z-Score (Absolute) |  | 1.6 | 0.33 | 0.07 | 0.4 | 2.47 | 2.94 | 1.07 | 0.12 | 0.33 | 0.77 | 0.4 | 0 | 0.6 | 1.63 | 0.98 | 0.46 | 1.78 | 1.05 | 0.33 | 2.41 | 0.67
| Analytical results for Nb in OREAS 81 (Certified Value 6.1 ppm) | [23 empty] | Certified
Nb | Round | Replicate | Lab | Lab | Lab | Lab | Lab | Lab | Lab | Lab | Lab | Lab | Lab | Lab | Lab | Lab | Lab | Lab | Lab | Lab | Lab | Lab |  |  | 1
| No | No | 01 | 02 | 03 | 04 | 05 | 06 | 07 | 08 | 09 | 10 | 11 | 12 | 13 | 15 | 16 | 17 | 18 | 19 | 20 | 23 |  |  | ppm
|  |  | 4A*OES/MS | 4A*OES/MS | 4A*MS | 4A*OES/MS | 4A*OES/MS | 4A*MS | 4A*MS | 4A*OES/MS | 4A*OES/MS | 4A*OES/MS | 4A*MS | 4A*MS | 4A*OES/MS | 4A*MS | 4A*MS | 4A*MS | 4A*MS | 4A*OES | 4A*OES/MS | 4A*OES/MS |  |  | 2
3
| 1 | 1 | 5.8 | 6.6 | 5.99 | 5.9 | 6.41 | 7.248507 | 5.9 | 6.2 | 6.1 | 6 | 5.8 | 6.5 | 5.7 | 5.8 | 6.1 | 6.624799 | 5 | 6.300365 | 5.5 | 6.3 |  |  | 1
| 1 | 2 | 6 | 6.9 | 5.74 | 6 | 6 | 7.297832 | 5.6 | 6.5 | 6.1 | 6.1 | 5.9 | 6.3 | 5.6 | 6 | 6 | 7.044835 | 4.9 | 5.916096 | 5.8 | 6.2 |  |  | 15
| 1 | 3 | 5.9 | 6.9 | 5.98 | 5.7 | 5.52 | 7.216348 | 5.7 | 6.5 | 6.3 | 6.1 | 5.8 | 6.3 | 5.6 | 5.9 | 6.3 | 6.823995 | 4.9 | 6.138617 | 5.5 | 6.2 |  |  | 16
| 1 | 4 | 5.8 | 6.7 | 5.96 | 6 | 5.8 | 7.204741 | 5.4 | 6.5 | 6.1 | 6.3 | 5.8 | 6.4 | 5.8 | 6 | 6 | 6.656926 | 5 | 6.536157 | 5.5 | 6.4 |  |  | 6.095788
| 1 | 5 | 6 | 6.5 | 5.99 | 6.3 | 5.18 | 7.284211 | 5.9 | 6.4 | 6.6 | 6 | 6 | 6.5 | 5.7 | 5.8 | 6.3 | 6.575066 | 4.9 | 6.351612 | 5.6 | 6.2 |  |  | 47
| 1 | 6 | 5.7 | 6.7 | 6.09 | 6.3 | 6.82 | 7.230652 | 5.7 | 6.3 | 6.1 | 6.3 | 5.8 | 6.5 | 5.5 | 6.2 | 6.1 | 6.707925 | 5 | 5.755825 | 5.9 | 6.3
| Mean |  | 5.866667 | 6.716667 | 5.958333 | 6.033333 | 5.955 | 7.247048 | 5.7 | 6.4 | 6.216667 | 6.133333 | 5.85 | 6.416667 | 5.65 | 5.95 | 6.133333 | 6.738924 | 4.95 | 6.166445 | 5.633333 | 6.266667
| Median |  | 5.85 | 6.7 | 5.985 | 6 | 5.9 | 7.23958 | 5.7 | 6.45 | 6.1 | 6.1 | 5.8 | 6.45 | 5.65 | 5.95 | 6.1 | 6.682426 | 4.95 | 6.219491 | 5.55 | 6.25
| Std Dev. |  | 0.121106 | 0.1602082 | 0.1161752 | 0.233809 | 0.5951722 | 0.0373187 | 0.1897367 | 0.1264911 | 0.2041241 | 0.136626 | 0.083666 | 0.09831921 | 0.1048809 | 0.1516575 | 0.136626 | 0.1722656 | 0.05477226 | 0.2901606 | 0.175119 | 0.08164966
| Rel.Std.Dev. |  | 2.064% | 2.385% | 1.95% | 3.875% | 9.994% | 0.515% | 3.329% | 1.976% | 3.283% | 2.228% | 1.43% | 1.532% | 1.856% | 2.549% | 2.228% | 2.556% | 1.107% | 4.705% | 3.109% | 1.303%
| PDM3 |  | -3.759% | 10.19% | -2.255% | -1.025% | -2.31% | 18.89% | -6.493% | 4.991% | 1.983% | 0.6159% | -4.032% | 5.264% | -7.313% | -2.392% | 0.6159% | 10.55% | -18.8% | 1.159% | -7.586% | 2.803%
| Z-Score (Absolute) |  | 0.65 | 1.9 | 0.37 | 0.15 | 0.38 | 3.49 | 1.15 | 0.95 | 0.4 | 0.15 | 0.7 | 1 | 1.3 | 0.4 | 0.15 | 1.96 | 3.4 | 0.25 | 1.35 | 0.55
| Analytical results for Nd in OREAS 81 (Certified Value 20.7 ppm) | [23 empty] | Certified
Nd | Round | Replicate | Lab | Lab | Lab | Lab | Lab | Lab | Lab | Lab | Lab | [13 empty] | 1
| No | No | 01 | 03 | 05 | 06 | 07 | 12 | 16 | 17 | 18 | [13 empty] | ppm
|  |  | 4A*OES/MS | 4A*MS | 4A*OES/MS | 4A*MS | 4A*MS | 4A*MS | 4A*MS | 4A*MS | 4A*MS | [13 empty] | 1
2
| 1 | 1 | 19.4 | 20.43 | 21.74 | 20.44492 | 21.3 | 18.9 | 20.8 | 21.98795 | 21.8 | [13 empty] | 1
| 1 | 2 | 20.3 | 18.57 | 20.58 | 20.41214 | 22.6 | 18.4 | 20.9 | 22.09014 | 21.5 | [13 empty] | #N/A
| 1 | 3 | 19.7 | 19.77 | 19.53 | 20.57149 | 20.8 | 18 | 21.3 | 22.35966 | 21.3 | [13 empty] | 16
| 1 | 4 | 19.1 | 20.07 | 19.93 | 20.50151 | 22 | 20.4 | 21.6 | 21.76878 | 21.6 | [13 empty] | 20.67613
| 1 | 5 | 19.4 | 19.58 | 18.17 | 20.34587 | 21.2 | 20.7 | 21.1 | 22.18204 | 21.3 | [13 empty] | 48
| 1 | 6 | 19.5 | 19.54 | 23.32 | 20.44849 | 21.5 | 21 | 21.1 | 22.66785 | 21
| Mean |  | 19.56667 | 19.66 | 20.545 | 20.45407 | 21.56667 | 19.56667 | 21.13333 | 22.17607 | 21.41667
| Median |  | 19.45 | 19.675 | 20.255 | 20.44671 | 21.4 | 19.65 | 21.1 | 22.13609 | 21.4
| Std Dev. |  | 0.4082483 | 0.629603 | 1.79883 | 0.07696416 | 0.6408328 | 1.287892 | 0.2875181 | 0.3112071 | 0.2786874
| Rel.Std.Dev. |  | 2.086% | 3.202% | 8.756% | 0.3763% | 2.971% | 6.582% | 1.36% | 1.403% | 1.301%
| PDM3 |  | -5.366% | -4.914% | -0.6342% | -1.074% | 4.307% | -5.366% | 2.211% | 7.254% | 3.582%
| Z-Score (Absolute) |  | 0.75 | 0.67 | 0 | 0.07 | 0.78 | 0.75 | 0.45 | 1.24 | 0.66
| Analytical results for Ni in OREAS 81 (Certified Value 0.678 wt.%) | [23 empty] | Certified
Ni | Round | Replicate | Lab | Lab | Lab | Lab | Lab | Lab | Lab | Lab | Lab | Lab | Lab | Lab | Lab | Lab | Lab | Lab | Lab | Lab | Lab | Lab |  |  | 1
| No | No | 01 | 02 | 03 | 04 | 05 | 06 | 07 | 08 | 09 | 10 | 11 | 12 | 13 | 15 | 16 | 17 | 18 | 19 | 20 | 23 |  |  | wt.%
|  |  | 4A*OES/MS | 4A*OES/MS | 4A*OES | 4A*OES/MS | 4A*OES/MS | 4A*OES | 4A*MS | 4A*OES/MS | 4A*OES/MS | 4A*OES/MS | 4A*OES | 4A*OES | 4A*OES/MS | 4A*OES/MS | 4A*MS | 4A*MS | 4A*MS | 4A*OES | 4A*OES/MS | 4A*OES/MS |  |  | 3
3
| 1 | 1 | 0.683 | 0.731 | 0.6593 | 0.68 | 0.64374 | 0.685313 | 0.7099 | 0.688 | 0.60601 | 0.668 | 0.633 | 0.6694 | 0.664 | 0.6407 | 0.64533 | 0.7020297 | 0.677 | 0.6718645 | 0.57 | 0.7427 |  |  | 1
| 1 | 2 | 0.703 | 0.728 | 0.6662 | 0.693 | 0.64472 | 0.6817821 | 0.7063 | 0.724 | 0.60388 | 0.699 | 0.633 | 0.6842 | 0.666 | 0.6498 | 0.64766 | 0.6910047 | 0.678 | 0.6667434 | 0.571 | 0.7406 |  |  | #N/A
| 1 | 3 | 0.673 | 0.763 | 0.6736 | 0.689 | 0.63835 | 0.6827368 | 0.7061 | 0.707 | 0.61399 | 0.7 | 0.637 | 0.6859 | 0.665 | 0.6527 | 0.6578 | 0.7047302 | 0.681 | 0.6731668 | 0.558 | 0.7466 |  |  | 16
| 1 | 4 | 0.69 | 0.729 | 0.6519 | 0.696 | 0.64571 | 0.6819112 | 0.7074 | 0.698 | 0.61155 | 0.705 | 0.634 | 0.6722 | 0.678 | 0.6373 | 0.66143 | 0.6999631 | 0.679 | 0.6698542 | 0.56 | 0.7492 |  |  | 0.6783263
| 1 | 5 | 0.683 | 0.715 | 0.6553 | 0.687 | 0.64111 | 0.6807152 | 0.7076 | 0.701 | 0.60474 | 0.704 | 0.633 | 0.6944 | 0.658 | 0.6514 | 0.65668 | 0.7094784 | 0.68 | 0.6763117 | 0.565 | 0.7348 |  |  | 49
| 1 | 6 | 0.68 | 0.75 | 0.6662 | 0.714 | 0.64293 | 0.6806948 | 0.7043 | 0.692 | 0.60831 | 0.701 | 0.631 | 0.6767 | 0.659 | 0.6566 | 0.64779 | 0.7190886 | 0.657 | 0.6677753 | 0.582 | 0.746
| Mean |  | 0.6853333 | 0.736 | 0.6620833 | 0.6931667 | 0.64276 | 0.6821922 | 0.7069333 | 0.7016667 | 0.60808 | 0.6961667 | 0.6335 | 0.6804667 | 0.665 | 0.6480833 | 0.6527817 | 0.7043825 | 0.6753333 | 0.6709526 | 0.5676667 | 0.7433167
| Median |  | 0.683 | 0.73 | 0.66275 | 0.691 | 0.643335 | 0.6818466 | 0.70685 | 0.6995 | 0.60716 | 0.7005 | 0.633 | 0.68045 | 0.6645 | 0.6506 | 0.652235 | 0.70338 | 0.6785 | 0.6708594 | 0.5675 | 0.74435
| Std Dev. |  | 0.0102502 | 0.01734359 | 0.0080497 | 0.01158303 | 0.002672228 | 0.001715067 | 0.001870472 | 0.01281666 | 0.004002559 | 0.01399166 | 0.001974842 | 0.009408436 | 0.007155418 | 0.007464427 | 0.006661079 | 0.009448717 | 0.009092121 | 0.003562946 | 0.008733079 | 0.005155353
| Rel.Std.Dev. |  | 1.496% | 2.356% | 1.216% | 1.671% | 0.4157% | 0.2514% | 0.2646% | 1.827% | 0.6582% | 2.01% | 0.3117% | 1.383% | 1.076% | 1.152% | 1.02% | 1.341% | 1.346% | 0.531% | 1.538% | 0.6936%
| PDM3 |  | 1.033% | 8.502% | -2.395% | 2.188% | -5.243% | 0.5699% | 4.217% | 3.441% | -10.36% | 2.63% | -6.608% | 0.3155% | -1.965% | -4.458% | -3.766% | 3.841% | -0.4412% | -1.087% | -16.31% | 9.581%
| Z-Score (Absolute) |  | 0.21 | 1.6 | 0.44 | 0.42 | 0.97 | 0.12 | 0.8 | 0.66 | 1.93 | 0.5 | 1.22 | 0.07 | 0.36 | 0.82 | 0.69 | 0.73 | 0.07 | 0.19 | 3.04 | 1.8
| Analytical results for P in OREAS 81 (Certified Value 0.13 wt.%) | [23 empty] | Certified
P | Round | Replicate | Lab | Lab | Lab | Lab | Lab | Lab | Lab | Lab | Lab | Lab | Lab | Lab | Lab | Lab | Lab | Lab | Lab | Lab | Lab | Lab |  |  | 1
| No | No | 01 | 02 | 03 | 04 | 05 | 06 | 07 | 08 | 09 | 10 | 11 | 12 | 13 | 15 | 16 | 17 | 18 | 19 | 20 | 23 |  |  | wt.%
|  |  | 4A*OES/MS | 4A*OES/MS | 4A*OES | 4A*OES/MS | 4A*OES/MS | 4A*OES | 4A*MS | 4A*OES/MS | 4A*OES/MS | 4A*OES/MS | 4A*OES | 4A*OES | 4A*OES/MS | 4A*OES/MS | 4A*MS | 4A*MS | 4A*OES | 4A*OES | 4A*OES/MS | 4A*OES/MS |  |  | 3
3
| 1 | 1 | 0.134 | 0.133 | 0.132 | 0.131 | 0.1223 | 0.12542432 | 0.1333 | 0.13 | 0.1236 | 0.127 | 0.13 | 0.13 | 0.128 | 0.136 | 0.1344 | 0.132272 | 0.1222 | 0.1351672 | 0.117 | 0.11 |  |  | 1
| 1 | 2 | 0.135 | 0.135 | 0.1343 | 0.13 | 0.1221 | 0.12418208 | 0.1352 | 0.132 | 0.1227 | 0.132 | 0.132 | 0.126 | 0.126 | 0.134 | 0.1341 | 0.1299385 | 0.1222 | 0.1386239 | 0.117 | 0.11 |  |  | #N/A
| 1 | 3 | 0.13 | 0.137 | 0.1317 | 0.132 | 0.1216 | 0.12580848 | 0.1348 | 0.131 | 0.1266 | 0.132 | 0.133 | 0.13 | 0.126 | 0.134 | 0.1351 | 0.1308869 | 0.1222 | 0.1362941 | 0.117 | 0.11 |  |  | 16
| 1 | 4 | 0.137 | 0.134 | 0.1316 | 0.131 | 0.1231 | 0.12576144 | 0.1348 | 0.132 | 0.124 | 0.133 | 0.133 | 0.127 | 0.127 | 0.132 | 0.1359 | 0.1293778 | 0.1222 | 0.1328407 | 0.12 | 0.12 |  |  | 0.130443
| 1 | 5 | 0.139 | 0.133 | 0.1307 | 0.134 | 0.1235 | 0.12556544 | 0.1337 | 0.13 | 0.1243 | 0.134 | 0.132 | 0.132 | 0.126 | 0.133 | 0.1342 | 0.1322796 | 0.1265 | 0.1332569 | 0.117 | 0.11 |  |  | 50
| 1 | 6 | 0.131 | 0.137 | 0.1317 | 0.131 | 0.1223 | 0.1260672 | 0.1331 | 0.13 | 0.1244 | 0.137 | 0.132 | 0.13 | 0.124 | 0.135 | 0.135 | 0.134426 | 0.1178 | 0.1384632 | 0.123 | 0.11
| Mean |  | 0.1343333 | 0.1348333 | 0.132 | 0.1315 | 0.1224833 | 0.12546816 | 0.13415 | 0.1308333 | 0.1242667 | 0.1325 | 0.132 | 0.1291667 | 0.1261667 | 0.134 | 0.1347833 | 0.1315301 | 0.1221833 | 0.1357743 | 0.1185 | 0.1116667
| Median |  | 0.1345 | 0.1345 | 0.1317 | 0.131 | 0.1223 | 0.12566344 | 0.13425 | 0.1305 | 0.12415 | 0.1325 | 0.132 | 0.13 | 0.126 | 0.134 | 0.1347 | 0.1315795 | 0.1222 | 0.1357306 | 0.117 | 0.11
| Std Dev. |  | 0.003444803 | 0.001834848 | 0.001209959 | 0.001378405 | 0.0006940221 | 0.0006672431 | 0.0008916277 | 0.0009831921 | 0.001298717 | 0.003271085 | 0.001095445 | 0.002228602 | 0.00132916 | 0.001414214 | 0.0006853223 | 0.001848115 | 0.002751303 | 0.002487277 | 0.00250998 | 0.004082483
| Rel.Std.Dev. |  | 2.564% | 1.361% | 0.9166% | 1.048% | 0.5666% | 0.5318% | 0.6646% | 0.7515% | 1.045% | 2.469% | 0.8299% | 1.725% | 1.053% | 1.055% | 0.5085% | 1.405% | 2.252% | 1.832% | 2.118% | 3.656%
| PDM3 |  | 2.982% | 3.366% | 1.194% | 0.8103% | -6.102% | -3.814% | 2.842% | 0.2992% | -4.735% | 1.577% | 1.194% | -0.9785% | -3.278% | 2.727% | 3.327% | 0.8334% | -6.332% | 4.087% | -9.156% | -14.39%
| Z-Score (Absolute) |  | 0.62 | 0.74 | 0.11 | 0 | 2 | 1.34 | 0.58 | 0.15 | 1.61 | 0.22 | 0.11 | 0.52 | 1.19 | 0.55 | 0.72 | 0 | 2.07 | 0.94 | 2.88 | 4.4
| Analytical results for Pb in OREAS 81 (Certified Value 152 ppm) | [23 empty] | Certified
Pb | Round | Replicate | Lab | Lab | Lab | Lab | Lab | Lab | Lab | Lab | Lab | Lab | Lab | Lab | Lab | Lab | Lab | Lab | Lab | Lab | Lab | Lab |  |  | 1
| No | No | 01 | 02 | 03 | 04 | 05 | 07 | 08 | 09 | 10 | 11 | 12 | 13 | 15 | 16 | 17 | 18 | 19 | 20 | 21 | 23 |  |  | ppm
|  |  | 4A*OES/MS | 4A*OES/MS | 4A*MS | 4A*OES/MS | 4A*OES/MS | 4A*MS | 4A*OES/MS | 4A*OES/MS | 4A*OES/MS | 4A*MS | 4A*MS | 4A*OES/MS | 4A*MS | 4A*MS | 4A*MS | 4A*MS | 4A*OES | 4A*OES/MS | 4A*OES | 4A*OES/MS |  |  | 0
0
| 1 | 1 | 148 | 159 | 155.6 | 155.5 | 137 | 148 | 151.5 | 140 | 149.5 | 145 | 144 | 151 | 148 | 155.3 | 143.8495 | 162 | 149.2257 | 155 | 149.16 | 154 |  |  | 1
| 1 | 2 | 151 | 162.5 | 145.2 | 157.5 | 139 | 152 | 153.5 | 141.1 | 151 | 148 | 143 | 150.5 | 155 | 153.9 | 142.3109 | 161 | 141.8806 | 157 | 150.94 | 151 |  |  | 16
| 1 | 3 | 148 | 168.5 | 154.4 | 157.5 | 138 | 150 | 155 | 144 | 150 | 146 | 138 | 151.5 | 151 | 156.4 | 143.8306 | 159 | 148.7229 | 151 | 152.18 | 153 |  |  | 16
| 1 | 4 | 151 | 159.5 | 150.7 | 159 | 137 | 152 | 153.5 | 142.7 | 156 | 147 | 153 | 154.5 | 149 | 156.5 | 143.708 | 159 | 145.0913 | 153 | 150.82 | 159 |  |  | 151.7054
| 1 | 5 | 150 | 156 | 154.8 | 158 | 141 | 154 | 150.5 | 139.9 | 153.5 | 146 | 158 | 152.5 | 150 | 156.4 | 144.3149 | 160 | 148.3353 | 158 | 151.97 | 151 |  |  | 51
| 1 | 6 | 148 | 157 | 151.1 | 164 | 139 | 154 | 150.5 | 141 | 151 | 147 | 158 | 149.5 | 154 | 154.8 | 147.4071 | 157 | 143.5676 | 160 | 148.3 | 160
| Mean |  | 149.3333 | 160.4167 | 151.9667 | 158.5833 | 138.5 | 151.6667 | 152.4167 | 141.45 | 151.8333 | 146.5 | 149 | 151.5833 | 151.1667 | 155.55 | 144.2368 | 159.6667 | 146.1372 | 155.6667 | 150.5617 | 154.6667
| Median |  | 149 | 159.25 | 152.75 | 157.75 | 138.5 | 152 | 152.5 | 141.05 | 151 | 146.5 | 148.5 | 151.25 | 150.5 | 155.85 | 143.84 | 159.5 | 146.7133 | 156 | 150.88 | 153.5
| Std Dev. |  | 1.505545 | 4.554302 | 3.88055 | 2.888194 | 1.516575 | 2.33809 | 1.855173 | 1.605927 | 2.46306 | 1.048809 | 8.485281 | 1.744037 | 2.786874 | 1.067239 | 1.694751 | 1.75119 | 3.061772 | 3.32666 | 1.542212 | 3.932768
| Rel.Std.Dev. |  | 1.008% | 2.839% | 2.554% | 1.821% | 1.095% | 1.542% | 1.217% | 1.135% | 1.622% | 0.7159% | 5.695% | 1.151% | 1.844% | 0.6861% | 1.175% | 1.097% | 2.095% | 2.137% | 1.024% | 2.543%
| PDM3 |  | -1.564% | 5.742% | 0.1722% | 4.534% | -8.705% | -0.02553% | 0.4689% | -6.76% | 0.08434% | -3.431% | -1.783% | -0.08046% | -0.3551% | 2.534% | -4.923% | 5.248% | -3.67% | 2.611% | -0.7539% | 1.952%
| Z-Score (Absolute) |  | 0.44 | 1.7 | 0.07 | 1.35 | 2.54 | 0.01 | 0.15 | 1.97 | 0.04 | 0.99 | 0.51 | 0.01 | 0.09 | 0.76 | 1.43 | 1.56 | 1.06 | 0.78 | 0.21 | 0.59
| Analytical results for Pr in OREAS 81 (Certified Value 4.92 ppm) | [23 empty] | Certified
Pr | Round | Replicate | Lab | Lab | Lab | Lab | Lab | Lab | Lab | Lab | Lab | [13 empty] | 1
| No | No | 01 | 03 | 05 | 06 | 07 | 12 | 16 | 17 | 18 | [13 empty] | ppm
|  |  | 4A*OES/MS | 4A*MS | 4A*OES/MS | 4A*MS | 4A*MS | 4A*MS | 4A*MS | 4A*MS | 4A*MS | [13 empty] | 2
3
| 1 | 1 | 4.72 | 4.79 | 5.11 | 5.053491 | 5.07 | 4.49 | 5.07 | 5.339583 | 4.9 | [13 empty] | 1
| 1 | 2 | 4.6 | 4.56 | 4.9 | 5.029832 | 5.23 | 4.39 | 5.13 | 5.343785 | 4.8 | [13 empty] | #N/A
| 1 | 3 | 4.48 | 4.73 | 4.57 | 5.029282 | 5.03 | 4.33 | 5.11 | 5.373149 | 4.8 | [13 empty] | 16
| 1 | 4 | 4.54 | 4.7 | 4.76 | 5.030588 | 5.12 | 5.02 | 5.04 | 5.295471 | 4.8 | [13 empty] | 4.917114
| 1 | 5 | 4.47 | 4.67 | 4.35 | 5.038035 | 5.26 | 5.07 | 5.11 | 5.282768 | 4.8 | [13 empty] | 52
| 1 | 6 | 4.41 | 4.65 | 5.59 | 5.09122 | 5.16 | 5.12 | 5.04 | 5.504002 | 4.8
| Mean |  | 4.536667 | 4.683333 | 4.88 | 5.045408 | 5.145 | 4.736667 | 5.083333 | 5.35646 | 4.816667
| Median |  | 4.51 | 4.685 | 4.83 | 5.034312 | 5.14 | 4.755 | 5.09 | 5.341684 | 4.8
| Std Dev. |  | 0.110755 | 0.07788881 | 0.4356145 | 0.02425192 | 0.08961027 | 0.3700631 | 0.0388158 | 0.07955222 | 0.04082483
| Rel.Std.Dev. |  | 2.441% | 1.663% | 8.927% | 0.4807% | 1.742% | 7.813% | 0.7636% | 1.485% | 0.8476%
| PDM3 |  | -7.737% | -4.754% | -0.7548% | 2.609% | 4.635% | -3.67% | 3.38% | 8.935% | -2.043%
| Z-Score (Absolute) |  | 1.18 | 0.67 | 0 | 0.57 | 0.91 | 0.49 | 0.7 | 1.63 | 0.22
| Analytical results for Rb in OREAS 81 (Certified Value 80 ppm) | [23 empty] | Certified
Rb | Round | Replicate | Lab | Lab | Lab | Lab | Lab | Lab | Lab | Lab | Lab | Lab | Lab | Lab | Lab | Lab | Lab | Lab | Lab | Lab | Lab | Lab |  |  | 1
| No | No | 01 | 02 | 03 | 04 | 05 | 06 | 07 | 08 | 09 | 10 | 11 | 12 | 13 | 15 | 16 | 17 | 18 | 19 | 20 | 23 |  |  | ppm
|  |  | 4A*OES/MS | 4A*OES/MS | 4A*MS | 4A*OES/MS | 4A*OES/MS | 4A*MS | 4A*MS | 4A*OES/MS | 4A*OES/MS | 4A*OES/MS | 4A*MS | 4A*MS | 4A*OES/MS | 4A*MS | 4A*MS | 4A*MS | 4A*MS | 4A*OES | 4A*OES/MS | 4A*OES/MS |  |  | 0
1
| 1 | 1 | 77.1 | 86.1 | 76.83 | 78.4 | 51.1 | 79.747725 | 81 | 83.4 | 81.3 | 78.3 | 75.7 | 81.6 | 78 | 76.1 | 82.5 | 90.63494 | 83.3 | 77.46196 | 73.8 | 77.6 |  |  | 1
| 1 | 2 | 77.6 | 88.8 | 72.91 | 78.9 | 60.6 | 79.811325 | 84 | 83.7 | 81.2 | 79.6 | 75.8 | 80.3 | 77.4 | 78.4 | 82.6 | 85.78546 | 83.2 | 76.68897 | 77.3 | 78.8 |  |  | 17
| 1 | 3 | 75.5 | 89.4 | 75.31 | 79.3 | 52.3 | 79.397325 | 81 | 82 | 81.6 | 80.1 | 76 | 79.4 | 75.8 | 77.9 | 83.8 | 86.82832 | 83.2 | 77.37689 | 73.1 | 77.4 |  |  | 16
| 1 | 4 | 77.8 | 86.9 | 75.85 | 81 | 52.6 | 79.533325 | 82 | 81.7 | 80 | 83.1 | 76 | 83.6 | 76.8 | 76.4 | 84.5 | 85.77211 | 82.5 | 73.99215 | 74.8 | 80.5 |  |  | 79.92505
| 1 | 5 | 77.1 | 84.5 | 75.74 | 82.5 | 58.6 | 79.630125 | 80 | 81.9 | 75.5 | 79.1 | 76.2 | 84.4 | 77.4 | 76.7 | 83.4 | 89.44467 | 81.4 | 77.01591 | 74.9 | 77.5 |  |  | 53
| 1 | 6 | 78.8 | 83.2 | 77.32 | 81.4 | 71.9 | 79.517325 | 80 | 81.5 | 76.1 | 80.5 | 76.1 | 86.4 | 75.4 | 77.6 | 84 | 93.80121 | 81.8 | 73.46436 | 78.3 | 79.2
| Mean |  | 77.31667 | 86.48333 | 75.66 | 80.25 | 57.85 | 79.60619 | 81.33333 | 82.36667 | 79.28333 | 80.11667 | 75.96667 | 82.61667 | 76.8 | 77.18333 | 83.46667 | 88.71112 | 82.56667 | 76.00004 | 75.36667 | 78.5
| Median |  | 77.35 | 86.5 | 75.795 | 80.15 | 55.6 | 79.581725 | 81 | 81.95 | 80.6 | 79.85 | 76 | 82.6 | 77.1 | 77.15 | 83.6 | 88.13649 | 82.85 | 76.85244 | 74.85 | 78.2
| Std Dev. |  | 1.087045 | 2.40451 | 1.53961 | 1.618332 | 7.867083 | 0.1546068 | 1.505545 | 0.9373722 | 2.759287 | 1.65217 | 0.1861899 | 2.653614 | 1.011929 | 0.9152413 | 0.7941452 | 3.190311 | 0.8115828 | 1.788901 | 2.023528 | 1.232883
| Rel.Std.Dev. |  | 1.406% | 2.78% | 2.035% | 2.017% | 13.6% | 0.1942% | 1.851% | 1.138% | 3.48% | 2.062% | 0.2451% | 3.212% | 1.318% | 1.186% | 0.9515% | 3.596% | 0.9829% | 2.354% | 2.685% | 1.571%
| PDM3 |  | -3.264% | 8.206% | -5.336% | 0.4066% | -27.62% | -0.3989% | 1.762% | 3.055% | -0.8029% | 0.2397% | -4.953% | 3.368% | -3.91% | -3.43% | 4.431% | 10.99% | 3.305% | -4.911% | -5.703% | -1.783%
| Z-Score (Absolute) |  | 0.47 | 1.57 | 0.84 | 0.18 | 4.82 | 0.04 | 0.42 | 0.65 | 0.04 | 0.15 | 0.78 | 0.71 | 0.59 | 0.5 | 0.9 | 2.07 | 0.7 | 0.77 | 0.91 | 0.21
| Analytical results for Re in OREAS 81 (Certified Value 0.006 ppm) | [23 empty] | Certified
Re | Round | Replicate | Lab | Lab | Lab | Lab | Lab | Lab | Lab | Lab | Lab | Lab | Lab | Lab | Lab | Lab | Lab | [7 empty] | 1
| No | No | 01 | 02 | 03 | 04 | 05 | 07 | 08 | 10 | 11 | 12 | 13 | 16 | 17 | 19 | 20 | [7 empty] | ppm
|  |  | 4A*OES/MS | 4A*OES/MS | 4A*MS | 4A*OES/MS | 4A*OES/MS | 4A*MS | 4A*OES/MS | 4A*OES/MS | 4A*MS | 4A*MS | 4A*OES/MS | 4A*MS | 4A*MS | 4A*OES | 4A*OES/MS | [7 empty] | 3
3
| 1 | 1 | 0.005 | 0.005 | 0.006 | 0.005 | 0.005 | < 0.002 | 0.005 | 0.007 | < 0.05 | < 0.1 | 0.006 | 0.006 | < 0.01 | < 0.05 | 0.006 | [7 empty] | 1
| 1 | 2 | 0.006 | 0.006 | 0.006 | 0.005 | 0.005 | 0.01 | 0.006 | 0.006 | < 0.05 | < 0.1 | 0.005 | 0.007 | < 0.01 | < 0.05 | 0.005 | [7 empty] | 10
| 1 | 3 | 0.005 | 0.007 | 0.007 | 0.004 | 0.005 | 0.01 | 0.006 | 0.006 | < 0.05 | < 0.1 | 0.005 | 0.008 | < 0.01 | < 0.05 | 0.006 | [7 empty] | 16
| 1 | 4 | 0.005 | 0.006 | 0.005 | 0.006 | 0.005 | < 0.002 | 0.006 | 0.006 | < 0.05 | < 0.1 | 0.005 | 0.006 | < 0.01 | < 0.05 | 0.006 | [7 empty] | 0.005653333
| 1 | 5 | < 0.005 | 0.006 | 0.004 | 0.006 | 0.004 | < 0.002 | 0.005 | 0.006 | < 0.05 | < 0.1 | 0.006 | 0.005 | < 0.01 | < 0.05 | 0.007 | [7 empty] | 54
| 1 | 6 | 0.005 | 0.005 | 0.004 | 0.006 | 0.006 | 0.01 | 0.005 | 0.007 | < 0.05 | < 0.1 | 0.005 | 0.008 | < 0.01 | < 0.05 | 0.006
| Mean |  | 0.0052 | 0.005833333 | 0.005333333 | 0.005333333 | 0.005 | 0.01 | 0.0055 | 0.006333333 |  |  | 0.005333333 | 0.006666667 |  |  | 0.006
| Median |  | 0.005 | 0.006 | 0.0055 | 0.0055 | 0.005 | 0.01 | 0.0055 | 0.006 |  |  | 0.005 | 0.0065 |  |  | 0.006
| Std Dev. |  | 0.0004472136 | 0.0007527727 | 0.00121106 | 0.0008164966 | 0.0006324555 | 0 | 0.0005477226 | 0.0005163978 |  |  | 0.0005163978 | 0.00121106 |  |  | 0.0006324555
| Rel.Std.Dev. |  | 8.6% | 12.9% | 22.71% | 15.31% | 12.65% | 0% | 9.959% | 8.154% |  |  | 9.682% | 18.17% |  |  | 10.54%
| PDM3 |  | -8.019% | 3.184% | -5.66% | -5.66% | -11.56% | 76.89% | -2.712% | 12.03% |  |  | -5.66% | 17.92% |  |  | 6.132%
| Z-Score (Absolute) |  | 1.01 | 0.45 | 0.22 | 0.22 | 0.67 | 0 | 0 | 1.12 | 26.3 | 60.01 | 0.22 | 1.57 | 0.67 | 26.3 | 0.67
| Analytical results for S in OREAS 81 (Certified Value 1.25 wt.%) | [23 empty] | Certified
S | Round | Replicate | Lab | Lab | Lab | Lab | Lab | Lab | Lab | Lab | Lab | Lab | Lab | Lab | Lab | Lab | Lab | Lab | Lab | Lab | Lab | Lab |  |  | 1
| No | No | 01 | 02 | 03 | 04 | 05 | 06 | 07 | 08 | 09 | 10 | 11 | 12 | 13 | 15 | 16 | 17 | 18 | 19 | 20 | 23 |  |  | wt.%
|  |  | 4A*OES/MS | 4A*OES/MS | 4A*OES | 4A*OES/MS | 4A*OES/MS | 4A*OES | 4A*MS | 4A*OES/MS | 4A*OES/MS | 4A*OES/MS | 4A*OES | 4A*OES | 4A*OES/MS | 4A*OES/MS | 4A*MS | 4A*MS | 4A*OES | 4A*OES | 4A*OES/MS | 4A*OES/MS |  |  | 2
3
| 1 | 1 | 1.35 | 1.3 | 1.2361 | 1.22 | 1.1281 | 1.2586555 | 1.12 | 1.25 | 1.21 | 1.21 | 1.23 | 1.255 | 1.26 | 1.382 | 1.21 | 1.220065 | 1.33 | 1.264503 | 1.19 | 1.21 |  |  | 1
| 1 | 2 | 1.26 | 1.33 | 1.3041 | 1.24 | 1.1337 | 1.2664315 | 1.15 | 1.3 | 1.24 | 1.24 | 1.23 | 1.317 | 1.27 | 1.415 | 1.18 | 1.205529 | 1.35 | 1.305509 | 1.18 | 1.21 |  |  | #N/A
| 1 | 3 | 1.22 | 1.36 | 1.2558 | 1.23 | 1.1281 | 1.2752715 | 1.1 | 1.26 | 1.26 | 1.25 | 1.24 | 1.312 | 1.26 | 1.423 | 1.22 | 1.233704 | 1.32 | 1.288887 | 1.17 | 1.25 |  |  | 16
| 1 | 4 | 1.29 | 1.3 | 1.2039 | 1.25 | 1.1405 | 1.2512315 | 1.07 | 1.25 | 1.24 | 1.27 | 1.25 | 1.28 | 1.3 | 1.385 | 1.23 | 1.233432 | 1.31 | 1.18602 | 1.17 | 1.27 |  |  | 1.254641
| 1 | 5 | 1.3 | 1.28 | 1.2261 | 1.24 | 1.1343 | 1.2672315 | 1.14 | 1.25 | 1.22 | 1.26 | 1.24 | 1.319 | 1.26 | 1.43 | 1.19 | 1.245691 | 1.36 | 1.280911 | 1.18 | 1.22 |  |  | 55
| 1 | 6 | 1.24 | 1.31 | 1.2448 | 1.27 | 1.1396 | 1.2569115 | 1.12 | 1.24 | 1.2 | 1.25 | 1.23 | 1.306 | 1.26 | 1.427 | 1.21 | 1.251822 | 1.29 | 1.31173 | 1.22 | 1.22
| Mean |  | 1.276667 | 1.313333 | 1.245133 | 1.241667 | 1.13405 | 1.262622 | 1.116667 | 1.258333 | 1.228333 | 1.246667 | 1.236667 | 1.298167 | 1.268333 | 1.410333 | 1.206667 | 1.231707 | 1.326667 | 1.272927 | 1.185 | 1.23
| Median |  | 1.275 | 1.305 | 1.24045 | 1.24 | 1.134 | 1.2625435 | 1.12 | 1.25 | 1.23 | 1.25 | 1.235 | 1.309 | 1.26 | 1.419 | 1.21 | 1.233568 | 1.325 | 1.284899 | 1.18 | 1.22
| Std Dev. |  | 0.04676181 | 0.02804758 | 0.03386743 | 0.01722401 | 0.005355278 | 0.008647035 | 0.02875181 | 0.02136976 | 0.02228602 | 0.02065591 | 0.008164966 | 0.02543554 | 0.01602082 | 0.02140716 | 0.01861899 | 0.01689943 | 0.02581989 | 0.04584646 | 0.01870829 | 0.0244949
| Rel.Std.Dev. |  | 3.663% | 2.136% | 2.72% | 1.387% | 0.4722% | 0.6848% | 2.575% | 1.698% | 1.814% | 1.657% | 0.6602% | 1.959% | 1.263% | 1.518% | 1.543% | 1.372% | 1.946% | 3.602% | 1.579% | 1.991%
| PDM3 |  | 1.756% | 4.678% | -0.7578% | -1.034% | -9.612% | 0.6362% | -11% | 0.2943% | -2.097% | -0.6356% | -1.433% | 3.469% | 1.091% | 12.41% | -3.824% | -1.828% | 5.741% | 1.457% | -5.551% | -1.964%
| Z-Score (Absolute) |  | 0.84 | 1.84 | 0.02 | 0.12 | 3.05 | 0.46 | 3.52 | 0.34 | 0.48 | 0.02 | 0.25 | 1.43 | 0.61 | 4.48 | 1.07 | 0.39 | 2.2 | 0.74 | 1.66 | 0.43
| Analytical results for Sb in OREAS 81 (Certified Value 0.67 ppm) | [23 empty] | Certified
Sb | Round | Replicate | Lab | Lab | Lab | Lab | Lab | Lab | Lab | Lab | Lab | Lab | Lab | Lab | Lab | Lab | Lab | Lab | Lab | Lab | Lab |  |  |  | 1
| No | No | 01 | 02 | 03 | 04 | 05 | 06 | 07 | 08 | 09 | 10 | 11 | 12 | 13 | 15 | 16 | 17 | 19 | 20 | 23 |  |  |  | ppm
|  |  | 4A*OES/MS | 4A*OES/MS | 4A*MS | 4A*OES/MS | 4A*OES/MS | 4A*MS | 4A*OES | 4A*OES/MS | 4A*OES/MS | 4A*OES/MS | 4A*MS | 4A*MS | 4A*OES/MS | 4A*MS | 4A*MS | 4A*MS | 4A*OES | 4A*OES/MS | 4A*OES/MS |  |  |  | 2
2
| 1 | 1 | 0.6 | 0.79 | 0.7 | 0.68 | 0.62 | 1.30119 | < 5 | 0.66 | 0.66 | 0.67 | 0.6 | 0.63 | 0.63 | 0.71 | 0.63 | 0.6785356 | 0.7734676 | 0.99 | 0.69 |  |  |  | 1
| 1 | 2 | 0.7 | 0.79 | 0.65 | 0.67 | 0.59 | 1.24887 | < 5 | 0.69 | 0.65 | 0.69 | 0.6 | 0.57 | 0.62 | 0.74 | 0.63 | 0.6263105 | 0.7224003 | 0.98 | 0.67 |  |  |  | 18
| 1 | 3 | 0.7 | 0.79 | 0.68 | 0.66 | 0.56 | 1.14303 | < 5 | 0.66 | 0.67 | 0.74 | 0.6 | 0.59 | 0.58 | 0.75 | 0.66 | 0.6342666 | 0.7843612 | 0.93 | 0.74 |  |  |  | 16
| 1 | 4 | 0.6 | 0.72 | 0.64 | 0.68 | 0.57 | 1.029919 | < 5 | 0.68 | 0.65 | 0.73 | 0.6 | 0.47 | 0.62 | 0.72 | 0.61 | 0.647678 | 0.6090107 | 0.87 | 0.68 |  |  |  | 0.6669194
| 1 | 5 | 0.7 | 0.73 | 0.66 | 0.69 | 0.53 | 1.10127 | < 5 | 0.87 | 0.64 | 0.72 | 0.6 | 0.52 | 0.65 | 0.69 | 0.63 | 0.6725819 | 0.7764933 | 0.89 | 0.7 |  |  |  | 56
| 1 | 6 | 0.6 | 0.78 | 0.66 | 0.67 | 0.66 | 0.97311 | < 5 | 0.74 | 0.65 | 0.66 | 0.6 | 0.49 | 0.6 | 0.77 | 0.61 | 0.6487357 | 0.6113925 | 0.9 | 0.82
| Mean |  | 0.65 | 0.7666667 | 0.665 | 0.675 | 0.5883333 | 1.132898 |  | 0.7166667 | 0.6533333 | 0.7016667 | 0.6 | 0.545 | 0.6166667 | 0.73 | 0.6283333 | 0.6513514 | 0.7128543 | 0.9266667 | 0.7166667
| Median |  | 0.65 | 0.785 | 0.66 | 0.675 | 0.58 | 1.12215 |  | 0.685 | 0.65 | 0.705 | 0.6 | 0.545 | 0.62 | 0.73 | 0.63 | 0.6482068 | 0.747934 | 0.915 | 0.695
| Std Dev. |  | 0.05477226 | 0.03265986 | 0.02167948 | 0.01048809 | 0.04622409 | 0.1257073 |  | 0.08066391 | 0.01032796 | 0.03311596 | 0 | 0.06188699 | 0.0242212 | 0.02898275 | 0.01834848 | 0.02063487 | 0.0824697 | 0.04926121 | 0.05609516
| Rel.Std.Dev. |  | 8.427% | 4.26% | 3.26% | 1.554% | 7.857% | 11.1% |  | 11.26% | 1.581% | 4.72% | 0% | 11.36% | 3.928% | 3.97% | 2.92% | 3.168% | 11.57% | 5.316% | 7.827%
| PDM3 |  | -2.537% | 14.96% | -0.2878% | 1.212% | -11.78% | 69.87% |  | 7.459% | -2.037% | 5.21% | -10.03% | -18.28% | -7.535% | 9.458% | -5.786% | -2.334% | 6.888% | 38.95% | 7.459%
| Z-Score (Absolute) |  | NA | 0.87 | 0.49 | 0.36 | 1.52 | 5.78 | 24.1 | 0.2 | 0.65 | 0 | NA | 2.1 | 1.14 | 0.38 | 0.98 | 0.67 | 0.15 | 3.02 | 0.2
Results from laboratories 1 and 11 were removed due to their 0.1 ppm reading resolution.
| Analytical results for Sc in OREAS 81 (Certified Value 21.3 ppm) | [23 empty] | Certified
Sc | Round | Replicate | Lab | Lab | Lab | Lab | Lab | Lab | Lab | Lab | Lab | Lab | Lab | Lab | Lab | Lab | Lab | Lab | Lab | Lab | Lab | Lab |  |  | 1
| No | No | 01 | 02 | 03 | 04 | 05 | 06 | 07 | 08 | 09 | 10 | 11 | 12 | 13 | 15 | 16 | 17 | 18 | 19 | 20 | 23 |  |  | ppm
|  |  | 4A*OES/MS | 4A*OES/MS | 4A*OES | 4A*OES/MS | 4A*OES/MS | 4A*OES | 4A*MS | 4A*OES/MS | 4A*OES/MS | 4A*OES/MS | 4A*OES | 4A*OES | 4A*OES/MS | 4A*MS | 4A*MS | 4A*MS | 4A*MS | 4A*OES | 4A*OES/MS | 4A*OES/MS |  |  | 1
2
| 1 | 1 | 21.4 | 22.6 | 20.5 | 20.5 | 16.1 | 20.39561 | 21.6 | 22.4 | 17.1 | 22.8 | 20 | 21.5 | 21.1 | 20.5 | 21.4 | 21.59097 | 23.8 | 21.00133 | 21 | 22.1 |  |  | 1
| 1 | 2 | 21 | 24 | 20.4 | 20.8 | 17 | 20.27341 | 21.8 | 22.3 | 19.1 | 23.3 | 20 | 21.8 | 21.2 | 20.6 | 21.4 | 20.95529 | 23.2 | 20.57838 | 21.8 | 21.7 |  |  | 14
| 1 | 3 | 20.7 | 23.7 | 20.3 | 20 | 16.89 | 20.50888 | 21.3 | 22.2 | 18.6 | 23.5 | 20 | 21.7 | 20.3 | 21.1 | 21.4 | 21.45783 | 23.5 | 21.25826 | 20.4 | 21.8 |  |  | 16
| 1 | 4 | 21.4 | 22.8 | 20.4 | 20.4 | 16.66 | 20.48828 | 22.3 | 22.3 | 18.5 | 24.1 | 20 | 21.3 | 20.4 | 20.2 | 21.5 | 21.19672 | 23.5 | 20.45934 | 21.3 | 22 |  |  | 21.27613
| 1 | 5 | 20.7 | 21.9 | 20.4 | 21.5 | 17.93 | 20.19561 | 22.4 | 21.8 | 16 | 23 | 20 | 21.5 | 21.1 | 20.9 | 21.4 | 21.13555 | 23.3 | 20.49434 | 21.1 | 21.2 |  |  | 57
| 1 | 6 | 20.5 | 23.1 | 20.4 | 21.5 | 17.62 | 20.36471 | 21.6 | 22.3 | 15.5 | 23.8 | 20 | 21.9 | 20.7 | 21.5 | 21.5 | 21.53546 | 23.4 | 21.36179 | 22 | 22.6
| Mean |  | 20.95 | 23.01667 | 20.4 | 20.78333 | 17.03333 | 20.37108 | 21.83333 | 22.21667 | 17.46667 | 23.41667 | 20 | 21.61667 | 20.8 | 20.8 | 21.43333 | 21.31197 | 23.45 | 20.85891 | 21.26667 | 21.9
| Median |  | 20.85 | 22.95 | 20.4 | 20.65 | 16.945 | 20.38016 | 21.7 | 22.3 | 17.8 | 23.4 | 20 | 21.6 | 20.9 | 20.75 | 21.4 | 21.32727 | 23.45 | 20.78986 | 21.2 | 21.9
| Std Dev. |  | 0.3834058 | 0.7626707 | 0.06324555 | 0.6112828 | 0.6603534 | 0.1214052 | 0.4320494 | 0.2136976 | 1.49488 | 0.4875107 | 0 | 0.2228602 | 0.3898718 | 0.464758 | 0.05163978 | 0.2532548 | 0.2073644 | 0.4009801 | 0.5785038 | 0.464758
| Rel.Std.Dev. |  | 1.83% | 3.314% | 0.31% | 2.941% | 3.877% | 0.596% | 1.979% | 0.9619% | 8.558% | 2.082% | 0% | 1.031% | 1.874% | 2.234% | 0.2409% | 1.188% | 0.8843% | 1.922% | 2.72% | 2.122%
| PDM3 |  | -1.533% | 8.181% | -4.118% | -2.316% | -19.94% | -4.254% | 2.619% | 4.421% | -17.9% | 10.06% | -5.998% | 1.601% | -2.238% | -2.238% | 0.7389% | 0.1685% | 10.22% | -1.961% | -0.04448% | 2.932%
| Z-Score (Absolute) |  | 0.38 | 2.08 | 1.03 | 0.58 | 5.04 | 1.07 | 0.67 | 1.13 | 4.52 | 2.56 | NA | 0.42 | 0.56 | 0.56 | 0.2 | 0.05 | 2.6 | 0.49 | 0 | 0.75
Results from laboratory 11 were removed due to their 1 ppm reading resolution.
| Analytical results for Se in OREAS 81 (Certified Value 0.87 ppm) | [23 empty] | Certified
Se | Round | Replicate | Lab | Lab | Lab | Lab | Lab | Lab | Lab | Lab | Lab | Lab | Lab | Lab | Lab | Lab | Lab | Lab | Lab | Lab |  |  |  |  | 1
| No | No | 01 | 02 | 03 | 04 | 05 | 07 | 08 | 09 | 10 | 11 | 12 | 13 | 15 | 16 | 17 | 19 | 20 | 23 |  |  |  |  | ppm
|  |  | 4A*OES/MS | 4A*OES/MS | 4A*MS | 4A*OES/MS | 4A*OES/MS | 4A*OES | 4A*OES/MS | 4A*OES/MS | 4A*OES/MS | 4A*MS | 4A*MS | 4A*OES/MS | 4A*MS | 4A*MS | 4A*MS | 4A*OES | 4A*OES/MS | 4A*OES/MS |  |  |  |  | 2
2
| 1 | 1 | 0.6 | 1 | 0.7 | 1 | 0.84 | < 5 | 1 | < 2 | < 1 | < 1 | < 1 | 1 | 1 | < 1 | < 1.5 | < 2 | 0.6 | < 2 |  |  |  |  | 1
| 1 | 2 | 0.6 | 1 | 0.7 | 1 | 0.8 | < 5 | < 1 | < 2 | < 1 | < 1 | 1 | 1 | < 1 | < 1 | < 1.5 | < 2 | 0.7 | < 2 |  |  |  |  | #N/A
| 1 | 3 | 0.8 | 1 | 0.7 | 2 | 0.75 | < 5 | < 1 | < 2 | < 1 | < 1 | < 1 | 1 | < 1 | < 1 | < 1.5 | < 2 | 0.6 | < 2 |  |  |  |  | 16
| 1 | 4 | 0.8 | 1 | 0.7 | 2 | 0.76 | < 5 | < 1 | < 2 | < 1 | < 1 | 1 | 1 | < 1 | < 1 | < 1.5 | < 2 | 0.7 | < 2 |  |  |  |  | 0.8685185
| 1 | 5 | 0.4 | 1 | 0.8 | 2 | 0.67 | < 5 | 1 | < 2 | < 1 | < 1 | 1 | < 1 | < 1 | < 1 | < 1.5 | < 2 | 0.6 | < 2 |  |  |  |  | 58
| 1 | 6 | 0.8 | 1 | 0.6 | 2 | 0.98 | < 5 | < 1 | < 2 | < 1 | < 1 | < 1 | 1 | < 1 | < 1 | < 1.5 | < 2 | 0.7 | < 2
| Mean |  | 0.6666667 | 1 | 0.7 | 1.666667 | 0.8 |  | 1 |  |  |  | 1 | 1 | 1 |  |  |  | 0.65
| Median |  | 0.7 | 1 | 0.7 | 2 | 0.78 |  | 1 |  |  |  | 1 | 1 | 1 |  |  |  | 0.65
| Std Dev. |  | 0.1632993 | 0 | 0.06324555 | 0.5163978 | 0.1048809 |  | 0 |  |  |  | 0 | 0 |  |  |  |  | 0.05477226
| Rel.Std.Dev. |  | 24.49% | 0% | 9.035% | 30.98% | 13.11% |  | 0% |  |  |  | 0% | 0% |  |  |  |  | 8.427%
| PDM3 |  | -23.24% | 15.14% | -19.4% | 91.9% | -7.889% |  | 15.14% |  |  |  | 15.14% | 15.14% | 15.14% |  |  |  | -25.16%
| Z-Score (Absolute) |  | 0.27 | 0.81 | 0.16 | 2.97 | 0.16 | 5.66 | 0.27 | 0.81 | 0.81 | 0.81 | 0 | 0.54 | 0.54 | 0.81 | 0 | 0.81 | 0.32 | 0.81
| Analytical results for Sm in OREAS 81 (Certified Value 4.35 ppm) | [23 empty] | Certified
Sm | Round | Replicate | Lab | Lab | Lab | Lab | Lab | Lab | Lab | Lab | Lab | [13 empty] | 1
| No | No | 01 | 03 | 05 | 06 | 07 | 12 | 16 | 17 | 18 | [13 empty] | ppm
|  |  | 4A*OES/MS | 4A*MS | 4A*OES/MS | 4A*MS | 4A*MS | 4A*MS | 4A*MS | 4A*MS | 4A*MS | [13 empty] | 2
3
| 1 | 1 | 4.41 | 4.3 | 4.31 | 4.175765 | 4.35 | 4 | 4.39 | 5.07527 | 4.5 | [13 empty] | 1
| 1 | 2 | 4.5 | 3.95 | 4.09 | 4.222664 | 4.34 | 3.9 | 4.35 | 4.631999 | 4.5 | [13 empty] | #N/A
| 1 | 3 | 4.45 | 4.39 | 3.84 | 4.19537 | 4.21 | 3.9 | 4.41 | 4.749682 | 4.5 | [13 empty] | 16
| 1 | 4 | 4.4 | 4.17 | 3.97 | 4.215346 | 4.39 | 4.3 | 4.38 | 4.52899 | 4.5 | [13 empty] | 4.350324
| 1 | 5 | 4.42 | 4.37 | 3.56 | 4.220326 | 4.19 | 4.4 | 4.44 | 4.563955 | 4.5 | [13 empty] | 59
| 1 | 6 | 4.41 | 4.28 | 4.63 | 4.213821 | 4.44 | 4.4 | 4.46 | 4.816328 | 4.5
| Mean |  | 4.431667 | 4.243333 | 4.066667 | 4.207215 | 4.32 | 4.15 | 4.405 | 4.727704 | 4.5
| Median |  | 4.415 | 4.29 | 4.03 | 4.214584 | 4.345 | 4.15 | 4.4 | 4.690841 | 4.5
| Std Dev. |  | 0.03763863 | 0.1634217 | 0.3727018 | 0.01816446 | 0.0995992 | 0.2428992 | 0.04037326 | 0.2022868 | 0
| Rel.Std.Dev. |  | 0.8493% | 3.851% | 9.165% | 0.4317% | 2.306% | 5.853% | 0.9165% | 4.279% | 0%
| PDM3 |  | 1.87% | -2.459% | -6.52% | -3.29% | -0.6971% | -4.605% | 1.257% | 8.675% | 3.441%
| Z-Score (Absolute) |  | 0.67 | 0.46 | 1.51 | 0.67 | 0 | 1.02 | 0.51 | 2.44 | 1.08
| Analytical results for Sn in OREAS 81 (Certified Value 1.63 ppm) | [23 empty] | Certified
Sn | Round | Replicate | Lab | Lab | Lab | Lab | Lab | Lab | Lab | Lab | Lab | Lab | Lab | Lab | Lab | Lab | Lab | Lab | Lab | Lab | Lab |  |  |  | 1
| No | No | 01 | 02 | 03 | 04 | 05 | 07 | 08 | 09 | 10 | 11 | 12 | 13 | 15 | 16 | 17 | 18 | 19 | 20 | 23 |  |  |  | ppm
|  |  | 4A*OES/MS | 4A*OES/MS | 4A*MS | 4A*OES/MS | 4A*OES/MS | 4A*MS | 4A*OES/MS | 4A*OES/MS | 4A*OES/MS | 4A*MS | 4A*MS | 4A*OES/MS | 4A*MS | 4A*MS | 4A*MS | 4A*MS | 4A*OES | 4A*OES/MS | 4A*OES/MS |  |  |  | 2
3
| 1 | 1 | 1.6 | 2 | 1.8 | 1.7 | 1.77 | 2.2 | 1.6 | 2.2 | 1.5 | 1.4 | 1.8 | 1.5 | 1.7 | 1.5 | < 2.5 | 1.67 | 1.546237 | 1.7 | 1.6 |  |  |  | 1
| 1 | 2 | 1.7 | 2.1 | 1.6 | 1.6 | 1.64 | 2.3 | 1.6 | 2.1 | 1.5 | 1.4 | 1.8 | 1.5 | 1.8 | 1.5 | < 2.5 | 1.67 | 1.671911 | 1.7 | 1.9 |  |  |  | #N/A
| 1 | 3 | 1.8 | 2.1 | 1.7 | 1.6 | 1.55 | 2.9 | 1.6 | 2.2 | 1.6 | 1.5 | 1.8 | 1.6 | 1.8 | 1.6 | < 2.5 | 1.64 | 1.718855 | 1.6 | 1.6 |  |  |  | 16
| 1 | 4 | 1.7 | 2 | 1.6 | 1.7 | 1.62 | 2.3 | 1.6 | 2.1 | 1.6 | 1.4 | 1.7 | 1.5 | 1.8 | 1.5 | < 2.5 | 1.69 | 1.70664 | 1.9 | 1.6 |  |  |  | 1.634233
| 1 | 5 | 1.6 | 2 | 1.8 | 1.7 | 1.38 | 2.1 | 1.6 | 2.1 | 1.5 | 1.5 | 1.8 | 1.5 | 1.7 | 1.5 | < 2.5 | 1.56 | 1.553488 | 1.7 | 1.6 |  |  |  | 60
| 1 | 6 | 1.6 | 2.1 | 1.7 | 1.8 | 1.86 | 2.1 | 1.6 | 2.1 | 1.5 | 1.5 | 1.8 | 1.5 | 1.9 | 1.5 | < 2.5 | 1.56 | 1.473796 | 1.8 | 1.7
| Mean |  | 1.666667 | 2.05 | 1.7 | 1.683333 | 1.636667 | 2.316667 | 1.6 | 2.133333 | 1.533333 | 1.45 | 1.783333 | 1.516667 | 1.783333 | 1.516667 |  | 1.631667 | 1.611821 | 1.733333 | 1.666667
| Median |  | 1.65 | 2.05 | 1.7 | 1.7 | 1.63 | 2.25 | 1.6 | 2.1 | 1.5 | 1.45 | 1.8 | 1.5 | 1.8 | 1.5 |  | 1.655 | 1.612699 | 1.7 | 1.6
| Std Dev. |  | 0.08164966 | 0.05477226 | 0.08944272 | 0.07527727 | 0.1681269 | 0.2994439 | 2.432377e-16 | 0.05163978 | 0.05163978 | 0.05477226 | 0.04082483 | 0.04082483 | 0.07527727 | 0.04082483 |  | 0.05776389 | 0.100809 | 0.1032796 | 0.121106
| Rel.Std.Dev. |  | 4.899% | 2.672% | 5.261% | 4.472% | 10.27% | 12.93% | 1.52e-14% | 2.421% | 3.368% | 3.777% | 2.289% | 2.692% | 4.221% | 2.692% |  | 3.54% | 6.254% | 5.958% | 7.266%
| PDM3 |  | 1.985% | 25.44% | 4.024% | 3.005% | 0.1489% | 41.76% | -2.095% | 30.54% | -6.174% | -11.27% | 9.124% | -7.194% | 9.124% | -7.194% |  | -0.157% | -1.371% | 6.064% | 1.985%
| Z-Score (Absolute) |  | 0 | 2.22 | 0.19 | 0.1 | 0.17 | 3.76 | 0.39 | 2.7 | 0.77 | 1.25 | 0.67 | 0.87 | 0.67 | 0.87 | 2.41 | 0.2 | 0.32 | 0.39 | 0
| Analytical results for Sr in OREAS 81 (Certified Value 428 ppm) | [23 empty] | Certified
Sr | Round | Replicate | Lab | Lab | Lab | Lab | Lab | Lab | Lab | Lab | Lab | Lab | Lab | Lab | Lab | Lab | Lab | Lab | Lab | Lab | Lab | Lab |  |  | 1
| No | No | 01 | 02 | 03 | 04 | 05 | 06 | 07 | 08 | 09 | 10 | 11 | 12 | 13 | 15 | 16 | 17 | 18 | 19 | 20 | 23 |  |  | ppm
|  |  | 4A*OES/MS | 4A*OES/MS | 4A*MS | 4A*OES/MS | 4A*OES/MS | 4A*OES | 4A*MS | 4A*OES/MS | 4A*OES/MS | 4A*OES/MS | 4A*MS | 4A*OES | 4A*OES/MS | 4A*OES/MS | 4A*MS | 4A*MS | 4A*OES | 4A*OES | 4A*OES/MS | 4A*OES/MS |  |  | 0
0
| 1 | 1 | 410 | 451 | 413.4 | 426 | 377 | 423.9156 | 415 | 444 | 415.3 | 422 | 403 | 434 | 433 | 428 | 433.8 | 458.8407 | 447 | 420.4537 | 406 | 438 |  |  | 1
| 1 | 2 | 417 | 459 | 408.61 | 430 | 389 | 425.7235 | 421 | 455 | 419.4 | 437 | 406 | 439 | 428 | 432 | 433.1 | 446.6728 | 445 | 432.9736 | 424 | 439 |  |  | #N/A
| 1 | 3 | 406 | 469 | 402.11 | 429 | 383 | 425.7592 | 413 | 453 | 426.4 | 437 | 407 | 445 | 428 | 434 | 435 | 453.4432 | 447 | 429.5108 | 405 | 431 |  |  | 16
| 1 | 4 | 409 | 451 | 409.35 | 430 | 388 | 425.155 | 419 | 455 | 421.8 | 439 | 405 | 432 | 438 | 423 | 433.1 | 445.7802 | 449 | 421.7717 | 410 | 452 |  |  | 428.3725
| 1 | 5 | 411 | 437 | 406.59 | 436 | 400 | 423.7305 | 417 | 443 | 417.3 | 438 | 410 | 438 | 428 | 442 | 431 | 452.4128 | 445 | 428.8853 | 413 | 431 |  |  | 61
| 1 | 6 | 410 | 470 | 411.1 | 442 | 396 | 425.4571 | 417 | 446 | 430 | 450 | 405 | 446 | 430 | 438 | 430.3 | 458.0787 | 442 | 429.4739 | 430 | 446
| Mean |  | 410.5 | 456.1667 | 408.5267 | 432.1667 | 388.8333 | 424.9568 | 417 | 449.3333 | 421.7 | 437.1667 | 406 | 439 | 430.8333 | 432.8333 | 432.7167 | 452.5381 | 445.8333 | 427.1782 | 414.6667 | 439.5
| Median |  | 410 | 455 | 408.98 | 430 | 388.5 | 425.3061 | 417 | 449.5 | 420.6 | 437.5 | 405.5 | 438.5 | 429 | 433 | 433.1 | 452.928 | 446 | 429.1796 | 411.5 | 438.5
| Std Dev. |  | 3.619392 | 12.52863 | 3.898218 | 5.810909 | 8.376555 | 0.9065632 | 2.828427 | 5.609516 | 5.596427 | 8.931219 | 2.366432 | 5.656854 | 4.020779 | 6.823977 | 1.758882 | 5.501391 | 2.401388 | 4.932747 | 10.15218 | 8.312641
| Rel.Std.Dev. |  | 0.8817% | 2.747% | 0.9542% | 1.345% | 2.154% | 0.2133% | 0.6783% | 1.248% | 1.327% | 2.043% | 0.5829% | 1.289% | 0.9333% | 1.577% | 0.4065% | 1.216% | 0.5386% | 1.155% | 2.448% | 1.891%
| PDM3 |  | -4.172% | 6.488% | -4.633% | 0.8857% | -9.23% | -0.7974% | -2.655% | 4.893% | -1.558% | 2.053% | -5.223% | 2.481% | 0.5745% | 1.041% | 1.014% | 5.641% | 4.076% | -0.2788% | -3.2% | 2.598%
| Z-Score (Absolute) |  | 1.17 | 1.38 | 1.28 | 0.04 | 2.38 | 0.37 | 0.81 | 1 | 0.55 | 0.32 | 1.42 | 0.42 | 0.04 | 0.07 | 0.07 | 1.18 | 0.8 | 0.24 | 0.94 | 0.45
| Analytical results for Ta in OREAS 81 (Certified Value 0.42 ppm) | [23 empty] | Certified
Ta | Round | Replicate | Lab | Lab | Lab | Lab | Lab | Lab | Lab | Lab | Lab | Lab | Lab | Lab | Lab | Lab | Lab | Lab | Lab | Lab | Lab |  |  |  | 1
| No | No | 01 | 02 | 03 | 04 | 05 | 07 | 08 | 09 | 10 | 11 | 12 | 13 | 15 | 16 | 17 | 18 | 19 | 20 | 23 |  |  |  | ppm
|  |  | 4A*OES/MS | 4A*OES/MS | 4A*MS | 4A*OES/MS | 4A*OES/MS | 4A*MS | 4A*OES/MS | 4A*OES/MS | 4A*OES/MS | 4A*MS | 4A*MS | 4A*OES/MS | 4A*MS | 4A*MS | 4A*MS | 4A*MS | 4A*OES | 4A*OES/MS | 4A*OES/MS |  |  |  | 2
2
| 1 | 1 | 0.43 | 0.43 | 0.41 | 0.39 | 0.48 | 0.44 | 0.39 | 0.47 | 0.43 | 0.38 | 0.66 | 0.39 | 0.4 | 0.42 | 0.4403201 | 0.26 | 0.551799 | 0.32 | 0.49 |  |  |  | 1
| 1 | 2 | 0.4 | 0.44 | 0.39 | 0.41 | 0.47 | 0.46 | 0.4 | 0.51 | 0.42 | 0.38 | 0.55 | 0.39 | 0.41 | 0.42 | 0.4223026 | 0.25 | 0.522756 | 0.31 | 0.48 |  |  |  | 11
| 1 | 3 | 0.4 | 0.43 | 0.41 | 0.4 | 0.43 | 0.49 | 0.38 | 0.51 | 0.44 | 0.38 | 0.53 | 0.39 | 0.41 | 0.37 | 0.4269116 | 0.25 | 0.526251 | 0.35 | 0.49 |  |  |  | 16
| 1 | 4 | 0.38 | 0.41 | 0.39 | 0.4 | 0.42 | 0.46 | 0.38 | 0.51 | 0.44 | 0.39 | 0.5 | 0.39 | 0.41 | 0.31 | 0.4492633 | 0.26 | 0.4814543 | 0.29 | 0.47 |  |  |  | 0.4193275
| 1 | 5 | 0.4 | 0.41 | 0.41 | 0.42 | 0.39 | 0.45 | 0.4 | 0.54 | 0.43 | 0.39 | 0.5 | 0.39 | 0.39 | 0.34 | 0.4424297 | 0.25 | 0.5423784 | 0.29 | 0.44 |  |  |  | 62
| 1 | 6 | 0.38 | 0.43 | 0.4 | 0.41 | 0.52 | 0.46 | 0.39 | 0.5 | 0.45 | 0.38 | 0.47 | 0.38 | 0.42 | 0.29 | 0.430175 | 0.26 | 0.4872172 | 0.32 | 0.39
| Mean |  | 0.3983333 | 0.425 | 0.4016667 | 0.405 | 0.4516667 | 0.46 | 0.39 | 0.5066667 | 0.435 | 0.3833333 | 0.535 | 0.3883333 | 0.4066667 | 0.3583333 | 0.4352337 | 0.255 | 0.5186426 | 0.3133333 | 0.46
| Median |  | 0.4 | 0.43 | 0.405 | 0.405 | 0.45 | 0.46 | 0.39 | 0.51 | 0.435 | 0.38 | 0.515 | 0.39 | 0.41 | 0.355 | 0.4352476 | 0.255 | 0.5245035 | 0.315 | 0.475
| Std Dev. |  | 0.01834848 | 0.01224745 | 0.009831921 | 0.01048809 | 0.04708149 | 0.0167332 | 0.008944272 | 0.02250926 | 0.01048809 | 0.005163978 | 0.06715653 | 0.004082483 | 0.01032796 | 0.05492419 | 0.01035903 | 0.005477226 | 0.0286638 | 0.02250926 | 0.03898718
| Rel.Std.Dev. |  | 4.606% | 2.882% | 2.448% | 2.59% | 10.42% | 3.638% | 2.293% | 4.443% | 2.411% | 1.347% | 12.55% | 1.051% | 2.54% | 15.33% | 2.38% | 2.148% | 5.527% | 7.184% | 8.475%
| PDM3 |  | -5.007% | 1.353% | -4.212% | -3.417% | 7.712% | 9.699% | -6.994% | 20.83% | 3.738% | -8.584% | 27.59% | -7.391% | -3.019% | -14.55% | 3.793% | -39.19% | 23.68% | -25.28% | 9.699%
| Z-Score (Absolute) |  | 0.2 | 0.43 | 0.12 | 0.04 | 1.06 | 1.26 | 0.39 | 2.36 | 0.67 | 0.55 | 3.03 | 0.43 | 0 | 1.14 | 0.67 | 3.58 | 2.64 | 2.2 | 1.26
| Analytical results for Tb in OREAS 81 (Certified Value 0.54 ppm) | [23 empty] | Certified
Tb | Round | Replicate | Lab | Lab | Lab | Lab | Lab | Lab | Lab | Lab | Lab | Lab | Lab | Lab | [10 empty] | 1
| No | No | 01 | 03 | 05 | 06 | 07 | 09 | 12 | 15 | 16 | 17 | 18 | 23 | [10 empty] | ppm
|  |  | 4A*OES/MS | 4A*MS | 4A*OES/MS | 4A*MS | 4A*MS | 4A*OES/MS | 4A*MS | 4A*MS | 4A*MS | 4A*MS | 4A*MS | 4A*OES/MS | [10 empty] | 2
3
| 1 | 1 | 0.54 | 0.54 | < 0.2 | 0.5408231 | 0.51 | 0.48 | 0.5 | 0.57 | 0.59 | 0.5615718 | 0.57 | 0.58 | [10 empty] | 1
| 1 | 2 | 0.54 | 0.49 | < 0.2 | 0.5644054 | 0.5 | 0.48 | 0.49 | 0.57 | 0.58 | 0.540595 | 0.54 | 0.56 | [10 empty] | #N/A
| 1 | 3 | 0.52 | 0.51 | < 0.2 | 0.5718711 | 0.48 | 0.5 | 0.48 | 0.6 | 0.61 | 0.5355838 | 0.55 | 0.57 | [10 empty] | 16
| 1 | 4 | 0.52 | 0.5 | < 0.2 | 0.5663539 | 0.57 | 0.48 | 0.59 | 0.56 | 0.62 | 0.5290829 | 0.57 | 0.59 | [10 empty] | 0.5448628
| 1 | 5 | 0.55 | 0.51 | < 0.2 | 0.5489265 | 0.52 | 0.47 | 0.6 | 0.57 | 0.6 | 0.5566429 | 0.55 | 0.56 | [10 empty] | 63
| 1 | 6 | 0.54 | 0.5 | < 0.2 | 0.5535679 | 0.5 | 0.48 | 0.6 | 0.61 | 0.6 | 0.5515189 | 0.55 | 0.58
| Mean |  | 0.535 | 0.5083333 |  | 0.557658 | 0.5133333 | 0.4816667 | 0.5433333 | 0.58 | 0.6 | 0.5458325 | 0.555 | 0.5733333
| Median |  | 0.54 | 0.505 |  | 0.5589867 | 0.505 | 0.48 | 0.545 | 0.57 | 0.6 | 0.5460569 | 0.55 | 0.575
| Std Dev. |  | 0.01224745 | 0.01722401 |  | 0.01182828 | 0.03076795 | 0.009831921 | 0.05887841 | 0.02 | 0.01414214 | 0.01272745 | 0.01224745 | 0.0121106
| Rel.Std.Dev. |  | 2.289% | 3.388% |  | 2.121% | 5.994% | 2.041% | 10.84% | 3.448% | 2.357% | 2.332% | 2.207% | 2.112%
| PDM3 |  | -1.81% | -6.704% |  | 2.348% | -5.787% | -11.6% | -0.2807% | 6.449% | 10.12% | 0.178% | 1.861% | 5.225%
| Z-Score (Absolute) |  | 0.22 | 0.81 | 9.99 | 0.29 | 0.7 | 1.41 | 0.03 | 0.8 | 1.25 | 0.03 | 0.23 | 0.65
| Analytical results for Te in OREAS 81 (Certified Value 0.1 ppm) | [23 empty] | Certified
Te | Round | Replicate | Lab | Lab | Lab | Lab | Lab | Lab | Lab | Lab | Lab | Lab | Lab | Lab | Lab | Lab | Lab | Lab | Lab | Lab |  |  |  |  | 1
| No | No | 01 | 02 | 03 | 04 | 05 | 07 | 08 | 09 | 10 | 11 | 12 | 13 | 15 | 16 | 17 | 19 | 20 | 23 |  |  |  |  | ppm
|  |  | 4A*OES/MS | 4A*OES/MS | 4A*MS | 4A*OES/MS | 4A*OES/MS | 4A*MS | 4A*OES/MS | 4A*OES/MS | 4A*OES/MS | 4A*MS | 4A*MS | 4A*OES/MS | 4A*MS | 4A*MS | 4A*MS | 4A*OES | 4A*OES/MS | 4A*OES/MS |  |  |  |  | 3
3
| 1 | 1 | 0.06 | 0.09 | < 0.2 | 0.13 | 0.09 | 0.42 | 0.12 | 0.1 | 0.07 | < 0.1 | 0.09 | 0.11 | 0.09 | 0.16 | < 0.2 | < 0.1 | 0.12 | 0.11 |  |  |  |  | 1
| 1 | 2 | 0.07 | 0.07 | < 0.2 | 0.09 | 0.08 | 0.44 | 0.12 | 0.08 | 0.12 | < 0.1 | 0.08 | 0.08 | 0.09 | 0.13 | < 0.2 | < 0.1 | 0.11 | 0.13 |  |  |  |  | #N/A
| 1 | 3 | 0.06 | 0.07 | < 0.2 | 0.11 | 0.08 | 0.49 | 0.12 | 0.12 | 0.11 | < 0.1 | 0.09 | 0.09 | 0.12 | 0.33 | < 0.2 | < 0.1 | 0.09 | 0.11 |  |  |  |  | 16
| 1 | 4 | 0.05 | 0.09 | < 0.2 | 0.12 | 0.06 | 0.46 | 0.13 | 0.09 | 0.11 | < 0.1 | 0.09 | 0.09 | 0.1 | 0.11 | < 0.2 | < 0.1 | 0.12 | 0.13 |  |  |  |  | 0.09984615
| 1 | 5 | 0.09 | 0.05 | < 0.2 | 0.11 | 0.06 | 0.39 | 0.11 | 0.09 | 0.1 | < 0.1 | 0.1 | 0.09 | 0.1 | 0.13 | < 0.2 | < 0.1 | 0.15 | 0.13 |  |  |  |  | 64
| 1 | 6 | 0.05 | 0.1 | < 0.2 | 0.12 | 0.09 | 0.43 | 0.12 | 0.06 | 0.1 | < 0.1 | 0.1 | 0.13 | 0.11 | 0.11 | < 0.2 | < 0.1 | 0.09 | 0.12
| Mean |  | 0.06333333 | 0.07833333 |  | 0.1133333 | 0.07666667 | 0.4383333 | 0.12 | 0.09 | 0.1016667 |  | 0.09166667 | 0.09833333 | 0.1016667 | 0.1616667 |  |  | 0.1133333 | 0.1216667
| Median |  | 0.06 | 0.08 |  | 0.115 | 0.08 | 0.435 | 0.12 | 0.09 | 0.105 |  | 0.09 | 0.09 | 0.1 | 0.13 |  |  | 0.115 | 0.125
| Std Dev. |  | 0.01505545 | 0.01834848 |  | 0.0136626 | 0.0136626 | 0.03430258 | 0.006324555 | 0.02 | 0.01722401 |  | 0.007527727 | 0.01834848 | 0.01169045 | 0.08447879 |  |  | 0.02250926 | 0.009831921
| Rel.Std.Dev. |  | 23.77% | 23.42% |  | 12.06% | 17.82% | 7.826% | 5.27% | 22.22% | 16.94% |  | 8.212% | 18.66% | 11.5% | 52.25% |  |  | 19.86% | 8.081%
| PDM3 |  | -36.57% | -21.55% |  | 13.51% | -23.22% | 339% | 20.18% | -9.861% | 1.823% |  | -8.192% | -1.515% | 1.823% | 61.92% |  |  | 13.51% | 21.85%
| Z-Score (Absolute) |  | 1.48 | 0.88 | 0 | 0.54 | 0.94 | 13.69 | 0.81 | 0.4 | 0.07 | 2.02 | 0.34 | 0.07 | 0.07 | 2.49 | 0 | 2.02 | 0.54 | 0.88
| Analytical results for Th in OREAS 81 (Certified Value 6.35 ppm) | [23 empty] | Certified
Th | Round | Replicate | Lab | Lab | Lab | Lab | Lab | Lab | Lab | Lab | Lab | Lab | Lab | Lab | Lab | Lab | Lab | Lab | Lab | Lab | Lab | Lab |  |  | 1
| No | No | 01 | 02 | 03 | 04 | 05 | 06 | 07 | 08 | 09 | 10 | 11 | 12 | 13 | 15 | 16 | 17 | 18 | 19 | 20 | 23 |  |  | ppm
|  |  | 4A*OES/MS | 4A*OES/MS | 4A*MS | 4A*OES/MS | 4A*OES/MS | 4A*MS | 4A*MS | 4A*OES/MS | 4A*OES/MS | 4A*OES/MS | 4A*MS | 4A*MS | 4A*OES/MS | 4A*MS | 4A*MS | 4A*MS | 4A*MS | 4A*OES | 4A*OES/MS | 4A*OES/MS |  |  | 2
3
| 1 | 1 | 5.52 | 6.71 | 6.08 | 6.21 | 5.8 | 6.96643 | 6.32 | 5.69 | 5.8 | 7.15 | 6.02 | 6.71 | 5.95 | 6.17 | 6.35 | 6.3861 | 6.7 | 5.96771 | 6.7 | 6.4 |  |  | 1
| 1 | 2 | 5.64 | 7.33 | 5.66 | 6.63 | 5.52 | 6.9744 | 6.18 | 5.94 | 6.5 | 6.88 | 5.97 | 6.7 | 6.23 | 6.16 | 6.28 | 6.484901 | 6.97 | 6.646716 | 6.3 | 6.7 |  |  | #N/A
| 1 | 3 | 5.5 | 7.41 | 7.13 | 6.3 | 5.06 | 7.01534 | 6.34 | 5.84 | 5.9 | 6.68 | 6.05 | 6.29 | 6.07 | 6.71 | 6.22 | 6.261081 | 6.38 | 6.097802 | 6.6 | 7.3 |  |  | 16
| 1 | 4 | 5.71 | 6.77 | 6.23 | 6.67 | 5.2 | 7.01515 | 6.5 | 6.25 | 7 | 6.84 | 6.04 | 6.71 | 5.86 | 6.9 | 6.71 | 6.119907 | 6.35 | 5.797439 | 6.5 | 6.7 |  |  | 6.348773
| 1 | 5 | 5.77 | 6.97 | 5.99 | 6.42 | 5.15 | 6.95192 | 6.15 | 5.81 | 6.9 | 6.55 | 6.06 | 6.71 | 5.69 | 6.17 | 6.78 | 6.301043 | 6 | 6.61426 | 7.2 | 5.8 |  |  | 65
| 1 | 6 | 5.31 | 6.67 | 6.79 | 6.73 | 6.24 | 6.920373 | 6.35 | 5.59 | 6.3 | 6.67 | 6.13 | 6.82 | 5.61 | 6.99 | 6.1 | 6.73008 | 6.87 | 5.722073 | 6.7 | 6.3
| Mean |  | 5.575 | 6.976667 | 6.313333 | 6.493333 | 5.495 | 6.9739355 | 6.306667 | 5.853333 | 6.4 | 6.795 | 6.045 | 6.656667 | 5.901667 | 6.516667 | 6.406667 | 6.380519 | 6.545 | 6.141 | 6.666667 | 6.533333
| Median |  | 5.58 | 6.87 | 6.155 | 6.525 | 5.36 | 6.970415 | 6.33 | 5.825 | 6.4 | 6.76 | 6.045 | 6.71 | 5.905 | 6.44 | 6.315 | 6.343572 | 6.54 | 6.032756 | 6.65 | 6.55
| Std Dev. |  | 0.1669431 | 0.3226556 | 0.5453317 | 0.2139782 | 0.4569354 | 0.03694087 | 0.1273839 | 0.2293178 | 0.497996 | 0.211731 | 0.05244044 | 0.1852206 | 0.2324149 | 0.3939374 | 0.2755116 | 0.2105327 | 0.366756 | 0.4012863 | 0.3011091 | 0.5006662
| Rel.Std.Dev. |  | 2.994% | 4.625% | 8.638% | 3.295% | 8.315% | 0.5297% | 2.02% | 3.918% | 7.781% | 3.116% | 0.8675% | 2.782% | 3.938% | 6.045% | 4.3% | 3.3% | 5.604% | 6.535% | 4.517% | 7.663%
| PDM3 |  | -12.19% | 9.89% | -0.5582% | 2.277% | -13.45% | 9.847% | -0.6632% | -7.804% | 0.8069% | 7.029% | -4.785% | 4.85% | -7.042% | 2.645% | 0.9119% | 0.5% | 3.091% | -3.273% | 5.007% | 2.907%
| Z-Score (Absolute) |  | 2.17 | 1.5 | 0.24 | 0.24 | 2.38 | 1.49 | 0.25 | 1.44 | 0.01 | 1.02 | 0.94 | 0.66 | 1.31 | 0.3 | 0.01 | 0.06 | 0.37 | 0.69 | 0.69 | 0.34
| Analytical results for Ti in OREAS 81 (Certified Value 0.526 wt.%) | [23 empty] | Certified
Ti | Round | Replicate | Lab | Lab | Lab | Lab | Lab | Lab | Lab | Lab | Lab | Lab | Lab | Lab | Lab | Lab | Lab | Lab | Lab | Lab | Lab | Lab | Lab |  | 1
| No | No | 01 | 02 | 03 | 04 | 05 | 06 | 07 | 08 | 09 | 10 | 11 | 12 | 13 | 15 | 16 | 17 | 18 | 19 | 20 | 22 | 23 |  | wt.%
|  |  | 4A*OES/MS | 4A*OES/MS | 4A*OES | 4A*OES/MS | 4A*OES/MS | 4A*OES | 4A*OES | 4A*OES/MS | 4A*OES/MS | 4A*OES/MS | 4A*OES | 4A*OES | 4A*OES/MS | 4A*OES/MS | 4A*MS | 4A*MS | 4A*OES | 4A*OES | 4A*OES/MS | 4A*OES | 4A*OES/MS |  | 3
3
| 1 | 1 | 0.57 | 0.519 | 0.5301 | 0.503 | 0.4275 | 0.5166568 | 0.5 | 0.515 | 0.49 | 0.512 | 0.523 | 0.538 | 0.499 | 0.526 | 0.526 | 0.5537362 | 0.57 | 0.5245738 | 0.51 | 0.50273 | 0.56 |  | 1
| 1 | 2 | 0.54 | 0.534 | 0.5334 | 0.508 | 0.4297 | 0.5169696 | 0.51 | 0.523 | 0.5 | 0.515 | 0.526 | 0.545 | 0.491 | 0.524 | 0.528 | 0.5396479 | 0.564 | 0.537811 | 0.51 | 0.48876 | 0.55 |  | #N/A
| 1 | 3 | 0.55 | 0.536 | 0.5345 | 0.513 | 0.4222 | 0.5154818 | 0.49 | 0.518 | 0.51 | 0.518 | 0.536 | 0.55 | 0.495 | 0.529 | 0.527 | 0.5452898 | 0.57 | 0.5268011 | 0.5 | 0.52155 | 0.55 |  | 16
| 1 | 4 | 0.55 | 0.52 | 0.5304 | 0.508 | 0.4261 | 0.5148728 | 0.48 | 0.518 | 0.51 | 0.53 | 0.533 | 0.542 | 0.508 | 0.526 | 0.526 | 0.5470826 | 0.57 | 0.5394418 | 0.51 | 0.52155 | 0.57 |  | 0.525917
| 1 | 5 | 0.57 | 0.512 | 0.533 | 0.515 | 0.4278 | 0.5154996 | 0.5 | 0.511 | 0.49 | 0.518 | 0.526 | 0.54 | 0.494 | 0.538 | 0.524 | 0.5506074 | 0.564 | 0.5280138 | 0.51 |  | 0.54 |  | 66
| 1 | 6 | 0.55 | 0.532 | 0.5266 | 0.524 | 0.427 | 0.5157418 | 0.49 | 0.518 | 0.5 | 0.53 | 0.529 | 0.554 | 0.489 | 0.536 | 0.529 | 0.5616576 | 0.57 | 0.5301915 | 0.54 |  | 0.56
| Mean |  | 0.555 | 0.5255 | 0.5313333 | 0.5118333 | 0.4267167 | 0.5158704 | 0.495 | 0.5171667 | 0.5 | 0.5205 | 0.5288333 | 0.5448333 | 0.496 | 0.5298333 | 0.5266667 | 0.5496703 | 0.568 | 0.5311389 | 0.5133333 | 0.5086475 | 0.555
| Median |  | 0.55 | 0.526 | 0.5317 | 0.5105 | 0.42725 | 0.5156207 | 0.495 | 0.518 | 0.5 | 0.518 | 0.5275 | 0.5435 | 0.4945 | 0.5275 | 0.5265 | 0.548845 | 0.57 | 0.5291027 | 0.51 | 0.51214 | 0.555
| Std Dev. |  | 0.01224745 | 0.009792855 | 0.002893902 | 0.007305249 | 0.002511905 | 0.0007908051 | 0.01048809 | 0.003970726 | 0.008944272 | 0.007687652 | 0.004875107 | 0.006145459 | 0.006811755 | 0.005810909 | 0.00175119 | 0.007582052 | 0.003098387 | 0.006099789 | 0.0136626 | 0.01595283 | 0.01048809
| Rel.Std.Dev. |  | 2.207% | 1.864% | 0.5446% | 1.427% | 0.5887% | 0.1533% | 2.119% | 0.7678% | 1.789% | 1.477% | 0.9219% | 1.128% | 1.373% | 1.097% | 0.3325% | 1.379% | 0.5455% | 1.148% | 2.662% | 3.136% | 1.89%
| PDM3 |  | 5.53% | -0.07928% | 1.03% | -2.678% | -18.86% | -1.91% | -5.879% | -1.664% | -4.928% | -1.03% | 0.5545% | 3.597% | -5.689% | 0.7447% | 0.1426% | 4.517% | 8.002% | 0.9929% | -2.393% | -3.284% | 5.53%
| Z-Score (Absolute) |  | 1.46 | 0 | 0.29 | 0.67 | 4.87 | 0.48 | 1.5 | 0.41 | 1.26 | 0.25 | 0.16 | 0.95 | 1.46 | 0.21 | 0.06 | 1.19 | 2.07 | 0.28 | 0.6 | 0.83 | 1.46
| Analytical results for Tl in OREAS 81 (Certified Value 0.29 ppm) | [23 empty] | Certified
Tl | Round | Replicate | Lab | Lab | Lab | Lab | Lab | Lab | Lab | Lab | Lab | Lab | Lab | Lab | Lab | Lab | Lab | Lab | Lab | Lab | Lab |  |  |  | 1
| No | No | 01 | 02 | 03 | 04 | 05 | 06 | 07 | 08 | 09 | 10 | 11 | 12 | 13 | 15 | 16 | 17 | 19 | 20 | 23 |  |  |  | ppm
|  |  | 4A*OES/MS | 4A*OES/MS | 4A*MS | 4A*OES/MS | 4A*OES/MS | 4A*MS | 4A*MS | 4A*OES/MS | 4A*OES/MS | 4A*OES/MS | 4A*MS | 4A*MS | 4A*OES/MS | 4A*MS | 4A*MS | 4A*MS | 4A*OES | 4A*OES/MS | 4A*OES/MS |  |  |  | 2
3
| 1 | 1 | 0.28 | 0.29 | 0.29 | 0.28 | 0.296 | 0.3071 | 0.25 | 0.29 | 0.25 | 0.28 | 0.28 | 0.32 | 0.28 | 0.28 | 0.24 | 0.2833903 | 0.3026886 | 0.28 | 0.29 |  |  |  | 1
| 1 | 2 | 0.29 | 0.32 | 0.28 | 0.28 | 0.293 | 0.29291 | 0.27 | 0.3 | 0.25 | 0.28 | 0.28 | 0.32 | 0.27 | 0.29 | 0.23 | 0.2774097 | 0.3185233 | 0.29 | 0.28 |  |  |  | #N/A
| 1 | 3 | 0.29 | 0.32 | 0.3 | 0.28 | 0.264 | 0.31365 | 0.24 | 0.3 | 0.26 | 0.27 | 0.28 | 0.31 | 0.26 | 0.29 | 0.25 | 0.2840964 | 0.2989083 | 0.27 | 0.29 |  |  |  | 16
| 1 | 4 | 0.29 | 0.27 | 0.29 | 0.29 | 0.274 | 0.29123 | 0.26 | 0.3 | 0.25 | 0.31 | 0.28 | 0.28 | 0.27 | 0.29 | 0.24 | 0.2865342 | 0.3168503 | 0.27 | 0.3 |  |  |  | 0.2878925
| 1 | 5 | 0.28 | 0.28 | 0.28 | 0.28 | 0.245 | 0.314855 | 0.25 | 0.28 | 0.25 | 0.27 | 0.28 | 0.29 | 0.28 | 0.28 | 0.24 | 0.2855638 | 0.2986287 | 0.27 | 0.28 |  |  |  | 67
| 1 | 6 | 0.28 | 0.29 | 0.29 | 0.29 | 0.324 | 0.28619 | 0.24 | 0.28 | 0.26 | 0.29 | 0.28 | 0.29 | 0.26 | 0.29 | 0.25 | 0.2903894 | 0.2927578 | 0.29 | 0.3
| Mean |  | 0.285 | 0.295 | 0.2883333 | 0.2833333 | 0.2826667 | 0.3009892 | 0.2516667 | 0.2916667 | 0.2533333 | 0.2833333 | 0.28 | 0.3016667 | 0.27 | 0.2866667 | 0.2416667 | 0.284564 | 0.3047262 | 0.2783333 | 0.29
| Median |  | 0.285 | 0.29 | 0.29 | 0.28 | 0.2835 | 0.300005 | 0.25 | 0.295 | 0.25 | 0.28 | 0.28 | 0.3 | 0.27 | 0.29 | 0.24 | 0.2848301 | 0.3007984 | 0.275 | 0.29
| Std Dev. |  | 0.005477226 | 0.02073644 | 0.007527727 | 0.005163978 | 0.02769597 | 0.01240508 | 0.01169045 | 0.009831921 | 0.005163978 | 0.01505545 | 0 | 0.01722401 | 0.008944272 | 0.005163978 | 0.007527727 | 0.004280132 | 0.01054301 | 0.009831921 | 0.008944272
| Rel.Std.Dev. |  | 1.922% | 7.029% | 2.611% | 1.823% | 9.798% | 4.121% | 4.645% | 3.371% | 2.038% | 5.314% | 0% | 5.71% | 3.313% | 1.801% | 3.115% | 1.504% | 3.46% | 3.532% | 3.084%
| PDM3 |  | -1.005% | 2.469% | 0.1531% | -1.584% | -1.815% | 4.549% | -12.58% | 1.311% | -12% | -1.584% | -2.741% | 4.784% | -6.215% | -0.4258% | -16.06% | -1.156% | 5.847% | -3.32% | 0.7321%
| Z-Score (Absolute) |  | 0.05 | 1.13 | 0.41 | 0.13 | 0.21 | 1.78 | 3.56 | 0.77 | 3.38 | 0.13 | 0.49 | 1.85 | 1.58 | 0.23 | 4.64 | 0 | 2.18 | 0.67 | 0.59
| Analytical results for Tm in OREAS 81 (Certified Value 0.23 ppm) | [23 empty] | Certified
Tm | Round | Replicate | Lab | Lab | Lab | Lab | Lab | Lab | Lab | [15 empty] | 1
| No | No | 01 | 03 | 05 | 07 | 12 | 16 | 17 | [15 empty] | ppm
|  |  | 4A*OES/MS | 4A*MS | 4A*OES/MS | 4A*MS | 4A*MS | 4A*MS | 4A*MS | [15 empty] | 2
2
| 1 | 1 | 0.2 | 0.24 | 0.19 | 0.19 | 0.23 | 0.26 | 0.2608646 | [15 empty] | 1
| 1 | 2 | 0.24 | 0.23 | 0.19 | 0.24 | 0.23 | 0.26 | 0.2485195 | [15 empty] | #N/A
| 1 | 3 | 0.22 | 0.23 | 0.18 | 0.23 | 0.22 | 0.27 | 0.2588814 | [15 empty] | 16
| 1 | 4 | 0.23 | 0.23 | 0.18 | 0.23 | 0.26 | 0.27 | 0.2480236 | [15 empty] | 0.2313542
| 1 | 5 | 0.22 | 0.23 | 0.17 | 0.2 | 0.27 | 0.26 | 0.2541242 | [15 empty] | 68
| 1 | 6 | 0.22 | 0.22 | 0.21 | 0.21 | 0.28 | 0.25 | 0.2564631
| Mean |  | 0.2216667 | 0.23 | 0.1866667 | 0.2166667 | 0.2483333 | 0.2616667 | 0.2544794
| Median |  | 0.22 | 0.23 | 0.185 | 0.22 | 0.245 | 0.26 | 0.2552936
| Std Dev. |  | 0.0132916 | 0.006324555 | 0.0136626 | 0.01966384 | 0.02483277 | 0.007527727 | 0.005318035
| Rel.Std.Dev. |  | 5.996% | 2.75% | 7.319% | 9.076% | 10% | 2.877% | 2.09%
| PDM3 |  | -4.187% | -0.5853% | -19.32% | -6.349% | 7.339% | 13.1% | 9.996%
| Z-Score (Absolute) |  | 0.31 | 0 | 1.59 | 0.49 | 0.67 | 1.16 | 0.9
| Analytical results for U in OREAS 81 (Certified Value 1.43 ppm) | [23 empty] | Certified
U | Round | Replicate | Lab | Lab | Lab | Lab | Lab | Lab | Lab | Lab | Lab | Lab | Lab | Lab | Lab | Lab | Lab | Lab | Lab | Lab | Lab | Lab |  |  | 1
| No | No | 01 | 02 | 03 | 04 | 05 | 06 | 07 | 08 | 09 | 10 | 11 | 12 | 13 | 15 | 16 | 17 | 18 | 19 | 20 | 23 |  |  | ppm
|  |  | 4A*OES/MS | 4A*OES/MS | 4A*MS | 4A*OES/MS | 4A*OES/MS | 4A*MS | 4A*MS | 4A*OES/MS | 4A*OES/MS | 4A*OES/MS | 4A*MS | 4A*MS | 4A*OES/MS | 4A*MS | 4A*MS | 4A*MS | 4A*MS | 4A*OES | 4A*OES/MS | 4A*OES/MS |  |  | 2
3
| 1 | 1 | 1.6 | 1.4 | 1.58 | 1.3 | 1.5 | 1.550549 | 1.3 | 1.3 | 1.3 | 1.3 | 1.37 | 1.9 | 1.3 | 1.45 | 1.5 | 1.598354 | 1.45 | 1.297908 | 1.52 | 1.51 |  |  | 1
| 1 | 2 | 1.5 | 1.5 | 1.36 | 1.3 | 1.35 | 1.455157 | 1.4 | 1.4 | 1.4 | 1.4 | 1.38 | 1.78 | 1.3 | 1.46 | 1.5 | 1.581096 | 1.46 | 1.347981 | 1.52 | 1.41 |  |  | #N/A
| 1 | 3 | 1.5 | 1.4 | 1.55 | 1.4 | 1.25 | 1.529847 | 1.3 | 1.4 | 1.4 | 1.4 | 1.37 | 1.82 | 1.4 | 1.41 | 1.5 | 1.580866 | 1.65 | 1.404652 | 1.49 | 1.47 |  |  | 16
| 1 | 4 | 1.5 | 1.3 | 1.46 | 1.5 | 1.34 | 1.509013 | 1.4 | 1.4 | 1.4 | 1.3 | 1.42 | 1.41 | 1.3 | 1.47 | 1.5 | 1.414823 | 1.5 | 1.399414 | 1.55 | 1.45 |  |  | 1.431168
| 1 | 5 | 1.5 | 1.3 | 1.52 | 1.5 | 1.19 | 1.471602 | 1.4 | 1.4 | 1.5 | 1.3 | 1.44 | 1.48 | 1.4 | 1.5 | 1.5 | 1.602149 | 1.38 | 1.379465 | 1.47 | 1.4 |  |  | 69
| 1 | 6 | 1.4 | 1.4 | 1.42 | 1.4 | 1.46 | 1.4887015 | 1.3 | 1.4 | 1.4 | 1.3 | 1.45 | 1.72 | 1.2 | 1.47 | 1.5 | 1.603252 | 1.46 | 1.31533 | 1.48 | 1.45
| Mean |  | 1.5 | 1.383333 | 1.481667 | 1.4 | 1.348333 | 1.500812 | 1.35 | 1.383333 | 1.4 | 1.333333 | 1.405 | 1.685 | 1.316667 | 1.46 | 1.5 | 1.563424 | 1.483333 | 1.357458 | 1.505 | 1.448333
| Median |  | 1.5 | 1.4 | 1.49 | 1.4 | 1.345 | 1.49885725 | 1.35 | 1.4 | 1.4 | 1.3 | 1.4 | 1.75 | 1.3 | 1.465 | 1.5 | 1.589725 | 1.46 | 1.363723 | 1.505 | 1.45
| Std Dev. |  | 0.06324555 | 0.07527727 | 0.08352644 | 0.08944272 | 0.1185608 | 0.03596755 | 0.05477226 | 0.04082483 | 0.06324555 | 0.05163978 | 0.03619392 | 0.1961377 | 0.07527727 | 0.02966479 | 0 | 0.0734912 | 0.0904802 | 0.0444582 | 0.03016621 | 0.04020779
| Rel.Std.Dev. |  | 4.216% | 5.442% | 5.637% | 6.389% | 8.793% | 2.397% | 4.057% | 2.951% | 4.518% | 3.873% | 2.576% | 11.64% | 5.717% | 2.032% | 0% | 4.701% | 6.1% | 3.275% | 2.004% | 2.776%
| PDM3 |  | 4.809% | -3.342% | 3.528% | -2.178% | -5.788% | 4.866% | -5.671% | -3.342% | -2.178% | -6.836% | -1.828% | 17.74% | -8.001% | 2.015% | 4.809% | 9.241% | 3.645% | -5.15% | 5.159% | 1.199%
| Z-Score (Absolute) |  | 0.69 | 0.41 | 0.52 | 0.25 | 0.74 | 0.7 | 0.73 | 0.41 | 0.25 | 0.88 | 0.2 | 2.44 | 1.04 | 0.32 | 0.69 | 1.29 | 0.54 | 0.65 | 0.74 | 0.2
| Analytical results for V in OREAS 81 (Certified Value 216 ppm) | [23 empty] | Certified
V | Round | Replicate | Lab | Lab | Lab | Lab | Lab | Lab | Lab | Lab | Lab | Lab | Lab | Lab | Lab | Lab | Lab | Lab | Lab | Lab | Lab | Lab | Lab |  | 1
| No | No | 01 | 02 | 03 | 04 | 05 | 06 | 07 | 08 | 09 | 10 | 11 | 12 | 13 | 15 | 16 | 17 | 18 | 19 | 20 | 21 | 23 |  | ppm
|  |  | 4A*OES/MS | 4A*OES/MS | 4A*OES | 4A*OES/MS | 4A*OES/MS | 4A*OES | 4A*MS | 4A*OES/MS | 4A*OES/MS | 4A*OES/MS | 4A*OES | 4A*OES | 4A*OES/MS | 4A*OES/MS | 4A*MS | 4A*MS | 4A*OES | 4A*OES | 4A*OES/MS | 4A*OES | 4A*OES/MS |  | 0
0
| 1 | 1 | 228 | 219 | 216 | 215 | 207 | 211.8058 | 221 | 213 | 209 | 208 | 206 | 233 | 203 | 218 | 220 | 220.1345 | 232 | 235.1242 | 212 | 213.18 | 218 |  | 1
| 1 | 2 | 225 | 221 | 219 | 209 | 209 | 211.3163 | 226 | 219 | 204 | 214 | 203 | 229 | 202 | 215 | 218 | 214.286 | 233 | 237.9502 | 214 | 203.93 | 215 |  | #N/A
| 1 | 3 | 220 | 225 | 214 | 211 | 207 | 212.4786 | 223 | 217 | 216 | 213 | 205 | 235 | 203 | 218 | 216 | 215.6964 | 230 | 242.0433 | 205 | 205.12 | 216 |  | 16
| 1 | 4 | 227 | 219 | 214 | 211 | 210 | 210.9251 | 221 | 220 | 209 | 214 | 207 | 226 | 206 | 215 | 218 | 217.7597 | 235 | 234.5345 | 211 | 212.16 | 225 |  | 216.0656
| 1 | 5 | 226 | 213 | 207 | 212 | 211 | 212.4488 | 225 | 214 | 209 | 212 | 211 | 233 | 201 | 222 | 219 | 218.0864 | 231 | 235.583 | 214 | 210.78 | 208 |  | 70
| 1 | 6 | 219 | 221 | 217 | 219 | 210 | 210.7747 | 224 | 215 | 213 | 217 | 210 | 234 | 202 | 221 | 220 | 218.6737 | 228 | 241.2839 | 223 | 211.31 | 221
| Mean |  | 224.1667 | 219.6667 | 214.5 | 212.8333 | 209 | 211.6249 | 223.3333 | 216.3333 | 210 | 213 | 207 | 231.6667 | 202.8333 | 218.1667 | 218.5 | 217.4395 | 231.5 | 237.7532 | 213.1667 | 209.4133 | 217.1667
| Median |  | 225.5 | 220 | 215 | 211.5 | 209.5 | 211.5611 | 223.5 | 216 | 209 | 213.5 | 206.5 | 233 | 202.5 | 218 | 218.5 | 217.9231 | 231.5 | 236.7666 | 213 | 211.045 | 217
| Std Dev. |  | 3.763863 | 3.932768 | 4.135215 | 3.600926 | 1.67332 | 0.7413718 | 2.065591 | 2.804758 | 4.09878 | 2.966479 | 3.03315 | 3.444803 | 1.722401 | 2.926887 | 1.516575 | 2.111412 | 2.428992 | 3.252404 | 5.845226 | 3.890931 | 5.776389
| Rel.Std.Dev. |  | 1.679% | 1.79% | 1.928% | 1.692% | 0.8006% | 0.3503% | 0.9249% | 1.296% | 1.952% | 1.393% | 1.465% | 1.487% | 0.8492% | 1.342% | 0.6941% | 0.971% | 1.049% | 1.368% | 2.742% | 1.858% | 2.66%
| PDM3 |  | 3.749% | 1.667% | -0.7246% | -1.496% | -3.27% | -2.055% | 3.364% | 0.1239% | -2.807% | -1.419% | -4.196% | 7.221% | -6.124% | 0.9724% | 1.127% | 0.6359% | 7.143% | 10.04% | -1.342% | -3.079% | 0.5096%
| Z-Score (Absolute) |  | 1.12 | 0.48 | 0.26 | 0.5 | 1.05 | 0.67 | 1 | 0 | 0.91 | 0.48 | 1.34 | 2.2 | 1.93 | 0.26 | 0.31 | 0.16 | 2.17 | 3.07 | 0.45 | 0.99 | 0.12
| Analytical results for W in OREAS 81 (Certified Value 1.33 ppm) | [23 empty] | Certified
W | Round | Replicate | Lab | Lab | Lab | Lab | Lab | Lab | Lab | Lab | Lab | Lab | Lab | Lab | Lab | Lab | Lab | Lab | Lab | Lab | Lab |  |  |  | 1
| No | No | 01 | 02 | 03 | 04 | 05 | 07 | 08 | 09 | 10 | 11 | 12 | 13 | 15 | 16 | 17 | 18 | 19 | 20 | 23 |  |  |  | ppm
|  |  | 4A*OES/MS | 4A*OES/MS | 4A*MS | 4A*OES/MS | 4A*OES/MS | 4A*MS | 4A*OES/MS | 4A*OES/MS | 4A*OES/MS | 4A*MS | 4A*MS | 4A*OES/MS | 4A*MS | 4A*MS | 4A*MS | 4A*MS | 4A*OES | 4A*OES/MS | 4A*OES/MS |  |  |  | 2
3
| 1 | 1 | 1.3 | 1.4 | 1.3 | 1.3 | 1.37 | 1.3 | 1.3 | 1.3 | 1.3 | 1.4 | 3.5 | 1.3 | 1.3 | 1.3 | 1.256434 | 1.4 | 1.442679 | 1.5 | 1 |  |  |  | 1
| 1 | 2 | 1.3 | 1.4 | 1.2 | 1.3 | 1.27 | 1.5 | 1.3 | 1.3 | 1.3 | 1.4 | 1.5 | 1.2 | 1.4 | 1.3 | 1.19635 | 1.4 | 1.463791 | 1.4 | 1 |  |  |  | 12
| 1 | 3 | 1.3 | 1.4 | 1.3 | 1.3 | 1.18 | 1.5 | 1.3 | 1.4 | 1.3 | 1.4 | 1.9 | 1.2 | 1.4 | 1.4 | 1.237311 | 1.4 | 1.319641 | 1.4 | 1 |  |  |  | 16
| 1 | 4 | 1.3 | 1.4 | 1.2 | 1.3 | 2.07 | 1.3 | 1.3 | 1.4 | 1.3 | 1.5 | 1.5 | 1.3 | 1.3 | 1.4 | 1.170999 | 1.4 | 1.260848 | 1.4 | 1 |  |  |  | 1.328382
| 1 | 5 | 1.3 | 1.4 | 1.3 | 1.4 | 1.09 | 1.3 | 1.3 | 1.3 | 1.3 | 1.5 | 1.4 | 1.2 | 1.3 | 1.3 | 1.260984 | 1.4 | 1.438164 | 1.5 | 1 |  |  |  | 71
| 1 | 6 | 1.2 | 1.4 | 1.3 | 1.3 | 1.4 | 1.1 | 1.3 | 1.3 | 1.3 | 1.5 | 1.5 | 1.2 | 1.4 | 1.3 | 1.243427 | 1.4 | 1.232375 | 1.4 | 1
| Mean |  | 1.283333 | 1.4 | 1.266667 | 1.316667 | 1.396667 | 1.333333 | 1.3 | 1.333333 | 1.3 | 1.45 | 1.883333 | 1.233333 | 1.35 | 1.333333 | 1.227584 | 1.4 | 1.359583 | 1.433333 | 1
| Median |  | 1.3 | 1.4 | 1.3 | 1.3 | 1.32 | 1.3 | 1.3 | 1.3 | 1.3 | 1.45 | 1.5 | 1.2 | 1.35 | 1.3 | 1.240369 | 1.4 | 1.378903 | 1.4 | 1
| Std Dev. |  | 0.04082483 | 2.432377e-16 | 0.05163978 | 0.04082483 | 0.3496093 | 0.1505545 | 0 | 0.05163978 | 0 | 0.05477226 | 0.8109665 | 0.05163978 | 0.05477226 | 0.05163978 | 0.03597455 | 2.432377e-16 | 0.1014545 | 0.05163978 | 0
| Rel.Std.Dev. |  | 3.181% | 1.737e-14% | 4.077% | 3.101% | 25.03% | 11.29% | 0% | 3.873% | 0% | 3.777% | 43.06% | 4.187% | 4.057% | 3.873% | 2.931% | 1.737e-14% | 7.462% | 3.603% | 0%
| PDM3 |  | -3.391% | 5.391% | -4.646% | -0.882% | 5.14% | 0.3727% | -2.137% | 0.3727% | -2.137% | 9.155% | 41.78% | -7.155% | 1.627% | 0.3727% | -7.588% | 5.391% | 2.349% | 7.901% | -24.72%
| Z-Score (Absolute) |  | 0.59 | 0.79 | 0.79 | 0.2 | 0.75 | 0 | 0.4 | 0 | 0.4 | 1.39 | 6.54 | 1.19 | 0.2 | 0 | 1.26 | 0.79 | 0.31 | 1.19 | NA
Results from laboratory 23 were removed due to their 1 ppm reading resolution.
| Analytical results for Y in OREAS 81 (Certified Value 15.7 ppm) | [23 empty] | Certified
Y | Round | Replicate | Lab | Lab | Lab | Lab | Lab | Lab | Lab | Lab | Lab | Lab | Lab | Lab | Lab | Lab | Lab | Lab | Lab | Lab | Lab |  |  |  | 1
| No | No | 01 | 02 | 03 | 04 | 05 | 07 | 08 | 09 | 10 | 11 | 12 | 13 | 15 | 16 | 17 | 18 | 19 | 20 | 23 |  |  |  | ppm
|  |  | 4A*OES/MS | 4A*OES/MS | 4A*MS | 4A*OES/MS | 4A*OES/MS | 4A*MS | 4A*OES/MS | 4A*OES/MS | 4A*OES/MS | 4A*MS | 4A*MS | 4A*OES/MS | 4A*MS | 4A*MS | 4A*MS | 4A*MS | 4A*OES | 4A*OES/MS | 4A*OES/MS |  |  |  | 1
2
| 1 | 1 | 15.7 | 17.2 | 15.17 | 15.9 | 12.72 | 16 | 16.7 | 14.6 | 16.6 | 14 | 16.51 | 16.3 | 14.9 | 16.9 | 15.96126 | 15.2 | 14.13494 | 15.2 | 16.1 |  |  |  | 1
| 1 | 2 | 15.4 | 17.4 | 14.04 | 15.5 | 13.75 | 16.5 | 17 | 14.6 | 16.8 | 14 | 16.35 | 16 | 15.8 | 16.9 | 15.31211 | 15.2 | 14.50417 | 15.9 | 16.2 |  |  |  | 16
| 1 | 3 | 15.3 | 17.8 | 14.71 | 15.5 | 13.26 | 16 | 16.6 | 14.9 | 16.7 | 14.1 | 16.28 | 15.8 | 15.2 | 16.9 | 15.72737 | 15.2 | 14.48968 | 15.3 | 16 |  |  |  | 16
| 1 | 4 | 15.2 | 17 | 14.93 | 16.1 | 13.25 | 16.2 | 16.5 | 14.6 | 17.6 | 14.2 | 17.5 | 15.8 | 15.4 | 16.9 | 15.53756 | 15.4 | 14.63539 | 15.4 | 16.5 |  |  |  | 15.66386
| 1 | 5 | 15.7 | 16.6 | 14.92 | 16.4 | 14.23 | 16.4 | 16.6 | 14.2 | 16.7 | 14.2 | 17.64 | 16.1 | 14.8 | 16.9 | 15.6482 | 15.1 | 14.48656 | 15.6 | 15.9 |  |  |  | 72
| 1 | 6 | 15.3 | 17.5 | 15.13 | 16.7 | 13.9 | 16 | 16.4 | 14.1 | 17.1 | 14.1 | 17.95 | 15.8 | 15.6 | 16.9 | 16.04309 | 15.1 | 14.05981 | 16.2 | 16.3
| Mean |  | 15.43333 | 17.25 | 14.81667 | 16.01667 | 13.51833 | 16.18333 | 16.63333 | 14.5 | 16.91667 | 14.1 | 17.03833 | 15.96667 | 15.28333 | 16.9 | 15.70493 | 15.2 | 14.38509 | 15.6 | 16.16667
| Median |  | 15.35 | 17.3 | 14.925 | 16 | 13.505 | 16.1 | 16.6 | 14.6 | 16.75 | 14.1 | 17.005 | 15.9 | 15.3 | 16.9 | 15.68779 | 15.2 | 14.48812 | 15.5 | 16.15
| Std Dev. |  | 0.2160247 | 0.41833 | 0.415002 | 0.4833908 | 0.5444049 | 0.2228602 | 0.2065591 | 0.2966479 | 0.3763863 | 0.08944272 | 0.7394976 | 0.2065591 | 0.3920034 | 3.891803e-15 | 0.2705936 | 0.1095445 | 0.2308445 | 0.3847077 | 0.2160247
| Rel.Std.Dev. |  | 1.4% | 2.425% | 2.801% | 3.018% | 4.027% | 1.377% | 1.242% | 2.046% | 2.225% | 0.6343% | 4.34% | 1.294% | 2.565% | 2.303e-14% | 1.723% | 0.7207% | 1.605% | 2.466% | 1.336%
| PDM3 |  | -1.472% | 10.13% | -5.409% | 2.252% | -13.7% | 3.316% | 6.189% | -7.43% | 7.998% | -9.984% | 8.775% | 1.933% | -2.429% | 7.892% | 0.2622% | -2.961% | -8.164% | -0.4077% | 3.21%
| Z-Score (Absolute) |  | 0.21 | 1.17 | 0.67 | 0.24 | 1.66 | 0.36 | 0.7 | 0.91 | 0.92 | 1.22 | 1.01 | 0.2 | 0.32 | 0.91 | 0 | 0.38 | 1 | 0.08 | 0.35
| Analytical results for Yb in OREAS 81 (Certified Value 1.53 ppm) | [23 empty] | Certified
Yb | Round | Replicate | Lab | Lab | Lab | Lab | Lab | Lab | Lab | Lab | Lab | Lab | Lab | Lab | [10 empty] | 1
| No | No | 01 | 03 | 05 | 06 | 07 | 09 | 12 | 15 | 16 | 17 | 18 | 23 | [10 empty] | ppm
|  |  | 4A*OES/MS | 4A*MS | 4A*OES/MS | 4A*MS | 4A*MS | 4A*OES/MS | 4A*MS | 4A*MS | 4A*MS | 4A*MS | 4A*MS | 4A*OES/MS | [10 empty] | 2
3
| 1 | 1 | 1.55 | 1.52 | 1.43 | 1.501263 | 1.66 | 1.4 | 1.5 | 1.6 | 1.57 | 1.611141 | 1.44 | 1.5 | [10 empty] | 1
| 1 | 2 | 1.39 | 1.42 | 1.38 | 1.48268 | 1.64 | 1.4 | 1.5 | 1.6 | 1.6 | 1.56077 | 1.41 | 1.5 | [10 empty] | #N/A
| 1 | 3 | 1.67 | 1.49 | 1.28 | 1.549829 | 1.62 | 1.4 | 1.4 | 1.6 | 1.59 | 1.600064 | 1.39 | 1.5 | [10 empty] | 16
| 1 | 4 | 1.52 | 1.46 | 1.33 | 1.516837 | 1.68 | 1.4 | 1.7 | 1.6 | 1.66 | 1.540775 | 1.43 | 1.6 | [10 empty] | 1.525256
| 1 | 5 | 1.51 | 1.52 | 1.23 | 1.480675 | 1.76 | 1.4 | 1.7 | 1.6 | 1.63 | 1.540056 | 1.36 | 1.5 | [10 empty] | 73
| 1 | 6 | 1.67 | 1.46 | 1.57 | 1.459392 | 1.74 | 1.4 | 1.7 | 1.7 | 1.62 | 1.594957 | 1.38 | 1.6
| Mean |  | 1.551667 | 1.478333 | 1.37 | 1.498446 | 1.683333 | 1.4 | 1.583333 | 1.616667 | 1.611667 | 1.574627 | 1.401667 | 1.533333
| Median |  | 1.535 | 1.475 | 1.355 | 1.491972 | 1.67 | 1.4 | 1.6 | 1.6 | 1.61 | 1.577863 | 1.4 | 1.5
| Std Dev. |  | 0.1066615 | 0.03920034 | 0.1208305 | 0.03186196 | 0.05573748 | 2.432377e-16 | 0.132916 | 0.04082483 | 0.03188521 | 0.03139008 | 0.03060501 | 0.05163978
| Rel.Std.Dev. |  | 6.874% | 2.652% | 8.82% | 2.126% | 3.311% | 1.737e-14% | 8.395% | 2.525% | 1.978% | 1.993% | 2.183% | 3.368%
| PDM3 |  | 1.732% | -3.076% | -10.18% | -1.758% | 10.36% | -8.212% | 3.808% | 5.993% | 5.665% | 3.237% | -8.103% | 0.5296%
| Z-Score (Absolute) |  | 0.09 | 0.65 | 1.74 | 0.45 | 1.42 | 1.44 | 0.41 | 0.75 | 0.7 | 0.32 | 1.42 | 0.09
| Analytical results for Zn in OREAS 81 (Certified Value 156 ppm) | [23 empty] | Certified
Zn | Round | Replicate | Lab | Lab | Lab | Lab | Lab | Lab | Lab | Lab | Lab | Lab | Lab | Lab | Lab | Lab | Lab | Lab | Lab | Lab | Lab | Lab | Lab |  | 1
| No | No | 01 | 02 | 03 | 04 | 05 | 06 | 07 | 08 | 09 | 10 | 11 | 12 | 13 | 15 | 16 | 17 | 18 | 19 | 20 | 21 | 23 |  | ppm
|  |  | 4A*OES/MS | 4A*OES/MS | 4A*OES | 4A*OES/MS | 4A*OES/MS | 4A*OES | 4A*MS | 4A*OES/MS | 4A*OES/MS | 4A*OES/MS | 4A*OES | 4A*OES | 4A*OES/MS | 4A*OES/MS | 4A*MS | 4A*MS | 4A*MS | 4A*OES | 4A*OES/MS | 4A*OES | 4A*OES/MS |  | 0
0
| 1 | 1 | 161 | 159 | 153 | 146 | 133 | 158.7109 | 157 | 157 | 150 | 156 | 155 | 152 | 152 | 148 | 151 | 161.7929 | 158 | 161.9982 | 125 | 151.2 | 162 |  | 1
| 1 | 2 | 154 | 160 | 144 | 148 | 135 | 157.7856 | 156 | 162 | 148 | 161 | 156 | 154 | 150 | 151 | 150 | 156.8263 | 154 | 166.1569 | 126 | 149.2 | 164 |  | #N/A
| 1 | 3 | 150 | 165 | 152 | 149 | 133 | 157.6418 | 161 | 159 | 152 | 161 | 151 | 153 | 152 | 152 | 152 | 158.8548 | 157 | 166.9433 | 124 | 146.1 | 165 |  | 16
| 1 | 4 | 157 | 159 | 151 | 148 | 134 | 158.188 | 160 | 161 | 149 | 163 | 155 | 154 | 154 | 147 | 151 | 159.1377 | 156 | 158.9807 | 126 | 154.68 | 166 |  | 155.5254
| 1 | 5 | 155 | 155 | 152 | 149 | 134 | 157.5837 | 160 | 157 | 147 | 164 | 158 | 158 | 154 | 151 | 153 | 159.4436 | 151 | 163.7717 | 127 | 151.17 | 164 |  | 74
| 1 | 6 | 153 | 151 | 153 | 153 | 135 | 157.7231 | 156 | 158 | 148 | 163 | 156 | 162 | 150 | 153 | 151 | 160.786 | 149 | 159.3867 | 131 | 149.63 | 163
| Mean |  | 155 | 158.1667 | 150.8333 | 148.8333 | 134 | 157.9388 | 158.3333 | 159 | 149 | 161.3333 | 155.1667 | 155.5 | 152 | 150.3333 | 151.3333 | 159.4735 | 154.1667 | 162.8729 | 126.5 | 150.33 | 164
| Median |  | 154.5 | 159 | 152 | 148.5 | 134 | 157.7544 | 158.5 | 158.5 | 148.5 | 162 | 155.5 | 154 | 152 | 151 | 151 | 159.2906 | 155 | 162.885 | 126 | 150.4 | 164
| Std Dev. |  | 3.741657 | 4.750439 | 3.430258 | 2.316607 | 0.8944272 | 0.4341811 | 2.250926 | 2.097618 | 1.788854 | 2.875181 | 2.316607 | 3.781534 | 1.788854 | 2.33809 | 1.032796 | 1.709183 | 3.544949 | 3.353472 | 2.428992 | 2.830011 | 1.414214
| Rel.Std.Dev. |  | 2.414% | 3.003% | 2.274% | 1.557% | 0.6675% | 0.2749% | 1.422% | 1.319% | 1.201% | 1.782% | 1.493% | 2.432% | 1.177% | 1.555% | 0.6825% | 1.072% | 2.299% | 2.059% | 1.92% | 1.883% | 0.8623%
| PDM3 |  | -0.3378% | 1.698% | -3.017% | -4.303% | -13.84% | 1.552% | 1.805% | 2.234% | -4.196% | 3.734% | -0.2306% | -0.01631% | -2.267% | -3.338% | -2.695% | 2.539% | -0.8736% | 4.724% | -18.66% | -3.341% | 5.449%
| Z-Score (Absolute) |  | 0 | 0.51 | 0.67 | 1 | 3.4 | 0.48 | 0.54 | 0.65 | 0.97 | 1.02 | 0.03 | 0.08 | 0.49 | 0.76 | 0.59 | 0.72 | 0.13 | 1.27 | 4.61 | 0.76 | 1.46
| Analytical results for Zr in OREAS 81 (Certified Value 61 ppm) | [23 empty] | Certified
Zr | Round | Replicate | Lab | Lab | Lab | Lab | Lab | Lab | Lab | Lab | Lab | Lab | Lab | Lab | Lab | Lab | Lab | Lab | Lab | Lab | Lab | Lab |  |  | 1
| No | No | 01 | 02 | 03 | 04 | 05 | 06 | 07 | 08 | 09 | 10 | 11 | 12 | 13 | 15 | 16 | 17 | 18 | 19 | 20 | 23 |  |  | ppm
|  |  | 4A*OES/MS | 4A*OES/MS | 4A*MS | 4A*OES/MS | 4A*OES/MS | 4A*OES | 4A*OES | 4A*OES/MS | 4A*OES/MS | 4A*OES/MS | 4A*MS | 4A*MS | 4A*OES/MS | 4A*OES/MS | 4A*MS | 4A*MS | 4A*OES | 4A*OES | 4A*OES/MS | 4A*OES/MS |  |  | 0
1
| 1 | 1 | 59 | 66.4 | 61.1 | 63.8 | 55.3 | 57.68083 | 49 | 65 | 53.7 | 58.1 | 54.8 | 59.8 | 59.1 | 59.1 | 73.3 | 61.23802 | 69 | 64.5345 | 56.4 | 55.2 |  |  | 1
| 1 | 2 | 58 | 65.9 | 56.4 | 62.8 | 56 | 57.31552 | 48 | 73.1 | 54.4 | 58 | 55.6 | 59.1 | 56.9 | 62.2 | 66.1 | 60.96693 | 61 | 66.93209 | 59.2 | 53.8 |  |  | 17
| 1 | 3 | 57.1 | 70.9 | 63.2 | 61.5 | 55.5 | 57.28744 | 47 | 64.4 | 55.4 | 62.6 | 56.6 | 56.4 | 61 | 56.7 | 71.9 | 60.52725 | 64 | 61.78695 | 55.3 | 54.4 |  |  | 16
| 1 | 4 | 62.6 | 63.5 | 56.8 | 65.4 | 56.8 | 57.56968 | 49 | 65.3 | 56.6 | 59.1 | 58.9 | 58.2 | 67.8 | 61.5 | 64.7 | 60.57405 | 71 | 60.83966 | 57.9 | 58.9 |  |  | 60.60622
| 1 | 5 | 59.4 | 59.8 | 59.8 | 66.5 | 57.8 | 57.88456 | 48 | 67.5 | 48.5 | 60.8 | 59.2 | 59.4 | 54.1 | 58.4 | 66.1 | 62.81194 | 64 | 64.88349 | 55.1 | 56.8 |  |  | 75
| 1 | 6 | 59.1 | 67.6 | 59.9 | 67.7 | 57.4 | 57.4771 | 49 | 67.6 | 48.5 | 60.2 | 58.2 | 61.5 | 57.8 | 59.5 | 60.3 | 61.28318 | 68 | 68.31536 | 60.6 | 62.6
| Mean |  | 59.2 | 65.68333 | 59.53333 | 64.61667 | 56.46667 | 57.53585 | 48.33333 | 67.15 | 52.85 | 59.8 | 57.21667 | 59.06667 | 59.45 | 59.56667 | 67.06667 | 61.23356 | 66.16667 | 64.54867 | 57.41667 | 56.95
| Median |  | 59.05 | 66.15 | 59.85 | 64.6 | 56.4 | 57.52339 | 48.5 | 66.4 | 54.05 | 59.65 | 57.4 | 59.25 | 58.45 | 59.3 | 66.1 | 61.10248 | 66 | 64.709 | 57.15 | 56
| Std Dev. |  | 1.870829 | 3.76373 | 2.584312 | 2.338732 | 1.02697 | 0.2269215 | 0.8164966 | 3.204216 | 3.508133 | 1.767484 | 1.820348 | 1.699019 | 4.692441 | 2.023528 | 4.805691 | 0.8365017 | 3.763863 | 2.876274 | 2.210354 | 3.323703
| Rel.Std.Dev. |  | 3.16% | 5.73% | 4.341% | 3.619% | 1.819% | 0.3944% | 1.689% | 4.772% | 6.638% | 2.956% | 3.181% | 2.876% | 7.893% | 3.397% | 7.166% | 1.366% | 5.688% | 4.456% | 3.85% | 5.836%
| PDM3 |  | -2.32% | 8.377% | -1.77% | 6.617% | -6.83% | -5.066% | -20.25% | 10.8% | -12.8% | -1.33% | -5.593% | -2.54% | -1.908% | -1.715% | 10.66% | 1.035% | 9.175% | 6.505% | -5.263% | -6.033%
| Z-Score (Absolute) |  | 0.08 | 1.73 | 0.01 | 1.43 | 0.85 | 0.55 | 3.12 | 2.14 | 1.86 | 0.09 | 0.64 | 0.12 | 0.01 | 0.02 | 2.12 | 0.49 | 1.87 | 1.42 | 0.58 | 0.71
Note on C17: Z-Scores have been calculated inclusive of individual outliers. In general, laboratory batches are rejected if Z-Score > 2.5.
Note on C36: Z-Scores have been calculated inclusive of individual outliers. In general, laboratory batches are rejected if Z-Score > 2.5.
Note on C54: Z-Scores have been calculated inclusive of individual outliers. In general, laboratory batches are rejected if Z-Score > 2.5.
Note on C73: Z-Scores have been calculated inclusive of individual outliers. In general, laboratory batches are rejected if Z-Score > 2.5.
Note on C91: Z-Scores have been calculated inclusive of individual outliers. In general, laboratory batches are rejected if Z-Score > 2.5.
Note on C109: Z-Scores have been calculated inclusive of individual outliers. In general, laboratory batches are rejected if Z-Score > 2.5.
Note on C128: Z-Scores have been calculated inclusive of individual outliers. In general, laboratory batches are rejected if Z-Score > 2.5.
Note on C147: Z-Scores have been calculated inclusive of individual outliers. In general, laboratory batches are rejected if Z-Score > 2.5.
Note on C165: Z-Scores have been calculated inclusive of individual outliers. In general, laboratory batches are rejected if Z-Score > 2.5.
Note on C184: Z-Scores have been calculated inclusive of individual outliers. In general, laboratory batches are rejected if Z-Score > 2.5.
Note on C202: Z-Scores have been calculated inclusive of individual outliers. In general, laboratory batches are rejected if Z-Score > 2.5.
Note on C220: Z-Scores have been calculated inclusive of individual outliers. In general, laboratory batches are rejected if Z-Score > 2.5.
Note on C238: Z-Scores have been calculated inclusive of individual outliers. In general, laboratory batches are rejected if Z-Score > 2.5.
Note on C256: Z-Scores have been calculated inclusive of individual outliers. In general, laboratory batches are rejected if Z-Score > 2.5.
Note on C274: Z-Scores have been calculated inclusive of individual outliers. In general, laboratory batches are rejected if Z-Score > 2.5.
Note on C292: Z-Scores have been calculated inclusive of individual outliers. In general, laboratory batches are rejected if Z-Score > 2.5.
Note on C310: Z-Scores have been calculated inclusive of individual outliers. In general, laboratory batches are rejected if Z-Score > 2.5.
Note on C328: Z-Scores have been calculated inclusive of individual outliers. In general, laboratory batches are rejected if Z-Score > 2.5.
Note on C346: Z-Scores have been calculated inclusive of individual outliers. In general, laboratory batches are rejected if Z-Score > 2.5.
Note on C364: Z-Scores have been calculated inclusive of individual outliers. In general, laboratory batches are rejected if Z-Score > 2.5.
Note on C382: Z-Scores have been calculated inclusive of individual outliers. In general, laboratory batches are rejected if Z-Score > 2.5.
Note on C401: Z-Scores have been calculated inclusive of individual outliers. In general, laboratory batches are rejected if Z-Score > 2.5.
Note on C419: Z-Scores have been calculated inclusive of individual outliers. In general, laboratory batches are rejected if Z-Score > 2.5.
Note on C437: Z-Scores have been calculated inclusive of individual outliers. In general, laboratory batches are rejected if Z-Score > 2.5.
Note on C455: Z-Scores have been calculated inclusive of individual outliers. In general, laboratory batches are rejected if Z-Score > 2.5.
Note on C473: Z-Scores have been calculated inclusive of individual outliers. In general, laboratory batches are rejected if Z-Score > 2.5.
Note on C491: Z-Scores have been calculated inclusive of individual outliers. In general, laboratory batches are rejected if Z-Score > 2.5.
Note on C510: Z-Scores have been calculated inclusive of individual outliers. In general, laboratory batches are rejected if Z-Score > 2.5.
Note on C529: Z-Scores have been calculated inclusive of individual outliers. In general, laboratory batches are rejected if Z-Score > 2.5.
Note on C547: Z-Scores have been calculated inclusive of individual outliers. In general, laboratory batches are rejected if Z-Score > 2.5.
Note on C565: Z-Scores have been calculated inclusive of individual outliers. In general, laboratory batches are rejected if Z-Score > 2.5.
Note on C583: Z-Scores have been calculated inclusive of individual outliers. In general, laboratory batches are rejected if Z-Score > 2.5.
Note on C601: Z-Scores have been calculated inclusive of individual outliers. In general, laboratory batches are rejected if Z-Score > 2.5.
Note on C619: Z-Scores have been calculated inclusive of individual outliers. In general, laboratory batches are rejected if Z-Score > 2.5.
Note on C637: Z-Scores have been calculated inclusive of individual outliers. In general, laboratory batches are rejected if Z-Score > 2.5.
Note on C655: Z-Scores have been calculated inclusive of individual outliers. In general, laboratory batches are rejected if Z-Score > 2.5.
Note on C673: Z-Scores have been calculated inclusive of individual outliers. In general, laboratory batches are rejected if Z-Score > 2.5.
Note on C691: Z-Scores have been calculated inclusive of individual outliers. In general, laboratory batches are rejected if Z-Score > 2.5.
Note on C709: Z-Scores have been calculated inclusive of individual outliers. In general, laboratory batches are rejected if Z-Score > 2.5.
Note on C727: Z-Scores have been calculated inclusive of individual outliers. In general, laboratory batches are rejected if Z-Score > 2.5.
Note on C745: Z-Scores have been calculated inclusive of individual outliers. In general, laboratory batches are rejected if Z-Score > 2.5.
Note on C763: Z-Scores have been calculated inclusive of individual outliers. In general, laboratory batches are rejected if Z-Score > 2.5.
Note on C781: Z-Scores have been calculated inclusive of individual outliers. In general, laboratory batches are rejected if Z-Score > 2.5.
Note on C800: Z-Scores have been calculated inclusive of individual outliers. In general, laboratory batches are rejected if Z-Score > 2.5.
Note on C819: Z-Scores have been calculated inclusive of individual outliers. In general, laboratory batches are rejected if Z-Score > 2.5.
Note on C837: Z-Scores have been calculated inclusive of individual outliers. In general, laboratory batches are rejected if Z-Score > 2.5.
Note on C855: Z-Scores have been calculated inclusive of individual outliers. In general, laboratory batches are rejected if Z-Score > 2.5.
Note on C873: Z-Scores have been calculated inclusive of individual outliers. In general, laboratory batches are rejected if Z-Score > 2.5.
Note on C891: Z-Scores have been calculated inclusive of individual outliers. In general, laboratory batches are rejected if Z-Score > 2.5.
Note on C909: Z-Scores have been calculated inclusive of individual outliers. In general, laboratory batches are rejected if Z-Score > 2.5.
Note on C927: Z-Scores have been calculated inclusive of individual outliers. In general, laboratory batches are rejected if Z-Score > 2.5.
Note on C945: Z-Scores have been calculated inclusive of individual outliers. In general, laboratory batches are rejected if Z-Score > 2.5.
Note on C963: Z-Scores have been calculated inclusive of individual outliers. In general, laboratory batches are rejected if Z-Score > 2.5.
Note on C981: Z-Scores have been calculated inclusive of individual outliers. In general, laboratory batches are rejected if Z-Score > 2.5.
Note on C999: Z-Scores have been calculated inclusive of individual outliers. In general, laboratory batches are rejected if Z-Score > 2.5.
Note on C1017: Z-Scores have been calculated inclusive of individual outliers. In general, laboratory batches are rejected if Z-Score > 2.5.
Note on C1035: Z-Scores have been calculated inclusive of individual outliers. In general, laboratory batches are rejected if Z-Score > 2.5.
Note on C1053: Z-Scores have been calculated inclusive of individual outliers. In general, laboratory batches are rejected if Z-Score > 2.5.
Note on C1072: Z-Scores have been calculated inclusive of individual outliers. In general, laboratory batches are rejected if Z-Score > 2.5.
Note on C1090: Z-Scores have been calculated inclusive of individual outliers. In general, laboratory batches are rejected if Z-Score > 2.5.
Note on C1108: Z-Scores have been calculated inclusive of individual outliers. In general, laboratory batches are rejected if Z-Score > 2.5.
Note on C1126: Z-Scores have been calculated inclusive of individual outliers. In general, laboratory batches are rejected if Z-Score > 2.5.

## Fusion ICP
| Analytical results for Ag in OREAS 81 (Indicative Value 0.344 ppm) | [22 empty] | Indicative
Ag | Round | Replicate | Lab | Lab | Lab | Lab | Lab | Lab | Lab | [14 empty] | 1
| No | No | 03 | 09 | 12 | 15 | 16 | 18 | 20 | [14 empty] | ppm
|  |  | PF*MS | PF*MS | PF*MS | PF*MS | PF*OES/MS | BF*MS | PF*OES/MS | [14 empty] | 3
3
| 1 | 1 | < 10 | < 1 | < 10 | < 1 | 0.35 | 0.7 | 0.1 | [14 empty] | 1
| 1 | 2 | < 10 | < 1 | < 10 | < 1 | 0.29 | 1.3 | 0.2 | [14 empty] | 10
| 1 | 3 | < 10 | < 1 | < 10 | < 1 | 0.36 | 0.6 | 0.2 | [14 empty] | 16
| 1 | 4 | < 10 | < 1 | < 10 | < 1 | 0.32 | 0.6 | 0.1 | [14 empty] | 0.3438889
| 1 | 5 | < 10 | < 1 | < 10 | < 1 | 0.29 | 0.4 | 0.2 | [14 empty] | 16
| 1 | 6 | < 10 | < 1 | < 10 | < 1 | 0.34 | 0.4 | 0.2
| Mean | [5 empty] | 0.325 | 0.6666667 | 0.1666667
| Median | [5 empty] | 0.33 | 0.6 | 0.2
| Std Dev. | [5 empty] | 0.03016621 | 0.332666 | 0.05163978
| Rel.Std.Dev. | [5 empty] | 9.282% | 49.9% | 30.98%
| PDM3 | [5 empty] | -5.493% | 93.86% | -51.53%
| Z-Score (Absolute) |  | 17.34 | 0 | 17.34 | 0 | 0.67 | 0.64 | 1.28
| Analytical results for Al2O3 in OREAS 81 (Certified Value 12.16 wt.%) | [22 empty] | Certified
Al2O3 | Round | Replicate | Lab | Lab | Lab | Lab | Lab | Lab | Lab | Lab | Lab | Lab | Lab | Lab | Lab | Lab | Lab | Lab | Lab | Lab | Lab | Lab |  | 1
| No | No | 01 | 02 | 03 | 04 | 05 | 06 | 07 | 08 | 09 | 10 | 12 | 13 | 15 | 16 | 17 | 18 | 19 | 20 | 21 | 23 |  | wt.%
|  |  | PF*OES/MS | PF*OES | PF*OES | PF*OES | PF*MS | PF*OES | PF*MS | PF*OES | PF*MS | PF*OES | PF*OES | PF*OES | PF*OES | PF*OES/MS | BF*OES/MS | BF*MS | PF*OES | PF*OES/MS | PF*OES | PF*OES |  | 2
3
| 1 | 1 | 12.508 | 12.05 | 11.828 | 12.75 | 12.16838 | 12.2532895 | 12.112 | 12.25 | 11.51499 | 12.1 | 12.357 | 12.2 | 12.282 | 12.395 | 12.09004318 | 12.2 | 12.39048346 | 12.017 | 11.677 | 11.885 |  | 1
| 1 | 2 | 12.395 | 12 | 12.055 | 12.65 | 11.86644 | 12.21799562 | 11.885 | 12.4 | 11.43129 | 11.95 | 12.301 | 11.8 | 12.244 | 12.282 | 11.97980851 | 12.3 | 12.394856 | 11.998 | 11.809 | 11.8679 |  | #N/A
| 1 | 3 | 12.338 | 12.1 | 12.149 | 12.7 | 12.14911 | 12.27539127 | 11.79 | 12.3 | 11.25141 | 12.2 | 11.998 | 12.55 | 12.244 | 12.357 | 12.01698745 | 11.8 | 12.28252341 | 12.49 | 11.979 | 11.7187 |  | 16
| 1 | 4 | 12.603 | 12.25 | 12.055 | 12.75 | 12.20012 | 12.27402006 | 11.942 | 12.15 | 11.08041 | 12.1 | 12.055 | 12.65 | 12.131 | 12.206 | 12.06868321 | 12.1 | 12.90671678 | 12.131 | 11.942 | 11.6809 |  | 12.15565
| 1 | 5 | 12.622 | 12.15 | 12.168 | 12.7 | 12.27211 | 12.20567892 | 11.998 | 12.15 | 11.2533 | 12 | 12.471 | 12.45 | 12.376 | 12.263 | 11.96145403 | 12.3 | 12.77731324 | 12.074 | 11.828 | 11.6828 |  | 77
| 1 | 6 | 12.66 | 11.95 | 11.885 | 12.7 | 12.24094 | 12.2276846 | 11.828 | 12.35 | 11.55524 | 12 | 11.602 | 12.45 | 12.452 | 12.206 | 12.08294576 | 12.3 | 12.6301074 | 12.112 | 11.753 | 11.6374
| Mean |  | 12.521 | 12.08333 | 12.02333 | 12.70833 | 12.14952 | 12.24234 | 11.92583 | 12.26667 | 11.34777 | 12.05833 | 12.13067 | 12.35 | 12.28817 | 12.28483 | 12.03332 | 12.16667 | 12.56367 | 12.137 | 11.83133 | 11.74545
| Median |  | 12.5555 | 12.075 | 12.055 | 12.7 | 12.18425 | 12.24048705 | 11.9135 | 12.275 | 11.342295 | 12.05 | 12.178 | 12.45 | 12.263 | 12.2725 | 12.04283533 | 12.25 | 12.5124817 | 12.093 | 11.8185 | 11.70075
| Std Dev. |  | 0.1309809 | 0.1080123 | 0.1385766 | 0.03763863 | 0.1459016 | 0.02955459 | 0.1181667 | 0.1032796 | 0.1831246 | 0.09174239 | 0.3158738 | 0.3082207 | 0.1124249 | 0.0777931 | 0.05518286 | 0.1966384 | 0.2470925 | 0.1805325 | 0.1135934 | 0.1048335
| Rel.Std.Dev. |  | 1.046% | 0.8939% | 1.153% | 0.2962% | 1.201% | 0.2414% | 0.9908% | 0.842% | 1.614% | 0.7608% | 2.604% | 2.496% | 0.9149% | 0.6332% | 0.4586% | 1.616% | 1.967% | 1.487% | 0.9601% | 0.8925%
| PDM3 |  | 3.006% | -0.5949% | -1.088% | 4.547% | -0.05043% | 0.7132% | -1.891% | 0.9133% | -6.646% | -0.8006% | -0.2055% | 1.599% | 1.09% | 1.063% | -1.006% | 0.09066% | 3.357% | -0.1534% | -2.668% | -3.375%
| Z-Score (Absolute) |  | 1.92 | 0.3 | 0.61 | 2.87 | 0.03 | 0.5 | 1.11 | 0.63 | 4.05 | 0.43 | 0.06 | 1.05 | 0.74 | 0.72 | 0.56 | 0.12 | 2.14 | 0.03 | 1.59 | 2.02
| Analytical results for As in OREAS 81 (Certified Value 16.4 ppm) | [22 empty] | Certified
As | Round | Replicate | Lab | Lab | Lab | Lab | Lab | Lab | Lab | Lab | Lab | Lab | Lab | Lab | Lab | Lab | Lab | Lab | [5 empty] | 1
| No | No | 01 | 02 | 03 | 04 | 07 | 08 | 09 | 10 | 12 | 13 | 15 | 16 | 18 | 19 | 20 | 23 | [5 empty] | ppm
|  |  | PF*OES/MS | PF*OES | PF*MS | PF*OES | PF*MS | PF*OES | PF*MS | PF*OES | PF*OES | PF*OES | PF*MS | PF*OES/MS | BF*MS | PF*MS | PF*OES/MS | PF*OES | [5 empty] | 1
1
| 1 | 1 | 18 | < 100 | < 20 | < 100 | 97 | 100 | < 30 | 100 | < 30 | 100 | 19 | 15.6 | 13.1 | < 20 | 15 | 39 | [5 empty] | 1
| 1 | 2 | 18 | < 100 | 21 | < 100 | 80 | 100 | < 30 | < 100 | < 30 | 100 | 19 | 17.7 | 32.2 | < 20 | 15 | 35 | [5 empty] | 14
| 1 | 3 | 19 | < 100 | 20 | < 100 | 66 | < 100 | < 30 | < 100 | < 30 | 100 | 20 | 16.3 | 15.2 | < 20 | 17 | < 30 | [5 empty] | 16
| 1 | 4 | 19 | < 100 | < 20 | < 100 | 70 | 100 | < 30 | < 100 | < 30 | 100 | 19 | 17.7 | 5.9 | < 20 | 15 | < 30 | [5 empty] | 16.44278
| 1 | 5 | 19 | < 100 | 21 | < 100 | 75 | 100 | < 30 | < 100 | < 30 | 100 | 18 | 14.9 | 5.2 | < 20 | 15 | < 30 | [5 empty] | 78
| 1 | 6 | 19 | < 100 | < 20 | < 100 | 87 | 100 | < 30 | < 100 | < 30 | 100 | 20 | 14.7 | 4.8 | < 20 | 14 | < 30
| Mean |  | 18.66667 |  | 20.66667 |  | 79.16667 | 100 |  | 100 |  | 100 | 19.16667 | 16.15 | 12.73333 |  | 15.16667 | 37
| Median |  | 19 |  | 21 |  | 77.5 | 100 |  | 100 |  | 100 | 19 | 15.95 | 9.5 |  | 15 | 37
| Std Dev. |  | 0.5163978 |  | 0.5773503 |  | 11.44407 | 0 |  |  |  | 0 | 0.7527727 | 1.326273 | 10.50289 |  | 0.9831921 | 2.828427
| Rel.Std.Dev. |  | 2.766% |  | 2.794% |  | 14.46% | 0% |  |  |  | 0% | 3.928% | 8.212% | 82.48% |  | 6.483% | 7.644%
| PDM3 |  | 13.53% |  | 25.69% |  | 381.5% | 508.2% |  | 508.2% |  | 508.2% | 16.57% | -1.781% | -22.56% |  | -7.761% | 125%
| Z-Score (Absolute) |  | 0.56 | 7.57 | 0.18 | 7.57 | 14.09 | NA | 0.26 | NA | 0.26 | NA | 0.67 | 0 | 0.76 | 1.37 | 0.22 | 1.38
Results from laboratories 8, 10 and 13 were removed due to their 100 ppm reading resolution.
| Analytical results for B in OREAS 81 (Indicative Value 42.5 ppm) | [22 empty] | Indicative
B | Round | Replicate | Lab | Lab | Lab | Lab | Lab | Lab | Lab | [14 empty] | 1
| No | No | 01 | 03 | 05 | 09 | 12 | 19 | 20 | [14 empty] | ppm
|  |  | PF*OES/MS | PF*OES | PF*MS | PF*MS | PF*OES | PF*OES | PF*OES/MS | [14 empty] | 1
1
| 1 | 1 | 40 | < 50 | 72 | < 1000 | 46 | < 50 | 23 | [14 empty] | 1
| 1 | 2 | 40 | < 50 | 71 | < 1000 | 46 | < 50 | 27 | [14 empty] | 8
| 1 | 3 | 40 | < 50 | 189 | < 1000 | 48 | < 50 | 29 | [14 empty] | 16
| 1 | 4 | 40 | < 50 | 74 | < 1000 | 49 | < 50 | 28 | [14 empty] | 42.50667
| 1 | 5 | 40 | < 50 | 72 | < 1000 | 46 | < 50 | 30 | [14 empty] | 17
| 1 | 6 | 50 | 72 | 72 | < 1000 | 45 | < 50 | 25
| Mean |  | 41.66667 | 72 | 91.66667 |  | 46.66667 |  | 27
| Median |  | 40 | 72 | 72 |  | 46 |  | 27.5
| Std Dev. |  | 4.082483 |  | 47.69347 |  | 1.505545 |  | 2.607681
| Rel.Std.Dev. |  | 9.798% |  | 52.03% |  | 3.226% |  | 9.658%
| PDM3 |  | -1.976% | 69.39% | 115.7% |  | 9.787% |  | -36.48%
| Z-Score (Absolute) |  | 0 | 0.41 | 2.3 | 21.07 | 0.23 | 0.77 | 0.67
| Analytical results for Ba in OREAS 81 (Certified Value 430 ppm) | [22 empty] | Certified
Ba | Round | Replicate | Lab | Lab | Lab | Lab | Lab | Lab | Lab | Lab | Lab | Lab | Lab | Lab | Lab | [8 empty] | 1
| No | No | 01 | 03 | 05 | 07 | 09 | 12 | 15 | 16 | 17 | 18 | 19 | 20 | 23 | [8 empty] | ppm
|  |  | PF*OES/MS | PF*MS | PF*MS | PF*MS | PF*MS | PF*OES | PF*OES | PF*OES/MS | BF*OES/MS | BF*MS | PF*MS | PF*OES/MS | PF*OES | [8 empty] | 0
0
| 1 | 1 | 434 | 425 | 443 | 460 | 403 | 427 | 433 | 428 | 428.4187 | 442 | 445.9842 | 418 | 415 | [8 empty] | 1
| 1 | 2 | 432 | 430 | 426 | 446 | 402 | 419 | 433 | 424 | 425.8759 | 447 | 431.4193 | 416 | 409 | [8 empty] | #N/A
| 1 | 3 | 430 | 421 | 438 | 451 | 394 | 410 | 432 | 425 | 417.8831 | 430 | 422.9631 | 433 | 427 | [8 empty] | 16
| 1 | 4 | 435 | 425 | 438 | 441 | 397 | 417 | 434 | 424 | 417.4632 | 431 | 442.9401 | 421 | 433 | [8 empty] | 430.1144
| 1 | 5 | 434 | 437 | 437 | 473 | 399 | 441 | 437 | 425 | 410.6144 | 440 | 424.6458 | 419 | 440 | [8 empty] | 79
| 1 | 6 | 442 | 434 | 435 | 440 | 404 | 394 | 444 | 420 | 411.2056 | 446 | 442.2227 | 421 | 410
| Mean |  | 434.5 | 428.6667 | 436.1667 | 451.8333 | 399.8333 | 418 | 435.5 | 424.3333 | 418.5768 | 439.3333 | 435.0292 | 421.3333 | 422.3333
| Median |  | 434 | 427.5 | 437.5 | 448.5 | 400.5 | 418 | 433.5 | 424.5 | 417.6732 | 441 | 436.821 | 420 | 421
| Std Dev. |  | 4.086563 | 6.08824 | 5.636193 | 12.70302 | 3.868678 | 15.82403 | 4.505552 | 2.581989 | 7.342979 | 7.31209 | 10.00779 | 6.022181 | 12.89444
| Rel.Std.Dev. |  | 0.9405% | 1.42% | 1.292% | 2.811% | 0.9676% | 3.786% | 1.035% | 0.6085% | 1.754% | 1.664% | 2.3% | 1.429% | 3.053%
| PDM3 |  | 1.02% | -0.3366% | 1.407% | 5.05% | -7.04% | -2.817% | 1.252% | -1.344% | -2.682% | 2.143% | 1.143% | -2.042% | -1.809%
| Z-Score (Absolute) |  | 0.54 | 0 | 0.69 | 2.13 | 2.65 | 0.98 | 0.63 | 0.4 | 0.93 | 0.98 | 0.59 | 0.67 | 0.58
| Analytical results for Be in OREAS 81 (Certified Value 1.48 ppm) | [22 empty] | Certified
Be | Round | Replicate | Lab | Lab | Lab | Lab | Lab | Lab | Lab | Lab | Lab | Lab | Lab | Lab | [9 empty] | 1
| No | No | 01 | 03 | 05 | 06 | 07 | 09 | 12 | 15 | 16 | 18 | 19 | 20 | [9 empty] | ppm
|  |  | PF*OES/MS | PF*MS | PF*MS | PF*MS | PF*MS | PF*MS | PF*MS | PF*OES | PF*OES/MS | BF*MS | PF*MS | PF*OES/MS | [9 empty] | 2
2
| 1 | 1 | < 3 | < 1 | 3.4 | 1.466585 | < 5 | < 5 | 1.3 | < 5 | 1.28 | 2.2 | 1.166715 | < 20 | [9 empty] | 1
| 1 | 2 | < 3 | 1 | 2.4 | 1.503441 | < 5 | < 5 | 1.3 | < 5 | 1.21 | 2.4 | 1.411878 | < 20 | [9 empty] | #N/A
| 1 | 3 | < 3 | 1 | 2.8 | 1.485959 | < 5 | < 5 | 1.3 | < 5 | 1.24 | 1.4 | 1.505235 | < 20 | [9 empty] | 16
| 1 | 4 | < 3 | 1 | 2.8 | 1.444797 | < 5 | < 5 | 1.3 | < 5 | 1.25 | 1.8 | 1.406473 | < 20 | [9 empty] | 1.483043
| 1 | 5 | < 3 | 1 | 2.6 | 1.488554 | < 5 | < 5 | 1.4 | < 5 | 1.22 | 2.1 | 1.368873 | < 20 | [9 empty] | 80
| 1 | 6 | < 3 | 1 | 3.3 | 1.470851 | < 5 | < 5 | 1.5 | < 5 | 1.22 | 2 | 1.351919 | < 20
| Mean |  |  | 1 | 2.883333 | 1.476698 |  |  | 1.35 |  | 1.236667 | 1.983333 | 1.368515
| Median |  |  | 1 | 2.8 | 1.478405 |  |  | 1.3 |  | 1.23 | 2.05 | 1.387673
| Std Dev. |  |  | 0 | 0.3920034 | 0.02047282 |  |  | 0.083666 |  | 0.02581989 | 0.3488075 | 0.1122607
| Rel.Std.Dev. |  |  | 0% | 13.6% | 1.386% |  |  | 6.197% |  | 2.088% | 17.59% | 8.203%
| PDM3 |  |  | -32.57% | 94.42% | -0.4278% |  |  | -8.971% |  | -16.61% | 33.73% | -7.722%
| Z-Score (Absolute) |  | 0.63 | NA | 1.17 | 0.66 | 0.67 | 0.67 | 0.83 | 0.67 | 0.97 | 0 | 0.8 | 10.46
Results from laboratory 3 were removed due to their 1 ppm reading resolution.
| Analytical results for Bi in OREAS 81 (Certified Value 0.48 ppm) | [22 empty] | Certified
Bi | Round | Replicate | Lab | Lab | Lab | Lab | Lab | Lab | Lab | Lab | Lab | Lab | Lab | [10 empty] | 1
| No | No | 01 | 03 | 06 | 07 | 09 | 12 | 15 | 16 | 18 | 19 | 20 | [10 empty] | ppm
|  |  | PF*OES/MS | PF*MS | PF*MS | PF*MS | PF*MS | PF*MS | PF*MS | PF*OES/MS | BF*MS | PF*MS | PF*OES/MS | [10 empty] | 2
2
| 1 | 1 | < 2 | 0.6 | 0.4041 | < 5 | < 0.5 | 0.5 | 0.5 | 0.46 | 0.9 | 0.3491598 | 0.6 | [10 empty] | 1
| 1 | 2 | < 2 | 0.6 | 0.4236 | < 5 | < 0.5 | 0.5 | 0.5 | 0.48 | 0.5 | 0.3689297 | 0.5 | [10 empty] | 15
| 1 | 3 | < 2 | 0.6 | 0.4155 | < 5 | 2.5 | 0.5 | 0.5 | 0.49 | < 0.1 | 0.3867538 | 0.6 | [10 empty] | 16
| 1 | 4 | < 2 | 0.5 | 0.4012 | < 5 | 1.4 | 0.5 | 0.5 | 0.48 | 0.8 | 0.3133704 | 0.5 | [10 empty] | 0.477863
| 1 | 5 | < 2 | 0.5 | 0.3914 | < 5 | < 0.5 | 0.5 | 0.5 | 0.49 | 0.8 | 0.3403639 | 0.5 | [10 empty] | 81
| 1 | 6 | < 2 | 0.6 | 0.4077 | < 5 | 1.2 | 0.5 | 0.5 | 0.46 | 0.6 | 0.3081701 | 0.6
| Mean |  |  | 0.5666667 | 0.40725 |  | 1.7 | 0.5 | 0.5 | 0.4766667 | 0.72 | 0.344458 | 0.55
| Median |  |  | 0.6 | 0.4059 |  | 1.4 | 0.5 | 0.5 | 0.48 | 0.8 | 0.3447618 | 0.55
| Std Dev. |  |  | 0.05163978 | 0.01125464 |  | 0.7 | 0 | 0 | 0.0136626 | 0.1643168 | 0.03069176 | 0.05477226
| Rel.Std.Dev. |  |  | 9.113% | 2.764% |  | 41.18% | 0% | 0% | 2.866% | 22.82% | 8.91% | 9.959%
| PDM3 |  |  | 18.58% | -14.78% |  | 255.8% | 4.632% | 4.632% | -0.2504% | 50.67% | -27.92% | 15.1%
| Z-Score (Absolute) |  | 4.14 | 0.15 | 1.31 | 17.93 | 3.91 | 0.46 | 0.46 | 0.67 | 0.54 | 1.89 | 0
| Analytical results for CaO in OREAS 81 (Certified Value 6.69 wt.%) | [22 empty] | Certified
CaO | Round | Replicate | Lab | Lab | Lab | Lab | Lab | Lab | Lab | Lab | Lab | Lab | Lab | Lab | Lab | Lab | Lab | Lab | Lab | Lab | Lab | Lab |  | 1
| No | No | 01 | 02 | 03 | 04 | 05 | 06 | 07 | 08 | 09 | 10 | 12 | 13 | 15 | 16 | 17 | 18 | 19 | 20 | 21 | 23 |  | wt.%
|  |  | PF*OES/MS | PF*OES | PF*OES | PF*OES | PF*MS | PF*OES | PF*MS | PF*OES | PF*MS | PF*OES | PF*OES | PF*OES | PF*OES | PF*OES/MS | BF*OES/MS | BF*MS | PF*OES | PF*OES/MS | PF*OES | PF*OES |  | 2
3
| 1 | 1 | 6.786 | 6.48 | 6.72 | 6.98 | 6.64592 | 6.70998211 | 6.408 | 6.63 | 6.5053 | 6.56 | 6.72 | 7.01 | 6.72 | 6.688 | 6.83398555 | 6.73 | 7.21732311 | 6.478 | 6.17 | 6.3146 |  | 1
| 1 | 2 | 6.674 | 6.55 | 6.86 | 6.88 | 6.4671 | 6.71944658 | 6.646 | 6.76 | 6.48795 | 6.52 | 6.72 | 6.49 | 6.58 | 6.646 | 6.77933806 | 6.85 | 7.23448138 | 6.492 | 6.045 | 6.6028 |  | #N/A
| 1 | 3 | 6.772 | 6.66 | 6.86 | 6.79 | 6.64844 | 6.72105023 | 6.646 | 6.81 | 6.36468 | 6.36 | 6.72 | 6.92 | 6.58 | 6.632 | 6.7474644 | 6.55 | 7.34358535 | 6.744 | 6.436 | 6.7595 |  | 16
| 1 | 4 | 6.87 | 6.63 | 6.86 | 6.83 | 6.63067 | 6.72403741 | 6.786 | 6.86 | 6.36762 | 6.42 | 6.72 | 6.99 | 6.72 | 6.646 | 6.79728226 | 6.84 | 7.31190035 | 6.59 | 6.24 | 6.6728 |  | 6.685646
| 1 | 5 | 6.856 | 6.53 | 6.86 | 6.81 | 6.66285 | 6.70925873 | 6.87 | 6.79 | 6.46486 | 6.4 | 6.72 | 6.94 | 6.72 | 6.562 | 6.71591348 | 6.85 | 7.34746009 | 6.478 | 6.296 | 6.7288 |  | 82
| 1 | 6 | 6.912 | 6.39 | 6.72 | 6.79 | 6.63557 | 6.70501434 | 6.786 | 6.91 | 6.50866 | 6.29 | 6.72 | 6.9 | 6.86 | 6.604 | 6.7965206 | 6.89 | 7.26886431 | 6.59 | 6.184 | 6.5553
| Mean |  | 6.811667 | 6.54 | 6.813333 | 6.846667 | 6.615092 | 6.714798 | 6.690333 | 6.793333 | 6.449845 | 6.425 | 6.72 | 6.875 | 6.696667 | 6.629667 | 6.778417 | 6.785 | 7.287269 | 6.562 | 6.2285 | 6.605633
| Median |  | 6.821 | 6.54 | 6.86 | 6.82 | 6.640745 | 6.714714345 | 6.716 | 6.8 | 6.476405 | 6.41 | 6.72 | 6.93 | 6.72 | 6.639 | 6.78792933 | 6.845 | 7.29038233 | 6.541 | 6.212 | 6.6378
| Std Dev. |  | 0.08557959 | 0.09879271 | 0.07229569 | 0.07339391 | 0.07335794 | 0.007689768 | 0.1638459 | 0.09605554 | 0.06667223 | 0.1003494 | 0 | 0.193158 | 0.1053882 | 0.04284701 | 0.04156225 | 0.1270827 | 0.05553178 | 0.1036378 | 0.1317722 | 0.1616157
| Rel.Std.Dev. |  | 1.256% | 1.511% | 1.061% | 1.072% | 1.109% | 0.1145% | 2.449% | 1.414% | 1.034% | 1.562% | 0% | 2.81% | 1.574% | 0.6463% | 0.6132% | 1.873% | 0.762% | 1.579% | 2.116% | 2.447%
| PDM3 |  | 1.885% | -2.178% | 1.91% | 2.408% | -1.055% | 0.436% | 0.07012% | 1.611% | -3.527% | -3.899% | 0.5139% | 2.832% | 0.1648% | -0.8373% | 1.388% | 1.486% | 8.999% | -1.849% | -6.838% | -1.197%
| Z-Score (Absolute) |  | 0.71 | 1.08 | 0.7 | 0.95 | 0.59 | 0.07 | 0.09 | 0.59 | 1.68 | 1.84 | 0.08 | 1.13 | 0.07 | 0.49 | 0.49 | 0.54 | 3.86 | 0.94 | 3.14 | 0.65
| Analytical results for Cd in OREAS 81 (Certified Value < 10 ppm) | [22 empty] | Certified
Cd | Round | Replicate | Lab | Lab | Lab | Lab | Lab | Lab | Lab | Lab | Lab | Lab | [11 empty] | 1
| No | No | 01 | 03 | 07 | 09 | 12 | 15 | 16 | 18 | 19 | 20 | [11 empty] | ppm
|  |  | PF*OES/MS | PF*MS | PF*MS | PF*MS | PF*MS | PF*MS | PF*OES/MS | BF*MS | PF*MS | PF*OES/MS | [11 empty] | 1
1
| 1 | 1 | < 2 | < 10 | < 0.5 | < 10 | < 0.5 | 0.3 | 0.24 | < 0.1 | < 10 | < 5 | [11 empty] | 1
| 1 | 2 | < 2 | < 10 | < 0.5 | < 10 | < 0.5 | 0.3 | 0.22 | < 0.1 | < 10 | < 5 | [11 empty] | #N/A
| 1 | 3 | < 2 | < 10 | < 0.5 | < 10 | < 0.5 | 0.3 | 0.23 | < 0.1 | < 10 | < 5 | [11 empty] | 16
| 1 | 4 | < 2 | < 10 | < 0.5 | < 10 | < 0.5 | 0.3 | 0.23 | < 0.1 | < 10 | < 5 | [11 empty] | < 10
| 1 | 5 | < 2 | < 10 | < 0.5 | < 10 | < 0.5 | 0.2 | 0.23 | < 0.1 | < 10 | < 5 | [11 empty] | 83
| 1 | 6 | < 2 | < 10 | < 0.5 | < 10 | < 0.5 | 0.3 | 0.21 | < 0.1 | < 10 | < 5
| Mean | [6 empty] | 0.2833333 | 0.2266667
| Median | [6 empty] | 0.3 | 0.23
| Std Dev. | [6 empty] | 0.04082483 | 0.01032796
| Rel.Std.Dev. | [6 empty] | 14.41% | 4.556%
PDM3
| Z-Score (Absolute) |  | 0.48 | 5.84 | 0.52 | 5.84 | 0.52 | 0.48 | 0.56 | 0.79 | 5.84 | 2.49
| Analytical results for Ce in OREAS 81 (Certified Value 39 ppm) | [22 empty] | Certified
Ce | Round | Replicate | Lab | Lab | Lab | Lab | Lab | Lab | Lab | Lab | Lab | Lab | Lab | Lab | [9 empty] | 1
| No | No | 01 | 05 | 06 | 07 | 09 | 11 | 12 | 15 | 16 | 17 | 18 | 20 | [9 empty] | ppm
|  |  | PF*OES/MS | PF*MS | PF*MS | BF*MS | PF*MS | PF*OES/MS | PF*MS | PF*MS | PF*OES/MS | BF*OES/MS | BF*MS | PF*OES/MS | [9 empty] | 1
2
| 1 | 1 | 36.3 | 39 | 38.869352 | 35.9 | 35.5 | 39.6 | 37.4 | 39.6 | 38.71 | 39.04228 | 38 | 40.7 | [9 empty] | 1
| 1 | 2 | 36.1 | 40 | 38.728938 | 40.1 | 36 | 39.9 | 38.2 | 38.1 | 38.34 | 39.5214 | 41 | 42.5 | [9 empty] | 16
| 1 | 3 | 36.8 | 54 | 38.912819 | 39.9 | 35.2 | 39.7 | 38.4 | 39.9 | 38.87 | 39.28069 | 36 | 43.4 | [9 empty] | 16
| 1 | 4 | 37 | 44 | 38.868497 | 37.9 | 35.4 | 39.8 | 38 | 38.8 | 38.18 | 40.4702 | 37 | 38.4 | [9 empty] | 39.02001
| 1 | 5 | 36.4 | 39 | 38.60069 | 43.8 | 35.1 | 39.6 | 37.6 | 39.7 | 37.98 | 38.95261 | 38 | 38.2 | [9 empty] | 84
| 1 | 6 | 37 | 40 | 39.129424 | 40.8 | 35.2 | 39.8 | 40 | 40 | 36.94 | 38.02347 | 41 | 39.2
| Mean |  | 36.6 | 42.66667 | 38.85162 | 39.73333 | 35.4 | 39.73333 | 38.26667 | 39.35 | 38.17 | 39.21511 | 38.5 | 40.4
| Median |  | 36.6 | 40 | 38.8689245 | 40 | 35.3 | 39.75 | 38.1 | 39.65 | 38.26 | 39.16148 | 38 | 39.95
| Std Dev. |  | 0.3847077 | 5.853774 | 0.1786261 | 2.679303 | 0.3286335 | 0.121106 | 0.9266427 | 0.7449832 | 0.6869643 | 0.7990189 | 2.073644 | 2.180826
| Rel.Std.Dev. |  | 1.051% | 13.72% | 0.4598% | 6.743% | 0.9283% | 0.3048% | 2.422% | 1.893% | 1.8% | 2.038% | 5.386% | 5.398%
| PDM3 |  | -6.202% | 9.346% | -0.4315% | 1.828% | -9.277% | 1.828% | -1.931% | 0.8457% | -2.178% | 0.5% | -1.333% | 3.537%
| Z-Score (Absolute) |  | 2.24 | 3.34 | 0.17 | 0.64 | 3.34 | 0.64 | 0.7 | 0.29 | 0.79 | 0.17 | 0.49 | 1.26
| Analytical results for Co in OREAS 81 (Certified Value 136 ppm) | [22 empty] | Certified
Co | Round | Replicate | Lab | Lab | Lab | Lab | Lab | Lab | Lab | Lab | Lab | Lab | Lab | Lab | Lab | Lab | Lab | Lab | Lab | Lab | Lab |  |  | 1
| No | No | 01 | 02 | 03 | 04 | 06 | 07 | 08 | 09 | 10 | 11 | 12 | 13 | 15 | 16 | 17 | 18 | 19 | 20 | 23 |  |  | ppm
|  |  | PF*OES/MS | PF*OES | PF*MS | PF*OES | PF*OES | PF*MS | PF*OES | PF*MS | PF*OES | PF*OES/MS | PF*MS | PF*OES | PF*MS | PF*OES/MS | BF*OES/MS | BF*MS | PF*MS | PF*OES/MS | PF*OES |  |  | 0
0
| 1 | 1 | 136 | 130 | 135 | 160 | 138.10545 | 128 | 130 | 118 | 210 | 135 | 128 | 150 | 136 | 136.7 | 136.3836 | 147 | 150.9451 | 135 | 135 |  |  | 1
| 1 | 2 | 138 | 130 | 138 | 150 | 138.011575 | 133 | 130 | 120 | 160 | 136 | 134 | 140 | 133 | 137.1 | 141.0723 | 145 | 155.6433 | 140 | 125 |  |  | #N/A
| 1 | 3 | 137 | 140 | 135 | 160 | 139.45725 | 135 | 140 | 117 | 150 | 132 | 130 | 130 | 138 | 138.1 | 136.8252 | 142 | 158.3388 | 143 | 130 |  |  | 16
| 1 | 4 | 143 | 140 | 135 | 140 | 139.1854 | 134 | 130 | 120 | 140 | 132 | 135 | 140 | 135 | 139.8 | 133.8377 | 140 | 152.6604 | 129 | 132 |  |  | 136.1333
| 1 | 5 | 139 | 140 | 134 | 150 | 138.4378 | 135 | 130 | 120 | 160 | 134 | 135 | 150 | 136 | 138.7 | 134.8636 | 145 | 156.38 | 134 | 128 |  |  | 85
| 1 | 6 | 142 | 130 | 139 | 140 | 139.1487 | 138 | 130 | 117 | 150 | 136 | 135 | 150 | 138 | 137.2 | 135.6697 | 144 | 152.9527 | 131 | 126
| Mean |  | 139.1667 | 135 | 136 | 150 | 138.7243625 | 133.8333 | 131.6667 | 118.6667 | 161.6667 | 134.1667 | 132.8333 | 143.3333 | 136 | 137.9333 | 136.442 | 143.8333 | 154.4867 | 135.3333 | 129.3333
| Median |  | 138.5 | 135 | 135 | 150 | 138.79325 | 134.5 | 130 | 119 | 155 | 134.5 | 134.5 | 145 | 136 | 137.65 | 136.0266 | 144.5 | 154.298 | 134.5 | 129
| Std Dev. |  | 2.786874 | 5.477226 | 2 | 8.944272 | 0.6169244 | 3.311596 | 4.082483 | 1.505545 | 24.83277 | 1.834848 | 3.060501 | 8.164966 | 1.897367 | 1.170755 | 2.508392 | 2.483277 | 2.756533 | 5.316641 | 3.777124
| Rel.Std.Dev. |  | 2.003% | 4.057% | 1.471% | 5.963% | 0.4447% | 2.474% | 3.101% | 1.269% | 15.36% | 1.368% | 2.304% | 5.696% | 1.395% | 0.8488% | 1.838% | 1.726% | 1.784% | 3.929% | 2.92%
| PDM3 |  | 2.228% | -0.8325% | -0.09793% | 10.19% | 1.903% | -1.69% | -3.281% | -12.83% | 18.76% | -1.445% | -2.424% | 5.289% | -0.09793% | 1.322% | 0.2268% | 5.656% | 13.48% | -0.5876% | -4.995%
| Z-Score (Absolute) |  | 0.87 | NA | 0 | NA | 0.75 | 0.6 | NA | 4.78 | NA | 0.51 | 0.87 | NA | 0 | 0.53 | 0.12 | 2.16 | 5.1 | 0.18 | 1.84
Results from laboratories 2, 4, 8, 10 and 13 were removed due to their 10 ppm reading resolution.
| Analytical results for Cr in OREAS 81 (Certified Value 0.272 wt.%) | [22 empty] | Certified
Cr | Round | Replicate | Lab | Lab | Lab | Lab | Lab | Lab | Lab | Lab | Lab | Lab | Lab | Lab | Lab | Lab | Lab | Lab | Lab | Lab | Lab | Lab | Lab | 1
| No | No | 01 | 02 | 03 | 04 | 05 | 06 | 07 | 08 | 09 | 10 | 11 | 12 | 13 | 15 | 16 | 17 | 18 | 19 | 20 | 21 | 23 | wt.%
|  |  | PF*OES/MS | PF*OES | PF*OES | PF*OES | PF*MS | PF*OES | PF*MS | PF*OES | PF*MS | PF*OES | PF*OES/MS | PF*OES | PF*OES | PF*OES | PF*OES/MS | BF*OES/MS | BF*MS | PF*OES | PF*OES/MS | PF*OES | PF*OES | 3
3
| 1 | 1 | 0.269 | 0.26 | 0.2677 | 0.274 | 0.2756 | 0.2248512 | 0.2533 | 0.274 | 0.2526 | 0.253 | 0.26 | 0.2539 | 0.287 | 0.2733 | 0.253 | 0.2765984 | 0.28 | 0.306579 | 0.263 | 0.27 | 0.2594 | 1
| 1 | 2 | 0.268 | 0.26 | 0.277 | 0.281 | 0.2728 | 0.2240152 | 0.2732 | 0.281 | 0.2613 | 0.267 | 0.25 | 0.2561 | 0.267 | 0.2775 | 0.246 | 0.279545 | 0.28 | 0.3069853 | 0.263 | 0.28 | 0.24 | #N/A
| 1 | 3 | 0.273 | 0.267 | 0.2767 | 0.281 | 0.272 | 0.2242348 | 0.2721 | 0.281 | 0.2528 | 0.233 | 0.251 | 0.2613 | 0.287 | 0.2765 | 0.253 | 0.2751921 | 0.267 | 0.3122032 | 0.279 | 0.27 | 0.248 | 16
| 1 | 4 | 0.273 | 0.267 | 0.2747 | 0.281 | 0.2756 | 0.2218956 | 0.2724 | 0.274 | 0.2463 | 0.253 | 0.244 | 0.2582 | 0.287 | 0.276 | 0.253 | 0.2738477 | 0.271 | 0.306871 | 0.267 | 0.28 | 0.2551 | 0.27204
| 1 | 5 | 0.271 | 0.267 | 0.276 | 0.281 | 0.2803 | 0.2228708 | 0.2856 | 0.274 | 0.2573 | 0.253 | 0.252 | 0.2606 | 0.287 | 0.2729 | 0.253 | 0.2724683 | 0.281 | 0.3136349 | 0.269 | 0.28 | 0.2532 | 86
| 1 | 6 | 0.279 | 0.26 | 0.2724 | 0.281 | 0.2763 | 0.2236148 | 0.2851 | 0.274 | 0.2532 | 0.239 | 0.254 | 0.248 | 0.287 | 0.2828 | 0.253 | 0.2770616 | 0.273 | 0.3109219 | 0.267 | 0.28 | 0.2422
| Mean |  | 0.2721667 | 0.2635 | 0.2740833 | 0.2798333 | 0.2754333 | 0.2235804 | 0.2736167 | 0.2763333 | 0.2539167 | 0.2496667 | 0.2518333 | 0.25635 | 0.2836667 | 0.2765 | 0.2518333 | 0.2757855 | 0.2753333 | 0.3095326 | 0.268 | 0.2766667 | 0.24965
| Median |  | 0.272 | 0.2635 | 0.27535 | 0.281 | 0.2756 | 0.223815 | 0.2728 | 0.274 | 0.253 | 0.253 | 0.2515 | 0.25715 | 0.287 | 0.27625 | 0.253 | 0.2758953 | 0.2765 | 0.3089536 | 0.267 | 0.28 | 0.2506
| Std Dev. |  | 0.003920034 | 0.003834058 | 0.003549319 | 0.002857738 | 0.002939841 | 0.001055982 | 0.01176595 | 0.003614784 | 0.005049125 | 0.01204436 | 0.005231316 | 0.004935079 | 0.008164966 | 0.00358162 | 0.002857738 | 0.002511356 | 0.005819507 | 0.00310445 | 0.005899152 | 0.005163978 | 0.007598881
| Rel.Std.Dev. |  | 1.44% | 1.455% | 1.295% | 1.021% | 1.067% | 0.4723% | 4.3% | 1.308% | 1.988% | 4.824% | 2.077% | 1.925% | 2.878% | 1.295% | 1.135% | 0.9106% | 2.114% | 1.003% | 2.201% | 1.866% | 3.044%
| PDM3 |  | 0.04655% | -3.139% | 0.7511% | 2.865% | 1.247% | -17.81% | 0.5796% | 1.578% | -6.662% | -8.224% | -7.428% | -5.768% | 4.274% | 1.639% | -7.428% | 1.377% | 1.211% | 13.78% | -1.485% | 1.701% | -8.23%
| Z-Score (Absolute) |  | 0.17 | 1.19 | 0.05 | 0.67 | 0.21 | 5.84 | 0 | 0.27 | 2.3 | 2.79 | 2.54 | 2.02 | 1.21 | 0.34 | 2.52 | 0.25 | 0.2 | 4.19 | 0.66 | 0.36 | 2.8
| Analytical results for Cs in OREAS 81 (Certified Value 3.8 ppm) | [22 empty] | Certified
Cs | Round | Replicate | Lab | Lab | Lab | Lab | Lab | Lab | Lab | Lab | Lab | Lab | Lab | [10 empty] | 1
| No | No | 01 | 03 | 06 | 09 | 12 | 15 | 16 | 17 | 18 | 19 | 20 | [10 empty] | ppm
|  |  | PF*OES/MS | PF*MS | PF*MS | PF*MS | PF*MS | PF*MS | PF*OES/MS | BF*OES/MS | BF*MS | PF*MS | PF*OES/MS | [10 empty] | 2
3
| 1 | 1 | 3.9 | 3.9 | 4.104777 | 3.4 | 3.9 | 3.6 | 3.84 | 3.785963 | 3.5 | 4.467147 | 3.6 | [10 empty] | 1
| 1 | 2 | 3.6 | 3.7 | 4.112147 | 3.4 | 4 | 3.7 | 3.8 | 4.018809 | 3.2 | 4.17046 | 4.1 | [10 empty] | #N/A
| 1 | 3 | 3.6 | 3.8 | 4.138627 | 3.5 | 4 | 3.7 | 3.81 | 3.871967 | 3.1 | 4.441736 | 4 | [10 empty] | 16
| 1 | 4 | 3.9 | 3.7 | 4.112267 | 3.5 | 4 | 3.6 | 3.72 | 3.858643 | 3.3 | 4.155359 | 3.6 | [10 empty] | 3.80046
| 1 | 5 | 3.5 | 3.8 | 4.186317 | 3.4 | 4.1 | 3.8 | 3.67 | 3.480822 | 3.2 | 4.618958 | 3.8 | [10 empty] | 87
| 1 | 6 | 3.5 | 4 | 4.202347 | 3.3 | 3.9 | 4 | 3.67 | 3.742173 | 3.4 | 4.114747 | 4.3
| Mean |  | 3.666667 | 3.816667 | 4.142747 | 3.416667 | 3.983333 | 3.733333 | 3.751667 | 3.793063 | 3.283333 | 4.328068 | 3.9
| Median |  | 3.6 | 3.8 | 4.125447 | 3.4 | 4 | 3.7 | 3.76 | 3.822303 | 3.25 | 4.306098 | 3.9
| Std Dev. |  | 0.1861899 | 0.1169045 | 0.04189174 | 0.07527727 | 0.07527727 | 0.1505545 | 0.07467708 | 0.1797903 | 0.147196 | 0.2083533 | 0.2828427
| Rel.Std.Dev. |  | 5.078% | 3.063% | 1.011% | 2.203% | 1.89% | 4.033% | 1.991% | 4.74% | 4.483% | 4.814% | 7.252%
| PDM3 |  | -3.52% | 0.4264% | 9.006% | -10.1% | 4.812% | -1.766% | -1.284% | -0.1946% | -13.61% | 13.88% | 2.619%
| Z-Score (Absolute) |  | 0.67 | 0.13 | 1.87 | 2.01 | 1.02 | 0.32 | 0.22 | 0 | 2.72 | 2.85 | 0.57
| Analytical results for Cu in OREAS 81 (Certified Value 249 ppm) | [22 empty] | Certified
Cu | Round | Replicate | Lab | Lab | Lab | Lab | Lab | Lab | Lab | Lab | Lab | Lab | Lab | Lab | Lab | Lab | Lab | Lab | Lab | Lab | Lab | Lab |  | 1
| No | No | 01 | 02 | 03 | 04 | 05 | 06 | 07 | 08 | 09 | 10 | 11 | 12 | 13 | 15 | 16 | 17 | 18 | 19 | 20 | 23 |  | ppm
|  |  | PF*OES/MS | PF*OES | PF*OES | PF*OES | PF*MS | PF*OES | PF*MS | PF*OES | PF*MS | PF*OES | PF*OES/MS | PF*OES | PF*OES | PF*OES | PF*OES/MS | BF*OES/MS | BF*MS | PF*OES | PF*OES/MS | PF*OES |  | 0
0
| 1 | 1 | 221 | 260 | 236 | 240 | 291 | 253.8 | 260 | 250 | 228 | 640 | 270 | 228 | 250 | 265 | 260.3 | 263.6796 | 273 | 248.0215 | 241 | 265 |  | 1
| 1 | 2 | 224 | 300 | 242 | 240 | 367 | 252.3275 | 271 | 250 | 239 | 260 | 260 | 232 | 230 | 267 | 260.1 | 260.8966 | 498 | 252.2865 | 238 | 236 |  | #N/A
| 1 | 3 | 222 | 250 | 243 | 250 | 478 | 253.91 | 268 | 250 | 232 | 230 | 260 | 221 | 260 | 268 | 260.6 | 262.9056 | 236 | 253.1582 | 252 | 238 |  | 16
| 1 | 4 | 231 | 230 | 246 | 240 | 336 | 252.965 | 267 | 240 | 229 | 260 | 260 | 239 | 260 | 264 | 264.5 | 256.1303 | 248 | 248.9364 | 243 | 240 |  | 249.3396
| 1 | 5 | 225 | 270 | 243 | 250 | 677 | 253.965 | 272 | 240 | 233 | 250 | 260 | 226 | 270 | 269 | 261.4 | 269.0517 | 246 | 251.3764 | 244 | 253 |  | 88
| 1 | 6 | 232 | 270 | 241 | 240 | 805 | 252.1175 | 268 | 240 | 231 | 250 | 270 | 216 | 260 | 271 | 258.7 | 260.4503 | 232 | 250.1374 | 247 | 238
| Mean |  | 225.8333 | 263.3333 | 241.8333 | 243.3333 | 492.3333 | 253.1808 | 267.6667 | 245 | 232 | 315 | 263.3333 | 227 | 255 | 267.3333 | 260.9333 | 262.1857 | 288.8333 | 250.6527 | 244.1667 | 245
| Median |  | 224.5 | 265 | 242.5 | 240 | 422.5 | 253.3825 | 268 | 245 | 231.5 | 255 | 260 | 227 | 260 | 267.5 | 260.45 | 261.9011 | 247 | 250.7569 | 243.5 | 239
| Std Dev. |  | 4.622409 | 23.3809 | 3.311596 | 5.163978 | 206.2772 | 0.8289039 | 4.226898 | 5.477226 | 3.898718 | 159.5932 | 5.163978 | 8.099383 | 13.78405 | 2.581989 | 1.956187 | 4.271586 | 103.4648 | 1.980155 | 4.875107 | 11.55855
| Rel.Std.Dev. |  | 2.047% | 8.879% | 1.369% | 2.122% | 41.9% | 0.3274% | 1.579% | 2.236% | 1.68% | 50.66% | 1.961% | 3.568% | 5.406% | 0.9658% | 0.7497% | 1.629% | 35.82% | 0.79% | 1.997% | 4.718%
| PDM3 |  | -9.427% | 5.612% | -3.01% | -2.409% | 97.45% | 1.541% | 7.35% | -1.74% | -6.954% | 26.33% | 5.612% | -8.96% | 2.27% | 7.217% | 4.65% | 5.152% | 15.84% | 0.5266% | -2.075% | -1.74%
| Z-Score (Absolute) |  | 1.84 | 0.6 | 0.8 | 0.7 | 15.54 | 0.06 | 0.89 | 0.59 | 1.44 | 3.97 | 0.6 | 1.77 | 0.06 | 0.86 | 0.45 | 0.53 | 2.27 | 0.22 | 0.65 | 0.59
| Analytical results for Dy in OREAS 81 (Certified Value 3.09 ppm) | [22 empty] | Certified
Dy | Round | Replicate | Lab | Lab | Lab | Lab | Lab | Lab | Lab | Lab | Lab | Lab | Lab | Lab | [9 empty] | 1
| No | No | 01 | 05 | 06 | 07 | 09 | 11 | 12 | 15 | 16 | 17 | 18 | 20 | [9 empty] | ppm
|  |  | PF*OES/MS | PF*MS | PF*MS | BF*MS | PF*MS | PF*OES/MS | PF*MS | PF*MS | PF*OES/MS | BF*OES/MS | BF*MS | PF*OES/MS | [9 empty] | 2
3
| 1 | 1 | 2.9 | 3 | 3.110812 | 2.79 | 2.7 | 3.2 | 2.96 | 3.15 | 3.06 | 3.086992 | 2.88 | 2.99 | [9 empty] | 1
| 1 | 2 | 2.9 | 3 | 3.133989 | 2.63 | 2.61 | 3.1 | 2.97 | 3.08 | 3.03 | 3.489127 | 3.39 | 3.23 | [9 empty] | #N/A
| 1 | 3 | 3 | 3 | 3.093471 | 2.73 | 2.78 | 3.3 | 2.98 | 3.14 | 3.07 | 3.164585 | 3.29 | 3.39 | [9 empty] | 16
| 1 | 4 | 3 | 3 | 3.075287 | 2.97 | 2.76 | 3.2 | 2.98 | 3.1 | 3.04 | 3.537941 | 3.25 | 3.18 | [9 empty] | 3.086723
| 1 | 5 | 2.9 | 3 | 3.124642 | 2.91 | 2.83 | 3.2 | 2.99 | 3.05 | 3.01 | 3.350784 | 2.88 | 2.92 | [9 empty] | 89
| 1 | 6 | 3 | 3 | 3.160066 | 3.08 | 2.79 | 3.2 | 3.17 | 3.11 | 2.98 | 3.21566 | 3.28 | 3.1
| Mean |  | 2.95 | 3 | 3.116378 | 2.851667 | 2.745 | 3.2 | 3.008333 | 3.105 | 3.031667 | 3.307515 | 3.161667 | 3.135
| Median |  | 2.95 | 3 | 3.117727 | 2.85 | 2.77 | 3.2 | 2.98 | 3.105 | 3.035 | 3.283222 | 3.265 | 3.14
| Std Dev. |  | 0.05477226 | 0 | 0.03010404 | 0.1657005 | 0.07867655 | 0.06324555 | 0.07985403 | 0.0372827 | 0.03311596 | 0.1819055 | 0.2231965 | 0.1700294
| Rel.Std.Dev. |  | 1.857% | 0% | 0.966% | 5.811% | 2.866% | 1.976% | 2.654% | 1.201% | 1.092% | 5.5% | 7.059% | 5.424%
| PDM3 |  | -4.429% | -2.81% | 0.9607% | -7.615% | -11.07% | 3.67% | -2.54% | 0.5921% | -1.784% | 7.153% | 2.428% | 1.564%
| Z-Score (Absolute) |  | 1.1 | NA | 0.08 | 1.8 | 2.56 | 0.67 | 0.69 | 0 | 0.52 | 1.44 | 0.4 | 0.21
Results from laboratory 5 were removed due to their 1 ppm reading resolution.
| Analytical results for Er in OREAS 81 (Certified Value 1.65 ppm) | [22 empty] | Certified
Er | Round | Replicate | Lab | Lab | Lab | Lab | Lab | Lab | Lab | Lab | Lab | Lab | Lab | Lab | [9 empty] | 1
| No | No | 01 | 05 | 06 | 07 | 09 | 11 | 12 | 15 | 16 | 17 | 18 | 20 | [9 empty] | ppm
|  |  | PF*OES/MS | PF*MS | PF*MS | BF*MS | PF*MS | PF*OES/MS | PF*MS | PF*MS | PF*OES/MS | BF*OES/MS | BF*MS | PF*OES/MS | [9 empty] | 2
3
| 1 | 1 | 1.7 | < 2 | 1.538698 | 1.72 | 1.58 | 1.8 | 1.68 | 1.7 | 1.67 | 1.492432 | 1.61 | 1.75 | [9 empty] | 1
| 1 | 2 | 1.6 | < 2 | 1.536448 | 1.87 | 1.57 | 1.7 | 1.69 | 1.64 | 1.67 | 1.735937 | 1.71 | 1.78 | [9 empty] | #N/A
| 1 | 3 | 1.6 | < 2 | 1.574163 | 1.42 | 1.51 | 1.8 | 1.69 | 1.57 | 1.71 | 1.635974 | 1.66 | 1.79 | [9 empty] | 16
| 1 | 4 | 1.7 | < 2 | 1.593798 | 1.77 | 1.58 | 1.7 | 1.75 | 1.62 | 1.64 | 1.612728 | 1.61 | 1.54 | [9 empty] | 1.6451
| 1 | 5 | 1.7 | < 2 | 1.539353 | 1.53 | 1.45 | 1.7 | 1.74 | 1.61 | 1.64 | 1.576036 | 1.97 | 1.56 | [9 empty] | 90
| 1 | 6 | 1.7 | < 2 | 1.594033 | 1.95 | 1.5 | 1.7 | 1.77 | 1.64 | 1.65 | 1.494968 | 1.47 | 1.63
| Mean |  | 1.666667 |  | 1.562749 | 1.71 | 1.531667 | 1.733333 | 1.72 | 1.63 | 1.663333 | 1.591346 | 1.671667 | 1.675
| Median |  | 1.7 |  | 1.556758 | 1.745 | 1.54 | 1.7 | 1.715 | 1.63 | 1.66 | 1.594382 | 1.635 | 1.69
| Std Dev. |  | 0.05163978 |  | 0.02789471 | 0.2016928 | 0.05344779 | 0.05163978 | 0.03794733 | 0.04289522 | 0.0265832 | 0.09237144 | 0.1666633333 | 0.1125611
| Rel.Std.Dev. |  | 3.098% |  | 1.785% | 11.79% | 3.49% | 2.979% | 2.206% | 2.632% | 1.598% | 5.805% | 9.97% | 6.72%
| PDM3 |  | 1.311% |  | -5.006% | 3.945% | -6.895% | 5.363% | 4.553% | -0.9178% | 1.108% | -3.268% | 1.615% | 1.818%
| Z-Score (Absolute) |  | 0.02 | 8.97 | 1.38 | 0.61 | 1.8 | 0.92 | 0.74 | 0.47 | 0.02 | 0.99 | 0.09 | 0.13
| Analytical results for Eu in OREAS 81 (Certified Value 1.25 ppm) | [22 empty] | Certified
Eu | Round | Replicate | Lab | Lab | Lab | Lab | Lab | Lab | Lab | Lab | Lab | Lab | Lab | Lab | [9 empty] | 1
| No | No | 01 | 05 | 06 | 07 | 09 | 11 | 12 | 15 | 16 | 17 | 18 | 20 | [9 empty] | ppm
|  |  | PF*OES/MS | PF*MS | PF*MS | BF*MS | PF*MS | PF*OES/MS | PF*MS | PF*MS | PF*OES/MS | BF*OES/MS | BF*MS | PF*OES/MS | [9 empty] | 2
3
| 1 | 1 | 1.3 | < 2 | 1.251385 | 1.56 | 1.09 | 1.3 | 1.08 | 1.24 | 1.21 | 1.357087 | 1.38 | 1.23 | [9 empty] | 1
| 1 | 2 | 1.2 | < 2 | 1.270627 | 1.43 | 1.11 | 1.3 | 1.1 | 1.2 | 1.2 | 1.329617 | 1.21 | 1.3 | [9 empty] | #N/A
| 1 | 3 | 1.3 | < 2 | 1.298655 | 1.07 | 1.07 | 1.2 | 1.06 | 1.24 | 1.21 | 1.225092 | 1.19 | 1.3 | [9 empty] | 16
| 1 | 4 | 1.2 | < 2 | 1.240549 | 1.28 | 1.04 | 1.3 | 1.09 | 1.24 | 1.21 | 1.099795 | 1.27 | 1.17 | [9 empty] | 1.250635
| 1 | 5 | 1.3 | < 2 | 1.326855 | 1.35 | 1.04 | 1.2 | 1.12 | 1.28 | 1.18 | 1.259929 | 1.26 | 1.19 | [9 empty] | 91
| 1 | 6 | 1.3 | < 2 | 1.256586 | 1.32 | 1.08 | 1.3 | 1.13 | 1.26 | 1.16 | 1.272282 | 1.52 | 1.25
| Mean |  | 1.266667 |  | 1.27411 | 1.335 | 1.071667 | 1.266667 | 1.096667 | 1.243333 | 1.195 | 1.257301 | 1.305 | 1.24
| Median |  | 1.3 |  | 1.263607 | 1.335 | 1.075 | 1.3 | 1.095 | 1.24 | 1.205 | 1.266106 | 1.265 | 1.24
| Std Dev. |  | 0.05163978 |  | 0.03270014 | 0.1633095 | 0.02786874 | 0.05163978 | 0.02581989 | 0.0265832 | 0.02073644 | 0.09084464 | 0.1243785 | 0.05440588
| Rel.Std.Dev. |  | 4.077% |  | 2.567% | 12.23% | 2.601% | 4.077% | 2.354% | 2.138% | 1.735% | 7.225% | 9.531% | 4.388%
| PDM3 |  | 1.282% |  | 1.877% | 6.746% | -14.31% | 1.282% | -12.31% | -0.5838% | -4.449% | 0.533% | 4.347% | -0.8503%
| Z-Score (Absolute) |  | 0.28 | 4.3 | 0.41 | 1.46 | 3.07 | 0.28 | 2.64 | 0.12 | 0.95 | 0.12 | 0.94 | 0.18
| Analytical results for Fe2O3 in OREAS 81 (Certified Value 11.31 wt.%) | [22 empty] | Certified
Fe2O3 | Round | Replicate | Lab | Lab | Lab | Lab | Lab | Lab | Lab | Lab | Lab | Lab | Lab | Lab | Lab | Lab | Lab | Lab | Lab | Lab | Lab | Lab | Lab | 1
| No | No | 01 | 02 | 03 | 04 | 05 | 06 | 07 | 08 | 09 | 10 | 12 | 13 | 15 | 16 | 17 | 18 | 19 | 20 | 21 | 22 | 23 | wt.%
|  |  | PF*OES/MS | PF*OES | PF*OES | PF*OES | PF*MS | PF*OES | PF*MS | PF*OES | PF*MS | PF*OES | PF*OES | PF*OES | PF*OES | PF*OES/MS | BF*OES/MS | BF*MS | PF*OES | PF*OES/MS | PF*OES | PF*OES/MS | PF*OES | 2
3
| 1 | 1 | 11.766 | 11.25 | 10.866 | 11.8 | 11.25646 | 11.57983142 | 11.009 | 11.2 | 10.34388 | 11.1 | 11.366 | 11.65 | 11.166 | 11.63 | 11.41447378 | 11.5 | 12.15697221 | 10.809 | 11.166 | 11.32 | 10.6527 | 1
| 1 | 2 | 11.623 | 11.2 | 11.08 | 11.85 | 11.08804 | 11.55904198 | 11.137 | 11.3 | 10.28455 | 11.35 | 11.452 | 10.9 | 11.209 | 11.48 | 11.60915684 | 11.5 | 12.08795417 | 10.78 | 11.166 | 11.383 | 10.7542 | #N/A
| 1 | 3 | 11.781 | 11.35 | 11.209 | 11.7 | 11.41287 | 11.49557119 | 11.123 | 11.2 | 9.72825 | 10.95 | 10.909 | 11.65 | 11.195 | 11.58 | 11.55141359 | 11.2 | 12.31440664 | 11.252 | 11.295 |  | 10.5583 | 16
| 1 | 4 | 12.009 | 11.2 | 11.109 | 11.8 | 11.33395 | 11.4863502 | 11.395 | 11.3 | 9.76299 | 11.1 | 11.152 | 11.7 | 11.166 | 11.55 | 11.42896778 | 11.3 | 12.19563783 | 10.909 | 11.137 |  | 10.82 | 11.31196
| 1 | 5 | 12.024 | 11.25 | 11.18 | 11.75 | 11.45304 | 11.3542975 | 11.495 | 11.15 | 10.23436 | 11.3 | 11.48 | 11.7 | 11.252 | 11.54 | 11.37926064 | 11.5 | 12.3249554 | 10.837 | 11.323 |  | 10.8357 | 92
| 1 | 6 | 12.052 | 11.2 | 10.98 | 11.7 | 11.40343 | 11.40894853 | 11.38 | 11.2 | 10.26782 | 10.95 | 10.723 | 11.55 | 11.438 | 11.54 | 11.49536894 | 11.4 | 12.23601706 | 10.952 | 11.323 |  | 10.4297
| Mean |  | 11.87583 | 11.24167 | 11.07067 | 11.76667 | 11.32463 | 11.48067347 | 11.2565 | 11.225 | 10.10364 | 11.125 | 11.18033 | 11.525 | 11.23767 | 11.55333 | 11.47977 | 11.4 | 12.21932 | 10.92317 | 11.235 | 11.3515 | 10.6751
| Median |  | 11.895 | 11.225 | 11.0945 | 11.775 | 11.36869 | 11.49096 | 11.2585 | 11.2 | 10.25109 | 11.1 | 11.259 | 11.65 | 11.202 | 11.545 | 11.46216836 | 11.45 | 12.21583 | 10.873 | 11.2305 | 11.3515 | 10.70345
| Std Dev. |  | 0.1764669 | 0.05845226 | 0.1286509 | 0.06055301 | 0.1350509 | 0.08642157 | 0.1921851 | 0.06123724 | 0.2798023 | 0.1695582 | 0.3103718 | 0.3110466 | 0.1032021 | 0.04966555 | 0.08838968 | 0.1264911 | 0.09185224 | 0.1732737 | 0.08742311 | 0.04454773 | 0.159631
| Rel.Std.Dev. |  | 1.486% | 0.52% | 1.162% | 0.5146% | 1.193% | 0.7528% | 1.707% | 0.5455% | 2.769% | 1.524% | 2.776% | 2.699% | 0.9184% | 0.4299% | 0.77% | 1.11% | 0.7517% | 1.586% | 0.7781% | 0.3924% | 1.495%
| PDM3 |  | 4.985% | -0.6214% | -2.133% | 4.02% | 0.112% | 1.491% | -0.4903% | -0.7687% | -10.68% | -1.653% | -1.164% | 1.883% | -0.6567% | 2.134% | 1.484% | 0.7783% | 8.021% | -3.437% | -0.6803% | 0.3496% | -5.63%
| Z-Score (Absolute) |  | 2.25 | 0.05 | 0.67 | 1.85 | 0.25 | 0.81 | 0 | 0.11 | 4.18 | 0.48 | 0.28 | 0.97 | 0.07 | 1.08 | 0.81 | 0.52 | 3.49 | 1.21 | 0.08 | 0.34 | 2.11
| Analytical results for Ga in OREAS 81 (Certified Value 15.6 ppm) | [22 empty] | Certified
Ga | Round | Replicate | Lab | Lab | Lab | Lab | Lab | Lab | Lab | Lab | Lab | Lab | Lab | Lab | [9 empty] | 1
| No | No | 01 | 03 | 06 | 07 | 09 | 12 | 15 | 16 | 17 | 18 | 19 | 20 | [9 empty] | ppm
|  |  | PF*OES/MS | PF*MS | PF*MS | PF*MS | PF*MS | PF*MS | PF*MS | PF*OES/MS | BF*OES/MS | BF*MS | PF*MS | PF*OES/MS | [9 empty] | 1
2
| 1 | 1 | 14 | 15 | 16.691297 | 16 | 15 | 15 | 15 | 16.14 | 15.32051 | 16.1 | 16.6681 | 15.8 | [9 empty] | 1
| 1 | 2 | 13.7 | 15 | 16.768801 | 17 | 14 | 16 | 14 | 16.3 | 15.64656 | 15.5 | 18.07145 | 16.3 | [9 empty] | #N/A
| 1 | 3 | 13.7 | 15 | 16.751942 | 17 | 14 | 15 | 15 | 16.16 | 15.01872 | 14.7 | 17.60095 | 16.6 | [9 empty] | 16
| 1 | 4 | 13.6 | 15 | 16.7199 | 17 | 14 | 16 | 15 | 15.9 | 14.58814 | 15.5 | 17.5554 | 15.2 | [9 empty] | 15.6388
| 1 | 5 | 14 | 15 | 16.810858 | 19 | 15 | 16 | 15 | 16.4 | 14.85721 | 16.1 | 17.21584 | 14.9 | [9 empty] | 93
| 1 | 6 | 14.2 | 15 | 16.937407 | 18 | 15 | 16 | 15 | 16.12 | 14.83575 | 15.8 | 16.51448 | 14.7
| Mean |  | 13.86667 | 15 | 16.78003 | 17.33333 | 14.5 | 15.66667 | 14.83333 | 16.17 | 15.04448 | 15.61667 | 17.27104 | 15.58333
| Median |  | 13.85 | 15 | 16.7603715 | 17 | 14.5 | 16 | 15 | 16.15 | 14.93797 | 15.65 | 17.38562 | 15.5
| Std Dev. |  | 0.233809 | 0 | 0.0873179 | 1.032796 | 0.5477226 | 0.5163978 | 0.4082483 | 0.1709971 | 0.3811147 | 0.5231316 | 0.5948647 | 0.773089
| Rel.Std.Dev. |  | 1.686% | 0% | 0.5204% | 5.958% | 3.777% | 3.296% | 2.752% | 1.057% | 2.533% | 3.35% | 3.444% | 4.961%
| PDM3 |  | -11.33% | -4.085% | 7.297% | 10.84% | -7.282% | 0.1782% | -5.15% | 3.397% | -3.8% | -0.1415% | 10.44% | -0.3546%
| Z-Score (Absolute) |  | 1.71 | 0.59 | 1.16 | 1.71 | 1.09 | 0.07 | 0.76 | 0.56 | 0.55 | 0.02 | 1.65 | 0.02
| Analytical results for Gd in OREAS 81 (Certified Value 3.66 ppm) | [22 empty] | Certified
Gd | Round | Replicate | Lab | Lab | Lab | Lab | Lab | Lab | Lab | Lab | Lab | Lab | Lab | Lab | [9 empty] | 1
| No | No | 01 | 05 | 06 | 07 | 09 | 11 | 12 | 15 | 16 | 17 | 18 | 20 | [9 empty] | ppm
|  |  | PF*OES/MS | PF*MS | PF*MS | BF*MS | PF*MS | PF*OES/MS | PF*MS | PF*MS | PF*OES/MS | BF*OES/MS | BF*MS | PF*OES/MS | [9 empty] | 2
3
| 1 | 1 | 3.7 | < 5 | 4.487963 | 3.3 | 3.55 | 3.5 | 3.8 | 3.58 | 3.64 | 3.675319 | 4.72 | 4 | [9 empty] | 1
| 1 | 2 | 3.7 | < 5 | 4.385897 | 3.47 | 3.5 | 3.6 | 4.02 | 3.41 | 3.59 | 3.818892 | 4.42 | 4.2 | [9 empty] | #N/A
| 1 | 3 | 3.8 | < 5 | 4.49335 | 2.78 | 3.48 | 3.7 | 3.74 | 3.57 | 3.65 | 3.326131 | 4.09 | 3.97 | [9 empty] | 16
| 1 | 4 | 3.7 | < 5 | 4.382583 | 2.9 | 3.5 | 3.9 | 3.99 | 3.47 | 3.59 | 3.397199 | 3.89 | 3.69 | [9 empty] | 3.6618
| 1 | 5 | 3.6 | < 5 | 4.369494 | 3.1 | 3.52 | 3.6 | 3.73 | 3.65 | 3.53 | 3.598305 | 4.33 | 3.83 | [9 empty] | 94
| 1 | 6 | 3.9 | < 5 | 4.443027 | 3.46 | 3.34 | 3.6 | 3.94 | 3.58 | 3.53 | 3.438169 | 3.94 | 3.75
| Mean |  | 3.733333 |  | 4.427053 | 3.168333 | 3.481667 | 3.65 | 3.87 | 3.543333 | 3.588333 | 3.542336 | 4.231667 | 3.906667
| Median |  | 3.7 |  | 4.414462 | 3.2 | 3.5 | 3.6 | 3.87 | 3.575 | 3.59 | 3.518237 | 4.21 | 3.9
| Std Dev. |  | 0.1032796 |  | 0.05539836 | 0.2901322 | 0.07332576 | 0.1378405 | 0.1289961 | 0.08710147 | 0.05154286 | 0.1875957 | 0.317957 | 0.1876877
| Rel.Std.Dev. |  | 2.766% |  | 1.251% | 9.157% | 2.106% | 3.776% | 3.333% | 2.458% | 1.436% | 5.296% | 7.514% | 4.804%
| PDM3 |  | 1.953% |  | 20.9% | -13.48% | -4.919% | -0.3223% | 5.686% | -3.235% | -2.006% | -3.262% | 15.56% | 6.687%
| Z-Score (Absolute) |  | 0.4 | 3.89 | 2.81 | 1.57 | 0.48 | 0.11 | 0.87 | 0.26 | 0.11 | 0.27 | 2.13 | 1
| Analytical results for Ge in OREAS 81 (Indicative Value 1.27 ppm) | [22 empty] | Indicative
Ge | Round | Replicate | Lab | Lab | Lab | Lab | Lab | Lab | Lab | Lab | Lab | [12 empty] | 1
| No | No | 01 | 03 | 09 | 12 | 15 | 16 | 18 | 19 | 20 | [12 empty] | ppm
|  |  | PF*OES/MS | PF*MS | PF*MS | PF*MS | PF*MS | PF*OES/MS | BF*MS | PF*MS | PF*OES/MS | [12 empty] | 2
2
| 1 | 1 | 0.8 | 1 | 1 | 1 | 2 | 0.14 | 1.1 | 1.315623 | 1 | [12 empty] | 1
| 1 | 2 | 0.7 | 1 | 1 | 1 | 1 | 0.15 | 1.4 | 1.186774 | 2 | [12 empty] | 12
| 1 | 3 | 0.9 | 1 | 1 | 2 | 2 | 0.15 | 1.1 | 1.108602 | 2 | [12 empty] | 16
| 1 | 4 | 0.8 | 1 | 2 | 2 | 1 | 0.15 | 1.3 | 1.076067 | 2 | [12 empty] | 1.270049
| 1 | 5 | 0.7 | 1 | 1 | 1 | 1 | 0.13 | 1.4 | 1.371519 | 2 | [12 empty] | 18
| 1 | 6 | 0.9 | 1 | 1 | 2 | 2 | 0.14 | 1.5 | 1.303755 | 1
| Mean |  | 0.8 | 1 | 1.166667 | 1.5 | 1.5 | 0.1433333 | 1.3 | 1.227057 | 1.666667
| Median |  | 0.8 | 1 | 1 | 1.5 | 1.5 | 0.145 | 1.35 | 1.245264 | 2
| Std Dev. |  | 0.08944272 | 0 | 0.4082483 | 0.5477226 | 0.5477226 | 0.008164966 | 0.167332 | 0.1208702 | 0.5163978
| Rel.Std.Dev. |  | 11.18% | 0% | 34.99% | 36.51% | 36.51% | 5.696% | 12.87% | 9.85% | 30.98%
| PDM3 |  | -37.01% | -21.26% | -8.14% | 18.11% | 18.11% | -88.71% | 2.358% | -3.385% | 31.23%
| Z-Score (Absolute) |  | 1.06 | 0.56 | 0.15 | 0.67 | 0.67 | 2.68 | 0.18 | 0 | 1.09
| Analytical results for Hf in OREAS 81 (Indicative Value 2.13 ppm) | [22 empty] | Indicative
Hf | Round | Replicate | Lab | Lab | Lab | Lab | Lab | Lab | [15 empty] | 1
| No | No | 01 | 09 | 15 | 16 | 17 | 18 | [15 empty] | ppm
|  |  | PF*OES/MS | PF*MS | PF*MS | PF*OES/MS | BF*OES/MS | BF*MS | [15 empty] | 2
2
| 1 | 1 | 40 | 2 | 2 | 2.3 | 1.957891 | 2.1 | [15 empty] | 1
| 1 | 2 | 30 | < 2 | 2 | 2.2 | 1.968594 | 2.3 | [15 empty] | 10
| 1 | 3 | 20 | < 2 | 2 | 2.4 | 1.872258 | 2.1 | [15 empty] | 16
| 1 | 4 | 20 | 2 | 2 | 2.4 | 2.011504 | 2.4 | [15 empty] | 2.129721
| 1 | 5 | 10 | < 2 | 2 | 2.4 | 1.787288 | 2.2 | [15 empty] | 16
| 1 | 6 | 20 | < 2 | 2 | 2.2 | 1.915772 | 2.6
| Mean |  | 23.33333 | 2 | 2 | 2.316667 | 1.918885 | 2.283333
| Median |  | 20 | 2 | 2 | 2.35 | 1.936832 | 2.25
| Std Dev. |  | 10.32796 | 0 | 0 | 0.09831921 | 0.08009023 | 0.194079
| Rel.Std.Dev. |  | 44.26% | 0% | 0% | 4.244% | 4.174% | 8.5%
| PDM3 |  | 995.6% | -6.091% | -6.091% | 8.778% | -9.9% | 7.213%
| Z-Score (Absolute) |  | 71.85 | 2.74 | 0.48 | 0.59 | 0.76 | 0.48
| Analytical results for Hg in OREAS 81 (Indicative Value 0.4 ppm) | [22 empty] | Indicative
Hg | Round | Replicate | Lab | [20 empty] | 1
| No | No | 18 | [20 empty] | ppm
|  |  | BF*MS | [20 empty] | 2
2
| 1 | 1 | 0.6 | [20 empty] | 1
| 1 | 2 | 0.7 | [20 empty] | 11
| 1 | 3 | 0.3 | [20 empty] | 16
| 1 | 4 | 0.3 | [20 empty] | 0.4
| 1 | 5 | 0.3 | [20 empty] | 17
| 1 | 6 | 0.2
| Mean |  | 0.4
| Median |  | 0.3
| Std Dev. |  | 0.2
| Rel.Std.Dev. |  | 50%
| PDM3 |  | -1.11e-14%
| Z-Score (Absolute) |  | NA
| Analytical results for Ho in OREAS 81 (Certified Value 0.58 ppm) | [22 empty] | Certified
Ho | Round | Replicate | Lab | Lab | Lab | Lab | Lab | Lab | Lab | Lab | Lab | Lab | Lab | Lab | [9 empty] | 1
| No | No | 01 | 05 | 06 | 07 | 09 | 11 | 12 | 15 | 16 | 17 | 18 | 20 | [9 empty] | ppm
|  |  | PF*OES/MS | PF*MS | PF*MS | BF*MS | PF*MS | PF*OES/MS | PF*MS | PF*MS | PF*OES/MS | BF*OES/MS | BF*MS | PF*OES/MS | [9 empty] | 2
3
| 1 | 1 | 0.6 | < 2 | 0.5579522 | 0.55 | 0.57 | 0.6 | 0.58 | 0.58 | 0.58 | 0.6079636 | 0.59 | 0.64 | [9 empty] | 1
| 1 | 2 | 0.6 | < 2 | 0.5537674 | 0.53 | 0.58 | 0.6 | 0.57 | 0.55 | 0.57 | 0.6500596 | 0.64 | 0.65 | [9 empty] | #N/A
| 1 | 3 | 0.6 | < 2 | 0.556757 | 0.6 | 0.56 | 0.6 | 0.6 | 0.56 | 0.58 | 0.5868569 | 0.67 | 0.68 | [9 empty] | 16
| 1 | 4 | 0.6 | < 2 | 0.5576667 | 0.45 | 0.56 | 0.6 | 0.62 | 0.55 | 0.57 | 0.6231829 | 0.65 | 0.58 | [9 empty] | 0.5762899
| 1 | 5 | 0.6 | < 2 | 0.5519741 | 0.65 | 0.54 | 0.6 | 0.58 | 0.58 | 0.56 | 0.591378 | 0.66 | 0.6 | [9 empty] | 95
| 1 | 6 | 0.6 | < 2 | 0.543594 | 0.6 | 0.55 | 0.6 | 0.6 | 0.58 | 0.56 | 0.5770231 | 0.64 | 0.65
| Mean |  | 0.6 |  | 0.5536186 | 0.5633333 | 0.56 | 0.6 | 0.5916667 | 0.5666667 | 0.57 | 0.6060774 | 0.6416667 | 0.6333333
| Median |  | 0.6 |  | 0.5552622 | 0.575 | 0.56 | 0.6 | 0.59 | 0.57 | 0.57 | 0.5996708 | 0.645 | 0.645
| Std Dev. |  | 0 |  | 0.005444922 | 0.0697615 | 0.01414214 | 0 | 0.01834848 | 0.01505545 | 0.008944272 | 0.02705639 | 0.02786874 | 0.03669696
| Rel.Std.Dev. |  | 0% |  | 0.9835% | 12.38% | 2.525% | 0% | 3.101% | 2.657% | 1.569% | 4.464% | 4.343% | 5.794%
| PDM3 |  | 4.114% |  | -3.934% | -2.248% | -2.827% | 4.114% | 2.668% | -1.67% | -1.091% | 5.169% | 11.34% | 9.898%
| Z-Score (Absolute) |  | NA | 12.27 | 0.8 | 0.51 | 0.61 | NA | 0.32 | 0.41 | 0.32 | 0.74 | 1.78 | 1.54
Results from laboratories 1 and 11 were removed due to their 0.1 ppm reading resolution.
| Analytical results for In in OREAS 81 (Certified Value < 0.2 ppm) | [22 empty] | Certified
In | Round | Replicate | Lab | Lab | Lab | Lab | Lab | Lab | Lab | Lab | [13 empty] | 1
| No | No | 01 | 03 | 09 | 12 | 15 | 16 | 19 | 20 | [13 empty] | ppm
|  |  | PF*OES/MS | PF*MS | PF*MS | PF*MS | PF*MS | PF*OES/MS | PF*MS | PF*OES/MS | [13 empty] | 2
2
| 1 | 1 | < 0.2 | < 0.1 | < 0.2 | < 0.2 | < 0.2 | < 0.005 | < 0.1 | < 0.2 | [13 empty] | 1
| 1 | 2 | < 0.2 | < 0.1 | < 0.2 | < 0.2 | < 0.2 | < 0.005 | < 0.1 | < 0.2 | [13 empty] | #N/A
| 1 | 3 | < 0.2 | < 0.1 | < 0.2 | < 0.2 | < 0.2 | < 0.005 | < 0.1 | < 0.2 | [13 empty] | 16
| 1 | 4 | < 0.2 | < 0.1 | < 0.2 | < 0.2 | < 0.2 | < 0.005 | < 0.1 | < 0.2 | [13 empty] | < 0.2
| 1 | 5 | < 0.2 | < 0.1 | < 0.2 | < 0.2 | < 0.2 | < 0.005 | < 0.1 | < 0.2 | [13 empty] | 96
| 1 | 6 | < 0.2 | < 0.1 | < 0.2 | < 0.2 | < 0.2 | < 0.005 | < 0.1 | < 0.2
Mean
Median
Std Dev.
Rel.Std.Dev.
PDM3
| Z-Score (Absolute) |  | NA | NA | NA | NA | NA | NA | NA | NA
| Analytical results for K2O in OREAS 81 (Certified Value 1.6 wt.%) | [22 empty] | Certified
K2O | Round | Replicate | Lab | Lab | Lab | Lab | Lab | Lab | Lab | Lab | Lab | Lab | Lab | Lab | Lab | Lab | Lab | Lab | Lab | Lab |  |  |  | 1
| No | No | 01 | 02 | 03 | 04 | 05 | 07 | 08 | 09 | 10 | 12 | 13 | 15 | 16 | 17 | 18 | 19 | 20 | 23 |  |  |  | wt.%
|  |  | PF*OES/MS | PF*OES | PF*OES | PF*OES | PF*MS | PF*MS | PF*OES | PF*MS | PF*OES | PF*OES | PF*OES | PF*OES | PF*OES/MS | BF*OES/MS | BF*MS | PF*OES | PF*OES/MS | PF*OES |  |  |  | 2
3
| 1 | 1 | 1.69 | 1.5 | 1.542 | 1.62 | 1.59332 | 1.554 | 1.6 | 1.5237 | 1.57 | 1.57 | 1.65 | 1.57 | 1.67 | 1.546969326 | 1.61 | 1.685466518 | 1.542 | 1.7009 |  |  |  | 1
| 1 | 2 | 1.57 | 1.5 | 1.578 | 1.64 | 1.58839 | 1.578 | 1.64 | 1.52334 | 1.6 | 1.57 | 1.58 | 1.57 | 1.63 | 1.621756474 | 1.63 | 1.661929057 | 1.554 | 1.5575 |  |  |  | #N/A
| 1 | 3 | 1.69 | 1.56 | 1.59 | 1.6 | 1.61669 | 1.566 | 1.6 | 1.5072 | 1.53 | 1.33 | 1.68 | 1.57 | 1.66 | 1.582063644 | 1.59 | 1.720515633 | 1.614 | 1.6238 |  |  |  | 16
| 1 | 4 | 1.69 | 1.56 | 1.578 | 1.6 | 1.6067 | 1.614 | 1.6 | 1.47804 | 1.57 | 1.45 | 1.71 | 1.57 | 1.66 | 1.587722804 | 1.58 | 1.66585514 | 1.566 | 1.6069 |  |  |  | 1.596633
| 1 | 5 | 1.69 | 1.53 | 1.59 | 1.62 | 1.64621 | 1.638 | 1.58 | 1.49467 | 1.56 | 1.57 | 1.64 | 1.57 | 1.64 | 1.599864814 | 1.62 | 1.725930173 | 1.542 | 1.6069 |  |  |  | 97
| 1 | 6 | 1.69 | 1.56 | 1.542 | 1.62 | 1.60838 | 1.638 | 1.63 | 1.49696 | 1.59 | 1.45 | 1.64 | 1.69 | 1.63 | 1.574994519 | 1.64 | 1.692795426 | 1.566 | 1.5371
| Mean |  | 1.67 | 1.535 | 1.57 | 1.616667 | 1.609948 | 1.598 | 1.608333 | 1.503985 | 1.57 | 1.49 | 1.65 | 1.59 | 1.648333 | 1.585562 | 1.611667 | 1.692082 | 1.564 | 1.605517
| Median |  | 1.69 | 1.545 | 1.578 | 1.62 | 1.60754 | 1.596 | 1.6 | 1.50208 | 1.57 | 1.51 | 1.645 | 1.57 | 1.65 | 1.584893224 | 1.615 | 1.689130972 | 1.56 | 1.6069
| Std Dev. |  | 0.04898979 | 0.02949576 | 0.02234278 | 0.01505545 | 0.02056518 | 0.03692154 | 0.02228602 | 0.01779267 | 0.0244949 | 0.09797959 | 0.0438178 | 0.04898979 | 0.01722401 | 0.02503032 | 0.02316607 | 0.02681601 | 0.02674322 | 0.05731061
| Rel.Std.Dev. |  | 2.934% | 1.922% | 1.423% | 0.9313% | 1.277% | 2.31% | 1.386% | 1.183% | 1.56% | 6.576% | 2.656% | 3.081% | 1.045% | 1.579% | 1.437% | 1.585% | 1.71% | 3.57%
| PDM3 |  | 4.595% | -3.86% | -1.668% | 1.255% | 0.834% | 0.08562% | 0.7328% | -5.803% | -1.668% | -6.679% | 3.342% | -0.4154% | 3.238% | -0.6934% | 0.9416% | 5.978% | -2.044% | 0.5564%
| Z-Score (Absolute) |  | 1.37 | 1.42 | 0.67 | 0.31 | 0.17 | 0.08 | 0.14 | 2.07 | 0.67 | 2.46 | 1.02 | 0.33 | 0.99 | 0.34 | 0.21 | 1.91 | 0.8 | 0.08
| Analytical results for La in OREAS 81 (Certified Value 18 ppm) | [22 empty] | Certified
La | Round | Replicate | Lab | Lab | Lab | Lab | Lab | Lab | Lab | Lab | Lab | Lab | Lab | Lab | Lab | [8 empty] | 1
| No | No | 01 | 05 | 06 | 07 | 09 | 11 | 12 | 15 | 16 | 17 | 18 | 20 | 23 | [8 empty] | ppm
|  |  | PF*OES/MS | PF*MS | PF*MS | PF*MS | PF*MS | PF*OES/MS | PF*MS | PF*MS | PF*OES/MS | BF*OES/MS | BF*MS | PF*OES/MS | PF*OES | [8 empty] | 1
2
| 1 | 1 | 17.6 | 21 | 18.036292 | 17 | 16.6 | 18.4 | 17.9 | 18.3 | 20.4 | 19.63828 | 20 | 18.6 | 23 | [8 empty] | 1
| 1 | 2 | 17.4 | 21 | 17.885858 | 17 | 17.1 | 18.6 | 18.8 | 17.3 | 20.2 | 20.95026 | 21 | 20 | 21 | [8 empty] | 18
| 1 | 3 | 17.5 | 23 | 18.18676 | 17 | 16.6 | 18.8 | 18 | 18.2 | 22.3 | 22.75675 | 19 | 20.2 | 21 | [8 empty] | 16
| 1 | 4 | 17.6 | 22 | 18.039828 | 18 | 16.8 | 18.7 | 18 | 17.8 | 21.2 | 23.03109 | 18 | 17.7 | 23 | [8 empty] | 17.98897
| 1 | 5 | 17.7 | 21 | 18.13068 | 18 | 16.3 | 18.9 | 17.9 | 18.1 | 21.2 | 20.02803 | 20 | 17.8 | 21 | [8 empty] | 98
| 1 | 6 | 18.1 | 21 | 18.157476 | 19 | 16.5 | 18.4 | 18.4 | 18.3 | 20.8 | 20.29458 | 21 | 18.2 | 18
| Mean |  | 17.65 | 21.5 | 18.07282 | 17.66667 | 16.65 | 18.63333 | 18.16667 | 18 | 21.01667 | 21.1165 | 19.83333 | 18.75 | 21.16667
| Median |  | 17.6 | 21 | 18.085254 | 17.5 | 16.6 | 18.65 | 18 | 18.15 | 21 | 20.62242 | 20 | 18.4 | 21
| Std Dev. |  | 0.2428992 | 0.83666 | 0.1103397 | 0.8164966 | 0.2738613 | 0.2065591 | 0.3614784 | 0.3898718 | 0.7494442 | 1.444242 | 1.169045 | 1.094989 | 1.834848
| Rel.Std.Dev. |  | 1.376% | 3.891% | 0.6105% | 4.622% | 1.645% | 1.109% | 1.99% | 2.166% | 3.566% | 6.839% | 5.894% | 5.84% | 8.669%
| PDM3 |  | -1.884% | 19.52% | 0.4661% | -1.792% | -7.443% | 3.582% | 0.9878% | 0.06129% | 16.83% | 17.39% | 10.25% | 4.231% | 17.66%
| Z-Score (Absolute) |  | 0.67 | NA | 0.12 | NA | 1.98 | 0.61 | 0 | 0.22 | 3.72 | 3.85 | NA | 0.76 | NA
Results from laboratories 5, 7, 18 and 23 were removed due to their 1 ppm reading resolution.
| Analytical results for Li in OREAS 81 (Certified Value 13.8 ppm) | [22 empty] | Certified
Li | Round | Replicate | Lab | Lab | Lab | Lab | Lab | Lab | Lab | Lab | Lab | Lab | Lab | Lab | [9 empty] | 1
| No | No | 01 | 03 | 05 | 06 | 07 | 09 | 12 | 15 | 16 | 19 | 20 | 23 | [9 empty] | ppm
|  |  | PF*OES/MS | PF*MS | PF*MS | PF*MS | PF*MS | PF*MS | PF*OES | PF*OES | PF*OES/MS | PF*MS | PF*OES/MS | PF*OES | [9 empty] | 1
1
| 1 | 1 | 7.9 | 13 | 32 | 13.6439 | < 1 | 12 | 12 | 15 | 12.2 | 15.35277 | 12 | 16 | [9 empty] | 1
| 1 | 2 | 8.9 | 15 | 30 | 13.356221 | < 1 | 11 | 20 | 16 | 12.3 | 16.01445 | 12 | 19 | [9 empty] | #N/A
| 1 | 3 | 6.4 | 13 | 213 | 13.511713 | < 1 | 14 | 11 | 14 | 12.4 | 15.83193 | 12 | 15 | [9 empty] | 16
| 1 | 4 | 7.6 | 16 | 33 | 13.385573 | < 1 | < 10 | 15 | 14 | 12.4 | 17.1209 | 12 | 14 | [9 empty] | 13.83548
| 1 | 5 | 7.5 | 14 | 28 | 13.830187 | < 1 | 12 | 16 | 13 | 12 | 17.2182 | 12 | 13 | [9 empty] | 99
| 1 | 6 | 7.3 | 12 | 34 | 13.658799 | < 1 | 11 | 14 | 14 | 12.3 | 17.19152 | 12 | 24
| Mean |  | 7.6 | 13.83333 | 61.66667 | 13.5644 |  | 12 | 14.66667 | 14.33333 | 12.26667 | 16.45496 | 12 | 16.83333
| Median |  | 7.55 | 13.5 | 32.5 | 13.5778065 |  | 12 | 14.5 | 14 | 12.3 | 16.56767 | 12 | 15.5
| Std Dev. |  | 0.814862 | 1.47196 | 74.16918 | 0.1810898 |  | 1.224745 | 3.204164 | 1.032796 | 0.1505545 | 0.8204372 | 0 | 4.070217
| Rel.Std.Dev. |  | 10.72% | 10.64% | 120.3% | 1.335% |  | 10.21% | 21.85% | 7.206% | 1.227% | 4.986% | 0% | 24.18%
| PDM3 |  | -45.07% | -0.01555% | 345.7% | -1.959% |  | -13.27% | 6.008% | 3.598% | -11.34% | 18.93% | -13.27% | 21.67%
| Z-Score (Absolute) |  | 1.85 | 0.04 | 14.52 | 0.04 | 4 | 0.87 | 0.29 | 0.19 | 0.43 | 0.83 | 0.51 | 0.95
| Analytical results for Lu in OREAS 81 (Certified Value 0.21 ppm) | [22 empty] | Certified
Lu | Round | Replicate | Lab | Lab | Lab | Lab | Lab | Lab | Lab | Lab | Lab | Lab | [11 empty] | 1
| No | No | 05 | 07 | 09 | 11 | 12 | 15 | 16 | 17 | 18 | 20 | [11 empty] | ppm
|  |  | PF*MS | BF*MS | PF*MS | PF*OES/MS | PF*MS | PF*MS | PF*OES/MS | BF*OES/MS | BF*MS | PF*OES/MS | [11 empty] | 2
2
| 1 | 1 | < 2 | 0.13 | 0.23 | 0.27 | 0.3 | 0.22 | 0.21 | 0.2073481 | 0.19 | 0.24 | [11 empty] | 1
| 1 | 2 | < 2 | 0.2 | 0.22 | 0.26 | 0.3 | 0.22 | 0.21 | 0.230524 | 0.21 | 0.23 | [11 empty] | #N/A
| 1 | 3 | < 2 | 0.14 | 0.22 | 0.26 | 0.3 | 0.22 | 0.21 | 0.2453699 | 0.15 | 0.26 | [11 empty] | 16
| 1 | 4 | < 2 | 0.21 | 0.21 | 0.25 | 0.3 | 0.21 | 0.21 | 0.2221065 | 0.16 | 0.22 | [11 empty] | 0.2121659
| 1 | 5 | < 2 | 0.25 | 0.2 | 0.25 | 0.3 | 0.22 | 0.2 | 0.2495652 | 0.29 | 0.22 | [11 empty] | 100
| 1 | 6 | < 2 | 0.3 | 0.21 | 0.28 | 0.3 | 0.22 | 0.2 | 0.2160532 | 0.19 | 0.22
| Mean |  |  | 0.205 | 0.215 | 0.2616667 | 0.3 | 0.2183333 | 0.2066667 | 0.2284945 | 0.1983333 | 0.2316667
| Median |  |  | 0.205 | 0.215 | 0.26 | 0.3 | 0.22 | 0.21 | 0.2263153 | 0.19 | 0.225
| Std Dev. |  |  | 0.06473021 | 0.01048809 | 0.01169045 | 0 | 0.004082483 | 0.005163978 | 0.01658694 | 0.04996666 | 0.01602082
| Rel.Std.Dev. |  |  | 31.58% | 4.878% | 4.468% | 0% | 1.87% | 2.499% | 7.259% | 25.19% | 6.915%
| PDM3 |  |  | -3.377% | 1.336% | 23.33% | 41.4% | 2.907% | -2.592% | 7.696% | -6.52% | 9.191%
| Z-Score (Absolute) |  | 39.53 | 0.67 | 0.17 | 2.19 | NA | 0 | 0.59 | 0.51 | 1.01 | 0.67
Results from laboratory 12 were removed due to their 0.1 ppm reading resolution.
| Analytical results for MgO in OREAS 81 (Certified Value 13.51 wt.%) | [22 empty] | Certified
MgO | Round | Replicate | Lab | Lab | Lab | Lab | Lab | Lab | Lab | Lab | Lab | Lab | Lab | Lab | Lab | Lab | Lab | Lab | Lab | Lab | Lab | Lab |  | 1
| No | No | 01 | 02 | 03 | 04 | 05 | 06 | 07 | 08 | 09 | 10 | 12 | 13 | 15 | 16 | 17 | 18 | 19 | 20 | 21 | 23 |  | wt.%
|  |  | PF*OES/MS | PF*OES | PF*OES | PF*OES | PF*MS | PF*OES | PF*MS | PF*OES | PF*MS | PF*OES | PF*OES | PF*OES | PF*OES | PF*OES/MS | BF*OES/MS | BF*MS | PF*OES | PF*OES/MS | PF*OES | PF*OES |  | 2
3
| 1 | 1 | 14.028 | 13.7 | 13.033 | 13.95 | 13.62361 | 13.3502812 | 13.249 | 13.85 | 12.91754 | 12.8 | 13.481 | 14 | 13.415 | 13.06 | 13.64592036 | 13.3 | 13.17809597 | 13.564 | 13.614 | 13.3087 |  | 1
| 1 | 2 | 14.045 | 13.65 | 13.382 | 13.95 | 13.44601 | 13.38906429 | 13.282 | 14.2 | 13.22182 | 13.4 | 13.697 | 13.05 | 13.581 | 12.97 | 14.04210517 | 13.3 | 13.22858177 | 13.531 | 13.382 | 13.1744 |  | #N/A
| 1 | 3 | 14.343 | 13.8 | 13.514 | 13.9 | 13.75875 | 13.35309495 | 13.332 | 14.15 | 12.69253 | 12.9 | 12.47 | 14.1 | 13.697 | 13.18 | 13.71998759 | 12.7 | 13.27952736 | 14.244 | 13.863 | 13.3966 |  | 16
| 1 | 4 | 14.526 | 13.45 | 13.315 | 13.95 | 13.68811 | 13.35984312 | 13.249 | 14 | 12.70563 | 12.75 | 13.183 | 14.2 | 13.547 | 13.12 | 13.60342272 | 13 | 13.31167162 | 13.68 | 13.73 | 13.375 |  | 13.5097
| 1 | 5 | 14.625 | 13.65 | 13.382 | 13.95 | 13.79374 | 13.38003779 | 13.332 | 13.8 | 13.12183 | 13.2 | 13.481 | 14.2 | 13.597 | 13.11 | 13.78654497 | 13.3 | 13.43319554 | 13.796 | 13.995 | 13.3535 |  | 101
| 1 | 6 | 14.509 | 13.55 | 13.183 | 13.95 | 13.74001 | 13.3754128 | 13.481 | 13.85 | 12.85503 | 12.6 | 12.702 | 13.95 | 13.763 | 13.04 | 13.68107856 | 13.2 | 13.36852535 | 13.763 | 13.863 | 13.3253
| Mean |  | 14.346 | 13.63333 | 13.3015 | 13.94167 | 13.67504 | 13.36796 | 13.32083 | 13.975 | 12.91906 | 12.94167 | 13.169 | 13.91667 | 13.6 | 13.08 | 13.74651 | 13.13333 | 13.29993 | 13.763 | 13.74117 | 13.32225
| Median |  | 14.426 | 13.65 | 13.3485 | 13.95 | 13.71406 | 13.36762796 | 13.307 | 13.925 | 12.886285 | 12.85 | 13.332 | 14.05 | 13.589 | 13.085 | 13.70053 | 13.25 | 13.29559949 | 13.7215 | 13.7965 | 13.3394
| Std Dev. |  | 0.2563373 | 0.121106 | 0.1699609 | 0.02041241 | 0.1269557 | 0.01578735 | 0.08686867 | 0.1695582 | 0.2162173 | 0.3006936 | 0.485872 | 0.4366539 | 0.1211462 | 0.07293833 | 0.157833 | 0.242212 | 0.09268577 | 0.2579783 | 0.2188218 | 0.07917016
| Rel.Std.Dev. |  | 1.787% | 0.8883% | 1.278% | 0.1464% | 0.9284% | 0.1181% | 0.6521% | 1.213% | 1.674% | 2.323% | 3.69% | 3.138% | 0.8908% | 0.5576% | 1.148% | 1.844% | 0.6969% | 1.874% | 1.592% | 0.5943%
| PDM3 |  | 6.19% | 0.9152% | -1.541% | 3.197% | 1.224% | -1.049% | -1.398% | 3.444% | -4.372% | -4.205% | -2.522% | 3.012% | 0.6684% | -3.181% | 1.753% | -2.786% | -1.553% | 1.875% | 1.713% | -1.387%
| Z-Score (Absolute) |  | 2.15 | 0.37 | 0.45 | 1.14 | 0.48 | 0.29 | 0.41 | 1.22 | 1.41 | 1.35 | 0.78 | 1.08 | 0.29 | 1.01 | 0.65 | 0.87 | 0.46 | 0.69 | 0.64 | 0.4
| Analytical results for MnO in OREAS 81 (Certified Value 0.145 wt.%) | [22 empty] | Certified
MnO | Round | Replicate | Lab | Lab | Lab | Lab | Lab | Lab | Lab | Lab | Lab | Lab | Lab | Lab | Lab | Lab | Lab | Lab | Lab | Lab | Lab | Lab |  | 1
| No | No | 01 | 02 | 03 | 04 | 05 | 06 | 07 | 08 | 09 | 10 | 12 | 13 | 15 | 16 | 17 | 18 | 19 | 20 | 21 | 23 |  | wt.%
|  |  | PF*OES/MS | PF*OES | PF*OES | PF*OES | PF*MS | PF*OES | PF*MS | PF*OES | PF*MS | PF*OES | PF*OES | PF*OES | PF*OES | PF*OES/MS | BF*OES/MS | BF*MS | PF*OES | PF*OES/MS | PF*OES | PF*OES |  | 3
3
| 1 | 1 | 0.133 | 0.15 | 0.14023 | 0.15 | 0.13881 | 0.1416033666 | 0.14423 | 0.15 | 0.14255 | 0.19 | 0.14436 | 0.14 | 0.14965 | 0.14346 | 0.1459311767 | 0.15 | 0.1508252217 | 0.13945 | 0.155 | 0.1503 |  | 1
| 1 | 2 | 0.13429 | 0.14 | 0.14307 | 0.15 | 0.13545 | 0.1414588302 | 0.14862 | 0.15 | 0.14216 | 0.14 | 0.14462 | 0.14 | 0.14927 | 0.14229 | 0.150156789 | 0.15 | 0.1505314963 | 0.13945 | 0.155 | 0.13726 |  | #N/A
| 1 | 3 | 0.133 | 0.15 | 0.14436 | 0.15 | 0.13932 | 0.1411136595 | 0.15043 | 0.15 | 0.14023 | 0.14 | 0.13687 | 0.15 | 0.14927 | 0.14216 | 0.1466557224 | 0.14 | 0.1517825223 | 0.14591 | 0.155 | 0.14229 |  | 16
| 1 | 4 | 0.13687 | 0.15 | 0.14268 | 0.15 | 0.13816 | 0.1426676803 | 0.14707 | 0.15 | 0.13919 | 0.14 | 0.14049 | 0.15 | 0.14849 | 0.14333 | 0.1449045608 | 0.14 | 0.1520315209 | 0.13945 | 0.155 | 0.13777 |  | 0.1448311
| 1 | 5 | 0.13558 | 0.15 | 0.14488 | 0.15 | 0.13855 | 0.1409893409 | 0.15508 | 0.14 | 0.14229 | 0.14 | 0.14668 | 0.15 | 0.15004 | 0.14178 | 0.1486880944 | 0.15 | 0.1524921471 | 0.13945 | 0.155 | 0.14423 |  | 102
| 1 | 6 | 0.13945 | 0.14 | 0.14152 | 0.15 | 0.13868 | 0.1417024225 | 0.15714 | 0.15 | 0.14229 | 0.14 | 0.13493 | 0.14 | 0.15211 | 0.1441 | 0.1468661491 | 0.15 | 0.1531440753 | 0.14074 | 0.155 | 0.13713
| Mean |  | 0.135365 | 0.1466667 | 0.14279 | 0.15 | 0.1381617 | 0.1415892 | 0.1504283 | 0.1483333 | 0.1414517 | 0.1483333 | 0.141325 | 0.145 | 0.149805 | 0.1428533 | 0.1472004154 | 0.1466667 | 0.1518012 | 0.1407417 | 0.155 | 0.1414967
| Median |  | 0.134935 | 0.15 | 0.142875 | 0.15 | 0.138615 | 0.1415310984 | 0.149525 | 0.15 | 0.142225 | 0.14 | 0.142425 | 0.145 | 0.14946 | 0.14281 | 0.1467609 | 0.15 | 0.1519070216 | 0.13945 | 0.155 | 0.14003
| Std Dev. |  | 0.002503619 | 0.005163978 | 0.001737239 | 0 | 0.001380919 | 0.0005965075 | 0.004891877 | 0.004082483 | 0.001394366 | 0.02041241 | 0.004694349 | 0.005477226 | 0.00124048 | 0.000905487 | 0.001910166 | 0.005163978 | 0.0009898282 | 0.002584 | 0 | 0.005225023
| Rel.Std.Dev. |  | 1.85% | 3.521% | 1.217% | 0% | 0.9995% | 0.4213% | 3.252% | 2.752% | 0.9858% | 13.76% | 3.322% | 3.777% | 0.8281% | 0.6339% | 1.298% | 3.521% | 0.6521% | 1.836% | 0% | 3.693%
| PDM3 |  | -6.536% | 1.267% | -1.409% | 3.569% | -4.605% | -2.238% | 3.865% | 2.418% | -2.333% | 2.418% | -2.421% | 0.1166% | 3.434% | -1.366% | 1.636% | 1.267% | 4.813% | -2.824% | 7.021% | -2.302%
| Z-Score (Absolute) |  | 1.68 | 0.13 | 0.49 | 0.67 | 1.23 | 0.68 | 0.74 | 0.4 | 0.7 | 0.4 | 0.72 | 0.13 | 0.64 | 0.48 | 0.22 | 0.13 | 0.96 | 0.82 | 1.46 | 0.7
| Analytical results for Mo in OREAS 81 (Certified Value 3.21 ppm) | [22 empty] | Certified
Mo | Round | Replicate | Lab | Lab | Lab | Lab | Lab | Lab | Lab | Lab | Lab | Lab | Lab | Lab | [9 empty] | 1
| No | No | 01 | 03 | 05 | 07 | 09 | 12 | 15 | 16 | 18 | 19 | 20 | 23 | [9 empty] | ppm
|  |  | PF*OES/MS | PF*MS | PF*MS | PF*MS | PF*MS | PF*MS | PF*MS | PF*OES/MS | BF*MS | PF*MS | PF*OES/MS | PF*OES | [9 empty] | 2
2
| 1 | 1 | 3 | 3 | 7 | 4 | < 3 | 3 | 3 | 2.44 | 4 | 2.719683 | < 5 | N.A. | [9 empty] | 1
| 1 | 2 | 2 | 3 | 7 | 5 | < 3 | 4 | 3 | 2.44 | 4.2 | 3.182996 | < 5 | N.A. | [9 empty] | 14
| 1 | 3 | 3 | 3 | 8 | 4 | 3 | 3 | 3 | 2.46 | 3.1 | 3.113426 | < 5 | N.A. | [9 empty] | 16
| 1 | 4 | 3 | 3 | 7 | 3 | < 3 | 4 | 4 | 2.45 | 4 | 2.585185 | < 5 | N.A. | [9 empty] | 3.205681
| 1 | 5 | 3 | 3 | 8 | 3 | < 3 | 4 | 3 | 2.41 | 3.6 | 2.920593 | < 5 | N.A. | [9 empty] | 103
| 1 | 6 | 2 | 3 | 7 | 5 | < 3 | 4 | 4 | 2.47 | 3.8 | 3.214889 | < 5 | N.A.
| Mean |  | 2.666667 | 3 | 7.333333 | 4 | 3 | 3.666667 | 3.333333 | 2.445 | 3.783333 | 2.956129
| Median |  | 3 | 3 | 7 | 4 | 3 | 4 | 3 | 2.445 | 3.9 | 3.017009
| Std Dev. |  | 0.5163978 | 0 | 0.5163978 | 0.8944272 |  | 0.5163978 | 0.5163978 | 0.02073644 | 0.3920034 | 0.2599754
| Rel.Std.Dev. |  | 19.36% | 0% | 7.042% | 22.36% |  | 14.08% | 15.49% | 0.8481% | 10.36% | 8.794%
| PDM3 |  | -16.81% | -6.416% | 128.8% | 24.78% | -6.416% | 14.38% | 3.982% | -23.73% | 18.02% | -7.785%
| Z-Score (Absolute) |  | 0.4 | 0 | 5.26 | 1.21 | 1.52 | 0.81 | 0.4 | 0.67 | 0.95 | 0.05 | 0.61 | NA
| Analytical results for Na2O in OREAS 81 (Indicative Value 1.98 wt.%) | [22 empty] | Indicative
Na2O | Round | Replicate | Lab | Lab | Lab | Lab | [17 empty] | 1
| No | No | 07 | 16 | 17 | 18 | [17 empty] | wt.%
|  |  | PF*MS | PF*OES/MS | BF*OES/MS | BF*MS | [17 empty] | 2
2
| 1 | 1 | 1.928 | 1.901 | 2.096155674 | 1.88 | [17 empty] | 1
| 1 | 2 | 1.968 | 1.955 | 2.141099443 | 1.9 | [17 empty] | 12
| 1 | 3 | 1.968 | 1.941 | 2.148523961 | 1.93 | [17 empty] | 16
| 1 | 4 | 1.995 | 1.874 | 2.159964363 | 1.87 | [17 empty] | 1.980338
| 1 | 5 | 2.035 | 1.955 | 2.069687242 | 1.9 | [17 empty] | 18
| 1 | 6 | 2.022 | 1.86 | 2.121409874 | 1.91
| Mean |  | 1.986 | 1.914333 | 2.122807 | 1.898333
| Median |  | 1.9815 | 1.921 | 2.131255 | 1.9
| Std Dev. |  | 0.03947151 | 0.04189352 | 0.03438197 | 0.02136976
| Rel.Std.Dev. |  | 1.987% | 2.188% | 1.62% | 1.126%
| PDM3 |  | 0.2859% | -3.333% | 7.194% | -4.141%
| Z-Score (Absolute) |  | 0.55 | 0.55 | 2.66 | 0.8
| Analytical results for Nb in OREAS 81 (Certified Value 5.51 ppm) | [22 empty] | Certified
Nb | Round | Replicate | Lab | Lab | Lab | Lab | Lab | Lab | Lab | Lab | Lab | Lab | Lab | [10 empty] | 1
| No | No | 01 | 05 | 07 | 09 | 12 | 15 | 16 | 17 | 18 | 19 | 20 | [10 empty] | ppm
|  |  | PF*OES/MS | PF*MS | PF*MS | PF*MS | PF*MS | PF*MS | PF*OES/MS | BF*OES/MS | BF*MS | PF*MS | PF*OES/MS | [10 empty] | 2
3
| 1 | 1 | 5.3 | 6 | 29 | < 10 | < 10 | 6 | 5.7 | 5.212365 | 5 | 5.213697 | 6 | [10 empty] | 1
| 1 | 2 | 5.1 | 6 | 28 | < 10 | < 10 | 6 | 5.6 | 5.714734 | 5 | 4.970255 | 8 | [10 empty] | 15
| 1 | 3 | 5.4 | 7 | 29 | < 10 | < 10 | 6 | 5.5 | 6.046364 | 5 | 5.3728 | 9 | [10 empty] | 16
| 1 | 4 | 5.4 | 6 | 29 | < 10 | < 10 | 6 | 5.4 | 5.517329 | 5 | 4.650434 | 6 | [10 empty] | 5.505198
| 1 | 5 | 5.4 | 6 | 29 | < 10 | < 10 | 6 | 5.4 | 5.534991 | 5 | 5.118853 | 7 | [10 empty] | 104
| 1 | 6 | 5.4 | 6 | 29 | < 10 | < 10 | 6 | 5.6 | 5.849671 | 5 | 4.816832 | 12
| Mean |  | 5.333333 | 6.166667 | 28.83333 |  |  | 6 | 5.533333 | 5.645909 | 5 | 5.023812 | 8
| Median |  | 5.4 | 6 | 29 |  |  | 6 | 5.55 | 5.624862 | 5 | 5.044554 | 7.5
| Std Dev. |  | 0.121106 | 0.4082483 | 0.4082483 |  |  | 0 | 0.121106 | 0.2910038 | 0 | 0.2653307 | 2.280351
| Rel.Std.Dev. |  | 2.271% | 6.62% | 1.416% |  |  | 0% | 2.189% | 5.154% | 0% | 5.281% | 28.5%
| PDM3 |  | -3.122% | 12.02% | 423.7% |  |  | 8.988% | 0.5111% | 2.556% | -9.177% | -8.744% | 45.32%
| Z-Score (Absolute) |  | 0.25 | 0.8 | 29.46 | 0.67 | 0.67 | 0.59 | 0 | 0.14 | 0.67 | 0.64 | 3.12
| Analytical results for Nd in OREAS 81 (Certified Value 20.6 ppm) | [22 empty] | Certified
Nd | Round | Replicate | Lab | Lab | Lab | Lab | Lab | Lab | Lab | Lab | Lab | Lab | Lab | [10 empty] | 1
| No | No | 01 | 05 | 07 | 09 | 11 | 12 | 15 | 16 | 17 | 18 | 20 | [10 empty] | ppm
|  |  | PF*OES/MS | PF*MS | BF*MS | PF*MS | PF*OES/MS | PF*MS | PF*MS | PF*OES/MS | BF*OES/MS | BF*MS | PF*OES/MS | [10 empty] | 1
2
| 1 | 1 | 20.3 | 20 | 20.4 | 18.8 | 21.1 | 20.1 | 21.3 | 20.1 | 20.22028 | 22.3 | 20.9 | [10 empty] | 1
| 1 | 2 | 20.2 | 18 | 18.9 | 19.5 | 20.7 | 20.6 | 20.2 | 19.7 | 21.0644 | 23.2 | 21.6 | [10 empty] | #N/A
| 1 | 3 | 20 | 23 | 18.5 | 19 | 21.2 | 20 | 21.1 | 20.2 | 21.92111 | 21.8 | 22.2 | [10 empty] | 16
| 1 | 4 | 20.4 | 22 | 21.3 | 18.7 | 21.1 | 20.5 | 20.7 | 20 | 20.55474 | 20.9 | 19.2 | [10 empty] | 20.5908
| 1 | 5 | 20.3 | 21 | 21.1 | 18.9 | 20.9 | 20.3 | 20.8 | 19.7 | 21.8245 | 21.8 | 19.3 | [10 empty] | 105
| 1 | 6 | 20.8 | 22 | 21.6 | 18.9 | 20.8 | 21.2 | 20.9 | 19.9 | 20.9081 | 22.8 | 19.8
| Mean |  | 20.33333 | 21 | 20.3 | 18.96667 | 20.96667 | 20.45 | 20.83333 | 19.93333 | 21.08219 | 22.13333 | 20.5
| Median |  | 20.3 | 21.5 | 20.75 | 18.9 | 21 | 20.4 | 20.85 | 19.95 | 20.98625 | 22.05 | 20.35
| Std Dev. |  | 0.265832 | 1.788854 | 1.306905 | 0.2804758 | 0.1966384 | 0.432435 | 0.3777124 | 0.2065591 | 0.6791923 | 0.8189424 | 1.255388
| Rel.Std.Dev. |  | 1.307% | 8.518% | 6.438% | 1.479% | 0.9379% | 2.115% | 1.813% | 1.036% | 3.222% | 3.7% | 6.124%
| PDM3 |  | -1.25% | 1.987% | -1.412% | -7.888% | 1.825% | -0.6838% | 1.178% | -3.193% | 2.386% | 7.491% | -0.441%
| Z-Score (Absolute) |  | 0.24 | 0.72 | 0.29 | 2.22 | 0.67 | 0.07 | 0.48 | 0.82 | 0.84 | 2.36 | 0
| Analytical results for Ni in OREAS 81 (Certified Value 0.687 wt.%) | [22 empty] | Certified
Ni | Round | Replicate | Lab | Lab | Lab | Lab | Lab | Lab | Lab | Lab | Lab | Lab | Lab | Lab | Lab | Lab | Lab | Lab | Lab | Lab | Lab | Lab |  | 1
| No | No | 01 | 02 | 03 | 04 | 05 | 06 | 07 | 08 | 09 | 10 | 11 | 12 | 13 | 15 | 16 | 18 | 19 | 20 | 21 | 23 |  | wt.%
|  |  | PF*OES/MS | PF*OES | PF*OES | PF*OES | PF*MS | PF*OES | PF*MS | PF*OES | PF*MS | PF*OES | PF*OES/MS | PF*OES | PF*OES | PF*OES | PF*OES/MS | BF*MS | PF*OES | PF*OES/MS | PF*OES | PF*OES |  | 3
3
| 1 | 1 | 0.716 | 0.716 | 0.677 | 0.714 | 0.6434 | 0.706515412 | 0.6949 | 0.705 | 0.631 | 0.707 | 0.675 | 0.6736 | 0.718 | 0.6993 | 0.64449 | 0.766 | 0.6535047 | 0.616 | 0.68 | 0.7371 |  | 1
| 1 | 2 | 0.706 | 0.717 | 0.6707 | 0.726 | 0.6452 | 0.702514176 | 0.6907 | 0.718 | 0.6599 | 0.708 | 0.65 | 0.6764 | 0.687 | 0.7053 | 0.64805 | 0.721 | 0.660006 | 0.605 | 0.68 | 0.7371 |  | #N/A
| 1 | 3 | 0.712 | 0.734 | 0.6726 | 0.713 | 0.6549 | 0.703061303 | 0.6804 | 0.71 | 0.6359 | 0.671 | 0.646 | 0.6556 | 0.72 | 0.7048 | 0.65476 | 0.718 | 0.6713507 | 0.651 | 0.68 | 0.7388 |  | 16
| 1 | 4 | 0.733 | 0.709 | 0.6769 | 0.712 | 0.6476 | 0.706116846 | 0.687 | 0.712 | 0.6398 | 0.698 | 0.63 | 0.6567 | 0.716 | 0.7131 | 0.65124 | 0.696 | 0.6535279 | 0.619 | 0.68 | 0.7515 |  | 0.6874153
| 1 | 5 | 0.728 | 0.728 | 0.6706 | 0.725 | 0.6602 | 0.707470953 | 0.6895 | 0.705 | 0.6568 | 0.713 | 0.647 | 0.6636 | 0.742 | 0.6936 | 0.64904 | 0.728 | 0.6705798 | 0.63 | 0.69 | 0.7238 |  | 106
| 1 | 6 | 0.739 | 0.711 | 0.6654 | 0.709 | 0.65 | 0.705844055 | 0.6879 | 0.7 | 0.642 | 0.688 | 0.663 | 0.6591 | 0.719 | 0.7136 | 0.64999 | 0.746 | 0.6631793 | 0.627 | 0.69 | 0.7363
| Mean |  | 0.7223333 | 0.7191667 | 0.6722 | 0.7165 | 0.6502167 | 0.7052538 | 0.6884 | 0.7083333 | 0.6442333 | 0.6975 | 0.6518333 | 0.6641667 | 0.717 | 0.70495 | 0.649595 | 0.7291667 | 0.6620247 | 0.6246667 | 0.6833333 | 0.7374333
| Median |  | 0.722 | 0.7165 | 0.67165 | 0.7135 | 0.6488 | 0.7059804505 | 0.6887 | 0.7075 | 0.6409 | 0.7025 | 0.6485 | 0.66135 | 0.7185 | 0.70505 | 0.649515 | 0.7245 | 0.6615927 | 0.623 | 0.68 | 0.7371
| Std Dev. |  | 0.01294089 | 0.009826834 | 0.004389533 | 0.00717635 | 0.006326584 | 0.001995659 | 0.004794997 | 0.006345602 | 0.01159805 | 0.01570669 | 0.0154844 | 0.008874383 | 0.01754993 | 0.007773481 | 0.003414538 | 0.02421914 | 0.007878543 | 0.01562903 | 0.005163978 | 0.008799015
| Rel.Std.Dev. |  | 1.792% | 1.366% | 0.653% | 1.002% | 0.973% | 0.283% | 0.6965% | 0.8958% | 1.8% | 2.252% | 2.376% | 1.336% | 2.448% | 1.103% | 0.5256% | 3.321% | 1.19% | 2.502% | 0.7557% | 1.193%
| PDM3 |  | 5.08% | 4.619% | -2.213% | 4.231% | -5.411% | 2.595% | 0.1432% | 3.043% | -6.282% | 1.467% | -5.176% | -3.382% | 4.304% | 2.551% | -5.502% | 6.074% | -3.694% | -9.128% | -0.5938% | 7.276%
| Z-Score (Absolute) |  | 0.72 | 0.64 | 0.51 | 0.58 | 1.05 | 0.3 | 0.11 | 0.38 | 1.19 | 0.11 | 1.01 | 0.71 | 0.59 | 0.29 | 1.06 | 0.89 | 0.76 | 1.67 | 0.24 | 1.09
| Analytical results for P2O5 in OREAS 81 (Certified Value 0.29 wt.%) | [22 empty] | Certified
P2O5 | Round | Replicate | Lab | Lab | Lab | Lab | Lab | Lab | Lab | Lab | Lab | Lab | Lab | Lab | [9 empty] | 1
| No | No | 01 | 05 | 06 | 07 | 09 | 12 | 15 | 16 | 17 | 18 | 20 | 23 | [9 empty] | wt.%
|  |  | PF*OES/MS | PF*MS | PF*OES | PF*MS | PF*MS | PF*OES | PF*OES | PF*OES/MS | BF*OES/MS | BF*MS | PF*OES/MS | PF*OES | [9 empty] | 3
3
| 1 | 1 | 0.298 | 0.29974 | 0.30317318 | 0.23901 | 0.27912 | 0.275 | 0.298 | 0.30776 | 0.3162043115 | 0.37 | 0.275 | 0.3002 | [9 empty] | 1
| 1 | 2 | 0.298 | 0.28508 | 0.3024582 | 0.25574 | 0.28187 | 0.298 | 0.298 | 0.3073 | 0.3047041124 | 0.38 | 0.275 | 0.2567 | [9 empty] | #N/A
| 1 | 3 | 0.298 | 0.29905 | 0.30913134 | 0.25826 | 0.28187 | 0.275 | 0.298 | 0.30937 | 0.2990755275 | 0.34 | 0.298 | 0.2819 | [9 empty] | 16
| 1 | 4 | 0.298 | 0.30295 | 0.30214654 | 0.24841 | 0.28233 | 0.252 | 0.298 | 0.31028 | 0.3006170284 | 0.35 | 0.275 | 0.3025 | [9 empty] | 0.290259
| 1 | 5 | 0.298 | 0.30341 | 0.30513479 | 0.2892 | 0.28324 | 0.275 | 0.298 | 0.3073 | 0.3041850029 | 0.36 | 0.275 | 0.2819 | [9 empty] | 107
| 1 | 6 | 0.298 | 0.30226 | 0.31107462 | 0.27751 | 0.29585 | 0.252 | 0.298 | 0.30593 | 0.3020135114 | 0.37 | 0.298 | 0.2635
| Mean |  | 0.298 | 0.2987483 | 0.3055198 | 0.261355 | 0.2840467 | 0.2711667 | 0.298 | 0.30799 | 0.3044666 | 0.3616667 | 0.2826667 | 0.2811167
| Median |  | 0.298 | 0.301 | 0.304153985 | 0.257 | 0.2821 | 0.275 | 0.298 | 0.30753 | 0.3030993 | 0.365 | 0.275 | 0.2819
| Std Dev. |  | 0 | 0.006922639 | 0.003749837 | 0.01867783 | 0.005944142 | 0.01731377 | 0 | 0.001574624 | 0.006128786 | 0.0147196 | 0.01187715 | 0.0185966
| Rel.Std.Dev. |  | 0% | 2.317% | 1.227% | 7.147% | 2.093% | 6.385% | 0% | 0.5113% | 2.013% | 4.07% | 4.202% | 6.615%
| PDM3 |  | 2.667% | 2.925% | 5.258% | -9.958% | -2.14% | -6.578% | 2.667% | 6.109% | 4.895% | 24.6% | -2.616% | -3.15%
| Z-Score (Absolute) |  | 0 | 0.05 | 0.43 | 2.06 | 0.78 | 1.51 | 0 | 0.57 | 0.37 | 3.59 | 0.86 | 0.95
| Analytical results for Pb in OREAS 81 (Certified Value 150 ppm) | [22 empty] | Certified
Pb | Round | Replicate | Lab | Lab | Lab | Lab | Lab | Lab | Lab | Lab | Lab | Lab | Lab | Lab | Lab | Lab | Lab | Lab | [5 empty] | 1
| No | No | 01 | 02 | 03 | 04 | 07 | 08 | 09 | 10 | 12 | 13 | 15 | 16 | 18 | 19 | 20 | 23 | [5 empty] | ppm
|  |  | PF*OES/MS | PF*OES | PF*MS | PF*OES | PF*MS | PF*OES | PF*MS | PF*OES | PF*OES | PF*OES | PF*MS | PF*OES/MS | BF*MS | PF*MS | PF*OES/MS | PF*OES | [5 empty] | 0
0
| 1 | 1 | 148 | 200 | 142 | 200 | 149 | 200 | 140 | 100 | 139 | 100 | 152 | 148.6 | 191 | 159.3475 | 153 | 209 | [5 empty] | 1
| 1 | 2 | 143 | 200 | 144 | 100 | 155 | 100 | 144 | 100 | 130 | 100 | 149 | 149.3 | 165 | 164.0459 | 159 | 210 | [5 empty] | 16
| 1 | 3 | 147 | 200 | 141 | 200 | 140 | 200 | 141 | 100 | 150 | 100 | 156 | 151.7 | 50.2 | 164.8758 | 165 | 166 | [5 empty] | 16
| 1 | 4 | 150 | 100 | 146 | 100 | 153 | 200 | 138 | 100 | 143 | 100 | 149 | 150.5 | 184 | 161.6298 | 146 | 177 | [5 empty] | 150.3982
| 1 | 5 | 150 | 100 | 143 | 100 | 155 | 200 | 141 | 100 | 132 | 100 | 152 | 150.9 | 167 | 158.9565 | 149 | 161 | [5 empty] | 108
| 1 | 6 | 149 | 200 | 147 | 100 | 152 | 200 | 137 | 100 | 124 | 100 | 157 | 148.4 | 153 | 162.1353 | 150 | 188
| Mean |  | 147.8333 | 166.6667 | 143.8333 | 133.3333 | 150.6667 | 183.3333 | 140.1667 | 100 | 136.3333 | 100 | 152.5 | 149.9 | 151.7 | 161.8318 | 153.6667 | 185.1667
| Median |  | 148.5 | 200 | 143.5 | 100 | 152.5 | 200 | 140.5 | 100 | 135.5 | 100 | 152 | 149.9 | 166 | 161.8825 | 151.5 | 182.5
| Std Dev. |  | 2.639444 | 51.63978 | 2.316607 | 51.63978 | 5.680376 | 40.82483 | 2.483277 | 0 | 9.479803 | 0 | 3.391165 | 1.334166 | 51.58042 | 2.397505 | 7.089899 | 21.02776
| Rel.Std.Dev. |  | 1.785% | 30.98% | 1.611% | 38.73% | 3.77% | 22.27% | 1.772% | 0% | 6.953% | 0% | 2.224% | 0.89% | 34% | 1.481% | 4.614% | 11.36%
| PDM3 |  | -1.705% | 10.82% | -4.365% | -11.35% | 0.1785% | 21.9% | -6.803% | -33.51% | -9.352% | -33.51% | 1.398% | -0.3312% | 0.8656% | 7.602% | 2.173% | 23.12%
| Z-Score (Absolute) |  | 0.64 | NA | 1.54 | NA | 0 | NA | 2.36 | NA | 3.22 | NA | 0.41 | 0.17 | 0.23 | 2.51 | 0.67 | 7.75
Results from laboratories 2, 4, 8, 10 and 13 were removed due to their 100 ppm reading resolution.
| Analytical results for Pr in OREAS 81 (Certified Value 4.89 ppm) | [22 empty] | Certified
Pr | Round | Replicate | Lab | Lab | Lab | Lab | Lab | Lab | Lab | Lab | Lab | Lab | Lab | Lab | [9 empty] | 1
| No | No | 01 | 05 | 06 | 07 | 09 | 11 | 12 | 15 | 16 | 17 | 18 | 20 | [9 empty] | ppm
|  |  | PF*OES/MS | PF*MS | PF*MS | BF*MS | PF*MS | PF*OES/MS | PF*MS | PF*MS | PF*OES/MS | BF*OES/MS | BF*MS | PF*OES/MS | [9 empty] | 2
3
| 1 | 1 | 4.6 | < 5 | 5.156507 | 4.48 | 4.54 | 4.92 | 4.76 | 5.16 | 4.88 | 5.174074 | 5.3 | 4.89 | [9 empty] | 1
| 1 | 2 | 4.6 | < 5 | 5.095991 | 4.69 | 4.62 | 4.91 | 4.84 | 4.78 | 4.8 | 5.426091 | 5.57 | 5.18 | [9 empty] | #N/A
| 1 | 3 | 4.6 | 6 | 5.133368 | 4.9 | 4.56 | 4.96 | 4.74 | 4.99 | 4.93 | 5.160968 | 5.13 | 5.29 | [9 empty] | 16
| 1 | 4 | 4.7 | 6 | 5.178987 | 4.53 | 4.53 | 4.8 | 4.87 | 4.92 | 4.87 | 5.340642 | 5.03 | 4.6 | [9 empty] | 4.888869
| 1 | 5 | 4.7 | 5 | 5.211004 | 4.99 | 4.57 | 4.94 | 4.74 | 5.07 | 4.78 | 5.221314 | 5.36 | 4.78 | [9 empty] | 109
| 1 | 6 | 4.7 | 5 | 5.232058 | 5.3 | 4.48 | 4.92 | 4.94 | 5.12 | 4.79 | 4.961137 | 5.74 | 4.78
| Mean |  | 4.65 | 5.5 | 5.167986 | 4.815 | 4.55 | 4.908333 | 4.815 | 5.006667 | 4.841667 | 5.214038 | 5.355 | 4.92
| Median |  | 4.65 | 5.5 | 5.167747 | 4.795 | 4.55 | 4.92 | 4.8 | 5.03 | 4.835 | 5.197694 | 5.33 | 4.835
| Std Dev. |  | 0.05477226 | 0.5773503 | 0.05018029 | 0.3105318 | 0.0464758 | 0.05600595 | 0.08191459 | 0.141091 | 0.06047038 | 0.1608854 | 0.2659887 | 0.2634388
| Rel.Std.Dev. |  | 1.178% | 10.5% | 0.971% | 6.449% | 1.021% | 1.141% | 1.701% | 2.818% | 1.249% | 3.086% | 4.967% | 5.354%
| PDM3 |  | -4.886% | 12.5% | 5.709% | -1.511% | -6.931% | 0.3981% | -1.511% | 2.41% | -0.9655% | 6.651% | 9.535% | 0.6368%
| Z-Score (Absolute) |  | 1.77 | NA | 1.78 | 0.64 | 2.46 | 0 | 0.64 | 0.67 | 0.46 | 2.1 | 3.06 | 0.08
Results from laboratory 5 were removed due to their 1 ppm reading resolution.
| Analytical results for Rb in OREAS 81 (Certified Value 78 ppm) | [22 empty] | Certified
Rb | Round | Replicate | Lab | Lab | Lab | Lab | Lab | Lab | Lab | Lab | Lab | Lab | Lab | [10 empty] | 1
| No | No | 01 | 03 | 06 | 09 | 12 | 15 | 16 | 17 | 18 | 19 | 20 | [10 empty] | ppm
|  |  | PF*OES/MS | PF*MS | PF*MS | PF*MS | PF*MS | PF*MS | PF*OES/MS | BF*OES/MS | BF*MS | PF*MS | PF*OES/MS | [10 empty] | 0
1
| 1 | 1 | 68.1 | 76.7 | 78.682855 | 65 | 76.6 | 77.2 | 76 | 77.43293 | 81.6 | 82.35878 | 76 | [10 empty] | 1
| 1 | 2 | 69.7 | 78.6 | 78.595431 | 66 | 75.4 | 76.4 | 76.6 | 79.12433 | 81.1 | 82.44782 | 78 | [10 empty] | 17
| 1 | 3 | 67.7 | 77.5 | 78.647975 | 66 | 77.5 | 76.6 | 77 | 82.22526 | 78.5 | 82.5815 | 79 | [10 empty] | 16
| 1 | 4 | 69.2 | 78.7 | 78.25735 | 67 | 78.4 | 76.7 | 75.5 | 81.33364 | 77.9 | 82.91383 | 74 | [10 empty] | 78.4109
| 1 | 5 | 69.4 | 79.8 | 78.253215 | 67 | 79.2 | 76.6 | 74.6 | 79.3682 | 81.6 | 82.97033 | 73 | [10 empty] | 110
| 1 | 6 | 70.7 | 80.1 | 78.765575 | 67 | 76.9 | 77.7 | 75.7 | 79.10605 | 83.3 | 83.12345 | 72
| Mean |  | 69.13333 | 78.56667 | 78.5337335 | 66.33333 | 77.33333 | 76.86667 | 75.9 | 79.76507 | 80.66667 | 82.73262 | 75.33333
| Median |  | 69.3 | 78.65 | 78.621703 | 66.5 | 77.2 | 76.65 | 75.85 | 79.24627 | 81.35 | 82.74767 | 75
| Std Dev. |  | 1.093008 | 1.304863 | 0.2226764 | 0.8164966 | 1.350062 | 0.4885352 | 0.8485281 | 1.729402 | 2.059773 | 0.3117057 | 2.804758
| Rel.Std.Dev. |  | 1.581% | 1.661% | 0.2835% | 1.231% | 1.746% | 0.6356% | 1.118% | 2.168% | 2.553% | 0.3768% | 3.723%
| PDM3 |  | -11.83% | 0.1987% | 0.1567% | -15.4% | -1.374% | -1.969% | -3.202% | 1.727% | 2.877% | 5.512% | -3.925%
| Z-Score (Absolute) |  | 2.76 | 0.42 | 0.4 | 3.71 | 0 | 0.16 | 0.48 | 0.82 | 1.12 | 1.82 | 0.67
| Analytical results for Re in OREAS 81 (Indicative Value < 0.1 ppm) | [22 empty] | Indicative
Re | Round | Replicate | Lab | Lab | Lab | Lab | Lab | [16 empty] | 1
| No | No | 03 | 12 | 16 | 17 | 19 | [16 empty] | ppm
|  |  | PF*MS | PF*MS | PF*OES/MS | BF*OES/MS | PF*MS | [16 empty] | 2
2
| 1 | 1 | < 0.1 | < 0.05 | 0.006 | < 0.01 | < 0.1 | [16 empty] | 1
| 1 | 2 | < 0.1 | < 0.05 | 0.004 | < 0.01 | < 0.1 | [16 empty] | 10
| 1 | 3 | < 0.1 | < 0.05 | 0.005 | < 0.01 | < 0.1 | [16 empty] | 16
| 1 | 4 | < 0.1 | < 0.05 | 0.006 | < 0.01 | < 0.1 | [16 empty] | < 0.1
| 1 | 5 | < 0.1 | < 0.05 | 0.004 | < 0.01 | < 0.1 | [16 empty] | 16
| 1 | 6 | < 0.1 | < 0.05 | 0.005 | < 0.01 | < 0.1
| Mean |  |  |  | 0.005
| Median |  |  |  | 0.005
| Std Dev. |  |  |  | 0.0008944272
| Rel.Std.Dev. |  |  |  | 17.89%
PDM3
| Z-Score (Absolute) |  | 0.84 | 0 | 0.67 | 0.67 | 0.84
| Analytical results for S in OREAS 81 (Certified Value 1.25 wt.%) | [22 empty] | Certified
S | Round | Replicate | Lab | Lab | Lab | Lab | Lab | Lab | Lab | Lab | Lab | Lab | Lab | Lab | Lab | Lab | Lab | [6 empty] | 1
| No | No | 01 | 02 | 03 | 04 | 05 | 06 | 07 | 08 | 10 | 11 | 12 | 13 | 16 | 19 | 20 | [6 empty] | wt.%
|  |  | PF*OES/MS | PF*OES | PF*OES | PF*OES | PF*MS | PF*OES | PF*MS | PF*OES | PF*OES | PF*OES/MS | PF*OES | PF*OES | PF*OES/MS | PF*OES | PF*OES/MS | [6 empty] | 2
3
| 1 | 1 | 1.27 | 1.16 | 1.23 | 1.3 | 1.2056 | 1.26298355 | 1.25 | 1.28 | 1.32 | 1.29 | 1.27 | 1.29 | 1.18 | 1.291188 | 1.14 | [6 empty] | 1
| 1 | 2 | 1.24 | 1.15 | 1.22 | 1.3 | 1.2071 | 1.24859955 | 1.24 | 1.3 | 1.26 | 1.24 | 1.29 | 1.29 | 1.15 | 1.312072 | 1.1 | [6 empty] | #N/A
| 1 | 3 | 1.25 | 1.14 | 1.21 | 1.31 | 1.238 | 1.23704295 | 1.24 | 1.31 | 1.27 | 1.3 | 1.26 | 1.34 | 1.19 | 1.315735 | 1.19 | [6 empty] | 16
| 1 | 4 | 1.28 | 1.14 | 1.23 | 1.28 | 1.216 | 1.28440235 | 1.26 | 1.26 | 1.28 | 1.26 | 1.24 | 1.35 | 1.19 | 1.32531 | 1.13 | [6 empty] | 1.247694
| 1 | 5 | 1.27 | 1.19 | 1.22 | 1.32 | 1.2505 | 1.25494435 | 1.24 | 1.29 | 1.28 | 1.23 | 1.26 | 1.36 | 1.16 | 1.320124 | 1.18 | [6 empty] | 111
| 1 | 6 | 1.27 | 1.1 | 1.21 | 1.3 | 1.2577 | 1.25653055 | 1.25 | 1.29 | 1.25 | 1.3 | 1.24 | 1.31 | 1.17 | 1.288586 | 1.16
| Mean |  | 1.263333 | 1.146667 | 1.22 | 1.301667 | 1.22915 | 1.257417 | 1.246667 | 1.288333 | 1.276667 | 1.27 | 1.26 | 1.323333 | 1.173333 | 1.308836 | 1.15
| Median |  | 1.27 | 1.145 | 1.22 | 1.3 | 1.227 | 1.25573745 | 1.245 | 1.29 | 1.275 | 1.275 | 1.26 | 1.325 | 1.175 | 1.313904 | 1.15
| Std Dev. |  | 0.01505545 | 0.0294392 | 0.008944272 | 0.0132916 | 0.02264056 | 0.01586786 | 0.008164966 | 0.01722401 | 0.0242212 | 0.03098387 | 0.01897367 | 0.03076795 | 0.01632993 | 0.01535202 | 0.0334664
| Rel.Std.Dev. |  | 1.192% | 2.567% | 0.7331% | 1.021% | 1.842% | 1.262% | 0.6549% | 1.337% | 1.897% | 2.44% | 1.506% | 2.325% | 1.392% | 1.173% | 2.91%
| PDM3 |  | 1.253% | -8.097% | -2.22% | 4.326% | -1.486% | 0.7793% | -0.0823% | 3.257% | 2.322% | 1.788% | 0.9863% | 6.062% | -5.96% | 4.9% | -7.83%
| Z-Score (Absolute) |  | 0.07 | 2.48 | 0.87 | 0.91 | 0.67 | 0.06 | 0.29 | 0.62 | 0.36 | 0.22 | 0 | 1.38 | 1.89 | 1.07 | 2.4
| Analytical results for Sb in OREAS 81 (Certified Value 0.64 ppm) | [22 empty] | Certified
Sb | Round | Replicate | Lab | Lab | Lab | Lab | Lab | Lab | Lab | Lab | Lab | Lab | Lab | [10 empty] | 1
| No | No | 01 | 03 | 07 | 09 | 12 | 15 | 16 | 18 | 19 | 20 | 23 | [10 empty] | ppm
|  |  | PF*OES/MS | PF*MS | PF*MS | PF*MS | PF*MS | PF*MS | PF*OES/MS | BF*MS | PF*MS | PF*OES/MS | PF*OES | [10 empty] | 2
2
| 1 | 1 | < 2 | 0.5 | 13 | 0.5 | 0.8 | 0.6 | 0.64 | 1 | < 0.5 | 1 | < 50 | [10 empty] | 1
| 1 | 2 | < 2 | 0.7 | 13 | 0.6 | 0.8 | 0.7 | 0.62 | 1 | 0.5470684 | 1 | < 50 | [10 empty] | 18
| 1 | 3 | < 2 | 0.6 | 12 | 0.6 | 0.8 | 0.7 | 0.64 | 1 | 0.5970405 | 1 | < 50 | [10 empty] | 16
| 1 | 4 | < 2 | < 0.5 | 10 | 0.6 | 0.8 | 0.7 | 0.63 | < 1 | 0.5934946 | < 1 | < 50 | [10 empty] | 0.6448204
| 1 | 5 | < 2 | < 0.5 | 12 | 0.6 | 0.8 | 0.7 | 0.64 | < 1 | 0.5342433 | 1 | < 50 | [10 empty] | 112
| 1 | 6 | < 2 | 0.7 | 13 | 0.5 | 0.8 | 0.7 | 0.63 | < 1 | 0.630201 | 2 | < 50
| Mean |  |  | 0.625 | 12.16667 | 0.5666667 | 0.8 | 0.6833333 | 0.6333333 | 1 | 0.5804096 | 1.2
| Median |  |  | 0.65 | 12.5 | 0.6 | 0.8 | 0.7 | 0.635 | 1 | 0.5934946 | 1
| Std Dev. |  |  | 0.09574271 | 1.169045 | 0.05163978 | 1.216188e-16 | 0.04082483 | 0.008164966 | 0 | 0.03927451 | 0.4472136
| Rel.Std.Dev. |  |  | 15.32% | 9.609% | 9.113% | 1.52e-14% | 5.974% | 1.289% | 0% | 6.767% | 37.27%
| PDM3 |  |  | -3.074% | 1787% | -12.12% | 24.07% | 5.973% | -1.781% | 55.08% | -9.989% | 86.1%
| Z-Score (Absolute) |  | 0.75 | 0.75 | 34.27 | 0.55 | 0.15 | 0.2 | 0.35 | 0 | 0.67 | 1 | 72.79
| Analytical results for Sc in OREAS 81 (Certified Value 20.3 ppm) | [22 empty] | Certified
Sc | Round | Replicate | Lab | Lab | Lab | Lab | Lab | Lab | Lab | Lab | Lab | Lab | Lab | Lab | [9 empty] | 1
| No | No | 03 | 05 | 07 | 09 | 12 | 15 | 16 | 17 | 18 | 19 | 20 | 23 | [9 empty] | ppm
|  |  | PF*OES | PF*MS | PF*MS | PF*MS | PF*OES | PF*OES | PF*OES/MS | BF*OES/MS | BF*MS | PF*OES | PF*OES/MS | PF*OES | [9 empty] | 1
2
| 1 | 1 | 18 | 19 | 19 | 20 | 21 | 22 | 21.8 | 19.99868 | 21 | 21.09168 | 19 | 18 | [9 empty] | 1
| 1 | 2 | 18 | 19 | 19 | 19 | 21 | 21 | 21.7 | 19.76369 | 21 | 20.70164 | 19 | 15 | [9 empty] | 14
| 1 | 3 | 19 | 19 | 22 | 19 | 20 | 21 | 21.7 | 20.10104 | 20 | 21.20301 | 20 | 16 | [9 empty] | 16
| 1 | 4 | 19 | 19 | 21 | 19 | 21 | 21 | 21.7 | 20.31981 | 21 | 21.95043 | 19 | 17 | [9 empty] | 20.26164
| 1 | 5 | 18 | 19 | 20 | 19 | 21 | 21 | 21.8 | 20.579684 | 21 | 21.63367 | 19 | 16 | [9 empty] | 113
| 1 | 6 | 18 | 19 | 22 | 20 | 21 | 22 | 21.8 | 19.99328 | 22 | 21.43142 | 20 | 15
| Mean |  | 18.33333 | 19 | 20.5 | 19.33333 | 20.83333 | 21.33333 | 21.75 | 20.12603 | 21 | 21.33531 | 19.33333 | 16.16667
| Median |  | 18 | 19 | 20.5 | 19 | 21 | 21 | 21.75 | 20.04986 | 21 | 21.31721 | 19 | 16
| Std Dev. |  | 0.5163978 | 0 | 1.378405 | 0.5163978 | 0.4082483 | 0.5163978 | 0.05477226 | 0.2860434 | 0.6324555 | 0.4370406 | 0.5163978 | 1.169045
| Rel.Std.Dev. |  | 2.817% | 0% | 6.724% | 2.671% | 1.96% | 2.421% | 0.2518% | 1.421% | 3.012% | 2.048% | 2.671% | 7.231%
| PDM3 |  | -9.517% | -6.227% | 1.176% | -4.582% | 2.822% | 5.289% | 7.346% | -0.6693% | 3.644% | 5.299% | -4.582% | -20.21%
| Z-Score (Absolute) |  | 1.33 | 0.89 | 0.13 | 0.66 | 0.35 | 0.69 | 0.97 | 0.13 | 0.46 | 0.69 | 0.66 | 2.8
| Analytical results for Se in OREAS 81 (Certified Value < 20 ppm) | [22 empty] | Certified
Se | Round | Replicate | Lab | Lab | Lab | Lab | Lab | Lab | Lab | [14 empty] | 1
| No | No | 01 | 03 | 12 | 16 | 18 | 19 | 20 | [14 empty] | ppm
|  |  | PF*OES/MS | PF*MS | PF*MS | PF*OES/MS | BF*MS | PF*MS | PF*OES/MS | [14 empty] | 1
1
| 1 | 1 | < 8 | < 20 | < 50 | < 1 | 35 | < 20 | < 5 | [14 empty] | 1
| 1 | 2 | < 8 | < 20 | < 50 | < 1 | 32 | < 20 | < 5 | [14 empty] | #N/A
| 1 | 3 | < 8 | < 20 | < 50 | < 1 | 17 | < 20 | < 5 | [14 empty] | 16
| 1 | 4 | < 8 | < 20 | < 50 | < 1 | 7 | < 20 | < 5 | [14 empty] | < 20
| 1 | 5 | < 8 | < 20 | < 50 | < 1 | 9 | < 20 | < 5 | [14 empty] | 114
| 1 | 6 | < 8 | < 20 | < 50 | < 1 | 13 | < 20 | < 5
| Mean | [5 empty] | 18.83333
| Median | [5 empty] | 15
| Std Dev. | [5 empty] | 11.90658
| Rel.Std.Dev. | [5 empty] | 63.22%
PDM3
| Z-Score (Absolute) |  | 0.54 | 0 | 1.35 | 0.85 | 0.79 | 0 | 0.67
| Analytical results for SiO2 in OREAS 81 (Certified Value 46.04 wt.%) | [22 empty] | Certified
SiO2 | Round | Replicate | Lab | Lab | Lab | Lab | Lab | Lab | Lab | Lab | Lab | Lab | Lab | Lab | Lab | Lab | Lab | Lab | Lab | Lab |  |  |  | 1
| No | No | 01 | 02 | 03 | 04 | 06 | 08 | 10 | 12 | 13 | 15 | 16 | 17 | 18 | 19 | 20 | 21 | 22 | 23 |  |  |  | wt.%
|  |  | PF*OES/MS | PF*OES | PF*OES | PF*OES | PF*OES | PF*OES | PF*OES | PF*OES | PF*OES | PF*OES | PF*OES/MS | BF*OES/MS | BF*MS | PF*OES | PF*OES/MS | PF*OES | PF*OES/MS | PF*OES |  |  |  | 2
3
| 1 | 1 | 43.426 | 49.6 | 44.92 | 50.5 | 52.5795166 | 46.8 | 50.1 | 45.99 | 47.1 | 45.78 | 43.9 | 46.33896009 | 45.8 | 44.84276217 | 42.14 | 46.635 | 46.361 | 44.1638 |  |  |  | 1
| 1 | 2 | 44.068 | 49.4 | 45.35 | 50.3 | 52.7903561 | 48.1 | 47.5 | 46.21 | 44.1 | 45.99 | 43.43 | 49.12703257 | 46 | 44.7208989 | 41.93 | 46.207 | 46.311 | 43.2076 |  |  |  | #N/A
| 1 | 3 | 42.998 | 50.5 | 45.99 | 49.8 | 52.4711019 | 47.5 | 47.5 | 43.64 | 47.5 | 45.78 | 43.7 | 47.47571371 | 44.2 | 44.74379741 | 43.64 | 45.779 |  | 44.3392 |  |  |  | 16
| 1 | 4 | 44.068 | 50.1 | 45.56 | 50.3 | 53.2032217 | 47.3 | 47.3 | 45.14 | 48.1 | 45.78 | 43.57 | 46.52762412 | 45.1 | 44.86028755 | 42.36 | 46.207 |  | 43.8365 |  |  |  | 46.04238
| 1 | 5 | 44.281 | 49.8 | 45.78 | 49.8 | 53.2371922 | 46.4 | 47.9 | 46.63 | 47.7 | 46.21 | 43.36 | 47.22035961 | 46.1 | 44.76358155 | 42.14 | 46.421 |  | 44.5296 |  |  |  | 115
| 1 | 6 | 44.068 | 49.6 | 44.92 | 50.1 | 52.9433517 | 47.1 | 49 | 43.21 | 47.1 | 46.85 | 43.16 | 46.46504443 | 46 | 44.69354752 | 42.57 | 46.848 |  | 42.707
| Mean |  | 43.81817 | 49.83333 | 45.42 | 50.13333 | 52.87079 | 47.2 | 48.21667 | 45.13667 | 46.93333 | 46.065 | 43.52 | 47.19246 | 45.53333 | 44.77081 | 42.46333 | 46.3495 | 46.336 | 43.79728
| Median |  | 44.068 | 49.7 | 45.455 | 50.2 | 52.8668539 | 47.2 | 47.7 | 45.565 | 47.3 | 45.885 | 43.5 | 46.87399 | 45.9 | 44.75368948 | 42.25 | 46.314 | 46.336 | 44.00015
| Std Dev. |  | 0.4955669 | 0.4033196 | 0.4424929 | 0.2875181 | 0.3165713 | 0.5865151 | 1.107098 | 1.418614 | 1.438981 | 0.4210819 | 0.2617633 | 1.051017 | 0.7474401 | 0.06697147 | 0.616463 | 0.3744883 | 0.03535534 | 0.7074289
| Rel.Std.Dev. |  | 1.131% | 0.8093% | 0.9742% | 0.5735% | 0.5988% | 1.243% | 2.296% | 3.143% | 3.066% | 0.9141% | 0.6015% | 2.227% | 1.642% | 0.1496% | 1.452% | 0.808% | 0.0763% | 1.615%
| PDM3 |  | -4.831% | 8.234% | -1.352% | 8.885% | 14.83% | 2.514% | 4.722% | -1.967% | 1.935% | 0.04912% | -5.478% | 2.498% | -1.106% | -2.762% | -7.773% | 0.667% | 0.6377% | -4.876%
| Z-Score (Absolute) |  | 1.29 | 1.97 | 0.42 | 2.13 | 3.61 | 0.54 | 1.09 | 0.58 | 0.4 | 0.07 | 1.45 | 0.54 | 0.36 | 0.77 | 2.02 | 0.08 | 0.07 | 1.3
| Analytical results for Sm in OREAS 81 (Certified Value 4.21 ppm) | [22 empty] | Certified
Sm | Round | Replicate | Lab | Lab | Lab | Lab | Lab | Lab | Lab | Lab | Lab | Lab | Lab | Lab | [9 empty] | 1
| No | No | 01 | 05 | 06 | 07 | 09 | 11 | 12 | 15 | 16 | 17 | 18 | 20 | [9 empty] | ppm
|  |  | PF*OES/MS | PF*MS | PF*MS | BF*MS | PF*MS | PF*OES/MS | PF*MS | PF*MS | PF*OES/MS | BF*OES/MS | BF*MS | PF*OES/MS | [9 empty] | 2
3
| 1 | 1 | 4.1 | 4 | 4.250315 | 4.75 | 4 | 4.1 | 4.1 | 4.3 | 4.3 | 4.680295 | 4.67 | 4.4 | [9 empty] | 1
| 1 | 2 | 4 | 4 | 4.298051 | 4.81 | 4 | 4.2 | 4.2 | 4.1 | 4.22 | 5.176049 | 4.69 | 4.8 | [9 empty] | #N/A
| 1 | 3 | 4.2 | 5 | 4.28027 | 4.5 | 3.9 | 4.1 | 4.1 | 4.2 | 4.26 | 5.005151 | 4.37 | 5 | [9 empty] | 16
| 1 | 4 | 4.1 | 5 | 4.295602 | 4.6 | 4 | 4.2 | 4.1 | 4.2 | 4.23 | 4.688078 | 4.19 | 4 | [9 empty] | 4.214055
| 1 | 5 | 4.2 | 5 | 4.295671 | 5.18 | 3.8 | 4.2 | 4.2 | 4.2 | 4.21 | 4.388742 | 4.44 | 4.3 | [9 empty] | 116
| 1 | 6 | 4.2 | 5 | 4.289051 | 5.12 | 4 | 4.3 | 4.5 | 4.2 | 4.3 | 4.977178 | 4.29 | 3.9
| Mean |  | 4.133333 | 4.666667 | 4.284827 | 4.826667 | 3.95 | 4.183333 | 4.2 | 4.2 | 4.253333 | 4.819249 | 4.441667 | 4.4
| Median |  | 4.15 | 5 | 4.292327 | 4.78 | 4 | 4.2 | 4.15 | 4.2 | 4.245 | 4.832628 | 4.405 | 4.35
| Std Dev. |  | 0.08164966 | 0.5163978 | 0.01810131 | 0.27391 | 0.083666 | 0.07527727 | 0.1549193 | 0.06324555 | 0.03983298 | 0.2858874 | 0.2026244 | 0.4335897
| Rel.Std.Dev. |  | 1.975% | 11.07% | 0.4225% | 5.675% | 2.118% | 1.799% | 3.689% | 1.506% | 0.9365% | 5.932% | 4.562% | 9.854%
| PDM3 |  | -1.916% | 10.74% | 1.679% | 14.54% | -6.266% | -0.729% | -0.3335% | -0.3335% | 0.9321% | 14.36% | 5.401% | 4.413%
| Z-Score (Absolute) |  | 0.67 | NA | 0.18 | 3.22 | 1.7 | 0.39 | 0.3 | 0.3 | 0 | 3.18 | 1.06 | 0.82
Results from laboratory 5 were removed due to their 1 ppm reading resolution.
| Analytical results for Sn in OREAS 81 (Certified Value 1.61 ppm) | [22 empty] | Certified
Sn | Round | Replicate | Lab | Lab | Lab | Lab | Lab | Lab | Lab | Lab | Lab | Lab | Lab | Lab | [9 empty] | 1
| No | No | 01 | 03 | 05 | 07 | 09 | 12 | 15 | 16 | 17 | 18 | 19 | 20 | [9 empty] | ppm
|  |  | PF*OES/MS | PF*MS | PF*MS | PF*MS | PF*MS | PF*MS | PF*MS | PF*OES/MS | BF*OES/MS | BF*MS | PF*MS | PF*OES/MS | [9 empty] | 2
2
| 1 | 1 | 1.3 | < 100 | < 20 | 19 | < 5 | < 10 | 2 | 1.6 | 1.79253 | 1.8 | < 100 | 3 | [9 empty] | 1
| 1 | 2 | 1.3 | < 100 | < 20 | 18 | < 5 | < 10 | 2 | 1.6 | 1.830699 | 1.5 | < 100 | 3 | [9 empty] | #N/A
| 1 | 3 | 1.2 | < 100 | < 20 | 18 | < 5 | < 10 | 2 | 1.6 | 1.691163 | 1.3 | < 100 | 3 | [9 empty] | 16
| 1 | 4 | 1.2 | < 100 | < 20 | 17 | < 5 | < 10 | 2 | 1.6 | 1.563531 | 1.4 | < 100 | 3 | [9 empty] | 1.613794
| 1 | 5 | 1.3 | < 100 | < 20 | 17 | < 5 | < 10 | 2 | 1.5 | 1.906025 | 1.4 | < 100 | 2 | [9 empty] | 117
| 1 | 6 | 1.3 | < 100 | < 20 | 16 | < 5 | < 10 | 2 | 1.5 | 1.729858 | 1.5 | < 100 | 3
| Mean |  | 1.266667 |  |  | 17.5 |  |  | 2 | 1.566667 | 1.752301 | 1.483333 |  | 2.833333
| Median |  | 1.3 |  |  | 17.5 |  |  | 2 | 1.6 | 1.761194 | 1.45 |  | 3
| Std Dev. |  | 0.05163978 |  |  | 1.048809 |  |  | 0 | 0.05163978 | 0.1193911 | 0.1722401 |  | 0.4082483
| Rel.Std.Dev. |  | 4.077% |  |  | 5.993% |  |  | 0% | 3.296% | 6.813% | 11.61% |  | 14.41%
| PDM3 |  | -21.51% |  |  | 984.4% |  |  | 23.93% | -2.92% | 8.583% | -8.084% |  | 75.57%
| Z-Score (Absolute) |  | 0.73 | 24.71 | 3.83 | 7.74 | 0.09 | 1.22 | 0.35 | 0.57 | 0.48 | 0.62 | 24.71 | 0.09
| Analytical results for Sr in OREAS 81 (Certified Value 426 ppm) | [22 empty] | Certified
Sr | Round | Replicate | Lab | Lab | Lab | Lab | Lab | Lab | Lab | Lab | Lab | Lab | Lab | Lab | Lab | Lab | [7 empty] | 1
| No | No | 01 | 03 | 05 | 06 | 07 | 09 | 12 | 15 | 16 | 17 | 18 | 19 | 20 | 23 | [7 empty] | ppm
|  |  | PF*OES/MS | PF*MS | PF*MS | PF*OES | PF*MS | PF*MS | PF*OES | PF*OES | PF*OES/MS | BF*OES/MS | BF*MS | PF*MS | PF*OES/MS | PF*OES | [7 empty] | 0
0
| 1 | 1 | 422 | 434 | 373 | 425.33645 | 421 | 385 | 419 | 424 | 415.8 | 432.8211 | 453 | 466.9194 | 386 | 438 | [7 empty] | 1
| 1 | 2 | 422 | 425 | 363 | 426.17084 | 427 | 382 | 419 | 424 | 416.8 | 448.9995 | 458 | 461.7006 | 382 | 403 | [7 empty] | #N/A
| 1 | 3 | 417 | 425 | 373 | 425.24091 | 426 | 381 | 404 | 423 | 418.9 | 436.1205 | 434 | 469.5711 | 408 | 397 | [7 empty] | 16
| 1 | 4 | 428 | 427 | 373 | 425.03606 | 437 | 372 | 405 | 424 | 414.3 | 435.0767 | 430 | 470.984 | 388 | 418 | [7 empty] | 425.7506
| 1 | 5 | 427 | 424 | 372 | 425.99292 | 433 | 382 | 423 | 428 | 414.9 | 411.4145 | 451 | 475.5735 | 391 | 415 | [7 empty] | 118
| 1 | 6 | 434 | 440 | 370 | 424.782525 | 434 | 383 | 385 | 434 | 416.1 | 427.9349 | 452 | 463.5653 | 391 | 394
| Mean |  | 425 | 429.1667 | 370.6667 | 425.4266175 | 429.6667 | 380.8333 | 409.1667 | 426.1667 | 416.1333 | 432.0612 | 446.3333 | 468.0523 | 391 | 410.8333
| Median |  | 424.5 | 426 | 372.5 | 425.28868 | 430 | 382 | 412 | 424 | 415.95 | 433.9489 | 451.5 | 468.2453 | 389.5 | 409
| Std Dev. |  | 5.932959 | 6.431692 | 3.932768 | 0.5448988 | 5.988879 | 4.535049 | 14.23259 | 4.215052 | 1.618229 | 12.29933 | 11.43095 | 5.083894 | 8.988882 | 16.388
| Rel.Std.Dev. |  | 1.396% | 1.499% | 1.061% | 0.1281% | 1.394% | 1.191% | 3.478% | 0.9891% | 0.3889% | 2.847% | 2.561% | 1.086% | 2.299% | 3.989%
| PDM3 |  | -0.1763% | 0.8024% | -12.94% | -0.07609% | 0.9198% | -10.55% | -3.895% | 0.09773% | -2.259% | 1.482% | 4.834% | 9.936% | -8.162% | -3.504%
| Z-Score (Absolute) |  | 0.01 | 0.23 | 3.14 | 0.01 | 0.26 | 2.55 | 0.92 | 0.05 | 0.52 | 0.39 | 1.21 | 2.46 | 1.97 | 0.83
| Analytical results for Ta in OREAS 81 (Indicative Value 0.46 ppm) | [22 empty] | Indicative
Ta | Round | Replicate | Lab | Lab | Lab | Lab | Lab | Lab | Lab | Lab | Lab | Lab | Lab | Lab | [9 empty] | 1
| No | No | 01 | 03 | 05 | 07 | 09 | 12 | 15 | 16 | 17 | 18 | 19 | 20 | [9 empty] | ppm
|  |  | PF*OES/MS | PF*MS | PF*MS | PF*MS | PF*MS | PF*MS | PF*MS | PF*OES/MS | BF*OES/MS | BF*MS | PF*MS | PF*OES/MS | [9 empty] | 2
2
| 1 | 1 | < 0.2 | 0.5 | < 10 | < 5 | < 10 | 3.1 | < 0.5 | 0.35 | 0.3670107 | 0.47 | 0.472857 | < 0.5 | [9 empty] | 1
| 1 | 2 | < 0.2 | 0.5 | < 10 | < 5 | < 10 | 0.5 | < 0.5 | 0.36 | 0.3507153 | 0.41 | 0.360183 | < 0.5 | [9 empty] | 11
| 1 | 3 | < 0.2 | 0.4 | < 10 | < 5 | < 10 | 0.5 | < 0.5 | 0.35 | 0.3575832 | 0.4 | 0.6307056 | < 0.5 | [9 empty] | 16
| 1 | 4 | < 0.2 | 0.4 | < 10 | < 5 | < 10 | 0.5 | < 0.5 | 0.35 | 0.3459238 | 0.33 | 0.673827 | < 0.5 | [9 empty] | 0.456597
| 1 | 5 | < 0.2 | 0.4 | < 10 | < 5 | < 10 | 0.5 | < 0.5 | 0.35 | 0.3676544 | 0.4 | 0.528659 | < 0.5 | [9 empty] | 17
| 1 | 6 | < 0.2 | 0.5 | < 10 | < 5 | < 10 | 0.6 | < 0.5 | 0.33 | 0.3736171 | 0.36 | 0.4683367 | 0.6
| Mean |  |  | 0.45 |  |  |  | 0.95 |  | 0.3483333 | 0.3604174 | 0.395 | 0.5224281 | 0.6
| Median |  |  | 0.45 |  |  |  | 0.5 |  | 0.35 | 0.362297 | 0.4 | 0.500758 | 0.6
| Std Dev. |  |  | 0.05477226 |  |  |  | 1.05404 |  | 0.009831921 | 0.01079172 | 0.04764452 | 0.1152312
| Rel.Std.Dev. |  |  | 12.17% |  |  |  | 111% |  | 2.823% | 2.994% | 12.06% | 22.06%
| PDM3 |  |  | -1.445% |  |  |  | 108.1% |  | -23.71% | -21.06% | -13.49% | 14.42% | 31.41%
| Z-Score (Absolute) |  | 1.52 | 0.13 | 21.53 | 9.77 | 21.53 | 2.48 | 0.81 | 0.35 | 0.29 | 0.13 | 0.47 | 0.54
| Analytical results for Tb in OREAS 81 (Certified Value 0.53 ppm) | [22 empty] | Certified
Tb | Round | Replicate | Lab | Lab | Lab | Lab | Lab | Lab | Lab | Lab | Lab | Lab | Lab | Lab | [9 empty] | 1
| No | No | 01 | 05 | 06 | 07 | 09 | 11 | 12 | 15 | 16 | 17 | 18 | 20 | [9 empty] | ppm
|  |  | PF*OES/MS | PF*MS | PF*MS | BF*MS | PF*MS | PF*OES/MS | PF*MS | PF*MS | PF*OES/MS | BF*OES/MS | BF*MS | PF*OES/MS | [9 empty] | 2
3
| 1 | 1 | 0.5 | < 3 | 0.4945047 | 0.45 | 0.48 | 0.57 | 0.52 | 0.54 | 0.51 | 0.4972452 | 0.55 | 0.51 | [9 empty] | 1
| 1 | 2 | 0.5 | < 3 | 0.4964713 | 0.44 | 0.47 | 0.57 | 0.5 | 0.51 | 0.5 | 0.550738 | 0.54 | 0.57 | [9 empty] | #N/A
| 1 | 3 | 0.5 | < 3 | 0.5371778 | 0.26 | 0.48 | 0.55 | 0.51 | 0.53 | 0.51 | 0.5623124 | 0.46 | 0.58 | [9 empty] | 16
| 1 | 4 | 0.5 | < 3 | 0.5490306 | 0.41 | 0.47 | 0.55 | 0.53 | 0.52 | 0.51 | 0.5478137 | 0.61 | 0.53 | [9 empty] | 0.5332833
| 1 | 5 | 0.5 | < 3 | 0.5534604 | 0.42 | 0.45 | 0.55 | 0.53 | 0.54 | 0.51 | 0.5125204 | 0.61 | 0.5 | [9 empty] | 119
| 1 | 6 | 0.5 | < 3 | 0.5918922 | 0.31 | 0.48 | 0.53 | 0.55 | 0.53 | 0.5 | 0.5144303 | 0.51 | 0.55
| Mean |  | 0.5 |  | 0.5370895 | 0.3816667 | 0.4716667 | 0.5533333 | 0.5233333 | 0.5283333 | 0.5066667 | 0.5308433 | 0.5466667 | 0.54
| Median |  | 0.5 |  | 0.5431042 | 0.415 | 0.475 | 0.55 | 0.525 | 0.53 | 0.51 | 0.531122 | 0.545 | 0.54
| Std Dev. |  | 0 |  | 0.03708705 | 0.07782459 | 0.01169045 | 0.01505545 | 0.0175119 | 0.01169045 | 0.005163978 | 0.02610766 | 0.05819507 | 0.03224903
| Rel.Std.Dev. |  | 0% |  | 6.905% | 20.39% | 2.479% | 2.721% | 3.346% | 2.213% | 1.019% | 4.918% | 10.65% | 5.972%
| PDM3 |  | -6.241% |  | 0.7137% | -28.43% | -11.55% | 3.76% | -1.866% | -0.9282% | -4.991% | -0.4575% | 2.51% | 1.26%
| Z-Score (Absolute) |  | NA | 41.3 | 0.27 | 6.36 | 2.52 | 0.96 | 0.32 | 0.11 | 1.03 | 0 | 0.67 | 0.39
Results from laboratory 1 were removed due to their 0.1 ppm reading resolution.
| Analytical results for Te in OREAS 81 (Certified Value < 1 ppm) | [22 empty] | Certified
Te | Round | Replicate | Lab | Lab | Lab | Lab | Lab | Lab | Lab | Lab | Lab | [12 empty] | 1
| No | No | 01 | 03 | 07 | 12 | 15 | 16 | 18 | 19 | 20 | [12 empty] | ppm
|  |  | PF*OES/MS | PF*MS | PF*MS | PF*MS | PF*MS | PF*OES/MS | BF*MS | PF*MS | PF*OES/MS | [12 empty] | 2
2
| 1 | 1 | < 6 | < 2 | < 5 | < 1 | < 1 | 0.14 | < 0.1 | < 1 | < 5 | [12 empty] | 1
| 1 | 2 | < 6 | < 2 | < 5 | < 1 | < 1 | 0.14 | 0.2 | < 1 | < 5 | [12 empty] | #N/A
| 1 | 3 | < 6 | < 2 | < 5 | < 1 | < 1 | 0.16 | 0.2 | < 1 | < 5 | [12 empty] | 16
| 1 | 4 | < 6 | < 2 | < 5 | < 1 | < 1 | 0.14 | 0.2 | < 1 | < 5 | [12 empty] | < 1
| 1 | 5 | < 6 | < 2 | < 5 | < 1 | < 1 | 0.13 | 0.5 | < 1 | < 5 | [12 empty] | 120
| 1 | 6 | < 6 | < 2 | < 5 | < 1 | < 1 | 0.15 | 0.3 | < 1 | < 5
| Mean | [6 empty] | 0.1433333 | 0.28
| Median | [6 empty] | 0.14 | 0.2
| Std Dev. | [6 empty] | 0.01032796 | 0.130384
| Rel.Std.Dev. | [6 empty] | 7.206% | 46.57%
PDM3
| Z-Score (Absolute) |  | 4.73 | 0.95 | 3.78 | 0 | 0 | 0.67 | 0.49 | 0 | 3.78
| Analytical results for Th in OREAS 81 (Certified Value 6.32 ppm) | [22 empty] | Certified
Th | Round | Replicate | Lab | Lab | Lab | Lab | Lab | Lab | Lab | Lab | Lab | Lab | Lab | Lab | [9 empty] | 1
| No | No | 01 | 03 | 05 | 07 | 09 | 12 | 15 | 16 | 17 | 18 | 19 | 20 | [9 empty] | ppm
|  |  | PF*OES/MS | PF*MS | PF*MS | BF*MS | PF*MS | PF*MS | PF*MS | PF*OES/MS | BF*OES/MS | BF*MS | PF*MS | PF*OES/MS | [9 empty] | 2
3
| 1 | 1 | 5.8 | 6.6 | < 50 | 9.15 | 6.8 | 6.4 | 6.2 | 5.82 | 6.434979 | 7.25 | 6.484649 | 6.6 | [9 empty] | 1
| 1 | 2 | 5.6 | 6.6 | < 50 | 9.2 | 5.8 | 5.9 | 5.9 | 5.66 | 6.58306 | 7.13 | 6.481963 | 6.9 | [9 empty] | #N/A
| 1 | 3 | 5.5 | 7.2 | < 50 | 9.5 | 6.5 | 6.6 | 6.2 | 5.63 | 6.110775 | 7.21 | 6.529072 | 7.8 | [9 empty] | 16
| 1 | 4 | 5.9 | 6.5 | < 50 | 9.23 | 5.7 | 8 | 6.6 | 5.82 | 5.656936 | 6.17 | 6.573043 | 6 | [9 empty] | 6.315556
| 1 | 5 | 5.7 | 6.7 | < 50 | 9.18 | 5.3 | 6.5 | 6.1 | 5.77 | 5.755892 | 6.69 | 6.086728 | 6.1 | [9 empty] | 121
| 1 | 6 | 5.5 | 6.9 | < 50 | 8.29 | 6 | 7.7 | 6.4 | 5.61 | 5.837544 | 6.7 | 5.938696 | 6.5
| Mean |  | 5.666667 | 6.75 |  | 9.091667 | 6.016667 | 6.85 | 6.233333 | 5.718333 | 6.063198 | 6.858333 | 6.349025 | 6.65
| Median |  | 5.65 | 6.65 |  | 9.19 | 5.9 | 6.55 | 6.2 | 5.715 | 5.97416 | 6.915 | 6.483306 | 6.55
| Std Dev. |  | 0.1632993 | 0.2588436 |  | 0.4126702 | 0.5492419 | 0.8167007 | 0.242212 | 0.09621157 | 0.3797751 | 0.4190664 | 0.2667722 | 0.6534524
| Rel.Std.Dev. |  | 2.882% | 3.835% |  | 4.539% | 9.129% | 11.92% | 3.886% | 1.683% | 6.264% | 6.11% | 4.202% | 9.826%
| PDM3 |  | -10.27% | 6.879% |  | 43.96% | -4.733% | 8.462% | -1.302% | -9.456% | -3.996% | 8.594% | 0.53% | 5.296%
| Z-Score (Absolute) |  | 1.41 | 0.42 | 31.38 | 4.4 | 0.82 | 0.59 | 0.45 | 1.32 | 0.74 | 0.61 | 0.26 | 0.26
| Analytical results for TiO2 in OREAS 81 (Certified Value 0.873 wt.%) | [22 empty] | Certified
TiO2 | Round | Replicate | Lab | Lab | Lab | Lab | Lab | Lab | Lab | Lab | Lab | Lab | Lab | Lab | Lab | Lab | Lab | Lab | Lab | Lab | Lab | Lab |  | 1
| No | No | 01 | 02 | 03 | 04 | 05 | 06 | 07 | 08 | 09 | 10 | 12 | 13 | 15 | 16 | 17 | 18 | 19 | 20 | 21 | 23 |  | wt.%
|  |  | PF*OES/MS | PF*OES | PF*OES | PF*OES | PF*MS | PF*OES | PF*MS | PF*OES | PF*MS | PF*OES | PF*OES | PF*OES | PF*OES | PF*OES/MS | BF*OES/MS | BF*MS | PF*OES | PF*OES/MS | PF*OES | PF*OES |  | 3
3
| 1 | 1 | 0.901 | 0.75 | 0.834 | 0.9 | 0.8896 | 0.861094248 | 0.834 | 0.86 | 0.83355 | 0.84 | 0.884 | 0.86 | 0.884 | 0.8657 | 0.856475794 | 0.86 | 0.922181851 | 0.801 | 0.884 | 0.9208 |  | 1
| 1 | 2 | 0.851 | 0.75 | 0.851 | 0.88 | 0.86608 | 0.858418722 | 0.867 | 0.88 | 0.81453 | 0.85 | 0.867 | 0.83 | 0.884 | 0.8674 | 0.881348801 | 0.86 | 0.917280385 | 0.801 | 0.884 | 0.8391 |  | #N/A
| 1 | 3 | 0.884 | 0.75 | 0.867 | 0.88 | 0.8971 | 0.857896721 | 0.867 | 0.87 | 0.80753 | 0.82 | 0.867 | 0.89 | 0.867 | 0.8624 | 0.864477072 | 0.83 | 0.919970805 | 0.834 | 0.901 | 0.8991 |  | 16
| 1 | 4 | 0.884 | 0.77 | 0.851 | 0.89 | 0.89794 | 0.86333414 | 0.884 | 0.86 | 0.79919 | 0.83 | 0.867 | 0.91 | 0.867 | 0.8657 | 0.884113205 | 0.83 | 0.921242546 | 0.801 | 0.884 | 0.8724 |  | 0.8730504
| 1 | 5 | 0.901 | 0.75 | 0.851 | 0.88 | 0.89193 | 0.86321595 | 0.884 | 0.86 | 0.80753 | 0.84 | 0.884 | 0.88 | 0.884 | 0.8607 | 0.880545404 | 0.86 | 0.909212573 | 0.801 | 0.951 | 0.8824 |  | 122
| 1 | 6 | 0.901 | 0.75 | 0.851 | 0.9 | 0.89577 | 0.866860861 | 0.884 | 0.87 | 0.82905 | 0.83 | 0.867 | 0.86 | 0.901 | 0.8657 | 0.870339986 | 0.86 | 0.923690584 | 0.801 | 0.867 | 0.8424
| Mean |  | 0.887 | 0.7533333 | 0.8508333 | 0.8883333 | 0.8897367 | 0.8618034 | 0.87 | 0.8666667 | 0.81523 | 0.835 | 0.8726667 | 0.8716667 | 0.8811667 | 0.8646 | 0.872883377 | 0.85 | 0.9189298 | 0.8065 | 0.8951667 | 0.8760333
| Median |  | 0.8925 | 0.75 | 0.851 | 0.885 | 0.89385 | 0.862155099 | 0.8755 | 0.865 | 0.81103 | 0.835 | 0.867 | 0.87 | 0.884 | 0.8657 | 0.875442695 | 0.86 | 0.9206066755 | 0.801 | 0.884 | 0.8774
| Std Dev. |  | 0.01950385 | 0.008164966 | 0.01043871 | 0.009831921 | 0.01201983 | 0.003380457 | 0.01950385 | 0.008164966 | 0.0134385 | 0.01048809 | 0.008778762 | 0.02786874 | 0.01279714 | 0.002510777 | 0.01098019 | 0.01549193 | 0.005231032 | 0.01347219 | 0.02938991 | 0.03189086
| Rel.Std.Dev. |  | 2.199% | 1.084% | 1.227% | 1.107% | 1.351% | 0.3923% | 2.242% | 0.9421% | 1.648% | 1.256% | 1.006% | 3.197% | 1.452% | 0.2904% | 1.258% | 1.823% | 0.5693% | 1.67% | 3.283% | 3.64%
| PDM3 |  | 1.598% | -13.71% | -2.545% | 1.751% | 1.911% | -1.288% | -0.3494% | -0.7312% | -6.623% | -4.358% | -0.04395% | -0.1585% | 0.9296% | -0.9679% | -0.01913% | -2.64% | 5.255% | -7.623% | 2.533% | 0.3417%
| Z-Score (Absolute) |  | 0.64 | 4.76 | 0.82 | 0.7 | 0.76 | 0.37 | 0.03 | 0.17 | 2.25 | 1.45 | 0.08 | 0.03 | 0.42 | 0.25 | 0.08 | 0.85 | 1.94 | 2.62 | 0.98 | 0.21
| Analytical results for Tl in OREAS 81 (Certified Value 0.26 ppm) | [22 empty] | Certified
Tl | Round | Replicate | Lab | Lab | Lab | Lab | Lab | Lab | Lab | Lab | [13 empty] | 1
| No | No | 01 | 03 | 09 | 12 | 15 | 16 | 19 | 20 | [13 empty] | ppm
|  |  | PF*OES/MS | PF*MS | PF*MS | PF*MS | PF*MS | PF*OES/MS | PF*MS | PF*OES/MS | [13 empty] | 2
3
| 1 | 1 | 0.3 | < 0.5 | < 0.5 | 0.3 | < 0.5 | 0.27 | < 0.5 | < 0.5 | [13 empty] | 1
| 1 | 2 | 0.3 | < 0.5 | < 0.5 | 0.3 | < 0.5 | 0.27 | < 0.5 | < 0.5 | [13 empty] | #N/A
| 1 | 3 | 0.3 | < 0.5 | < 0.5 | 0.3 | < 0.5 | 0.27 | < 0.5 | < 0.5 | [13 empty] | 16
| 1 | 4 | 0.3 | < 0.5 | < 0.5 | 0.3 | < 0.5 | 0.26 | < 0.5 | < 0.5 | [13 empty] | 0.2647917
| 1 | 5 | 0.3 | < 0.5 | < 0.5 | 0.3 | < 0.5 | 0.27 | < 0.5 | < 0.5 | [13 empty] | 123
| 1 | 6 | 0.3 | < 0.5 | < 0.5 | 0.3 | < 0.5 | 0.27 | < 0.5 | < 0.5
| Mean |  | 0.3 |  |  | 0.3 |  | 0.2683333
| Median |  | 0.3 |  |  | 0.3 |  | 0.27
| Std Dev. |  | 0 |  |  | 0 |  | 0.004082483
| Rel.Std.Dev. |  | 0% |  |  | 0% |  | 1.521%
| PDM3 |  | 13.3% |  |  | 13.3% |  | 1.338%
| Z-Score (Absolute) |  | NA | NA | NA | NA | NA | NA | NA | NA
| Analytical results for Tm in OREAS 81 (Certified Value 0.24 ppm) | [22 empty] | Certified
Tm | Round | Replicate | Lab | Lab | Lab | Lab | Lab | Lab | Lab | Lab | Lab | Lab | Lab | [10 empty] | 1
| No | No | 01 | 05 | 07 | 09 | 11 | 12 | 15 | 16 | 17 | 18 | 20 | [10 empty] | ppm
|  |  | PF*OES/MS | PF*MS | BF*MS | PF*MS | PF*OES/MS | PF*MS | PF*MS | PF*OES/MS | BF*OES/MS | BF*MS | PF*OES/MS | [10 empty] | 2
3
| 1 | 1 | 0.2 | < 2 | 0.25 | 0.25 | 0.26 | 0.28 | 0.23 | 0.23 | 0.2288171 | 0.27 | 0.25 | [10 empty] | 1
| 1 | 2 | 0.2 | < 2 | 0.2 | 0.25 | 0.26 | 0.29 | 0.22 | 0.23 | 0.24584 | 0.21 | 0.25 | [10 empty] | #N/A
| 1 | 3 | 0.2 | < 2 | 0.06 | 0.23 | 0.25 | 0.26 | 0.23 | 0.24 | 0.212142 | 0.26 | 0.25 | [10 empty] | 16
| 1 | 4 | 0.2 | < 2 | 0.13 | 0.23 | 0.24 | 0.28 | 0.21 | 0.24 | 0.2433286 | 0.28 | 0.21 | [10 empty] | 0.2376742
| 1 | 5 | 0.2 | < 2 | 0.29 | 0.21 | 0.25 | 0.28 | 0.24 | 0.23 | 0.2383385 | 0.26 | 0.23 | [10 empty] | 124
| 1 | 6 | 0.2 | < 2 | 0.2 | 0.23 | 0.26 | 0.29 | 0.23 | 0.23 | 0.2138493 | 0.22 | 0.23
| Mean |  | 0.2 |  | 0.1883333 | 0.2333333 | 0.2533333 | 0.28 | 0.2266667 | 0.2333333 | 0.2303859 | 0.25 | 0.2366667
| Median |  | 0.2 |  | 0.2 | 0.23 | 0.255 | 0.28 | 0.23 | 0.23 | 0.2335778 | 0.26 | 0.24
| Std Dev. |  | 3.040471e-17 |  | 0.08280499 | 0.01505545 | 0.008164966 | 0.01095445 | 0.01032796 | 0.005163978 | 0.01468566 | 0.02828427 | 0.01632993
| Rel.Std.Dev. |  | 1.52e-14% |  | 43.97% | 6.452% | 3.223% | 3.912% | 4.556% | 2.213% | 6.374% | 11.31% | 6.9%
| PDM3 |  | -15.85% |  | -20.76% | -1.826% | 6.588% | 17.81% | -4.631% | -1.826% | -3.066% | 5.186% | -0.4239%
| Z-Score (Absolute) |  | NA | 44.22 | 2.7 | 0.1 | 1.06 | 2.6 | 0.48 | 0.1 | 0.27 | 0.87 | 0.1
Results from laboratory 1 were removed due to their 0.1 ppm reading resolution.
| Analytical results for U in OREAS 81 (Certified Value 1.41 ppm) | [22 empty] | Certified
U | Round | Replicate | Lab | Lab | Lab | Lab | Lab | Lab | Lab | Lab | Lab | Lab | Lab | Lab | [9 empty] | 1
| No | No | 01 | 03 | 05 | 07 | 09 | 12 | 15 | 16 | 17 | 18 | 19 | 20 | [9 empty] | ppm
|  |  | PF*OES/MS | PF*MS | PF*MS | BF*MS | PF*MS | PF*MS | PF*MS | PF*OES/MS | BF*OES/MS | BF*MS | PF*MS | PF*OES/MS | [9 empty] | 2
3
| 1 | 1 | 1.3 | 1.3 | < 50 | 1.37 | 1.57 | < 2 | 1.51 | 1.4 | < 5 | 1.61 | 1.51674 | 1.8 | [9 empty] | 1
| 1 | 2 | 1.1 | 1.3 | < 50 | 1.47 | 1.31 | < 2 | 1.51 | 1.4 | < 5 | 1.47 | 1.468594 | 1.7 | [9 empty] | #N/A
| 1 | 3 | 1.3 | 1.5 | < 50 | 1.34 | 1.53 | < 2 | 1.48 | 1.4 | < 5 | 2.14 | 1.673685 | 1.9 | [9 empty] | 16
| 1 | 4 | 1.3 | 1.4 | < 50 | 1.49 | 1.38 | < 2 | 1.48 | 1.4 | < 5 | 1.54 | 1.692267 | 1.7 | [9 empty] | 1.414639
| 1 | 5 | 1.3 | 1.6 | < 50 | 1.22 | 1.25 | < 2 | 1.4 | 1.3 | < 5 | 10.8 | 1.511076 | 1.5 | [9 empty] | 125
| 1 | 6 | 1.3 | 1.5 | < 50 | 1.51 | 1.28 | < 2 | 1.43 | 1.4 | < 5 | 1.72 | 1.522483 | 1.5
| Mean |  | 1.266667 | 1.433333 |  | 1.4 | 1.386667 |  | 1.468333 | 1.383333 |  | 3.213333 | 1.564141 | 1.683333
| Median |  | 1.3 | 1.45 |  | 1.42 | 1.345 |  | 1.48 | 1.4 |  | 1.665 | 1.519612 | 1.7
| Std Dev. |  | 0.08164966 | 0.121106 |  | 0.1113553 | 0.1342634 |  | 0.04445972 | 0.04082483 |  | 3.724232 | 0.09417358 | 0.1602082
| Rel.Std.Dev. |  | 6.446% | 8.449% |  | 7.954% | 9.682% |  | 3.028% | 2.951% |  | 115.9% | 6.021% | 9.517%
| PDM3 |  | -10.46% | 1.321% |  | -1.035% | -1.977% |  | 3.796% | -2.213% |  | 127.1% | 10.57% | 18.99%
| Z-Score (Absolute) |  | 0.83 | 0.08 | 106.76 | 0.23 | 0.29 | 2.04 | 0.08 | 0.31 | 4.76 | 7.99 | 0.51 | 1.05
| Analytical results for V in OREAS 81 (Certified Value 218 ppm) | [22 empty] | Certified
V | Round | Replicate | Lab | Lab | Lab | Lab | Lab | Lab | Lab | Lab | Lab | Lab | Lab | Lab | Lab | Lab | [7 empty] | 1
| No | No | 01 | 03 | 05 | 06 | 07 | 09 | 12 | 15 | 16 | 17 | 18 | 19 | 20 | 23 | [7 empty] | ppm
|  |  | PF*OES/MS | PF*OES | PF*MS | PF*OES | PF*MS | PF*MS | PF*OES | PF*OES | PF*OES/MS | BF*OES/MS | BF*MS | PF*OES | PF*OES/MS | PF*OES | [7 empty] | 0
0
| 1 | 1 | 206 | 224 | 215 | 211.385 | 222 | 198 | 228 | 226 | 212 | 216.5808 | 223 | 198.2125 | 221 | 250 | [7 empty] | 1
| 1 | 2 | 206 | 227 | 211 | 214.877 | 235 | 196 | 224 | 224 | 210 | 216.8709 | 226 | 198.9269 | 221 | 228 | [7 empty] | #N/A
| 1 | 3 | 205 | 226 | 217 | 210.818 | 233 | 198 | 221 | 226 | 208 | 215.8293 | 218 | 209.3573 | 226 | 237 | [7 empty] | 16
| 1 | 4 | 212 | 225 | 218 | 212.339 | 228 | 198 | 225 | 223 | 208 | 217.949 | 224 | 211.4049 | 221 | 236 | [7 empty] | 218.3844
| 1 | 5 | 210 | 225 | 217 | 210.048 | 240 | 200 | 225 | 227 | 212 | 220.6345 | 232 | 207.1741 | 222 | 232 | [7 empty] | 126
| 1 | 6 | 213 | 225 | 219 | 211.141 | 230 | 198 | 225 | 228 | 211 | 201.6384 | 237 | 201.1659 | 221 | 227
| Mean |  | 208.6667 | 225.3333 | 216.1667 | 211.768 | 231.3333 | 198 | 224.6667 | 225.6667 | 210.1667 | 214.9172 | 226.6667 | 204.3736 | 222 | 235
| Median |  | 208 | 225 | 217 | 211.263 | 231.5 | 198 | 225 | 226 | 210.5 | 216.7259 | 225 | 204.17 | 221 | 234
| Std Dev. |  | 3.444803 | 1.032796 | 2.857738 | 1.696623 | 6.186006 | 1.264911 | 2.250926 | 1.861899 | 1.834848 | 6.717468 | 6.801961 | 5.657454 | 2 | 8.390471
| Rel.Std.Dev. |  | 1.651% | 0.4583% | 1.322% | 0.8012% | 2.674% | 0.6388% | 1.002% | 0.8251% | 0.873% | 3.126% | 3.001% | 2.768% | 0.9009% | 3.57%
| PDM3 |  | -4.45% | 3.182% | -1.016% | -3.03% | 5.929% | -9.334% | 2.877% | 3.335% | -3.763% | -1.588% | 3.793% | -6.416% | 1.656% | 7.608%
| Z-Score (Absolute) |  | 0.94 | 0.57 | 0.26 | 0.66 | 1.11 | 1.91 | 0.51 | 0.6 | 0.81 | 0.38 | 0.69 | 1.33 | 0.26 | 1.44
| Analytical results for W in OREAS 81 (Indicative Value 1.12 ppm) | [22 empty] | Indicative
W | Round | Replicate | Lab | Lab | Lab | Lab | Lab | Lab | Lab | Lab | Lab | Lab | Lab | Lab | [9 empty] | 1
| No | No | 01 | 03 | 05 | 07 | 09 | 12 | 15 | 16 | 17 | 18 | 19 | 20 | [9 empty] | ppm
|  |  | PF*OES/MS | PF*MS | PF*MS | PF*MS | PF*MS | PF*MS | PF*MS | PF*OES/MS | BF*OES/MS | BF*MS | PF*MS | PF*OES/MS | [9 empty] | 2
2
| 1 | 1 | < 0.7 | 1 | < 20 | 77 | < 100 | < 2 | 1 | 1.8 | 1.046335 | < 1 | 1.334607 | < 5 | [9 empty] | 1
| 1 | 2 | < 0.7 | 1 | < 20 | 83 | < 100 | 2 | 1 | 1.6 | 1.482386 | < 1 | 1.417358 | < 5 | [9 empty] | 12
| 1 | 3 | 0.8 | 1 | < 20 | 80 | < 100 | < 2 | 1 | 1.8 | 0.7891795 | < 1 | 1.103452 | < 5 | [9 empty] | 16
| 1 | 4 | < 0.7 | 2 | < 20 | 72 | < 100 | 3 | 1 | 1.7 | 0.8068432 | < 1 | < 1 | < 5 | [9 empty] | 1.124148
| 1 | 5 | 1.4 | < 1 | < 20 | 65 | < 100 | < 2 | 1 | 1.7 | 0.6923267 | < 1 | 1.46539 | < 5 | [9 empty] | 18
| 1 | 6 | 0.7 | 2 | < 20 | 68 | < 100 | < 2 | 1 | 1.8 | 0.4832672 | < 1 | 1.043078 | < 5
| Mean |  | 0.9666667 | 1.4 |  | 74.16667 |  | 2.5 | 1 | 1.733333 | 0.8833897 |  | 1.272777
| Median |  | 0.8 | 1 |  | 74.5 |  | 2.5 | 1 | 1.75 | 0.7980113 |  | 1.334607
| Std Dev. |  | 0.3785939 | 0.5477226 |  | 7.026142 |  | 0.7071068 | 0 | 0.08164966 | 0.3454523 |  | 0.1892476
| Rel.Std.Dev. |  | 39.16% | 39.12% |  | 9.473% |  | 28.28% | 0% | 4.711% | 39.11% |  | 14.87%
| PDM3 |  | -14.01% | 24.54% |  | 6498% |  | 122.4% | -11.04% | 54.19% | -21.42% |  | 13.22%
| Z-Score (Absolute) |  | 0.8 | 0.14 | 9.63 | 81.25 | 54.27 | 0.14 | 0.42 | 0.4 | 0.55 | 0.98 | 0.26 | 1.26
| Analytical results for Y in OREAS 81 (Certified Value 16.2 ppm) | [22 empty] | Certified
Y | Round | Replicate | Lab | Lab | Lab | Lab | Lab | Lab | Lab | Lab | Lab | Lab | Lab | Lab | Lab | Lab | [7 empty] | 1
| No | No | 01 | 03 | 05 | 06 | 07 | 09 | 12 | 15 | 16 | 17 | 18 | 19 | 20 | 23 | [7 empty] | ppm
|  |  | PF*OES/MS | PF*MS | PF*MS | PF*MS | PF*MS | PF*MS | PF*MS | PF*MS | PF*OES/MS | BF*OES/MS | BF*MS | PF*MS | PF*OES/MS | PF*OES | [7 empty] | 1
2
| 1 | 1 | 15.6 | 16.2 | 16 | 16.748728 | 16 | 13.88 | 16 | 16.3 | 15.7 | 16.1626 | 17.2 | 16.45302 | 15.7 | 15 | [7 empty] | 1
| 1 | 2 | 15.3 | 15.9 | 16 | 16.836392 | 16 | 14.09 | 16 | 16 | 15.6 | 16.79123 | 17.5 | 16.47517 | 16.9 | 13 | [7 empty] | 16
| 1 | 3 | 15.2 | 16.1 | 18 | 16.539288 | 15 | 13.77 | 15.8 | 16.2 | 15.6 | 16.59497 | 16.8 | 16.75577 | 16.8 | 14 | [7 empty] | 16
| 1 | 4 | 15.6 | 16.5 | 16 | 16.631848 | 14 | 14.14 | 16.6 | 15.9 | 15.5 | 16.98997 | 17.1 | 16.41731 | 15.3 | 14 | [7 empty] | 16.22981
| 1 | 5 | 15.3 | 16.7 | 16 | 16.36152 | 15 | 13.78 | 16.5 | 16.1 | 15.5 | 15.42047 | 17.4 | 16.80361 | 15.3 | 14 | [7 empty] | 127
| 1 | 6 | 15.8 | 16.4 | 16 | 16.739944 | 15 | 13.9 | 16.9 | 16.3 | 15.5 | 15.79184 | 50.4 | 16.37517 | 15.1 | 14
| Mean |  | 15.46667 | 16.3 | 16.33333 | 16.64295 | 15.16667 | 13.92667 | 16.3 | 16.13333 | 15.56667 | 16.29185 | 22.73333 | 16.54667 | 15.85 | 14
| Median |  | 15.45 | 16.3 | 16 | 16.685896 | 15 | 13.89 | 16.25 | 16.15 | 15.55 | 16.37878 | 17.3 | 16.46409 | 15.5 | 14
| Std Dev. |  | 0.233809 | 0.2898275 | 0.8164966 | 0.172098 | 0.7527727 | 0.1556492 | 0.4289522 | 0.1632993 | 0.08164966 | 0.6090411 | 13.55606 | 0.1842661 | 0.7993748 | 0.6324555
| Rel.Std.Dev. |  | 1.512% | 1.778% | 4.999% | 1.034% | 4.963% | 1.118% | 2.632% | 1.012% | 0.5245% | 3.738% | 59.63% | 1.114% | 5.043% | 4.518%
| PDM3 |  | -4.702% | 0.4325% | 0.6378% | 2.546% | -6.551% | -14.19% | 0.4325% | -0.5945% | -4.086% | 0.3822% | 40.07% | 1.952% | -2.34% | -13.74%
| Z-Score (Absolute) |  | 1.58 | 0.02 | NA | 0.67 | NA | 4.54 | 0.02 | 0.3 | 1.39 | 0 | 12.37 | 0.49 | 0.85 | NA
Results from laboratories 5, 7 and 23 were removed due to their 1 ppm reading resolution.
| Analytical results for Yb in OREAS 81 (Certified Value 1.52 ppm) | [22 empty] | Certified
Yb | Round | Replicate | Lab | Lab | Lab | Lab | Lab | Lab | Lab | Lab | Lab | Lab | Lab | [10 empty] | 1
| No | No | 01 | 05 | 07 | 09 | 11 | 12 | 15 | 16 | 17 | 18 | 20 | [10 empty] | ppm
|  |  | PF*OES/MS | PF*MS | BF*MS | PF*MS | PF*OES/MS | PF*MS | PF*MS | PF*OES/MS | BF*OES/MS | BF*MS | PF*OES/MS | [10 empty] | 2
3
| 1 | 1 | 1.5 | < 2 | 1.51 | 1.4 | 1.6 | 1.5 | 1.5 | 1.46 | 1.536261 | 1.49 | 1.5 | [10 empty] | 1
| 1 | 2 | 1.5 | < 2 | 1.71 | 1.4 | 1.7 | 1.4 | 1.4 | 1.45 | 1.450218 | 1.65 | 1.6 | [10 empty] | #N/A
| 1 | 3 | 1.5 | < 2 | 1.37 | 1.3 | 1.7 | 1.6 | 1.5 | 1.47 | 1.552135 | 1.53 | 1.8 | [10 empty] | 16
| 1 | 4 | 1.5 | < 2 | 1.58 | 1.3 | 1.6 | 1.5 | 1.4 | 1.45 | 1.52678 | 1.52 | 1.5 | [10 empty] | 1.523889
| 1 | 5 | 1.4 | < 2 | 1.4 | 1.3 | 1.6 | 1.4 | 1.5 | 1.44 | 1.616051 | 1.52 | 1.5 | [10 empty] | 128
| 1 | 6 | 1.6 | < 2 | 1.33 | 1.3 | 1.6 | 1.6 | 1.6 | 1.41 | 1.698551 | 1.42 | 1.6
| Mean |  | 1.5 |  | 1.483333 | 1.333333 | 1.633333 | 1.5 | 1.483333 | 1.446667 | 1.563333 | 1.521667 | 1.583333
| Median |  | 1.5 |  | 1.455 | 1.3 | 1.6 | 1.5 | 1.5 | 1.45 | 1.544198 | 1.52 | 1.55
| Std Dev. |  | 0.06324555 |  | 0.1447296 | 0.05163978 | 0.05163978 | 0.08944272 | 0.07527727 | 0.02065591 | 0.08491476 | 0.07467708 | 0.1169045
| Rel.Std.Dev. |  | 4.216% |  | 9.757% | 3.873% | 3.162% | 5.963% | 5.075% | 1.428% | 5.432% | 4.908% | 7.383%
| PDM3 |  | -1.568% |  | -2.661% | -12.5% | 7.182% | -1.568% | -2.661% | -5.067% | 2.588% | -0.1458% | 3.901%
| Z-Score (Absolute) |  | 0 | 6.32 | 0.21 | 2.11 | 1.69 | 0 | 0.21 | 0.67 | 0.8 | 0.27 | 1.05
| Analytical results for Zn in OREAS 81 (Certified Value 159 ppm) | [22 empty] | Certified
Zn | Round | Replicate | Lab | Lab | Lab | Lab | Lab | Lab | Lab | Lab | Lab | Lab | Lab | Lab | Lab | Lab | Lab | Lab | Lab | Lab |  |  |  | 1
| No | No | 01 | 02 | 03 | 04 | 05 | 07 | 08 | 09 | 10 | 12 | 13 | 15 | 16 | 17 | 18 | 19 | 20 | 23 |  |  |  | ppm
|  |  | PF*OES/MS | PF*OES | PF*OES | PF*OES | PF*MS | PF*MS | PF*OES | PF*MS | PF*OES | PF*MS | PF*OES | PF*OES | PF*OES/MS | BF*OES/MS | BF*MS | PF*OES | PF*OES/MS | PF*OES |  |  |  | 0
0
| 1 | 1 | 150 | 160 | 159 | 140 | 161 | 166 | 160 | 147 | 480 | 156 | 160 | 156 | 149 | 152.1689 | 180 | 156.1808 | 146 | 179 |  |  |  | 1
| 1 | 2 | 150 | 170 | 162 | 130 | 170 | 183 | 170 | 153 | 140 | 162 | 160 | 156 | 148 | 168.4525 | 180 | 150.2902 | 142 | 183 |  |  |  | #N/A
| 1 | 3 | 150 | 160 | 166 | 120 | 216 | 170 | 170 | 145 | 130 | 158 | 170 | 161 | 149 | 160.8898 | 154 | 151.2754 | 151 | 178 |  |  |  | 16
| 1 | 4 | 150 | 150 | 161 | 130 | 156 | 155 | 160 | 142 | 130 | 163 | 180 | 155 | 149 | 163.67 | 172 | 161.4613 | 146 | 168 |  |  |  | 158.8138
| 1 | 5 | 150 | 160 | 166 | 130 | 228 | 163 | 160 | 149 | 140 | 164 | 160 | 156 | 149 | 162.0346 | 184 | 158.1491 | 149 | 155 |  |  |  | 129
| 1 | 6 | 150 | 160 | 158 | 120 | 199 | 166 | 160 | 150 | 140 | 169 | 160 | 159 | 148 | 161.1595 | 176 | 155.278 | 148 | 164
| Mean |  | 150 | 160 | 162 | 128.3333 | 188.3333 | 167.1667 | 163.3333 | 147.6667 | 193.3333 | 162 | 165 | 157.1667 | 148.6667 | 161.3959 | 174.3333 | 155.4391 | 147 | 171.1667
| Median |  | 150 | 160 | 161.5 | 130 | 184.5 | 166 | 160 | 148 | 140 | 162.5 | 160 | 156 | 149 | 161.597 | 178 | 155.7294 | 147 | 173
| Std Dev. |  | 0 | 6.324555 | 3.405877 | 7.527727 | 30.2699 | 9.239408 | 5.163978 | 3.88158 | 140.5228 | 4.604346 | 8.3666 | 2.316607 | 0.5163978 | 5.307077 | 10.76414 | 4.196041 | 3.098387 | 10.68488
| Rel.Std.Dev. |  | 0% | 3.953% | 2.102% | 5.866% | 16.07% | 5.527% | 3.162% | 2.629% | 72.68% | 2.842% | 5.071% | 1.474% | 0.3474% | 3.288% | 6.174% | 2.699% | 2.108% | 6.242%
| PDM3 |  | -5.55% | 0.7469% | 2.006% | -19.19% | 18.59% | 5.26% | 2.846% | -7.019% | 21.74% | 2.006% | 3.895% | -1.037% | -6.389% | 1.626% | 9.772% | -2.125% | -7.439% | 7.778%
| Z-Score (Absolute) |  | 1 | 0.15 | 0.03 | 2.86 | 2.28 | 0.47 | 0.14 | 1.2 | 2.71 | 0.03 | 0.28 | 0.39 | 1.12 | 0.03 | 1.08 | 0.54 | 1.26 | 0.81
| Analytical results for Zr in OREAS 81 (Certified Value 74 ppm) | [22 empty] | Certified
Zr | Round | Replicate | Lab | Lab | Lab | Lab | Lab | Lab | Lab | [14 empty] | 1
| No | No | 05 | 07 | 09 | 15 | 16 | 17 | 18 | [14 empty] | ppm
|  |  | PF*MS | PF*MS | PF*MS | PF*MS | PF*OES/MS | BF*OES/MS | BF*MS | [14 empty] | 0
1
| 1 | 1 | 74 | 63 | 78.3 | 76.3 | 90.3 | 73.8054 | 82 | [14 empty] | 1
| 1 | 2 | 70 | 67 | 66 | 75.5 | 89 | 73.60623 | 83 | [14 empty] | 17
| 1 | 3 | 74 | 66 | 75.7 | 77.2 | 92.6 | 78.31496 | 73 | [14 empty] | 16
| 1 | 4 | 73 | 69 | 78.7 | 74.3 | 93.8 | 75.64068 | 78 | [14 empty] | 73.97688
| 1 | 5 | 72 | 68 | 72.5 | 73.6 | 94.6 | 80.57298 | 80 | [14 empty] | 130
| 1 | 6 | 73 | 68 | 71.9 | 75.1 | 90.6 | 73.92736 | 98
| Mean |  | 72.66667 | 66.83333 | 73.85 | 75.33333 | 91.81667 | 75.97794 | 82.33333
| Median |  | 73 | 67.5 | 74.1 | 75.3 | 91.6 | 74.78402 | 81
| Std Dev. |  | 1.505545 | 2.136976 | 4.77483 | 1.309453 | 2.191271 | 2.871922 | 8.453796
| Rel.Std.Dev. |  | 2.072% | 3.197% | 6.466% | 1.738% | 2.387% | 3.78% | 10.27%
| PDM3 |  | -1.771% | -9.656% | -0.1715% | 1.834% | 24.12% | 2.705% | 11.3%
| Z-Score (Absolute) |  | 0.67 | 2.15 | 0.38 | 0 | 4.17 | 0.16 | 1.77
Note on C17: Z-Scores have been calculated inclusive of individual outliers. In general, laboratory batches are rejected if Z-Score > 2.5.
Note on C35: Z-Scores have been calculated inclusive of individual outliers. In general, laboratory batches are rejected if Z-Score > 2.5.
Note on C53: Z-Scores have been calculated inclusive of individual outliers. In general, laboratory batches are rejected if Z-Score > 2.5.
Note on C72: Z-Scores have been calculated inclusive of individual outliers. In general, laboratory batches are rejected if Z-Score > 2.5.
Note on C90: Z-Scores have been calculated inclusive of individual outliers. In general, laboratory batches are rejected if Z-Score > 2.5.
Note on C108: Z-Scores have been calculated inclusive of individual outliers. In general, laboratory batches are rejected if Z-Score > 2.5.
Note on C127: Z-Scores have been calculated inclusive of individual outliers. In general, laboratory batches are rejected if Z-Score > 2.5.
Note on C145: Z-Scores have been calculated inclusive of individual outliers. In general, laboratory batches are rejected if Z-Score > 2.5.
Note on C163: Z-Scores have been calculated inclusive of individual outliers. In general, laboratory batches are rejected if Z-Score > 2.5.
Note on C181: Z-Scores have been calculated inclusive of individual outliers. In general, laboratory batches are rejected if Z-Score > 2.5.
Note on C199: Z-Scores have been calculated inclusive of individual outliers. In general, laboratory batches are rejected if Z-Score > 2.5.
Note on C218: Z-Scores have been calculated inclusive of individual outliers. In general, laboratory batches are rejected if Z-Score > 2.5.
Note on C236: Z-Scores have been calculated inclusive of individual outliers. In general, laboratory batches are rejected if Z-Score > 2.5.
Note on C254: Z-Scores have been calculated inclusive of individual outliers. In general, laboratory batches are rejected if Z-Score > 2.5.
Note on C272: Z-Scores have been calculated inclusive of individual outliers. In general, laboratory batches are rejected if Z-Score > 2.5.
Note on C291: Z-Scores have been calculated inclusive of individual outliers. In general, laboratory batches are rejected if Z-Score > 2.5.
Note on C309: Z-Scores have been calculated inclusive of individual outliers. In general, laboratory batches are rejected if Z-Score > 2.5.
Note on C327: Z-Scores have been calculated inclusive of individual outliers. In general, laboratory batches are rejected if Z-Score > 2.5.
Note on C345: Z-Scores have been calculated inclusive of individual outliers. In general, laboratory batches are rejected if Z-Score > 2.5.
Note on C363: Z-Scores have been calculated inclusive of individual outliers. In general, laboratory batches are rejected if Z-Score > 2.5.
Note on C381: Z-Scores have been calculated inclusive of individual outliers. In general, laboratory batches are rejected if Z-Score > 2.5.
Note on C399: Z-Scores have been calculated inclusive of individual outliers. In general, laboratory batches are rejected if Z-Score > 2.5.
Note on C417: Z-Scores have been calculated inclusive of individual outliers. In general, laboratory batches are rejected if Z-Score > 2.5.
Note on C435: Z-Scores have been calculated inclusive of individual outliers. In general, laboratory batches are rejected if Z-Score > 2.5.
Note on C454: Z-Scores have been calculated inclusive of individual outliers. In general, laboratory batches are rejected if Z-Score > 2.5.
Note on C472: Z-Scores have been calculated inclusive of individual outliers. In general, laboratory batches are rejected if Z-Score > 2.5.
Note on C490: Z-Scores have been calculated inclusive of individual outliers. In general, laboratory batches are rejected if Z-Score > 2.5.
Note on C509: Z-Scores have been calculated inclusive of individual outliers. In general, laboratory batches are rejected if Z-Score > 2.5.
Note on C527: Z-Scores have been calculated inclusive of individual outliers. In general, laboratory batches are rejected if Z-Score > 2.5.
Note on C546: Z-Scores have been calculated inclusive of individual outliers. In general, laboratory batches are rejected if Z-Score > 2.5.
Note on C564: Z-Scores have been calculated inclusive of individual outliers. In general, laboratory batches are rejected if Z-Score > 2.5.
Note on C582: Z-Scores have been calculated inclusive of individual outliers. In general, laboratory batches are rejected if Z-Score > 2.5.
Note on C600: Z-Scores have been calculated inclusive of individual outliers. In general, laboratory batches are rejected if Z-Score > 2.5.
Note on C618: Z-Scores have been calculated inclusive of individual outliers. In general, laboratory batches are rejected if Z-Score > 2.5.
Note on C636: Z-Scores have been calculated inclusive of individual outliers. In general, laboratory batches are rejected if Z-Score > 2.5.
Note on C654: Z-Scores have been calculated inclusive of individual outliers. In general, laboratory batches are rejected if Z-Score > 2.5.
Note on C672: Z-Scores have been calculated inclusive of individual outliers. In general, laboratory batches are rejected if Z-Score > 2.5.
Note on C690: Z-Scores have been calculated inclusive of individual outliers. In general, laboratory batches are rejected if Z-Score > 2.5.
Note on C709: Z-Scores have been calculated inclusive of individual outliers. In general, laboratory batches are rejected if Z-Score > 2.5.
Note on C728: Z-Scores have been calculated inclusive of individual outliers. In general, laboratory batches are rejected if Z-Score > 2.5.
Note on C746: Z-Scores have been calculated inclusive of individual outliers. In general, laboratory batches are rejected if Z-Score > 2.5.
Note on C764: Z-Scores have been calculated inclusive of individual outliers. In general, laboratory batches are rejected if Z-Score > 2.5.
Note on C782: Z-Scores have been calculated inclusive of individual outliers. In general, laboratory batches are rejected if Z-Score > 2.5.
Note on C800: Z-Scores have been calculated inclusive of individual outliers. In general, laboratory batches are rejected if Z-Score > 2.5.
Note on C818: Z-Scores have been calculated inclusive of individual outliers. In general, laboratory batches are rejected if Z-Score > 2.5.
Note on C836: Z-Scores have been calculated inclusive of individual outliers. In general, laboratory batches are rejected if Z-Score > 2.5.
Note on C854: Z-Scores have been calculated inclusive of individual outliers. In general, laboratory batches are rejected if Z-Score > 2.5.
Note on C873: Z-Scores have been calculated inclusive of individual outliers. In general, laboratory batches are rejected if Z-Score > 2.5.
Note on C891: Z-Scores have been calculated inclusive of individual outliers. In general, laboratory batches are rejected if Z-Score > 2.5.
Note on C909: Z-Scores have been calculated inclusive of individual outliers. In general, laboratory batches are rejected if Z-Score > 2.5.
Note on C927: Z-Scores have been calculated inclusive of individual outliers. In general, laboratory batches are rejected if Z-Score > 2.5.
Note on C946: Z-Scores have been calculated inclusive of individual outliers. In general, laboratory batches are rejected if Z-Score > 2.5.
Note on C964: Z-Scores have been calculated inclusive of individual outliers. In general, laboratory batches are rejected if Z-Score > 2.5.
Note on C982: Z-Scores have been calculated inclusive of individual outliers. In general, laboratory batches are rejected if Z-Score > 2.5.
Note on C1000: Z-Scores have been calculated inclusive of individual outliers. In general, laboratory batches are rejected if Z-Score > 2.5.
Note on C1018: Z-Scores have been calculated inclusive of individual outliers. In general, laboratory batches are rejected if Z-Score > 2.5.
Note on C1037: Z-Scores have been calculated inclusive of individual outliers. In general, laboratory batches are rejected if Z-Score > 2.5.
Note on C1055: Z-Scores have been calculated inclusive of individual outliers. In general, laboratory batches are rejected if Z-Score > 2.5.
Note on C1073: Z-Scores have been calculated inclusive of individual outliers. In general, laboratory batches are rejected if Z-Score > 2.5.
Note on C1091: Z-Scores have been calculated inclusive of individual outliers. In general, laboratory batches are rejected if Z-Score > 2.5.
Note on C1110: Z-Scores have been calculated inclusive of individual outliers. In general, laboratory batches are rejected if Z-Score > 2.5.
Note on C1128: Z-Scores have been calculated inclusive of individual outliers. In general, laboratory batches are rejected if Z-Score > 2.5.
Note on C1146: Z-Scores have been calculated inclusive of individual outliers. In general, laboratory batches are rejected if Z-Score > 2.5.

## Fusion XRF
| Analytical results for Al2O3 in OREAS 81 (Certified Value 12.17 wt.%) | [20 empty] | Certified
Al2O3 | Round | Replicate | Lab | Lab | Lab | Lab | Lab | Lab | Lab | Lab | Lab | Lab | Lab | Lab | Lab | Lab | Lab | Lab | Lab | Lab | Lab | 1
| No | No | 01 | 02 | 03 | 04 | 05 | 06 | 07 | 08 | 09 | 10 | 11 | 12 | 13 | 17 | 19 | 20 | 21 | 22 | 23 | wt.%
|  |  | BF*XRF | OxBF*XRF | BF*XRF | OxBF*XRF | BF*XRF | BF*XRF | BF*XRF | OxBF*XRF | BF*XRF | BF*XRF | BF*XRF | OxBF*XRF | OxBF*XRF | BF*XRF | BF*XRF | BF*XRF | BF*XRF | BF*XRF | BF*XRF | 2
3
| 1 | 1 | 12.14 | 12.3 | 12.28 | 12.25 | 11.85 | 11.8 | 11.43 | 12.3 | 12.8 | 12.4 | 12.34 | 12.3 | 12.45 | 12.30614 | 12.24951 | 12.06 | 12.5 |  | 11.9 | 1
| 1 | 2 | 11.93 | 12.35 | 12.23 | 12.2 | 11.86 | 11.85 | 11.54 | 12.25 | 12.8 | 12.45 | 12.27 | 12.3 | 12.35 | 12.28626 | 12.26304 | 11.87 | 12.5 |  | 11.8 | #N/A
| 1 | 3 | 12.03 | 12.2 | 12.21 | 12.2 | 11.85 | 11.83 | 11.42 | 12.2 | 12.5 | 12.35 | 12.28 | 12.3 | 12.45 | 12.28793 | 12.27386 | 11.98 | 12.3 | 12.195 | 11.8 | 16
| 1 | 4 | 11.65 | 12.25 | 12.29 | 12.3 | 11.83 | 11.82 | 11.63 | 12.15 | 12.9 | 12.4 | 12.27 | 12.3 | 12.5 | 12.28123 | 12.31497 | 12.07 | 12.4 | 12.143 | 11.8 | 12.17133
| 1 | 5 | 11.8 | 12.25 | 12.27 | 12.4 | 11.86 | 11.87 | 11.33 | 12.15 | 12.8 | 12.35 | 12.26 | 12.3 | 12.5 | 12.37035 | 12.30895 | 11.92 | 12.4 |  | 11.8 | 132
| 1 | 6 | 11.71 | 12.35 | 12.27 | 12.15 | 11.71 | 11.85 | 11.63 | 12.25 | 12.9 | 12.35 | 12.32 | 12.3 | 12.3 | 12.31561 | 12.23361 | 11.99 | 12.4 |  | 11.8
| Mean |  | 11.87667 | 12.28333 | 12.25833 | 12.25 | 11.82667 | 11.83667 | 11.49667 | 12.21667 | 12.78333 | 12.38333 | 12.29 | 12.3 | 12.425 | 12.30792 | 12.27399 | 11.98167 | 12.41667 | 12.169 | 11.81667
| Median |  | 11.865 | 12.275 | 12.27 | 12.225 | 11.85 | 11.84 | 11.485 | 12.225 | 12.8 | 12.375 | 12.275 | 12.3 | 12.45 | 12.29703 | 12.26845 | 11.985 | 12.4 | 12.169 | 11.8
| Std Dev. |  | 0.1901228 | 0.06055301 | 0.03125167 | 0.08944272 | 0.05819507 | 0.02503331 | 0.1229092 | 0.06055301 | 0.147196 | 0.04082483 | 0.03224903 | 1.945901e-15 | 0.08215838 | 0.03329059 | 0.03240555 | 0.07782459 | 0.07527727 | 0.03676955 | 0.04082483
| Rel.Std.Dev. |  | 1.601% | 0.493% | 0.2549% | 0.7301% | 0.4921% | 0.2115% | 1.069% | 0.4957% | 1.151% | 0.3297% | 0.2624% | 1.582e-14% | 0.6612% | 0.2705% | 0.264% | 0.6495% | 0.6063% | 0.3022% | 0.3455%
| PDM3 |  | -2.421% | 0.9202% | 0.7148% | 0.6464% | -2.832% | -2.75% | -5.543% | 0.3725% | 5.028% | 1.742% | 0.975% | 1.057% | 2.084% | 1.122% | 0.8435% | -1.558% | 2.016% | -0.01913% | -2.914%
| Z-Score (Absolute) |  | 2.06 | 0.13 | 0 | 0.04 | 2.33 | 2.27 | 4.11 | 0.22 | 2.83 | 0.67 | 0.17 | 0.22 | 0.9 | 0.27 | 0.08 | 1.49 | 0.85 | 0.48 | 2.38
| Analytical results for As in OREAS 81 (Indicative Value 84 ppm) | [20 empty] | Indicative
As | Round | Replicate | Lab | Lab | Lab | Lab | Lab | Lab | Lab | Lab | Lab | Lab | [9 empty] | 1
| No | No | 02 | 04 | 05 | 08 | 10 | 11 | 12 | 13 | 19 | 23 | [9 empty] | ppm
|  |  | OxBF*XRF | OxBF*XRF | BF*XRF | OxBF*XRF | BF*XRF | BF*XRF | OxBF*XRF | OxBF*XRF | BF*XRF | BF*XRF | [9 empty] | 0
0
| 1 | 1 | < 100 | < 100 | < 80 | < 100 | < 10 | 70 | < 100 | 100 | < 50 | 90 | [9 empty] | 1
| 1 | 2 | < 100 | < 100 | < 80 | < 100 | < 10 | 70 | < 100 | < 100 | < 50 | 90 | [9 empty] | 14
| 1 | 3 | < 100 | < 100 | < 80 | < 100 | < 10 | 60 | < 100 | 200 | < 50 | 80 | [9 empty] | 16
| 1 | 4 | < 100 | 100 | < 80 | < 100 | < 10 | 60 | < 100 | < 100 | < 50 | 90 | [9 empty] | 84.16667
| 1 | 5 | < 100 | < 100 | < 80 | < 100 | < 10 | 70 | < 100 | 200 | < 50 | 80 | [9 empty] | 20
| 1 | 6 | < 100 | 100 | < 80 | < 100 | < 10 | 70 | < 100 | 100 | < 50 | 90
| Mean |  |  | 100 |  |  |  | 66.66667 |  | 150 |  | 86.66667
| Median |  |  | 100 |  |  |  | 70 |  | 150 |  | 90
| Std Dev. |  |  | 0 |  |  |  | 5.163978 |  | 57.73503 |  | 5.163978
| Rel.Std.Dev. |  |  | 0% |  |  |  | 7.746% |  | 38.49% |  | 5.958%
| PDM3 |  |  | 18.81% |  |  |  | -20.79% |  | 78.22% |  | 2.97%
| Z-Score (Absolute) |  | 0 | 0.67 | 0.49 | 0 | 1.82 | 0.67 | 0 | 2.7 | 1.01 | 1.48
| Analytical results for BaO in OREAS 81 (Certified Value 478 ppm) | [20 empty] | Certified
BaO | Round | Replicate | Lab | Lab | Lab | Lab | Lab | Lab | Lab | Lab | Lab | [10 empty] | 1
| No | No | 02 | 04 | 05 | 08 | 10 | 13 | 17 | 19 | 20 | [10 empty] | ppm
|  |  | OxBF*XRF | OxBF*XRF | BF*XRF | OxBF*XRF | BF*XRF | OxBF*XRF | BF*XRF | BF*XRF | BF*XRF | [10 empty] | 0
0
| 1 | 1 | 500 | 500 | 400 | 500 | 547 | 500 | 448.1571 | 395.6579 | 500 | [10 empty] | 1
| 1 | 2 | 500 | 500 | 400 | 500 | 547 | 500 | 451.5688 | 444.6502 | 500 | [10 empty] | #N/A
| 1 | 3 | 500 | 500 | 500 | 500 | 514 | 500 | 438.2813 | 442.0819 | 400 | [10 empty] | 16
| 1 | 4 | 400 | 600 | 300 | 400 | 536 | 500 | 426.1624 | 396.2139 | 500 | [10 empty] | 478.234
| 1 | 5 | 500 | 500 | 400 | 500 | 525 | 500 | 435.3754 | 459.1027 | 500 | [10 empty] | 133
| 1 | 6 | 500 | 500 | 500 | 500 | 514 | 500 | 430.2942 | 435.0649 | 500
| Mean |  | 483.3333 | 516.6667 | 416.6667 | 483.3333 | 530.5 | 500 | 438.3065 | 428.7953 | 483.3333
| Median |  | 500 | 500 | 400 | 500 | 530.5 | 500 | 436.8284 | 438.5734 | 500
| Std Dev. |  | 40.82483 | 40.82483 | 75.27727 | 40.82483 | 15.16245 | 0 | 9.93165 | 26.62855 | 40.82483
| Rel.Std.Dev. |  | 8.447% | 7.902% | 18.07% | 8.447% | 2.858% | 0% | 2.266% | 6.21% | 8.447%
| PDM3 |  | 1.066% | 8.036% | -12.87% | 1.066% | 10.93% | 4.551% | -8.349% | -10.34% | 1.066%
| Z-Score (Absolute) |  | 0 | 0.67 | 1.35 | 0 | 0.95 | 0.34 | 0.91 | 1.1 | 0
| Analytical results for Bi in OREAS 81 (Indicative Value < 100 ppm) | [20 empty] | Indicative
Bi | Round | Replicate | Lab | Lab | Lab | Lab | [15 empty] | 1
| No | No | 02 | 04 | 08 | 13 | [15 empty] | ppm
|  |  | OxBF*XRF | OxBF*XRF | OxBF*XRF | OxBF*XRF | [15 empty] | 0
0
| 1 | 1 | < 100 | < 100 | < 100 | < 100 | [15 empty] | 1
| 1 | 2 | < 100 | < 100 | < 100 | < 100 | [15 empty] | 15
| 1 | 3 | < 100 | < 100 | < 100 | < 100 | [15 empty] | 16
| 1 | 4 | < 100 | < 100 | < 100 | < 100 | [15 empty] | < 100
| 1 | 5 | < 100 | < 100 | < 100 | < 100 | [15 empty] | 21
| 1 | 6 | < 100 | < 100 | < 100 | < 100
Mean
Median
Std Dev.
Rel.Std.Dev.
PDM3
| Z-Score (Absolute) |  | NA | NA | NA | NA
| Analytical results for CaO in OREAS 81 (Certified Value 6.74 wt.%) | [20 empty] | Certified
CaO | Round | Replicate | Lab | Lab | Lab | Lab | Lab | Lab | Lab | Lab | Lab | Lab | Lab | Lab | Lab | Lab | Lab | Lab | Lab | Lab | Lab | 1
| No | No | 01 | 02 | 03 | 04 | 05 | 06 | 07 | 08 | 09 | 10 | 11 | 12 | 13 | 17 | 19 | 20 | 21 | 22 | 23 | wt.%
|  |  | BF*XRF | OxBF*XRF | BF*XRF | OxBF*XRF | BF*XRF | BF*XRF | BF*XRF | OxBF*XRF | BF*XRF | BF*XRF | BF*XRF | OxBF*XRF | OxBF*XRF | BF*XRF | BF*XRF | BF*XRF | BF*XRF | BF*XRF | BF*XRF | 2
3
| 1 | 1 | 6.63 | 6.76 | 6.75 | 6.74 | 6.57 | 6.66 | 6.74 | 6.82 | 7.18 | 6.8 | 6.81 | 6.62 | 6.9 | 6.899843 | 6.89236 | 6.75 | 6.61 | 6.696 | 6.58 | 1
| 1 | 2 | 6.49 | 6.78 | 6.77 | 6.7 | 6.58 | 6.7 | 6.74 | 6.8 | 6.8 | 6.79 | 6.77 | 6.58 | 6.8 | 6.832871 | 6.865602 | 6.74 | 6.6 | 6.831 | 6.51 | #N/A
| 1 | 3 | 6.6 | 6.73 | 6.74 | 6.66 | 6.59 | 6.72 | 6.71 | 6.78 | 6.85 | 6.79 | 6.75 | 6.63 | 6.9 | 6.852141 | 6.856239 | 6.71 | 6.54 | 6.712 | 6.58 | 16
| 1 | 4 | 6.42 | 6.75 | 6.77 | 6.76 | 6.57 | 6.68 | 6.77 | 6.81 | 7.16 | 6.78 | 6.77 | 6.54 | 6.87 | 6.844565 | 6.875499 | 6.77 | 6.59 | 6.75 | 6.58 | 6.737665
| 1 | 5 | 6.46 | 6.75 | 6.74 | 6.75 | 6.57 | 6.7 | 6.73 | 6.77 | 6.78 | 6.77 | 6.79 | 6.59 | 6.87 | 6.894734 | 6.882758 | 6.77 | 6.59 |  | 6.57 | 134
| 1 | 6 | 6.5 | 6.76 | 6.78 | 6.71 | 6.51 | 6.68 | 6.72 | 6.8 | 6.93 | 6.87 | 6.8 | 6.61 | 6.8 | 6.858317 | 6.84942 | 6.74 | 6.62 |  | 6.57
| Mean |  | 6.516667 | 6.755 | 6.758333 | 6.72 | 6.565 | 6.69 | 6.735 | 6.796667 | 6.95 | 6.8 | 6.781667 | 6.595 | 6.856667 | 6.863745 | 6.870313 | 6.746667 | 6.591667 | 6.74725 | 6.565
| Median |  | 6.495 | 6.755 | 6.76 | 6.725 | 6.57 | 6.69 | 6.735 | 6.8 | 6.89 | 6.79 | 6.78 | 6.6 | 6.87 | 6.855229 | 6.87055 | 6.745 | 6.595 | 6.731 | 6.575
| Std Dev. |  | 0.08164966 | 0.01643168 | 0.01722401 | 0.03741657 | 0.02810694 | 0.02097618 | 0.02073644 | 0.01861899 | 0.1782134 | 0.03577709 | 0.02228602 | 0.03271085 | 0.04589844 | 0.02738065 | 0.01627675 | 0.02250926 | 0.02786874 | 0.06025156 | 0.02738613
| Rel.Std.Dev. |  | 1.253% | 0.2433% | 0.2549% | 0.5568% | 0.4281% | 0.3135% | 0.3079% | 0.2739% | 2.564% | 0.5261% | 0.3286% | 0.496% | 0.6694% | 0.3989% | 0.2369% | 0.3336% | 0.4228% | 0.893% | 0.4172%
| PDM3 |  | -3.28% | 0.2573% | 0.3068% | -0.2622% | -2.563% | -0.7074% | -0.03956% | 0.8757% | 3.151% | 0.9252% | 0.6531% | -2.117% | 1.766% | 1.871% | 1.969% | 0.1336% | -2.167% | 0.1423% | -2.563%
| Z-Score (Absolute) |  | 2.72 | 0.09 | 0.13 | 0.32 | 2.15 | 0.67 | 0.14 | 0.58 | 2.39 | 0.62 | 0.41 | 1.79 | 1.29 | 1.37 | 1.45 | 0.01 | 1.83 | 0 | 2.15
| Analytical results for Ce in OREAS 81 (Indicative Value 63 ppm) | [20 empty] | Indicative
Ce | Round | Replicate | Lab | Lab | Lab | Lab | [15 empty] | 1
| No | No | 02 | 04 | 08 | 13 | [15 empty] | ppm
|  |  | OxBF*XRF | OxBF*XRF | OxBF*XRF | OxBF*XRF | [15 empty] | 0
0
| 1 | 1 | < 80 | < 80 | 80 | 80 | [15 empty] | 1
| 1 | 2 | < 80 | 80 | 80 | 80 | [15 empty] | 16
| 1 | 3 | < 80 | 80 | < 80 | 80 | [15 empty] | 16
| 1 | 4 | < 80 | < 80 | < 80 | 80 | [15 empty] | 63.31633
| 1 | 5 | < 80 | < 80 | < 80 | 80 | [15 empty] | 22
| 1 | 6 | < 80 | < 80 | < 80 | 80
| Mean |  |  | 80 | 80 | 80
| Median |  |  | 80 | 80 | 80
| Std Dev. |  |  | 0 | 0 | 0
| Rel.Std.Dev. |  |  | 0% | 0% | 0%
| PDM3 |  |  | 26.35% | 26.35% | 26.35%
| Z-Score (Absolute) |  | 1.35 | 0 | 0 | 2.7
| Analytical results for Cl in OREAS 81 (Indicative Value 1342 ppm) | [20 empty] | Indicative
Cl | Round | Replicate | Lab | Lab | [17 empty] | 1
| No | No | 10 | 19 | [17 empty] | ppm
|  |  | BF*XRF | BF*XRF | [17 empty] | 0
0
| 1 | 1 | 1500 | 1095.668 | [17 empty] | 1
| 1 | 2 | 1730 | 1182.365 | [17 empty] | 17
| 1 | 3 | 1450 | 1195.631 | [17 empty] | 16
| 1 | 4 | 1420 | 1122.606 | [17 empty] | 1342.249
| 1 | 5 | 1400 | 1157.524 | [17 empty] | 23
| 1 | 6 | 1720 | 1133.192
| Mean |  | 1536.667 | 1147.831
| Median |  | 1475 | 1145.358
| Std Dev. |  | 149.7554 | 37.79673
| Rel.Std.Dev. |  | 9.745% | 3.293%
| PDM3 |  | 14.48% | -14.48%
| Z-Score (Absolute) |  | 0.67 | 0.67
| Analytical results for Co in OREAS 81 (Certified Value 123 ppm) | [20 empty] | Certified
Co | Round | Replicate | Lab | Lab | Lab | Lab | Lab | Lab | Lab | Lab | Lab | Lab | Lab | Lab | Lab | Lab | [5 empty] | 1
| No | No | 01 | 02 | 03 | 04 | 05 | 07 | 08 | 09 | 10 | 11 | 12 | 13 | 19 | 23 | [5 empty] | ppm
|  |  | BF*XRF | OxBF*XRF | BF*XRF | OxBF*XRF | BF*XRF | BF*XRF | OxBF*XRF | BF*XRF | BF*XRF | BF*XRF | OxBF*XRF | OxBF*XRF | BF*XRF | BF*XRF | [5 empty] | 0
0
| 1 | 1 | 150 | 200 | 110 | 100 | 80 | < 100 | 200 | 100 | 150 | 140 | 100 | 100 | 121.7409 | 130 | [5 empty] | 1
| 1 | 2 | 150 | 200 | 120 | 100 | 80 | < 100 | 100 | 70 | 140 | 140 | 100 | 100 | 116.4517 | 140 | [5 empty] | #N/A
| 1 | 3 | 150 | 200 | 110 | 100 | < 80 | < 100 | 100 | 100 | 150 | 140 | < 100 | 100 | 120.5678 | 120 | [5 empty] | 16
| 1 | 4 | 140 | 200 | 110 | 100 | 80 | < 100 | 100 | 130 | 150 | 140 | 100 | 100 | 121.0654 | 120 | [5 empty] | 123.4149
| 1 | 5 | 140 | 200 | 130 | 100 | 80 | < 100 | 200 | 140 | 150 | 140 | 100 | 100 | 120.7851 | 120 | [5 empty] | 135
| 1 | 6 | 150 | 200 | 120 | 200 | < 80 | < 100 | 200 | 130 | 150 | 140 | 100 | 100 | 121.4135 | 120
| Mean |  | 146.6667 | 200 | 116.6667 | 116.6667 | 80 |  | 150 | 111.6667 | 148.3333 | 140 | 100 | 100 | 120.3374 | 125
| Median |  | 150 | 200 | 115 | 100 | 80 |  | 150 | 115 | 150 | 140 | 100 | 100 | 120.9252 | 120
| Std Dev. |  | 5.163978 | 0 | 8.164966 | 40.82483 | 0 |  | 54.77226 | 26.39444 | 4.082483 | 0 | 0 | 0 | 1.949853 | 8.3666
| Rel.Std.Dev. |  | 3.521% | 0% | 6.999% | 34.99% | 0% |  | 36.51% | 23.64% | 2.752% | 0% | 0% | 0% | 1.62% | 6.693%
| PDM3 |  | 18.84% | 62.06% | -5.468% | -5.468% | -35.18% |  | 21.54% | -9.519% | 20.19% | 13.44% | -18.97% | -18.97% | -2.494% | 1.284%
| Z-Score (Absolute) |  | 0.9 | NA | 0.13 | NA | 1.88 | 2.41 | NA | 0.3 | 0.96 | 0.67 | NA | NA | 0 | 0.16
Results from laboratories 2, 4, 8, 12 and 13 were removed due to their 100 ppm reading resolution.
| Analytical results for Cr2O3 in OREAS 81 (Certified Value 3945 ppm) | [20 empty] | Certified
Cr2O3 | Round | Replicate | Lab | Lab | Lab | Lab | Lab | Lab | Lab | Lab | Lab | Lab | Lab | Lab | Lab | Lab | Lab | Lab | Lab |  |  | 1
| No | No | 01 | 02 | 03 | 04 | 05 | 06 | 07 | 08 | 09 | 10 | 11 | 12 | 13 | 17 | 19 | 20 | 23 |  |  | ppm
|  |  | BF*XRF | OxBF*XRF | BF*XRF | OxBF*XRF | BF*XRF | BF*XRF | BF*XRF | OxBF*XRF | BF*XRF | BF*XRF | BF*XRF | OxBF*XRF | OxBF*XRF | BF*XRF | BF*XRF | BF*XRF | BF*XRF |  |  | 0
0
| 1 | 1 | 3800 | 3950 | 3960 | 3950 | 3800 | 4100 | 4100 | 3950 | 3900 | 4030 | 3990 | 4090 | 3950 | 4025.699 | 3830.577 | 3900 | 3522.2 |  |  | 1
| 1 | 2 | 3950 | 3950 | 3940 | 3950 | 3820 | 3900 | 4100 | 4090 | 4000 | 4090 | 3910 | 4090 | 3800 | 4032.37 | 3825.104 | 3900 | 3595.3 |  |  | #N/A
| 1 | 3 | 3800 | 3950 | 3980 | 3950 | 3800 | 4000 | 4100 | 3950 | 3900 | 4030 | 3850 | 4090 | 3800 | 4034.514 | 3672.194 | 3900 | 3522.2 |  |  | 16
| 1 | 4 | 3800 | 4090 | 3960 | 3950 | 3790 | 4100 | 4100 | 3950 | 4100 | 4040 | 3900 | 4090 | 3800 | 3984.777 | 3623.376 | 3900 | 3551.4 |  |  | 3945.431
| 1 | 5 | 3800 | 3950 | 3930 | 4090 | 3800 | 3900 | 4100 | 3950 | 4000 | 4030 | 3970 | 4090 | 3800 | 4057.902 | 3669.451 | 3900 | 3522.2 |  |  | 136
| 1 | 6 | 3800 | 3950 | 3970 | 4090 | 3740 | 4000 | 4000 | 3950 | 4100 | 4010 | 4000 | 3950 | 3800 | 3990.317 | 3801.456 | 3900 | 3536.8
| Mean |  | 3825 | 3973.333 | 3956.667 | 3996.667 | 3791.667 | 4000 | 4083.333 | 3973.333 | 4000 | 4038.333 | 3936.667 | 4066.667 | 3825 | 4020.93 | 3737.026 | 3900 | 3541.683
| Median |  | 3800 | 3950 | 3960 | 3950 | 3800 | 4000 | 4100 | 3950 | 4000 | 4030 | 3940 | 4090 | 3800 | 4029.035 | 3736.825 | 3900 | 3529.5
| Std Dev. |  | 61.23724 | 57.15476 | 18.61899 | 72.29569 | 27.1416 | 89.44272 | 40.82483 | 57.15476 | 89.44272 | 27.1416 | 59.21711 | 57.15476 | 61.23724 | 28.10447 | 92.02879 | 0 | 28.74651
| Rel.Std.Dev. |  | 1.601% | 1.438% | 0.4706% | 1.809% | 0.7158% | 2.236% | 0.9998% | 1.438% | 2.236% | 0.6721% | 1.504% | 1.405% | 1.601% | 0.699% | 2.463% | 0% | 0.8117%
| PDM3 |  | -3.052% | 0.7072% | 0.2848% | 1.299% | -3.897% | 1.383% | 3.495% | 0.7072% | 1.383% | 2.355% | -0.2221% | 3.073% | -3.052% | 1.914% | -5.282% | -1.151% | -10.23%
| Z-Score (Absolute) |  | 1.45 | 0 | 0.14 | 0.24 | 1.77 | 0.29 | 1.12 | 0 | 0.29 | 0.67 | 0.33 | 0.97 | 1.45 | 0.5 | 2.32 | 0.7 | 4.26
| Analytical results for Cu in OREAS 81 (Certified Value 259 ppm) | [20 empty] | Certified
Cu | Round | Replicate | Lab | Lab | Lab | Lab | Lab | Lab | Lab | Lab | Lab | Lab | Lab | Lab | Lab | Lab | Lab | Lab |  |  |  | 1
| No | No | 01 | 02 | 03 | 04 | 05 | 07 | 08 | 09 | 10 | 11 | 12 | 13 | 17 | 19 | 20 | 23 |  |  |  | ppm
|  |  | BF*XRF | OxBF*XRF | BF*XRF | OxBF*XRF | BF*XRF | BF*XRF | OxBF*XRF | BF*XRF | BF*XRF | BF*XRF | OxBF*XRF | OxBF*XRF | BF*XRF | BF*XRF | BF*XRF | BF*XRF |  |  |  | 0
0
| 1 | 1 | 260 | 280 | 250 | 250 | 272 | 200 | 260 | 300 | 270 | 260 | 400 | 260 | 296.704555 | 233.3367 | 320 | 160 |  |  |  | 1
| 1 | 2 | 260 | 280 | 270 | 250 | 232 | 300 | 260 | 200 | 270 | 270 | 400 | 230 | 250.689799 | 232.4308 | 320 | 140 |  |  |  | #N/A
| 1 | 3 | 260 | 280 | 260 | 250 | 232 | 300 | 250 | 200 | 270 | 280 | 400 | 240 | 289.124726 | 241.1356 | 320 | 130 |  |  |  | 16
| 1 | 4 | 240 | 280 | 270 | 260 | 224 | 300 | 250 | 200 | 270 | 270 | 400 | 250 | 248.908716 | 242.1307 | 320 | 170 |  |  |  | 258.8827
| 1 | 5 | 260 | 290 | 260 | 260 | 232 | 200 | 260 | 200 | 260 | 280 | 400 | 260 | 269.939034 | 251.6356 | 320 | 120 |  |  |  | 137
| 1 | 6 | 250 | 270 | 240 | 270 | 232 | 200 | 250 | 300 | 260 | 270 | 400 | 250 | 302.619691 | 255.6489 | 320 | 120
| Mean |  | 255 | 280 | 258.3333 | 256.6667 | 237.3333 | 250 | 255 | 233.3333 | 266.6667 | 271.6667 | 400 | 248.3333 | 276.3311 | 242.7197 | 320 | 140
| Median |  | 260 | 280 | 260 | 255 | 232 | 250 | 255 | 200 | 270 | 270 | 400 | 250 | 279.53188 | 241.6332 | 320 | 135
| Std Dev. |  | 8.3666 | 6.324555 | 11.69045 | 8.164966 | 17.28198 | 54.77226 | 5.477226 | 51.63978 | 5.163978 | 7.527727 | 0 | 11.69045 | 23.32452 | 9.417177 | 0 | 20.97618
| Rel.Std.Dev. |  | 3.281% | 2.259% | 4.525% | 3.181% | 7.282% | 21.91% | 2.148% | 22.13% | 1.936% | 2.771% | 0% | 4.708% | 8.441% | 3.88% | 0% | 14.98%
| PDM3 |  | -1.5% | 8.157% | -0.2122% | -0.856% | -8.324% | -3.431% | -1.5% | -9.869% | 3.007% | 4.938% | 54.51% | -4.075% | 6.74% | -6.243% | 23.61% | -45.92%
| Z-Score (Absolute) |  | 0.05 | 1.36 | 0.14 | 0.05 | 1.06 | NA | 0.05 | NA | 0.61 | 0.89 | NA | 0.42 | 1.15 | 0.74 | NA | 6.52
Results from laboratories 7, 9, 12 and 20 were removed due to their 100 ppm reading resolution.
| Analytical results for Fe2O3 in OREAS 81 (Certified Value 11.36 wt.%) | [20 empty] | Certified
Fe2O3 | Round | Replicate | Lab | Lab | Lab | Lab | Lab | Lab | Lab | Lab | Lab | Lab | Lab | Lab | Lab | Lab | Lab | Lab | Lab | Lab |  | 1
| No | No | 01 | 02 | 03 | 04 | 05 | 06 | 07 | 08 | 09 | 10 | 11 | 12 | 13 | 17 | 19 | 20 | 21 | 23 |  | wt.%
|  |  | BF*XRF | OxBF*XRF | BF*XRF | OxBF*XRF | BF*XRF | BF*XRF | BF*XRF | OxBF*XRF | BF*XRF | BF*XRF | BF*XRF | OxBF*XRF | OxBF*XRF | BF*XRF | BF*XRF | BF*XRF | BF*XRF | BF*XRF |  | 2
3
| 1 | 1 | 11.51 | 11.423 | 11.21 | 11.45 | 11.58 | 11.5 | 11.17 | 11.28 | 11.2 | 11.338 | 11.409 | 11.38 | 11.28 | 11.46219 | 11.40204 | 11.26 | 11.928 | 10.9 |  | 1
| 1 | 2 | 11.4 | 11.423 | 11.31 | 11.5 | 11.7 | 11.47 | 11.18 | 11.295 | 10.6 | 11.38 | 11.366 | 11.33 | 11.223 | 11.38043 | 11.4009 | 11.13 | 11.9423 | 11 |  | #N/A
| 1 | 3 | 11.45 | 11.423 | 11.27 | 11.35 | 11.66 | 11.48 | 11.22 | 11.266 | 10.8 | 11.323 | 11.409 | 11.4 | 11.38 | 11.39457 | 11.40548 | 11.19 | 11.815 | 11 |  | 16
| 1 | 4 | 11.45 | 11.438 | 11.31 | 11.5 | 11.62 | 11.49 | 11.21 | 11.223 | 11.2 | 11.366 | 11.38 | 11.25 | 11.266 | 11.37588 | 11.38244 | 11.27 | 11.9108 | 10.9 |  | 11.36336
| 1 | 5 | 11.32 | 11.438 | 11.28 | 11.5 | 11.58 | 11.48 | 11.2 | 11.223 | 10.6 | 11.338 | 11.338 | 11.37 | 11.28 | 11.47562 | 11.39331 | 11.15 | 11.9208 | 10.9 |  | 138
| 1 | 6 | 11.32 | 11.38 | 11.29 | 11.4 | 11.53 | 11.46 | 11.27 | 11.237 | 10.9 | 11.352 | 11.338 | 11.24 | 11.166 | 11.37624 | 11.42032 | 11.26 | 11.9623 | 11
| Mean |  | 11.40833 | 11.42083 | 11.27833 | 11.45 | 11.61167 | 11.48 | 11.20833 | 11.254 | 10.88333 | 11.3495 | 11.37333 | 11.32833 | 11.26583 | 11.41082 | 11.40075 | 11.21 | 11.9132 | 10.95
| Median |  | 11.425 | 11.423 | 11.285 | 11.475 | 11.6 | 11.48 | 11.205 | 11.2515 | 10.85 | 11.345 | 11.373 | 11.35 | 11.273 | 11.3875 | 11.40147 | 11.225 | 11.9244 | 10.95
| Std Dev. |  | 0.07678976 | 0.02131119 | 0.03710346 | 0.06324555 | 0.06145459 | 0.01414214 | 0.03544949 | 0.03069853 | 0.271416 | 0.02085905 | 0.03206036 | 0.06853223 | 0.07104482 | 0.04570019 | 0.01262943 | 0.06164414 | 0.05134865 | 0.05477226
| Rel.Std.Dev. |  | 0.6731% | 0.1866% | 0.329% | 0.5524% | 0.5292% | 0.1232% | 0.3163% | 0.2728% | 2.494% | 0.1838% | 0.2819% | 0.605% | 0.6306% | 0.4005% | 0.1108% | 0.5499% | 0.431% | 0.5002%
| PDM3 |  | 0.3958% | 0.5058% | -0.7482% | 0.7625% | 2.185% | 1.026% | -1.364% | -0.9624% | -4.224% | -0.1219% | 0.0878% | -0.3082% | -0.8582% | 0.4177% | 0.3291% | -1.35% | 4.839% | -3.638%
| Z-Score (Absolute) |  | 0.34 | 0.44 | 0.61 | 0.65 | 1.84 | 0.87 | 1.12 | 0.79 | 3.5 | 0.09 | 0.09 | 0.24 | 0.7 | 0.36 | 0.29 | 1.11 | 4.05 | 3.02
| Analytical results for Hf in OREAS 81 (Certified Value < 80 ppm) | [20 empty] | Certified
Hf | Round | Replicate | Lab | Lab | Lab | Lab | Lab | Lab | [13 empty] | 1
| No | No | 02 | 04 | 08 | 13 | 17 | 20 | [13 empty] | ppm
|  |  | OxBF*XRF | OxBF*XRF | OxBF*XRF | OxBF*XRF | BF*XRF | BF*XRF | [13 empty] | 0
0
| 1 | 1 | < 80 | < 80 | < 80 | < 80 | < 170 | < 80 | [13 empty] | 1
| 1 | 2 | < 80 | < 80 | < 80 | < 80 | < 170 | < 80 | [13 empty] | 10
| 1 | 3 | < 80 | < 80 | < 80 | < 80 | < 170 | < 80 | [13 empty] | 16
| 1 | 4 | < 80 | < 80 | < 80 | < 80 | < 170 | < 80 | [13 empty] | < 80
| 1 | 5 | < 80 | < 80 | < 80 | < 80 | < 170 | < 80 | [13 empty] | 139
| 1 | 6 | < 80 | < 80 | < 80 | < 80 | < 170 | < 80
Mean
Median
Std Dev.
Rel.Std.Dev.
PDM3
| Z-Score (Absolute) |  | NA | NA | NA | NA | NA | NA
| Analytical results for K2O in OREAS 81 (Certified Value 1.56 wt.%) | [20 empty] | Certified
K2O | Round | Replicate | Lab | Lab | Lab | Lab | Lab | Lab | Lab | Lab | Lab | Lab | Lab | Lab | Lab | Lab | Lab | Lab | Lab | Lab |  | 1
| No | No | 01 | 02 | 03 | 04 | 05 | 06 | 07 | 08 | 09 | 10 | 11 | 12 | 13 | 17 | 19 | 20 | 21 | 23 |  | wt.%
|  |  | BF*XRF | OxBF*XRF | BF*XRF | OxBF*XRF | BF*XRF | BF*XRF | BF*XRF | OxBF*XRF | BF*XRF | BF*XRF | BF*XRF | OxBF*XRF | OxBF*XRF | BF*XRF | BF*XRF | BF*XRF | BF*XRF | BF*XRF |  | 2
3
| 1 | 1 | 1.51 | 1.53 | 1.56 | 1.58 | 1.47 | 1.55 | 1.56 | 1.57 | 1.5 | 1.59 | 1.57 | 1.53 | 1.57 | 1.578819 | 1.566694 | 1.57 | 1.62 | 1.52 |  | 1
| 1 | 2 | 1.49 | 1.53 | 1.57 | 1.57 | 1.483 | 1.58 | 1.55 | 1.58 | 1.51 | 1.58 | 1.57 | 1.52 | 1.58 | 1.564696 | 1.572859 | 1.55 | 1.61 | 1.52 |  | #N/A
| 1 | 3 | 1.51 | 1.51 | 1.56 | 1.56 | 1.47 | 1.57 | 1.55 | 1.58 | 1.5 | 1.585 | 1.57 | 1.54 | 1.57 | 1.564773 | 1.568848 | 1.56 | 1.6 | 1.51 |  | 16
| 1 | 4 | 1.49 | 1.52 | 1.56 | 1.58 | 1.468 | 1.56 | 1.57 | 1.58 | 1.52 | 1.59 | 1.57 | 1.52 | 1.56 | 1.563949 | 1.572914 | 1.57 | 1.6 | 1.53 |  | 1.558883
| 1 | 5 | 1.49 | 1.52 | 1.57 | 1.56 | 1.47 | 1.55 | 1.56 | 1.57 | 1.51 | 1.59 | 1.57 | 1.54 | 1.57 | 1.573151 | 1.576549 | 1.56 | 1.61 | 1.52 |  | 140
| 1 | 6 | 1.49 | 1.52 | 1.54 | 1.56 | 1.465 | 1.56 | 1.56 | 1.58 | 1.56 | 1.585 | 1.58 | 1.54 | 1.56 | 1.563258 | 1.569633 | 1.56 | 1.61 | 1.51
| Mean |  | 1.496667 | 1.521667 | 1.56 | 1.568333 | 1.471 | 1.561667 | 1.558333 | 1.576667 | 1.516667 | 1.586667 | 1.571667 | 1.531667 | 1.568333 | 1.568108 | 1.57125 | 1.561667 | 1.608333 | 1.518333
| Median |  | 1.49 | 1.52 | 1.56 | 1.565 | 1.47 | 1.56 | 1.56 | 1.58 | 1.51 | 1.5875 | 1.57 | 1.535 | 1.57 | 1.564735 | 1.571246 | 1.56 | 1.61 | 1.52
| Std Dev. |  | 0.01032796 | 0.007527727 | 0.01095445 | 0.009831921 | 0.006196773 | 0.01169045 | 0.007527727 | 0.005163978 | 0.02250926 | 0.004082483 | 0.004082483 | 0.009831921 | 0.007527727 | 0.006383565 | 0.003537961 | 0.007527727 | 0.007527727 | 0.007527727
| Rel.Std.Dev. |  | 0.6901% | 0.4947% | 0.7022% | 0.6269% | 0.4213% | 0.7486% | 0.4831% | 0.3275% | 1.484% | 0.2573% | 0.2598% | 0.6419% | 0.48% | 0.4071% | 0.2252% | 0.482% | 0.468% | 0.4958%
| PDM3 |  | -3.991% | -2.387% | 0.07167% | 0.6062% | -5.638% | 0.1786% | -0.03524% | 1.141% | -2.708% | 1.782% | 0.8201% | -1.746% | 0.6062% | 0.5918% | 0.7933% | 0.1786% | 3.172% | -2.601%
| Z-Score (Absolute) |  | 3.51 | 2.16 | 0.09 | 0.36 | 4.89 | 0 | 0.18 | 0.81 | 2.43 | 1.35 | 0.54 | 1.62 | 0.36 | 0.35 | 0.52 | 0 | 2.52 | 2.34
| Analytical results for La in OREAS 81 (Indicative Value 71 ppm) | [20 empty] | Indicative
La | Round | Replicate | Lab | Lab | Lab | Lab | [15 empty] | 1
| No | No | 02 | 04 | 08 | 13 | [15 empty] | ppm
|  |  | OxBF*XRF | OxBF*XRF | OxBF*XRF | OxBF*XRF | [15 empty] | 0
0
| 1 | 1 | < 90 | < 90 | < 90 | 90 | [15 empty] | 1
| 1 | 2 | < 90 | < 90 | < 90 | 90 | [15 empty] | 18
| 1 | 3 | < 90 | < 90 | < 90 | 90 | [15 empty] | 16
| 1 | 4 | < 90 | 90 | < 90 | 90 | [15 empty] | 71.05503
| 1 | 5 | < 90 | < 90 | < 90 | 90 | [15 empty] | 24
| 1 | 6 | < 90 | 90 | < 90 | 90
| Mean |  |  | 90 |  | 90
| Median |  |  | 90 |  | 90
| Std Dev. |  |  | 0 |  | 0
| Rel.Std.Dev. |  |  | 0% |  | 0%
| PDM3 |  |  | 26.66% |  | 26.66%
| Z-Score (Absolute) |  | 0.67 | 0.67 | 0.67 | 3.37
| Analytical results for MgO in OREAS 81 (Certified Value 13.5 wt.%) | [20 empty] | Certified
MgO | Round | Replicate | Lab | Lab | Lab | Lab | Lab | Lab | Lab | Lab | Lab | Lab | Lab | Lab | Lab | Lab | Lab | Lab | Lab | Lab | Lab | 1
| No | No | 01 | 02 | 03 | 04 | 05 | 06 | 07 | 08 | 09 | 10 | 11 | 12 | 13 | 17 | 19 | 20 | 21 | 22 | 23 | wt.%
|  |  | BF*XRF | OxBF*XRF | BF*XRF | OxBF*XRF | BF*XRF | BF*XRF | BF*XRF | OxBF*XRF | BF*XRF | BF*XRF | BF*XRF | OxBF*XRF | OxBF*XRF | BF*XRF | BF*XRF | BF*XRF | BF*XRF | BF*XRF | BF*XRF | 2
3
| 1 | 1 | 13.02 | 13.75 | 13.42 | 14.1 | 13.22 | 12.9385 | 13.37 | 13.6 | 13.9 | 13.85 | 13.72 | 13.5 | 13.7 | 14.00138 | 13.47266 | 13.18 | 13.5 | 13.35 | 13 | 1
| 1 | 2 | 13.01 | 13.75 | 13.56 | 14.1 | 13.22 | 12.95 | 13.43 | 13.6 | 13.6 | 13.9 | 13.84 | 13.5 | 13.6 | 14.00312 | 13.5679 | 13.21 | 13.4 | 13.45 | 13.1 | #N/A
| 1 | 3 | 13.1 | 13.65 | 13.59 | 14 | 13.18 | 12.9 | 13.46 | 13.6 | 13.7 | 13.8 | 13.82 | 13.5 | 13.7 | 13.95944 | 13.53173 | 13.17 | 13.3 | 13.42 | 13 | 16
| 1 | 4 | 12.84 | 13.75 | 13.5 | 14.1 | 13.22 | 12.92 | 13.41 | 13.55 | 14 | 13.85 | 13.89 | 13.4 | 13.65 | 13.93278 | 13.42739 | 13.23 | 13.5 | 13.4 | 13 | 13.50306
| 1 | 5 | 12.85 | 13.6 | 13.52 | 14.2 | 13.1 | 12.92 | 13.41 | 13.55 | 13.8 | 13.85 | 13.88 | 13.5 | 13.6 | 14.08225 | 13.48767 | 13.24 | 14 |  | 13 | 141
| 1 | 6 | 12.98 | 13.6 | 13.57 | 14.05 | 12.96 | 12.95 | 13.5 | 13.6 | 13.8 | 13.85 | 13.78 | 13.3 | 13.5 | 13.98976 | 13.51433 | 13.17 | 13.5 |  | 13
| Mean |  | 12.96667 | 13.68333 | 13.52667 | 14.09167 | 13.15 | 12.92975 | 13.43 | 13.58333 | 13.8 | 13.85 | 13.82167 | 13.45 | 13.625 | 13.99479 | 13.50028 | 13.2 | 13.53333 | 13.405 | 13.01667
| Median |  | 12.995 | 13.7 | 13.54 | 14.1 | 13.2 | 12.92925 | 13.42 | 13.6 | 13.8 | 13.85 | 13.83 | 13.5 | 13.625 | 13.99557 | 13.501 | 13.195 | 13.5 | 13.41 | 13
| Std Dev. |  | 0.1023067 | 0.07527727 | 0.06186006 | 0.06645801 | 0.1041153 | 0.01985888 | 0.04516636 | 0.02581989 | 0.1414214 | 0.03162278 | 0.06400521 | 0.083666 | 0.07582875 | 0.05075883 | 0.04897553 | 0.03098387 | 0.242212 | 0.04203173 | 0.04082483
| Rel.Std.Dev. |  | 0.789% | 0.5501% | 0.4573% | 0.4716% | 0.7918% | 0.1536% | 0.3363% | 0.1901% | 1.025% | 0.2283% | 0.4631% | 0.6221% | 0.5565% | 0.3627% | 0.3628% | 0.2347% | 1.79% | 0.3136% | 0.3136%
| PDM3 |  | -3.972% | 1.335% | 0.1748% | 4.359% | -2.615% | -4.246% | -0.5411% | 0.5945% | 2.199% | 2.569% | 2.36% | -0.393% | 0.903% | 3.642% | -0.0206% | -2.244% | 0.2242% | -0.7262% | -3.602%
| Z-Score (Absolute) |  | 1.38 | 0.39 | 0 | 1.39 | 0.93 | 1.47 | 0.24 | 0.14 | 0.67 | 0.8 | 0.73 | 0.19 | 0.24 | 1.15 | 0.07 | 0.81 | 0.02 | 0.3 | 1.26
| Analytical results for MnO in OREAS 81 (Certified Value 0.145 wt.%) | [20 empty] | Certified
MnO | Round | Replicate | Lab | Lab | Lab | Lab | Lab | Lab | Lab | Lab | Lab | Lab | Lab | Lab | Lab | Lab | Lab | Lab | Lab | Lab |  | 1
| No | No | 01 | 02 | 03 | 04 | 05 | 06 | 07 | 08 | 09 | 10 | 11 | 12 | 13 | 17 | 19 | 20 | 21 | 23 |  | wt.%
|  |  | BF*XRF | OxBF*XRF | BF*XRF | OxBF*XRF | BF*XRF | BF*XRF | BF*XRF | OxBF*XRF | BF*XRF | BF*XRF | BF*XRF | OxBF*XRF | OxBF*XRF | BF*XRF | BF*XRF | BF*XRF | BF*XRF | BF*XRF |  | 3
3
| 1 | 1 | 0.144 | 0.142 | 0.14 | 0.14 | 0.142 | 0.08 | 0.1 | 0.142 | 0.15 | 0.1498 | 0.15 | 0.14 | 0.142 | 0.1495874 | 0.1466369 | 0.16 | 0.147 | 0.142 |  | 1
| 1 | 2 | 0.143 | 0.142 | 0.15 | 0.14 | 0.143 | 0.08 | 0.1 | 0.142 | 0.14 | 0.1511 | 0.14 | 0.14 | 0.142 | 0.1470074 | 0.1470681 | 0.15 | 0.144 | 0.14 |  | #N/A
| 1 | 3 | 0.147 | 0.142 | 0.15 | 0.15 | 0.14 | 0.08 | 0.09 | 0.142 | 0.15 | 0.1498 | 0.15 | 0.14 | 0.142 | 0.1475713 | 0.1452239 | 0.15 | 0.143 | 0.142 |  | 16
| 1 | 4 | 0.141 | 0.142 | 0.15 | 0.15 | 0.142 | 0.08 | 0.09 | 0.142 | 0.15 | 0.1498 | 0.15 | 0.14 | 0.142 | 0.1468756 | 0.1447342 | 0.15 | 0.145 | 0.141 |  | 0.1447089
| 1 | 5 | 0.146 | 0.142 | 0.15 | 0.14 | 0.138 | 0.08 | 0.1 | 0.142 | 0.14 | 0.1498 | 0.14 | 0.14 | 0.142 | 0.1491621 | 0.1474786 | 0.14 | 0.147 | 0.141 |  | 142
| 1 | 6 | 0.146 | 0.142 | 0.15 | 0.15 | 0.142 | 0.08 | 0.08 | 0.142 | 0.15 | 0.1524 | 0.14 | 0.13 | 0.142 | 0.1475964 | 0.1462425 | 0.15 | 0.146 | 0.14
| Mean |  | 0.1445 | 0.142 | 0.1483333 | 0.145 | 0.1411667 | 0.08 | 0.09333333 | 0.142 | 0.1466667 | 0.15045 | 0.145 | 0.1383333 | 0.142 | 0.1479667 | 0.1462307 | 0.15 | 0.1453333 | 0.141
| Median |  | 0.145 | 0.142 | 0.15 | 0.145 | 0.142 | 0.08 | 0.095 | 0.142 | 0.15 | 0.1498 | 0.145 | 0.14 | 0.142 | 0.1475838 | 0.1464397 | 0.15 | 0.1455 | 0.141
| Std Dev. |  | 0.002258318 | 0 | 0.004082483 | 0.005477226 | 0.001834848 | 0 | 0.008164966 | 0 | 0.005163978 | 0.001087658 | 0.005477226 | 0.004082483 | 0 | 0.001136644 | 0.001065534 | 0.006324555 | 0.001632993 | 0.0008944272
| Rel.Std.Dev. |  | 1.563% | 0% | 2.752% | 3.777% | 1.3% | 0% | 8.748% | 0% | 3.521% | 0.7229% | 3.777% | 2.951% | 0% | 0.7682% | 0.7287% | 4.216% | 1.124% | 0.6343%
| PDM3 |  | -0.1444% | -1.872% | 2.505% | 0.2011% | -2.448% | -44.72% | -35.5% | -1.872% | 1.353% | 3.967% | 0.2011% | -4.406% | -1.872% | 2.251% | 1.052% | 3.656% | 0.4315% | -2.563%
| Z-Score (Absolute) |  | 0.06 | 0.62 | 0.81 | 0.06 | 0.81 | 14.72 | 11.69 | 0.62 | 0.44 | 1.29 | 0.06 | 1.46 | 0.62 | 0.73 | 0.34 | 1.19 | 0.13 | 0.85
| Analytical results for Mo in OREAS 81 (Indicative Value < 50 ppm) | [20 empty] | Indicative
Mo | Round | Replicate | Lab | Lab | Lab | Lab | [15 empty] | 1
| No | No | 02 | 04 | 08 | 13 | [15 empty] | ppm
|  |  | OxBF*XRF | OxBF*XRF | OxBF*XRF | OxBF*XRF | [15 empty] | 0
0
| 1 | 1 | < 50 | < 50 | < 50 | 130 | [15 empty] | 1
| 1 | 2 | < 50 | < 50 | < 50 | < 50 | [15 empty] | 14
| 1 | 3 | < 50 | < 50 | < 50 | 140 | [15 empty] | 16
| 1 | 4 | < 50 | < 50 | < 50 | < 50 | [15 empty] | < 50
| 1 | 5 | < 50 | < 50 | < 50 | 150 | [15 empty] | 20
| 1 | 6 | < 50 | < 50 | < 50 | 130
| Mean |  |  |  |  | 137.5
| Median |  |  |  |  | 135
| Std Dev. |  |  |  |  | 9.574271
| Rel.Std.Dev. |  |  |  |  | 6.963%
PDM3
| Z-Score (Absolute) |  | NA | NA | NA | NA
| Analytical results for Na2O in OREAS 81 (Certified Value 1.82 wt.%) | [20 empty] | Certified
Na2O | Round | Replicate | Lab | Lab | Lab | Lab | Lab | Lab | Lab | Lab | Lab | Lab | Lab | [8 empty] | 1
| No | No | 03 | 05 | 06 | 10 | 11 | 12 | 17 | 19 | 20 | 21 | 23 | [8 empty] | wt.%
|  |  | BF*XRF | BF*XRF | BF*XRF | BF*XRF | BF*XRF | OxBF*XRF | BF*XRF | BF*XRF | BF*XRF | BF*XRF | BF*XRF | [8 empty] | 2
3
| 1 | 1 | 1.9 | 1.76 | 1.66 | 1.92 | 1.91 | 1.8 | 1.801652 | 1.869737 | 1.81 | 1.34 | 1.82 | [8 empty] | 1
| 1 | 2 | 1.87 | 1.76 | 1.64 | 1.92 | 1.89 | 1.8 | 1.775552 | 1.868542 | 1.79 | 1.31 | 1.81 | [8 empty] | 12
| 1 | 3 | 1.86 | 1.75 | 1.65 | 1.915 | 1.9 | 1.8 | 1.759048 | 1.869806 | 1.8 | 1.41 | 1.81 | [8 empty] | 16
| 1 | 4 | 1.9 | 1.74 | 1.67 | 1.925 | 1.9 | 1.8 | 1.755819 | 1.878628 | 1.83 | 1.28 | 1.82 | [8 empty] | 1.815312
| 1 | 5 | 1.89 | 1.72 | 1.64 | 1.92 | 1.89 | 1.8 | 1.767897 | 1.864117 | 1.81 | 1.27 | 1.81 | [8 empty] | 143
| 1 | 6 | 1.86 | 1.73 | 1.65 | 1.94 | 1.9 | 1.8 | 1.758082 | 1.85986 | 1.81 | 1.29 | 1.79
| Mean |  | 1.88 | 1.743333 | 1.651667 | 1.923333 | 1.898333 | 1.8 | 1.769675 | 1.868448 | 1.808333 | 1.316667 | 1.81
| Median |  | 1.88 | 1.745 | 1.65 | 1.92 | 1.9 | 1.8 | 1.763473 | 1.869139 | 1.81 | 1.3 | 1.81
| Std Dev. |  | 0.01897367 | 0.01632993 | 0.01169045 | 0.00875595 | 0.007527727 | 2.432377e-16 | 0.01731764 | 0.006319255 | 0.0132916 | 0.05202563 | 0.01095445
| Rel.Std.Dev. |  | 1.009% | 0.9367% | 0.7078% | 0.4552% | 0.3965% | 1.351e-14% | 0.9786% | 0.3382% | 0.735% | 3.951% | 0.6052%
| PDM3 |  | 3.563% | -3.965% | -9.015% | 5.951% | 4.573% | -0.8435% | -2.514% | 2.927% | -0.3845% | -27.47% | -0.2926%
| Z-Score (Absolute) |  | 0.74 | 0.67 | 1.63 | 1.19 | 0.93 | 0.09 | 0.4 | 0.62 | 0 | 5.1 | 0.02
| Analytical results for Nb in OREAS 81 (Indicative Value < 50 ppm) | [20 empty] | Indicative
Nb | Round | Replicate | Lab | Lab | Lab | Lab | [15 empty] | 1
| No | No | 02 | 04 | 08 | 13 | [15 empty] | ppm
|  |  | OxBF*XRF | OxBF*XRF | OxBF*XRF | OxBF*XRF | [15 empty] | 0
0
| 1 | 1 | < 50 | < 50 | < 50 | < 50 | [15 empty] | 1
| 1 | 2 | < 50 | < 50 | < 50 | < 50 | [15 empty] | 15
| 1 | 3 | < 50 | < 50 | < 50 | < 50 | [15 empty] | 16
| 1 | 4 | < 50 | < 50 | < 50 | < 50 | [15 empty] | < 50
| 1 | 5 | < 50 | < 50 | < 50 | < 50 | [15 empty] | 21
| 1 | 6 | < 50 | < 50 | < 50 | < 50
Mean
Median
Std Dev.
Rel.Std.Dev.
PDM3
| Z-Score (Absolute) |  | NA | NA | NA | NA
| Analytical results for Ni in OREAS 81 (Certified Value 0.707 wt.%) | [20 empty] | Certified
Ni | Round | Replicate | Lab | Lab | Lab | Lab | Lab | Lab | Lab | Lab | Lab | Lab | Lab | Lab | Lab | Lab | Lab | Lab | Lab | Lab |  | 1
| No | No | 01 | 02 | 03 | 04 | 05 | 06 | 07 | 08 | 09 | 10 | 11 | 12 | 13 | 17 | 19 | 20 | 22 | 23 |  | wt.%
|  |  | BF*XRF | OxBF*XRF | BF*XRF | OxBF*XRF | BF*XRF | BF*XRF | BF*XRF | OxBF*XRF | BF*XRF | BF*XRF | BF*XRF | OxBF*XRF | OxBF*XRF | BF*XRF | BF*XRF | BF*XRF | BF*XRF | BF*XRF |  | 3
3
| 1 | 1 | 0.72 | 0.705 | 0.691 | 0.744 | 0.77 | 0.7465618861 | 0.72 | 0.697 | 0.67 | 0.699 | 0.689 | 0.72 | 0.68 | 0.696833063 | 0.7014101 | 0.684 | 0.664261 | 0.736 |  | 1
| 1 | 2 | 0.723 | 0.71 | 0.697 | 0.759 | 0.778 | 0.7308447937 | 0.71 | 0.713 | 0.62 | 0.704 | 0.7 | 0.72 | 0.669 | 0.691945197 | 0.7070545 | 0.676 | 0.660475 | 0.755 |  | #N/A
| 1 | 3 | 0.736 | 0.713 | 0.698 | 0.743 | 0.77 | 0.7387033399 | 0.72 | 0.702 | 0.65 | 0.702 | 0.698 | 0.72 | 0.687 | 0.692250663 | 0.7019307 | 0.676 | 0.68 | 0.745 |  | 16
| 1 | 4 | 0.715 | 0.706 | 0.692 | 0.75 | 0.778 | 0.7465618861 | 0.71 | 0.697 | 0.67 | 0.704 | 0.691 | 0.73 | 0.679 | 0.684686032 | 0.6981351 | 0.676 | 0.683 | 0.743 |  | 0.7071764
| 1 | 5 | 0.717 | 0.707 | 0.689 | 0.755 | 0.754 | 0.7308447937 | 0.72 | 0.701 | 0.64 | 0.702 | 0.693 | 0.73 | 0.674 | 0.697018094 | 0.702154 | 0.692 |  | 0.742 |  | 144
| 1 | 6 | 0.714 | 0.704 | 0.691 | 0.744 | 0.762 | 0.7387033399 | 0.72 | 0.696 | 0.65 | 0.695 | 0.695 | 0.7 | 0.675 | 0.684794082 | 0.7094685 | 0.676 |  | 0.746
| Mean |  | 0.7208333 | 0.7075 | 0.693 | 0.7491667 | 0.7686667 | 0.7387033399 | 0.7166667 | 0.701 | 0.65 | 0.701 | 0.6943333 | 0.72 | 0.6773333 | 0.6912545 | 0.7033588 | 0.68 | 0.671934 | 0.7445
| Median |  | 0.7185 | 0.7065 | 0.6915 | 0.747 | 0.77 | 0.7387033399 | 0.72 | 0.699 | 0.65 | 0.702 | 0.694 | 0.72 | 0.677 | 0.69209793 | 0.7020423 | 0.676 | 0.6721305 | 0.744
| Std Dev. |  | 0.00813429 | 0.003391165 | 0.00363318 | 0.006675827 | 0.009352362 | 0.007028897 | 0.005163978 | 0.006356099 | 0.01897367 | 0.003464102 | 0.004179314 | 0.01095445 | 0.00615359 | 0.005489819 | 0.004136722 | 0.00669328 | 0.01122052 | 0.006220932
| Rel.Std.Dev. |  | 1.128% | 0.4793% | 0.5243% | 0.8911% | 1.217% | 0.9515% | 0.7206% | 0.9067% | 2.919% | 0.4942% | 0.6019% | 1.521% | 0.9085% | 0.7942% | 0.5881% | 0.9843% | 1.67% | 0.8356%
| PDM3 |  | 1.931% | 0.04575% | -2.005% | 5.938% | 8.695% | 4.458% | 1.342% | -0.8734% | -8.085% | -0.8734% | -1.816% | 1.813% | -4.22% | -2.251% | -0.5398% | -3.843% | -4.984% | 5.278%
| Z-Score (Absolute) |  | 0.69 | 0.2 | 0.34 | 1.74 | 2.46 | 1.35 | 0.54 | 0.04 | 1.93 | 0.04 | 0.29 | 0.66 | 0.92 | 0.4 | 0.04 | 0.83 | 1.12 | 1.56
| Analytical results for P2O5 in OREAS 81 (Certified Value 0.291 wt.%) | [20 empty] | Certified
P2O5 | Round | Replicate | Lab | Lab | Lab | Lab | Lab | Lab | Lab | Lab | Lab | Lab | Lab | Lab | Lab | Lab | [5 empty] | 1
| No | No | 02 | 03 | 04 | 05 | 06 | 07 | 08 | 09 | 10 | 13 | 17 | 19 | 20 | 21 | [5 empty] | wt.%
|  |  | OxBF*XRF | BF*XRF | OxBF*XRF | BF*XRF | BF*XRF | BF*XRF | OxBF*XRF | BF*XRF | BF*XRF | OxBF*XRF | BF*XRF | BF*XRF | BF*XRF | BF*XRF | [5 empty] | 3
3
| 1 | 1 | 0.3 | 0.291 | 0.29 | 0.282 | 0.29 | 0.3 | 0.29 | 0.3 | 0.3025 | 0.3 | 0.296527 | 0.2990565 | 0.29 | 0.276 | [5 empty] | 1
| 1 | 2 | 0.3 | 0.299 | 0.29 | 0.282 | 0.28 | 0.3 | 0.29 | 0.28 | 0.2979 | 0.29 | 0.2952293 | 0.3009878 | 0.29 | 0.276 | [5 empty] | #N/A
| 1 | 3 | 0.3 | 0.298 | 0.3 | 0.277 | 0.28 | 0.3 | 0.29 | 0.28 | 0.3002 | 0.3 | 0.2966195 | 0.2992493 | 0.29 | 0.275 | [5 empty] | 16
| 1 | 4 | 0.3 | 0.294 | 0.3 | 0.28 | 0.29 | 0.3 | 0.29 | 0.31 | 0.2979 | 0.29 | 0.2946878 | 0.2997358 | 0.29 | 0.278 | [5 empty] | 0.2914683
| 1 | 5 | 0.3 | 0.292 | 0.29 | 0.281 | 0.28 | 0.3 | 0.28 | 0.29 | 0.3002 | 0.29 | 0.2980224 | 0.3028686 | 0.29 | 0.267 | [5 empty] | 145
| 1 | 6 | 0.3 | 0.296 | 0.3 | 0.277 | 0.28 | 0.29 | 0.29 | 0.3 | 0.3002 | 0.29 | 0.2952579 | 0.3023802 | 0.29 | 0.275
| Mean |  | 0.3 | 0.295 | 0.295 | 0.2798333 | 0.2833333 | 0.2983333 | 0.2883333 | 0.2933333 | 0.2998167 | 0.2933333 | 0.2960573 | 0.300713 | 0.29 | 0.2745
| Median |  | 0.3 | 0.295 | 0.295 | 0.2805 | 0.28 | 0.3 | 0.29 | 0.295 | 0.3002 | 0.29 | 0.2958925 | 0.3003618 | 0.29 | 0.2755
| Std Dev. |  | 0 | 0.003224903 | 0.005477226 | 0.002316607 | 0.005163978 | 0.004082483 | 0.004082483 | 0.0121106 | 0.001731377 | 0.005163978 | 0.001232748 | 0.001633614 | 0 | 0.003834058
| Rel.Std.Dev. |  | 0% | 1.093% | 1.857% | 0.8279% | 1.823% | 1.368% | 1.416% | 4.129% | 0.5775% | 1.76% | 0.4164% | 0.5432% | 0% | 1.397%
| PDM3 |  | 2.927% | 1.212% | 1.212% | -3.992% | -2.791% | 2.355% | -1.076% | 0.6399% | 2.864% | 0.6399% | 1.574% | 3.172% | -0.5038% | -5.822%
| Z-Score (Absolute) |  | NA | 0.22 | 0.22 | 1.82 | 1.35 | 0.67 | 0.67 | 0 | 0.87 | 0 | 0.37 | 1 | 0.45 | 2.54
Results from laboratory 2 were removed due to their 0.01 wt.% reading resolution.
| Analytical results for Pb in OREAS 81 (Indicative Value 176 ppm) | [20 empty] | Indicative
Pb | Round | Replicate | Lab | Lab | Lab | Lab | Lab | Lab | Lab | Lab | Lab | Lab | [9 empty] | 1
| No | No | 02 | 04 | 06 | 08 | 09 | 10 | 13 | 17 | 19 | 20 | [9 empty] | ppm
|  |  | OxBF*XRF | OxBF*XRF | BF*XRF | OxBF*XRF | BF*XRF | BF*XRF | OxBF*XRF | BF*XRF | BF*XRF | BF*XRF | [9 empty] | 0
0
| 1 | 1 | 160 | 160 | 370 | 160 | 100 | 180 | 240 | 320.279489 | 142.031 | < 90 | [9 empty] | 1
| 1 | 2 | 170 | 130 | 370 | 180 | 300 | 180 | 110 | 317.984662 | 161.691 | < 90 | [9 empty] | 16
| 1 | 3 | 160 | 150 | 370 | 180 | 100 | 190 | 260 | 315.982223 | 140.6624 | < 90 | [9 empty] | 16
| 1 | 4 | 170 | 170 | 370 | 180 | 100 | 190 | 140 | 315.967437 | 154.0832 | < 90 | [9 empty] | 176.0011
| 1 | 5 | 180 | 130 | 370 | 190 | 100 | 190 | 280 | 320.363802 | 161.0468 | < 90 | [9 empty] | 22
| 1 | 6 | 160 | 200 | 370 | 180 | 100 | 200 | 240 | 327.146232 | 166.5246 | < 90
| Mean |  | 166.6667 | 156.6667 | 370 | 178.3333 | 133.3333 | 188.3333 | 211.6667 | 319.6206 | 154.3398
| Median |  | 165 | 155 | 370 | 180 | 100 | 190 | 240 | 319.1320755 | 157.565
| Std Dev. |  | 8.164966 | 26.5832 | 0 | 9.831921 | 81.64966 | 7.527727 | 69.40221 | 4.168484 | 10.82715
| Rel.Std.Dev. |  | 4.899% | 16.97% | 0% | 5.513% | 61.24% | 3.997% | 32.79% | 1.304% | 7.015%
| PDM3 |  | -5.304% | -10.99% | 110.2% | 1.325% | -24.24% | 7.007% | 20.26% | 81.6% | -12.31%
| Z-Score (Absolute) |  | 0.33 | 0.61 | 5.42 | 0 | NA | 0.28 | 0.94 | 3.97 | 0.67 | 3.71
Results from laboratory 9 were removed due to their 100 ppm reading resolution.
| Analytical results for Rb in OREAS 81 (Indicative Value 72 ppm) | [20 empty] | Indicative
Rb | Round | Replicate | Lab | Lab | Lab | Lab | [15 empty] | 1
| No | No | 02 | 04 | 08 | 13 | [15 empty] | ppm
|  |  | OxBF*XRF | OxBF*XRF | OxBF*XRF | OxBF*XRF | [15 empty] | 0
0
| 1 | 1 | 50 | 80 | 80 | 70 | [15 empty] | 1
| 1 | 2 | 60 | 70 | 80 | 60 | [15 empty] | 17
| 1 | 3 | 50 | 60 | 90 | 80 | [15 empty] | 16
| 1 | 4 | 50 | 100 | 80 | 80 | [15 empty] | 71.66667
| 1 | 5 | 50 | 60 | 80 | 100 | [15 empty] | 23
| 1 | 6 | 50 | 80 | 80 | 80
| Mean |  | 51.66667 | 75 | 81.66667 | 78.33333
| Median |  | 50 | 75 | 80 | 80
| Std Dev. |  | 4.082483 | 15.16575 | 4.082483 | 13.2916
| Rel.Std.Dev. |  | 7.902% | 20.22% | 4.999% | 16.97%
| PDM3 |  | -27.91% | 4.651% | 13.95% | 9.302%
| Z-Score (Absolute) |  | 5.06 | 0.34 | 1.01 | 0.34
| Analytical results for S in OREAS 81 (Certified Value 1.25 wt.%) | [20 empty] | Certified
S | Round | Replicate | Lab | Lab | Lab | Lab | Lab | Lab | Lab | Lab | Lab | Lab | Lab | Lab | Lab | Lab | Lab | Lab |  |  |  | 1
| No | No | 01 | 02 | 03 | 04 | 05 | 06 | 07 | 08 | 09 | 10 | 11 | 12 | 13 | 19 | 20 | 23 |  |  |  | wt.%
|  |  | BF*XRF | OxBF*XRF | BF*XRF | OxBF*XRF | BF*XRF | BF*XRF | BF*XRF | OxBF*XRF | BF*XRF | BF*XRF | BF*XRF | OxBF*XRF | OxBF*XRF | BF*XRF | BF*XRF | BF*XRF |  |  |  | 2
3
| 1 | 1 | 1.22 | 1.22 | 1.2402 | 1.3 | 1.225 | 1.473656 | 1.121 | 1.28 | 1.4 | 1.17 | 1.144 | 1.5 | 1.28 | 1.308309 | 1.233 | 1.01 |  |  |  | 1
| 1 | 2 | 1.21 | 1.22 | 1.2598 | 1.32 | 1.245 | 1.449629 | 1.157 | 1.29 | 1.35 | 1.1 | 1.143 | 1.4 | 1.29 | 1.313739 | 1.257 | 1.02 |  |  |  | #N/A
| 1 | 3 | 1.23 | 1.24 | 1.2662 | 1.3 | 1.229 | 1.481665 | 1.149 | 1.3 | 1.36 | 1.185 | 1.143 | 1.6 | 1.29 | 1.314993 | 1.265 | 1.03 |  |  |  | 16
| 1 | 4 | 1.21 | 1.12 | 1.2514 | 1.3 | 1.233 | 1.4776605 | 1.153 | 1.27 | 1.4 | 1.185 | 1.142 | 1.4 | 1.27 | 1.327757 | 1.241 | 1.02 |  |  |  | 1.254923
| 1 | 5 | 1.19 | 1.1 | 1.2686 | 1.3 | 1.217 | 1.473656 | 1.173 | 1.28 | 1.37 | 1.19 | 1.14 | 1.4 | 1.28 | 1.315752 | 1.249 | 1.02 |  |  |  | 146
| 1 | 6 | 1.22 | 1.14 | 1.2554 | 1.3 | 1.213 | 1.4696515 | 1.157 | 1.28 | 1.42 | 1.08 | 1.141 | 1.4 | 1.27 | 1.323002 | 1.245 | 1.05
| Mean |  | 1.213333 | 1.173333 | 1.256933 | 1.303333 | 1.227 | 1.470986 | 1.151667 | 1.283333 | 1.383333 | 1.151667 | 1.142167 | 1.45 | 1.28 | 1.317259 | 1.248333 | 1.025
| Median |  | 1.215 | 1.18 | 1.2576 | 1.3 | 1.227 | 1.473656 | 1.155 | 1.28 | 1.385 | 1.1775 | 1.1425 | 1.4 | 1.28 | 1.315373 | 1.247 | 1.02
| Std Dev. |  | 0.0136626 | 0.06022181 | 0.0104228 | 0.008164966 | 0.01152389 | 0.01123165 | 0.01709581 | 0.01032796 | 0.0273252 | 0.0486484 | 0.00147196 | 0.083666 | 0.008944272 | 0.006972621 | 0.01143095 | 0.01378405
| Rel.Std.Dev. |  | 1.126% | 5.133% | 0.8292% | 0.6265% | 0.9392% | 0.7635% | 1.484% | 0.8048% | 1.975% | 4.224% | 0.1289% | 5.77% | 0.6988% | 0.5293% | 0.9157% | 1.345%
| PDM3 |  | -3.314% | -6.502% | 0.1602% | 3.858% | -2.225% | 17.22% | -8.228% | 2.264% | 10.23% | -8.228% | -8.985% | 15.54% | 1.998% | 4.967% | -0.5251% | -18.32%
| Z-Score (Absolute) |  | 0.37 | 0.75 | 0.04 | 0.47 | 0.24 | 2.04 | 0.95 | 0.29 | 1.22 | 0.95 | 1.04 | 1.85 | 0.25 | 0.6 | 0.04 | 2.13
| Analytical results for Sb in OREAS 81 (Indicative Value 70 ppm) | [20 empty] | Indicative
Sb | Round | Replicate | Lab | Lab | Lab | Lab | [15 empty] | 1
| No | No | 02 | 04 | 08 | 13 | [15 empty] | ppm
|  |  | OxBF*XRF | OxBF*XRF | OxBF*XRF | OxBF*XRF | [15 empty] | 0
0
| 1 | 1 | 150 | < 50 | < 50 | < 50 | [15 empty] | 1
| 1 | 2 | 170 | < 50 | < 50 | < 50 | [15 empty] | 18
| 1 | 3 | 130 | < 50 | 50 | < 50 | [15 empty] | 16
| 1 | 4 | 160 | 60 | < 50 | < 50 | [15 empty] | 70
| 1 | 5 | 120 | < 50 | 60 | < 50 | [15 empty] | 24
| 1 | 6 | 170 | 50 | < 50 | < 50
| Mean |  | 150 | 55 | 55
| Median |  | 155 | 55 | 55
| Std Dev. |  | 20.97618 | 7.071068 | 7.071068
| Rel.Std.Dev. |  | 13.98% | 12.86% | 12.86%
| PDM3 |  | 114.3% | -21.43% | -21.43%
| Z-Score (Absolute) |  | 15.51 | 0 | 0 | 1.35
| Analytical results for Sc in OREAS 81 (Indicative Value 51 ppm) | [20 empty] | Indicative
Sc | Round | Replicate | Lab | Lab | [17 empty] | 1
| No | No | 03 | 07 | [17 empty] | ppm
|  |  | BF*XRF | BF*XRF | [17 empty] | 0
0
| 1 | 1 | < 40 | 53 | [17 empty] | 1
| 1 | 2 | < 40 | 61 | [17 empty] | 14
| 1 | 3 | < 40 | 45 | [17 empty] | 16
| 1 | 4 | < 40 | 53 | [17 empty] | 50.5
| 1 | 5 | < 40 | 53 | [17 empty] | 20
| 1 | 6 | < 40 | 38
| Mean |  |  | 50.5
| Median |  |  | 53
| Std Dev. |  |  | 7.943551
| Rel.Std.Dev. |  |  | 15.73%
| PDM3 |  |  | 0%
| Z-Score (Absolute) |  | 0.67 | 0.67
| Analytical results for SiO2 in OREAS 81 (Certified Value 45.6 wt.%) | [20 empty] | Certified
SiO2 | Round | Replicate | Lab | Lab | Lab | Lab | Lab | Lab | Lab | Lab | Lab | Lab | Lab | Lab | Lab | Lab | Lab | Lab | Lab | Lab |  | 1
| No | No | 01 | 02 | 03 | 04 | 05 | 06 | 07 | 08 | 09 | 10 | 11 | 12 | 13 | 17 | 19 | 20 | 21 | 23 |  | wt.%
|  |  | BF*XRF | OxBF*XRF | BF*XRF | OxBF*XRF | BF*XRF | BF*XRF | BF*XRF | OxBF*XRF | BF*XRF | BF*XRF | BF*XRF | OxBF*XRF | OxBF*XRF | BF*XRF | BF*XRF | BF*XRF | BF*XRF | BF*XRF |  | 2
3
| 1 | 1 | 44.6 | 46.1 | 45.39 | 45.8 | 42.22 | 42.42 | 46.01 | 45.8 | 45.3 | 45.4 | 45.77 | 45.5 | 45.7 | 46.08753 | 45.75364 | 45.05 | 43.5 | 44 |  | 1
| 1 | 2 | 43.84 | 46.2 | 45.56 | 45.7 | 42.38 | 42.4 | 45.72 | 45.6 | 45.2 | 45.7 | 45.64 | 45.3 | 45.6 | 45.75633 | 45.6293 | 44.86 | 43.6 | 43.9 |  | #N/A
| 1 | 3 | 44.21 | 45.8 | 45.44 | 45.6 | 42.35 | 42.41 | 45.55 | 45.4 | 44.4 | 45.3 | 45.66 | 45.5 | 45.9 | 45.74189 | 45.65267 | 44.84 | 43.1 | 43.9 |  | 16
| 1 | 4 | 43.3 | 46 | 45.59 | 45.8 | 42.24 | 42.38 | 46.08 | 45.5 | 46.4 | 45.4 | 45.65 | 45.4 | 45.9 | 45.71204 | 45.77152 | 45.04 | 43.4 | 43.9 |  | 45.59881
| 1 | 5 | 43.28 | 45.6 | 45.45 | 46.3 | 42.08 | 42.4 | 45.44 | 45.2 | 45.1 | 45.3 | 45.71 | 45.4 | 45.7 | 46.07761 | 45.67285 | 44.9 | 43.5 | 43.9 |  | 147
| 1 | 6 | 43.72 | 45.9 | 45.56 | 45.6 | 41.89 | 42.42 | 45.97 | 45.5 | 45.8 | 45.5 | 45.76 | 45.5 | 45.2 | 45.84034 | 45.6014 | 44.81 | 43.6 | 43.9
| Mean |  | 43.825 | 45.93333 | 45.49833 | 45.8 | 42.19333 | 42.405 | 45.795 | 45.5 | 45.36667 | 45.43333 | 45.69833 | 45.43333 | 45.66667 | 45.86929 | 45.68023 | 44.91667 | 43.45 | 43.91667
| Median |  | 43.78 | 45.95 | 45.505 | 45.75 | 42.23 | 42.405 | 45.845 | 45.5 | 45.25 | 45.4 | 45.685 | 45.45 | 45.7 | 45.79833 | 45.66276 | 44.88 | 43.5 | 43.9
| Std Dev. |  | 0.5162848 | 0.2160247 | 0.08183316 | 0.2607681 | 0.1828296 | 0.01516575 | 0.2644806 | 0.2 | 0.6772493 | 0.1505545 | 0.05706721 | 0.08164966 | 0.2581989 | 0.1706345 | 0.06833184 | 0.1036661 | 0.1870829 | 0.04082483
| Rel.Std.Dev. |  | 1.178% | 0.4703% | 0.1799% | 0.5694% | 0.4333% | 0.03576% | 0.5775% | 0.4396% | 1.493% | 0.3314% | 0.1249% | 0.1797% | 0.5654% | 0.372% | 0.1496% | 0.2308% | 0.4306% | 0.09296%
| PDM3 |  | -3.89% | 0.7336% | -0.2203% | 0.4412% | -7.468% | -7.004% | 0.4303% | -0.2167% | -0.5091% | -0.3629% | 0.2183% | -0.3629% | 0.1488% | 0.5932% | 0.1786% | -1.496% | -4.712% | -3.689%
| Z-Score (Absolute) |  | 3.34 | 0.95 | 0.07 | 0.68 | 6.65 | 6.22 | 0.67 | 0.07 | 0.2 | 0.07 | 0.47 | 0.07 | 0.41 | 0.82 | 0.44 | 1.12 | 4.1 | 3.15
| Analytical results for Sn in OREAS 81 (Certified Value < 50 ppm) | [20 empty] | Certified
Sn | Round | Replicate | Lab | Lab | Lab | Lab | Lab | Lab | [13 empty] | 1
| No | No | 02 | 04 | 08 | 10 | 13 | 17 | [13 empty] | ppm
|  |  | OxBF*XRF | OxBF*XRF | OxBF*XRF | BF*XRF | OxBF*XRF | BF*XRF | [13 empty] | 0
0
| 1 | 1 | < 50 | < 50 | < 50 | 10 | < 50 | < 160 | [13 empty] | 1
| 1 | 2 | < 50 | < 50 | < 50 | 30 | < 50 | < 160 | [13 empty] | #N/A
| 1 | 3 | < 50 | < 50 | < 50 | < 10 | < 50 | < 160 | [13 empty] | 16
| 1 | 4 | < 50 | < 50 | < 50 | 10 | < 50 | < 160 | [13 empty] | < 50
| 1 | 5 | < 50 | < 50 | < 50 | 20 | < 50 | < 160 | [13 empty] | 148
| 1 | 6 | < 50 | < 50 | < 50 | 20 | < 50 | < 160
| Mean |  |  |  |  | 18
| Median |  |  |  |  | 20
| Std Dev. |  |  |  |  | 8.3666
| Rel.Std.Dev. |  |  |  |  | 46.48%
PDM3
| Z-Score (Absolute) |  | NA | NA | NA | NA | NA | NA
| Analytical results for Sr in OREAS 81 (Certified Value 417 ppm) | [20 empty] | Certified
Sr | Round | Replicate | Lab | Lab | Lab | Lab | Lab | Lab | Lab | Lab | [11 empty] | 1
| No | No | 02 | 04 | 05 | 08 | 10 | 13 | 17 | 20 | [11 empty] | ppm
|  |  | OxBF*XRF | OxBF*XRF | BF*XRF | OxBF*XRF | BF*XRF | OxBF*XRF | BF*XRF | BF*XRF | [11 empty] | 0
0
| 1 | 1 | 500 | 400 | 414 | 400 | 450 | 500 | 340.3532732 | 340 | [11 empty] | 1
| 1 | 2 | 500 | 400 | 414 | 400 | 440 | 400 | 344.3307477 | 420 | [11 empty] | #N/A
| 1 | 3 | 500 | 400 | 423 | 400 | 440 | 500 | 332.4189792 | 340 | [11 empty] | 16
| 1 | 4 | 500 | 400 | 423 | 400 | 460 | 400 | 336.454094 | 340 | [11 empty] | 417.2315
| 1 | 5 | 500 | 400 | 431 | 400 | 450 | 500 | 334.3599446 | 420 | [11 empty] | 149
| 1 | 6 | 500 | 400 | 423 | 400 | 450 | 500 | 322.3230043 | 340
| Mean |  | 500 | 400 | 421.3333 | 400 | 448.3333 | 466.6667 | 335.04 | 366.6667
| Median |  | 500 | 400 | 423 | 400 | 450 | 500 | 335.4070193 | 340
| Std Dev. |  | 0 | 0 | 6.470446 | 0 | 7.527727 | 51.63978 | 7.557814 | 41.31182
| Rel.Std.Dev. |  | 0% | 0% | 1.536% | 0% | 1.679% | 11.07% | 2.256% | 11.27%
| PDM3 |  | 19.84% | -4.13% | 0.9831% | -4.13% | 7.454% | 11.85% | -19.7% | -12.12%
| Z-Score (Absolute) |  | 1.47 | 0.18 | 0.18 | 0.18 | 0.62 | 0.92 | 1.25 | 0.73
| Analytical results for TiO2 in OREAS 81 (Certified Value 0.88 wt.%) | [20 empty] | Certified
TiO2 | Round | Replicate | Lab | Lab | Lab | Lab | Lab | Lab | Lab | Lab | Lab | Lab | Lab | Lab | Lab | Lab | Lab | Lab | Lab |  |  | 1
| No | No | 01 | 02 | 03 | 04 | 05 | 06 | 07 | 08 | 09 | 10 | 11 | 12 | 13 | 17 | 19 | 20 | 23 |  |  | wt.%
|  |  | BF*XRF | OxBF*XRF | BF*XRF | OxBF*XRF | BF*XRF | BF*XRF | BF*XRF | OxBF*XRF | BF*XRF | BF*XRF | BF*XRF | OxBF*XRF | OxBF*XRF | BF*XRF | BF*XRF | BF*XRF | BF*XRF |  |  | 3
3
| 1 | 1 | 0.85 | 0.88 | 0.89 | 0.87 | 0.83 | 0.9 | 0.86 | 0.86 | 0.94 | 0.88 | 0.88 | 0.88 | 0.88 | 0.9183534 | 0.884275 | 0.88 | 0.85 |  |  | 1
| 1 | 2 | 0.82 | 0.89 | 0.89 | 0.87 | 0.85 | 0.92 | 0.84 | 0.87 | 0.9 | 0.88 | 0.88 | 0.86 | 0.88 | 0.9175511 | 0.8726766 | 0.86 | 0.84 |  |  | #N/A
| 1 | 3 | 0.85 | 0.88 | 0.88 | 0.86 | 0.84 | 0.89 | 0.84 | 0.86 | 0.94 | 0.88 | 0.88 | 0.88 | 0.9 | 0.9096028 | 0.8828577 | 0.87 | 0.84 |  |  | 16
| 1 | 4 | 0.82 | 0.89 | 0.89 | 0.88 | 0.84 | 0.9 | 0.85 | 0.87 | 0.92 | 0.88 | 0.88 | 0.87 | 0.88 | 0.9104217 | 0.8870568 | 0.87 | 0.83 |  |  | 0.8798238
| 1 | 5 | 0.82 | 0.88 | 0.89 | 0.87 | 0.83 | 0.91 | 0.84 | 0.86 | 0.88 | 0.88 | 0.88 | 0.87 | 0.89 | 0.9175011 | 0.8854655 | 0.87 | 0.84 |  |  | 150
| 1 | 6 | 0.84 | 0.88 | 0.89 | 0.87 | 0.83 | 0.89 | 0.83 | 0.87 | 0.95 | 0.89 | 0.88 | 0.88 | 0.88 | 0.9177982 | 0.8726998 | 0.87 | 0.85
| Mean |  | 0.8333333 | 0.8833333 | 0.8883333 | 0.87 | 0.8366667 | 0.9016667 | 0.8433333 | 0.865 | 0.9216667 | 0.8816667 | 0.88 | 0.8733333 | 0.885 | 0.9152047 | 0.8808386 | 0.87 | 0.8416667
| Median |  | 0.83 | 0.88 | 0.89 | 0.87 | 0.835 | 0.9 | 0.84 | 0.865 | 0.93 | 0.88 | 0.88 | 0.875 | 0.88 | 0.9175261 | 0.8835664 | 0.87 | 0.84
| Std Dev. |  | 0.01505545 | 0.005163978 | 0.004082483 | 0.006324555 | 0.008164966 | 0.01169045 | 0.01032796 | 0.005477226 | 0.0271416 | 0.004082483 | 0 | 0.008164966 | 0.0083666 | 0.004041714 | 0.006462499 | 0.006324555 | 0.007527727
| Rel.Std.Dev. |  | 1.807% | 0.5846% | 0.4596% | 0.727% | 0.9759% | 1.297% | 1.225% | 0.6332% | 2.945% | 0.463% | 0% | 0.9349% | 0.9454% | 0.4416% | 0.7337% | 0.727% | 0.8944%
| PDM3 |  | -5.284% | 0.3989% | 0.9672% | -1.117% | -4.905% | 2.483% | -4.147% | -1.685% | 4.756% | 0.2095% | 0.02002% | -0.7377% | 0.5883% | 4.021% | 0.1153% | -1.117% | -4.337%
| Z-Score (Absolute) |  | 3.15 | 0.22 | 0.56 | 0.67 | 2.92 | 1.46 | 2.47 | 1.01 | 2.81 | 0.11 | 0 | 0.45 | 0.34 | 2.37 | 0.06 | 0.67 | 2.58
| Analytical results for V2O5 in OREAS 81 (Certified Value 364 ppm) | [20 empty] | Certified
V2O5 | Round | Replicate | Lab | Lab | Lab | Lab | Lab | Lab | Lab | Lab | Lab | [10 empty] | 1
| No | No | 02 | 04 | 05 | 08 | 10 | 13 | 17 | 19 | 20 | [10 empty] | ppm
|  |  | OxBF*XRF | OxBF*XRF | BF*XRF | OxBF*XRF | BF*XRF | OxBF*XRF | BF*XRF | BF*XRF | BF*XRF | [10 empty] | 0
0
| 1 | 1 | 360 | 540 | 400 | 360 | 428 | 360 | 378.1399 | 338.1353 | 400 | [10 empty] | 1
| 1 | 2 | 360 | 360 | 370 | 360 | 411 | 360 | 366.0773 | 377.6495 | 400 | [10 empty] | #N/A
| 1 | 3 | 360 | 540 | 350 | 360 | 411 | 360 | 378.1786 | 375.4682 | 400 | [10 empty] | 16
| 1 | 4 | 360 | 540 | 400 | 360 | 428 | 360 | 380.5555 | 344.596 | 300 | [10 empty] | 364.2011
| 1 | 5 | 360 | 360 | 400 | 360 | 428 | 360 | 378.0999 | 345.6467 | 400 | [10 empty] | 151
| 1 | 6 | 360 | 540 | 330 | 360 | 428 | 360 | 373.4315 | 398.5397 | 400
| Mean |  | 360 | 480 | 375 | 360 | 422.3333 | 360 | 375.7471 | 363.3392 | 383.3333
| Median |  | 360 | 540 | 385 | 360 | 428 | 360 | 378.1199 | 360.5575 | 400
| Std Dev. |  | 0 | 92.9516 | 30.16621 | 0 | 8.778762 | 0 | 5.275606 | 24.04389 | 40.82483
| Rel.Std.Dev. |  | 0% | 19.36% | 8.044% | 0% | 2.079% | 0% | 1.404% | 6.617% | 10.65%
| PDM3 |  | -1.154% | 31.8% | 2.965% | -1.154% | 15.96% | -1.154% | 3.17% | -0.2366% | 5.253%
| Z-Score (Absolute) |  | 0.67 | 5.94 | 0.32 | 0.67 | 2.96 | 0.67 | 0.37 | 0.32 | NA
Results from laboratory 20 were removed due to their 100 ppm reading resolution.
| Analytical results for W in OREAS 81 (Indicative Value < 10 ppm) | [20 empty] | Indicative
W | Round | Replicate | Lab | Lab | Lab | Lab | [15 empty] | 1
| No | No | 02 | 04 | 08 | 13 | [15 empty] | ppm
|  |  | OxBF*XRF | OxBF*XRF | OxBF*XRF | OxBF*XRF | [15 empty] | 1
1
| 1 | 1 | < 10 | < 10 | < 10 | < 10 | [15 empty] | 1
| 1 | 2 | < 10 | < 10 | 10 | < 10 | [15 empty] | 12
| 1 | 3 | < 10 | < 10 | 10 | < 10 | [15 empty] | 16
| 1 | 4 | < 10 | < 10 | 10 | < 10 | [15 empty] | < 10
| 1 | 5 | < 10 | < 10 | 10 | < 10 | [15 empty] | 21
| 1 | 6 | < 10 | < 10 | < 10 | < 10
| Mean |  |  |  | 10
| Median |  |  |  | 10
| Std Dev. |  |  |  | 0
| Rel.Std.Dev. |  |  |  | 0%
PDM3
| Z-Score (Absolute) |  | NA | NA | NA | NA
| Analytical results for Y in OREAS 81 (Indicative Value 52 ppm) | [20 empty] | Indicative
Y | Round | Replicate | Lab | Lab | Lab | Lab | [15 empty] | 1
| No | No | 02 | 04 | 08 | 13 | [15 empty] | ppm
|  |  | OxBF*XRF | OxBF*XRF | OxBF*XRF | OxBF*XRF | [15 empty] | 0
0
| 1 | 1 | 39 | < 39 | < 39 | 79 | [15 empty] | 1
| 1 | 2 | 47 | < 39 | < 39 | < 39 | [15 empty] | 16
| 1 | 3 | 39 | < 39 | < 39 | 94 | [15 empty] | 16
| 1 | 4 | 47 | < 39 | < 39 | < 39 | [15 empty] | 51.84135
| 1 | 5 | 47 | < 39 | < 39 | 71 | [15 empty] | 22
| 1 | 6 | 39 | < 39 | < 39 | 79
| Mean |  | 43 |  |  | 80.75
| Median |  | 43 |  |  | 79
| Std Dev. |  | 4.38178 |  |  | 9.604686
| Rel.Std.Dev. |  | 10.19% |  |  | 11.89%
| PDM3 |  | -17.05% |  |  | 55.76%
| Z-Score (Absolute) |  | 0.67 | 0.67 | 0.67 | 1.65
| Analytical results for Zn in OREAS 81 (Certified Value 170 ppm) | [20 empty] | Certified
Zn | Round | Replicate | Lab | Lab | Lab | Lab | Lab | Lab | Lab | Lab | Lab | Lab | Lab | [8 empty] | 1
| No | No | 02 | 03 | 04 | 07 | 08 | 09 | 10 | 13 | 17 | 19 | 20 | [8 empty] | ppm
|  |  | OxBF*XRF | BF*XRF | OxBF*XRF | BF*XRF | OxBF*XRF | BF*XRF | BF*XRF | OxBF*XRF | BF*XRF | BF*XRF | BF*XRF | [8 empty] | 0
0
| 1 | 1 | 160 | 190 | 160 | 400 | 160 | 200 | 170 | 160 | 192.470245 | 182.6113 | 240 | [8 empty] | 1
| 1 | 2 | 160 | 180 | 160 | 400 | 160 | 100 | 170 | 140 | 192.425924 | 196.5064 | 160 | [8 empty] | #N/A
| 1 | 3 | 160 | 180 | 160 | 400 | 160 | 200 | 170 | 170 | 188.705519 | 190.899 | 240 | [8 empty] | 16
| 1 | 4 | 150 | 190 | 160 | 400 | 160 | 100 | 170 | 150 | 192.552511 | 176.0951 | 160 | [8 empty] | 170.4515
| 1 | 5 | 160 | 170 | 160 | 400 | 160 | 200 | 170 | 180 | 196.375915 | 191.2431 | 160 | [8 empty] | 152
| 1 | 6 | 160 | 180 | 160 | 400 | 170 | 200 | 170 | 170 | 198.368057 | 182.1202 | 160
| Mean |  | 158.3333 | 181.6667 | 160 | 400 | 161.6667 | 166.6667 | 170 | 161.6667 | 193.4830285 | 186.5792 | 186.6667
| Median |  | 160 | 180 | 160 | 400 | 160 | 200 | 170 | 165 | 192.511378 | 186.7552 | 160
| Std Dev. |  | 4.082483 | 7.527727 | 0 | 0 | 4.082483 | 51.63978 | 0 | 14.7196 | 3.407813 | 7.543282 | 41.31182
| Rel.Std.Dev. |  | 2.578% | 4.144% | 0% | 0% | 2.525% | 30.98% | 0% | 9.105% | 1.761% | 4.043% | 22.13%
| PDM3 |  | -7.109% | 6.58% | -6.132% | 134.7% | -5.154% | -2.221% | -0.2649% | -5.154% | 13.51% | 9.462% | 9.513%
| Z-Score (Absolute) |  | 0.67 | 0.67 | 0.58 | NA | 0.48 | NA | 0 | 0.48 | 1.36 | 0.96 | 1.01
| Analytical results for Zr in OREAS 81 (Indicative Value 79 ppm) | [20 empty] | Indicative
Zr | Round | Replicate | Lab | Lab | Lab | Lab | Lab | Lab | Lab | [12 empty] | 1
| No | No | 02 | 04 | 08 | 10 | 13 | 17 | 20 | [12 empty] | ppm
|  |  | OxBF*XRF | OxBF*XRF | OxBF*XRF | BF*XRF | OxBF*XRF | BF*XRF | BF*XRF | [12 empty] | 0
0
| 1 | 1 | 100 | 100 | < 100 | 110 | < 100 | < 150 | 70 | [12 empty] | 1
| 1 | 2 | 100 | 100 | 100 | 90 | < 100 | < 150 | < 70 | [12 empty] | 17
| 1 | 3 | 100 | < 100 | < 100 | 110 | < 100 | < 150 | < 70 | [12 empty] | 16
| 1 | 4 | 100 | 100 | < 100 | 110 | < 100 | < 150 | < 70 | [12 empty] | 78.63709
| 1 | 5 | 100 | < 100 | 100 | 110 | < 100 | < 150 | < 70 | [12 empty] | 23
| 1 | 6 | 100 | < 100 | < 100 | 120 | < 100 | < 150 | < 70
| Mean |  | 100 | 100 | 100 | 108.3333 |  |  | 70
| Median |  | 100 | 100 | 100 | 110 |  |  | 70
| Std Dev. |  | 0 | 0 | 0 | 9.831921
| Rel.Std.Dev. |  | 0% | 0% | 0% | 9.076%
| PDM3 |  | 27.17% | 27.17% | 27.17% | 37.76% |  |  | -10.98%
| Z-Score (Absolute) |  | 0.73 | 0.03 | 0.21 | 0.96 | 0.67 | 0 | 0.87
Note on C17: Z-Scores have been calculated inclusive of individual outliers. In general, laboratory batches are rejected if Z-Score > 2.5.
Note on C35: Z-Scores have been calculated inclusive of individual outliers. In general, laboratory batches are rejected if Z-Score > 2.5.
Note on C53: Z-Scores have been calculated inclusive of individual outliers. In general, laboratory batches are rejected if Z-Score > 2.5.
Note on C71: Z-Scores have been calculated inclusive of individual outliers. In general, laboratory batches are rejected if Z-Score > 2.5.
Note on C89: Z-Scores have been calculated inclusive of individual outliers. In general, laboratory batches are rejected if Z-Score > 2.5.
Note on C107: Z-Scores have been calculated inclusive of individual outliers. In general, laboratory batches are rejected if Z-Score > 2.5.
Note on C125: Z-Scores have been calculated inclusive of individual outliers. In general, laboratory batches are rejected if Z-Score > 2.5.
Note on C143: Z-Scores have been calculated inclusive of individual outliers. In general, laboratory batches are rejected if Z-Score > 2.5.
Note on C162: Z-Scores have been calculated inclusive of individual outliers. In general, laboratory batches are rejected if Z-Score > 2.5.
Note on C180: Z-Scores have been calculated inclusive of individual outliers. In general, laboratory batches are rejected if Z-Score > 2.5.
Note on C199: Z-Scores have been calculated inclusive of individual outliers. In general, laboratory batches are rejected if Z-Score > 2.5.
Note on C217: Z-Scores have been calculated inclusive of individual outliers. In general, laboratory batches are rejected if Z-Score > 2.5.
Note on C235: Z-Scores have been calculated inclusive of individual outliers. In general, laboratory batches are rejected if Z-Score > 2.5.
Note on C253: Z-Scores have been calculated inclusive of individual outliers. In general, laboratory batches are rejected if Z-Score > 2.5.
Note on C271: Z-Scores have been calculated inclusive of individual outliers. In general, laboratory batches are rejected if Z-Score > 2.5.
Note on C289: Z-Scores have been calculated inclusive of individual outliers. In general, laboratory batches are rejected if Z-Score > 2.5.
Note on C307: Z-Scores have been calculated inclusive of individual outliers. In general, laboratory batches are rejected if Z-Score > 2.5.
Note on C325: Z-Scores have been calculated inclusive of individual outliers. In general, laboratory batches are rejected if Z-Score > 2.5.
Note on C343: Z-Scores have been calculated inclusive of individual outliers. In general, laboratory batches are rejected if Z-Score > 2.5.
Note on C361: Z-Scores have been calculated inclusive of individual outliers. In general, laboratory batches are rejected if Z-Score > 2.5.
Note on C379: Z-Scores have been calculated inclusive of individual outliers. In general, laboratory batches are rejected if Z-Score > 2.5.
Note on C398: Z-Scores have been calculated inclusive of individual outliers. In general, laboratory batches are rejected if Z-Score > 2.5.
Note on C417: Z-Scores have been calculated inclusive of individual outliers. In general, laboratory batches are rejected if Z-Score > 2.5.
Note on C435: Z-Scores have been calculated inclusive of individual outliers. In general, laboratory batches are rejected if Z-Score > 2.5.
Note on C453: Z-Scores have been calculated inclusive of individual outliers. In general, laboratory batches are rejected if Z-Score > 2.5.
Note on C471: Z-Scores have been calculated inclusive of individual outliers. In general, laboratory batches are rejected if Z-Score > 2.5.
Note on C489: Z-Scores have been calculated inclusive of individual outliers. In general, laboratory batches are rejected if Z-Score > 2.5.
Note on C507: Z-Scores have been calculated inclusive of individual outliers. In general, laboratory batches are rejected if Z-Score > 2.5.
Note on C525: Z-Scores have been calculated inclusive of individual outliers. In general, laboratory batches are rejected if Z-Score > 2.5.
Note on C543: Z-Scores have been calculated inclusive of individual outliers. In general, laboratory batches are rejected if Z-Score > 2.5.
Note on C561: Z-Scores have been calculated inclusive of individual outliers. In general, laboratory batches are rejected if Z-Score > 2.5.
Note on C580: Z-Scores have been calculated inclusive of individual outliers. In general, laboratory batches are rejected if Z-Score > 2.5.
Note on C598: Z-Scores have been calculated inclusive of individual outliers. In general, laboratory batches are rejected if Z-Score > 2.5.
Note on C616: Z-Scores have been calculated inclusive of individual outliers. In general, laboratory batches are rejected if Z-Score > 2.5.
Note on C634: Z-Scores have been calculated inclusive of individual outliers. In general, laboratory batches are rejected if Z-Score > 2.5.

## Thermograv
| Analytical results for H2O- in OREAS 81 (Indicative Value 0.69 wt.%) | [21 empty] | Indicative
H2O- | Round | Replicate | Lab | [19 empty] | 1
| No | No | 03 | [19 empty] | wt.%
|  |  | LOI*TGA | [19 empty] | 3
3
| 1 | 1 | 0.69 | [19 empty] | 1
| 1 | 2 | 0.69 | [19 empty] | 20
| 1 | 3 | 0.68 | [19 empty] | 16
| 1 | 4 | 0.69 | [19 empty] | 0.69
| 1 | 5 | 0.7 | [19 empty] | 26
| 1 | 6 | 0.69
| Mean |  | 0.69
| Median |  | 0.69
| Std Dev. |  | 0.006324555
| Rel.Std.Dev. |  | 0.9166%
| PDM3 |  | 2.22e-14%
| Z-Score (Absolute) |  | NA
| Analytical results for LOI1000 in OREAS 81 (Certified Value 4.54 wt.%) | [21 empty] | Certified
LOI1000 | Round | Replicate | Lab | Lab | Lab | Lab | Lab | Lab | Lab | Lab | Lab | Lab | Lab | Lab | Lab | Lab | Lab | Lab | Lab | Lab | Lab | Lab | 1
| No | No | 01 | 02 | 03 | 04 | 05 | 06 | 07 | 08 | 10 | 11 | 12 | 13 | 16 | 17 | 18 | 19 | 20 | 21 | 22 | 23 | wt.%
|  |  | BF*XRF | LOI*Furnace | LOI*TGA | LOI*Furnace | LOI*TGA | BF*XRF | LOI*TGA | LOI*Furnace | BF*XRF | LOI*TGA | LOI*TGA | LOI*TGA | PF*OES/MS | LOI*TGA | BF*MS | LOI*TGA | BF*XRF | LOI*Furnace | LOI*Furnace | LOI*Furnace | 2
3
| 1 | 1 | 4.78 | 4.27 | 4.24 | 4.49 | 4.73 | 4.98 | 4.58 | 4.23 | 4.47 | 4.455 | 4.27 | 4.21 | 4.96 | 4.16526 | 4.6 | 3.9102 | 4.76 | 4.89 | 4.52 | 4.92 | 1
| 1 | 2 | 4.86 | 4.57 | 4.27 | 4.52 | 4.69 | 5 | 4.56 | 4.22 | 4.4 | 4.58 | 4.35 | 4.25 | 4.91 | 4.185995 | 4.6 | 3.8906 | 4.78 | 4.88 | 4.54 | 4.93 | #N/A
| 1 | 3 | 4.9 | 4.4 | 4.23 | 4.5 | 4.72 | 4.95 | 4.59 | 4.19 | 4.42 | 4.543 | 4.35 | 4.19 | 5.07 | 4.121497 | 4.7 | 3.9494 | 4.77 | 4.85 |  | 4.89 | 16
| 1 | 4 | 4.94 | 4.45 | 4.21 | 4.52 | 4.58 | 4.98 | 4.51 | 4.17 | 4.35 | 4.564 | 4.39 | 4.22 | 4.89 | 4.124254 | 4.6 | 3.969 | 4.75 | 4.92 |  | 4.97 | 4.54047
| 1 | 5 | 4.89 | 4.41 | 4.25 | 4.54 | 4.7 | 4.97 | 4.56 | 4.23 | 4.37 | 4.586 | 4.42 | 4.26 | 4.95 | 4.139864 | 4.7 | 3.871 | 4.82 | 4.88 |  | 5.03 | 154
| 1 | 6 | 4.9 | 4.4 | 4.24 | 4.44 | 4.71 | 4.99 | 4.56 | 4.26 | 4.35 | 4.525 | 4.34 | 4.26 | 4.93 | 4.106351 | 4.6 | 3.92 | 4.78 | 4.93 |  | 5.06
| Mean |  | 4.878333 | 4.416667 | 4.24 | 4.501667 | 4.688333 | 4.978333 | 4.56 | 4.216667 | 4.393333 | 4.542167 | 4.353333 | 4.231667 | 4.951667 | 4.140537 | 4.633333 | 3.918367 | 4.776667 | 4.891667 | 4.53 | 4.966667
| Median |  | 4.895 | 4.405 | 4.24 | 4.51 | 4.705 | 4.98 | 4.56 | 4.225 | 4.385 | 4.5535 | 4.35 | 4.235 | 4.94 | 4.132059 | 4.6 | 3.9151 | 4.775 | 4.885 | 4.53 | 4.95
| Std Dev. |  | 0.05455884 | 0.09667816 | 0.02 | 0.03488075 | 0.05492419 | 0.01722401 | 0.0275681 | 0.03204164 | 0.04676181 | 0.04842073 | 0.05085928 | 0.02926887 | 0.06337718 | 0.02991466 | 0.05163978 | 0.03636139 | 0.0242212 | 0.02926887 | 0.01414214 | 0.0665332
| Rel.Std.Dev. |  | 1.118% | 2.189% | 0.4717% | 0.7748% | 1.172% | 0.346% | 0.6046% | 0.7599% | 1.064% | 1.066% | 1.168% | 0.6917% | 1.28% | 0.7225% | 1.115% | 0.928% | 0.5071% | 0.5983% | 0.3122% | 1.34%
| PDM3 |  | 7.441% | -2.727% | -6.618% | -0.8546% | 3.257% | 9.644% | 0.4301% | -7.131% | -3.241% | 0.03736% | -4.122% | -6.801% | 9.056% | -8.808% | 2.045% | -13.7% | 5.202% | 7.735% | -0.2306% | 9.387%
| Z-Score (Absolute) |  | 0.86 | 0.3 | 0.74 | 0.09 | 0.38 | 1.11 | 0.06 | 0.8 | 0.36 | 0.02 | 0.46 | 0.76 | 1.04 | 0.99 | 0.24 | 1.55 | 0.6 | 0.89 | 0.02 | 1.08
Note on C17: Z-Scores have been calculated inclusive of individual outliers. In general, laboratory batches are rejected if Z-Score > 2.5.
Note on C35: Z-Scores have been calculated inclusive of individual outliers. In general, laboratory batches are rejected if Z-Score > 2.5.