## Uncertainty & Tolerance Limits
Table 1. Certified Values, Expanded Uncertainty and Tolerance Limits for OREAS 13c
Constituent | Certified | Expanded Uncertainty |  | 95% Tolerance Limits
| Value | Low | High | Low | High
Pb Fire Assay
Au, Gold (ppb) | 199.8137 | 195.3086 | 204.3187 | 195.4495 | 204.1778
Pd, Palladium (ppb) | 161.9143 | 149.6505 | 174.178 | 156.2531 | 167.5755
Pt, Platinum (ppb) | 219.3552 | 208.0698 | 230.6405 | 212.8167 | 225.8936
NiS Fire Assay
Au, Gold (ppb) | 189.2585 | 165.6089 | 212.9082 | 182.0989 | 196.4182
Pd, Palladium (ppb) | 154.3973 | 134.4372 | 174.3574 | 141.4768 | 167.3178
Pt, Platinum (ppb) | 216.0487 | 190.7704 | 241.327 | 200.261 | 231.8364
Rh, Rhodium (ppb) | 29.28306 | 25.7101 | 32.85603 | 27.45501 | 31.11111
Ru, Ruthenium (ppb) | 52.37391 | 47.43648 | 57.31134 | 48.20852 | 56.5393
Infrared Combustion
S, Sulphur (wt.%) | 0.7319151 | 0.7088128 | 0.7550173 | 0.7172316 | 0.7465985
4-Acid Digestion
Ag, Silver (ppm) | 1.00508 | 0.8709339 | 1.139227 | 0.9110341 | 1.099126
Al, Aluminium (wt.%) | 8.334212 | 8.010051 | 8.658374 | 8.159817 | 8.508608
As, Arsenic (ppm) | 17.93595 | 16.95705 | 18.91485 | 16.75549 | 19.11641
Ba, Barium (ppm) | 624.125 | 603.3625 | 644.8876 | 611.3052 | 636.9448
Be, Beryllium (ppm) | 1.71433 | 1.608778 | 1.819881 | 1.647301 | 1.781358
Bi, Bismuth (ppm) | 9.019796 | 8.679583 | 9.360008 | 8.837461 | 9.20213
Ca, Calcium (wt.%) | 5.745875 | 5.556052 | 5.935698 | 5.67496 | 5.81679
Cd, Cadmium (ppm) | 0.3331849 | 0.2794199 | 0.38695 | 0.2977991 | 0.3685708
Ce, Cerium (ppm) | 55.89517 | 53.24135 | 58.54899 | 54.64012 | 57.15022
Co, Cobalt (ppm) | 69.04137 | 66.14591 | 71.93682 | 66.78111 | 71.30162
Cr, Chromium (wt.%) | 0.5654715 | 0.5241698 | 0.6067731 | 0.550552 | 0.5803909
Cs, Caesium (ppm) | 7.020427 | 6.611484 | 7.42937 | 6.817483 | 7.223371
Cu, Copper (wt.%) | 0.2340662 | 0.2272771 | 0.2408554 | 0.2290747 | 0.2390577
Dy, Dysprosium (ppm) | 4.179794 | 4.018732 | 4.340855 | 4.091041 | 4.268547
Er, Erbium (ppm) | 2.325249 | 2.181307 | 2.469191 | 2.240132 | 2.410365
Eu, Europium (ppm) | 1.612239 | 1.544277 | 1.680201 | 1.560465 | 1.664013
Fe, Iron (wt.%) | 8.03009 | 7.767306 | 8.292873 | 7.904316 | 8.155863
Ga, Gallium (ppm) | 20.02752 | 19.11184 | 20.9432 | 19.46215 | 20.59289
Gd, Gadolinium (ppm) | 5.306259 | 5.045584 | 5.566934 | 5.142929 | 5.469588
Hf, Hafnium (ppm) | 2.342835 | 2.135658 | 2.550012 | 2.209274 | 2.476395
Ho, Holmium (ppm) | 0.8072336 | 0.7701491 | 0.8443182 | 0.785214 | 0.8292533
In, Indium (ppm) | 0.2054608 | 0.1890362 | 0.2218855 | 0.1957181 | 0.2152035
K, Potassium (wt.%) | 1.983738 | 1.915102 | 2.052373 | 1.943788 | 2.023687
La, Lanthanum (ppm) | 25.51856 | 24.17378 | 26.86334 | 24.96467 | 26.07245
Li, Lithium (ppm) | 16.67737 | 15.8202 | 17.53453 | 16.3387 | 17.01603
Lu, Lutetium (ppm) | 0.3211446 | 0.2972355 | 0.3450537 | 0.3040246 | 0.3382646
Mg, Magnesium (wt.%) | 3.203054 | 3.088353 | 3.317754 | 3.145993 | 3.260115
Mn, Manganese (wt.%) | 0.1227484 | 0.1178287 | 0.127668 | 0.1202742 | 0.1252225
Mo, Molybdenum (ppm) | 3.079804 | 2.925676 | 3.233931 | 2.918415 | 3.241192
Na, Sodium (wt.%) | 1.752218 | 1.679888 | 1.824548 | 1.714679 | 1.789758
Nb, Niobium (ppm) | 8.954667 | 8.410166 | 9.499168 | 8.687948 | 9.221387
Nd, Neodymium (ppm) | 29.1424 | 27.24717 | 31.03764 | 28.45241 | 29.8324
Ni, Nickel (wt.%) | 0.2234853 | 0.2142486 | 0.2327219 | 0.218576 | 0.2283946
P, Phosphorus (wt.%) | 0.1782468 | 0.1729628 | 0.1835309 | 0.174659 | 0.1818346
Pb, Lead (ppm) | 21.76632 | 20.56258 | 22.97006 | 21.05708 | 22.47557
Pr, Praseodymium (ppm) | 7.020728 | 6.544088 | 7.497368 | 6.864497 | 7.176959
Rb, Rubidium (ppm) | 127.9839 | 121.7822 | 134.1857 | 125.2187 | 130.7491
S, Sulphur (wt.%) | 0.7255157 | 0.6982064 | 0.7528249 | 0.7068838 | 0.7441475
Sb, Antimony (ppm) | 0.556698 | 0.4915886 | 0.6218074 | 0.5106139 | 0.6027821
Sc, Scandium (ppm) | 25.39254 | 24.36026 | 26.42482 | 24.87564 | 25.90944
Se, Selenium (ppm) | 2.687966 | 2.24166 | 3.134271 | 2.471428 | 2.904504
Sm, Samarium (ppm) | 5.882755 | 5.485761 | 6.27975 | 5.66635 | 6.099161
Sn, Tin (ppm) | 4.206432 | 3.93884 | 4.474025 | 4.029544 | 4.383321
Sr, Strontium (ppm) | 502.5288 | 484.5447 | 520.5129 | 494.717 | 510.3406
Ta, Tantalum (ppm) | 0.617631 | 0.5784386 | 0.6568233 | 0.5857713 | 0.6494906
Tb, Terbium (ppm) | 0.7497676 | 0.7030416 | 0.7964936 | 0.7295995 | 0.7699357
Te, Tellurium (ppm) | 0.2058483 | 0.09309517 | 0.3186015 | 0.1419107 | 0.269786
Th, Thorium (ppm) | 11.35954 | 10.12091 | 12.59816 | 10.68901 | 12.03007
Ti, Titanium (wt.%) | 0.6877442 | 0.6647777 | 0.7107108 | 0.6748267 | 0.7006618
Tl, Thallium (ppm) | 0.3380958 | 0.3159802 | 0.3602114 | 0.3264346 | 0.349757
Tm, Thulium (ppm) | 0.3255604 | 0.2853938 | 0.3657269 | 0.3104447 | 0.340676
U, Uranium (ppm) | 2.37721 | 2.147454 | 2.606965 | 2.211083 | 2.543336
V, Vanadium (ppm) | 286.176 | 273.6048 | 298.7472 | 279.5349 | 292.8171
W, Tungsten (ppm) | 9.026367 | 8.589815 | 9.462919 | 8.744734 | 9.307999
Y, Yttrium (ppm) | 21.53623 | 20.41933 | 22.65314 | 21.11271 | 21.95975
Yb, Ytterbium (ppm) | 2.12595 | 1.978244 | 2.273656 | 2.04199 | 2.20991
Zn, Zinc (ppm) | 128.1398 | 122.8325 | 133.4472 | 124.636 | 131.6437
Zr, Zirconium (ppm) | 77.7603 | 72.26468 | 83.25591 | 75.06566 | 80.45494
Borate / Peroxide Fusion ICP
Al2O3, Aluminium(III) oxide (wt.%) | 15.50616 | 15.17725 | 15.83508 | 15.32164 | 15.69069
As, Arsenic (ppm) | 18.52105 | 14.99846 | 22.04364 | 10.45112 | 26.59098
Ba, Barium (ppm) | 630.0706 | 609.0741 | 651.0671 | 617.7446 | 642.3966
Be, Beryllium (ppm) | 2.077943 | 1.370002 | 2.785883 | 1.857282 | 2.298603
Bi, Bismuth (ppm) | 8.87561 | 7.890589 | 9.86063 | 8.695858 | 9.055361
CaO, Calcium oxide (wt.%) | 8.016242 | 7.788619 | 8.243865 | 7.890616 | 8.141868
Cd, Cadmium (ppm) | < 10 | IND | IND | IND | IND
Ce, Cerium (ppm) | 54.35295 | 52.12533 | 56.58056 | 53.25063 | 55.45526
Co, Cobalt (ppm) | 71.48344 | 68.97752 | 73.98936 | 69.3495 | 73.61738
Cr, Chromium (wt.%) | 0.7105418 | 0.6826085 | 0.7384751 | 0.7010334 | 0.7200502
Cs, Caesium (ppm) | 6.679585 | 6.135782 | 7.223388 | 6.429141 | 6.930028
Cu, Copper (wt.%) | 0.2370658 | 0.2315902 | 0.2425414 | 0.2300592 | 0.2440723
Dy, Dysprosium (ppm) | 4.082598 | 3.769368 | 4.395828 | 3.932227 | 4.23297
Er, Erbium (ppm) | 2.253564 | 2.100015 | 2.407114 | 2.159374 | 2.347755
Eu, Europium (ppm) | 1.585121 | 1.459542 | 1.7107 | 1.504833 | 1.66541
Fe2O3, Iron(III) oxide (wt.%) | 11.70135 | 11.4729 | 11.92981 | 11.56011 | 11.8426
Ga, Gallium (ppm) | 20.75411 | 19.68747 | 21.82076 | 19.80851 | 21.69972
Gd, Gadolinium (ppm) | 5.047304 | 4.663301 | 5.431307 | 4.888402 | 5.206206
Hf, Hafnium (ppm) | 3.05515 | 2.537409 | 3.572891 | IND | IND
Ho, Holmium (ppm) | 0.787215 | 0.7401899 | 0.83424 | 0.7525651 | 0.8218648
K2O, Potassium oxide (wt.%) | 2.351003 | 2.241919 | 2.460087 | 2.297226 | 2.40478
La, Lanthanum (ppm) | 26.7529 | 24.59055 | 28.91525 | 25.92837 | 27.57743
Li, Lithium (ppm) | 17.62683 | 13.76123 | 21.49242 | 16.28673 | 18.96693
Lu, Lutetium (ppm) | 0.3075291 | 0.2699312 | 0.345127 | 0.2834859 | 0.3315722
MgO, Magnesium oxide (wt.%) | 5.460708 | 5.323021 | 5.598395 | 5.37278 | 5.548637
MnO, Manganese oxide (wt.%) | 0.162608 | 0.1559782 | 0.1692377 | 0.1595124 | 0.1657035
Mo, Molybdenum (ppm) | 3.327924 | 2.434253 | 4.221594 | IND | IND
Nb, Niobium (ppm) | 8.668146 | 7.392333 | 9.94396 | 7.798183 | 9.53811
Nd, Neodymium (ppm) | 28.85671 | 27.26322 | 30.45019 | 27.97069 | 29.74273
Ni, Nickel (wt.%) | 0.2295583 | 0.2186227 | 0.2404939 | 0.2239337 | 0.2351829
P2O5, Phosphorus(V) oxide (wt.%) | 0.3934037 | 0.3542366 | 0.4325709 | 0.3816759 | 0.4051316
Pb, Lead (ppm) | 23.20074 | 19.74369 | 26.65779 | 21.7827 | 24.61878
Pr, Praseodymium (ppm) | 7.001376 | 6.648787 | 7.353966 | 6.804751 | 7.198002
Rb, Rubidium (ppm) | 128.1473 | 122.6013 | 133.6933 | 125.7972 | 130.4974
S, Sulphur (wt.%) | 0.7425845 | 0.7150301 | 0.7701388 | 0.7251847 | 0.7599842
Sb, Antimony (ppm) | 0.6766693 | 0.5055273 | 0.8478113 | IND | IND
Sc, Scandium (ppm) | 23.81902 | 22.17786 | 25.46018 | 23.00898 | 24.62906
Se, Selenium (ppm) | < 20 | IND | IND | IND | IND
SiO2, Silicon dioxide (wt.%) | 50.68174 | 48.67473 | 52.68874 | 49.96373 | 51.39975
Sm, Samarium (ppm) | 5.816504 | 5.52459 | 6.108419 | 5.642208 | 5.990801
Sn, Tin (ppm) | 4.731552 | 3.499478 | 5.963626 | 4.338519 | 5.124584
Sr, Strontium (ppm) | 505.7216 | 488.5214 | 522.9217 | 495.2672 | 516.1759
Ta, Tantalum (ppm) | 0.5827395 | 0.4098721 | 0.7556068 | 0.5020815 | 0.6633974
Tb, Terbium (ppm) | 0.7305494 | 0.6705133 | 0.7905855 | 0.6849187 | 0.77618
Te, Tellurium (ppm) | < 1 | IND | IND | IND | IND
Th, Thorium (ppm) | 10.94267 | 9.723908 | 12.16142 | 10.23515 | 11.65018
TiO2, Titanium dioxide (wt.%) | 1.143026 | 1.109537 | 1.176516 | 1.124274 | 1.161779
Tl, Thallium (ppm) | < 0.5 | IND | IND | IND | IND
Tm, Thulium (ppm) | 0.3244955 | 0.2938523 | 0.3551386 | 0.2965945 | 0.3523964
U, Uranium (ppm) | 2.521734 | 2.112383 | 2.931085 | 2.287628 | 2.75584
V, Vanadium (ppm) | 290.3902 | 277.99 | 302.7903 | 283.4518 | 297.3285
W, Tungsten (ppm) | 8.689136 | 7.436016 | 9.942257 | 7.722258 | 9.656015
Y, Yttrium (ppm) | 22.08352 | 20.93194 | 23.2351 | 21.60796 | 22.55907
Yb, Ytterbium (ppm) | 2.07573 | 1.864886 | 2.286574 | 1.96603 | 2.18543
Zn, Zinc (ppm) | 131.215 | 120.2446 | 142.1855 | 123.2713 | 139.1587
Zr, Zirconium (ppm) | 113.0279 | 100.0651 | 125.9908 | 106.296 | 119.7598
SI unit equivalents: ppb (parts per billion; 1 x 10-⁹) ≡ µg/kg; ppm (parts per million; 1 x 10-⁶) ≡ mg/kg; wt.% (weight per cent) ≡ % (mass fraction)

## Indicative Values
Table 2. Indicative Values for OREAS 13c
Constituent | Unit | Value | Constituent | Unit | Value | Constituent | Unit | Value
Pb Fire Assay
Ir | ppb | 55.79808 | Rh | ppb | 164.176 | Ru | ppb | 347.5453
NiS Fire Assay
Ir | ppb | 15.14644 | Os | ppb | 8.222222
Infrared Combustion
C | wt.% | 0.05833333
4-Acid Digestion
B | ppm | 54.83333 | Hg | ppm | 0.02166667
Ge | ppm | 0.1607333 | Re | ppm | 0.001595238
Borate / Peroxide Fusion ICP
Ag | ppm | 0.9144444 | Hg | ppm | 0.11 | Re | ppm | < 0.1
B | ppm | 45.7 | In | ppm | 0.1783359
Ge | ppm | 1.68701 | Na2O | wt.% | 2.380253
Borate Fusion XRF
Al2O3 | wt.% | 15.50211 | Fe2O3 | wt.% | 11.42956 | S | wt.% | 0.6495833
As | ppm | < 10 | K2O | wt.% | 2.320833 | SiO2 | wt.% | 50.2
BaO | ppm | 788.9933 | MgO | wt.% | 5.4075 | Sn | ppm | 33.33333
CaO | wt.% | 8.063028 | MnO | wt.% | 0.1640301 | Sr | ppm | 523.3333
Cl | ppm | 778.3333 | Na2O | wt.% | 2.354167 | TiO2 | wt.% | 1.1375
Co | ppm | 78.75 | Ni | wt.% | 0.2336203 | V2O5 | ppm | 553.412
Cr2O3 | ppm | 9961.2225 | P2O5 | wt.% | 0.4109603 | Zn | ppm | 146.6667
Cu | wt.% | 0.23325 | Pb | ppm | 63.33333 | Zr | ppm | 146.6667
Thermogravimetry
LOI1000 | wt.% | 0.4123333
SI unit equivalents: ppb (parts per billion; 1 x 10-⁹) ≡ µg/kg; ppm (parts per million; 1 x 10-⁶) ≡ mg/kg; wt.% (weight per cent) ≡ % (mass fraction)

## Performance Gates
Table 3. Certified Values and Performance Gates for OREAS 13c
Constituent | Certified Value | Absolute Standard Deviations |  |  |  |  | Relative Standard Deviations |  |  | 5% window
|  | 1SD | 2SD Low | 2SD High | 3SD Low | 3SD High | 1RSD | 2RSD | 3RSD | Low | High
Pb Fire Assay
Au, ppb | 199.8137 | 8.913294 | 181.9871 | 217.6402 | 173.0738 | 226.5535 | 4.461% | 8.922% | 13.38% | 189.823 | 209.8043
Pd, ppb | 161.9143 | 7.913028 | 146.0882 | 177.7403 | 138.1752 | 185.6534 | 4.887% | 9.774% | 14.66% | 153.8186 | 170.01
Pt, ppb | 219.3552 | 8.954421 | 201.4463 | 237.264 | 192.4919 | 246.2184 | 4.082% | 8.164% | 12.25% | 208.3874 | 230.3229
NiS Fire Assay
Au, ppb | 189.2585 | 18.38452 | 152.4895 | 226.0276 | 134.105 | 244.4121 | 9.714% | 19.43% | 29.14% | 179.7956 | 198.7215
Pd, ppb | 154.3973 | 8.01027 | 138.3768 | 170.4178 | 130.3665 | 178.4281 | 5.188% | 10.38% | 15.56% | 146.6774 | 162.1172
Pt, ppb | 216.0487 | 12.61964 | 190.8094 | 241.288 | 178.1898 | 253.9077 | 5.841% | 11.68% | 17.52% | 205.2463 | 226.8512
Rh, ppb | 29.28306 | 1.570549 | 26.14196 | 32.42416 | 24.57142 | 33.99471 | 5.363% | 10.73% | 16.09% | 27.81891 | 30.74722
Ru, ppb | 52.37391 | 4.918722 | 42.53647 | 62.21136 | 37.61775 | 67.13008 | 9.392% | 18.78% | 28.17% | 49.75522 | 54.99261
Infrared Combustion
S, wt.% | 0.7319151 | 0.02645539 | 0.6790043 | 0.7848258 | 0.6525489 | 0.8112812 | 3.615% | 7.229% | 10.84% | 0.6953193025 | 0.7685108
4-Acid Digestion
Ag, ppm | 1.00508 | 0.09429116 | 0.8164979 | 1.193663 | 0.7222067 | 1.287954 | 9.381% | 18.76% | 28.14% | 0.9548262 | 1.055334
Al, wt.% | 8.334212 | 0.3679538 | 7.598305 | 9.07012 | 7.230351 | 9.438074 | 4.415% | 8.83% | 13.24% | 7.917502 | 8.750923
As, ppm | 17.93595 | 0.9457589 | 16.04443 | 19.82747 | 15.09867 | 20.77323 | 5.273% | 10.55% | 15.82% | 17.03915 | 18.83275
Ba, ppm | 624.125 | 21.04346 | 582.0381 | 666.2119 | 560.9947 | 687.2554 | 3.372% | 6.743% | 10.12% | 592.9188 | 655.3313
Be, ppm | 1.71433 | 0.07906265 | 1.556204 | 1.872455 | 1.477142 | 1.951518 | 4.612% | 9.224% | 13.84% | 1.628613 | 1.800046
Bi, ppm | 9.019796 | 0.4493784 | 8.121039 | 9.918553 | 7.67166 | 10.36793 | 4.982% | 9.964% | 14.95% | 8.568806 | 9.470785
Ca, wt.% | 5.745875 | 0.1633025 | 5.41927 | 6.07248 | 5.255967 | 6.235782 | 2.842% | 5.684% | 8.526% | 5.458581 | 6.033169
Cd, ppm | 0.3331849 | 0.02587927 | 0.2814264 | 0.3849435 | 0.2555471 | 0.4108228 | 7.767% | 15.53% | 23.3% | 0.3165257 | 0.3498442
Ce, ppm | 55.89517 | 3.014962 | 49.86525 | 61.9251 | 46.85028 | 64.94006 | 5.394% | 10.79% | 16.18% | 53.10041 | 58.68993
Co, ppm | 69.04137 | 2.62716 | 63.78705 | 74.29569 | 61.15989 | 76.92285 | 3.805% | 7.61% | 11.42% | 65.5893 | 72.49343
Cr, wt.% | 0.5654715 | 0.05584303 | 0.4537854 | 0.6771575 | 0.3979424 | 0.7330005 | 9.875% | 19.75% | 29.63% | 0.5371979 | 0.593745
Cs, ppm | 7.020427 | 0.4898945 | 6.040638 | 8.000216 | 5.550744 | 8.49011 | 6.978% | 13.96% | 20.93% | 6.669406 | 7.371448
Cu, wt.% | 0.2340662 | 0.005226733 | 0.2236128 | 0.2445197 | 0.218386 | 0.2497464 | 2.233% | 4.466% | 6.699% | 0.2223629 | 0.2457695
Dy, ppm | 4.179794 | 0.1281645 | 3.923465 | 4.436123 | 3.7953 | 4.564287 | 3.066% | 6.133% | 9.199% | 3.970804 | 4.388783
Er, ppm | 2.325249 | 0.07165423 | 2.18194 | 2.468557 | 2.110286 | 2.540211 | 3.082% | 6.163% | 9.245% | 2.208986 | 2.441511
Eu, ppm | 1.612239 | 0.08000846 | 1.452222 | 1.772256 | 1.372214 | 1.852265 | 4.963% | 9.925% | 14.89% | 1.531627 | 1.692851
Fe, wt.% | 8.03009 | 0.2567314 | 7.516627 | 8.543552 | 7.259895 | 8.800284 | 3.197% | 6.394% | 9.591% | 7.628585 | 8.431594
Ga, ppm | 20.02752 | 0.9978712 | 18.03178 | 22.02326 | 17.03391 | 23.02113 | 4.983% | 9.965% | 14.95% | 19.02614 | 21.02889
Gd, ppm | 5.306259 | 0.2618841 | 4.78249 | 5.830027 | 4.520606 | 6.091911 | 4.935% | 9.871% | 14.81% | 5.040946 | 5.571572
Hf, ppm | 2.342835 | 0.1934107 | 1.956013 | 2.729656 | 1.762602 | 2.923067 | 8.255% | 16.51% | 24.77% | 2.225693 | 2.459976
Ho, ppm | 0.8072336 | 0.0211975 | 0.7648386 | 0.8496286 | 0.7436411 | 0.8708261 | 2.626% | 5.252% | 7.878% | 0.7668719 | 0.8475953125
In, ppm | 0.2054608 | 0.01265322 | 0.1801544 | 0.2307673 | 0.1675012 | 0.2434205 | 6.158% | 12.32% | 18.48% | 0.1951878 | 0.2157339
K, wt.% | 1.983738 | 0.07618248 | 1.831373 | 2.136103 | 1.75519 | 2.212285 | 3.84% | 7.681% | 11.52% | 1.884551 | 2.082924
La, ppm | 25.51856 | 1.60286 | 22.31284 | 28.72428 | 20.70998 | 30.32714 | 6.281% | 12.56% | 18.84% | 24.24263 | 26.79449
Li, ppm | 16.67737 | 0.9726414 | 14.73208 | 18.62265 | 13.75944 | 19.59529 | 5.832% | 11.66% | 17.5% | 15.8435 | 17.51123
Lu, ppm | 0.3211446 | 0.02002792 | 0.2810888 | 0.3612004 | 0.2610608 | 0.3812283 | 6.236% | 12.47% | 18.71% | 0.3050874 | 0.3372018
Mg, wt.% | 3.203054 | 0.1014576 | 3.000138 | 3.405969 | 2.898681 | 3.507426 | 3.168% | 6.335% | 9.503% | 3.042901 | 3.363206
Mn, wt.% | 0.1227484 | 0.004409918 | 0.1139285 | 0.1315682 | 0.1095186 | 0.1359781 | 3.593% | 7.185% | 10.78% | 0.1166109 | 0.1288858
Mo, ppm | 3.079804 | 0.160189 | 2.759426 | 3.400182 | 2.599237 | 3.560371 | 5.201% | 10.4% | 15.6% | 2.925814 | 3.233794
Na, wt.% | 1.752218 | 0.08227223 | 1.587674 | 1.916763 | 1.505402 | 1.999035 | 4.695% | 9.391% | 14.09% | 1.664608 | 1.839829
Nb, ppm | 8.954667 | 0.588797 | 7.777073 | 10.13226 | 7.188276 | 10.72106 | 6.575% | 13.15% | 19.73% | 8.506934 | 9.402401
Nd, ppm | 29.1424 | 1.770749 | 25.6009 | 32.6839 | 23.83016 | 34.45465 | 6.076% | 12.15% | 18.23% | 27.68528 | 30.59952
Ni, wt.% | 0.2234853 | 0.007135367 | 0.2092146 | 0.237756 | 0.2020792 | 0.2448914 | 3.193% | 6.386% | 9.578% | 0.212311 | 0.2346595
P, wt.% | 0.1782468 | 0.006162698 | 0.1659214 | 0.1905722 | 0.1597587 | 0.1967349 | 3.457% | 6.915% | 10.37% | 0.1693345 | 0.1871592
Pb, ppm | 21.76632 | 1.345297 | 19.07573 | 24.45692 | 17.73043 | 25.80221 | 6.181% | 12.36% | 18.54% | 20.678 | 22.85464
Pr, ppm | 7.020728 | 0.4438935 | 6.132941 | 7.908515 | 5.689048 | 8.352409 | 6.323% | 12.65% | 18.97% | 6.669692 | 7.371765
Rb, ppm | 127.9839 | 7.393545 | 113.1968 | 142.771 | 105.8033 | 150.1646 | 5.777% | 11.55% | 17.33% | 121.5847 | 134.3831
S, wt.% | 0.7255157 | 0.03109214 | 0.6633314 | 0.7876999 | 0.6322392 | 0.8187921 | 4.286% | 8.571% | 12.86% | 0.6892399 | 0.7617914
Sb, ppm | 0.556698 | 0.0777754 | 0.4011472 | 0.7122488 | 0.3233718 | 0.7900242 | 13.97% | 27.94% | 41.91% | 0.5288631 | 0.5845329
Sc, ppm | 25.39254 | 1.220772 | 22.951 | 27.83408 | 21.73022 | 29.05486 | 4.808% | 9.615% | 14.42% | 24.12291 | 26.66217
Se, ppm | 2.687966 | 0.3760921 | 1.935781 | 3.44015 | 1.559689 | 3.816242 | 13.99% | 27.98% | 41.98% | 2.553567 | 2.822364
Sm, ppm | 5.882755 | 0.2451588 | 5.392438 | 6.373073 | 5.147279 | 6.618232 | 4.167% | 8.335% | 12.5% | 5.588618 | 6.176893
Sn, ppm | 4.206432 | 0.2953674 | 3.615698 | 4.797167 | 3.32033 | 5.092535 | 7.022% | 14.04% | 21.07% | 3.996111 | 4.416754
Sr, ppm | 502.5288 | 20.05631 | 462.4162 | 542.6414 | 442.3599 | 562.6977 | 3.991% | 7.982% | 11.97% | 477.4024 | 527.6552
Ta, ppm | 0.617631 | 0.04855536 | 0.5205202 | 0.7147417 | 0.4719649 | 0.763297 | 7.862% | 15.72% | 23.58% | 0.5867494 | 0.6485125
Tb, ppm | 0.7497676 | 0.04997499 | 0.6498176 | 0.8497176 | 0.5998426 | 0.8996926 | 6.665% | 13.33% | 20% | 0.7122792 | 0.787256
Te, ppm | 0.2058483 | 0.05503638 | 0.09577559 | 0.3159211 | 0.04073921 | 0.3709575 | 26.74% | 53.47% | 80.21% | 0.1955559 | 0.2161408
Th, ppm | 11.35954 | 0.7413477 | 9.876841 | 12.84223 | 9.135494 | 13.58358 | 6.526% | 13.05% | 19.58% | 10.79156 | 11.92751
Ti, wt.% | 0.6877442 | 0.02731901 | 0.6331062 | 0.7423823 | 0.6057872 | 0.7697013 | 3.972% | 7.945% | 11.92% | 0.653357 | 0.7221315
Tl, ppm | 0.3380958 | 0.02440841 | 0.289279 | 0.3869126 | 0.2648706 | 0.4113211 | 7.219% | 14.44% | 21.66% | 0.321191 | 0.3550006
Tm, ppm | 0.3255604 | 0.03416854 | 0.2572233 | 0.3938974 | 0.2230547 | 0.428066 | 10.5% | 20.99% | 31.49% | 0.3092823 | 0.3418384
U, ppm | 2.37721 | 0.1383347 | 2.10054 | 2.653879 | 1.962205 | 2.792214 | 5.819% | 11.64% | 17.46% | 2.258349 | 2.49607
V, ppm | 286.176 | 11.83383 | 262.5083 | 309.8437 | 250.6745 | 321.6775 | 4.135% | 8.27% | 12.41% | 271.8672 | 300.4848
W, ppm | 9.026367 | 0.4971608 | 8.032045 | 10.02069 | 7.534884 | 10.51785 | 5.508% | 11.02% | 16.52% | 8.575048 | 9.477685
Y, ppm | 21.53623 | 1.504297 | 18.52764 | 24.54483 | 17.02334 | 26.04912 | 6.985% | 13.97% | 20.95% | 20.45942 | 22.61304
Yb, ppm | 2.12595 | 0.1374 | 1.85115 | 2.40075 | 1.71375 | 2.53815 | 6.463% | 12.93% | 19.39% | 2.019653 | 2.232248
Zn, ppm | 128.1398 | 4.878722 | 118.3824 | 137.8973 | 113.5037 | 142.776 | 3.807% | 7.615% | 11.42% | 121.7328 | 134.5468
Zr, ppm | 77.7603 | 4.332975 | 69.09435 | 86.42625 | 64.76137 | 90.75922 | 5.572% | 11.14% | 16.72% | 73.87228 | 81.64831
Borate / Peroxide Fusion ICP
Al2O3, wt.% | 15.50616 | 0.4401418 | 14.62588 | 16.38645 | 14.18574 | 16.82659 | 2.838% | 5.677% | 8.515% | 14.73086 | 16.28147
As, ppm | 18.52105 | 2.590807 | 13.33944 | 23.70267 | 10.74863 | 26.29347 | 13.99% | 27.98% | 41.97% | 17.595 | 19.4471
Ba, ppm | 630.0706 | 14.1802 | 601.7102 | 658.431 | 587.53 | 672.6112 | 2.251% | 4.501% | 6.752% | 598.5671 | 661.5741
Be, ppm | 2.077943 | 0.4562345 | 1.165474 | 2.990412 | 0.709239 | 3.446646 | 21.96% | 43.91% | 65.87% | 1.974045 | 2.18184
Bi, ppm | 8.87561 | 0.9239293 | 7.027751 | 10.72347 | 6.103822 | 11.6474 | 10.41% | 20.82% | 31.23% | 8.431829 | 9.31939
CaO, wt.% | 8.016242 | 0.2315057 | 7.553231 | 8.479253 | 7.321725 | 8.710759 | 2.888% | 5.776% | 8.664% | 7.61543 | 8.417054
Cd, ppm | < 10 | IND | IND | IND | IND | IND | IND | IND | IND | IND | IND
Ce, ppm | 54.35295 | 2.445583 | 49.46178 | 59.24411 | 47.0162 | 61.6897 | 4.499% | 8.999% | 13.5% | 51.6353 | 57.07059
Co, ppm | 71.48344 | 2.489342 | 66.50476 | 76.46213 | 64.01542 | 78.95147 | 3.482% | 6.965% | 10.45% | 67.90927 | 75.05761
Cr, wt.% | 0.7105418 | 0.03816227 | 0.6342173 | 0.7868663 | 0.596055 | 0.8250286 | 5.371% | 10.74% | 16.11% | 0.6750147 | 0.7460689
Cs, ppm | 6.679585 | 0.4589753 | 5.761634 | 7.597535 | 5.302659 | 8.056511 | 6.871% | 13.74% | 20.61% | 6.345606 | 7.013564
Cu, wt.% | 0.2370658 | 0.004513085 | 0.2280396 | 0.2460919 | 0.2235265 | 0.250605 | 1.904% | 3.807% | 5.711% | 0.2252125 | 0.2489191
Dy, ppm | 4.082598 | 0.2798843 | 3.522829 | 4.642367 | 3.242945 | 4.922251 | 6.856% | 13.71% | 20.57% | 3.878468 | 4.286728
Er, ppm | 2.253564 | 0.1216785 | 2.010207 | 2.496921 | 1.888529 | 2.6186 | 5.399% | 10.8% | 16.2% | 2.140886 | 2.366243
Eu, ppm | 1.585121 | 0.1253643 | 1.334392 | 1.83585 | 1.209028 | 1.961214 | 7.909% | 15.82% | 23.73% | 1.505865 | 1.664377
Fe2O3, wt.% | 11.70135 | 0.2292808 | 11.24279 | 12.15991 | 11.01351 | 12.3892 | 1.959% | 3.919% | 5.878% | 11.11629 | 12.28642
Ga, ppm | 20.75411 | 1.279317 | 18.19548 | 23.31275 | 16.91616 | 24.59207 | 6.164% | 12.33% | 18.49% | 19.71641 | 21.79182
Gd, ppm | 5.047304 | 0.3305028 | 4.386298 | 5.708309 | 4.055795 | 6.038812 | 6.548% | 13.1% | 19.64% | 4.794939 | 5.299669
Hf, ppm | 3.05515 | 0.2032782 | 2.648594 | 3.461707 | 2.445316 | 3.664985 | 6.654% | 13.31% | 19.96% | 2.902393 | 3.207908
Ho, ppm | 0.787215 | 0.04551955 | 0.6961759 | 0.8782541 | 0.6506563 | 0.9237736 | 5.782% | 11.56% | 17.35% | 0.7478542 | 0.8265757
K2O, wt.% | 2.351003 | 0.1034217 | 2.14416 | 2.557847 | 2.040738 | 2.661268 | 4.399% | 8.798% | 13.2% | 2.233453 | 2.468553
La, ppm | 26.7529 | 1.926429 | 22.90005 | 30.60576 | 20.97362 | 32.53219 | 7.201% | 14.4% | 21.6% | 25.41526 | 28.09055
Li, ppm | 17.62683 | 2.38685 | 12.85313 | 22.40053 | 10.46628 | 24.78738 | 13.54% | 27.08% | 40.62% | 16.74549 | 18.50817
Lu, ppm | 0.3075291 | 0.04385825 | 0.2198126 | 0.3952456 | 0.1759543 | 0.4391038 | 14.26% | 28.52% | 42.78% | 0.2921526 | 0.3229055
MgO, wt.% | 5.460708 | 0.1197446 | 5.221219 | 5.700197 | 5.101475 | 5.819942 | 2.193% | 4.386% | 6.579% | 5.187673 | 5.733744
MnO, wt.% | 0.162608 | 0.005559346 | 0.1514893 | 0.1737266 | 0.1459299 | 0.179286 | 3.419% | 6.838% | 10.26% | 0.1544776 | 0.1707383
Mo, ppm | 3.327924 | 0.6475132 | 2.032897 | 4.62295 | 1.385384 | 5.270463 | 19.46% | 38.91% | 58.37% | 3.161527 | 3.49432
Nb, ppm | 8.668146 | 1.230521 | 6.207105 | 11.12919 | 4.976585 | 12.35971 | 14.2% | 28.39% | 42.59% | 8.234739 | 9.101554
Nd, ppm | 28.85671 | 0.9413683 | 26.97397 | 30.73945 | 26.0326 | 31.68081 | 3.262% | 6.524% | 9.787% | 27.41387 | 30.29954
Ni, wt.% | 0.2295583 | 0.009737896 | 0.2100825 | 0.2490341 | 0.2003446 | 0.258772 | 4.242% | 8.484% | 12.73% | 0.2180804 | 0.2410362
P2O5, wt.% | 0.3934037 | 0.04620615 | 0.3009914 | 0.485816 | 0.2547853 | 0.5320222 | 11.75% | 23.49% | 35.24% | 0.3737335 | 0.4130739
Pb, ppm | 23.20074 | 3.371205 | 16.45833 | 29.94315 | 13.08713 | 33.31436 | 14.53% | 29.06% | 43.59% | 22.0407 | 24.36078
Pr, ppm | 7.001376 | 0.3717747 | 6.257827 | 7.744926 | 5.886052 | 8.1167 | 5.31% | 10.62% | 15.93% | 6.651307 | 7.351445
Rb, ppm | 128.1473 | 3.038313 | 122.0707 | 134.2239 | 119.0323 | 137.2622 | 2.371% | 4.742% | 7.113% | 121.7399 | 134.5546
S, wt.% | 0.7425845 | 0.0257163 | 0.6911519 | 0.794017 | 0.6654356 | 0.8197333 | 3.463% | 6.926% | 10.39% | 0.7054552 | 0.7797137
Sb, ppm | 0.6766693 | 0.1552123 | 0.3662447 | 0.9870939 | 0.2110325 | 1.142306 | 22.94% | 45.88% | 68.81% | 0.6428359 | 0.7105028
Sc, ppm | 23.81902 | 1.809098 | 20.20082 | 27.43721 | 18.39173 | 29.24631 | 7.595% | 15.19% | 22.79% | 22.62807 | 25.00997
Se, ppm | < 20 | IND | IND | IND | IND | IND | IND | IND | IND | IND | IND
SiO2, wt.% | 50.68174 | 2.789267 | 45.1032 | 56.26027 | 42.31394 | 59.04954 | 5.503% | 11.01% | 16.51% | 48.14765 | 53.21582
Sm, ppm | 5.816504 | 0.2438947 | 5.328715 | 6.304294 | 5.08482 | 6.548188 | 4.193% | 8.386% | 12.58% | 5.525679 | 6.10733
Sn, ppm | 4.731552 | 1.057735 | 2.616082 | 6.847022 | 1.558347 | 7.904757 | 22.35% | 44.71% | 67.06% | 4.494974 | 4.968129
Sr, ppm | 505.7216 | 11.33216 | 483.0573 | 528.3859 | 471.7251 | 539.7181 | 2.241% | 4.482% | 6.722% | 480.4355 | 531.0077
Ta, ppm | 0.5827395 | 0.08817212 | 0.4063952 | 0.7590837 | 0.3182231 | 0.8472558 | 15.13% | 30.26% | 45.39% | 0.5536025 | 0.6118765
Tb, ppm | 0.7305494 | 0.03672832 | 0.6570927 | 0.804006 | 0.6203644 | 0.8407343 | 5.027% | 10.05% | 15.08% | 0.6940219 | 0.7670768
Te, ppm | < 1 | IND | IND | IND | IND | IND | IND | IND | IND | IND | IND
Th, ppm | 10.94267 | 0.878124 | 9.186418 | 12.69891 | 8.308294 | 13.57704 | 8.025% | 16.05% | 24.07% | 10.39553 | 11.4898
TiO2, wt.% | 1.143026 | 0.04036377 | 1.062299 | 1.223754 | 1.021935 | 1.264118 | 3.531% | 7.063% | 10.59% | 1.085875 | 1.200178
Tl, ppm | < 0.5 | IND | IND | IND | IND | IND | IND | IND | IND | IND | IND
Tm, ppm | 0.3244955 | 0.02806744 | 0.2683606 | 0.3806303 | 0.2402931 | 0.4086978 | 8.65% | 17.3% | 25.95% | 0.3082707 | 0.3407202
U, ppm | 2.521734 | 0.2153757 | 2.090982 | 2.952485 | 1.875607 | 3.167861 | 8.541% | 17.08% | 25.62% | 2.395647 | 2.64782
V, ppm | 290.3902 | 16.07094 | 258.2483 | 322.5321 | 242.1774 | 338.603 | 5.534% | 11.07% | 16.6% | 275.8707 | 304.9097
W, ppm | 8.689136 | 0.9525341 | 6.784068 | 10.5942 | 5.831534 | 11.54674 | 10.96% | 21.92% | 32.89% | 8.25468 | 9.123593
Y, ppm | 22.08352 | 1.121255 | 19.84101 | 24.32603 | 18.71975 | 25.44728 | 5.077% | 10.15% | 15.23% | 20.97934 | 23.18769
Yb, ppm | 2.07573 | 0.168419 | 1.738892 | 2.412568 | 1.570473 | 2.580987 | 8.114% | 16.23% | 24.34% | 1.971944 | 2.179517
Zn, ppm | 131.215 | 11.06689 | 109.0812 | 153.3488 | 98.01434 | 164.4157 | 8.434% | 16.87% | 25.3% | 124.6543 | 137.7758
Zr, ppm | 113.0279 | 8.528879 | 95.97017 | 130.0857 | 87.4413 | 138.6146 | 7.546% | 15.09% | 22.64% | 107.3765 | 118.6793
SI unit equivalents: ppb (parts per billion; 1 x 10-⁹) ≡ µg/kg; ppm (parts per million; 1 x 10-⁶) ≡ mg/kg; wt.% (weight per cent) ≡ % (mass fraction)

## Abbreviations
Table 4. Abbreviations used for OREAS 13c
Abbreviation | Explanation
< | ‘less than’
IND | indeterminate
NR | not reported
PDM3 | percent deviation of lab mean from corrected mean of means
Rel.Std.Dev. | one relative standard deviation
Std.Dev. | one standard deviation
Method Codes:
4A*MS | 4-acid (HF-HNO3-HClO4-HCl) digestion with inductively coupled plasma mass spectroscopy
4A*OES | 4-acid (HF-HNO3-HClO4-HCl) digestion with inductively coupled plasma optical emission spectroscopy
4A*OES/MS | 4-acid (HF-HNO3-HClO4-HCl) digestion with ICP-OES or ICP-MS finish
BF*MS | lithium borate fusion with inductively coupled plasma mass spectroscopy
BF*OES/MS | lithium borate fusion with ICP-OES or ICP-MS finish
BF*XRF | lithium borate fusion with X-ray fluorescence spectroscopy
FA*AAS | fire assay with atomic absorption spectroscopy
FA*MS | fire assay with inductively coupled plasma mass spectroscopy
FA*NAA | fire assay with neutron activation analysis
FA*OES | fire assay with inductively coupled plasma optical emission spectroscopy
FA-NS*MS | Fire Assay Nickel Sulphide Collection with Mass Spectrometry: ICP-MS finish
FA-NS*OES | Fire Assay Nickel Sulphide Collection with Optical Emmision Spectrometry [aka: A(tomic)ES, ICP-OES] finish
FA-NS*OES/MS | Fire Assay Nickel Sulphide Collection with ICP-OES or ICP-MS finish
INAA | instrumental neutron activation analysis
IRC | infrared combustion
LOI*Furnace | loss on ignition using a muffle furnace
LOI*TGA | loss on ignition by thermogravimetric analysis
PF*MS | sodium peroxide fusion with inductively coupled plasma mass spectroscopy
PF*OES | sodium peroxide fusion with inductively coupled plasma optical emission spectroscopy
PF*OES/MS | sodium peroxide fusion with ICP-OES or ICP-MS finish
Text Values:
N.A. | Not Applicable (Lab 09)
N.A. | Not Applicable (Lab 23)
NA | Not Applicable (Lab 11)
Legend:- | (for Method Group Tabulated Results omitted in the determination of Certified Values)
Individual | - Outlying individual values
Batch & Limits | - Outlying laboratory batch data sets and superfluous limit values

## Laboratory List
Table 5. Participating Laboratory List used for OREAS 13c
Lab Slot | Laboratory Name and Location
Actlabs, Ancaster, Ontario, Canada
AGAT Laboratories, Calgary, Alberta, Canada
AGAT Laboratories, Thunder Bay, Ontario, Canada
Alex Stewart International, Mendoza, Argentina
ALS, Johannesburg, South Africa
ALS, Lima, Peru
ALS, Loughrea, Galway, Ireland
ALS, Malaga, WA, Australia
ALS, Vancouver, BC, Canada
American Assay Laboratories, Sparks, Nevada, USA
ANSTO, Lucas Heights, NSW, Australia
Inspectorate (BV), Shanghai, Bao Shan District, China
Intertek, Cupang, Muntinlupa, Philippines
Intertek, Perth, WA, Australia
MINTEK Analytical Services, Randburg, South Africa
PT Geoservices Ltd, Cikarang, Jakarta Raya, Indonesia
PT Intertek Utama Services, Jakarta Timur, DKI Jakarta, Indonesia
Saskatchewan Research Council, Saskatoon, Saskatchewan, Canada
SGS, Ankara, Anatolia, Turkey
SGS Australia Mineral Services, Perth, WA, Australia
SGS Canada Inc., Vancouver, BC, Canada
SGS Geosol Laboratorios Ltda, Vespasiano, Minas Gerais, Brazil
Shiva Analyticals Ltd, Bangalore North, Karnataka, India
Stewart Assay & Environmental Laboratories LLC, Kara-Balta, Chüy, Kyrgyzstan

## Homogeneity
ORE - Lab-Upscaled RSD Results for CRM: OREAS 13c (Execution: 1) - Analyte Au - (Gold) by INAA
Branch | LabSlot | LabCode | Round | Smp# | Lot | SID | Response SmplMass(g) | Response (ppb) | Upscaled Value (ppb)
2 | 1 | ANSLu | 1 | 8 | 10 | 311917 | 0.088145 | 216.3987 | 213.8102
2 | 1 | ANSLu | 1 | 17 | 9 | 311918 | 0.084438 | 182.4736 | 211.9935
2 | 1 | ANSLu | 1 | 19 | 4 | 311919 | 0.08555 | 202.249 | 213.0524
2 | 1 | ANSLu | 1 | 9 | 5 | 311920 | 0.087438 | 183.4378 | 212.0451
2 | 1 | ANSLu | 1 | 16 | 2 | 311921 | 0.08639 | 196.2246 | 212.7298
2 | 1 | ANSLu | 1 | 10 | 5 | 311922 | 0.084748 | 212.2279 | 213.5868
2 | 1 | ANSLu | 1 | 12 | 12 | 311923 | 0.085188 | 222.2491 | 214.1235
2 | 1 | ANSLu | 1 | 14 | 7 | 311924 | 0.088232 | 216.5643 | 213.819
2 | 1 | ANSLu | 1 | 20 | 4 | 311925 | 0.086662 | 230.365 | 214.5581
2 | 1 | ANSLu | 1 | 13 | 7 | 311926 | 0.08705 | 193.1506 | 212.5652
2 | 1 | ANSLu | 1 | 5 | 3 | 311927 | 0.08415 | 199.3508 | 212.8972
2 | 1 | ANSLu | 1 | 4 | 8 | 311928 | 0.084142 | 226.6385 | 214.3585
2 | 1 | ANSLu | 1 | 3 | 8 | 311929 | 0.086016 | 220.4624 | 214.0278
2 | 1 | ANSLu | 1 | 6 | 3 | 311930 | 0.087664 | 204.0416 | 213.1484
2 | 1 | ANSLu | 1 | 7 | 10 | 311931 | 0.084325 | 225.0776 | 214.2749
2 | 1 | ANSLu | 1 | 2 | 1 | 311932 | 0.084494 | 199.0417 | 212.8807
2 | 1 | ANSLu | 1 | 15 | 2 | 311933 | 0.087655 | 312.1313 | 218.9367
2 | 1 | ANSLu | 1 | 11 | 12 | 311934 | 0.084644 | 196.0612 | 212.7211
2 | 1 | ANSLu | 1 | 18 | 9 | 311935 | 0.085811 | 230.8737 | 214.5853
2 | 1 | ANSLu | 1 | 1 | 1 | 311936 | 0.087878 | 204.2549 | 213.1599
Mean | [6 empty] | 0.086031 | 213.6637 | 213.6637
Median | [7 empty] | 208.2414 | 213.3733
SD | [7 empty] | 27.49043 | 1.472138
RSD | [7 empty] | 12.87% | 0.689%
RSD Upscale Factor | [7 empty] | 0.05355091
Parameters | :
Nominal Mass Value |  | 30 | gm

## Fire Assay
| Analytical results for Au in OREAS 13c (Certified Value 200 ppb) | [21 empty] | Certified
Au | Round | Replicate | Lab | Lab | Lab | Lab | Lab | Lab | Lab | Lab | Lab | Lab | Lab | Lab | Lab | Lab | Lab | Lab | Lab | Lab | Lab | Lab | 1
| No | No | 00 | 01 | 02 | 03 | 04 | 05 | 06 | 07 | 08 | 09 | 10 | 11 | 12 | 13 | 14 | 15 | 16 | 17 | 18 | 23 | ppb
|  |  | INAA | FA*MS | FA*OES | FA*MS | FA*OES | FA*MS | FA*MS | FA*OES | FA*OES | FA*OES | FA*OES | FA*AAS | FA*MS | FA*OES | FA*OES | FA*OES | FA*OES | FA*OES | FA*OES | FA*AAS | 0
|  |  | 0.085g | 30g | 30g | 25g | 30g | 50g | 30g | 40g | 30g | 30g | 30g | 50g | 30g | 30g | 30g | 30g | 30g | 30g | 50g | 30g | 1
| 1 | 1 | 204.2549 | 204 | 201 | 196 | 212 | 204 | 219.56 | 198 | 196 | 243 | 193 | 211 | 182 | 196 | 202 | 184 | 210 | 196.3102 | 197 | 240 | 1
| 1 | 2 | 199.0417 | 202 | 193 | 195 | 201 | 200 | 218.88 | 200 | 199 | 196 | 202 | 210 | 204 | 207 | 208 | 189 | 210 | 194.5234 | 197 | 240 | #N/A
| 1 | 3 | 220.4624 | 181 | 188 | 206 | 210 | 202 | 219.2 | 198 | 199 | 209 | 194 | 220 | 187 | 200 | 202 | 210 | 210 | 197.1051 | 180 | 210 | 16
| 1 | 4 | 226.6385 | 200 | 188 | 197 | 199 | 226 | 219.4 | 198 | 202 | 202.3 | 194 | 213 | 190 | 203 | 207 | 197 | 220 | 190.4533 | 216 | 240 | 199.8137
| 1 | 5 | 199.3508 | 190 | 193 | 203 | 191 | 218 | 220 | 198 | 189 | 196.7 | 197 | 203 | 193 | 199 | 200 | 185 | 230 | 192.8899 | 200 | 230 | 7
| 1 | 6 | 204.0416 | 224 | 232 | 198 | 206 | 201 | 218.88 | 197 | 195 | 208 | 254 | 203 | 184 | 194 | 211 | 193 | 220 | 191.7111 | 197 | 220
|  | 7 | 225.0776
|  | 8 | 216.3987
|  | 9 | 183.4378
|  | 10 | 212.2279
|  | 11 | 196.0612
|  | 12 | 222.2491
|  | 13 | 193.1506
|  | 14 | 216.5643
|  | 15 | 312.1313
|  | 16 | 196.2246
|  | 17 | 182.4736
|  | 18 | 230.8737
|  | 19 | 202.249
|  | 20 | 230.365
| Mean |  | 213.6637 | 200.1667 | 199.1667 | 199.1667 | 203.1667 | 208.5 | 219.32 | 198.1667 | 196.6667 | 209.1667 | 205.6667 | 210 | 190 | 199.8333 | 205 | 193 | 216.6667 | 193.8321 | 197.8333 | 230
| Median |  | 208.2414 | 201 | 193 | 197.5 | 203.5 | 203 | 219.3 | 198 | 197.5 | 205.15 | 195.5 | 210.5 | 188.5 | 199.5 | 204.5 | 191 | 215 | 193.7066 | 197 | 235
| Std Dev. |  | 27.49043 | 14.53845 | 16.77399 | 4.355074 | 7.782459 | 10.83974 | 0.4308132 | 0.9831921 | 4.501851 | 17.44714 | 23.90537 | 6.449806 | 7.924645 | 4.708149 | 4.289522 | 9.654015 | 8.164966 | 2.612822 | 11.44407 | 12.64911
| Rel.Std.Dev. |  | 12.87% | 7.263% | 8.422% | 2.187% | 3.831% | 5.199% | 0.1964% | 0.4961% | 2.289% | 8.341% | 11.62% | 3.071% | 4.171% | 2.356% | 2.092% | 5.002% | 3.768% | 1.348% | 5.785% | 5.5%
| PDM3 |  | 6.931% | 0.1767% | -0.3238% | -0.3238% | 1.678% | 4.347% | 9.762% | -0.8243% | -1.575% | 4.681% | 2.929% | 5.098% | -4.911% | 0.009848% | 2.596% | -3.41% | 8.434% | -2.994% | -0.9911% | 15.11%
| Z-Score (Absolute) |  | NA | 0 | 0.12 | 0.12 | 0.37 | 1.02 | 2.35 | 0.25 | 0.43 | 1.1 | 0.67 | 1.21 | 1.25 | 0.04 | 0.59 | 0.88 | 2.02 | 0.78 | 0.29 | 3.66
| Analytical results for Ir in OREAS 13c (Indicative Value 55.8 ppb) | [21 empty] | Indicative
Ir | Round | Replicate | Lab | [19 empty] | 1
| No | No | 06 | [19 empty] | ppb
|  |  | FA*OES | [19 empty] | 1
|  |  | 30g | [19 empty] | 1
| 1 | 1 | 56.079 | [19 empty] | 1
| 1 | 2 | 55.7119 | [19 empty] | 1
| 1 | 3 | 55.9049 | [19 empty] | 16
| 1 | 4 | 55.5429 | [19 empty] | 55.79808
| 1 | 5 | 55.8809 | [19 empty] | 7
| 1 | 6 | 55.6689
| Mean |  | 55.79808
| Median |  | 55.7964
| Std Dev. |  | 0.1930891
| Rel.Std.Dev. |  | 0.346%
| PDM3 |  | 4.441e-14%
| Z-Score (Absolute) |  | NA
| Analytical results for Pd in OREAS 13c (Certified Value 162 ppb) | [21 empty] | Certified
Pd | Round | Replicate | Lab | Lab | Lab | Lab | Lab | Lab | Lab | Lab | Lab | Lab | Lab | Lab | Lab | Lab | Lab | Lab | Lab | Lab | Lab |  | 1
| No | No | 01 | 02 | 03 | 04 | 05 | 06 | 07 | 08 | 09 | 10 | 11 | 12 | 13 | 14 | 15 | 16 | 17 | 18 | 23 |  | ppb
|  |  | FA*MS | FA*OES | FA*MS | FA*OES | FA*MS | FA*MS | FA*MS | FA*OES | FA*OES | FA*OES | FA*AAS | FA*MS | FA*OES | FA*OES | FA*OES | FA*OES | FA*OES | FA*OES | FA*AAS |  | 0
|  |  | 30g | 30g | 25g | 30g | 50g | 30g | 40g | 30g | 30g | 30g | 50g | 30g | 30g | 30g | 30g | 30g | 30g | 50g | 30g |  | 0
| 1 | 1 | 161 | 145 | 175.8 | 162 | 160 | 166 | 157 | 159 | 145 | 160 | 151 | 164 | 166 | 175 | 150 | 170 | 157.0918 | 169 | 160 |  | 1
| 1 | 2 | 159 | 150 | 172.8 | 169 | 195 | 165 | 159 | 164 | 166 | 168 | 155 | 168 | 160 | 163 | 155 | 160 | 156.311 | 171 | 156 |  | #N/A
| 1 | 3 | 161 | 171 | 169.4 | 165 | 172 | 167 | 157 | 170 | 151 | 174 | 154 | 164 | 166 | 157 | 169 | 160 | 158.1821 | 159 | 151 |  | 16
| 1 | 4 | 143 | 161 | 171.3 | 157 | 171 | 166 | 158 | 161 | 149 | 162 | 153 | 171 | 167 | 173 | 161 | 160 | 155.3153 | 160 | 159 |  | 161.9143
| 1 | 5 | 150 | 147 | 161 | 163 | 187 | 166 | 155 | 166 | 164 | 165 | 155 | 168 | 162 | 169 | 148 | 170 | 155.9827 | 173 | 153 |  | 8
| 1 | 6 | 153 | 168 | 169.5 | 168 | 166 | 168 | 158 | 165 | 170 | 168 | 154 | 156 | 169 | 160 | 161 | 160 | 157.3445 | 173 | 141
| Mean |  | 154.5 | 157 | 169.9667 | 164 | 175.1667 | 166.3333 | 157.3333 | 164.1667 | 157.5 | 166.1667 | 153.6667 | 165.1667 | 165 | 166.1667 | 157.3333 | 163.3333 | 156.7046 | 167.5 | 153.3333
| Median |  | 156 | 155.5 | 170.4 | 164 | 171.5 | 166 | 157.5 | 164.5 | 157.5 | 166.5 | 154 | 166 | 166 | 166 | 158 | 160 | 156.7014 | 170 | 154.5
| Std Dev. |  | 7.204165 | 11.18928 | 4.995465 | 4.38178 | 13.2275 | 1.032796 | 1.36626 | 3.868678 | 10.40673 | 4.996666 | 1.505545 | 5.231316 | 3.34664 | 7.27782 | 7.865537 | 5.163978 | 1.034263 | 6.379655 | 6.947422
| Rel.Std.Dev. |  | 4.663% | 7.127% | 2.939% | 2.672% | 7.551% | 0.6209% | 0.8684% | 2.357% | 6.607% | 3.007% | 0.9797% | 3.167% | 2.028% | 4.38% | 4.999% | 3.162% | 0.66% | 3.809% | 4.531%
| PDM3 |  | -4.579% | -3.035% | 4.973% | 1.288% | 8.185% | 2.729% | -2.829% | 1.391% | -2.726% | 2.626% | -5.094% | 2.009% | 1.906% | 2.626% | -2.829% | 0.8764% | -3.218% | 3.45% | -5.3%
| Z-Score (Absolute) |  | 1.07 | 0.79 | 0.67 | 0 | 1.26 | 0.26 | 0.75 | 0.02 | 0.73 | 0.24 | 1.17 | 0.13 | 0.11 | 0.24 | 0.75 | 0.08 | 0.82 | 0.4 | 1.21
| Analytical results for Pt in OREAS 13c (Certified Value 219 ppb) | [21 empty] | Certified
Pt | Round | Replicate | Lab | Lab | Lab | Lab | Lab | Lab | Lab | Lab | Lab | Lab | Lab | Lab | Lab | Lab | Lab | Lab | Lab | Lab | Lab |  | 1
| No | No | 01 | 02 | 03 | 04 | 05 | 06 | 07 | 08 | 09 | 10 | 11 | 12 | 13 | 14 | 15 | 16 | 17 | 18 | 23 |  | ppb
|  |  | FA*MS | FA*OES | FA*MS | FA*OES | FA*MS | FA*OES | FA*MS | FA*OES | FA*OES | FA*OES | FA*AAS | FA*MS | FA*OES | FA*OES | FA*OES | FA*OES | FA*OES | FA*OES | FA*AAS |  | 0
|  |  | 30g | 30g | 25g | 30g | 50g | 30g | 40g | 30g | 30g | 30g | 50g | 30g | 30g | 30g | 30g | 30g | 30g | 50g | 30g |  | 0
| 1 | 1 | 214 | 202 | 219.6 | 222 | 217 | 220.9 | 212 | 214 | 217 | 214 | 220 | 220 | 225 | 231 | 210 | 210 | 229.2066 | 212 | 207 |  | 1
| 1 | 2 | 221 | 215 | 230.3 | 226 | 239 | 220.55 | 211 | 224 | 227 | 223 | 200 | 223 | 225 | 221 | 210 | 220 | 223.4709 | 206 | 214 |  | #N/A
| 1 | 3 | 216 | 221 | 227 | 237 | 231 | 220.47 | 213 | 227 | 237 | 225 | 200 | 238 | 229 | 220 | 240 | 210 | 223.4622 | 191 | 213 |  | 16
| 1 | 4 | 197 | 212 | 222.1 | 218 | 225 | 221.18 | 210 | 217 | 221 | 217 | 200 | 235 | 246 | 225 | 220 | 210 | 220.1656 | 214 | 215 |  | 219.3552
| 1 | 5 | 210 | 204 | 217.3 | 230 | 231 | 221.066 | 214 | 230 | 220 | 219 | 210 | 223 | 229 | 223 | 200 | 210 | 213.166 | 213 | 212 |  | 9
| 1 | 6 | 219 | 225 | 221.3 | 228 | 231 | 220.58 | 211 | 224 | 229 | 227 | 200 | 224 | 231 | 220 | 230 | 210 | 222.2727 | 208 | 215
| Mean |  | 212.8333 | 213.1667 | 222.9333 | 226.8333 | 229 | 220.791 | 211.8333 | 222.6667 | 225.1667 | 220.8333 | 205 | 227.1667 | 230.8333 | 223.3333 | 218.3333 | 211.6667 | 221.9573 | 207.3333 | 212.6667
| Median |  | 215 | 213.5 | 221.7 | 227 | 231 | 220.74 | 211.5 | 224 | 224 | 221 | 200 | 223.5 | 229 | 222 | 215 | 210 | 222.8674 | 210 | 213.5
| Std Dev. |  | 8.658329 | 9.108604 | 4.83763 | 6.585337 | 7.375636 | 0.298151 | 1.47196 | 6.055301 | 7.332576 | 4.996666 | 8.3666 | 7.413951 | 7.808115 | 4.226898 | 14.7196 | 4.082483 | 5.247943 | 8.57127 | 3.011091
| Rel.Std.Dev. |  | 4.068% | 4.273% | 2.17% | 2.903% | 3.221% | 0.135% | 0.6949% | 2.719% | 3.257% | 2.263% | 4.081% | 3.264% | 3.383% | 1.893% | 6.742% | 1.929% | 2.364% | 4.134% | 1.416%
| PDM3 |  | -2.973% | -2.821% | 1.631% | 3.409% | 4.397% | 0.6546% | -3.429% | 1.51% | 2.649% | 0.6739% | -6.544% | 3.561% | 5.233% | 1.814% | -0.4658% | -3.505% | 1.186% | -5.481% | -3.049%
| Z-Score (Absolute) |  | 0.85 | 0.82 | 0.22 | 0.64 | 0.87 | 0 | 0.96 | 0.2 | 0.46 | 0 | 1.69 | 0.67 | 1.06 | 0.27 | 0.27 | 0.98 | 0.12 | 1.44 | 0.87
| Analytical results for Rh in OREAS 13c (Indicative Value 164 ppb) | [21 empty] | Indicative
Rh | Round | Replicate | Lab | [19 empty] | 1
| No | No | 06 | [19 empty] | ppb
|  |  | FA*OES | [19 empty] | 0
|  |  | 30g | [19 empty] | 0
| 1 | 1 | 164.636 | [19 empty] | 1
| 1 | 2 | 162.986 | [19 empty] | 1
| 1 | 3 | 165.966 | [19 empty] | 16
| 1 | 4 | 164.516 | [19 empty] | 164.176
| 1 | 5 | 163.176 | [19 empty] | 7
| 1 | 6 | 163.776
| Mean |  | 164.176
| Median |  | 164.146
| Std Dev. |  | 1.105206
| Rel.Std.Dev. |  | 0.6732%
| PDM3 |  | 2.22e-14%
| Z-Score (Absolute) |  | NA
| Analytical results for Ru in OREAS 13c (Indicative Value 348 ppb) | [21 empty] | Indicative
Ru | Round | Replicate | Lab | [19 empty] | 1
| No | No | 06 | [19 empty] | ppb
|  |  | FA*OES | [19 empty] | 0
|  |  | 30g | [19 empty] | 0
| 1 | 1 | 347.322 | [19 empty] | 1
| 1 | 2 | 347.192 | [19 empty] | 1
| 1 | 3 | 348.102 | [19 empty] | 16
| 1 | 4 | 347.252 | [19 empty] | 347.5453
| 1 | 5 | 348.212 | [19 empty] | 7
| 1 | 6 | 347.192
| Mean |  | 347.5453
| Median |  | 347.287
| Std Dev. |  | 0.4774795
| Rel.Std.Dev. |  | 0.1374%
| PDM3 |  | 8.882e-14%
| Z-Score (Absolute) |  | NA
Note on C31: Z-Scores have been calculated inclusive of individual outliers. In general, laboratory batches are rejected if Z-Score > 2.5.
Note on C49: Z-Scores have been calculated inclusive of individual outliers. In general, laboratory batches are rejected if Z-Score > 2.5.
Note on C67: Z-Scores have been calculated inclusive of individual outliers. In general, laboratory batches are rejected if Z-Score > 2.5.
Note on C85: Z-Scores have been calculated inclusive of individual outliers. In general, laboratory batches are rejected if Z-Score > 2.5.
Note on C103: Z-Scores have been calculated inclusive of individual outliers. In general, laboratory batches are rejected if Z-Score > 2.5.
Note on C121: Z-Scores have been calculated inclusive of individual outliers. In general, laboratory batches are rejected if Z-Score > 2.5.

## Fire Assay (NiS)
| Analytical results for Au in OREAS 13c (Certified Value 189 ppb) | [7 empty] | Certified
Au | Round | Replicate | Lab | Lab | Lab | Lab | Lab | Lab | 1
| No | No | 00 | 01 | 03 | 07 | 17 | 21 | ppb
|  |  | INAA | FA*NAA | FA-NS*MS | FA-NS*OES/MS | FA-NS*OES/MS | FA-NS*OES | 0
|  |  | 0.085g | 10g | 25g | 10g | 15g | 200g | 1
| 1 | 1 | 204.2549 | 211 | 217 | 213 | 161.472 | 170 | 1
| 1 | 2 | 199.0417 | 202 | 190 | 217 | 167.416 | 180 | #N/A
| 1 | 3 | 220.4624 | 209 | 181 | 214 | 162.148 | 170 | 16
| 1 | 4 | 226.6385 | 186 | 190 | 214 | 175.1297 | 175 | 189.2585
| 1 | 5 | 199.3508 | 185 | 195 | 214 | 170.8927 | 180 | 11
| 1 | 6 | 204.0416 | 184 | 185 | 211 | 167.6977 | 180
|  | 7 | 225.0776
|  | 8 | 216.3987
|  | 9 | 183.4378
|  | 10 | 212.2279
|  | 11 | 196.0612
|  | 12 | 222.2491
|  | 13 | 193.1506
|  | 14 | 216.5643
|  | 15 | 312.1313
|  | 16 | 196.2246
|  | 17 | 182.4736
|  | 18 | 230.8737
|  | 19 | 202.249
|  | 20 | 230.365
| Mean |  | 213.6637 | 196.1667 | 193 | 213.8333 | 167.4594 | 175.8333
| Median |  | 208.2414 | 194 | 190 | 214 | 167.5569 | 177.5
| Std Dev. |  | 27.49043 | 12.6082 | 12.69646 | 1.94079 | 5.19114 | 4.91596
| Rel.Std.Dev. |  | 12.87% | 6.427% | 6.578% | 0.9076% | 3.1% | 2.796%
| PDM3 |  | 12.9% | 3.65% | 1.977% | 12.98% | -11.52% | -7.094%
| Z-Score (Absolute) |  | NA | 0.12 | 0 | 0.82 | 1 | 0.67
| Analytical results for Ir in OREAS 13c (Indicative Value 15.1 ppb) | [7 empty] | Indicative
Ir | Round | Replicate | Lab | Lab | Lab | Lab | Lab | Lab | 1
| No | No | 01 | 03 | 07 | 10 | 17 | 21 | ppb
|  |  | FA*NAA | FA-NS*MS | FA-NS*OES/MS | FA-NS*MS | FA-NS*OES/MS | FA-NS*OES | 1
|  |  | 10g | 25g | 10g | 30g | 15g | 200g | 1
| 1 | 1 | 13.7 | 12 | 18 | 13 | 18.84426 | < 20 | 1
| 1 | 2 | 12.7 | 12 | 17 | 12 | 19.02459 | 20 | 1
| 1 | 3 | 13.4 | 12 | 17 | 11 | 20.25026 | 20 | 16
| 1 | 4 | 12.3 | 12 | 17 | 11 | 23.29921 | 20 | 15.14644
| 1 | 5 | 14 | 13 | 18 | 14 | 22.60118 | < 20 | 9
| 1 | 6 | 13.4 | 13 | 21 | 10 | 22.35246 | < 20
| Mean |  | 13.25 | 12.33333 | 18 | 11.83333 | 21.06199 | 20
| Median |  | 13.4 | 12 | 17.5 | 11.5 | 21.30136 | 20
| Std Dev. |  | 0.6348228 | 0.5163978 | 1.549193 | 1.47196 | 1.937412 | 0
| Rel.Std.Dev. |  | 4.791% | 4.187% | 8.607% | 12.44% | 9.199% | 0%
| PDM3 |  | -12.52% | -18.57% | 18.84% | -21.87% | 39.06% | 32.04%
| Z-Score (Absolute) |  | 0.29 | 0.59 | 1.28 | 0.76 | 2.29 | 0.29
| Analytical results for Os in OREAS 13c (Indicative Value 8.22 ppb) | [7 empty] | Indicative
Os | Round | Replicate | Lab | Lab | Lab | Lab | Lab |  | 1
| No | No | 01 | 03 | 07 | 10 | 21 |  | ppb
|  |  | FA*NAA | FA-NS*MS | FA-NS*OES/MS | FA-NS*MS | FA-NS*OES |  | 2
|  |  | 10g | 25g | 10g | 30g | 200g |  | 2
| 1 | 1 | < 2 | 7 | 37 | 13 | 10 |  | 1
| 1 | 2 | < 2 | 6 | 36 | 8 | 10 |  | 3
| 1 | 3 | < 2 | 6 | 34 | 8 | 10 |  | 16
| 1 | 4 | < 2 | 5 | 36 | 10 | 10 |  | 8.222222
| 1 | 5 | < 2 | 5 | 36 | 5 | 10 |  | 9
| 1 | 6 | < 2 | 6 | 35 | 9 | 10
| Mean |  |  | 5.833333 | 35.66667 | 8.833333 | 10
| Median |  |  | 6 | 36 | 8.5 | 10
| Std Dev. |  |  | 0.7527727 | 1.032796 | 2.639444 | 0
| Rel.Std.Dev. |  |  | 12.9% | 2.896% | 29.88% | 0%
| PDM3 |  |  | -29.05% | 333.8% | 7.432% | 21.62%
| Z-Score (Absolute) |  | 1.76 | 0.67 | 6.03 | 0 | 0.26
| Analytical results for Pd in OREAS 13c (Certified Value 154 ppb) | [7 empty] | Certified
Pd | Round | Replicate | Lab | Lab | Lab | Lab | Lab | Lab | 1
| No | No | 01 | 03 | 07 | 10 | 17 | 21 | ppb
|  |  | FA*NAA | FA-NS*MS | FA-NS*OES/MS | FA-NS*MS | FA-NS*OES/MS | FA-NS*OES | 0
|  |  | 10g | 25g | 10g | 30g | 15g | 200g | 0
| 1 | 1 | 144 | 146 | 157 | 160 | 148.2415 | 180 | 1
| 1 | 2 | 147 | 145 | 159 | 162 | 146.8659 | 150 | #N/A
| 1 | 3 | 146 | 154 | 156 | 169 | 151.6484 | 180 | 16
| 1 | 4 | 159 | 164 | 156 | 163 | 153.4073 | 170 | 154.3973
| 1 | 5 | 146 | 164 | 148 | 149 | 154.9905 | 180 | 12
| 1 | 6 | 147 | 177 | 156 | 148 | 154.7653 | 170
| Mean |  | 148.1667 | 158.3333 | 155.3333 | 158.5 | 151.6532 | 171.6667
| Median |  | 146.5 | 159 | 156 | 161 | 152.5278 | 175
| Std Dev. |  | 5.419102 | 12.33964 | 3.777124 | 8.312641 | 3.419278 | 11.69045
| Rel.Std.Dev. |  | 3.657% | 7.793% | 2.432% | 5.245% | 2.255% | 6.81%
| PDM3 |  | -4.035% | 2.549% | 0.6063% | 2.657% | -1.777% | 11.19%
| Z-Score (Absolute) |  | 1.71 | 0.3 | 0.3 | 0.33 | 1.02 | 2.92
| Analytical results for Pt in OREAS 13c (Certified Value 216 ppb) | [7 empty] | Certified
Pt | Round | Replicate | Lab | Lab | Lab | Lab | Lab | Lab | 1
| No | No | 01 | 03 | 07 | 10 | 17 | 21 | ppb
|  |  | FA*NAA | FA-NS*MS | FA-NS*OES/MS | FA-NS*MS | FA-NS*OES/MS | FA-NS*OES | 0
|  |  | 10g | 25g | 10g | 30g | 15g | 200g | 0
| 1 | 1 | 190 | 216 | 228 | 221 | 221.7956 | 190 | 1
| 1 | 2 | 188 | 216 | 229 | 221 | 224.8274 | 190 | #N/A
| 1 | 3 | 200 | 210 | 205 | 224 | 216.7879 | 220 | 16
| 1 | 4 | 206 | 230 | 203 | 230 | 224.9707 | 200 | 216.0487
| 1 | 5 | 202 | 213 | 206 | 209 | 225.5605 | 240 | 13
| 1 | 6 | 182 | 234 | 206 | 205 | 221.5198 | 200
| Mean |  | 194.6667 | 219.8333 | 212.8333 | 218.3333 | 222.577 | 206.6667
| Median |  | 195 | 216 | 206 | 221 | 223.3115 | 200
| Std Dev. |  | 9.352362 | 9.765586 | 12.18879 | 9.458682 | 3.314741 | 19.66384
| Rel.Std.Dev. |  | 4.804% | 4.442% | 5.727% | 4.332% | 1.489% | 9.515%
| PDM3 |  | -9.897% | 1.752% | -1.488% | 1.057% | 3.022% | -4.343%
| Z-Score (Absolute) |  | 2.51 | 0.51 | 0.33 | 0.33 | 0.84 | 1.07
| Analytical results for Rh in OREAS 13c (Certified Value 29.3 ppb) | [7 empty] | Certified
Rh | Round | Replicate | Lab | Lab | Lab | Lab | Lab | Lab | 1
| No | No | 01 | 03 | 07 | 10 | 17 | 21 | ppb
|  |  | FA*NAA | FA-NS*MS | FA-NS*OES/MS | FA-NS*MS | FA-NS*OES/MS | FA-NS*OES | 1
|  |  | 10g | 25g | 10g | 30g | 15g | 200g | 1
| 1 | 1 | 25.5 | 30 | 29 | 30 | 25.39944 | 30 | 1
| 1 | 2 | 25.3 | 29 | 30 | 31 | 25.79987 | 30 | 1
| 1 | 3 | 26.9 | 29 | 29 | 32 | 26.8445 | 30 | 16
| 1 | 4 | 29.8 | 29 | 29 | 31 | 26.61429 | 30 | 29.28306
| 1 | 5 | 26.1 | 30 | 29 | 27 | 31.08132 | 30 | 14
| 1 | 6 | 23.8 | 30 | 29 | 31 | 28.75247 | 30
| Mean |  | 26.23333 | 29.5 | 29.16667 | 30.33333 | 27.41531 | 30
| Median |  | 25.8 | 29.5 | 29 | 31 | 26.7294 | 30
| Std Dev. |  | 2.025504 | 0.5477226 | 0.4082483 | 1.75119 | 2.138619 | 0
| Rel.Std.Dev. |  | 7.721% | 1.857% | 1.4% | 5.773% | 7.801% | 0%
| PDM3 |  | -10.41% | 0.7408% | -0.3975% | 3.587% | -6.378% | 2.448%
| Z-Score (Absolute) |  | 2.51 | 0.13 | 0.13 | 0.81 | 1.55 | 0.54
| Analytical results for Ru in OREAS 13c (Certified Value 52.4 ppb) | [7 empty] | Certified
Ru | Round | Replicate | Lab | Lab | Lab | Lab | Lab | Lab | 1
| No | No | 01 | 03 | 07 | 10 | 17 | 21 | ppb
|  |  | FA*NAA | FA-NS*MS | FA-NS*OES/MS | FA-NS*MS | FA-NS*OES/MS | FA-NS*OES | 1
|  |  | 10g | 25g | 10g | 30g | 15g | 200g | 1
| 1 | 1 | 59 | 47 | 51 | 54 | 51.34694 | 80 | 1
| 1 | 2 | 57 | 46 | 53 | 50 | 50.76552 | 60 | 1
| 1 | 3 | 60 | 46 | 52 | 51 | 54.4542 | 60 | 16
| 1 | 4 | 62 | 48 | 51 | 54 | 54.39187 | 40 | 52.37391
| 1 | 5 | 56 | 46 | 52 | 51 | 51.74023 | 50 | 15
| 1 | 6 | 45 | 51 | 51 | 53 | 52.76206 | 60
| Mean |  | 56.5 | 47.33333 | 51.66667 | 52.16667 | 52.57681 | 58.33333
| Median |  | 58 | 46.5 | 51.5 | 52 | 52.25115 | 60
| Std Dev. |  | 6.024948 | 1.966384 | 0.8164966 | 1.722401 | 1.571406 | 13.2916
| Rel.Std.Dev. |  | 10.66% | 4.154% | 1.58% | 3.302% | 2.989% | 22.79%
| PDM3 |  | 7.878% | -9.624% | -1.35% | -0.3957% | 0.3874% | 11.38%
| Z-Score (Absolute) |  | 1.15 | 1.41 | 0.2 | 0.06 | 0.06 | 1.66
Note on C31: Z-Scores have been calculated inclusive of individual outliers. In general, laboratory batches are rejected if Z-Score > 2.5.
Note on C49: Z-Scores have been calculated inclusive of individual outliers. In general, laboratory batches are rejected if Z-Score > 2.5.
Note on C67: Z-Scores have been calculated inclusive of individual outliers. In general, laboratory batches are rejected if Z-Score > 2.5.
Note on C85: Z-Scores have been calculated inclusive of individual outliers. In general, laboratory batches are rejected if Z-Score > 2.5.
Note on C103: Z-Scores have been calculated inclusive of individual outliers. In general, laboratory batches are rejected if Z-Score > 2.5.
Note on C121: Z-Scores have been calculated inclusive of individual outliers. In general, laboratory batches are rejected if Z-Score > 2.5.
Note on C139: Z-Scores have been calculated inclusive of individual outliers. In general, laboratory batches are rejected if Z-Score > 2.5.

## IRC
| Analytical results for C in OREAS 13c (Indicative Value 0.058 wt.%) | [22 empty] | Indicative
C | Round | Replicate | Lab | [20 empty] | 1
| No | No | 05 | [20 empty] | wt.%
|  |  | IRC | [20 empty] | 3
3
| 1 | 1 | 0.06 | [20 empty] | 1
| 1 | 2 | 0.06 | [20 empty] | 5
| 1 | 3 | 0.06 | [20 empty] | 16
| 1 | 4 | 0.06 | [20 empty] | 0.05833333
| 1 | 5 | 0.05 | [20 empty] | 11
| 1 | 6 | 0.06
| Mean |  | 0.05833333
| Median |  | 0.06
| Std Dev. |  | 0.004082483
| Rel.Std.Dev. |  | 6.999%
| PDM3 |  | 4.441e-14%
| Z-Score (Absolute) |  | NA
| Analytical results for S in OREAS 13c (Certified Value 0.732 wt.%) | [22 empty] | Certified
S | Round | Replicate | Lab | Lab | Lab | Lab | Lab | Lab | Lab | Lab | Lab | Lab | Lab | Lab | Lab | Lab | Lab | Lab | Lab | Lab | Lab | Lab | Lab | 1
| No | No | 01 | 02 | 03 | 04 | 05 | 06 | 07 | 08 | 09 | 10 | 11 | 12 | 13 | 15 | 16 | 17 | 18 | 19 | 21 | 22 | 23 | wt.%
|  |  | IRC | IRC | IRC | IRC | IRC | IRC | IRC | IRC | IRC | IRC | IRC | IRC | IRC | IRC | IRC | IRC | IRC | IRC | IRC | IRC | IRC | 3
3
| 1 | 1 | 0.71 | 0.7 | 0.74 | 0.72 | 0.78 | 0.767325104 | 0.74 | 0.72 | 0.71 | 0.67 | 0.72 | 0.71 | 0.62 | 0.71 | 0.744 | 0.737572 | 0.76 | 0.7616448 | 0.795 | 0.743 | 0.68 | 1
| 1 | 2 | 0.72 | 0.69 | 0.73 | 0.73 | 0.75 | 0.747257938 | 0.75 | 0.71 | 0.72 | 0.67 | 0.71 | 0.72 | 0.62 | 0.706 | 0.724 | 0.723708 | 0.75 | 0.7647264 | 0.773 | 0.735 | 0.675 | 14
| 1 | 3 | 0.72 | 0.71 | 0.75 | 0.7 | 0.75 | 0.769739628 | 0.76 | 0.74 | 0.72 | 0.68 | 0.71 | 0.7 | 0.66 | 0.705 | 0.74 | 0.711915 | 0.75 | 0.7689312 | 0.763 |  | 0.675 | 16
| 1 | 4 | 0.72 | 0.74 | 0.74 | 0.71 | 0.75 | 0.785766744 | 0.75 | 0.74 | 0.71 | 0.65 | 0.72 | 0.71 | 0.63 | 0.709 | 0.746 | 0.73285 | 0.74 | 0.7527936 | 0.756 |  | 0.674 | 0.7319151
| 1 | 5 | 0.71 | 0.72 | 0.73 | 0.72 | 0.78 | 0.764292378 | 0.75 | 0.73 | 0.72 | 0.67 | 0.72 | 0.71 | 0.62 | 0.703 | 0.735 | 0.737014 | 0.73 | 0.7561568 | 0.79 |  | 0.677 | 17
| 1 | 6 | 0.74 | 0.71 | 0.74 | 0.71 | 0.77 | 0.771963408 | 0.75 | 0.72 | 0.72 | 0.66 | 0.71 | 0.73 | 0.6 | 0.695 | 0.741 | 0.7229425 | 0.74 | 0.7527168 | 0.785 |  | 0.684
| Mean |  | 0.72 | 0.7116667 | 0.7383333 | 0.715 | 0.7633333 | 0.7677242 | 0.75 | 0.7266667 | 0.7166667 | 0.6666667 | 0.715 | 0.7133333 | 0.625 | 0.7046667 | 0.7383333 | 0.7276669 | 0.745 | 0.7594949 | 0.777 | 0.739 | 0.6775
| Median |  | 0.72 | 0.71 | 0.74 | 0.715 | 0.76 | 0.768532366 | 0.75 | 0.725 | 0.72 | 0.67 | 0.715 | 0.71 | 0.62 | 0.7055 | 0.7405 | 0.728279 | 0.745 | 0.7589008 | 0.779 | 0.739 | 0.676
| Std Dev. |  | 0.01095445 | 0.01722401 | 0.007527727 | 0.01048809 | 0.01505545 | 0.01247695 | 0.006324555 | 0.0121106 | 0.005163978 | 0.01032796 | 0.005477226 | 0.01032796 | 0.01974842 | 0.005391351 | 0.007966597 | 0.009984578 | 0.01048809 | 0.006678733 | 0.01555635 | 0.005656854 | 0.003834058
| Rel.Std.Dev. |  | 1.521% | 2.42% | 1.02% | 1.467% | 1.972% | 1.625% | 0.8433% | 1.667% | 0.7206% | 1.549% | 0.766% | 1.448% | 3.16% | 0.7651% | 1.079% | 1.372% | 1.408% | 0.8794% | 2.002% | 0.7655% | 0.5659%
| PDM3 |  | -1.628% | -2.766% | 0.8769% | -2.311% | 4.293% | 4.893% | 2.471% | -0.7171% | -2.083% | -8.915% | -2.311% | -2.539% | -14.61% | -3.723% | 0.8769% | -0.5804% | 1.788% | 3.768% | 6.16% | 0.968% | -7.435%
| Z-Score (Absolute) |  | 0.3 | 0.67 | 0.52 | 0.52 | 1.65 | 1.85 | 1.05 | 0 | 0.45 | 2.7 | 0.52 | 0.6 | 4.57 | 0.99 | 0.52 | 0.04 | 0.82 | 1.48 | 2.26 | 0.55 | 2.21
Note on C17: Z-Scores have been calculated inclusive of individual outliers. In general, laboratory batches are rejected if Z-Score > 2.5.
Note on C35: Z-Scores have been calculated inclusive of individual outliers. In general, laboratory batches are rejected if Z-Score > 2.5.

## 4-Acid
| Analytical results for Ag in OREAS 13c (Certified Value 1.01 ppm) | [23 empty] | Certified
Ag | Round | Replicate | Lab | Lab | Lab | Lab | Lab | Lab | Lab | Lab | Lab | Lab | Lab | Lab | Lab | Lab | Lab | Lab | Lab | Lab | Lab |  |  |  | 1
| No | No | 01 | 02 | 03 | 04 | 05 | 07 | 08 | 09 | 10 | 11 | 12 | 13 | 15 | 16 | 17 | 18 | 19 | 20 | 23 |  |  |  | ppm
|  |  | 4A*OES/MS | 4A*OES/MS | 4A*MS | 4A*OES/MS | 4A*OES/MS | 4A*MS | 4A*OES/MS | 4A*OES/MS | 4A*OES/MS | 4A*MS | 4A*MS | 4A*OES/MS | 4A*MS | 4A*MS | 4A*MS | 4A*MS | 4A*OES | 4A*OES/MS | 4A*OES/MS |  |  |  | 2
3
| 1 | 1 | 1.03 | 1.03 | 0.97 | 1.05 | 1.36 | 0.9 | 1 | 1.25 | 1.04 | 0.9 | 1.02 | 1.05 | 1 | 0.86 |  | 0.89 | 1.004344 | 0.93 | 0.92 |  |  |  | 1
| 1 | 2 | 1.03 | 1.28 | 0.98 | 1.27 | 0.72 | 0.99 | 1.18 | 1.33 | 0.98 | 0.9 | 1.01 | 0.97 | 1.17 | 0.9 |  | 0.95 | 0.9333637 | 0.91 | 0.94 |  |  |  | 10
| 1 | 3 | 1.13 | 1.05 | 0.96 | 1.08 | 0.73 | 0.88 | 1.02 | 1.26 | 1.03 | 0.9 | 0.92 | 0.97 | 0.99 | 0.88 |  | 0.95 | 0.9814226 | 1.13 | 0.93 |  |  |  | 16
| 1 | 4 | 0.98 | 1.16 | 0.98 | 1.19 | 0.65 | 0.95 | 1.02 | 1.35 | 0.97 | 0.9 | 1.68 | 0.98 | 1.03 | 0.9 |  | 0.97 | 0.9627043 | 0.94 | 0.93 |  |  |  | 1.00508
| 1 | 5 | 1.12 | 1.1 | 1 | 0.99 | 0.67 | 0.88 | 1.23 | 1.75 | 1.08 | 0.9 | 1.58 | 0.97 | 1.02 | 0.87 |  | 1.01 | 0.9385802 | 0.98 | 0.86 |  |  |  | 19
| 1 | 6 | 1.04 | 1.28 | 1 | 1.03 | 0.73 | 0.99 | 1.17 | 1.32 | 0.98 | 1 | 0.98 | 0.97 | 1.06 | 0.88 | 0.9840805 | 0.97 | 1.022321 | 0.98 | 1.03
| Mean |  | 1.055 | 1.15 | 0.9816667 | 1.101667 | 0.81 | 0.9316667 | 1.103333 | 1.376667 | 1.013333 | 0.9166667 | 1.198333 | 0.985 | 1.045 | 0.8816667 | 0.9840805 | 0.9566667 | 0.9737893 | 0.9783333 | 0.935
| Median |  | 1.035 | 1.13 | 0.98 | 1.065 | 0.725 | 0.925 | 1.095 | 1.325 | 1.005 | 0.9 | 1.015 | 0.97 | 1.025 | 0.88 | 0.9840805 | 0.96 | 0.9720634 | 0.96 | 0.93
| Std Dev. |  | 0.05822371 | 0.1102724 | 0.01602082 | 0.1066615 | 0.2715143 | 0.05192944 | 0.100929 | 0.1871541 | 0.04366539 | 0.04082483 | 0.3376635 | 0.03209361 | 0.06595453 | 0.01602082 |  | 0.03932768 | 0.03562018 | 0.07935154 | 0.05468089
| Rel.Std.Dev. |  | 5.519% | 9.589% | 1.632% | 9.682% | 33.52% | 5.574% | 9.148% | 13.59% | 4.309% | 4.454% | 28.18% | 3.258% | 6.311% | 1.817% |  | 4.111% | 3.658% | 8.111% | 5.848%
| PDM3 |  | 4.967% | 14.42% | -2.33% | 9.61% | -19.41% | -7.304% | 9.776% | 36.97% | 0.8211% | -8.797% | 19.23% | -1.998% | 3.972% | -12.28% | -2.089% | -4.817% | -3.113% | -2.661% | -6.973%
| Z-Score (Absolute) |  | 0.84 | 1.97 | 0.03 | 1.39 | 2.08 | 0.63 | 1.41 | 4.67 | 0.34 | NA | 2.54 | 0.01 | 0.72 | 1.22 | 0.01 | 0.33 | 0.13 | 0.07 | 0.59
Results from laboratory 11 were removed due to their 0.1 ppm reading resolution.
| Analytical results for Al in OREAS 13c (Certified Value 8.33 wt.%) | [23 empty] | Certified
Al | Round | Replicate | Lab | Lab | Lab | Lab | Lab | Lab | Lab | Lab | Lab | Lab | Lab | Lab | Lab | Lab | Lab | Lab | Lab | Lab | Lab | Lab |  |  | 1
| No | No | 01 | 02 | 03 | 04 | 05 | 06 | 07 | 08 | 09 | 10 | 11 | 12 | 13 | 15 | 16 | 17 | 18 | 19 | 20 | 23 |  |  | wt.%
|  |  | 4A*OES/MS | 4A*OES/MS | 4A*OES | 4A*OES/MS | 4A*OES/MS | 4A*OES | 4A*MS | 4A*OES/MS | 4A*OES/MS | 4A*OES/MS | 4A*OES | 4A*OES | 4A*OES/MS | 4A*OES/MS | 4A*MS | 4A*MS | 4A*OES | 4A*OES | 4A*OES/MS | 4A*OES/MS |  |  | 2
3
| 1 | 1 | 8.59 | 8.05 | 8.2215 | 8.2 | 7.389 | 8.025505 | 7.96 | 8.27 | 8.28 | 7.8 | 8.22 | 9.15 | 8.06 | 8.79 | 8.72 | 8.338806 | 9 | 8.470954 | 8.85 | 8.22 |  |  | 1
| 1 | 2 | 8.43 | 8.42 | 8.2149 | 8.55 | 7.5246 | 8.095097 | 7.49 | 8.53 | 8.07 | 7.91 | 8.13 | 9.16 | 8.19 | 8.84 | 8.69 | 8.248963 | 9.16 | 8.283196 | 8.74 | 8.43 |  |  | #N/A
| 1 | 3 | 8.68 | 7.86 | 8.2705 | 7.97 | 7.4918 | 8.069928 | 7.87 | 8.38 | 7.7 | 8.11 | 8.16 | 8.87 | 8.06 | 8.8 | 8.61 | 8.190223 | 8.79 | 8.539026 | 8.88 | 8.27 |  |  | 16
| 1 | 4 | 8.72 | 7.96 | 8.0748 | 8.24 | 7.3441 | 8.085672 | 7.77 | 8.39 | 7.4 | 8.07 | 8.37 | 8.76 | 8.02 | 8.62 | 8.6 | 8.310624 | 8.84 | 8.450768 | 8.53 | 7.97 |  |  | 8.334212
| 1 | 5 | 8.44 | 8.21 | 8.1867 | 8.27 | 7.249 | 8.040099 | 7.92 | 8.27 | 7.59 | 8.13 | 8.35 | 9.11 | 8.15 | 8.6 | 8.69 | 8.220478 | 8.63 | 8.347469 | 8.79 | 7.82 |  |  | 20
| 1 | 6 | 8.82 | 8.16 | 8.1672 | 8.31 | 7.4272 | 8.092093 | 7.64 | 8.19 | 8.17 | 8.06 | 8.27 | 8.75 | 8.09 | 9.08 | 8.71 | 8.156323 | 8.73 | 8.283643 | 8.61 | 8
| Mean |  | 8.613333 | 8.11 | 8.189267 | 8.256667 | 7.404283 | 8.068066 | 7.775 | 8.338333 | 7.868333 | 8.013333 | 8.25 | 8.966667 | 8.095 | 8.788333 | 8.67 | 8.244236 | 8.858333 | 8.395843 | 8.733333 | 8.118333
| Median |  | 8.635 | 8.105 | 8.2008 | 8.255 | 7.4081 | 8.0778 | 7.82 | 8.325 | 7.885 | 8.065 | 8.245 | 8.99 | 8.075 | 8.795 | 8.69 | 8.234721 | 8.815 | 8.399119 | 8.765 | 8.11
| Std Dev. |  | 0.1566738 | 0.1985951 | 0.06616805 | 0.1869403 | 0.100627 | 0.02903462 | 0.1809696 | 0.1204021 | 0.3539162 | 0.1300256 | 0.0981835 | 0.1952093 | 0.06348228 | 0.1741742 | 0.05176872 | 0.07011944 | 0.1921891 | 0.1065628 | 0.1377921 | 0.2260457
| Rel.Std.Dev. |  | 1.819% | 2.449% | 0.808% | 2.264% | 1.359% | 0.3599% | 2.328% | 1.444% | 4.498% | 1.623% | 1.19% | 2.177% | 0.7842% | 1.982% | 0.5971% | 0.8505% | 2.17% | 1.269% | 1.578% | 2.784%
| PDM3 |  | 3.349% | -2.69% | -1.739% | -0.9305% | -11.16% | -3.193% | -6.71% | 0.04945% | -5.59% | -3.85% | -1.01% | 7.589% | -2.87% | 5.449% | 4.029% | -1.08% | 6.289% | 0.7395% | 4.789% | -2.59%
| Z-Score (Absolute) |  | 1.2 | 0.45 | 0.19 | 0.03 | 2.75 | 0.58 | 1.54 | 0.3 | 1.24 | 0.76 | 0.01 | 2.35 | 0.5 | 1.77 | 1.38 | 0.01 | 1.99 | 0.49 | 1.59 | 0.42
| Analytical results for As in OREAS 13c (Certified Value 17.9 ppm) | [23 empty] | Certified
As | Round | Replicate | Lab | Lab | Lab | Lab | Lab | Lab | Lab | Lab | Lab | Lab | Lab | Lab | Lab | Lab | Lab | Lab | Lab | Lab | Lab | Lab |  |  | 1
| No | No | 01 | 02 | 03 | 04 | 05 | 07 | 08 | 09 | 10 | 11 | 12 | 13 | 15 | 16 | 17 | 19 | 20 | 21 | 22 | 23 |  |  | ppm
|  |  | 4A*OES/MS | 4A*OES/MS | 4A*MS | 4A*OES/MS | 4A*OES/MS | 4A*MS | 4A*OES/MS | 4A*OES/MS | 4A*OES/MS | 4A*MS | 4A*MS | 4A*OES/MS | 4A*MS | 4A*MS | 4A*MS | 4A*OES | 4A*OES/MS | 4A*OES | 4A*OES | 4A*OES/MS |  |  | 1
2
| 1 | 1 | 17.4 | 19.2 | 18.2 | 17.7 | 17.8 | 24.2 | 18.1 | 145 | 17.2 | 18 | 21 | 19 | 19 | 19.8 | 18.34337 | 18.83563 | 18.4 | 17.21 | 27.95 | 17 |  |  | 1
| 1 | 2 | 17.4 | 20.3 | 18 | 17.7 | 17 | 20.3 | 18.2 | 127 | 16.7 | 18 | 21 | 18.4 | 18 | 19.2 | 18.75891 | 17.55855 | 17.3 | 16.57 | 22.8 | 18 |  |  | 15
| 1 | 3 | 17.4 | 19.3 | 18.4 | 17.6 | 16.5 | 26.9 | 17.4 | 124 | 17.8 | 18 | 20 | 19 | 18 | 21.4 | 18.11945 | 17.94576 | 17.9 | 17.92 |  | 19 |  |  | 16
| 1 | 4 | 17.2 | 19.4 | 18.6 | 17.4 | 15.5 | 24.3 | 17.4 | 161 | 17.4 | 18 | 21 | 18.3 | 18 | 20 | 18.30929 | 18.78863 | 17.2 | 16.86 |  | 17 |  |  | 17.93595
| 1 | 5 | 17.2 | 19.6 | 17.8 | 17.6 | 15.5 | 23.8 | 17.6 | 150 | 16.5 | 18 | 20 | 18.6 | 18 | 19.4 | 17.88669 | 18.02673 | 18.1 | 16.46 |  | 17 |  |  | 21
| 1 | 6 | 17.7 | 19.1 | 17.7 | 19.2 | 15.9 | 22.6 | 17.2 | 127 | 17.8 | 18 | 20 | 19.4 | 18 | 18.8 | 17.94112 | 18.05986 | 18.3 | 16.85 |  | 17
| Mean |  | 17.38333 | 19.48333 | 18.11667 | 17.86667 | 16.36667 | 23.68333 | 17.65 | 139 | 17.23333 | 18 | 20.5 | 18.78333 | 18.16667 | 19.76667 | 18.22647 | 18.20253 | 17.86667 | 16.97833 | 25.375 | 17.5
| Median |  | 17.4 | 19.35 | 18.1 | 17.65 | 16.2 | 24 | 17.5 | 136 | 17.3 | 18 | 20.5 | 18.8 | 18 | 19.6 | 18.21437 | 18.0433 | 18 | 16.855 | 25.375 | 17
| Std Dev. |  | 0.1834848 | 0.4355074 | 0.3488075 | 0.6623192 | 0.9157875 | 2.17386 | 0.4086563 | 15.1921 | 0.546504 | 0 | 0.5477226 | 0.4215052 | 0.4082483 | 0.9070097 | 0.3201078 | 0.5052159 | 0.5085928 | 0.5303364 | 3.6416 | 0.83666
| Rel.Std.Dev. |  | 1.056% | 2.235% | 1.925% | 3.707% | 5.595% | 9.179% | 2.315% | 10.93% | 3.171% | 0% | 2.672% | 2.244% | 2.247% | 4.589% | 1.756% | 2.776% | 2.847% | 3.124% | 14.35% | 4.781%
| PDM3 |  | -3.081% | 8.627% | 1.008% | -0.3863% | -8.749% | 32.04% | -1.594% | 675% | -3.917% | 0.3571% | 14.3% | 4.725% | 1.286% | 10.21% | 1.62% | 1.486% | -0.3863% | -5.339% | 41.48% | -2.431%
| Z-Score (Absolute) |  | 0.61 | 1.05 | 0.03 | 0.23 | 1.42 | 4.38 | 0.4 | 95.72 | 0.73 | NA | NA | 0.49 | NA | 1.27 | 0.05 | 0.03 | 0.23 | 0.94 | 5.72 | NA
Results from laboratories 11, 12, 15 and 23 were removed due to their 1 ppm reading resolution.
| Analytical results for B in OREAS 13c (Indicative Value 55 ppm) | [23 empty] | Indicative
B | Round | Replicate | Lab | [21 empty] | 1
| No | No | 07 | [21 empty] | ppm
|  |  | 4A*OES | [21 empty] | 0
0
| 1 | 1 | 56 | [21 empty] | 1
| 1 | 2 | 55 | [21 empty] | 7
| 1 | 3 | 55 | [21 empty] | 16
| 1 | 4 | 54 | [21 empty] | 54.83333
| 1 | 5 | 55 | [21 empty] | 13
| 1 | 6 | 54
| Mean |  | 54.83333
| Median |  | 55
| Std Dev. |  | 0.7527727
| Rel.Std.Dev. |  | 1.373%
| PDM3 |  | 6.661e-14%
| Z-Score (Absolute) |  | NA
| Analytical results for Ba in OREAS 13c (Certified Value 624 ppm) | [23 empty] | Certified
Ba | Round | Replicate | Lab | Lab | Lab | Lab | Lab | Lab | Lab | Lab | Lab | Lab | Lab | Lab | Lab | Lab | Lab | Lab | Lab | Lab | Lab | Lab |  |  | 1
| No | No | 01 | 02 | 03 | 04 | 05 | 06 | 07 | 08 | 09 | 10 | 11 | 12 | 13 | 15 | 16 | 17 | 18 | 19 | 20 | 23 |  |  | ppm
|  |  | 4A*OES/MS | 4A*OES/MS | 4A*MS | 4A*OES/MS | 4A*OES/MS | 4A*OES | 4A*MS | 4A*OES/MS | 4A*OES/MS | 4A*OES/MS | 4A*MS | 4A*OES | 4A*OES/MS | 4A*OES/MS | 4A*MS | 4A*MS | 4A*OES | 4A*OES | 4A*OES/MS | 4A*OES/MS |  |  | 0
0
| 1 | 1 | 598 | 640 | 614.1 | 630 | 593 | 637.0464 | 577 | 640 | 598 | 620 | 642 | 631 | 620 | 616 | 639 | 617.9075 | 639 | 621.7361 | 597 | 658 |  |  | 1
| 1 | 2 | 585 | 680 | 620.2 | 680 | 603 | 637.8964 | 624 | 660 | 586 | 620 | 642 | 633 | 630 | 623 | 637 | 623.087 | 639 | 604.6084 | 587 | 665 |  |  | #N/A
| 1 | 3 | 604 | 630 | 620.2 | 620 | 598 | 636.9447 | 599 | 650 | 602 | 630 | 644 | 614 | 620 | 621 | 630 | 621.3703 | 624 | 620.3138 | 606 | 671 |  |  | 16
| 1 | 4 | 595 | 640 | 625.4 | 640 | 610 | 637.8229 | 600 | 650 | 587 | 640 | 652 | 605 | 610 | 610 | 639 | 619.7659 | 626 | 628.348 | 588 | 634 |  |  | 624.125
| 1 | 5 | 588 | 660 | 630.4 | 710 | 583 | 637.3331 | 638 | 640 | 611 | 640 | 643 | 629 | 630 | 609 | 638 | 614.8828 | 616 | 614.9584 | 604 | 632 |  |  | 22
| 1 | 6 | 590 | 650 | 615.6 | 660 | 596 | 636.7037 | 622 | 640 | 590 | 630 | 644 | 604 | 630 | 640 | 641 | 610.2109 | 622 | 609.1658 | 615 | 637
| Mean |  | 593.3333 | 650 | 620.9833 | 656.6667 | 597.1667 | 637.2912 | 610 | 646.6667 | 595.6667 | 630 | 644.5 | 619.3333 | 623.3333 | 619.8333 | 637.3333 | 617.8707 | 627.6667 | 616.5218 | 599.5 | 649.5
| Median |  | 592.5 | 645 | 620.2 | 650 | 597 | 637.1898 | 611 | 645 | 594 | 630 | 643.5 | 621.5 | 625 | 618.5 | 638.5 | 618.8367 | 625 | 617.6361 | 600.5 | 647.5
| Std Dev. |  | 7.033254 | 17.88854 | 6.095381 | 33.86247 | 9.152413 | 0.4849404 | 22.06354 | 8.164966 | 9.811558 | 8.944272 | 3.781534 | 13.30664 | 8.164966 | 11.37395 | 3.829708 | 4.704267 | 9.395034 | 8.716796 | 10.93161 | 17.19011
| Rel.Std.Dev. |  | 1.185% | 2.752% | 0.9816% | 5.157% | 1.533% | 0.07609% | 3.617% | 1.263% | 1.647% | 1.42% | 0.5867% | 2.149% | 1.31% | 1.835% | 0.6009% | 0.7614% | 1.497% | 1.414% | 1.823% | 2.647%
| PDM3 |  | -4.934% | 4.146% | -0.5034% | 5.214% | -4.319% | 2.11% | -2.263% | 3.612% | -4.56% | 0.9413% | 3.265% | -0.7677% | -0.1268% | -0.6876% | 2.116% | -1.002% | 0.5675% | -1.218% | -3.946% | 4.066%
| Z-Score (Absolute) |  | 1.28 | 1.24 | 0.05 | 1.54 | 1.11 | 0.67 | 0.54 | 1.09 | 1.18 | 0.35 | 0.99 | 0.13 | 0.05 | 0.1 | 0.68 | 0.19 | 0.25 | 0.25 | 1.01 | 1.22
| Analytical results for Be in OREAS 13c (Certified Value 1.71 ppm) | [23 empty] | Certified
Be | Round | Replicate | Lab | Lab | Lab | Lab | Lab | Lab | Lab | Lab | Lab | Lab | Lab | Lab | Lab | Lab | Lab | Lab | Lab | Lab | Lab | Lab |  |  | 1
| No | No | 01 | 02 | 03 | 04 | 05 | 06 | 07 | 08 | 09 | 10 | 11 | 12 | 13 | 15 | 16 | 17 | 18 | 19 | 20 | 23 |  |  | ppm
|  |  | 4A*OES/MS | 4A*OES/MS | 4A*MS | 4A*OES/MS | 4A*OES/MS | 4A*MS | 4A*MS | 4A*OES/MS | 4A*OES/MS | 4A*OES/MS | 4A*MS | 4A*MS | 4A*OES/MS | 4A*MS | 4A*MS | 4A*MS | 4A*MS | 4A*OES | 4A*OES/MS | 4A*OES/MS |  |  | 2
3
| 1 | 1 | 1.83 | 1.72 | 1.69 | 1.71 | 1.28 | 1.37426 | 1.58 | 1.71 | 1.8 | 1.68 | 1.8 | 1.8 | 1.62 | 2.31 | 1.69 | 2.16347 | 1.7 | 1.653972 | 1.63 | 2 |  |  | 1
| 1 | 2 | 1.83 | 1.84 | 1.6 | 1.79 | 1.31 | 1.38534 | 1.64 | 1.77 | 1.7 | 1.66 | 1.7 | 1.82 | 1.68 | 2.22 | 1.7 | 2.179972 | 1.7 | 1.59659 | 1.75 | 2 |  |  | #N/A
| 1 | 3 | 1.84 | 1.72 | 1.8 | 1.66 | 1.3 | 1.40558 | 1.57 | 1.73 | 1.9 | 1.69 | 1.8 | 1.81 | 1.66 | 2.17 | 1.64 | 2.178321 | 1.8 | 1.602487 | 1.88 | 2 |  |  | 16
| 1 | 4 | 1.78 | 1.73 | 1.75 | 1.7 | 1.28 | 1.36202 | 1.59 | 1.73 | 1.7 | 1.72 | 1.8 | 1.78 | 1.62 | 2.07 | 1.69 | 2.161143 | 1.8 | 1.753103 | 1.58 | 2 |  |  | 1.71433
| 1 | 5 | 1.74 | 1.76 | 1.64 | 1.71 | 1.25 | 1.36274 | 1.64 | 1.68 | 1.8 | 1.67 | 1.7 | 1.89 | 1.66 | 2.09 | 1.61 | 2.155774 | 1.7 | 1.767992 | 1.62 | 2 |  |  | 23
| 1 | 6 | 1.72 | 1.79 | 1.66 | 1.73 | 1.29 | 1.35182 | 1.59 | 1.69 | 1.7 | 1.7 | 1.8 | 1.81 | 1.67 | 1.94 | 1.63 | 2.142708 | 1.8 | 1.625522 | 1.57 | 2
| Mean |  | 1.79 | 1.76 | 1.69 | 1.716667 | 1.285 | 1.373627 | 1.601667 | 1.718333 | 1.766667 | 1.686667 | 1.766667 | 1.818333 | 1.651667 | 2.133333 | 1.66 | 2.163564 | 1.75 | 1.666611 | 1.671667 | 2
| Median |  | 1.805 | 1.745 | 1.675 | 1.71 | 1.285 | 1.3685 | 1.59 | 1.72 | 1.75 | 1.685 | 1.8 | 1.81 | 1.66 | 2.13 | 1.665 | 2.162306 | 1.75 | 1.639747 | 1.625 | 2
| Std Dev. |  | 0.05138093 | 0.04774935 | 0.07375636 | 0.04273952 | 0.02073644 | 0.01942876 | 0.03060501 | 0.03250641 | 0.08164966 | 0.02160247 | 0.05163978 | 0.03763863 | 0.02562551 | 0.1290994 | 0.03794733 | 0.01406068 | 0.05477226 | 0.07565952 | 0.1205681 | 0
| Rel.Std.Dev. |  | 2.87% | 2.713% | 4.364% | 2.49% | 1.614% | 1.414% | 1.911% | 1.892% | 4.622% | 1.281% | 2.923% | 2.07% | 1.551% | 6.052% | 2.286% | 0.6499% | 3.13% | 4.54% | 7.212% | 0%
| PDM3 |  | 4.414% | 2.664% | -1.419% | 0.1363% | -25.04% | -19.87% | -6.572% | 0.2335% | 3.053% | -1.614% | 3.053% | 6.067% | -3.655% | 24.44% | -3.169% | 26.2% | 2.081% | -2.784% | -2.489% | 16.66%
| Z-Score (Absolute) |  | 0.99 | 0.58 | 0.36 | 0 | 5.82 | 4.62 | 1.55 | 0.02 | 0.67 | 0.4 | 0.67 | 1.37 | 0.88 | 5.61 | 0.76 | 6.02 | 0.45 | 0.67 | 0.61 | NA
Results from laboratory 23 were removed due to their 1 ppm reading resolution.
| Analytical results for Bi in OREAS 13c (Certified Value 9.02 ppm) | [23 empty] | Certified
Bi | Round | Replicate | Lab | Lab | Lab | Lab | Lab | Lab | Lab | Lab | Lab | Lab | Lab | Lab | Lab | Lab | Lab | Lab | Lab | Lab | Lab | Lab |  |  | 1
| No | No | 01 | 02 | 03 | 04 | 05 | 06 | 07 | 08 | 09 | 10 | 11 | 12 | 13 | 15 | 16 | 17 | 18 | 19 | 20 | 23 |  |  | ppm
|  |  | 4A*OES/MS | 4A*OES/MS | 4A*MS | 4A*OES/MS | 4A*OES/MS | 4A*MS | 4A*MS | 4A*OES/MS | 4A*OES/MS | 4A*OES/MS | 4A*MS | 4A*MS | 4A*OES/MS | 4A*MS | 4A*MS | 4A*MS | 4A*MS | 4A*OES | 4A*OES/MS | 4A*OES/MS |  |  | 2
3
| 1 | 1 | 8.68 | 9.69 | 9.12 | 8.71 | 8.76 | 9.18005 | 4.16 | 9.06 | 8.15 | 8.38 | 8.8 | 9.92 | 8.66 | 9.24 | 8.82 | 9.729099 | 8.6 | 8.86847 | 8.55 | 8.8 |  |  | 1
| 1 | 2 | 8.72 | 9.95 | 9.21 | 8.76 | 9.55 | 9.13815 | 4.54 | 9.17 | 8.07 | 8.6 | 8.74 | 10.8 | 8.81 | 9.74 | 9.03 | 9.739793 | 8.8 | 8.676792 | 8.39 | 9.03 |  |  | #N/A
| 1 | 3 | 8.6 | 9.62 | 9.16 | 8.61 | 9.77 | 9.06565 | 4.68 | 8.98 | 8.25 | 9.07 | 8.63 | 9.4 | 8.67 | 9.67 | 9.01 | 9.767666 | 8.8 | 8.806683 | 8.8 | 8.89 |  |  | 16
| 1 | 4 | 8.54 | 9.63 | 9.23 | 9.07 | 9.65 | 9.14675 | 4.81 | 9.18 | 8.21 | 8.64 | 8.73 | 9.5 | 8.61 | 9.57 | 8.98 | 9.926587 | 8.8 | 8.847022 | 8.55 | 8.71 |  |  | 9.019796
| 1 | 5 | 8.56 | 10.05 | 9.09 | 8.86 | 9.52 | 9.10665 | 4.75 | 9.05 | 8.4 | 8.67 | 8.69 | 9.52 | 8.67 | 9.59 | 8.89 | 10.15114 | 8.8 | 9.291179 | 8.76 | 8.63 |  |  | 24
| 1 | 6 | 8.68 | 9.71 | 9.04 | 8.85 | 9.95 | 9.1045 | 4.1 | 9.04 | 8.3 | 8.61 | 8.76 | 9.49 | 8.61 | 9.28 | 8.95 | 9.622454 | 8.8 | 9.22809 | 8.71 | 8.68
| Mean |  | 8.63 | 9.775 | 9.141667 | 8.81 | 9.533333 | 9.123625 | 4.506667 | 9.08 | 8.23 | 8.661667 | 8.725 | 9.771667 | 8.671667 | 9.515 | 8.946667 | 9.822789 | 8.766667 | 8.953039 | 8.626667 | 8.79
| Median |  | 8.64 | 9.7 | 9.14 | 8.805 | 9.6 | 9.1224 | 4.61 | 9.055 | 8.23 | 8.625 | 8.735 | 9.51 | 8.665 | 9.58 | 8.965 | 9.753729 | 8.8 | 8.857746 | 8.63 | 8.755
| Std Dev. |  | 0.07348469 | 0.1804162 | 0.07250287 | 0.1576071 | 0.4103007 | 0.03986111 | 0.3059194 | 0.07874008 | 0.1154123 | 0.2249815 | 0.05890671 | 0.5355527 | 0.07332576 | 0.2069541 | 0.07916228 | 0.1883742 | 0.08164966 | 0.2474329 | 0.1565461 | 0.1495326
| Rel.Std.Dev. |  | 0.8515% | 1.846% | 0.7931% | 1.789% | 4.304% | 0.4369% | 6.788% | 0.8672% | 1.402% | 2.597% | 0.6751% | 5.481% | 0.8456% | 2.175% | 0.8848% | 1.918% | 0.9314% | 2.764% | 1.815% | 1.701%
| PDM3 |  | -4.322% | 8.373% | 1.351% | -2.326% | 5.693% | 1.151% | -50.04% | 0.6675% | -8.756% | -3.97% | -3.268% | 8.336% | -3.86% | 5.49% | -0.8108% | 8.903% | -2.806% | -0.7401% | -4.359% | -2.548%
| Z-Score (Absolute) |  | 0.68 | 2.45 | 0.72 | 0.19 | 1.79 | 0.67 | 11.94 | 0.55 | 1.77 | 0.59 | 0.42 | 2.44 | 0.56 | 1.74 | 0.19 | 2.58 | 0.31 | 0.2 | 0.69 | 0.24
| Analytical results for Ca in OREAS 13c (Certified Value 5.75 wt.%) | [23 empty] | Certified
Ca | Round | Replicate | Lab | Lab | Lab | Lab | Lab | Lab | Lab | Lab | Lab | Lab | Lab | Lab | Lab | Lab | Lab | Lab | Lab | Lab | Lab | Lab |  |  | 1
| No | No | 01 | 02 | 03 | 04 | 05 | 06 | 07 | 08 | 09 | 10 | 11 | 12 | 13 | 15 | 16 | 17 | 18 | 19 | 20 | 23 |  |  | wt.%
|  |  | 4A*OES/MS | 4A*OES/MS | 4A*OES | 4A*OES/MS | 4A*OES/MS | 4A*OES | 4A*OES | 4A*OES/MS | 4A*OES/MS | 4A*OES/MS | 4A*OES | 4A*OES | 4A*OES/MS | 4A*OES/MS | 4A*MS | 4A*MS | 4A*OES | 4A*OES | 4A*OES/MS | 4A*OES/MS |  |  | 2
3
| 1 | 1 | 5.94 | 5.61 | 5.7252 | 5.77 | 5.8729 | 5.636258 | 5.54 | 5.89 | 5.58 | 5.66 | 5.67 | 6.023 | 5.68 | 5.585 | 5.84 | 5.779082 | 5.775 | 5.678329 | 6.04 | 5.64 |  |  | 1
| 1 | 2 | 5.81 | 5.99 | 5.7385 | 6.05 | 5.9694 | 5.644584 | 5.54 | 6.1 | 5.45 | 5.7 | 5.55 | 6.063 | 5.75 | 5.642 | 5.83 | 5.705358 | 5.718 | 5.502314 | 5.87 | 5.82 |  |  | #N/A
| 1 | 3 | 5.97 | 5.53 | 5.7592 | 5.62 | 5.9389 | 5.633056 | 5.54 | 5.99 | 5.59 | 5.77 | 5.52 | 5.883 | 5.68 | 5.632 | 5.81 | 5.729321 | 5.903 | 5.69714 | 6.07 | 5.71 |  |  | 16
| 1 | 4 | 5.94 | 5.6 | 5.7369 | 5.78 | 5.8816 | 5.670088 | 5.5 | 5.99 | 5.46 | 5.87 | 5.51 | 5.79 | 5.58 | 5.531 | 5.87 | 5.702608 | 5.932 | 5.648626 | 5.75 | 5.51 |  |  | 5.745875
| 1 | 5 | 5.94 | 5.69 | 5.7369 | 5.85 | 5.7387 | 5.65835 | 5.52 | 5.82 | 5.69 | 5.82 | 5.5 | 6.032 | 5.77 | 5.531 | 5.88 | 5.724199 | 5.832 | 5.585173 | 6.07 | 5.41 |  |  | 25
| 1 | 6 | 5.99 | 5.74 | 5.7144 | 5.87 | 5.9043 | 5.639216 | 5.55 | 5.94 | 5.51 | 5.82 | 5.65 | 5.791 | 5.78 | 5.793 | 5.85 | 5.690835 | 5.882 | 5.556081 | 5.9 | 5.53
| Mean |  | 5.931667 | 5.693333 | 5.735183 | 5.823333 | 5.8843 | 5.646925 | 5.531667 | 5.955 | 5.546667 | 5.773333 | 5.566667 | 5.930333 | 5.706667 | 5.619 | 5.846667 | 5.721901 | 5.840333 | 5.611277 | 5.95 | 5.603333
| Median |  | 5.94 | 5.65 | 5.7369 | 5.815 | 5.89295 | 5.6419 | 5.54 | 5.965 | 5.545 | 5.795 | 5.535 | 5.953 | 5.715 | 5.6085 | 5.845 | 5.714779 | 5.857 | 5.616899 | 5.97 | 5.585
| Std Dev. |  | 0.06306082 | 0.1628087 | 0.01500206 | 0.1416569 | 0.07994971 | 0.01440898 | 0.01834848 | 0.09607289 | 0.09136009 | 0.07991662 | 0.07447595 | 0.1247969 | 0.07580677 | 0.09758893 | 0.02581989 | 0.03143544 | 0.08169374 | 0.07597931 | 0.1309962 | 0.1490861
| Rel.Std.Dev. |  | 1.063% | 2.86% | 0.2616% | 2.433% | 1.359% | 0.2552% | 0.3317% | 1.613% | 1.647% | 1.384% | 1.338% | 2.104% | 1.328% | 1.737% | 0.4416% | 0.5494% | 1.399% | 1.354% | 2.202% | 2.661%
| PDM3 |  | 3.233% | -0.9144% | -0.1861% | 1.348% | 2.409% | -1.722% | -3.728% | 3.64% | -3.467% | 0.4779% | -3.119% | 3.21% | -0.6824% | -2.208% | 1.754% | -0.4172% | 1.644% | -2.343% | 3.553% | -2.481%
| Z-Score (Absolute) |  | 1.16 | 0.2 | 0.04 | 0.54 | 0.89 | 0.47 | 1.13 | 1.3 | 1.04 | 0.26 | 0.93 | 1.16 | 0.13 | 0.63 | 0.68 | 0.04 | 0.64 | 0.67 | 1.27 | 0.72
| Analytical results for Cd in OREAS 13c (Certified Value 0.33 ppm) | [23 empty] | Certified
Cd | Round | Replicate | Lab | Lab | Lab | Lab | Lab | Lab | Lab | Lab | Lab | Lab | Lab | Lab | Lab | Lab | Lab | Lab | Lab | Lab | Lab |  |  |  | 1
| No | No | 01 | 02 | 03 | 04 | 05 | 07 | 08 | 09 | 10 | 11 | 12 | 13 | 15 | 16 | 17 | 18 | 19 | 20 | 23 |  |  |  | ppm
|  |  | 4A*OES/MS | 4A*OES/MS | 4A*MS | 4A*OES/MS | 4A*OES/MS | 4A*MS | 4A*OES/MS | 4A*OES/MS | 4A*OES/MS | 4A*MS | 4A*MS | 4A*OES/MS | 4A*MS | 4A*MS | 4A*MS | 4A*MS | 4A*OES | 4A*OES/MS | 4A*OES/MS |  |  |  | 2
3
| 1 | 1 | 0.29 | 0.32 | 0.33 | 0.3 | 0.32 | 0.32 | 0.31 | 0.33 | 0.28 | 0.3 | 0.37 | 0.32 | 0.34 | 0.41 | 0.3292917 | 0.4 | 0.2949165 | 0.33 | 0.31 |  |  |  | 1
| 1 | 2 | 0.39 | 0.36 | 0.29 | 0.38 | 0.34 | 0.35 | 0.32 | 0.33 | 0.33 | 0.3 | 0.41 | 0.3 | 0.43 | 0.41 | 0.3461453 | 0.4 | 0.3856767 | 0.23 | 0.3 |  |  |  | #N/A
| 1 | 3 | 0.33 | 0.32 | 0.33 | 0.33 | 0.35 | 0.35 | 0.34 | 0.38 | 0.28 | 0.3 | 0.37 | 0.31 | 0.34 | 0.4 | 0.3134991 | 0.4 | 0.3080399 | 0.35 | 0.32 |  |  |  | 16
| 1 | 4 | 0.36 | 0.33 | 0.37 | 0.41 | 0.37 | 0.33 | 0.31 | 0.3 | 0.29 | 0.28 | 0.37 | 0.33 | 0.33 | 0.37 | 0.3394906 | 0.4 | 0.3337065 | 0.32 | 0.3 |  |  |  | 0.3331849
| 1 | 5 | 0.31 | 0.34 | 0.31 | 0.29 | 0.34 | 0.38 | 0.3 | 0.31 | 0.3 | 0.28 | 0.34 | 0.34 | 0.32 | 0.39 | 0.3207181 | 0.3 | 0.3857245 | 0.33 | 0.27 |  |  |  | 26
| 1 | 6 | 0.33 | 0.33 | 0.33 | 0.33 | 0.36 | 0.37 | 0.34 | 0.32 | 0.44 | 0.29 | 0.34 | 0.37 | 0.31 | 0.4 | 0.3428288 | 0.3 | 0.3023873 | 0.31 | 0.29
| Mean |  | 0.335 | 0.3333333 | 0.3266667 | 0.34 | 0.3466667 | 0.35 | 0.32 | 0.3283333 | 0.32 | 0.2916667 | 0.3666667 | 0.3283333 | 0.345 | 0.3966667 | 0.3319956 | 0.3666667 | 0.3350752 | 0.3116667 | 0.2983333
| Median |  | 0.33 | 0.33 | 0.33 | 0.33 | 0.345 | 0.35 | 0.315 | 0.325 | 0.295 | 0.295 | 0.37 | 0.325 | 0.335 | 0.4 | 0.3343911 | 0.4 | 0.3208732 | 0.325 | 0.3
| Std Dev. |  | 0.03563706 | 0.01505545 | 0.0265832 | 0.0464758 | 0.0175119 | 0.02280351 | 0.0167332 | 0.02786874 | 0.06164414 | 0.009831921 | 0.02581989 | 0.02483277 | 0.0432435 | 0.01505545 | 0.01304116 | 0.05163978 | 0.04132762 | 0.04215052 | 0.01722401
| Rel.Std.Dev. |  | 10.64% | 4.517% | 8.138% | 13.67% | 5.052% | 6.515% | 5.229% | 8.488% | 19.26% | 3.371% | 7.042% | 7.563% | 12.53% | 3.795% | 3.928% | 14.08% | 12.33% | 13.52% | 5.773%
| PDM3 |  | 0.5448% | 0.04454% | -1.956% | 2.045% | 4.046% | 5.047% | -3.957% | -1.456% | -3.957% | -12.46% | 10.05% | -1.456% | 3.546% | 19.05% | -0.357% | 10.05% | 0.5673% | -6.458% | -10.46%
| Z-Score (Absolute) |  | 0.13 | 0.04 | 0.32 | 0.4 | 0.76 | 0.94 | 0.68 | 0.23 | 0.68 | 2.21 | 1.83 | 0.23 | 0.67 | 3.45 | 0.04 | NA | 0.13 | 1.13 | 1.85
Results from laboratory 18 were removed due to their 0.1 ppm reading resolution.
| Analytical results for Ce in OREAS 13c (Certified Value 56 ppm) | [23 empty] | Certified
Ce | Round | Replicate | Lab | Lab | Lab | Lab | Lab | Lab | Lab | Lab | Lab | Lab | Lab | Lab | Lab | Lab | Lab | Lab | Lab | Lab |  |  |  |  | 1
| No | No | 01 | 02 | 03 | 04 | 05 | 06 | 07 | 08 | 09 | 10 | 12 | 13 | 15 | 16 | 17 | 18 | 20 | 23 |  |  |  |  | ppm
|  |  | 4A*OES/MS | 4A*OES/MS | 4A*MS | 4A*OES/MS | 4A*OES/MS | 4A*MS | 4A*MS | 4A*OES/MS | 4A*OES/MS | 4A*OES/MS | 4A*MS | 4A*OES/MS | 4A*MS | 4A*MS | 4A*MS | 4A*OES | 4A*OES/MS | 4A*OES/MS |  |  |  |  | 0
1
| 1 | 1 | 53.5 | 59.4 | 53.74 | 55.8 | 39.6 | 53.78128 | 57 | 58.9 | 54.01 | 55.7 | 57.89 | 54.1 | 56.85 | 54.52 | 57.56738 | < 1 | 49.4 | 61.4 |  |  |  |  | 1
| 1 | 2 | 53.8 | 64 | 53.07 | 57.3 | 40.5 | 53.74684 | 57 | 59.6 | 53.36 | 55.8 | 57.45 | 54 | 58.69 | 56.33 | 58.17581 | < 1 | 48.8 | 60.8 |  |  |  |  | #N/A
| 1 | 3 | 54.2 | 58.2 | 52.05 | 54.7 | 40.6 | 53.74392 | 58 | 58.9 | 53.6 | 57 | 55.75 | 54.2 | 56.56 | 55.83 | 58.6251 | < 1 | 49.9 | 61.8 |  |  |  |  | 16
| 1 | 4 | 52.2 | 59.6 | 53.01 | 55.9 | 40.4 | 53.84486 | 57 | 57.4 | 52.97 | 56.9 | 55.82 | 53.1 | 55.54 | 56.5 | 59.53135 | < 1 | 49.1 | 59.8 |  |  |  |  | 55.89517
| 1 | 5 | 53.8 | 61.2 | 52.81 | 56.2 | 39.5 | 53.72561 | 60 | 60.1 | 53.83 | 57.3 | 56.99 | 53.5 | 54.61 | 54.76 | 58.86978 | < 1 | 50.7 | 58.1 |  |  |  |  | 27
| 1 | 6 | 53.4 | 60 | 52.86 | 57.6 | 40.4 | 53.40274 | 60 | 57.1 | 54.07 | 56.3 | 55.87 | 54.1 | 52.84 | 55.59 | 57.25181 | < 1 | 50.9 | 61.4
| Mean |  | 53.48333 | 60.4 | 52.92333 | 56.25 | 40.16667 | 53.70754 | 58.16667 | 58.66667 | 53.64 | 56.5 | 56.62833 | 53.83333 | 55.84833 | 55.58833 | 58.33687 |  | 49.8 | 60.55
| Median |  | 53.65 | 59.8 | 52.935 | 56.05 | 40.4 | 53.74538 | 57.5 | 58.9 | 53.715 | 56.6 | 56.43 | 54.05 | 56.05 | 55.71 | 58.40046 |  | 49.65 | 61.1
| Std Dev. |  | 0.6882345 | 2.011964 | 0.5432372 | 1.063485 | 0.4844241 | 0.1551726 | 1.47196 | 1.191078 | 0.4211413 | 0.6663332 | 0.9378362 | 0.4366539 | 2.013131 | 0.8083419 | 0.8472618 |  | 0.8579044 | 1.388164
| Rel.Std.Dev. |  | 1.287% | 3.331% | 1.026% | 1.891% | 1.206% | 0.2889% | 2.531% | 2.03% | 0.7851% | 1.179% | 1.656% | 0.8111% | 3.605% | 1.454% | 1.452% |  | 1.723% | 2.293%
| PDM3 |  | -4.315% | 8.059% | -5.317% | 0.6348% | -28.14% | -3.914% | 4.064% | 4.958% | -4.035% | 1.082% | 1.312% | -3.689% | -0.0838% | -0.549% | 4.368% |  | -10.9% | 8.328%
| Z-Score (Absolute) |  | 0.64 | 1.35 | 0.8 | 0.15 | 4.48 | 0.58 | 0.71 | 0.85 | 0.6 | 0.23 | 0.26 | 0.54 | 0.04 | 0.04 | 0.75 | 15.9 | 1.7 | 1.39
| Analytical results for Co in OREAS 13c (Certified Value 69 ppm) | [23 empty] | Certified
Co | Round | Replicate | Lab | Lab | Lab | Lab | Lab | Lab | Lab | Lab | Lab | Lab | Lab | Lab | Lab | Lab | Lab | Lab | Lab | Lab | Lab | Lab | Lab | Lab | 1
| No | No | 01 | 02 | 03 | 04 | 05 | 06 | 07 | 08 | 09 | 10 | 11 | 12 | 13 | 15 | 16 | 17 | 18 | 19 | 20 | 21 | 22 | 23 | ppm
|  |  | 4A*OES/MS | 4A*OES/MS | 4A*MS | 4A*OES/MS | 4A*OES/MS | 4A*OES | 4A*MS | 4A*OES/MS | 4A*OES/MS | 4A*OES/MS | 4A*MS | 4A*OES | 4A*OES/MS | 4A*MS | 4A*MS | 4A*MS | 4A*MS | 4A*OES | 4A*OES/MS | 4A*OES | 4A*OES | 4A*OES/MS | 0
1
| 1 | 1 | 67.1 | 67.8 | 68.3 | 70 | 68.7 | 74.35389 | 67 | 70.5 | 71.5 | 63.6 | 69 | 74 | 68.2 | 68.9 | 63.3 | 69.47626 | 67 | 66.51656 | 68.1 | 71.6 | 113.5 | 71 | 1
| 1 | 2 | 67.4 | 73 | 67.5 | 70.8 | 68.9 | 74.30041 | 67 | 73.1 | 69.9 | 61.8 | 70 | 73 | 68.6 | 71 | 63.5 | 70.74285 | 67.4 | 64.67094 | 64.5 | 71.89 | 114 | 76 | 19
| 1 | 3 | 68.2 | 68.1 | 68.8 | 68.7 | 68.4 | 74.28854 | 67 | 70.7 | 71.5 | 62.3 | 69 | 71 | 68.2 | 69.8 | 65.8 | 70.16884 | 67.6 | 66.65078 | 67.5 | 77.09 | 85.32 | 72.7 | 16
| 1 | 4 | 66.2 | 68.5 | 67.5 | 69.5 | 68.1 | 74.26807 | 65 | 70 | 68.9 | 63 | 69 | 68 | 65.4 | 69.8 | 63.8 | 70.28302 | 67.9 | 65.16843 | 65.8 | 71.71 | 82.67 | 71.2 | 69.04137
| 1 | 5 | 66.9 | 70.5 | 68.1 | 71.3 | 66.4 | 74.11877 | 69 | 70.3 | 71.8 | 66.4 | 70 | 69 | 67.4 | 70.5 | 64.6 | 68.93812 | 66.8 | 66.1055 | 69.1 | 70.65 |  | 69.4 | 28
| 1 | 6 | 67.7 | 69.1 | 66.4 | 74.2 | 68.1 | 74.39986 | 70 | 67.7 | 71.5 | 62.4 | 69 | 70 | 68.3 | 67.8 | 63.3 | 68.10922 | 66.3 | 64.71982 | 69.7 | 71.22 |  | 69.4
| Mean |  | 67.25 | 69.5 | 67.76667 | 70.75 | 68.1 | 74.28826 | 67.5 | 70.38333 | 70.85 | 63.25 | 69.33333 | 70.83333 | 67.68333 | 69.63333 | 64.05 | 69.61972 | 67.16667 | 65.63867 | 67.45 | 72.36 | 98.8725 | 71.61667
| Median |  | 67.25 | 68.8 | 67.8 | 70.4 | 68.25 | 74.29447 | 67 | 70.4 | 71.5 | 62.7 | 69 | 70.5 | 68.2 | 69.8 | 63.65 | 69.82255 | 67.2 | 65.63697 | 67.8 | 71.655 | 99.41 | 71.1
| Std Dev. |  | 0.6892024 | 1.962651 | 0.8334667 | 1.925357 | 0.8921883 | 0.0959625 | 1.760682 | 1.723272 | 1.172604 | 1.66343 | 0.5163978 | 2.316607 | 1.187294 | 1.146589 | 0.9853933 | 0.9766965 | 0.5819507 | 0.8960923 | 1.981666 | 2.358712 | 17.2143 | 2.480659
| Rel.Std.Dev. |  | 1.025% | 2.824% | 1.23% | 2.721% | 1.31% | 0.1292% | 2.608% | 2.448% | 1.655% | 2.63% | 0.7448% | 3.271% | 1.754% | 1.647% | 1.538% | 1.403% | 0.8664% | 1.365% | 2.938% | 3.26% | 17.41% | 3.464%
| PDM3 |  | -2.595% | 0.6643% | -1.846% | 2.475% | -1.363% | 7.6% | -2.233% | 1.944% | 2.62% | -8.388% | 0.4229% | 2.595% | -1.967% | 0.8574% | -7.23% | 0.8377% | -2.715% | -4.928% | -2.305% | 4.807% | 43.21% | 3.73%
| Z-Score (Absolute) |  | 0.8 | 0.03 | 0.61 | 0.49 | 0.49 | 1.8 | 0.71 | 0.36 | 0.53 | 2.28 | 0.03 | 0.52 | 0.64 | 0.08 | 1.98 | 0.08 | 0.83 | 1.4 | 0.73 | 1.09 | 10.88 | 0.81
| Analytical results for Cr in OREAS 13c (Certified Value 0.565 wt.%) | [23 empty] | Certified
Cr | Round | Replicate | Lab | Lab | Lab | Lab | Lab | Lab | Lab | Lab | Lab | Lab | Lab | Lab | Lab | Lab | Lab | Lab | Lab | Lab | Lab | Lab | Lab |  | 1
| No | No | 01 | 02 | 03 | 04 | 05 | 06 | 07 | 08 | 09 | 10 | 11 | 12 | 13 | 15 | 16 | 17 | 18 | 19 | 20 | 22 | 23 |  | wt.%
|  |  | 4A*OES/MS | 4A*OES/MS | 4A*OES | 4A*OES/MS | 4A*OES/MS | 4A*OES | 4A*MS | 4A*OES/MS | 4A*OES/MS | 4A*OES/MS | 4A*OES | 4A*OES | 4A*OES/MS | 4A*OES/MS | 4A*MS | 4A*OES | 4A*OES | 4A*OES | 4A*OES/MS | 4A*OES | 4A*OES/MS |  | 3
3
| 1 | 1 | 0.48 | 0.602 | 0.6325 | 0.574 | 0.12823 | 0.625325 | 0.5505 | 0.596 | 0.2355 | 0.575 | 0.607 | 0.4932 | 0.549 | 0.5428 | 0.4339 | 0.5550203 | 0.546 | 0.5926313 | 0.565 | 0.749441 | 0.6308 |  | 1
| 1 | 2 | 0.468 | 0.636 | 0.6199 | 0.596 | 0.13512 | 0.6215328 | 0.5644 | 0.605 | 0.2462 | 0.578 | 0.603 | 0.5317 | 0.568 | 0.5392 | 0.4237 | 0.5533486 | 0.575 | 0.6520569 | 0.57 | 0.723486 | 0.63 |  | #N/A
| 1 | 3 | 0.442 | 0.574 | 0.6237 | 0.566 | 0.12745 | 0.6279359 | 0.5524 | 0.601 | 0.2428 | 0.587 | 0.608 | 0.5044 | 0.562 | 0.5021 | 0.4534 | 0.5588004 | 0.578 | 0.6235362 | 0.563 | 0.7156541 | 0.6127 |  | 16
| 1 | 4 | 0.43 | 0.582 | 0.614 | 0.576 | 0.129 | 0.6266135 | 0.5611 | 0.588 | 0.2323 | 0.589 | 0.603 | 0.4657 | 0.555 | 0.5159 | 0.4267 | 0.5474054 | 0.59 | 0.6146357 | 0.582 | 0.7074439 | 0.6621 |  | 0.5654715
| 1 | 5 | 0.488 | 0.588 | 0.598 | 0.589 | 0.1256 | 0.6218906 | 0.5631 | 0.586 | 0.2444 | 0.569 | 0.607 | 0.5451 | 0.552 | 0.501 | 0.4232 | 0.5567862 | 0.571 | 0.6297329 | 0.583 |  | 0.6337 |  | 29
| 1 | 6 | 0.469 | 0.602 | 0.5782 | 0.587 | 0.12525 | 0.6275849 | 0.5839 | 0.584 | 0.2262 | 0.589 | 0.605 | 0.4733 | 0.564 | 0.5055 | 0.4395 | 0.5606873 | 0.535 | 0.6294926 | 0.554 |  | 0.6236
| Mean |  | 0.4628333 | 0.5973333 | 0.61105 | 0.5813333 | 0.1284417 | 0.6251471 | 0.5625667 | 0.5933333 | 0.2379 | 0.5811667 | 0.6055 | 0.5022333 | 0.5583333 | 0.51775 | 0.4334 | 0.5553414 | 0.5658333 | 0.6236809 | 0.5695 | 0.7240062 | 0.63215
| Median |  | 0.4685 | 0.595 | 0.61695 | 0.5815 | 0.12784 | 0.6259693 | 0.5621 | 0.592 | 0.23915 | 0.5825 | 0.606 | 0.4988 | 0.5585 | 0.5107 | 0.4303 | 0.5559033 | 0.573 | 0.6265144 | 0.5675 | 0.71957 | 0.6304
| Std Dev. |  | 0.02238228 | 0.02193323 | 0.01978168 | 0.01116542 | 0.003583347 | 0.002813196 | 0.01191531 | 0.008617811 | 0.007863333 | 0.008400397 | 0.002167948 | 0.03150858 | 0.007447595 | 0.01879668 | 0.01166602 | 0.004683702 | 0.02091331 | 0.01960362 | 0.01132696 | 0.01817753 | 0.01647577
| Rel.Std.Dev. |  | 4.836% | 3.672% | 3.237% | 1.921% | 2.79% | 0.45% | 2.118% | 1.452% | 3.305% | 1.445% | 0.358% | 6.274% | 1.334% | 3.63% | 2.692% | 0.8434% | 3.696% | 3.143% | 1.989% | 2.511% | 2.606%
| PDM3 |  | -18.15% | 5.635% | 8.06% | 2.805% | -77.29% | 10.55% | -0.5137% | 4.927% | -57.93% | 2.776% | 7.079% | -11.18% | -1.262% | -8.439% | -23.36% | -1.791% | 0.064% | 10.29% | 0.7124% | 28.04% | 11.79%
| Z-Score (Absolute) |  | 1.73 | 0.45 | 0.67 | 0.19 | 7.16 | 0.9 | 0.11 | 0.39 | 5.38 | 0.19 | 0.58 | 1.09 | 0.18 | 0.84 | 2.21 | 0.23 | 0.06 | 0.88 | 0 | 2.51 | 1.02
| Analytical results for Cs in OREAS 13c (Certified Value 7.02 ppm) | [23 empty] | Certified
Cs | Round | Replicate | Lab | Lab | Lab | Lab | Lab | Lab | Lab | Lab | Lab | Lab | Lab | Lab | Lab | Lab | Lab | Lab | Lab | Lab | Lab | Lab |  |  | 1
| No | No | 01 | 02 | 03 | 04 | 05 | 06 | 07 | 08 | 09 | 10 | 11 | 12 | 13 | 15 | 16 | 17 | 18 | 19 | 20 | 23 |  |  | ppm
|  |  | 4A*OES/MS | 4A*OES/MS | 4A*MS | 4A*OES/MS | 4A*OES/MS | 4A*MS | 4A*MS | 4A*OES/MS | 4A*OES/MS | 4A*OES/MS | 4A*MS | 4A*MS | 4A*OES/MS | 4A*MS | 4A*MS | 4A*MS | 4A*MS | 4A*OES | 4A*OES/MS | 4A*OES/MS |  |  | 2
3
| 1 | 1 | 6.32 | 7.55 | 6.58 | 7.18 | 6.7 | 6.607725 | 6.22 | 7.62 | 7 | 7.03 | 6.8 | 8.04 | 6.31 | 7.19 | 6.97 | 7.453239 | 7.1 | 6.235553 | 6.88 | 7 |  |  | 1
| 1 | 2 | 6.43 | 8.21 | 6.55 | 7.35 | 7.2 | 6.714362 | 6.56 | 7.68 | 7 | 7.12 | 6.9 | 8.13 | 6.39 | 7.25 | 7.02 | 7.733023 | 7 | 6.431503 | 6.76 | 7 |  |  | #N/A
| 1 | 3 | 6.27 | 7.65 | 6.79 | 6.92 | 7.5 | 6.679426 | 6.46 | 7.59 | 7 | 7.36 | 6.9 | 7.92 | 6.39 | 6.93 | 7.05 | 7.4042 | 7.1 | 6.648014 | 6.9 | 7 |  |  | 16
| 1 | 4 | 6.48 | 7.84 | 6.7 | 6.88 | 7.4 | 6.662621 | 6.47 | 7.41 | 6 | 7.3 | 7 | 7.78 | 6.21 | 7.04 | 7.17 | 7.622847 | 7 | 6.249115 | 6.77 | 7 |  |  | 7.020427
| 1 | 5 | 6.13 | 8.05 | 6.68 | 6.77 | 7.2 | 6.734434 | 6.92 | 7.7 | 7 | 6.78 | 6.9 | 8.07 | 6.44 | 7 | 7.07 | 7.554808 | 6.9 | 6.615666 | 7.14 | 7 |  |  | 30
| 1 | 6 | 6.27 | 7.81 | 6.67 | 7.06 | 7.6 | 6.738512 | 6.91 | 7.27 | 7 | 7.24 | 6.9 | 7.72 | 6.45 | 7.08 | 7.14 | 7.321955 | 7 | 6.549109 | 7.16 | 7
| Mean |  | 6.316667 | 7.851667 | 6.661667 | 7.026667 | 7.266667 | 6.689513 | 6.59 | 7.545 | 6.833333 | 7.138333 | 6.9 | 7.943333 | 6.365 | 7.081667 | 7.07 | 7.515012 | 7.016667 | 6.454827 | 6.935 | 7
| Median |  | 6.295 | 7.825 | 6.675 | 6.99 | 7.3 | 6.696894 | 6.515 | 7.605 | 7 | 7.18 | 6.9 | 7.98 | 6.39 | 7.06 | 7.06 | 7.504024 | 7 | 6.490306 | 6.89 | 7
| Std Dev. |  | 0.1254857 | 0.2454723 | 0.08658329 | 0.2135103 | 0.3204164 | 0.05010057 | 0.275826 | 0.1695582 | 0.4082483 | 0.2126421 | 0.06324555 | 0.1657307 | 0.09071935 | 0.1195687 | 0.07456541 | 0.1510677 | 0.07527727 | 0.180567 | 0.1759261 | 0
| Rel.Std.Dev. |  | 1.987% | 3.126% | 1.3% | 3.039% | 4.409% | 0.7489% | 4.186% | 2.247% | 5.974% | 2.979% | 0.9166% | 2.086% | 1.425% | 1.688% | 1.055% | 2.01% | 1.073% | 2.797% | 2.537% | 0%
| PDM3 |  | -10.02% | 11.84% | -5.11% | 0.08888% | 3.507% | -4.714% | -6.131% | 7.472% | -2.665% | 1.679% | -1.715% | 13.15% | -9.336% | 0.8723% | 0.7061% | 7.045% | -0.05356% | -8.056% | -1.217% | -0.291%
| Z-Score (Absolute) |  | 1.37 | 1.62 | 0.7 | 0.01 | 0.48 | 0.65 | 0.84 | 1.02 | NA | 0.23 | 0.24 | 1.8 | 1.28 | 0.12 | 0.09 | 0.96 | 0.01 | 1.1 | 0.17 | NA
Results from laboratories 9 and 23 were removed due to their 1 ppm reading resolution.
| Analytical results for Cu in OREAS 13c (Certified Value 0.234 wt.%) | [23 empty] | Certified
Cu | Round | Replicate | Lab | Lab | Lab | Lab | Lab | Lab | Lab | Lab | Lab | Lab | Lab | Lab | Lab | Lab | Lab | Lab | Lab | Lab | Lab | Lab | Lab |  | 1
| No | No | 01 | 02 | 03 | 04 | 05 | 06 | 07 | 08 | 09 | 10 | 11 | 12 | 13 | 15 | 16 | 17 | 18 | 19 | 20 | 22 | 23 |  | wt.%
|  |  | 4A*OES/MS | 4A*OES/MS | 4A*OES | 4A*OES/MS | 4A*OES/MS | 4A*OES | 4A*OES | 4A*OES/MS | 4A*OES/MS | 4A*OES/MS | 4A*OES | 4A*OES | 4A*OES/MS | 4A*OES/MS | 4A*MS | 4A*MS | 4A*MS | 4A*OES | 4A*OES/MS | 4A*OES | 4A*OES/MS |  | 3
3
| 1 | 1 | 0.227 | 0.24 | 0.2307 | 0.235 | 0.22689 | 0.2372272 | 0.238 | 0.238 | 0.23499 | 0.23 | 0.237 | 0.2387 | 0.231 | 0.2474 | 0.2316 | 0.2333973 | 0.252 | 0.2333649 | 0.237 | 0.235621 | 0.2315 |  | 1
| 1 | 2 | 0.229 | 0.256 | 0.2313 | 0.245 | 0.23044 | 0.236995 | 0.2358 | 0.246 | 0.22878 | 0.236 | 0.236 | 0.2403 | 0.236 | 0.2465 | 0.2372 | 0.2370581 | 0.251 | 0.2321372 | 0.237 | 0.230669 | 0.247 |  | 21
| 1 | 3 | 0.231 | 0.237 | 0.2265 | 0.231 | 0.22786 | 0.2368127 | 0.2345 | 0.239 | 0.23373 | 0.237 | 0.239 | 0.231 | 0.229 | 0.244 | 0.23204 | 0.2351949 | 0.245 | 0.2332192 | 0.24 |  | 0.2375 |  | 16
| 1 | 4 | 0.225 | 0.236 | 0.228 | 0.234 | 0.22242 | 0.2366009 | 0.2326 | 0.24 | 0.22834 | 0.238 | 0.239 | 0.2276 | 0.23 | 0.2407 | 0.23741 | 0.2337069 | 0.248 | 0.2332806 | 0.233 |  | 0.2341 |  | 0.2340662
| 1 | 5 | 0.224 | 0.249 | 0.2286 | 0.238 | 0.21849 | 0.2333615 | 0.2378 | 0.237 | 0.23784 | 0.241 | 0.24 | 0.238 | 0.234 | 0.2399 | 0.23305 | 0.2318939 | 0.247 | 0.2298839 | 0.24 |  | 0.224 |  | 31
| 1 | 6 | 0.229 | 0.245 | 0.2295 | 0.237 | 0.22421 | 0.2372257 | 0.2317 | 0.233 | 0.23029 | 0.238 | 0.238 | 0.2277 | 0.231 | 0.2538 | 0.23368 | 0.2354392 | 0.252 | 0.2295202 | 0.235 |  | 0.2283
| Mean |  | 0.2275 | 0.2438333 | 0.2291 | 0.2366667 | 0.2250517 | 0.2363705 | 0.2350667 | 0.2388333 | 0.2323283 | 0.2366667 | 0.2381667 | 0.2338833 | 0.2318333 | 0.2453833 | 0.2341633 | 0.2344484 | 0.2491667 | 0.231901 | 0.237 | 0.233145 | 0.2337333
| Median |  | 0.228 | 0.2425 | 0.22905 | 0.236 | 0.22555 | 0.2369038 | 0.23515 | 0.2385 | 0.23201 | 0.2375 | 0.2385 | 0.2345 | 0.231 | 0.24525 | 0.233365 | 0.2344509 | 0.2495 | 0.2326782 | 0.237 | 0.233145 | 0.2328
| Std Dev. |  | 0.002664583 | 0.00773089 | 0.001776513 | 0.004760952 | 0.004265909 | 0.001493862 | 0.002621196 | 0.004262237 | 0.003796838 | 0.003669696 | 0.00147196 | 0.005785297 | 0.002639444 | 0.005100359 | 0.002542225 | 0.001818202 | 0.002926887 | 0.001765034 | 0.00275681 | 0.003501593 | 0.007994665
| Rel.Std.Dev. |  | 1.171% | 3.171% | 0.7754% | 2.012% | 1.896% | 0.632% | 1.115% | 1.785% | 1.634% | 1.551% | 0.618% | 2.474% | 1.139% | 2.079% | 1.086% | 0.7755% | 1.175% | 0.7611% | 1.163% | 1.502% | 3.42%
| PDM3 |  | -2.805% | 4.173% | -2.122% | 1.111% | -3.851% | 0.9845% | 0.4274% | 2.037% | -0.7425% | 1.111% | 1.752% | -0.07814% | -0.954% | 4.835% | 0.04149% | 0.1633% | 6.451% | -0.925% | 1.253% | -0.3936% | -0.1422%
| Z-Score (Absolute) |  | 1.84 | 2.48 | 1.42 | 0.59 | 2.49 | 0.51 | 0.16 | 1.16 | 0.56 | 0.59 | 0.98 | 0.15 | 0.69 | 2.89 | 0.08 | 0 | 3.9 | 0.67 | 0.68 | 0.35 | 0.19
| Analytical results for Dy in OREAS 13c (Certified Value 4.18 ppm) | [23 empty] | Certified
Dy | Round | Replicate | Lab | Lab | Lab | Lab | Lab | Lab | Lab | Lab | Lab | [13 empty] | 1
| No | No | 01 | 03 | 05 | 06 | 07 | 12 | 16 | 17 | 18 | [13 empty] | ppm
|  |  | 4A*OES/MS | 4A*MS | 4A*OES/MS | 4A*MS | 4A*MS | 4A*MS | 4A*MS | 4A*MS | 4A*MS | [13 empty] | 2
3
| 1 | 1 | 4.34 | 4.01 | 3.91 | 4.047575 | 4.23 | 4.33 | 4.09 | 4.579763 | 4.31 | [13 empty] | 1
| 1 | 2 | 4.22 | 4.03 | 4.2 | 4.059605 | 4.26 | 4.23 | 4.18 | 4.639469 | 4.36 | [13 empty] | #N/A
| 1 | 3 | 4.1 | 3.95 | 4.31 | 4.03453 | 4.25 | 4.13 | 4.15 | 4.609671 | 4.31 | [13 empty] | 16
| 1 | 4 | 4.26 | 4.11 | 4.27 | 4.057892 | 4.27 | 4.07 | 4.17 | 4.635011 | 4.37 | [13 empty] | 4.179794
| 1 | 5 | 4.33 | 4.01 | 4.21 | 4.058219 | 4.28 | 4.21 | 4.07 | 4.689868 | 4.33 | [13 empty] | 32
| 1 | 6 | 4.16 | 3.99 | 4.44 | 4.092272 | 4.32 | 4.07 | 4.11 | 4.520542 | 4.33
| Mean |  | 4.235 | 4.016667 | 4.223333 | 4.058349 | 4.268333 | 4.173333 | 4.128333 | 4.612387 | 4.335
| Median |  | 4.24 | 4.01 | 4.24 | 4.058056 | 4.265 | 4.17 | 4.13 | 4.622341 | 4.33
| Std Dev. |  | 0.09460444 | 0.05316641 | 0.1763708 | 0.01916246 | 0.03060501 | 0.1023067 | 0.04490731 | 0.05788935 | 0.0250998
| Rel.Std.Dev. |  | 2.234% | 1.324% | 4.176% | 0.4722% | 0.717% | 2.451% | 1.088% | 1.255% | 0.579%
| PDM3 |  | 1.321% | -3.903% | 1.042% | -2.906% | 2.118% | -0.1546% | -1.231% | 10.35% | 3.713%
| Z-Score (Absolute) |  | 0.08 | 1.47 | 0 | 1.17 | 0.32 | 0.35 | 0.67 | 2.76 | 0.79
| Analytical results for Er in OREAS 13c (Certified Value 2.33 ppm) | [23 empty] | Certified
Er | Round | Replicate | Lab | Lab | Lab | Lab | Lab | Lab | Lab | Lab | Lab | [13 empty] | 1
| No | No | 01 | 03 | 05 | 06 | 07 | 12 | 16 | 17 | 18 | [13 empty] | ppm
|  |  | 4A*OES/MS | 4A*MS | 4A*OES/MS | 4A*MS | 4A*MS | 4A*MS | 4A*MS | 4A*MS | 4A*MS | [13 empty] | 2
3
| 1 | 1 | 2.27 | 2.28 | 2.17 | 2.288713 | 2.22 | 2.42 | 2.33 | 2.645699 | 2.37 | [13 empty] | 1
| 1 | 2 | 2.36 | 2.31 | 2.32 | 2.276458 | 2.27 | 2.43 | 2.33 | 2.629913 | 2.42 | [13 empty] | #N/A
| 1 | 3 | 2.28 | 2.26 | 2.39 | 2.316954 | 2.32 | 2.34 | 2.31 | 2.60027 | 2.43 | [13 empty] | 16
| 1 | 4 | 2.13 | 2.26 | 2.39 | 2.243019 | 2.3 | 2.27 | 2.33 | 2.681157 | 2.42 | [13 empty] | 2.325249
| 1 | 5 | 2.37 | 2.34 | 2.34 | 2.219094 | 2.4 | 2.36 | 2.32 | 2.659289 | 2.35 | [13 empty] | 33
| 1 | 6 | 2.28 | 2.29 | 2.49 | 2.287696 | 2.43 | 2.3 | 2.37 | 2.559495 | 2.41
| Mean |  | 2.281667 | 2.29 | 2.35 | 2.271989 | 2.323333 | 2.353333 | 2.331667 | 2.629304 | 2.4
| Median |  | 2.28 | 2.285 | 2.365 | 2.282077 | 2.31 | 2.35 | 2.33 | 2.637806 | 2.415
| Std Dev. |  | 0.08612007 | 0.03098387 | 0.1060189 | 0.03522885 | 0.07916228 | 0.06377042 | 0.02041241 | 0.04375674 | 0.03224903
| Rel.Std.Dev. |  | 3.774% | 1.353% | 4.511% | 1.551% | 3.407% | 2.71% | 0.8754% | 1.664% | 1.344%
| PDM3 |  | -1.874% | -1.516% | 1.064% | -2.29% | -0.08237% | 1.208% | 0.276% | 13.08% | 3.215%
| Z-Score (Absolute) |  | 0.81 | 0.67 | 0.3 | 0.97 | 0.13 | 0.35 | 0 | 4.82 | 1.11
| Analytical results for Eu in OREAS 13c (Certified Value 1.61 ppm) | [23 empty] | Certified
Eu | Round | Replicate | Lab | Lab | Lab | Lab | Lab | Lab | Lab | Lab | Lab | [13 empty] | 1
| No | No | 01 | 03 | 05 | 06 | 07 | 12 | 16 | 17 | 18 | [13 empty] | ppm
|  |  | 4A*OES/MS | 4A*MS | 4A*OES/MS | 4A*MS | 4A*MS | 4A*MS | 4A*MS | 4A*MS | 4A*MS | [13 empty] | 2
3
| 1 | 1 | 1.64 | 1.55 | 1.52 | 1.5963241 | 1.62 | 1.71 | 1.53 | 1.677734 | 1.68 | [13 empty] | 1
| 1 | 2 | 1.6 | 1.51 | 1.63 | 1.6102613 | 1.53 | 1.72 | 1.55 | 1.707066 | 1.72 | [13 empty] | #N/A
| 1 | 3 | 1.51 | 1.51 | 1.63 | 1.6005828 | 1.48 | 1.67 | 1.51 | 1.660096 | 1.73 | [13 empty] | 16
| 1 | 4 | 1.6 | 1.5 | 1.62 | 1.6180704 | 1.45 | 1.68 | 1.57 | 1.694051 | 1.73 | [13 empty] | 1.612239
| 1 | 5 | 1.53 | 1.5 | 1.63 | 1.6204416 | 1.6 | 1.68 | 1.54 | 1.702198 | 1.71 | [13 empty] | 34
| 1 | 6 | 1.55 | 1.52 | 1.7 | 1.5868743 | 1.78 | 1.65 | 1.54 | 1.667215 | 1.69
| Mean |  | 1.571667 | 1.515 | 1.621667 | 1.60542575 | 1.576667 | 1.685 | 1.54 | 1.684727 | 1.71
| Median |  | 1.575 | 1.51 | 1.63 | 1.60542205 | 1.565 | 1.68 | 1.54 | 1.685892 | 1.715
| Std Dev. |  | 0.04956477 | 0.01870829 | 0.05776389 | 0.01310874 | 0.1194432 | 0.02588436 | 0.02 | 0.01925337 | 0.02097618
| Rel.Std.Dev. |  | 3.154% | 1.235% | 3.562% | 0.8165% | 7.576% | 1.536% | 1.299% | 1.143% | 1.227%
| PDM3 |  | -2.517% | -6.031% | 0.5847% | -0.4226% | -2.206% | 4.513% | -4.481% | 4.496% | 6.064%
| Z-Score (Absolute) |  | 0.35 | 0.93 | 0.17 | 0 | 0.3 | 0.82 | 0.67 | 0.82 | 1.08
| Analytical results for Fe in OREAS 13c (Certified Value 8.03 wt.%) | [23 empty] | Certified
Fe | Round | Replicate | Lab | Lab | Lab | Lab | Lab | Lab | Lab | Lab | Lab | Lab | Lab | Lab | Lab | Lab | Lab | Lab | Lab | Lab | Lab | Lab |  |  | 1
| No | No | 01 | 02 | 03 | 04 | 05 | 06 | 07 | 08 | 09 | 10 | 11 | 12 | 13 | 15 | 16 | 17 | 18 | 19 | 20 | 23 |  |  | wt.%
|  |  | 4A*OES/MS | 4A*OES/MS | 4A*OES | 4A*OES/MS | 4A*OES/MS | 4A*OES | 4A*OES | 4A*OES/MS | 4A*OES/MS | 4A*OES/MS | 4A*OES | 4A*OES | 4A*OES/MS | 4A*OES/MS | 4A*MS | 4A*MS | 4A*OES | 4A*OES | 4A*OES/MS | 4A*OES/MS |  |  | 2
3
| 1 | 1 | 8.61 | 7.85 | 8.15 | 7.89 | 7.7372 | 7.844833 | 7.9 | 8.08 | 7.67 | 7.88 | 8.03 | 8.29 | 7.86 | 7.84 | 8.45 | 8.181348 | 8.25 | 8.589127 | 8.55 | 7.84 |  |  | 1
| 1 | 2 | 8.43 | 8.23 | 8.11 | 8.3 | 7.901 | 7.867013 | 7.79 | 8.35 | 7.52 | 7.95 | 7.92 | 8.27 | 7.96 | 7.97 | 8.36 | 8.13347 | 8.39 | 8.360937 | 8.41 | 7.97 |  |  | #N/A
| 1 | 3 | 8.7 | 7.72 | 8.18 | 7.74 | 7.7551 | 7.823555 | 7.79 | 8.22 | 7.75 | 8.14 | 8.04 | 8.08 | 7.82 | 7.92 | 8.38 | 8.090976 | 8.04 | 8.584398 | 8.65 | 7.85 |  |  | 16
| 1 | 4 | 8.66 | 7.76 | 8.03 | 7.97 | 7.6886 | 7.853283 | 7.87 | 8.22 | 7.57 | 8.09 | 8 | 7.94 | 7.76 | 7.76 | 8.28 | 8.132317 | 8.04 | 8.504401 | 8.19 | 7.62 |  |  | 8.03009
| 1 | 5 | 8.64 | 8.04 | 8.13 | 8.04 | 7.4842 | 7.830476 | 7.84 | 8.1 | 7.86 | 8.1 | 8.03 | 8.26 | 7.9 | 7.8 | 8.5 | 8.150104 | 7.97 | 8.465877 | 8.48 | 7.47 |  |  | 35
| 1 | 6 | 8.76 | 8.01 | 8.03 | 8.06 | 7.7317 | 7.843322 | 7.87 | 7.96 | 7.65 | 8.11 | 8.05 | 7.96 | 7.84 | 8.09 | 8.45 | 8.081261 | 7.97 | 8.385654 | 8.51 | 7.58
| Mean |  | 8.633333 | 7.935 | 8.105 | 8 | 7.7163 | 7.843747 | 7.843333 | 8.155 | 7.67 | 8.045 | 8.011667 | 8.133333 | 7.856667 | 7.896667 | 8.403333 | 8.128246 | 8.11 | 8.481732 | 8.465 | 7.721667
| Median |  | 8.65 | 7.93 | 8.12 | 8.005 | 7.73445 | 7.844077 | 7.855 | 8.16 | 7.66 | 8.095 | 8.03 | 8.17 | 7.85 | 7.88 | 8.415 | 8.132894 | 8.04 | 8.485139 | 8.495 | 7.73
| Std Dev. |  | 0.1123684 | 0.1937782 | 0.06252999 | 0.18751 | 0.1348564 | 0.01560408 | 0.04546061 | 0.1364918 | 0.1228007 | 0.1044509 | 0.04792355 | 0.1609555 | 0.06860515 | 0.1220929 | 0.07916228 | 0.03725068 | 0.1714643 | 0.09660417 | 0.1564289 | 0.1928125
| Rel.Std.Dev. |  | 1.302% | 2.442% | 0.7715% | 2.344% | 1.748% | 0.1989% | 0.5796% | 1.674% | 1.601% | 1.298% | 0.5982% | 1.979% | 0.8732% | 1.546% | 0.942% | 0.4583% | 2.114% | 1.139% | 1.848% | 2.497%
| PDM3 |  | 7.512% | -1.184% | 0.9329% | -0.3747% | -3.908% | -2.321% | -2.326% | 1.556% | -4.484% | 0.1857% | -0.2294% | 1.286% | -2.16% | -1.662% | 4.648% | 1.222% | 0.9951% | 5.624% | 5.416% | -3.841%
| Z-Score (Absolute) |  | 2.69 | 0.41 | 0.34 | 0.13 | 1.39 | 0.82 | 0.82 | 0.56 | 1.59 | 0.07 | 0.07 | 0.47 | 0.76 | 0.59 | 1.67 | 0.44 | 0.38 | 2.02 | 1.94 | 1.36
| Analytical results for Ga in OREAS 13c (Certified Value 20 ppm) | [23 empty] | Certified
Ga | Round | Replicate | Lab | Lab | Lab | Lab | Lab | Lab | Lab | Lab | Lab | Lab | Lab | Lab | Lab | Lab | Lab | Lab | Lab | Lab | Lab | Lab |  |  | 1
| No | No | 01 | 02 | 03 | 04 | 05 | 06 | 07 | 08 | 09 | 10 | 11 | 12 | 13 | 15 | 16 | 17 | 18 | 19 | 20 | 23 |  |  | ppm
|  |  | 4A*OES/MS | 4A*OES/MS | 4A*MS | 4A*OES/MS | 4A*OES/MS | 4A*MS | 4A*MS | 4A*OES/MS | 4A*OES/MS | 4A*OES/MS | 4A*MS | 4A*MS | 4A*OES/MS | 4A*MS | 4A*MS | 4A*MS | 4A*MS | 4A*OES | 4A*OES/MS | 4A*OES/MS |  |  | 1
2
| 1 | 1 | 19.8 | 21.1 | 18.81 | 19.4 | 14.35 | 19.26954 | 20.8 | 20.4 | 19.5 | 20.5 | 18.9 | 23.19 | 19.15 | 19.62 | 28.74 | 20.31073 | 19.6 | 18.86162 | 19.9 | 20.6 |  |  | 1
| 1 | 2 | 19.7 | 23 | 18.68 | 19.8 | 15.24 | 19.33796 | 21 | 21.6 | 19.1 | 20.1 | 19.2 | 22.84 | 19.05 | 20.16 | 24.26 | 20.69853 | 20.2 | 18.90269 | 18.9 | 21.5 |  |  | #N/A
| 1 | 3 | 19.5 | 21.4 | 18.94 | 19.3 | 14.44 | 19.63743 | 21 | 20.5 | 19.4 | 20.3 | 19.1 | 22.32 | 18.85 | 19.34 | 29.25 | 20.5169 | 20.2 | 19.27302 | 19.8 | 20.7 |  |  | 16
| 1 | 4 | 19.2 | 21.5 | 18.59 | 19.55 | 14.85 | 19.29708 | 20.8 | 21.3 | 18.6 | 20.8 | 19.3 | 21.65 | 18.8 | 19.8 | 28.03 | 20.3463 | 20.1 | 19.52088 | 19.4 | 20.8 |  |  | 20.02752
| 1 | 5 | 19.6 | 22.3 | 18.66 | 19.55 | 14.33 | 19.77842 | 21.6 | 20.9 | 19.3 | 20 | 19.1 | 22.09 | 18.9 | 19.61 | 27.99 | 20.64457 | 19.8 | 19.4092 | 20.7 | 19.9 |  |  | 36
| 1 | 6 | 19.7 | 21.7 | 18.22 | 20.5 | 14.4 | 19.62752 | 21.1 | 20.6 | 19.4 | 20.5 | 18.9 | 21.25 | 19.15 | 19.12 | 27.61 | 19.68488 | 20 | 18.72473 | 20.7 | 20.5
| Mean |  | 19.58333 | 21.83333 | 18.65 | 19.68333 | 14.60167 | 19.49132 | 21.05 | 20.88333 | 19.21667 | 20.36667 | 19.08333 | 22.22333 | 18.98333 | 19.60833 | 27.64667 | 20.36699 | 19.98333 | 19.11536 | 19.9 | 20.66667
| Median |  | 19.65 | 21.6 | 18.67 | 19.55 | 14.42 | 19.48274 | 21 | 20.75 | 19.35 | 20.4 | 19.1 | 22.205 | 18.975 | 19.615 | 28.01 | 20.4316 | 20.05 | 19.08786 | 19.85 | 20.65
| Std Dev. |  | 0.2136976 | 0.697615 | 0.2446222 | 0.4343578 | 0.3669014 | 0.2157577 | 0.2949576 | 0.4792355 | 0.3311596 | 0.294392 | 0.1602082 | 0.7235929 | 0.1538397 | 0.3610217 | 1.76078 | 0.3683227 | 0.2401388 | 0.32798 | 0.7127412 | 0.5163978
| Rel.Std.Dev. |  | 1.091% | 3.195% | 1.312% | 2.207% | 2.513% | 1.107% | 1.401% | 2.295% | 1.723% | 1.445% | 0.8395% | 3.256% | 0.8104% | 1.841% | 6.369% | 1.808% | 1.202% | 1.716% | 3.582% | 2.499%
| PDM3 |  | -2.218% | 9.017% | -6.878% | -1.719% | -27.09% | -2.677% | 5.105% | 4.273% | -4.049% | 1.693% | -4.714% | 10.96% | -5.214% | -2.093% | 38.04% | 1.695% | -0.2206% | -4.555% | -0.6367% | 3.191%
| Z-Score (Absolute) |  | 0.2 | 1.99 | 1.11 | 0.11 | 5.05 | 0.29 | 1.23 | 1.06 | 0.56 | 0.56 | 0.69 | 2.37 | 0.79 | 0.18 | 7.65 | 0.56 | 0.19 | 0.66 | 0.11 | 0.85
| Analytical results for Gd in OREAS 13c (Certified Value 5.31 ppm) | [23 empty] | Certified
Gd | Round | Replicate | Lab | Lab | Lab | Lab | Lab | Lab | Lab | Lab | Lab | [13 empty] | 1
| No | No | 01 | 03 | 05 | 06 | 07 | 12 | 16 | 17 | 18 | [13 empty] | ppm
|  |  | 4A*OES/MS | 4A*MS | 4A*OES/MS | 4A*MS | 4A*MS | 4A*MS | 4A*MS | 4A*MS | 4A*MS | [13 empty] | 2
3
| 1 | 1 | 5.16 | 5.01 | 5.06 | 5.616315 | 5.56 | 5.8 | 5.08 | 5.350827 | 5 | [13 empty] | 1
| 1 | 2 | 5.2 | 5.07 | 5.36 | 5.570619 | 5.23 | 5.7 | 5.13 | 5.419335 | 5 | [13 empty] | #N/A
| 1 | 3 | 5.07 | 5.03 | 5.52 | 5.647132 | 5.18 | 5.6 | 5.17 | 5.400195 | 5.1 | [13 empty] | 16
| 1 | 4 | 5.02 | 4.95 | 5.51 | 5.653696 | 5.48 | 5.4 | 5.06 | 5.414554 | 5.1 | [13 empty] | 5.306259
| 1 | 5 | 5.11 | 5.01 | 5.35 | 5.720365 | 5.5 | 5.7 | 5.05 | 5.462007 | 5 | [13 empty] | 37
| 1 | 6 | 4.96 | 4.92 | 5.65 | 5.64706 | 5.77 | 5.5 | 5.11 | 5.25586 | 5.2
| Mean |  | 5.086667 | 4.998333 | 5.408333 | 5.642531 | 5.453333 | 5.616667 | 5.1 | 5.383797 | 5.066667
| Median |  | 5.09 | 5.01 | 5.435 | 5.647096 | 5.49 | 5.65 | 5.095 | 5.407375 | 5.05
| Std Dev. |  | 0.08891944 | 0.05455884 | 0.2040996 | 0.0491589 | 0.2186931 | 0.147196 | 0.04560702 | 0.07217964 | 0.08164966
| Rel.Std.Dev. |  | 1.748% | 1.092% | 3.774% | 0.8712% | 4.01% | 2.621% | 0.8943% | 1.341% | 1.612%
| PDM3 |  | -4.138% | -5.803% | 1.924% | 6.337% | 2.772% | 5.85% | -3.887% | 1.461% | -4.515%
| Z-Score (Absolute) |  | 0.77 | 1 | 0.06 | 0.67 | 0.18 | 0.61 | 0.74 | 0 | 0.83
| Analytical results for Ge in OREAS 13c (Indicative Value 0.16 ppm) | [23 empty] | Indicative
Ge | Round | Replicate | Lab | Lab | Lab | Lab | Lab | Lab | Lab | Lab | Lab | Lab | Lab | Lab | Lab | Lab | Lab | Lab | [6 empty] | 1
| No | No | 01 | 02 | 03 | 04 | 05 | 07 | 08 | 09 | 10 | 11 | 12 | 13 | 16 | 17 | 19 | 20 | [6 empty] | ppm
|  |  | 4A*OES/MS | 4A*OES/MS | 4A*MS | 4A*OES/MS | 4A*OES/MS | 4A*MS | 4A*OES/MS | 4A*OES/MS | 4A*OES/MS | 4A*MS | 4A*MS | 4A*OES/MS | 4A*MS | 4A*MS | 4A*OES | 4A*OES/MS | [6 empty] | 2
2
| 1 | 1 | 0.5 | 0.08 | 1.5 | 0.09 | 0.17 | 0.25 | 0.11 | < 0.1 | 0.15 | 1.4 | 0.4 | 0.14 | 0.11 | < 1 | 0.6410675 | 0.1 | [6 empty] | 1
| 1 | 2 | 0.49 | 0.07 | 1.7 | 0.08 | 0.2 | 0.29 | 0.11 | < 0.1 | 0.12 | 1.3 | 0.4 | 0.1 | 0.12 | < 1 | 0.6887288 | 0.2 | [6 empty] | 8
| 1 | 3 | 0.5 | 0.05 | 1.4 | 0.09 | 0.15 | 0.27 | 0.11 | < 0.1 | 0.11 | 1.4 | 0.4 | 0.11 | 0.12 | < 1 | 0.7941924 | 0.12 | [6 empty] | 16
| 1 | 4 | 0.5 | 0.05 | 1.6 | 0.1 | 0.17 | 0.26 | 0.1 | < 0.1 | 0.1 | 1.3 | 0.4 | 0.13 | 0.12 | < 1 | 0.7178252 | 0.18 | [6 empty] | 0.1607333
| 1 | 5 | 0.58 | 0.07 | 1.4 | 0.07 | 0.19 | 0.26 | 0.1 | < 0.1 | 0.18 | 1.3 | 0.4 | 0.12 | 0.11 | < 1 | 0.7649881 | 0.18 | [6 empty] | 14
| 1 | 6 | 0.48 | < 0.05 | 1.5 | 0.09 | 0.18 | 0.28 | 0.12 | < 0.1 | 0.11 | 1.4 | 0.4 | 0.1 | 0.12 | < 1 | 0.6494932 | 0.07
| Mean |  | 0.5083333 | 0.064 | 1.516667 | 0.08666667 | 0.1766667 | 0.2683333 | 0.1083333 |  | 0.1283333 | 1.35 | 0.4 | 0.1166667 | 0.1166667 |  | 0.7093825 | 0.1416667
| Median |  | 0.5 | 0.07 | 1.5 | 0.09 | 0.175 | 0.265 | 0.11 |  | 0.115 | 1.35 | 0.4 | 0.115 | 0.12 |  | 0.703277 | 0.15
| Std Dev. |  | 0.03600926 | 0.01341641 | 0.1169045 | 0.01032796 | 0.0175119 | 0.0147196 | 0.007527727 |  | 0.03060501 | 0.05477226 | 6.080942e-17 | 0.01632993 | 0.005163978 |  | 0.06170288 | 0.05231316
| Rel.Std.Dev. |  | 7.084% | 20.96% | 7.708% | 11.92% | 9.912% | 5.486% | 6.949% |  | 23.85% | 4.057% | 1.52e-14% | 14% | 4.426% |  | 8.698% | 36.93%
| PDM3 |  | 216.3% | -60.18% | 843.6% | -46.08% | 9.913% | 66.94% | -32.6% |  | -20.16% | 739.9% | 148.9% | -27.42% | -27.42% |  | 341.3% | -11.86%
| Z-Score (Absolute) |  | 2.23 | 0.65 | 8.68 | 0.46 | 0.11 | 0.7 | 0.33 | 0.7 | 0.2 | 7.62 | 1.54 | 0.27 | 0.27 | 2.18 | 3.52 | 0.11
| Analytical results for Hf in OREAS 13c (Certified Value 2.34 ppm) | [23 empty] | Certified
Hf | Round | Replicate | Lab | Lab | Lab | Lab | Lab | Lab | Lab | Lab | Lab | Lab | Lab | Lab | Lab | Lab | Lab | Lab | Lab | Lab | Lab |  |  |  | 1
| No | No | 01 | 02 | 03 | 04 | 05 | 07 | 08 | 09 | 10 | 11 | 12 | 13 | 15 | 16 | 17 | 18 | 19 | 20 | 23 |  |  |  | ppm
|  |  | 4A*OES/MS | 4A*OES/MS | 4A*MS | 4A*OES/MS | 4A*OES/MS | 4A*MS | 4A*OES/MS | 4A*OES/MS | 4A*OES/MS | 4A*MS | 4A*MS | 4A*OES/MS | 4A*MS | 4A*MS | 4A*MS | 4A*MS | 4A*OES | 4A*OES/MS | 4A*OES/MS |  |  |  | 2
3
| 1 | 1 | 2.1 | 2.4 | 2.34 | 2.2 | 1.94 | 2.4 | 2.3 | 2.27 | 2.2 | 2.2 | 2.74 | 2.2 | 2.25 | 2.6 | 2.499467 | 2.7 | 2.569529 | 2.2 | 2.24 |  |  |  | 1
| 1 | 2 | 2.1 | 2.7 | 2.2 | 2.2 | 2.07 | 2.6 | 2.3 | 2.31 | 2.2 | 2.1 | 2.61 | 2.3 | 2.31 | 2.6 | 2.566271 | 2.5 | 2.400118 | 2.2 | 2.37 |  |  |  | #N/A
| 1 | 3 | 2.2 | 2.4 | 2.08 | 2.1 | 2.17 | 2.5 | 2.4 | 2.23 | 2.3 | 2.1 | 2.56 | 2.2 | 2.33 | 2.3 | 2.521367 | 2.6 | 2.588696 | 2.5 | 2.5 |  |  |  | 16
| 1 | 4 | 2.1 | 2.7 | 2.42 | 2.2 | 2.14 | 2.8 | 2.4 | 2.19 | 2.3 | 2.1 | 2.52 | 2.1 | 2.24 | 2.4 | 2.526373 | 2.6 | 2.429746 | 2.3 | 2.38 |  |  |  | 2.342835
| 1 | 5 | 2 | 2.5 | 2.23 | 2.3 | 2.18 | 2.7 | 2.3 | 2.21 | 2.2 | 2.2 | 2.59 | 2.2 | 2.18 | 2.4 | 2.534743 | 2.6 | 2.309765 | 2.3 | 2.25 |  |  |  | 38
| 1 | 6 | 2 | 2.5 | 2.01 | 2.4 | 2.27 | 2.8 | 2.3 | 2.31 | 2.3 | 2 | 2.53 | 2.2 | 2.17 | 2.6 | 2.478345 | 2.6 | 2.358727 | 2.3 | 2.36
| Mean |  | 2.083333 | 2.533333 | 2.213333 | 2.233333 | 2.128333 | 2.633333 | 2.333333 | 2.253333 | 2.25 | 2.116667 | 2.591667 | 2.2 | 2.246667 | 2.483333 | 2.521094 | 2.6 | 2.442764 | 2.3 | 2.35
| Median |  | 2.1 | 2.5 | 2.215 | 2.2 | 2.155 | 2.65 | 2.3 | 2.25 | 2.25 | 2.1 | 2.575 | 2.2 | 2.245 | 2.5 | 2.52387 | 2.6 | 2.414932 | 2.3 | 2.365
| Std Dev. |  | 0.07527727 | 0.136626 | 0.1538397 | 0.1032796 | 0.1126795 | 0.1632993 | 0.05163978 | 0.05125102 | 0.05477226 | 0.07527727 | 0.08035339 | 0.06324555 | 0.06531973 | 0.132916 | 0.03016778 | 0.06324555 | 0.1132295 | 0.1095445 | 0.09591663
| Rel.Std.Dev. |  | 3.613% | 5.393% | 6.951% | 4.624% | 5.294% | 6.201% | 2.213% | 2.274% | 2.434% | 3.556% | 3.1% | 2.875% | 2.907% | 5.352% | 1.197% | 2.433% | 4.635% | 4.763% | 4.082%
| PDM3 |  | -11.08% | 8.131% | -5.528% | -4.674% | -9.156% | 12.4% | -0.4055% | -3.82% | -3.962% | -9.654% | 10.62% | -6.097% | -4.105% | 5.997% | 7.609% | 10.98% | 4.265% | -1.828% | 0.3058%
| Z-Score (Absolute) |  | 1.02 | 1.1 | 0.41 | 0.31 | 0.81 | 1.57 | 0.16 | 0.22 | 0.24 | 0.87 | 1.38 | 0.47 | 0.25 | 0.87 | 1.04 | 1.42 | 0.67 | 0 | 0.24
| Analytical results for Hg in OREAS 13c (Indicative Value 0.022 ppm) | [23 empty] | Indicative
Hg | Round | Replicate | Lab | Lab | [20 empty] | 1
| No | No | 05 | 17 | [20 empty] | ppm
|  |  | 4A*OES/MS | 4A*MS | [20 empty] | 3
3
| 1 | 1 | 0.01 | < 1 | [20 empty] | 1
| 1 | 2 | 0.03 | < 1 | [20 empty] | 7
| 1 | 3 | 0.03 | < 1 | [20 empty] | 16
| 1 | 4 | 0.02 | < 1 | [20 empty] | 0.02166667
| 1 | 5 | 0.02 | < 1 | [20 empty] | 13
| 1 | 6 | 0.02 | < 1
| Mean |  | 0.02166667
| Median |  | 0.02
| Std Dev. |  | 0.007527727
| Rel.Std.Dev. |  | 34.74%
| PDM3 |  | -1.443e-13%
| Z-Score (Absolute) |  | 0.67 | 0.67
| Analytical results for Ho in OREAS 13c (Certified Value 0.81 ppm) | [23 empty] | Certified
Ho | Round | Replicate | Lab | Lab | Lab | Lab | Lab | Lab | Lab | Lab | Lab | [13 empty] | 1
| No | No | 01 | 03 | 05 | 06 | 07 | 12 | 16 | 17 | 18 | [13 empty] | ppm
|  |  | 4A*OES/MS | 4A*MS | 4A*OES/MS | 4A*MS | 4A*MS | 4A*MS | 4A*MS | 4A*MS | 4A*MS | [13 empty] | 2
3
| 1 | 1 | 0.79 | 0.79 | 0.72 | 0.78752625 | 0.82 | 0.94 | 0.81 | 0.9705288 | 0.82 | [13 empty] | 1
| 1 | 2 | 0.79 | 0.81 | 0.77 | 0.82126275 | 0.79 | 0.93 | 0.82 | 0.9772066 | 0.82 | [13 empty] | #N/A
| 1 | 3 | 0.8 | 0.79 | 0.79 | 0.79232875 | 0.79 | 0.9 | 0.83 | 0.9757684 | 0.82 | [13 empty] | 16
| 1 | 4 | 0.8 | 0.77 | 0.78 | 0.79872075 | 0.8 | 0.89 | 0.85 | 0.9725234 | 0.83 | [13 empty] | 0.8072336
| 1 | 5 | 0.85 | 0.81 | 0.77 | 0.81039525 | 0.86 | 0.92 | 0.82 | 0.9879759 | 0.83 | [13 empty] | 39
| 1 | 6 | 0.8 | 0.8 | 0.81 | 0.80957875 | 0.82 | 0.89 | 0.83 | 0.9342811 | 0.82
| Mean |  | 0.805 | 0.795 | 0.7733333 | 0.8033021 | 0.8133333 | 0.9116667 | 0.8266667 | 0.969714 | 0.8233333
| Median |  | 0.8 | 0.795 | 0.775 | 0.80414975 | 0.81 | 0.91 | 0.825 | 0.9741459 | 0.82
| Std Dev. |  | 0.02258318 | 0.01516575 | 0.03011091 | 0.01266945 | 0.0265832 | 0.02136976 | 0.0136626 | 0.01838661 | 0.005163978
| Rel.Std.Dev. |  | 2.805% | 1.908% | 3.894% | 1.577% | 3.268% | 2.344% | 1.653% | 1.896% | 0.6272%
| PDM3 |  | -0.2767% | -1.516% | -4.2% | -0.487% | 0.7556% | 12.94% | 2.407% | 20.13% | 1.994%
| Z-Score (Absolute) |  | 0.42 | 0.93 | 2.02 | 0.51 | 0 | 4.97 | 0.67 | 7.91 | 0.51
| Analytical results for In in OREAS 13c (Certified Value 0.21 ppm) | [23 empty] | Certified
In | Round | Replicate | Lab | Lab | Lab | Lab | Lab | Lab | Lab | Lab | Lab | Lab | Lab | Lab | Lab | Lab | Lab | Lab | Lab | Lab |  |  |  |  | 1
| No | No | 01 | 02 | 03 | 04 | 05 | 07 | 08 | 09 | 10 | 11 | 12 | 13 | 15 | 16 | 17 | 19 | 20 | 23 |  |  |  |  | ppm
|  |  | 4A*OES/MS | 4A*OES/MS | 4A*MS | 4A*OES/MS | 4A*OES/MS | 4A*MS | 4A*OES/MS | 4A*OES/MS | 4A*OES/MS | 4A*MS | 4A*MS | 4A*OES/MS | 4A*MS | 4A*MS | 4A*MS | 4A*OES | 4A*OES/MS | 4A*OES/MS |  |  |  |  | 2
3
| 1 | 1 | 0.21 | 0.215 | 0.19 | 0.216 | 0.211 | 0.19 | 0.203 | 0.19 | 0.2 | 0.21 | 0.23 | 0.197 | 0.209 | 0.14 | 0.20845 | 0.1809207 | 0.2 | 0.22 |  |  |  |  | 1
| 1 | 2 | 0.19 | 0.242 | 0.22 | 0.219 | 0.239 | 0.19 | 0.205 | 0.19 | 0.209 | 0.21 | 0.235 | 0.195 | 0.211 | 0.145 | 0.2191777 | 0.2085642 | 0.196 | 0.22 |  |  |  |  | 11
| 1 | 3 | 0.17 | 0.207 | 0.2 | 0.221 | 0.243 | 0.19 | 0.198 | 0.19 | 0.199 | 0.21 | 0.215 | 0.187 | 0.206 | 0.145 | 0.2041292 | 0.2166059 | 0.202 | 0.22 |  |  |  |  | 16
| 1 | 4 | 0.22 | 0.21 | 0.2 | 0.215 | 0.238 | 0.19 | 0.211 | 0.17 | 0.214 | 0.21 | 0.218 | 0.194 | 0.204 | 0.147 | 0.2143644 | 0.2109584 | 0.209 | 0.21 |  |  |  |  | 0.2054608
| 1 | 5 | 0.2 | 0.215 | 0.22 | 0.214 | 0.234 | 0.16 | 0.207 | 0.2 | 0.204 | 0.21 | 0.227 | 0.194 | 0.206 | 0.145 | 0.2188758 | 0.2007541 | 0.221 | 0.21 |  |  |  |  | 40
| 1 | 6 | 0.22 | 0.218 | 0.19 | 0.218 | 0.246 | 0.19 | 0.187 | 0.19 | 0.201 | 0.22 | 0.217 | 0.193 | 0.203 | 0.146 | 0.2046652 | 0.1787733 | 0.21 | 0.21
| Mean |  | 0.2016667 | 0.2178333 | 0.2033333 | 0.2171667 | 0.2351667 | 0.185 | 0.2018333 | 0.1883333 | 0.2045 | 0.2116667 | 0.2236667 | 0.1933333 | 0.2065 | 0.1446667 | 0.2116104 | 0.1994295 | 0.2063333 | 0.215
| Median |  | 0.205 | 0.215 | 0.2 | 0.217 | 0.2385 | 0.19 | 0.204 | 0.19 | 0.2025 | 0.21 | 0.2225 | 0.194 | 0.206 | 0.145 | 0.2114072 | 0.2046591 | 0.2055 | 0.215
| Std Dev. |  | 0.0194079 | 0.01248065 | 0.0136626 | 0.002639444 | 0.01254459 | 0.01224745 | 0.008447879 | 0.009831921 | 0.005890671 | 0.004082483 | 0.008140434 | 0.003386247 | 0.003016621 | 0.00242212 | 0.006809198 | 0.01601497 | 0.008959167 | 0.005477226
| Rel.Std.Dev. |  | 9.624% | 5.729% | 6.719% | 1.215% | 5.334% | 6.62% | 4.186% | 5.22% | 2.881% | 1.929% | 3.64% | 1.752% | 1.461% | 1.674% | 3.218% | 8.03% | 4.342% | 2.548%
| PDM3 |  | -1.847% | 6.022% | -1.035% | 5.697% | 14.46% | -9.959% | -1.766% | -8.336% | -0.4676% | 3.02% | 8.861% | -5.903% | 0.5058% | -29.59% | 2.993% | -2.936% | 0.4247% | 4.643%
| Z-Score (Absolute) |  | 0.32 | 1.06 | 0.18 | 1 | 2.53 | 1.74 | 0.31 | 1.46 | 0.08 | 0.53 | 1.55 | 1.03 | 0.09 | 5.17 | 0.53 | 0.51 | 0.08 | 0.82
| Analytical results for K in OREAS 13c (Certified Value 1.98 wt.%) | [23 empty] | Certified
K | Round | Replicate | Lab | Lab | Lab | Lab | Lab | Lab | Lab | Lab | Lab | Lab | Lab | Lab | Lab | Lab | Lab | Lab | Lab | Lab | Lab | Lab | Lab |  | 1
| No | No | 01 | 02 | 03 | 04 | 05 | 06 | 07 | 08 | 09 | 10 | 11 | 12 | 13 | 15 | 16 | 17 | 18 | 19 | 20 | 22 | 23 |  | wt.%
|  |  | 4A*OES/MS | 4A*OES/MS | 4A*OES | 4A*OES/MS | 4A*OES/MS | 4A*OES | 4A*OES | 4A*OES/MS | 4A*OES/MS | 4A*OES/MS | 4A*OES | 4A*OES | 4A*OES/MS | 4A*OES/MS | 4A*MS | 4A*MS | 4A*OES | 4A*OES | 4A*OES/MS | 4A*OES | 4A*OES/MS |  | 2
3
| 1 | 1 | 1.97 | 1.91 | 1.971 | 1.93 | 1.9955 | 1.942561 | 1.93 | 1.96 | 2.05 | 1.87 | 1.94 | 2.15 | 1.9 | 2.09 | 2.09 | 1.794616 | 2.142 | 2.039065 | 2.05 | 1.901 | 1.93 |  | 1
| 1 | 2 | 1.94 | 2.01 | 1.9789 | 2 | 2.0205 | 1.976189 | 1.91 | 2.03 | 2.01 | 1.91 | 1.97 | 2.15 | 1.94 | 2.09 | 2.11 | 1.801585 | 2.117 | 1.979384 | 1.99 | 1.785 | 1.99 |  | #N/A
| 1 | 3 | 1.99 | 1.9 | 1.9837 | 1.91 | 2.0018 | 1.966894 | 1.9 | 1.98 | 2.07 | 1.95 | 1.94 | 2.1 | 1.89 | 2.09 | 2.06 | 1.788453 | 2.117 | 2.046392 | 2.05 |  | 1.95 |  | 16
| 1 | 4 | 1.98 | 1.89 | 1.9989 | 1.93 | 1.9861 | 1.93619 | 1.89 | 1.97 | 2.01 | 1.94 | 1.91 | 2.07 | 1.9 | 2.05 | 2.11 | 1.790264 | 2.142 | 2.025132 | 1.95 |  | 1.88 |  | 1.983738
| 1 | 5 | 1.98 | 1.97 | 1.9667 | 1.96 | 1.9229 | 1.946634 | 1.92 | 1.94 | 2.09 | 1.93 | 1.92 | 2.14 | 1.93 | 2.05 | 2.09 | 1.777998 | 2.092 | 2.001763 | 2.03 |  | 1.85 |  | 41
| 1 | 6 | 1.99 | 1.94 | 1.9668 | 1.95 | 1.9802 | 1.983186 | 1.9 | 1.93 | 2.03 | 1.93 | 1.97 | 2.07 | 1.91 | 2.15 | 2.11 | 1.723085 | 2.109 | 1.996592 | 2 |  | 1.9
| Mean |  | 1.975 | 1.936667 | 1.977667 | 1.946667 | 1.9845 | 1.958609 | 1.908333 | 1.968333 | 2.043333 | 1.921667 | 1.941667 | 2.113333 | 1.911667 | 2.086667 | 2.095 | 1.779333 | 2.119833 | 2.014721 | 2.011667 | 1.843 | 1.916667
| Median |  | 1.98 | 1.925 | 1.97495 | 1.94 | 1.9908 | 1.956764 | 1.905 | 1.965 | 2.04 | 1.93 | 1.94 | 2.12 | 1.905 | 2.09 | 2.1 | 1.789359 | 2.117 | 2.013448 | 2.015 | 1.843 | 1.915
| Std Dev. |  | 0.01870829 | 0.04633213 | 0.01242235 | 0.03141125 | 0.03326229 | 0.01941769 | 0.0147196 | 0.03544949 | 0.03265986 | 0.02857738 | 0.02483277 | 0.03829708 | 0.0194079 | 0.03669696 | 0.01974842 | 0.02862533 | 0.01944651 | 0.02626521 | 0.03920034 | 0.08202439 | 0.05046451
| Rel.Std.Dev. |  | 0.9473% | 2.392% | 0.6281% | 1.614% | 1.676% | 0.9914% | 0.7713% | 1.801% | 1.598% | 1.487% | 1.279% | 1.812% | 1.015% | 1.759% | 0.9426% | 1.609% | 0.9174% | 1.304% | 1.949% | 4.451% | 2.633%
| PDM3 |  | -0.4405% | -2.373% | -0.306% | -1.869% | 0.03843% | -1.267% | -3.801% | -0.7765% | 3.004% | -3.129% | -2.121% | 6.533% | -3.633% | 5.189% | 5.609% | -10.3% | 6.861% | 1.562% | 1.408% | -7.095% | -3.381%
| Z-Score (Absolute) |  | 0.1 | 0.46 | 0.13 | 0.31 | 0.23 | 0.14 | 0.87 | 0 | 1.08 | 0.67 | 0.39 | 2.1 | 0.82 | 1.71 | 1.83 | 2.73 | 2.19 | 0.67 | 0.63 | 1.81 | 0.75
| Analytical results for La in OREAS 13c (Certified Value 25.5 ppm) | [23 empty] | Certified
La | Round | Replicate | Lab | Lab | Lab | Lab | Lab | Lab | Lab | Lab | Lab | Lab | Lab | Lab | Lab | Lab | Lab | Lab | Lab | Lab |  |  |  |  | 1
| No | No | 01 | 02 | 03 | 04 | 05 | 06 | 07 | 08 | 09 | 10 | 12 | 13 | 15 | 16 | 17 | 18 | 20 | 23 |  |  |  |  | ppm
|  |  | 4A*OES/MS | 4A*OES/MS | 4A*MS | 4A*OES/MS | 4A*OES/MS | 4A*OES | 4A*MS | 4A*OES/MS | 4A*OES/MS | 4A*OES/MS | 4A*OES | 4A*OES/MS | 4A*MS | 4A*MS | 4A*MS | 4A*OES | 4A*OES/MS | 4A*OES/MS |  |  |  |  | 1
2
| 1 | 1 | 24.4 | 27 | 25.25 | 25.9 | 22.3 | 24.81024 | 24.7 | 26 | 25.6 | 26.4 | 26.6 | 25 | 26.81 | 26 | 26.28558 | 23 | 22.7 | 28.4 |  |  |  |  | 1
| 1 | 2 | 24.3 | 29.5 | 24.8 | 26.7 | 22.7 | 24.68921 | 25.8 | 27.7 | 25 | 26.7 | 26 | 24.7 | 27.83 | 26.1 | 26.83826 | 24 | 22.3 | 28.2 |  |  |  |  | #N/A
| 1 | 3 | 24.5 | 27.4 | 24.91 | 25.6 | 22.6 | 24.85059 | 25.7 | 26.2 | 25.4 | 27 | 25.4 | 24.7 | 26.03 | 25.8 | 26.4772 | 24 | 23.1 | 28.7 |  |  |  |  | 16
| 1 | 4 | 23.7 | 27.7 | 24.97 | 26.2 | 22.8 | 24.72956 | 25.4 | 27.4 | 24.9 | 26.9 | 25.3 | 24.5 | 25.96 | 26.2 | 26.85695 | 24 | 22.2 | 27.8 |  |  |  |  | 25.51856
| 1 | 5 | 24.2 | 28.5 | 24.89 | 26.2 | 21.8 | 24.83042 | 27.1 | 27.2 | 25.5 | 24.5 | 26.5 | 25.1 | 25.86 | 25.9 | 26.64242 | 24 | 23.1 | 27.2 |  |  |  |  | 42
| 1 | 6 | 24.2 | 27.9 | 24.76 | 27 | 22.5 | 24.6993 | 27.3 | 26.3 | 25.7 | 26.7 | 25.1 | 24.6 | 25.57 | 25.9 | 25.95475 | 24 | 23.4 | 28.5
| Mean |  | 24.21667 | 28 | 24.93 | 26.26667 | 22.45 | 24.76822 | 26 | 26.8 | 25.35 | 26.36667 | 25.81667 | 24.76667 | 26.34333 | 25.98333 | 26.50919 | 23.83333 | 22.8 | 28.13333
| Median |  | 24.25 | 27.8 | 24.9 | 26.2 | 22.55 | 24.7699 | 25.75 | 26.75 | 25.45 | 26.7 | 25.7 | 24.7 | 25.995 | 25.95 | 26.55981 | 24 | 22.9 | 28.3
| Std Dev. |  | 0.2786874 | 0.8899438 | 0.1742412 | 0.5125102 | 0.3619392 | 0.07057673 | 1.007968 | 0.7183314 | 0.3271085 | 0.9373722 | 0.6431692 | 0.233809 | 0.8372256 | 0.147196 | 0.347967 | 0.4082483 | 0.4816638 | 0.5501515
| Rel.Std.Dev. |  | 1.151% | 3.178% | 0.6989% | 1.951% | 1.612% | 0.2849% | 3.877% | 2.68% | 1.29% | 3.555% | 2.491% | 0.944% | 3.178% | 0.5665% | 1.313% | 1.713% | 2.113% | 1.956%
| PDM3 |  | -5.102% | 9.724% | -2.306% | 2.932% | -12.02% | -2.94% | 1.887% | 5.022% | -0.6605% | 3.323% | 1.168% | -2.946% | 3.232% | 1.821% | 3.882% | -6.604% | -10.65% | 10.25%
| Z-Score (Absolute) |  | 1.21 | 1.51 | 0.7 | 0.26 | 2.49 | 0.82 | 0.07 | 0.65 | 0.4 | 0.34 | 0.06 | 0.82 | 0.32 | 0.06 | 0.44 | 1.49 | 2.24 | 1.61
| Analytical results for Li in OREAS 13c (Certified Value 16.7 ppm) | [23 empty] | Certified
Li | Round | Replicate | Lab | Lab | Lab | Lab | Lab | Lab | Lab | Lab | Lab | Lab | Lab | Lab | Lab | Lab | Lab | Lab | Lab | Lab | Lab | Lab |  |  | 1
| No | No | 01 | 02 | 03 | 04 | 05 | 06 | 07 | 08 | 09 | 10 | 11 | 12 | 13 | 15 | 16 | 17 | 18 | 19 | 20 | 23 |  |  | ppm
|  |  | 4A*OES/MS | 4A*OES/MS | 4A*MS | 4A*OES/MS | 4A*OES/MS | 4A*MS | 4A*MS | 4A*OES/MS | 4A*OES/MS | 4A*OES/MS | 4A*MS | 4A*MS | 4A*OES/MS | 4A*OES/MS | 4A*MS | 4A*MS | 4A*OES | 4A*OES | 4A*OES/MS | 4A*OES/MS |  |  | 1
2
| 1 | 1 | 15.9 | 16.8 | 16 | 16.4 | 16 | 17.42205 | 14.6 | 18.1 | < 1 | 17.7 | 16 | 17.1 | 16.8 | 18 | 17.7 | 15.81647 | 15 | 15.91605 | 14.9 | 18 |  |  | 1
| 1 | 2 | 16.5 | 18 | 15.9 | 16.9 | 16 | 17.4108 | 15.2 | 18.8 | < 1 | 17.7 | 16 | 17.3 | 17 | 18 | 18.1 | 15.67103 | 15 | 15.89222 | 14.8 | 19 |  |  | #N/A
| 1 | 3 | 17 | 16.9 | 16.2 | 15.7 | 16 | 17.4783 | 15.6 | 18.3 | < 1 | 17.9 | 16 | 16.9 | 17.1 | 18 | 17.6 | 15.48288 | 15 | 16.29547 | 15.6 | 18 |  |  | 16
| 1 | 4 | 16.9 | 16.8 | 16 | 16.3 | 16 | 17.5733 | 15.6 | 18.2 | < 1 | 18.3 | 16 | 16.7 | 16.7 | 18 | 17.9 | 15.48323 | 15 | 16.50737 | 15 | 18 |  |  | 16.67737
| 1 | 5 | 17.2 | 17.4 | 16 | 16.8 | 16 | 17.71205 | 16.2 | 17.7 | < 1 | 17.5 | 16 | 17.1 | 17 | 18 | 17.8 | 15.20128 | 15 | 16.65372 | 15.9 | 17 |  |  | 43
| 1 | 6 | 17.1 | 17.5 | 16 | 16.5 | 16 | 17.533 | 15 | 18 | < 1 | 18 | 16.1 | 16.8 | 17.3 | 19 | 18.1 | 14.99588 | 15 | 15.8178 | 15.7 | 18
| Mean |  | 16.76667 | 17.23333 | 16.01667 | 16.43333 | 16 | 17.52158 | 15.36667 | 18.18333 |  | 17.85 | 16.01667 | 16.98333 | 16.98333 | 18.16667 | 17.86667 | 15.44179 | 15 | 16.18044 | 15.31667 | 18
| Median |  | 16.95 | 17.15 | 16 | 16.45 | 16 | 17.50565 | 15.4 | 18.15 |  | 17.8 | 16 | 17 | 17 | 18 | 17.85 | 15.48306 | 15 | 16.10576 | 15.3 | 18
| Std Dev. |  | 0.4885352 | 0.4844241 | 0.09831921 | 0.4273952 | 0 | 0.1123706 | 0.5573748 | 0.3656045 |  | 0.2810694 | 0.04082483 | 0.2228602 | 0.2136976 | 0.4082483 | 0.2065591 | 0.3010065 | 0 | 0.3545676 | 0.4708149 | 0.6324555
| Rel.Std.Dev. |  | 2.914% | 2.811% | 0.6139% | 2.601% | 0% | 0.6413% | 3.627% | 2.011% |  | 1.575% | 0.2549% | 1.312% | 1.258% | 2.247% | 1.156% | 1.949% | 0% | 2.191% | 3.074% | 3.514%
| PDM3 |  | 0.5355% | 3.334% | -3.962% | -1.463% | -4.062% | 5.062% | -7.859% | 9.03% |  | 7.031% | -3.962% | 1.835% | 1.835% | 8.93% | 7.131% | -7.409% | -10.06% | -2.98% | -8.159% | 7.931%
| Z-Score (Absolute) |  | 0.14 | 0.55 | 0.51 | 0.14 | NA | 0.8 | 1.07 | 1.37 | 13.96 | 1.08 | 0.51 | 0.33 | 0.33 | NA | 1.1 | 1 | NA | 0.36 | 1.11 | NA
Results from laboratories 5, 15, 18 and 23 were removed due to their 1 ppm reading resolution.
| Analytical results for Lu in OREAS 13c (Certified Value 0.32 ppm) | [23 empty] | Certified
Lu | Round | Replicate | Lab | Lab | Lab | Lab | Lab | Lab | Lab | Lab | Lab | Lab | [12 empty] | 1
| No | No | 01 | 03 | 05 | 07 | 09 | 12 | 15 | 16 | 17 | 23 | [12 empty] | ppm
|  |  | 4A*OES/MS | 4A*MS | 4A*OES/MS | 4A*MS | 4A*OES/MS | 4A*MS | 4A*MS | 4A*MS | 4A*MS | 4A*OES/MS | [12 empty] | 2
3
| 1 | 1 | 0.32 | 0.3 | 0.3 | 0.32 | 0.3 | 0.36 | 0.36 | 0.31 | 0.3242317 | 0.33 | [12 empty] | 1
| 1 | 2 | 0.3 | 0.31 | 0.31 | 0.34 | 0.29 | 0.35 | 0.36 | 0.32 | 0.3373806 | 0.33 | [12 empty] | #N/A
| 1 | 3 | 0.32 | 0.3 | 0.32 | 0.33 | 0.28 | 0.34 | 0.34 | 0.32 | 0.3313746 | 0.33 | [12 empty] | 16
| 1 | 4 | 0.32 | 0.3 | 0.33 | 0.34 | 0.28 | 0.34 | 0.35 | 0.32 | 0.3381844 | 0.32 | [12 empty] | 0.3211446
| 1 | 5 | 0.3 | 0.29 | 0.31 | 0.35 | 0.29 | 0.34 | 0.34 | 0.32 | 0.3403191 | 0.31 | [12 empty] | 44
| 1 | 6 | 0.32 | 0.29 | 0.32 | 0.31 | 0.29 | 0.34 | 0.33 | 0.31 | 0.3271847 | 0.32
| Mean |  | 0.3133333 | 0.2983333 | 0.315 | 0.3316667 | 0.2883333 | 0.345 | 0.3466667 | 0.3166667 | 0.3331125 | 0.3233333
| Median |  | 0.32 | 0.3 | 0.315 | 0.335 | 0.29 | 0.34 | 0.345 | 0.32 | 0.3343776 | 0.325
| Std Dev. |  | 0.01032796 | 0.007527727 | 0.01048809 | 0.0147196 | 0.007527727 | 0.0083666 | 0.0121106 | 0.005163978 | 0.006525413 | 0.008164966
| Rel.Std.Dev. |  | 3.296% | 2.523% | 3.33% | 4.438% | 2.611% | 2.425% | 3.493% | 1.631% | 1.959% | 2.525%
| PDM3 |  | -2.432% | -7.103% | -1.913% | 3.276% | -10.22% | 7.428% | 7.947% | -1.394% | 3.727% | 0.6815%
| Z-Score (Absolute) |  | 0.36 | 1.18 | 0.27 | 0.63 | 1.72 | 1.36 | 1.45 | 0.18 | 0.71 | 0.18
| Analytical results for Mg in OREAS 13c (Certified Value 3.2 wt.%) | [23 empty] | Certified
Mg | Round | Replicate | Lab | Lab | Lab | Lab | Lab | Lab | Lab | Lab | Lab | Lab | Lab | Lab | Lab | Lab | Lab | Lab | Lab | Lab | Lab | Lab |  |  | 1
| No | No | 01 | 02 | 03 | 04 | 05 | 06 | 07 | 08 | 09 | 10 | 11 | 12 | 13 | 15 | 16 | 17 | 18 | 19 | 20 | 23 |  |  | wt.%
|  |  | 4A*OES/MS | 4A*OES/MS | 4A*OES | 4A*OES/MS | 4A*OES/MS | 4A*OES | 4A*OES | 4A*OES/MS | 4A*OES/MS | 4A*OES/MS | 4A*OES | 4A*OES | 4A*OES/MS | 4A*OES/MS | 4A*MS | 4A*MS | 4A*OES | 4A*OES | 4A*OES/MS | 4A*OES/MS |  |  | 2
3
| 1 | 1 | 3.26 | 3.1 | 3.2215 | 3.22 | 2.9395 | 3.173879 | 3.05 | 3.26 | 3.2 | 3.2 | 3.16 | 3.437 | 3.09 | 3.334 | 3.3 | 2.989202 | 3.679 | 3.198656 | 3.24 | 3.08 |  |  | 1
| 1 | 2 | 3.2 | 3.29 | 3.2236 | 3.38 | 2.9592 | 3.166235 | 3.07 | 3.37 | 3.14 | 3.19 | 3.15 | 3.43 | 3.2 | 3.361 | 3.26 | 3.024236 | 3.721 | 3.104703 | 3.15 | 3.15 |  |  | #N/A
| 1 | 3 | 3.29 | 3.07 | 3.2321 | 3.11 | 2.9707 | 3.196627 | 3.01 | 3.29 | 3.13 | 3.24 | 3.14 | 3.34 | 3.15 | 3.342 | 3.31 | 2.957308 | 3.636 | 3.211633 | 3.26 | 3.1 |  |  | 16
| 1 | 4 | 3.28 | 3.07 | 3.1742 | 3.21 | 2.9303 | 3.196179 | 3.06 | 3.29 | 3.05 | 3.27 | 3.17 | 3.288 | 3.09 | 3.285 | 3.25 | 2.956212 | 3.655 | 3.175693 | 3.12 | 3 |  |  | 3.203054
| 1 | 5 | 3.28 | 3.18 | 3.2107 | 3.25 | 2.8522 | 3.161337 | 3.03 | 3.21 | 3.16 | 3.21 | 3.17 | 3.419 | 3.16 | 3.287 | 3.36 | 2.918138 | 3.564 | 3.148987 | 3.27 | 2.94 |  |  | 45
| 1 | 6 | 3.31 | 3.2 | 3.1861 | 3.25 | 2.9548 | 3.189113 | 3.01 | 3.21 | 3.16 | 3.27 | 3.16 | 3.281 | 3.17 | 3.44 | 3.3 | 2.860551 | 3.6 | 3.126229 | 3.24 | 3
| Mean |  | 3.27 | 3.151667 | 3.208033 | 3.236667 | 2.93445 | 3.180562 | 3.038333 | 3.271667 | 3.14 | 3.23 | 3.158333 | 3.365833 | 3.143333 | 3.3415 | 3.296667 | 2.950941 | 3.6425 | 3.160983 | 3.213333 | 3.045
| Median |  | 3.28 | 3.14 | 3.2161 | 3.235 | 2.94715 | 3.181496 | 3.04 | 3.275 | 3.15 | 3.225 | 3.16 | 3.3795 | 3.155 | 3.338 | 3.3 | 2.95676 | 3.6455 | 3.16234 | 3.24 | 3.04
| Std Dev. |  | 0.03794733 | 0.08750238 | 0.02295976 | 0.08710147 | 0.04277507 | 0.01545698 | 0.02562551 | 0.06013873 | 0.0501996 | 0.03521363 | 0.01169045 | 0.07201504 | 0.04457204 | 0.05709904 | 0.03932768 | 0.05683436 | 0.05596695 | 0.041762 | 0.06250333 | 0.0779102
| Rel.Std.Dev. |  | 1.16% | 2.776% | 0.7157% | 2.691% | 1.458% | 0.486% | 0.8434% | 1.838% | 1.599% | 1.09% | 0.3701% | 2.14% | 1.418% | 1.709% | 1.193% | 1.926% | 1.536% | 1.321% | 1.945% | 2.559%
| PDM3 |  | 2.09% | -1.604% | 0.1555% | 1.049% | -8.386% | -0.7022% | -5.143% | 2.142% | -1.969% | 0.8413% | -1.396% | 5.082% | -1.864% | 4.322% | 2.923% | -7.871% | 13.72% | -1.313% | 0.3209% | -4.934%
| Z-Score (Absolute) |  | 0.79 | 0.44 | 0.14 | 0.44 | 2.7 | 0.14 | 1.62 | 0.8 | 0.56 | 0.37 | 0.37 | 1.78 | 0.53 | 1.53 | 1.06 | 2.52 | 4.65 | 0.35 | 0.2 | 1.55
| Analytical results for Mn in OREAS 13c (Certified Value 0.123 wt.%) | [23 empty] | Certified
Mn | Round | Replicate | Lab | Lab | Lab | Lab | Lab | Lab | Lab | Lab | Lab | Lab | Lab | Lab | Lab | Lab | Lab | Lab | Lab | Lab | Lab | Lab | Lab |  | 1
| No | No | 01 | 02 | 03 | 04 | 05 | 06 | 07 | 08 | 09 | 10 | 11 | 12 | 13 | 15 | 16 | 17 | 18 | 19 | 20 | 22 | 23 |  | wt.%
|  |  | 4A*OES/MS | 4A*OES/MS | 4A*OES | 4A*OES/MS | 4A*OES/MS | 4A*OES | 4A*OES | 4A*OES/MS | 4A*OES/MS | 4A*OES/MS | 4A*OES | 4A*OES | 4A*OES/MS | 4A*OES/MS | 4A*MS | 4A*MS | 4A*OES | 4A*OES | 4A*OES/MS | 4A*OES | 4A*OES/MS |  | 3
3
| 1 | 1 | 0.128 | 0.12 | 0.1211 | 0.1215 | 0.1145 | 0.119815 | 0.1199 | 0.121 | 0.12 | 0.12 | 0.122 | 0.1301 | 0.1175 | 0.125 | 0.128 | 0.1188098 | 0.124 | 0.1290924 | 0.14 | 0.1341062832 | 0.1242 |  | 1
| 1 | 2 | 0.125 | 0.1275 | 0.1206 | 0.1265 | 0.1162 | 0.1202866 | 0.1187 | 0.1245 | 0.12 | 0.122 | 0.12 | 0.1304 | 0.121 | 0.1269 | 0.1271 | 0.1210893 | 0.124 | 0.1231079 | 0.14 | 0.1309132765 | 0.1333 |  | #N/A
| 1 | 3 | 0.129 | 0.12 | 0.1207 | 0.119 | 0.1149 | 0.1197439 | 0.1194 | 0.122 | 0.12 | 0.1245 | 0.119 | 0.1268 | 0.1185 | 0.1261 | 0.1271 | 0.117688 | 0.124 | 0.1266564 | 0.142 | 0.125462034 | 0.1274 |  | 16
| 1 | 4 | 0.129 | 0.119 | 0.1193 | 0.121 | 0.1146 | 0.1196813 | 0.1169 | 0.122 | 0.12 | 0.123 | 0.12 | 0.125 | 0.1175 | 0.1236 | 0.1275 | 0.1179279 | 0.124 | 0.1267235 | 0.135 | 0.124687577 | 0.1242 |  | 0.1227484
| 1 | 5 | 0.129 | 0.1245 | 0.1208 | 0.1225 | 0.1121 | 0.1198587 | 0.1192 | 0.1195 | 0.13 | 0.1195 | 0.12 | 0.1298 | 0.1195 | 0.1239 | 0.1283 | 0.116856 | 0.124 | 0.1296571 | 0.139 |  | 0.1197 |  | 46
| 1 | 6 | 0.129 | 0.124 | 0.1188 | 0.1225 | 0.1147 | 0.1207458 | 0.1165 | 0.118 | 0.12 | 0.1245 | 0.124 | 0.1252 | 0.119 | 0.1293 | 0.1285 | 0.1146268 | 0.124 | 0.1247034 | 0.142 |  | 0.1247
| Mean |  | 0.1281667 | 0.1225 | 0.1202167 | 0.1221667 | 0.1145 | 0.1200219 | 0.1184333 | 0.1211667 | 0.1216667 | 0.12225 | 0.1208333 | 0.1278833 | 0.1188333 | 0.1258 | 0.12775 | 0.117833 | 0.124 | 0.1266568 | 0.1396667 | 0.1287923 | 0.1255833
| Median |  | 0.129 | 0.122 | 0.12065 | 0.122 | 0.11465 | 0.1198369 | 0.11895 | 0.1215 | 0.12 | 0.1225 | 0.12 | 0.1283 | 0.11875 | 0.12555 | 0.12775 | 0.1178079 | 0.124 | 0.12669 | 0.14 | 0.1281877 | 0.12445
| Std Dev. |  | 0.001602082 | 0.00334664 | 0.0009325592 | 0.002483277 | 0.001331165 | 0.0004139631 | 0.001402379 | 0.002250926 | 0.004082483 | 0.002162175 | 0.001834848 | 0.002514292 | 0.00132916 | 0.00212791 | 0.0006058052 | 0.002136458 | 0 | 0.00250393 | 0.002581989 | 0.004497273 | 0.004518149
| Rel.Std.Dev. |  | 1.25% | 2.732% | 0.7757% | 2.033% | 1.163% | 0.3449% | 1.184% | 1.858% | 3.355% | 1.769% | 1.518% | 1.966% | 1.119% | 1.692% | 0.4742% | 1.813% | 0% | 1.977% | 1.849% | 3.492% | 3.598%
| PDM3 |  | 4.414% | -0.2023% | -2.063% | -0.4739% | -6.72% | -2.221% | -3.515% | -1.289% | -0.8812% | -0.406% | -1.56% | 4.183% | -3.189% | 2.486% | 4.075% | -4.004% | 1.02% | 3.184% | 13.78% | 4.924% | 2.31%
| Z-Score (Absolute) |  | 1.17 | 0.05 | 0.4 | 0.02 | 1.53 | 0.44 | 0.75 | 0.21 | 0.12 | 0 | 0.28 | 1.11 | 0.67 | 0.7 | 1.09 | 0.87 | 0.33 | 0.87 | 3.44 | 1.29 | 0.66
| Analytical results for Mo in OREAS 13c (Certified Value 3.08 ppm) | [23 empty] | Certified
Mo | Round | Replicate | Lab | Lab | Lab | Lab | Lab | Lab | Lab | Lab | Lab | Lab | Lab | Lab | Lab | Lab | Lab | Lab | Lab | Lab | Lab | Lab |  |  | 1
| No | No | 01 | 02 | 03 | 04 | 05 | 06 | 07 | 08 | 09 | 10 | 11 | 12 | 13 | 15 | 16 | 17 | 18 | 19 | 20 | 23 |  |  | ppm
|  |  | 4A*OES/MS | 4A*OES/MS | 4A*MS | 4A*OES/MS | 4A*OES/MS | 4A*MS | 4A*MS | 4A*OES/MS | 4A*OES/MS | 4A*OES/MS | 4A*MS | 4A*MS | 4A*OES/MS | 4A*MS | 4A*MS | 4A*MS | 4A*MS | 4A*OES | 4A*OES/MS | 4A*OES/MS |  |  | 2
3
| 1 | 1 | 2.97 | 3.21 | 3.1 | 2.91 | 2.7 | 2.5293 | 3.2 | 2.98 | 3.04 | 3.1 | 2.9 | 3.4 | 2.9 | 3.11 | 2.89 | < 10 | 3.66 | 3.462278 | 3.12 | 3.13 |  |  | 1
| 1 | 2 | 3.02 | 3.55 | 3.1 | 2.91 | 2.7 | 2.5801 | 3.1 | 3.12 | 3.02 | 3.04 | 2.9 | 3.3 | 2.97 | 3.04 | 2.94 | < 10 | 3.35 | 3.04464 | 2.99 | 3.19 |  |  | #N/A
| 1 | 3 | 3.03 | 3.42 | 2.9 | 2.85 | 2.7 | 2.4392 | 3.2 | 3.06 | 3.13 | 3.14 | 3.1 | 3.4 | 2.87 | 2.94 | 2.81 | < 10 | 3.28 | 3.289216 | 3.03 | 3.1 |  |  | 16
| 1 | 4 | 2.9 | 3.31 | 3.2 | 2.81 | 2.9 | 2.7098 | 3 | 3.13 | 3 | 3.24 | 3 | 3 | 2.82 | 3 | 2.98 | < 10 | 3.37 | 3.295266 | 2.97 | 3.07 |  |  | 3.079804
| 1 | 5 | 3 | 3.48 | 2.9 | 3.21 | 2.6 | 2.5804 | 3 | 3.05 | 3.16 | 3.58 | 3 | 3.3 | 2.86 | 3.08 | 2.85 | < 10 | 3.18 | 3.577838 | 3.12 | 3.08 |  |  | 47
| 1 | 6 | 2.99 | 3.44 | 2.9 | 3.11 | 2.7 | 2.5737 | 3.1 | 2.97 | 3.07 | 3.25 | 3 | 3.3 | 3.02 | 3.09 | 3.02 | < 10 | 3.18 | 2.989916 | 3.13 | 3.16
| Mean |  | 2.985 | 3.401667 | 3.016667 | 2.966667 | 2.716667 | 2.56875 | 3.1 | 3.051667 | 3.07 | 3.225 | 2.983333 | 3.283333 | 2.906667 | 3.043333 | 2.915 |  | 3.336667 | 3.276526 | 3.06 | 3.121667
| Median |  | 2.995 | 3.43 | 3 | 2.91 | 2.7 | 2.5769 | 3.1 | 3.055 | 3.055 | 3.19 | 3 | 3.3 | 2.885 | 3.06 | 2.915 |  | 3.315 | 3.292241 | 3.075 | 3.115
| Std Dev. |  | 0.04679744 | 0.1225425 | 0.132916 | 0.1576917 | 0.09831921 | 0.0877766 | 0.08944272 | 0.06735478 | 0.06324555 | 0.1918072 | 0.07527727 | 0.147196 | 0.07474401 | 0.06408328 | 0.07968689 |  | 0.1778389 | 0.2287887 | 0.07211103 | 0.04708149
| Rel.Std.Dev. |  | 1.568% | 3.602% | 4.406% | 5.315% | 3.619% | 3.417% | 2.885% | 2.207% | 2.06% | 5.948% | 2.523% | 4.483% | 2.571% | 2.106% | 2.734% |  | 5.33% | 6.983% | 2.357% | 1.508%
| PDM3 |  | -3.078% | 10.45% | -2.05% | -3.674% | -11.79% | -16.59% | 0.6558% | -0.9136% | -0.3183% | 4.714% | -3.132% | 6.609% | -5.622% | -1.184% | -5.351% |  | 8.34% | 6.387% | -0.643% | 1.359%
| Z-Score (Absolute) |  | 0.42 | 2.03 | 0.23 | 0.52 | 1.99 | 2.86 | 0.26 | 0.02 | 0.08 | 0.99 | 0.43 | 1.33 | 0.87 | 0.07 | 0.83 | 11.4 | 1.65 | 1.29 | 0.02 | 0.39
| Analytical results for Na in OREAS 13c (Certified Value 1.75 wt.%) | [23 empty] | Certified
Na | Round | Replicate | Lab | Lab | Lab | Lab | Lab | Lab | Lab | Lab | Lab | Lab | Lab | Lab | Lab | Lab | Lab | Lab | Lab | Lab | Lab | Lab | Lab |  | 1
| No | No | 01 | 02 | 03 | 04 | 05 | 06 | 07 | 08 | 09 | 10 | 11 | 12 | 13 | 15 | 16 | 17 | 18 | 19 | 20 | 22 | 23 |  | wt.%
|  |  | 4A*OES/MS | 4A*OES/MS | 4A*OES | 4A*OES/MS | 4A*OES/MS | 4A*OES | 4A*MS | 4A*OES/MS | 4A*OES/MS | 4A*OES/MS | 4A*OES | 4A*OES | 4A*OES/MS | 4A*OES/MS | 4A*MS | 4A*MS | 4A*OES | 4A*OES | 4A*OES/MS | 4A*OES | 4A*OES/MS |  | 2
3
| 1 | 1 | 1.83 | 1.76 | 1.7387 | 1.73 | 1.6314 | 1.746853 | 1.63 | 1.77 | 1.8 | 1.68 | 1.71 | 1.779 | 1.71 | 1.89 | 1.9 | 1.713224 | 1.929 | 1.651915 | 1.83 | 1.4540059 | 1.69 |  | 1
| 1 | 2 | 1.77 | 1.84 | 1.7423 | 1.81 | 1.6537 | 1.752551 | 1.61 | 1.83 | 1.75 | 1.7 | 1.72 | 1.776 | 1.73 | 1.906 | 1.93 | 1.718316 | 1.914 | 1.717634 | 1.75 | 1.4391691 | 1.76 |  | #N/A
| 1 | 3 | 1.83 | 1.72 | 1.7497 | 1.68 | 1.6444 | 1.748997 | 1.6 | 1.8 | 1.81 | 1.74 | 1.72 | 1.737 | 1.7 | 1.892 | 1.85 | 1.716684 | 1.914 | 1.652712 | 1.81 |  | 1.71 |  | 16
| 1 | 4 | 1.81 | 1.74 | 1.7137 | 1.74 | 1.6318 | 1.7336 | 1.6 | 1.8 | 1.77 | 1.74 | 1.76 | 1.718 | 1.7 | 1.852 | 1.85 | 1.701091 | 1.892 | 1.755199 | 1.71 |  | 1.64 |  | 1.752218
| 1 | 5 | 1.81 | 1.79 | 1.7368 | 1.76 | 1.5889 | 1.747179 | 1.62 | 1.77 | 1.83 | 1.75 | 1.7 | 1.775 | 1.72 | 1.844 | 1.81 | 1.691219 | 1.877 | 1.721276 | 1.78 |  | 1.61 |  | 48
| 1 | 6 | 1.82 | 1.78 | 1.7297 | 1.76 | 1.6336 | 1.745466 | 1.55 | 1.76 | 1.76 | 1.72 | 1.7 | 1.712 | 1.73 | 1.943 | 1.95 | 1.671535 | 1.892 | 1.695146 | 1.74 |  | 1.66
| Mean |  | 1.811667 | 1.771667 | 1.73515 | 1.746667 | 1.630633 | 1.745774 | 1.601667 | 1.788333 | 1.786667 | 1.721667 | 1.718333 | 1.7495 | 1.715 | 1.887833 | 1.881667 | 1.702012 | 1.903 | 1.69898 | 1.77 | 1.4465875 | 1.678333
| Median |  | 1.815 | 1.77 | 1.73775 | 1.75 | 1.6327 | 1.747016 | 1.605 | 1.785 | 1.785 | 1.73 | 1.715 | 1.756 | 1.715 | 1.891 | 1.875 | 1.707158 | 1.903 | 1.70639 | 1.765 | 1.4465875 | 1.675
| Std Dev. |  | 0.02228602 | 0.04215052 | 0.01239318 | 0.04273952 | 0.02224416 | 0.006445748 | 0.02786874 | 0.02639444 | 0.03141125 | 0.0271416 | 0.02228602 | 0.03091116 | 0.01378405 | 0.0363341 | 0.05382069 | 0.01818231 | 0.01916246 | 0.04092949 | 0.04516636 | 0.0104912 | 0.05344779
| Rel.Std.Dev. |  | 1.23% | 2.379% | 0.7142% | 2.447% | 1.364% | 0.3692% | 1.74% | 1.476% | 1.758% | 1.576% | 1.297% | 1.767% | 0.8037% | 1.925% | 2.86% | 1.068% | 1.007% | 2.409% | 2.552% | 0.7252% | 3.185%
| PDM3 |  | 3.393% | 1.11% | -0.9741% | -0.3168% | -6.939% | -0.3678% | -8.592% | 2.061% | 1.966% | -1.744% | -1.934% | -0.1551% | -2.124% | 7.74% | 7.388% | -2.865% | 8.605% | -3.038% | 1.015% | -17.44% | -4.217%
| Z-Score (Absolute) |  | 1.04 | 0.41 | 0.17 | 0.01 | 1.82 | 0 | 2.28 | 0.67 | 0.65 | 0.38 | 0.43 | 0.06 | 0.49 | 2.25 | 2.15 | 0.69 | 2.49 | 0.74 | 0.38 | 4.74 | 1.07
| Analytical results for Nb in OREAS 13c (Certified Value 8.95 ppm) | [23 empty] | Certified
Nb | Round | Replicate | Lab | Lab | Lab | Lab | Lab | Lab | Lab | Lab | Lab | Lab | Lab | Lab | Lab | Lab | Lab | Lab | Lab | Lab | Lab | Lab |  |  | 1
| No | No | 01 | 02 | 03 | 04 | 05 | 06 | 07 | 08 | 09 | 10 | 11 | 12 | 13 | 15 | 16 | 17 | 18 | 19 | 20 | 23 |  |  | ppm
|  |  | 4A*OES/MS | 4A*OES/MS | 4A*MS | 4A*OES/MS | 4A*OES/MS | 4A*MS | 4A*MS | 4A*OES/MS | 4A*OES/MS | 4A*OES/MS | 4A*MS | 4A*MS | 4A*OES/MS | 4A*MS | 4A*MS | 4A*MS | 4A*MS | 4A*OES | 4A*OES/MS | 4A*OES/MS |  |  | 2
3
| 1 | 1 | 8.6 | 9.4 | 8.97 | 9 | 8.98 | 9.822492 | 7.4 | 9.4 | 9.3 | 8.6 | 8.1 | 9.5 | 8.4 | 8.9 | 9 | 8.874176 | 7.2 | 8.128693 | 8.8 | 9.4 |  |  | 1
| 1 | 2 | 8.7 | 10.4 | 8.84 | 9.2 | 9.7 | 9.916513 | 7.6 | 9.7 | 9 | 8.8 | 8 | 9.6 | 8.4 | 9 | 9.4 | 9.49212 | 7.3 | 8.160064 | 8.7 | 9.8 |  |  | #N/A
| 1 | 3 | 8.7 | 9.4 | 8.92 | 8.7 | 9.75 | 9.685295 | 7.5 | 9.3 | 8.7 | 9 | 8.2 | 9.4 | 8.4 | 8.7 | 8.6 | 9.023893 | 7.2 | 8.518355 | 9 | 9.8 |  |  | 16
| 1 | 4 | 8.5 | 9.9 | 8.81 | 8.6 | 9.61 | 9.716513 | 8 | 9.4 | 8.4 | 9.2 | 8.4 | 9.2 | 8.2 | 8.8 | 9.2 | 8.882444 | 7.2 | 8.728651 | 9.1 | 9.4 |  |  | 8.954667
| 1 | 5 | 8.7 | 10.1 | 8.83 | 8.9 | 9.73 | 9.879486 | 7.9 | 9.4 | 8.7 | 8.8 | 8.1 | 9.6 | 8.4 | 8.7 | 8.5 | 8.906323 | 7.1 | 8.776214 | 9.2 | 9.3 |  |  | 49
| 1 | 6 | 8.7 | 9.5 | 8.82 | 9.2 | 10.04 | 9.550935 | 7.3 | 8.9 | 9 | 9.1 | 8.4 | 9.2 | 8.5 | 8.9 | 9.1 | 8.632194 | 7.2 | 8.4377 | 9.3 | 9.5
| Mean |  | 8.65 | 9.783333 | 8.865 | 8.933333 | 9.635 | 9.761872 | 7.616667 | 9.35 | 8.85 | 8.916667 | 8.2 | 9.416667 | 8.383333 | 8.833333 | 8.966667 | 8.968525 | 7.2 | 8.45828 | 9.016667 | 9.533333
| Median |  | 8.7 | 9.7 | 8.835 | 8.95 | 9.715 | 9.769503 | 7.55 | 9.4 | 8.85 | 8.9 | 8.15 | 9.45 | 8.4 | 8.85 | 9.05 | 8.894383 | 7.2 | 8.478028 | 9.05 | 9.45
| Std Dev. |  | 0.083666 | 0.4167333 | 0.06473021 | 0.2503331 | 0.3521789 | 0.1369946 | 0.2786874 | 0.2588436 | 0.3146427 | 0.2228602 | 0.167332 | 0.1834848 | 0.09831921 | 0.121106 | 0.350238 | 0.2865368 | 0.06324555 | 0.2741445 | 0.2316607 | 0.2160247
| Rel.Std.Dev. |  | 0.9672% | 4.26% | 0.7302% | 2.802% | 3.655% | 1.403% | 3.659% | 2.768% | 3.555% | 2.499% | 2.041% | 1.949% | 1.173% | 1.371% | 3.906% | 3.195% | 0.8784% | 3.241% | 2.569% | 2.266%
| PDM3 |  | -3.402% | 9.254% | -1.001% | -0.2382% | 7.598% | 9.014% | -14.94% | 4.415% | -1.169% | -0.4244% | -8.428% | 5.159% | -6.38% | -1.355% | 0.134% | 0.1548% | -19.6% | -5.543% | 0.6924% | 6.462%
| Z-Score (Absolute) |  | 0.42 | 1.3 | 0.09 | 0.01 | 1.07 | 1.27 | 1.98 | 0.64 | 0.11 | 0.01 | 1.1 | 0.74 | 0.82 | 0.14 | 0.06 | 0.07 | 2.61 | 0.71 | 0.14 | 0.92
| Analytical results for Nd in OREAS 13c (Certified Value 29.1 ppm) | [23 empty] | Certified
Nd | Round | Replicate | Lab | Lab | Lab | Lab | Lab | Lab | Lab | Lab | Lab | [13 empty] | 1
| No | No | 01 | 03 | 05 | 06 | 07 | 12 | 16 | 17 | 18 | [13 empty] | ppm
|  |  | 4A*OES/MS | 4A*MS | 4A*OES/MS | 4A*MS | 4A*MS | 4A*MS | 4A*MS | 4A*MS | 4A*MS | [13 empty] | 1
2
| 1 | 1 | 27.5 | 27.54 | 29.39 | 27.58378 | 28.9 | 29.4 | 28.2 | 31.49909 | 30.2 | [13 empty] | 1
| 1 | 2 | 27.2 | 27.32 | 31.67 | 27.3947 | 28.6 | 29 | 29.1 | 32.42501 | 30.3 | [13 empty] | #N/A
| 1 | 3 | 26.9 | 27.06 | 32.23 | 27.39463 | 29 | 27.8 | 28.8 | 31.27695 | 30.1 | [13 empty] | 16
| 1 | 4 | 26.1 | 27.54 | 31.88 | 27.58862 | 29.2 | 27.6 | 29.1 | 32.01811 | 30.7 | [13 empty] | 29.1424
| 1 | 5 | 27.9 | 27.68 | 31.57 | 27.49151 | 30.6 | 28.5 | 28.2 | 32.3805 | 30 | [13 empty] | 50
| 1 | 6 | 27.5 | 27.54 | 32.76 | 27.72623 | 30.3 | 27.7 | 28.6 | 31.43064 | 30.3
| Mean |  | 27.18333 | 27.44667 | 31.58333 | 27.52991 | 29.43333 | 28.33333 | 28.66667 | 31.83838 | 30.26667
| Median |  | 27.35 | 27.54 | 31.775 | 27.53765 | 29.1 | 28.15 | 28.7 | 31.7586 | 30.25
| Std Dev. |  | 0.6274286 | 0.2218708 | 1.158372 | 0.1287998 | 0.8164966 | 0.7527727 | 0.4082483 | 0.5033717 | 0.242212
| Rel.Std.Dev. |  | 2.308% | 0.8084% | 3.668% | 0.4679% | 2.774% | 2.657% | 1.424% | 1.581% | 0.8003%
| PDM3 |  | -6.722% | -5.819% | 8.376% | -5.533% | 0.9983% | -2.776% | -1.632% | 9.251% | 3.858%
| Z-Score (Absolute) |  | 0.82 | 0.67 | 1.61 | 0.63 | 0.42 | 0.18 | 0 | 1.75 | 0.88
| Analytical results for Ni in OREAS 13c (Certified Value 0.223 wt.%) | [23 empty] | Certified
Ni | Round | Replicate | Lab | Lab | Lab | Lab | Lab | Lab | Lab | Lab | Lab | Lab | Lab | Lab | Lab | Lab | Lab | Lab | Lab | Lab | Lab | Lab |  |  | 1
| No | No | 01 | 02 | 03 | 04 | 05 | 06 | 07 | 08 | 09 | 10 | 11 | 12 | 13 | 15 | 16 | 17 | 18 | 19 | 20 | 23 |  |  | wt.%
|  |  | 4A*OES/MS | 4A*OES/MS | 4A*OES | 4A*OES/MS | 4A*OES/MS | 4A*OES | 4A*MS | 4A*OES/MS | 4A*OES/MS | 4A*OES/MS | 4A*OES | 4A*OES | 4A*OES/MS | 4A*OES/MS | 4A*MS | 4A*MS | 4A*MS | 4A*OES | 4A*OES/MS | 4A*OES/MS |  |  | 3
3
| 1 | 1 | 0.22 | 0.226 | 0.2251 | 0.225 | 0.2233 | 0.2216787 | 0.2139 | 0.23 | 0.20872 | 0.249 | 0.231 | 0.2365 | 0.22 | 0.2202 | 0.2293 | 0.2233984 | 0.229 | 0.2153079 | 0.208 | 0.241 |  |  | 1
| 1 | 2 | 0.222 | 0.243 | 0.2204 | 0.237 | 0.21951 | 0.224059 | 0.2136 | 0.236 | 0.20418 | 0.222 | 0.23 | 0.2374 | 0.224 | 0.2192 | 0.23046 | 0.2299659 | 0.224 | 0.2174498 | 0.201 | 0.2431 |  |  | 19
| 1 | 3 | 0.225 | 0.226 | 0.2245 | 0.219 | 0.21752 | 0.2221678 | 0.2119 | 0.229 | 0.2106 | 0.231 | 0.227 | 0.2303 | 0.219 | 0.2237 | 0.23088 | 0.2252573 | 0.221 | 0.2219637 | 0.209 | 0.2461 |  |  | 16
| 1 | 4 | 0.214 | 0.223 | 0.2152 | 0.224 | 0.21494 | 0.2232332 | 0.2104 | 0.229 | 0.20759 | 0.228 | 0.227 | 0.2243 | 0.213 | 0.2149 | 0.23111 | 0.2260935 | 0.223 | 0.2240089 | 0.197 | 0.2461 |  |  | 0.2234853
| 1 | 5 | 0.22 | 0.233 | 0.2208 | 0.228 | 0.21101 | 0.2213747 | 0.2196 | 0.224 | 0.22047 | 0.226 | 0.235 | 0.2379 | 0.219 | 0.2219 | 0.23033 | 0.2204492 | 0.227 | 0.2209999 | 0.202 | 0.2473 |  |  | 51
| 1 | 6 | 0.225 | 0.234 | 0.2153 | 0.234 | 0.21647 | 0.22257 | 0.2214 | 0.225 | 0.2125 | 0.226 | 0.231 | 0.2248 | 0.223 | 0.2323 | 0.22903 | 0.2179952 | 0.224 | 0.2174176 | 0.207 | 0.2395
| Mean |  | 0.221 | 0.2308333 | 0.2202167 | 0.2278333 | 0.217125 | 0.2225139 | 0.2151333 | 0.2288333 | 0.2106767 | 0.2303333 | 0.2301667 | 0.2318667 | 0.2196667 | 0.2220333 | 0.230185 | 0.2238599 | 0.2246667 | 0.2195246 | 0.204 | 0.24385
| Median |  | 0.221 | 0.2295 | 0.2206 | 0.2265 | 0.216995 | 0.2223689 | 0.21375 | 0.229 | 0.20966 | 0.227 | 0.2305 | 0.2334 | 0.2195 | 0.22105 | 0.230395 | 0.2243278 | 0.224 | 0.2192248 | 0.2045 | 0.2446
| Std Dev. |  | 0.00409878 | 0.007359801 | 0.004287385 | 0.006675827 | 0.004161042 | 0.001002269 | 0.004380715 | 0.004262237 | 0.005564217 | 0.009605554 | 0.002994439 | 0.006294972 | 0.00388158 | 0.005839064 | 0.0008429176 | 0.004253584 | 0.002875181 | 0.003309359 | 0.004732864 | 0.003150714
| Rel.Std.Dev. |  | 1.855% | 3.188% | 1.947% | 2.93% | 1.916% | 0.4504% | 2.036% | 1.863% | 2.641% | 4.17% | 1.301% | 2.715% | 1.767% | 2.63% | 0.3662% | 1.9% | 1.28% | 1.508% | 2.32% | 1.292%
| PDM3 |  | -1.112% | 3.288% | -1.463% | 1.946% | -2.846% | -0.4347% | -3.737% | 2.393% | -5.731% | 3.064% | 2.99% | 3.75% | -1.709% | -0.6497% | 2.998% | 0.1676% | 0.5286% | -1.772% | -8.719% | 9.112%
| Z-Score (Absolute) |  | 0.25 | 0.88 | 0.34 | 0.54 | 0.7 | 0.08 | 0.93 | 0.65 | 1.44 | 0.82 | 0.8 | 1 | 0.41 | 0.13 | 0.81 | 0.08 | 0.17 | 0.42 | 2.21 | 2.38
| Analytical results for P in OREAS 13c (Certified Value 0.178 wt.%) | [23 empty] | Certified
P | Round | Replicate | Lab | Lab | Lab | Lab | Lab | Lab | Lab | Lab | Lab | Lab | Lab | Lab | Lab | Lab | Lab | Lab | Lab | Lab | Lab | Lab |  |  | 1
| No | No | 01 | 02 | 03 | 04 | 05 | 06 | 07 | 08 | 09 | 10 | 11 | 12 | 13 | 15 | 16 | 17 | 18 | 19 | 20 | 23 |  |  | wt.%
|  |  | 4A*OES/MS | 4A*OES/MS | 4A*OES | 4A*OES/MS | 4A*OES/MS | 4A*OES | 4A*MS | 4A*OES/MS | 4A*OES/MS | 4A*OES/MS | 4A*OES | 4A*OES | 4A*OES/MS | 4A*OES/MS | 4A*MS | 4A*MS | 4A*OES | 4A*OES | 4A*OES/MS | 4A*OES/MS |  |  | 3
3
| 1 | 1 | 0.181 | 0.177 | 0.1788 | 0.181 | 0.1688 | 0.1668552 | 0.1695 | 0.182 | 0.175 | 0.181 | 0.179 | 0.18 | 0.173 | 0.182 | 0.1878 | 0.1728598 | 0.17 | 0.1859802 | 0.184 | 0.16 |  |  | 1
| 1 | 2 | 0.177 | 0.19 | 0.1778 | 0.192 | 0.1705 | 0.16554352 | 0.1727 | 0.187 | 0.1715 | 0.18 | 0.179 | 0.178 | 0.177 | 0.183 | 0.1884 | 0.1736115 | 0.175 | 0.1809579 | 0.183 | 0.16 |  |  | #N/A
| 1 | 3 | 0.18 | 0.178 | 0.1795 | 0.175 | 0.1701 | 0.1678736 | 0.1767 | 0.182 | 0.1744 | 0.185 | 0.177 | 0.18 | 0.177 | 0.185 | 0.1866 | 0.1733225 | 0.17 | 0.1878122 | 0.187 | 0.16 |  |  | 16
| 1 | 4 | 0.18 | 0.18 | 0.1758 | 0.182 | 0.169 | 0.16705472 | 0.1756 | 0.181 | 0.1704 | 0.186 | 0.176 | 0.17 | 0.174 | 0.179 | 0.1896 | 0.173638 | 0.175 | 0.1846768 | 0.183 | 0.15 |  |  | 0.1782468
| 1 | 5 | 0.181 | 0.183 | 0.1807 | 0.187 | 0.1645 | 0.16750944 | 0.1791 | 0.177 | 0.1751 | 0.181 | 0.176 | 0.179 | 0.176 | 0.182 | 0.1876 | 0.1723464 | 0.175 | 0.1843486 | 0.185 | 0.15 |  |  | 52
| 1 | 6 | 0.184 | 0.184 | 0.1786 | 0.183 | 0.1692 | 0.16689008 | 0.178 | 0.179 | 0.1728 | 0.185 | 0.179 | 0.174 | 0.178 | 0.195 | 0.1878 | 0.1693363 | 0.17 | 0.1822088 | 0.183 | 0.15
| Mean |  | 0.1805 | 0.182 | 0.1785333 | 0.1833333 | 0.1686833 | 0.1669544 | 0.1752667 | 0.1813333 | 0.1732 | 0.183 | 0.1776667 | 0.1768333 | 0.1758333 | 0.1843333 | 0.1879667 | 0.1725191 | 0.1725 | 0.1843308 | 0.1841667 | 0.155
| Median |  | 0.1805 | 0.1815 | 0.1787 | 0.1825 | 0.1691 | 0.1669724 | 0.17615 | 0.1815 | 0.1736 | 0.183 | 0.178 | 0.1785 | 0.1765 | 0.1825 | 0.1878 | 0.1730912 | 0.1725 | 0.1845127 | 0.1835 | 0.155
| Std Dev. |  | 0.002258318 | 0.004774935 | 0.0016561 | 0.005750362 | 0.002153524 | 0.0007959425 | 0.00358255 | 0.003386247 | 0.001958571 | 0.002607681 | 0.001505545 | 0.004020779 | 0.00194079 | 0.005573748 | 0.0009912954 | 0.001635042 | 0.002738613 | 0.002483533 | 0.001602082 | 0.005477226
| Rel.Std.Dev. |  | 1.251% | 2.624% | 0.9276% | 3.137% | 1.277% | 0.4767% | 2.044% | 1.867% | 1.131% | 1.425% | 0.8474% | 2.274% | 1.104% | 3.024% | 0.5274% | 0.9477% | 1.588% | 1.347% | 0.8699% | 3.534%
| PDM3 |  | 1.264% | 2.106% | 0.1607% | 2.854% | -5.365% | -6.335% | -1.672% | 1.732% | -2.831% | 2.667% | -0.3255% | -0.793% | -1.354% | 3.415% | 5.453% | -3.213% | -3.224% | 3.413% | 3.321% | -13.04%
| Z-Score (Absolute) |  | 0.32 | 0.52 | 0.06 | 0.7 | 1.25 | 1.48 | 0.38 | 0.43 | 0.65 | 0.65 | 0.06 | 0.17 | 0.3 | 0.83 | 1.31 | 0.74 | 0.76 | 0.83 | 0.81 | 3.07
| Analytical results for Pb in OREAS 13c (Certified Value 21.8 ppm) | [23 empty] | Certified
Pb | Round | Replicate | Lab | Lab | Lab | Lab | Lab | Lab | Lab | Lab | Lab | Lab | Lab | Lab | Lab | Lab | Lab | Lab | Lab | Lab | Lab | Lab |  |  | 1
| No | No | 01 | 02 | 03 | 04 | 05 | 07 | 08 | 09 | 10 | 11 | 12 | 13 | 15 | 16 | 17 | 18 | 19 | 20 | 21 | 23 |  |  | ppm
|  |  | 4A*OES/MS | 4A*OES/MS | 4A*MS | 4A*OES/MS | 4A*OES/MS | 4A*MS | 4A*OES/MS | 4A*OES/MS | 4A*OES/MS | 4A*MS | 4A*MS | 4A*OES/MS | 4A*MS | 4A*MS | 4A*MS | 4A*MS | 4A*OES | 4A*OES/MS | 4A*OES | 4A*OES/MS |  |  | 1
2
| 1 | 1 | 22 | 23.1 | 21.7 | 20.4 | 17 | 22.1 | 21.3 | 20.3 | 21 | 21 | 24.5 | 21.8 | 22.9 | 19.1 | 23.61805 | 22.1 | 20.96155 | 19.7 | 17.03 | 24 |  |  | 1
| 1 | 2 | 21.6 | 24.9 | 21.8 | 21.2 | 18 | 22.2 | 23.7 | 20.6 | 21.6 | 21 | 23.8 | 21.6 | 23.1 | 19.1 | 23.95446 | 21.7 | 21.35075 | 19 | 17.49 | 24 |  |  | 21
| 1 | 3 | 22.1 | 22.8 | 21.6 | 20.6 | 18 | 23.1 | 22.5 | 21.7 | 21.2 | 22 | 23 | 20.9 | 22.3 | 18.8 | 23.97588 | 22.2 | 20.95081 | 19.8 | 18.44 | 25 |  |  | 16
| 1 | 4 | 21.5 | 23.3 | 21.7 | 21.8 | 18 | 22.4 | 21.6 | 19.9 | 21.3 | 22 | 23.6 | 20.9 | 22.5 | 19.5 | 23.82484 | 22.2 | 21.39849 | 19.2 | 17.18 | 23 |  |  | 21.76632
| 1 | 5 | 21.6 | 23.7 | 21.2 | 22.4 | 16 | 22.9 | 21.8 | 21.3 | 22.2 | 21 | 23.3 | 21 | 22.7 | 18.5 | 24.32305 | 22.4 | 21.54333 | 19.8 | 17.17 | 23 |  |  | 53
| 1 | 6 | 21.6 | 23.4 | 22 | 21.9 | 18 | 22.2 | 21.9 | 21.3 | 21.5 | 22 | 22.6 | 21.4 | 22.1 | 18.3 | 24.12565 | 21.9 | 21.37992 | 21 | 16.36 | 23
| Mean |  | 21.73333 | 23.53333 | 21.66667 | 21.38333 | 17.5 | 22.48333 | 22.13333 | 20.85 | 21.46667 | 21.5 | 23.46667 | 21.26667 | 22.6 | 18.88333 | 23.97032 | 22.08333 | 21.26414 | 19.75 | 17.27833 | 23.66667
| Median |  | 21.6 | 23.35 | 21.7 | 21.5 | 18 | 22.3 | 21.85 | 20.95 | 21.4 | 21.5 | 23.45 | 21.2 | 22.6 | 18.95 | 23.96517 | 22.15 | 21.36534 | 19.75 | 17.175 | 23.5
| Std Dev. |  | 0.2503331 | 0.7339391 | 0.265832 | 0.7859177 | 0.83666 | 0.4167333 | 0.8640988 | 0.6920983 | 0.4179314 | 0.5477226 | 0.6623192 | 0.388158 | 0.3741657 | 0.4400758 | 0.2425209 | 0.2483277 | 0.247646 | 0.6978539 | 0.6812758 | 0.8164966
| Rel.Std.Dev. |  | 1.152% | 3.119% | 1.227% | 3.675% | 4.781% | 1.854% | 3.904% | 3.319% | 1.947% | 2.548% | 2.822% | 1.825% | 1.656% | 2.33% | 1.012% | 1.125% | 1.165% | 3.533% | 3.943% | 3.45%
| PDM3 |  | -0.1516% | 8.118% | -0.4578% | -1.76% | -19.6% | 3.294% | 1.686% | -4.21% | -1.377% | -1.224% | 7.812% | -2.296% | 3.83% | -13.25% | 10.13% | 1.456% | -2.307% | -9.263% | -20.62% | 8.731%
| Z-Score (Absolute) |  | 0.06 | 1.54 | 0 | 0.23 | NA | 0.67 | 0.39 | 0.67 | 0.17 | NA | 1.49 | 0.33 | 0.77 | 2.3 | 1.9 | 0.34 | 0.33 | 1.58 | 3.62 | NA
Results from laboratories 5, 11 and 23 were removed due to their 1 ppm reading resolution.
| Analytical results for Pr in OREAS 13c (Certified Value 7.02 ppm) | [23 empty] | Certified
Pr | Round | Replicate | Lab | Lab | Lab | Lab | Lab | Lab | Lab | Lab | Lab | [13 empty] | 1
| No | No | 01 | 03 | 05 | 06 | 07 | 12 | 16 | 17 | 18 | [13 empty] | ppm
|  |  | 4A*OES/MS | 4A*MS | 4A*OES/MS | 4A*MS | 4A*MS | 4A*MS | 4A*MS | 4A*MS | 4A*MS | [13 empty] | 2
3
| 1 | 1 | 6.31 | 6.64 | 7.06 | 6.950487 | 6.64 | 7.36 | 7.13 | 7.628766 | 6.8 | [13 empty] | 1
| 1 | 2 | 6.4 | 6.66 | 7.57 | 6.962236 | 6.72 | 7.19 | 7.26 | 7.813021 | 6.9 | [13 empty] | #N/A
| 1 | 3 | 6.23 | 6.53 | 7.79 | 6.925788 | 6.83 | 6.98 | 7.23 | 7.664936 | 6.9 | [13 empty] | 16
| 1 | 4 | 6.25 | 6.57 | 7.72 | 6.856526 | 6.64 | 6.92 | 7.24 | 7.805758 | 6.9 | [13 empty] | 7.020728
| 1 | 5 | 6.22 | 6.64 | 7.6 | 6.900388 | 7.19 | 7.1 | 7.18 | 7.805825 | 6.8 | [13 empty] | 54
| 1 | 6 | 6.56 | 6.64 | 7.95 | 6.907671 | 7.05 | 6.93 | 7.21 | 7.457917 | 7
| Mean |  | 6.328333 | 6.613333 | 7.615 | 6.917183 | 6.845 | 7.08 | 7.208333 | 7.696037 | 6.883333
| Median |  | 6.28 | 6.64 | 7.66 | 6.91673 | 6.775 | 7.04 | 7.22 | 7.735347 | 6.9
| Std Dev. |  | 0.1316688 | 0.05125102 | 0.3046802 | 0.03811779 | 0.2284513 | 0.1726268 | 0.04708149 | 0.1414008 | 0.07527727
| Rel.Std.Dev. |  | 2.081% | 0.775% | 4.001% | 0.5511% | 3.337% | 2.438% | 0.6532% | 1.837% | 1.094%
| PDM3 |  | -9.862% | -5.803% | 8.465% | -1.475% | -2.503% | 0.8442% | 2.672% | 9.619% | -1.957%
| Z-Score (Absolute) |  | 1.36 | 0.7 | 1.62 | 0 | 0.17 | 0.38 | 0.67 | 1.8 | 0.08
| Analytical results for Rb in OREAS 13c (Certified Value 128 ppm) | [23 empty] | Certified
Rb | Round | Replicate | Lab | Lab | Lab | Lab | Lab | Lab | Lab | Lab | Lab | Lab | Lab | Lab | Lab | Lab | Lab | Lab | Lab | Lab | Lab | Lab |  |  | 1
| No | No | 01 | 02 | 03 | 04 | 05 | 06 | 07 | 08 | 09 | 10 | 11 | 12 | 13 | 15 | 16 | 17 | 18 | 19 | 20 | 23 |  |  | ppm
|  |  | 4A*OES/MS | 4A*OES/MS | 4A*MS | 4A*OES/MS | 4A*OES/MS | 4A*MS | 4A*MS | 4A*OES/MS | 4A*OES/MS | 4A*OES/MS | 4A*MS | 4A*MS | 4A*OES/MS | 4A*MS | 4A*MS | 4A*MS | 4A*MS | 4A*OES | 4A*OES/MS | 4A*OES/MS |  |  | 0
0
| 1 | 1 | 121 | 136.5 | 122.23 | 127 | 122.4 | 119.272125 | < 0.1 | 131.5 | 135.7 | 123 | 122 | 147 | 123.5 | 124 | 122.9 | 135.4923 | 131 | 120.0764 | 120 | 134 |  |  | 1
| 1 | 2 | 122 | 149.5 | 122.38 | 127.5 | 132.2 | 118.239725 | 130 | 136 | 131.7 | 125.5 | 122 | 146 | 124.5 | 127 | 124.9 | 140.4374 | 130 | 119.1904 | 117 | 141 |  |  | #N/A
| 1 | 3 | 121 | 137 | 122.31 | 125.5 | 134.4 | 118.535725 | 129 | 128.5 | 129.6 | 129 | 120 | 143 | 124.5 | 123 | 124.1 | 132.6794 | 132 | 121.1139 | 120 | 139 |  |  | 16
| 1 | 4 | 122 | 140 | 123.13 | 127.5 | 132.1 | 118.360125 | 125 | 130.5 | 126.7 | 128 | 123 | 141 | 124.5 | 125 | 125.7 | 138.1118 | 132 | 121.4304 | 118 | 137 |  |  | 127.9839
| 1 | 5 | 121 | 143 | 120.36 | 128 | 130.3 | 119.162125 | 129 | 134.5 | 127.2 | 119 | 122 | 144 | 123.5 | 124 | 122 | 139.8215 | 129 | 122.3348 | 124 | 135 |  |  | 55
| 1 | 6 | 121 | 138.5 | 120.08 | 130 | 137.5 | 117.533325 | 129 | 127.5 | 134.4 | 127 | 120 | 139 | 126 | 125 | 123.5 | 131.153 | 131 | 119.4379 | 124 | 132
| Mean |  | 121.3333 | 140.75 | 121.7483 | 127.5833 | 131.4833 | 118.5172 | 128.4 | 131.4167 | 130.8833 | 125.25 | 121.5 | 143.3333 | 124.4167 | 124.6667 | 123.85 | 136.2826 | 130.8333 | 120.5973 | 120.5 | 136.3333
| Median |  | 121 | 139.25 | 122.27 | 127.5 | 132.15 | 118.447925 | 129 | 131 | 130.65 | 126.25 | 122 | 143.5 | 124.5 | 124.5 | 123.8 | 136.8021 | 131 | 120.5951 | 120 | 136
| Std Dev. |  | 0.5163978 | 4.886205 | 1.230145 | 1.463443 | 5.089368 | 0.6412267 | 1.949359 | 3.3229 | 3.713444 | 3.711469 | 1.224745 | 3.011091 | 0.9174239 | 1.36626 | 1.344247 | 3.822371 | 1.169045 | 1.230834 | 2.949576 | 3.32666
| Rel.Std.Dev. |  | 0.4256% | 3.472% | 1.01% | 1.147% | 3.871% | 0.541% | 1.518% | 2.529% | 2.837% | 2.963% | 1.008% | 2.101% | 0.7374% | 1.096% | 1.085% | 2.805% | 0.8935% | 1.021% | 2.448% | 2.44%
| PDM3 |  | -5.196% | 9.975% | -4.872% | -0.313% | 2.734% | -7.397% | 0.3251% | 2.682% | 2.265% | -2.136% | -5.066% | 11.99% | -2.787% | -2.592% | -3.23% | 6.484% | 2.226% | -5.772% | -5.848% | 6.524%
| Z-Score (Absolute) |  | 0.47 | 2.06 | 0.42 | 0.34 | 0.85 | 0.84 | 2.34 | 0.84 | 0.77 | 0.04 | 0.45 | 2.4 | 0.07 | 0.04 | 0.14 | 1.48 | 0.77 | 0.57 | 0.58 | 1.48
| Analytical results for Re in OREAS 13c (Indicative Value 0.002 ppm) | [23 empty] | Indicative
Re | Round | Replicate | Lab | Lab | Lab | Lab | Lab | Lab | Lab | Lab | Lab | Lab | Lab | Lab | Lab | Lab | Lab | [7 empty] | 1
| No | No | 01 | 02 | 03 | 04 | 05 | 07 | 08 | 10 | 11 | 12 | 13 | 16 | 17 | 19 | 20 | [7 empty] | ppm
|  |  | 4A*OES/MS | 4A*OES/MS | 4A*MS | 4A*OES/MS | 4A*OES/MS | 4A*MS | 4A*OES/MS | 4A*OES/MS | 4A*MS | 4A*MS | 4A*OES/MS | 4A*MS | 4A*MS | 4A*OES | 4A*OES/MS | [7 empty] | 3
3
| 1 | 1 | < 0.005 | 0.002 | < 0.002 | 0.002 | 0.004 | < 0.002 | 0.002 | < 0.002 | < 0.05 | < 0.1 | < 0.002 | < 0.002 | < 0.01 | < 0.05 | 0.007 | [7 empty] | 1
| 1 | 2 | < 0.005 | 0.002 | < 0.002 | < 0.002 | 0.004 | < 0.002 | 0.002 | 0.002 | < 0.05 | < 0.1 | 0.002 | 0.003 | < 0.01 | < 0.05 | 0.004 | [7 empty] | 8
| 1 | 3 | < 0.005 | 0.002 | < 0.002 | < 0.002 | 0.004 | < 0.002 | 0.002 | < 0.002 | < 0.05 | < 0.1 | < 0.002 | < 0.002 | < 0.01 | < 0.05 | 0.004 | [7 empty] | 16
| 1 | 4 | < 0.005 | < 0.002 | < 0.002 | < 0.002 | 0.003 | 0.01 | < 0.002 | 0.002 | < 0.05 | < 0.1 | 0.002 | 0.003 | < 0.01 | < 0.05 | 0.005 | [7 empty] | 0.001595238
| 1 | 5 | < 0.005 | < 0.002 | < 0.002 | 0.002 | 0.003 | < 0.002 | 0.002 | 0.003 | < 0.05 | < 0.1 | < 0.002 | 0.002 | < 0.01 | < 0.05 | 0.005 | [7 empty] | 14
| 1 | 6 | < 0.005 | 0.002 | < 0.002 | 0.002 | 0.005 | < 0.002 | 0.002 | 0.002 | < 0.05 | < 0.1 | 0.002 | < 0.002 | < 0.01 | < 0.05 | 0.005
| Mean |  |  | 0.002 |  | 0.002 | 0.003833333 | 0.01 | 0.002 | 0.00225 |  |  | 0.002 | 0.002666667 |  |  | 0.005
| Median |  |  | 0.002 |  | 0.002 | 0.004 | 0.01 | 0.002 | 0.002 |  |  | 0.002 | 0.003 |  |  | 0.005
| Std Dev. |  |  | 0 |  | 0 | 0.0007527727 |  | 0 | 0.0005 |  |  | 0 | 0.0005773503 |  |  | 0.001095445
| Rel.Std.Dev. |  |  | 0% |  | 0% | 19.64% |  | 0% | 22.22% |  |  | 0% | 21.65% |  |  | 21.91%
| PDM3 |  |  | 25.37% |  | 25.37% | 140.3% | 526.9% | 25.37% | 41.04% |  |  | 25.37% | 67.16% |  |  | 213.4%
| Z-Score (Absolute) |  | 0 | 0.56 | 1.01 | 0.67 | 0.9 | 0 | 0.45 | 0.45 | 15.17 | 32.03 | 0.67 | 0.45 | 1.69 | 15.17 | 1.69
| Analytical results for S in OREAS 13c (Certified Value 0.726 wt.%) | [23 empty] | Certified
S | Round | Replicate | Lab | Lab | Lab | Lab | Lab | Lab | Lab | Lab | Lab | Lab | Lab | Lab | Lab | Lab | Lab | Lab | Lab | Lab | Lab | Lab |  |  | 1
| No | No | 01 | 02 | 03 | 04 | 05 | 06 | 07 | 08 | 09 | 10 | 11 | 12 | 13 | 15 | 16 | 17 | 18 | 19 | 20 | 23 |  |  | wt.%
|  |  | 4A*OES/MS | 4A*OES/MS | 4A*OES | 4A*OES/MS | 4A*OES/MS | 4A*OES | 4A*MS | 4A*OES/MS | 4A*OES/MS | 4A*OES/MS | 4A*OES | 4A*OES | 4A*OES/MS | 4A*OES/MS | 4A*MS | 4A*MS | 4A*OES | 4A*OES | 4A*OES/MS | 4A*OES/MS |  |  | 3
3
| 1 | 1 | 0.73 | 0.74 | 0.7154 | 0.74 | 0.6874 | 0.6842795 | 0.68 | 0.74 | 0.73 | 0.78 | 0.698 | 0.778 | 0.74 | 0.84 | 0.73 | 0.7390331 | 0.751 | 0.7556898 | 0.7 | 0.72 |  |  | 1
| 1 | 2 | 0.71 | 0.78 | 0.718 | 0.77 | 0.6755 | 0.6812515 | 0.66 | 0.77 | 0.72 | 0.74 | 0.699 | 0.786 | 0.76 | 0.821 | 0.74 | 0.74418 | 0.755 | 0.7404616 | 0.68 | 0.75 |  |  | 14
| 1 | 3 | 0.73 | 0.74 | 0.7278 | 0.72 | 0.6819 | 0.6869595 | 0.67 | 0.75 | 0.72 | 0.76 | 0.695 | 0.751 | 0.73 | 0.842 | 0.74 | 0.7395929 | 0.751 | 0.7653807 | 0.71 | 0.73 |  |  | 16
| 1 | 4 | 0.73 | 0.74 | 0.703 | 0.74 | 0.6716 | 0.6842235 | 0.66 | 0.75 | 0.69 | 0.76 | 0.686 | 0.739 | 0.73 | 0.815 | 0.73 | 0.7377765 | 0.76 | 0.7551818 | 0.68 | 0.71 |  |  | 0.7255157
| 1 | 5 | 0.74 | 0.76 | 0.7121 | 0.75 | 0.6614 | 0.6812555 | 0.67 | 0.74 | 0.73 | 0.72 | 0.684 | 0.778 | 0.74 | 0.829 | 0.74 | 0.7290921 | 0.731 | 0.7595041 | 0.71 | 0.71 |  |  | 56
| 1 | 6 | 0.75 | 0.76 | 0.7123 | 0.76 | 0.6824 | 0.6896795 | 0.66 | 0.73 | 0.76 | 0.77 | 0.686 | 0.744 | 0.74 | 0.878 | 0.72 | 0.725503 | 0.749 | 0.7399397 | 0.7 | 0.71
| Mean |  | 0.7316667 | 0.7533333 | 0.7147667 | 0.7466667 | 0.6767 | 0.6846082 | 0.6666667 | 0.7466667 | 0.725 | 0.755 | 0.6913333 | 0.7626667 | 0.74 | 0.8375 | 0.7333333 | 0.735863 | 0.7495 | 0.752693 | 0.6966667 | 0.7216667
| Median |  | 0.73 | 0.75 | 0.71385 | 0.745 | 0.6787 | 0.6842515 | 0.665 | 0.745 | 0.725 | 0.76 | 0.6905 | 0.7645 | 0.74 | 0.8345 | 0.735 | 0.7384048 | 0.751 | 0.7554358 | 0.7 | 0.715
| Std Dev. |  | 0.0132916 | 0.01632993 | 0.0081532 | 0.0175119 | 0.009333381 | 0.003286663 | 0.008164966 | 0.0136626 | 0.02258318 | 0.02167948 | 0.006742897 | 0.0202945 | 0.01095445 | 0.02243881 | 0.008164966 | 0.007070665 | 0.009874209 | 0.01034212 | 0.0136626 | 0.01602082
| Rel.Std.Dev. |  | 1.817% | 2.168% | 1.141% | 2.345% | 1.379% | 0.4801% | 1.225% | 1.83% | 3.115% | 2.871% | 0.9753% | 2.661% | 1.48% | 2.679% | 1.113% | 0.9609% | 1.317% | 1.374% | 1.961% | 2.22%
| PDM3 |  | 0.8478% | 3.834% | -1.482% | 2.915% | -6.728% | -5.638% | -8.111% | 2.915% | -0.07107% | 4.064% | -4.711% | 5.121% | 1.996% | 15.44% | 1.078% | 1.426% | 3.306% | 3.746% | -3.976% | -0.5305%
| Z-Score (Absolute) |  | 0.11 | 0.69 | 0.73 | 0.44 | 2.12 | 1.83 | 2.49 | 0.44 | 0.35 | 0.75 | 1.58 | 1.03 | 0.2 | 3.77 | 0.05 | 0.05 | 0.55 | 0.66 | 1.39 | 0.47
| Analytical results for Sb in OREAS 13c (Certified Value 0.56 ppm) | [23 empty] | Certified
Sb | Round | Replicate | Lab | Lab | Lab | Lab | Lab | Lab | Lab | Lab | Lab | Lab | Lab | Lab | Lab | Lab | Lab | Lab | Lab | Lab | Lab |  |  |  | 1
| No | No | 01 | 02 | 03 | 04 | 05 | 06 | 07 | 08 | 09 | 10 | 11 | 12 | 13 | 15 | 16 | 17 | 19 | 20 | 23 |  |  |  | ppm
|  |  | 4A*OES/MS | 4A*OES/MS | 4A*MS | 4A*OES/MS | 4A*OES/MS | 4A*MS | 4A*MS | 4A*OES/MS | 4A*OES/MS | 4A*OES/MS | 4A*MS | 4A*MS | 4A*OES/MS | 4A*MS | 4A*MS | 4A*MS | 4A*OES | 4A*OES/MS | 4A*OES/MS |  |  |  | 2
2
| 1 | 1 | 0.6 | 0.64 | 0.54 | 0.57 | 0.53 | 0.64671 | 1.51 | 0.57 | 0.67 | 0.67 | 0.5 | 0.41 | 0.51 | 0.61 | 0.48 | 0.5804895 | 0.5900975 | 0.42 | 0.42 |  |  |  | 1
| 1 | 2 | 0.6 | 0.67 | 0.58 | 0.57 | 0.56 | 0.68463 | 2.09 | 0.61 | 0.59 | 0.6 | 0.5 | 0.37 | 0.54 | 0.63 | 0.52 | 0.565453 | 0.5980325 | 0.49 | 0.4 |  |  |  | #N/A
| 1 | 3 | 0.5 | 0.62 | 0.56 | 0.56 | 0.59 | 0.65479 | 1.51 | 0.58 | 0.56 | 0.63 | 0.6 | 0.41 | 0.52 | 0.62 | 0.49 | 0.5680977 | 0.6116711 | 0.5 | 0.42 |  |  |  | 16
| 1 | 4 | 0.6 | 0.65 | 0.6 | 0.55 | 0.59 | 0.63255 | 1.65 | 0.58 | 0.56 | 0.61 | 0.6 | 0.41 | 0.52 | 0.6 | 0.5 | 0.5739267 | 0.6381615 | 0.44 | 0.39 |  |  |  | 0.556698
| 1 | 5 | 0.6 | 0.63 | 0.53 | 0.72 | 0.58 | 0.65175 | 1.33 | 0.58 | 0.58 | 0.56 | 0.6 | 0.46 | 0.52 | 0.61 | 0.49 | 0.5953066 | 0.6219854 | 0.48 | 0.4 |  |  |  | 57
| 1 | 6 | 0.8 | 0.65 | 0.51 | 0.62 | 0.58 | 0.67367 | 1.3 | 0.57 | 0.56 | 0.69 | 0.6 | 0.27 | 0.52 | 0.61 | 0.48 | 0.5854214 | 0.6442623 | 0.51 | 0.39
| Mean |  | 0.6166667 | 0.6433333 | 0.5533333 | 0.5983333 | 0.5716667 | 0.65735 | 1.565 | 0.5816667 | 0.5866667 | 0.6266667 | 0.5666667 | 0.3883333 | 0.5216667 | 0.6133333 | 0.4933333 | 0.5781158 | 0.6173684 | 0.4733333 | 0.4033333
| Median |  | 0.6 | 0.645 | 0.55 | 0.57 | 0.58 | 0.65327 | 1.51 | 0.58 | 0.57 | 0.62 | 0.6 | 0.41 | 0.52 | 0.61 | 0.49 | 0.5772081 | 0.6168282 | 0.485 | 0.4
| Std Dev. |  | 0.09831921 | 0.0175119 | 0.0332666 | 0.06431692 | 0.02316607 | 0.01885049 | 0.2878715 | 0.0147196 | 0.04273952 | 0.04760952 | 0.05163978 | 0.06462714 | 0.009831921 | 0.01032796 | 0.01505545 | 0.01124978 | 0.0215731 | 0.03559026 | 0.0136626
| Rel.Std.Dev. |  | 15.94% | 2.722% | 6.012% | 10.75% | 4.052% | 2.868% | 18.39% | 2.531% | 7.285% | 7.597% | 9.113% | 16.64% | 1.885% | 1.684% | 3.052% | 1.946% | 3.494% | 7.519% | 3.387%
| PDM3 |  | 10.77% | 15.56% | -0.6044% | 7.479% | 2.689% | 18.08% | 181.1% | 4.485% | 5.383% | 12.57% | 1.791% | -30.24% | -6.293% | 10.17% | -11.38% | 3.847% | 10.9% | -14.97% | -27.55%
| Z-Score (Absolute) |  | NA | 0.92 | 0.42 | 0.25 | 0.15 | 1.13 | 14.73 | 0 | 0.07 | 0.67 | NA | 2.9 | 0.9 | 0.47 | 1.32 | 0.05 | 0.53 | 1.62 | 2.67
Results from laboratories 1 and 11 were removed due to their 0.1 ppm reading resolution.
| Analytical results for Sc in OREAS 13c (Certified Value 25.4 ppm) | [23 empty] | Certified
Sc | Round | Replicate | Lab | Lab | Lab | Lab | Lab | Lab | Lab | Lab | Lab | Lab | Lab | Lab | Lab | Lab | Lab | Lab | Lab | Lab | Lab | Lab |  |  | 1
| No | No | 01 | 02 | 03 | 04 | 05 | 06 | 07 | 08 | 09 | 10 | 11 | 12 | 13 | 15 | 16 | 17 | 18 | 19 | 20 | 23 |  |  | ppm
|  |  | 4A*OES/MS | 4A*OES/MS | 4A*OES | 4A*OES/MS | 4A*OES/MS | 4A*MS | 4A*OES | 4A*OES/MS | 4A*OES/MS | 4A*OES/MS | 4A*OES | 4A*OES | 4A*OES/MS | 4A*MS | 4A*MS | 4A*MS | 4A*MS | 4A*OES | 4A*OES/MS | 4A*OES/MS |  |  | 1
2
| 1 | 1 | 25.1 | 27 | 24.6 | 25.2 | 22.27 | 24.90244 | 25 | 26.3 | 23.8 | 26.1 | 25 | 26.6 | 25.1 | 26.2 | 26.2 | 25.29242 | 26 | 23.79632 | 24.3 | 26.9 |  |  | 1
| 1 | 2 | 25 | 28.9 | 24.7 | 26 | 22.74 | 24.84828 | 24 | 26.8 | 23.3 | 25.8 | 24 | 26.8 | 25.3 | 26.3 | 26.3 | 25.34253 | 26.8 | 25.53159 | 23.7 | 28.8 |  |  | #N/A
| 1 | 3 | 24.8 | 27.1 | 24.7 | 24.8 | 22.82 | 24.9 | 25 | 25.6 | 21.9 | 27 | 25 | 25.8 | 25.5 | 25.8 | 26.1 | 25.19862 | 26.9 | 24.72298 | 24.5 | 27.5 |  |  | 16
| 1 | 4 | 24.7 | 26.6 | 24.3 | 25.8 | 22.73 | 24.96411 | 25 | 26.3 | 20.5 | 26.8 | 25 | 25.5 | 25.2 | 26.2 | 26.2 | 25.21577 | 27.5 | 24.58962 | 24.2 | 26.7 |  |  | 25.39254
| 1 | 5 | 24.7 | 27.5 | 24.6 | 26.4 | 21.93 | 24.85817 | 25 | 26.6 | 21 | 28.9 | 25 | 26.4 | 25.6 | 26.9 | 26.4 | 25.11148 | 26.9 | 25.67352 | 25.2 | 26.2 |  |  | 58
| 1 | 6 | 25.6 | 27.3 | 24.6 | 26.3 | 22.9 | 24.95749 | 24 | 25.9 | 23.6 | 26.5 | 25 | 25.7 | 25.5 | 25.6 | 26.3 | 24.48526 | 27.3 | 24.42229 | 25 | 27.7
| Mean |  | 24.98333 | 27.4 | 24.58333 | 25.75 | 22.565 | 24.90508 | 24.66667 | 26.25 | 22.35 | 26.85 | 24.83333 | 26.13333 | 25.36667 | 26.16667 | 26.25 | 25.10768 | 26.9 | 24.78939 | 24.48333 | 27.3
| Median |  | 24.9 | 27.2 | 24.6 | 25.9 | 22.735 | 24.90122 | 25 | 26.3 | 22.6 | 26.65 | 25 | 26.1 | 25.4 | 26.2 | 26.25 | 25.20719 | 26.9 | 24.6563 | 24.4 | 27.2
| Std Dev. |  | 0.3430258 | 0.7949843 | 0.147196 | 0.6316645 | 0.3808806 | 0.04835765 | 0.5163978 | 0.441588 | 1.415274 | 1.096814 | 0.4082483 | 0.5354126 | 0.1966384 | 0.4501851 | 0.1048809 | 0.3151683 | 0.5176872 | 0.7067955 | 0.5492419 | 0.9143304
| Rel.Std.Dev. |  | 1.373% | 2.901% | 0.5988% | 2.453% | 1.688% | 0.1942% | 2.094% | 1.682% | 6.332% | 4.085% | 1.644% | 2.049% | 0.7752% | 1.72% | 0.3995% | 1.255% | 1.924% | 2.851% | 2.243% | 3.349%
| PDM3 |  | -1.612% | 7.906% | -3.187% | 1.408% | -11.14% | -1.92% | -2.859% | 3.377% | -11.98% | 5.74% | -2.202% | 2.917% | -0.1019% | 3.049% | 3.377% | -1.122% | 5.937% | -2.375% | -3.581% | 7.512%
| Z-Score (Absolute) |  | 0.21 | 1.77 | 0.53 | 0.42 | 2.18 | 0.27 | 0.47 | 0.83 | 2.36 | 1.32 | 0.33 | 0.73 | 0.11 | 0.76 | 0.83 | 0.11 | 1.36 | 0.37 | 0.62 | 1.69
| Analytical results for Se in OREAS 13c (Certified Value 2.69 ppm) | [23 empty] | Certified
Se | Round | Replicate | Lab | Lab | Lab | Lab | Lab | Lab | Lab | Lab | Lab | Lab | Lab | Lab | Lab | Lab | Lab | Lab | Lab | Lab |  |  |  |  | 1
| No | No | 01 | 02 | 03 | 04 | 05 | 07 | 08 | 09 | 10 | 11 | 12 | 13 | 15 | 16 | 17 | 19 | 20 | 23 |  |  |  |  | ppm
|  |  | 4A*OES/MS | 4A*OES/MS | 4A*MS | 4A*OES/MS | 4A*OES/MS | 4A*OES | 4A*OES/MS | 4A*OES/MS | 4A*OES/MS | 4A*MS | 4A*MS | 4A*OES/MS | 4A*MS | 4A*MS | 4A*MS | 4A*OES | 4A*OES/MS | 4A*OES/MS |  |  |  |  | 2
2
| 1 | 1 | 2.6 | 3 | 2.9 | 3 | 2.69 | < 5 | 3 | 2 | 1 | 3 | 3 | 3 | 3 | 3 | 2.475967 | < 2 | 2.5 | 2 |  |  |  |  | 1
| 1 | 2 | 2.6 | 3 | 2.6 | 3 | 2.81 | < 5 | 3 | 2 | 1 | 3 | 3 | 2 | 3 | 3 | 2.469684 | < 2 | 2.2 | 2 |  |  |  |  | #N/A
| 1 | 3 | 2.4 | 3 | 3.1 | 3 | 2.94 | < 5 | 2 | 2 | 1 | 3 | 3 | 3 | 3 | 3 | 2.57104 | < 2 | 2.3 | < 2 |  |  |  |  | 16
| 1 | 4 | 2.5 | 3 | 2.8 | 3 | 2.88 | < 5 | 3 | 2 | 1 | 3 | 3 | 3 | 3 | 3 | 2.528648 | < 2 | 2.2 | < 2 |  |  |  |  | 2.687966
| 1 | 5 | 2.8 | 3 | 2.5 | 3 | 2.79 | < 5 | 2 | 2 | 3 | 3 | 3 | 3 | 3 | 3 | 2.55621 | < 2 | 2.5 | < 2 |  |  |  |  | 59
| 1 | 6 | 2.7 | 3 | 2.3 | 3 | 2.91 | < 5 | 2 | 2 | 1 | 3 | 3 | 3 | 3 | 3 | 2.49536 | < 2 | 2.3 | 2
| Mean |  | 2.6 | 3 | 2.7 | 3 | 2.836667 |  | 2.5 | 2 | 1.333333 | 3 | 3 | 2.833333 | 3 | 3 | 2.516151 |  | 2.333333 | 2
| Median |  | 2.6 | 3 | 2.7 | 3 | 2.845 |  | 2.5 | 2 | 1 | 3 | 3 | 3 | 3 | 3 | 2.512004 |  | 2.3 | 2
| Std Dev. |  | 0.1414214 | 0 | 0.2898275 | 0 | 0.09201449 |  | 0.5477226 | 0 | 0.8164966 | 0 | 0 | 0.4082483 | 0 | 0 | 0.04237926 |  | 0.136626 | 0
| Rel.Std.Dev. |  | 5.439% | 0% | 10.73% | 0% | 3.244% |  | 21.91% | 0% | 61.24% | 0% | 0% | 14.41% | 0% | 0% | 1.684% |  | 5.855% | 0%
| PDM3 |  | -3.273% | 11.61% | 0.4477% | 11.61% | 5.532% |  | -6.993% | -25.59% | -50.4% | 11.61% | 11.61% | 5.408% | 11.61% | 11.61% | -6.392% |  | -13.19% | -25.59%
| Z-Score (Absolute) |  | 0.1 | 0.67 | 0.1 | 0.67 | 0.36 | 0.29 | 0.29 | 1.25 | 2.54 | 0.67 | 0.67 | 0.35 | 0.67 | 0.67 | 0.26 | 3.18 | 0.61 | 2.22
| Analytical results for Sm in OREAS 13c (Certified Value 5.88 ppm) | [23 empty] | Certified
Sm | Round | Replicate | Lab | Lab | Lab | Lab | Lab | Lab | Lab | Lab | Lab | [13 empty] | 1
| No | No | 01 | 03 | 05 | 06 | 07 | 12 | 16 | 17 | 18 | [13 empty] | ppm
|  |  | 4A*OES/MS | 4A*MS | 4A*OES/MS | 4A*MS | 4A*MS | 4A*MS | 4A*MS | 4A*MS | 4A*MS | [13 empty] | 2
3
| 1 | 1 | 5.78 | 6.04 | 5.66 | 5.553563 | 5.63 | 6 | 5.8 | 6.55785 | 6.1 | [13 empty] | 1
| 1 | 2 | 6.19 | 5.77 | 6.13 | 5.652705 | 5.34 | 6 | 5.97 | 6.697625 | 6.3 | [13 empty] | #N/A
| 1 | 3 | 5.7 | 5.73 | 6.2 | 5.71821 | 5.9 | 5.8 | 5.95 | 6.51907 | 6.3 | [13 empty] | 16
| 1 | 4 | 5.62 | 5.7 | 6.12 | 5.671036 | 5.63 | 5.7 | 5.88 | 6.74146 | 6.3 | [13 empty] | 5.882755
| 1 | 5 | 5.63 | 5.9 | 6.09 | 5.571247 | 5.67 | 5.8 | 5.88 | 6.751893 | 6.2 | [13 empty] | 60
| 1 | 6 | 6.08 | 5.88 | 6.35 | 5.555494 | 5.99 | 5.7 | 5.94 | 6.538407 | 6.3
| Mean |  | 5.833333 | 5.836667 | 6.091667 | 5.620376 | 5.693333 | 5.833333 | 5.903333 | 6.634384 | 6.25
| Median |  | 5.74 | 5.825 | 6.125 | 5.611976 | 5.65 | 5.8 | 5.91 | 6.627737 | 6.3
| Std Dev. |  | 0.2431186 | 0.1278541 | 0.2311205 | 0.06967124 | 0.2298405 | 0.136626 | 0.0628225 | 0.107368 | 0.083666
| Rel.Std.Dev. |  | 4.168% | 2.191% | 3.794% | 1.24% | 4.037% | 2.342% | 1.064% | 1.618% | 1.339%
| PDM3 |  | -0.8401% | -0.7835% | 3.551% | -4.46% | -3.22% | -0.8401% | 0.3498% | 12.78% | 6.243%
| Z-Score (Absolute) |  | 0.02 | 0 | 1.2 | 1.02 | 0.67 | 0.02 | 0.31 | 3.75 | 1.94
| Analytical results for Sn in OREAS 13c (Certified Value 4.21 ppm) | [23 empty] | Certified
Sn | Round | Replicate | Lab | Lab | Lab | Lab | Lab | Lab | Lab | Lab | Lab | Lab | Lab | Lab | Lab | Lab | Lab | Lab | Lab | Lab | Lab |  |  |  | 1
| No | No | 01 | 02 | 03 | 04 | 05 | 07 | 08 | 09 | 10 | 11 | 12 | 13 | 15 | 16 | 17 | 18 | 19 | 20 | 23 |  |  |  | ppm
|  |  | 4A*OES/MS | 4A*OES/MS | 4A*MS | 4A*OES/MS | 4A*OES/MS | 4A*MS | 4A*OES/MS | 4A*OES/MS | 4A*OES/MS | 4A*MS | 4A*MS | 4A*OES/MS | 4A*MS | 4A*MS | 4A*MS | 4A*MS | 4A*OES | 4A*OES/MS | 4A*OES/MS |  |  |  | 2
3
| 1 | 1 | 4 | 4.4 | 4.2 | 4.5 | 4.11 | 3.2 | 4.5 | 4.7 | 4 | 3.9 | 4.5 | 3.9 | 4.4 | 3.7 | 4.835881 | 4.07 | 3.856231 | 3.9 | 4.2 |  |  |  | 1
| 1 | 2 | 4 | 4.8 | 4.4 | 4.3 | 4.45 | 3.6 | 4.2 | 4.6 | 4.1 | 3.9 | 4.6 | 3.8 | 4.4 | 4 | 4.622358 | 4.08 | 4.099292 | 4 | 4.1 |  |  |  | 16
| 1 | 3 | 3.9 | 4.7 | 4.2 | 4.2 | 4.58 | 3.2 | 4 | 4.5 | 4 | 3.9 | 4.5 | 3.8 | 4.3 | 3.8 | 4.590369 | 4.08 | 3.975921 | 4 | 4.1 |  |  |  | 16
| 1 | 4 | 4 | 4.6 | 4.2 | 4.1 | 4.48 | 3.6 | 4 | 4.4 | 4.3 | 3.9 | 4.4 | 3.8 | 4.4 | 3.9 | 4.659481 | 4.27 | 3.927362 | 4 | 4 |  |  |  | 4.206432
| 1 | 5 | 4 | 4.7 | 4.2 | 4.2 | 4.5 | 3.1 | 4.1 | 4.6 | 3.7 | 3.9 | 4.6 | 3.9 | 4.4 | 3.8 | 4.864793 | 4.02 | 4.12414 | 4.2 | 4 |  |  |  | 61
| 1 | 6 | 4 | 4.6 | 4.2 | 4.3 | 4.7 | 3.1 | 3.9 | 4.7 | 4.2 | 3.9 | 4.3 | 3.9 | 4.3 | 3.8 | 4.818372 | 4.12 | 3.960508 | 4.3 | 3.9
| Mean |  | 3.983333 | 4.633333 | 4.233333 | 4.266667 | 4.47 | 3.3 | 4.116667 | 4.583333 | 4.05 | 3.9 | 4.483333 | 3.85 | 4.366667 | 3.833333 | 4.731876 | 4.106667 | 3.990576 | 4.066667 | 4.05
| Median |  | 4 | 4.65 | 4.2 | 4.25 | 4.49 | 3.2 | 4.05 | 4.6 | 4.05 | 3.9 | 4.5 | 3.85 | 4.4 | 3.8 | 4.738927 | 4.08 | 3.968214 | 4 | 4.05
| Std Dev. |  | 0.04082483 | 0.136626 | 0.08164966 | 0.136626 | 0.1979899 | 0.2366432 | 0.2136976 | 0.1169045 | 0.2073644 | 0 | 0.1169045 | 0.05477226 | 0.05163978 | 0.1032796 | 0.1210165 | 0.08617811 | 0.102783 | 0.1505545 | 0.1048809
| Rel.Std.Dev. |  | 1.025% | 2.949% | 1.929% | 3.202% | 4.429% | 7.171% | 5.191% | 2.551% | 5.12% | 0% | 2.608% | 1.423% | 1.183% | 2.694% | 2.557% | 2.098% | 2.576% | 3.702% | 2.59%
| PDM3 |  | -5.304% | 10.15% | 0.6395% | 1.432% | 6.266% | -21.55% | -2.134% | 8.96% | -3.719% | -7.285% | 6.583% | -8.474% | 3.809% | -8.87% | 12.49% | -2.372% | -5.132% | -3.323% | -3.719%
| Z-Score (Absolute) |  | 0.4 | 1.72 | 0.41 | 0.52 | 1.19 | 2.63 | 0.03 | 1.56 | 0.18 | 0.67 | 1.23 | 0.84 | 0.85 | 0.89 | 2.04 | 0 | 0.38 | 0.13 | 0.18
| Analytical results for Sr in OREAS 13c (Certified Value 503 ppm) | [23 empty] | Certified
Sr | Round | Replicate | Lab | Lab | Lab | Lab | Lab | Lab | Lab | Lab | Lab | Lab | Lab | Lab | Lab | Lab | Lab | Lab | Lab | Lab | Lab | Lab |  |  | 1
| No | No | 01 | 02 | 03 | 04 | 05 | 06 | 07 | 08 | 09 | 10 | 11 | 12 | 13 | 15 | 16 | 17 | 18 | 19 | 20 | 23 |  |  | ppm
|  |  | 4A*OES/MS | 4A*OES/MS | 4A*MS | 4A*OES/MS | 4A*OES/MS | 4A*OES | 4A*OES | 4A*OES/MS | 4A*OES/MS | 4A*OES/MS | 4A*MS | 4A*OES | 4A*OES/MS | 4A*OES/MS | 4A*MS | 4A*MS | 4A*OES | 4A*OES | 4A*OES/MS | 4A*OES/MS |  |  | 0
0
| 1 | 1 | 475 | 518 | 478.63 | 511 | 482 | 498.5344 | 473 | 521 | 499.4 | 502 | 482 | 520 | 511 | 500 | 513.4 | 516.7106 | 524 | 471.6429 | 579 | 517 |  |  | 1
| 1 | 2 | 480 | 554 | 477.98 | 537 | 491 | 498.9375 | 477 | 541 | 488.2 | 503 | 478 | 522 | 515 | 506 | 515.4 | 521.6707 | 518 | 479.5399 | 573 | 553 |  |  | 17
| 1 | 3 | 478 | 509 | 474.71 | 497 | 487 | 499.0153 | 477 | 528 | 499 | 511 | 477 | 508 | 514 | 502 | 502.8 | 515.4983 | 519 | 472.5513 | 573 | 546 |  |  | 16
| 1 | 4 | 473 | 516 | 481.91 | 512 | 481 | 498.6039 | 474 | 529 | 489.7 | 520 | 481 | 501 | 503 | 492 | 509.2 | 518.927 | 514 | 483.7722 | 576 | 531 |  |  | 502.5288
| 1 | 5 | 473 | 531 | 473.26 | 518 | 472 | 498.0461 | 476 | 516 | 505.6 | 520 | 485 | 520 | 520 | 490 | 508.1 | 514.5866 | 508 | 487.0369 | 585 | 526 |  |  | 62
| 1 | 6 | 480 | 530 | 472.77 | 520 | 484 | 498.8696 | 473 | 524 | 497.1 | 514 | 478 | 500 | 520 | 517 | 512.8 | 507.2909 | 513 | 482.0882 | 597 | 526
| Mean |  | 476.5 | 526.3333 | 476.5433 | 515.8333 | 482.8333 | 498.6678 | 475 | 526.5 | 496.5 | 511.6667 | 480.1667 | 511.8333 | 513.8333 | 501.1667 | 510.2833 | 515.7807 | 516 | 479.4386 | 580.5 | 533.1667
| Median |  | 476.5 | 524 | 476.345 | 515 | 483 | 498.7368 | 475 | 526 | 498.05 | 512.5 | 479.5 | 514 | 514.5 | 501 | 511 | 516.1044 | 516 | 480.8141 | 577.5 | 528.5
| Std Dev. |  | 3.271085 | 15.98332 | 3.566475 | 13.13646 | 6.431692 | 0.3584888 | 1.897367 | 8.549854 | 6.526255 | 7.916228 | 3.060501 | 10.08795 | 6.369197 | 9.847165 | 4.564391 | 4.879299 | 5.549775 | 6.192779 | 9.246621 | 13.61494
| Rel.Std.Dev. |  | 0.6865% | 3.037% | 0.7484% | 2.547% | 1.332% | 0.07189% | 0.3994% | 1.624% | 1.314% | 1.547% | 0.6374% | 1.971% | 1.24% | 1.965% | 0.8945% | 0.946% | 1.076% | 1.292% | 1.593% | 2.554%
| PDM3 |  | -5.18% | 4.737% | -5.171% | 2.648% | -3.919% | -0.7683% | -5.478% | 4.77% | -1.2% | 1.818% | -4.45% | 1.852% | 2.25% | -0.2711% | 1.543% | 2.637% | 2.681% | -4.595% | 15.52% | 6.097%
| Z-Score (Absolute) |  | 1.56 | 0.69 | 1.56 | 0.22 | 1.27 | 0.56 | 1.63 | 0.7 | 0.65 | 0.03 | 1.39 | 0.04 | 0.13 | 0.44 | 0.03 | 0.22 | 0.23 | 1.43 | 3.14 | 1
| Analytical results for Ta in OREAS 13c (Certified Value 0.62 ppm) | [23 empty] | Certified
Ta | Round | Replicate | Lab | Lab | Lab | Lab | Lab | Lab | Lab | Lab | Lab | Lab | Lab | Lab | Lab | Lab | Lab | Lab | Lab | Lab | Lab |  |  |  | 1
| No | No | 01 | 02 | 03 | 04 | 05 | 07 | 08 | 09 | 10 | 11 | 12 | 13 | 15 | 16 | 17 | 18 | 19 | 20 | 23 |  |  |  | ppm
|  |  | 4A*OES/MS | 4A*OES/MS | 4A*MS | 4A*OES/MS | 4A*OES/MS | 4A*MS | 4A*OES/MS | 4A*OES/MS | 4A*OES/MS | 4A*MS | 4A*MS | 4A*OES/MS | 4A*MS | 4A*MS | 4A*MS | 4A*MS | 4A*OES | 4A*OES/MS | 4A*OES/MS |  |  |  | 2
3
| 1 | 1 | 0.58 | 0.62 | 0.6 | 0.59 | 0.86 | 0.59 | 0.56 | 1.04 | 0.58 | 0.59 | 0.75 | 0.58 | 0.59 | 0.59 | 0.7812127 | 0.38 | 0.7602151 | 0.73 | 0.62 |  |  |  | 1
| 1 | 2 | 0.6 | 0.64 | 0.59 | 0.6 | 0.67 | 0.73 | 0.58 | 0.85 | 0.59 | 0.59 | 0.74 | 0.59 | 0.6 | 0.63 | 0.7548864 | 0.38 | 0.740001 | 0.74 | 0.63 |  |  |  | #N/A
| 1 | 3 | 0.62 | 0.63 | 0.6 | 0.59 | 0.64 | 0.74 | 0.58 | 0.67 | 0.62 | 0.59 | 0.72 | 0.56 | 0.61 | 0.6 | 0.728774 | 0.38 | 0.7805814 | 0.73 | 0.62 |  |  |  | 16
| 1 | 4 | 0.55 | 0.62 | 0.59 | 0.58 | 0.65 | 0.85 | 0.59 | 0.62 | 0.61 | 0.59 | 0.71 | 0.56 | 0.6 | 0.62 | 0.7397151 | 0.38 | 0.7961687 | 0.77 | 0.6 |  |  |  | 0.617631
| 1 | 5 | 0.6 | 0.65 | 0.59 | 0.59 | 0.8 | 0.65 | 0.58 | 0.66 | 0.58 | 0.59 | 0.71 | 0.57 | 0.59 | 0.58 | 0.7641252 | 0.37 | 0.7821252 | 0.77 | 0.59 |  |  |  | 63
| 1 | 6 | 0.6 | 0.64 | 0.6 | 0.61 | 0.72 | 0.99 | 0.57 | 0.72 | 0.61 | 0.59 | 0.71 | 0.57 | 0.6 | 0.57 | 0.7184824 | 0.37 | 0.7470068 | 0.75 | 0.62
| Mean |  | 0.5916667 | 0.6333333 | 0.595 | 0.5933333 | 0.7233333 | 0.7583333 | 0.5766667 | 0.76 | 0.5983333 | 0.59 | 0.7233333 | 0.5716667 | 0.5983333 | 0.5983333 | 0.747866 | 0.3766667 | 0.767683 | 0.7483333 | 0.6133333
| Median |  | 0.6 | 0.635 | 0.595 | 0.59 | 0.695 | 0.735 | 0.58 | 0.695 | 0.6 | 0.59 | 0.715 | 0.57 | 0.6 | 0.595 | 0.7473007 | 0.38 | 0.7703983 | 0.745 | 0.62
| Std Dev. |  | 0.02401388 | 0.0121106 | 0.005477226 | 0.01032796 | 0.08914408 | 0.1437243 | 0.01032796 | 0.158619 | 0.01722401 | 0 | 0.0175119 | 0.01169045 | 0.007527727 | 0.02316607 | 0.02332376 | 0.005163978 | 0.02207237 | 0.01834848 | 0.01505545
| Rel.Std.Dev. |  | 4.059% | 1.912% | 0.9205% | 1.741% | 12.32% | 18.95% | 1.791% | 20.87% | 2.879% | 0% | 2.421% | 2.045% | 1.258% | 3.872% | 3.119% | 1.371% | 2.875% | 2.452% | 2.455%
| PDM3 |  | -4.204% | 2.542% | -3.664% | -3.934% | 17.11% | 22.78% | -6.632% | 23.05% | -3.124% | -4.474% | 17.11% | -7.442% | -3.124% | -3.124% | 21.09% | -39.01% | 24.29% | 21.16% | -0.6958%
| Z-Score (Absolute) |  | 0.17 | 0.89 | 0.08 | 0.13 | 3.16 | 4.05 | 0.55 | 4.09 | 0 | 0.21 | 3.16 | 0.67 | 0 | 0 | 3.78 | 5.61 | 4.28 | 3.79 | 0.38
| Analytical results for Tb in OREAS 13c (Certified Value 0.75 ppm) | [23 empty] | Certified
Tb | Round | Replicate | Lab | Lab | Lab | Lab | Lab | Lab | Lab | Lab | Lab | Lab | Lab | Lab | [10 empty] | 1
| No | No | 01 | 03 | 05 | 06 | 07 | 09 | 12 | 15 | 16 | 17 | 18 | 23 | [10 empty] | ppm
|  |  | 4A*OES/MS | 4A*MS | 4A*OES/MS | 4A*MS | 4A*MS | 4A*OES/MS | 4A*MS | 4A*MS | 4A*MS | 4A*MS | 4A*MS | 4A*OES/MS | [10 empty] | 2
3
| 1 | 1 | 0.73 | 0.69 | < 0.2 | 0.7588221 | 0.68 | 0.67 | 0.82 | 0.79 | 0.78 | 0.7761687 | 0.75 | 0.82 | [10 empty] | 1
| 1 | 2 | 0.71 | 0.71 | < 0.2 | 0.7783732 | 0.67 | 0.65 | 0.81 | 0.82 | 0.8 | 0.7826384 | 0.76 | 0.83 | [10 empty] | #N/A
| 1 | 3 | 0.72 | 0.68 | < 0.2 | 0.7373004 | 0.72 | 0.67 | 0.79 | 0.76 | 0.78 | 0.7830939 | 0.76 | 0.82 | [10 empty] | 16
| 1 | 4 | 0.71 | 0.69 | < 0.2 | 0.7557788 | 0.69 | 0.64 | 0.78 | 0.79 | 0.81 | 0.7778922 | 0.76 | 0.8 | [10 empty] | 0.7497676
| 1 | 5 | 0.72 | 0.68 | < 0.2 | 0.7595445 | 0.74 | 0.67 | 0.81 | 0.77 | 0.78 | 0.7882902 | 0.75 | 0.79 | [10 empty] | 64
| 1 | 6 | 0.7 | 0.7 | < 0.2 | 0.7946621 | 0.71 | 0.66 | 0.78 | 0.76 | 0.79 | 0.7720979 | 0.75 | 0.8
| Mean |  | 0.715 | 0.6916667 |  | 0.7640802 | 0.7016667 | 0.66 | 0.7983333 | 0.7816667 | 0.79 | 0.7800302 | 0.755 | 0.81
| Median |  | 0.715 | 0.69 |  | 0.7591833 | 0.7 | 0.665 | 0.8 | 0.78 | 0.785 | 0.7802653 | 0.755 | 0.81
| Std Dev. |  | 0.01048809 | 0.01169045 |  | 0.01986873 | 0.02639444 | 0.01264911 | 0.01722401 | 0.02316607 | 0.01264911 | 0.005776159 | 0.005477226 | 0.01549193
| Rel.Std.Dev. |  | 1.467% | 1.69% |  | 2.6% | 3.762% | 1.917% | 2.157% | 2.964% | 1.601% | 0.7405% | 0.7255% | 1.913%
| PDM3 |  | -4.637% | -7.749% |  | 1.909% | -6.415% | -11.97% | 6.477% | 4.255% | 5.366% | 4.036% | 0.6979% | 8.033%
| Z-Score (Absolute) |  | 0.72 | 1.1 | 10.67 | 0.07 | 0.94 | 1.61 | 0.63 | 0.36 | 0.49 | 0.33 | 0.07 | 0.82
| Analytical results for Te in OREAS 13c (Certified Value 0.21 ppm) | [23 empty] | Certified
Te | Round | Replicate | Lab | Lab | Lab | Lab | Lab | Lab | Lab | Lab | Lab | Lab | Lab | Lab | Lab | Lab | Lab | Lab | Lab | Lab |  |  |  |  | 1
| No | No | 01 | 02 | 03 | 04 | 05 | 07 | 08 | 09 | 10 | 11 | 12 | 13 | 15 | 16 | 17 | 19 | 20 | 23 |  |  |  |  | ppm
|  |  | 4A*OES/MS | 4A*OES/MS | 4A*MS | 4A*OES/MS | 4A*OES/MS | 4A*MS | 4A*OES/MS | 4A*OES/MS | 4A*OES/MS | 4A*MS | 4A*MS | 4A*OES/MS | 4A*MS | 4A*MS | 4A*MS | 4A*OES | 4A*OES/MS | 4A*OES/MS |  |  |  |  | 2
2
| 1 | 1 | 0.27 | 0.24 | < 0.2 | 0.34 | 0.32 | 0.51 | 0.15 | 0.16 | 0.25 | 0.2 | 0.19 | 0.19 | 0.2 | 0.33 | 0.2166024 | 0.4267656 | 0.23 | 0.27 |  |  |  |  | 1
| 1 | 2 | 0.24 | 0.27 | < 0.2 | 0.27 | 0.15 | 0.63 | 0.29 | 0.16 | 0.18 | 0.2 | 0.69 | 0.18 | 0.19 | 0.17 | 0.2040879 | 0.2738875 | 0.26 | 0.24 |  |  |  |  | #N/A
| 1 | 3 | 0.12 | 0.16 | < 0.2 | 0.27 | 0.15 | 0.41 | 0.19 | 0.13 | 0.34 | 0.2 | 0.16 | 0.15 | 0.2 | 0.3 | 0.2138008 | 0.2051936 | 0.41 | 0.18 |  |  |  |  | 16
| 1 | 4 | 0.1 | 0.19 | 0.2 | 0.65 | 0.25 | 0.3 | 0.18 | 0.17 | 0.14 | 0.2 | 0.79 | 0.2 | 0.18 | 0.18 | 0.1925814 | 0.3126472 | 0.1 | 0.18 |  |  |  |  | 0.2058483
| 1 | 5 | 0.26 | 0.15 | < 0.2 | 0.18 | 0.23 | 0.5 | 0.3 | 0.29 | 0.18 | 0.2 | 0.62 | 0.18 | 0.14 | 0.17 | 0.2085636 | 0.2085938 | 0.14 | 0.21 |  |  |  |  | 65
| 1 | 6 | 0.21 | 0.23 | < 0.2 | 0.17 | 0.21 | 0.4 | 0.25 | 0.17 | 0.19 | 0.2 | 0.28 | 0.15 | 0.19 | 0.15 | 0.1885351 | 0.4431325 | 0.2 | 0.24
| Mean |  | 0.2 | 0.2066667 | 0.2 | 0.3133333 | 0.2183333 | 0.4583333 | 0.2266667 | 0.18 | 0.2133333 | 0.2 | 0.455 | 0.175 | 0.1833333 | 0.2166667 | 0.2040285 | 0.3117034 | 0.2233333 | 0.22
| Median |  | 0.225 | 0.21 | 0.2 | 0.27 | 0.22 | 0.455 | 0.22 | 0.165 | 0.185 | 0.2 | 0.45 | 0.18 | 0.19 | 0.175 | 0.2063258 | 0.2932673 | 0.215 | 0.225
| Std Dev. |  | 0.07293833 | 0.04760952 |  | 0.1767107 | 0.06462714 | 0.1137395 | 0.06218253 | 0.05585696 | 0.07146095 | 3.040471e-17 | 0.2766044 | 0.02073644 | 0.02250926 | 0.07737355 | 0.01136004 | 0.1038458 | 0.1085664 | 0.0363318
| Rel.Std.Dev. |  | 36.47% | 23.04% |  | 56.4% | 29.6% | 24.82% | 27.43% | 31.03% | 33.5% | 1.52e-14% | 60.79% | 11.85% | 12.28% | 35.71% | 5.568% | 33.32% | 48.61% | 16.51%
| PDM3 |  | -2.841% | 0.3975% | -2.841% | 52.22% | 6.065% | 122.7% | 10.11% | -12.56% | 3.636% | -2.841% | 121% | -14.99% | -10.94% | 5.255% | -0.8841% | 51.42% | 8.494% | 6.875%
| Z-Score (Absolute) |  | 0.76 | 0.47 | NA | 4.17 | 0.04 | 10.49 | 0.4 | 1.63 | 0.18 | NA | 10.34 | 1.85 | 1.49 | 0.04 | 0.59 | 4.1 | 0.25 | 0.11
Results from laboratories 3 and 11 were removed due to their 0.1 ppm reading resolution.
| Analytical results for Th in OREAS 13c (Certified Value 11.4 ppm) | [23 empty] | Certified
Th | Round | Replicate | Lab | Lab | Lab | Lab | Lab | Lab | Lab | Lab | Lab | Lab | Lab | Lab | Lab | Lab | Lab | Lab | Lab | Lab | Lab | Lab |  |  | 1
| No | No | 01 | 02 | 03 | 04 | 05 | 06 | 07 | 08 | 09 | 10 | 11 | 12 | 13 | 15 | 16 | 17 | 18 | 19 | 20 | 23 |  |  | ppm
|  |  | 4A*OES/MS | 4A*OES/MS | 4A*MS | 4A*OES/MS | 4A*OES/MS | 4A*MS | 4A*MS | 4A*OES/MS | 4A*OES/MS | 4A*OES/MS | 4A*MS | 4A*MS | 4A*OES/MS | 4A*MS | 4A*MS | 4A*MS | 4A*MS | 4A*OES | 4A*OES/MS | 4A*OES/MS |  |  | 1
2
| 1 | 1 | 10.1 | 11.8 | 10.7 | 11.45 | 10.2 | 11.456 | 10.14 | 11.05 | 11.8 | 12.25 | 10.7 | 11.66 | 12.3 | 11.71 | 11.5 | 12.48931 | 10.3 | 10.64506 | 10.4 | 11.3 |  |  | 1
| 1 | 2 | 9.95 | 11.5 | 9.97 | 11.8 | 12 | 11.1236 | 10.95 | 11.65 | 10.2 | 12.45 | 10.8 | 11.72 | 10.85 | 12.69 | 12.47 | 12.03829 | 10.7 | 11.63143 | 10.7 | 11.3 |  |  | #N/A
| 1 | 3 | 9.77 | 10.75 | 10.94 | 11.3 | 11.75 | 11.3402 | 11.74 | 11.3 | 10 | 12.95 | 10.6 | 12.32 | 9.73 | 11.92 | 12.26 | 12.44073 | 11.7 | 11.03579 | 10.7 | 11.5 |  |  | 16
| 1 | 4 | 11.7 | 12.35 | 11.17 | 12.25 | 10.94 | 11.8454 | 11.13 | 11.45 | 9.6 | 10.95 | 10.7 | 11.86 | 10.4 | 11.69 | 10.86 | 12.25157 | 13.2 | 11.47477 | 11.8 | 11.1 |  |  | 11.35954
| 1 | 5 | 9.53 | 11.75 | 10.43 | 10.95 | 10.99 | 11.7842 | 11.07 | 11.55 | 10.8 | 11.6 | 10.9 | 11.61 | 12.05 | 12.84 | 11.59 | 12.75713 | 12.2 | 12.18608 | 10.4 | 11.4 |  |  | 66
| 1 | 6 | 9.92 | 11.3 | 10.82 | 11.55 | 10.92 | 11.8073 | 10.05 | 11.4 | 12 | 12.1 | 10.6 | 11.18 | 12.15 | 10.66 | 10.46 | 11.96429 | 11.6 | 10.37605 | 10.8 | 10.7
| Mean |  | 10.16167 | 11.575 | 10.67167 | 11.55 | 11.13333 | 11.55945 | 10.84667 | 11.4 | 10.73333 | 12.05 | 10.71667 | 11.725 | 11.24667 | 11.91833 | 11.52333 | 12.32355 | 11.61667 | 11.22486 | 10.8 | 11.21667
| Median |  | 9.935 | 11.625 | 10.76 | 11.5 | 10.965 | 11.6201 | 11.01 | 11.425 | 10.5 | 12.175 | 10.7 | 11.69 | 11.45 | 11.815 | 11.545 | 12.34615 | 11.65 | 11.25528 | 10.7 | 11.3
| Std Dev. |  | 0.777931 | 0.5373546 | 0.4228199 | 0.4438468 | 0.648989 | 0.2974718 | 0.643884 | 0.2097618 | 0.9852242 | 0.6964194 | 0.1169045 | 0.3706076 | 1.071945 | 0.7904282 | 0.7764706 | 0.2982708 | 1.041953 | 0.6699397 | 0.5176872 | 0.2857738
| Rel.Std.Dev. |  | 7.656% | 4.642% | 3.962% | 3.843% | 5.829% | 2.573% | 5.936% | 1.84% | 9.179% | 5.779% | 1.091% | 3.161% | 9.531% | 6.632% | 6.738% | 2.42% | 8.969% | 5.968% | 4.793% | 2.548%
| PDM3 |  | -10.55% | 1.897% | -6.055% | 1.677% | -1.991% | 1.76% | -4.515% | 0.3562% | -5.513% | 6.078% | -5.659% | 3.217% | -0.9936% | 4.919% | 1.442% | 8.486% | 2.264% | -1.186% | -4.926% | -1.258%
| Z-Score (Absolute) |  | 2.25 | 0.49 | 1.26 | 0.44 | 0.37 | 0.46 | 0.92 | 0.15 | 1.14 | 1.41 | 1.18 | 0.78 | 0.15 | 1.15 | 0.39 | 1.94 | 0.57 | 0.19 | 1.02 | 0.21
| Analytical results for Ti in OREAS 13c (Certified Value 0.688 wt.%) | [23 empty] | Certified
Ti | Round | Replicate | Lab | Lab | Lab | Lab | Lab | Lab | Lab | Lab | Lab | Lab | Lab | Lab | Lab | Lab | Lab | Lab | Lab | Lab | Lab | Lab | Lab |  | 1
| No | No | 01 | 02 | 03 | 04 | 05 | 06 | 07 | 08 | 09 | 10 | 11 | 12 | 13 | 15 | 16 | 17 | 18 | 19 | 20 | 22 | 23 |  | wt.%
|  |  | 4A*OES/MS | 4A*OES/MS | 4A*OES | 4A*OES/MS | 4A*OES/MS | 4A*OES | 4A*OES | 4A*OES/MS | 4A*OES/MS | 4A*OES/MS | 4A*OES | 4A*OES | 4A*OES/MS | 4A*OES/MS | 4A*MS | 4A*MS | 4A*OES | 4A*OES | 4A*OES/MS | 4A*OES | 4A*OES/MS |  | 3
3
| 1 | 1 | 0.71 | 0.674 | 0.6939 | 0.68 | 0.529 | 0.6637798 | 0.66 | 0.684 | 0.68 | 0.669 | 0.689 | 0.725 | 0.649 | 0.682 | 0.696 | 0.7442169 | 0.749 | 0.6971848 | 0.66 | 0.64013 | 0.73 |  | 1
| 1 | 2 | 0.72 | 0.711 | 0.6887 | 0.714 | 0.5407 | 0.6653429 | 0.65 | 0.703 | 0.67 | 0.681 | 0.676 | 0.728 | 0.666 | 0.69 | 0.692 | 0.7339869 | 0.743 | 0.6680102 | 0.64 | 0.64924 | 0.74 |  | #N/A
| 1 | 3 | 0.71 | 0.671 | 0.695 | 0.668 | 0.5381 | 0.6650809 | 0.65 | 0.688 | 0.67 | 0.697 | 0.674 | 0.713 | 0.655 | 0.686 | 0.693 | 0.734205 | 0.743 | 0.6902336 | 0.66 | 0.68641 | 0.73 |  | 16
| 1 | 4 | 0.72 | 0.673 | 0.6743 | 0.681 | 0.5283 | 0.6664813 | 0.64 | 0.687 | 0.65 | 0.693 | 0.683 | 0.698 | 0.647 | 0.677 | 0.699 | 0.7391904 | 0.737 | 0.6821833 | 0.63 | 0.68041 | 0.71 |  | 0.6877442
| 1 | 5 | 0.71 | 0.694 | 0.6834 | 0.685 | 0.5227 | 0.6658394 | 0.65 | 0.674 | 0.68 | 0.667 | 0.685 | 0.729 | 0.658 | 0.677 | 0.703 | 0.7350311 | 0.725 | 0.6800776 | 0.66 |  | 0.7 |  | 67
| 1 | 6 | 0.73 | 0.694 | 0.689 | 0.683 | 0.5312 | 0.6695992 | 0.64 | 0.667 | 0.67 | 0.706 | 0.681 | 0.701 | 0.652 | 0.707 | 0.696 | 0.7304553 | 0.731 | 0.6772276 | 0.66 |  | 0.71
| Mean |  | 0.7166667 | 0.6861667 | 0.6873833 | 0.6851667 | 0.5316667 | 0.6660206 | 0.6483333 | 0.6838333 | 0.67 | 0.6855 | 0.6813333 | 0.7156667 | 0.6545 | 0.6865 | 0.6965 | 0.7361809 | 0.738 | 0.6824862 | 0.6516667 | 0.6640475 | 0.72
| Median |  | 0.715 | 0.684 | 0.68885 | 0.682 | 0.5301 | 0.6655912 | 0.65 | 0.6855 | 0.67 | 0.687 | 0.682 | 0.719 | 0.6535 | 0.684 | 0.696 | 0.7346181 | 0.74 | 0.6811305 | 0.66 | 0.664825 | 0.72
| Std Dev. |  | 0.008164966 | 0.01606757 | 0.007640266 | 0.01532862 | 0.006664133 | 0.001970537 | 0.007527727 | 0.01244856 | 0.01095445 | 0.01577023 | 0.005609516 | 0.01379372 | 0.006892024 | 0.01125611 | 0.004037326 | 0.004826107 | 0.008831761 | 0.01018992 | 0.0132916 | 0.02279709 | 0.01549193
| Rel.Std.Dev. |  | 1.139% | 2.342% | 1.112% | 2.237% | 1.253% | 0.2959% | 1.161% | 1.82% | 1.635% | 2.301% | 0.8233% | 1.927% | 1.053% | 1.64% | 0.5797% | 0.6556% | 1.197% | 1.493% | 2.04% | 3.433% | 2.152%
| PDM3 |  | 4.205% | -0.2294% | -0.05248% | -0.3748% | -22.69% | -3.159% | -5.73% | -0.5687% | -2.58% | -0.3263% | -0.9322% | 4.06% | -4.834% | -0.1809% | 1.273% | 7.043% | 7.307% | -0.7645% | -5.246% | -3.446% | 4.69%
| Z-Score (Absolute) |  | 1.11 | 0.04 | 0.08 | 0 | 5.41 | 0.67 | 1.3 | 0.05 | 0.53 | 0.01 | 0.14 | 1.07 | 1.08 | 0.05 | 0.4 | 1.8 | 1.87 | 0.09 | 1.18 | 0.74 | 1.23
| Analytical results for Tl in OREAS 13c (Certified Value 0.34 ppm) | [23 empty] | Certified
Tl | Round | Replicate | Lab | Lab | Lab | Lab | Lab | Lab | Lab | Lab | Lab | Lab | Lab | Lab | Lab | Lab | Lab | Lab | Lab | Lab | Lab |  |  |  | 1
| No | No | 01 | 02 | 03 | 04 | 05 | 06 | 07 | 08 | 09 | 10 | 11 | 12 | 13 | 15 | 16 | 17 | 19 | 20 | 23 |  |  |  | ppm
|  |  | 4A*OES/MS | 4A*OES/MS | 4A*MS | 4A*OES/MS | 4A*OES/MS | 4A*MS | 4A*MS | 4A*OES/MS | 4A*OES/MS | 4A*OES/MS | 4A*MS | 4A*MS | 4A*OES/MS | 4A*MS | 4A*MS | 4A*MS | 4A*OES | 4A*OES/MS | 4A*OES/MS |  |  |  | 2
3
| 1 | 1 | 0.34 | 0.35 | 0.34 | 0.34 | 0.329 | 0.326405 | 0.31 | 0.34 | 0.33 | 0.3 | 0.36 | 0.36 | 0.32 | 0.34 | 0.25 | 0.3630414 | 0.3327739 | 0.27 | 0.35 |  |  |  | 1
| 1 | 2 | 0.34 | 0.37 | 0.35 | 0.34 | 0.362 | 0.304445 | 0.29 | 0.36 | 0.32 | 0.32 | 0.36 | 0.37 | 0.32 | 0.35 | 0.28 | 0.3696918 | 0.3419417 | 0.29 | 0.35 |  |  |  | #N/A
| 1 | 3 | 0.34 | 0.35 | 0.35 | 0.34 | 0.368 | 0.327115 | 0.32 | 0.34 | 0.33 | 0.34 | 0.36 | 0.35 | 0.34 | 0.35 | 0.26 | 0.3673352 | 0.331133 | 0.27 | 0.35 |  |  |  | 16
| 1 | 4 | 0.34 | 0.35 | 0.34 | 0.35 | 0.365 | 0.308815 | 0.29 | 0.35 | 0.31 | 0.32 | 0.36 | 0.35 | 0.31 | 0.35 | 0.28 | 0.3747394 | 0.3559185 | 0.28 | 0.35 |  |  |  | 0.3380958
| 1 | 5 | 0.35 | 0.39 | 0.34 | 0.34 | 0.355 | 0.327715 | 0.31 | 0.35 | 0.32 | 0.3 | 0.36 | 0.36 | 0.32 | 0.35 | 0.28 | 0.3709414 | 0.3505379 | 0.27 | 0.34 |  |  |  | 68
| 1 | 6 | 0.33 | 0.37 | 0.34 | 0.34 | 0.365 | 0.319505 | 0.3 | 0.36 | 0.31 | 0.35 | 0.35 | 0.34 | 0.33 | 0.34 | 0.26 | 0.3678178 | 0.346478 | 0.29 | 0.34
| Mean |  | 0.34 | 0.3633333 | 0.3433333 | 0.3416667 | 0.3573333 | 0.319 | 0.3033333 | 0.35 | 0.32 | 0.3216667 | 0.3583333 | 0.355 | 0.3233333 | 0.3466667 | 0.2683333 | 0.3689279 | 0.3431305 | 0.2783333 | 0.3466667
| Median |  | 0.34 | 0.36 | 0.34 | 0.34 | 0.3635 | 0.322955 | 0.305 | 0.35 | 0.32 | 0.32 | 0.36 | 0.355 | 0.32 | 0.35 | 0.27 | 0.3687548 | 0.3442099 | 0.275 | 0.35
| Std Dev. |  | 0.006324555 | 0.01632993 | 0.005163978 | 0.004082483 | 0.01456937 | 0.01012399 | 0.0121106 | 0.008944272 | 0.008944272 | 0.02041241 | 0.004082483 | 0.01048809 | 0.01032796 | 0.005163978 | 0.0132916 | 0.00391997 | 0.009820604 | 0.009831921 | 0.005163978
| Rel.Std.Dev. |  | 1.86% | 4.494% | 1.504% | 1.195% | 4.077% | 3.174% | 3.993% | 2.556% | 2.795% | 6.346% | 1.139% | 2.954% | 3.194% | 1.49% | 4.953% | 1.063% | 2.862% | 3.532% | 1.49%
| PDM3 |  | 0.5632% | 7.465% | 1.549% | 1.056% | 5.69% | -5.648% | -10.28% | 3.521% | -5.352% | -4.859% | 5.986% | 5% | -4.366% | 2.535% | -20.63% | 9.119% | 1.489% | -17.68% | 2.535%
| Z-Score (Absolute) |  | 0.14 | 0.9 | 0.01 | 0.06 | 0.63 | 1.07 | 1.77 | 0.3 | 1.03 | 0.95 | 0.67 | 0.53 | 0.88 | 0.16 | 3.32 | 1.14 | 0 | 2.87 | 0.16
| Analytical results for Tm in OREAS 13c (Certified Value 0.33 ppm) | [23 empty] | Certified
Tm | Round | Replicate | Lab | Lab | Lab | Lab | Lab | Lab | Lab | [15 empty] | 1
| No | No | 01 | 03 | 05 | 07 | 12 | 16 | 17 | [15 empty] | ppm
|  |  | 4A*OES/MS | 4A*MS | 4A*OES/MS | 4A*MS | 4A*MS | 4A*MS | 4A*MS | [15 empty] | 2
2
| 1 | 1 | 0.3 | 0.32 | 0.26 | 0.28 | 0.38 | 0.33 | 0.368132 | [15 empty] | 1
| 1 | 2 | 0.28 | 0.32 | 0.28 | 0.31 | 0.37 | 0.34 | 0.3766565 | [15 empty] | #N/A
| 1 | 3 | 0.29 | 0.33 | 0.29 | 0.28 | 0.36 | 0.34 | 0.3704442 | [15 empty] | 16
| 1 | 4 | 0.29 | 0.33 | 0.29 | 0.3 | 0.36 | 0.36 | 0.3676457 | [15 empty] | 0.3255604
| 1 | 5 | 0.3 | 0.32 | 0.29 | 0.32 | 0.37 | 0.34 | 0.3757294 | [15 empty] | 69
| 1 | 6 | 0.3 | 0.32 | 0.3 | 0.3 | 0.35 | 0.35 | 0.3649273
| Mean |  | 0.2933333 | 0.3233333 | 0.285 | 0.2983333 | 0.365 | 0.3433333 | 0.3705892
| Median |  | 0.295 | 0.32 | 0.29 | 0.3 | 0.365 | 0.34 | 0.3692881
| Std Dev. |  | 0.008164966 | 0.005163978 | 0.01378405 | 0.01602082 | 0.01048809 | 0.01032796 | 0.00469071
| Rel.Std.Dev. |  | 2.784% | 1.597% | 4.837% | 5.37% | 2.873% | 3.008% | 1.266%
| PDM3 |  | -9.899% | -0.6841% | -12.46% | -8.363% | 12.11% | 5.459% | 13.83%
| Z-Score (Absolute) |  | 0.67 | 0 | 0.86 | 0.56 | 0.94 | 0.45 | 1.06
| Analytical results for U in OREAS 13c (Certified Value 2.38 ppm) | [23 empty] | Certified
U | Round | Replicate | Lab | Lab | Lab | Lab | Lab | Lab | Lab | Lab | Lab | Lab | Lab | Lab | Lab | Lab | Lab | Lab | Lab | Lab | Lab | Lab |  |  | 1
| No | No | 01 | 02 | 03 | 04 | 05 | 06 | 07 | 08 | 09 | 10 | 11 | 12 | 13 | 15 | 16 | 17 | 18 | 19 | 20 | 23 |  |  | ppm
|  |  | 4A*OES/MS | 4A*OES/MS | 4A*MS | 4A*OES/MS | 4A*OES/MS | 4A*MS | 4A*MS | 4A*OES/MS | 4A*OES/MS | 4A*OES/MS | 4A*MS | 4A*MS | 4A*OES/MS | 4A*MS | 4A*MS | 4A*MS | 4A*MS | 4A*OES | 4A*OES/MS | 4A*OES/MS |  |  | 2
3
| 1 | 1 | 2.3 | 2.4 | 2.58 | 2.3 | 2.13 | 2.4879305 | 2.4 | 2.5 | 2.2 | 2.4 | 2.2 | 2.63 | 2.3 | 2.35 | 2.4 | 2.923332 | 2.44 | 2.30475 | 2.33 | 2.35 |  |  | 1
| 1 | 2 | 2.3 | 2.2 | 2.39 | 2.2 | 2.55 | 2.5384425 | 2.5 | 2.2 | 2.3 | 2.2 | 2.3 | 2.41 | 2.3 | 2.67 | 2.5 | 2.905124 | 2.43 | 2.167252 | 2.32 | 2.69 |  |  | #N/A
| 1 | 3 | 2.2 | 2.3 | 2.35 | 2.4 | 2.45 | 2.419208 | 2.4 | 2.3 | 2.4 | 2.5 | 2.29 | 2.48 | 2.2 | 2.55 | 2.6 | 2.964781 | 2.88 | 2.344631 | 2.28 | 2.79 |  |  | 16
| 1 | 4 | 2.4 | 2.3 | 2.42 | 2.1 | 2.64 | 2.532904 | 2.4 | 2.6 | 2.2 | 2.1 | 2.31 | 2.32 | 2.2 | 2.37 | 2.5 | 3.01695 | 2.32 | 2.40626 | 2.19 | 2.39 |  |  | 2.37721
| 1 | 5 | 2.3 | 2.4 | 2.44 | 2.3 | 2.45 | 2.4719805 | 2.4 | 2.3 | 2.6 | 2.3 | 2.29 | 2.71 | 2.4 | 2.26 | 2.5 | 2.810617 | 2.26 | 2.310265 | 2.38 | 2.44 |  |  | 70
| 1 | 6 | 2.4 | 2.3 | 2.54 | 2.4 | 2.42 | 2.4535225 | 2.2 | 2.3 | 2.4 | 2.2 | 2.25 | 2.45 | 2.2 | 2.31 | 2.7 | 2.724204 | 2.35 | 2.214743 | 2.46 | 2.46
| Mean |  | 2.316667 | 2.316667 | 2.453333 | 2.283333 | 2.44 | 2.483998 | 2.383333 | 2.366667 | 2.35 | 2.283333 | 2.273333 | 2.5 | 2.266667 | 2.418333 | 2.533333 | 2.890835 | 2.446667 | 2.291317 | 2.326667 | 2.52
| Median |  | 2.3 | 2.3 | 2.43 | 2.3 | 2.45 | 2.4799555 | 2.4 | 2.3 | 2.35 | 2.25 | 2.29 | 2.465 | 2.25 | 2.36 | 2.5 | 2.914228 | 2.39 | 2.307508 | 2.325 | 2.45
| Std Dev. |  | 0.07527727 | 0.07527727 | 0.08891944 | 0.1169045 | 0.1725109 | 0.04613542 | 0.09831921 | 0.1505545 | 0.1516575 | 0.147196 | 0.04131182 | 0.1444991 | 0.08164966 | 0.1577868 | 0.1032796 | 0.1066153 | 0.2228602 | 0.08700514 | 0.09114092 | 0.1775387
| Rel.Std.Dev. |  | 3.249% | 3.249% | 3.624% | 5.12% | 7.07% | 1.857% | 4.125% | 6.361% | 6.454% | 6.447% | 1.817% | 5.78% | 3.602% | 6.525% | 4.077% | 3.688% | 9.109% | 3.797% | 3.917% | 7.045%
| PDM3 |  | -2.547% | -2.547% | 3.202% | -3.949% | 2.641% | 4.492% | 0.2576% | -0.4435% | -1.145% | -3.949% | -4.37% | 5.165% | -4.65% | 1.73% | 6.568% | 21.61% | 2.922% | -3.613% | -2.126% | 6.007%
| Z-Score (Absolute) |  | 0.49 | 0.49 | 0.65 | 0.76 | 0.54 | 0.91 | 0.07 | 0.07 | 0.21 | 0.76 | 0.85 | 1.04 | 0.9 | 0.36 | 1.32 | 4.29 | 0.6 | 0.7 | 0.4 | 1.21
| Analytical results for V in OREAS 13c (Certified Value 286 ppm) | [23 empty] | Certified
V | Round | Replicate | Lab | Lab | Lab | Lab | Lab | Lab | Lab | Lab | Lab | Lab | Lab | Lab | Lab | Lab | Lab | Lab | Lab | Lab | Lab | Lab | Lab |  | 1
| No | No | 01 | 02 | 03 | 04 | 05 | 06 | 07 | 08 | 09 | 10 | 11 | 12 | 13 | 15 | 16 | 17 | 18 | 19 | 20 | 21 | 23 |  | ppm
|  |  | 4A*OES/MS | 4A*OES/MS | 4A*OES | 4A*OES/MS | 4A*OES/MS | 4A*OES | 4A*MS | 4A*OES/MS | 4A*OES/MS | 4A*OES/MS | 4A*OES | 4A*OES | 4A*OES/MS | 4A*OES/MS | 4A*MS | 4A*MS | 4A*OES | 4A*OES | 4A*OES/MS | 4A*OES | 4A*OES/MS |  | 0
0
| 1 | 1 | 289 | 286 | 277 | 287 | 253 | 269.1429 | 282 | 290 | 293 | 281 | 292 | 309 | 268 | 294 | 295 | 283.2702 | 297 | 302.0774 | 270 | 267.91 | 286 |  | 1
| 1 | 2 | 284 | 302 | 274 | 297 | 257 | 269.5689 | 285 | 299 | 290 | 279 | 291 | 312 | 279 | 296 | 289 | 287.2847 | 302 | 294.5488 | 259 | 271.73 | 284 |  | #N/A
| 1 | 3 | 289 | 284 | 279 | 281 | 258 | 269.8363 | 288 | 291 | 284 | 286 | 288 | 306 | 279 | 292 | 297 | 289.9975 | 313 | 299.5273 | 276 | 290.52 | 273 |  | 16
| 1 | 4 | 286 | 281 | 269 | 288 | 253 | 269.2182 | 274 | 290 | 281 | 287 | 288 | 295 | 272 | 290 | 286 | 288.0625 | 313 | 301.5832 | 269 | 269.22 | 272 |  | 286.176
| 1 | 5 | 289 | 289 | 266 | 291 | 246 | 268.6138 | 296 | 286 | 290 | 281 | 287 | 314 | 277 | 291 | 296 | 286.5704 | 308 | 295.6559 | 282 | 261.93 | 273 |  | 71
| 1 | 6 | 291 | 293 | 273 | 290 | 254 | 268.1983 | 304 | 288 | 276 | 290 | 286 | 295 | 278 | 299 | 290 | 282.1392 | 307 | 299.825 | 280 | 268.69 | 265
| Mean |  | 288 | 289.1667 | 273 | 289 | 253.5 | 269.0964 | 288.1667 | 290.6667 | 285.6667 | 284 | 288.6667 | 305.1667 | 275.5 | 293.6667 | 292.1667 | 286.2207 | 306.6667 | 298.8696 | 272.6667 | 271.6667 | 275.5
| Median |  | 289 | 287.5 | 273.5 | 289 | 253.5 | 269.1805 | 286.5 | 290 | 287 | 283.5 | 288 | 307.5 | 277.5 | 293 | 292.5 | 286.9275 | 307.5 | 299.6761 | 273 | 268.955 | 273
| Std Dev. |  | 2.529822 | 7.521081 | 4.857983 | 5.25357 | 4.230839 | 0.6045044 | 10.59088 | 4.457204 | 6.470446 | 4.289522 | 2.33809 | 8.328665 | 4.505552 | 3.386247 | 4.445972 | 2.975751 | 6.28225 | 3.098262 | 8.477421 | 9.789935 | 7.968689
| Rel.Std.Dev. |  | 0.8784% | 2.601% | 1.779% | 1.818% | 1.669% | 0.2246% | 3.675% | 1.533% | 2.265% | 1.51% | 0.81% | 2.729% | 1.635% | 1.153% | 1.522% | 1.04% | 2.049% | 1.037% | 3.109% | 3.604% | 2.892%
| PDM3 |  | 0.6374% | 1.045% | -4.604% | 0.9868% | -11.42% | -5.968% | 0.6956% | 1.569% | -0.178% | -0.7604% | 0.8703% | 6.636% | -3.731% | 2.618% | 2.093% | 0.01563% | 7.16% | 4.436% | -4.721% | -5.07% | -3.731%
| Z-Score (Absolute) |  | 0 | 0.14 | 1.78 | 0.12 | 4.11 | 2.25 | 0.02 | 0.32 | 0.28 | 0.48 | 0.08 | 2.04 | 1.49 | 0.67 | 0.5 | 0.21 | 2.22 | 1.29 | 1.82 | 1.94 | 1.49
| Analytical results for W in OREAS 13c (Certified Value 9.03 ppm) | [23 empty] | Certified
W | Round | Replicate | Lab | Lab | Lab | Lab | Lab | Lab | Lab | Lab | Lab | Lab | Lab | Lab | Lab | Lab | Lab | Lab | Lab | Lab | Lab |  |  |  | 1
| No | No | 01 | 02 | 03 | 04 | 05 | 07 | 08 | 09 | 10 | 11 | 12 | 13 | 15 | 16 | 17 | 18 | 19 | 20 | 23 |  |  |  | ppm
|  |  | 4A*OES/MS | 4A*OES/MS | 4A*MS | 4A*OES/MS | 4A*OES/MS | 4A*OES | 4A*OES/MS | 4A*OES/MS | 4A*OES/MS | 4A*MS | 4A*MS | 4A*OES/MS | 4A*MS | 4A*MS | 4A*MS | 4A*MS | 4A*OES | 4A*OES/MS | 4A*OES/MS |  |  |  | 2
3
| 1 | 1 | 8.9 | 9.6 | 8.9 | 8.8 | 8.46 | < 10 | 8.8 | 9.1 | 8.5 | 8.5 | 10.1 | 8.5 | 8.8 | 8.8 | 9.241343 | 8.5 | 8.537728 | 9.4 | 9 |  |  |  | 1
| 1 | 2 | 9 | 10.2 | 8.8 | 9 | 9.15 | < 10 | 9.2 | 9.1 | 9.3 | 8.7 | 9.8 | 8.4 | 9.3 | 9.2 | 9.686229 | 8.7 | 8.136812 | 9.7 | 10 |  |  |  | #N/A
| 1 | 3 | 8.9 | 9.6 | 8.8 | 8.8 | 9.17 | < 10 | 8.8 | 9 | 8.9 | 8.4 | 9.8 | 8.4 | 9.2 | 9 | 9.39115 | 8.8 | 8.007914 | 10 | 9 |  |  |  | 16
| 1 | 4 | 8.8 | 9.6 | 8.7 | 8.9 | 9.72 | < 10 | 9.1 | 8.7 | 9 | 8.6 | 9.7 | 8.2 | 9 | 9.1 | 9.524775 | 8.7 | 8.26116 | 9.7 | 9 |  |  |  | 9.026367
| 1 | 5 | 8.9 | 10.2 | 8.8 | 9.1 | 9.4 | < 10 | 8.8 | 9.2 | 8.5 | 8.7 | 9.8 | 8.4 | 8.9 | 8.9 | 9.56327 | 8.5 | 8.073906 | 10.1 | 9 |  |  |  | 72
| 1 | 6 | 9.1 | 9.8 | 8.8 | 9 | 9.55 | < 10 | 8.9 | 9.1 | 8.8 | 8.5 | 9.5 | 8.3 | 9 | 9.1 | 9.165064 | 8.8 | 8.450046 | 9.9 | 9
| Mean |  | 8.933333 | 9.833333 | 8.8 | 8.933333 | 9.241667 |  | 8.933333 | 9.033333 | 8.833333 | 8.566667 | 9.783333 | 8.366667 | 9.033333 | 9.016667 | 9.428638 | 8.666667 | 8.244594 | 9.8 | 9.166667
| Median |  | 8.9 | 9.7 | 8.8 | 8.95 | 9.285 |  | 8.85 | 9.1 | 8.85 | 8.55 | 9.8 | 8.4 | 9 | 9.05 | 9.457962 | 8.7 | 8.198986 | 9.8 | 9
| Std Dev. |  | 0.1032796 | 0.294392 | 0.06324555 | 0.121106 | 0.4412445 |  | 0.175119 | 0.175119 | 0.3076795 | 0.121106 | 0.194079 | 0.1032796 | 0.1861899 | 0.147196 | 0.1998388 | 0.136626 | 0.2122172 | 0.2529822 | 0.4082483
| Rel.Std.Dev. |  | 1.156% | 2.994% | 0.7187% | 1.356% | 4.775% |  | 1.96% | 1.939% | 3.483% | 1.414% | 1.984% | 1.234% | 2.061% | 1.632% | 2.119% | 1.576% | 2.574% | 2.581% | 4.454%
| PDM3 |  | -1.031% | 8.94% | -2.508% | -1.031% | 2.385% |  | -1.031% | 0.07718% | -2.139% | -5.093% | 8.386% | -7.309% | 0.07718% | -0.1075% | 4.457% | -3.985% | -8.661% | 8.571% | 1.554%
| Z-Score (Absolute) |  | 0 | 2.11 | 0.31 | 0 | 0.72 | 9.23 | 0 | 0.23 | 0.23 | 0.86 | 1.99 | 1.33 | 0.23 | 0.2 | 1.16 | 0.63 | 1.62 | 2.03 | NA
Results from laboratory 23 were removed due to their 1 ppm reading resolution.
| Analytical results for Y in OREAS 13c (Certified Value 21.5 ppm) | [23 empty] | Certified
Y | Round | Replicate | Lab | Lab | Lab | Lab | Lab | Lab | Lab | Lab | Lab | Lab | Lab | Lab | Lab | Lab | Lab | Lab | Lab | Lab | Lab |  |  |  | 1
| No | No | 01 | 02 | 03 | 04 | 05 | 07 | 08 | 09 | 10 | 11 | 12 | 13 | 15 | 16 | 17 | 18 | 19 | 20 | 23 |  |  |  | ppm
|  |  | 4A*OES/MS | 4A*OES/MS | 4A*MS | 4A*OES/MS | 4A*OES/MS | 4A*MS | 4A*OES/MS | 4A*OES/MS | 4A*OES/MS | 4A*MS | 4A*OES | 4A*OES/MS | 4A*MS | 4A*MS | 4A*MS | 4A*MS | 4A*OES | 4A*OES/MS | 4A*OES/MS |  |  |  | 1
2
| 1 | 1 | 20.9 | 22.7 | 20.32 | 21.6 | 19.24 | 21.3 | 22.4 | 20.6 | 22.7 | 19.3 | 24.8 | 21.9 | 21.3 | 23.4 | 21.23053 | 20.3 | 18.64921 | 21.5 | 22.9 |  |  |  | 1
| 1 | 2 | 21.4 | 25 | 20.2 | 21.9 | 19.77 | 20.4 | 23.6 | 20.1 | 22.7 | 19.3 | 24.8 | 21.8 | 21.9 | 23.7 | 21.64209 | 20.4 | 18.97262 | 21 | 24 |  |  |  | #N/A
| 1 | 3 | 21.4 | 22.9 | 20.5 | 21 | 19.89 | 21.4 | 22.1 | 19.9 | 22.9 | 19.2 | 24 | 21.5 | 21.1 | 23.3 | 21.19508 | 20.5 | 19.27134 | 21.8 | 24 |  |  |  | 16
| 1 | 4 | 20.7 | 23.3 | 20.69 | 21.4 | 19.64 | 21.2 | 22.3 | 19.1 | 23.1 | 19.4 | 23.6 | 21.4 | 21.2 | 23.7 | 21.44413 | 20.5 | 19.67645 | 21.7 | 23.4 |  |  |  | 21.53623
| 1 | 5 | 21.6 | 23.4 | 20.35 | 21.2 | 18.99 | 22.3 | 23.1 | 19.7 | 23.5 | 19.3 | 24.9 | 21.6 | 21.2 | 23.6 | 21.35534 | 20.4 | 19.84516 | 22.7 | 22.8 |  |  |  | 73
| 1 | 6 | 21.7 | 22.9 | 20.4 | 21.6 | 19.73 | 22.8 | 21.9 | 20.7 | 23 | 19.3 | 23.5 | 22.5 | 20.7 | 23.5 | 20.81395 | 20.5 | 19.27441 | 22.3 | 23.2
| Mean |  | 21.28333 | 23.36667 | 20.41 | 21.45 | 19.54333 | 21.56667 | 22.56667 | 20.01667 | 22.98333 | 19.3 | 24.26667 | 21.78333 | 21.23333 | 23.53333 | 21.28019 | 20.43333 | 19.28153 | 21.83333 | 23.38333
| Median |  | 21.4 | 23.1 | 20.375 | 21.5 | 19.685 | 21.35 | 22.35 | 20 | 22.95 | 19.3 | 24.4 | 21.7 | 21.2 | 23.55 | 21.29293 | 20.45 | 19.27287 | 21.75 | 23.3
| Std Dev. |  | 0.3970726 | 0.8430105 | 0.1687602 | 0.3209361 | 0.3504093 | 0.8547904 | 0.6501282 | 0.5946988 | 0.2994439 | 0.06324555 | 0.6439462 | 0.3970726 | 0.388158 | 0.1632993 | 0.2794943 | 0.08164966 | 0.4402403 | 0.5988879 | 0.5231316
| Rel.Std.Dev. |  | 1.866% | 3.608% | 0.8269% | 1.496% | 1.793% | 3.963% | 2.881% | 2.971% | 1.303% | 0.3277% | 2.654% | 1.823% | 1.828% | 0.6939% | 1.313% | 0.3996% | 2.283% | 2.743% | 2.237%
| PDM3 |  | -1.174% | 8.499% | -5.229% | -0.4004% | -9.254% | 0.1413% | 4.785% | -7.056% | 6.719% | -10.38% | 12.68% | 1.147% | -1.406% | 9.273% | -1.189% | -5.121% | -10.47% | 1.38% | 8.577%
| Z-Score (Absolute) |  | 0.1 | 1.16 | 0.63 | 0 | 1.15 | 0.07 | 0.67 | 0.87 | 0.93 | 1.3 | 1.7 | 0.2 | 0.13 | 1.26 | 0.1 | 0.61 | 1.31 | 0.23 | 1.17
| Analytical results for Yb in OREAS 13c (Certified Value 2.13 ppm) | [23 empty] | Certified
Yb | Round | Replicate | Lab | Lab | Lab | Lab | Lab | Lab | Lab | Lab | Lab | Lab | Lab | Lab | [10 empty] | 1
| No | No | 01 | 03 | 05 | 06 | 07 | 09 | 12 | 15 | 16 | 17 | 18 | 23 | [10 empty] | ppm
|  |  | 4A*OES/MS | 4A*MS | 4A*OES/MS | 4A*MS | 4A*MS | 4A*OES/MS | 4A*MS | 4A*MS | 4A*MS | 4A*MS | 4A*MS | 4A*OES/MS | [10 empty] | 2
3
| 1 | 1 | 2.09 | 2.1 | 1.93 | 2.004633 | 2.18 | 2 | 2.4 | 2.3 | 2.09 | 2.322208 | 1.88 | 2.2 | [10 empty] | 1
| 1 | 2 | 2.12 | 2.01 | 2.08 | 2.021991 | 2.36 | 1.9 | 2.4 | 2.3 | 2.15 | 2.274793 | 1.94 | 2.2 | [10 empty] | #N/A
| 1 | 3 | 2.05 | 2.03 | 2.14 | 2.018956 | 2.3 | 1.9 | 2.3 | 2.2 | 2.14 | 2.255452 | 1.92 | 2.2 | [10 empty] | 16
| 1 | 4 | 2.34 | 2.07 | 2.08 | 1.990476 | 2.25 | 1.9 | 2.3 | 2.2 | 2.16 | 2.295494 | 1.92 | 2.2 | [10 empty] | 2.12595
| 1 | 5 | 2.13 | 2.02 | 2.07 | 2.069064 | 2.16 | 1.9 | 2.3 | 2.2 | 2.13 | 2.302753 | 1.9 | 2.1 | [10 empty] | 74
| 1 | 6 | 2.16 | 1.99 | 2.18 | 2.02142 | 2.21 | 2 | 2.2 | 2.1 | 2.14 | 2.221161 | 1.95 | 2.2
| Mean |  | 2.148333 | 2.036667 | 2.08 | 2.02109 | 2.243333 | 1.933333 | 2.316667 | 2.216667 | 2.135 | 2.278644 | 1.918333 | 2.183333
| Median |  | 2.125 | 2.025 | 2.08 | 2.020188 | 2.23 | 1.9 | 2.3 | 2.2 | 2.14 | 2.285144 | 1.92 | 2.2
| Std Dev. |  | 0.1010775 | 0.04082483 | 0.08508819 | 0.02651424 | 0.07607014 | 0.05163978 | 0.07527727 | 0.07527727 | 0.02428992 | 0.0363869 | 0.02562551 | 0.04082483
| Rel.Std.Dev. |  | 4.705% | 2.004% | 4.091% | 1.312% | 3.391% | 2.671% | 3.249% | 3.396% | 1.138% | 1.597% | 1.336% | 1.87%
| PDM3 |  | 1.053% | -4.2% | -2.161% | -4.932% | 5.521% | -9.06% | 8.971% | 4.267% | 0.4257% | 7.182% | -9.766% | 2.699%
| Z-Score (Absolute) |  | 0.04 | 0.69 | 0.4 | 0.79 | 0.66 | 1.36 | 1.14 | 0.49 | 0.04 | 0.89 | 1.46 | 0.27
| Analytical results for Zn in OREAS 13c (Certified Value 128 ppm) | [23 empty] | Certified
Zn | Round | Replicate | Lab | Lab | Lab | Lab | Lab | Lab | Lab | Lab | Lab | Lab | Lab | Lab | Lab | Lab | Lab | Lab | Lab | Lab | Lab | Lab | Lab |  | 1
| No | No | 01 | 02 | 03 | 04 | 05 | 06 | 07 | 08 | 09 | 10 | 11 | 12 | 13 | 15 | 16 | 17 | 18 | 19 | 20 | 21 | 23 |  | ppm
|  |  | 4A*OES/MS | 4A*OES/MS | 4A*OES | 4A*OES/MS | 4A*OES/MS | 4A*OES | 4A*MS | 4A*OES/MS | 4A*OES/MS | 4A*OES/MS | 4A*OES | 4A*OES | 4A*OES/MS | 4A*OES/MS | 4A*MS | 4A*MS | 4A*MS | 4A*OES | 4A*OES/MS | 4A*OES | 4A*OES/MS |  | 0
0
| 1 | 1 | 124 | 131 | 126 | 129 | 105 | 123.863 | 126 | 134 | 127 | 135 | 127 | 134 | 128 | 122 | 129 | 128.3866 | 129 | 126.8813 | 124 | 121.77 | 142 |  | 1
| 1 | 2 | 121 | 140 | 123 | 136 | 106 | 122.7089 | 130 | 139 | 123 | 135 | 129 | 134 | 133 | 128 | 121 | 128.8734 | 131 | 130.6521 | 121 | 119.34 | 151 |  | 20
| 1 | 3 | 125 | 130 | 123 | 126 | 105 | 124.2429 | 132 | 135 | 128 | 136 | 128 | 131 | 131 | 125 | 128 | 128.275 | 129 | 133.4546 | 124 | 135.58 | 145 |  | 16
| 1 | 4 | 126 | 130 | 122 | 131 | 104 | 123.782 | 122 | 136 | 124 | 137 | 128 | 130 | 129 | 121 | 122 | 128.6242 | 129 | 129.4221 | 119 | 121.32 | 142 |  | 128.1398
| 1 | 5 | 123 | 135 | 122 | 130 | 102 | 123.4991 | 128 | 132 | 127 | 145 | 128 | 130 | 132 | 123 | 129 | 127.0606 | 128 | 135.6826 | 123 | 121.17 | 135 |  | 75
| 1 | 6 | 126 | 135 | 122 | 131 | 104 | 125.405 | 129 | 134 | 123 | 139 | 129 | 125 | 134 | 125 | 126 | 125.7411 | 132 | 135.8868 | 123 | 120.92 | 139
| Mean |  | 124.1667 | 133.5 | 123 | 130.5 | 104.3333 | 123.9168 | 127.8333 | 135 | 125.3333 | 137.8333 | 128.1667 | 130.6667 | 131.1667 | 124 | 125.8333 | 127.8268 | 129.6667 | 131.9966 | 122.3333 | 123.35 | 142.3333
| Median |  | 124.5 | 133 | 122.5 | 130.5 | 104.5 | 123.8225 | 128.5 | 134.5 | 125.5 | 136.5 | 128 | 130.5 | 131.5 | 124 | 127 | 128.3308 | 129 | 132.0533 | 123 | 121.245 | 142
| Std Dev. |  | 1.94079 | 3.937004 | 1.549193 | 3.271085 | 1.36626 | 0.8916887 | 3.488075 | 2.366432 | 2.250926 | 3.81663 | 0.7527727 | 3.32666 | 2.316607 | 2.529822 | 3.544949 | 1.198562 | 1.505545 | 3.617941 | 1.966384 | 6.048597 | 5.428321
| Rel.Std.Dev. |  | 1.563% | 2.949% | 1.26% | 2.507% | 1.31% | 0.7196% | 2.729% | 1.753% | 1.796% | 2.769% | 0.5873% | 2.546% | 1.766% | 2.04% | 2.817% | 0.9376% | 1.161% | 2.741% | 1.607% | 4.904% | 3.814%
| PDM3 |  | -3.101% | 4.183% | -4.011% | 1.842% | -18.58% | -3.296% | -0.2392% | 5.354% | -2.19% | 7.565% | 0.02094% | 1.972% | 2.362% | -3.231% | -1.8% | -0.2443% | 1.192% | 3.01% | -4.531% | -3.738% | 11.08%
| Z-Score (Absolute) |  | 0.64 | 1 | 0.85 | 0.47 | 4.13 | 0.69 | 0 | 1.26 | 0.44 | 1.76 | 0.06 | 0.5 | 0.59 | 0.67 | 0.35 | 0 | 0.32 | 0.73 | 0.97 | 0.79 | 2.55
| Analytical results for Zr in OREAS 13c (Certified Value 78 ppm) | [23 empty] | Certified
Zr | Round | Replicate | Lab | Lab | Lab | Lab | Lab | Lab | Lab | Lab | Lab | Lab | Lab | Lab | Lab | Lab | Lab | Lab | Lab | Lab | Lab | Lab |  |  | 1
| No | No | 01 | 02 | 03 | 04 | 05 | 06 | 07 | 08 | 09 | 10 | 11 | 12 | 13 | 15 | 16 | 17 | 18 | 19 | 20 | 23 |  |  | ppm
|  |  | 4A*OES/MS | 4A*OES/MS | 4A*MS | 4A*OES/MS | 4A*OES/MS | 4A*OES | 4A*OES | 4A*OES/MS | 4A*OES/MS | 4A*OES/MS | 4A*MS | 4A*MS | 4A*OES/MS | 4A*OES/MS | 4A*MS | 4A*MS | 4A*OES | 4A*OES | 4A*OES/MS | 4A*OES/MS |  |  | 0
1
| 1 | 1 | 71.9 | 79.7 | 78 | 84.8 | 73.3 | 75.76919 | 64 | 80.9 | 75.5 | 75.6 | 72.5 | 86.8 | 74.8 | 79.5 | 94.7 | 80.13916 | 99 | 77.80034 | 73.6 | 74.6 |  |  | 1
| 1 | 2 | 74.4 | 90 | 80.7 | 84.7 | 75 | 75.35639 | 65 | 89.9 | 76.5 | 75.1 | 72 | 80.8 | 71.8 | 78.3 | 96.8 | 81.24125 | 90 | 77.98617 | 70.1 | 81.3 |  |  | 21
| 1 | 3 | 77 | 83 | 72.8 | 78.4 | 75 | 74.85142 | 64 | 83.4 | 73.1 | 76.9 | 74.4 | 79.8 | 72.6 | 80.4 | 87.5 | 80.58657 | 94 | 77.75709 | 77.1 | 88.4 |  |  | 16
| 1 | 4 | 72.9 | 94.7 | 77.7 | 80.3 | 74 | 75.69935 | 64 | 85.7 | 73.5 | 75.8 | 73.3 | 79.2 | 72.2 | 76.6 | 93.8 | 79.76129 | 91 | 76.79016 | 74.2 | 85.4 |  |  | 77.7603
| 1 | 5 | 70.5 | 83.5 | 76.6 | 82.8 | 75.6 | 74.11171 | 66 | 81 | 72.8 | 77.5 | 74.2 | 82.1 | 75.6 | 73.1 | 90.4 | 79.06564 | 92 | 76.40069 | 78.4 | 76.8 |  |  | 76
| 1 | 6 | 76.9 | 84.1 | 71.8 | 87.5 | 76.4 | 75.42455 | 63 | 81.9 | 76.8 | 78 | 74.4 | 78.7 | 73.5 | 82.1 | 97.3 | 79.46762 | 91 | 76.18178 | 75.9 | 79.4
| Mean |  | 73.93333 | 85.83333 | 76.26667 | 83.08333 | 74.88333 | 75.2021 | 64.33333 | 83.8 | 74.7 | 76.48333 | 73.46667 | 81.23333 | 73.41667 | 78.33333 | 93.41667 | 80.04359 | 92.83333 | 77.15271 | 74.88333 | 80.98333
| Median |  | 73.65 | 83.8 | 77.15 | 83.75 | 75 | 75.39047 | 64 | 82.65 | 74.5 | 76.35 | 73.75 | 80.3 | 73.05 | 78.9 | 94.25 | 79.95022 | 91.5 | 77.27362 | 75.05 | 80.35
| Std Dev. |  | 2.661328 | 5.478564 | 3.370262 | 3.311445 | 1.107098 | 0.6251502 | 1.032796 | 3.488266 | 1.783255 | 1.154845 | 1.038589 | 2.984404 | 1.513164 | 3.169017 | 3.806004 | 0.7881831 | 3.311596 | 0.7898159 | 2.943071 | 5.203236
| Rel.Std.Dev. |  | 3.6% | 6.383% | 4.419% | 3.986% | 1.478% | 0.8313% | 1.605% | 4.163% | 2.387% | 1.51% | 1.414% | 3.674% | 2.061% | 4.046% | 4.074% | 0.9847% | 3.567% | 1.024% | 3.93% | 6.425%
| PDM3 |  | -4.921% | 10.38% | -1.921% | 6.845% | -3.7% | -3.29% | -17.27% | 7.767% | -3.936% | -1.642% | -5.522% | 4.466% | -5.586% | 0.7369% | 20.13% | 2.936% | 19.38% | -0.7814% | -3.7% | 4.145%
| Z-Score (Absolute) |  | 0.59 | 1.85 | 0.11 | 1.28 | 0.4 | 0.33 | 2.56 | 1.43 | 0.43 | 0.07 | 0.69 | 0.91 | 0.7 | 0.31 | 3.4 | 0.66 | 3.28 | 0.07 | 0.4 | 0.85
Note on C17: Z-Scores have been calculated inclusive of individual outliers. In general, laboratory batches are rejected if Z-Score > 2.5.
Note on C36: Z-Scores have been calculated inclusive of individual outliers. In general, laboratory batches are rejected if Z-Score > 2.5.
Note on C54: Z-Scores have been calculated inclusive of individual outliers. In general, laboratory batches are rejected if Z-Score > 2.5.
Note on C73: Z-Scores have been calculated inclusive of individual outliers. In general, laboratory batches are rejected if Z-Score > 2.5.
Note on C91: Z-Scores have been calculated inclusive of individual outliers. In general, laboratory batches are rejected if Z-Score > 2.5.
Note on C109: Z-Scores have been calculated inclusive of individual outliers. In general, laboratory batches are rejected if Z-Score > 2.5.
Note on C128: Z-Scores have been calculated inclusive of individual outliers. In general, laboratory batches are rejected if Z-Score > 2.5.
Note on C146: Z-Scores have been calculated inclusive of individual outliers. In general, laboratory batches are rejected if Z-Score > 2.5.
Note on C164: Z-Scores have been calculated inclusive of individual outliers. In general, laboratory batches are rejected if Z-Score > 2.5.
Note on C183: Z-Scores have been calculated inclusive of individual outliers. In general, laboratory batches are rejected if Z-Score > 2.5.
Note on C201: Z-Scores have been calculated inclusive of individual outliers. In general, laboratory batches are rejected if Z-Score > 2.5.
Note on C219: Z-Scores have been calculated inclusive of individual outliers. In general, laboratory batches are rejected if Z-Score > 2.5.
Note on C237: Z-Scores have been calculated inclusive of individual outliers. In general, laboratory batches are rejected if Z-Score > 2.5.
Note on C256: Z-Scores have been calculated inclusive of individual outliers. In general, laboratory batches are rejected if Z-Score > 2.5.
Note on C274: Z-Scores have been calculated inclusive of individual outliers. In general, laboratory batches are rejected if Z-Score > 2.5.
Note on C292: Z-Scores have been calculated inclusive of individual outliers. In general, laboratory batches are rejected if Z-Score > 2.5.
Note on C310: Z-Scores have been calculated inclusive of individual outliers. In general, laboratory batches are rejected if Z-Score > 2.5.
Note on C328: Z-Scores have been calculated inclusive of individual outliers. In general, laboratory batches are rejected if Z-Score > 2.5.
Note on C346: Z-Scores have been calculated inclusive of individual outliers. In general, laboratory batches are rejected if Z-Score > 2.5.
Note on C364: Z-Scores have been calculated inclusive of individual outliers. In general, laboratory batches are rejected if Z-Score > 2.5.
Note on C382: Z-Scores have been calculated inclusive of individual outliers. In general, laboratory batches are rejected if Z-Score > 2.5.
Note on C400: Z-Scores have been calculated inclusive of individual outliers. In general, laboratory batches are rejected if Z-Score > 2.5.
Note on C418: Z-Scores have been calculated inclusive of individual outliers. In general, laboratory batches are rejected if Z-Score > 2.5.
Note on C436: Z-Scores have been calculated inclusive of individual outliers. In general, laboratory batches are rejected if Z-Score > 2.5.
Note on C454: Z-Scores have been calculated inclusive of individual outliers. In general, laboratory batches are rejected if Z-Score > 2.5.
Note on C472: Z-Scores have been calculated inclusive of individual outliers. In general, laboratory batches are rejected if Z-Score > 2.5.
Note on C490: Z-Scores have been calculated inclusive of individual outliers. In general, laboratory batches are rejected if Z-Score > 2.5.
Note on C508: Z-Scores have been calculated inclusive of individual outliers. In general, laboratory batches are rejected if Z-Score > 2.5.
Note on C527: Z-Scores have been calculated inclusive of individual outliers. In general, laboratory batches are rejected if Z-Score > 2.5.
Note on C545: Z-Scores have been calculated inclusive of individual outliers. In general, laboratory batches are rejected if Z-Score > 2.5.
Note on C563: Z-Scores have been calculated inclusive of individual outliers. In general, laboratory batches are rejected if Z-Score > 2.5.
Note on C581: Z-Scores have been calculated inclusive of individual outliers. In general, laboratory batches are rejected if Z-Score > 2.5.
Note on C599: Z-Scores have been calculated inclusive of individual outliers. In general, laboratory batches are rejected if Z-Score > 2.5.
Note on C617: Z-Scores have been calculated inclusive of individual outliers. In general, laboratory batches are rejected if Z-Score > 2.5.
Note on C635: Z-Scores have been calculated inclusive of individual outliers. In general, laboratory batches are rejected if Z-Score > 2.5.
Note on C653: Z-Scores have been calculated inclusive of individual outliers. In general, laboratory batches are rejected if Z-Score > 2.5.
Note on C671: Z-Scores have been calculated inclusive of individual outliers. In general, laboratory batches are rejected if Z-Score > 2.5.
Note on C689: Z-Scores have been calculated inclusive of individual outliers. In general, laboratory batches are rejected if Z-Score > 2.5.
Note on C708: Z-Scores have been calculated inclusive of individual outliers. In general, laboratory batches are rejected if Z-Score > 2.5.
Note on C726: Z-Scores have been calculated inclusive of individual outliers. In general, laboratory batches are rejected if Z-Score > 2.5.
Note on C744: Z-Scores have been calculated inclusive of individual outliers. In general, laboratory batches are rejected if Z-Score > 2.5.
Note on C762: Z-Scores have been calculated inclusive of individual outliers. In general, laboratory batches are rejected if Z-Score > 2.5.
Note on C780: Z-Scores have been calculated inclusive of individual outliers. In general, laboratory batches are rejected if Z-Score > 2.5.
Note on C799: Z-Scores have been calculated inclusive of individual outliers. In general, laboratory batches are rejected if Z-Score > 2.5.
Note on C817: Z-Scores have been calculated inclusive of individual outliers. In general, laboratory batches are rejected if Z-Score > 2.5.
Note on C835: Z-Scores have been calculated inclusive of individual outliers. In general, laboratory batches are rejected if Z-Score > 2.5.
Note on C853: Z-Scores have been calculated inclusive of individual outliers. In general, laboratory batches are rejected if Z-Score > 2.5.
Note on C871: Z-Scores have been calculated inclusive of individual outliers. In general, laboratory batches are rejected if Z-Score > 2.5.
Note on C889: Z-Scores have been calculated inclusive of individual outliers. In general, laboratory batches are rejected if Z-Score > 2.5.
Note on C907: Z-Scores have been calculated inclusive of individual outliers. In general, laboratory batches are rejected if Z-Score > 2.5.
Note on C925: Z-Scores have been calculated inclusive of individual outliers. In general, laboratory batches are rejected if Z-Score > 2.5.
Note on C944: Z-Scores have been calculated inclusive of individual outliers. In general, laboratory batches are rejected if Z-Score > 2.5.
Note on C962: Z-Scores have been calculated inclusive of individual outliers. In general, laboratory batches are rejected if Z-Score > 2.5.
Note on C980: Z-Scores have been calculated inclusive of individual outliers. In general, laboratory batches are rejected if Z-Score > 2.5.
Note on C998: Z-Scores have been calculated inclusive of individual outliers. In general, laboratory batches are rejected if Z-Score > 2.5.
Note on C1016: Z-Scores have been calculated inclusive of individual outliers. In general, laboratory batches are rejected if Z-Score > 2.5.
Note on C1034: Z-Scores have been calculated inclusive of individual outliers. In general, laboratory batches are rejected if Z-Score > 2.5.
Note on C1052: Z-Scores have been calculated inclusive of individual outliers. In general, laboratory batches are rejected if Z-Score > 2.5.
Note on C1071: Z-Scores have been calculated inclusive of individual outliers. In general, laboratory batches are rejected if Z-Score > 2.5.
Note on C1089: Z-Scores have been calculated inclusive of individual outliers. In general, laboratory batches are rejected if Z-Score > 2.5.
Note on C1107: Z-Scores have been calculated inclusive of individual outliers. In general, laboratory batches are rejected if Z-Score > 2.5.
Note on C1125: Z-Scores have been calculated inclusive of individual outliers. In general, laboratory batches are rejected if Z-Score > 2.5.

## Fusion ICP
| Analytical results for Ag in OREAS 13c (Indicative Value 0.914 ppm) | [22 empty] | Indicative
Ag | Round | Replicate | Lab | Lab | Lab | Lab | Lab | Lab | Lab | [14 empty] | 1
| No | No | 03 | 09 | 12 | 15 | 16 | 18 | 20 | [14 empty] | ppm
|  |  | PF*MS | PF*MS | PF*MS | PF*MS | PF*OES/MS | BF*MS | PF*OES/MS | [14 empty] | 3
3
| 1 | 1 | < 10 | < 1 | < 10 | < 1 | 0.65 | 1.9 | 0.8 | [14 empty] | 1
| 1 | 2 | < 10 | < 1 | < 10 | < 1 | 0.74 | 0.9 | 0.7 | [14 empty] | 10
| 1 | 3 | < 10 | < 1 | < 10 | < 1 | 0.73 | 1.7 | 0.7 | [14 empty] | 16
| 1 | 4 | < 10 | < 1 | < 10 | < 1 | 0.66 | 4.5 | 0.8 | [14 empty] | 0.9144444
| 1 | 5 | < 10 | < 1 | < 10 | < 1 | 0.69 | 0.9 | 0.8 | [14 empty] | 16
| 1 | 6 | < 10 | < 1 | < 10 | < 1 | 0.73 | 0.9 | 0.9
| Mean | [5 empty] | 0.7 | 1.8 | 0.7833333
| Median | [5 empty] | 0.71 | 1.3 | 0.8
| Std Dev. | [5 empty] | 0.03898718 | 1.395708 | 0.07527727
| Rel.Std.Dev. | [5 empty] | 5.57% | 77.54% | 9.61%
| PDM3 | [5 empty] | -23.45% | 96.84% | -14.34%
| Z-Score (Absolute) |  | 10.04 | 0.67 | 10.04 | 0.67 | 0.2 | 2.42 | 0
| Analytical results for Al2O3 in OREAS 13c (Certified Value 15.51 wt.%) | [22 empty] | Certified
Al2O3 | Round | Replicate | Lab | Lab | Lab | Lab | Lab | Lab | Lab | Lab | Lab | Lab | Lab | Lab | Lab | Lab | Lab | Lab | Lab | Lab | Lab | Lab |  | 1
| No | No | 01 | 02 | 03 | 04 | 05 | 06 | 07 | 08 | 09 | 10 | 12 | 13 | 15 | 16 | 17 | 18 | 19 | 20 | 21 | 23 |  | wt.%
|  |  | PF*OES/MS | PF*OES | PF*OES | PF*OES | PF*MS | PF*OES | PF*MS | PF*OES | PF*MS | PF*OES | PF*OES | PF*OES | PF*OES | PF*OES/MS | BF*OES/MS | BF*MS | PF*OES | PF*OES/MS | PF*OES | PF*OES |  | 2
3
| 1 | 1 | 16.269 | 15.55 | 15.702 | 16 | 15.42229 | 15.62108527 | 14.908 | 15.5 | 14.51438 | 15.65 | 13.17 | 15.9 | 15.985 | 15.21 | 15.18116291 | 15 | 15.75838927 | 15.551 | 15.569 | 15.4164 |  | 1
| 1 | 2 | 15.947 | 15.4 | 15.437 | 15.8 | 15.32403 | 15.62263815 | 14.606 | 15.5 | 14.91628 | 15.3 | 13.189 | 16.05 | 16.023 | 15.26 | 15.48358459 | 14.4 | 16.01897849 | 15.494 | 15.702 | 15.5544 |  | 14
| 1 | 3 | 15.966 | 15.65 | 15.286 | 15.6 | 15.30042 | 15.60304706 | 14.474 | 15.6 | 14.96427 | 15.3 | 13.68 | 15.9 | 16.042 | 15.14 | 15.54750868 | 14.8 | 15.79785035 | 15.891 | 15.721 | 15.4089 |  | 16
| 1 | 4 | 15.872 | 15.5 | 15.343 | 15.65 | 15.55663 | 15.59921119 | 14.927 | 15.45 | 14.82653 | 15.25 | 13.774 | 15.6 | 15.966 | 15.27 | 15.47543484 | 14.9 | 16.00840762 | 16.174 | 15.74 | 15.6073 |  | 15.50616
| 1 | 5 | 16.061 | 15.45 | 16.269 | 15.85 | 15.40226 | 15.58255147 | 14.511 | 15.6 | 14.7706 | 15.35 | 14.341 | 15.85 | 15.928 | 15.26 | 15.4221386 | 14.5 | 16.08109098 | 16.061 | 15.626 | 15.4013 |  | 78
| 1 | 6 | 16.269 | 15.5 | 15.74 | 15.75 | 15.35767 | 15.60312217 | 14.379 | 15.5 | 14.94254 | 15.2 | 14.379 | 15.85 | 16.004 | 15.3 | 15.48813247 | 14.8 | 16.13066591 | 16.552 | 15.645 | 15.4637
| Mean |  | 16.064 | 15.50833 | 15.6295 | 15.775 | 15.39388 | 15.60528 | 14.63417 | 15.525 | 14.82243 | 15.34167 | 13.7555 | 15.85833 | 15.99133 | 15.24 | 15.43299 | 14.73333 | 15.9659 | 15.95383 | 15.66717 | 15.47533
| Median |  | 16.0135 | 15.5 | 15.5695 | 15.775 | 15.379965 | 15.60308 | 14.5585 | 15.5 | 14.871405 | 15.3 | 13.727 | 15.875 | 15.9945 | 15.26 | 15.47951 | 14.8 | 16.01369 | 15.976 | 15.6735 | 15.44005
| Std Dev. |  | 0.1698329 | 0.08612007 | 0.3642959 | 0.1440486 | 0.09196725 | 0.01492763 | 0.2312846 | 0.06123724 | 0.1678992 | 0.1594261 | 0.529403 | 0.1463443 | 0.04104469 | 0.056921 | 0.1296543 | 0.233809 | 0.1525401 | 0.3988561 | 0.06517489 | 0.08622011
| Rel.Std.Dev. |  | 1.057% | 0.5553% | 2.331% | 0.9131% | 0.5974% | 0.09566% | 1.58% | 0.3944% | 1.133% | 1.039% | 3.849% | 0.9228% | 0.2567% | 0.3735% | 0.8401% | 1.587% | 0.9554% | 2.5% | 0.416% | 0.5571%
| PDM3 |  | 3.598% | 0.01399% | 0.7954% | 1.734% | -0.7241% | 0.6392% | -5.624% | 0.1215% | -4.409% | -1.061% | -11.29% | 2.271% | 3.129% | -1.717% | -0.4719% | -4.984% | 2.965% | 2.887% | 1.038% | -0.1988%
| Z-Score (Absolute) |  | 1.38 | 0.02 | 0.28 | 0.65 | 0.31 | 0.22 | 2.22 | 0.02 | 1.75 | 0.44 | 4.44 | 0.86 | 1.2 | 0.7 | 0.21 | 1.97 | 1.13 | 1.1 | 0.38 | 0.1
| Analytical results for As in OREAS 13c (Certified Value 18.5 ppm) | [22 empty] | Certified
As | Round | Replicate | Lab | Lab | Lab | Lab | Lab | Lab | Lab | Lab | Lab | Lab | Lab | Lab | Lab | Lab | Lab | Lab | [5 empty] | 1
| No | No | 01 | 02 | 03 | 04 | 07 | 08 | 09 | 10 | 12 | 13 | 15 | 16 | 18 | 19 | 20 | 23 | [5 empty] | ppm
|  |  | PF*OES/MS | PF*OES | PF*MS | PF*OES | PF*MS | PF*OES | PF*MS | PF*OES | PF*MS | PF*OES | PF*MS | PF*OES/MS | BF*MS | PF*MS | PF*OES/MS | PF*OES | [5 empty] | 1
1
| 1 | 1 | 20 | < 100 | 21 | 100 | 43 | 100 | < 30 | < 100 | 19 | 100 | 19 | 15 | 272 | 21.56698 | 17 | 68 | [5 empty] | 1
| 1 | 2 | 18 | < 100 | < 20 | < 100 | 42 | < 100 | < 30 | < 100 | 18 | 100 | 19 | 15.2 | 9.4 | < 20 | 15 | 67 | [5 empty] | 15
| 1 | 3 | 18 | < 100 | < 20 | < 100 | 50 | 100 | < 30 | < 100 | 19 | 100 | 19 | 15.6 | 431 | < 20 | 14 | 53 | [5 empty] | 16
| 1 | 4 | 19 | < 100 | 21 | < 100 | 52 | 100 | < 30 | < 100 | 15 | 100 | 20 | 15.3 | 525 | 20.83535 | 16 | 38 | [5 empty] | 18.52105
| 1 | 5 | 19 | < 100 | 21 | < 100 | 44 | 100 | < 30 | < 100 | 17 | 100 | 19 | 15.4 | 5.4 | 21.93122 | 16 | < 30 | [5 empty] | 79
| 1 | 6 | 23 | < 100 | 21 | < 100 | 41 | 100 | < 30 | < 100 | 18 | 100 | 19 | 14.3 | 4.5 | 23.05591 | 14 | 48
| Mean |  | 19.5 |  | 21 | 100 | 45.33333 | 100 |  |  | 17.66667 | 100 | 19.16667 | 15.13333 | 207.8833 | 21.84736 | 15.33333 | 54.8
| Median |  | 19 |  | 21 | 100 | 43.5 | 100 |  |  | 18 | 100 | 19 | 15.25 | 140.7 | 21.7491 | 15.5 | 53
| Std Dev. |  | 1.870829 |  | 0 |  | 4.546061 | 0 |  |  | 1.505545 | 0 | 0.4082483 | 0.4546061 | 235.0382 | 0.9256368 | 1.21106 | 12.79453
| Rel.Std.Dev. |  | 9.594% |  | 0% |  | 10.03% | 0% |  |  | 8.522% | 0% | 2.13% | 3.004% | 113.1% | 4.237% | 7.898% | 23.35%
| PDM3 |  | 5.286% |  | 13.38% | 439.9% | 144.8% | 439.9% |  |  | -4.613% | 439.9% | 3.486% | -18.29% | 1022% | 17.96% | -17.21% | 195.9%
| Z-Score (Absolute) |  | 0.03 | 4.85 | 0.32 | 6.16 | 4.11 | NA | 0.68 | 4.85 | 0.26 | NA | 0.03 | 0.66 | 29.8 | 0.23 | 0.63 | 4.56
Results from laboratories 8 and 13 were removed due to their 100 ppm reading resolution.
| Analytical results for B in OREAS 13c (Indicative Value 45.7 ppm) | [22 empty] | Indicative
B | Round | Replicate | Lab | Lab | Lab | Lab | Lab | Lab | Lab | [14 empty] | 1
| No | No | 01 | 03 | 05 | 09 | 12 | 19 | 20 | [14 empty] | ppm
|  |  | PF*OES/MS | PF*OES | PF*MS | PF*MS | PF*OES | PF*OES | PF*OES/MS | [14 empty] | 1
1
| 1 | 1 | 40 | < 50 | 76 | < 1000 | 46 | < 50 | 31 | [14 empty] | 1
| 1 | 2 | 30 | < 50 | 71 | < 1000 | 41 | < 50 | 29 | [14 empty] | 7
| 1 | 3 | 30 | < 50 | 72 | < 1000 | 44 | < 50 | 36 | [14 empty] | 16
| 1 | 4 | 40 | < 50 | 81 | < 1000 | 46 | < 50 | 28 | [14 empty] | 45.7
| 1 | 5 | 40 | < 50 | 119 | < 1000 | 45 | < 50 | 28 | [14 empty] | 17
| 1 | 6 | 30 | < 50 | 69 | < 1000 | 45 | < 50 | 25
| Mean |  | 35 |  | 81.33333 |  | 44.5 |  | 29.5
| Median |  | 35 |  | 74 |  | 45 |  | 28.5
| Std Dev. |  | 5.477226 |  | 18.9385 |  | 1.870829 |  | 3.72827
| Rel.Std.Dev. |  | 15.65% |  | 23.29% |  | 4.204% |  | 12.64%
| PDM3 |  | -23.41% |  | 77.97% |  | -2.626% |  | -35.45%
| Z-Score (Absolute) |  | 0 | 0.67 | 3.12 | 31.36 | 0.64 | 0.67 | 0.37
| Analytical results for Ba in OREAS 13c (Certified Value 630 ppm) | [22 empty] | Certified
Ba | Round | Replicate | Lab | Lab | Lab | Lab | Lab | Lab | Lab | Lab | Lab | Lab | Lab | Lab | Lab | [8 empty] | 1
| No | No | 01 | 03 | 05 | 07 | 09 | 12 | 15 | 16 | 17 | 18 | 19 | 20 | 23 | [8 empty] | ppm
|  |  | PF*OES/MS | PF*MS | PF*MS | PF*MS | PF*MS | PF*MS | PF*OES | PF*OES/MS | BF*OES/MS | BF*MS | PF*MS | PF*OES/MS | PF*OES | [8 empty] | 0
0
| 1 | 1 | 637 | 619 | 622 | 575 | 572 | 630 | 650 | 627 | 614.2363 | 622 | 651.423 | 634 | 631 | [8 empty] | 1
| 1 | 2 | 627 | 619 | 618 | 570 | 583 | 622 | 645 | 627 | 628.9819 | 594 | 630.3964 | 633 | 621 | [8 empty] | #N/A
| 1 | 3 | 640 | 622 | 623 | 570 | 583 | 621 | 647 | 623 | 629.2812 | 606 | 627.5019 | 652 | 620 | [8 empty] | 16
| 1 | 4 | 631 | 636 | 655 | 595 | 584 | 616 | 646 | 627 | 626.676 | 610 | 641.1686 | 665 | 642 | [8 empty] | 630.0706
| 1 | 5 | 647 | 637 | 637 | 582 | 573 | 616 | 644 | 619 | 626.0568 | 603 | 617.4578 | 660 | 636 | [8 empty] | 80
| 1 | 6 | 633 | 648 | 628 | 552 | 586 | 613 | 642 | 623 | 624.9577 | 603 | 646.7219 | 677 | 622
| Mean |  | 635.8333 | 630.1667 | 630.5 | 574 | 580.1667 | 619.6667 | 645.6667 | 624.3333 | 625.0316 | 606.3333 | 635.7783 | 653.5 | 628.6667
| Median |  | 635 | 629 | 625.5 | 572.5 | 583 | 618.5 | 645.5 | 625 | 626.3664 | 604.5 | 635.7825 | 656 | 626.5
| Std Dev. |  | 7.111024 | 11.95687 | 13.66382 | 14.29685 | 6.047038 | 6.08824 | 2.73252 | 3.265986 | 5.549093 | 9.309493 | 12.85826 | 17.49 | 9.114092
| Rel.Std.Dev. |  | 1.118% | 1.897% | 2.167% | 2.491% | 1.042% | 0.9825% | 0.4232% | 0.5231% | 0.8878% | 1.535% | 2.022% | 2.676% | 1.45%
| PDM3 |  | 0.9146% | 0.01525% | 0.06815% | -8.899% | -7.92% | -1.651% | 2.475% | -0.9106% | -0.7997% | -3.767% | 0.9059% | 3.719% | -0.2228%
| Z-Score (Absolute) |  | 0.67 | 0.14 | 0.17 | 5.14 | 4.56 | 0.85 | 1.6 | 0.41 | 0.34 | 2.1 | 0.67 | 2.34 | 0
| Analytical results for Be in OREAS 13c (Certified Value 2.08 ppm) | [22 empty] | Certified
Be | Round | Replicate | Lab | Lab | Lab | Lab | Lab | Lab | Lab | Lab | Lab | Lab | Lab | Lab | [9 empty] | 1
| No | No | 01 | 03 | 05 | 06 | 07 | 09 | 12 | 15 | 16 | 18 | 19 | 20 | [9 empty] | ppm
|  |  | PF*OES/MS | PF*MS | PF*MS | PF*MS | PF*MS | PF*MS | PF*OES | PF*OES | PF*OES/MS | BF*MS | PF*MS | PF*OES/MS | [9 empty] | 2
2
| 1 | 1 | < 3 | 1 | 2.6 | 1.98203 | < 5 | < 5 | 8 | < 5 | 1.51 | 2.3 | 1.780685 | < 20 | [9 empty] | 1
| 1 | 2 | < 3 | 2 | 2.7 | 2.078683 | < 5 | < 5 | 8 | < 5 | 1.48 | 1.6 | 1.948853 | < 20 | [9 empty] | #N/A
| 1 | 3 | < 3 | 2 | 2.6 | 2.014414 | < 5 | < 5 | 8 | < 5 | 1.45 | 3 | 2.508048 | < 20 | [9 empty] | 16
| 1 | 4 | < 3 | 2 | 2.8 | 1.986459 | < 5 | < 5 | 8 | < 5 | 1.52 | 2.2 | 1.553843 | < 20 | [9 empty] | 2.077943
| 1 | 5 | < 3 | 2 | 2.5 | 1.896513 | < 5 | < 5 | 8 | < 5 | 1.44 | 2.3 | 2.26573 | < 20 | [9 empty] | 81
| 1 | 6 | < 3 | 2 | 2.7 | 2.114471 | < 5 | < 5 | 8 | < 5 | 1.47 | 2 | 2.038548 | < 20
| Mean |  |  | 1.833333 | 2.65 | 2.012095 |  |  | 8 |  | 1.478333 | 2.233333 | 2.015951
| Median |  |  | 2 | 2.65 | 2.000436 |  |  | 8 |  | 1.475 | 2.25 | 1.9937
| Std Dev. |  |  | 0.4082483 | 0.1048809 | 0.07725364 |  |  | 0 |  | 0.03188521 | 0.4589844 | 0.3401337
| Rel.Std.Dev. |  |  | 22.27% | 3.958% | 3.839% |  |  | 0% |  | 2.157% | 20.55% | 16.87%
| PDM3 |  |  | -11.77% | 27.53% | -3.169% |  |  | 285% |  | -28.86% | 7.478% | -2.983%
| Z-Score (Absolute) |  | 1.39 | NA | 0.21 | 0.68 | 0 | 0 | 7.66 | 0 | 1.42 | 0.37 | 0.67 | 10.45
Results from laboratory 3 were removed due to their 1 ppm reading resolution.
| Analytical results for Bi in OREAS 13c (Certified Value 8.88 ppm) | [22 empty] | Certified
Bi | Round | Replicate | Lab | Lab | Lab | Lab | Lab | Lab | Lab | Lab | Lab | Lab | Lab | [10 empty] | 1
| No | No | 01 | 03 | 06 | 07 | 09 | 12 | 15 | 16 | 18 | 19 | 20 | [10 empty] | ppm
|  |  | PF*OES/MS | PF*MS | PF*MS | PF*MS | PF*MS | PF*MS | PF*MS | PF*OES/MS | BF*MS | PF*MS | PF*OES/MS | [10 empty] | 2
2
| 1 | 1 | 9 | 9.2 | 7.3631 | < 5 | 8.3 | 9.6 | 9.2 | 8.04 | 8.8 | 8.881182 | 10.8 | [10 empty] | 1
| 1 | 2 | 9 | 9.7 | 7.3027 | < 5 | 8.5 | 9.3 | 9.2 | 8.07 | 6.6 | 9.154994 | 10.2 | [10 empty] | #N/A
| 1 | 3 | 9 | 9.4 | 7.3115 | < 5 | 9.2 | 9 | 9 | 8.08 | 4.8 | 8.892109 | 10.1 | [10 empty] | 16
| 1 | 4 | 9 | 9.5 | 7.32229 | < 5 | 8.1 | 9.1 | 9.7 | 8.11 | 14 | 8.784025 | 10.5 | [10 empty] | 8.87561
| 1 | 5 | 9 | 9.8 | 7.3599 | < 5 | 8.1 | 9 | 9.2 | 8.09 | 6.2 | 9.110392 | 10.4 | [10 empty] | 82
| 1 | 6 | 10 | 10.1 | 7.3037 | < 5 | 7.8 | 9.1 | 9.2 | 8.06 | 3.5 | 8.593366 | 9.9
| Mean |  | 9.166667 | 9.616667 | 7.327198 |  | 8.333333 | 9.183333 | 9.25 | 8.075 | 7.316667 | 8.902678 | 10.31667
| Median |  | 9 | 9.6 | 7.316895 |  | 8.2 | 9.1 | 9.2 | 8.075 | 6.4 | 8.886645 | 10.3
| Std Dev. |  | 0.4082483 | 0.3188521 | 0.02749981 |  | 0.4844241 | 0.2316607 | 0.2345208 | 0.02428992 | 3.72903 | 0.2083914 | 0.3188521
| Rel.Std.Dev. |  | 4.454% | 3.316% | 0.3753% |  | 5.813% | 2.523% | 2.535% | 0.3008% | 50.97% | 2.341% | 3.091%
| PDM3 |  | 3.279% | 8.349% | -17.45% |  | -6.11% | 3.467% | 4.218% | -9.02% | -17.56% | 0.305% | 16.24%
| Z-Score (Absolute) |  | NA | 0.83 | 1.07 | 5.06 | 0.24 | 0.47 | 0.52 | 0.45 | 1.08 | 0.24 | 1.4
| Analytical results for CaO in OREAS 13c (Certified Value 8.02 wt.%) | [22 empty] | Certified
CaO | Round | Replicate | Lab | Lab | Lab | Lab | Lab | Lab | Lab | Lab | Lab | Lab | Lab | Lab | Lab | Lab | Lab | Lab | Lab | Lab | Lab | Lab |  | 1
| No | No | 01 | 02 | 03 | 04 | 05 | 06 | 07 | 08 | 09 | 10 | 12 | 13 | 15 | 16 | 17 | 18 | 19 | 20 | 21 | 23 |  | wt.%
|  |  | PF*OES/MS | PF*OES | PF*OES | PF*OES | PF*MS | PF*OES | PF*MS | PF*OES | PF*MS | PF*OES | PF*OES | PF*OES | PF*OES | PF*OES/MS | BF*OES/MS | BF*MS | PF*OES | PF*OES/MS | PF*OES | PF*OES |  | 2
3
| 1 | 1 | 8.227 | 7.95 | 8.4 | 8.26 | 7.8274 | 8.13424677 | 7.668 | 8.1 | 7.57415 | 8.23 | 8.26 | 8.42 | 8.26 | 8.101 | 7.92240332 | 7.86 | 9.35145152 | 8.605 | 8.115 | 8.0062 |  | 1
| 1 | 2 | 8.213 | 7.84 | 8.26 | 8.06 | 7.75185 | 8.13346226 | 7.584 | 8.1 | 7.76766 | 7.91 | 8.12 | 8.38 | 8.26 | 8.059 | 8.1678095 | 7.47 | 9.41455041 | 8.493 | 8.185 | 8.0734 |  | 17
| 1 | 3 | 8.157 | 8.13 | 8.12 | 7.98 | 7.82041 | 8.14934145 | 7.402 | 8.05 | 7.70497 | 7.9 | 8.12 | 8.17 | 8.26 | 8.003 | 8.09855419 | 7.58 | 9.35137667 | 8.647 | 8.129 | 7.5487 |  | 16
| 1 | 4 | 8.073 | 8.03 | 8.12 | 7.92 | 7.9129 | 8.18864497 | 7.794 | 8.1 | 7.72526 | 8.04 | 8.12 | 8.21 | 8.26 | 7.989 | 8.01381667 | 7.72 | 9.44522946 | 8.661 | 8.059 | 8.1475 |  | 8.016242
| 1 | 5 | 8.269 | 8.05 | 8.54 | 7.96 | 7.87148 | 8.1468249 | 7.724 | 8.31 | 7.64523 | 7.76 | 8.12 | 8.23 | 8.12 | 8.059 | 8.01794594 | 7.53 | 9.46795523 | 8.521 | 8.059 | 8.1629 |  | 83
| 1 | 6 | 8.325 | 7.99 | 8.4 | 7.99 | 7.82209 | 8.14273728 | 7.43 | 7.93 | 7.74527 | 7.94 | 8.12 | 8.36 | 8.12 | 8.017 | 8.06216224 | 7.6 | 9.49301701 | 8.675 | 8.087 | 7.781
| Mean |  | 8.210667 | 7.998333 | 8.306667 | 8.028333 | 7.834355 | 8.149209605 | 7.600333 | 8.098333 | 7.693757 | 7.963333 | 8.143333 | 8.295 | 8.213333 | 8.038 | 8.04711531 | 7.626667 | 9.420597 | 8.600333 | 8.105667 | 7.953283
| Median |  | 8.22 | 8.01 | 8.33 | 7.985 | 7.824745 | 8.14478109 | 7.626 | 8.1 | 7.715115 | 7.925 | 8.12 | 8.295 | 8.26 | 8.038 | 8.04005409 | 7.59 | 9.429889935 | 8.626 | 8.101 | 8.0398
| Std Dev. |  | 0.08784001 | 0.09847165 | 0.1695484 | 0.1223792 | 0.05431008 | 0.02036963 | 0.1587421 | 0.1228685 | 0.07196404 | 0.158577 | 0.05715476 | 0.1040673 | 0.07229569 | 0.04223269 | 0.08360884 | 0.1413742 | 0.0595035 | 0.07651057 | 0.04822724 | 0.2417671
| Rel.Std.Dev. |  | 1.07% | 1.231% | 2.041% | 1.524% | 0.6932% | 0.25% | 2.089% | 1.517% | 0.9354% | 1.991% | 0.7019% | 1.255% | 0.8802% | 0.5254% | 1.039% | 1.854% | 0.6316% | 0.8896% | 0.595% | 3.04%
| PDM3 |  | 2.425% | -0.2234% | 3.623% | 0.1508% | -2.269% | 1.659% | -5.188% | 1.024% | -4.023% | -0.66% | 1.585% | 3.477% | 2.459% | 0.2714% | 0.3851% | -4.86% | 17.52% | 7.286% | 1.116% | -0.7854%
| Z-Score (Absolute) |  | 0.73 | 0.39 | 1.21 | 0.23 | 1.26 | 0.4 | 2.5 | 0.14 | 2 | 0.58 | 0.35 | 1.17 | 0.72 | 0.18 | 0.14 | 2.36 | 7.12 | 2.79 | 0.18 | 0.63
| Analytical results for Cd in OREAS 13c (Certified Value < 10 ppm) | [22 empty] | Certified
Cd | Round | Replicate | Lab | Lab | Lab | Lab | Lab | Lab | Lab | Lab | Lab | Lab | [11 empty] | 1
| No | No | 01 | 03 | 07 | 09 | 12 | 15 | 16 | 18 | 19 | 20 | [11 empty] | ppm
|  |  | PF*OES/MS | PF*MS | PF*MS | PF*MS | PF*MS | PF*MS | PF*OES/MS | BF*MS | PF*MS | PF*OES/MS | [11 empty] | 1
1
| 1 | 1 | < 2 | < 10 | 0.8 | < 10 | < 0.5 | 0.3 | 0.34 | < 0.1 | < 10 | < 5 | [11 empty] | 1
| 1 | 2 | < 2 | < 10 | 0.7 | < 10 | < 0.5 | 0.3 | 0.33 | < 0.1 | < 10 | < 5 | [11 empty] | #N/A
| 1 | 3 | < 2 | < 10 | 0.7 | < 10 | < 0.5 | 0.4 | 0.31 | < 0.1 | < 10 | < 5 | [11 empty] | 16
| 1 | 4 | < 2 | < 10 | 0.8 | < 10 | < 0.5 | 0.4 | 0.32 | < 0.1 | < 10 | < 5 | [11 empty] | < 10
| 1 | 5 | < 2 | < 10 | 0.7 | < 10 | < 0.5 | 0.3 | 0.32 | < 0.1 | < 10 | < 5 | [11 empty] | 84
| 1 | 6 | < 2 | < 10 | 0.6 | < 10 | < 0.5 | 0.3 | 0.33 | < 0.1 | < 10 | < 5
| Mean |  |  |  | 0.7166667 |  |  | 0.3333333 | 0.325
| Median |  |  |  | 0.7 |  |  | 0.3 | 0.325
| Std Dev. |  |  |  | 0.07527727 |  |  | 0.05163978 | 0.01048809
| Rel.Std.Dev. |  |  |  | 10.5% |  |  | 15.49% | 3.227%
PDM3
| Z-Score (Absolute) |  | 0.13 | 3.94 | 0.13 | 3.94 | 0.58 | 0.5 | 0.51 | 0.77 | 3.94 | 1.56
| Analytical results for Ce in OREAS 13c (Certified Value 54 ppm) | [22 empty] | Certified
Ce | Round | Replicate | Lab | Lab | Lab | Lab | Lab | Lab | Lab | Lab | Lab | Lab | Lab | Lab | [9 empty] | 1
| No | No | 01 | 05 | 06 | 07 | 09 | 11 | 12 | 15 | 16 | 17 | 18 | 20 | [9 empty] | ppm
|  |  | PF*OES/MS | PF*MS | PF*MS | BF*MS | PF*MS | PF*OES/MS | PF*MS | PF*MS | PF*OES/MS | BF*OES/MS | BF*MS | PF*OES/MS | [9 empty] | 0
1
| 1 | 1 | 52.2 | 53 | 56.16615 | 60 | 51 | 58.6 | 55 | 55.6 | 51.55 | 54.43052 | 54 | 64 | [9 empty] | 1
| 1 | 2 | 52.4 | 53 | 55.94015 | 55 | 51.4 | 58.2 | 55 | 56.2 | 52.39 | 57.21367 | 56 | 62.1 | [9 empty] | #N/A
| 1 | 3 | 52.4 | 54 | 56.098884 | 49.9 | 51.6 | 58.6 | 53.2 | 55.9 | 51.76 | 54.99163 | 54 | 62.2 | [9 empty] | 16
| 1 | 4 | 51.8 | 54 | 56.244181 | 58 | 51.3 | 58.3 | 53.6 | 56.4 | 52.53 | 55.33587 | 52 | 63 | [9 empty] | 54.35295
| 1 | 5 | 53.5 | 58 | 56.053703 | 55 | 51.2 | 57.7 | 53.2 | 56.1 | 51.03 | 55.61882 | 49 | 62.9 | [9 empty] | 85
| 1 | 6 | 52.9 | 54 | 55.925502 | 54 | 50.9 | 57.8 | 52.8 | 56.1 | 51.42 | 55.79542 | 53 | 58.7
| Mean |  | 52.53333 | 54.33333 | 56.07143 | 55.31667 | 51.23333 | 58.2 | 53.8 | 56.05 | 51.78 | 55.56432 | 53 | 62.15
| Median |  | 52.4 | 54 | 56.0762935 | 55 | 51.25 | 58.25 | 53.4 | 56.1 | 51.655 | 55.47735 | 53.5 | 62.55
| Std Dev. |  | 0.5921711 | 1.861899 | 0.1252295 | 3.475869 | 0.2581989 | 0.3847077 | 0.9633276 | 0.2738613 | 0.5796551 | 0.9425917 | 2.366432 | 1.82291
| Rel.Std.Dev. |  | 1.127% | 3.427% | 0.2233% | 6.284% | 0.504% | 0.661% | 1.791% | 0.4886% | 1.119% | 1.696% | 4.465% | 2.933%
| PDM3 |  | -3.348% | -0.03609% | 3.162% | 1.773% | -5.74% | 7.078% | -1.017% | 3.122% | -4.734% | 2.229% | -2.489% | 14.35%
| Z-Score (Absolute) |  | 1.01 | 0.22 | 0.55 | 0.22 | 1.58 | 1.48 | 0.45 | 0.54 | 1.34 | 0.32 | 0.8 | 3.22
| Analytical results for Co in OREAS 13c (Certified Value 71 ppm) | [22 empty] | Certified
Co | Round | Replicate | Lab | Lab | Lab | Lab | Lab | Lab | Lab | Lab | Lab | Lab | Lab | Lab | Lab | Lab | Lab | Lab | Lab | Lab | Lab |  |  | 1
| No | No | 01 | 02 | 03 | 04 | 06 | 07 | 08 | 09 | 10 | 11 | 12 | 13 | 15 | 16 | 17 | 18 | 19 | 20 | 23 |  |  | ppm
|  |  | PF*OES/MS | PF*OES | PF*MS | PF*OES | PF*OES | PF*MS | PF*OES | PF*MS | PF*OES | PF*OES/MS | PF*MS | PF*OES | PF*MS | PF*OES/MS | BF*OES/MS | BF*MS | PF*MS | PF*OES/MS | PF*OES |  |  | 0
1
| 1 | 1 | 71 | 70 | 73 | 90 | 72.394225 | 67 | 80 | 65 | 90 | 71 | 75 | 80 | 70.9 | 72.7 | 70.94568 | 82.2 | 68.76459 | 80 | 73 |  |  | 1
| 1 | 2 | 75.3 | 80 | 73 | 70 | 71.840675 | 66 | 80 | 63 | 90 | 72 | 72 | 80 | 70.9 | 70.2 | 71.99591 | 70.6 | 64.67611 | 77 | 73 |  |  | 19
| 1 | 3 | 71.1 | 70 | 73 | 80 | 72.5588 | 66 | 80 | 64 | 90 | 70 | 71 | 80 | 72.7 | 73.1 | 72.05458 | 81.5 | 63.14746 | 77 | 66 |  |  | 16
| 1 | 4 | 69.7 | 80 | 72 | 90 | 72.4052 | 72 | 80 | 64 | 80 | 70 | 71 | 80 | 72.1 | 69.7 | 70.81425 | 86.7 | 63.74775 | 76 | 72 |  |  | 71.48344
| 1 | 5 | 71.6 | 70 | 72 | 80 | 73.166975 | 68 | 70 | 65 | 90 | 70 | 70 | 70 | 73.1 | 73 | 71.63793 | 72.6 | 68.07329 | 79 | 71 |  |  | 86
| 1 | 6 | 70.5 | 80 | 73 | 70 | 73.4001 | 65 | 80 | 64 | 80 | 70 | 71 | 80 | 73.6 | 70.8 | 73.81286 | 72 | 63.31564 | 71 | 69
| Mean |  | 71.53333 | 75 | 72.66667 | 80 | 72.6276625 | 67.33333 | 78.33333 | 64.16667 | 86.66667 | 70.5 | 71.66667 | 78.33333 | 72.21667 | 71.58333 | 71.87687 | 77.6 | 65.28747 | 76.66667 | 70.66667
| Median |  | 71.05 | 75 | 73 | 80 | 72.482 | 66.5 | 80 | 64 | 90 | 70 | 71 | 80 | 72.4 | 71.75 | 71.81692 | 77.05 | 64.21193 | 77 | 71.5
| Std Dev. |  | 1.954141 | 5.477226 | 0.5163978 | 8.944272 | 0.568435 | 2.503331 | 4.082483 | 0.7527727 | 5.163978 | 0.83666 | 1.75119 | 4.082483 | 1.132107 | 1.525014 | 1.081403 | 6.701343 | 2.492526 | 3.141125 | 2.73252
| Rel.Std.Dev. |  | 2.732% | 7.303% | 0.7106% | 11.18% | 0.7827% | 3.718% | 5.212% | 1.173% | 5.958% | 1.187% | 2.444% | 5.212% | 1.568% | 2.13% | 1.505% | 8.636% | 3.818% | 4.097% | 3.867%
| PDM3 |  | 0.06979% | 4.919% | 1.655% | 11.91% | 1.601% | -5.806% | 9.582% | -10.24% | 21.24% | -1.376% | 0.2563% | 9.582% | 1.026% | 0.1397% | 0.5504% | 8.557% | -8.668% | 7.251% | -1.143%
| Z-Score (Absolute) |  | 0.09 | NA | 0.67 | 5.62 | 0.65 | 2.92 | NA | 5.06 | NA | 0.79 | 0 | NA | 0.37 | 0.06 | 0.14 | 4 | 4.3 | 3.37 | 0.67
Results from laboratories 2, 8, 10 and 13 were removed due to their 10 ppm reading resolution.
| Analytical results for Cr in OREAS 13c (Certified Value 0.711 wt.%) | [22 empty] | Certified
Cr | Round | Replicate | Lab | Lab | Lab | Lab | Lab | Lab | Lab | Lab | Lab | Lab | Lab | Lab | Lab | Lab | Lab | Lab | Lab | Lab | Lab | Lab | Lab | 1
| No | No | 01 | 02 | 03 | 04 | 05 | 06 | 07 | 08 | 09 | 10 | 11 | 12 | 13 | 15 | 16 | 17 | 18 | 19 | 20 | 21 | 23 | wt.%
|  |  | PF*OES/MS | PF*OES | PF*OES | PF*OES | PF*MS | PF*OES | PF*MS | PF*OES | PF*MS | PF*OES | PF*OES/MS | PF*OES | PF*OES | PF*OES | PF*OES/MS | BF*OES/MS | BF*MS | PF*OES | PF*OES/MS | PF*OES | PF*OES | 3
3
| 1 | 1 | 0.72 | 0.718 | 0.7417 | 0.732 | 0.7016 | 0.5612372 | 0.6853 | 0.725 | 0.6585 | 0.753 | 0.688 | 0.6956 | 0.732 | 0.728 | 0.6888 | 0.7076663 | 0.67 | 0.8045054 | 0.764 | 0.73 | 0.6584 | 1
| 1 | 2 | 0.695 | 0.712 | 0.7291 | 0.718 | 0.7177 | 0.5617396 | 0.6765 | 0.725 | 0.6758 | 0.698 | 0.685 | 0.6795 | 0.739 | 0.7388 | 0.7082 | 0.7205152 | 0.633 | 0.8009359 | 0.759 | 0.72 | 0.6694 | #N/A
| 1 | 3 | 0.705 | 0.718 | 0.7234 | 0.705 | 0.7227 | 0.5636472 | 0.6607 | 0.732 | 0.6767 | 0.712 | 0.676 | 0.6822 | 0.732 | 0.7281 | 0.6749 | 0.7297233 | 0.639 | 0.8000711 | 0.769 | 0.72 | 0.6507 | 16
| 1 | 4 | 0.689 | 0.718 | 0.726 | 0.705 | 0.7331 | 0.5624828 | 0.6871 | 0.732 | 0.6708 | 0.718 | 0.682 | 0.6775 | 0.725 | 0.7405 | 0.6867 | 0.7117629 | 0.647 | 0.8013733 | 0.763 | 0.73 | 0.6685 | 0.7105418
| 1 | 5 | 0.69 | 0.718 | 0.7704 | 0.718 | 0.7061 | 0.5611228 | 0.6868 | 0.732 | 0.6436 | 0.691 | 0.671 | 0.6815 | 0.739 | 0.7349 | 0.6923 | 0.7203592 | 0.625 | 0.8040418 | 0.764 | 0.73 | 0.6784 | 87
| 1 | 6 | 0.672 | 0.718 | 0.7442 | 0.712 | 0.731 | 0.5628288 | 0.6608 | 0.725 | 0.6719 | 0.712 | 0.669 | 0.6878 | 0.753 | 0.7299 | 0.6666 | 0.7271594 | 0.638 | 0.8018849 | 0.771 | 0.74 | 0.6628
| Mean |  | 0.6951667 | 0.717 | 0.7391333 | 0.715 | 0.7187 | 0.5621764 | 0.6762 | 0.7285 | 0.6662167 | 0.714 | 0.6785 | 0.6840167 | 0.7366667 | 0.7333667 | 0.68625 | 0.7195311 | 0.642 | 0.8021354 | 0.765 | 0.7283333 | 0.6647
| Median |  | 0.6925 | 0.718 | 0.7354 | 0.715 | 0.7202 | 0.5621112 | 0.6809 | 0.7285 | 0.67135 | 0.712 | 0.679 | 0.68185 | 0.7355 | 0.7324 | 0.68775 | 0.7204372 | 0.6385 | 0.8016291 | 0.764 | 0.73 | 0.66565
| Std Dev. |  | 0.01621625 | 0.00244949 | 0.01749602 | 0.01015874 | 0.01285939 | 0.0009864809 | 0.01258157 | 0.003834058 | 0.01285386 | 0.02158703 | 0.007713624 | 0.006648133 | 0.009563821 | 0.005501151 | 0.01442259 | 0.008542177 | 0.01551773 | 0.001766061 | 0.004335897 | 0.007527727 | 0.009628292
| Rel.Std.Dev. |  | 2.333% | 0.3416% | 2.367% | 1.421% | 1.789% | 0.1755% | 1.861% | 0.5263% | 1.929% | 3.023% | 1.137% | 0.9719% | 1.298% | 0.7501% | 2.102% | 1.187% | 2.417% | 0.2202% | 0.5668% | 1.034% | 1.449%
| PDM3 |  | -2.164% | 0.9089% | 4.024% | 0.6274% | 1.148% | -20.88% | -4.833% | 2.527% | -6.238% | 0.4867% | -4.509% | -3.733% | 3.677% | 3.212% | -3.419% | 1.265% | -9.646% | 12.89% | 7.664% | 2.504% | -6.452%
| Z-Score (Absolute) |  | 0.56 | 0.06 | 0.67 | 0 | 0.1 | 4.27 | 1.09 | 0.38 | 1.36 | 0.03 | 1.02 | 0.87 | 0.61 | 0.51 | 0.8 | 0.13 | 2.04 | 2.44 | 1.4 | 0.37 | 1.41
| Analytical results for Cs in OREAS 13c (Certified Value 6.68 ppm) | [22 empty] | Certified
Cs | Round | Replicate | Lab | Lab | Lab | Lab | Lab | Lab | Lab | Lab | Lab | Lab | Lab | [10 empty] | 1
| No | No | 01 | 03 | 06 | 09 | 12 | 15 | 16 | 17 | 18 | 19 | 20 | [10 empty] | ppm
|  |  | PF*OES/MS | PF*MS | PF*MS | PF*MS | PF*MS | PF*MS | PF*OES/MS | BF*OES/MS | BF*MS | PF*MS | PF*OES/MS | [10 empty] | 2
3
| 1 | 1 | 6.2 | 6.3 | 6.540467 | 5.9 | 7.3 | 6.7 | 6.31 | 7.417502 | 5.7 | 6.218758 | 7.6 | [10 empty] | 1
| 1 | 2 | 6.1 | 6.5 | 6.605967 | 5.8 | 6.9 | 6.9 | 6.44 | 7.447432 | 5.2 | 6.236977 | 7.5 | [10 empty] | #N/A
| 1 | 3 | 6 | 6.8 | 6.534347 | 6 | 6.9 | 7 | 6.43 | 7.244405 | 5.4 | 6.583668 | 7.1 | [10 empty] | 16
| 1 | 4 | 6 | 6.9 | 6.578487 | 6 | 6.9 | 6.8 | 6.36 | 7.141554 | 5.6 | 6.652348 | 7.3 | [10 empty] | 6.679585
| 1 | 5 | 6.1 | 6.9 | 6.637207 | 6.2 | 6.8 | 7 | 6.31 | 7.807218 | 5.1 | 6.685228 | 8.7 | [10 empty] | 88
| 1 | 6 | 6.7 | 6.6 | 6.697647 | 6.1 | 6.6 | 7 | 6.36 | 6.901513 | 5.4 | 6.934363 | 7
| Mean |  | 6.183333 | 6.666667 | 6.59902 | 6 | 6.9 | 6.9 | 6.368333 | 7.326604 | 5.4 | 6.55189 | 7.533333
| Median |  | 6.1 | 6.7 | 6.592227 | 6 | 6.9 | 6.95 | 6.36 | 7.330953 | 5.4 | 6.618008 | 7.4
| Std Dev. |  | 0.2639444 | 0.242212 | 0.06207487 | 0.1414214 | 0.2280351 | 0.1264911 | 0.05636193 | 0.3084002 | 0.2280351 | 0.2776014 | 0.615359
| Rel.Std.Dev. |  | 4.269% | 3.633% | 0.9407% | 2.357% | 3.305% | 1.833% | 0.885% | 4.209% | 4.223% | 4.237% | 8.168%
| PDM3 |  | -7.429% | -0.1934% | -1.206% | -10.17% | 3.3% | 3.3% | -4.66% | 9.687% | -19.16% | -1.912% | 12.78%
| Z-Score (Absolute) |  | 0.93 | 0.15 | 0 | 1.34 | 0.67 | 0.67 | 0.52 | 1.63 | 2.69 | 0.11 | 2.09
| Analytical results for Cu in OREAS 13c (Certified Value 0.237 wt.%) | [22 empty] | Certified
Cu | Round | Replicate | Lab | Lab | Lab | Lab | Lab | Lab | Lab | Lab | Lab | Lab | Lab | Lab | Lab | Lab | Lab | Lab | Lab | Lab | Lab | Lab | Lab | 1
| No | No | 01 | 02 | 03 | 04 | 05 | 06 | 07 | 08 | 09 | 10 | 11 | 12 | 13 | 15 | 16 | 17 | 18 | 19 | 20 | 21 | 23 | wt.%
|  |  | PF*OES/MS | PF*OES | PF*OES | PF*OES | PF*MS | PF*OES | PF*MS | PF*OES | PF*MS | PF*OES | PF*OES/MS | PF*OES | PF*OES | PF*OES | PF*OES/MS | BF*OES/MS | BF*MS | PF*OES | PF*OES/MS | PF*OES | PF*OES | 3
3
| 1 | 1 | 0.254 | 0.237 | 0.2371 | 0.238 | 0.2395 | 0.235907 | 0.2352 | 0.23 | 0.2084 | 0.234 | 0.247 | 0.2047 | 0.239 | 0.2506 | 0.23661 | 0.1843661 | 0.337 | 0.243815 | 0.236 | 0.23 | 0.2456 | 1
| 1 | 2 | 0.25 | 0.232 | 0.2334 | 0.238 | 0.2397 | 0.235952 | 0.239 | 0.23 | 0.2148 | 0.233 | 0.246 | 0.21 | 0.241 | 0.2528 | 0.24126 | 0.1921866 | 0.211 | 0.2403093 | 0.235 | 0.23 | 0.2398 | 21
| 1 | 3 | 0.259 | 0.233 | 0.2315 | 0.234 | 0.2437 | 0.2347895 | 0.236 | 0.228 | 0.2194 | 0.234 | 0.245 | 0.2136 | 0.238 | 0.2474 | 0.23701 | 0.1821445 | 0.328 | 0.2387295 | 0.236 | 0.24 | 0.2203 | 16
| 1 | 4 | 0.249 | 0.234 | 0.2292 | 0.234 | 0.2416 | 0.2349595 | 0.2399 | 0.228 | 0.2156 | 0.236 | 0.244 | 0.2126 | 0.232 | 0.2498 | 0.24004 | 0.1793789 | 0.386 | 0.24035 | 0.238 | 0.23 | 0.2368 | 0.2370658
| 1 | 5 | 0.256 | 0.232 | 0.2457 | 0.234 | 0.2399 | 0.2358745 | 0.2389 | 0.233 | 0.2164 | 0.236 | 0.246 | 0.2231 | 0.24 | 0.249 | 0.23824 | 0.182715 | 0.215 | 0.2430356 | 0.235 | 0.23 | 0.238 | 89
| 1 | 6 | 0.247 | 0.237 | 0.2373 | 0.229 | 0.2396 | 0.237587 | 0.2369 | 0.232 | 0.2186 | 0.235 | 0.241 | 0.2143 | 0.238 | 0.2489 | 0.2371 | 0.2102037 | 0.211 | 0.2449511 | 0.237 | 0.24 | 0.2202
| Mean |  | 0.2525 | 0.2341667 | 0.2357 | 0.2345 | 0.2406667 | 0.2358449 | 0.23765 | 0.2301667 | 0.2155333 | 0.2346667 | 0.2448333 | 0.21305 | 0.238 | 0.24975 | 0.2383767 | 0.1884992 | 0.2813333 | 0.2418651 | 0.2361667 | 0.2333333 | 0.23345
| Median |  | 0.252 | 0.2335 | 0.23525 | 0.234 | 0.2398 | 0.23589075 | 0.2379 | 0.23 | 0.216 | 0.2345 | 0.2455 | 0.2131 | 0.2385 | 0.2494 | 0.23767 | 0.1835406 | 0.2715 | 0.2416928 | 0.236 | 0.23 | 0.2374
| Std Dev. |  | 0.004593474 | 0.002316607 | 0.005825805 | 0.003331666 | 0.001678889 | 0.0009948787 | 0.001883348 | 0.002041241 | 0.003912374 | 0.00121106 | 0.002136976 | 0.006034816 | 0.003162278 | 0.001834939 | 0.001882431 | 0.01147854 | 0.07813493 | 0.002418423 | 0.001169045 | 0.005163978 | 0.01066166
| Rel.Std.Dev. |  | 1.819% | 0.9893% | 2.472% | 1.421% | 0.6976% | 0.4218% | 0.7925% | 0.8869% | 1.815% | 0.5161% | 0.8728% | 2.833% | 1.329% | 0.7347% | 0.7897% | 6.089% | 27.77% | 0.9999% | 0.495% | 2.213% | 4.567%
| PDM3 |  | 6.511% | -1.223% | -0.5761% | -1.082% | 1.519% | -0.515% | 0.2464% | -2.91% | -9.083% | -1.012% | 3.277% | -10.13% | 0.3941% | 5.351% | 0.553% | -20.49% | 18.67% | 2.024% | -0.3793% | -1.574% | -1.525%
| Z-Score (Absolute) |  | 4.44 | 0.45 | 0.04 | 0.36 | 1.28 | 0 | 0.48 | 1.51 | 5.41 | 0.31 | 2.39 | 6.07 | 0.57 | 3.7 | 0.67 | 12.61 | 12.12 | 1.6 | 0.09 | 0.67 | 0.64
| Analytical results for Dy in OREAS 13c (Certified Value 4.08 ppm) | [22 empty] | Certified
Dy | Round | Replicate | Lab | Lab | Lab | Lab | Lab | Lab | Lab | Lab | Lab | Lab | Lab | Lab | [9 empty] | 1
| No | No | 01 | 05 | 06 | 07 | 09 | 11 | 12 | 15 | 16 | 17 | 18 | 20 | [9 empty] | ppm
|  |  | PF*OES/MS | PF*MS | PF*MS | BF*MS | PF*MS | PF*OES/MS | PF*MS | PF*MS | PF*OES/MS | BF*OES/MS | BF*MS | PF*OES/MS | [9 empty] | 2
3
| 1 | 1 | 3.9 | 4 | 4.182932 | 4.2 | 3.57 | 4.2 | 4.17 | 4.27 | 4.06 | 4.408949 | 3.82 | 4.93 | [9 empty] | 1
| 1 | 2 | 4 | 4 | 4.170286 | 3.71 | 3.85 | 4.4 | 4.1 | 4.21 | 4.12 | 3.904992 | 3.27 | 4.27 | [9 empty] | #N/A
| 1 | 3 | 4.1 | 4 | 4.181509 | 3.44 | 3.8 | 4.3 | 4 | 4.21 | 4.11 | 4.363332 | 3.83 | 4.48 | [9 empty] | 16
| 1 | 4 | 4 | 4 | 4.181983 | 4.24 | 3.83 | 4.4 | 4.08 | 4.3 | 4.19 | 4.464367 | 3.92 | 4.54 | [9 empty] | 4.082598
| 1 | 5 | 4 | 4 | 4.137865 | 4.04 | 3.89 | 4.1 | 4.11 | 4.15 | 4.09 | 4.272545 | 3.56 | 4.49 | [9 empty] | 90
| 1 | 6 | 4.1 | 4 | 4.161896 | 3.43 | 3.67 | 4.3 | 4.11 | 4.16 | 4.1 | 4.508815 | 3.45 | 4.43
| Mean |  | 4.016667 | 4 | 4.169412 | 3.843333 | 3.768333 | 4.283333 | 4.095 | 4.216667 | 4.111667 | 4.3205 | 3.641667 | 4.523333
| Median |  | 4 | 4 | 4.175897 | 3.875 | 3.815 | 4.3 | 4.105 | 4.21 | 4.105 | 4.386141 | 3.69 | 4.485
| Std Dev. |  | 0.07527727 | 0 | 0.01754756 | 0.3672964 | 0.1227056 | 0.1169045 | 0.05540758 | 0.05921711 | 0.04355074 | 0.2194379 | 0.2554538 | 0.2197878
| Rel.Std.Dev. |  | 1.874% | 0% | 0.4209% | 9.557% | 3.256% | 2.729% | 1.353% | 1.404% | 1.059% | 5.079% | 7.015% | 4.859%
| PDM3 |  | -1.615% | -2.023% | 2.126% | -5.861% | -7.698% | 4.917% | 0.3038% | 3.284% | 0.712% | 5.827% | -10.8% | 10.8%
| Z-Score (Absolute) |  | 0.37 | NA | 0.23 | 1.05 | 1.35 | 0.67 | 0.07 | 0.41 | 0 | 0.82 | 1.85 | 1.62
Results from laboratory 5 were removed due to their 1 ppm reading resolution.
| Analytical results for Er in OREAS 13c (Certified Value 2.25 ppm) | [22 empty] | Certified
Er | Round | Replicate | Lab | Lab | Lab | Lab | Lab | Lab | Lab | Lab | Lab | Lab | Lab | Lab | [9 empty] | 1
| No | No | 01 | 05 | 06 | 07 | 09 | 11 | 12 | 15 | 16 | 17 | 18 | 20 | [9 empty] | ppm
|  |  | PF*OES/MS | PF*MS | PF*MS | BF*MS | PF*MS | PF*OES/MS | PF*MS | PF*MS | PF*OES/MS | BF*OES/MS | BF*MS | PF*OES/MS | [9 empty] | 2
3
| 1 | 1 | 2.3 | < 2 | 1.809178 | 2.71 | 2.12 | 2.2 | 2.46 | 2.2 | 2.24 | 2.025897 | 2.51 | 2.67 | [9 empty] | 1
| 1 | 2 | 2.3 | 2 | 1.938958 | 2.52 | 2.06 | 2.3 | 2.29 | 2.14 | 2.25 | 2.248461 | 2.37 | 2.5 | [9 empty] | #N/A
| 1 | 3 | 2.2 | 2 | 1.909163 | 2.5 | 2.11 | 2.4 | 2.31 | 2.2 | 2.3 | 2.274306 | 2 | 2.49 | [9 empty] | 16
| 1 | 4 | 2.3 | 2 | 1.933333 | 2.56 | 2.05 | 2.3 | 2.27 | 2.19 | 2.27 | 1.904727 | 2.02 | 2.43 | [9 empty] | 2.253564
| 1 | 5 | 2.3 | 2 | 1.979698 | 2.66 | 2.16 | 2.3 | 2.29 | 2.18 | 2.24 | 2.276912 | 2.27 | 2.4 | [9 empty] | 91
| 1 | 6 | 2.2 | 2 | 1.931453 | 2.47 | 2.06 | 2.4 | 2.27 | 2.19 | 2.27 | 2.21649 | 2.12 | 2.29
| Mean |  | 2.266667 | 2 | 1.916964 | 2.57 | 2.093333 | 2.316667 | 2.315 | 2.183333 | 2.261667 | 2.157799 | 2.215 | 2.463333
| Median |  | 2.3 | 2 | 1.932393 | 2.54 | 2.085 | 2.3 | 2.29 | 2.19 | 2.26 | 2.232476 | 2.195 | 2.46
| Std Dev. |  | 0.05163978 | 0 | 0.0575775 | 0.09507891 | 0.04366539 | 0.07527727 | 0.07259477 | 0.02250926 | 0.02316607 | 0.1554798 | 0.2036418 | 0.1264384
| Rel.Std.Dev. |  | 2.278% | 0% | 3.004% | 3.7% | 2.086% | 3.249% | 3.136% | 1.031% | 1.024% | 7.205% | 9.194% | 5.133%
| PDM3 |  | 0.5814% | -11.25% | -14.94% | 14.04% | -7.11% | 2.8% | 2.726% | -3.116% | 0.3595% | -4.25% | -1.711% | 9.308%
| Z-Score (Absolute) |  | 0.04 | NA | 2.97 | 2.65 | 1.45 | 0.47 | 0.46 | 0.67 | 0 | 0.89 | 0.4 | 1.74
| Analytical results for Eu in OREAS 13c (Certified Value 1.59 ppm) | [22 empty] | Certified
Eu | Round | Replicate | Lab | Lab | Lab | Lab | Lab | Lab | Lab | Lab | Lab | Lab | Lab | Lab | [9 empty] | 1
| No | No | 01 | 05 | 06 | 07 | 09 | 11 | 12 | 15 | 16 | 17 | 18 | 20 | [9 empty] | ppm
|  |  | PF*OES/MS | PF*MS | PF*MS | BF*MS | PF*MS | PF*OES/MS | PF*MS | PF*MS | PF*OES/MS | BF*OES/MS | BF*MS | PF*OES/MS | [9 empty] | 2
3
| 1 | 1 | 1.6 | < 2 | 1.616919 | 1.4 | 1.38 | 1.6 | 1.46 | 1.6 | 1.49 | 1.632523 | 1.64 | 1.86 | [9 empty] | 1
| 1 | 2 | 1.6 | < 2 | 1.625556 | 1.7 | 1.37 | 1.6 | 1.44 | 1.56 | 1.56 | 1.696296 | 1.74 | 1.67 | [9 empty] | #N/A
| 1 | 3 | 1.6 | < 2 | 1.641477 | 1.31 | 1.42 | 1.6 | 1.4 | 1.55 | 1.53 | 1.71832 | 1.41 | 1.6 | [9 empty] | 16
| 1 | 4 | 1.6 | < 2 | 1.63047 | 1.75 | 1.35 | 1.7 | 1.41 | 1.61 | 1.56 | 1.677181 | 1.85 | 1.75 | [9 empty] | 1.585121
| 1 | 5 | 1.6 | < 2 | 1.648268 | 1.72 | 1.37 | 1.7 | 1.41 | 1.6 | 1.51 | 1.791919 | 1.63 | 1.76 | [9 empty] | 92
| 1 | 6 | 1.6 | < 2 | 1.607498 | 1.67 | 1.46 | 1.7 | 1.39 | 1.57 | 1.53 | 1.591563 | 1.68 | 1.57
| Mean |  | 1.6 |  | 1.628365 | 1.591667 | 1.391667 | 1.65 | 1.418333 | 1.581667 | 1.53 | 1.684634 | 1.658333 | 1.701667
| Median |  | 1.6 |  | 1.628013 | 1.685 | 1.375 | 1.65 | 1.41 | 1.585 | 1.53 | 1.686738 | 1.66 | 1.71
| Std Dev. |  | 2.432377e-16 |  | 0.01514466 | 0.187341 | 0.04070217 | 0.05477226 | 0.02639444 | 0.02483277 | 0.0275681 | 0.06959029 | 0.1460708 | 0.1090718
| Rel.Std.Dev. |  | 1.52e-14% |  | 0.9301% | 11.77% | 2.925% | 3.32% | 1.861% | 1.57% | 1.802% | 4.131% | 8.808% | 6.41%
| PDM3 |  | 0.9387% |  | 2.728% | 0.4129% | -12.2% | 4.093% | -10.52% | -0.2179% | -3.477% | 6.278% | 4.619% | 7.352%
| Z-Score (Absolute) |  | 0.04 | 6.26 | 0.34 | 0.04 | 2.15 | 0.57 | 1.87 | 0.15 | 0.69 | 0.93 | 0.66 | 1.11
| Analytical results for Fe2O3 in OREAS 13c (Certified Value 11.7 wt.%) | [22 empty] | Certified
Fe2O3 | Round | Replicate | Lab | Lab | Lab | Lab | Lab | Lab | Lab | Lab | Lab | Lab | Lab | Lab | Lab | Lab | Lab | Lab | Lab | Lab | Lab | Lab | Lab | 1
| No | No | 01 | 02 | 03 | 04 | 05 | 06 | 07 | 08 | 09 | 10 | 12 | 13 | 15 | 16 | 17 | 18 | 19 | 20 | 21 | 22 | 23 | wt.%
|  |  | PF*OES/MS | PF*OES | PF*OES | PF*OES | PF*MS | PF*OES | PF*MS | PF*OES | PF*MS | PF*OES | PF*OES | PF*OES | PF*OES | PF*OES/MS | BF*OES/MS | BF*MS | PF*OES | PF*OES/MS | PF*OES | PF*OES/MS | PF*OES | 2
3
| 1 | 1 | 12.338 | 11.55 | 11.681 | 11.95 | 11.45104 | 11.69889615 | 11.309 | 11.7 | 10.41451 | 12 | 10.251 | 11.95 | 11.852 | 11.8 | 11.57223185 | 11.1 | 12.19486553 | 11.938 | 11.552 | 11.713 | 10.8271 | 1
| 1 | 2 | 12.353 | 11.4 | 11.495 | 11.85 | 11.45275 | 11.71874267 | 11.195 | 11.6 | 11.02799 | 11.7 | 10.222 | 12 | 11.809 | 11.86 | 11.74814317 | 10.5 | 12.11032692 | 11.824 | 11.666 | 11.79 | 10.6327 | 14
| 1 | 3 | 12.281 | 11.65 | 11.409 | 11.6 | 11.50808 | 11.66818653 | 11.037 | 11.7 | 11.05101 | 11.65 | 10.423 | 11.8 | 11.824 | 11.73 | 11.85038506 | 10.9 | 12.03072688 | 11.924 | 11.609 |  | 11.2389 | 16
| 1 | 4 | 12.21 | 11.6 | 11.409 | 11.65 | 11.68422 | 11.62475385 | 10.937 | 11.65 | 11.038 | 11.75 | 10.523 | 11.75 | 11.809 | 11.29 | 11.73530233 | 10.9 | 12.06335344 | 11.995 | 11.581 |  | 10.8343 | 11.70135
| 1 | 5 | 12.496 | 11.55 | 12.11 | 11.65 | 11.51838 | 11.66129286 | 11.395 | 11.8 | 11.06574 | 11.25 | 10.837 | 11.85 | 11.766 | 11.8 | 11.73057908 | 10.7 | 12.17560589 | 11.924 | 11.638 |  | 10.7242 | 93
| 1 | 6 | 12.496 | 11.65 | 11.709 | 11.7 | 11.5138 | 11.61334393 | 11.052 | 11.65 | 11.08732 | 11.5 | 10.88 | 12 | 11.752 | 11.84 | 11.83185165 | 10.9 | 12.17989621 | 11.952 | 11.652 |  | 11.0015
| Mean |  | 12.36233 | 11.56667 | 11.6355 | 11.73333 | 11.52138 | 11.6642 | 11.15417 | 11.68333 | 10.94743 | 11.64167 | 10.52267 | 11.89167 | 11.802 | 11.72 | 11.74475 | 10.83333 | 12.1258 | 11.92617 | 11.61633 | 11.7515 | 10.87645
| Median |  | 12.3455 | 11.575 | 11.588 | 11.675 | 11.51094 | 11.66474 | 11.1235 | 11.675 | 11.044505 | 11.675 | 10.473 | 11.9 | 11.809 | 11.8 | 11.74172275 | 10.9 | 12.14297 | 11.931 | 11.6235 | 11.7515 | 10.8307
| Std Dev. |  | 0.1150942 | 0.09309493 | 0.2664461 | 0.136626 | 0.08534402 | 0.0408544 | 0.1760505 | 0.06831301 | 0.2619129 | 0.2518267 | 0.2830651 | 0.1068488 | 0.03708908 | 0.2153137 | 0.09880239 | 0.2065591 | 0.06834466 | 0.05655587 | 0.04393025 | 0.05444722 | 0.2162469
| Rel.Std.Dev. |  | 0.931% | 0.8049% | 2.29% | 1.164% | 0.7407% | 0.3503% | 1.578% | 0.5847% | 2.392% | 2.163% | 2.69% | 0.8985% | 0.3143% | 1.837% | 0.8412% | 1.907% | 0.5636% | 0.4742% | 0.3782% | 0.4633% | 1.988%
| PDM3 |  | 5.649% | -1.151% | -0.5628% | 0.2733% | -1.538% | -0.3175% | -4.676% | -0.154% | -6.443% | -0.5101% | -10.07% | 1.626% | 0.8601% | 0.1594% | 0.3709% | -7.418% | 3.627% | 1.921% | -0.7266% | 0.4286% | -7.05%
| Z-Score (Absolute) |  | 3.41 | 0.48 | 0.14 | 0.34 | 0.7 | 0 | 2.49 | 0.09 | 3.5 | 0.11 | 5.58 | 1.11 | 0.67 | 0.27 | 0.39 | 4.06 | 2.26 | 1.28 | 0.23 | 0.43 | 3.85
| Analytical results for Ga in OREAS 13c (Certified Value 20.8 ppm) | [22 empty] | Certified
Ga | Round | Replicate | Lab | Lab | Lab | Lab | Lab | Lab | Lab | Lab | Lab | Lab | Lab | Lab | [9 empty] | 1
| No | No | 01 | 03 | 06 | 07 | 09 | 12 | 15 | 16 | 17 | 18 | 19 | 20 | [9 empty] | ppm
|  |  | PF*OES/MS | PF*MS | PF*MS | PF*MS | PF*MS | PF*MS | PF*MS | PF*OES/MS | BF*OES/MS | BF*MS | PF*MS | PF*OES/MS | [9 empty] | 1
2
| 1 | 1 | 19.2 | 19 | 20.84216 | 24 | 20 | 22 | 20 | 31.41 | 19.84081 | 20.2 | 21.65188 | 22.6 | [9 empty] | 1
| 1 | 2 | 19.2 | 20 | 20.944238 | 21 | 20 | 21 | 20 | 28.34 | 18.15079 | 20.4 | 22.67299 | 21.2 | [9 empty] | #N/A
| 1 | 3 | 18.7 | 20 | 20.9898 | 20 | 20 | 21 | 20 | 32.21 | 20.86947 | 20.8 | 24.29729 | 22.1 | [9 empty] | 16
| 1 | 4 | 19.2 | 20 | 20.927005 | 23 | 20 | 21 | 20 | 29.49 | 18.10865 | 20.3 | 21.99535 | 21.5 | [9 empty] | 20.75411
| 1 | 5 | 19.7 | 20 | 20.800842 | 22 | 21 | 21 | 20 | 31.57 | 21.5853 | 19.6 | 21.99594 | 22.2 | [9 empty] | 94
| 1 | 6 | 20.2 | 20 | 21.125244 | 21 | 20 | 21 | 21 | 30.77 | 22.30444 | 20.2 | 24.36936 | 20
| Mean |  | 19.36667 | 19.83333 | 20.93821 | 21.83333 | 20.16667 | 21.16667 | 20.16667 | 30.63167 | 20.14324 | 20.25 | 22.83047 | 21.6
| Median |  | 19.2 | 20 | 20.9356215 | 21.5 | 20 | 21 | 20 | 31.09 | 20.35514 | 20.25 | 22.33446 | 21.8
| Std Dev. |  | 0.5163978 | 0.4082483 | 0.1148048 | 1.47196 | 0.4082483 | 0.4082483 | 0.4082483 | 1.4527 | 1.759465 | 0.3885872 | 1.210575 | 0.9316652
| Rel.Std.Dev. |  | 2.666% | 2.058% | 0.5483% | 6.742% | 2.024% | 1.929% | 2.024% | 4.742% | 8.735% | 1.919% | 5.302% | 4.313%
| PDM3 |  | -6.685% | -4.437% | 0.8871% | 5.2% | -2.831% | 1.988% | -2.831% | 47.59% | -2.943% | -2.429% | 10% | 4.076%
| Z-Score (Absolute) |  | 1.24 | 0.77 | 0.35 | 1.25 | 0.43 | 0.58 | 0.43 | 10.15 | 0.46 | 0.35 | 2.26 | 1.02
| Analytical results for Gd in OREAS 13c (Certified Value 5.05 ppm) | [22 empty] | Certified
Gd | Round | Replicate | Lab | Lab | Lab | Lab | Lab | Lab | Lab | Lab | Lab | Lab | Lab | Lab | [9 empty] | 1
| No | No | 01 | 05 | 06 | 07 | 09 | 11 | 12 | 15 | 16 | 17 | 18 | 20 | [9 empty] | ppm
|  |  | PF*OES/MS | PF*MS | PF*MS | BF*MS | PF*MS | PF*OES/MS | PF*MS | PF*MS | PF*OES/MS | BF*OES/MS | BF*MS | PF*OES/MS | [9 empty] | 2
3
| 1 | 1 | 5 | < 5 | 6.174581 | 4.99 | 4.73 | 4.9 | 5.61 | 4.76 | 4.76 | 4.979086 | 5.11 | 5.43 | [9 empty] | 1
| 1 | 2 | 5 | 5 | 6.095644 | 4.41 | 4.76 | 5 | 5.48 | 4.89 | 4.89 | 5.045466 | 5.25 | 5.69 | [9 empty] | #N/A
| 1 | 3 | 4.9 | 5 | 6.106384 | 4.13 | 4.75 | 4.8 | 5.2 | 4.9 | 4.89 | 5.054758 | 4.72 | 5.63 | [9 empty] | 16
| 1 | 4 | 5.1 | < 5 | 6.15129 | 4.97 | 4.76 | 5.1 | 5.19 | 4.93 | 4.89 | 5.385729 | 5.37 | 5.45 | [9 empty] | 5.047304
| 1 | 5 | 5.1 | 5 | 6.166497 | 4.75 | 4.79 | 4.9 | 5.48 | 4.83 | 4.78 | 5.120604 | 6.03 | 5.56 | [9 empty] | 95
| 1 | 6 | 5.1 | < 5 | 6.096523 | 4.7 | 4.8 | 4.9 | 5.39 | 4.9 | 4.82 | 5.352588 | 5.47 | 5.26
| Mean |  | 5.033333 | 5 | 6.13182 | 4.658333 | 4.765 | 4.933333 | 5.391667 | 4.868333 | 4.838333 | 5.156372 | 5.325 | 5.503333
| Median |  | 5.05 | 5 | 6.128837 | 4.725 | 4.76 | 4.9 | 5.435 | 4.895 | 4.855 | 5.087681 | 5.31 | 5.505
| Std Dev. |  | 0.08164966 | 0 | 0.036364 | 0.3340908 | 0.02588436 | 0.1032796 | 0.1677399 | 0.06242329 | 0.05980524 | 0.1711375 | 0.4331166 | 0.155906
| Rel.Std.Dev. |  | 1.622% | 0% | 0.593% | 7.172% | 0.5432% | 2.094% | 3.111% | 1.282% | 1.236% | 3.319% | 8.134% | 2.833%
| PDM3 |  | -0.2768% | -0.9372% | 21.49% | -7.707% | -5.593% | -2.258% | 6.823% | -3.546% | -4.14% | 2.161% | 5.502% | 9.035%
| Z-Score (Absolute) |  | 0 | NA | 2.76 | 0.94 | 0.67 | 0.25 | 0.9 | 0.41 | 0.49 | 0.31 | 0.73 | 1.18
Results from laboratory 5 were removed due to their 1 ppm reading resolution.
| Analytical results for Ge in OREAS 13c (Indicative Value 1.69 ppm) | [22 empty] | Indicative
Ge | Round | Replicate | Lab | Lab | Lab | Lab | Lab | Lab | Lab | Lab | Lab | [12 empty] | 1
| No | No | 01 | 03 | 09 | 12 | 15 | 16 | 18 | 19 | 20 | [12 empty] | ppm
|  |  | PF*OES/MS | PF*MS | PF*MS | PF*MS | PF*MS | PF*OES/MS | BF*MS | PF*MS | PF*OES/MS | [12 empty] | 2
2
| 1 | 1 | 1 | 2 | 2 | 1 | 2 | 0.11 | 1.9 | 1.467198 | 2 | [12 empty] | 1
| 1 | 2 | 1 | 2 | 2 | 1 | 2 | 0.1 | 1.7 | 2.055431 | 2 | [12 empty] | 8
| 1 | 3 | 0.9 | 2 | 2 | < 1 | 2 | 0.11 | 1.2 | 1.584289 | 2 | [12 empty] | 16
| 1 | 4 | 1 | 2 | 2 | < 1 | 2 | 0.1 | 2.1 | 1.321003 | 2 | [12 empty] | 1.68701
| 1 | 5 | 1 | 2 | 2 | < 1 | 2 | 0.1 | 1.6 | 2.073204 | 2 | [12 empty] | 18
| 1 | 6 | 1.1 | 2 | 2 | < 1 | 2 | 0.1 | 1.8 | 2.175369 | 2
| Mean |  | 1 | 2 | 2 | 1 | 2 | 0.1033333 | 1.716667 | 1.779416 | 2
| Median |  | 1 | 2 | 2 | 1 | 2 | 0.1 | 1.75 | 1.81986 | 2
| Std Dev. |  | 0.06324555 | 0 | 0 | 0 | 0 | 0.005163978 | 0.3060501 | 0.3646837 | 0
| Rel.Std.Dev. |  | 6.325% | 0% | 0% | 0% | 0% | 4.997% | 17.83% | 20.49% | 0%
| PDM3 |  | -40.72% | 18.55% | 18.55% | -40.72% | 18.55% | -93.87% | 1.758% | 5.477% | 18.55%
| Z-Score (Absolute) |  | 2.38 | 0.67 | 0.67 | 3.4 | 0.67 | 5.12 | 0.19 | 0 | 0.67
| Analytical results for Hf in OREAS 13c (Certified Value 3.06 ppm) | [22 empty] | Certified
Hf | Round | Replicate | Lab | Lab | Lab | Lab | Lab | Lab | [15 empty] | 1
| No | No | 01 | 09 | 15 | 16 | 17 | 18 | [15 empty] | ppm
|  |  | PF*OES/MS | PF*MS | PF*MS | PF*OES/MS | BF*OES/MS | BF*MS | [15 empty] | 2
3
| 1 | 1 | 30 | 3 | 3 | 3.3 | 3.296941 | 3.6 | [15 empty] | 1
| 1 | 2 | 20 | 3 | 3 | 3.4 | 2.893262 | 2.5 | [15 empty] | #N/A
| 1 | 3 | 30 | 3 | 3 | 3.1 | 2.750817 | 3.1 | [15 empty] | 16
| 1 | 4 | 20 | 3 | 3 | 3.2 | 3.268919 | 3 | [15 empty] | 3.05515
| 1 | 5 | < 10 | 3 | 3 | 3.2 | 2.92823 | 2.3 | [15 empty] | 96
| 1 | 6 | < 10 | 3 | 3 | 3.2 | 2.996339 | 2.9
| Mean |  | 25 | 3 | 3 | 3.233333 | 3.022418 | 2.9
| Median |  | 25 | 3 | 3 | 3.2 | 2.962284 | 2.95
| Std Dev. |  | 5.773503 | 0 | 0 | 0.1032796 | 0.2173134 | 0.4604346
| Rel.Std.Dev. |  | 23.09% | 0% | 0% | 3.194% | 7.19% | 15.88%
| PDM3 |  | 718.3% | -1.805% | -1.805% | 5.832% | -1.071% | -5.078%
| Z-Score (Absolute) |  | 168.8 | 0.12 | 0.12 | 2.45 | 0.12 | 1.23
| Analytical results for Hg in OREAS 13c (Indicative Value 0.11 ppm) | [22 empty] | Indicative
Hg | Round | Replicate | Lab | [20 empty] | 1
| No | No | 18 | [20 empty] | ppm
|  |  | BF*MS | [20 empty] | 2
2
| 1 | 1 | 0.2 | [20 empty] | 1
| 1 | 2 | < 0.1 | [20 empty] | 7
| 1 | 3 | 0.6 | [20 empty] | 16
| 1 | 4 | < 0.1 | [20 empty] | 0.11
| 1 | 5 | < 0.1 | [20 empty] | 16
| 1 | 6 | 0.2
| Mean |  | 0.3333333
| Median |  | 0.2
| Std Dev. |  | 0.2309401
| Rel.Std.Dev. |  | 69.28%
| PDM3 |  | 203%
| Z-Score (Absolute) |  | NA
| Analytical results for Ho in OREAS 13c (Certified Value 0.79 ppm) | [22 empty] | Certified
Ho | Round | Replicate | Lab | Lab | Lab | Lab | Lab | Lab | Lab | Lab | Lab | Lab | Lab | Lab | [9 empty] | 1
| No | No | 01 | 05 | 06 | 07 | 09 | 11 | 12 | 15 | 16 | 17 | 18 | 20 | [9 empty] | ppm
|  |  | PF*OES/MS | PF*MS | PF*MS | BF*MS | PF*MS | PF*OES/MS | PF*MS | PF*MS | PF*OES/MS | BF*OES/MS | BF*MS | PF*OES/MS | [9 empty] | 2
3
| 1 | 1 | 0.8 | < 2 | 0.718154 | 0.79 | 0.76 | 0.8 | 0.82 | 0.76 | 0.78 | 0.836655 | 0.92 | 0.96 | [9 empty] | 1
| 1 | 2 | 0.8 | < 2 | 0.7196111 | 0.8 | 0.76 | 0.8 | 0.81 | 0.78 | 0.79 | 0.8644757 | 0.78 | 0.93 | [9 empty] | #N/A
| 1 | 3 | 0.8 | < 2 | 0.7383652 | 0.82 | 0.78 | 0.8 | 0.82 | 0.77 | 0.78 | 0.8503838 | 0.75 | 0.91 | [9 empty] | 16
| 1 | 4 | 0.7 | < 2 | 0.7741947 | 0.89 | 0.79 | 0.8 | 0.79 | 0.78 | 0.79 | 0.8484188 | 0.78 | 0.92 | [9 empty] | 0.787215
| 1 | 5 | 0.8 | < 2 | 0.7352219 | 0.9 | 0.76 | 0.8 | 0.82 | 0.76 | 0.78 | 0.8469465 | 0.74 | 0.93 | [9 empty] | 97
| 1 | 6 | 0.8 | < 2 | 0.7277683 | 0.7 | 0.75 | 0.8 | 0.78 | 0.76 | 0.78 | 0.8921228 | 0.77 | 0.89
| Mean |  | 0.7833333 |  | 0.7355525 | 0.8166667 | 0.7666667 | 0.8 | 0.8066667 | 0.7683333 | 0.7833333 | 0.8565004 | 0.79 | 0.9233333
| Median |  | 0.8 |  | 0.7314951 | 0.81 | 0.76 | 0.8 | 0.815 | 0.765 | 0.78 | 0.8494013 | 0.775 | 0.925
| Std Dev. |  | 0.04082483 |  | 0.02058478 | 0.07339391 | 0.01505545 | 1.216188e-16 | 0.0175119 | 0.009831921 | 0.005163978 | 0.01959796 | 0.06572671 | 0.0233809
| Rel.Std.Dev. |  | 5.212% |  | 2.799% | 8.987% | 1.964% | 1.52e-14% | 2.171% | 1.28% | 0.6592% | 2.288% | 8.32% | 2.532%
| PDM3 |  | -0.4931% |  | -6.563% | 3.741% | -2.61% | 1.624% | 2.471% | -2.399% | -0.4931% | 8.801% | 0.3538% | 17.29%
| Z-Score (Absolute) |  | NA | 4.41 | 1.37 | 0.4 | 0.69 | NA | 0.18 | 0.66 | 0.33 | 1.27 | 0.18 | 2.73
Results from laboratories 1 and 11 were removed due to their 0.1 ppm reading resolution.
| Analytical results for In in OREAS 13c (Indicative Value 0.18 ppm) | [22 empty] | Indicative
In | Round | Replicate | Lab | Lab | Lab | Lab | Lab | Lab | Lab | Lab | [13 empty] | 1
| No | No | 01 | 03 | 09 | 12 | 15 | 16 | 19 | 20 | [13 empty] | ppm
|  |  | PF*OES/MS | PF*MS | PF*MS | PF*MS | PF*MS | PF*OES/MS | PF*MS | PF*OES/MS | [13 empty] | 2
2
| 1 | 1 | 0.3 | 0.2 | < 0.2 | 0.2 | < 0.2 | 0.118 | 0.2031274 | 0.3 | [13 empty] | 1
| 1 | 2 | 0.3 | 0.1 | < 0.2 | 0.2 | 0.2 | 0.128 | 0.1632242 | < 0.2 | [13 empty] | 11
| 1 | 3 | 0.3 | 0.2 | < 0.2 | 0.2 | 0.2 | 0.12 | 0.1915946 | < 0.2 | [13 empty] | 16
| 1 | 4 | 0.3 | 0.3 | 0.2 | 0.2 | 0.2 | 0.126 | 0.2187164 | 0.2 | [13 empty] | 0.1783359
| 1 | 5 | 0.3 | 0.2 | 0.2 | 0.3 | < 0.2 | 0.123 | 0.1593706 | 0.2 | [13 empty] | 17
| 1 | 6 | 0.3 | 0.3 | 0.2 | 0.2 | 0.2 | 0.122 | 0.2170737 | 0.2
| Mean |  | 0.3 | 0.2166667 | 0.2 | 0.2166667 | 0.2 | 0.1228333 | 0.1921845 | 0.225
| Median |  | 0.3 | 0.2 | 0.2 | 0.2 | 0.2 | 0.1225 | 0.197361 | 0.2
| Std Dev. |  | 0 | 0.07527727 | 3.39935e-17 | 0.04082483 | 0 | 0.003710346 | 0.02591895 | 0.05
| Rel.Std.Dev. |  | 0% | 34.74% | 1.7e-14% | 18.84% | 0% | 3.021% | 13.49% | 22.22%
| PDM3 |  | 68.22% | 21.49% | 12.15% | 21.49% | 12.15% | -31.12% | 7.765% | 26.17%
| Z-Score (Absolute) |  | 2.62 | 0.67 | 0.88 | 0.67 | 0.49 | 1.51 | 0.1 | 0.1
| Analytical results for K2O in OREAS 13c (Certified Value 2.35 wt.%) | [22 empty] | Certified
K2O | Round | Replicate | Lab | Lab | Lab | Lab | Lab | Lab | Lab | Lab | Lab | Lab | Lab | Lab | Lab | Lab | Lab | Lab | Lab | Lab |  |  |  | 1
| No | No | 01 | 02 | 03 | 04 | 05 | 07 | 08 | 09 | 10 | 12 | 13 | 15 | 16 | 17 | 18 | 19 | 20 | 23 |  |  |  | wt.%
|  |  | PF*OES/MS | PF*OES | PF*OES | PF*OES | PF*MS | PF*MS | PF*OES | PF*MS | PF*OES | PF*OES | PF*OES | PF*OES | PF*OES/MS | BF*OES/MS | BF*MS | PF*OES | PF*OES/MS | PF*OES |  |  |  | 2
3
| 1 | 1 | 2.53 | 2.3 | 2.373 | 2.37 | 2.1943 | 2.337 | 2.34 | 2.21863 | 2.36 | 1.81 | 2.5 | 2.41 | 2.47 | 2.351470634 | 2.25 | 2.440452174 | 2.229 | 2.5393 |  |  |  | 1
| 1 | 2 | 2.41 | 2.31 | 2.337 | 2.36 | 2.1578 | 2.168 | 2.34 | 2.23983 | 2.35 | 1.93 | 2.54 | 2.41 | 2.49 | 2.408032476 | 2.17 | 2.440523604 | 2.241 | 2.4225 |  |  |  | 15
| 1 | 3 | 2.41 | 2.36 | 2.301 | 2.31 | 2.1566 | 2.108 | 2.37 | 2.24321 | 2.37 | 1.93 | 2.5 | 2.41 | 2.46 | 2.352751601 | 2.25 | 2.429699231 | 2.313 | 2.3116 |  |  |  | 16
| 1 | 4 | 2.53 | 2.34 | 2.337 | 2.28 | 2.20418 | 2.337 | 2.36 | 2.22237 | 2.36 | 1.93 | 2.46 | 2.41 | 2.43 | 2.331362899 | 2.24 | 2.347705917 | 2.373 | 2.4429 |  |  |  | 2.351003
| 1 | 5 | 2.53 | 2.31 | 2.469 | 2.3 | 2.19334 | 2.192 | 2.37 | 2.22863 | 2.39 | 2.05 | 2.51 | 2.41 | 2.48 | 2.365769072 | 2.19 | 2.484146445 | 2.361 | 2.3791 |  |  |  | 98
| 1 | 6 | 2.53 | 2.31 | 2.385 | 2.34 | 2.24562 | 2.12 | 2.34 | 2.24863 | 2.36 | 2.05 | 2.52 | 2.41 | 2.5 | 2.355260792 | 2.25 | 2.348734016 | 2.433 | 2.2815
| Mean |  | 2.49 | 2.321667 | 2.367 | 2.326667 | 2.191973 | 2.210333 | 2.353333 | 2.23355 | 2.365 | 1.95 | 2.505 | 2.41 | 2.471667 | 2.360774579 | 2.225 | 2.41521 | 2.325 | 2.39615
| Median |  | 2.53 | 2.31 | 2.355 | 2.325 | 2.19382 | 2.18 | 2.35 | 2.23423 | 2.36 | 1.93 | 2.505 | 2.41 | 2.475 | 2.354006 | 2.245 | 2.435076 | 2.337 | 2.4008
| Std Dev. |  | 0.06196773 | 0.02316607 | 0.05817216 | 0.03559026 | 0.03302526 | 0.1028099 | 0.01505545 | 0.0120993 | 0.01378405 | 0.09033272 | 0.02664583 | 0 | 0.02483277 | 0.0257085 | 0.03563706 | 0.05516516 | 0.07959899 | 0.09376122
| Rel.Std.Dev. |  | 2.489% | 0.9978% | 2.458% | 1.53% | 1.507% | 4.651% | 0.6398% | 0.5417% | 0.5828% | 4.632% | 1.064% | 0% | 1.005% | 1.089% | 1.602% | 2.284% | 3.424% | 3.913%
| PDM3 |  | 5.912% | -1.248% | 0.6804% | -1.035% | -6.764% | -5.983% | 0.09912% | -4.996% | 0.5954% | -17.06% | 6.55% | 2.509% | 5.132% | 0.4156% | -5.36% | 2.731% | -1.106% | 1.92%
| Z-Score (Absolute) |  | 1.62 | 0.43 | 0.12 | 0.37 | 2.02 | 1.79 | 0.05 | 1.51 | 0.1 | 5.01 | 1.81 | 0.64 | 1.4 | 0.05 | 1.61 | 0.71 | 0.39 | 0.48
| Analytical results for La in OREAS 13c (Certified Value 26.8 ppm) | [22 empty] | Certified
La | Round | Replicate | Lab | Lab | Lab | Lab | Lab | Lab | Lab | Lab | Lab | Lab | Lab | Lab | Lab | [8 empty] | 1
| No | No | 01 | 05 | 06 | 07 | 09 | 11 | 12 | 15 | 16 | 17 | 18 | 20 | 23 | [8 empty] | ppm
|  |  | PF*OES/MS | PF*MS | PF*MS | PF*MS | PF*MS | PF*OES/MS | PF*MS | PF*MS | PF*OES/MS | BF*OES/MS | BF*MS | PF*OES/MS | PF*OES | [8 empty] | 1
2
| 1 | 1 | 24.9 | 28 | 25.804964 | 24 | 23.8 | 27 | 26.2 | 25.2 | 30.5 | 29.41418 | 28 | 30.1 | 31 | [8 empty] | 1
| 1 | 2 | 24.6 | 28 | 25.623854 | 23 | 24 | 27.1 | 25.8 | 25.4 | 31.2 | 28.02867 | 28 | 28.9 | 29 | [8 empty] | #N/A
| 1 | 3 | 24.9 | 28 | 25.70568 | 24 | 23.8 | 26.9 | 25 | 25.2 | 28.2 | 27.08694 | 28 | 28.1 | 26 | [8 empty] | 16
| 1 | 4 | 24.6 | 29 | 25.815838 | 28 | 23.8 | 28.3 | 25.5 | 25.6 | 28.4 | 28.23781 | 26 | 28.7 | 28 | [8 empty] | 26.7529
| 1 | 5 | 25.4 | 29 | 26.119076 | 25 | 24.4 | 27.4 | 25.3 | 25.3 | 29.8 | 26.49625 | 26 | 28.9 | 30 | [8 empty] | 99
| 1 | 6 | 25.2 | 28 | 25.970188 | 25 | 23.8 | 27.1 | 25.2 | 25.4 | 28.9 | 27.52302 | 27 | 27.1 | 28
| Mean |  | 24.93333 | 28.33333 | 25.83993 | 24.83333 | 23.93333 | 27.3 | 25.5 | 25.35 | 29.5 | 27.79781 | 27.16667 | 28.63333 | 28.66667
| Median |  | 24.9 | 28 | 25.810401 | 24.5 | 23.8 | 27.1 | 25.4 | 25.35 | 29.35 | 27.77584 | 27.5 | 28.8 | 28.5
| Std Dev. |  | 0.3204164 | 0.5163978 | 0.1796689 | 1.722401 | 0.242212 | 0.5176872 | 0.438178 | 0.1516575 | 1.203329 | 1.013353 | 0.9831921 | 0.993311 | 1.75119
| Rel.Std.Dev. |  | 1.285% | 1.823% | 0.6953% | 6.936% | 1.012% | 1.896% | 1.718% | 0.5983% | 4.079% | 3.645% | 3.619% | 3.469% | 6.109%
| PDM3 |  | -6.801% | 5.908% | -3.413% | -7.175% | -10.54% | 2.045% | -4.683% | -5.244% | 10.27% | 3.906% | 1.547% | 7.029% | 7.153%
| Z-Score (Absolute) |  | 1 | 0.52 | 0.6 | 1.05 | 1.45 | 0.06 | 0.75 | 0.82 | 1.05 | 0.28 | 0 | 0.66 | 0.67
| Analytical results for Li in OREAS 13c (Certified Value 17.6 ppm) | [22 empty] | Certified
Li | Round | Replicate | Lab | Lab | Lab | Lab | Lab | Lab | Lab | Lab | Lab | Lab | Lab | Lab | [9 empty] | 1
| No | No | 01 | 03 | 05 | 06 | 07 | 09 | 12 | 15 | 16 | 19 | 20 | 23 | [9 empty] | ppm
|  |  | PF*OES/MS | PF*MS | PF*MS | PF*MS | PF*MS | PF*MS | PF*OES | PF*OES | PF*OES/MS | PF*MS | PF*OES/MS | PF*OES | [9 empty] | 1
1
| 1 | 1 | 12.3 | 19 | 40 | 16.479359 | < 1 | 16 | 28 | 19 | 17.3 | 11.65488 | 18 | 20 | [9 empty] | 1
| 1 | 2 | 13.3 | 19 | 27 | 16.309065 | < 1 | 19 | 16 | 19 | 17.4 | 13.98585 | 18 | 15 | [9 empty] | #N/A
| 1 | 3 | 10.4 | 22 | 39 | 16.866661 | < 1 | 19 | 16 | 19 | 16.9 | 11.54875 | 18 | 15 | [9 empty] | 16
| 1 | 4 | 11.3 | 23 | 32 | 16.697337 | < 1 | 17 | 16 | 19 | 17.5 | 15.52665 | 18 | 14 | [9 empty] | 17.62683
| 1 | 5 | 10.8 | 19 | 113 | 16.63999 | < 1 | 20 | 21 | 19 | 17.5 | 14.40615 | 17 | 22 | [9 empty] | 100
| 1 | 6 | 13.1 | 23 | 32 | 16.37203 | < 1 | 19 | 19 | 19 | 17.4 | 15.76198 | 17 | 19
| Mean |  | 11.86667 | 20.83333 | 47.16667 | 16.56074 |  | 18.33333 | 19.33333 | 19 | 17.33333 | 13.81404 | 17.66667 | 17.5
| Median |  | 11.8 | 20.5 | 35.5 | 16.5596745 |  | 19 | 17.5 | 19 | 17.4 | 14.196 | 18 | 17
| Std Dev. |  | 1.214359 | 2.041241 | 32.61544 | 0.2117081 |  | 1.505545 | 4.718757 | 0 | 0.2250926 | 1.838541 | 0.5163978 | 3.271085
| Rel.Std.Dev. |  | 10.23% | 9.798% | 69.15% | 1.278% |  | 8.212% | 24.41% | 0% | 1.299% | 13.31% | 2.923% | 18.69%
| PDM3 |  | -32.68% | 18.19% | 167.6% | -6.048% |  | 4.008% | 9.681% | 7.79% | -1.665% | -21.63% | 0.226% | -0.7195%
| Z-Score (Absolute) |  | 2.43 | 1.38 | 12.6 | 0.44 | 7.28 | 0.32 | 0.75 | 0.6 | 0.11 | 1.61 | 0.04 | 0.04
| Analytical results for Lu in OREAS 13c (Certified Value 0.31 ppm) | [22 empty] | Certified
Lu | Round | Replicate | Lab | Lab | Lab | Lab | Lab | Lab | Lab | Lab | Lab | Lab | [11 empty] | 1
| No | No | 05 | 07 | 09 | 11 | 12 | 15 | 16 | 17 | 18 | 20 | [11 empty] | ppm
|  |  | PF*MS | BF*MS | PF*MS | PF*OES/MS | PF*MS | PF*MS | PF*OES/MS | BF*OES/MS | BF*MS | PF*OES/MS | [11 empty] | 2
2
| 1 | 1 | < 2 | 0.25 | 0.3 | 0.32 | 0.4 | 0.3 | 0.29 | 0.3474882 | 0.31 | 0.33 | [11 empty] | 1
| 1 | 2 | < 2 | 0.31 | 0.29 | 0.33 | 0.4 | 0.3 | 0.28 | 0.3099998 | 0.18 | 0.34 | [11 empty] | #N/A
| 1 | 3 | < 2 | 0.38 | 0.3 | 0.33 | 0.4 | 0.3 | 0.28 | 0.3233956 | 0.24 | 0.36 | [11 empty] | 16
| 1 | 4 | < 2 | 0.32 | 0.29 | 0.33 | 0.4 | 0.3 | 0.29 | 0.3111424 | 0.24 | 0.33 | [11 empty] | 0.3075291
| 1 | 5 | < 2 | 0.45 | 0.27 | 0.33 | 0.4 | 0.3 | 0.29 | 0.341421 | 0.28 | 0.34 | [11 empty] | 101
| 1 | 6 | < 2 | 0.47 | 0.28 | 0.35 | 0.4 | 0.31 | 0.28 | 0.345949 | 0.2 | 0.34
| Mean |  |  | 0.3633333 | 0.2883333 | 0.3316667 | 0.4 | 0.3016667 | 0.285 | 0.3298993 | 0.2416667 | 0.34
| Median |  |  | 0.35 | 0.29 | 0.33 | 0.4 | 0.3 | 0.285 | 0.3324083 | 0.24 | 0.34
| Std Dev. |  |  | 0.0857127 | 0.01169045 | 0.009831921 | 6.080942e-17 | 0.004082483 | 0.005477226 | 0.01726163 | 0.04833908 | 0.01095445
| Rel.Std.Dev. |  |  | 23.59% | 4.054% | 2.964% | 1.52e-14% | 1.353% | 1.922% | 5.232% | 20% | 3.222%
| PDM3 |  |  | 18.15% | -6.242% | 7.849% | 30.07% | -1.906% | -7.326% | 7.274% | -21.42% | 10.56%
| Z-Score (Absolute) |  | 13.51 | 0.67 | 0.84 | 0.04 | NA | 0.57 | 0.91 | 0 | 1.78 | 0.2
Results from laboratory 12 were removed due to their 0.1 ppm reading resolution.
| Analytical results for MgO in OREAS 13c (Certified Value 5.46 wt.%) | [22 empty] | Certified
MgO | Round | Replicate | Lab | Lab | Lab | Lab | Lab | Lab | Lab | Lab | Lab | Lab | Lab | Lab | Lab | Lab | Lab | Lab | Lab | Lab | Lab | Lab |  | 1
| No | No | 01 | 02 | 03 | 04 | 05 | 06 | 07 | 08 | 09 | 10 | 12 | 13 | 15 | 16 | 17 | 18 | 19 | 20 | 21 | 23 |  | wt.%
|  |  | PF*OES/MS | PF*OES | PF*OES | PF*OES | PF*MS | PF*OES | PF*MS | PF*OES | PF*MS | PF*OES | PF*OES | PF*OES | PF*OES | PF*OES/MS | BF*OES/MS | BF*MS | PF*OES | PF*OES/MS | PF*OES | PF*OES |  | 2
3
| 1 | 1 | 5.704 | 5.47 | 5.422 | 5.47 | 5.46377 | 5.5221142 | 5.223 | 5.46 | 5.03944 | 5.82 | 4.809 | 5.53 | 5.422 | 5.572 | 5.34831602 | 5.1 | 5.32023035 | 5.455 | 6.699 | 5.6976 |  | 1
| 1 | 2 | 5.771 | 5.41 | 5.323 | 5.4 | 5.38849 | 5.50492174 | 4.925 | 5.44 | 5.12583 | 5.42 | 4.759 | 5.52 | 5.422 | 5.505 | 5.398342 | 4.88 | 5.34864944 | 5.422 | 6.616 | 5.5085 |  | 16
| 1 | 3 | 5.654 | 5.47 | 5.29 | 5.35 | 5.42082 | 5.51463543 | 4.875 | 5.49 | 5.1192 | 5.43 | 4.842 | 5.52 | 5.422 | 5.489 | 5.4256291 | 5.02 | 5.24889301 | 5.555 | 6.683 | 5.1537 |  | 16
| 1 | 4 | 5.572 | 5.41 | 5.29 | 5.33 | 5.51418 | 5.52081822 | 5.24 | 5.46 | 5.11853 | 5.49 | 4.875 | 5.47 | 5.455 | 5.406 | 5.45869664 | 5.04 | 5.29541392 | 5.671 | 6.566 | 5.5483 |  | 5.460708
| 1 | 5 | 5.737 | 5.44 | 5.588 | 5.35 | 5.48019 | 5.56726183 | 5.041 | 5.49 | 5.06928 | 5.26 | 5.024 | 5.53 | 5.406 | 5.489 | 5.42723888 | 4.92 | 5.36519689 | 5.588 | 6.566 | 5.4638 |  | 102
| 1 | 6 | 5.771 | 5.47 | 5.406 | 5.35 | 5.44503 | 5.51937887 | 4.842 | 5.46 | 5.13826 | 5.42 | 5.024 | 5.6 | 5.373 | 5.455 | 5.40995079 | 5.04 | 5.24919225 | 5.771 | 6.616 | 5.215
| Mean |  | 5.7015 | 5.445 | 5.3865 | 5.375 | 5.45208 | 5.524855 | 5.024333 | 5.466667 | 5.101757 | 5.473333 | 4.888833 | 5.528333 | 5.416667 | 5.486 | 5.411362 | 5 | 5.304596 | 5.577 | 6.624333 | 5.43115
| Median |  | 5.7205 | 5.455 | 5.3645 | 5.35 | 5.4544 | 5.520098545 | 4.983 | 5.46 | 5.118865 | 5.425 | 4.8585 | 5.525 | 5.422 | 5.489 | 5.417789945 | 5.03 | 5.307822135 | 5.5715 | 6.616 | 5.48615
| Std Dev. |  | 0.07739961 | 0.02949576 | 0.1139294 | 0.05205766 | 0.04439328 | 0.02169751 | 0.1741674 | 0.01966384 | 0.03856354 | 0.1862973 | 0.1114942 | 0.04167333 | 0.02674073 | 0.05502 | 0.03699325 | 0.08294577 | 0.04922259 | 0.1311381 | 0.05650015 | 0.20759
| Rel.Std.Dev. |  | 1.358% | 0.5417% | 2.115% | 0.9685% | 0.8142% | 0.3927% | 3.466% | 0.3597% | 0.7559% | 3.404% | 2.281% | 0.7538% | 0.4937% | 1.003% | 0.6836% | 1.659% | 0.9279% | 2.351% | 0.8529% | 3.822%
| PDM3 |  | 4.41% | -0.2877% | -1.359% | -1.57% | -0.158% | 1.175% | -7.991% | 0.1091% | -6.573% | 0.2312% | -10.47% | 1.238% | -0.8065% | 0.4632% | -0.9037% | -8.437% | -2.859% | 2.13% | 21.31% | -0.5413%
| Z-Score (Absolute) |  | 2.37 | 0.06 | 0.47 | 0.57 | 0.13 | 0.78 | 3.72 | 0.26 | 3.03 | 0.32 | 4.94 | 0.81 | 0.19 | 0.43 | 0.24 | 3.94 | 1.2 | 1.25 | 10.68 | 0.06
| Analytical results for MnO in OREAS 13c (Certified Value 0.163 wt.%) | [22 empty] | Certified
MnO | Round | Replicate | Lab | Lab | Lab | Lab | Lab | Lab | Lab | Lab | Lab | Lab | Lab | Lab | Lab | Lab | Lab | Lab | Lab | Lab | Lab | Lab |  | 1
| No | No | 01 | 02 | 03 | 04 | 05 | 06 | 07 | 08 | 09 | 10 | 12 | 13 | 15 | 16 | 17 | 18 | 19 | 20 | 21 | 23 |  | wt.%
|  |  | PF*OES/MS | PF*OES | PF*OES | PF*OES | PF*MS | PF*OES | PF*MS | PF*OES | PF*MS | PF*OES | PF*MS | PF*OES | PF*OES | PF*OES/MS | BF*OES/MS | BF*MS | PF*OES | PF*OES/MS | PF*OES | PF*OES |  | 3
3
| 1 | 1 | 0.15753 | 0.17 | 0.16321 | 0.16 | 0.15366 | 0.1531400015 | 0.15792 | 0.16 | 0.15663 | 0.17 | 0.17018 | 0.17 | 0.17225 | 0.16166 | 0.1626119795 | 0.15 | 0.1690601148 | 0.16528 | 0.181 | 0.1729 |  | 1
| 1 | 2 | 0.15236 | 0.16 | 0.16102 | 0.16 | 0.15172 | 0.1573841167 | 0.16244 | 0.16 | 0.15998 | 0.16 | 0.16515 | 0.16 | 0.17186 | 0.16102 | 0.1643869509 | 0.15 | 0.1678322771 | 0.16269 | 0.181 | 0.17044 |  | 17
| 1 | 3 | 0.15495 | 0.16 | 0.1596 | 0.16 | 0.15637 | 0.155912473 | 0.16696 | 0.16 | 0.16063 | 0.17 | 0.1667 | 0.17 | 0.17199 | 0.16024 | 0.1644008882 | 0.15 | 0.1653058895 | 0.16528 | 0.181 | 0.16011 |  | 16
| 1 | 4 | 0.15107 | 0.16 | 0.15985 | 0.16 | 0.15624 | 0.1581856369 | 0.16902 | 0.16 | 0.15985 | 0.17 | 0.1667 | 0.16 | 0.17251 | 0.1605 | 0.1622299806 | 0.15 | 0.1659412363 | 0.16657 | 0.181 | 0.17354 |  | 0.162608
| 1 | 5 | 0.15236 | 0.16 | 0.17005 | 0.16 | 0.15559 | 0.1596966995 | 0.15921 | 0.16 | 0.15856 | 0.17 | 0.16489 | 0.16 | 0.17096 | 0.16218 | 0.1632487311 | 0.15 | 0.1679701731 | 0.16399 | 0.181 | 0.16902 |  | 103
| 1 | 6 | 0.14978 | 0.17 | 0.16489 | 0.16 | 0.15585 | 0.1581330782 | 0.15495 | 0.16 | 0.1605 | 0.17 | 0.16463 | 0.16 | 0.17109 | 0.16024 | 0.1633411334 | 0.15 | 0.169276269 | 0.16657 | 0.181 | 0.15972
| Mean |  | 0.1530083 | 0.1633333 | 0.1631033 | 0.16 | 0.154905 | 0.1570753343 | 0.16175 | 0.16 | 0.1593583 | 0.1683333 | 0.166375 | 0.1633333 | 0.1717767 | 0.1609733 | 0.1633699 | 0.15 | 0.1675643 | 0.1650633 | 0.181 | 0.1676217
| Median |  | 0.15236 | 0.16 | 0.162115 | 0.16 | 0.15572 | 0.1577586 | 0.160825 | 0.16 | 0.159915 | 0.17 | 0.165925 | 0.16 | 0.171925 | 0.16076 | 0.1632949 | 0.15 | 0.1679012251 | 0.16528 | 0.181 | 0.16973
| Std Dev. |  | 0.002801267 | 0.005163978 | 0.003966296 | 0 | 0.001843093 | 0.002287251 | 0.005437529 | 0 | 0.001525115 | 0.004082483 | 0.002070756 | 0.005163978 | 0.0006249373 | 0.0008036583 | 0.0008929388 | 0 | 0.001621086 | 0.001511207 | 3.040471e-17 | 0.006191079
| Rel.Std.Dev. |  | 1.831% | 3.162% | 2.432% | 0% | 1.19% | 1.456% | 3.362% | 0% | 0.957% | 2.425% | 1.245% | 3.162% | 0.3638% | 0.4992% | 0.5466% | 0% | 0.9674% | 0.9155% | 1.68e-14% | 3.693%
| PDM3 |  | -5.904% | 0.4461% | 0.3046% | -1.604% | -4.737% | -3.402% | -0.5276% | -1.604% | -1.998% | 3.521% | 2.317% | 0.4461% | 5.639% | -1.005% | 0.4686% | -7.754% | 3.048% | 1.51% | 11.31% | 3.083%
| Z-Score (Absolute) |  | 1.95 | 0.02 | 0.02 | 0.61 | 1.58 | 1.17 | 0.28 | 0.61 | 0.74 | 0.97 | 0.6 | 0.02 | 1.63 | 0.43 | 0.03 | 2.52 | 0.83 | 0.35 | 3.34 | 0.84
| Analytical results for Mo in OREAS 13c (Certified Value 3.33 ppm) | [22 empty] | Certified
Mo | Round | Replicate | Lab | Lab | Lab | Lab | Lab | Lab | Lab | Lab | Lab | Lab | Lab | Lab | [9 empty] | 1
| No | No | 01 | 03 | 05 | 07 | 09 | 12 | 15 | 16 | 18 | 19 | 20 | 23 | [9 empty] | ppm
|  |  | PF*OES/MS | PF*MS | PF*MS | PF*MS | PF*MS | PF*MS | PF*MS | PF*OES/MS | BF*MS | PF*MS | PF*OES/MS | PF*OES | [9 empty] | 2
2
| 1 | 1 | 3 | 3 | 4 | 3 | < 3 | 4 | 3 | 3.01 | 4.5 | 2.313583 | < 5 | N.A. | [9 empty] | 1
| 1 | 2 | 3 | 3 | 3 | 4 | 3 | 4 | 3 | 2.88 | 3.7 | 1.822403 | < 5 | N.A. | [9 empty] | #N/A
| 1 | 3 | 3 | 3 | 4 | 3 | 3 | 4 | 3 | 2.94 | 4.2 | 2.778278 | < 5 | N.A. | [9 empty] | 16
| 1 | 4 | 3 | 4 | 5 | 4 | < 3 | 4 | 3 | 2.98 | 3.7 | 3.019065 | < 5 | N.A. | [9 empty] | 3.327924
| 1 | 5 | 3 | 3 | 4 | 4 | 3 | 4 | 3 | 2.89 | 4.6 | 1.99663 | < 5 | N.A. | [9 empty] | 104
| 1 | 6 | 3 | 3 | 4 | 3 | < 3 | 4 | 4 | 2.98 | 3.9 | 2.465452 | < 5 | N.A.
| Mean |  | 3 | 3.166667 | 4 | 3.5 | 3 | 4 | 3.166667 | 2.946667 | 4.1 | 2.399235
| Median |  | 3 | 3 | 4 | 3.5 | 3 | 4 | 3 | 2.96 | 4.05 | 2.389518
| Std Dev. |  | 0 | 0.4082483 | 0.6324555 | 0.5477226 | 0 | 0 | 0.4082483 | 0.05278889 | 0.3949684 | 0.4548428
| Rel.Std.Dev. |  | 0% | 12.89% | 15.81% | 15.65% | 0% | 0% | 12.89% | 1.791% | 9.633% | 18.96%
| PDM3 |  | -9.854% | -4.846% | 20.2% | 5.171% | -9.854% | 20.2% | -4.846% | -11.46% | 23.2% | -27.91%
| Z-Score (Absolute) |  | 0.17 | 0 | 0.84 | 0.34 | 0.93 | 0.84 | 0 | 0.22 | 0.94 | 0.78 | 0.67 | NA
| Analytical results for Na2O in OREAS 13c (Indicative Value 2.38 wt.%) | [22 empty] | Indicative
Na2O | Round | Replicate | Lab | Lab | Lab | Lab | [17 empty] | 1
| No | No | 07 | 16 | 17 | 18 | [17 empty] | wt.%
|  |  | PF*MS | PF*OES/MS | BF*OES/MS | BF*MS | [17 empty] | 2
2
| 1 | 1 | 2.453 | 2.27 | 2.651317372 | 2.26 | [17 empty] | 1
| 1 | 2 | 2.305 | 2.25 | 2.710158621 | 2.17 | [17 empty] | 12
| 1 | 3 | 2.238 | 2.26 | 2.722807212 | 2.25 | [17 empty] | 16
| 1 | 4 | 2.467 | 2.24 | 2.679023397 | 2.26 | [17 empty] | 2.380253
| 1 | 5 | 2.292 | 2.25 | 2.724222634 | 2.21 | [17 empty] | 18
| 1 | 6 | 2.238 | 2.27 | 2.716306522 | 2.24
| Mean |  | 2.332167 | 2.256667 | 2.700639293 | 2.231667
| Median |  | 2.2985 | 2.255 | 2.713233 | 2.245
| Std Dev. |  | 0.1028269 | 0.0121106 | 0.02926967 | 0.03544949
| Rel.Std.Dev. |  | 4.409% | 0.5367% | 1.084% | 1.588%
| PDM3 |  | -2.02% | -5.192% | 13.46% | -6.242%
| Z-Score (Absolute) |  | 0.51 | 0.51 | 5.46 | 0.84
| Analytical results for Nb in OREAS 13c (Certified Value 8.67 ppm) | [22 empty] | Certified
Nb | Round | Replicate | Lab | Lab | Lab | Lab | Lab | Lab | Lab | Lab | Lab | Lab | Lab | [10 empty] | 1
| No | No | 01 | 05 | 07 | 09 | 12 | 15 | 16 | 17 | 18 | 19 | 20 | [10 empty] | ppm
|  |  | PF*OES/MS | PF*MS | PF*MS | PF*MS | PF*MS | PF*MS | PF*OES/MS | BF*OES/MS | BF*MS | PF*MS | PF*OES/MS | [10 empty] | 2
2
| 1 | 1 | 8.3 | 8 | 30 | < 10 | 11 | 9 | 7.8 | 9.26993 | 9 | 6.67954 | 11 | [10 empty] | 1
| 1 | 2 | 7.8 | 8 | 25 | < 10 | < 10 | 9 | 7.9 | 9.353247 | 7 | 7.48181 | 10 | [10 empty] | #N/A
| 1 | 3 | 8 | 8 | 25 | < 10 | < 10 | 9 | 7.7 | 8.678924 | 8 | 6.644178 | 10 | [10 empty] | 16
| 1 | 4 | 7.8 | 9 | 26 | < 10 | < 10 | 9 | 7.9 | 8.819709 | 7 | 6.378134 | 11 | [10 empty] | 8.668146
| 1 | 5 | 8 | 8 | 23 | < 10 | 11 | 9 | 7.6 | 8.297057 | 7 | 6.471751 | 11 | [10 empty] | 105
| 1 | 6 | 8.4 | 8 | 23 | < 10 | < 10 | 9 | 7.7 | 9.187414 | 9 | 6.918213 | 10
| Mean |  | 8.05 | 8.166667 | 25.33333 |  | 11 | 9 | 7.766667 | 8.93438 | 7.833333 | 6.762271 | 10.5
| Median |  | 8 | 8 | 25 |  | 11 | 9 | 7.75 | 9.003562 | 7.5 | 6.661859 | 10.5
| Std Dev. |  | 0.250998 | 0.4082483 | 2.581989 |  | 0 | 0 | 0.121106 | 0.4090618 | 0.9831921 | 0.3986998 | 0.5477226
| Rel.Std.Dev. |  | 3.118% | 4.999% | 10.19% |  | 0% | 0% | 1.559% | 4.579% | 12.55% | 5.896% | 5.216%
| PDM3 |  | -7.131% | -5.785% | 192.3% |  | 26.9% | 3.828% | -10.4% | 3.071% | -9.631% | -21.99% | 21.13%
| Z-Score (Absolute) |  | 0 | 0.08 | 12.27 | 2.16 | 0.75 | 0.67 | 0.2 | 0.63 | 0.15 | 0.91 | 1.74
| Analytical results for Nd in OREAS 13c (Certified Value 28.9 ppm) | [22 empty] | Certified
Nd | Round | Replicate | Lab | Lab | Lab | Lab | Lab | Lab | Lab | Lab | Lab | Lab | Lab | [10 empty] | 1
| No | No | 01 | 05 | 07 | 09 | 11 | 12 | 15 | 16 | 17 | 18 | 20 | [10 empty] | ppm
|  |  | PF*OES/MS | PF*MS | BF*MS | PF*MS | PF*OES/MS | PF*MS | PF*MS | PF*OES/MS | BF*OES/MS | BF*MS | PF*OES/MS | [10 empty] | 1
2
| 1 | 1 | 28.6 | 25 | 30.2 | 26.9 | 30.3 | 29.9 | 29.2 | 27 | 28.65851 | 29.9 | 32.2 | [10 empty] | 1
| 1 | 2 | 28.3 | 27 | 29 | 26.6 | 29 | 29.5 | 29 | 27.3 | 30.81764 | 30.3 | 31.2 | [10 empty] | #N/A
| 1 | 3 | 28.5 | 28 | 27.8 | 26.5 | 29.4 | 28.7 | 29 | 27.4 | 29.62264 | 29 | 31.1 | [10 empty] | 16
| 1 | 4 | 28.4 | 25 | 28.2 | 26.6 | 29.3 | 28.7 | 28.9 | 27.7 | 28.32478 | 28.8 | 31.3 | [10 empty] | 28.85671
| 1 | 5 | 29.3 | 27 | 28.9 | 27.2 | 29.7 | 28.7 | 29.3 | 26.9 | 30.84955 | 28.2 | 31.9 | [10 empty] | 106
| 1 | 6 | 29.2 | 26 | 28.3 | 26.5 | 28.9 | 28.5 | 29.2 | 26.8 | 29.74893 | 27.9 | 29.3
| Mean |  | 28.71667 | 26.33333 | 28.73333 | 26.71667 | 29.43333 | 29 | 29.1 | 27.18333 | 29.67034 | 29.01667 | 31.16667
| Median |  | 28.55 | 26.5 | 28.6 | 26.6 | 29.35 | 28.7 | 29.1 | 27.15 | 29.68578 | 28.9 | 31.25
| Std Dev. |  | 0.4262237 | 1.21106 | 0.8477421 | 0.2786874 | 0.5125102 | 0.5621388 | 0.1549193 | 0.3430258 | 1.053527 | 0.9368387 | 1.01127
| Rel.Std.Dev. |  | 1.484% | 4.599% | 2.95% | 1.043% | 1.741% | 1.938% | 0.5324% | 1.262% | 3.551% | 3.229% | 3.245%
| PDM3 |  | -0.4853% | -8.745% | -0.4275% | -7.416% | 1.998% | 0.4966% | 0.8431% | -5.799% | 2.82% | 0.5543% | 8.005%
| Z-Score (Absolute) |  | 0.44 | 4.15 | 0.41 | 3.55 | 0.67 | 0 | 0.16 | 2.83 | 1.04 | 0.03 | 3.37
| Analytical results for Ni in OREAS 13c (Certified Value 0.23 wt.%) | [22 empty] | Certified
Ni | Round | Replicate | Lab | Lab | Lab | Lab | Lab | Lab | Lab | Lab | Lab | Lab | Lab | Lab | Lab | Lab | Lab | Lab | Lab | Lab | Lab | Lab |  | 1
| No | No | 01 | 02 | 03 | 04 | 05 | 06 | 07 | 08 | 09 | 10 | 11 | 12 | 13 | 15 | 16 | 18 | 19 | 20 | 21 | 23 |  | wt.%
|  |  | PF*OES/MS | PF*OES | PF*OES | PF*OES | PF*MS | PF*OES | PF*MS | PF*OES | PF*MS | PF*OES | PF*OES/MS | PF*OES | PF*OES | PF*OES | PF*OES/MS | BF*MS | PF*OES | PF*OES/MS | PF*OES | PF*OES |  | 3
3
| 1 | 1 | 0.214 | 0.242 | 0.2281 | 0.243 | 0.2228 | 0.224509069 | 0.223 | 0.238 | 0.224 | 0.247 | 0.234 | 0.2289 | 0.253 | 0.2357 | 0.228 | 0.248 | 0.232574 | 0.228 | 0.23 | 0.2437 |  | 1
| 1 | 2 | 0.21 | 0.24 | 0.2251 | 0.238 | 0.2173 | 0.223608041 | 0.2253 | 0.243 | 0.217 | 0.233 | 0.239 | 0.2278 | 0.243 | 0.2343 | 0.23096 | 0.247 | 0.2311473 | 0.232 | 0.22 | 0.2417 |  | 19
| 1 | 3 | 0.212 | 0.245 | 0.2234 | 0.227 | 0.219 | 0.225583298 | 0.221 | 0.24 | 0.2125 | 0.232 | 0.235 | 0.2227 | 0.237 | 0.2367 | 0.22934 | 0.233 | 0.2273451 | 0.22 | 0.22 | 0.2218 |  | 16
| 1 | 4 | 0.207 | 0.243 | 0.2154 | 0.229 | 0.2228 | 0.227608247 | 0.2248 | 0.238 | 0.2151 | 0.241 | 0.226 | 0.2244 | 0.235 | 0.2348 | 0.23142 | 0.235 | 0.2263781 | 0.218 | 0.22 | 0.2442 |  | 0.2295583
| 1 | 5 | 0.211 | 0.241 | 0.2354 | 0.229 | 0.2223 | 0.225943565 | 0.2268 | 0.236 | 0.2087 | 0.219 | 0.234 | 0.2235 | 0.235 | 0.2337 | 0.23108 | 0.241 | 0.2333356 | 0.232 | 0.22 | 0.2342 |  | 107
| 1 | 6 | 0.209 | 0.24 | 0.2252 | 0.229 | 0.2201 | 0.228092744 | 0.225 | 0.23 | 0.2124 | 0.226 | 0.225 | 0.2309 | 0.242 | 0.2456 | 0.22971 | 0.251 | 0.2295633 | 0.225 | 0.23 | 0.2337
| Mean |  | 0.2105 | 0.2418333 | 0.2254333 | 0.2325 | 0.2207167 | 0.2258908 | 0.2243167 | 0.2375 | 0.21495 | 0.233 | 0.2321667 | 0.2263667 | 0.2408333 | 0.2368 | 0.230085 | 0.2425 | 0.2300572 | 0.2258333 | 0.2233333 | 0.23655
| Median |  | 0.2105 | 0.2415 | 0.22515 | 0.229 | 0.2212 | 0.2257634315 | 0.2249 | 0.238 | 0.2138 | 0.2325 | 0.234 | 0.2261 | 0.2395 | 0.23525 | 0.230335 | 0.244 | 0.2303553 | 0.2265 | 0.22 | 0.23795
| Std Dev. |  | 0.002428992 | 0.00194079 | 0.006502512 | 0.006442049 | 0.002288595 | 0.001732957 | 0.002028218 | 0.004370355 | 0.005247761 | 0.01005982 | 0.005492419 | 0.00330313 | 0.006882345 | 0.004438919 | 0.001310019 | 0.007368853 | 0.002807344 | 0.005946988 | 0.005163978 | 0.008571756
| Rel.Std.Dev. |  | 1.154% | 0.8025% | 2.884% | 2.771% | 1.037% | 0.7672% | 0.9042% | 1.84% | 2.441% | 4.318% | 2.366% | 1.459% | 2.858% | 1.875% | 0.5694% | 3.039% | 1.22% | 2.633% | 2.312% | 3.624%
| PDM3 |  | -8.302% | 5.347% | -1.797% | 1.281% | -3.852% | -1.598% | -2.283% | 3.46% | -6.364% | 1.499% | 1.136% | -1.39% | 4.912% | 3.155% | 0.2294% | 5.638% | 0.2173% | -1.623% | -2.712% | 3.046%
| Z-Score (Absolute) |  | 2.16 | 1.3 | 0.51 | 0.27 | 1.03 | 0.46 | 0.63 | 0.82 | 1.67 | 0.32 | 0.23 | 0.41 | 1.19 | 0.74 | 0 | 1.37 | 0 | 0.47 | 0.74 | 0.71
| Analytical results for P2O5 in OREAS 13c (Certified Value 0.393 wt.%) | [22 empty] | Certified
P2O5 | Round | Replicate | Lab | Lab | Lab | Lab | Lab | Lab | Lab | Lab | Lab | Lab | Lab | Lab | [9 empty] | 1
| No | No | 01 | 05 | 06 | 07 | 09 | 12 | 15 | 16 | 17 | 18 | 20 | 23 | [9 empty] | wt.%
|  |  | PF*OES/MS | PF*MS | PF*OES | PF*MS | PF*MS | PF*OES | PF*OES | PF*OES/MS | BF*OES/MS | BF*MS | PF*OES/MS | PF*OES | [9 empty] | 3
3
| 1 | 1 | 0.412 | 0.39851 | 0.38418582 | 0.34557 | 0.37766 | 0.321 | 0.412 | 0.43128 | 0.4284304765 | 0.52 | 0.298 | 0.4102 | [9 empty] | 1
| 1 | 2 | 0.412 | 0.3992 | 0.37918097 | 0.34099 | 0.38705 | 0.321 | 0.412 | 0.43357 | 0.4331442561 | 0.46 | 0.298 | 0.3896 | [9 empty] | 20
| 1 | 3 | 0.412 | 0.4102 | 0.38326918 | 0.31807 | 0.38568 | 0.344 | 0.412 | 0.42784 | 0.4480841591 | 0.48 | 0.298 | 0.3689 | [9 empty] | 16
| 1 | 4 | 0.412 | 0.4079 | 0.38823737 | 0.37238 | 0.38934 | 0.344 | 0.412 | 0.43013 | 0.4204618126 | 0.51 | 0.321 | 0.4056 | [9 empty] | 0.3934037
| 1 | 5 | 0.412 | 0.40699 | 0.38040927 | 0.35703 | 0.37834 | 0.367 | 0.412 | 0.42968 | 0.418966953 | 0.46 | 0.321 | 0.3827 | [9 empty] | 108
| 1 | 6 | 0.412 | 0.39874 | 0.38033594 | 0.35703 | 0.37445 | 0.344 | 0.412 | 0.4283 | 0.4160018401 | 0.47 | 0.321 | 0.3758
| Mean |  | 0.412 | 0.40359 | 0.3826031 | 0.3485117 | 0.3820867 | 0.3401667 | 0.412 | 0.4301333 | 0.4275149 | 0.4833333 | 0.3095 | 0.3888
| Median |  | 0.412 | 0.403095 | 0.381839225 | 0.3513 | 0.38201 | 0.344 | 0.412 | 0.429905 | 0.4244461 | 0.475 | 0.3095 | 0.38615
| Std Dev. |  | 0 | 0.005337213 | 0.003357307 | 0.01847563 | 0.00603505 | 0.01731377 | 0 | 0.002095306 | 0.01192465 | 0.02581989 | 0.01259762 | 0.01638939
| Rel.Std.Dev. |  | 0% | 1.322% | 0.8775% | 5.301% | 1.579% | 5.09% | 0% | 0.4871% | 2.789% | 5.342% | 4.07% | 4.215%
| PDM3 |  | 4.727% | 2.589% | -2.745% | -11.41% | -2.877% | -13.53% | 4.727% | 9.336% | 8.671% | 22.86% | -21.33% | -1.17%
| Z-Score (Absolute) |  | 0.46 | 0.21 | 0.39 | 1.35 | 0.4 | 1.59 | 0.46 | 0.96 | 0.89 | 2.47 | 2.46 | 0.21
| Analytical results for Pb in OREAS 13c (Certified Value 23.2 ppm) | [22 empty] | Certified
Pb | Round | Replicate | Lab | Lab | Lab | Lab | Lab | Lab | Lab | Lab | Lab | Lab | Lab | Lab | Lab | Lab | Lab | Lab | Lab |  |  |  |  | 1
| No | No | 01 | 02 | 03 | 04 | 07 | 08 | 09 | 10 | 12 | 13 | 15 | 16 | 18 | 19 | 20 | 21 | 23 |  |  |  |  | ppm
|  |  | PF*OES/MS | PF*OES | PF*MS | PF*OES | PF*MS | PF*OES | PF*MS | PF*OES | PF*MS | PF*OES | PF*MS | PF*OES/MS | BF*MS | PF*MS | PF*OES/MS | PF*OES | PF*OES |  |  |  |  | 1
1
| 1 | 1 | 21.8 | < 100 | 22 | < 100 | 29 | < 100 | 21 | < 100 | 30 | < 100 | 22 | 17 | 25.7 | < 20 | 25 | < 500 | 24 |  |  |  |  | 1
| 1 | 2 | 22 | 100 | 22 | < 100 | 27 | < 100 | 21 | < 100 | 29 | < 100 | 23 | 16.6 | 24.7 | < 20 | 25 | < 500 | 31 |  |  |  |  | 21
| 1 | 3 | 21.2 | < 100 | 22 | < 100 | 25 | < 100 | 22 | < 100 | 27 | < 100 | 22 | 17.4 | 8.76 | < 20 | 24 | < 500 | 43 |  |  |  |  | 16
| 1 | 4 | 21.2 | < 100 | 22 | < 100 | 26 | < 100 | 25 | < 100 | 29 | < 100 | 23 | 17.4 | 25.1 | < 20 | 24 | < 500 | 37 |  |  |  |  | 23.20074
| 1 | 5 | 21.4 | < 100 | 22 | < 100 | 25 | < 100 | 21 | < 100 | 28 | < 100 | 22 | 16.8 | 24.3 | < 20 | 24 | < 500 | 48 |  |  |  |  | 109
| 1 | 6 | 20.8 | < 100 | 23 | < 100 | 29 | < 100 | 22 | < 100 | 29 | < 100 | 22 | 16.8 | 21.4 | < 20 | 23 | < 500 | 59
| Mean |  | 21.4 | 100 | 22.16667 |  | 26.83333 |  | 22 |  | 28.66667 |  | 22.33333 | 17 | 21.66 |  | 24.16667 |  | 40.33333
| Median |  | 21.3 | 100 | 22 |  | 26.5 |  | 21.5 |  | 29 |  | 22 | 16.9 | 24.5 |  | 24 |  | 40
| Std Dev. |  | 0.438178 |  | 0.4082483 |  | 1.834848 |  | 1.549193 |  | 1.032796 |  | 0.5163978 | 0.334664 | 6.493751 |  | 0.7527727 |  | 12.48466
| Rel.Std.Dev. |  | 2.048% |  | 1.842% |  | 6.838% |  | 7.042% |  | 3.603% |  | 2.312% | 1.969% | 29.98% |  | 3.115% |  | 30.95%
| PDM3 |  | -7.762% | 331% | -4.457% |  | 15.66% |  | -5.175% |  | 23.56% |  | -3.739% | -26.73% | -6.641% |  | 4.163% |  | 73.85%
| Z-Score (Absolute) |  | 0.37 | 2.16 | 0.32 | 1.59 | 0 | 1.59 | 0.33 | 1.59 | 0.13 | 1.59 | 0.31 | 0.67 | 0.35 | 1.15 | 0.18 | 15.3 | 0.93
| Analytical results for Pr in OREAS 13c (Certified Value 7 ppm) | [22 empty] | Certified
Pr | Round | Replicate | Lab | Lab | Lab | Lab | Lab | Lab | Lab | Lab | Lab | Lab | Lab | Lab | [9 empty] | 1
| No | No | 01 | 05 | 06 | 07 | 09 | 11 | 12 | 15 | 16 | 17 | 18 | 20 | [9 empty] | ppm
|  |  | PF*OES/MS | PF*MS | PF*MS | BF*MS | PF*MS | PF*OES/MS | PF*MS | PF*MS | PF*OES/MS | BF*OES/MS | BF*MS | PF*OES/MS | [9 empty] | 2
3
| 1 | 1 | 6.6 | 6 | 7.258708 | 6.96 | 6.46 | 7.11 | 7.06 | 7.02 | 6.62 | 7.147293 | 7.5 | 7.79 | [9 empty] | 1
| 1 | 2 | 6.5 | 7 | 7.329318 | 6.66 | 6.5 | 7.02 | 6.78 | 7.01 | 6.7 | 7.144031 | 7.74 | 7.62 | [9 empty] | #N/A
| 1 | 3 | 6.7 | 7 | 7.281246 | 6.89 | 6.5 | 7.12 | 6.66 | 6.99 | 6.68 | 7.351955 | 7.48 | 7.56 | [9 empty] | 16
| 1 | 4 | 6.6 | 6 | 7.306921 | 7.12 | 6.48 | 7.17 | 6.84 | 7.18 | 6.72 | 7.630675 | 7.12 | 7.63 | [9 empty] | 7.001376
| 1 | 5 | 6.8 | 7 | 7.375054 | 6.86 | 6.63 | 7.02 | 6.81 | 7.11 | 6.56 | 7.204826 | 6.35 | 7.59 | [9 empty] | 110
| 1 | 6 | 6.7 | 6 | 7.368632 | 6.57 | 6.36 | 7.04 | 6.74 | 7.02 | 6.57 | 7.332175 | 7.38 | 7.16
| Mean |  | 6.65 | 6.5 | 7.31998 | 6.843333 | 6.488333 | 7.08 | 6.815 | 7.055 | 6.641667 | 7.301826 | 7.261667 | 7.558333
| Median |  | 6.65 | 6.5 | 7.31812 | 6.875 | 6.49 | 7.075 | 6.795 | 7.02 | 6.65 | 7.2685 | 7.43 | 7.605
| Std Dev. |  | 0.1048809 | 0.5477226 | 0.0467171 | 0.2004661 | 0.08681398 | 0.06228965 | 0.1353144 | 0.07395945 | 0.06823977 | 0.184263 | 0.4895883 | 0.2108475
| Rel.Std.Dev. |  | 1.577% | 8.427% | 0.6382% | 2.929% | 1.338% | 0.8798% | 1.986% | 1.048% | 1.027% | 2.524% | 6.742% | 2.79%
| PDM3 |  | -5.019% | -7.161% | 4.551% | -2.257% | -7.328% | 1.123% | -2.662% | 0.7659% | -5.138% | 4.291% | 3.718% | 7.955%
| Z-Score (Absolute) |  | 1.11 | NA | 0.72 | 0.58 | 1.55 | 0.07 | 0.66 | 0 | 1.13 | 0.67 | 0.56 | 1.38
Results from laboratory 5 were removed due to their 1 ppm reading resolution.
| Analytical results for Rb in OREAS 13c (Certified Value 128 ppm) | [22 empty] | Certified
Rb | Round | Replicate | Lab | Lab | Lab | Lab | Lab | Lab | Lab | Lab | Lab | Lab | Lab | [10 empty] | 1
| No | No | 01 | 03 | 06 | 09 | 12 | 15 | 16 | 17 | 18 | 19 | 20 | [10 empty] | ppm
|  |  | PF*OES/MS | PF*MS | PF*MS | PF*MS | PF*MS | PF*MS | PF*OES/MS | BF*OES/MS | BF*MS | PF*MS | PF*OES/MS | [10 empty] | 0
0
| 1 | 1 | 114 | 125.1 | 129.670335 | 109 | 132 | 127 | 112.2 | 125.1051 | 127 | 127.13 | 139 | [10 empty] | 1
| 1 | 2 | 113 | 125.3 | 129.4334815 | 108 | 125 | 129 | 114.3 | 132.0502 | 123 | 128.6149 | 132 | [10 empty] | #N/A
| 1 | 3 | 112 | 125.5 | 129.574495 | 109 | 126 | 128 | 112.6 | 127.2169 | 126 | 124.87 | 135 | [10 empty] | 16
| 1 | 4 | 113 | 129 | 129.426975 | 108 | 126 | 128 | 114.2 | 131.0964 | 129 | 127.4556 | 134 | [10 empty] | 128.1473
| 1 | 5 | 114 | 128.6 | 130.008175 | 110 | 129 | 130 | 111.7 | 128.6882 | 121 | 125.4123 | 135 | [10 empty] | 111
| 1 | 6 | 120 | 129.7 | 129.480575 | 108 | 124 | 131 | 111.9 | 128.9422 | 124 | 124.2935 | 126
| Mean |  | 114.3333 | 127.2 | 129.599 | 108.6667 | 127 | 128.8333 | 112.8167 | 128.8498 | 125 | 126.296 | 133.5
| Median |  | 113.5 | 127.05 | 129.527535 | 108.5 | 126 | 128.5 | 112.4 | 128.8152 | 125 | 126.2711 | 134.5
| Std Dev. |  | 2.875181 | 2.11471 | 0.2209646 | 0.8164966 | 2.966479 | 1.47196 | 1.151376 | 2.530327 | 2.898275 | 1.687701 | 4.32435
| Rel.Std.Dev. |  | 2.515% | 1.663% | 0.1705% | 0.7514% | 2.336% | 1.143% | 1.021% | 1.964% | 2.319% | 1.336% | 3.239%
| PDM3 |  | -10.78% | -0.7392% | 1.133% | -15.2% | -0.8953% | 0.5354% | -11.96% | 0.5482% | -2.456% | -1.445% | 4.177%
| Z-Score (Absolute) |  | 4.27 | 0.07 | 0.88 | 6.18 | 0 | 0.62 | 4.78 | 0.62 | 0.67 | 0.24 | 2.19
| Analytical results for Re in OREAS 13c (Indicative Value < 0.1 ppm) | [22 empty] | Indicative
Re | Round | Replicate | Lab | Lab | Lab | Lab | Lab | [16 empty] | 1
| No | No | 03 | 12 | 16 | 17 | 19 | [16 empty] | ppm
|  |  | PF*MS | PF*MS | PF*OES/MS | BF*OES/MS | PF*MS | [16 empty] | 2
2
| 1 | 1 | < 0.1 | < 0.05 | < 0.002 | < 0.01 | < 0.1 | [16 empty] | 1
| 1 | 2 | < 0.1 | < 0.05 | < 0.002 | < 0.01 | < 0.1 | [16 empty] | 8
| 1 | 3 | < 0.1 | < 0.05 | < 0.002 | < 0.01 | < 0.1 | [16 empty] | 16
| 1 | 4 | < 0.1 | < 0.05 | < 0.002 | < 0.01 | < 0.1 | [16 empty] | < 0.1
| 1 | 5 | < 0.1 | < 0.05 | < 0.002 | < 0.01 | < 0.1 | [16 empty] | 16
| 1 | 6 | < 0.1 | < 0.05 | < 0.002 | < 0.01 | < 0.1
Mean
Median
Std Dev.
Rel.Std.Dev.
PDM3
| Z-Score (Absolute) |  | NA | NA | NA | NA | NA
| Analytical results for S in OREAS 13c (Certified Value 0.743 wt.%) | [22 empty] | Certified
S | Round | Replicate | Lab | Lab | Lab | Lab | Lab | Lab | Lab | Lab | Lab | Lab | Lab | Lab | Lab | Lab | Lab | [6 empty] | 1
| No | No | 01 | 02 | 03 | 04 | 05 | 06 | 07 | 08 | 10 | 11 | 12 | 13 | 16 | 19 | 20 | [6 empty] | wt.%
|  |  | PF*OES/MS | PF*OES | PF*OES | PF*OES | PF*MS | PF*OES | PF*MS | PF*OES | PF*OES | PF*OES/MS | PF*OES | PF*OES | PF*OES/MS | PF*OES | PF*OES/MS | [6 empty] | 3
3
| 1 | 1 | 0.76 | 0.75 | 0.73 | 0.77 | 0.723 | 0.74099983 | 0.73 | 0.76 | 0.81 | 0.83 | 0.75 | 0.79 | 0.71 | 0.732058 | 0.69 | [6 empty] | 1
| 1 | 2 | 0.75 | 0.69 | 0.74 | 0.75 | 0.7101 | 0.74338352 | 0.74 | 0.79 | 0.75 | 0.82 | 0.76 | 0.81 | 0.72 | 0.7314608 | 0.71 | [6 empty] | 14
| 1 | 3 | 0.74 | 0.67 | 0.73 | 0.73 | 0.7158 | 0.74157705 | 0.75 | 0.76 | 0.77 | 0.83 | 0.75 | 0.79 | 0.71 | 0.7247673 | 0.7 | [6 empty] | 16
| 1 | 4 | 0.73 | 0.58 | 0.73 | 0.73 | 0.7265 | 0.74271556 | 0.74 | 0.76 | 0.77 | 0.82 | 0.76 | 0.77 | 0.71 | 0.7295422 | 0.7 | [6 empty] | 0.7425845
| 1 | 5 | 0.75 | 0.63 | 0.75 | 0.74 | 0.7225 | 0.74286877 | 0.74 | 0.75 | 0.79 | 0.85 | 0.75 | 0.79 | 0.72 | 0.7441866 | 0.68 | [6 empty] | 112
| 1 | 6 | 0.75 | 0.63 | 0.74 | 0.74 | 0.7202 | 0.74185693 | 0.74 | 0.74 | 0.76 | 0.84 | 0.76 | 0.78 | 0.7 | 0.7480708 | 0.72
| Mean |  | 0.7466667 | 0.6583333 | 0.7366667 | 0.7433333 | 0.7196833 | 0.74223361 | 0.74 | 0.76 | 0.775 | 0.8316667 | 0.755 | 0.7883333 | 0.7116667 | 0.7350143 | 0.7
| Median |  | 0.75 | 0.65 | 0.735 | 0.74 | 0.72135 | 0.742286245 | 0.74 | 0.76 | 0.77 | 0.83 | 0.755 | 0.79 | 0.71 | 0.7317594 | 0.7
| Std Dev. |  | 0.01032796 | 0.05879342 | 0.008164966 | 0.01505545 | 0.005875174 | 0.000900352 | 0.006324555 | 0.0167332 | 0.02167948 | 0.01169045 | 0.005477226 | 0.0132916 | 0.007527727 | 0.009065477 | 0.01414214
| Rel.Std.Dev. |  | 1.383% | 8.931% | 1.108% | 2.025% | 0.8164% | 0.1213% | 0.8547% | 2.202% | 2.797% | 1.406% | 0.7255% | 1.686% | 1.058% | 1.233% | 2.02%
| PDM3 |  | 0.5497% | -11.35% | -0.7969% | 0.1008% | -3.084% | -0.04725% | -0.348% | 2.345% | 4.365% | 12% | 1.672% | 6.161% | -4.164% | -1.019% | -5.735%
| Z-Score (Absolute) |  | 0.17 | 3.18 | 0.21 | 0.04 | 0.86 | 0 | 0.08 | 0.67 | 1.24 | 3.39 | 0.48 | 1.75 | 1.16 | 0.27 | 1.6
| Analytical results for Sb in OREAS 13c (Certified Value 0.68 ppm) | [22 empty] | Certified
Sb | Round | Replicate | Lab | Lab | Lab | Lab | Lab | Lab | Lab | Lab | Lab | Lab | Lab | [10 empty] | 1
| No | No | 01 | 03 | 07 | 09 | 12 | 15 | 16 | 18 | 19 | 20 | 23 | [10 empty] | ppm
|  |  | PF*OES/MS | PF*MS | PF*MS | PF*MS | PF*MS | PF*MS | PF*OES/MS | BF*MS | PF*MS | PF*OES/MS | PF*OES | [10 empty] | 2
2
| 1 | 1 | < 2 | < 0.5 | 10 | < 0.5 | 0.9 | 0.6 | 0.54 | 2 | 0.5367955 | 1 | 79 | [10 empty] | 1
| 1 | 2 | < 2 | < 0.5 | 10 | 0.5 | 0.9 | 0.6 | 0.54 | < 1 | 0.6946331 | < 1 | 78 | [10 empty] | #N/A
| 1 | 3 | < 2 | < 0.5 | 10 | < 0.5 | 0.8 | 0.6 | 0.54 | 1 | 0.6627383 | < 1 | 90 | [10 empty] | 16
| 1 | 4 | < 2 | 0.6 | 9 | < 0.5 | 0.9 | 0.6 | 0.54 | 2 | 0.5179335 | 1 | 92 | [10 empty] | 0.6766693
| 1 | 5 | < 2 | 0.7 | 9 | 0.5 | 0.9 | 0.6 | 0.53 | 1 | 0.6373791 | < 1 | 92 | [10 empty] | 113
| 1 | 6 | < 2 | 0.6 | 9 | < 0.5 | 0.8 | 0.6 | 0.53 | < 1 | 0.5506322 | < 1 | 73
| Mean |  |  | 0.6333333 | 9.5 | 0.5 | 0.8666667 | 0.6 | 0.5366667 | 1.5 | 0.6000186 | 1 | 84
| Median |  |  | 0.6 | 9.5 | 0.5 | 0.9 | 0.6 | 0.54 | 1.5 | 0.5940056 | 1 | 84.5
| Std Dev. |  |  | 0.05773503 | 0.5477226 | 0 | 0.05163978 | 0 | 0.005163978 | 0.5773503 | 0.07410212 | 0 | 8.318654
| Rel.Std.Dev. |  |  | 9.116% | 5.766% | 0% | 5.958% | 0% | 0.9622% | 38.49% | 12.35% | 0% | 9.903%
| PDM3 |  |  | -6.404% | 1304% | -26.11% | 28.08% | -11.33% | -20.69% | 121.7% | -11.33% | 47.78% | 12314%
| Z-Score (Absolute) |  | 1 | 0.67 | 26.47 | 1 | 0.6 | 0.2 | 0.39 | 1.5 | 0.2 | 0 | 249.74
| Analytical results for Sc in OREAS 13c (Certified Value 23.8 ppm) | [22 empty] | Certified
Sc | Round | Replicate | Lab | Lab | Lab | Lab | Lab | Lab | Lab | Lab | Lab | Lab | Lab | Lab | [9 empty] | 1
| No | No | 03 | 05 | 07 | 09 | 12 | 15 | 16 | 17 | 18 | 19 | 20 | 23 | [9 empty] | ppm
|  |  | PF*OES | PF*MS | PF*MS | PF*MS | PF*OES | PF*OES | PF*OES/MS | BF*OES/MS | BF*MS | PF*OES | PF*OES/MS | PF*OES | [9 empty] | 1
2
| 1 | 1 | 23 | 23 | 25 | 23 | 24 | 26 | 26.8 | 22.00304 | 25 | 21.73821 | 26 | 22 | [9 empty] | 1
| 1 | 2 | 23 | 23 | 24 | 24 | 23 | 26 | 26.7 | 22.54249 | 24 | 23.14616 | 25 | 21 | [9 empty] | #N/A
| 1 | 3 | 23 | 23 | 22 | 24 | 24 | 26 | 26.5 | 22.73355 | 24 | 22.29026 | 26 | 19 | [9 empty] | 16
| 1 | 4 | 22 | 23 | 26 | 24 | 25 | 27 | 26.5 | 22.64737 | 25 | 21.6673 | 26 | 21 | [9 empty] | 23.81902
| 1 | 5 | 24 | 23 | 23 | 23 | 24 | 26 | 26.7 | 22.30087 | 24 | 23.22454 | 26 | 21 | [9 empty] | 114
| 1 | 6 | 23 | 23 | 23 | 23 | 24 | 26 | 26.6 | 22.41362 | 24 | 23.46196 | 26 | 19
| Mean |  | 23 | 23 | 23.83333 | 23.5 | 24 | 26.16667 | 26.63333 | 22.44016 | 24.33333 | 22.58807 | 25.83333 | 20.5
| Median |  | 23 | 23 | 23.5 | 23.5 | 24 | 26 | 26.65 | 22.47805 | 24 | 22.71821 | 26 | 21
| Std Dev. |  | 0.6324555 | 0 | 1.47196 | 0.5477226 | 0.6324555 | 0.4082483 | 0.121106 | 0.2648252 | 0.5163978 | 0.7923392 | 0.4082483 | 1.224745
| Rel.Std.Dev. |  | 2.75% | 0% | 6.176% | 2.331% | 2.635% | 1.56% | 0.4547% | 1.18% | 2.122% | 3.508% | 1.58% | 5.974%
| PDM3 |  | -3.439% | -3.439% | 0.0601% | -1.339% | 0.7598% | 9.856% | 11.82% | -5.789% | 2.159% | -5.168% | 8.457% | -13.93%
| Z-Score (Absolute) |  | 0.52 | 0.52 | 0.13 | 0.13 | 0.26 | 1.93 | 2.29 | 0.95 | 0.52 | 0.83 | 1.67 | 2.45
| Analytical results for Se in OREAS 13c (Certified Value < 20 ppm) | [22 empty] | Certified
Se | Round | Replicate | Lab | Lab | Lab | Lab | Lab | Lab | Lab | [14 empty] | 1
| No | No | 01 | 03 | 12 | 16 | 18 | 19 | 20 | [14 empty] | ppm
|  |  | PF*OES/MS | PF*MS | PF*MS | PF*OES/MS | BF*MS | PF*MS | PF*OES/MS | [14 empty] | 1
1
| 1 | 1 | < 8 | < 20 | < 50 | 3 | 14 | < 20 | < 5 | [14 empty] | 1
| 1 | 2 | < 8 | < 20 | < 50 | 3 | 4 | < 20 | < 5 | [14 empty] | #N/A
| 1 | 3 | < 8 | < 20 | < 50 | 3 | 26 | < 20 | < 5 | [14 empty] | 16
| 1 | 4 | < 8 | < 20 | < 50 | 3 | 9 | < 20 | < 5 | [14 empty] | < 20
| 1 | 5 | < 8 | < 20 | < 50 | 3 | 25 | < 20 | < 5 | [14 empty] | 115
| 1 | 6 | < 8 | < 20 | < 50 | 3 | 30 | < 20 | < 5
| Mean |  |  |  |  | 3 | 18
| Median |  |  |  |  | 3 | 19.5
| Std Dev. |  |  |  |  | 0 | 10.48809
| Rel.Std.Dev. |  |  |  |  | 0% | 58.27%
PDM3
| Z-Score (Absolute) |  | 0.58 | 0 | 1.44 | 0.67 | 0.77 | 0 | 0.72
| Analytical results for SiO2 in OREAS 13c (Certified Value 50.68 wt.%) | [22 empty] | Certified
SiO2 | Round | Replicate | Lab | Lab | Lab | Lab | Lab | Lab | Lab | Lab | Lab | Lab | Lab | Lab | Lab | Lab | Lab | Lab | Lab | Lab |  |  |  | 1
| No | No | 01 | 02 | 03 | 04 | 06 | 08 | 10 | 12 | 13 | 15 | 16 | 17 | 18 | 19 | 20 | 21 | 22 | 23 |  |  |  | wt.%
|  |  | PF*OES/MS | PF*OES | PF*OES | PF*OES | PF*OES | PF*OES | PF*OES | PF*OES | PF*OES | PF*OES | PF*OES/MS | BF*OES/MS | BF*MS | PF*OES | PF*OES/MS | PF*OES | PF*OES/MS | PF*OES |  |  |  | 2
3
| 1 | 1 | 48.774 | 55 | 51.55 | 55.2 | 61.1096194 | 50.5 | 56.7 | 43.85 | 52.4 | 52.62 | 50.25 | 51.56189482 | 48.6 | 46.97453178 | 50.7 | 50.057 | 51.548 | 49.3364 |  |  |  | 1
| 1 | 2 | 48.988 | 54.5 | 50.91 | 54.5 | 60.5071351 | 50.3 | 54.3 | 43.64 | 52.8 | 52.41 | 49.92 | 53.31508532 | 46.5 | 46.5910476 | 50.49 | 49.843 | 51.391 | 49.0005 |  |  |  | 15
| 1 | 3 | 47.918 | 56 | 50.27 | 53.9 | 60.3990627 | 50.9 | 55.6 | 45.14 | 52 | 52.41 | 50.32 | 50.56987155 | 47.8 | 47.83014818 | 50.7 | 50.057 |  | 46.6153 |  |  |  | 16
| 1 | 4 | 48.346 | 55.8 | 50.7 | 53.7 | 60.4911339 | 50.7 | 54.3 | 45.35 | 51.8 | 52.41 | 50.22 | 51.36395 | 48 | 47.0293745 | 50.49 | 49.629 |  | 50.0658 |  |  |  | 50.68174
| 1 | 5 | 48.774 | 55.8 | 53.48 | 53.9 | 60.9340338 | 51.1 | 51.6 | 46.85 | 52.2 | 52.2 | 49.63 | 52.30123821 | 47.1 | 48.20732016 | 50.27 | 49.416 |  | 47.8967 |  |  |  | 116
| 1 | 6 | 48.988 | 55.2 | 51.77 | 54.1 | 60.1251595 | 50.5 | 53.5 | 47.06 | 53.3 | 51.98 | 50.06 | 50.7088542 | 47.9 | 46.23499915 | 50.91 | 49.843 |  | 47.9181
| Mean |  | 48.63133 | 55.38333 | 51.44667 | 54.21667 | 60.5943574 | 50.66667 | 54.33333 | 45.315 | 52.41667 | 52.33833 | 50.06667 | 51.63682 | 47.65 | 47.14457 | 50.59333 | 49.8075 | 51.4695 | 48.47213
| Median |  | 48.774 | 55.5 | 51.23 | 54 | 60.4991345 | 50.6 | 54.3 | 45.245 | 52.3 | 52.41 | 50.14 | 51.46292241 | 47.85 | 47.00195314 | 50.595 | 49.843 | 51.4695 | 48.4593
| Std Dev. |  | 0.4208062 | 0.5810909 | 1.138397 | 0.5528713 | 0.3626085 | 0.294392 | 1.753473 | 1.441177 | 0.5528713 | 0.2201288 | 0.2582763 | 1.033208 | 0.7395945 | 0.7450295 | 0.2231293 | 0.2498622 | 0.1110158 | 1.237078
| Rel.Std.Dev. |  | 0.8653% | 1.049% | 2.213% | 1.02% | 0.5984% | 0.581% | 3.227% | 3.18% | 1.055% | 0.4206% | 0.5159% | 2.001% | 1.552% | 1.58% | 0.441% | 0.5017% | 0.2157% | 2.552%
| PDM3 |  | -4.046% | 9.277% | 1.509% | 6.975% | 19.56% | -0.02973% | 7.205% | -10.59% | 3.423% | 3.269% | -1.214% | 1.884% | -5.982% | -6.979% | -0.1744% | -1.725% | 1.554% | -4.36%
| Z-Score (Absolute) |  | 0.86 | 1.54 | 0.14 | 1.13 | 3.4 | 0.14 | 1.17 | 2.05 | 0.48 | 0.46 | 0.35 | 0.21 | 1.21 | 1.39 | 0.17 | 0.45 | 0.15 | 0.92
| Analytical results for Sm in OREAS 13c (Certified Value 5.82 ppm) | [22 empty] | Certified
Sm | Round | Replicate | Lab | Lab | Lab | Lab | Lab | Lab | Lab | Lab | Lab | Lab | Lab | Lab | [9 empty] | 1
| No | No | 01 | 05 | 06 | 07 | 09 | 11 | 12 | 15 | 16 | 17 | 18 | 20 | [9 empty] | ppm
|  |  | PF*OES/MS | PF*MS | PF*MS | BF*MS | PF*MS | PF*OES/MS | PF*MS | PF*MS | PF*OES/MS | BF*OES/MS | BF*MS | PF*OES/MS | [9 empty] | 2
3
| 1 | 1 | 5.9 | 5 | 5.802711 | 5.07 | 5.5 | 6.1 | 6.1 | 5.8 | 5.81 | 5.815432 | 5.62 | 6.8 | [9 empty] | 1
| 1 | 2 | 5.8 | 6 | 5.753622 | 5.19 | 5.5 | 5.9 | 6 | 5.8 | 5.78 | 6.384732 | 6.53 | 6.5 | [9 empty] | #N/A
| 1 | 3 | 5.9 | 6 | 5.820298 | 5.2 | 5.5 | 6 | 5.6 | 5.9 | 5.83 | 6.120971 | 5.32 | 6.6 | [9 empty] | 16
| 1 | 4 | 5.7 | 5 | 5.702281 | 5.75 | 5.5 | 6.2 | 6 | 5.8 | 5.83 | 5.859771 | 5.11 | 6.6 | [9 empty] | 5.816504
| 1 | 5 | 5.8 | 6 | 5.770711 | 5.21 | 5.6 | 6.1 | 5.9 | 5.8 | 5.8 | 6.031543 | 5.95 | 6.5 | [9 empty] | 117
| 1 | 6 | 5.7 | 5 | 5.654676 | 5.96 | 5.5 | 6.2 | 5.7 | 5.7 | 5.75 | 5.78449 | 5.76 | 6.3
| Mean |  | 5.8 | 5.5 | 5.750717 | 5.396667 | 5.516667 | 6.083333 | 5.883333 | 5.8 | 5.8 | 5.99949 | 5.715 | 6.55
| Median |  | 5.8 | 5.5 | 5.762167 | 5.205 | 5.5 | 6.1 | 5.95 | 5.8 | 5.805 | 5.945657 | 5.69 | 6.55
| Std Dev. |  | 0.08944272 | 0.5477226 | 0.06248658 | 0.3647282 | 0.04082483 | 0.1169045 | 0.194079 | 0.06324555 | 0.03098387 | 0.2297044 | 0.5005097 | 0.1643168
| Rel.Std.Dev. |  | 1.542% | 9.959% | 1.087% | 6.758% | 0.74% | 1.922% | 3.299% | 1.09% | 0.5342% | 3.829% | 8.758% | 2.509%
| PDM3 |  | -0.2838% | -5.441% | -1.131% | -7.218% | -5.155% | 4.587% | 1.149% | -0.2838% | -0.2838% | 3.146% | -1.745% | 12.61%
| Z-Score (Absolute) |  | 0 | NA | 0.39 | 3.2 | 2.25 | 2.25 | 0.66 | 0 | 0 | 1.58 | 0.67 | 5.95
Results from laboratory 5 were removed due to their 1 ppm reading resolution.
| Analytical results for Sn in OREAS 13c (Certified Value 4.73 ppm) | [22 empty] | Certified
Sn | Round | Replicate | Lab | Lab | Lab | Lab | Lab | Lab | Lab | Lab | Lab | Lab | Lab | Lab | [9 empty] | 1
| No | No | 01 | 03 | 05 | 07 | 09 | 12 | 15 | 16 | 17 | 18 | 19 | 20 | [9 empty] | ppm
|  |  | PF*OES/MS | PF*MS | PF*MS | PF*MS | PF*MS | PF*MS | PF*MS | PF*OES/MS | BF*OES/MS | BF*MS | PF*MS | PF*OES/MS | [9 empty] | 2
2
| 1 | 1 | 4 | < 100 | < 20 | 12 | < 5 | < 10 | 5 | 3.8 | 4.492021 | 4 | < 100 | 7 | [9 empty] | 1
| 1 | 2 | 4 | < 100 | < 20 | 13 | < 5 | < 10 | 5 | 3.9 | 4.861637 | 4 | < 100 | 7 | [9 empty] | 16
| 1 | 3 | 3.8 | < 100 | < 20 | 13 | < 5 | < 10 | 5 | 4 | 4.728356 | 3.6 | < 100 | 7 | [9 empty] | 16
| 1 | 4 | 3.8 | < 100 | < 20 | 13 | < 5 | < 10 | 5 | 4 | 4.697551 | 4.1 | < 100 | 7 | [9 empty] | 4.731552
| 1 | 5 | 3.9 | < 100 | < 20 | 12 | < 5 | < 10 | 5 | 3.8 | 4.51988 | 4.4 | < 100 | 7 | [9 empty] | 118
| 1 | 6 | 4 | < 100 | < 20 | 12 | < 5 | < 10 | 5 | 3.9 | 4.73642 | 4.3 | < 100 | 6
| Mean |  | 3.916667 |  |  | 12.5 |  |  | 5 | 3.9 | 4.672644 | 4.066667 |  | 6.833333
| Median |  | 3.95 |  |  | 12.5 |  |  | 5 | 3.9 | 4.712953 | 4.05 |  | 7
| Std Dev. |  | 0.09831921 |  |  | 0.5477226 |  |  | 0 | 0.08944272 | 0.141047 | 0.2804758 |  | 0.4082483
| Rel.Std.Dev. |  | 2.51% |  |  | 4.382% |  |  | 0% | 2.293% | 3.019% | 6.897% |  | 5.974%
| PDM3 |  | -17.22% |  |  | 164.2% |  |  | 5.674% | -17.57% | -1.245% | -14.05% |  | 44.42%
| Z-Score (Absolute) |  | 0.5 | 20.69 | 2.3 | 3.45 | 1.15 | 0 | 0 | 0.51 | 0.15 | 0.43 | 20.69 | 0.84
| Analytical results for Sr in OREAS 13c (Certified Value 506 ppm) | [22 empty] | Certified
Sr | Round | Replicate | Lab | Lab | Lab | Lab | Lab | Lab | Lab | Lab | Lab | Lab | Lab | Lab | Lab | Lab | [7 empty] | 1
| No | No | 01 | 03 | 05 | 06 | 07 | 09 | 12 | 15 | 16 | 17 | 18 | 19 | 20 | 23 | [7 empty] | ppm
|  |  | PF*OES/MS | PF*MS | PF*MS | PF*OES | PF*MS | PF*MS | PF*MS | PF*OES | PF*OES/MS | BF*OES/MS | BF*MS | PF*MS | PF*OES/MS | PF*OES | [7 empty] | 0
0
| 1 | 1 | 502 | 494 | 438 | 500.657505 | 519 | 443 | 505 | 513 | 490.5 | 514.548 | 516 | 522.4792 | 510 | 512 | [7 empty] | 1
| 1 | 2 | 496 | 489 | 432 | 513.733305 | 520 | 455 | 489 | 510 | 492.8 | 526.7062 | 492 | 516.9523 | 507 | 498 | [7 empty] | 17
| 1 | 3 | 501 | 496 | 439 | 502.76907 | 504 | 457 | 500 | 511 | 487 | 514.818 | 498 | 511.7367 | 500 | 458 | [7 empty] | 16
| 1 | 4 | 492 | 501 | 444 | 521.1282 | 515 | 451 | 500 | 510 | 490.5 | 516.6166 | 512 | 514.3976 | 504 | 505 | [7 empty] | 505.7216
| 1 | 5 | 492 | 499 | 441 | 524.370645 | 526 | 451 | 499 | 509 | 491.4 | 527.917 | 493 | 522.0767 | 491 | 486 | [7 empty] | 119
| 1 | 6 | 517 | 513 | 439 | 504.244515 | 506 | 454 | 495 | 508 | 494.3 | 510.1662 | 497 | 521.6355 | 526 | 451
| Mean |  | 500 | 498.6667 | 438.8333 | 511.15054 | 515 | 451.8333 | 498 | 510.1667 | 491.0833 | 518.462 | 501.3333 | 518.213 | 506.3333 | 485
| Median |  | 498.5 | 497.5 | 439 | 508.98891 | 517 | 452.5 | 499.5 | 510 | 490.95 | 515.7173 | 497.5 | 519.2939 | 505.5 | 492
| Std Dev. |  | 9.359487 | 8.164966 | 3.970726 | 10.09001 | 8.532292 | 4.91596 | 5.440588 | 1.722401 | 2.479852 | 7.185897 | 10.15218 | 4.537225 | 11.67333 | 25.2349
| Rel.Std.Dev. |  | 1.872% | 1.637% | 0.9048% | 1.974% | 1.657% | 1.088% | 1.092% | 0.3376% | 0.505% | 1.386% | 2.025% | 0.8756% | 2.305% | 5.203%
| PDM3 |  | -1.131% | -1.395% | -13.23% | 1.074% | 1.835% | -10.66% | -1.527% | 0.879% | -2.895% | 2.519% | -0.8677% | 2.47% | 0.121% | -4.097%
| Z-Score (Absolute) |  | 0.04 | 0.13 | 4.16 | 0.7 | 0.96 | 3.28 | 0.18 | 0.64 | 0.64 | 1.2 | 0.04 | 1.18 | 0.38 | 1.05
| Analytical results for Ta in OREAS 13c (Certified Value 0.58 ppm) | [22 empty] | Certified
Ta | Round | Replicate | Lab | Lab | Lab | Lab | Lab | Lab | Lab | Lab | Lab | Lab | Lab | Lab | [9 empty] | 1
| No | No | 01 | 03 | 05 | 07 | 09 | 12 | 15 | 16 | 17 | 18 | 19 | 20 | [9 empty] | ppm
|  |  | PF*OES/MS | PF*MS | PF*MS | PF*MS | PF*MS | PF*MS | PF*MS | PF*OES/MS | BF*OES/MS | BF*MS | PF*MS | PF*OES/MS | [9 empty] | 2
2
| 1 | 1 | 0.3 | 0.6 | < 10 | < 5 | < 10 | 0.8 | 0.5 | 0.57 | 0.5857969 | 0.5 | 0.6762894 | 0.5 | [9 empty] | 1
| 1 | 2 | < 0.2 | 0.6 | < 10 | < 5 | < 10 | 0.6 | 0.6 | 0.59 | 0.5857629 | 0.47 | 0.4687767 | < 0.5 | [9 empty] | #N/A
| 1 | 3 | < 0.2 | 0.6 | < 10 | < 5 | < 10 | 0.6 | 0.7 | 0.56 | 0.5600621 | 0.45 | 0.5716975 | < 0.5 | [9 empty] | 16
| 1 | 4 | < 0.2 | 0.6 | < 10 | < 5 | < 10 | 0.6 | 0.6 | 0.58 | 0.5238528 | 0.62 | 0.8449513 | < 0.5 | [9 empty] | 0.5827395
| 1 | 5 | < 0.2 | 0.6 | < 10 | < 5 | < 10 | 2 | 0.6 | 0.55 | 0.6242807 | 0.5 | 0.5923697 | < 0.5 | [9 empty] | 120
| 1 | 6 | 0.2 | 0.7 | < 10 | < 5 | < 10 | 0.7 | 0.5 | 0.56 | 0.562379 | 0.46 | 0.8052759 | < 0.5
| Mean |  | 0.25 | 0.6166667 |  |  |  | 0.8833333 | 0.5833333 | 0.5683333 | 0.5736891 | 0.5 | 0.6598934 | 0.5
| Median |  | 0.25 | 0.6 |  |  |  | 0.65 | 0.6 | 0.565 | 0.5740709 | 0.485 | 0.6343295 | 0.5
| Std Dev. |  | 0.07071068 | 0.04082483 |  |  |  | 0.5528713 | 0.07527727 | 0.0147196 | 0.03361294 | 0.06228965 | 0.1445786
| Rel.Std.Dev. |  | 28.28% | 6.62% |  |  |  | 62.59% | 12.9% | 2.59% | 5.859% | 12.46% | 21.91%
| PDM3 |  | -57.1% | 5.822% |  |  |  | 51.58% | 0.1019% | -2.472% | -1.553% | -14.2% | 13.24% | -14.2%
| Z-Score (Absolute) |  | 1.58 | 0.06 | 15.48 | 6.68 | 15.48 | 1 | 0.06 | 0.11 | 0.09 | 0.35 | 0.21 | 1.08
| Analytical results for Tb in OREAS 13c (Certified Value 0.73 ppm) | [22 empty] | Certified
Tb | Round | Replicate | Lab | Lab | Lab | Lab | Lab | Lab | Lab | Lab | Lab | Lab | Lab | Lab | [9 empty] | 1
| No | No | 01 | 05 | 06 | 07 | 09 | 11 | 12 | 15 | 16 | 17 | 18 | 20 | [9 empty] | ppm
|  |  | PF*OES/MS | PF*MS | PF*MS | BF*MS | PF*MS | PF*OES/MS | PF*MS | PF*MS | PF*OES/MS | BF*OES/MS | BF*MS | PF*OES/MS | [9 empty] | 2
3
| 1 | 1 | 0.7 | < 3 | 0.6336216 | 0.74 | 0.58 | 0.77 | 0.75 | 0.73 | 0.68 | 0.7141538 | 0.74 | 0.81 | [9 empty] | 1
| 1 | 2 | 0.7 | < 3 | 0.6153583 | 0.82 | 0.65 | 0.76 | 0.73 | 0.73 | 0.71 | 0.7719154 | 0.68 | 0.8 | [9 empty] | #N/A
| 1 | 3 | 0.7 | < 3 | 0.6373464 | 0.76 | 0.64 | 0.76 | 0.71 | 0.72 | 0.69 | 0.6876747 | 0.75 | 0.8 | [9 empty] | 16
| 1 | 4 | 0.7 | < 3 | 0.6200276 | 0.55 | 0.63 | 0.76 | 0.71 | 0.75 | 0.7 | 0.7127539 | 0.67 | 0.78 | [9 empty] | 0.7305494
| 1 | 5 | 0.7 | < 3 | 0.6519942 | 0.88 | 0.64 | 0.73 | 0.72 | 0.71 | 0.68 | 0.7503377 | 0.72 | 0.79 | [9 empty] | 121
| 1 | 6 | 0.7 | < 3 | 0.6352159 | 0.69 | 0.61 | 0.74 | 0.7 | 0.72 | 0.69 | 0.7078307 | 0.77 | 0.73
| Mean |  | 0.7 |  | 0.6322607 | 0.74 | 0.625 | 0.7533333 | 0.72 | 0.7266667 | 0.6916667 | 0.724111 | 0.7216667 | 0.785
| Median |  | 0.7 |  | 0.6344188 | 0.75 | 0.635 | 0.76 | 0.715 | 0.725 | 0.69 | 0.7134539 | 0.73 | 0.795
| Std Dev. |  | 1.216188e-16 |  | 0.01312402 | 0.1140175 | 0.02588436 | 0.01505545 | 0.01788854 | 0.0136626 | 0.01169045 | 0.03096411 | 0.03970726 | 0.02880972
| Rel.Std.Dev. |  | 1.737e-14% |  | 2.076% | 15.41% | 4.141% | 1.999% | 2.485% | 1.88% | 1.69% | 4.276% | 5.502% | 3.67%
| PDM3 |  | -4.182% |  | -13.45% | 1.294% | -14.45% | 3.119% | -1.444% | -0.5315% | -5.322% | -0.8813% | -1.216% | 7.453%
| Z-Score (Absolute) |  | 0.58 | 19.65 | 2.29 | 0.43 | 2.48 | 0.77 | 0.07 | 0.1 | 0.79 | 0.03 | 0.03 | 1.57
| Analytical results for Te in OREAS 13c (Certified Value < 1 ppm) | [22 empty] | Certified
Te | Round | Replicate | Lab | Lab | Lab | Lab | Lab | Lab | Lab | Lab | Lab | [12 empty] | 1
| No | No | 01 | 03 | 07 | 12 | 15 | 16 | 18 | 19 | 20 | [12 empty] | ppm
|  |  | PF*OES/MS | PF*MS | PF*MS | PF*MS | PF*MS | PF*OES/MS | BF*MS | PF*MS | PF*OES/MS | [12 empty] | 2
2
| 1 | 1 | < 6 | < 2 | < 5 | < 1 | < 1 | 0.24 | 0.1 | < 1 | < 5 | [12 empty] | 1
| 1 | 2 | < 6 | < 2 | < 5 | < 1 | < 1 | 0.22 | 0.4 | < 1 | < 5 | [12 empty] | #N/A
| 1 | 3 | < 6 | < 2 | < 5 | < 1 | < 1 | 0.22 | 0.1 | < 1 | < 5 | [12 empty] | 16
| 1 | 4 | < 6 | < 2 | < 5 | < 1 | < 1 | 0.23 | 0.2 | < 1 | < 5 | [12 empty] | < 1
| 1 | 5 | < 6 | < 2 | < 5 | < 1 | < 1 | 0.2 | 0.1 | < 1 | < 5 | [12 empty] | 122
| 1 | 6 | < 6 | < 2 | < 5 | < 1 | < 1 | 0.22 | < 0.1 | < 1 | < 5
| Mean | [6 empty] | 0.2216667 | 0.18
| Median | [6 empty] | 0.22 | 0.1
| Std Dev. | [6 empty] | 0.0132916 | 0.130384
| Rel.Std.Dev. | [6 empty] | 5.996% | 72.44%
PDM3
| Z-Score (Absolute) |  | 4.93 | 0.99 | 3.95 | 0 | 0 | 0.55 | 0.67 | 0 | 3.95
| Analytical results for Th in OREAS 13c (Certified Value 10.9 ppm) | [22 empty] | Certified
Th | Round | Replicate | Lab | Lab | Lab | Lab | Lab | Lab | Lab | Lab | Lab | Lab | Lab | Lab | [9 empty] | 1
| No | No | 01 | 03 | 05 | 07 | 09 | 12 | 15 | 16 | 17 | 18 | 19 | 20 | [9 empty] | ppm
|  |  | PF*OES/MS | PF*MS | PF*MS | BF*MS | PF*MS | PF*MS | PF*MS | PF*OES/MS | BF*OES/MS | BF*MS | PF*MS | PF*OES/MS | [9 empty] | 1
2
| 1 | 1 | 10.1 | 12.1 | < 50 | 10.73 | 9.4 | 11.9 | 10.7 | 10.25 | 10.64883 | 10.5 | 11.17694 | 13.1 | [9 empty] | 1
| 1 | 2 | 10.2 | 12.1 | < 50 | 10.77 | 9.1 | 11.4 | 10.7 | 11.68 | 11.70347 | 9.95 | 10.84526 | 13.2 | [9 empty] | #N/A
| 1 | 3 | 10.5 | 10.6 | < 50 | 10.21 | 10.1 | 12.4 | 11 | 11.6 | 11.2884 | 9.97 | 11.03151 | 11.9 | [9 empty] | 16
| 1 | 4 | 10.4 | 11.4 | < 50 | 11.58 | 8.6 | 10.6 | 10.9 | 10.21 | 11.89262 | 10.2 | 11.37905 | 11.2 | [9 empty] | 10.94267
| 1 | 5 | 10.7 | 11.2 | < 50 | 11.92 | 9.5 | 11.9 | 11.3 | 10.91 | 11.7534 | 10.2 | 10.98634 | 11.3 | [9 empty] | 123
| 1 | 6 | 10.1 | 12 | < 50 | 10.62 | 9.5 | 11 | 11.7 | 10.67 | 10.9931 | 9.99 | 11.25706 | 11.5
| Mean |  | 10.33333 | 11.56667 |  | 10.97167 | 9.366667 | 11.53333 | 11.05 | 10.88667 | 11.37997 | 10.135 | 11.11269 | 12.03333
| Median |  | 10.3 | 11.7 |  | 10.75 | 9.45 | 11.65 | 10.95 | 10.79 | 11.49593 | 10.095 | 11.10422 | 11.7
| Std Dev. |  | 0.242212 | 0.608824 |  | 0.6437831 | 0.4966555 | 0.6623192 | 0.3885872 | 0.6401458 | 0.4898006 | 0.211731 | 0.1949307 | 0.8981462
| Rel.Std.Dev. |  | 2.344% | 5.264% |  | 5.868% | 5.302% | 5.743% | 3.517% | 5.88% | 4.304% | 2.089% | 1.754% | 7.464%
| PDM3 |  | -5.568% | 5.702% |  | 0.265% | -14.4% | 5.398% | 0.9809% | -0.5118% | 3.996% | -7.381% | 1.554% | 9.967%
| Z-Score (Absolute) |  | 1.08 | 0.7 | 20.03 | 0.16 | 2.47 | 0.65 | 0.05 | 0.28 | 0.43 | 1.36 | 0.05 | 1.37
| Analytical results for TiO2 in OREAS 13c (Certified Value 1.14 wt.%) | [22 empty] | Certified
TiO2 | Round | Replicate | Lab | Lab | Lab | Lab | Lab | Lab | Lab | Lab | Lab | Lab | Lab | Lab | Lab | Lab | Lab | Lab | Lab | Lab | Lab | Lab |  | 1
| No | No | 01 | 02 | 03 | 04 | 05 | 06 | 07 | 08 | 09 | 10 | 12 | 13 | 15 | 16 | 17 | 18 | 19 | 20 | 21 | 23 |  | wt.%
|  |  | PF*OES/MS | PF*OES | PF*OES | PF*OES | PF*MS | PF*OES | PF*MS | PF*OES | PF*MS | PF*OES | PF*OES | PF*OES | PF*OES | PF*OES/MS | BF*OES/MS | BF*MS | PF*OES | PF*OES/MS | PF*OES | PF*OES |  | 2
3
| 1 | 1 | 1.184 | 1.07 | 1.134 | 1.15 | 1.14949 | 1.105139096 | 1.151 | 1.13 | 1.06208 | 1.17 | 1.184 | 1.16 | 1.201 | 1.1276 | 1.1226014 | 1.08 | 1.19574943 | 1.168 | 1.201 | 1.181 |  | 1
| 1 | 2 | 1.168 | 1 | 1.118 | 1.15 | 1.14982 | 1.102951052 | 1.068 | 1.13 | 1.10795 | 1.14 | 1.151 | 1.18 | 1.184 | 1.146 | 1.140827306 | 1.03 | 1.174578581 | 1.151 | 1.201 | 1.166 |  | 18
| 1 | 3 | 1.168 | 1.07 | 1.118 | 1.13 | 1.15549 | 1.103753783 | 1.051 | 1.13 | 1.11196 | 1.14 | 1.151 | 1.17 | 1.184 | 1.1193 | 1.151467835 | 1.06 | 1.168574441 | 1.168 | 1.201 | 1.1009 |  | 16
| 1 | 4 | 1.151 | 1 | 1.118 | 1.13 | 1.17034 | 1.105191813 | 1.151 | 1.13 | 1.09127 | 1.14 | 1.168 | 1.15 | 1.184 | 1.1326 | 1.131103795 | 1.06 | 1.167881296 | 1.201 | 1.201 | 1.1827 |  | 1.143026
| 1 | 5 | 1.184 | 1 | 1.184 | 1.13 | 1.15382 | 1.106160558 | 1.101 | 1.14 | 1.06742 | 1.13 | 1.151 | 1.16 | 1.184 | 1.1426 | 1.123427221 | 1.03 | 1.178016233 | 1.184 | 1.201 | 1.1743 |  | 124
| 1 | 6 | 1.201 | 1 | 1.151 | 1.13 | 1.1615 | 1.10385117 | 1.068 | 1.13 | 1.09027 | 1.14 | 1.168 | 1.17 | 1.168 | 1.1226 | 1.147920393 | 1.05 | 1.192342818 | 1.218 | 1.184 | 1.121
| Mean |  | 1.176 | 1.023333 | 1.137167 | 1.136667 | 1.156743 | 1.104507912 | 1.098333 | 1.131667 | 1.088492 | 1.143333 | 1.162167 | 1.165 | 1.184167 | 1.131783 | 1.136225 | 1.051667 | 1.179524 | 1.181667 | 1.198167 | 1.154317
| Median |  | 1.176 | 1 | 1.126 | 1.13 | 1.154655 | 1.104495133 | 1.0845 | 1.13 | 1.09077 | 1.14 | 1.1595 | 1.165 | 1.184 | 1.1301 | 1.135966 | 1.055 | 1.176297407 | 1.176 | 1.201 | 1.17015
| Std Dev. |  | 0.01735511 | 0.03614784 | 0.02644554 | 0.01032796 | 0.007976908 | 0.001185005 | 0.04389837 | 0.004082483 | 0.02040521 | 0.0136626 | 0.01355606 | 0.01048809 | 0.01043871 | 0.01074661 | 0.01237675 | 0.0194079 | 0.01191438 | 0.02454927 | 0.006940221 | 0.03468945
| Rel.Std.Dev. |  | 1.476% | 3.532% | 2.326% | 0.9086% | 0.6896% | 0.1073% | 3.997% | 0.3607% | 1.875% | 1.195% | 1.166% | 0.9003% | 0.8815% | 0.9495% | 1.089% | 1.845% | 1.01% | 2.078% | 0.5792% | 3.005%
| PDM3 |  | 2.885% | -10.47% | -0.5127% | -0.5564% | 1.2% | -3.37% | -3.91% | -0.9938% | -4.771% | 0.02684% | 1.675% | 1.922% | 3.599% | -0.9836% | -0.5951% | -7.993% | 3.193% | 3.381% | 4.824% | 0.9877%
| Z-Score (Absolute) |  | 0.8 | 2.61 | 0.07 | 0.08 | 0.37 | 0.8 | 0.94 | 0.19 | 1.15 | 0.07 | 0.49 | 0.55 | 0.98 | 0.19 | 0.09 | 1.97 | 0.88 | 0.92 | 1.29 | 0.31
| Analytical results for Tl in OREAS 13c (Certified Value < 0.5 ppm) | [22 empty] | Certified
Tl | Round | Replicate | Lab | Lab | Lab | Lab | Lab | Lab | Lab | Lab | [13 empty] | 1
| No | No | 01 | 03 | 09 | 12 | 15 | 16 | 19 | 20 | [13 empty] | ppm
|  |  | PF*OES/MS | PF*MS | PF*MS | PF*MS | PF*MS | PF*OES/MS | PF*MS | PF*OES/MS | [13 empty] | 2
2
| 1 | 1 | 0.3 | < 0.5 | < 0.5 | 0.4 | < 0.5 | 0.32 | < 0.5 | < 0.5 | [13 empty] | 1
| 1 | 2 | 0.3 | < 0.5 | < 0.5 | 0.4 | < 0.5 | 0.33 | < 0.5 | < 0.5 | [13 empty] | #N/A
| 1 | 3 | 0.4 | < 0.5 | < 0.5 | 0.4 | < 0.5 | 0.32 | < 0.5 | < 0.5 | [13 empty] | 16
| 1 | 4 | 0.3 | < 0.5 | < 0.5 | 0.4 | < 0.5 | 0.33 | < 0.5 | < 0.5 | [13 empty] | < 0.5
| 1 | 5 | 0.4 | < 0.5 | < 0.5 | 0.4 | < 0.5 | 0.32 | < 0.5 | < 0.5 | [13 empty] | 125
| 1 | 6 | 0.3 | < 0.5 | < 0.5 | 0.4 | < 0.5 | 0.32 | < 0.5 | < 0.5
| Mean |  | 0.3333333 |  |  | 0.4 |  | 0.3233333
| Median |  | 0.3 |  |  | 0.4 |  | 0.32
| Std Dev. |  | 0.05163978 |  |  | 6.080942e-17 |  | 0.005163978
| Rel.Std.Dev. |  | 15.49% |  |  | 1.52e-14% |  | 1.597%
PDM3
| Z-Score (Absolute) |  | NA | NA | NA | NA | NA | NA | NA | NA
| Analytical results for Tm in OREAS 13c (Certified Value 0.32 ppm) | [22 empty] | Certified
Tm | Round | Replicate | Lab | Lab | Lab | Lab | Lab | Lab | Lab | Lab | Lab | Lab | Lab | [10 empty] | 1
| No | No | 01 | 05 | 07 | 09 | 11 | 12 | 15 | 16 | 17 | 18 | 20 | [10 empty] | ppm
|  |  | PF*OES/MS | PF*MS | BF*MS | PF*MS | PF*OES/MS | PF*MS | PF*MS | PF*OES/MS | BF*OES/MS | BF*MS | PF*OES/MS | [10 empty] | 2
3
| 1 | 1 | 0.3 | < 2 | 0.36 | 0.29 | 0.31 | 0.39 | 0.3 | 0.32 | 0.3364441 | 0.24 | 0.37 | [10 empty] | 1
| 1 | 2 | 0.3 | < 2 | 0.39 | 0.29 | 0.31 | 0.39 | 0.32 | 0.33 | 0.3412231 | 0.33 | 0.35 | [10 empty] | #N/A
| 1 | 3 | 0.3 | < 2 | 0.27 | 0.31 | 0.32 | 0.37 | 0.32 | 0.33 | 0.3340798 | 0.32 | 0.36 | [10 empty] | 16
| 1 | 4 | 0.3 | < 2 | 0.23 | 0.3 | 0.32 | 0.38 | 0.32 | 0.32 | 0.3106703 | 0.33 | 0.35 | [10 empty] | 0.3244955
| 1 | 5 | 0.3 | < 2 | 0.51 | 0.31 | 0.36 | 0.37 | 0.32 | 0.32 | 0.3173198 | 0.32 | 0.38 | [10 empty] | 126
| 1 | 6 | 0.3 | < 2 | 0.37 | 0.3 | 0.3 | 0.41 | 0.32 | 0.32 | 0.3360447 | 0.33 | 0.33
| Mean |  | 0.3 |  | 0.355 | 0.3 | 0.32 | 0.385 | 0.3166667 | 0.3233333 | 0.329297 | 0.3116667 | 0.3566667
| Median |  | 0.3 |  | 0.365 | 0.3 | 0.315 | 0.385 | 0.32 | 0.32 | 0.3350622 | 0.325 | 0.355
| Std Dev. |  | 0 |  | 0.09833616 | 0.008944272 | 0.02097618 | 0.01516575 | 0.008164966 | 0.005163978 | 0.0122648 | 0.03544949 | 0.0175119
| Rel.Std.Dev. |  | 0% |  | 27.7% | 2.981% | 6.555% | 3.939% | 2.578% | 1.597% | 3.725% | 11.37% | 4.91%
| PDM3 |  | -7.549% |  | 9.401% | -7.549% | -1.385% | 18.65% | -2.413% | -0.3581% | 1.48% | -3.953% | 9.914%
| Z-Score (Absolute) |  | NA | 22.18 | 0.94 | 0.87 | 0.21 | 1.93 | 0.32 | 0.1 | 0.1 | 0.48 | 1
Results from laboratory 1 were removed due to their 0.1 ppm reading resolution.
| Analytical results for U in OREAS 13c (Certified Value 2.52 ppm) | [22 empty] | Certified
U | Round | Replicate | Lab | Lab | Lab | Lab | Lab | Lab | Lab | Lab | Lab | Lab | Lab | Lab | [9 empty] | 1
| No | No | 01 | 03 | 05 | 07 | 09 | 12 | 15 | 16 | 17 | 18 | 19 | 20 | [9 empty] | ppm
|  |  | PF*OES/MS | PF*MS | PF*MS | BF*MS | PF*MS | PF*MS | PF*MS | PF*OES/MS | BF*OES/MS | BF*MS | PF*MS | PF*OES/MS | [9 empty] | 2
3
| 1 | 1 | 2.4 | 2.2 | < 50 | 2.57 | 2.07 | 3 | 2.61 | 2.3 | < 5 | 2.87 | 2.535528 | 3.1 | [9 empty] | 1
| 1 | 2 | 2.4 | 2.5 | < 50 | 2.5 | 1.88 | 3 | 2.41 | 2.4 | < 5 | 2.47 | 2.522509 | 2.8 | [9 empty] | #N/A
| 1 | 3 | 2.3 | 2.5 | < 50 | 2.15 | 2.29 | 2 | 2.5 | 2.4 | < 5 | 2.25 | 2.748794 | 2.7 | [9 empty] | 16
| 1 | 4 | 2.3 | 2.9 | < 50 | 2.39 | 2.04 | 2 | 2.66 | 2.4 | < 5 | 2.56 | 2.936435 | 2.6 | [9 empty] | 2.521734
| 1 | 5 | 2.3 | 2.6 | < 50 | 2.76 | 2.27 | 2 | 2.48 | 2.4 | < 5 | 2.19 | 2.70424 | 2.8 | [9 empty] | 127
| 1 | 6 | 2.5 | 2.4 | < 50 | 2.46 | 2.21 | 2 | 2.36 | 2.4 | < 5 | 2.34 | 2.965716 | 2.5
| Mean |  | 2.366667 | 2.516667 |  | 2.471667 | 2.126667 | 2.333333 | 2.503333 | 2.383333 |  | 2.446667 | 2.735537 | 2.75
| Median |  | 2.35 | 2.5 |  | 2.48 | 2.14 | 2 | 2.49 | 2.4 |  | 2.405 | 2.726517 | 2.75
| Std Dev. |  | 0.08164966 | 0.2316607 |  | 0.2019323 | 0.158577 | 0.5163978 | 0.1146589 | 0.04082483 |  | 0.2484083 | 0.1896746 | 0.2073644
| Rel.Std.Dev. |  | 3.45% | 9.205% |  | 8.17% | 7.457% | 22.13% | 4.58% | 1.713% |  | 10.15% | 6.934% | 7.541%
| PDM3 |  | -6.149% | -0.2009% |  | -1.985% | -15.67% | -7.471% | -0.7297% | -5.488% |  | -2.977% | 8.478% | 9.052%
| Z-Score (Absolute) |  | 0.77 | 0.1 | 130.05 | 0.16 | 2.16 | NA | 0.02 | 0.67 | 0 | 0.31 | 1.36 | 1.44
| Analytical results for V in OREAS 13c (Certified Value 290 ppm) | [22 empty] | Certified
V | Round | Replicate | Lab | Lab | Lab | Lab | Lab | Lab | Lab | Lab | Lab | Lab | Lab | Lab | Lab | Lab | [7 empty] | 1
| No | No | 01 | 03 | 05 | 06 | 07 | 09 | 12 | 15 | 16 | 17 | 18 | 19 | 20 | 23 | [7 empty] | ppm
|  |  | PF*OES/MS | PF*OES | PF*MS | PF*OES | PF*MS | PF*MS | PF*OES | PF*OES | PF*OES/MS | BF*OES/MS | BF*MS | PF*OES | PF*OES/MS | PF*OES | [7 empty] | 0
0
| 1 | 1 | 280 | 303 | 282 | 271.923 | 298 | 270 | 308 | 305 | 287 | 283.862 | 275 | 294.1974 | 309 | 310 | [7 empty] | 1
| 1 | 2 | 272 | 305 | 282 | 272.196 | 277 | 265 | 302 | 307 | 279 | 272.4383 | 274 | 290.7388 | 305 | 318 | [7 empty] | #N/A
| 1 | 3 | 280 | 305 | 284 | 272.726 | 261 | 269 | 308 | 305 | 289 | 302.4347 | 284 | 292.1298 | 312 | 300 | [7 empty] | 16
| 1 | 4 | 273 | 310 | 289 | 275.852 | 297 | 269 | 305 | 308 | 275 | 280.4376 | 288 | 289.7164 | 318 | 326 | [7 empty] | 290.3902
| 1 | 5 | 284 | 311 | 285 | 275.357 | 283 | 261 | 302 | 307 | 286 | 285.4608 | 267 | 296.4566 | 315 | 313 | [7 empty] | 128
| 1 | 6 | 280 | 310 | 284 | 273.18 | 278 | 267 | 301 | 303 | 280 | 294.9287 | 268 | 294.7393 | 321 | 300
| Mean |  | 278.1667 | 307.3333 | 284.3333 | 273.539 | 282.3333 | 266.8333 | 304.3333 | 305.8333 | 282.6667 | 286.5937 | 276 | 292.9964 | 313.3333 | 311.1667
| Median |  | 280 | 307.5 | 284 | 272.953 | 280.5 | 268 | 303.5 | 306 | 283 | 284.6614 | 274.5 | 293.1636 | 313.5 | 311.5
| Std Dev. |  | 4.665476 | 3.386247 | 2.581989 | 1.664935 | 13.88044 | 3.371449 | 3.141125 | 1.834848 | 5.46504 | 10.65296 | 8.461678 | 2.571355 | 5.887841 | 10.20621
| Rel.Std.Dev. |  | 1.677% | 1.102% | 0.9081% | 0.6087% | 4.916% | 1.264% | 1.032% | 0.6% | 1.933% | 3.717% | 3.066% | 0.8776% | 1.879% | 3.28%
| PDM3 |  | -4.209% | 5.835% | -2.086% | -5.803% | -2.774% | -8.112% | 4.802% | 5.318% | -2.66% | -1.307% | -4.955% | 0.8975% | 7.901% | 7.155%
| Z-Score (Absolute) |  | 0.46 | 1.38 | 0.07 | 0.75 | 0.2 | 1.17 | 1.19 | 1.28 | 0.18 | 0.07 | 0.6 | 0.47 | 1.76 | 1.62
| Analytical results for W in OREAS 13c (Certified Value 8.69 ppm) | [22 empty] | Certified
W | Round | Replicate | Lab | Lab | Lab | Lab | Lab | Lab | Lab | Lab | Lab | Lab | Lab | Lab | [9 empty] | 1
| No | No | 01 | 03 | 05 | 07 | 09 | 12 | 15 | 16 | 17 | 18 | 19 | 20 | [9 empty] | ppm
|  |  | PF*OES/MS | PF*MS | PF*MS | PF*MS | PF*MS | PF*MS | PF*MS | PF*OES/MS | BF*OES/MS | BF*MS | PF*MS | PF*OES/MS | [9 empty] | 2
2
| 1 | 1 | 7.9 | 8 | < 20 | 58 | < 100 | 10 | 9 | 10.1 | 8.561296 | 3 | 8.535098 | 8 | [9 empty] | 1
| 1 | 2 | 7.5 | 9 | < 20 | 53 | < 100 | 9 | 9 | 10.2 | 8.446884 | 4 | 8.902562 | 7 | [9 empty] | #N/A
| 1 | 3 | 7.5 | 9 | < 20 | 54 | < 100 | 9 | 9 | 10.4 | 8.396757 | 3 | 8.137174 | 7 | [9 empty] | 16
| 1 | 4 | 7.9 | 10 | < 20 | 50 | < 100 | 9 | 9 | 9.6 | 8.778608 | 3 | 7.72254 | 8 | [9 empty] | 8.689136
| 1 | 5 | 7.6 | 8 | < 20 | 54 | < 100 | 10 | 9 | 10 | 7.962708 | 3 | 7.992495 | 8 | [9 empty] | 129
| 1 | 6 | 7.8 | 9 | < 20 | 48 | < 100 | 10 | 9 | 11 | 8.672597 | 3 | 8.469831 | 7
| Mean |  | 7.7 | 8.833333 |  | 52.83333 |  | 9.5 | 9 | 10.21667 | 8.469808 | 3.166667 | 8.293283 | 7.5
| Median |  | 7.7 | 9 |  | 53.5 |  | 9.5 | 9 | 10.15 | 8.50409 | 3 | 8.303502 | 7.5
| Std Dev. |  | 0.1897367 | 0.7527727 |  | 3.488075 |  | 0.5477226 | 0 | 0.4665476 | 0.2856092 | 0.4082483 | 0.4246069 | 0.5477226
| Rel.Std.Dev. |  | 2.464% | 8.522% |  | 6.602% |  | 5.766% | 0% | 4.567% | 3.372% | 12.89% | 5.12% | 7.303%
| PDM3 |  | -11.38% | 1.66% |  | 508% |  | 9.332% | 3.578% | 17.58% | -2.524% | -63.56% | -4.556% | -13.69%
| Z-Score (Absolute) |  | 0.71 | 0.05 | 0.64 | 25.75 | 24.09 | 0.34 | 0.05 | 0.76 | 0.26 | 3.37 | 0.37 | 0.83
| Analytical results for Y in OREAS 13c (Certified Value 22.1 ppm) | [22 empty] | Certified
Y | Round | Replicate | Lab | Lab | Lab | Lab | Lab | Lab | Lab | Lab | Lab | Lab | Lab | Lab | Lab | Lab | [7 empty] | 1
| No | No | 01 | 03 | 05 | 06 | 07 | 09 | 12 | 15 | 16 | 17 | 18 | 19 | 20 | 23 | [7 empty] | ppm
|  |  | PF*OES/MS | PF*MS | PF*MS | PF*MS | PF*MS | PF*MS | PF*MS | PF*MS | PF*OES/MS | BF*OES/MS | BF*MS | PF*MS | PF*OES/MS | PF*OES | [7 empty] | 1
2
| 1 | 1 | 22.2 | 21.6 | 21 | 23.85464 | 21 | 19.08 | 23.1 | 22.1 | 21.8 | 21.09018 | 23 | 23.42639 | 23.9 | 20 | [7 empty] | 1
| 1 | 2 | 20.9 | 21.9 | 21 | 23.912 | 20 | 18.77 | 22.4 | 22.7 | 21.8 | 22.04281 | 21.4 | 22.13175 | 22.9 | 19 | [7 empty] | #N/A
| 1 | 3 | 21.7 | 22.2 | 21 | 23.7904672 | 19 | 18.68 | 22.5 | 22.4 | 21.6 | 21.94894 | 22.3 | 23.54489 | 23.1 | 18 | [7 empty] | 16
| 1 | 4 | 21.7 | 22.2 | 21 | 23.8744 | 20 | 18.93 | 22.5 | 22.5 | 21.6 | 21.39303 | 22.8 | 22.54292 | 23.8 | 19 | [7 empty] | 22.08352
| 1 | 5 | 20.9 | 22.7 | 21 | 24.131592 | 20 | 19.39 | 22.7 | 22.1 | 21.7 | 21.93224 | 22 | 22.47365 | 23.6 | 19 | [7 empty] | 130
| 1 | 6 | 20.8 | 22.6 | 21 | 23.920864 | 19 | 19.1 | 22.5 | 22.8 | 21.6 | 21.39673 | 22.1 | 22.80585 | 22.1 | 18
| Mean |  | 21.36667 | 22.2 | 21 | 23.91399 | 19.83333 | 18.99167 | 22.61667 | 22.43333 | 21.68333 | 21.63399 | 22.26667 | 22.82091 | 23.23333 | 18.83333
| Median |  | 21.3 | 22.2 | 21 | 23.8932 | 20 | 19.005 | 22.5 | 22.45 | 21.65 | 21.66449 | 22.2 | 22.67439 | 23.35 | 19
| Std Dev. |  | 0.5785038 | 0.4147288 | 0 | 0.1164041 | 0.7527727 | 0.2562356 | 0.2562551 | 0.294392 | 0.09831921 | 0.391247 | 0.5785038 | 0.5592478 | 0.6801961 | 0.7527727
| Rel.Std.Dev. |  | 2.708% | 1.868% | 0% | 0.4868% | 3.795% | 1.349% | 1.133% | 1.312% | 0.4534% | 1.808% | 2.598% | 2.451% | 2.928% | 3.997%
| PDM3 |  | -3.246% | 0.5275% | -4.906% | 8.289% | -10.19% | -14% | 2.414% | 1.584% | -1.812% | -2.036% | 0.8293% | 3.339% | 5.207% | -14.72%
| Z-Score (Absolute) |  | 0.5 | 0.22 | 0.82 | 1.71 | 1.83 | 2.56 | 0.59 | 0.43 | 0.22 | 0.27 | 0.28 | 0.76 | 1.12 | 2.7
| Analytical results for Yb in OREAS 13c (Certified Value 2.08 ppm) | [22 empty] | Certified
Yb | Round | Replicate | Lab | Lab | Lab | Lab | Lab | Lab | Lab | Lab | Lab | Lab | Lab | [10 empty] | 1
| No | No | 01 | 05 | 07 | 09 | 11 | 12 | 15 | 16 | 17 | 18 | 20 | [10 empty] | ppm
|  |  | PF*OES/MS | PF*MS | BF*MS | PF*MS | PF*OES/MS | PF*MS | PF*MS | PF*OES/MS | BF*OES/MS | BF*MS | PF*OES/MS | [10 empty] | 2
3
| 1 | 1 | 2 | < 2 | 2.3 | 1.9 | 2.1 | 2.2 | 2 | 2 | 2.049746 | 2.08 | 2.4 | [10 empty] | 1
| 1 | 2 | 2 | < 2 | 2.5 | 1.8 | 2 | 2.1 | 2 | 2.01 | 2.187077 | 1.78 | 2.4 | [10 empty] | #N/A
| 1 | 3 | 2.1 | < 2 | 2.1 | 1.8 | 2 | 2 | 2 | 2.03 | 2.127252 | 1.96 | 2.3 | [10 empty] | 16
| 1 | 4 | 2 | < 2 | 2.39 | 1.8 | 2.2 | 2.1 | 2.1 | 2 | 2.251315 | 2.06 | 2.3 | [10 empty] | 2.07573
| 1 | 5 | 2 | < 2 | 2.98 | 1.8 | 2.2 | 2.1 | 2.1 | 1.98 | 2.118387 | 1.69 | 2.2 | [10 empty] | 131
| 1 | 6 | 2 | < 2 | 2.29 | 1.8 | 2.1 | 2 | 2.1 | 1.99 | 2.124027 | 1.91 | 2.3
| Mean |  | 2.016667 |  | 2.426667 | 1.816667 | 2.1 | 2.083333 | 2.05 | 2.001667 | 2.142967 | 1.913333 | 2.316667
| Median |  | 2 |  | 2.345 | 1.8 | 2.1 | 2.1 | 2.05 | 2 | 2.12564 | 1.935 | 2.3
| Std Dev. |  | 0.04082483 |  | 0.301441 | 0.04082483 | 0.08944272 | 0.07527727 | 0.05477226 | 0.01722401 | 0.06868038 | 0.1543589 | 0.07527727
| Rel.Std.Dev. |  | 2.024% |  | 12.42% | 2.247% | 4.259% | 3.613% | 2.672% | 0.8605% | 3.205% | 8.068% | 3.249%
| PDM3 |  | -2.845% |  | 16.91% | -12.48% | 1.169% | 0.3663% | -1.24% | -3.568% | 3.239% | -7.824% | 11.61%
| Z-Score (Absolute) |  | 0.24 | 7.62 | 2.73 | 1.69 | 0.36 | 0.24 | 0 | 0.35 | 0.67 | 0.99 | 1.93
| Analytical results for Zn in OREAS 13c (Certified Value 131 ppm) | [22 empty] | Certified
Zn | Round | Replicate | Lab | Lab | Lab | Lab | Lab | Lab | Lab | Lab | Lab | Lab | Lab | Lab | Lab | Lab | Lab | Lab | Lab | Lab |  |  |  | 1
| No | No | 01 | 02 | 03 | 04 | 05 | 07 | 08 | 09 | 10 | 12 | 13 | 15 | 16 | 17 | 18 | 19 | 20 | 23 |  |  |  | ppm
|  |  | PF*OES/MS | PF*OES | PF*OES | PF*OES | PF*MS | PF*MS | PF*OES | PF*MS | PF*OES | PF*OES | PF*OES | PF*OES | PF*OES/MS | BF*OES/MS | BF*MS | PF*OES | PF*OES/MS | PF*OES |  |  |  | 0
0
| 1 | 1 | 120 | 130 | 137 | 100 | 139 | 151 | 130 | 120 | 120 | 125 | 140 | 131 | 126 | 130.982 | 140 | 115.2798 | 130 | 144 |  |  |  | 1
| 1 | 2 | 120 | 140 | 133 | 100 | 143 | 166 | 130 | 126 | 120 | 131 | 130 | 130 | 121 | 128.5877 | 147 | 103.2822 | 129 | 144 |  |  |  | 20
| 1 | 3 | 120 | 130 | 132 | 90 | 168 | 139 | 130 | 125 | 120 | 127 | 130 | 133 | 125 | 133.0938 | 152 | 105.1027 | 125 | 135 |  |  |  | 16
| 1 | 4 | 120 | 130 | 129 | 90 | 124 | 144 | 130 | 119 | 120 | 125 | 130 | 129 | 119 | 128.2301 | 150 | 118.3647 | 126 | 139 |  |  |  | 131.215
| 1 | 5 | 130 | 130 | 141 | 100 | 132 | 131 | 130 | 120 | 70 | 129 | 130 | 130 | 126 | 128.3263 | 143 | 113.2093 | 123 | 147 |  |  |  | 132
| 1 | 6 | 120 | 140 | 135 | 90 | 124 | 129 | 130 | 124 | 100 | 136 | 150 | 131 | 123 | 135.2577 | 151 | 114.3647 | 129 | 147
| Mean |  | 121.6667 | 133.3333 | 134.5 | 95 | 138.3333 | 143.3333 | 130 | 122.3333 | 108.3333 | 128.8333 | 135 | 130.6667 | 123.3333 | 130.7463 | 147.1667 | 111.6006 | 127 | 142.6667
| Median |  | 120 | 130 | 134 | 95 | 135.5 | 141.5 | 130 | 122 | 120 | 128 | 130 | 130.5 | 124 | 129.7849 | 148.5 | 113.787 | 127.5 | 144
| Std Dev. |  | 4.082483 | 5.163978 | 4.1833 | 5.477226 | 16.45195 | 13.77921 | 0 | 3.011091 | 20.41241 | 4.215052 | 8.3666 | 1.36626 | 2.875181 | 2.924584 | 4.792355 | 6.015597 | 2.75681 | 4.760952
| Rel.Std.Dev. |  | 3.355% | 3.873% | 3.11% | 5.766% | 11.89% | 9.613% | 0% | 2.461% | 18.84% | 3.272% | 6.197% | 1.046% | 2.331% | 2.237% | 3.256% | 5.39% | 2.171% | 3.337%
| PDM3 |  | -7.277% | 1.614% | 2.504% | -27.6% | 5.425% | 9.235% | -0.926% | -6.769% | -17.44% | -1.815% | 2.885% | -0.4179% | -6.007% | -0.3572% | 12.16% | -14.95% | -3.212% | 8.727%
| Z-Score (Absolute) |  | NA | NA | 0.34 | NA | 0.69 | 1.14 | NA | 0.75 | NA | 0.17 | NA | 0 | 0.66 | 0 | 1.48 | 1.72 | 0.33 | 1.08
Results from laboratories 1, 2, 4, 8, 10 and 13 were removed due to their 10 ppm reading resolution.
| Analytical results for Zr in OREAS 13c (Certified Value 113 ppm) | [22 empty] | Certified
Zr | Round | Replicate | Lab | Lab | Lab | Lab | Lab | Lab | Lab | [14 empty] | 1
| No | No | 05 | 07 | 09 | 15 | 16 | 17 | 18 | [14 empty] | ppm
|  |  | PF*MS | PF*MS | PF*MS | PF*MS | PF*OES/MS | BF*OES/MS | BF*MS | [14 empty] | 0
0
| 1 | 1 | 103 | 109 | 115.3 | 113 | 127.3 | 115.9737 | 118 | [14 empty] | 1
| 1 | 2 | 103 | 117 | 104.3 | 123 | 126.5 | 116.6212 | 105 | [14 empty] | 21
| 1 | 3 | 106 | 102 | 103.8 | 121 | 129.4 | 117.9946 | 115 | [14 empty] | 16
| 1 | 4 | 105 | 106 | 105.4 | 121 | 125.3 | 114.4491 | 124 | [14 empty] | 113.0279
| 1 | 5 | 107 | 103 | 106.8 | 109 | 123.2 | 112.1251 | 111 | [14 empty] | 133
| 1 | 6 | 106 | 98 | 104.6 | 120 | 125.8 | 120.3095 | 107
| Mean |  | 105 | 105.8333 | 106.7 | 117.8333 | 126.25 | 116.2455 | 113.3333
| Median |  | 105.5 | 104.5 | 105 | 120.5 | 126.15 | 116.2974 | 113
| Std Dev. |  | 1.67332 | 6.615638 | 4.341428 | 5.528713 | 2.073403 | 2.828253 | 7.118052
| Rel.Std.Dev. |  | 1.594% | 6.251% | 4.069% | 4.692% | 1.642% | 2.433% | 6.281%
| PDM3 |  | -7.103% | -6.365% | -5.599% | 4.252% | 11.7% | 2.847% | 0.2702%
| Z-Score (Absolute) |  | 0.85 | 0.76 | 0.67 | 0.46 | 1.31 | 0.3 | 0
Note on C17: Z-Scores have been calculated inclusive of individual outliers. In general, laboratory batches are rejected if Z-Score > 2.5.
Note on C35: Z-Scores have been calculated inclusive of individual outliers. In general, laboratory batches are rejected if Z-Score > 2.5.
Note on C53: Z-Scores have been calculated inclusive of individual outliers. In general, laboratory batches are rejected if Z-Score > 2.5.
Note on C72: Z-Scores have been calculated inclusive of individual outliers. In general, laboratory batches are rejected if Z-Score > 2.5.
Note on C90: Z-Scores have been calculated inclusive of individual outliers. In general, laboratory batches are rejected if Z-Score > 2.5.
Note on C108: Z-Scores have been calculated inclusive of individual outliers. In general, laboratory batches are rejected if Z-Score > 2.5.
Note on C127: Z-Scores have been calculated inclusive of individual outliers. In general, laboratory batches are rejected if Z-Score > 2.5.
Note on C145: Z-Scores have been calculated inclusive of individual outliers. In general, laboratory batches are rejected if Z-Score > 2.5.
Note on C163: Z-Scores have been calculated inclusive of individual outliers. In general, laboratory batches are rejected if Z-Score > 2.5.
Note on C181: Z-Scores have been calculated inclusive of individual outliers. In general, laboratory batches are rejected if Z-Score > 2.5.
Note on C199: Z-Scores have been calculated inclusive of individual outliers. In general, laboratory batches are rejected if Z-Score > 2.5.
Note on C218: Z-Scores have been calculated inclusive of individual outliers. In general, laboratory batches are rejected if Z-Score > 2.5.
Note on C236: Z-Scores have been calculated inclusive of individual outliers. In general, laboratory batches are rejected if Z-Score > 2.5.
Note on C254: Z-Scores have been calculated inclusive of individual outliers. In general, laboratory batches are rejected if Z-Score > 2.5.
Note on C272: Z-Scores have been calculated inclusive of individual outliers. In general, laboratory batches are rejected if Z-Score > 2.5.
Note on C291: Z-Scores have been calculated inclusive of individual outliers. In general, laboratory batches are rejected if Z-Score > 2.5.
Note on C309: Z-Scores have been calculated inclusive of individual outliers. In general, laboratory batches are rejected if Z-Score > 2.5.
Note on C327: Z-Scores have been calculated inclusive of individual outliers. In general, laboratory batches are rejected if Z-Score > 2.5.
Note on C345: Z-Scores have been calculated inclusive of individual outliers. In general, laboratory batches are rejected if Z-Score > 2.5.
Note on C363: Z-Scores have been calculated inclusive of individual outliers. In general, laboratory batches are rejected if Z-Score > 2.5.
Note on C382: Z-Scores have been calculated inclusive of individual outliers. In general, laboratory batches are rejected if Z-Score > 2.5.
Note on C400: Z-Scores have been calculated inclusive of individual outliers. In general, laboratory batches are rejected if Z-Score > 2.5.
Note on C418: Z-Scores have been calculated inclusive of individual outliers. In general, laboratory batches are rejected if Z-Score > 2.5.
Note on C436: Z-Scores have been calculated inclusive of individual outliers. In general, laboratory batches are rejected if Z-Score > 2.5.
Note on C455: Z-Scores have been calculated inclusive of individual outliers. In general, laboratory batches are rejected if Z-Score > 2.5.
Note on C473: Z-Scores have been calculated inclusive of individual outliers. In general, laboratory batches are rejected if Z-Score > 2.5.
Note on C491: Z-Scores have been calculated inclusive of individual outliers. In general, laboratory batches are rejected if Z-Score > 2.5.
Note on C509: Z-Scores have been calculated inclusive of individual outliers. In general, laboratory batches are rejected if Z-Score > 2.5.
Note on C527: Z-Scores have been calculated inclusive of individual outliers. In general, laboratory batches are rejected if Z-Score > 2.5.
Note on C546: Z-Scores have been calculated inclusive of individual outliers. In general, laboratory batches are rejected if Z-Score > 2.5.
Note on C564: Z-Scores have been calculated inclusive of individual outliers. In general, laboratory batches are rejected if Z-Score > 2.5.
Note on C582: Z-Scores have been calculated inclusive of individual outliers. In general, laboratory batches are rejected if Z-Score > 2.5.
Note on C600: Z-Scores have been calculated inclusive of individual outliers. In general, laboratory batches are rejected if Z-Score > 2.5.
Note on C618: Z-Scores have been calculated inclusive of individual outliers. In general, laboratory batches are rejected if Z-Score > 2.5.
Note on C636: Z-Scores have been calculated inclusive of individual outliers. In general, laboratory batches are rejected if Z-Score > 2.5.
Note on C654: Z-Scores have been calculated inclusive of individual outliers. In general, laboratory batches are rejected if Z-Score > 2.5.
Note on C672: Z-Scores have been calculated inclusive of individual outliers. In general, laboratory batches are rejected if Z-Score > 2.5.
Note on C690: Z-Scores have been calculated inclusive of individual outliers. In general, laboratory batches are rejected if Z-Score > 2.5.
Note on C708: Z-Scores have been calculated inclusive of individual outliers. In general, laboratory batches are rejected if Z-Score > 2.5.
Note on C727: Z-Scores have been calculated inclusive of individual outliers. In general, laboratory batches are rejected if Z-Score > 2.5.
Note on C745: Z-Scores have been calculated inclusive of individual outliers. In general, laboratory batches are rejected if Z-Score > 2.5.
Note on C763: Z-Scores have been calculated inclusive of individual outliers. In general, laboratory batches are rejected if Z-Score > 2.5.
Note on C781: Z-Scores have been calculated inclusive of individual outliers. In general, laboratory batches are rejected if Z-Score > 2.5.
Note on C799: Z-Scores have been calculated inclusive of individual outliers. In general, laboratory batches are rejected if Z-Score > 2.5.
Note on C817: Z-Scores have been calculated inclusive of individual outliers. In general, laboratory batches are rejected if Z-Score > 2.5.
Note on C835: Z-Scores have been calculated inclusive of individual outliers. In general, laboratory batches are rejected if Z-Score > 2.5.
Note on C853: Z-Scores have been calculated inclusive of individual outliers. In general, laboratory batches are rejected if Z-Score > 2.5.
Note on C872: Z-Scores have been calculated inclusive of individual outliers. In general, laboratory batches are rejected if Z-Score > 2.5.
Note on C890: Z-Scores have been calculated inclusive of individual outliers. In general, laboratory batches are rejected if Z-Score > 2.5.
Note on C908: Z-Scores have been calculated inclusive of individual outliers. In general, laboratory batches are rejected if Z-Score > 2.5.
Note on C926: Z-Scores have been calculated inclusive of individual outliers. In general, laboratory batches are rejected if Z-Score > 2.5.
Note on C944: Z-Scores have been calculated inclusive of individual outliers. In general, laboratory batches are rejected if Z-Score > 2.5.
Note on C962: Z-Scores have been calculated inclusive of individual outliers. In general, laboratory batches are rejected if Z-Score > 2.5.
Note on C980: Z-Scores have been calculated inclusive of individual outliers. In general, laboratory batches are rejected if Z-Score > 2.5.
Note on C998: Z-Scores have been calculated inclusive of individual outliers. In general, laboratory batches are rejected if Z-Score > 2.5.
Note on C1016: Z-Scores have been calculated inclusive of individual outliers. In general, laboratory batches are rejected if Z-Score > 2.5.
Note on C1035: Z-Scores have been calculated inclusive of individual outliers. In general, laboratory batches are rejected if Z-Score > 2.5.
Note on C1053: Z-Scores have been calculated inclusive of individual outliers. In general, laboratory batches are rejected if Z-Score > 2.5.
Note on C1071: Z-Scores have been calculated inclusive of individual outliers. In general, laboratory batches are rejected if Z-Score > 2.5.
Note on C1089: Z-Scores have been calculated inclusive of individual outliers. In general, laboratory batches are rejected if Z-Score > 2.5.
Note on C1107: Z-Scores have been calculated inclusive of individual outliers. In general, laboratory batches are rejected if Z-Score > 2.5.
Note on C1125: Z-Scores have been calculated inclusive of individual outliers. In general, laboratory batches are rejected if Z-Score > 2.5.
Note on C1144: Z-Scores have been calculated inclusive of individual outliers. In general, laboratory batches are rejected if Z-Score > 2.5.

## Fusion XRF
| Analytical results for Al2O3 in OREAS 13c (Indicative Value 15.5 wt.%) | [6 empty] | Indicative
Al2O3 | Round | Replicate | Lab | Lab | Lab | Lab | Lab | 1
| No | No | 09 | 10 | 11 | 22 | 23 | wt.%
|  |  | BF*XRF | BF*XRF | BF*XRF | BF*XRF | BF*XRF | 2
2
| 1 | 1 | N.A. | 15.7 | NA |  | 15.3 | 1
| 1 | 2 | N.A. | 15.65 | NA |  | 15.3 | 14
| 1 | 3 | N.A. | 15.65 | NA | 15.413 | 15.3 | 16
| 1 | 4 | N.A. | 15.8 | NA | 15.533 | 15.4 | 15.50211
| 1 | 5 | N.A. | 15.75 | NA |  | 15.3 | 20
| 1 | 6 | N.A. | 15.75 | NA |  | 15.3
| Mean |  |  | 15.71667 |  | 15.473 | 15.31667
| Median |  |  | 15.725 |  | 15.473 | 15.3
| Std Dev. |  |  | 0.06055301 |  | 0.08485281 | 0.04082483
| Rel.Std.Dev. |  |  | 0.3853% |  | 0.5484% | 0.2665%
| PDM3 |  |  | 1.384% |  | -0.1878% | -1.196%
| Z-Score (Absolute) |  | NA | 1.05 | NA | 0 | 0.67
| Analytical results for As in OREAS 13c (Indicative Value < 10 ppm) | [6 empty] | Indicative
As | Round | Replicate | Lab | Lab | Lab |  |  | 1
| No | No | 10 | 11 | 23 |  |  | ppm
|  |  | BF*XRF | BF*XRF | BF*XRF |  |  | 1
1
| 1 | 1 | < 10 | NA | < 75 |  |  | 1
| 1 | 2 | < 10 | NA | < 75 |  |  | 15
| 1 | 3 | < 10 | NA | < 75 |  |  | 16
| 1 | 4 | < 10 | NA | < 75 |  |  | < 10
| 1 | 5 | < 10 | NA | < 75 |  |  | 21
| 1 | 6 | < 10 | NA | < 75
Mean
Median
Std Dev.
Rel.Std.Dev.
PDM3
| Z-Score (Absolute) |  | NA | NA | NA
| Analytical results for BaO in OREAS 13c (Indicative Value 789 ppm) | [6 empty] | Indicative
BaO | Round | Replicate | Lab |  |  |  |  | 1
| No | No | 10 |  |  |  |  | ppm
|  |  | BF*XRF |  |  |  |  | 0
0
| 1 | 1 | 815 |  |  |  |  | 1
| 1 | 2 | 804 |  |  |  |  | 16
| 1 | 3 | 793 |  |  |  |  | 16
| 1 | 4 | 770 |  |  |  |  | 788.9933
| 1 | 5 | 770 |  |  |  |  | 22
| 1 | 6 | 782
| Mean |  | 789
| Median |  | 787.5
| Std Dev. |  | 18.37389
| Rel.Std.Dev. |  | 2.329%
| PDM3 |  | 0.000845%
| Z-Score (Absolute) |  | NA
| Analytical results for CaO in OREAS 13c (Indicative Value 8.06 wt.%) | [6 empty] | Indicative
CaO | Round | Replicate | Lab | Lab | Lab | Lab | Lab | 1
| No | No | 09 | 10 | 11 | 22 | 23 | wt.%
|  |  | BF*XRF | BF*XRF | BF*XRF | BF*XRF | BF*XRF | 2
2
| 1 | 1 | N.A. | 8.17 | NA | 8.146 | 7.95 | 1
| 1 | 2 | N.A. | 8.09 | NA | 8.141 | 7.97 | 17
| 1 | 3 | N.A. | 8.09 | NA | 8.023 | 7.99 | 16
| 1 | 4 | N.A. | 8.15 | NA | 8.093 | 7.95 | 8.063028
| 1 | 5 | N.A. | 8.17 | NA |  | 7.95 | 23
| 1 | 6 | N.A. | 8.12 | NA |  | 7.93
| Mean |  |  | 8.131667 |  | 8.10075 | 7.956667
| Median |  |  | 8.135 |  | 8.117 | 7.95
| Std Dev. |  |  | 0.03710346 |  | 0.05707524 | 0.02065591
| Rel.Std.Dev. |  |  | 0.4563% |  | 0.7046% | 0.2596%
| PDM3 |  |  | 0.8513% |  | 0.4678% | -1.319%
| Z-Score (Absolute) |  | NA | 0.67 | NA | 0 | 3.14
| Analytical results for Cl in OREAS 13c (Indicative Value 778 ppm) | [6 empty] | Indicative
Cl | Round | Replicate | Lab |  |  |  |  | 1
| No | No | 10 |  |  |  |  | ppm
|  |  | BF*XRF |  |  |  |  | 0
0
| 1 | 1 | 850 |  |  |  |  | 1
| 1 | 2 | 640 |  |  |  |  | 18
| 1 | 3 | 600 |  |  |  |  | 16
| 1 | 4 | 830 |  |  |  |  | 778.3333
| 1 | 5 | 860 |  |  |  |  | 24
| 1 | 6 | 890
| Mean |  | 778.3333
| Median |  | 840
| Std Dev. |  | 124.8065
| Rel.Std.Dev. |  | 16.04%
| PDM3 |  | 4.441e-14%
| Z-Score (Absolute) |  | NA
| Analytical results for Co in OREAS 13c (Indicative Value 79 ppm) | [6 empty] | Indicative
Co | Round | Replicate | Lab | Lab | Lab | Lab |  | 1
| No | No | 09 | 10 | 11 | 23 |  | ppm
|  |  | BF*XRF | BF*XRF | BF*XRF | BF*XRF |  | 0
0
| 1 | 1 | N.A. | 80 | NA | 100 |  | 1
| 1 | 2 | N.A. | 80 | NA | 80 |  | 19
| 1 | 3 | N.A. | 80 | NA | 70 |  | 16
| 1 | 4 | N.A. | 80 | NA | < 70 |  | 78.75
| 1 | 5 | N.A. | 80 | NA | 80 |  | 25
| 1 | 6 | N.A. | 80 | NA | 100
| Mean |  |  | 80 |  | 86
| Median |  |  | 80 |  | 80
| Std Dev. |  |  | 0 |  | 13.41641
| Rel.Std.Dev. |  |  | 0% |  | 15.6%
| PDM3 |  |  | 1.587% |  | 9.206%
| Z-Score (Absolute) |  | NA | 0.67 | NA | 0.67
| Analytical results for Cr2O3 in OREAS 13c (Indicative Value 9961 ppm) | [6 empty] | Indicative
Cr2O3 | Round | Replicate | Lab | Lab | Lab | Lab |  | 1
| No | No | 09 | 10 | 11 | 23 |  | ppm
|  |  | BF*XRF | BF*XRF | BF*XRF | BF*XRF |  | 0
0
| 1 | 1 | N.A. | 10600 | NA | 9339 |  | 1
| 1 | 2 | N.A. | 10300 | NA | 9397.4 |  | 20
| 1 | 3 | N.A. | 10300 | NA | 9441.3 |  | 16
| 1 | 4 | N.A. | 10650 | NA | 9441.3 |  | 9961.2225
| 1 | 5 | N.A. | 10650 | NA | 9368.2 |  | 26
| 1 | 6 | N.A. | 10650 | NA | 9397.4
| Mean |  |  | 10525 |  | 9397.433
| Median |  |  | 10625 |  | 9397.4
| Std Dev. |  |  | 175.3568 |  | 40.29296
| Rel.Std.Dev. |  |  | 1.666% |  | 0.4288%
| PDM3 |  |  | 5.66% |  | -5.66%
| Z-Score (Absolute) |  | NA | 0.67 | NA | 0.67
| Analytical results for Cu in OREAS 13c (Indicative Value 0.233 wt.%) | [6 empty] | Indicative
Cu | Round | Replicate | Lab | Lab | Lab | Lab |  | 1
| No | No | 09 | 10 | 11 | 23 |  | wt.%
|  |  | BF*XRF | BF*XRF | BF*XRF | BF*XRF |  | 3
3
| 1 | 1 | N.A. | 0.232 | NA | 0.23 |  | 1
| 1 | 2 | N.A. | 0.233 | NA | 0.234 |  | 21
| 1 | 3 | N.A. | 0.232 | NA | 0.232 |  | 16
| 1 | 4 | N.A. | 0.235 | NA | 0.232 |  | 0.23325
| 1 | 5 | N.A. | 0.235 | NA | 0.239 |  | 27
| 1 | 6 | N.A. | 0.234 | NA | 0.231
| Mean |  |  | 0.2335 |  | 0.233
| Median |  |  | 0.2335 |  | 0.232
| Std Dev. |  |  | 0.001378405 |  | 0.003224903
| Rel.Std.Dev. |  |  | 0.5903% |  | 1.384%
| PDM3 |  |  | 0.1072% |  | -0.1072%
| Z-Score (Absolute) |  | NA | 0.67 | NA | 0.67
| Analytical results for Fe2O3 in OREAS 13c (Indicative Value 11.43 wt.%) | [6 empty] | Indicative
Fe2O3 | Round | Replicate | Lab | Lab | Lab | Lab |  | 1
| No | No | 09 | 10 | 11 | 23 |  | wt.%
|  |  | BF*XRF | BF*XRF | BF*XRF | BF*XRF |  | 2
2
| 1 | 1 | N.A. | 11.523 | NA | 11.3 |  | 1
| 1 | 2 | N.A. | 11.495 | NA | 11.3 |  | 14
| 1 | 3 | N.A. | 11.466 | NA | 11.4 |  | 16
| 1 | 4 | N.A. | 11.709 | NA | 11.3 |  | 11.42956
| 1 | 5 | N.A. | 11.523 | NA | 11.3 |  | 20
| 1 | 6 | N.A. | 11.538 | NA | 11.3
| Mean |  |  | 11.54233 |  | 11.31667
| Median |  |  | 11.523 |  | 11.3
| Std Dev. |  |  | 0.08557024 |  | 0.04082483
| Rel.Std.Dev. |  |  | 0.7414% |  | 0.3607%
| PDM3 |  |  | 0.9867% |  | -0.9877%
| Z-Score (Absolute) |  | NA | 0.67 | NA | 0.67
| Analytical results for K2O in OREAS 13c (Indicative Value 2.32 wt.%) | [6 empty] | Indicative
K2O | Round | Replicate | Lab | Lab | Lab | Lab |  | 1
| No | No | 09 | 10 | 11 | 23 |  | wt.%
|  |  | BF*XRF | BF*XRF | BF*XRF | BF*XRF |  | 2
2
| 1 | 1 | N.A. | 2.35 | NA | 2.28 |  | 1
| 1 | 2 | N.A. | 2.34 | NA | 2.29 |  | 15
| 1 | 3 | N.A. | 2.34 | NA | 2.31 |  | 16
| 1 | 4 | N.A. | 2.36 | NA | 2.29 |  | 2.320833
| 1 | 5 | N.A. | 2.35 | NA | 2.29 |  | 21
| 1 | 6 | N.A. | 2.37 | NA | 2.28
| Mean |  |  | 2.351667 |  | 2.29
| Median |  |  | 2.35 |  | 2.29
| Std Dev. |  |  | 0.01169045 |  | 0.01095445
| Rel.Std.Dev. |  |  | 0.4971% |  | 0.4784%
| PDM3 |  |  | 1.329% |  | -1.329%
| Z-Score (Absolute) |  | NA | 0.67 | NA | 0.67
| Analytical results for MgO in OREAS 13c (Indicative Value 5.41 wt.%) | [6 empty] | Indicative
MgO | Round | Replicate | Lab | Lab | Lab | Lab | Lab | 1
| No | No | 09 | 10 | 11 | 22 | 23 | wt.%
|  |  | BF*XRF | BF*XRF | BF*XRF | BF*XRF | BF*XRF | 2
2
| 1 | 1 | N.A. | 5.57 | NA | 5.38 | 5.31 | 1
| 1 | 2 | N.A. | 5.55 | NA | 5.36 | 5.28 | 16
| 1 | 3 | N.A. | 5.54 | NA | 5.35 | 5.26 | 16
| 1 | 4 | N.A. | 5.59 | NA | 5.38 | 5.29 | 5.4075
| 1 | 5 | N.A. | 5.6 | NA |  | 5.28 | 22
| 1 | 6 | N.A. | 5.58 | NA |  | 5.28
| Mean |  |  | 5.571667 |  | 5.3675 | 5.283333
| Median |  |  | 5.575 |  | 5.37 | 5.28
| Std Dev. |  |  | 0.02316607 |  | 0.015 | 0.01632993
| Rel.Std.Dev. |  |  | 0.4158% |  | 0.2795% | 0.3091%
| PDM3 |  |  | 3.036% |  | -0.7397% | -2.296%
| Z-Score (Absolute) |  | NA | 1.64 | NA | 0 | 0.67
| Analytical results for MnO in OREAS 13c (Indicative Value 0.164 wt.%) | [6 empty] | Indicative
MnO | Round | Replicate | Lab | Lab | Lab | Lab |  | 1
| No | No | 09 | 10 | 11 | 23 |  | wt.%
|  |  | BF*XRF | BF*XRF | BF*XRF | BF*XRF |  | 3
3
| 1 | 1 | N.A. | 0.1704 | NA | 0.156 |  | 1
| 1 | 2 | N.A. | 0.1692 | NA | 0.158 |  | 17
| 1 | 3 | N.A. | 0.1704 | NA | 0.16 |  | 16
| 1 | 4 | N.A. | 0.1704 | NA | 0.158 |  | 0.1640301
| 1 | 5 | N.A. | 0.1704 | NA | 0.16 |  | 23
| 1 | 6 | N.A. | 0.1704 | NA | 0.155
| Mean |  |  | 0.1702 |  | 0.1578333
| Median |  |  | 0.1704 |  | 0.158
| Std Dev. |  |  | 0.0004898979 |  | 0.002041241
| Rel.Std.Dev. |  |  | 0.2878% |  | 1.293%
| PDM3 |  |  | 3.761% |  | -3.778%
| Z-Score (Absolute) |  | NA | 0.67 | NA | 0.67
| Analytical results for Na2O in OREAS 13c (Indicative Value 2.35 wt.%) | [6 empty] | Indicative
Na2O | Round | Replicate | Lab | Lab | Lab |  |  | 1
| No | No | 10 | 11 | 23 |  |  | wt.%
|  |  | BF*XRF | BF*XRF | BF*XRF |  |  | 2
2
| 1 | 1 | 2.4 | NA | 2.3 |  |  | 1
| 1 | 2 | 2.39 | NA | 2.3 |  |  | 12
| 1 | 3 | 2.38 | NA | 2.31 |  |  | 16
| 1 | 4 | 2.41 | NA | 2.32 |  |  | 2.354167
| 1 | 5 | 2.41 | NA | 2.31 |  |  | 24
| 1 | 6 | 2.4 | NA | 2.32
| Mean |  | 2.398333 |  | 2.31
| Median |  | 2.4 |  | 2.31
| Std Dev. |  | 0.01169045 |  | 0.008944272
| Rel.Std.Dev. |  | 0.4874% |  | 0.3872%
| PDM3 |  | 1.876% |  | -1.876%
| Z-Score (Absolute) |  | 0.67 | NA | 0.67
| Analytical results for Ni in OREAS 13c (Indicative Value 0.234 wt.%) | [6 empty] | Indicative
Ni | Round | Replicate | Lab | Lab | Lab | Lab | Lab | 1
| No | No | 09 | 10 | 11 | 22 | 23 | wt.%
|  |  | BF*XRF | BF*XRF | BF*XRF | BF*XRF | BF*XRF | 3
3
| 1 | 1 | N.A. | 0.231 | NA | 0.229965 | 0.245 | 1
| 1 | 2 | N.A. | 0.23 | NA | 0.218145 | 0.245 | 19
| 1 | 3 | N.A. | 0.228 | NA | 0.223 | 0.244 | 16
| 1 | 4 | N.A. | 0.238 | NA | 0.229 | 0.245 | 0.2336203
| 1 | 5 | N.A. | 0.231 | NA |  | 0.241 | 25
| 1 | 6 | N.A. | 0.233 | NA |  | 0.244
| Mean |  |  | 0.2318333 |  | 0.2250275 | 0.244
| Median |  |  | 0.231 |  | 0.226 | 0.2445
| Std Dev. |  |  | 0.003430258 |  | 0.005526881 | 0.001549193
| Rel.Std.Dev. |  |  | 1.48% |  | 2.456% | 0.6349%
| PDM3 |  |  | -0.7649% |  | -3.678% | 4.443%
| Z-Score (Absolute) |  | NA | 0 | NA | 0.67 | 1.21
| Analytical results for P2O5 in OREAS 13c (Indicative Value 0.411 wt.%) | [6 empty] | Indicative
P2O5 | Round | Replicate | Lab | Lab |  |  |  | 1
| No | No | 09 | 10 |  |  |  | wt.%
|  |  | BF*XRF | BF*XRF |  |  |  | 3
3
| 1 | 1 | N.A. | 0.4148 |  |  |  | 1
| 1 | 2 | N.A. | 0.4102 |  |  |  | 20
| 1 | 3 | N.A. | 0.4102 |  |  |  | 16
| 1 | 4 | N.A. | 0.4102 |  |  |  | 0.4109603
| 1 | 5 | N.A. | 0.4102 |  |  |  | 26
| 1 | 6 | N.A. | 0.4102
| Mean |  |  | 0.4109667
| Median |  |  | 0.4102
| Std Dev. |  |  | 0.001877942
| Rel.Std.Dev. |  |  | 0.457%
| PDM3 |  |  | 0.001557%
| Z-Score (Absolute) |  | NA | NA
| Analytical results for Pb in OREAS 13c (Indicative Value 63 ppm) | [6 empty] | Indicative
Pb | Round | Replicate | Lab | Lab |  |  |  | 1
| No | No | 09 | 10 |  |  |  | ppm
|  |  | BF*XRF | BF*XRF |  |  |  | 0
0
| 1 | 1 | N.A. | 70 |  |  |  | 1
| 1 | 2 | N.A. | 50 |  |  |  | 21
| 1 | 3 | N.A. | 40 |  |  |  | 16
| 1 | 4 | N.A. | 80 |  |  |  | 63.33333
| 1 | 5 | N.A. | 70 |  |  |  | 27
| 1 | 6 | N.A. | 70
| Mean |  |  | 63.33333
| Median |  |  | 70
| Std Dev. |  |  | 15.05545
| Rel.Std.Dev. |  |  | 23.77%
| PDM3 |  |  | 6.661e-14%
| Z-Score (Absolute) |  | NA | NA
| Analytical results for S in OREAS 13c (Indicative Value 0.65 wt.%) | [6 empty] | Indicative
S | Round | Replicate | Lab | Lab | Lab | Lab |  | 1
| No | No | 09 | 10 | 11 | 23 |  | wt.%
|  |  | BF*XRF | BF*XRF | BF*XRF | BF*XRF |  | 3
3
| 1 | 1 | N.A. | 0.619 | NA | 0.68 |  | 1
| 1 | 2 | N.A. | 0.595 | NA | 0.68 |  | 14
| 1 | 3 | N.A. | 0.588 | NA | 0.68 |  | 16
| 1 | 4 | N.A. | 0.645 | NA | 0.67 |  | 0.6495833
| 1 | 5 | N.A. | 0.619 | NA | 0.68 |  | 20
| 1 | 6 | N.A. | 0.639 | NA | 0.7
| Mean |  |  | 0.6175 |  | 0.6816667
| Median |  |  | 0.619 |  | 0.68
| Std Dev. |  |  | 0.02280132 |  | 0.009831921
| Rel.Std.Dev. |  |  | 3.693% |  | 1.442%
| PDM3 |  |  | -4.939% |  | 4.939%
| Z-Score (Absolute) |  | NA | 0.67 | NA | 0.67
| Analytical results for SiO2 in OREAS 13c (Indicative Value 50.2 wt.%) | [6 empty] | Indicative
SiO2 | Round | Replicate | Lab | Lab | Lab | Lab |  | 1
| No | No | 09 | 10 | 11 | 23 |  | wt.%
|  |  | BF*XRF | BF*XRF | BF*XRF | BF*XRF |  | 2
2
| 1 | 1 | N.A. | 50.9 | NA | 49.7 |  | 1
| 1 | 2 | N.A. | 50.7 | NA | 49.6 |  | 15
| 1 | 3 | N.A. | 50.7 | NA | 49.5 |  | 16
| 1 | 4 | N.A. | 50.7 | NA | 49.6 |  | 50.2
| 1 | 5 | N.A. | 50.9 | NA | 49.6 |  | 21
| 1 | 6 | N.A. | 50.9 | NA | 49.6
| Mean |  |  | 50.8 |  | 49.6
| Median |  |  | 50.8 |  | 49.6
| Std Dev. |  |  | 0.1095445 |  | 0.06324555
| Rel.Std.Dev. |  |  | 0.2156% |  | 0.1275%
| PDM3 |  |  | 1.195% |  | -1.195%
| Z-Score (Absolute) |  | NA | 0.67 | NA | 0.67
| Analytical results for Sn in OREAS 13c (Indicative Value 33.3 ppm) | [6 empty] | Indicative
Sn | Round | Replicate | Lab |  |  |  |  | 1
| No | No | 10 |  |  |  |  | ppm
|  |  | BF*XRF |  |  |  |  | 1
1
| 1 | 1 | 40 |  |  |  |  | 1
| 1 | 2 | 20 |  |  |  |  | 16
| 1 | 3 | 20 |  |  |  |  | 16
| 1 | 4 | 40 |  |  |  |  | 33.33333
| 1 | 5 | 40 |  |  |  |  | 22
| 1 | 6 | 40
| Mean |  | 33.33333
| Median |  | 40
| Std Dev. |  | 10.32796
| Rel.Std.Dev. |  | 30.98%
| PDM3 |  | 1.11e-13%
| Z-Score (Absolute) |  | NA
| Analytical results for Sr in OREAS 13c (Indicative Value 523 ppm) | [6 empty] | Indicative
Sr | Round | Replicate | Lab |  |  |  |  | 1
| No | No | 10 |  |  |  |  | ppm
|  |  | BF*XRF |  |  |  |  | 0
0
| 1 | 1 | 530 |  |  |  |  | 1
| 1 | 2 | 530 |  |  |  |  | 17
| 1 | 3 | 510 |  |  |  |  | 16
| 1 | 4 | 510 |  |  |  |  | 523.3333
| 1 | 5 | 530 |  |  |  |  | 23
| 1 | 6 | 530
| Mean |  | 523.3333
| Median |  | 530
| Std Dev. |  | 10.32796
| Rel.Std.Dev. |  | 1.973%
| PDM3 |  | 6.661e-14%
| Z-Score (Absolute) |  | NA
| Analytical results for TiO2 in OREAS 13c (Indicative Value 1.14 wt.%) | [6 empty] | Indicative
TiO2 | Round | Replicate | Lab | Lab | Lab | Lab |  | 1
| No | No | 09 | 10 | 11 | 23 |  | wt.%
|  |  | BF*XRF | BF*XRF | BF*XRF | BF*XRF |  | 2
2
| 1 | 1 | N.A. | 1.15 | NA | 1.12 |  | 1
| 1 | 2 | N.A. | 1.15 | NA | 1.13 |  | 18
| 1 | 3 | N.A. | 1.15 | NA | 1.12 |  | 16
| 1 | 4 | N.A. | 1.16 | NA | 1.12 |  | 1.1375
| 1 | 5 | N.A. | 1.16 | NA | 1.12 |  | 24
| 1 | 6 | N.A. | 1.15 | NA | 1.12
| Mean |  |  | 1.153333 |  | 1.121667
| Median |  |  | 1.15 |  | 1.12
| Std Dev. |  |  | 0.005163978 |  | 0.004082483
| Rel.Std.Dev. |  |  | 0.4477% |  | 0.364%
| PDM3 |  |  | 1.392% |  | -1.392%
| Z-Score (Absolute) |  | NA | 0.67 | NA | 0.67
| Analytical results for V2O5 in OREAS 13c (Indicative Value 553 ppm) | [6 empty] | Indicative
V2O5 | Round | Replicate | Lab |  |  |  |  | 1
| No | No | 10 |  |  |  |  | ppm
|  |  | BF*XRF |  |  |  |  | 0
0
| 1 | 1 | 553 |  |  |  |  | 1
| 1 | 2 | 553 |  |  |  |  | 19
| 1 | 3 | 536 |  |  |  |  | 16
| 1 | 4 | 571 |  |  |  |  | 553.412
| 1 | 5 | 553 |  |  |  |  | 25
| 1 | 6 | 553
| Mean |  | 553.1667
| Median |  | 553
| Std Dev. |  | 11.07098
| Rel.Std.Dev. |  | 2.001%
| PDM3 |  | -0.04433%
| Z-Score (Absolute) |  | NA
| Analytical results for Zn in OREAS 13c (Indicative Value 147 ppm) | [6 empty] | Indicative
Zn | Round | Replicate | Lab | Lab |  |  |  | 1
| No | No | 09 | 10 |  |  |  | ppm
|  |  | BF*XRF | BF*XRF |  |  |  | 0
0
| 1 | 1 | N.A. | 150 |  |  |  | 1
| 1 | 2 | N.A. | 140 |  |  |  | 20
| 1 | 3 | N.A. | 140 |  |  |  | 16
| 1 | 4 | N.A. | 150 |  |  |  | 146.6667
| 1 | 5 | N.A. | 150 |  |  |  | 26
| 1 | 6 | N.A. | 150
| Mean |  |  | 146.6667
| Median |  |  | 150
| Std Dev. |  |  | 5.163978
| Rel.Std.Dev. |  |  | 3.521%
| PDM3 |  |  | -2.331e-13%
| Z-Score (Absolute) |  | NA | NA
| Analytical results for Zr in OREAS 13c (Indicative Value 147 ppm) | [6 empty] | Indicative
Zr | Round | Replicate | Lab |  |  |  |  | 1
| No | No | 10 |  |  |  |  | ppm
|  |  | BF*XRF |  |  |  |  | 0
0
| 1 | 1 | 160 |  |  |  |  | 1
| 1 | 2 | 150 |  |  |  |  | 21
| 1 | 3 | 140 |  |  |  |  | 16
| 1 | 4 | 130 |  |  |  |  | 146.6667
| 1 | 5 | 150 |  |  |  |  | 27
| 1 | 6 | 150
| Mean |  | 146.6667
| Median |  | 150
| Std Dev. |  | 10.32796
| Rel.Std.Dev. |  | 7.042%
| PDM3 |  | -2.331e-13%
| Z-Score (Absolute) |  | NA
Note on C17: Z-Scores have been calculated inclusive of individual outliers. In general, laboratory batches are rejected if Z-Score > 2.5.
Note on C35: Z-Scores have been calculated inclusive of individual outliers. In general, laboratory batches are rejected if Z-Score > 2.5.
Note on C53: Z-Scores have been calculated inclusive of individual outliers. In general, laboratory batches are rejected if Z-Score > 2.5.
Note on C71: Z-Scores have been calculated inclusive of individual outliers. In general, laboratory batches are rejected if Z-Score > 2.5.
Note on C89: Z-Scores have been calculated inclusive of individual outliers. In general, laboratory batches are rejected if Z-Score > 2.5.
Note on C107: Z-Scores have been calculated inclusive of individual outliers. In general, laboratory batches are rejected if Z-Score > 2.5.
Note on C125: Z-Scores have been calculated inclusive of individual outliers. In general, laboratory batches are rejected if Z-Score > 2.5.
Note on C143: Z-Scores have been calculated inclusive of individual outliers. In general, laboratory batches are rejected if Z-Score > 2.5.
Note on C161: Z-Scores have been calculated inclusive of individual outliers. In general, laboratory batches are rejected if Z-Score > 2.5.
Note on C179: Z-Scores have been calculated inclusive of individual outliers. In general, laboratory batches are rejected if Z-Score > 2.5.
Note on C197: Z-Scores have been calculated inclusive of individual outliers. In general, laboratory batches are rejected if Z-Score > 2.5.
Note on C215: Z-Scores have been calculated inclusive of individual outliers. In general, laboratory batches are rejected if Z-Score > 2.5.
Note on C233: Z-Scores have been calculated inclusive of individual outliers. In general, laboratory batches are rejected if Z-Score > 2.5.
Note on C251: Z-Scores have been calculated inclusive of individual outliers. In general, laboratory batches are rejected if Z-Score > 2.5.
Note on C269: Z-Scores have been calculated inclusive of individual outliers. In general, laboratory batches are rejected if Z-Score > 2.5.
Note on C287: Z-Scores have been calculated inclusive of individual outliers. In general, laboratory batches are rejected if Z-Score > 2.5.
Note on C305: Z-Scores have been calculated inclusive of individual outliers. In general, laboratory batches are rejected if Z-Score > 2.5.
Note on C323: Z-Scores have been calculated inclusive of individual outliers. In general, laboratory batches are rejected if Z-Score > 2.5.
Note on C341: Z-Scores have been calculated inclusive of individual outliers. In general, laboratory batches are rejected if Z-Score > 2.5.
Note on C359: Z-Scores have been calculated inclusive of individual outliers. In general, laboratory batches are rejected if Z-Score > 2.5.
Note on C377: Z-Scores have been calculated inclusive of individual outliers. In general, laboratory batches are rejected if Z-Score > 2.5.
Note on C395: Z-Scores have been calculated inclusive of individual outliers. In general, laboratory batches are rejected if Z-Score > 2.5.
Note on C413: Z-Scores have been calculated inclusive of individual outliers. In general, laboratory batches are rejected if Z-Score > 2.5.
Note on C431: Z-Scores have been calculated inclusive of individual outliers. In general, laboratory batches are rejected if Z-Score > 2.5.

## Thermograv
| Analytical results for LOI1000 in OREAS 13c (Indicative Value 0.412 wt.%) | [7 empty] | Indicative
LOI1000 | Round | Replicate | Lab | Lab | Lab | Lab | Lab | Lab | 1
| No | No | 10 | 11 | 16 | 18 | 22 | 23 | wt.%
|  |  | BF*XRF | LOI*TGA | PF*OES/MS | BF*MS | LOI*Furnace | LOI*Furnace | 3
3
| 1 | 1 | 0.37 | NA | 0.46 | 0.2 | 0.45 | 0.69 | 1
| 1 | 2 | 0.35 | NA | 0.45 | 0.1 | 0.43 | 0.68 | 23
| 1 | 3 | 0.38 | NA | 0.51 | 0.1 |  | 0.68 | 16
| 1 | 4 | 0.3 | NA | 0.48 | 0.1 |  | 0.66 | 0.4123333
| 1 | 5 | 0.28 | NA | 0.5 | 0.2 |  | 0.63 | 29
| 1 | 6 | 0.26 | NA | 0.48 | 0.2 |  | 0.67
| Mean |  | 0.3233333 |  | 0.48 | 0.15 | 0.44 | 0.6683333
| Median |  | 0.325 |  | 0.48 | 0.15 | 0.44 | 0.675
| Std Dev. |  | 0.05006662 |  | 0.02280351 | 0.05477226 | 0.01414214 | 0.02136976
| Rel.Std.Dev. |  | 15.48% |  | 4.751% | 36.51% | 3.214% | 3.197%
| PDM3 |  | -21.58% |  | 16.41% | -63.62% | 6.71% | 62.09%
| Z-Score (Absolute) |  | 0.67 | NA | 0.23 | 1.68 | 0 | 1.32
Note on C17: Z-Scores have been calculated inclusive of individual outliers. In general, laboratory batches are rejected if Z-Score > 2.5.