## Uncertainty & Tolerance Limits
Table 1. Certified Values, Expanded Uncertainty and Tolerance Limits for OREAS 680b
Constituent | Certified | Expanded Uncertainty |  | 95% Tolerance Limits
| Value | Low | High | Low | High
Pb Fire Assay
Au, Gold (ppb) | 170.4287 | 167.4653 | 173.392 | 169.2042 | 171.6531
Pd, Palladium (ppb) | 241.3156 | 231.966 | 250.6652 | 236.4439 | 246.1873
Pt, Platinum (ppb) | 407.5814 | 388.2212 | 426.9416 | 397.4174 | 417.7453
NiS Fire Assay
Au, Gold (ppb) | 156.9555 | 138.3082 | 175.6028 | 155.0024 | 158.9087
Ir, Iridium (ppb) | 34.25603 | 27.65172 | 40.86033 | 31.34035 | 37.17171
Pd, Palladium (ppb) | 235.6571 | 204.9279 | 266.3863 | 219.346 | 251.9682
Pt, Platinum (ppb) | 384.9 | 335.3376 | 434.4624 | 358.8768 | 410.9232
Rh, Rhodium (ppb) | 51.01363 | 45.48291 | 56.54435 | 46.87874 | 55.14852
Ru, Ruthenium (ppb) | 103.8561 | 86.08817 | 121.6241 | 96.17598 | 111.5363
Infrared Combustion
S, Sulphur (wt.%) | 5.21517 | 5.074945 | 5.355394 | 5.104117 | 5.326222
Borate / Peroxide Fusion ICP
Al2O3, Aluminium(III) oxide (wt.%) | 12.2801 | 12.00467 | 12.55553 | 12.10695 | 12.45325
As, Arsenic (ppm) | 86.0861 | 79.77635 | 92.39586 | 82.17911 | 89.99309
Ba, Barium (ppm) | 290.6616 | 281.0089 | 300.3143 | 284.2524 | 297.0708
Be, Beryllium (ppm) | 1.429178 | 1.262085 | 1.596272 | 1.342928 | 1.515429
Bi, Bismuth (ppm) | 15.21625 | 14.06263 | 16.36987 | 14.71164 | 15.72086
CaO, Calcium oxide (wt.%) | 7.522079 | 7.328965 | 7.715193 | 7.394387 | 7.64977
Cd, Cadmium (ppm) | < 10 | IND | IND | IND | IND
Ce, Cerium (ppm) | 39.5611 | 37.45502 | 41.66718 | 37.92556 | 41.19664
Co, Cobalt (ppm) | 336.1011 | 317.1463 | 355.056 | 327.813 | 344.3893
Cr, Chromium (wt.%) | 0.5359123 | 0.5141346 | 0.5576899 | 0.5250923 | 0.5467323
Cs, Caesium (ppm) | 5.293384 | 4.925629 | 5.661138 | 5.136694 | 5.450074
Cu, Copper (wt.%) | 0.8937219 | 0.8680301 | 0.9194138 | 0.8815645 | 0.9058793
Dy, Dysprosium (ppm) | 3.205669 | 2.98873 | 3.422608 | 3.046435 | 3.364902
Er, Erbium (ppm) | 1.773784 | 1.644283 | 1.903285 | 1.657123 | 1.890445
Eu, Europium (ppm) | 1.037501 | 0.9215188 | 1.153483 | 0.9421584 | 1.132843
Fe2O3, Iron(III) oxide (wt.%) | 18.0346 | 17.66775 | 18.40145 | 17.77539 | 18.29381
Ga, Gallium (ppm) | 15.76358 | 14.66414 | 16.86302 | 14.55185 | 16.9753
Gd, Gadolinium (ppm) | 3.829902 | 3.556841 | 4.102963 | 3.674375 | 3.985429
Ho, Holmium (ppm) | 0.6262385 | 0.5748477 | 0.6776294 | 0.597 | 0.655477
In, Indium (ppm) | 1.020162 | 0.870751 | 1.169573 | IND | IND
K2O, Potassium oxide (wt.%) | 1.45934 | 1.402265 | 1.516415 | 1.419028 | 1.499652
La, Lanthanum (ppm) | 18.93466 | 17.67065 | 20.19866 | 18.14637 | 19.72295
Li, Lithium (ppm) | 13.97451 | 11.50824 | 16.44078 | 11.86968 | 16.07934
Lu, Lutetium (ppm) | 0.2402667 | 0.203501 | 0.2770324 | 0.2073623 | 0.2731711
MgO, Magnesium oxide (wt.%) | 6.694984 | 6.535554 | 6.854414 | 6.58749 | 6.802478
MnO, Manganese oxide (wt.%) | 0.1493582 | 0.14434 | 0.1543763 | 0.1469031 | 0.1518132
Mo, Molybdenum (ppm) | 3.219865 | 2.6941 | 3.74563 | IND | IND
Nb, Niobium (ppm) | 6.449804 | 5.410958 | 7.488649 | 5.698288 | 7.201319
Nd, Neodymium (ppm) | 20.88383 | 19.69557 | 22.0721 | 19.86782 | 21.89985
Ni, Nickel (wt.%) | 2.091415 | 2.001046 | 2.181785 | 2.04207 | 2.140761
P2O5, Phosphorus(V) oxide (wt.%) | 0.2302577 | 0.2050884 | 0.2554271 | 0.2221703 | 0.2383452
Pb, Lead (ppm) | 102.8792 | 94.49684 | 111.2615 | 99.53893 | 106.2194
Pr, Praseodymium (ppm) | 5.064588 | 4.773178 | 5.355998 | 4.919336 | 5.20984
Rb, Rubidium (ppm) | 86.87572 | 82.65835 | 91.09309 | 85.26525 | 88.48619
S, Sulphur (wt.%) | 5.254055 | 5.106755 | 5.401354 | 5.180609 | 5.3275
Sb, Antimony (ppm) | 1.545944 | 1.230336 | 1.861551 | IND | IND
Sc, Scandium (ppm) | 22.21736 | 20.61529 | 23.81943 | 21.22496 | 23.20976
Se, Selenium (ppm) | < 20 | IND | IND | IND | IND
SiO2, Silicon dioxide (wt.%) | 42.38571 | 41.22831 | 43.54311 | 41.66351 | 43.10791
Sm, Samarium (ppm) | 4.217626 | 3.983822 | 4.451429 | 4.063013 | 4.372239
Sn, Tin (ppm) | 6.254004 | 4.671702 | 7.836305 | 5.954167 | 6.553841
Sr, Strontium (ppm) | 355.0587 | 340.9658 | 369.1517 | 346.6114 | 363.5061
Tb, Terbium (ppm) | 0.5594729 | 0.5249005 | 0.5940454 | 0.5103191 | 0.6086268
Th, Thorium (ppm) | 8.914557 | 7.997615 | 9.8315 | 8.248983 | 9.580132
TiO2, Titanium dioxide (wt.%) | 0.874798 | 0.8530323 | 0.8965636 | 0.8552092 | 0.8943868
Tl, Thallium (ppm) | 0.4516406 | 0.3488519 | 0.5544293 | IND | IND
Tm, Thulium (ppm) | 0.2627587 | 0.2270921 | 0.2984253 | 0.2367309 | 0.2887865
U, Uranium (ppm) | 1.986654 | 1.749859 | 2.22345 | 1.760134 | 2.213175
V, Vanadium (ppm) | 249.4441 | 236.054 | 262.8341 | 244.5576 | 254.3306
W, Tungsten (ppm) | 2.783174 | 2.225473 | 3.340876 | 2.420326 | 3.146022
Y, Yttrium (ppm) | 17.16829 | 16.58364 | 17.75293 | 16.45601 | 17.88056
Yb, Ytterbium (ppm) | 1.652223 | 1.501382 | 1.803063 | 1.56282 | 1.741626
Zn, Zinc (ppm) | 688.8458 | 657.5123 | 720.1793 | 674.9982 | 702.6934
Zr, Zirconium (ppm) | 81.94603 | 71.51474 | 92.37732 | 76.178 | 87.71407
4-Acid Digestion
Ag, Silver (ppm) | 2.247231 | 2.096826 | 2.397636 | 2.182258 | 2.312203
Al, Aluminium (wt.%) | 6.553032 | 6.343858 | 6.762206 | 6.454249 | 6.651815
As, Arsenic (ppm) | 85.88852 | 82.03256 | 89.74447 | 83.38094 | 88.3961
Ba, Barium (ppm) | 287.6274 | 275.9894 | 299.2654 | 281.8866 | 293.3682
Be, Beryllium (ppm) | 1.288398 | 1.212253 | 1.364543 | 1.243307 | 1.333489
Bi, Bismuth (ppm) | 15.47785 | 14.80982 | 16.14588 | 14.97893 | 15.97677
Ca, Calcium (wt.%) | 5.42383 | 5.290718 | 5.556943 | 5.338027 | 5.509633
Cd, Cadmium (ppm) | 1.741825 | 1.625459 | 1.85819 | 1.671436 | 1.812213
Ce, Cerium (ppm) | 39.88459 | 38.02781 | 41.74137 | 38.88294 | 40.88624
Co, Cobalt (ppm) | 329.7308 | 318.5686 | 340.893 | 323.8002 | 335.6613
Cr, Chromium (wt.%) | 0.3794912 | 0.3428074 | 0.416175 | 0.3651767 | 0.3938058
Cs, Caesium (ppm) | 5.413471 | 5.091879 | 5.735063 | 5.25278 | 5.574163
Cu, Copper (wt.%) | 0.8731487 | 0.8524389 | 0.8938584 | 0.8626244 | 0.8836729
Dy, Dysprosium (ppm) | 3.280078 | 3.041416 | 3.51874 | 3.204593 | 3.355564
Er, Erbium (ppm) | 1.850335 | 1.715043 | 1.985628 | 1.779131 | 1.92154
Eu, Europium (ppm) | 1.07942 | 0.9760649 | 1.182776 | 1.027261 | 1.13158
Fe, Iron (wt.%) | 12.492 | 12.21096 | 12.77304 | 12.30797 | 12.67603
Ga, Gallium (ppm) | 15.65396 | 14.74992 | 16.558 | 15.03218 | 16.27574
Gd, Gadolinium (ppm) | 3.901504 | 3.534551 | 4.268456 | 3.71651 | 4.086497
Hf, Hafnium (ppm) | 1.876263 | 1.756236 | 1.996291 | 1.71318 | 2.039347
Ho, Holmium (ppm) | 0.6600303 | 0.589463 | 0.7305975 | 0.637552 | 0.6825086
In, Indium (ppm) | 1.013993 | 0.9601147 | 1.067871 | 0.9755884 | 1.052397
K, Potassium (wt.%) | 1.21083 | 1.181761 | 1.239899 | 1.186491 | 1.235168
La, Lanthanum (ppm) | 18.63589 | 17.61496 | 19.65682 | 18.13627 | 19.13551
Li, Lithium (ppm) | 14.03331 | 13.12457 | 14.94205 | 13.60622 | 14.4604
Lu, Lutetium (ppm) | 0.2574144 | 0.2376032 | 0.2772257 | 0.2435418 | 0.271287
Mg, Magnesium (wt.%) | 3.919962 | 3.825409 | 4.014516 | 3.857083 | 3.982841
Mn, Manganese (wt.%) | 0.1132778 | 0.110353 | 0.1162026 | 0.1111378 | 0.1154178
Mo, Molybdenum (ppm) | 3.042457 | 2.876255 | 3.208659 | 2.931832 | 3.153082
Na, Sodium (wt.%) | 1.288989 | 1.253268 | 1.32471 | 1.26057 | 1.317408
Nb, Niobium (ppm) | 6.973791 | 6.578328 | 7.369255 | 6.688911 | 7.258671
Nd, Neodymium (ppm) | 20.94596 | 19.6132 | 22.27872 | 20.29527 | 21.59665
Ni, Nickel (wt.%) | 2.049634 | 1.996079 | 2.103189 | 2.000838 | 2.09843
P, Phosphorus (wt.%) | 0.1040267 | 0.1004574 | 0.107596 | 0.102039 | 0.1060144
Pb, Lead (ppm) | 103.2212 | 99.17996 | 107.2624 | 101.1762 | 105.2662
Pr, Praseodymium (ppm) | 5.074657 | 4.8229 | 5.326415 | 4.946504 | 5.202811
Rb, Rubidium (ppm) | 86.0039 | 81.98768 | 90.02012 | 83.33524 | 88.67255
Re, Rhenium (ppm) | 0.008259259 | 0.006026162 | 0.01049236 | IND | IND
S, Sulphur (wt.%) | 5.066811 | 4.895511 | 5.238112 | 4.97413 | 5.159492
Sb, Antimony (ppm) | 1.586589 | 1.47116 | 1.702018 | 1.480241 | 1.692937
Sc, Scandium (ppm) | 23.24628 | 21.98739 | 24.50516 | 22.48253 | 24.01002
Se, Selenium (ppm) | 12.47436 | 11.3397 | 13.60902 | 11.65722 | 13.29149
Sm, Samarium (ppm) | 4.382969 | 3.990651 | 4.775287 | 4.255046 | 4.510891
Sn, Tin (ppm) | 4.394009 | 4.071318 | 4.716699 | 4.168321 | 4.619696
Sr, Strontium (ppm) | 362.9099 | 348.777 | 377.0429 | 355.9167 | 369.9032
Ta, Tantalum (ppm) | 0.5134262 | 0.4627645 | 0.5640878 | 0.4820134 | 0.544839
Tb, Terbium (ppm) | 0.5710931 | 0.5304628 | 0.6117234 | 0.5483063 | 0.5938799
Te, Tellurium (ppm) | 2.151978 | 1.942927 | 2.36103 | 2.016773 | 2.287183
Th, Thorium (ppm) | 9.234694 | 8.33768 | 10.13171 | 8.692787 | 9.776601
Ti, Titanium (wt.%) | 0.5228872 | 0.503314 | 0.5424605 | 0.515016 | 0.5307584
Tl, Thallium (ppm) | 0.4412382 | 0.4105487 | 0.4719277 | 0.4214236 | 0.4610528
Tm, Thulium (ppm) | 0.2615425 | 0.2168211 | 0.3062639 | 0.2425372 | 0.2805478
U, Uranium (ppm) | 1.932081 | 1.752372 | 2.111791 | 1.827887 | 2.036276
V, Vanadium (ppm) | 245.5861 | 238.4155 | 252.7568 | 240.3529 | 250.8193
W, Tungsten (ppm) | 2.805867 | 2.575759 | 3.035975 | 2.636881 | 2.974854
Y, Yttrium (ppm) | 16.68489 | 15.7891 | 17.58069 | 16.2519 | 17.11789
Yb, Ytterbium (ppm) | 1.707275 | 1.598415 | 1.816134 | 1.643845 | 1.770705
Zn, Zinc (ppm) | 690.8198 | 671.7547 | 709.8849 | 680.2463 | 701.3932
Zr, Zirconium (ppm) | 61.76376 | 56.35064 | 67.17687 | 59.05008 | 64.47744
SI unit equivalents: ppb (parts per billion; 1 x 10-⁹) ≡ µg/kg; ppm (parts per million; 1 x 10-⁶) ≡ mg/kg; wt.% (weight per cent) ≡ % (mass fraction)

## Indicative Values
Table 2. Indicative Values for OREAS 680b
Constituent | Unit | Value | Constituent | Unit | Value | Constituent | Unit | Value
Pb Fire Assay
Ir | ppb | 78.75507 | Rh | ppb | 195.271 | Ru | ppb | 361.412
NiS Fire Assay
Os | ppb | 35.63333
Infrared Combustion
C | wt.% | 0.03333333
Borate / Peroxide Fusion ICP
Ag | ppm | 2.008333 | Hf | ppm | 2.226425 | Re | ppm | < 0.1
B | ppm | 32.85833 | Hg | ppm | 0.2833333 | Ta | ppm | 0.4306841
Ge | ppm | 1.60558 | Na2O | wt.% | 1.6417 | Te | ppm | 2.357083
4-Acid Digestion
B | ppm | 80.66667 | Ge | ppm | 0.3395176 | Hg | ppm | 0.06166667
Borate Fusion XRF
Al2O3 | wt.% | 12.17033 | Fe2O3 | wt.% | 17.41063 | SiO2 | wt.% | 41.29167
As | ppm | 101.6667 | K2O | wt.% | 1.415833 | Sn | ppm | 25
BaO | ppm | 398.2183 | MgO | wt.% | 6.613056 | Sr | ppm | 383.3333
CaO | wt.% | 7.660125 | MnO | wt.% | 0.1495254 | TiO2 | wt.% | 0.855
Cl | ppm | 258.3333 | Na2O | wt.% | 1.727083 | V2O5 | ppm | 470.1027
Co | ppm | 330 | Ni | wt.% | 2.09519575 | Zn | ppm | 705
Cr2O3 | ppm | 7569.845 | P2O5 | wt.% | 0.2413819 | Zr | ppm | 123.3333
Cu | wt.% | 0.7275833 | Pb | ppm | 155
Thermogravimetry
LOI1000 | wt.% | 3.701333
SI unit equivalents: ppb (parts per billion; 1 x 10-⁹) ≡ µg/kg; ppm (parts per million; 1 x 10-⁶) ≡ mg/kg; wt.% (weight per cent) ≡ % (mass fraction)

## Performance Gates
Table 3. Certified Values and Performance Gates for OREAS 680b
Constituent | Certified Value | Absolute Standard Deviations |  |  |  |  | Relative Standard Deviations |  |  | 5% window
|  | 1SD | 2SD Low | 2SD High | 3SD Low | 3SD High | 1RSD | 2RSD | 3RSD | Low | High
Pb Fire Assay
Au, ppb | 170.4287 | 7.276628 | 155.8754 | 184.9819 | 148.5988 | 192.2586 | 4.27% | 8.539% | 12.81% | 161.9072 | 178.9501
Pd, ppb | 241.3156 | 6.544219 | 228.2272 | 254.404 | 221.6829 | 260.9482 | 2.712% | 5.424% | 8.136% | 229.2498 | 253.3814
Pt, ppb | 407.5814 | 20.45953 | 366.6623 | 448.5004 | 346.2028 | 468.96 | 5.02% | 10.04% | 15.06% | 387.2023 | 427.9604
NiS Fire Assay
Au, ppb | 156.9555 | 15.46803 | 126.0195 | 187.8916 | 110.5514 | 203.3596 | 9.855% | 19.71% | 29.57% | 149.1078 | 164.8033
Ir, ppb | 34.25603 | 5.195684 | 23.86466 | 44.64739 | 18.66898 | 49.84308 | 15.17% | 30.33% | 45.5% | 32.54323 | 35.96883
Pd, ppb | 235.6571 | 11.19564 | 213.2658 | 258.0484 | 202.0702 | 269.244 | 4.751% | 9.502% | 14.25% | 223.8742 | 247.4399
Pt, ppb | 384.9 | 19.38245 | 346.1351 | 423.6649 | 326.7527 | 443.0473 | 5.036% | 10.07% | 15.11% | 365.655 | 404.145
Rh, ppb | 51.01363 | 2.274075 | 46.46548 | 55.56178 | 44.1914 | 57.83585 | 4.458% | 8.916% | 13.37% | 48.46295 | 53.56431
Ru, ppb | 103.8561 | 7.681909 | 88.49232 | 119.22 | 80.81041 | 126.9019 | 7.397% | 14.79% | 22.19% | 98.66333 | 109.0489
Infrared Combustion
S, wt.% | 5.21517 | 0.1486575 | 4.917854 | 5.512485 | 4.769197 | 5.661142 | 2.85% | 5.701% | 8.551% | 4.954411 | 5.475928
Borate / Peroxide Fusion ICP
Al2O3, wt.% | 12.2801 | 0.3789707 | 11.52216 | 13.03804 | 11.14319 | 13.41701 | 3.086% | 6.172% | 9.258% | 11.66609 | 12.8941
As, ppm | 86.0861 | 4.478268 | 77.12956 | 95.04264 | 72.6513 | 99.52091 | 5.202% | 10.4% | 15.61% | 81.7818 | 90.39041
Ba, ppm | 290.6616 | 12.00177 | 266.6581 | 314.6651 | 254.6563 | 326.6669 | 4.129% | 8.258% | 12.39% | 276.1285 | 305.1947
Be, ppm | 1.429178 | 0.239074 | 0.9510304 | 1.907327 | 0.7119563 | 2.146401 | 16.73% | 33.46% | 50.18% | 1.35772 | 1.500637
Bi, ppm | 15.21625 | 1.232336 | 12.75157 | 17.68092 | 11.51924 | 18.91326 | 8.099% | 16.2% | 24.3% | 14.45543 | 15.97706
CaO, wt.% | 7.522079 | 0.2181324 | 7.085814 | 7.958344 | 6.867681 | 8.176476 | 2.9% | 5.8% | 8.7% | 7.145975 | 7.898183
Cd, ppm | < 10 | IND | IND | IND | IND | IND | IND | IND | IND | IND | IND
Ce, ppm | 39.5611 | 2.223363 | 35.11437 | 44.00782 | 32.89101 | 46.23119 | 5.62% | 11.24% | 16.86% | 37.58304 | 41.53915
Co, ppm | 336.1011 | 14.49428 | 307.1126 | 365.0897 | 292.6183 | 379.584 | 4.312% | 8.625% | 12.94% | 319.2961 | 352.9062
Cr, wt.% | 0.5359123 | 0.02970447 | 0.4765033 | 0.5953212 | 0.4467989 | 0.6250257 | 5.543% | 11.09% | 16.63% | 0.5091167 | 0.5627079
Cs, ppm | 5.293384 | 0.2817544 | 4.729875 | 5.856893 | 4.448121 | 6.138647 | 5.323% | 10.65% | 15.97% | 5.028715 | 5.558053
Cu, wt.% | 0.8937219 | 0.02191308 | 0.8498958 | 0.9375481 | 0.8279827 | 0.9594612 | 2.452% | 4.904% | 7.356% | 0.8490358 | 0.938408
Dy, ppm | 3.205669 | 0.2213559 | 2.762957 | 3.648381 | 2.541601 | 3.869737 | 6.905% | 13.81% | 20.72% | 3.045385 | 3.365952
Er, ppm | 1.773784 | 0.1023397 | 1.569105 | 1.978464 | 1.466765 | 2.080803 | 5.77% | 11.54% | 17.31% | 1.685095 | 1.862473
Eu, ppm | 1.037501 | 0.07676007 | 0.8839806 | 1.191021 | 0.8072206 | 1.267781 | 7.399% | 14.8% | 22.2% | 0.9856257 | 1.089376
Fe2O3, wt.% | 18.0346 | 0.3526737 | 17.32925 | 18.73995 | 16.97658 | 19.09262 | 1.956% | 3.911% | 5.867% | 17.13287 | 18.93633
Ga, ppm | 15.76358 | 0.8129197 | 14.13774 | 17.38942 | 13.32482 | 18.20234 | 5.157% | 10.31% | 15.47% | 14.9754 | 16.55176
Gd, ppm | 3.829902 | 0.3022667 | 3.225368 | 4.434435 | 2.923102 | 4.736702 | 7.892% | 15.78% | 23.68% | 3.638407 | 4.021397
Ho, ppm | 0.6262385 | 0.06522037 | 0.4957978 | 0.7566793 | 0.4305774 | 0.8218996 | 10.41% | 20.83% | 31.24% | 0.5949266 | 0.6575505
In, ppm | 1.020162 | 0.08301384 | 0.8541343 | 1.18619 | 0.7711204 | 1.269203 | 8.137% | 16.27% | 24.41% | 0.9691539 | 1.07117
K2O, wt.% | 1.45934 | 0.06341755 | 1.332505 | 1.586175 | 1.269087 | 1.649593 | 4.346% | 8.691% | 13.04% | 1.386373 | 1.532307
La, ppm | 18.93466 | 1.34366 | 16.24734 | 21.62198 | 14.90368 | 22.96564 | 7.096% | 14.19% | 21.29% | 17.98792 | 19.88139
Li, ppm | 13.97451 | 2.107879 | 9.758752 | 18.19027 | 7.650873 | 20.29814 | 15.08% | 30.17% | 45.25% | 13.27578 | 14.67323
Lu, ppm | 0.2402667 | 0.02539239 | 0.1894819 | 0.2910515 | 0.1640895 | 0.3164439 | 10.57% | 21.14% | 31.71% | 0.2282534 | 0.25228
MgO, wt.% | 6.694984 | 0.216877 | 6.26123 | 7.128738 | 6.044353 | 7.345615 | 3.239% | 6.479% | 9.718% | 6.360235 | 7.029733
MnO, wt.% | 0.1493582 | 0.00586446 | 0.1376292 | 0.1610871 | 0.1317648 | 0.1669515 | 3.926% | 7.853% | 11.78% | 0.1418902 | 0.1568261
Mo, ppm | 3.219865 | 0.7135183 | 1.792829 | 4.646902 | 1.07931 | 5.36042 | 22.16% | 44.32% | 66.48% | 3.058872 | 3.380859
Nb, ppm | 6.449804 | 0.655736 | 5.138331 | 7.761276 | 4.482595 | 8.417012 | 10.17% | 20.33% | 30.5% | 6.127313 | 6.772294
Nd, ppm | 20.88383 | 1.039677 | 18.80448 | 22.96319 | 17.7648 | 24.00287 | 4.978% | 9.957% | 14.94% | 19.83964 | 21.92803
Ni, wt.% | 2.091415 | 0.1065497 | 1.878316 | 2.304515 | 1.771766 | 2.411064 | 5.095% | 10.19% | 15.28% | 1.986845 | 2.195986
P2O5, wt.% | 0.2302577 | 0.01912289 | 0.192012 | 0.2685035 | 0.1728891 | 0.2876264 | 8.305% | 16.61% | 24.91% | 0.2187448 | 0.2417706
Pb, ppm | 102.8792 | 6.829812 | 89.21954 | 116.5388 | 82.38973 | 123.3686 | 6.639% | 13.28% | 19.92% | 97.73521 | 108.0231
Pr, ppm | 5.064588 | 0.2291562 | 4.606275 | 5.5229 | 4.377119 | 5.752057 | 4.525% | 9.049% | 13.57% | 4.811359 | 5.317817
Rb, ppm | 86.87572 | 2.391344 | 82.09303 | 91.65841 | 79.70169 | 94.04975 | 2.753% | 5.505% | 8.258% | 82.53193 | 91.21951
S, wt.% | 5.254055 | 0.1483798 | 4.957295 | 5.550814 | 4.808915 | 5.699194 | 2.824% | 5.648% | 8.472% | 4.991352 | 5.516757
Sb, ppm | 1.545944 | 0.1458081 | 1.254328 | 1.83756 | 1.108519 | 1.983368 | 9.432% | 18.86% | 28.29% | 1.468647 | 1.623241
Sc, ppm | 22.21736 | 1.838881 | 18.5396 | 25.89512 | 16.70071 | 27.734 | 8.277% | 16.55% | 24.83% | 21.10649 | 23.32823
Se, ppm | < 20 | IND | IND | IND | IND | IND | IND | IND | IND | IND | IND
SiO2, wt.% | 42.38571 | 1.310562 | 39.76458 | 45.00683 | 38.45402 | 46.31739 | 3.092% | 6.184% | 9.276% | 40.26642 | 44.50499
Sm, ppm | 4.217626 | 0.1820887 | 3.853449 | 4.581803 | 3.67136 | 4.763892 | 4.317% | 8.635% | 12.95% | 4.006745 | 4.428507
Sn, ppm | 6.254004 | 1.364871 | 3.524262 | 8.983745 | 2.159391 | 10.34862 | 21.82% | 43.65% | 65.47% | 5.941304 | 6.566704
Sr, ppm | 355.0587 | 11.94315 | 331.1724 | 378.9451 | 319.2293 | 390.8882 | 3.364% | 6.727% | 10.09% | 337.3058 | 372.8117
Tb, ppm | 0.5594729 | 0.02233447 | 0.514804 | 0.6041419 | 0.4924695 | 0.6264763 | 3.992% | 7.984% | 11.98% | 0.5314993 | 0.5874466
Th, ppm | 8.914557 | 0.7141906 | 7.486176 | 10.34294 | 6.771985 | 11.05713 | 8.012% | 16.02% | 24.03% | 8.46883 | 9.360285
TiO2, wt.% | 0.874798 | 0.02416197 | 0.826474 | 0.9231219 | 0.802312 | 0.9472839 | 2.762% | 5.524% | 8.286% | 0.8310581 | 0.9185379
Tl, ppm | 0.4516406 | 0.08224854 | 0.2871435 | 0.6161377 | 0.204895 | 0.6983862 | 18.21% | 36.42% | 54.63% | 0.4290586 | 0.4742226
Tm, ppm | 0.2627587 | 0.02484257 | 0.2130736 | 0.3124438 | 0.188231 | 0.3372864 | 9.455% | 18.91% | 28.36% | 0.2496208 | 0.2758966
U, ppm | 1.986654 | 0.1720934 | 1.642468 | 2.330841 | 1.470374 | 2.502935 | 8.662% | 17.32% | 25.99% | 1.887322 | 2.085987
V, ppm | 249.4441 | 14.7263 | 219.9914 | 278.8967 | 205.2651 | 293.623 | 5.904% | 11.81% | 17.71% | 236.9718 | 261.9163
W, ppm | 2.783174 | 0.506735 | 1.769704 | 3.796644 | 1.262969 | 4.303379 | 18.21% | 36.41% | 54.62% | 2.644016 | 2.922333
Y, ppm | 17.16829 | 0.5582626 | 16.05176 | 18.28481 | 15.4935 | 18.84308 | 3.252% | 6.503% | 9.755% | 16.30987 | 18.0267
Yb, ppm | 1.652223 | 0.1163659 | 1.419491 | 1.884954 | 1.303125 | 2.00132 | 7.043% | 14.09% | 21.13% | 1.569612 | 1.734834
Zn, ppm | 688.8458 | 23.21954 | 642.4067 | 735.2848 | 619.1872 | 758.5044 | 3.371% | 6.742% | 10.11% | 654.4035 | 723.2881
Zr, ppm | 81.94603 | 4.766441 | 72.41315 | 91.47891 | 67.64671 | 96.24535 | 5.817% | 11.63% | 17.45% | 77.84873 | 86.04333
4-Acid Digestion
Ag, ppm | 2.247231 | 0.1420167 | 1.963198 | 2.531264 | 1.821181 | 2.673281 | 6.32% | 12.64% | 18.96% | 2.134869 | 2.359592
Al, wt.% | 6.553032 | 0.1977592 | 6.157514 | 6.94855 | 5.959754 | 7.146309 | 3.018% | 6.036% | 9.053% | 6.22538 | 6.880684
As, ppm | 85.88852 | 3.835797 | 78.21692 | 93.56011 | 74.38113 | 97.39591 | 4.466% | 8.932% | 13.4% | 81.59409 | 90.18294
Ba, ppm | 287.6274 | 14.45471 | 258.718 | 316.5368 | 244.2633 | 330.9915 | 5.025% | 10.05% | 15.08% | 273.246 | 302.0088
Be, ppm | 1.288398 | 0.08332724 | 1.121744 | 1.455053 | 1.038416 | 1.53838 | 6.468% | 12.94% | 19.4% | 1.223978 | 1.352818
Bi, ppm | 15.47785 | 0.9012218 | 13.67541 | 17.2803 | 12.77419 | 18.18152 | 5.823% | 11.65% | 17.47% | 14.70396 | 16.25175
Ca, wt.% | 5.42383 | 0.1478461 | 5.128138 | 5.719522 | 4.980292 | 5.867368 | 2.726% | 5.452% | 8.178% | 5.152639 | 5.695022
Cd, ppm | 1.741825 | 0.09346855 | 1.554888 | 1.928762 | 1.461419 | 2.02223 | 5.366% | 10.73% | 16.1% | 1.654734 | 1.828916
Ce, ppm | 39.88459 | 1.957932 | 35.96872 | 43.80045 | 34.01079 | 45.75838 | 4.909% | 9.818% | 14.73% | 37.89036 | 41.87882
Co, ppm | 329.7308 | 11.18273 | 307.3653 | 352.0962 | 296.1826 | 363.279 | 3.391% | 6.783% | 10.17% | 313.2442 | 346.2173
Cr, wt.% | 0.3794912 | 0.0539582 | 0.2715748 | 0.4874076 | 0.2176166 | 0.5413658 | 14.22% | 28.44% | 42.66% | 0.3605166 | 0.3984658
Cs, ppm | 5.413471 | 0.3881595 | 4.637152 | 6.18979 | 4.248993 | 6.57795 | 7.17% | 14.34% | 21.51% | 5.142798 | 5.684145
Cu, wt.% | 0.8731487 | 0.02233791 | 0.8284728 | 0.9178245 | 0.8061349 | 0.9401624 | 2.558% | 5.117% | 7.675% | 0.8294912 | 0.9168061
Dy, ppm | 3.280078 | 0.1282641 | 3.02355 | 3.536607 | 2.895286 | 3.664871 | 3.91% | 7.821% | 11.73% | 3.116074 | 3.444082
Er, ppm | 1.850335 | 0.07333655 | 1.703662 | 1.997009 | 1.630326 | 2.070345 | 3.963% | 7.927% | 11.89% | 1.757819 | 1.942852
Eu, ppm | 1.07942 | 0.08053555 | 0.9183493 | 1.240492 | 0.8378137 | 1.321027 | 7.461% | 14.92% | 22.38% | 1.025449 | 1.133391
Fe, wt.% | 12.492 | 0.3033817 | 11.88524 | 13.09876 | 11.58186 | 13.40215 | 2.429% | 4.857% | 7.286% | 11.8674 | 13.1166
Ga, ppm | 15.65396 | 0.9688188 | 13.71632 | 17.5916 | 12.7475 | 18.56042 | 6.189% | 12.38% | 18.57% | 14.87126 | 16.43666
Gd, ppm | 3.901504 | 0.1971073 | 3.507289 | 4.295718 | 3.310182 | 4.492825 | 5.052% | 10.1% | 15.16% | 3.706428 | 4.096579
Hf, ppm | 1.876263 | 0.1185158 | 1.639232 | 2.113295 | 1.520716 | 2.231811 | 6.317% | 12.63% | 18.95% | 1.78245 | 1.970077
Ho, ppm | 0.6600303 | 0.0614757 | 0.5370789 | 0.7829817 | 0.4756032 | 0.8444574 | 9.314% | 18.63% | 27.94% | 0.6270288 | 0.6930318
In, ppm | 1.013993 | 0.06901813 | 0.8759567 | 1.152029 | 0.8069386 | 1.221047 | 6.807% | 13.61% | 20.42% | 0.9632933 | 1.064693
K, wt.% | 1.21083 | 0.02637138 | 1.158087 | 1.263573 | 1.131716 | 1.289944 | 2.178% | 4.356% | 6.534% | 1.150288 | 1.271371
La, ppm | 18.63589 | 1.411002 | 15.81389 | 21.45789 | 14.40288 | 22.8689 | 7.571% | 15.14% | 22.71% | 17.7041 | 19.56768
Li, ppm | 14.03331 | 1.033562 | 11.96619 | 16.10044 | 10.93262 | 17.134 | 7.365% | 14.73% | 22.1% | 13.33165 | 14.73498
Lu, ppm | 0.2574144 | 0.02000159 | 0.2174112 | 0.2974176 | 0.1974096 | 0.3174192 | 7.77% | 15.54% | 23.31% | 0.2445437 | 0.2702851
Mg, wt.% | 3.919962 | 0.07662505 | 3.766712 | 4.073212 | 3.690087 | 4.149837 | 1.955% | 3.909% | 5.864% | 3.723964 | 4.11596
Mn, wt.% | 0.1132778 | 0.004101744 | 0.1050743 | 0.1214813 | 0.1009726 | 0.125583 | 3.621% | 7.242% | 10.86% | 0.1076139 | 0.1189417
Mo, ppm | 3.042457 | 0.1473989 | 2.747659 | 3.337255 | 2.60026 | 3.484653 | 4.845% | 9.689% | 14.53% | 2.890334 | 3.19458
Na, wt.% | 1.288989 | 0.04301609 | 1.202957 | 1.375021 | 1.159941 | 1.418037 | 3.337% | 6.674% | 10.01% | 1.22454 | 1.353438
Nb, ppm | 6.973791 | 0.4146983 | 6.144395 | 7.803188 | 5.729696 | 8.217886 | 5.947% | 11.89% | 17.84% | 6.625102 | 7.322481
Nd, ppm | 20.94596 | 1.225077 | 18.49581 | 23.39612 | 17.27073 | 24.62119 | 5.849% | 11.7% | 17.55% | 19.89866 | 21.99326
Ni, wt.% | 2.049634 | 0.03402252 | 1.981589 | 2.117679 | 1.947566 | 2.151702 | 1.66% | 3.32% | 4.98% | 1.947152 | 2.152116
P, wt.% | 0.1040267 | 0.002792883 | 0.09844094 | 0.1096125 | 0.09564806 | 0.1124054 | 2.685% | 5.37% | 8.054% | 0.09882537 | 0.109228
Pb, ppm | 103.2212 | 5.437855 | 92.34549 | 114.0969 | 86.90763 | 119.5348 | 5.268% | 10.54% | 15.8% | 98.06014 | 108.3823
Pr, ppm | 5.074657 | 0.3024405 | 4.469777 | 5.679538 | 4.167336 | 5.981979 | 5.96% | 11.92% | 17.88% | 4.820925 | 5.32839
Rb, ppm | 86.0039 | 4.862426 | 76.27904 | 95.72875 | 71.41662 | 100.5912 | 5.654% | 11.31% | 16.96% | 81.7037 | 90.30409
Re, ppm | 0.008259259 | 0.001273201 | 0.005712857 | 0.01080566 | 0.004439656 | 0.01207886 | 15.42% | 30.83% | 46.25% | 0.007846296 | 0.008672222
S, wt.% | 5.066811 | 0.216377 | 4.634057 | 5.499565 | 4.41768 | 5.715942 | 4.27% | 8.541% | 12.81% | 4.813471 | 5.320152
Sb, ppm | 1.586589 | 0.1035018 | 1.379586 | 1.793593 | 1.276084 | 1.897095 | 6.524% | 13.05% | 19.57% | 1.50726 | 1.665919
Sc, ppm | 23.24628 | 1.483559 | 20.27916 | 26.2134 | 18.7956 | 27.69696 | 6.382% | 12.76% | 19.15% | 22.08396 | 24.40859
Se, ppm | 12.47436 | 1.343459 | 9.787439 | 15.16127 | 8.443981 | 16.50473 | 10.77% | 21.54% | 32.31% | 11.85064 | 13.09807
Sm, ppm | 4.382969 | 0.2961442 | 3.79068 | 4.975257 | 3.494536 | 5.271401 | 6.757% | 13.51% | 20.27% | 4.16382 | 4.602117
Sn, ppm | 4.394009 | 0.3313595 | 3.73129 | 5.056727 | 3.39993 | 5.388087 | 7.541% | 15.08% | 22.62% | 4.174308 | 4.613709
Sr, ppm | 362.9099 | 17.62773 | 327.6545 | 398.1654 | 310.0267 | 415.7931 | 4.857% | 9.715% | 14.57% | 344.7644 | 381.0554
Ta, ppm | 0.5134262 | 0.05639079 | 0.4006446 | 0.6262077 | 0.3442538 | 0.6825985232 | 10.98% | 21.97% | 32.95% | 0.4877549 | 0.5390975
Tb, ppm | 0.5710931 | 0.04639191 | 0.4783093 | 0.6638769 | 0.4319173 | 0.7102688 | 8.123% | 16.25% | 24.37% | 0.5425384 | 0.5996477
Te, ppm | 2.151978 | 0.2316757 | 1.688627 | 2.615329 | 1.456951 | 2.847005 | 10.77% | 21.53% | 32.3% | 2.044379 | 2.259577
Th, ppm | 9.234694 | 0.689944 | 7.854806 | 10.61458 | 7.164862 | 11.30453 | 7.471% | 14.94% | 22.41% | 8.772959 | 9.696428
Ti, wt.% | 0.5228872 | 0.02198878 | 0.4789097 | 0.5668648 | 0.4569209 | 0.5888536 | 4.205% | 8.411% | 12.62% | 0.4967429 | 0.5490316
Tl, ppm | 0.4412382 | 0.02691222 | 0.3874138 | 0.4950627 | 0.3605016 | 0.5219749 | 6.099% | 12.2% | 18.3% | 0.4191763 | 0.4633001
Tm, ppm | 0.2615425 | 0.03543566 | 0.1906712 | 0.3324138 | 0.1552355 | 0.3678495 | 13.55% | 27.1% | 40.65% | 0.2484654 | 0.2746196
U, ppm | 1.932081 | 0.1313244 | 1.669433 | 2.19473 | 1.538108 | 2.326055 | 6.797% | 13.59% | 20.39% | 1.835477 | 2.028685
V, ppm | 245.5861 | 8.702818 | 228.1805 | 262.9918 | 219.4777 | 271.6946 | 3.544% | 7.087% | 10.63% | 233.3068 | 257.8654
W, ppm | 2.805867 | 0.2062148 | 2.393438 | 3.218297 | 2.187223 | 3.424512 | 7.349% | 14.7% | 22.05% | 2.665574 | 2.946161
Y, ppm | 16.68489 | 1.269783 | 14.14533 | 19.22446 | 12.87554 | 20.49424 | 7.61% | 15.22% | 22.83% | 15.85065 | 17.51914
Yb, ppm | 1.707275 | 0.1205906 | 1.466093 | 1.948456 | 1.345503 | 2.069046 | 7.063% | 14.13% | 21.19% | 1.621911 | 1.792638
Zn, ppm | 690.8198 | 24.23547 | 642.3489 | 739.2907 | 618.1134 | 763.5262 | 3.508% | 7.016% | 10.52% | 656.2788 | 725.3608
Zr, ppm | 61.76376 | 5.124447 | 51.51486 | 72.01265 | 46.39042 | 77.1371 | 8.297% | 16.59% | 24.89% | 58.67557 | 64.85195
SI unit equivalents: ppb (parts per billion; 1 x 10-⁹) ≡ µg/kg; ppm (parts per million; 1 x 10-⁶) ≡ mg/kg; wt.% (weight per cent) ≡ % (mass fraction)

## Abbreviations
Table 4. Abbreviations used for OREAS 680b
Abbreviation | Explanation
< | ‘less than’
IND | indeterminate
NR | not reported
PDM3 | percent deviation of lab mean from corrected mean of means
Rel.Std.Dev. | one relative standard deviation
Std.Dev. | one standard deviation
Method Codes:
4A*MS | 4-acid (HF-HNO3-HClO4-HCl) digestion with inductively coupled plasma mass spectroscopy
4A*OES | 4-acid (HF-HNO3-HClO4-HCl) digestion with inductively coupled plasma optical emission spectroscopy
4A*OES/AAS | 4-acid (HF-HNO3-HClO4-HCl) digestion with AAS or ICP-OES finish
4A*OES/MS | 4-acid (HF-HNO3-HClO4-HCl) digestion with ICP-OES or ICP-MS finish
BF*MS | lithium borate fusion with inductively coupled plasma mass spectroscopy
BF*OES/MS | lithium borate fusion with ICP-OES or ICP-MS finish
BF*XRF | lithium borate fusion with X-ray fluorescence spectroscopy
FA*AAS | fire assay with atomic absorption spectroscopy
FA*MS | fire assay with inductively coupled plasma mass spectroscopy
FA*NAA | fire assay with neutron activation analysis
FA*OES | fire assay with inductively coupled plasma optical emission spectroscopy
FA-NS*MS | Fire Assay Nickel Sulphide Collection with Mass Spectrometry: ICP-MS finish
FA-NS*OES | Fire Assay Nickel Sulphide Collection with Optical Emmision Spectrometry [aka: A(tomic)ES, ICP-OES] finish
FA-NS*OES/MS | Fire Assay Nickel Sulphide Collection with ICP-OES or ICP-MS finish
INAA | instrumental neutron activation analysis
IRC | infrared combustion
LOI*Furnace | loss on ignition using a muffle furnace
LOI*TGA | loss on ignition by thermogravimetric analysis
PF*MS | sodium peroxide fusion with inductively coupled plasma mass spectroscopy
PF*OES | sodium peroxide fusion with inductively coupled plasma optical emission spectroscopy
PF*OES/MS | sodium peroxide fusion with ICP-OES or ICP-MS finish
Text Values:
N.A. | Not Applicable (Lab 09)
N.A. | Not Applicable (Lab 23)
NA | Not Applicable (Lab 11)
Legend:- | (for Method Group Tabulated Results omitted in the determination of Certified Values)
Individual | - Outlying individual values
Batch & Limits | - Outlying laboratory batch data sets and superfluous limit values

## Laboratory List
Table 5. Participating Laboratory List used for OREAS 680b
Lab Slot | Laboratory Name and Location
Actlabs, Ancaster, Ontario, Canada
AGAT Laboratories, Calgary, Alberta, Canada
AGAT Laboratories, Thunder Bay, Ontario, Canada
Alex Stewart International, Mendoza, Argentina
ALS, Johannesburg, South Africa
ALS, Lima, Peru
ALS, Loughrea, Galway, Ireland
ALS, Malaga, WA, Australia
ALS, Vancouver, BC, Canada
American Assay Laboratories, Sparks, Nevada, USA
ANSTO, Lucas Heights, NSW, Australia
Inspectorate (BV), Shanghai, Bao Shan District, China
Intertek, Cupang, Muntinlupa, Philippines
Intertek, Perth, WA, Australia
MINTEK Analytical Services, Randburg, South Africa
PT Geoservices Ltd, Cikarang, Jakarta Raya, Indonesia
PT Intertek Utama Services, Jakarta Timur, DKI Jakarta, Indonesia
Saskatchewan Research Council, Saskatoon, Saskatchewan, Canada
SGS, Ankara, Anatolia, Turkey
SGS Australia Mineral Services, Perth, WA, Australia
SGS Canada Inc., Vancouver, BC, Canada
SGS Geosol Laboratorios Ltda, Vespasiano, Minas Gerais, Brazil
Shiva Analyticals Ltd, Bangalore North, Karnataka, India
Stewart Assay & Environmental Laboratories LLC, Kara-Balta, Chüy, Kyrgyzstan

## Homogeneity
ORE - Lab-Upscaled RSD Results for CRM: OREAS 680b (Execution: 1) - Analyte Au - (Gold) by INAA
Branch | LabSlot | LabCode | Round | Smp# | Lot | SID | Response SmplMass(g) | Response (ppb) | Upscaled Value (ppb)
2 | 1 | ANSLu | 1 | 11 | 12 | 311937 | 0.087381 | 184.5876 | 183.0779
2 | 1 | ANSLu | 1 | 10 | 5 | 311938 | 0.086505 | 175.4923 | 182.5934
2 | 1 | ANSLu | 1 | 17 | 9 | 311939 | 0.084094 | 168.8729 | 182.2407
2 | 1 | ANSLu | 1 | 3 | 8 | 311940 | 0.083874 | 188.2932 | 183.2754
2 | 1 | ANSLu | 1 | 4 | 8 | 311941 | 0.081996 | 186.5338 | 183.1816
2 | 1 | ANSLu | 1 | 9 | 5 | 311942 | 0.082439 | 179.2899 | 182.7957
2 | 1 | ANSLu | 1 | 8 | 10 | 311943 | 0.086522 | 183.3023 | 183.0095
2 | 1 | ANSLu | 1 | 15 | 2 | 311944 | 0.085151 | 184.7395 | 183.086
2 | 1 | ANSLu | 1 | 5 | 3 | 311945 | 0.082692 | 189.8338 | 183.3574
2 | 1 | ANSLu | 1 | 12 | 12 | 311946 | 0.083891 | 180.4865 | 182.8594
2 | 1 | ANSLu | 1 | 1 | 1 | 311947 | 0.084947 | 178.0605 | 182.7302
2 | 1 | ANSLu | 1 | 18 | 9 | 311948 | 0.083509 | 171.5692 | 182.3844
2 | 1 | ANSLu | 1 | 19 | 4 | 311949 | 0.086131 | 195.9503 | 183.6833
2 | 1 | ANSLu | 1 | 7 | 10 | 311950 | 0.08832 | 174.4845 | 182.5397
2 | 1 | ANSLu | 1 | 13 | 7 | 311951 | 0.087028 | 184.9705 | 183.0983
2 | 1 | ANSLu | 1 | 16 | 2 | 311952 | 0.086476 | 180.5115 | 182.8608
2 | 1 | ANSLu | 1 | 14 | 7 | 311953 | 0.086389 | 197.3925 | 183.7601
2 | 1 | ANSLu | 1 | 20 | 4 | 311954 | 0.088377 | 195.2867 | 183.648
2 | 1 | ANSLu | 1 | 6 | 3 | 311955 | 0.084523 | 181.1669 | 182.8957
2 | 1 | ANSLu | 1 | 2 | 1 | 311956 | 0.082824 | 179.0351 | 182.7821
Mean | [6 empty] | 0.08515345 | 182.993 | 182.993
Median | [7 empty] | 182.2346 | 182.9526
SD | [7 empty] | 7.78466 | 0.4147441
RSD | [7 empty] | 4.254% | 0.2266%
RSD Upscale Factor | [7 empty] | 0.05327709
Parameters | :
Nominal Mass Value |  | 30 | gm

## Fire Assay
| Analytical results for Au in OREAS 680b (Certified Value 170 ppb) | [21 empty] | Certified
Au | Round | Replicate | Lab | Lab | Lab | Lab | Lab | Lab | Lab | Lab | Lab | Lab | Lab | Lab | Lab | Lab | Lab | Lab | Lab | Lab | Lab | Lab | 1
| No | No | 00 | 01 | 02 | 03 | 04 | 05 | 06 | 07 | 08 | 09 | 10 | 11 | 12 | 13 | 14 | 15 | 16 | 17 | 18 | 23 | ppb
|  |  | INAA | FA*MS | FA*OES | FA*MS | FA*OES | FA*MS | FA*MS | FA*OES | FA*OES | FA*OES | FA*OES | FA*AAS | FA*MS | FA*OES | FA*OES | FA*OES | FA*OES | FA*OES | FA*OES | FA*AAS | 0
|  |  | 0.085g | 30g | 30g | 25g | 30g | 50g | 30g | 40g | 30g | 30g | 30g | 50g | 30g | 30g | 30g | 30g | 30g | 30g | 50g | 30g | 1
| 1 | 1 | 178.0605 | 169 | 170 | 171 | 175 | 175 | 177.57 | 163 | 172 | 160 | 155 | 184 | 153 | 172 | 166 | 173 | 160 | 171.2186 | 171 | 159 | 1
| 1 | 2 | 179.0351 | 172 | 176 | 172 | 178 | 179 | 179.11 | 160 | 171 | 169 | 150 | 184 | 179 | 170 | 165 | 173 | 160 | 174.8711 | 162 | 162 | #N/A
| 1 | 3 | 188.2932 | 173 | 173 | 171 | 175 | 176 | 178.01 | 161 | 172 | 172 | 161 | 192 | 180 | 172 | 165 | 179 | 160 | 172.7884 | 163 | 171 | 16
| 1 | 4 | 186.5338 | 173 | 171 | 174 | 175 | 176 | 179.45 | 165 | 174 | 160 | 166 | 172 | 182 | 169 | 167 | 175 | 160 | 171.103 | 161 | 163 | 170.4287
| 1 | 5 | 189.8338 | 172 | 168 | 169 | 172 | 177 | 177.35 | 164 | 177 | 167 | 173 | 172 | 178 | 172 | 168 | 180 | 160 | 169.6041 | 168 | 168 | 7
| 1 | 6 | 181.1669 | 173 | 160 | 172 | 173 | 177 | 178.97 | 162 | 173 | 168 | 173 | 188 | 164 | 172 | 163 | 174 | 160 | 173.8232 | 161 | 178
|  | 7 | 174.4845
|  | 8 | 183.3023
|  | 9 | 179.2899
|  | 10 | 175.4923
|  | 11 | 184.5876
|  | 12 | 180.4865
|  | 13 | 184.9705
|  | 14 | 197.3925
|  | 15 | 184.7395
|  | 16 | 180.5115
|  | 17 | 168.8729
|  | 18 | 171.5692
|  | 19 | 195.9503
|  | 20 | 195.2867
| Mean |  | 182.993 | 172 | 169.6667 | 171.5 | 174.6667 | 176.6667 | 178.41 | 162.5 | 173.1667 | 166 | 163 | 182 | 172.6667 | 171.1667 | 165.6667 | 175.6667 | 160 | 172.2347 | 164.3333 | 166.8333
| Median |  | 182.2346 | 172.5 | 170.5 | 171.5 | 175 | 176.5 | 178.49 | 162.5 | 172.5 | 167.5 | 163.5 | 184 | 178.5 | 172 | 165.5 | 174.5 | 160 | 172.0035 | 162.5 | 165.5
| Std Dev. |  | 7.78466 | 1.549193 | 5.46504 | 1.643168 | 2.065591 | 1.36626 | 0.8802727 | 1.870829 | 2.136976 | 4.939636 | 9.444575 | 8.294577 | 11.58735 | 1.32916 | 1.75119 | 3.076795 | 0 | 1.950069 | 4.179314 | 6.968979
| Rel.Std.Dev. |  | 4.254% | 0.9007% | 3.221% | 0.9581% | 1.183% | 0.7734% | 0.4934% | 1.151% | 1.234% | 2.976% | 5.794% | 4.557% | 6.711% | 0.7765% | 1.057% | 1.751% | 0% | 1.132% | 2.543% | 4.177%
| PDM3 |  | 7.372% | 0.922% | -0.4471% | 0.6286% | 2.487% | 3.66% | 4.683% | -4.652% | 1.607% | -2.599% | -4.359% | 6.79% | 1.313% | 0.433% | -2.794% | 3.073% | -6.119% | 1.06% | -3.576% | -2.11%
| Z-Score (Absolute) |  | NA | 0.07 | 0.26 | 0 | 0.46 | 0.75 | 1 | 1.3 | 0.24 | 0.79 | 1.23 | 1.52 | 0.17 | 0.05 | 0.84 | 0.6 | 1.66 | 0.11 | 1.04 | 0.67
| Analytical results for Ir in OREAS 680b (Indicative Value 78.8 ppb) | [21 empty] | Indicative
Ir | Round | Replicate | Lab | [19 empty] | 1
| No | No | 06 | [19 empty] | ppb
|  |  | FA*OES | [19 empty] | 1
|  |  | 30g | [19 empty] | 1
| 1 | 1 | 79.0919 | [19 empty] | 1
| 1 | 2 | 78.7609 | [19 empty] | 1
| 1 | 3 | 78.7079 | [19 empty] | 16
| 1 | 4 | 79.0249 | [19 empty] | 78.75507
| 1 | 5 | 78.6819 | [19 empty] | 7
| 1 | 6 | 78.2629
| Mean |  | 78.75507
| Median |  | 78.7344
| Std Dev. |  | 0.2953326
| Rel.Std.Dev. |  | 0.375%
| PDM3 |  | -5.551e-14%
| Z-Score (Absolute) |  | NA
| Analytical results for Pd in OREAS 680b (Certified Value 241 ppb) | [21 empty] | Certified
Pd | Round | Replicate | Lab | Lab | Lab | Lab | Lab | Lab | Lab | Lab | Lab | Lab | Lab | Lab | Lab | Lab | Lab | Lab | Lab | Lab | Lab |  | 1
| No | No | 01 | 02 | 03 | 04 | 05 | 06 | 07 | 08 | 09 | 10 | 11 | 12 | 13 | 14 | 15 | 16 | 17 | 18 | 23 |  | ppb
|  |  | FA*MS | FA*OES | FA*MS | FA*OES | FA*MS | FA*OES | FA*MS | FA*OES | FA*OES | FA*OES | FA*AAS | FA*MS | FA*OES | FA*OES | FA*OES | FA*OES | FA*OES | FA*OES | FA*AAS |  | 0
|  |  | 30g | 30g | 25g | 30g | 50g | 30g | 40g | 30g | 30g | 30g | 50g | 30g | 30g | 30g | 30g | 30g | 30g | 50g | 30g |  | 0
| 1 | 1 | 239 | 240 | 236.8 | 243 | 249 | 241.46 | 235 | 248 | 229 | 228 | 250 | 234 | 245 | 233 | 248 | 230 | 223.1551 | 247 | 235 |  | 1
| 1 | 2 | 237 | 248 | 238 | 245 | 253 | 241.57 | 236 | 247 | 240 | 215 | 234 | 233 | 244 | 233 | 241 | 220 | 228.6642 | 233 | 245 |  | #N/A
| 1 | 3 | 241 | 244 | 241.9 | 244 | 249 | 240.51 | 234 | 249 | 236 | 230 | 254 | 236 | 245 | 230 | 245 | 220 | 220.2135 | 237 | 246 |  | 16
| 1 | 4 | 243 | 240 | 244.2 | 246 | 249 | 241.52 | 237 | 252 | 244 | 239 | 248 | 241 | 244 | 233 | 244 | 230 | 222.4107 | 233 | 242 |  | 241.3156
| 1 | 5 | 241 | 234 | 241.2 | 241 | 250 | 242.05 | 235 | 253 | 241 | 243 | 244 | 233 | 247 | 233 | 250 | 220 | 220.9901 | 245 | 237 |  | 8
| 1 | 6 | 241 | 226 | 245.2 | 239 | 251 | 241.38 | 239 | 252 | 243 | 252 | 235 | 253 | 248 | 228 | 241 | 220 | 226.211 | 231 | 247
| Mean |  | 240.3333 | 238.6667 | 241.2167 | 243 | 250.1667 | 241.415 | 236 | 250.1667 | 238.8333 | 234.5 | 244.1667 | 238.3333 | 245.5 | 231.6667 | 244.8333 | 223.3333 | 223.6074 | 237.6667 | 242
| Median |  | 241 | 240 | 241.55 | 243.5 | 249.5 | 241.49 | 235.5 | 250.5 | 240.5 | 234.5 | 246 | 235 | 245 | 233 | 244.5 | 220 | 222.7829 | 235 | 243.5
| Std Dev. |  | 2.065591 | 7.763161 | 3.319287 | 2.607681 | 1.602082 | 0.5021056 | 1.788854 | 2.483277 | 5.56477 | 12.97305 | 8.15884 | 7.788881 | 1.643168 | 2.160247 | 3.656045 | 5.163978 | 3.235927 | 6.772493 | 4.97996
| Rel.Std.Dev. |  | 0.8595% | 3.253% | 1.376% | 1.073% | 0.6404% | 0.208% | 0.758% | 0.9926% | 2.33% | 5.532% | 3.342% | 3.268% | 0.6693% | 0.9325% | 1.493% | 2.312% | 1.447% | 2.85% | 2.058%
| PDM3 |  | -0.407% | -1.098% | -0.04099% | 0.698% | 3.668% | 0.0412% | -2.203% | 3.668% | -1.029% | -2.824% | 1.181% | -1.236% | 1.734% | -3.998% | 1.458% | -7.452% | -7.338% | -1.512% | 0.2836%
| Z-Score (Absolute) |  | 0 | 0.29 | 0.16 | 0.47 | 1.73 | 0.19 | 0.76 | 1.73 | 0.26 | 1.03 | 0.67 | 0.35 | 0.91 | 1.52 | 0.79 | 2.99 | 2.94 | 0.47 | 0.29
| Analytical results for Pt in OREAS 680b (Certified Value 408 ppb) | [21 empty] | Certified
Pt | Round | Replicate | Lab | Lab | Lab | Lab | Lab | Lab | Lab | Lab | Lab | Lab | Lab | Lab | Lab | Lab | Lab | Lab | Lab | Lab | Lab |  | 1
| No | No | 01 | 02 | 03 | 04 | 05 | 06 | 07 | 08 | 09 | 10 | 11 | 12 | 13 | 14 | 15 | 16 | 17 | 18 | 23 |  | ppb
|  |  | FA*MS | FA*OES | FA*MS | FA*OES | FA*MS | FA*MS | FA*MS | FA*OES | FA*OES | FA*OES | FA*AAS | FA*MS | FA*OES | FA*OES | FA*OES | FA*OES | FA*OES | FA*OES | FA*AAS |  | 0
|  |  | 30g | 30g | 25g | 30g | 50g | 30g | 40g | 30g | 30g | 30g | 50g | 30g | 30g | 30g | 30g | 30g | 30g | 50g | 30g |  | 0
| 1 | 1 | 413 | 413 | 396.6 | 419 | 415 | 435.89 | 393 | 413 | 377 | 378 | 460 | 396 | 415 | 401 | 420 | 370 | 380.9007 | 415 | 439 |  | 1
| 1 | 2 | 411 | 432 | 404.5 | 424 | 421 | 433.41 | 396 | 418 | 403 | 364 | 460 | 373 | 413 | 400 | 400 | 370 | 391.1743 | 397 | 415 |  | #N/A
| 1 | 3 | 412 | 420 | 403.5 | 419 | 414 | 433.64 | 394 | 425 | 397 | 389 | 420 | 384 | 413 | 400 | 410 | 360 | 377.6218 | 388 | 413 |  | 16
| 1 | 4 | 420 | 414 | 408.4 | 427 | 404 | 432.89 | 398 | 431 | 384 | 408 | 450 | 385 | 409 | 406 | 410 | 370 | 379.4735 | 381 | 418 |  | 407.5814
| 1 | 5 | 417 | 404 | 402.1 | 409 | 417 | 434.32 | 398 | 431 | 427 | 412 | 440 | 364 | 419 | 402 | 420 | 380 | 375.5475 | 412 | 417 |  | 9
| 1 | 6 | 422 | 394 | 406.2 | 411 | 417 | 433.34 | 398 | 424 | 404 | 422 | 440 | 433 | 421 | 404 | 410 | 370 | 384.7683 | 379 | 425
| Mean |  | 415.8333 | 412.8333 | 403.55 | 418.1667 | 414.6667 | 433.915 | 396.1667 | 423.6667 | 398.6667 | 395.5 | 445 | 389.1667 | 415 | 402.1667 | 411.6667 | 370 | 381.581 | 395.3333 | 421.1667
| Median |  | 415 | 413.5 | 404 | 419 | 416 | 433.525 | 397 | 424.5 | 400 | 398.5 | 445 | 384.5 | 414 | 401.5 | 410 | 370 | 380.1871 | 392.5 | 417.5
| Std Dev. |  | 4.535049 | 13.06012 | 4.046109 | 7.054549 | 5.750362 | 1.074853 | 2.228602 | 7.146095 | 17.53473 | 22.23286 | 15.16575 | 24.11155 | 4.38178 | 2.401388 | 7.527727 | 6.324555 | 5.64219 | 15.44884 | 9.641922
| Rel.Std.Dev. |  | 1.091% | 3.164% | 1.003% | 1.687% | 1.387% | 0.2477% | 0.5625% | 1.687% | 4.398% | 5.621% | 3.408% | 6.196% | 1.056% | 0.5971% | 1.829% | 1.709% | 1.479% | 3.908% | 2.289%
| PDM3 |  | 2.025% | 1.289% | -0.9891% | 2.597% | 1.738% | 6.461% | -2.801% | 3.947% | -2.187% | -2.964% | 9.181% | -4.518% | 1.82% | -1.328% | 1.002% | -9.221% | -6.379% | -3.005% | 3.333%
| Z-Score (Absolute) |  | 0.23 | 0.07 | 0.46 | 0.37 | 0.17 | 1.25 | 0.87 | 0.67 | 0.73 | 0.91 | 1.87 | 1.26 | 0.19 | 0.53 | 0 | 2.34 | 1.69 | 0.92 | 0.53
| Analytical results for Rh in OREAS 680b (Indicative Value 195 ppb) | [21 empty] | Indicative
Rh | Round | Replicate | Lab | [19 empty] | 1
| No | No | 06 | [19 empty] | ppb
|  |  | FA*OES | [19 empty] | 0
|  |  | 30g | [19 empty] | 0
| 1 | 1 | 197.046 | [19 empty] | 1
| 1 | 2 | 194.726 | [19 empty] | 1
| 1 | 3 | 194.006 | [19 empty] | 16
| 1 | 4 | 195.716 | [19 empty] | 195.271
| 1 | 5 | 194.696 | [19 empty] | 7
| 1 | 6 | 195.436
| Mean |  | 195.271
| Median |  | 195.081
| Std Dev. |  | 1.058655
| Rel.Std.Dev. |  | 0.5421%
| PDM3 |  | 0%
| Z-Score (Absolute) |  | NA
| Analytical results for Ru in OREAS 680b (Indicative Value 361 ppb) | [21 empty] | Indicative
Ru | Round | Replicate | Lab | [19 empty] | 1
| No | No | 06 | [19 empty] | ppb
|  |  | FA*OES | [19 empty] | 0
|  |  | 30g | [19 empty] | 0
| 1 | 1 | 361.562 | [19 empty] | 1
| 1 | 2 | 362.182 | [19 empty] | 1
| 1 | 3 | 361.492 | [19 empty] | 16
| 1 | 4 | 360.062 | [19 empty] | 361.412
| 1 | 5 | 361.792 | [19 empty] | 7
| 1 | 6 | 361.382
| Mean |  | 361.412
| Median |  | 361.527
| Std Dev. |  | 0.7196666
| Rel.Std.Dev. |  | 0.1991%
| PDM3 |  | 2.22e-14%
| Z-Score (Absolute) |  | NA
Note on C31: Z-Scores have been calculated inclusive of individual outliers. In general, laboratory batches are rejected if Z-Score > 2.5.
Note on C49: Z-Scores have been calculated inclusive of individual outliers. In general, laboratory batches are rejected if Z-Score > 2.5.
Note on C67: Z-Scores have been calculated inclusive of individual outliers. In general, laboratory batches are rejected if Z-Score > 2.5.
Note on C85: Z-Scores have been calculated inclusive of individual outliers. In general, laboratory batches are rejected if Z-Score > 2.5.
Note on C103: Z-Scores have been calculated inclusive of individual outliers. In general, laboratory batches are rejected if Z-Score > 2.5.
Note on C121: Z-Scores have been calculated inclusive of individual outliers. In general, laboratory batches are rejected if Z-Score > 2.5.

## Fire Assay (NiS)
| Analytical results for Au in OREAS 680b (Certified Value 157 ppb) | [7 empty] | Certified
Au | Round | Replicate | Lab | Lab | Lab | Lab | Lab | Lab | 1
| No | No | 00 | 01 | 03 | 07 | 17 | 21 | ppb
|  |  | INAA | FA*NAA | FA-NS*MS | FA-NS*OES/MS | FA-NS*OES/MS | FA-NS*OES | 0
|  |  | 0.085g | 10g | 25g | 10g | 15g | 200g | 1
| 1 | 1 | 178.0605 | 180 | 162 | 169 | 140.4225 | 150 | 1
| 1 | 2 | 179.0351 | 160 | 157 | 171 | 137.5503 | 130 | #N/A
| 1 | 3 | 188.2932 | 187 | 165 | 169 | 136.7622 | 150 | 16
| 1 | 4 | 186.5338 | 175 | 165 | 167 | 131.186 | 160 | 156.9555
| 1 | 5 | 189.8338 | 179 | 155 | 164 | 132.8957 | 160 | 11
| 1 | 6 | 181.1669 | 156 | 153 | 164 | 131.8494 | 150
|  | 7 | 174.4845
|  | 8 | 183.3023
|  | 9 | 179.2899
|  | 10 | 175.4923
|  | 11 | 184.5876
|  | 12 | 180.4865
|  | 13 | 184.9705
|  | 14 | 197.3925
|  | 15 | 184.7395
|  | 16 | 180.5115
|  | 17 | 168.8729
|  | 18 | 171.5692
|  | 19 | 195.9503
|  | 20 | 195.2867
| Mean |  | 182.993 | 172.8333 | 159.5 | 167.3333 | 135.111 | 150
| Median |  | 182.2346 | 177 | 159.5 | 168 | 134.829 | 150
| Std Dev. |  | 7.78466 | 12.18879 | 5.205766 | 2.875181 | 3.683479 | 10.95445
| Rel.Std.Dev. |  | 4.254% | 7.052% | 3.264% | 1.718% | 2.726% | 7.303%
| PDM3 |  | 16.59% | 10.12% | 1.621% | 6.612% | -13.92% | -4.432%
| Z-Score (Absolute) |  | NA | 0.95 | 0 | 0.56 | 1.73 | 0.67
| Analytical results for Ir in OREAS 680b (Certified Value 34.3 ppb) | [7 empty] | Certified
Ir | Round | Replicate | Lab | Lab | Lab | Lab | Lab | Lab | 1
| No | No | 01 | 03 | 07 | 10 | 17 | 21 | ppb
|  |  | FA*NAA | FA-NS*MS | FA-NS*OES/MS | FA-NS*MS | FA-NS*OES/MS | FA-NS*OES | 1
|  |  | 10g | 25g | 10g | 30g | 15g | 200g | 1
| 1 | 1 | 37.6 | 32 | 28 | 33 | 45.42766 | 30 | 1
| 1 | 2 | 37 | 31 | 29 | 35 | 42.95296 | 35 | 1
| 1 | 3 | 37.6 | 32 | 27 | 35 | 43.88725 | 30 | 16
| 1 | 4 | 34.9 | 32 | 29 | 36 | 41.48684 | 30 | 34.25603
| 1 | 5 | 37.5 | 33 | 25 | 37 | 43.35729 | 30 | 12
| 1 | 6 | 33.2 | 32 | 28 | 37 | 41.30497 | 20
| Mean |  | 36.3 | 32 | 27.66667 | 35.5 | 43.06949 | 29.16667
| Median |  | 37.25 | 32 | 28 | 35.5 | 43.15513 | 30
| Std Dev. |  | 1.837389 | 0.6324555 | 1.505545 | 1.516575 | 1.545602 | 4.91596
| Rel.Std.Dev. |  | 5.062% | 1.976% | 5.442% | 4.272% | 3.589% | 16.85%
| PDM3 |  | 5.967% | -6.586% | -19.24% | 3.631% | 25.73% | -14.86%
| Z-Score (Absolute) |  | 0.48 | 0.33 | 1.15 | 0.33 | 1.76 | 0.87
| Analytical results for Os in OREAS 680b (Indicative Value 35.6 ppb) | [7 empty] | Indicative
Os | Round | Replicate | Lab | Lab | Lab | Lab | Lab |  | 1
| No | No | 01 | 03 | 07 | 10 | 21 |  | ppb
|  |  | FA*NAA | FA-NS*MS | FA-NS*OES/MS | FA-NS*MS | FA-NS*OES |  | 1
|  |  | 10g | 25g | 10g | 30g | 200g |  | 1
| 1 | 1 | 46 | 25 | 39 | 40 | 40 |  | 1
| 1 | 2 | 25 | 23 | 35 | 44 | 40 |  | 3
| 1 | 3 | 31 | 20 | 39 | 34 | 40 |  | 16
| 1 | 4 | 50 | 22 | 35 | 35 | 40 |  | 35.63333
| 1 | 5 | 32 | 24 | 35 | 54 | 50 |  | 9
| 1 | 6 | 27 | 24 | 38 | 42 | 40
| Mean |  | 35.16667 | 23 | 36.83333 | 41.5 | 41.66667
| Median |  | 31.5 | 23.5 | 36.5 | 41 | 40
| Std Dev. |  | 10.34247 | 1.788854 | 2.041241 | 7.259477 | 4.082483
| Rel.Std.Dev. |  | 29.41% | 7.778% | 5.542% | 17.49% | 9.798%
| PDM3 |  | -1.31% | -35.45% | 3.368% | 16.46% | 16.93%
| Z-Score (Absolute) |  | 0.24 | 2 | 0 | 0.67 | 0.7
| Analytical results for Pd in OREAS 680b (Certified Value 236 ppb) | [7 empty] | Certified
Pd | Round | Replicate | Lab | Lab | Lab | Lab | Lab | Lab | 1
| No | No | 01 | 03 | 07 | 10 | 17 | 21 | ppb
|  |  | FA*NAA | FA-NS*MS | FA-NS*OES/MS | FA-NS*MS | FA-NS*OES/MS | FA-NS*OES | 0
|  |  | 10g | 25g | 10g | 30g | 15g | 200g | 0
| 1 | 1 | 247 | 235 | 226 | 238 | 251.7197 | 250 | 1
| 1 | 2 | 206 | 237 | 231 | 225 | 242.6836 | 230 | #N/A
| 1 | 3 | 247 | 234 | 239 | 261 | 237.4717 | 240 | 16
| 1 | 4 | 215 | 236 | 238 | 262 | 228.3672 | 250 | 235.6571
| 1 | 5 | 237 | 228 | 240 | 251 | 233.2159 | 250 | 13
| 1 | 6 | 246 | 236 | 239 | 242 | 229.2547 | 210
| Mean |  | 233 | 234.3333 | 235.5 | 246.5 | 237.1188 | 238.3333
| Median |  | 241.5 | 235.5 | 238.5 | 246.5 | 235.3438 | 245
| Std Dev. |  | 18.05547 | 3.265986 | 5.683309 | 14.32131 | 8.921259 | 16.02082
| Rel.Std.Dev. |  | 7.749% | 1.394% | 2.413% | 5.81% | 3.762% | 6.722%
| PDM3 |  | -1.128% | -0.5617% | -0.06666% | 4.601% | 0.6203% | 1.136%
| Z-Score (Absolute) |  | 1.12 | 0.67 | 0.27 | 3.44 | 0.27 | 0.68
| Analytical results for Pt in OREAS 680b (Certified Value 385 ppb) | [7 empty] | Certified
Pt | Round | Replicate | Lab | Lab | Lab | Lab | Lab | Lab | 1
| No | No | 01 | 03 | 07 | 10 | 17 | 21 | ppb
|  |  | FA*NAA | FA-NS*MS | FA-NS*OES/MS | FA-NS*MS | FA-NS*OES/MS | FA-NS*OES | 0
|  |  | 10g | 25g | 10g | 30g | 15g | 200g | 0
| 1 | 1 | 407 | 393 | 394 | 381 | 386.1288 | 370 | 1
| 1 | 2 | 342 | 400 | 393 | 400 | 373.2561 | 350 | #N/A
| 1 | 3 | 424 | 403 | 382 | 366 | 355.8343 | 380 | 16
| 1 | 4 | 368 | 382 | 387 | 403 | 332.0321 | 380 | 384.9
| 1 | 5 | 403 | 393 | 385 | 392 | 324.5557 | 370 | 14
| 1 | 6 | 420 | 377 | 384 | 348 | 352.1319 | 370
| Mean |  | 394 | 391.3333 | 387.5 | 381.6667 | 353.9898 | 370
| Median |  | 405 | 393 | 386 | 386.5 | 353.9831 | 370
| Std Dev. |  | 32.26763 | 10.0929 | 4.929503 | 21.34167 | 23.49243 | 10.95445
| Rel.Std.Dev. |  | 8.19% | 2.579% | 1.272% | 5.592% | 6.636% | 2.961%
| PDM3 |  | 2.364% | 1.671% | 0.6755% | -0.84% | -8.031% | -3.871%
| Z-Score (Absolute) |  | 0.79 | 0.56 | 0.24 | 0.24 | 2.55 | 1.22
| Analytical results for Rh in OREAS 680b (Certified Value 51 ppb) | [7 empty] | Certified
Rh | Round | Replicate | Lab | Lab | Lab | Lab | Lab | Lab | 1
| No | No | 01 | 03 | 07 | 10 | 17 | 21 | ppb
|  |  | FA*NAA | FA-NS*MS | FA-NS*OES/MS | FA-NS*MS | FA-NS*OES/MS | FA-NS*OES | 1
|  |  | 10g | 25g | 10g | 30g | 15g | 200g | 1
| 1 | 1 | 51.7 | 53 | 34 | 51 | 52.2551 | 50 | 1
| 1 | 2 | 43.9 | 51 | 37 | 53 | 49.58869 | 50 | 1
| 1 | 3 | 52 | 51 | 37 | 54 | 49.79139 | 50 | 16
| 1 | 4 | 46.9 | 51 | 36 | 60 | 49.16514 | 50 | 51.01363
| 1 | 5 | 50.8 | 52 | 36 | 57 | 50.76231 | 50 | 15
| 1 | 6 | 53.2 | 50 | 37 | 52 | 51.94623 | 50
| Mean |  | 49.75 | 51.33333 | 36.16667 | 54.5 | 50.58481 | 50
| Median |  | 51.25 | 51 | 36.5 | 53.5 | 50.27685 | 50
| Std Dev. |  | 3.583713 | 1.032796 | 1.169045 | 3.391165 | 1.289346 | 0
| Rel.Std.Dev. |  | 7.203% | 2.012% | 3.232% | 6.222% | 2.549% | 0%
| PDM3 |  | -2.477% | 0.6267% | -29.1% | 6.834% | -0.8406% | -1.987%
| Z-Score (Absolute) |  | 0.46 | 0.89 | 12.03 | 3.58 | 0.25 | 0.25
| Analytical results for Ru in OREAS 680b (Certified Value 104 ppb) | [7 empty] | Certified
Ru | Round | Replicate | Lab | Lab | Lab | Lab | Lab | Lab | 1
| No | No | 01 | 03 | 07 | 10 | 17 | 21 | ppb
|  |  | FA*NAA | FA-NS*MS | FA-NS*OES/MS | FA-NS*MS | FA-NS*OES/MS | FA-NS*OES | 0
|  |  | 10g | 25g | 10g | 30g | 15g | 200g | 0
| 1 | 1 | 108 | 98 | 51 | 101 | 108.3188 | 110 | 1
| 1 | 2 | 90 | 94 | 51 | 100 | 110.3163 | 100 | 1
| 1 | 3 | 92 | 93 | 57 | 105 | 110.2463 | 100 | 16
| 1 | 4 | 93 | 100 | 53 | 111 | 106.2357 | 120 | 103.8561
| 1 | 5 | 105 | 103 | 50 | 107 | 107.4691 | 120 | 16
| 1 | 6 | 110 | 95 | 52 | 102 | 106.0979 | 150
| Mean |  | 99.66667 | 97.16667 | 52.33333 | 104.3333 | 108.114 | 116.6667
| Median |  | 99 | 96.5 | 51.5 | 103.5 | 107.8939 | 115
| Std Dev. |  | 8.959167 | 3.868678 | 2.503331 | 4.179314 | 1.868015 | 18.61899
| Rel.Std.Dev. |  | 8.989% | 3.981% | 4.783% | 4.006% | 1.728% | 15.96%
| PDM3 |  | -4.034% | -6.441% | -49.61% | 0.4595% | 4.1% | 12.33%
| Z-Score (Absolute) |  | 0.29 | 0.6 | 6.12 | 0.29 | 0.75 | 1.81
Note on C31: Z-Scores have been calculated inclusive of individual outliers. In general, laboratory batches are rejected if Z-Score > 2.5.
Note on C49: Z-Scores have been calculated inclusive of individual outliers. In general, laboratory batches are rejected if Z-Score > 2.5.
Note on C67: Z-Scores have been calculated inclusive of individual outliers. In general, laboratory batches are rejected if Z-Score > 2.5.
Note on C85: Z-Scores have been calculated inclusive of individual outliers. In general, laboratory batches are rejected if Z-Score > 2.5.
Note on C103: Z-Scores have been calculated inclusive of individual outliers. In general, laboratory batches are rejected if Z-Score > 2.5.
Note on C121: Z-Scores have been calculated inclusive of individual outliers. In general, laboratory batches are rejected if Z-Score > 2.5.
Note on C139: Z-Scores have been calculated inclusive of individual outliers. In general, laboratory batches are rejected if Z-Score > 2.5.

## IRC
| Analytical results for C in OREAS 680b (Indicative Value 0.033 wt.%) | [22 empty] | Indicative
C | Round | Replicate | Lab | [20 empty] | 1
| No | No | 05 | [20 empty] | wt.%
|  |  | IRC | [20 empty] | 3
3
| 1 | 1 | 0.03 | [20 empty] | 1
| 1 | 2 | 0.04 | [20 empty] | 5
| 1 | 3 | 0.03 | [20 empty] | 16
| 1 | 4 | 0.03 | [20 empty] | 0.03333333
| 1 | 5 | 0.04 | [20 empty] | 11
| 1 | 6 | 0.03
| Mean |  | 0.03333333
| Median |  | 0.03
| Std Dev. |  | 0.005163978
| Rel.Std.Dev. |  | 15.49%
| PDM3 |  | 1.11e-13%
| Z-Score (Absolute) |  | NA
| Analytical results for S in OREAS 680b (Certified Value 5.22 wt.%) | [22 empty] | Certified
S | Round | Replicate | Lab | Lab | Lab | Lab | Lab | Lab | Lab | Lab | Lab | Lab | Lab | Lab | Lab | Lab | Lab | Lab | Lab | Lab | Lab | Lab | Lab | 1
| No | No | 01 | 02 | 03 | 04 | 05 | 06 | 07 | 08 | 09 | 10 | 11 | 12 | 13 | 15 | 16 | 17 | 18 | 19 | 21 | 22 | 23 | wt.%
|  |  | IRC | IRC | IRC | IRC | IRC | IRC | IRC | IRC | IRC | IRC | IRC | IRC | IRC | IRC | IRC | IRC | IRC | IRC | IRC | IRC | IRC | 2
3
| 1 | 1 | 5.25 | 5.34 | 5.41 | 5.41 | 5.19 | 5.494998 | 5.21 | 5.17 | 5.13 | 5.22 | 5.11 | 5.29 | 4.83 | 5.135 | 5.31 | 5.301225 | 5.12 | 5.0494944 | 4.2 | 5.196 | 4.92 | 1
| 1 | 2 | 5.23 | 5.48 | 5.26 | 5.28 | 5.26 | 5.46800408 | 5.2 | 5.15 | 5.33 | 5.04 | 5.1 | 5.17 | 4.56 | 4.984 | 5.25 | 5.325025 | 5.09 | 4.934784 | 4.22 | 5.237 | 5.01 | #N/A
| 1 | 3 | 5.21 | 5.5 | 5.11 | 5.36 | 5.19 | 5.46419856 | 5.22 | 5.33 | 5.12 | 4.94 | 5.12 | 5.21 | 4.65 | 5.055 | 5.24 | 5.332625 | 5.1 | 5.15907 | 3.89 |  | 5.01 | 16
| 1 | 4 | 5.13 | 5.49 | 5.32 | 5.36 | 5.26 | 5.5347362 | 5.24 | 5.2 | 5.35 | 5.07 | 5.14 | 5.23 | 4.82 | 5.086 | 5.24 | 5.39012 | 5.1 | 5.12305 | 3.28 |  | 4.95 | 5.21517
| 1 | 5 | 5.19 | 5.44 | 5.34 | 5.4 | 5.24 | 5.48388222 | 5.23 | 5.23 | 5.14 | 5.11 | 5.13 | 5.36 | 4.91 | 5.062 | 5.24 | 5.31182 | 5.11 | 5.1533 | 3.19 |  | 5.01 | 18
| 1 | 6 | 5.27 | 5.43 | 5.5 | 5.3 | 5.16 | 5.49757086 | 5.2 | 5.18 | 5.33 | 4.87 | 5.13 | 5.09 | 5.06 | 5.005 | 5.23 | 5.283225 | 5.12 | 4.9161968 | 5.54 |  | 5.03
| Mean |  | 5.213333 | 5.446667 | 5.323333 | 5.351667 | 5.216667 | 5.490565 | 5.216667 | 5.21 | 5.233333 | 5.041667 | 5.121667 | 5.225 | 4.805 | 5.0545 | 5.251667 | 5.324007 | 5.106667 | 5.055983 | 4.053333 | 5.2165 | 4.988333
| Median |  | 5.22 | 5.46 | 5.33 | 5.36 | 5.215 | 5.48944011 | 5.215 | 5.19 | 5.235 | 5.055 | 5.125 | 5.22 | 4.825 | 5.0585 | 5.24 | 5.3184225 | 5.105 | 5.0862722 | 4.045 | 5.2165 | 5.01
| Std Dev. |  | 0.04966555 | 0.05921711 | 0.1330664 | 0.05231316 | 0.04226898 | 0.02556823 | 0.01632993 | 0.06480741 | 0.1136075 | 0.1241639 | 0.0147196 | 0.093755 | 0.1794157 | 0.05467998 | 0.02926887 | 0.03681562 | 0.0121106 | 0.1085053 | 0.8520016 | 0.02899138 | 0.04308906
| Rel.Std.Dev. |  | 0.9527% | 1.087% | 2.5% | 0.9775% | 0.8103% | 0.4657% | 0.313% | 1.244% | 2.171% | 2.463% | 0.2874% | 1.794% | 3.734% | 1.082% | 0.5573% | 0.6915% | 0.2372% | 2.146% | 21.02% | 0.5558% | 0.8638%
| PDM3 |  | -0.03521% | 4.439% | 2.074% | 2.617% | 0.02871% | 5.281% | 0.02871% | -0.09912% | 0.3483% | -3.327% | -1.793% | 0.1885% | -7.865% | -3.081% | 0.6998% | 2.087% | -2.081% | -3.052% | -22.28% | 0.02551% | -4.35%
| Z-Score (Absolute) |  | 0.02 | 1.44 | 0.67 | 0.85 | 0 | 1.72 | 0 | 0.04 | 0.11 | 1.1 | 0.59 | 0.05 | 2.58 | 1.02 | 0.22 | 0.67 | 0.69 | 1.01 | 7.3 | 0 | 1.43
Note on C17: Z-Scores have been calculated inclusive of individual outliers. In general, laboratory batches are rejected if Z-Score > 2.5.
Note on C35: Z-Scores have been calculated inclusive of individual outliers. In general, laboratory batches are rejected if Z-Score > 2.5.

## Fusion ICP
| Analytical results for Ag in OREAS 680b (Indicative Value 2.01 ppm) | [22 empty] | Indicative
Ag | Round | Replicate | Lab | Lab | Lab | Lab | Lab | Lab | Lab | [14 empty] | 1
| No | No | 03 | 09 | 12 | 15 | 16 | 18 | 20 | [14 empty] | ppm
|  |  | PF*MS | PF*MS | PF*MS | PF*MS | PF*OES/MS | BF*MS | PF*OES/MS | [14 empty] | 2
2
| 1 | 1 | < 10 | < 1 | < 10 | 2 | 2.09 | 0.8 | 1.8 | [14 empty] | 1
| 1 | 2 | < 10 | < 1 | < 10 | 2 | 2.12 | 1.2 | 1.8 | [14 empty] | 7
| 1 | 3 | < 10 | < 1 | < 10 | 2 | 2.13 | 0.9 | 1.9 | [14 empty] | 16
| 1 | 4 | < 10 | < 1 | < 10 | 2 | 2.11 | 0.7 | 1.9 | [14 empty] | 2.008333
| 1 | 5 | < 10 | < 1 | < 10 | 2 | 2.11 | 0.5 | 2 | [14 empty] | 13
| 1 | 6 | < 10 | < 1 | < 10 | 2 | 2.09 | 0.6 | 2.1
| Mean |  |  |  |  | 2 | 2.108333 | 0.7833333 | 1.916667
| Median |  |  |  |  | 2 | 2.11 | 0.75 | 1.9
| Std Dev. |  |  |  |  | 0 | 0.01602082 | 0.2483277 | 0.1169045
| Rel.Std.Dev. |  |  |  |  | 0% | 0.7599% | 31.7% | 6.099%
| PDM3 |  |  |  |  | -0.4149% | 4.979% | -61% | -4.564%
| Z-Score (Absolute) |  | 1.66 | 0.83 | 1.66 | 0 | 0.06 | 0.67 | 0.05
| Analytical results for Al2O3 in OREAS 680b (Certified Value 12.28 wt.%) | [22 empty] | Certified
Al2O3 | Round | Replicate | Lab | Lab | Lab | Lab | Lab | Lab | Lab | Lab | Lab | Lab | Lab | Lab | Lab | Lab | Lab | Lab | Lab | Lab | Lab | Lab |  | 1
| No | No | 01 | 02 | 03 | 04 | 05 | 06 | 07 | 08 | 09 | 10 | 12 | 13 | 15 | 16 | 17 | 18 | 19 | 20 | 21 | 23 |  | wt.%
|  |  | PF*OES/MS | PF*OES | PF*OES | PF*OES | PF*MS | PF*OES | PF*MS | PF*OES | PF*MS | PF*OES | PF*OES | PF*OES | PF*OES | PF*OES/MS | BF*OES/MS | BF*MS | PF*OES | PF*OES/MS | PF*OES | PF*OES |  | 2
3
| 1 | 1 | 12.867 | 11.85 | 12.357 | 12.5 | 12.2672 | 12.5541236 | 11.602 | 12.4 | 11.72284 | 12.2 | 11.923 | 12.65 | 12.603 | 12.527 | 12.2698115 | 11.6 | 12.82288123 | 12.754 | 12.206 | 11.8831 |  | 1
| 1 | 2 | 13.019 | 12.35 | 12.546 | 12.45 | 12.2604 | 12.54155332 | 11.62 | 12.25 | 11.38424 | 12.2 | 11.866 | 12.85 | 12.716 | 12.49 | 12.28336246 | 11.6 | 12.84458514 | 12.754 | 12.036 | 12.0021 |  | 13
| 1 | 3 | 12.849 | 10.75 | 12.225 | 12.4 | 12.14287 | 12.60245531 | 11.696 | 12.25 | 11.77725 | 12.15 | 12.414 | 12.25 | 12.641 | 12.565 | 12.09456932 | 11 | 12.61836114 | 12.716 | 11.998 | 11.9416 |  | 16
| 1 | 4 | 12.716 | 12.3 | 12.263 | 12.35 | 12.36772 | 12.58033578 | 11.696 | 12.3 | 11.66691 | 11.95 | 12.849 | 12.25 | 12.679 | 12.414 | 12.18062901 | 11.8 | 12.923957 | 12.849 | 11.998 | 12.0852 |  | 12.2801
| 1 | 5 | 12.849 | 12.3 | 12.187 | 12.4 | 12.3014 | 12.56955099 | 11.602 | 12.25 | 11.59737 | 12.2 | 12.452 | 12.55 | 12.716 | 12.584 | 11.92969072 | 11.8 | 12.65018518 | 12.735 | 11.942 | 12.4065 |  | 20
| 1 | 6 | 12.867 | 12.2 | 12.244 | 12.25 | 12.30046 | 12.65295531 | 11.734 | 12.1 | 11.72416 | 12.2 | 12.131 | 12.1 | 12.584 | 12.414 | 12.08196231 | 11.4 | 12.80180098 | 12.792 | 12.036 | 11.9643
| Mean |  | 12.86117 | 11.95833 | 12.30367 | 12.39167 | 12.27334 | 12.5835 | 11.65833 | 12.25833 | 11.64546 | 12.15 | 12.2725 | 12.44167 | 12.6565 | 12.499 | 12.14000422 | 11.53333 | 12.77696 | 12.76667 | 12.036 | 12.04713
| Median |  | 12.858 | 12.25 | 12.2535 | 12.4 | 12.28383 | 12.57494 | 11.658 | 12.25 | 11.694875 | 12.2 | 12.2725 | 12.4 | 12.66 | 12.5085 | 12.1376 | 11.6 | 12.81234 | 12.754 | 12.017 | 11.9832
| Std Dev. |  | 0.09627963 | 0.6192065 | 0.1315928 | 0.08612007 | 0.07437474 | 0.04002606 | 0.05723519 | 0.09703951 | 0.1418158 | 0.1 | 0.3720241 | 0.287083 | 0.05647212 | 0.07334303 | 0.1332042 | 0.3011091 | 0.1184336 | 0.04756329 | 0.09013767 | 0.1884288
| Rel.Std.Dev. |  | 0.7486% | 5.178% | 1.07% | 0.695% | 0.606% | 0.3181% | 0.4909% | 0.7916% | 1.218% | 0.823% | 3.031% | 2.307% | 0.4462% | 0.5868% | 1.097% | 2.611% | 0.9269% | 0.3726% | 0.7489% | 1.564%
| PDM3 |  | 4.732% | -2.62% | 0.1919% | 0.9085% | -0.05502% | 2.471% | -5.063% | -0.1772% | -5.168% | -1.059% | -0.06187% | 1.316% | 3.065% | 1.783% | -1.141% | -6.081% | 4.046% | 3.962% | -1.988% | -1.897%
| Z-Score (Absolute) |  | 1.71 | 0.92 | 0.09 | 0.35 | 0 | 0.91 | 1.79 | 0.04 | 1.83 | 0.36 | 0 | 0.49 | 1.12 | 0.66 | 0.39 | 2.15 | 1.47 | 1.44 | 0.69 | 0.66
| Analytical results for As in OREAS 680b (Certified Value 86 ppm) | [22 empty] | Certified
As | Round | Replicate | Lab | Lab | Lab | Lab | Lab | Lab | Lab | Lab | Lab | Lab | Lab | Lab | Lab | Lab | Lab | Lab | [5 empty] | 1
| No | No | 01 | 02 | 03 | 04 | 07 | 08 | 09 | 10 | 12 | 13 | 15 | 16 | 18 | 19 | 20 | 23 | [5 empty] | ppm
|  |  | PF*OES/MS | PF*OES | PF*MS | PF*OES | PF*MS | PF*OES | PF*MS | PF*OES | PF*MS | PF*OES | PF*MS | PF*OES/MS | BF*MS | PF*MS | PF*OES/MS | PF*OES | [5 empty] | 0
1
| 1 | 1 | 87 | < 100 | 90 | 100 | 113 | 200 | 83 | 100 | 85 | 200 | 88 | 78.6 | 8.6 | 89.05368 | 77 | 113 | [5 empty] | 1
| 1 | 2 | 94 | < 100 | 86 | 100 | 118 | 100 | 80 | < 100 | 85 | 200 | 92 | 79.3 | 24.8 | 90.44878 | 81 | 77 | [5 empty] | 14
| 1 | 3 | 87 | 100 | 96 | 100 | 112 | 100 | 82 | < 100 | 87 | 100 | 88 | 79.8 | 7.1 | 90.79465 | 84 | 123 | [5 empty] | 16
| 1 | 4 | 88 | 100 | 87 | 100 | 106 | 100 | 83 | 100 | 89 | 200 | 90 | 78 | 6.8 | 88.73609 | 86 | 118 | [5 empty] | 86.0861
| 1 | 5 | 88 | < 100 | 91 | 100 | 120 | 100 | 83 | < 100 | 90 | 200 | 91 | 80.8 | 7.5 | 89.06572 | 80 | 132 | [5 empty] | 21
| 1 | 6 | 87 | < 100 | 88 | 100 | 120 | 100 | 85 | < 100 | 87 | 100 | 88 | 77.9 | 6.9 | 89.63391 | 87 | 123
| Mean |  | 88.5 | 100 | 89.66667 | 100 | 114.8333 | 116.6667 | 82.66667 | 100 | 87.16667 | 166.6667 | 89.5 | 79.06667 | 10.28333 | 89.62214 | 82.5 | 114.3333
| Median |  | 87.5 | 100 | 89 | 100 | 115.5 | 100 | 83 | 100 | 87 | 200 | 89 | 78.95 | 7.3 | 89.34982 | 82.5 | 120.5
| Std Dev. |  | 2.738613 | 0 | 3.614784 | 0 | 5.528713 | 40.82483 | 1.632993 | 0 | 2.041241 | 51.63978 | 1.760682 | 1.123684 | 7.141825 | 0.8337956 | 3.834058 | 19.34597
| Rel.Std.Dev. |  | 3.094% | 0% | 4.031% | 0% | 4.815% | 34.99% | 1.975% | 0% | 2.342% | 30.98% | 1.967% | 1.421% | 69.45% | 0.9303% | 4.647% | 16.92%
| PDM3 |  | 2.804% | 16.16% | 4.159% | 16.16% | 33.39% | 35.52% | -3.972% | 16.16% | 1.255% | 93.6% | 3.966% | -8.154% | -88.05% | 4.108% | -4.166% | 32.81%
| Z-Score (Absolute) |  | 0 | NA | 0.13 | NA | 3.04 | NA | 0.67 | NA | 0.15 | NA | 0.12 | 1.09 | 9.04 | 0.13 | 0.69 | 2.99
Results from laboratories 2, 4, 8, 10 and 13 were removed due to their 100 ppm reading resolution.
| Analytical results for B in OREAS 680b (Indicative Value 32.9 ppm) | [22 empty] | Indicative
B | Round | Replicate | Lab | Lab | Lab | Lab | Lab | Lab | Lab | [14 empty] | 1
| No | No | 01 | 03 | 05 | 09 | 12 | 19 | 20 | [14 empty] | ppm
|  |  | PF*OES/MS | PF*OES | PF*MS | PF*MS | PF*OES | PF*OES | PF*OES/MS | [14 empty] | 1
1
| 1 | 1 | 20 | < 50 | 150 | < 1000 | 26 | < 50 | 13 | [14 empty] | 1
| 1 | 2 | 20 | < 50 | 64 | < 1000 | 30 | < 50 | 11 | [14 empty] | 8
| 1 | 3 | 20 | < 50 | 70 | < 1000 | 28 | < 50 | 12 | [14 empty] | 16
| 1 | 4 | 20 | < 50 | 94 | < 1000 | 28 | < 50 | 18 | [14 empty] | 32.85833
| 1 | 5 | 20 | < 50 | 65 | < 1000 | 27 | < 50 | 12 | [14 empty] | 14
| 1 | 6 | 20 | < 50 | 60 | < 1000 | 30 | < 50 | 10
| Mean |  | 20 |  | 83.83333 |  | 28.16667 |  | 12.66667
| Median |  | 20 |  | 67.5 |  | 28 |  | 12
| Std Dev. |  | 0 |  | 34.60877 |  | 1.602082 |  | 2.804758
| Rel.Std.Dev. |  | 0% |  | 41.28% |  | 5.688% |  | 22.14%
| PDM3 |  | -39.13% |  | 155.1% |  | -14.28% |  | -61.45%
| Z-Score (Absolute) |  | 0.67 | 0 | 7.93 | 64.06 | 0.43 | 0 | 1.66
| Analytical results for Ba in OREAS 680b (Certified Value 291 ppm) | [22 empty] | Certified
Ba | Round | Replicate | Lab | Lab | Lab | Lab | Lab | Lab | Lab | Lab | Lab | Lab | Lab | Lab | Lab | [8 empty] | 1
| No | No | 01 | 03 | 05 | 07 | 09 | 12 | 15 | 16 | 17 | 18 | 19 | 20 | 23 | [8 empty] | ppm
|  |  | PF*OES/MS | PF*MS | PF*MS | PF*MS | PF*MS | PF*OES | PF*OES | PF*OES/MS | BF*OES/MS | BF*MS | PF*MS | PF*OES/MS | PF*OES | [8 empty] | 0
0
| 1 | 1 | 303 | 288 | 300 | 268 | 269 | 276 | 299 | 289 | 297.7525 | 292 | 284.8702 | 307 | 283 | [8 empty] | 1
| 1 | 2 | 301 | 289 | 327 | 267 | 267 | 269 | 298 | 292 | 296.0493 | 289 | 296.2749 | 307 | 289 | [8 empty] | #N/A
| 1 | 3 | 303 | 283 | 294 | 317 | 272 | 283 | 296 | 294 | 295.7145 | 276 | 297.2675 | 305 | 282 | [8 empty] | 16
| 1 | 4 | 299 | 295 | 297 | 262 | 270 | 295 | 296 | 290 | 293.7663 | 292 | 285.6462 | 309 | 271 | [8 empty] | 290.6616
| 1 | 5 | 299 | 294 | 299 | 281 | 267 | 285 | 302 | 293 | 291.2146 | 294 | 288.1992 | 307 | 301 | [8 empty] | 22
| 1 | 6 | 303 | 291 | 298 | 306 | 275 | 275 | 298 | 286 | 293.653 | 280 | 295.5962 | 308 | 293
| Mean |  | 301.3333 | 290 | 302.5 | 283.5 | 270 | 280.5 | 298.1667 | 290.6667 | 294.6917 | 287.1667 | 291.309 | 307.1667 | 286.5
| Median |  | 302 | 290 | 298.5 | 274.5 | 269.5 | 279.5 | 298 | 291 | 294.7404 | 290.5 | 291.8977 | 307 | 286
| Std Dev. |  | 1.966384 | 4.38178 | 12.17785 | 22.84513 | 3.098387 | 9.159694 | 2.228602 | 2.94392 | 2.292742 | 7.386925 | 5.687561 | 1.32916 | 10.31019
| Rel.Std.Dev. |  | 0.6526% | 1.511% | 4.026% | 8.058% | 1.148% | 3.265% | 0.7474% | 1.013% | 0.778% | 2.572% | 1.952% | 0.4327% | 3.599%
| PDM3 |  | 3.672% | -0.2276% | 4.073% | -2.464% | -7.108% | -3.496% | 2.582% | 0.001745% | 1.387% | -1.202% | 0.2227% | 5.678% | -1.432%
| Z-Score (Absolute) |  | 1 | 0.06 | 1.11 | 0.67 | 1.94 | 0.96 | 0.71 | 0 | 0.38 | 0.33 | 0.06 | 1.55 | 0.39
| Analytical results for Be in OREAS 680b (Certified Value 1.43 ppm) | [22 empty] | Certified
Be | Round | Replicate | Lab | Lab | Lab | Lab | Lab | Lab | Lab | Lab | Lab | Lab | Lab | Lab | [9 empty] | 1
| No | No | 01 | 03 | 05 | 06 | 07 | 09 | 12 | 15 | 16 | 18 | 19 | 20 | [9 empty] | ppm
|  |  | PF*OES/MS | PF*MS | PF*MS | PF*MS | PF*MS | PF*MS | PF*MS | PF*OES | PF*OES/MS | BF*MS | PF*MS | PF*OES/MS | [9 empty] | 2
2
| 1 | 1 | < 3 | 2 | 4.6 | 1.379862 | < 5 | < 5 | 1.4 | < 5 | 1.34 | 1.5 | 1.581557 | < 20 | [9 empty] | 1
| 1 | 2 | < 3 | 1 | 3.8 | 1.359572 | < 5 | < 5 | 1.4 | < 5 | 1.39 | 2.2 | 1.36582 | < 20 | [9 empty] | #N/A
| 1 | 3 | < 3 | 1 | 4.3 | 1.370473 | < 5 | < 5 | 1.4 | < 5 | 1.37 | 2.4 | 1.377426 | < 20 | [9 empty] | 16
| 1 | 4 | < 3 | 1 | 34.4 | 1.341623 | < 5 | < 5 | 1.5 | < 5 | 1.38 | 1.7 | 1.52085 | < 20 | [9 empty] | 1.429178
| 1 | 5 | < 3 | 2 | 4.3 | 1.357063 | < 5 | < 5 | 1.4 | < 5 | 1.33 | 2 | 1.582353 | < 20 | [9 empty] | 23
| 1 | 6 | < 3 | 2 | 4 | 1.402852 | < 5 | < 5 | 1.5 | < 5 | 1.38 | 2 | 1.445903 | < 20
| Mean |  |  | 1.5 | 9.233333 | 1.368574 |  |  | 1.433333 |  | 1.365 | 1.966667 | 1.478985
| Median |  |  | 1.5 | 4.3 | 1.365022 |  |  | 1.4 |  | 1.375 | 2 | 1.483377
| Std Dev. |  |  | 0.5477226 | 12.33218 | 0.02119391 |  |  | 0.05163978 |  | 0.02428992 | 0.3265986 | 0.09713271
| Rel.Std.Dev. |  |  | 36.51% | 133.6% | 1.549% |  |  | 3.603% |  | 1.779% | 16.61% | 6.568%
| PDM3 |  |  | 4.955% | 546.1% | -4.241% |  |  | 0.2907% |  | -4.491% | 37.61% | 3.485%
| Z-Score (Absolute) |  | 0.43 | 0.43 | 13.8 | 0.67 | 1.41 | 1.41 | 0.55 | 1.41 | 0.68 | 0.43 | 0.47 | 15.21
| Analytical results for Bi in OREAS 680b (Certified Value 15.2 ppm) | [22 empty] | Certified
Bi | Round | Replicate | Lab | Lab | Lab | Lab | Lab | Lab | Lab | Lab | Lab | Lab | Lab | [10 empty] | 1
| No | No | 01 | 03 | 06 | 07 | 09 | 12 | 15 | 16 | 18 | 19 | 20 | [10 empty] | ppm
|  |  | PF*OES/MS | PF*MS | PF*MS | PF*MS | PF*MS | PF*MS | PF*MS | PF*OES/MS | BF*MS | PF*MS | PF*OES/MS | [10 empty] | 1
2
| 1 | 1 | 16 | 15.9 | 15.73566 | < 5 | 12.8 | 15.4 | 15.2 | 13.71 | 6.3 | 15.1459 | 16.6 | [10 empty] | 1
| 1 | 2 | 16 | 16.1 | 15.2786 | < 5 | 12.4 | 15.5 | 15.7 | 13.59 | 5 | 15.25298 | 16.6 | [10 empty] | #N/A
| 1 | 3 | 16 | 16.1 | 15.8856 | < 5 | 12.3 | 15.4 | 15.6 | 13.91 | 3.5 | 15.01177 | 16.9 | [10 empty] | 16
| 1 | 4 | 15 | 16.1 | 15.7986 | < 5 | 12.7 | 15.4 | 16.1 | 13.68 | 8.2 | 14.90826 | 17.3 | [10 empty] | 15.21625
| 1 | 5 | 16 | 16.5 | 15.876 | < 5 | 14.1 | 15.2 | 15.6 | 13.66 | 8.1 | 15.11117 | 17 | [10 empty] | 24
| 1 | 6 | 15 | 15.9 | 15.7926 | < 5 | 14.6 | 15.3 | 15.4 | 13.86 | 7.2 | 14.97271 | 17.5
| Mean |  | 15.66667 | 16.1 | 15.72784 |  | 13.15 | 15.36667 | 15.6 | 13.735 | 6.383333 | 15.06713 | 16.98333
| Median |  | 16 | 16.1 | 15.7956 |  | 12.75 | 15.4 | 15.6 | 13.695 | 6.75 | 15.06147 | 16.95
| Std Dev. |  | 0.5163978 | 0.219089 | 0.2271203 |  | 0.9607289 | 0.1032796 | 0.303315 | 0.1237336 | 1.851936 | 0.1264179 | 0.3656045
| Rel.Std.Dev. |  | 3.296% | 1.361% | 1.444% |  | 7.306% | 0.6721% | 1.944% | 0.9009% | 29.01% | 0.839% | 2.153%
| PDM3 |  | 2.96% | 5.808% | 3.362% |  | -13.58% | 0.9885% | 2.522% | -9.735% | -58.05% | -0.98% | 11.61%
| Z-Score (Absolute) |  | NA | 0.5 | 0.29 | 7.25 | 1.18 | 0.09 | 0.22 | 0.85 | 5.04 | 0.09 | 1.01
Results from laboratory 1 were removed due to their 1 ppm reading resolution.
| Analytical results for CaO in OREAS 680b (Certified Value 7.52 wt.%) | [22 empty] | Certified
CaO | Round | Replicate | Lab | Lab | Lab | Lab | Lab | Lab | Lab | Lab | Lab | Lab | Lab | Lab | Lab | Lab | Lab | Lab | Lab | Lab | Lab | Lab |  | 1
| No | No | 01 | 02 | 03 | 04 | 05 | 06 | 07 | 08 | 09 | 10 | 12 | 13 | 15 | 16 | 17 | 18 | 19 | 20 | 21 | 23 |  | wt.%
|  |  | PF*OES/MS | PF*OES | PF*OES | PF*OES | PF*MS | PF*OES | PF*MS | PF*OES | PF*MS | PF*OES | PF*OES | PF*OES | PF*OES | PF*OES/MS | BF*OES/MS | BF*MS | PF*OES | PF*OES/MS | PF*OES | PF*OES |  | 2
3
| 1 | 1 | 7.836 | 7.15 | 7.84 | 7.58 | 7.47019 | 7.43087156 | 6.884 | 7.77 | 7.31348 | 7.63 | 7.7 | 8 | 7.7 | 7.57 | 7.44367993 | 7.27 | 8.87039524 | 8.087 | 7.71 | 7.413 |  | 1
| 1 | 2 | 7.877 | 7.71 | 7.98 | 7.53 | 7.44276 | 7.42159587 | 7.262 | 7.67 | 7.22365 | 7.73 | 7.7 | 8 | 7.7 | 7.612 | 7.50272101 | 7.13 | 9.03167923 | 8.269 | 7.584 | 7.1681 |  | 16
| 1 | 3 | 7.78 | 6.65 | 7.7 | 7.26 | 7.38498 | 7.45665551 | 7.164 | 7.72 | 7.33349 | 7.57 | 7.7 | 7.65 | 7.7 | 7.542 | 7.46932109 | 6.8 | 9.11805637 | 8.171 | 7.598 | 7.3906 |  | 16
| 1 | 4 | 7.696 | 7.63 | 7.7 | 7.42 | 7.48278 | 7.44297816 | 7.094 | 7.61 | 7.22099 | 7.62 | 7.84 | 7.54 | 7.7 | 7.528 | 7.51966702 | 7.32 | 9.05324601 | 8.227 | 7.668 | 7.287 |  | 7.522079
| 1 | 5 | 7.752 | 7.57 | 7.7 | 7.46 | 7.52616 | 7.49234255 | 7.08 | 7.7 | 7.23205 | 7.83 | 7.42 | 7.84 | 7.7 | 7.542 | 7.3459453 | 7.26 | 8.96434727 | 8.199 | 7.57 | 7.3038 |  | 25
| 1 | 6 | 7.78 | 7.46 | 7.7 | 7.44 | 7.46921 | 7.43653059 | 7.136 | 7.6 | 7.35392 | 7.66 | 7.56 | 7.72 | 7.56 | 7.5 | 7.47509207 | 7.08 | 8.90510482 | 8.143 | 7.528 | 7.2772
| Mean |  | 7.786833 | 7.361667 | 7.77 | 7.448333 | 7.46268 | 7.44682904 | 7.103333 | 7.678333 | 7.279597 | 7.673333 | 7.653333 | 7.791667 | 7.676667 | 7.549 | 7.459404 | 7.143333 | 8.99047149 | 8.182667 | 7.609667 | 7.306617
| Median |  | 7.78 | 7.515 | 7.7 | 7.45 | 7.4697 | 7.439754375 | 7.115 | 7.685 | 7.272765 | 7.645 | 7.7 | 7.78 | 7.7 | 7.542 | 7.47220658 | 7.195 | 8.99801325 | 8.185 | 7.591 | 7.2954
| Std Dev. |  | 0.06341109 | 0.3994204 | 0.1171324 | 0.1099848 | 0.04683344 | 0.02522015 | 0.1254283 | 0.06554896 | 0.06066628 | 0.09309493 | 0.1445914 | 0.1885117 | 0.05715476 | 0.03834058 | 0.06159965 | 0.1912764 | 0.09413275 | 0.06410512 | 0.06709297 | 0.08810853
| Rel.Std.Dev. |  | 0.8143% | 5.426% | 1.507% | 1.477% | 0.6276% | 0.3387% | 1.766% | 0.8537% | 0.8334% | 1.213% | 1.889% | 2.419% | 0.7445% | 0.5079% | 0.8258% | 2.678% | 1.047% | 0.7834% | 0.8817% | 1.206%
| PDM3 |  | 3.52% | -2.133% | 3.296% | -0.9804% | -0.7897% | -1% | -5.567% | 2.077% | -3.224% | 2.011% | 1.745% | 3.584% | 2.055% | 0.3579% | -0.8332% | -5.035% | 19.52% | 8.782% | 1.164% | -2.864%
| Z-Score (Absolute) |  | 0.88 | 0.92 | 0.79 | 0.55 | 0.49 | 0.56 | 2.01 | 0.42 | 1.27 | 0.4 | 0.3 | 0.9 | 0.39 | 0.13 | 0.51 | 1.84 | 5.97 | 2.56 | 0.13 | 1.15
| Analytical results for Cd in OREAS 680b (Certified Value < 10 ppm) | [22 empty] | Certified
Cd | Round | Replicate | Lab | Lab | Lab | Lab | Lab | Lab | Lab | Lab | Lab | Lab | [11 empty] | 1
| No | No | 01 | 03 | 07 | 09 | 12 | 15 | 16 | 18 | 19 | 20 | [11 empty] | ppm
|  |  | PF*OES/MS | PF*MS | PF*MS | PF*MS | PF*MS | PF*MS | PF*OES/MS | BF*MS | PF*MS | PF*OES/MS | [11 empty] | 1
1
| 1 | 1 | < 2 | < 10 | 2 | < 10 | 1.8 | 1.8 | 1.55 | < 0.1 | < 10 | < 5 | [11 empty] | 1
| 1 | 2 | < 2 | < 10 | 2.5 | < 10 | 1.8 | 1.9 | 1.58 | < 0.1 | < 10 | < 5 | [11 empty] | #N/A
| 1 | 3 | < 2 | < 10 | 3.1 | < 10 | 1.9 | 1.8 | 1.62 | < 0.1 | < 10 | < 5 | [11 empty] | 16
| 1 | 4 | < 2 | < 10 | 5.1 | < 10 | 2 | 1.8 | 1.61 | < 0.1 | < 10 | < 5 | [11 empty] | < 10
| 1 | 5 | < 2 | < 10 | 5.1 | < 10 | 1.8 | 1.9 | 1.63 | < 0.1 | < 10 | < 5 | [11 empty] | 26
| 1 | 6 | < 2 | < 10 | 3.8 | < 10 | 1.9 | 1.8 | 1.64 | < 0.1 | < 10 | < 5
| Mean |  |  |  | 3.6 |  | 1.866667 | 1.833333 | 1.605
| Median |  |  |  | 3.45 |  | 1.85 | 1.8 | 1.615
| Std Dev. |  |  |  | 1.308434 |  | 0.08164966 | 0.05163978 | 0.03391165
| Rel.Std.Dev. |  |  |  | 36.35% |  | 4.374% | 2.817% | 2.113%
PDM3
| Z-Score (Absolute) |  | 0.61 | 1.46 | 0.73 | 1.46 | 0.16 | 0.18 | 0.3 | 1.11 | 1.46 | 0.16
| Analytical results for Ce in OREAS 680b (Certified Value 39.6 ppm) | [22 empty] | Certified
Ce | Round | Replicate | Lab | Lab | Lab | Lab | Lab | Lab | Lab | Lab | Lab | Lab | Lab | Lab | [9 empty] | 1
| No | No | 01 | 05 | 06 | 07 | 09 | 11 | 12 | 15 | 16 | 17 | 18 | 20 | [9 empty] | ppm
|  |  | PF*OES/MS | PF*MS | PF*MS | BF*MS | PF*MS | PF*OES/MS | PF*MS | PF*MS | PF*OES/MS | BF*OES/MS | BF*MS | PF*OES/MS | [9 empty] | 1
2
| 1 | 1 | 38.8 | 45 | 38.186812 | 38.8 | 36.6 | 41.6 | 38.3 | 39.6 | 37.86 | 42.67311 | 38 | 42.2 | [9 empty] | 1
| 1 | 2 | 38 | 36 | 38.267399 | 41.9 | 34.1 | 41.3 | 39 | 40.7 | 39.13 | 43.40341 | 38 | 42.2 | [9 empty] | #N/A
| 1 | 3 | 37.9 | 38 | 38.557993 | 41.7 | 35.9 | 41.4 | 39.2 | 40.3 | 40.09 | 40.15869 | 36 | 43.2 | [9 empty] | 16
| 1 | 4 | 37 | 45 | 38.336958 | 39.8 | 36.1 | 41.6 | 39 | 40.7 | 39.29 | 39.71704 | 38 | 44 | [9 empty] | 39.5611
| 1 | 5 | 38 | 37 | 38.170939 | 39.4 | 37.3 | 41.9 | 37.8 | 40.2 | 39.52 | 39.7656 | 39 | 42.8 | [9 empty] | 27
| 1 | 6 | 37.1 | 56 | 38.885226 | 40.9 | 36.6 | 41.1 | 38.6 | 39.4 | 39.4 | 40.98587 | 37 | 44.4
| Mean |  | 37.8 | 42.83333 | 38.40089 | 40.41667 | 36.1 | 41.48333 | 38.65 | 40.15 | 39.215 | 41.11729 | 37.66667 | 43.13333
| Median |  | 37.95 | 41.5 | 38.3021785 | 40.35 | 36.35 | 41.5 | 38.8 | 40.25 | 39.345 | 40.57228 | 38 | 43
| Std Dev. |  | 0.6663332 | 7.574079 | 0.2756363 | 1.273447 | 1.093618 | 0.2786874 | 0.5282045 | 0.5468089 | 0.7405066 | 1.572949 | 1.032796 | 0.9179688
| Rel.Std.Dev. |  | 1.763% | 17.68% | 0.7178% | 3.151% | 3.029% | 0.6718% | 1.367% | 1.362% | 1.888% | 3.826% | 2.742% | 2.128%
| PDM3 |  | -4.452% | 8.271% | -2.933% | 2.163% | -8.749% | 4.859% | -2.303% | 1.489% | -0.8748% | 3.934% | -4.789% | 9.03%
| Z-Score (Absolute) |  | 0.78 | 1.31 | 0.53 | 0.31 | 1.49 | 0.75 | 0.43 | 0.19 | 0.19 | 0.6 | 0.84 | 1.44
| Analytical results for Co in OREAS 680b (Certified Value 336 ppm) | [22 empty] | Certified
Co | Round | Replicate | Lab | Lab | Lab | Lab | Lab | Lab | Lab | Lab | Lab | Lab | Lab | Lab | Lab | Lab | Lab | Lab | Lab | Lab | Lab |  |  | 1
| No | No | 01 | 02 | 03 | 04 | 06 | 07 | 08 | 09 | 10 | 11 | 12 | 13 | 15 | 16 | 17 | 18 | 19 | 20 | 23 |  |  | ppm
|  |  | PF*OES/MS | PF*OES | PF*MS | PF*OES | PF*MS | PF*MS | PF*OES | PF*MS | PF*OES | PF*OES/MS | PF*MS | PF*OES | PF*MS | PF*OES/MS | BF*OES/MS | BF*MS | PF*MS | PF*OES/MS | PF*OES |  |  | 0
0
| 1 | 1 | 337 | 320 | 345 | 370 | 337.66311 | 296 | 360 | 316 | 370 | 335 | 331 | 350 | 340 | 348 | 349.4396 | 347 | 334.0042 | 340 | 322 |  |  | 1
| 1 | 2 | 340 | 340 | 343 | 330 | 335.893442 | 293 | 350 | 287 | 380 | 337 | 344 | 360 | 361 | 353.5 | 336.836 | 338 | 324.4971 | 341 | 289 |  |  | 18
| 1 | 3 | 324 | 290 | 342 | 340 | 336.19162 | 326 | 350 | 316 | 360 | 333 | 330 | 340 | 351 | 351.3 | 334.3216 | 329 | 320.02 | 352 | 318 |  |  | 16
| 1 | 4 | 355 | 350 | 338 | 350 | 336.560588 | 324 | 350 | 306 | 370 | 341 | 346 | 340 | 358 | 345.8 | 318.8049 | 344 | 324.3059 | 359 | 301 |  |  | 336.1011
| 1 | 5 | 344 | 330 | 348 | 340 | 335.720537 | 310 | 350 | 307 | 380 | 338 | 337 | 360 | 352 | 349.3 | 324.3974 | 345 | 331.7058 | 342 | 298 |  |  | 28
| 1 | 6 | 343 | 330 | 341 | 340 | 334.846312 | 328 | 340 | 318 | 370 | 343 | 327 | 360 | 342 | 347 | 320.4279 | 356 | 320.7513 | 373 | 298
| Mean |  | 340.5 | 326.6667 | 342.8333 | 345 | 336.1459 | 312.8333 | 350 | 308.3333 | 371.6667 | 337.8333 | 335.8333 | 351.6667 | 350.6667 | 349.15 | 330.7046 | 343.1667 | 325.8807 | 351.1667 | 304.3333
| Median |  | 341.5 | 330 | 342.5 | 340 | 336.042531 | 317 | 350 | 311.5 | 370 | 337.5 | 334 | 355 | 351.5 | 348.65 | 329.3595 | 344.5 | 324.4015 | 347 | 299.5
| Std Dev. |  | 10.1341 | 20.65591 | 3.430258 | 13.78405 | 0.9391039 | 15.57455 | 6.324555 | 11.6046 | 7.527727 | 3.710346 | 7.833688 | 9.831921 | 8.382521 | 2.854295 | 11.73602 | 9.064583 | 5.744152 | 13.04479 | 12.84783
| Rel.Std.Dev. |  | 2.976% | 6.323% | 1.001% | 3.995% | 0.2794% | 4.979% | 1.807% | 3.764% | 2.025% | 1.098% | 2.333% | 2.796% | 2.39% | 0.8175% | 3.549% | 2.641% | 1.763% | 3.715% | 4.222%
| PDM3 |  | 1.309% | -2.807% | 2.003% | 2.648% | 0.01333% | -6.923% | 4.135% | -8.262% | 10.58% | 0.5154% | -0.07967% | 4.631% | 4.334% | 3.882% | -1.606% | 2.102% | -3.041% | 4.482% | -9.452%
| Z-Score (Absolute) |  | 0.27 | NA | 0.45 | NA | 0.07 | 1.87 | NA | 2.22 | NA | 0.07 | 0.09 | NA | 1.06 | 0.94 | 0.49 | 0.48 | 0.86 | 1.1 | 2.53
Results from laboratories 2, 4, 8, 10 and 13 were removed due to their 10 ppm reading resolution.
| Analytical results for Cr in OREAS 680b (Certified Value 0.536 wt.%) | [22 empty] | Certified
Cr | Round | Replicate | Lab | Lab | Lab | Lab | Lab | Lab | Lab | Lab | Lab | Lab | Lab | Lab | Lab | Lab | Lab | Lab | Lab | Lab | Lab | Lab | Lab | 1
| No | No | 01 | 02 | 03 | 04 | 05 | 06 | 07 | 08 | 09 | 10 | 11 | 12 | 13 | 15 | 16 | 17 | 18 | 19 | 20 | 21 | 23 | wt.%
|  |  | PF*OES/MS | PF*OES | PF*OES | PF*OES | PF*MS | PF*OES | PF*MS | PF*OES | PF*MS | PF*OES | PF*OES/MS | PF*OES | PF*OES | PF*OES | PF*OES/MS | BF*OES/MS | BF*MS | PF*OES | PF*OES/MS | PF*OES | PF*OES | 3
3
| 1 | 1 | 0.534 | 0.52 | 0.5517 | 0.541 | 0.5494 | 0.4168248 | 0.5176 | 0.554 | 0.4549 | 0.547 | 0.517 | 0.5239 | 0.568 | 0.5529 | 0.493 | 0.5417989 | 0.488 | 0.5879411 | 0.573 | 0.58 | 0.4952 | 1
| 1 | 2 | 0.516 | 0.547 | 0.5516 | 0.541 | 0.5426 | 0.415468 | 0.5164 | 0.534 | 0.4315 | 0.547 | 0.504 | 0.5153 | 0.568 | 0.5488 | 0.486 | 0.5442887 | 0.478 | 0.5931535 | 0.583 | 0.57 | 0.4785 | #N/A
| 1 | 3 | 0.513 | 0.472 | 0.54 | 0.534 | 0.5386 | 0.4160344 | 0.5154 | 0.547 | 0.4974 | 0.541 | 0.521 | 0.5151 | 0.547 | 0.5546 | 0.493 | 0.5446661 | 0.458 | 0.566471 | 0.57 | 0.57 | 0.4954 | 16
| 1 | 4 | 0.514 | 0.541 | 0.5496 | 0.541 | 0.5471 | 0.4169748 | 0.51 | 0.541 | 0.471 | 0.547 | 0.525 | 0.5311 | 0.547 | 0.5514 | 0.506 | 0.5533548 | 0.497 | 0.5643702 | 0.583 | 0.58 | 0.4849 | 0.5359123
| 1 | 5 | 0.529 | 0.541 | 0.5499 | 0.534 | 0.5538 | 0.4155372 | 0.5016 | 0.534 | 0.426 | 0.561 | 0.522 | 0.5043 | 0.561 | 0.5601 | 0.486 | 0.5440136 | 0.49 | 0.5984933 | 0.581 | 0.58 | 0.4925 | 29
| 1 | 6 | 0.514 | 0.547 | 0.5455 | 0.534 | 0.5516 | 0.4162996 | 0.5167 | 0.541 | 0.4889 | 0.547 | 0.509 | 0.5263 | 0.534 | 0.5548 | 0.499 | 0.553574 | 0.481 | 0.5791416 | 0.572 | 0.58 | 0.4695
| Mean |  | 0.52 | 0.528 | 0.54805 | 0.5375 | 0.5471833 | 0.4161898 | 0.51295 | 0.5418333 | 0.4616167 | 0.5483333 | 0.5163333 | 0.5193333 | 0.5541667 | 0.5537667 | 0.4938333 | 0.5469493 | 0.482 | 0.5815951 | 0.577 | 0.5766667 | 0.486
| Median |  | 0.515 | 0.541 | 0.54975 | 0.5375 | 0.54825 | 0.416167 | 0.5159 | 0.541 | 0.46295 | 0.547 | 0.519 | 0.5196 | 0.554 | 0.55375 | 0.493 | 0.5444774 | 0.4845 | 0.5835414 | 0.577 | 0.58 | 0.4887
| Std Dev. |  | 0.009099451 | 0.02918904 | 0.004539934 | 0.003834058 | 0.005707685 | 0.0006328566 | 0.006182475 | 0.00773089 | 0.02943993 | 0.00665332 | 0.008189424 | 0.009675054 | 0.0137028 | 0.003818202 | 0.00773089 | 0.005144971 | 0.01354991 | 0.01407744 | 0.005966574 | 0.005163978 | 0.01043992
| Rel.Std.Dev. |  | 1.75% | 5.528% | 0.8284% | 0.7133% | 1.043% | 0.1521% | 1.205% | 1.427% | 6.378% | 1.213% | 1.586% | 1.863% | 2.473% | 0.6895% | 1.565% | 0.9407% | 2.811% | 2.42% | 1.034% | 0.8955% | 2.148%
| PDM3 |  | -2.969% | -1.476% | 2.265% | 0.2963% | 2.103% | -22.34% | -4.285% | 1.105% | -13.86% | 2.318% | -3.653% | -3.094% | 3.406% | 3.332% | -7.852% | 2.059% | -10.06% | 8.524% | 7.667% | 7.605% | -9.314%
| Z-Score (Absolute) |  | 0.65 | 0.35 | 0.41 | 0 | 0.38 | 4.58 | 0.92 | 0.17 | 2.86 | 0.43 | 0.79 | 0.67 | 0.65 | 0.63 | 1.64 | 0.37 | 2.09 | 1.69 | 1.51 | 1.5 | 1.94
| Analytical results for Cs in OREAS 680b (Certified Value 5.29 ppm) | [22 empty] | Certified
Cs | Round | Replicate | Lab | Lab | Lab | Lab | Lab | Lab | Lab | Lab | Lab | Lab | Lab | [10 empty] | 1
| No | No | 01 | 03 | 06 | 09 | 12 | 15 | 16 | 17 | 18 | 19 | 20 | [10 empty] | ppm
|  |  | PF*OES/MS | PF*MS | PF*MS | PF*MS | PF*MS | PF*MS | PF*OES/MS | BF*OES/MS | BF*MS | PF*MS | PF*OES/MS | [10 empty] | 2
3
| 1 | 1 | 4.2 | 5.1 | 5.234647 | 4.6 | 5.4 | 5.3 | 5.29 | 5.697146 | 4.3 | 5.800134 | 5.5 | [10 empty] | 1
| 1 | 2 | 4.2 | 5.1 | 5.293547 | 4.6 | 5.3 | 5.3 | 5.27 | 5.626799 | 4.4 | 5.819654 | 5.2 | [10 empty] | #N/A
| 1 | 3 | 4.2 | 5 | 5.423347 | 4.9 | 5.3 | 5.4 | 5.32 | 5.249697 | 3.9 | 5.274613 | 5.5 | [10 empty] | 16
| 1 | 4 | 4.2 | 4.9 | 5.239547 | 4.7 | 5.5 | 5.4 | 5.29 | 5.502153 | 4.4 | 5.569894 | 6.6 | [10 empty] | 5.293384
| 1 | 5 | 4.1 | 5.4 | 5.299677 | 4.8 | 5.1 | 5.5 | 5.28 | 5.496134 | 4.3 | 5.710213 | 5.4 | [10 empty] | 30
| 1 | 6 | 4 | 5.1 | 5.300477 | 4.7 | 5.2 | 5.5 | 5.32 | 5.70136 | 4.4 | 5.213687 | 5.5
| Mean |  | 4.15 | 5.1 | 5.29854 | 4.716667 | 5.3 | 5.4 | 5.295 | 5.545548 | 4.283333 | 5.564699 | 5.616667
| Median |  | 4.2 | 5.1 | 5.296612 | 4.7 | 5.3 | 5.4 | 5.29 | 5.564476 | 4.35 | 5.640053 | 5.5
| Std Dev. |  | 0.083666 | 0.167332 | 0.06807239 | 0.1169045 | 0.1414214 | 0.08944272 | 0.02073644 | 0.1707127 | 0.194079 | 0.2641937 | 0.4956477
| Rel.Std.Dev. |  | 2.016% | 3.281% | 1.285% | 2.479% | 2.668% | 1.656% | 0.3916% | 3.078% | 4.531% | 4.748% | 8.825%
| PDM3 |  | -21.6% | -3.653% | 0.09741% | -10.9% | 0.125% | 2.014% | 0.03053% | 4.764% | -19.08% | 5.126% | 6.107%
| Z-Score (Absolute) |  | 3.14 | 0.54 | 0 | 1.59 | 0 | 0.28 | 0.01 | 0.67 | 2.77 | 0.73 | 0.87
| Analytical results for Cu in OREAS 680b (Certified Value 0.894 wt.%) | [22 empty] | Certified
Cu | Round | Replicate | Lab | Lab | Lab | Lab | Lab | Lab | Lab | Lab | Lab | Lab | Lab | Lab | Lab | Lab | Lab | Lab | Lab | Lab | Lab | Lab | Lab | 1
| No | No | 01 | 02 | 03 | 04 | 05 | 06 | 07 | 08 | 09 | 10 | 11 | 12 | 13 | 15 | 16 | 17 | 18 | 19 | 20 | 21 | 23 | wt.%
|  |  | PF*OES/MS | PF*OES | PF*OES | PF*OES | PF*MS | PF*OES | PF*MS | PF*OES | PF*MS | PF*OES | PF*OES/MS | PF*OES | PF*OES | PF*OES | PF*OES/MS | BF*OES/MS | BF*MS | PF*OES | PF*OES/MS | PF*OES | PF*OES | 3
3
| 1 | 1 | 0.931 | 0.863 | 0.884 | 0.899 | 0.9013 | 0.891997 | 0.8726 | 0.893 | 0.8103 | 0.887 | 0.926 | 0.852 | 0.913 | 0.9243 | 0.87513 | 0.6023129 | 0.596 | 0.9273066 | 0.881 | 0.92 | 0.9195 | 1
| 1 | 2 | 0.909 | 0.877 | 0.8988 | 0.89 | 0.8923 | 0.898347 | 0.8783 | 0.853 | 0.7908 | 0.891 | 0.909 | 0.8337 | 0.916 | 0.9322 | 0.8754 | 0.6499267 | 0.616 | 0.9206109 | 0.901 | 0.92 | 0.8666 | 20
| 1 | 3 | 0.887 | 0.767 | 0.8681 | 0.887 | 0.8852 | 0.898322 | 0.8791 | 0.874 | 0.8133 | 0.885 | 0.914 | 0.8634 | 0.871 | 0.9315 | 0.87486 | 0.6015877 | 0.578 | 0.8942791 | 0.883 | 0.91 | 0.917 | 16
| 1 | 4 | 0.909 | 0.898 | 0.8734 | 0.893 | 0.905 | 0.892397 | 0.8773 | 0.869 | 0.8132 | 0.857 | 0.913 | 0.9126 | 0.881 | 0.9347 | 0.8675 | 0.5941228 | 0.601 | 0.8959902 | 0.892 | 0.92 | 0.853 | 0.8937219
| 1 | 5 | 0.91 | 0.883 | 0.8775 | 0.896 | 0.903 | 0.892247 | 0.8751 | 0.875 | 0.7878 | 0.893 | 0.913 | 0.8709 | 0.932 | 0.9391 | 0.87773 | 0.6098161 | 0.628 | 0.9217127 | 0.89 | 0.92 | 0.9294 | 31
| 1 | 6 | 0.898 | 0.877 | 0.8732 | 0.892 | 0.8983 | 0.898397 | 0.8774 | 0.862 | 0.8078 | 0.889 | 0.905 | 0.8645 | 0.876 | 0.9262 | 0.87617 | 0.6145497 | 0.601 | 0.9175724 | 0.889 | 0.92 | 0.9139
| Mean |  | 0.9073333 | 0.8608333 | 0.8791667 | 0.8928333 | 0.8975167 | 0.8952845 | 0.8766333 | 0.871 | 0.8038667 | 0.8836667 | 0.9133333 | 0.8661833 | 0.8981667 | 0.9313333 | 0.874465 | 0.6120527 | 0.6033333 | 0.912912 | 0.8893333 | 0.9183333 | 0.8999
| Median |  | 0.909 | 0.877 | 0.87545 | 0.8925 | 0.8998 | 0.8953595 | 0.87735 | 0.8715 | 0.80905 | 0.888 | 0.913 | 0.86395 | 0.897 | 0.93185 | 0.875265 | 0.6060645 | 0.601 | 0.9190916 | 0.8895 | 0.92 | 0.91545
| Std Dev. |  | 0.01465151 | 0.04733885 | 0.0109812 | 0.004262237 | 0.00748209 | 0.003366443 | 0.002388026 | 0.01354991 | 0.01150507 | 0.01336663 | 0.007061633 | 0.02624374 | 0.02532522 | 0.005445243 | 0.003565135 | 0.01985719 | 0.0171775 | 0.01413635 | 0.007118052 | 0.004082483 | 0.03178465
| Rel.Std.Dev. |  | 1.615% | 5.499% | 1.249% | 0.4774% | 0.8336% | 0.376% | 0.2724% | 1.556% | 1.431% | 1.513% | 0.7732% | 3.03% | 2.82% | 0.5847% | 0.4077% | 3.244% | 2.847% | 1.548% | 0.8004% | 0.4446% | 3.532%
| PDM3 |  | 1.523% | -3.68% | -1.629% | -0.09943% | 0.4246% | 0.1748% | -1.912% | -2.542% | -10.05% | -1.125% | 2.194% | -3.081% | 0.4973% | 4.208% | -2.155% | -31.52% | -32.49% | 2.147% | -0.491% | 2.754% | 0.6913%
| Z-Score (Absolute) |  | 0.67 | 1.07 | 0.38 | 0.13 | 0.31 | 0.22 | 0.48 | 0.69 | 3.2 | 0.21 | 0.9 | 0.87 | 0.33 | 1.57 | 0.56 | 10.39 | 10.71 | 0.88 | 0 | 1.09 | 0.4
| Analytical results for Dy in OREAS 680b (Certified Value 3.21 ppm) | [22 empty] | Certified
Dy | Round | Replicate | Lab | Lab | Lab | Lab | Lab | Lab | Lab | Lab | Lab | Lab | Lab | Lab | [9 empty] | 1
| No | No | 01 | 05 | 06 | 07 | 09 | 11 | 12 | 15 | 16 | 17 | 18 | 20 | [9 empty] | ppm
|  |  | PF*OES/MS | PF*MS | PF*MS | BF*MS | PF*MS | PF*OES/MS | PF*MS | PF*MS | PF*OES/MS | BF*OES/MS | BF*MS | PF*OES/MS | [9 empty] | 2
3
| 1 | 1 | 3.3 | 3 | 3.624637 | 3.34 | 2.86 | 3.4 | 3.3 | 3.23 | 3.2 | 3.227429 | 3.06 | 3.34 | [9 empty] | 1
| 1 | 2 | 3.2 | 3 | 3.524474 | 2.42 | 2.71 | 3.3 | 3.28 | 3.22 | 3.14 | 3.459254 | 2.88 | 3.48 | [9 empty] | #N/A
| 1 | 3 | 3.1 | 3 | 3.462063 | 2.87 | 2.8 | 3.2 | 3.37 | 3.2 | 3.22 | 3.324817 | 2.57 | 3.42 | [9 empty] | 16
| 1 | 4 | 3 | 3 | 3.442051 | 2.8 | 2.98 | 3.4 | 3.24 | 3.21 | 3.19 | 3.111902 | 3.19 | 3.36 | [9 empty] | 3.205669
| 1 | 5 | 3.2 | 3 | 3.413333 | 3 | 2.97 | 3.5 | 3.13 | 3.31 | 3.2 | 3.129767 | 3.3 | 3.42 | [9 empty] | 32
| 1 | 6 | 3.1 | 3 | 3.462049 | 3.56 | 2.84 | 3.3 | 3.18 | 3.28 | 3.22 | 3.372207 | 2.71 | 3.49
| Mean |  | 3.15 | 3 | 3.488101 | 2.998333 | 2.86 | 3.35 | 3.25 | 3.241667 | 3.195 | 3.270896 | 2.951667 | 3.418333
| Median |  | 3.15 | 3 | 3.462056 | 2.935 | 2.85 | 3.35 | 3.26 | 3.225 | 3.2 | 3.276123 | 2.97 | 3.42
| Std Dev. |  | 0.1048809 | 0 | 0.07620055 | 0.4055819 | 0.1029563 | 0.1048809 | 0.08625543 | 0.04355074 | 0.02949576 | 0.1383733 | 0.2825184 | 0.06080022
| Rel.Std.Dev. |  | 3.33% | 0% | 2.185% | 13.53% | 3.6% | 3.131% | 2.654% | 1.343% | 0.9232% | 4.23% | 9.571% | 1.779%
| PDM3 |  | -1.737% | -6.416% | 8.81% | -6.468% | -10.78% | 4.502% | 1.383% | 1.123% | -0.3328% | 2.035% | -7.924% | 6.634%
| Z-Score (Absolute) |  | 0.57 | NA | 1.53 | 1.51 | 2.38 | 0.67 | 0.05 | 0 | 0.29 | 0.18 | 1.81 | 1.1
Results from laboratory 5 were removed due to their 1 ppm reading resolution.
| Analytical results for Er in OREAS 680b (Certified Value 1.77 ppm) | [22 empty] | Certified
Er | Round | Replicate | Lab | Lab | Lab | Lab | Lab | Lab | Lab | Lab | Lab | Lab | Lab | Lab | [9 empty] | 1
| No | No | 01 | 05 | 06 | 07 | 09 | 11 | 12 | 15 | 16 | 17 | 18 | 20 | [9 empty] | ppm
|  |  | PF*OES/MS | PF*MS | PF*MS | BF*MS | PF*MS | PF*OES/MS | PF*MS | PF*MS | PF*OES/MS | BF*OES/MS | BF*MS | PF*OES/MS | [9 empty] | 2
3
| 1 | 1 | 1.9 | < 2 | 1.732343 | 1.9 | 1.65 | 1.8 | 1.86 | 1.71 | 1.76 | 1.780904 | 1.65 | 1.88 | [9 empty] | 1
| 1 | 2 | 1.8 | < 2 | 1.701553 | 2.3 | 1.57 | 1.8 | 1.84 | 1.75 | 1.78 | 1.829546 | 1.93 | 1.84 | [9 empty] | #N/A
| 1 | 3 | 1.8 | < 2 | 1.755668 | 2.55 | 1.58 | 1.7 | 1.89 | 1.74 | 1.85 | 1.725027 | 1.54 | 1.94 | [9 empty] | 16
| 1 | 4 | 1.7 | < 2 | 1.735993 | 3.3 | 1.71 | 1.8 | 1.79 | 1.68 | 1.8 | 1.848048 | 1.58 | 1.94 | [9 empty] | 1.773784
| 1 | 5 | 1.8 | < 2 | 1.751088 | 2.87 | 1.78 | 1.8 | 1.78 | 1.73 | 1.78 | 1.963084 | 1.74 | 1.99 | [9 empty] | 33
| 1 | 6 | 1.8 | < 2 | 1.756193 | 2.91 | 1.68 | 1.7 | 1.79 | 1.73 | 1.81 | 1.827601 | 1.54 | 2.01
| Mean |  | 1.8 |  | 1.738807 | 2.638333 | 1.661667 | 1.766667 | 1.825 | 1.723333 | 1.796667 | 1.829035 | 1.663333 | 1.933333
| Median |  | 1.8 |  | 1.743541 | 2.71 | 1.665 | 1.8 | 1.815 | 1.73 | 1.79 | 1.828573 | 1.615 | 1.94
| Std Dev. |  | 0.06324555 |  | 0.02085642 | 0.4965246 | 0.07985403 | 0.05163978 | 0.04505552 | 0.02503331 | 0.03141125 | 0.07933133 | 0.1513495 | 0.06439462
| Rel.Std.Dev. |  | 3.514% |  | 1.199% | 18.82% | 4.806% | 2.923% | 2.469% | 1.453% | 1.748% | 4.337% | 9.099% | 3.331%
| PDM3 |  | 1.478% |  | -1.972% | 48.74% | -6.321% | -0.4013% | 2.887% | -2.844% | 1.29% | 3.115% | -6.227% | 8.995%
| Z-Score (Absolute) |  | 0.23 | 9.97 | 0.55 | 10.93 | 1.53 | 0.19 | 0.55 | 0.74 | 0.19 | 0.6 | 1.51 | 1.94
| Analytical results for Eu in OREAS 680b (Certified Value 1.04 ppm) | [22 empty] | Certified
Eu | Round | Replicate | Lab | Lab | Lab | Lab | Lab | Lab | Lab | Lab | Lab | Lab | Lab | Lab | [9 empty] | 1
| No | No | 01 | 05 | 06 | 07 | 09 | 11 | 12 | 15 | 16 | 17 | 18 | 20 | [9 empty] | ppm
|  |  | PF*OES/MS | PF*MS | PF*MS | BF*MS | PF*MS | PF*OES/MS | PF*MS | PF*MS | PF*OES/MS | BF*OES/MS | BF*MS | PF*OES/MS | [9 empty] | 2
3
| 1 | 1 | 1.1 | < 2 | 1.017759 | 1.2 | 0.93 | 1 | 0.91 | 1 | 0.97 | 1.045377 | 1 | 1.12 | [9 empty] | 1
| 1 | 2 | 1.1 | < 2 | 1.038853 | 1.12 | 0.92 | 1 | 0.97 | 1.07 | 1.01 | 0.9933382 | 1.02 | 1.06 | [9 empty] | #N/A
| 1 | 3 | 1.1 | < 2 | 1.026087 | 1.66 | 0.89 | 1.1 | 0.95 | 1.03 | 1.02 | 1.081271 | 1.16 | 1.06 | [9 empty] | 16
| 1 | 4 | 1 | < 2 | 1.072078 | 2.29 | 0.92 | 1.1 | 0.95 | 1.06 | 0.99 | 1.102736 | 1.14 | 1.15 | [9 empty] | 1.037501
| 1 | 5 | 1.1 | < 2 | 1.059432 | 2.09 | 1.01 | 1.2 | 0.9 | 1.04 | 1.02 | 1.146423 | 0.93 | 1.17 | [9 empty] | 34
| 1 | 6 | 1.1 | < 2 | 1.009516 | 1.77 | 0.94 | 1.2 | 0.92 | 1.05 | 1.02 | 1.107175 | 1.03 | 1.12
| Mean |  | 1.083333 |  | 1.037288 | 1.688333 | 0.935 | 1.1 | 0.9333333 | 1.041667 | 1.005 | 1.079387 | 1.046667 | 1.113333
| Median |  | 1.1 |  | 1.03247 | 1.715 | 0.925 | 1.1 | 0.935 | 1.045 | 1.015 | 1.092004 | 1.025 | 1.12
| Std Dev. |  | 0.04082483 |  | 0.02441848 | 0.4673935 | 0.04037326 | 0.08944272 | 0.0273252 | 0.02483277 | 0.02073644 | 0.05362046 | 0.0875595 | 0.04546061
| Rel.Std.Dev. |  | 3.768% |  | 2.354% | 27.68% | 4.318% | 8.131% | 2.928% | 2.384% | 2.063% | 4.968% | 8.366% | 4.083%
| PDM3 |  | 4.418% |  | -0.02055% | 62.73% | -9.88% | 6.024% | -10.04% | 0.4015% | -3.133% | 4.037% | 0.8835% | 7.309%
| Z-Score (Absolute) |  | 0.63 | 0.71 | 0.11 | 10.42 | 1.77 | 0.9 | 1.79 | 0.04 | 0.63 | 0.57 | 0.04 | 1.12
| Analytical results for Fe2O3 in OREAS 680b (Certified Value 18.03 wt.%) | [22 empty] | Certified
Fe2O3 | Round | Replicate | Lab | Lab | Lab | Lab | Lab | Lab | Lab | Lab | Lab | Lab | Lab | Lab | Lab | Lab | Lab | Lab | Lab | Lab | Lab | Lab | Lab | 1
| No | No | 01 | 02 | 03 | 04 | 05 | 06 | 07 | 08 | 09 | 10 | 12 | 13 | 15 | 16 | 17 | 18 | 19 | 20 | 21 | 22 | 23 | wt.%
|  |  | PF*OES/MS | PF*OES | PF*OES | PF*OES | PF*MS | PF*OES | PF*MS | PF*OES | PF*MS | PF*OES | PF*OES | PF*OES | PF*OES | PF*OES/MS | BF*OES/MS | BF*MS | PF*OES | PF*OES/MS | PF*OES | PF*OES/MS | PF*OES | 2
3
| 1 | 1 | 19.158 | 17.5 | 18.114 | 18.35 | 17.88855 | 17.49316692 | 17.628 | 18.3 | 16.64214 | 18.25 | 17.271 | 18.55 | 18.1 | 17.81 | 17.8620377 | 16.9 | 18.9996712 | 18.3 | 18.729 | 18.121 | 18.4074 | 1
| 1 | 2 | 19.301 | 18.3 | 18.2 | 18.3 | 17.97934 | 17.32681526 | 17.414 | 17.95 | 15.53183 | 18.35 | 17.442 | 18.75 | 18.286 | 17.73 | 17.91749472 | 16.6 | 19.05914087 | 18.443 | 18.586 | 18.176 | 17.6182 | 13
| 1 | 3 | 19.015 | 15.65 | 17.8 | 17.85 | 17.82993 | 17.9425023 | 17.571 | 18.15 | 16.83558 | 18.15 | 17.814 | 18 | 18.086 | 17.78 | 18.21005106 | 15.8 | 19.11227328 | 18.443 | 18.729 |  | 18.1515 | 16
| 1 | 4 | 19.158 | 18 | 17.785 | 18.1 | 17.85495 | 17.87840153 | 17.485 | 17.95 | 16.4823 | 18.1 | 18.6 | 17.9 | 18.114 | 18.11 | 18.0274804 | 16.9 | 19.02099198 | 18.3 | 18.729 |  | 18.0357 | 18.0346
| 1 | 5 | 19.158 | 18.1 | 17.914 | 17.95 | 18.09471 | 17.54939291 | 17.457 | 18.15 | 16.95882 | 18.55 | 18.086 | 18.55 | 18.343 | 17.91 | 17.89010217 | 16.9 | 18.87589229 | 18.157 | 18.729 |  | 18.1357 | 35
| 1 | 6 | 19.301 | 17.85 | 17.828 | 17.95 | 18.04782 | 17.47557646 | 17.514 | 17.85 | 17.6282 | 18.25 | 17.114 | 17.95 | 17.9 | 17.86 | 17.95712325 | 16.8 | 18.92287602 | 18.443 | 18.586 |  | 17.9227
| Mean |  | 19.18183 | 17.56667 | 17.94017 | 18.08333 | 17.94922 | 17.61098 | 17.5115 | 18.05833 | 16.67981 | 18.275 | 17.72117 | 18.28333 | 18.13817 | 17.86667 | 17.97738155 | 16.65 | 18.99847 | 18.34767 | 18.68133 | 18.1485 | 18.0452
| Median |  | 19.158 | 17.925 | 17.871 | 18.025 | 17.933945 | 17.52128 | 17.4995 | 18.05 | 16.73886 | 18.25 | 17.628 | 18.275 | 18.107 | 17.835 | 17.93731 | 16.85 | 19.01033159 | 18.3715 | 18.729 | 18.1485 | 18.0857
| Std Dev. |  | 0.1076465 | 0.9765586 | 0.1759095 | 0.2041241 | 0.1082537 | 0.244204 | 0.07784279 | 0.1685724 | 0.6869995 | 0.1604681 | 0.5591609 | 0.37372 | 0.1583015 | 0.134561 | 0.1277214 | 0.432435 | 0.08704087 | 0.116759 | 0.07384488 | 0.03889087 | 0.2638576
| Rel.Std.Dev. |  | 0.5612% | 5.559% | 0.9805% | 1.129% | 0.6031% | 1.387% | 0.4445% | 0.9335% | 4.119% | 0.8781% | 3.155% | 2.044% | 0.8728% | 0.7531% | 0.7105% | 2.597% | 0.4581% | 0.6364% | 0.3953% | 0.2143% | 1.462%
| PDM3 |  | 6.361% | -2.595% | -0.5236% | 0.2702% | -0.4734% | -2.349% | -2.901% | 0.1316% | -7.512% | 1.333% | -1.738% | 1.379% | 0.5743% | -0.9312% | -0.3173% | -7.677% | 5.345% | 1.736% | 3.586% | 0.6316% | 0.05877%
| Z-Score (Absolute) |  | 3.22 | 1.36 | 0.3 | 0.11 | 0.27 | 1.23 | 1.51 | 0.04 | 3.87 | 0.65 | 0.92 | 0.67 | 0.26 | 0.51 | 0.19 | 3.95 | 2.7 | 0.86 | 1.8 | 0.29 | 0
| Analytical results for Ga in OREAS 680b (Certified Value 15.8 ppm) | [22 empty] | Certified
Ga | Round | Replicate | Lab | Lab | Lab | Lab | Lab | Lab | Lab | Lab | Lab | Lab | Lab | Lab | [9 empty] | 1
| No | No | 01 | 03 | 06 | 07 | 09 | 12 | 15 | 16 | 17 | 18 | 19 | 20 | [9 empty] | ppm
|  |  | PF*OES/MS | PF*MS | PF*MS | PF*MS | PF*MS | PF*MS | PF*MS | PF*OES/MS | BF*OES/MS | BF*MS | PF*MS | PF*OES/MS | [9 empty] | 1
2
| 1 | 1 | 14.5 | 16 | 15.191305 | 16 | 15 | 17 | 16 | 19.46 | 15.94026 | 16.4 | 15.10306 | 16.4 | [9 empty] | 1
| 1 | 2 | 14.5 | 16 | 15.622498 | 26 | 15 | 17 | 16 | 21.33 | 14.7029 | 15.9 | 17.31445 | 16.1 | [9 empty] | #N/A
| 1 | 3 | 15 | 15 | 15.221348 | 21 | 15 | 16 | 16 | 21.04 | 15.51436 | 15.6 | 16.0679 | 16.2 | [9 empty] | 16
| 1 | 4 | 14.6 | 15 | 15.305132 | 20 | 15 | 17 | 16 | 20.79 | 15.33489 | 16.5 | 16.66465 | 17.6 | [9 empty] | 15.76358
| 1 | 5 | 15.3 | 15 | 15.434504 | 21 | 16 | 16 | 16 | 21.82 | 14.14664 | 15.2 | 17.99698 | 16.8 | [9 empty] | 36
| 1 | 6 | 14.9 | 15 | 15.181611 | 18 | 16 | 16 | 16 | 20 | 15.64269 | 15.3 | 18.76611 | 17
| Mean |  | 14.8 | 15.33333 | 15.32607 | 20.33333 | 15.33333 | 16.5 | 16 | 20.74 | 15.21362 | 15.81667 | 16.98552 | 16.68333
| Median |  | 14.75 | 15 | 15.26324 | 20.5 | 15 | 16.5 | 16 | 20.915 | 15.42463 | 15.75 | 16.98955 | 16.6
| Std Dev. |  | 0.3224903 | 0.5163978 | 0.1732412 | 3.386247 | 0.5163978 | 0.5477226 | 0 | 0.8709765 | 0.6658123 | 0.5492419 | 1.325925 | 0.5671567
| Rel.Std.Dev. |  | 2.179% | 3.368% | 1.13% | 16.65% | 3.368% | 3.32% | 0% | 4.2% | 4.376% | 3.473% | 7.806% | 3.4%
| PDM3 |  | -6.113% | -2.729% | -2.775% | 28.99% | -2.729% | 4.672% | 1.5% | 31.57% | -3.489% | 0.3368% | 7.752% | 5.835%
| Z-Score (Absolute) |  | 1.16 | 0.6 | 0.61 | 4.64 | 0.6 | 0.62 | 0.1 | 5.07 | 0.73 | 0.1 | 1.13 | 0.81
| Analytical results for Gd in OREAS 680b (Certified Value 3.83 ppm) | [22 empty] | Certified
Gd | Round | Replicate | Lab | Lab | Lab | Lab | Lab | Lab | Lab | Lab | Lab | Lab | Lab | Lab | [9 empty] | 1
| No | No | 01 | 05 | 06 | 07 | 09 | 11 | 12 | 15 | 16 | 17 | 18 | 20 | [9 empty] | ppm
|  |  | PF*OES/MS | PF*MS | PF*MS | BF*MS | PF*MS | PF*OES/MS | PF*MS | PF*MS | PF*OES/MS | BF*OES/MS | BF*MS | PF*OES/MS | [9 empty] | 2
3
| 1 | 1 | 3.8 | < 5 | 4.240845 | 3.3 | 3.58 | 3.8 | 3.94 | 3.69 | 3.57 | 3.59599 | 3.62 | 4.04 | [9 empty] | 1
| 1 | 2 | 3.8 | < 5 | 4.299411 | 3.5 | 3.31 | 3.9 | 4.01 | 3.74 | 3.63 | 3.922071 | 4.66 | 4.18 | [9 empty] | #N/A
| 1 | 3 | 3.8 | < 5 | 4.26639 | 3.59 | 3.42 | 3.8 | 3.97 | 3.62 | 3.7 | 3.846054 | 3.64 | 4.09 | [9 empty] | 16
| 1 | 4 | 3.8 | < 5 | 4.37509 | 3.3 | 3.63 | 3.9 | 3.96 | 3.7 | 3.6 | 3.345094 | 4.04 | 4.07 | [9 empty] | 3.829902
| 1 | 5 | 3.9 | < 5 | 4.230215 | 3.3 | 3.7 | 3.8 | 3.98 | 3.68 | 3.69 | 3.514043 | 4.28 | 4.06 | [9 empty] | 37
| 1 | 6 | 3.8 | < 5 | 4.308634 | 3.78 | 3.53 | 3.8 | 3.85 | 3.5 | 3.71 | 3.95968 | 4.5 | 4.31
| Mean |  | 3.816667 |  | 4.286764 | 3.461667 | 3.528333 | 3.833333 | 3.951667 | 3.655 | 3.65 | 3.697155 | 4.123333 | 4.125
| Median |  | 3.8 |  | 4.2829 | 3.4 | 3.555 | 3.8 | 3.965 | 3.685 | 3.66 | 3.721022 | 4.16 | 4.08
| Std Dev. |  | 0.04082483 |  | 0.05321863 | 0.1988383 | 0.1427469 | 0.05163978 | 0.05492419 | 0.08526429 | 0.05830952 | 0.2487523 | 0.4355074 | 0.1029077
| Rel.Std.Dev. |  | 1.07% |  | 1.241% | 5.744% | 4.046% | 1.347% | 1.39% | 2.333% | 1.598% | 6.728% | 10.56% | 2.495%
| PDM3 |  | -0.3456% |  | 11.93% | -9.615% | -7.874% | 0.0896% | 3.179% | -4.567% | -4.697% | -3.466% | 7.662% | 7.705%
| Z-Score (Absolute) |  | 0.19 | 4 | 1.69 | 0.94 | 0.73 | 0.24 | 0.62 | 0.32 | 0.34 | 0.19 | 1.17 | 1.17
| Analytical results for Ge in OREAS 680b (Indicative Value 1.61 ppm) | [22 empty] | Indicative
Ge | Round | Replicate | Lab | Lab | Lab | Lab | Lab | Lab | Lab | Lab | Lab | [12 empty] | 1
| No | No | 01 | 03 | 09 | 12 | 15 | 16 | 18 | 19 | 20 | [12 empty] | ppm
|  |  | PF*OES/MS | PF*MS | PF*MS | PF*MS | PF*MS | PF*OES/MS | BF*MS | PF*MS | PF*OES/MS | [12 empty] | 2
2
| 1 | 1 | 0.9 | 1 | 2 | < 1 | 2 | 0.17 | 2 | 1.496124 | 2 | [12 empty] | 1
| 1 | 2 | < 0.7 | 1 | 1 | < 1 | 2 | 0.18 | 1.4 | 2.042098 | 2 | [12 empty] | 9
| 1 | 3 | 0.8 | 1 | 2 | < 1 | 2 | 0.18 | 1.8 | 2.027779 | 2 | [12 empty] | 16
| 1 | 4 | 0.7 | 1 | 2 | < 1 | 2 | 0.17 | 1.6 | 1.693738 | 2 | [12 empty] | 1.60558
| 1 | 5 | 0.8 | 2 | 2 | < 1 | 2 | 0.18 | 1.8 | 1.841347 | 2 | [12 empty] | 15
| 1 | 6 | 0.8 | 1 | 2 | < 1 | 2 | 0.18 | 1.4 | 1.533284 | 2
| Mean |  | 0.8 | 1.166667 | 1.833333 |  | 2 | 0.1766667 | 1.666667 | 1.772395 | 2
| Median |  | 0.8 | 1 | 2 |  | 2 | 0.18 | 1.7 | 1.767543 | 2
| Std Dev. |  | 0.07071068 | 0.4082483 | 0.4082483 |  | 0 | 0.005163978 | 0.242212 | 0.2376559 | 0
| Rel.Std.Dev. |  | 8.839% | 34.99% | 22.27% |  | 0% | 2.923% | 14.53% | 13.41% | 0%
| PDM3 |  | -50.17% | -27.34% | 14.19% |  | 24.57% | -89% | 3.805% | 10.39% | 24.57%
| Z-Score (Absolute) |  | 1.9 | 1.01 | 0.34 | 2.36 | 0.67 | 3.01 | 0 | 0.21 | 0.67
| Analytical results for Hf in OREAS 680b (Indicative Value 2.23 ppm) | [22 empty] | Indicative
Hf | Round | Replicate | Lab | Lab | Lab | Lab | Lab | Lab | [15 empty] | 1
| No | No | 01 | 09 | 15 | 16 | 17 | 18 | [15 empty] | ppm
|  |  | PF*OES/MS | PF*MS | PF*MS | PF*OES/MS | BF*OES/MS | BF*MS | [15 empty] | 2
2
| 1 | 1 | < 10 | < 2 | 2 | 2.5 | 2.278472 | 2.4 | [15 empty] | 1
| 1 | 2 | < 10 | < 2 | 2 | 2.5 | 2.025449 | 2.5 | [15 empty] | 7
| 1 | 3 | < 10 | < 2 | 2 | 2.5 | 2.302844 | 1.9 | [15 empty] | 16
| 1 | 4 | < 10 | < 2 | 2 | 2.4 | 2.184578 | 2 | [15 empty] | 2.226425
| 1 | 5 | < 10 | < 2 | 2 | 2.2 | 2.1299 | 2.5 | [15 empty] | 13
| 1 | 6 | < 10 | < 2 | 2 | 2.4 | 2.312954 | 2.4
| Mean |  |  |  | 2 | 2.416667 | 2.2057 | 2.283333
| Median |  |  |  | 2 | 2.45 | 2.231525 | 2.4
| Std Dev. |  |  |  | 0 | 0.1169045 | 0.113946 | 0.2639444
| Rel.Std.Dev. |  |  |  | 0% | 4.837% | 5.166% | 11.56%
| PDM3 |  |  |  | -10.17% | 8.545% | -0.9309% | 2.556%
| Z-Score (Absolute) |  | 8.92 | 4.03 | 0.79 | 0.56 | 0.13 | 0.13
| Analytical results for Hg in OREAS 680b (Indicative Value 0.28 ppm) | [22 empty] | Indicative
Hg | Round | Replicate | Lab | [20 empty] | 1
| No | No | 18 | [20 empty] | ppm
|  |  | BF*MS | [20 empty] | 2
2
| 1 | 1 | 0.3 | [20 empty] | 1
| 1 | 2 | 0.2 | [20 empty] | 8
| 1 | 3 | 0.4 | [20 empty] | 16
| 1 | 4 | 0.7 | [20 empty] | 0.2833333
| 1 | 5 | < 0.1 | [20 empty] | 14
| 1 | 6 | < 0.1
| Mean |  | 0.4
| Median |  | 0.35
| Std Dev. |  | 0.2160247
| Rel.Std.Dev. |  | 54.01%
| PDM3 |  | 41.18%
| Z-Score (Absolute) |  | NA
| Analytical results for Ho in OREAS 680b (Certified Value 0.63 ppm) | [22 empty] | Certified
Ho | Round | Replicate | Lab | Lab | Lab | Lab | Lab | Lab | Lab | Lab | Lab | Lab | Lab | Lab | [9 empty] | 1
| No | No | 01 | 05 | 06 | 07 | 09 | 11 | 12 | 15 | 16 | 17 | 18 | 20 | [9 empty] | ppm
|  |  | PF*OES/MS | PF*MS | PF*MS | BF*MS | PF*MS | PF*OES/MS | PF*MS | PF*MS | PF*OES/MS | BF*OES/MS | BF*MS | PF*OES/MS | [9 empty] | 2
2
| 1 | 1 | 0.6 | < 2 | 0.5750263 | 0.74 | 0.58 | 0.6 | 0.65 | 0.58 | 0.6 | 0.6696779 | 0.67 | 0.71 | [9 empty] | 1
| 1 | 2 | 0.6 | < 2 | 0.5868183 | 0.5 | 0.56 | 0.6 | 0.62 | 0.59 | 0.61 | 0.6647527 | 0.63 | 0.66 | [9 empty] | #N/A
| 1 | 3 | 0.6 | < 2 | 0.5643173 | 0.92 | 0.59 | 0.6 | 0.64 | 0.6 | 0.62 | 0.686722 | 0.6 | 0.67 | [9 empty] | 16
| 1 | 4 | 0.6 | < 2 | 0.5655372 | 0.5 | 0.6 | 0.7 | 0.61 | 0.61 | 0.61 | 0.647999 | 0.65 | 0.7 | [9 empty] | 0.6262385
| 1 | 5 | 0.6 | < 2 | 0.5770324 | 0.3 | 0.59 | 0.7 | 0.61 | 0.6 | 0.61 | 0.6441156 | 0.6 | 0.66 | [9 empty] | 38
| 1 | 6 | 0.6 | < 2 | 0.5573531 | 1.16 | 0.56 | 0.7 | 0.61 | 0.6 | 0.62 | 0.707529 | 0.64 | 0.72
| Mean |  | 0.6 |  | 0.5710141 | 0.6866667 | 0.58 | 0.65 | 0.6233333 | 0.5966667 | 0.6116667 | 0.6701327 | 0.6316667 | 0.6866667
| Median |  | 0.6 |  | 0.5702817 | 0.62 | 0.585 | 0.65 | 0.615 | 0.6 | 0.61 | 0.6672153 | 0.635 | 0.685
| Std Dev. |  | 0 |  | 0.01061658 | 0.3163964 | 0.0167332 | 0.05477226 | 0.0175119 | 0.01032796 | 0.007527727 | 0.02395675 | 0.02786874 | 0.0265832
| Rel.Std.Dev. |  | 0% |  | 1.859% | 46.08% | 2.885% | 8.427% | 2.809% | 1.731% | 1.231% | 3.575% | 4.412% | 3.871%
| PDM3 |  | -4.19% |  | -8.818% | 9.649% | -7.384% | 3.794% | -0.4639% | -4.722% | -2.327% | 7.009% | 0.8668% | 9.649%
| Z-Score (Absolute) |  | NA | 5.57 | 0.85 | 0.89 | 0.71 | NA | 0.06 | 0.46 | 0.24 | 0.64 | 0.06 | 0.89
Results from laboratories 1 and 11 were removed due to their 0.1 ppm reading resolution.
| Analytical results for In in OREAS 680b (Certified Value 1.02 ppm) | [22 empty] | Certified
In | Round | Replicate | Lab | Lab | Lab | Lab | Lab | Lab | Lab | Lab | [13 empty] | 1
| No | No | 01 | 03 | 09 | 12 | 15 | 16 | 19 | 20 | [13 empty] | ppm
|  |  | PF*OES/MS | PF*MS | PF*MS | PF*MS | PF*MS | PF*OES/MS | PF*MS | PF*OES/MS | [13 empty] | 2
3
| 1 | 1 | 1 | 1 | 0.9 | 1.1 | 1 | 0.901 | 1.035054 | 1 | [13 empty] | 1
| 1 | 2 | 1 | 1.1 | 0.9 | 1.2 | 1.1 | 0.898 | 1.139549 | 1 | [13 empty] | #N/A
| 1 | 3 | 1 | 0.9 | 0.9 | 1.2 | 1 | 0.916 | 0.9468309 | 1.1 | [13 empty] | 16
| 1 | 4 | 1 | 1 | 1 | 1.2 | 1.1 | 0.894 | 0.8641095 | 1.1 | [13 empty] | 1.020162
| 1 | 5 | 1 | 1 | 1 | 1.2 | 1.1 | 0.905 | 1.226984 | 1 | [13 empty] | 39
| 1 | 6 | 1 | 1.1 | 1 | 1.2 | 1 | 0.904 | 1.092331 | 1
| Mean |  | 1 | 1.016667 | 0.95 | 1.183333 | 1.05 | 0.903 | 1.05081 | 1.033333
| Median |  | 1 | 1 | 0.95 | 1.2 | 1.05 | 0.9025 | 1.063693 | 1
| Std Dev. |  | 0 | 0.07527727 | 0.05477226 | 0.04082483 | 0.05477226 | 0.007536577 | 0.1315697 | 0.05163978
| Rel.Std.Dev. |  | 0% | 7.404% | 5.766% | 3.45% | 5.216% | 0.8346% | 12.52% | 4.997%
| PDM3 |  | -1.976% | -0.3426% | -6.878% | 15.99% | 2.925% | -11.48% | 3.004% | 1.291%
| Z-Score (Absolute) |  | NA | 0.64 | 3.22 | 5.79 | 0.64 | 5.03 | 0.67 | 0
Results from laboratory 1 were removed due to their 0.1 ppm reading resolution.
| Analytical results for K2O in OREAS 680b (Certified Value 1.46 wt.%) | [22 empty] | Certified
K2O | Round | Replicate | Lab | Lab | Lab | Lab | Lab | Lab | Lab | Lab | Lab | Lab | Lab | Lab | Lab | Lab | Lab | Lab | Lab | Lab |  |  |  | 1
| No | No | 01 | 02 | 03 | 04 | 05 | 07 | 08 | 09 | 10 | 12 | 13 | 15 | 16 | 17 | 18 | 19 | 20 | 23 |  |  |  | wt.%
|  |  | PF*OES/MS | PF*OES | PF*OES | PF*OES | PF*MS | PF*MS | PF*OES | PF*MS | PF*OES | PF*OES | PF*OES | PF*OES | PF*OES/MS | BF*OES/MS | BF*MS | PF*OES | PF*OES/MS | PF*OES |  |  |  | 2
3
| 1 | 1 | 1.57 | 1.4 | 1.47 | 1.42 | 1.47949 | 1.217 | 1.47 | 1.39758 | 1.44 | 1.33 | 1.56 | 1.57 | 1.48 | 1.485880229 | 1.41 | 1.548907037 | 1.47 | 1.5058 |  |  |  | 1
| 1 | 2 | 1.57 | 1.44 | 1.494 | 1.44 | 1.40854 | 1.289 | 1.46 | 1.4136 | 1.46 | 1.33 | 1.56 | 1.57 | 1.47 | 1.473832369 | 1.41 | 1.552502809 | 1.446 | 1.4395 |  |  |  | 14
| 1 | 3 | 1.57 | 1.23 | 1.446 | 1.4 | 1.46034 | 1.385 | 1.44 | 1.40023 | 1.46 | 1.45 | 1.47 | 1.57 | 1.47 | 1.463895956 | 1.34 | 1.524903769 | 1.458 | 1.454 |  |  |  | 16
| 1 | 4 | 1.57 | 1.48 | 1.458 | 1.38 | 1.42757 | 1.361 | 1.42 | 1.38396 | 1.36 | 1.57 | 1.55 | 1.57 | 1.49 | 1.468426955 | 1.45 | 1.501333532 | 1.482 | 1.3877 |  |  |  | 1.45934
| 1 | 5 | 1.57 | 1.44 | 1.458 | 1.47 | 1.47058 | 1.373 | 1.46 | 1.40517 | 1.44 | 1.45 | 1.53 | 1.57 | 1.46 | 1.450043141 | 1.43 | 1.517221834 | 1.458 | 1.5033 |  |  |  | 40
| 1 | 6 | 1.57 | 1.44 | 1.446 | 1.42 | 1.49515 | 1.361 | 1.43 | 1.37421 | 1.44 | 1.2 | 1.38 | 1.57 | 1.5 | 1.462380907 | 1.39 | 1.510859853 | 1.458 | 1.4588
| Mean |  | 1.57 | 1.405 | 1.462 | 1.421667 | 1.456945 | 1.331 | 1.446667 | 1.395792 | 1.433333 | 1.388333 | 1.508333 | 1.57 | 1.478333 | 1.46741 | 1.405 | 1.525955 | 1.462 | 1.458183
| Median |  | 1.57 | 1.44 | 1.458 | 1.42 | 1.46546 | 1.361 | 1.45 | 1.398905 | 1.44 | 1.39 | 1.54 | 1.57 | 1.475 | 1.466161 | 1.41 | 1.521063 | 1.458 | 1.4564
| Std Dev. |  | 0 | 0.0893868 | 0.01806654 | 0.03125167 | 0.03277582 | 0.06517668 | 0.01966384 | 0.01437876 | 0.03723797 | 0.1287504 | 0.07139094 | 0 | 0.0147196 | 0.0120223 | 0.03781534 | 0.02070283 | 0.01239355 | 0.04390378
| Rel.Std.Dev. |  | 0% | 6.362% | 1.236% | 2.198% | 2.25% | 4.897% | 1.359% | 1.03% | 2.598% | 9.274% | 4.733% | 0% | 0.9957% | 0.8193% | 2.691% | 1.357% | 0.8477% | 3.011%
| PDM3 |  | 7.583% | -3.724% | 0.1823% | -2.582% | -0.1641% | -8.794% | -0.8684% | -4.355% | -1.782% | -4.866% | 3.357% | 7.583% | 1.301% | 0.553% | -3.724% | 4.565% | 0.1823% | -0.07926%
| Z-Score (Absolute) |  | 1.69 | 0.82 | 0.06 | 0.56 | 0.01 | 1.97 | 0.17 | 0.96 | 0.38 | 1.12 | 0.79 | 1.69 | 0.32 | 0.15 | 0.82 | 1.06 | 0.06 | 0.01
| Analytical results for La in OREAS 680b (Certified Value 18.9 ppm) | [22 empty] | Certified
La | Round | Replicate | Lab | Lab | Lab | Lab | Lab | Lab | Lab | Lab | Lab | Lab | Lab | Lab | Lab | [8 empty] | 1
| No | No | 01 | 05 | 06 | 07 | 09 | 11 | 12 | 15 | 16 | 17 | 18 | 20 | 23 | [8 empty] | ppm
|  |  | PF*OES/MS | PF*MS | PF*MS | PF*MS | PF*MS | PF*OES/MS | PF*MS | PF*MS | PF*OES/MS | BF*OES/MS | BF*MS | PF*OES/MS | PF*OES | [8 empty] | 1
2
| 1 | 1 | 18.4 | 22 | 17.634448 | 19 | 17.3 | 20 | 18.4 | 18 | 19.9 | 22.38533 | 19 | 19.5 | 24 | [8 empty] | 1
| 1 | 2 | 18.3 | 21 | 17.69459 | 19 | 16.2 | 19.7 | 18.8 | 18.6 | 20.6 | 22.00863 | 19 | 19.4 | 21 | [8 empty] | #N/A
| 1 | 3 | 18 | 21 | 17.225786 | 18 | 16.9 | 20 | 18.5 | 18.4 | 20 | 20.25302 | 18 | 19.8 | 22 | [8 empty] | 16
| 1 | 4 | 17.7 | 23 | 17.907604 | 18 | 16.9 | 19.7 | 18.3 | 18.6 | 20.3 | 20.41842 | 19 | 20.5 | 20 | [8 empty] | 18.93466
| 1 | 5 | 18.1 | 21 | 18.084578 | 18 | 17.5 | 20.6 | 17.8 | 18.2 | 19.7 | 19.62947 | 20 | 19.7 | 20 | [8 empty] | 41
| 1 | 6 | 18.1 | 25 | 17.894552 | 19 | 17 | 20.1 | 18.1 | 18.2 | 20.2 | 20.83505 | 19 | 20.5 | 20
| Mean |  | 18.1 | 22.16667 | 17.74026 | 18.5 | 16.96667 | 20.01667 | 18.31667 | 18.33333 | 20.11667 | 20.92165 | 19 | 19.9 | 21.16667
| Median |  | 18.1 | 21.5 | 17.794571 | 18.5 | 16.95 | 20 | 18.35 | 18.3 | 20.1 | 20.62673 | 19 | 19.75 | 20.5
| Std Dev. |  | 0.244949 | 1.602082 | 0.2994429 | 0.5477226 | 0.4457204 | 0.3311596 | 0.3430258 | 0.242212 | 0.3188521 | 1.067839 | 0.6324555 | 0.4857983 | 1.602082
| Rel.Std.Dev. |  | 1.353% | 7.227% | 1.688% | 2.961% | 2.627% | 1.654% | 1.873% | 1.321% | 1.585% | 5.104% | 3.329% | 2.441% | 7.569%
| PDM3 |  | -4.408% | 17.07% | -6.308% | -2.296% | -10.39% | 5.714% | -3.264% | -3.176% | 6.243% | 10.49% | 0.3451% | 5.098% | 11.79%
| Z-Score (Absolute) |  | 0.12 | NA | 0.29 | NA | 0.67 | 0.83 | 0.01 | 0 | 0.88 | 1.28 | NA | 0.77 | NA
Results from laboratories 5, 7, 18 and 23 were removed due to their 1 ppm reading resolution.
| Analytical results for Li in OREAS 680b (Certified Value 14 ppm) | [22 empty] | Certified
Li | Round | Replicate | Lab | Lab | Lab | Lab | Lab | Lab | Lab | Lab | Lab | Lab | Lab | Lab | [9 empty] | 1
| No | No | 01 | 03 | 05 | 06 | 07 | 09 | 12 | 15 | 16 | 19 | 20 | 23 | [9 empty] | ppm
|  |  | PF*OES/MS | PF*MS | PF*MS | PF*MS | PF*MS | PF*MS | PF*MS | PF*OES | PF*OES/MS | PF*MS | PF*OES/MS | PF*OES | [9 empty] | 1
1
| 1 | 1 | 10.4 | 17 | 211 | 13.164787 | < 1 | 12 | 13.8 | 17 | 14.5 | 13.89718 | 15 | 44 | [9 empty] | 1
| 1 | 2 | 8.8 | 16 | 21 | 13.484275 | < 1 | 15 | 13.9 | 17 | 14.4 | 11.99665 | 15 | 14 | [9 empty] | #N/A
| 1 | 3 | 10.5 | 15 | 47 | 13.211895 | < 1 | 15 | 13.8 | 17 | 14.2 | 13.23801 | 15 | 33 | [9 empty] | 16
| 1 | 4 | 9 | 15 | 76 | 13.474465 | < 1 | 16 | 14.4 | 17 | 14.3 | 14.04292 | 15 | < 10 | [9 empty] | 13.97451
| 1 | 5 | 10.7 | 18 | 40 | 13.425687 | < 1 | 14 | 12.2 | 17 | 14.4 | 11.05026 | 15 | 21 | [9 empty] | 42
| 1 | 6 | 10.3 | 15 | 38 | 13.59025 | < 1 | 13 | 11.7 | 17 | 14.1 | 11.6471 | 15 | 38
| Mean |  | 9.95 | 16 | 72.16667 | 13.39189 |  | 14.16667 | 13.3 | 17 | 14.31667 | 12.64535 | 15 | 30
| Median |  | 10.35 | 15.5 | 43.5 | 13.450076 |  | 14.5 | 13.8 | 17 | 14.35 | 12.61733 | 15 | 33
| Std Dev. |  | 0.8264381 | 1.264911 | 70.34605 | 0.1672223 |  | 1.47196 | 1.08074 | 0 | 0.147196 | 1.251652 | 0 | 12.30853
| Rel.Std.Dev. |  | 8.306% | 7.906% | 97.48% | 1.249% |  | 10.39% | 8.126% | 0% | 1.028% | 9.898% | 0% | 41.03%
| PDM3 |  | -28.8% | 14.49% | 416.4% | -4.169% |  | 1.375% | -4.827% | 21.65% | 2.448% | -9.511% | 7.338% | 114.7%
| Z-Score (Absolute) |  | 1.73 | 0.71 | 23.29 | 0.34 | 5.52 | 0.03 | 0.38 | 1.11 | 0.03 | 0.64 | 0.3 | 4.66
| Analytical results for Lu in OREAS 680b (Certified Value 0.24 ppm) | [22 empty] | Certified
Lu | Round | Replicate | Lab | Lab | Lab | Lab | Lab | Lab | Lab | Lab | Lab | Lab | [11 empty] | 1
| No | No | 05 | 07 | 09 | 11 | 12 | 15 | 16 | 17 | 18 | 20 | [11 empty] | ppm
|  |  | PF*MS | BF*MS | PF*MS | PF*OES/MS | PF*MS | PF*MS | PF*OES/MS | BF*OES/MS | BF*MS | PF*OES/MS | [11 empty] | 2
2
| 1 | 1 | < 2 | 0.39 | 0.23 | 0.27 | 0.3 | 0.25 | 0.23 | 0.2564333 | 0.15 | 0.26 | [11 empty] | 1
| 1 | 2 | < 2 | 0.51 | 0.21 | 0.26 | 0.3 | 0.26 | 0.22 | 0.2663021 | 0.2 | 0.29 | [11 empty] | #N/A
| 1 | 3 | < 2 | 0.72 | 0.21 | 0.25 | 0.3 | 0.22 | 0.24 | 0.2477439 | 0.2 | 0.26 | [11 empty] | 16
| 1 | 4 | < 2 | 0.22 | 0.24 | 0.26 | 0.3 | 0.25 | 0.23 | 0.2558204 | 0.2 | 0.27 | [11 empty] | 0.2402667
| 1 | 5 | < 2 | 0.3 | 0.24 | 0.23 | 0.3 | 0.26 | 0.23 | 0.2560638 | 0.18 | 0.28 | [11 empty] | 43
| 1 | 6 | < 2 | 0.37 | 0.23 | 0.23 | 0.3 | 0.25 | 0.23 | 0.2828381 | 0.2 | 0.26
| Mean |  |  | 0.4183333 | 0.2266667 | 0.25 | 0.3 | 0.2483333 | 0.23 | 0.260867 | 0.1883333 | 0.27
| Median |  |  | 0.38 | 0.23 | 0.255 | 0.3 | 0.25 | 0.23 | 0.2562486 | 0.2 | 0.265
| Std Dev. |  |  | 0.1765692 | 0.0136626 | 0.0167332 | 0 | 0.0147196 | 0.006324555 | 0.01226933 | 0.02041241 | 0.01264911
| Rel.Std.Dev. |  |  | 42.21% | 6.028% | 6.693% | 0% | 5.927% | 2.75% | 4.703% | 10.84% | 4.685%
| PDM3 |  |  | 74.11% | -5.66% | 4.051% | 24.86% | 3.357% | -4.273% | 8.574% | -21.61% | 12.38%
| Z-Score (Absolute) |  | 25.29 | 5.68 | 0.79 | 0 | NA | 0.06 | 0.67 | 0.37 | 2.08 | 0.67
Results from laboratory 12 were removed due to their 0.1 ppm reading resolution.
| Analytical results for MgO in OREAS 680b (Certified Value 6.69 wt.%) | [22 empty] | Certified
MgO | Round | Replicate | Lab | Lab | Lab | Lab | Lab | Lab | Lab | Lab | Lab | Lab | Lab | Lab | Lab | Lab | Lab | Lab | Lab | Lab | Lab | Lab |  | 1
| No | No | 01 | 02 | 03 | 04 | 05 | 06 | 07 | 08 | 09 | 10 | 12 | 13 | 15 | 16 | 17 | 18 | 19 | 20 | 21 | 23 |  | wt.%
|  |  | PF*OES/MS | PF*OES | PF*OES | PF*OES | PF*MS | PF*OES | PF*MS | PF*OES | PF*MS | PF*OES | PF*OES | PF*OES | PF*OES | PF*OES/MS | BF*OES/MS | BF*MS | PF*OES | PF*OES/MS | PF*OES | PF*OES |  | 2
3
| 1 | 1 | 7.197 | 6.57 | 6.616 | 6.69 | 6.6988 | 6.71704369 | 5.887 | 6.8 | 6.30414 | 6.93 | 6.5 | 6.97 | 6.616 | 6.865 | 6.72761684 | 6.16 | 6.59408543 | 6.898 | 7.329 | 6.7323 |  | 1
| 1 | 2 | 7.18 | 6.85 | 6.633 | 6.69 | 6.68619 | 6.69033439 | 5.82 | 6.6 | 6.15126 | 7.05 | 6.417 | 6.97 | 6.649 | 6.882 | 6.66516493 | 6.13 | 6.59687928 | 6.948 | 7.213 | 6.4388 |  | 15
| 1 | 3 | 7.064 | 5.87 | 6.533 | 6.57 | 6.61373 | 6.78291301 | 6.152 | 6.73 | 6.33184 | 6.86 | 6.6 | 6.71 | 6.616 | 6.799 | 6.65540586 | 5.81 | 6.56277453 | 6.898 | 7.23 | 6.6112 |  | 16
| 1 | 4 | 7.031 | 6.75 | 6.566 | 6.61 | 6.71422 | 6.77304754 | 6.152 | 6.67 | 6.25788 | 6.96 | 6.848 | 6.7 | 6.633 | 6.765 | 6.62644195 | 6.28 | 6.55865316 | 7.014 | 7.246 | 6.263 |  | 6.694984
| 1 | 5 | 7.047 | 6.75 | 6.55 | 6.62 | 6.74804 | 6.74303919 | 6.052 | 6.62 | 6.26634 | 7.11 | 6.633 | 6.84 | 6.699 | 6.848 | 6.51167139 | 6.19 | 6.54778569 | 6.915 | 7.246 | 6.4371 |  | 44
| 1 | 6 | 7.13 | 6.78 | 6.55 | 6.61 | 6.70642 | 6.79422791 | 6.202 | 6.68 | 6.39452 | 7.01 | 6.102 | 6.52 | 6.583 | 6.765 | 6.54347718 | 6.04 | 6.56135903 | 6.964 | 7.213 | 6.3642
| Mean |  | 7.108167 | 6.595 | 6.574667 | 6.631667 | 6.694567 | 6.750100955 | 6.044167 | 6.683333 | 6.28433 | 6.986667 | 6.516667 | 6.785 | 6.632667 | 6.820667 | 6.62163 | 6.101667 | 6.570256 | 6.9395 | 7.246167 | 6.474433
| Median |  | 7.097 | 6.75 | 6.558 | 6.615 | 6.70261 | 6.758043365 | 6.102 | 6.675 | 6.28524 | 6.985 | 6.55 | 6.775 | 6.6245 | 6.8235 | 6.640923905 | 6.145 | 6.56206678 | 6.9315 | 7.238 | 6.43795
| Std Dev. |  | 0.0709575 | 0.3670286 | 0.04034683 | 0.04833908 | 0.04474105 | 0.04065725 | 0.1569591 | 0.07339391 | 0.08188082 | 0.08914408 | 0.2499677 | 0.1758124 | 0.03921564 | 0.05126662 | 0.08061169 | 0.1629008 | 0.02025493 | 0.04531556 | 0.04318063 | 0.1701289
| Rel.Std.Dev. |  | 0.9983% | 5.565% | 0.6137% | 0.7289% | 0.6683% | 0.6023% | 2.597% | 1.098% | 1.303% | 1.276% | 3.836% | 2.591% | 0.5913% | 0.7516% | 1.217% | 2.67% | 0.3083% | 0.653% | 0.5959% | 2.628%
| PDM3 |  | 6.172% | -1.493% | -1.797% | -0.9457% | -0.006234% | 0.8233% | -9.721% | -0.174% | -6.134% | 4.357% | -2.663% | 1.345% | -0.9308% | 1.877% | -1.096% | -8.862% | -1.863% | 3.652% | 8.233% | -3.294%
| Z-Score (Absolute) |  | 2.37 | 0.19 | 0.29 | 0 | 0.31 | 0.59 | 2.93 | 0.25 | 1.73 | 1.77 | 0.58 | 0.76 | 0 | 0.94 | 0.05 | 2.64 | 0.31 | 1.53 | 3.06 | 0.79
| Analytical results for MnO in OREAS 680b (Certified Value 0.149 wt.%) | [22 empty] | Certified
MnO | Round | Replicate | Lab | Lab | Lab | Lab | Lab | Lab | Lab | Lab | Lab | Lab | Lab | Lab | Lab | Lab | Lab | Lab | Lab | Lab | Lab | Lab |  | 1
| No | No | 01 | 02 | 03 | 04 | 05 | 06 | 07 | 08 | 09 | 10 | 12 | 13 | 15 | 16 | 17 | 18 | 19 | 20 | 21 | 23 |  | wt.%
|  |  | PF*OES/MS | PF*OES | PF*OES | PF*OES | PF*MS | PF*OES | PF*MS | PF*OES | PF*MS | PF*OES | PF*MS | PF*OES | PF*OES | PF*OES/MS | BF*OES/MS | BF*MS | PF*OES | PF*OES/MS | PF*OES | PF*OES |  | 3
3
| 1 | 1 | 0.14074 | 0.15 | 0.15082 | 0.15 | 0.14565 | 0.1430881499 | 0.13209 | 0.15 | 0.14475 | 0.16 | 0.15301 | 0.15 | 0.15753 | 0.14849 | 0.1504745125 | 0.14 | 0.1579268738 | 0.15236 | 0.168 | 0.15611 |  | 1
| 1 | 2 | 0.1472 | 0.15 | 0.15159 | 0.15 | 0.1432 | 0.1426980032 | 0.13674 | 0.15 | 0.13855 | 0.16 | 0.15404 | 0.16 | 0.15882 | 0.14927 | 0.1505048608 | 0.14 | 0.1568655509 | 0.15495 | 0.168 | 0.14797 |  | 16
| 1 | 3 | 0.13816 | 0.13 | 0.1481 | 0.15 | 0.14216 | 0.1423993221 | 0.14797 | 0.15 | 0.14746 | 0.16 | 0.1543 | 0.15 | 0.15766 | 0.14836 | 0.1512858256 | 0.13 | 0.1579163258 | 0.15366 | 0.168 | 0.15818 |  | 16
| 1 | 4 | 0.14333 | 0.15 | 0.14875 | 0.15 | 0.14281 | 0.143040636 | 0.14333 | 0.15 | 0.14578 | 0.15 | 0.1565 | 0.15 | 0.15805 | 0.14849 | 0.15072984 | 0.14 | 0.1574663733 | 0.15366 | 0.168 | 0.14384 |  | 0.1493582
| 1 | 5 | 0.1472 | 0.15 | 0.14849 | 0.15 | 0.14526 | 0.1429830325 | 0.14552 | 0.15 | 0.14513 | 0.16 | 0.15107 | 0.15 | 0.15985 | 0.14991 | 0.1485687236 | 0.14 | 0.1550205613 | 0.15366 | 0.168 | 0.14849 |  | 45
| 1 | 6 | 0.14591 | 0.15 | 0.14875 | 0.15 | 0.14449 | 0.1432791835 | 0.14888 | 0.15 | 0.14785 | 0.16 | 0.15211 | 0.14 | 0.1574 | 0.15004 | 0.1497028504 | 0.14 | 0.1552615676 | 0.15366 | 0.168 | 0.14952
| Mean |  | 0.1437567 | 0.1466667 | 0.1494167 | 0.15 | 0.1439283 | 0.1429147212 | 0.1424217 | 0.15 | 0.14492 | 0.1583333 | 0.153505 | 0.15 | 0.1582183 | 0.1490933 | 0.1502111 | 0.1383333 | 0.1567429 | 0.1536583 | 0.168 | 0.150685
| Median |  | 0.14462 | 0.15 | 0.14875 | 0.15 | 0.143845 | 0.1430118 | 0.144425 | 0.15 | 0.145455 | 0.16 | 0.153525 | 0.15 | 0.157855 | 0.14888 | 0.1504897 | 0.14 | 0.1571659621 | 0.15366 | 0.168 | 0.149005
| Std Dev. |  | 0.003713622 | 0.008164966 | 0.001426459 | 0 | 0.001411459 | 0.0003149712 | 0.006662484 | 0 | 0.003359345 | 0.004082483 | 0.001897817 | 0.006324555 | 0.0009495139 | 0.0007563244 | 0.0009524207 | 0.004082483 | 0.00130215 | 0.000819034 | 0 | 0.005403816
| Rel.Std.Dev. |  | 2.583% | 5.567% | 0.9547% | 0% | 0.9807% | 0.2204% | 4.678% | 0% | 2.318% | 2.578% | 1.236% | 4.216% | 0.6001% | 0.5073% | 0.6341% | 2.951% | 0.8308% | 0.533% | 0% | 3.586%
| PDM3 |  | -3.75% | -1.802% | 0.03918% | 0.4297% | -3.635% | -4.314% | -4.644% | 0.4297% | -2.971% | 6.009% | 2.776% | 0.4297% | 5.932% | -0.1773% | 0.5711% | -7.381% | 4.944% | 2.879% | 12.48% | 0.8884%
| Z-Score (Absolute) |  | 0.96 | 0.51 | 0.09 | 0 | 0.94 | 1.09 | 1.17 | 0 | 0.78 | 1.29 | 0.54 | 0 | 1.27 | 0.14 | 0.03 | 1.8 | 1.04 | 0.56 | 2.76 | 0.11
| Analytical results for Mo in OREAS 680b (Certified Value 3.22 ppm) | [22 empty] | Certified
Mo | Round | Replicate | Lab | Lab | Lab | Lab | Lab | Lab | Lab | Lab | Lab | Lab | Lab | Lab | [9 empty] | 1
| No | No | 01 | 03 | 05 | 07 | 09 | 12 | 15 | 16 | 18 | 19 | 20 | 23 | [9 empty] | ppm
|  |  | PF*OES/MS | PF*MS | PF*MS | PF*MS | PF*MS | PF*MS | PF*MS | PF*OES/MS | BF*MS | PF*MS | PF*OES/MS | PF*OES | [9 empty] | 2
2
| 1 | 1 | 3 | 3 | 6 | 4 | < 3 | 4 | 4 | 2.76 | 3.6 | 2.241949 | < 5 | N.A. | [9 empty] | 1
| 1 | 2 | 3 | 3 | 7 | 3 | < 3 | 4 | 4 | 2.75 | 3.5 | 1.510815 | < 5 | N.A. | [9 empty] | #N/A
| 1 | 3 | 3 | 3 | 6 | 3 | < 3 | 4 | 4 | 2.88 | 3.7 | 1.933974 | < 5 | N.A. | [9 empty] | 16
| 1 | 4 | 3 | 3 | 7 | 4 | < 3 | 4 | 4 | 2.8 | 4.1 | 1.519255 | < 5 | N.A. | [9 empty] | 3.219865
| 1 | 5 | 3 | 3 | 5 | 3 | < 3 | 4 | 4 | 2.77 | 4.2 | 2.271073 | < 5 | N.A. | [9 empty] | 46
| 1 | 6 | 3 | 3 | 6 | 4 | 3 | 4 | 4 | 2.88 | 3.6 | 1.855663 | < 5 | N.A.
| Mean |  | 3 | 3 | 6.166667 | 3.5 | 3 | 4 | 4 | 2.806667 | 3.783333 | 1.888788
| Median |  | 3 | 3 | 6 | 3.5 | 3 | 4 | 4 | 2.785 | 3.65 | 1.894818
| Std Dev. |  | 0 | 0 | 0.7527727 | 0.5477226 |  | 0 | 0 | 0.05921711 | 0.2926887 | 0.3326925
| Rel.Std.Dev. |  | 0% | 0% | 12.21% | 15.65% |  | 0% | 0% | 2.11% | 7.736% | 17.61%
| PDM3 |  | -6.828% | -6.828% | 91.52% | 8.7% | -6.828% | 24.23% | 24.23% | -12.83% | 17.5% | -41.34%
| Z-Score (Absolute) |  | 0 | 0 | 2.73 | 0.43 | 1.08 | 0.86 | 0.86 | 0.17 | 0.67 | 0.96 | 0.43 | NA
| Analytical results for Na2O in OREAS 680b (Indicative Value 1.64 wt.%) | [22 empty] | Indicative
Na2O | Round | Replicate | Lab | Lab | Lab | Lab | [17 empty] | 1
| No | No | 07 | 16 | 17 | 18 | [17 empty] | wt.%
|  |  | PF*MS | PF*OES/MS | BF*OES/MS | BF*MS | [17 empty] | 2
2
| 1 | 1 | 1.51 | 1.63 | 1.976791102 | 1.66 | [17 empty] | 1
| 1 | 2 | 1.591 | 1.65 | 1.95281018 | 1.67 | [17 empty] | 9
| 1 | 3 | 1.685 | 1.63 | 1.934175168 | 1.58 | [17 empty] | 16
| 1 | 4 | 1.672 | 1.58 | 1.938839755 | 1.7 | [17 empty] | 1.6417
| 1 | 5 | 1.685 | 1.55 | 1.935505937 | 1.68 | [17 empty] | 15
| 1 | 6 | 1.685 | 1.61 | 1.948029816 | 1.63
| Mean |  | 1.638 | 1.608333 | 1.947691993 | 1.653333
| Median |  | 1.6785 | 1.62 | 1.943435 | 1.665
| Std Dev. |  | 0.07263057 | 0.03710346 | 0.01601646 | 0.04273952
| Rel.Std.Dev. |  | 4.434% | 2.307% | 0.8223% | 2.585%
| PDM3 |  | -0.2253% | -2.032% | 18.64% | 0.7086%
| Z-Score (Absolute) |  | 0.23 | 1.12 | 9.05 | 0.23
| Analytical results for Nb in OREAS 680b (Certified Value 6.45 ppm) | [22 empty] | Certified
Nb | Round | Replicate | Lab | Lab | Lab | Lab | Lab | Lab | Lab | Lab | Lab | Lab | Lab | [10 empty] | 1
| No | No | 01 | 05 | 07 | 09 | 12 | 15 | 16 | 17 | 18 | 19 | 20 | [10 empty] | ppm
|  |  | PF*OES/MS | PF*MS | PF*MS | PF*MS | PF*MS | PF*MS | PF*OES/MS | BF*OES/MS | BF*MS | PF*MS | PF*OES/MS | [10 empty] | 2
2
| 1 | 1 | 6.4 | 7 | 31 | < 10 | < 10 | 7 | 6.6 | 7.568734 | 6 | 6.180738 | 12 | [10 empty] | 1
| 1 | 2 | 6.4 | 6 | 34 | < 10 | < 10 | 7 | 6.7 | 6.65498 | 6 | 4.88739 | 12 | [10 empty] | #N/A
| 1 | 3 | 6.2 | 7 | 29 | < 10 | < 10 | 7 | 6.9 | 7.564972 | 5 | 5.296339 | 12 | [10 empty] | 16
| 1 | 4 | 6.2 | 6 | 33 | < 10 | < 10 | 7 | 6.6 | 7.268728 | 6 | 5.55255 | 12 | [10 empty] | 6.449804
| 1 | 5 | 6.3 | 7 | 39 | < 10 | < 10 | 7 | 6.7 | 6.151299 | 6 | 5.172349 | 9 | [10 empty] | 47
| 1 | 6 | 6.3 | 7 | 38 | < 10 | < 10 | 7 | 6.7 | 7.368985 | 6 | 6.224685 | 12
| Mean |  | 6.3 | 6.666667 | 34 |  |  | 7 | 6.7 | 7.096283 | 5.833333 | 5.552342 | 11.5
| Median |  | 6.3 | 7 | 33.5 |  |  | 7 | 6.7 | 7.318857 | 6 | 5.424445 | 12
| Std Dev. |  | 0.08944272 | 0.5163978 | 3.898718 |  |  | 0 | 0.1095445 | 0.5717914 | 0.4082483 | 0.5475436 | 1.224745
| Rel.Std.Dev. |  | 1.42% | 7.746% | 11.47% |  |  | 0% | 1.635% | 8.058% | 6.999% | 9.861% | 10.65%
| PDM3 |  | -2.323% | 3.362% | 427.1% |  |  | 8.53% | 3.879% | 10.02% | -9.558% | -13.91% | 78.3%
| Z-Score (Absolute) |  | 0.3 | 0 | 22.12 | 1.35 | 1.35 | 0.27 | 0.03 | 0.35 | 0.67 | 0.9 | 3.91
| Analytical results for Nd in OREAS 680b (Certified Value 20.9 ppm) | [22 empty] | Certified
Nd | Round | Replicate | Lab | Lab | Lab | Lab | Lab | Lab | Lab | Lab | Lab | Lab | Lab | [10 empty] | 1
| No | No | 01 | 05 | 07 | 09 | 11 | 12 | 15 | 16 | 17 | 18 | 20 | [10 empty] | ppm
|  |  | PF*OES/MS | PF*MS | BF*MS | PF*MS | PF*OES/MS | PF*MS | PF*MS | PF*OES/MS | BF*OES/MS | BF*MS | PF*OES/MS | [10 empty] | 1
2
| 1 | 1 | 21.1 | 21 | 20.2 | 19.1 | 21.2 | 21.1 | 20.8 | 19.6 | 21.24293 | 22.2 | 21.3 | [10 empty] | 1
| 1 | 2 | 21.3 | 18 | 18.5 | 17.8 | 21.9 | 21.3 | 21.3 | 19.9 | 21.36592 | 21.6 | 21.7 | [10 empty] | #N/A
| 1 | 3 | 21 | 20 | 18.4 | 18.5 | 21.7 | 21.1 | 21 | 20.5 | 20.74931 | 19.8 | 20.8 | [10 empty] | 16
| 1 | 4 | 20.4 | 19 | 21.3 | 18.8 | 21.1 | 20.6 | 21.5 | 20.1 | 20.89747 | 21.9 | 22 | [10 empty] | 20.88383
| 1 | 5 | 20.6 | 20 | 21.1 | 19.6 | 22.5 | 20.2 | 21.1 | 20.3 | 21.45035 | 21.7 | 22 | [10 empty] | 48
| 1 | 6 | 20.6 | 24 | 19.2 | 18.9 | 22.4 | 20.7 | 20.5 | 20.2 | 21.12411 | 20.4 | 22.5
| Mean |  | 20.83333 | 20.33333 | 19.78333 | 18.78333 | 21.8 | 20.83333 | 21.03333 | 20.1 | 21.13835 | 21.26667 | 21.71667
| Median |  | 20.8 | 20 | 19.7 | 18.85 | 21.8 | 20.9 | 21.05 | 20.15 | 21.18352 | 21.65 | 21.85
| Std Dev. |  | 0.350238 | 2.065591 | 1.273447 | 0.6047038 | 0.5865151 | 0.4082483 | 0.3559026 | 0.3162278 | 0.2718994 | 0.9458682 | 0.5980524
| Rel.Std.Dev. |  | 1.681% | 10.16% | 6.437% | 3.219% | 2.69% | 1.96% | 1.692% | 1.573% | 1.286% | 4.448% | 2.754%
| PDM3 |  | -0.2418% | -2.636% | -5.27% | -10.06% | 4.387% | -0.2418% | 0.7159% | -3.753% | 1.219% | 1.833% | 3.988%
| Z-Score (Absolute) |  | 0 | 0.67 | 1.42 | 2.76 | 1.3 | 0 | 0.27 | 0.99 | 0.41 | 0.58 | 1.19
| Analytical results for Ni in OREAS 680b (Certified Value 2.09 wt.%) | [22 empty] | Certified
Ni | Round | Replicate | Lab | Lab | Lab | Lab | Lab | Lab | Lab | Lab | Lab | Lab | Lab | Lab | Lab | Lab | Lab | Lab | Lab | Lab | Lab | Lab |  | 1
| No | No | 01 | 02 | 03 | 04 | 05 | 06 | 07 | 08 | 09 | 10 | 11 | 12 | 13 | 15 | 16 | 18 | 19 | 20 | 21 | 23 |  | wt.%
|  |  | PF*OES | PF*OES | PF*OES | PF*OES | PF*MS | PF*OES | PF*OES | PF*OES | PF*MS | PF*OES | PF*OES/MS | PF*OES | PF*OES | PF*OES | PF*OES/MS | BF*MS | PF*OES | PF*OES/MS | PF*OES | PF*OES |  | 2
3
| 1 | 1 | 2.17 | 2.11 | 2.111 | 2.14 | 1.9366 | 2.520722185 | 2.03 | 2.16 | 1.9059 | 2.18 | 2.08 | 2.0424 | 2.14 | 2.1344 | > 1 | 1.66 | 2.081211 | 1.98 | 2.29 | 2.2514 |  | 1
| 1 | 2 | 2.23 | 2.24 | 2.0914 | 2.1 | 1.9406 | 2.517861805 | 2.01 | 2.12 | 1.782 | 2.18 | 2.04 | 2.1195 | 2.2 | 2.18 | > 1 | 1.74 | 2.088891 | 2.04 | 2.29 | 2.1192 |  | 18
| 1 | 3 | 2.15 | 1.895 | 2.0642 | 2.02 | 1.9508 | 2.512585635 | 2.11 | 2.15 | 1.9102 | 2.15 | 2.1 | 2.0111 | 2.08 | 2.1848 | > 1 | 1.76 | 2.055979 | 2 | 2.33 | 2.2158 |  | 16
| 1 | 4 | 2.2 | 2.14 | 2.0395 | 2.12 | 1.9326 | 2.554137995 | 2.1 | 2.14 | 1.8817 | 2.15 | 2.1 | 2.0922 | 2.06 | 2.157 | > 1 | 1.91 | 2.07538 | 1.98 | 2.31 | 2.1225 |  | 2.091415
| 1 | 5 | 2.16 | 2.17 | 2.0907 | 2.05 | 1.9787 | 2.526807395 | 2.01 | 2.17 | 1.8285 | 2.2 | 2.11 | 2.0192 | 2.14 | 2.1438 | > 1 | 1.77 | 2.055938 | 1.95 | 2.3 | 2.085 |  | 49
| 1 | 6 | 2.2 | 2.16 | 2.0517 | 2.08 | 1.957 | 2.513011685 | 2.1 | 2.1 | 1.9612 | 2.18 | 2.08 | 1.8648 | 2.03 | 2.148 | > 1 | 1.83 | 2.080575 | 1.97 | 2.3 | 2.106
| Mean |  | 2.185 | 2.119167 | 2.07475 | 2.085 | 1.949383 | 2.524188 | 2.06 | 2.14 | 1.87825 | 2.173333 | 2.085 | 2.024867 | 2.108333 | 2.158 |  | 1.778333 | 2.072996 | 1.986667 | 2.303333 | 2.149983
| Median |  | 2.185 | 2.15 | 2.07745 | 2.09 | 1.9457 | 2.519291995 | 2.065 | 2.145 | 1.8938 | 2.18 | 2.09 | 2.0308 | 2.11 | 2.1525 |  | 1.765 | 2.077978 | 1.98 | 2.3 | 2.12085
| Std Dev. |  | 0.03016621 | 0.1180007 | 0.02731613 | 0.04460942 | 0.01698074 | 0.01559116 | 0.04816638 | 0.02607681 | 0.06390157 | 0.01966384 | 0.0250998 | 0.08903891 | 0.06274286 | 0.02030685 |  | 0.08471521 | 0.01388388 | 0.03076795 | 0.01505545 | 0.06704847
| Rel.Std.Dev. |  | 1.381% | 5.568% | 1.317% | 2.14% | 0.8711% | 0.6177% | 2.338% | 1.219% | 3.402% | 0.9048% | 1.204% | 4.397% | 2.976% | 0.941% |  | 4.764% | 0.6697% | 1.549% | 0.6536% | 3.119%
| PDM3 |  | 4.475% | 1.327% | -0.7968% | -0.3068% | -6.791% | 20.69% | -1.502% | 2.323% | -10.19% | 3.917% | -0.3068% | -3.182% | 0.8089% | 3.184% |  | -14.97% | -0.8807% | -5.009% | 10.13% | 2.8%
| Z-Score (Absolute) |  | 1.04 | 0.35 | 0.11 | 0 | 1.41 | 4.56 | 0.26 | 0.57 | 2.15 | 0.92 | 0 | 0.62 | 0.24 | 0.76 | NA | 3.18 | 0.12 | 1.02 | 2.27 | 0.67
| Analytical results for P2O5 in OREAS 680b (Certified Value 0.23 wt.%) | [22 empty] | Certified
P2O5 | Round | Replicate | Lab | Lab | Lab | Lab | Lab | Lab | Lab | Lab | Lab | Lab | Lab | Lab | [9 empty] | 1
| No | No | 01 | 05 | 06 | 07 | 09 | 12 | 15 | 16 | 17 | 18 | 20 | 23 | [9 empty] | wt.%
|  |  | PF*OES/MS | PF*MS | PF*OES | PF*MS | PF*MS | PF*OES | PF*OES | PF*OES/MS | BF*OES/MS | BF*MS | PF*OES/MS | PF*OES | [9 empty] | 3
3
| 1 | 1 | 0.252 | 0.23672 | 0.30775638 | 0.22458 | 0.22962 | 0.206 | 0.252 | 0.24818 | 0.2363101631 | 0.43 | 0.229 | 0.2498 | [9 empty] | 1
| 1 | 2 | 0.252 | 0.23901 | 0.31147794 | 0.19135 | 0.22297 | 0.206 | 0.229 | 0.24612 | 0.2316306535 | 0.43 | 0.229 | 0.1948 | [9 empty] | 19
| 1 | 3 | 0.252 | 0.23924 | 0.31021298 | 0.19158 | 0.22137 | 0.229 | 0.229 | 0.24428 | 0.2443800068 | 0.41 | 0.229 | 0.2085 | [9 empty] | 16
| 1 | 4 | 0.252 | 0.24566 | 0.30953466 | 0.19937 | 0.21908 | 0.229 | 0.252 | 0.24589 | 0.238656102 | 0.42 | 0.229 | 0.2154 | [9 empty] | 0.2302577
| 1 | 5 | 0.252 | 0.24085 | 0.30984632 | 0.19204 | 0.22343 | 0.206 | 0.252 | 0.25047 | 0.2384858173 | 0.43 | 0.229 | 0.1902 | [9 empty] | 50
| 1 | 6 | 0.252 | 0.24222 | 0.30649142 | 0.19387 | 0.23237 | 0.229 | 0.229 | 0.24864 | 0.2410489609 | 0.43 | 0.252 | 0.1971
| Mean |  | 0.252 | 0.2406167 | 0.30921995 | 0.1987983 | 0.2248067 | 0.2175 | 0.2405 | 0.2472633 | 0.2384186 | 0.425 | 0.2328333 | 0.2093
| Median |  | 0.252 | 0.240045 | 0.30969049 | 0.192955 | 0.2232 | 0.2175 | 0.2405 | 0.24715 | 0.238571 | 0.43 | 0.229 | 0.2028
| Std Dev. |  | 0 | 0.003089367 | 0.001797939 | 0.01298127 | 0.005103844 | 0.01259762 | 0.01259762 | 0.002241059 | 0.004313695 | 0.0083666 | 0.009389711 | 0.02191803
| Rel.Std.Dev. |  | 0% | 1.284% | 0.5814% | 6.53% | 2.27% | 5.792% | 5.238% | 0.9063% | 1.809% | 1.969% | 4.033% | 10.47%
| PDM3 |  | 9.443% | 4.499% | 34.29% | -13.66% | -2.367% | -5.541% | 4.448% | 7.385% | 3.544% | 84.58% | 1.119% | -9.102%
| Z-Score (Absolute) |  | 0.62 | 0.05 | 3.45 | 2.01 | 0.73 | 1.08 | 0.05 | 0.38 | 0.05 | 9.17 | 0.32 | 1.49
| Analytical results for Pb in OREAS 680b (Certified Value 103 ppm) | [22 empty] | Certified
Pb | Round | Replicate | Lab | Lab | Lab | Lab | Lab | Lab | Lab | Lab | Lab | Lab | Lab | Lab | Lab | Lab | Lab | Lab | [5 empty] | 1
| No | No | 01 | 02 | 03 | 04 | 07 | 08 | 09 | 10 | 12 | 13 | 15 | 16 | 18 | 19 | 20 | 23 | [5 empty] | ppm
|  |  | PF*OES/MS | PF*OES | PF*MS | PF*OES | PF*MS | PF*OES | PF*MS | PF*OES | PF*OES | PF*OES | PF*MS | PF*OES/MS | BF*MS | PF*MS | PF*OES/MS | PF*OES | [5 empty] | 0
0
| 1 | 1 | 102 | 100 | 98 | 100 | 100 | 100 | 97 | < 100 | 91 | 100 | 101 | 102.3 | 108 | 102.4898 | 108 | 117 | [5 empty] | 1
| 1 | 2 | 102 | 100 | 101 | 100 | 115 | 100 | 91 | < 100 | 98 | 100 | 106 | 101.6 | 101 | 103.3373 | 107 | 115 | [5 empty] | 20
| 1 | 3 | 102 | 100 | 100 | 100 | 110 | 100 | 93 | < 100 | 82 | < 100 | 105 | 100.6 | 93.6 | 103.1436 | 108 | 120 | [5 empty] | 16
| 1 | 4 | 102 | 100 | 101 | 100 | 118 | 100 | 96 | < 100 | 91 | < 100 | 106 | 100.9 | 110 | 103.162 | 112 | 105 | [5 empty] | 102.8792
| 1 | 5 | 101 | 100 | 98 | 100 | 114 | 100 | 98 | < 100 | 78 | 100 | 105 | 102.7 | 113 | 103.5312 | 109 | 123 | [5 empty] | 51
| 1 | 6 | 102 | 100 | 101 | 100 | 115 | 100 | 96 | < 100 | 114 | 100 | 105 | 101.9 | 109 | 102.2863 | 114 | 111
| Mean |  | 101.8333 | 100 | 99.83333 | 100 | 112 | 100 | 95.16667 |  | 92.33333 | 100 | 104.6667 | 101.6667 | 105.7667 | 102.9917 | 109.6667 | 115.1667
| Median |  | 102 | 100 | 100.5 | 100 | 114.5 | 100 | 96 |  | 91 | 100 | 105 | 101.75 | 108.5 | 103.1528 | 108.5 | 116
| Std Dev. |  | 0.4082483 | 0 | 1.47196 | 0 | 6.418723 | 0 | 2.639444 |  | 12.78541 | 0 | 1.861899 | 0.8066391 | 7.161471 | 0.4923651 | 2.73252 | 6.462714
| Rel.Std.Dev. |  | 0.4009% | 0% | 1.474% | 0% | 5.731% | 0% | 2.773% |  | 13.85% | 0% | 1.779% | 0.7934% | 6.771% | 0.4781% | 2.492% | 5.612%
| PDM3 |  | -1.017% | -2.799% | -2.961% | -2.799% | 8.866% | -2.799% | -7.497% |  | -10.25% | -2.799% | 1.737% | -1.179% | 2.807% | 0.1094% | 6.598% | 11.94%
| Z-Score (Absolute) |  | 0.07 | NA | 0.33 | NA | 1.22 | NA | 0.92 | 6.67 | 1.28 | NA | 0.29 | 0.09 | 0.43 | 0.07 | 0.92 | 1.62
Results from laboratories 2, 4, 8 and 13 were removed due to their 100 ppm reading resolution.
| Analytical results for Pr in OREAS 680b (Certified Value 5.06 ppm) | [22 empty] | Certified
Pr | Round | Replicate | Lab | Lab | Lab | Lab | Lab | Lab | Lab | Lab | Lab | Lab | Lab | Lab | [9 empty] | 1
| No | No | 01 | 05 | 06 | 07 | 09 | 11 | 12 | 15 | 16 | 17 | 18 | 20 | [9 empty] | ppm
|  |  | PF*OES/MS | PF*MS | PF*MS | BF*MS | PF*MS | PF*OES/MS | PF*MS | PF*MS | PF*OES/MS | BF*OES/MS | BF*MS | PF*OES/MS | [9 empty] | 2
3
| 1 | 1 | 4.9 | 5 | 5.07635 | 5.24 | 4.74 | 5.13 | 4.93 | 5.05 | 4.95 | 5.476045 | 5.31 | 5.02 | [9 empty] | 1
| 1 | 2 | 4.9 | < 5 | 5.055644 | 5.4 | 4.5 | 5.01 | 4.9 | 5.15 | 4.94 | 5.352539 | 5.42 | 5.12 | [9 empty] | #N/A
| 1 | 3 | 4.8 | < 5 | 5.07957 | 5.44 | 4.57 | 5.16 | 5.03 | 5.09 | 5.08 | 4.958999 | 4.83 | 5.08 | [9 empty] | 16
| 1 | 4 | 4.8 | 5 | 5.111077 | 5.82 | 4.72 | 5.03 | 4.9 | 5.13 | 4.98 | 5.180407 | 5.19 | 5.4 | [9 empty] | 5.064588
| 1 | 5 | 4.8 | < 5 | 5.040766 | 5.48 | 4.8 | 5.25 | 4.77 | 5.08 | 5.06 | 5.397681 | 5.15 | 5.1 | [9 empty] | 52
| 1 | 6 | 4.8 | 5 | 5.038838 | 5.49 | 4.74 | 5.04 | 4.77 | 5 | 5.01 | 5.424889 | 5.01 | 5.47
| Mean |  | 4.833333 | 5 | 5.067041 | 5.478333 | 4.678333 | 5.103333 | 4.883333 | 5.083333 | 5.003333 | 5.298426 | 5.151667 | 5.198333
| Median |  | 4.8 | 5 | 5.065997 | 5.46 | 4.73 | 5.085 | 4.9 | 5.085 | 4.995 | 5.37511 | 5.17 | 5.11
| Std Dev. |  | 0.05163978 | 0 | 0.02756256 | 0.1904118 | 0.1163472 | 0.09330952 | 0.09993331 | 0.05428321 | 0.05750362 | 0.1946589 | 0.2107526 | 0.187661
| Rel.Std.Dev. |  | 1.068% | 0% | 0.544% | 3.476% | 2.487% | 1.828% | 2.046% | 1.068% | 1.149% | 3.674% | 4.091% | 3.61%
| PDM3 |  | -4.566% | -1.275% | 0.04843% | 8.169% | -7.627% | 0.765% | -3.579% | 0.3701% | -1.209% | 4.617% | 1.719% | 2.641%
| Z-Score (Absolute) |  | 1.47 | NA | 0.1 | 2.32 | 2.37 | 0.12 | 1.17 | 0 | 0.47 | 1.26 | 0.4 | 0.67
Results from laboratory 5 were removed due to their 1 ppm reading resolution.
| Analytical results for Rb in OREAS 680b (Certified Value 87 ppm) | [22 empty] | Certified
Rb | Round | Replicate | Lab | Lab | Lab | Lab | Lab | Lab | Lab | Lab | Lab | Lab | Lab | [10 empty] | 1
| No | No | 01 | 03 | 06 | 09 | 12 | 15 | 16 | 17 | 18 | 19 | 20 | [10 empty] | ppm
|  |  | PF*OES/MS | PF*MS | PF*MS | PF*MS | PF*OES | PF*MS | PF*OES/MS | BF*OES/MS | BF*MS | PF*MS | PF*OES/MS | [10 empty] | 0
1
| 1 | 1 | 78.8 | 86.5 | 89.720391 | 73 | 87 | 87.1 | 86.4 | 87.71374 | 86.5 | 88.5092 | 83 | [10 empty] | 1
| 1 | 2 | 78.8 | 85.6 | 89.947407 | 73 | 86 | 87.7 | 86 | 84.67455 | 85.8 | 88.47321 | 83 | [10 empty] | #N/A
| 1 | 3 | 80.3 | 85.4 | 89.835263 | 74 | 85 | 86.6 | 87.8 | 84.36427 | 81.8 | 89.11815 | 86 | [10 empty] | 16
| 1 | 4 | 77.5 | 85.6 | 90.061055 | 73 | 87 | 88.1 | 85.6 | 87.54011 | 88.2 | 89.688 | 89 | [10 empty] | 86.87572
| 1 | 5 | 79 | 86.4 | 89.918783 | 74 | 81 | 87.6 | 86.3 | 85.48465 | 85.8 | 89.54557 | 87 | [10 empty] | 53
| 1 | 6 | 78.6 | 84.1 | 89.741047 | 75 | 81 | 88.3 | 86.8 | 90.29871 | 84.5 | 89.15484 | 92
| Mean |  | 78.83333 | 85.6 | 89.87066 | 73.66667 | 84.5 | 87.56667 | 86.48333 | 86.67934 | 85.43333 | 89.08149 | 86.66667
| Median |  | 78.8 | 85.6 | 89.877023 | 73.5 | 85.5 | 87.65 | 86.35 | 86.51238 | 85.8 | 89.13649 | 86.5
| Std Dev. |  | 0.8959167 | 0.8648699 | 0.1304526 | 0.8164966 | 2.810694 | 0.6314006 | 0.7600439 | 2.267896 | 2.150969 | 0.507439 | 3.50238
| Rel.Std.Dev. |  | 1.136% | 1.01% | 0.1452% | 1.108% | 3.326% | 0.7211% | 0.8788% | 2.616% | 2.518% | 0.5696% | 4.041%
| PDM3 |  | -9.257% | -1.468% | 3.447% | -15.2% | -2.735% | 0.7953% | -0.4517% | -0.2261% | -1.66% | 2.539% | -0.2406%
| Z-Score (Absolute) |  | 4.76 | 0.55 | 2.11 | 7.98 | 1.23 | 0.67 | 0 | 0.12 | 0.65 | 1.62 | 0.11
| Analytical results for Re in OREAS 680b (Indicative Value < 0.1 ppm) | [22 empty] | Indicative
Re | Round | Replicate | Lab | Lab | Lab | Lab | Lab | [16 empty] | 1
| No | No | 03 | 12 | 16 | 17 | 19 | [16 empty] | ppm
|  |  | PF*MS | PF*MS | PF*OES/MS | BF*OES/MS | PF*MS | [16 empty] | 2
2
| 1 | 1 | < 0.1 | < 0.05 | 0.007 | < 0.01 | < 0.1 | [16 empty] | 1
| 1 | 2 | < 0.1 | < 0.05 | 0.007 | < 0.01 | < 0.1 | [16 empty] | 7
| 1 | 3 | < 0.1 | < 0.05 | 0.006 | < 0.01 | < 0.1 | [16 empty] | 16
| 1 | 4 | < 0.1 | < 0.05 | 0.006 | < 0.01 | < 0.1 | [16 empty] | < 0.1
| 1 | 5 | < 0.1 | < 0.05 | 0.006 | < 0.01 | < 0.1 | [16 empty] | 13
| 1 | 6 | < 0.1 | < 0.05 | 0.007 | < 0.01 | < 0.1
| Mean |  |  |  | 0.0065
| Median |  |  |  | 0.0065
| Std Dev. |  |  |  | 0.0005477226
| Rel.Std.Dev. |  |  |  | 8.427%
PDM3
| Z-Score (Absolute) |  | 0.84 | 0 | 0.62 | 0.67 | 0.84
| Analytical results for S in OREAS 680b (Certified Value 5.25 wt.%) | [22 empty] | Certified
S | Round | Replicate | Lab | Lab | Lab | Lab | Lab | Lab | Lab | Lab | Lab | Lab | Lab | Lab | Lab | Lab | Lab | [6 empty] | 1
| No | No | 01 | 02 | 03 | 04 | 05 | 06 | 07 | 08 | 10 | 11 | 12 | 13 | 16 | 19 | 20 | [6 empty] | wt.%
|  |  | PF*OES/MS | PF*OES | PF*OES | PF*OES | PF*MS | PF*OES | PF*MS | PF*OES | PF*OES | PF*OES/MS | PF*OES | PF*OES | PF*OES/MS | PF*OES | PF*OES/MS | [6 empty] | 2
3
| 1 | 1 | 5.19 | 5.13 | 5.17 | 5.26 | 4.7835 | 5.45848765 | 5.16 | 5.22 | 5.37 | 5.4 | 5.36 | 5.37 | 5.11 | 5.409406 | 5.01 | [6 empty] | 1
| 1 | 2 | 5.3 | 5.52 | 5.13 | 5.21 | 4.7978 | 5.43543365 | 5.15 | 5.21 | 5.36 | 5.22 | 5.49 | 5.52 | 5.12 | 5.376381 | 4.94 | [6 empty] | #N/A
| 1 | 3 | 5.14 | 4.7 | 5.11 | 5.15 | 4.796 | 5.45300435 | 5.17 | 5.19 | 5.3 | 5.38 | 5.3 | 5.32 | 5.13 | 5.440402 | 5.03 | [6 empty] | 16
| 1 | 4 | 5.24 | 5.27 | 5.04 | 5.21 | 4.7886 | 5.44267465 | 5.19 | 5.28 | 5.28 | 5.47 | 5.47 | 5.27 | 5.1 | 5.431378 | 5.02 | [6 empty] | 5.254055
| 1 | 5 | 5.25 | 5.35 | 5.13 | 5.14 | 4.8663 | 5.45270935 | 5.18 | 5.32 | 5.38 | 5.22 | 5.31 | 5.46 | 5.11 | 5.382377 | 4.98 | [6 empty] | 54
| 1 | 6 | 5.23 | 5.39 | 5.19 | 5.16 | 4.8061 | 5.45587765 | 5.15 | 5.1 | 5.46 | 5.24 | 4.95 | 5.02 | 5.09 | 5.410447 | 5.07
| Mean |  | 5.225 | 5.226667 | 5.128333 | 5.188333 | 4.806383 | 5.449698 | 5.166667 | 5.22 | 5.358333 | 5.321667 | 5.313333 | 5.326667 | 5.11 | 5.408399 | 5.008333
| Median |  | 5.235 | 5.31 | 5.13 | 5.185 | 4.7969 | 5.45285685 | 5.165 | 5.215 | 5.365 | 5.31 | 5.335 | 5.345 | 5.11 | 5.409927 | 5.015
| Std Dev. |  | 0.05468089 | 0.2886289 | 0.05231316 | 0.04622409 | 0.03036929 | 0.008811871 | 0.01632993 | 0.07615773 | 0.06400521 | 0.1085204 | 0.1950043 | 0.1756891 | 0.01414214 | 0.02553299 | 0.04445972
| Rel.Std.Dev. |  | 1.047% | 5.522% | 1.02% | 0.8909% | 0.6319% | 0.1617% | 0.3161% | 1.459% | 1.194% | 2.039% | 3.67% | 3.298% | 0.2768% | 0.4721% | 0.8877%
| PDM3 |  | -0.553% | -0.5213% | -2.393% | -1.251% | -8.52% | 3.724% | -1.663% | -0.6482% | 1.985% | 1.287% | 1.128% | 1.382% | -2.742% | 2.938% | -4.677%
| Z-Score (Absolute) |  | 0 | 0.01 | 0.67 | 0.26 | 2.92 | 1.57 | 0.41 | 0.03 | 0.93 | 0.67 | 0.62 | 0.71 | 0.8 | 1.28 | 1.51
| Analytical results for Sb in OREAS 680b (Certified Value 1.55 ppm) | [22 empty] | Certified
Sb | Round | Replicate | Lab | Lab | Lab | Lab | Lab | Lab | Lab | Lab | Lab | Lab | Lab | [10 empty] | 1
| No | No | 01 | 03 | 07 | 09 | 12 | 15 | 16 | 18 | 19 | 20 | 23 | [10 empty] | ppm
|  |  | PF*OES/MS | PF*MS | PF*MS | PF*MS | PF*MS | PF*MS | PF*OES/MS | BF*MS | PF*MS | PF*OES/MS | PF*OES | [10 empty] | 2
3
| 1 | 1 | < 2 | 1.3 | 20 | 1.3 | 2 | 1.7 | 1.52 | 1 | 1.579517 | 3 | < 50 | [10 empty] | 1
| 1 | 2 | < 2 | 1.8 | 21 | 1.2 | 2.1 | 1.6 | 1.52 | 1 | 1.675708 | 3 | 52 | [10 empty] | #N/A
| 1 | 3 | 2 | 1.7 | 21 | 1.2 | 2.1 | 1.6 | 1.55 | 1 | 1.62532 | 3 | 84 | [10 empty] | 16
| 1 | 4 | < 2 | 1.7 | 21 | 1.4 | 1.9 | 1.5 | 1.57 | 1 | 1.643368 | 3 | 75 | [10 empty] | 1.545944
| 1 | 5 | < 2 | 1.5 | 22 | 1.5 | 1.9 | 1.6 | 1.57 | 2 | 1.722918 | 2 | 89 | [10 empty] | 55
| 1 | 6 | < 2 | 1.5 | 21 | 1.5 | 1.9 | 1.6 | 1.56 | 1 | 1.64148 | 2 | 80
| Mean |  | 2 | 1.583333 | 21 | 1.35 | 1.983333 | 1.6 | 1.548333 | 1.166667 | 1.648052 | 2.666667 | 76
| Median |  | 2 | 1.6 | 21 | 1.35 | 1.95 | 1.6 | 1.555 | 1 | 1.642424 | 3 | 80
| Std Dev. |  |  | 0.1834848 | 0.6324555 | 0.1378405 | 0.09831921 | 0.06324555 | 0.02316607 | 0.4082483 | 0.04826732 | 0.5163978 | 14.37011
| Rel.Std.Dev. |  |  | 11.59% | 3.012% | 10.21% | 4.957% | 3.953% | 1.496% | 34.99% | 2.929% | 19.36% | 18.91%
| PDM3 |  | 29.37% | 2.419% | 1258% | -12.67% | 28.29% | 3.497% | 0.1546% | -24.53% | 6.605% | 72.49% | 4816%
| Z-Score (Absolute) |  | NA | 0.22 | 253.19 | 3.26 | 5 | 0 | 0.67 | NA | 0.63 | NA | NA
Results from laboratories 1, 18, 20 and 23 were removed due to their 1 ppm reading resolution.
| Analytical results for Sc in OREAS 680b (Certified Value 22.2 ppm) | [22 empty] | Certified
Sc | Round | Replicate | Lab | Lab | Lab | Lab | Lab | Lab | Lab | Lab | Lab | Lab | Lab | Lab | [9 empty] | 1
| No | No | 03 | 05 | 07 | 09 | 12 | 15 | 16 | 17 | 18 | 19 | 20 | 23 | [9 empty] | ppm
|  |  | PF*OES | PF*MS | PF*MS | PF*MS | PF*OES | PF*OES | PF*OES/MS | BF*OES/MS | BF*MS | PF*OES | PF*OES/MS | PF*OES | [9 empty] | 1
2
| 1 | 1 | 21 | 21 | 21 | 21 | 22 | 24 | 24.6 | 20.62602 | 24 | 22.12379 | 23 | 19 | [9 empty] | 1
| 1 | 2 | 22 | 21 | 23 | 21 | 23 | 24 | 24.6 | 20.36667 | 23 | 22.40103 | 24 | 18 | [9 empty] | #N/A
| 1 | 3 | 21 | 21 | 24 | 22 | 22 | 24 | 24.5 | 21.87002 | 21 | 23.61371 | 23 | 19 | [9 empty] | 16
| 1 | 4 | 21 | 21 | 25 | 22 | 23 | 24 | 24.6 | 21.32108 | 23 | 23.56472 | 23 | 17 | [9 empty] | 22.21736
| 1 | 5 | 21 | 21 | 26 | 21 | 22 | 24 | 24.9 | 20.57312 | 23 | 22.50143 | 24 | 18 | [9 empty] | 56
| 1 | 6 | 21 | 21 | 24 | 22 | 22 | 24 | 24.6 | 21.25181 | 22 | 23.63636 | 23 | 18
| Mean |  | 21.16667 | 21 | 23.83333 | 21.5 | 22.33333 | 24 | 24.63333 | 21.00145 | 22.66667 | 22.97351 | 23.33333 | 18.16667
| Median |  | 21 | 21 | 24 | 21.5 | 22 | 24 | 24.6 | 20.93891 | 23 | 23.03308 | 23 | 18
| Std Dev. |  | 0.4082483 | 0 | 1.722401 | 0.5477226 | 0.5163978 | 0 | 0.136626 | 0.5738668 | 1.032796 | 0.7030483 | 0.5163978 | 0.7527727
| Rel.Std.Dev. |  | 1.929% | 0% | 7.227% | 2.548% | 2.312% | 0% | 0.5546% | 2.733% | 4.556% | 3.06% | 2.213% | 4.144%
| PDM3 |  | -4.729% | -5.479% | 7.273% | -3.229% | 0.522% | 8.024% | 10.87% | -5.473% | 2.022% | 3.403% | 5.023% | -18.23%
| Z-Score (Absolute) |  | 0.67 | 0.76 | 0.67 | 0.51 | 0.08 | 0.76 | 1.08 | 0.76 | 0.08 | 0.24 | 0.42 | 2.19
| Analytical results for Se in OREAS 680b (Certified Value < 20 ppm) | [22 empty] | Certified
Se | Round | Replicate | Lab | Lab | Lab | Lab | Lab | Lab | Lab | [14 empty] | 1
| No | No | 01 | 03 | 12 | 16 | 18 | 19 | 20 | [14 empty] | ppm
|  |  | PF*OES/MS | PF*MS | PF*MS | PF*OES/MS | BF*MS | PF*MS | PF*OES/MS | [14 empty] | 1
1
| 1 | 1 | 10 | < 20 | < 50 | 14 | 12 | < 20 | 13 | [14 empty] | 1
| 1 | 2 | 12 | < 20 | < 50 | 14 | 26 | < 20 | 12 | [14 empty] | #N/A
| 1 | 3 | 12 | < 20 | < 50 | 15 | 23 | < 20 | 12 | [14 empty] | 16
| 1 | 4 | 10 | < 20 | < 50 | 14 | 4 | < 20 | 15 | [14 empty] | < 20
| 1 | 5 | 13 | < 20 | < 50 | 14 | 14 | < 20 | 13 | [14 empty] | 57
| 1 | 6 | 12 | < 20 | < 50 | 15 | 24 | < 20 | 14
| Mean |  | 11.5 |  |  | 14.33333 | 17.16667 |  | 13.16667
| Median |  | 12 |  |  | 14 | 18.5 |  | 13
| Std Dev. |  | 1.224745 |  |  | 0.5163978 | 8.588752 |  | 1.169045
| Rel.Std.Dev. |  | 10.65% |  |  | 3.603% | 50.03% |  | 8.879%
PDM3
| Z-Score (Absolute) |  | 0.35 | 0.67 | 2.52 | 0.25 | 0.85 | 0.67 | 0
| Analytical results for SiO2 in OREAS 680b (Certified Value 42.39 wt.%) | [22 empty] | Certified
SiO2 | Round | Replicate | Lab | Lab | Lab | Lab | Lab | Lab | Lab | Lab | Lab | Lab | Lab | Lab | Lab | Lab | Lab | Lab | Lab | Lab |  |  |  | 1
| No | No | 01 | 02 | 03 | 04 | 06 | 08 | 10 | 12 | 13 | 15 | 16 | 17 | 18 | 19 | 20 | 21 | 22 | 23 |  |  |  | wt.%
|  |  | PF*OES/MS | PF*OES | PF*OES | PF*OES | PF*OES | PF*OES | PF*OES | PF*OES | PF*OES | PF*OES | PF*OES/MS | BF*OES/MS | BF*MS | PF*OES | PF*OES/MS | PF*OES | PF*OES/MS | PF*OES |  |  |  | 2
3
| 1 | 1 | 41.287 | 44.9 | 42.78 | 45.6 | 50.4319309 | 42.4 | 45.8 | 41.29 | 44.5 | 43.43 | 42.19 | 43.46400904 | 40.2 | 43.2335486 | 41.71 | 43.212 | 43.223 | 40.786 |  |  |  | 1
| 1 | 2 | 41.928 | 47.5 | 43.64 | 45.4 | 50.4574302 | 41.5 | 46 | 40.86 | 44.7 | 43.64 | 42.1 | 42.44516163 | 42.2 | 42.43807266 | 42.57 | 43.426 | 43.236 | 39.5217 |  |  |  | 13
| 1 | 3 | 40.645 | 40.6 | 42.36 | 44.5 | 50.5309331 | 42.1 | 46.4 | 42.57 | 43 | 43 | 42.23 | 41.84858221 | 43 | 43.47382355 | 41.5 | 42.356 |  | 40.6427 |  |  |  | 16
| 1 | 4 | 40.859 | 46.6 | 42.14 | 44.7 | 50.2800477 | 41.5 | 46.4 | 44.07 | 43 | 42.36 | 42.9 | 41.18176578 | 41 | 41.48693459 | 42.57 | 42.998 |  | 39.9431 |  |  |  | 42.38571
| 1 | 5 | 41.287 | 46.6 | 42.57 | 44.9 | 50.4544353 | 41.5 | 46.8 | 42.78 | 43.9 | 44.07 | 41.76 | 40.11776531 | 40.5 | 42.1615527 | 42.14 | 42.784 |  | 40.2555 |  |  |  | 58
| 1 | 6 | 41.287 | 45.1 | 42.36 | 44.5 | 50.6838431 | 41.9 | 46.6 | 40.43 | 42.4 | 43.21 | 42.79 | 40.40025037 | 42.3 | 42.33713823 | 41.93 | 42.57 |  | 39.8212
| Mean |  | 41.2155 | 45.21667 | 42.64167 | 44.93333 | 50.4731 | 41.81667 | 46.33333 | 42 | 43.58333 | 43.285 | 42.32833 | 41.57626 | 41.53333 | 42.52185 | 42.07 | 42.891 | 43.2295 | 40.1617
| Median |  | 41.287 | 45.85 | 42.465 | 44.8 | 50.45593275 | 41.7 | 46.4 | 41.93 | 43.45 | 43.32 | 42.21 | 41.51517 | 41.6 | 42.38761 | 42.035 | 42.891 | 43.2295 | 40.0993
| Std Dev. |  | 0.4417138 | 2.468535 | 0.5350296 | 0.4676181 | 0.1321479 | 0.381663 | 0.3723797 | 1.377447 | 0.9239408 | 0.5840805 | 0.4344844 | 1.269534 | 1.123684 | 0.7286659 | 0.4424929 | 0.4003573 | 0.009192388 | 0.4905581
| Rel.Std.Dev. |  | 1.072% | 5.459% | 1.255% | 1.041% | 0.2618% | 0.9127% | 0.8037% | 3.28% | 2.12% | 1.349% | 1.026% | 3.054% | 2.706% | 1.714% | 1.052% | 0.9334% | 0.02126% | 1.221%
| PDM3 |  | -2.761% | 6.679% | 0.6039% | 6.011% | 19.08% | -1.343% | 9.314% | -0.91% | 2.826% | 2.122% | -0.1354% | -1.91% | -2.011% | 0.3212% | -0.7448% | 1.192% | 1.991% | -5.247%
| Z-Score (Absolute) |  | 1.04 | 2.01 | 0.05 | 1.8 | 6.02 | 0.58 | 2.86 | 0.44 | 0.76 | 0.54 | 0.19 | 0.77 | 0.8 | 0.05 | 0.39 | 0.24 | 0.49 | 1.85
| Analytical results for Sm in OREAS 680b (Certified Value 4.22 ppm) | [22 empty] | Certified
Sm | Round | Replicate | Lab | Lab | Lab | Lab | Lab | Lab | Lab | Lab | Lab | Lab | Lab | Lab | [9 empty] | 1
| No | No | 01 | 05 | 06 | 07 | 09 | 11 | 12 | 15 | 16 | 17 | 18 | 20 | [9 empty] | ppm
|  |  | PF*OES/MS | PF*MS | PF*MS | BF*MS | PF*MS | PF*OES/MS | PF*MS | PF*MS | PF*OES/MS | BF*OES/MS | BF*MS | PF*OES/MS | [9 empty] | 2
3
| 1 | 1 | 4.4 | 4 | 4.284817 | 2.98 | 3.9 | 4.5 | 4.4 | 4.2 | 4.2 | 4.467575 | 4.38 | 4.5 | [9 empty] | 1
| 1 | 2 | 4.4 | 4 | 4.155852 | 2.37 | 3.8 | 4.4 | 4.3 | 4.4 | 4.21 | 4.618081 | 4.74 | 4.6 | [9 empty] | #N/A
| 1 | 3 | 4.2 | 4 | 4.221308 | 2.3 | 3.9 | 4.2 | 4.2 | 4.3 | 4.26 | 4.50517 | 3.88 | 4.5 | [9 empty] | 16
| 1 | 4 | 4.1 | 4 | 4.225345 | 2.6 | 4 | 4.4 | 4.5 | 4.3 | 4.21 | 4.568477 | 4.11 | 4.6 | [9 empty] | 4.217626
| 1 | 5 | 4.2 | 4 | 4.213637 | 2.3 | 4 | 4.4 | 4.3 | 4.1 | 4.27 | 4.570929 | 4.16 | 4.6 | [9 empty] | 59
| 1 | 6 | 4.2 | 4 | 4.245085 | 2.6 | 4 | 4.3 | 4.2 | 4.1 | 4.22 | 4.560728 | 3.86 | 4.9
| Mean |  | 4.25 | 4 | 4.224341 | 2.525 | 3.933333 | 4.366667 | 4.316667 | 4.233333 | 4.228333 | 4.548493 | 4.188333 | 4.616667
| Median |  | 4.2 | 4 | 4.223326 | 2.485 | 3.95 | 4.4 | 4.3 | 4.25 | 4.215 | 4.564602 | 4.135 | 4.6
| Std Dev. |  | 0.1224745 | 0 | 0.04219787 | 0.2621259 | 0.08164966 | 0.1032796 | 0.1169045 | 0.121106 | 0.02926887 | 0.05351545 | 0.3319287 | 0.147196
| Rel.Std.Dev. |  | 2.882% | 0% | 0.9989% | 10.38% | 2.076% | 2.365% | 2.708% | 2.861% | 0.6922% | 1.177% | 7.925% | 3.188%
| PDM3 |  | 0.7676% | -5.16% | 0.1592% | -40.13% | -6.741% | 3.534% | 2.348% | 0.3724% | 0.2539% | 7.845% | -0.6945% | 9.461%
| Z-Score (Absolute) |  | 0.13 | NA | 0.07 | 13.82 | 2.43 | 1.08 | 0.67 | 0 | 0.04 | 2.55 | 0.36 | 3.1
Results from laboratory 5 were removed due to their 1 ppm reading resolution.
| Analytical results for Sn in OREAS 680b (Certified Value 6.25 ppm) | [22 empty] | Certified
Sn | Round | Replicate | Lab | Lab | Lab | Lab | Lab | Lab | Lab | Lab | Lab | Lab | Lab | Lab | [9 empty] | 1
| No | No | 01 | 03 | 05 | 07 | 09 | 12 | 15 | 16 | 17 | 18 | 19 | 20 | [9 empty] | ppm
|  |  | PF*OES/MS | PF*MS | PF*MS | PF*MS | PF*MS | PF*MS | PF*MS | PF*OES/MS | BF*OES/MS | BF*MS | PF*MS | PF*OES/MS | [9 empty] | 2
2
| 1 | 1 | 5.8 | < 100 | < 20 | 16 | 7 | < 10 | 7 | 4.3 | 6.444787 | 5.7 | < 100 | 8 | [9 empty] | 1
| 1 | 2 | 5.9 | < 100 | < 20 | 18 | 5 | < 10 | 7 | 4.4 | 6.538631 | 5.3 | < 100 | 8 | [9 empty] | 14
| 1 | 3 | 5.7 | < 100 | < 20 | 17 | 6 | < 10 | 7 | 4.4 | 6.514837 | 4.8 | < 100 | 9 | [9 empty] | 16
| 1 | 4 | 5.8 | < 100 | < 20 | 20 | 6 | < 10 | 7 | 4.4 | 6.388624 | 5.8 | < 100 | 9 | [9 empty] | 6.254004
| 1 | 5 | 5.8 | < 100 | < 20 | 18 | 5 | < 10 | 8 | 4.3 | 6.722917 | 5.7 | < 100 | 9 | [9 empty] | 60
| 1 | 6 | 5.5 | < 100 | < 20 | 17 | 6 | < 10 | 7 | 4.4 | 6.298366 | 7.4 | < 100 | 9
| Mean |  | 5.75 |  |  | 17.66667 | 5.833333 |  | 7.166667 | 4.366667 | 6.484693 | 5.783333 |  | 8.666667
| Median |  | 5.8 |  |  | 17.5 | 6 |  | 7 | 4.4 | 6.479812 | 5.7 |  | 9
| Std Dev. |  | 0.1378405 |  |  | 1.36626 | 0.7527727 |  | 0.4082483 | 0.05163978 | 0.1456764 | 0.8750238 |  | 0.5163978
| Rel.Std.Dev. |  | 2.397% |  |  | 7.734% | 12.9% |  | 5.696% | 1.183% | 2.246% | 15.13% |  | 5.958%
| PDM3 |  | -8.059% |  |  | 182.5% | -6.726% |  | 14.59% | -30.18% | 3.689% | -7.526% |  | 38.58%
| Z-Score (Absolute) |  | 0.4 | 15.88 | 1.17 | 3.99 | 0.36 | 0.67 | 0.13 | 0.9 | 0.13 | 0.38 | 15.88 | 0.68
| Analytical results for Sr in OREAS 680b (Certified Value 355 ppm) | [22 empty] | Certified
Sr | Round | Replicate | Lab | Lab | Lab | Lab | Lab | Lab | Lab | Lab | Lab | Lab | Lab | Lab | Lab | Lab | [7 empty] | 1
| No | No | 01 | 03 | 05 | 06 | 07 | 09 | 12 | 15 | 16 | 17 | 18 | 19 | 20 | 23 | [7 empty] | ppm
|  |  | PF*OES/MS | PF*MS | PF*MS | PF*OES | PF*MS | PF*MS | PF*MS | PF*OES | PF*OES/MS | BF*OES/MS | BF*MS | PF*MS | PF*OES/MS | PF*OES | [7 empty] | 0
0
| 1 | 1 | 368 | 353 | 303 | 371.37495 | 324 | 324 | 359 | 366 | 360.5 | 358.4756 | 365 | 345.922 | 354 | 345 | [7 empty] | 1
| 1 | 2 | 356 | 367 | 300 | 365.47317 | 324 | 321 | 354 | 368 | 357.1 | 363.2187 | 356 | 350.3629 | 347 | 329 | [7 empty] | 15
| 1 | 3 | 366 | 356 | 300 | 377.868675 | 356 | 328 | 358 | 365 | 360.4 | 350.2839 | 347 | 344.7658 | 352 | 345 | [7 empty] | 16
| 1 | 4 | 353 | 358 | 302 | 375.24468 | 336 | 325 | 369 | 367 | 355.4 | 343.473 | 366 | 349.4173 | 359 | 325 | [7 empty] | 355.0587
| 1 | 5 | 363 | 358 | 304 | 367.50522 | 340 | 324 | 353 | 371 | 362.1 | 346.2911 | 362 | 339.4908 | 360 | 340 | [7 empty] | 61
| 1 | 6 | 362 | 351 | 310 | 368.19435 | 346 | 323 | 356 | 364 | 358.8 | 370.2164 | 353 | 338.3512 | 355 | 337
| Mean |  | 361.3333 | 357.1667 | 303.1667 | 370.9435075 | 337.6667 | 324.1667 | 358.1667 | 366.8333 | 359.05 | 355.3264 | 358.1667 | 344.7183 | 354.5 | 336.8333
| Median |  | 362.5 | 357 | 302.5 | 369.78465 | 338 | 324 | 357 | 366.5 | 359.6 | 354.3797 | 359 | 345.3439 | 354.5 | 338.5
| Std Dev. |  | 5.785038 | 5.56477 | 3.710346 | 4.815568 | 12.54857 | 2.316607 | 5.776389 | 2.483277 | 2.466374 | 10.40659 | 7.467708 | 4.965055 | 4.764452 | 8.304617
| Rel.Std.Dev. |  | 1.601% | 1.558% | 1.224% | 1.298% | 3.716% | 0.7146% | 1.613% | 0.6769% | 0.6869% | 2.929% | 2.085% | 1.44% | 1.344% | 2.465%
| PDM3 |  | 1.767% | 0.5937% | -14.62% | 4.474% | -4.898% | -8.701% | 0.8753% | 3.316% | 1.124% | 0.07539% | 0.8753% | -2.912% | -0.1574% | -5.133%
| Z-Score (Absolute) |  | 0.44 | 0.08 | 4.57 | 1.26 | 1.6 | 2.76 | 0.17 | 0.91 | 0.24 | 0.08 | 0.17 | 0.99 | 0.15 | 1.67
| Analytical results for Ta in OREAS 680b (Indicative Value 0.43 ppm) | [22 empty] | Indicative
Ta | Round | Replicate | Lab | Lab | Lab | Lab | Lab | Lab | Lab | Lab | Lab | Lab | Lab | Lab | [9 empty] | 1
| No | No | 01 | 03 | 05 | 07 | 09 | 12 | 15 | 16 | 17 | 18 | 19 | 20 | [9 empty] | ppm
|  |  | PF*OES/MS | PF*MS | PF*MS | PF*MS | PF*MS | PF*MS | PF*MS | PF*OES/MS | BF*OES/MS | BF*MS | PF*MS | PF*OES/MS | [9 empty] | 2
2
| 1 | 1 | < 0.2 | 0.5 | < 10 | < 5 | < 10 | < 0.5 | < 0.5 | 0.42 | 0.4181245 | 0.35 | 0.4756597 | 0.6 | [9 empty] | 1
| 1 | 2 | < 0.2 | 0.5 | < 10 | < 5 | < 10 | < 0.5 | < 0.5 | 0.46 | 0.4089429 | 0.27 | 0.396846 | 0.6 | [9 empty] | 8
| 1 | 3 | < 0.2 | 0.5 | < 10 | < 5 | < 10 | < 0.5 | < 0.5 | 0.44 | 0.4074846 | 0.32 | 0.6462627 | 0.5 | [9 empty] | 16
| 1 | 4 | < 0.2 | 0.5 | < 10 | < 5 | < 10 | 0.6 | < 0.5 | 0.43 | 0.403319 | 0.34 | 0.5956927 | < 0.5 | [9 empty] | 0.4306841
| 1 | 5 | 0.3 | 0.5 | < 10 | < 5 | < 10 | 0.7 | < 0.5 | 0.42 | 0.4107682 | 0.31 | 0.3728339 | 0.6 | [9 empty] | 14
| 1 | 6 | < 0.2 | 0.5 | < 10 | < 5 | < 10 | 3 | < 0.5 | 0.46 | 0.4239591 | 0.23 | 0.4188406 | < 0.5
| Mean |  | 0.3 | 0.5 |  |  |  | 1.433333 |  | 0.4383333 | 0.4120997 | 0.3033333 | 0.4843559 | 0.575
| Median |  | 0.3 | 0.5 |  |  |  | 0.7 |  | 0.435 | 0.4098556 | 0.315 | 0.4472502 | 0.6
| Std Dev. |  |  | 0 |  |  |  | 1.357694 |  | 0.01834848 | 0.007577358 | 0.04546061 | 0.1123145 | 0.05
| Rel.Std.Dev. |  |  | 0% |  |  |  | 94.72% |  | 4.186% | 1.839% | 14.99% | 23.19% | 8.696%
| PDM3 |  | -30.34% | 16.09% |  |  |  | 232.8% |  | 1.776% | -4.315% | -29.57% | 12.46% | 33.51%
| Z-Score (Absolute) |  | 1.16 | 0.08 | 15.34 | 6.87 | 15.34 | 1.24 | 0.76 | 0.13 | 0.22 | 0.58 | 0.03 | 0.03
| Analytical results for Tb in OREAS 680b (Certified Value 0.56 ppm) | [22 empty] | Certified
Tb | Round | Replicate | Lab | Lab | Lab | Lab | Lab | Lab | Lab | Lab | Lab | Lab | Lab | Lab | [9 empty] | 1
| No | No | 01 | 05 | 06 | 07 | 09 | 11 | 12 | 15 | 16 | 17 | 18 | 20 | [9 empty] | ppm
|  |  | PF*OES/MS | PF*MS | PF*MS | BF*MS | PF*MS | PF*OES/MS | PF*MS | PF*MS | PF*OES/MS | BF*OES/MS | BF*MS | PF*OES/MS | [9 empty] | 2
3
| 1 | 1 | 0.5 | < 3 | 0.5891087 | 0.44 | 0.51 | 0.56 | 0.55 | 0.53 | 0.51 | 0.5601414 | 0.58 | 0.59 | [9 empty] | 1
| 1 | 2 | 0.5 | < 3 | 0.571329 | 5.2 | 0.43 | 0.57 | 0.58 | 0.57 | 0.53 | 0.5276468 | 0.56 | 0.57 | [9 empty] | #N/A
| 1 | 3 | 0.5 | < 3 | 0.5583987 | 0.49 | 0.48 | 0.57 | 0.56 | 0.55 | 0.54 | 0.5426623 | 0.45 | 0.58 | [9 empty] | 16
| 1 | 4 | 0.5 | < 3 | 0.5725278 | 2.26 | 0.46 | 0.57 | 0.55 | 0.55 | 0.52 | 0.5617852 | 0.54 | 0.58 | [9 empty] | 0.5594729
| 1 | 5 | 0.5 | < 3 | 0.6028323 | 1.56 | 0.5 | 0.58 | 0.55 | 0.56 | 0.54 | 0.5552361 | 0.59 | 0.56 | [9 empty] | 62
| 1 | 6 | 0.5 | < 3 | 0.5925026 | 1.13 | 0.48 | 0.56 | 0.54 | 0.55 | 0.52 | 0.5925305 | 0.52 | 0.59
| Mean |  | 0.5 |  | 0.5811165 | 1.846667 | 0.4766667 | 0.5683333 | 0.555 | 0.5516667 | 0.5266667 | 0.5566671 | 0.54 | 0.5783333
| Median |  | 0.5 |  | 0.5808183 | 1.345 | 0.48 | 0.57 | 0.55 | 0.55 | 0.525 | 0.5576887 | 0.55 | 0.58
| Std Dev. |  | 0 |  | 0.01643626 | 1.779367 | 0.02875181 | 0.007527727 | 0.01378405 | 0.0132916 | 0.0121106 | 0.02174768 | 0.0509902 | 0.01169045
| Rel.Std.Dev. |  | 0% |  | 2.828% | 96.36% | 6.032% | 1.325% | 2.484% | 2.409% | 2.299% | 3.907% | 9.443% | 2.021%
| PDM3 |  | -10.63% |  | 3.869% | 230.1% | -14.8% | 1.584% | -0.7995% | -1.395% | -5.864% | -0.5015% | -3.481% | 3.371%
| Z-Score (Absolute) |  | NA | 29.36 | 0.76 | 40.15 | 2.49 | 0.36 | 0.05 | 0.16 | 0.93 | 0 | 0.52 | 0.67
Results from laboratory 1 were removed due to their 0.1 ppm reading resolution.
| Analytical results for Te in OREAS 680b (Indicative Value 2.36 ppm) | [22 empty] | Indicative
Te | Round | Replicate | Lab | Lab | Lab | Lab | Lab | Lab | Lab | Lab | Lab | [12 empty] | 1
| No | No | 01 | 03 | 07 | 12 | 15 | 16 | 18 | 19 | 20 | [12 empty] | ppm
|  |  | PF*OES/MS | PF*MS | PF*MS | PF*MS | PF*MS | PF*OES/MS | BF*MS | PF*MS | PF*OES/MS | [12 empty] | 2
2
| 1 | 1 | < 6 | 2 | < 5 | 2 | 3 | 2.12 | 0.4 | < 1 | < 5 | [12 empty] | 1
| 1 | 2 | < 6 | 2 | < 5 | 3 | 2 | 2.07 | 0.2 | < 1 | < 5 | [12 empty] | 9
| 1 | 3 | < 6 | 2 | < 5 | 3 | 3 | 2.07 | 0.1 | < 1 | < 5 | [12 empty] | 16
| 1 | 4 | < 6 | 2 | < 5 | 3 | 3 | 2.11 | 0.7 | < 1 | < 5 | [12 empty] | 2.357083
| 1 | 5 | < 6 | 2 | < 5 | 2 | 3 | 2.1 | 0.7 | < 1 | < 5 | [12 empty] | 15
| 1 | 6 | < 6 | 2 | < 5 | 2 | 3 | 2.1 | 0.5 | < 1 | < 5
| Mean |  |  | 2 |  | 2.5 | 2.833333 | 2.095 | 0.4333333
| Median |  |  | 2 |  | 2.5 | 3 | 2.1 | 0.45
| Std Dev. |  |  | 0 |  | 0.5477226 | 0.4082483 | 0.02073644 | 0.2503331
| Rel.Std.Dev. |  |  | 0% |  | 21.91% | 14.41% | 0.9898% | 57.77%
| PDM3 |  |  | -15.15% |  | 6.063% | 20.21% | -11.12% | -81.62%
| Z-Score (Absolute) |  | 0.83 | 0.83 | 0 | 0 | 0.55 | 0.67 | 3.44 | 3.33 | 0
| Analytical results for Th in OREAS 680b (Certified Value 8.91 ppm) | [22 empty] | Certified
Th | Round | Replicate | Lab | Lab | Lab | Lab | Lab | Lab | Lab | Lab | Lab | Lab | Lab | Lab | [9 empty] | 1
| No | No | 01 | 03 | 05 | 07 | 09 | 12 | 15 | 16 | 17 | 18 | 19 | 20 | [9 empty] | ppm
|  |  | PF*OES/MS | PF*MS | PF*MS | BF*MS | PF*MS | PF*MS | PF*MS | PF*OES/MS | BF*OES/MS | BF*MS | PF*MS | PF*OES/MS | [9 empty] | 2
3
| 1 | 1 | 8.8 | 9.6 | < 50 | 20 | 8.3 | 9.3 | 9.3 | 8.98 | 8.897001 | 9.91 | 8.822442 | 8.5 | [9 empty] | 1
| 1 | 2 | 8.6 | 9.4 | < 50 | 20.75 | 7.4 | 15.5 | 9.6 | 9.02 | 8.529079 | 8.15 | 9.233208 | 9.5 | [9 empty] | #N/A
| 1 | 3 | 7.9 | 9.4 | < 50 | 21 | 8.8 | 11.4 | 9 | 8.77 | 8.709931 | 7.91 | 8.801617 | 11 | [9 empty] | 16
| 1 | 4 | 8.5 | 8.7 | < 50 | 21.2 | 8.6 | 9.2 | 8.2 | 9.02 | 8.500948 | 9.89 | 9.02499 | 10.5 | [9 empty] | 8.914557
| 1 | 5 | 8.3 | 10.2 | < 50 | 20.32 | 7.7 | 9.5 | 8.7 | 8.78 | 8.110272 | 8.24 | 9.255287 | 9 | [9 empty] | 63
| 1 | 6 | 7.8 | 9.2 | < 50 | 18.84 | 7.8 | 8.5 | 9.1 | 8.95 | 9.111661 | 8.22 | 9.38701 | 10.5
| Mean |  | 8.316667 | 9.416667 |  | 20.35167 | 8.1 | 10.56667 | 8.983333 | 8.92 | 8.643149 | 8.72 | 9.087426 | 9.833333
| Median |  | 8.4 | 9.4 |  | 20.535 | 8.05 | 9.4 | 9.05 | 8.965 | 8.619505 | 8.23 | 9.129099 | 10
| Std Dev. |  | 0.3970726 | 0.491596 |  | 0.8612181 | 0.551362 | 2.604355 | 0.4875107 | 0.1154123 | 0.3480216 | 0.9215639 | 0.2428916 | 0.9831921
| Rel.Std.Dev. |  | 4.774% | 5.22% |  | 4.232% | 6.807% | 24.65% | 5.427% | 1.294% | 4.027% | 10.57% | 2.673% | 9.999%
| PDM3 |  | -6.707% | 5.632% |  | 128.3% | -9.137% | 18.53% | 0.7715% | 0.06105% | -3.045% | -2.182% | 1.939% | 10.31%
| Z-Score (Absolute) |  | 0.87 | 0.46 | 19.38 | 13.74 | 1.14 | 1.86 | 0.06 | 0.14 | 0.48 | 0.38 | 0.06 | 0.97
| Analytical results for TiO2 in OREAS 680b (Certified Value 0.875 wt.%) | [22 empty] | Certified
TiO2 | Round | Replicate | Lab | Lab | Lab | Lab | Lab | Lab | Lab | Lab | Lab | Lab | Lab | Lab | Lab | Lab | Lab | Lab | Lab | Lab | Lab | Lab |  | 1
| No | No | 01 | 02 | 03 | 04 | 05 | 06 | 07 | 08 | 09 | 10 | 12 | 13 | 15 | 16 | 17 | 18 | 19 | 20 | 21 | 23 |  | wt.%
|  |  | PF*OES/MS | PF*OES | PF*OES | PF*OES | PF*MS | PF*OES | PF*MS | PF*OES | PF*MS | PF*OES | PF*OES | PF*OES | PF*OES | PF*OES/MS | BF*OES/MS | BF*MS | PF*OES | PF*OES/MS | PF*OES | PF*OES |  | 3
3
| 1 | 1 | 0.901 | 0.73 | 0.867 | 0.88 | 0.89577 | 0.856192455 | 0.751 | 0.88 | 0.79885 | 0.88 | 0.901 | 0.9 | 0.901 | 0.8641 | 0.865308248 | 0.81 | 0.908805658 | 0.901 | 0.884 | 0.8841 |  | 1
| 1 | 2 | 0.917 | 0.77 | 0.867 | 0.87 | 0.8891 | 0.854158995 | 0.784 | 0.85 | 0.7715 | 0.89 | 0.884 | 0.91 | 0.901 | 0.8657 | 0.860509149 | 0.82 | 0.906760771 | 0.901 | 0.884 | 0.8557 |  | 16
| 1 | 3 | 0.901 | 0.65 | 0.851 | 0.86 | 0.88042 | 0.857300742 | 0.817 | 0.86 | 0.82304 | 0.88 | 0.901 | 0.86 | 0.901 | 0.8624 | 0.86122663 | 0.77 | 0.909202429 | 0.884 | 0.867 | 0.8891 |  | 16
| 1 | 4 | 0.917 | 0.77 | 0.851 | 0.87 | 0.8951 | 0.861678567 | 0.801 | 0.85 | 0.77617 | 0.85 | 0.884 | 0.87 | 0.901 | 0.8507 | 0.885038422 | 0.83 | 0.88992333 | 0.901 | 0.884 | 0.8174 |  | 0.874798
| 1 | 5 | 0.901 | 0.9 | 0.851 | 0.87 | 0.89977 | 0.861690226 | 0.801 | 0.86 | 0.74014 | 0.89 | 0.867 | 0.89 | 0.917 | 0.8624 | 0.840318972 | 0.82 | 0.897517789 | 0.901 | 0.884 | 0.8724 |  | 64
| 1 | 6 | 0.917 | 0.75 | 0.851 | 0.87 | 0.89811 | 0.853980453 | 0.834 | 0.85 | 0.81353 | 0.88 | 0.884 | 0.84 | 0.901 | 0.8457 | 0.857884805 | 0.79 | 0.892258998 | 0.901 | 0.884 | 0.8407
| Mean |  | 0.909 | 0.7616667 | 0.8563333 | 0.87 | 0.893045 | 0.8575002 | 0.798 | 0.8583333 | 0.787205 | 0.8783333 | 0.8868333 | 0.8783333 | 0.9036667 | 0.8585 | 0.861714371 | 0.8066667 | 0.9007448 | 0.8981667 | 0.8811667 | 0.8599
| Median |  | 0.909 | 0.76 | 0.851 | 0.87 | 0.895435 | 0.8567465985 | 0.801 | 0.855 | 0.78751 | 0.88 | 0.884 | 0.88 | 0.901 | 0.8624 | 0.8608678895 | 0.815 | 0.90213928 | 0.901 | 0.884 | 0.86405
| Std Dev. |  | 0.008763561 | 0.08109665 | 0.008262364 | 0.006324555 | 0.007176101 | 0.00347325 | 0.02856571 | 0.01169045 | 0.03064732 | 0.0147196 | 0.01279714 | 0.02639444 | 0.006531973 | 0.00822557 | 0.01435999 | 0.02250926 | 0.00862818 | 0.006940221 | 0.006940221 | 0.02752112
| Rel.Std.Dev. |  | 0.9641% | 10.65% | 0.9649% | 0.727% | 0.8036% | 0.405% | 3.58% | 1.362% | 3.893% | 1.676% | 1.443% | 3.005% | 0.7228% | 0.9581% | 1.666% | 2.79% | 0.9579% | 0.7727% | 0.7876% | 3.201%
| PDM3 |  | 3.91% | -12.93% | -2.111% | -0.5485% | 2.086% | -1.977% | -8.779% | -1.882% | -10.01% | 0.4041% | 1.376% | 0.4041% | 3.3% | -1.863% | -1.496% | -7.788% | 2.966% | 2.671% | 0.728% | -1.703%
| Z-Score (Absolute) |  | 1.6 | 3.85 | 0.35 | 0.15 | 1.01 | 0.31 | 2.51 | 0.28 | 2.91 | 0.46 | 0.78 | 0.46 | 1.39 | 0.27 | 0.15 | 2.19 | 1.29 | 1.19 | 0.57 | 0.22
| Analytical results for Tl in OREAS 680b (Certified Value 0.45 ppm) | [22 empty] | Certified
Tl | Round | Replicate | Lab | Lab | Lab | Lab | Lab | Lab | Lab | Lab | [13 empty] | 1
| No | No | 01 | 03 | 09 | 12 | 15 | 16 | 19 | 20 | [13 empty] | ppm
|  |  | PF*OES/MS | PF*MS | PF*MS | PF*MS | PF*MS | PF*OES/MS | PF*MS | PF*OES/MS | [13 empty] | 2
2
| 1 | 1 | 0.5 | 0.5 | < 0.5 | 0.5 | < 0.5 | 0.41 | 0.5278196 | < 0.5 | [13 empty] | 1
| 1 | 2 | 0.4 | < 0.5 | < 0.5 | 0.5 | < 0.5 | 0.42 | 0.5351082 | < 0.5 | [13 empty] | #N/A
| 1 | 3 | 0.4 | 0.5 | < 0.5 | 0.5 | < 0.5 | 0.43 | 0.5467898 | < 0.5 | [13 empty] | 16
| 1 | 4 | 0.5 | 0.5 | < 0.5 | 0.5 | < 0.5 | 0.43 | 0.5102273 | < 0.5 | [13 empty] | 0.4516406
| 1 | 5 | 0.4 | < 0.5 | < 0.5 | 0.5 | < 0.5 | 0.43 | 0.51687 | < 0.5 | [13 empty] | 65
| 1 | 6 | 0.4 | < 0.5 | < 0.5 | 0.5 | < 0.5 | 0.43 | 0.5124026 | < 0.5
| Mean |  | 0.4333333 | 0.5 |  | 0.5 |  | 0.425 | 0.5248696
| Median |  | 0.4 | 0.5 |  | 0.5 |  | 0.43 | 0.5223448
| Std Dev. |  | 0.05163978 | 0 |  | 0 |  | 0.0083666 | 0.01433767
| Rel.Std.Dev. |  | 11.92% | 0% |  | 0% |  | 1.969% | 2.732%
| PDM3 |  | -4.054% | 10.71% |  | 10.71% |  | -5.899% | 16.21%
| Z-Score (Absolute) |  | 0.2 | 0.15 | 0.9 | 0.6 | 0.9 | 0.15 | 0.75 | 0.9
| Analytical results for Tm in OREAS 680b (Certified Value 0.26 ppm) | [22 empty] | Certified
Tm | Round | Replicate | Lab | Lab | Lab | Lab | Lab | Lab | Lab | Lab | Lab | Lab | Lab | [10 empty] | 1
| No | No | 01 | 05 | 07 | 09 | 11 | 12 | 15 | 16 | 17 | 18 | 20 | [10 empty] | ppm
|  |  | PF*OES/MS | PF*MS | BF*MS | PF*MS | PF*OES/MS | PF*MS | PF*MS | PF*OES/MS | BF*OES/MS | BF*MS | PF*OES/MS | [10 empty] | 2
3
| 1 | 1 | 0.3 | < 2 | 0.37 | 0.24 | 0.24 | 0.32 | 0.24 | 0.24 | 0.2756856 | 0.26 | 0.27 | [10 empty] | 1
| 1 | 2 | 0.2 | < 2 | 0.98 | 0.23 | 0.25 | 0.31 | 0.24 | 0.25 | 0.2564656 | 0.22 | 0.26 | [10 empty] | #N/A
| 1 | 3 | 0.2 | < 2 | 0.52 | 0.23 | 0.25 | 0.32 | 0.25 | 0.26 | 0.2537706 | 0.27 | 0.27 | [10 empty] | 16
| 1 | 4 | 0.2 | < 2 | 1.39 | 0.23 | 0.25 | 0.3 | 0.26 | 0.26 | 0.3044255 | 0.26 | 0.27 | [10 empty] | 0.2627587
| 1 | 5 | 0.2 | < 2 | 1.06 | 0.25 | 0.29 | 0.3 | 0.24 | 0.26 | 0.2838279 | 0.26 | 0.27 | [10 empty] | 66
| 1 | 6 | 0.2 | < 2 | 0.66 | 0.24 | 0.26 | 0.3 | 0.25 | 0.26 | 0.278242 | 0.23 | 0.3
| Mean |  | 0.2166667 |  | 0.83 | 0.2366667 | 0.2566667 | 0.3083333 | 0.2466667 | 0.255 | 0.2754029 | 0.25 | 0.2733333
| Median |  | 0.2 |  | 0.82 | 0.235 | 0.25 | 0.305 | 0.245 | 0.26 | 0.2769638 | 0.26 | 0.27
| Std Dev. |  | 0.04082483 |  | 0.3809462 | 0.008164966 | 0.0175119 | 0.009831921 | 0.008164966 | 0.0083666 | 0.01869762 | 0.02 | 0.0136626
| Rel.Std.Dev. |  | 18.84% |  | 45.9% | 3.45% | 6.823% | 3.189% | 3.31% | 3.281% | 6.789% | 8% | 4.999%
| PDM3 |  | -17.54% |  | 215.9% | -9.93% | -2.318% | 17.34% | -6.124% | -2.953% | 4.812% | -4.856% | 4.024%
| Z-Score (Absolute) |  | NA | 29.74 | 22.86 | 1.15 | 0.34 | 1.75 | 0.74 | 0.4 | 0.42 | 0.61 | 0.34
| Analytical results for U in OREAS 680b (Certified Value 1.99 ppm) | [22 empty] | Certified
U | Round | Replicate | Lab | Lab | Lab | Lab | Lab | Lab | Lab | Lab | Lab | Lab | Lab | Lab | [9 empty] | 1
| No | No | 01 | 03 | 05 | 07 | 09 | 12 | 15 | 16 | 17 | 18 | 19 | 20 | [9 empty] | ppm
|  |  | PF*OES/MS | PF*MS | PF*MS | BF*MS | PF*MS | PF*MS | PF*MS | PF*OES/MS | BF*OES/MS | BF*MS | PF*MS | PF*OES/MS | [9 empty] | 2
3
| 1 | 1 | 1.8 | 1.9 | < 50 | 2.17 | 1.66 | < 2 | 2.3 | 2 | < 5 | 1.91 | 2.066315 | 2.1 | [9 empty] | 1
| 1 | 2 | 1.8 | 2.1 | < 50 | 1.91 | 1.57 | < 2 | 2.16 | 1.8 | < 5 | 2.08 | 1.918483 | 2.3 | [9 empty] | #N/A
| 1 | 3 | 1.8 | 2.1 | < 50 | 2.17 | 1.68 | 2 | 1.94 | 1.8 | < 5 | 2.01 | 1.973858 | 2.1 | [9 empty] | 16
| 1 | 4 | 1.6 | 1.9 | < 50 | 2.1 | 1.78 | < 2 | 1.94 | 2 | < 5 | 2.45 | 1.991226 | 2.3 | [9 empty] | 1.986654
| 1 | 5 | 1.7 | 1.9 | < 50 | 2.05 | 1.62 | < 2 | 1.86 | 2 | < 5 | 1.93 | 1.89871 | 2.2 | [9 empty] | 67
| 1 | 6 | 1.6 | 2 | < 50 | 1.95 | 1.73 | < 2 | 2.35 | 1.9 | < 5 | 1.98 | 1.818819 | 2.2
| Mean |  | 1.716667 | 1.983333 |  | 2.058333 | 1.673333 | 2 | 2.091667 | 1.916667 |  | 2.06 | 1.944568 | 2.2
| Median |  | 1.75 | 1.95 |  | 2.075 | 1.67 | 2 | 2.05 | 1.95 |  | 1.995 | 1.94617 | 2.2
| Std Dev. |  | 0.09831921 | 0.09831921 |  | 0.1099848 | 0.07527727 |  | 0.2071151 | 0.09831921 |  | 0.2003996 | 0.08538523 | 0.08944272
| Rel.Std.Dev. |  | 5.727% | 4.957% |  | 5.343% | 4.499% |  | 9.902% | 5.13% |  | 9.728% | 4.391% | 4.066%
| PDM3 |  | -13.59% | -0.1672% |  | 3.608% | -15.77% | 0.6718% | 5.286% | -3.523% |  | 3.692% | -2.118% | 10.74%
| Z-Score (Absolute) |  | 1.63 | 0.36 | 109.2 | 0 | 1.83 | NA | 0.16 | 0.67 | 2.1 | 0.01 | 0.54 | 0.67
Results from laboratory 12 were removed due to their 1 ppm reading resolution.
| Analytical results for V in OREAS 680b (Certified Value 249 ppm) | [22 empty] | Certified
V | Round | Replicate | Lab | Lab | Lab | Lab | Lab | Lab | Lab | Lab | Lab | Lab | Lab | Lab | Lab | Lab | [7 empty] | 1
| No | No | 01 | 03 | 05 | 06 | 07 | 09 | 12 | 15 | 16 | 17 | 18 | 19 | 20 | 23 | [7 empty] | ppm
|  |  | PF*OES/MS | PF*OES | PF*MS | PF*OES | PF*MS | PF*MS | PF*OES | PF*OES | PF*OES/MS | BF*OES/MS | BF*MS | PF*OES | PF*OES/MS | PF*OES | [7 empty] | 0
0
| 1 | 1 | 253 | 261 | 247 | 237.779 | 240 | 222 | 266 | 267 | 242 | 245.3776 | 234 | 239.2359 | 270 | 269 | [7 empty] | 1
| 1 | 2 | 248 | 265 | 251 | 237.666 | 235 | 214 | 267 | 261 | 246 | 260.7345 | 235 | 226.9234 | 274 | 258 | [7 empty] | #N/A
| 1 | 3 | 244 | 263 | 245 | 238.937 | 254 | 230 | 262 | 264 | 247 | 252.2809 | 227 | 230.4643 | 269 | 271 | [7 empty] | 16
| 1 | 4 | 242 | 261 | 250 | 237.921 | 251 | 219 | 264 | 263 | 246 | 267.0859 | 240 | 240.63 | 273 | 256 | [7 empty] | 249.4441
| 1 | 5 | 249 | 262 | 249 | 239.15 | 237 | 212 | 253 | 265 | 251 | 246.7928 | 234 | 232.3987 | 273 | 261 | [7 empty] | 68
| 1 | 6 | 250 | 265 | 249 | 237.936 | 251 | 230 | 249 | 264 | 249 | 264.5182 | 232 | 234.4691 | 273 | 259
| Mean |  | 247.6667 | 262.8333 | 248.5 | 238.2315 | 244.6667 | 221.1667 | 260.1667 | 264 | 246.8333 | 256.1316 | 233.6667 | 234.0202 | 272 | 262.3333
| Median |  | 248.5 | 262.5 | 249 | 237.9285 | 245.5 | 220.5 | 263 | 264 | 246.5 | 256.5077 | 234 | 233.4339 | 273 | 260
| Std Dev. |  | 4.033196 | 1.834848 | 2.167948 | 0.6402577 | 8.262364 | 7.704977 | 7.413951 | 2 | 3.060501 | 9.265074 | 4.226898 | 5.229406 | 2 | 6.186006
| Rel.Std.Dev. |  | 1.628% | 0.6981% | 0.8724% | 0.2688% | 3.377% | 3.484% | 2.85% | 0.7576% | 1.24% | 3.617% | 1.809% | 2.235% | 0.7353% | 2.358%
| PDM3 |  | -0.7125% | 5.368% | -0.3785% | -4.495% | -1.915% | -11.34% | 4.299% | 5.835% | -1.047% | 2.681% | -6.325% | -6.183% | 9.042% | 5.167%
| Z-Score (Absolute) |  | 0.02 | 0.76 | 0.02 | 0.51 | 0.18 | 1.39 | 0.62 | 0.82 | 0.06 | 0.42 | 0.74 | 0.73 | 1.23 | 0.74
| Analytical results for W in OREAS 680b (Certified Value 2.78 ppm) | [22 empty] | Certified
W | Round | Replicate | Lab | Lab | Lab | Lab | Lab | Lab | Lab | Lab | Lab | Lab | Lab | Lab | [9 empty] | 1
| No | No | 01 | 03 | 05 | 07 | 09 | 12 | 15 | 16 | 17 | 18 | 19 | 20 | [9 empty] | ppm
|  |  | PF*OES/MS | PF*MS | PF*MS | PF*MS | PF*MS | PF*MS | PF*MS | PF*OES/MS | BF*OES/MS | BF*MS | PF*MS | PF*OES/MS | [9 empty] | 2
2
| 1 | 1 | 1.9 | 2 | < 20 | 51 | < 100 | 3 | 3 | 3.6 | < 5 | < 1 | 2.535064 | < 5 | [9 empty] | 1
| 1 | 2 | 2 | 3 | < 20 | 52 | < 100 | 3 | 3 | 3.4 | < 5 | < 1 | 2.375906 | < 5 | [9 empty] | #N/A
| 1 | 3 | 2.1 | 3 | < 20 | 48 | < 100 | 3 | 3 | 3.5 | < 5 | < 1 | 2.625687 | < 5 | [9 empty] | 16
| 1 | 4 | 2.2 | 3 | < 20 | 57 | < 100 | 3 | 3 | 3.6 | < 5 | < 1 | 2.333885 | < 5 | [9 empty] | 2.783174
| 1 | 5 | 2.1 | 3 | < 20 | 64 | < 100 | 3 | 3 | 3.4 | < 5 | < 1 | 2.55526 | < 5 | [9 empty] | 69
| 1 | 6 | 2 | 2 | < 20 | 52 | < 100 | 3 | 3 | 3.5 | < 5 | < 1 | 2.468473 | < 5
| Mean |  | 2.05 | 2.666667 |  | 54 |  | 3 | 3 | 3.5 |  |  | 2.482379
| Median |  | 2.05 | 3 |  | 52 |  | 3 | 3 | 3.5 |  |  | 2.501769
| Std Dev. |  | 0.1048809 | 0.5163978 |  | 5.6921 |  | 0 | 0 | 0.08944272 |  |  | 0.1115393
| Rel.Std.Dev. |  | 5.116% | 19.36% |  | 10.54% |  | 0% | 0% | 2.556% |  |  | 4.493%
| PDM3 |  | -26.34% | -4.186% |  | 1840% |  | 7.791% | 7.791% | 25.76% |  |  | -10.81%
| Z-Score (Absolute) |  | 1.04 | 0.22 | 9.5 | 67.81 | 62.51 | 0.22 | 0.22 | 0.88 | 0.44 | 3.09 | 0.47 | 0.44
| Analytical results for Y in OREAS 680b (Certified Value 17.2 ppm) | [22 empty] | Certified
Y | Round | Replicate | Lab | Lab | Lab | Lab | Lab | Lab | Lab | Lab | Lab | Lab | Lab | Lab | Lab | Lab | [7 empty] | 1
| No | No | 01 | 03 | 05 | 06 | 07 | 09 | 12 | 15 | 16 | 17 | 18 | 19 | 20 | 23 | [7 empty] | ppm
|  |  | PF*OES/MS | PF*MS | PF*MS | PF*MS | PF*MS | PF*MS | PF*MS | PF*MS | PF*OES/MS | BF*OES/MS | BF*MS | PF*MS | PF*OES/MS | PF*OES | [7 empty] | 1
2
| 1 | 1 | 16.4 | 17.1 | 17 | 18.260384 | 13 | 14.82 | 17.3 | 17.1 | 16.7 | 17.02952 | 63.6 | 17.71251 | 16.7 | 15 | [7 empty] | 1
| 1 | 2 | 16.8 | 17.4 | 16 | 18.122824 | 19 | 14.03 | 17.1 | 17.7 | 16.6 | 16.6525 | 17.5 | 17.1065 | 16.5 | 14 | [7 empty] | #N/A
| 1 | 3 | 16.5 | 16.9 | 16 | 18.055992 | 17 | 14.88 | 17.5 | 17.4 | 16.6 | 16.96465 | 142 | 16.55332 | 17.2 | 15 | [7 empty] | 16
| 1 | 4 | 16.2 | 16.9 | 17 | 18.186408 | 17 | 14.47 | 17.9 | 17.8 | 16.5 | 17.17031 | 17.1 | 16.83079 | 17.4 | 14 | [7 empty] | 17.16829
| 1 | 5 | 16.6 | 17.2 | 17 | 17.936392 | 16 | 14.81 | 17.3 | 17.6 | 16.8 | 16.74955 | 17 | 17.35666 | 17 | 14 | [7 empty] | 70
| 1 | 6 | 16.2 | 17.1 | 17 | 18.238992 | 16 | 14.7 | 17.2 | 17.4 | 16.5 | 17.01594 | 21.9 | 17.74432 | 18.3 | 14
| Mean |  | 16.45 | 17.1 | 16.66667 | 18.1335 | 16.33333 | 14.61833 | 17.38333 | 17.5 | 16.61667 | 16.93041 | 46.51667 | 17.21735 | 17.18333 | 14.33333
| Median |  | 16.45 | 17.1 | 17 | 18.154616 | 16.5 | 14.755 | 17.3 | 17.5 | 16.6 | 16.99029 | 19.7 | 17.23158 | 17.1 | 14
| Std Dev. |  | 0.2345208 | 0.1897367 | 0.5163978 | 0.1224748 | 1.966384 | 0.3227021 | 0.2857738 | 0.2529822 | 0.1169045 | 0.1927724 | 50.18651 | 0.4785262 | 0.6369197 | 0.5163978
| Rel.Std.Dev. |  | 1.426% | 1.11% | 3.098% | 0.6754% | 12.04% | 2.208% | 1.644% | 1.446% | 0.7035% | 1.139% | 107.9% | 2.779% | 3.707% | 3.603%
| PDM3 |  | -4.184% | -0.3978% | -2.922% | 5.622% | -4.863% | -14.85% | 1.253% | 1.932% | -3.213% | -1.386% | 170.9% | 0.2858% | 0.08763% | -16.51%
| Z-Score (Absolute) |  | 1.56 | 0.18 | NA | 2.02 | NA | 5.46 | 0.43 | 0.67 | 1.21 | 0.54 | 62.46 | 0.07 | 0 | NA
Results from laboratories 5, 7 and 23 were removed due to their 1 ppm reading resolution.
| Analytical results for Yb in OREAS 680b (Certified Value 1.65 ppm) | [22 empty] | Certified
Yb | Round | Replicate | Lab | Lab | Lab | Lab | Lab | Lab | Lab | Lab | Lab | Lab | Lab | [10 empty] | 1
| No | No | 01 | 05 | 07 | 09 | 11 | 12 | 15 | 16 | 17 | 18 | 20 | [10 empty] | ppm
|  |  | PF*OES/MS | PF*MS | BF*MS | PF*MS | PF*OES/MS | PF*MS | PF*MS | PF*OES/MS | BF*OES/MS | BF*MS | PF*OES/MS | [10 empty] | 2
3
| 1 | 1 | 1.7 | < 2 | 1.29 | 1.5 | 1.7 | 1.7 | 1.7 | 1.59 | 1.90976 | 1.69 | 1.8 | [10 empty] | 1
| 1 | 2 | 1.6 | < 2 | 1.8 | 1.4 | 1.8 | 1.8 | 1.7 | 1.59 | 1.662458 | 1.46 | 1.8 | [10 empty] | #N/A
| 1 | 3 | 1.7 | < 2 | 1.47 | 1.4 | 1.8 | 1.7 | 1.6 | 1.62 | 1.66815 | 1.55 | 1.7 | [10 empty] | 16
| 1 | 4 | 1.7 | < 2 | 1.4 | 1.5 | 1.8 | 1.6 | 1.7 | 1.6 | 1.882686 | 1.56 | 1.8 | [10 empty] | 1.652223
| 1 | 5 | 1.6 | < 2 | 1.3 | 1.5 | 1.8 | 1.6 | 1.6 | 1.62 | 1.670285 | 1.52 | 1.8 | [10 empty] | 71
| 1 | 6 | 1.7 | < 2 | 1.23 | 1.5 | 1.7 | 1.6 | 1.6 | 1.6 | 1.658109 | 1.47 | 1.9
| Mean |  | 1.666667 |  | 1.415 | 1.466667 | 1.766667 | 1.666667 | 1.65 | 1.603333 | 1.741908 | 1.541667 | 1.8
| Median |  | 1.7 |  | 1.35 | 1.5 | 1.8 | 1.65 | 1.65 | 1.6 | 1.669217 | 1.535 | 1.8
| Std Dev. |  | 0.05163978 |  | 0.2071473 | 0.05163978 | 0.05163978 | 0.08164966 | 0.05477226 | 0.0136626 | 0.1199147 | 0.08328665 | 0.06324555
| Rel.Std.Dev. |  | 3.098% |  | 14.64% | 3.521% | 2.923% | 4.899% | 3.32% | 0.8521% | 6.884% | 5.402% | 3.514%
| PDM3 |  | 0.8742% |  | -14.36% | -11.23% | 6.927% | 0.8742% | -0.1345% | -2.959% | 5.428% | -6.691% | 8.944%
| Z-Score (Absolute) |  | 0.1 | 4.05 | 1.46 | 1.14 | 0.73 | 0.1 | 0 | 0.29 | 0.57 | 0.67 | 0.93
| Analytical results for Zn in OREAS 680b (Certified Value 689 ppm) | [22 empty] | Certified
Zn | Round | Replicate | Lab | Lab | Lab | Lab | Lab | Lab | Lab | Lab | Lab | Lab | Lab | Lab | Lab | Lab | Lab | Lab | Lab | Lab | Lab |  |  | 1
| No | No | 01 | 02 | 03 | 04 | 05 | 07 | 08 | 09 | 10 | 12 | 13 | 15 | 16 | 17 | 18 | 19 | 20 | 21 | 23 |  |  | ppm
|  |  | PF*OES/MS | PF*OES | PF*OES | PF*OES | PF*MS | PF*MS | PF*OES | PF*MS | PF*OES | PF*OES | PF*OES | PF*OES | PF*OES/MS | BF*OES/MS | BF*MS | PF*OES | PF*OES/MS | PF*OES | PF*OES |  |  | 0
0
| 1 | 1 | 680 | 680 | 709 | 680 | 690 | 648 | 730 | 660 | 710 | 702 | 740 | 699 | 674 | 700.4883 | 713 | 750.2743 | 682 | 700 | 726 |  |  | 1
| 1 | 2 | 690 | 700 | 713 | 670 | 661 | 668 | 700 | 638 | 730 | 695 | 740 | 702 | 675 | 676.7646 | 687 | 751.3119 | 683 | 690 | 725 |  |  | 18
| 1 | 3 | 670 | 590 | 695 | 680 | 662 | 663 | 730 | 656 | 710 | 687 | 730 | 698 | 675 | 682.7647 | 687 | 696.6457 | 674 | 660 | 726 |  |  | 16
| 1 | 4 | 680 | 690 | 700 | 680 | 681 | 670 | 710 | 652 | 710 | 706 | 720 | 702 | 672 | 683.4036 | 738 | 687.4328 | 694 | 690 | 712 |  |  | 688.8458
| 1 | 5 | 680 | 700 | 699 | 680 | 673 | 674 | 720 | 655 | 730 | 676 | 860 | 705 | 679 | 675.9521 | 725 | 698.9937 | 692 | 690 | 704 |  |  | 72
| 1 | 6 | 680 | 710 | 697 | 680 | 686 | 700 | 710 | 661 | 720 | 637 | 720 | 698 | 675 | 672.8253 | 728 | 717.1124 | 690 | 660 | 712
| Mean |  | 680 | 678.3333 | 702.1667 | 678.3333 | 675.5 | 670.5 | 716.6667 | 653.6667 | 718.3333 | 683.8333 | 751.6667 | 700.6667 | 675 | 682.0331 | 713 | 716.9618 | 685.8333 | 681.6667 | 717.5
| Median |  | 680 | 695 | 699.5 | 680 | 677 | 669 | 715 | 655.5 | 715 | 691 | 735 | 700.5 | 675 | 679.7646 | 719 | 708.0531 | 686.5 | 690 | 718.5
| Std Dev. |  | 6.324555 | 44.45972 | 7.167054 | 4.082483 | 12.24337 | 17.03819 | 12.1106 | 8.358628 | 9.831921 | 25.34101 | 53.82069 | 2.804758 | 2.280351 | 9.924962 | 21.66102 | 27.91858 | 7.547627 | 17.22401 | 9.418068
| Rel.Std.Dev. |  | 0.9301% | 6.554% | 1.021% | 0.6018% | 1.812% | 2.541% | 1.69% | 1.279% | 1.369% | 3.706% | 7.16% | 0.4003% | 0.3378% | 1.455% | 3.038% | 3.894% | 1.101% | 2.527% | 1.313%
| PDM3 |  | -1.284% | -1.526% | 1.934% | -1.526% | -1.937% | -2.663% | 4.039% | -5.107% | 4.281% | -0.7277% | 9.12% | 1.716% | -2.01% | -0.989% | 3.506% | 4.082% | -0.4373% | -1.042% | 4.16%
| Z-Score (Absolute) |  | NA | NA | 0.93 | 0.28 | 0.42 | 0.67 | NA | 1.53 | NA | 0 | NA | 0.85 | 0.45 | 0.09 | 1.48 | 1.68 | 0.1 | NA | 1.7
Results from laboratories 1, 2, 8, 10, 13 and 21 were removed due to their 10 ppm reading resolution.
| Analytical results for Zr in OREAS 680b (Certified Value 82 ppm) | [22 empty] | Certified
Zr | Round | Replicate | Lab | Lab | Lab | Lab | Lab | Lab | Lab | [14 empty] | 1
| No | No | 05 | 07 | 09 | 15 | 16 | 17 | 18 | [14 empty] | ppm
|  |  | PF*MS | PF*MS | PF*MS | PF*MS | PF*OES/MS | BF*OES/MS | BF*MS | [14 empty] | 0
1
| 1 | 1 | 77 | 61 | 68.9 | 82 | 90.3 | 80.18423 | 87 | [14 empty] | 1
| 1 | 2 | 73 | 68 | 64.9 | 82.9 | 88.1 | 74.60279 | 82 | [14 empty] | 19
| 1 | 3 | 76 | 72 | 75.7 | 81.6 | 87.8 | 82.04143 | 76 | [14 empty] | 16
| 1 | 4 | 81 | 67 | 62.3 | 79.1 | 89 | 85.30174 | 76 | [14 empty] | 81.94603
| 1 | 5 | 77 | 66 | 58.2 | 82.5 | 88.1 | 79.84933 | 84 | [14 empty] | 73
| 1 | 6 | 88 | 70 | 56.8 | 78.1 | 86.4 | 79.50146 | 84
| Mean |  | 78.66667 | 67.33333 | 64.46667 | 81.03333 | 88.28333 | 80.24683 | 81.5
| Median |  | 77 | 67.5 | 63.6 | 81.8 | 88.1 | 80.01678 | 83
| Std Dev. |  | 5.240865 | 3.777124 | 7.053699 | 1.961292 | 1.298332 | 3.502726 | 4.549725
| Rel.Std.Dev. |  | 6.662% | 5.61% | 10.94% | 2.42% | 1.471% | 4.365% | 5.582%
| PDM3 |  | -4.002% | -17.83% | -21.33% | -1.114% | 7.734% | -2.074% | -0.5443%
| Z-Score (Absolute) |  | 0.67 | 5.51 | 6.73 | 0.34 | 3.43 | 0 | 0.53
Note on C17: Z-Scores have been calculated inclusive of individual outliers. In general, laboratory batches are rejected if Z-Score > 2.5.
Note on C35: Z-Scores have been calculated inclusive of individual outliers. In general, laboratory batches are rejected if Z-Score > 2.5.
Note on C53: Z-Scores have been calculated inclusive of individual outliers. In general, laboratory batches are rejected if Z-Score > 2.5.
Note on C72: Z-Scores have been calculated inclusive of individual outliers. In general, laboratory batches are rejected if Z-Score > 2.5.
Note on C90: Z-Scores have been calculated inclusive of individual outliers. In general, laboratory batches are rejected if Z-Score > 2.5.
Note on C108: Z-Scores have been calculated inclusive of individual outliers. In general, laboratory batches are rejected if Z-Score > 2.5.
Note on C126: Z-Scores have been calculated inclusive of individual outliers. In general, laboratory batches are rejected if Z-Score > 2.5.
Note on C145: Z-Scores have been calculated inclusive of individual outliers. In general, laboratory batches are rejected if Z-Score > 2.5.
Note on C163: Z-Scores have been calculated inclusive of individual outliers. In general, laboratory batches are rejected if Z-Score > 2.5.
Note on C181: Z-Scores have been calculated inclusive of individual outliers. In general, laboratory batches are rejected if Z-Score > 2.5.
Note on C199: Z-Scores have been calculated inclusive of individual outliers. In general, laboratory batches are rejected if Z-Score > 2.5.
Note on C218: Z-Scores have been calculated inclusive of individual outliers. In general, laboratory batches are rejected if Z-Score > 2.5.
Note on C236: Z-Scores have been calculated inclusive of individual outliers. In general, laboratory batches are rejected if Z-Score > 2.5.
Note on C254: Z-Scores have been calculated inclusive of individual outliers. In general, laboratory batches are rejected if Z-Score > 2.5.
Note on C272: Z-Scores have been calculated inclusive of individual outliers. In general, laboratory batches are rejected if Z-Score > 2.5.
Note on C291: Z-Scores have been calculated inclusive of individual outliers. In general, laboratory batches are rejected if Z-Score > 2.5.
Note on C309: Z-Scores have been calculated inclusive of individual outliers. In general, laboratory batches are rejected if Z-Score > 2.5.
Note on C327: Z-Scores have been calculated inclusive of individual outliers. In general, laboratory batches are rejected if Z-Score > 2.5.
Note on C345: Z-Scores have been calculated inclusive of individual outliers. In general, laboratory batches are rejected if Z-Score > 2.5.
Note on C363: Z-Scores have been calculated inclusive of individual outliers. In general, laboratory batches are rejected if Z-Score > 2.5.
Note on C381: Z-Scores have been calculated inclusive of individual outliers. In general, laboratory batches are rejected if Z-Score > 2.5.
Note on C399: Z-Scores have been calculated inclusive of individual outliers. In general, laboratory batches are rejected if Z-Score > 2.5.
Note on C417: Z-Scores have been calculated inclusive of individual outliers. In general, laboratory batches are rejected if Z-Score > 2.5.
Note on C435: Z-Scores have been calculated inclusive of individual outliers. In general, laboratory batches are rejected if Z-Score > 2.5.
Note on C454: Z-Scores have been calculated inclusive of individual outliers. In general, laboratory batches are rejected if Z-Score > 2.5.
Note on C473: Z-Scores have been calculated inclusive of individual outliers. In general, laboratory batches are rejected if Z-Score > 2.5.
Note on C491: Z-Scores have been calculated inclusive of individual outliers. In general, laboratory batches are rejected if Z-Score > 2.5.
Note on C510: Z-Scores have been calculated inclusive of individual outliers. In general, laboratory batches are rejected if Z-Score > 2.5.
Note on C528: Z-Scores have been calculated inclusive of individual outliers. In general, laboratory batches are rejected if Z-Score > 2.5.
Note on C547: Z-Scores have been calculated inclusive of individual outliers. In general, laboratory batches are rejected if Z-Score > 2.5.
Note on C565: Z-Scores have been calculated inclusive of individual outliers. In general, laboratory batches are rejected if Z-Score > 2.5.
Note on C583: Z-Scores have been calculated inclusive of individual outliers. In general, laboratory batches are rejected if Z-Score > 2.5.
Note on C601: Z-Scores have been calculated inclusive of individual outliers. In general, laboratory batches are rejected if Z-Score > 2.5.
Note on C619: Z-Scores have been calculated inclusive of individual outliers. In general, laboratory batches are rejected if Z-Score > 2.5.
Note on C637: Z-Scores have been calculated inclusive of individual outliers. In general, laboratory batches are rejected if Z-Score > 2.5.
Note on C655: Z-Scores have been calculated inclusive of individual outliers. In general, laboratory batches are rejected if Z-Score > 2.5.
Note on C673: Z-Scores have been calculated inclusive of individual outliers. In general, laboratory batches are rejected if Z-Score > 2.5.
Note on C691: Z-Scores have been calculated inclusive of individual outliers. In general, laboratory batches are rejected if Z-Score > 2.5.
Note on C710: Z-Scores have been calculated inclusive of individual outliers. In general, laboratory batches are rejected if Z-Score > 2.5.
Note on C729: Z-Scores have been calculated inclusive of individual outliers. In general, laboratory batches are rejected if Z-Score > 2.5.
Note on C747: Z-Scores have been calculated inclusive of individual outliers. In general, laboratory batches are rejected if Z-Score > 2.5.
Note on C765: Z-Scores have been calculated inclusive of individual outliers. In general, laboratory batches are rejected if Z-Score > 2.5.
Note on C783: Z-Scores have been calculated inclusive of individual outliers. In general, laboratory batches are rejected if Z-Score > 2.5.
Note on C802: Z-Scores have been calculated inclusive of individual outliers. In general, laboratory batches are rejected if Z-Score > 2.5.
Note on C820: Z-Scores have been calculated inclusive of individual outliers. In general, laboratory batches are rejected if Z-Score > 2.5.
Note on C838: Z-Scores have been calculated inclusive of individual outliers. In general, laboratory batches are rejected if Z-Score > 2.5.
Note on C856: Z-Scores have been calculated inclusive of individual outliers. In general, laboratory batches are rejected if Z-Score > 2.5.
Note on C875: Z-Scores have been calculated inclusive of individual outliers. In general, laboratory batches are rejected if Z-Score > 2.5.
Note on C893: Z-Scores have been calculated inclusive of individual outliers. In general, laboratory batches are rejected if Z-Score > 2.5.
Note on C911: Z-Scores have been calculated inclusive of individual outliers. In general, laboratory batches are rejected if Z-Score > 2.5.
Note on C929: Z-Scores have been calculated inclusive of individual outliers. In general, laboratory batches are rejected if Z-Score > 2.5.
Note on C948: Z-Scores have been calculated inclusive of individual outliers. In general, laboratory batches are rejected if Z-Score > 2.5.
Note on C966: Z-Scores have been calculated inclusive of individual outliers. In general, laboratory batches are rejected if Z-Score > 2.5.
Note on C984: Z-Scores have been calculated inclusive of individual outliers. In general, laboratory batches are rejected if Z-Score > 2.5.
Note on C1002: Z-Scores have been calculated inclusive of individual outliers. In general, laboratory batches are rejected if Z-Score > 2.5.
Note on C1020: Z-Scores have been calculated inclusive of individual outliers. In general, laboratory batches are rejected if Z-Score > 2.5.
Note on C1038: Z-Scores have been calculated inclusive of individual outliers. In general, laboratory batches are rejected if Z-Score > 2.5.
Note on C1057: Z-Scores have been calculated inclusive of individual outliers. In general, laboratory batches are rejected if Z-Score > 2.5.
Note on C1075: Z-Scores have been calculated inclusive of individual outliers. In general, laboratory batches are rejected if Z-Score > 2.5.
Note on C1093: Z-Scores have been calculated inclusive of individual outliers. In general, laboratory batches are rejected if Z-Score > 2.5.
Note on C1112: Z-Scores have been calculated inclusive of individual outliers. In general, laboratory batches are rejected if Z-Score > 2.5.
Note on C1130: Z-Scores have been calculated inclusive of individual outliers. In general, laboratory batches are rejected if Z-Score > 2.5.
Note on C1149: Z-Scores have been calculated inclusive of individual outliers. In general, laboratory batches are rejected if Z-Score > 2.5.

## 4-Acid
| Analytical results for Ag in OREAS 680b (Certified Value 2.25 ppm) | [23 empty] | Certified
Ag | Round | Replicate | Lab | Lab | Lab | Lab | Lab | Lab | Lab | Lab | Lab | Lab | Lab | Lab | Lab | Lab | Lab | Lab | Lab | Lab | Lab |  |  |  | 1
| No | No | 01 | 02 | 03 | 04 | 05 | 07 | 08 | 09 | 10 | 11 | 12 | 13 | 15 | 16 | 17 | 18 | 19 | 20 | 23 |  |  |  | ppm
|  |  | 4A*OES/MS | 4A*OES/MS | 4A*MS | 4A*OES | 4A*OES/MS | 4A*OES | 4A*OES/MS | 4A*OES/MS | 4A*OES/MS | 4A*MS | 4A*MS | 4A*OES/MS | 4A*MS | 4A*MS | 4A*MS | 4A*MS | 4A*OES | 4A*OES/MS | 4A*OES/MS |  |  |  | 2
3
| 1 | 1 | 2.2 | 2.44 | 2.5 | 2 | 1.85 | 2.3 | 2.33 | 2.4 | 2.23 | 2.3 | 2.33 | 2.14 | 2.24 | 2.18 | 2.249316 | 2.2 | 1.935752 | 2.1 | 2.19 |  |  |  | 1
| 1 | 2 | 2.24 | 2.42 | 2.5 | 1.9 | 1.82 | 2 | 2.33 | 2.63 | 2.04 | 2.3 | 2.18 | 2.18 | 2.23 | 2.22 | 2.180483 | 2.14 | 2.028183 | 2.23 | 2.13 |  |  |  | 7
| 1 | 3 | 2.21 | 2.36 | 2.5 | 1.9 | 1.84 | 2.3 | 2.36 | 2.57 | 2 | 2.3 | 2.21 | 2.13 | 2.25 | 2.19 | 2.192304 | 2.16 | 2.023915 | 2.34 | 2.02 |  |  |  | 16
| 1 | 4 | 2.26 | 2.43 | 2.6 | 1.8 | 1.85 | 2.2 | 2.31 | 2.37 | 2.1 | 2.3 | 2.19 | 2.15 | 2.26 | 2.23 | 2.250489 | 2.23 | 2.101955 | 2.21 | 2.13 |  |  |  | 2.247231
| 1 | 5 | 2.19 | 2.43 | 2.5 | 2 | 1.83 | 2.4 | 2.33 | 2.54 | 2.18 | 2.3 | 2.3 | 2.15 | 2.21 | 2.17 | 2.233454 | 2.25 | 1.971338 | 2.22 | 2.01 |  |  |  | 75
| 1 | 6 | 2.26 | 2.15 | 2.5 | 1.8 | 1.87 | 2.2 | 2.37 | 2.57 | 2.05 | 2.3 | 2.17 | 2.14 | 2.23 | 2.19 | 2.26233 | 2.25 | 2.148035 | 2.16 | 2.2
| Mean |  | 2.226667 | 2.371667 | 2.516667 | 1.9 | 1.843333 | 2.233333 | 2.338333 | 2.513333 | 2.1 | 2.3 | 2.23 | 2.148333 | 2.236667 | 2.196667 | 2.228063 | 2.205 | 2.034863 | 2.21 | 2.113333
| Median |  | 2.225 | 2.425 | 2.5 | 1.9 | 1.845 | 2.25 | 2.33 | 2.555 | 2.075 | 2.3 | 2.2 | 2.145 | 2.235 | 2.19 | 2.241385 | 2.215 | 2.026049 | 2.215 | 2.13
| Std Dev. |  | 0.03076795 | 0.1123239 | 0.04082483 | 0.08944272 | 0.0175119 | 0.136626 | 0.02228602 | 0.1040513 | 0.08876936 | 4.864754e-16 | 0.0678233 | 0.01722401 | 0.0175119 | 0.0233809 | 0.03376522 | 0.04679744 | 0.07916067 | 0.08 | 0.08164966
| Rel.Std.Dev. |  | 1.382% | 4.736% | 1.622% | 4.708% | 0.95% | 6.118% | 0.9531% | 4.14% | 4.227% | 2.115e-14% | 3.041% | 0.8017% | 0.7829% | 1.064% | 1.515% | 2.122% | 3.89% | 3.62% | 3.864%
| PDM3 |  | -0.9151% | 5.537% | 11.99% | -15.45% | -17.97% | -0.6184% | 4.054% | 11.84% | -6.552% | 2.348% | -0.7668% | -4.401% | -0.4701% | -2.25% | -0.853% | -1.879% | -9.45% | -1.657% | -5.958%
| Z-Score (Absolute) |  | 0 | 1.25 | 2.5 | 2.81 | 3.3 | 0.06 | 0.96 | 2.47 | 1.09 | 0.63 | 0.03 | 0.67 | 0.09 | 0.26 | 0.01 | 0.19 | 1.65 | 0.14 | 0.98
| Analytical results for Al in OREAS 680b (Certified Value 6.55 wt.%) | [23 empty] | Certified
Al | Round | Replicate | Lab | Lab | Lab | Lab | Lab | Lab | Lab | Lab | Lab | Lab | Lab | Lab | Lab | Lab | Lab | Lab | Lab | Lab | Lab | Lab |  |  | 1
| No | No | 01 | 02 | 03 | 04 | 05 | 06 | 07 | 08 | 09 | 10 | 11 | 12 | 13 | 15 | 16 | 17 | 18 | 19 | 20 | 23 |  |  | wt.%
|  |  | 4A*OES/MS | 4A*OES/MS | 4A*OES | 4A*OES | 4A*OES/MS | 4A*OES | 4A*OES | 4A*OES/MS | 4A*OES/MS | 4A*OES/MS | 4A*OES | 4A*OES | 4A*OES/MS | 4A*OES/MS | 4A*MS | 4A*MS | 4A*OES | 4A*OES | 4A*OES/MS | 4A*OES/MS |  |  | 2
3
| 1 | 1 | 6.78 | 6.43 | 6.45 | 6.39 | 5.9462 | 6.491855 | 6.31 | 6.65 | 6.4 | 6.41 | 6.57 | 7.38 | 6.42 | 6.6 | 6.95 | 6.539292 | 6.93 | 6.861694 | 6.47 | 6.59 |  |  | 1
| 1 | 2 | 6.72 | 6.38 | 6.45 | 6.4 | 6.0141 | 6.505747 | 6.37 | 6.64 | 6.3 | 6.29 | 6.57 | 7.15 | 6.37 | 6.52 | 6.93 | 6.446099 | 6.99 | 6.633742 | 6.78 | 6.58 |  |  | #N/A
| 1 | 3 | 6.57 | 6.43 | 6.51 | 6.51 | 5.9324 | 6.531945 | 6.37 | 6.65 | 6.55 | 6.33 | 6.59 | 7.09 | 6.31 | 6.67 | 6.95 | 6.575765 | 6.88 | 6.755903 | 7.2 | 6.32 |  |  | 16
| 1 | 4 | 6.59 | 6.54 | 6.29 | 6.52 | 5.931 | 6.514908 | 6.32 | 6.55 | 6.07 | 6.33 | 6.52 | 7.16 | 6.4 | 6.54 | 6.86 | 6.511859 | 6.83 | 6.652836 | 6.82 | 6.28 |  |  | 6.553032
| 1 | 5 | 6.9 | 6.47 | 6.52 | 6.46 | 5.9418 | 6.497702 | 6.31 | 6.73 | 6.45 | 6.33 | 6.53 | 7.22 | 6.39 | 6.41 | 6.94 | 6.522028 | 6.83 | 6.8667 | 6.83 | 6.15 |  |  | 76
| 1 | 6 | 6.46 | 6.62 | 6.46 | 6.5 | 5.9615 | 6.502115 | 6.27 | 6.75 | 6.51 | 6.3 | 6.5 | 7.12 | 6.43 | 6.52 | 6.94 | 6.535235 | 6.99 | 6.586492 | 6.68 | 6.57
| Mean |  | 6.67 | 6.478333 | 6.446667 | 6.463333 | 5.9545 | 6.507379 | 6.325 | 6.661667 | 6.38 | 6.331667 | 6.546667 | 7.186667 | 6.386667 | 6.543333 | 6.928333 | 6.521713 | 6.908333 | 6.726228 | 6.796667 | 6.415
| Median |  | 6.655 | 6.45 | 6.455 | 6.48 | 5.944 | 6.503931 | 6.315 | 6.65 | 6.425 | 6.33 | 6.55 | 7.155 | 6.395 | 6.53 | 6.94 | 6.528632 | 6.905 | 6.70437 | 6.8 | 6.445
| Std Dev. |  | 0.16 | 0.08750238 | 0.08262364 | 0.05680376 | 0.03121538 | 0.01431916 | 0.03885872 | 0.07167054 | 0.1752712 | 0.04215052 | 0.0350238 | 0.1042433 | 0.04320494 | 0.08733079 | 0.03430258 | 0.04296076 | 0.07332576 | 0.1203578 | 0.2387188 | 0.1893938
| Rel.Std.Dev. |  | 2.399% | 1.351% | 1.282% | 0.8789% | 0.5242% | 0.22% | 0.6144% | 1.076% | 2.747% | 0.6657% | 0.535% | 1.451% | 0.6765% | 1.335% | 0.4951% | 0.6587% | 1.061% | 1.789% | 3.512% | 2.952%
| PDM3 |  | 1.785% | -1.14% | -1.623% | -1.369% | -9.134% | -0.6967% | -3.48% | 1.658% | -2.64% | -3.378% | -0.09714% | 9.669% | -2.539% | -0.148% | 5.727% | -0.4779% | 5.422% | 2.643% | 3.718% | -2.106%
| Z-Score (Absolute) |  | 0.74 | 0.17 | 0.33 | 0.25 | 2.68 | 0.03 | 0.91 | 0.7 | 0.64 | 0.88 | 0.15 | 3.22 | 0.61 | 0.14 | 1.98 | 0.03 | 1.88 | 1.01 | 1.35 | 0.48
| Analytical results for As in OREAS 680b (Certified Value 86 ppm) | [23 empty] | Certified
As | Round | Replicate | Lab | Lab | Lab | Lab | Lab | Lab | Lab | Lab | Lab | Lab | Lab | Lab | Lab | Lab | Lab | Lab | Lab | Lab | Lab | Lab |  |  | 1
| No | No | 01 | 02 | 03 | 04 | 05 | 07 | 08 | 09 | 10 | 11 | 12 | 13 | 15 | 16 | 17 | 19 | 20 | 21 | 22 | 23 |  |  | ppm
|  |  | 4A*OES/MS | 4A*OES/MS | 4A*MS | 4A*OES | 4A*OES/MS | 4A*OES | 4A*OES/MS | 4A*OES/MS | 4A*OES/MS | 4A*MS | 4A*MS | 4A*OES/MS | 4A*MS | 4A*MS | 4A*MS | 4A*OES | 4A*OES/MS | 4A*OES | 4A*OES | 4A*OES/MS |  |  | 0
1
| 1 | 1 | 83 | 92 | 89 | 83 | 73 | 82 | 89.2 | 190 | 85 | 84 | 93 | 85.8 | 89 | 82.8 | 85.07304 | 76.02199 | 79.4 | 81.63 | 91.14 | 89 |  |  | 1
| 1 | 2 | 83.8 | 92.5 | 88 | 85 | 74.3 | 83 | 86.1 | 218 | 83.4 | 84 | 89 | 85.8 | 86 | 83.5 | 83.78346 | 78.86258 | 84.9 | 81.55 | 93.35 | 90 |  |  | 14
| 1 | 3 | 82.9 | 88.9 | 87 | 91 | 73.2 | 84 | 91.2 | 208 | 82 | 84 | 91 | 83.4 | 87 | 84.4 | 82.33898 | 80.3593 | 85.6 | 80.4 |  | 85 |  |  | 16
| 1 | 4 | 84.1 | 93.6 | 88 | 84 | 73.5 | 83 | 87.7 | 193 | 83.7 | 84 | 90 | 85 | 91 | 83.1 | 84.72451 | 82.11031 | 81.3 | 81.52 |  | 88 |  |  | 85.88852
| 1 | 5 | 83.7 | 93 | 92 | 83 | 73 | 83 | 90 | 207 | 82 | 85 | 92 | 84.6 | 87 | 83.2 | 84.20252 | 85.79579 | 81.1 | 81.99 |  | 85 |  |  | 77
| 1 | 6 | 85.6 | 90.6 | 90 | 81 | 72.4 | 82 | 91.8 | 200 | 79.8 | 84 | 92 | 85.4 | 88 | 84.7 | 84.52409 | 88.50318 | 80 | 82.5 |  | 92
| Mean |  | 83.85 | 91.76667 | 89 | 84.5 | 73.23333 | 82.83333 | 89.33333 | 202.6667 | 82.65 | 84.16667 | 91.16667 | 85 | 88 | 83.61667 | 84.10777 | 81.94219 | 82.05 | 81.59833 | 92.245 | 88.16667
| Median |  | 83.75 | 92.25 | 88.5 | 83.5 | 73.1 | 83 | 89.6 | 203.5 | 82.7 | 84 | 91.5 | 85.2 | 87.5 | 83.35 | 84.3633 | 81.23481 | 81.2 | 81.59 | 92.245 | 88.5
| Std Dev. |  | 0.977241 | 1.735127 | 1.788854 | 3.449638 | 0.6345602 | 0.7527727 | 2.151898 | 10.42433 | 1.797498 | 0.4082483 | 1.47196 | 0.9121403 | 1.788854 | 0.7626707 | 0.9724401 | 4.581778 | 2.58515 | 0.6945334 | 1.562706 | 2.786874
| Rel.Std.Dev. |  | 1.165% | 1.891% | 2.01% | 4.082% | 0.8665% | 0.9088% | 2.409% | 5.144% | 2.175% | 0.485% | 1.615% | 1.073% | 2.033% | 0.9121% | 1.156% | 5.591% | 3.151% | 0.8512% | 1.694% | 3.161%
| PDM3 |  | -2.373% | 6.844% | 3.623% | -1.617% | -14.73% | -3.557% | 4.011% | 136% | -3.771% | -2.005% | 6.145% | -1.034% | 2.458% | -2.645% | -2.073% | -4.595% | -4.469% | -4.995% | 7.401% | 2.652%
| Z-Score (Absolute) |  | 0.13 | 1.96 | 1.23 | 0.04 | 2.92 | 0.39 | 1.32 | 31.13 | 0.44 | 0.04 | 1.8 | 0.18 | 0.96 | 0.19 | 0.06 | 0.63 | 0.6 | 0.72 | 2.08 | 1.01
| Analytical results for B in OREAS 680b (Indicative Value 81 ppm) | [23 empty] | Indicative
B | Round | Replicate | Lab | [21 empty] | 1
| No | No | 07 | [21 empty] | ppm
|  |  | 4A*OES | [21 empty] | 0
0
| 1 | 1 | 81 | [21 empty] | 1
| 1 | 2 | 81 | [21 empty] | 8
| 1 | 3 | 81 | [21 empty] | 16
| 1 | 4 | 81 | [21 empty] | 80.66667
| 1 | 5 | 80 | [21 empty] | 17
| 1 | 6 | 80
| Mean |  | 80.66667
| Median |  | 81
| Std Dev. |  | 0.5163978
| Rel.Std.Dev. |  | 0.6402%
| PDM3 |  | -3.331e-14%
| Z-Score (Absolute) |  | NA
| Analytical results for Ba in OREAS 680b (Certified Value 288 ppm) | [23 empty] | Certified
Ba | Round | Replicate | Lab | Lab | Lab | Lab | Lab | Lab | Lab | Lab | Lab | Lab | Lab | Lab | Lab | Lab | Lab | Lab | Lab | Lab | Lab | Lab |  |  | 1
| No | No | 01 | 02 | 03 | 04 | 05 | 06 | 07 | 08 | 09 | 10 | 11 | 12 | 13 | 15 | 16 | 17 | 18 | 19 | 20 | 23 |  |  | ppm
|  |  | 4A*OES/MS | 4A*OES/MS | 4A*MS | 4A*OES | 4A*OES/MS | 4A*OES | 4A*MS | 4A*OES/MS | 4A*OES/MS | 4A*OES/MS | 4A*MS | 4A*OES | 4A*OES/MS | 4A*OES/MS | 4A*MS | 4A*MS | 4A*OES | 4A*OES | 4A*OES/MS | 4A*OES/MS |  |  | 0
0
| 1 | 1 | 280 | 300 | 306 | 290 | 276 | 300.6854 | 279 | 300 | 270 | 290 | 300 | 299 | 290 | 233 | 294 | 289.2982 | 284 | 258.7335 | 258 | 308 |  |  | 1
| 1 | 2 | 277 | 300 | 292 | 280 | 280 | 299.3965 | 286 | 310 | 273 | 290 | 301 | 289 | 290 | 166 | 298 | 286.5702 | 280 | 269.4794 | 282 | 329 |  |  | #N/A
| 1 | 3 | 277 | 300 | 304 | 300 | 274 | 300.4407 | 269 | 310 | 279 | 280 | 305 | 289 | 290 | 261 | 299 | 285.647 | 279 | 269.5146 | 294 | 311 |  |  | 16
| 1 | 4 | 278 | 310 | 293 | 300 | 276 | 299.4525 | 268 | 300 | 267 | 290 | 303 | 291 | 290 | 218 | 296 | 290.4578 | 278 | 272.2863 | 280 | 329 |  |  | 287.6274
| 1 | 5 | 281 | 300 | 312 | 290 | 275 | 299.7162 | 282 | 310 | 275 | 280 | 303 | 295 | 290 | 191 | 298 | 290.5773 | 282 | 264.3325 | 285 | 302 |  |  | 78
| 1 | 6 | 277 | 310 | 306 | 300 | 274 | 299.1353 | 280 | 310 | 276 | 260 | 299 | 291 | 290 | 233 | 293 | 294.8435 | 286 | 260.1346 | 276 | 302
| Mean |  | 278.3333 | 303.3333 | 302.1667 | 293.3333 | 275.8333 | 299.8044 | 277.3333 | 306.6667 | 273.3333 | 281.6667 | 301.8333 | 292.3333 | 290 | 217 | 296.3333 | 289.5657 | 281.5 | 265.7468 | 279.1667 | 313.5
| Median |  | 277.5 | 300 | 305 | 295 | 275.5 | 299.5843 | 279.5 | 310 | 274 | 285 | 302 | 291 | 290 | 225.5 | 297 | 289.878 | 281 | 266.9059 | 281 | 309.5
| Std Dev. |  | 1.75119 | 5.163978 | 7.960318 | 8.164966 | 2.228602 | 0.6207652 | 7.25718 | 5.163978 | 4.320494 | 11.69045 | 2.228602 | 3.932768 | 0 | 33.8408 | 2.42212 | 3.288611 | 3.082207 | 5.542143 | 12.00694 | 12.502
| Rel.Std.Dev. |  | 0.6292% | 1.702% | 2.634% | 2.784% | 0.808% | 0.2071% | 2.617% | 1.684% | 1.581% | 4.15% | 0.7384% | 1.345% | 0% | 15.59% | 0.8174% | 1.136% | 1.095% | 2.085% | 4.301% | 3.988%
| PDM3 |  | -3.231% | 5.461% | 5.055% | 1.984% | -4.1% | 4.234% | -3.579% | 6.619% | -4.97% | -2.072% | 4.939% | 1.636% | 0.8249% | -24.56% | 3.027% | 0.6739% | -2.13% | -7.607% | -2.942% | 8.995%
| Z-Score (Absolute) |  | 0.2 | NA | 1.29 | NA | 0.35 | 1.14 | 0.26 | NA | 0.51 | NA | 1.27 | 0.67 | NA | 4.01 | 0.92 | 0.5 | 0 | 0.98 | 0.15 | 1.99
Results from laboratories 2, 4, 8, 10 and 13 were removed due to their 10 ppm reading resolution.
| Analytical results for Be in OREAS 680b (Certified Value 1.29 ppm) | [23 empty] | Certified
Be | Round | Replicate | Lab | Lab | Lab | Lab | Lab | Lab | Lab | Lab | Lab | Lab | Lab | Lab | Lab | Lab | Lab | Lab | Lab | Lab | Lab | Lab |  |  | 1
| No | No | 01 | 02 | 03 | 04 | 05 | 06 | 07 | 08 | 09 | 10 | 11 | 12 | 13 | 15 | 16 | 17 | 18 | 19 | 20 | 23 |  |  | ppm
|  |  | 4A*OES/MS | 4A*OES/MS | 4A*MS | 4A*OES | 4A*OES/MS | 4A*MS | 4A*MS | 4A*OES/MS | 4A*OES/MS | 4A*OES/MS | 4A*MS | 4A*MS | 4A*OES/MS | 4A*MS | 4A*MS | 4A*MS | 4A*MS | 4A*OES | 4A*OES/MS | 4A*OES/MS |  |  | 2
3
| 1 | 1 | 1.41 | 1.33 | 1.3 | 1.3 | 0.92 | 1.05326 | 1.14 | 1.27 | 1.3 | 1.27 | 1.3 | 1.36 | 1.2 | 1.41 | 1.28 | 1.600886 | 1.3 | 1.162447 | 1.2 | 1 |  |  | 1
| 1 | 2 | 1.53 | 1.32 | 1.5 | 1.2 | 0.94 | 1.0315 | 1.23 | 1.28 | 1.3 | 1.29 | 1.3 | 1.27 | 1.23 | 1.49 | 1.23 | 1.607404 | 1.3 | 1.154162 | 1.22 | 1 |  |  | #N/A
| 1 | 3 | 1.4 | 1.33 | 1.1 | 1.3 | 0.91 | 1.01678 | 1.14 | 1.3 | 1.3 | 1.28 | 1.3 | 1.23 | 1.23 | 1.36 | 1.28 | 1.572194 | 1.4 | 1.142243 | 1.48 | 1 |  |  | 16
| 1 | 4 | 1.39 | 1.35 | 1.2 | 1.3 | 0.91 | 1.02214 | 1.16 | 1.27 | 1.2 | 1.3 | 1.2 | 1.3 | 1.23 | 1.41 | 1.28 | 1.584813 | 1.4 | 1.23154 | 1.16 | 1 |  |  | 1.288398
| 1 | 5 | 1.36 | 1.33 | 1.4 | 1.3 | 0.92 | 1.0427 | 1.21 | 1.29 | 1.3 | 1.25 | 1.3 | 1.3 | 1.23 | 1.35 | 1.25 | 1.593195 | 1.3 | 1.382044 | 1.14 | 1 |  |  | 79
| 1 | 6 | 1.44 | 1.31 | 1.4 | 1.3 | 0.91 | 1.01198 | 1.15 | 1.29 | 1.3 | 1.26 | 1.3 | 1.25 | 1.24 | 1.4 | 1.22 | 1.608274 | 1.3 | 1.433776 | 1.2 | 2
| Mean |  | 1.421667 | 1.328333 | 1.316667 | 1.283333 | 0.9183333 | 1.029727 | 1.171667 | 1.283333 | 1.283333 | 1.275 | 1.283333 | 1.285 | 1.226667 | 1.403333 | 1.256667 | 1.594461 | 1.333333 | 1.251035 | 1.233333 | 1.166667
| Median |  | 1.405 | 1.33 | 1.35 | 1.3 | 0.915 | 1.02682 | 1.155 | 1.285 | 1.3 | 1.275 | 1.3 | 1.285 | 1.23 | 1.405 | 1.265 | 1.597041 | 1.3 | 1.196994 | 1.2 | 1
| Std Dev. |  | 0.05913262 | 0.0132916 | 0.147196 | 0.04082483 | 0.01169045 | 0.01590841 | 0.03868678 | 0.0121106 | 0.04082483 | 0.01870829 | 0.04082483 | 0.04593474 | 0.0136626 | 0.04966555 | 0.0273252 | 0.01407204 | 0.05163978 | 0.1264953 | 0.1243651 | 0.4082483
| Rel.Std.Dev. |  | 4.159% | 1.001% | 11.18% | 3.181% | 1.273% | 1.545% | 3.302% | 0.9437% | 3.181% | 1.467% | 3.181% | 3.575% | 1.114% | 3.539% | 2.174% | 0.8826% | 3.873% | 10.11% | 10.08% | 34.99%
| PDM3 |  | 10.34% | 3.1% | 2.194% | -0.3931% | -28.72% | -20.08% | -9.06% | -0.3931% | -0.3931% | -1.04% | -0.3931% | -0.2637% | -4.791% | 8.921% | -2.463% | 23.76% | 3.488% | -2.9% | -4.274% | -9.448%
| Z-Score (Absolute) |  | 2.07 | 0.67 | 0.5 | 0 | 5.47 | 3.8 | 1.67 | 0 | 0 | 0.12 | 0 | 0.02 | 0.85 | 1.8 | 0.4 | 4.66 | 0.75 | 0.48 | 0.75 | NA
Results from laboratory 23 were removed due to their 1 ppm reading resolution.
| Analytical results for Bi in OREAS 680b (Certified Value 15.5 ppm) | [23 empty] | Certified
Bi | Round | Replicate | Lab | Lab | Lab | Lab | Lab | Lab | Lab | Lab | Lab | Lab | Lab | Lab | Lab | Lab | Lab | Lab | Lab | Lab | Lab | Lab |  |  | 1
| No | No | 01 | 02 | 03 | 04 | 05 | 06 | 07 | 08 | 09 | 10 | 11 | 12 | 13 | 15 | 16 | 17 | 18 | 19 | 20 | 23 |  |  | ppm
|  |  | 4A*OES/MS | 4A*OES/MS | 4A*MS | 4A*OES | 4A*OES/MS | 4A*MS | 4A*MS | 4A*OES/MS | 4A*OES/MS | 4A*OES/MS | 4A*MS | 4A*MS | 4A*OES/MS | 4A*MS | 4A*MS | 4A*MS | 4A*MS | 4A*OES | 4A*OES/MS | 4A*OES/MS |  |  | 1
2
| 1 | 1 | 14.4 | 15.9 | 17 | 21 | 16.3 | 15.49435 | 7.93 | 16.3 | 15.58 | 14.4 | 14.9 | 16.98 | 16.05 | 16.12 | 14.95 | 16.62085 | 14.8 | 14.9905 | 13.7 | 15.4 |  |  | 1
| 1 | 2 | 14.7 | 16.05 | 17 | 17 | 16.24 | 15.54535 | 8.19 | 16.55 | 13.84 | 13.85 | 14.5 | 16.27 | 16.1 | 15.57 | 15.32 | 16.2463 | 14.6 | 13.95107 | 14.9 | 15.4 |  |  | #N/A
| 1 | 3 | 14.4 | 15.45 | 17 | 20 | 15.52 | 15.47435 | 8.7 | 16.45 | 15.97 | 14.3 | 14.7 | 16.28 | 16.15 | 15.99 | 14.92 | 16.27302 | 14.9 | 14.05943 | 15.5 | 15 |  |  | 16
| 1 | 4 | 14.7 | 16.05 | 16.9 | 17 | 15.9 | 15.32735 | 8.81 | 16.4 | 14.82 | 14.5 | 14.9 | 16.6 | 16.2 | 15.88 | 15.44 | 16.92634 | 15 | 14.64435 | 14.8 | 15.4 |  |  | 15.47785
| 1 | 5 | 14.5 | 15.85 | 18 | 22 | 14.94 | 15.60035 | 8.13 | 16.8 | 13.81 | 14.55 | 14.8 | 16.74 | 15.6 | 15.98 | 15.49 | 16.78284 | 15 | 14.30808 | 15 | 14.6 |  |  | 80
| 1 | 6 | 14.9 | 15.05 | 17.3 | 17 | 13.72 | 15.71335 | 8.65 | 16.95 | 15.57 | 14.15 | 14.6 | 16.62 | 16.45 | 15.9 | 15.25 | 17.10946 | 15.2 | 14.69082 | 14.4 | 15.4
| Mean |  | 14.6 | 15.725 | 17.2 | 19 | 15.43667 | 15.52585 | 8.401667 | 16.575 | 14.93167 | 14.29167 | 14.73333 | 16.58167 | 16.09167 | 15.90667 | 15.22833 | 16.6598 | 14.91667 | 14.44071 | 14.71667 | 15.2
| Median |  | 14.6 | 15.875 | 17 | 18.5 | 15.71 | 15.51985 | 8.42 | 16.5 | 15.195 | 14.35 | 14.75 | 16.61 | 16.125 | 15.94 | 15.285 | 16.70185 | 14.95 | 14.47622 | 14.85 | 15.4
| Std Dev. |  | 0.2 | 0.3971775 | 0.4147288 | 2.280351 | 0.9804013 | 0.1297178 | 0.3629004 | 0.2504995 | 0.934696 | 0.2596472 | 0.1632993 | 0.2733801 | 0.2782385 | 0.1854364 | 0.2427688 | 0.3494184 | 0.2041241 | 0.4022463 | 0.6112828 | 0.334664
| Rel.Std.Dev. |  | 1.37% | 2.526% | 2.411% | 12% | 6.351% | 0.8355% | 4.319% | 1.511% | 6.26% | 1.817% | 1.108% | 1.649% | 1.729% | 1.166% | 1.594% | 2.097% | 1.368% | 2.786% | 4.154% | 2.202%
| PDM3 |  | -5.672% | 1.597% | 11.13% | 22.76% | -0.2661% | 0.3101% | -45.72% | 7.088% | -3.529% | -7.664% | -4.81% | 7.132% | 3.966% | 2.77% | -1.612% | 7.636% | -3.626% | -6.701% | -4.918% | -1.795%
| Z-Score (Absolute) |  | 0.67 | 0.53 | 2.12 | NA | 0.22 | 0.32 | 7.33 | 1.45 | 0.32 | 1.01 | 0.53 | 1.45 | 0.93 | 0.73 | 0 | 1.54 | 0.33 | 0.85 | 0.55 | 0.03
| Analytical results for Ca in OREAS 680b (Certified Value 5.42 wt.%) | [23 empty] | Certified
Ca | Round | Replicate | Lab | Lab | Lab | Lab | Lab | Lab | Lab | Lab | Lab | Lab | Lab | Lab | Lab | Lab | Lab | Lab | Lab | Lab | Lab | Lab |  |  | 1
| No | No | 01 | 02 | 03 | 04 | 05 | 06 | 07 | 08 | 09 | 10 | 11 | 12 | 13 | 15 | 16 | 17 | 18 | 19 | 20 | 23 |  |  | wt.%
|  |  | 4A*OES/MS | 4A*OES/MS | 4A*OES | 4A*OES | 4A*OES/MS | 4A*OES | 4A*OES | 4A*OES/MS | 4A*OES/MS | 4A*OES/MS | 4A*OES | 4A*OES | 4A*OES/MS | 4A*OES/MS | 4A*MS | 4A*MS | 4A*OES | 4A*OES | 4A*OES/MS | 4A*OES/MS |  |  | 2
3
| 1 | 1 | 5.58 | 5.32 | 5.57 | 5.43 | 5.5743 | 5.409079 | 5.24 | 5.58 | 5.09 | 5.4 | 5.34 | 5.803 | 5.26 | 5.064 | 5.45 | 5.369369 | 5.382 | 5.582938 | 5.27 | 5.39 |  |  | 1
| 1 | 2 | 5.47 | 5.25 | 5.58 | 5.35 | 5.6319 | 5.417802 | 5.31 | 5.68 | 5.12 | 5.38 | 5.33 | 5.604 | 5.34 | 4.95 | 5.44 | 5.322149 | 5.417 | 5.557255 | 5.53 | 5.42 |  |  | #N/A
| 1 | 3 | 5.53 | 5.33 | 5.62 | 5.5 | 5.5167 | 5.437641 | 5.22 | 5.69 | 5.22 | 5.38 | 5.37 | 5.598 | 5.38 | 5.093 | 5.41 | 5.42322 | 5.31 | 5.357946 | 5.72 | 5.21 |  |  | 16
| 1 | 4 | 5.54 | 5.44 | 5.46 | 5.49 | 5.5638 | 5.413779 | 5.21 | 5.51 | 5.01 | 5.46 | 5.35 | 5.643 | 5.3 | 5.004 | 5.39 | 5.374261 | 5.31 | 5.374351 | 5.52 | 5.19 |  |  | 5.42383
| 1 | 5 | 5.62 | 5.34 | 5.64 | 5.45 | 5.5524 | 5.404234 | 5.26 | 5.67 | 5.15 | 5.37 | 5.3 | 5.685 | 5.31 | 4.917 | 5.4 | 5.444651 | 5.289 | 5.394481 | 5.51 | 5.3 |  |  | 81
| 1 | 6 | 5.46 | 5.45 | 5.59 | 5.51 | 5.5435 | 5.425047 | 5.18 | 5.75 | 5.2 | 5.46 | 5.29 | 5.634 | 5.4 | 4.98 | 5.46 | 5.446634 | 5.41 | 5.223853 | 5.44 | 5.39
| Mean |  | 5.533333 | 5.355 | 5.576667 | 5.455 | 5.563767 | 5.41793 | 5.236667 | 5.646667 | 5.131667 | 5.408333 | 5.33 | 5.661167 | 5.331667 | 5.001333 | 5.425 | 5.396714 | 5.353 | 5.415138 | 5.498333 | 5.316667
| Median |  | 5.535 | 5.335 | 5.585 | 5.47 | 5.5581 | 5.415791 | 5.23 | 5.675 | 5.135 | 5.39 | 5.335 | 5.6385 | 5.325 | 4.992 | 5.425 | 5.398741 | 5.346 | 5.384416 | 5.515 | 5.345
| Std Dev. |  | 0.06186006 | 0.07661593 | 0.0628225 | 0.05991661 | 0.03875129 | 0.01201965 | 0.04501851 | 0.08640988 | 0.07678976 | 0.04119061 | 0.0303315 | 0.07617195 | 0.05231316 | 0.06714065 | 0.02880972 | 0.04960719 | 0.05653318 | 0.1343915 | 0.1457967 | 0.09912954
| Rel.Std.Dev. |  | 1.118% | 1.431% | 1.127% | 1.098% | 0.6965% | 0.2218% | 0.8597% | 1.53% | 1.496% | 0.7616% | 0.5691% | 1.346% | 0.9812% | 1.342% | 0.5311% | 0.9192% | 1.056% | 2.482% | 2.652% | 1.865%
| PDM3 |  | 2.019% | -1.269% | 2.818% | 0.5747% | 2.58% | -0.1088% | -3.451% | 4.108% | -5.387% | -0.2857% | -1.73% | 4.376% | -1.699% | -7.79% | 0.02157% | -0.4999% | -1.306% | -0.1603% | 1.374% | -1.976%
| Z-Score (Absolute) |  | 0.97 | 0.45 | 1.32 | 0.35 | 1.22 | 0.05 | 1.4 | 1.88 | 2.24 | 0.03 | 0.65 | 2 | 0.64 | 3.29 | 0.11 | 0.12 | 0.47 | 0.03 | 0.69 | 0.76
| Analytical results for Cd in OREAS 680b (Certified Value 1.74 ppm) | [23 empty] | Certified
Cd | Round | Replicate | Lab | Lab | Lab | Lab | Lab | Lab | Lab | Lab | Lab | Lab | Lab | Lab | Lab | Lab | Lab | Lab | Lab | Lab | Lab |  |  |  | 1
| No | No | 01 | 02 | 03 | 04 | 05 | 07 | 08 | 09 | 10 | 11 | 12 | 13 | 15 | 16 | 17 | 18 | 19 | 20 | 23 |  |  |  | ppm
|  |  | 4A*OES/MS | 4A*OES/MS | 4A*MS | 4A*OES | 4A*OES/MS | 4A*MS | 4A*OES/MS | 4A*OES/MS | 4A*OES/MS | 4A*MS | 4A*MS | 4A*OES/MS | 4A*MS | 4A*MS | 4A*MS | 4A*MS | 4A*OES | 4A*OES/MS | 4A*OES/MS |  |  |  | 2
3
| 1 | 1 | 1.72 | 1.89 | 2.6 | 2.4 | 1.85 | 1.74 | 1.78 | 1.69 | 1.84 | 1.73 | 1.91 | 1.72 | 1.76 | 1.56 | 1.77427 | 1.8 | 1.632818 | 1.71 | 1.67 |  |  |  | 1
| 1 | 2 | 1.57 | 1.92 | 2 | 2.7 | 1.83 | 1.91 | 1.72 | 1.71 | 1.71 | 1.71 | 1.86 | 1.74 | 1.74 | 1.56 | 1.70021 | 1.7 | 1.570901 | 1.83 | 1.68 |  |  |  | #N/A
| 1 | 3 | 1.71 | 1.88 | 1.6 | 2.8 | 1.75 | 1.78 | 1.75 | 1.78 | 1.65 | 1.75 | 1.83 | 1.72 | 1.74 | 1.6 | 1.730506 | 1.9 | 1.537536 | 1.89 | 1.58 |  |  |  | 16
| 1 | 4 | 1.69 | 1.9 | 2 | 3 | 1.82 | 1.77 | 1.75 | 1.67 | 1.69 | 1.72 | 1.84 | 1.74 | 1.74 | 1.62 | 1.743504 | 1.8 | 1.797167 | 1.8 | 1.65 |  |  |  | 1.741825
| 1 | 5 | 1.69 | 1.91 | 1.8 | 2.7 | 1.71 | 1.89 | 1.72 | 1.68 | 1.74 | 1.71 | 1.91 | 1.68 | 1.71 | 1.64 | 1.760868 | 1.8 | 1.865385 | 1.73 | 1.6 |  |  |  | 82
| 1 | 6 | 1.56 | 1.8 | 1.8 | 2.7 | 1.58 | 1.65 | 1.76 | 1.68 | 1.67 | 1.72 | 1.85 | 1.72 | 1.7 | 1.63 | 1.72437 | 1.9 | 1.8786 | 1.8 | 1.74
| Mean |  | 1.656667 | 1.883333 | 1.966667 | 2.716667 | 1.756667 | 1.79 | 1.746667 | 1.701667 | 1.716667 | 1.723333 | 1.866667 | 1.72 | 1.731667 | 1.601667 | 1.738955 | 1.816667 | 1.713735 | 1.793333 | 1.653333
| Median |  | 1.69 | 1.895 | 1.9 | 2.7 | 1.785 | 1.775 | 1.75 | 1.685 | 1.7 | 1.72 | 1.855 | 1.72 | 1.74 | 1.61 | 1.737005 | 1.8 | 1.714993 | 1.8 | 1.66
| Std Dev. |  | 0.07201852 | 0.04320494 | 0.3444803 | 0.194079 | 0.1015218 | 0.0969536 | 0.0233809 | 0.04070217 | 0.06801961 | 0.01505545 | 0.0350238 | 0.0219089 | 0.02228602 | 0.03488075 | 0.02658318 | 0.07527727 | 0.1517457 | 0.06592926 | 0.05785038
| Rel.Std.Dev. |  | 4.347% | 2.294% | 17.52% | 7.144% | 5.779% | 5.416% | 1.339% | 2.392% | 3.962% | 0.8736% | 1.876% | 1.274% | 1.287% | 2.178% | 1.529% | 4.144% | 8.855% | 3.676% | 3.499%
| PDM3 |  | -4.889% | 8.124% | 12.91% | 55.97% | 0.8521% | 2.766% | 0.278% | -2.306% | -1.444% | -1.062% | 7.167% | -1.253% | -0.5832% | -8.047% | -0.1648% | 4.297% | -1.613% | 2.957% | -5.08%
| Z-Score (Absolute) |  | 1.09 | 1.91 | 3.01 | 12.92 | 0.23 | 0.67 | 0.1 | 0.49 | 0.29 | 0.21 | 1.69 | 0.25 | 0.1 | 1.81 | 0 | 1.03 | 0.33 | 0.72 | 1.13
| Analytical results for Ce in OREAS 680b (Certified Value 39.9 ppm) | [23 empty] | Certified
Ce | Round | Replicate | Lab | Lab | Lab | Lab | Lab | Lab | Lab | Lab | Lab | Lab | Lab | Lab | Lab | Lab | Lab | Lab | Lab | [5 empty] | 1
| No | No | 01 | 02 | 03 | 05 | 06 | 07 | 08 | 09 | 10 | 12 | 13 | 15 | 16 | 17 | 18 | 20 | 23 | [5 empty] | ppm
|  |  | 4A*OES/MS | 4A*OES/MS | 4A*MS | 4A*OES/MS | 4A*MS | 4A*MS | 4A*OES/MS | 4A*OES/MS | 4A*OES/MS | 4A*MS | 4A*OES/MS | 4A*MS | 4A*MS | 4A*MS | 4A*OES | 4A*OES/MS | 4A*OES/MS | [5 empty] | 1
2
| 1 | 1 | 37.8 | 42.6 | 41 | 25.1 | 38.74595 | 41.88 | 41.8 | 38.41 | 41.1 | 41.27 | 37.9 | 37.65 | 39.6 | 42.50986 | < 1 | 33.2 | 48.7 | [5 empty] | 1
| 1 | 2 | 38.3 | 43.1 | 40.6 | 24.7 | 38.59797 | 42.46 | 41.9 | 38.11 | 40.3 | 39.9 | 38.3 | 38.85 | 40.62 | 41.17339 | < 1 | 36.3 | 47.5 | [5 empty] | #N/A
| 1 | 3 | 38.7 | 41.3 | 40.9 | 24.9 | 38.93521 | 39.8 | 43.5 | 39.62 | 39.4 | 39.28 | 37.4 | 38.18 | 41.34 | 40.74936 | < 1 | 37.1 | 44.4 | [5 empty] | 16
| 1 | 4 | 38.6 | 42.8 | 39.5 | 24.6 | 38.66093 | 40.84 | 41.1 | 37.2 | 39.9 | 40.14 | 38.6 | 39.75 | 40.57 | 42.00867 | < 1 | 35.4 | 47.2 | [5 empty] | 39.88459
| 1 | 5 | 38 | 43 | 42 | 24.6 | 38.42813 | 42.09 | 42.6 | 38.67 | 39.6 | 40.2 | 38.7 | 39.47 | 40.66 | 41.69709 | < 1 | 35.9 | 43.7 | [5 empty] | 83
| 1 | 6 | 38.8 | 43.8 | 41.6 | 24.9 | 38.46963 | 42.16 | 43.5 | 38.6 | 38.7 | 40.1 | 38.1 | 38.68 | 40.52 | 43.1492 | < 1 | 35.1 | 46.4
| Mean |  | 38.36667 | 42.76667 | 40.93333 | 24.8 | 38.63964 | 41.53833 | 42.4 | 38.435 | 39.83333 | 40.14833 | 38.16667 | 38.76333 | 40.55167 | 41.88126 |  | 35.5 | 46.31667
| Median |  | 38.45 | 42.9 | 40.95 | 24.8 | 38.62945 | 41.985 | 42.25 | 38.505 | 39.75 | 40.12 | 38.2 | 38.765 | 40.595 | 41.85288 |  | 35.65 | 46.8
| Std Dev. |  | 0.4033196 | 0.8262364 | 0.8664102 | 0.2 | 0.1868126 | 1.016512 | 0.9757049 | 0.7897025 | 0.8189424 | 0.6448075 | 0.4802777 | 0.7832156 | 0.5558567 | 0.8758111 |  | 1.328157 | 1.917724
| Rel.Std.Dev. |  | 1.051% | 1.932% | 2.117% | 0.8065% | 0.4835% | 2.447% | 2.301% | 2.055% | 2.056% | 1.606% | 1.258% | 2.021% | 1.371% | 2.091% |  | 3.741% | 4.14%
| PDM3 |  | -3.806% | 7.226% | 2.629% | -37.82% | -3.121% | 4.146% | 6.307% | -3.634% | -0.1285% | 0.6613% | -4.307% | -2.811% | 1.673% | 5.006% |  | -10.99% | 16.13%
| Z-Score (Absolute) |  | 0.59 | 1.19 | 0.45 | 6.08 | 0.48 | 0.69 | 1.04 | 0.57 | 0 | 0.13 | 0.67 | 0.43 | 0.29 | 0.83 | 15.91 | 1.75 | 2.62
| Analytical results for Co in OREAS 680b (Certified Value 330 ppm) | [23 empty] | Certified
Co | Round | Replicate | Lab | Lab | Lab | Lab | Lab | Lab | Lab | Lab | Lab | Lab | Lab | Lab | Lab | Lab | Lab | Lab | Lab | Lab | Lab | Lab | Lab | Lab | 1
| No | No | 01 | 02 | 03 | 04 | 05 | 06 | 07 | 08 | 09 | 10 | 11 | 12 | 13 | 15 | 16 | 17 | 18 | 19 | 20 | 21 | 22 | 23 | ppm
|  |  | 4A*OES/MS | 4A*OES/MS | 4A*MS | 4A*OES | 4A*OES/MS | 4A*OES | 4A*OES | 4A*OES/MS | 4A*OES/MS | 4A*OES/MS | 4A*MS | 4A*OES | 4A*OES/MS | 4A*MS | 4A*MS | 4A*MS | 4A*MS | 4A*OES | 4A*OES/MS | 4A*OES | 4A*OES | 4A*OES/MS | 0
0
| 1 | 1 | 318 | 349 | 339 | 330 | 338.9 | 331.0992 | 326 | 336 | 308.1 | 315 | 315 | 346 | 323 | 322 | 324.9 | 337.8773 | 327 | 328.0319 | 366 | 322.85 | 360 | 344 | 1
| 1 | 2 | 323 | 336 | 330 | 324 | 336.1 | 331.817 | 326 | 342 | 309.7 | 322 | 314 | 329 | 332 | 315 | 329.7 | 328.2314 | 321 | 310.2673 | 390 | 323.24 | 342.5 | 351 | 18
| 1 | 3 | 323 | 347 | 334 | 335 | 337.4 | 332.038 | 321 | 348 | 316.8 | 316 | 313 | 338 | 328 | 321 | 328.3 | 324.5829 | 326 | 316.0018 | 400 | 317.83 | 338.65 | 333 | 16
| 1 | 4 | 325 | 350 | 329 | 334 | 342.2 | 331.6582 | 321 | 334 | 304.3 | 325 | 318 | 340 | 323 | 332 | 324.7 | 330.2915 | 326 | 310.518 | 380 | 323.99 | 353.5 | 342 | 329.7308
| 1 | 5 | 319 | 343 | 348 | 329 | 336.5 | 331.5308 | 327 | 346 | 306.9 | 314 | 318 | 345 | 327 | 318 | 327.2 | 330.5489 | 330 | 324.673 | 387 | 325.57 |  | 330 | 84
| 1 | 6 | 330 | 353 | 340 | 336 | 335.3 | 332.1196 | 325 | 349 | 309.4 | 321 | 314 | 339 | 329 | 329 | 326.4 | 332.732 | 335 | 327.5016 | 372 | 323.3 |  | 352
| Mean |  | 323 | 346.3333 | 336.6667 | 331.3333 | 337.7333 | 331.7105 | 324.3333 | 342.5 | 309.2 | 318.8333 | 315.3333 | 339.5 | 327 | 322.8333 | 326.8667 | 330.7107 | 327.5 | 319.4989 | 382.5 | 322.7967 | 348.6625 | 342
| Median |  | 323 | 348 | 336.5 | 332 | 336.95 | 331.7376 | 325.5 | 344 | 308.75 | 318.5 | 314.5 | 339.5 | 327.5 | 321.5 | 326.8 | 330.4202 | 326.5 | 320.3374 | 383.5 | 323.27 | 348 | 343
| Std Dev. |  | 4.335897 | 6.055301 | 7.146095 | 4.546061 | 2.511308 | 0.3727298 | 2.65832 | 6.316645 | 4.208563 | 4.445972 | 2.160247 | 6.090977 | 3.521363 | 6.493587 | 1.94799 | 4.457465 | 4.679744 | 8.267231 | 12.42176 | 2.616713 | 9.834749 | 9.055385
| Rel.Std.Dev. |  | 1.342% | 1.748% | 2.123% | 1.372% | 0.7436% | 0.1124% | 0.8196% | 1.844% | 1.361% | 1.394% | 0.6851% | 1.794% | 1.077% | 2.011% | 0.596% | 1.348% | 1.429% | 2.588% | 3.248% | 0.8106% | 2.821% | 2.648%
| PDM3 |  | -2.041% | 5.035% | 2.104% | 0.486% | 2.427% | 0.6004% | -1.637% | 3.873% | -6.227% | -3.305% | -4.366% | 2.963% | -0.8282% | -2.092% | -0.8686% | 0.2972% | -0.6765% | -3.103% | 16% | -2.103% | 5.742% | 3.721%
| Z-Score (Absolute) |  | 0.51 | 1.44 | 0.63 | 0.19 | 0.72 | 0.22 | 0.4 | 1.12 | 1.66 | 0.86 | 1.15 | 0.87 | 0.18 | 0.52 | 0.19 | 0.13 | 0.13 | 0.8 | 4.45 | 0.53 | 1.63 | 1.07
| Analytical results for Cr in OREAS 680b (Certified Value 0.379 wt.%) | [23 empty] | Certified
Cr | Round | Replicate | Lab | Lab | Lab | Lab | Lab | Lab | Lab | Lab | Lab | Lab | Lab | Lab | Lab | Lab | Lab | Lab | Lab | Lab | Lab | Lab | Lab |  | 1
| No | No | 01 | 02 | 03 | 04 | 05 | 06 | 07 | 08 | 09 | 10 | 11 | 12 | 13 | 15 | 16 | 17 | 18 | 19 | 20 | 22 | 23 |  | wt.%
|  |  | 4A*OES/MS | 4A*OES/MS | 4A*OES | 4A*OES | 4A*OES/MS | 4A*OES | 4A*MS | 4A*OES/MS | 4A*OES/MS | 4A*OES/MS | 4A*OES | 4A*OES | 4A*OES/MS | 4A*OES/MS | 4A*MS | 4A*MS | 4A*OES | 4A*OES | 4A*OES/MS | 4A*OES | 4A*OES/MS |  | 3
3
| 1 | 1 | 0.3 | 0.365 | 0.3526 | 0.39 | 0.10888 | 0.5008918 | 0.3938 | 0.412 | 0.1558 | 0.394 | 0.428 | 0.347 | 0.36 | 0.4028 | 0.3122 | 0.3212631 | 0.323 | 0.4266445 | 0.407 | 0.541964 | 0.441 |  | 1
| 1 | 2 | 0.296 | 0.374 | 0.3041 | 0.366 | 0.1137 | 0.4974158 | 0.3777 | 0.376 | 0.1518 | 0.393 | 0.426 | 0.3599 | 0.373 | 0.3787 | 0.3192 | 0.3134512 | 0.364 | 0.4107256 | 0.416 | 0.551408 | 0.4459 |  | #N/A
| 1 | 3 | 0.268 | 0.364 | 0.3385 | 0.377 | 0.11326 | 0.4971011 | 0.3935 | 0.4 | 0.1483 | 0.39 | 0.417 | 0.3551 | 0.372 | 0.3939 | 0.3241 | 0.31148 | 0.371 | 0.4035219 | 0.433 | 0.5442666 | 0.4437 |  | 16
| 1 | 4 | 0.249 | 0.396 | 0.31 | 0.391 | 0.10951 | 0.4962994 | 0.4074 | 0.392 | 0.1531 | 0.385 | 0.424 | 0.3581 | 0.37 | 0.33 | 0.329 | 0.3196772 | 0.357 | 0.4591749 | 0.411 | 0.5319513 | 0.4556 |  | 0.3794912
| 1 | 5 | 0.271 | 0.37 | 0.3375 | 0.381 | 0.11593 | 0.4943638 | 0.3908 | 0.377 | 0.1649 | 0.389 | 0.423 | 0.3775 | 0.373 | 0.2907 | 0.3291 | 0.3165509 | 0.378 | 0.4484317 | 0.411 |  | 0.4577 |  | 85
| 1 | 6 | 0.234 | 0.368 | 0.3323 | 0.39 | 0.11276 | 0.497063 | 0.3943 | 0.394 | 0.1677 | 0.392 | 0.429 | 0.3821 | 0.38 | 0.3356 | 0.3115 | 0.3198728 | 0.378 | 0.4170217 | 0.4 |  | 0.4532
| Mean |  | 0.2696667 | 0.3728333 | 0.3291667 | 0.3825 | 0.11234 | 0.4971891 | 0.3929167 | 0.3918333 | 0.1569333 | 0.3905 | 0.4245 | 0.3632833 | 0.3713333 | 0.3552833 | 0.32085 | 0.3170492 | 0.3618333 | 0.4275867 | 0.413 | 0.5423975 | 0.4495167
| Median |  | 0.2695 | 0.369 | 0.3349 | 0.3855 | 0.11301 | 0.497082 | 0.39365 | 0.393 | 0.15445 | 0.391 | 0.425 | 0.359 | 0.3725 | 0.35715 | 0.32165 | 0.3181141 | 0.3675 | 0.4218331 | 0.411 | 0.5431153 | 0.44955
| Std Dev. |  | 0.02575785 | 0.01190658 | 0.01849969 | 0.009894443 | 0.002673612 | 0.002124078 | 0.009474474 | 0.01377558 | 0.007697445 | 0.003271085 | 0.00432435 | 0.01361329 | 0.006501282 | 0.04357777 | 0.007874198 | 0.003920349 | 0.02070185 | 0.02194652 | 0.01115347 | 0.00804143 | 0.006884596
| Rel.Std.Dev. |  | 9.552% | 3.194% | 5.62% | 2.587% | 2.38% | 0.4272% | 2.411% | 3.516% | 4.905% | 0.8377% | 1.019% | 3.747% | 1.751% | 12.27% | 2.454% | 1.237% | 5.721% | 5.133% | 2.701% | 1.483% | 1.532%
| PDM3 |  | -28.94% | -1.754% | -13.26% | 0.7928% | -70.4% | 31.01% | 3.538% | 3.252% | -58.65% | 2.901% | 11.86% | -4.271% | -2.15% | -6.379% | -15.45% | -16.45% | -4.653% | 12.67% | 8.83% | 42.93% | 18.45%
| Z-Score (Absolute) |  | 1.59 | 0 | 0.67 | 0.15 | 4.02 | 1.92 | 0.31 | 0.29 | 3.33 | 0.27 | 0.8 | 0.15 | 0.02 | 0.27 | 0.8 | 0.86 | 0.17 | 0.85 | 0.62 | 2.62 | 1.18
| Analytical results for Cs in OREAS 680b (Certified Value 5.41 ppm) | [23 empty] | Certified
Cs | Round | Replicate | Lab | Lab | Lab | Lab | Lab | Lab | Lab | Lab | Lab | Lab | Lab | Lab | Lab | Lab | Lab | Lab | Lab | Lab | Lab |  |  |  | 1
| No | No | 01 | 02 | 03 | 05 | 06 | 07 | 08 | 09 | 10 | 11 | 12 | 13 | 15 | 16 | 17 | 18 | 19 | 20 | 23 |  |  |  | ppm
|  |  | 4A*OES/MS | 4A*OES/MS | 4A*MS | 4A*OES/MS | 4A*MS | 4A*MS | 4A*OES/MS | 4A*OES/MS | 4A*OES/MS | 4A*MS | 4A*MS | 4A*OES/MS | 4A*MS | 4A*MS | 4A*MS | 4A*MS | 4A*OES | 4A*OES/MS | 4A*OES/MS |  |  |  | 2
3
| 1 | 1 | 4.61 | 6.05 | 5.5 | 5.8 | 5.231523 | 5.17 | 5.51 | 5 | 5.63 | 5.2 | 6.33 | 4.86 | 5.39 | 5.57 | 6.054671 | 5.4 | 4.715569 | 5.1 | 6 |  |  |  | 1
| 1 | 2 | 4.86 | 6.12 | 5.6 | 5.7 | 5.298742 | 5.05 | 5.41 | 5 | 5.51 | 5.2 | 6.15 | 4.86 | 5.37 | 5.61 | 5.724682 | 5.3 | 4.73399 | 5.43 | 6 |  |  |  | #N/A
| 1 | 3 | 4.87 | 5.98 | 5.7 | 5.5 | 5.252697 | 4.88 | 5.45 | 5 | 5.51 | 5.2 | 6.08 | 4.73 | 5.4 | 5.64 | 5.632121 | 5.5 | 4.890377 | 5.75 | 5 |  |  |  | 16
| 1 | 4 | 5.05 | 6.15 | 5.4 | 5.7 | 5.150075 | 5.04 | 5.43 | 5 | 5.48 | 5.1 | 6.1 | 4.85 | 5.49 | 5.64 | 5.697742 | 5.4 | 5.108446 | 5.42 | 6 |  |  |  | 5.413471
| 1 | 5 | 5.1 | 6.18 | 5.6 | 5.3 | 5.254377 | 5.24 | 5.81 | 5 | 5.47 | 5.3 | 6.15 | 5 | 5.44 | 5.67 | 5.77624 | 5.4 | 4.793128 | 5.47 | 5 |  |  |  | 86
| 1 | 6 | 4.67 | 5.57 | 5.6 | 4.8 | 5.211312 | 5.13 | 5.78 | 5 | 5.41 | 5.2 | 6.1 | 4.89 | 5.38 | 5.63 | 5.62901 | 5.5 | 5.099372 | 5.4 | 6
| Mean |  | 4.86 | 6.008333 | 5.566667 | 5.466667 | 5.233121 | 5.085 | 5.565 | 5 | 5.501667 | 5.2 | 6.151667 | 4.865 | 5.411667 | 5.626667 | 5.752411 | 5.416667 | 4.890147 | 5.428333 | 5.666667
| Median |  | 4.865 | 6.085 | 5.6 | 5.6 | 5.24211 | 5.09 | 5.48 | 5 | 5.495 | 5.2 | 6.125 | 4.86 | 5.395 | 5.635 | 5.711212 | 5.4 | 4.841753 | 5.425 | 6
| Std Dev. |  | 0.1961632 | 0.226576 | 0.1032796 | 0.3723797 | 0.05003181 | 0.1253395 | 0.1815213 | 0 | 0.0727782 | 0.06324555 | 0.09196014 | 0.08642916 | 0.04535049 | 0.03386247 | 0.1583567 | 0.07527727 | 0.176468 | 0.2068252 | 0.5163978
| Rel.Std.Dev. |  | 4.036% | 3.771% | 1.855% | 6.812% | 0.9561% | 2.465% | 3.262% | 0% | 1.323% | 1.216% | 1.495% | 1.777% | 0.838% | 0.6018% | 2.753% | 1.39% | 3.609% | 3.81% | 9.113%
| PDM3 |  | -10.22% | 10.99% | 2.83% | 0.9826% | -3.332% | -6.068% | 2.799% | -7.638% | 1.629% | -3.943% | 13.64% | -10.13% | -0.03334% | 3.938% | 6.261% | 0.05903% | -9.667% | 0.2745% | 4.677%
| Z-Score (Absolute) |  | 1.93 | 1.97 | 0.47 | 0.13 | 0.66 | 1.17 | 0.46 | NA | 0.25 | 0.78 | 2.46 | 1.92 | 0.06 | 0.67 | 1.1 | 0.04 | 1.83 | 0 | NA
Results from laboratories 9 and 23 were removed due to their 1 ppm reading resolution.
| Analytical results for Cu in OREAS 680b (Certified Value 0.873 wt.%) | [23 empty] | Certified
Cu | Round | Replicate | Lab | Lab | Lab | Lab | Lab | Lab | Lab | Lab | Lab | Lab | Lab | Lab | Lab | Lab | Lab | Lab | Lab | Lab | Lab | Lab | Lab |  | 1
| No | No | 01 | 02 | 03 | 04 | 05 | 06 | 07 | 08 | 09 | 10 | 11 | 12 | 13 | 15 | 16 | 17 | 18 | 19 | 20 | 22 | 23 |  | wt.%
|  |  | 4A*OES/MS | 4A*OES/MS | 4A*OES | 4A*OES | 4A*OES/MS | 4A*OES | 4A*OES | 4A*OES/MS | 4A*OES/MS | 4A*OES/MS | 4A*OES | 4A*OES | 4A*OES/MS | 4A*OES/MS | 4A*MS | 4A*MS | 4A*MS | 4A*OES | 4A*OES/MS | 4A*OES | 4A*OES/MS |  | 3
3
| 1 | 1 | 0.862 | 0.907 | 0.8574 | 0.881 | 0.84168 | 0.8854888 | 0.866 | 0.882 | 0.84154 | 0.889 | 0.907 | 0.9075 | 0.859 | 0.8524 | 0.86132 | 0.878443 | 0.927 | 0.8821593 | 0.831 | 0.863782 | 0.8573 |  | 1
| 1 | 2 | 0.87 | 0.899 | 0.8558 | 0.869 | 0.84629 | 0.886912 | 0.8697 | 0.879 | 0.83894 | 0.854 | 0.91 | 0.8845 | 0.854 | 0.8395 | 0.86372 | 0.8732298 | 0.933 | 0.8791565 | 0.863 | 0.891331 | 0.8812 |  | 20
| 1 | 3 | 0.88 | 0.895 | 0.868 | 0.895 | 0.83457 | 0.8881358 | 0.8687 | 0.894 | 0.8617 | 0.867 | 0.91 | 0.8731 | 0.849 | 0.8644 | 0.85955 | 0.8566367 | 0.917 | 0.8813426 | 0.926 |  | 0.8271 |  | 16
| 1 | 4 | 0.883 | 0.921 | 0.8405 | 0.905 | 0.84474 | 0.8840541 | 0.8716 | 0.883 | 0.83011 | 0.863 | 0.913 | 0.8824 | 0.867 | 0.8494 | 0.86367 | 0.8731763 | 0.93 | 0.8681654 | 0.871 |  | 0.8476 |  | 0.8731487
| 1 | 5 | 0.882 | 0.914 | 0.8731 | 0.889 | 0.84105 | 0.8800202 | 0.8696 | 0.907 | 0.84816 | 0.872 | 0.909 | 0.8938 | 0.859 | 0.8338 | 0.86278 | 0.8835122 | 0.941 | 0.8688722 | 0.871 |  | 0.8263 |  | 87
| 1 | 6 | 0.891 | 0.922 | 0.8729 | 0.901 | 0.83848 | 0.8811983 | 0.873 | 0.9 | 0.86042 | 0.885 | 0.907 | 0.8835 | 0.881 | 0.8477 | 0.86848 | 0.887879 | 0.932 | 0.8728187 | 0.846 |  | 0.8823
| Mean |  | 0.878 | 0.9096667 | 0.8612833 | 0.89 | 0.841135 | 0.8843015 | 0.8697667 | 0.8908333 | 0.8468117 | 0.8716667 | 0.9093333 | 0.8874667 | 0.8615 | 0.8478667 | 0.8632533 | 0.8754795 | 0.93 | 0.8754191 | 0.868 | 0.8775565 | 0.8536333
| Median |  | 0.881 | 0.9105 | 0.8627 | 0.892 | 0.841365 | 0.8847714 | 0.86965 | 0.8885 | 0.84485 | 0.8695 | 0.9095 | 0.884 | 0.859 | 0.84855 | 0.863225 | 0.8758364 | 0.931 | 0.8759876 | 0.867 | 0.8775565 | 0.85245
| Std Dev. |  | 0.01033441 | 0.01127239 | 0.01262369 | 0.01337161 | 0.004243172 | 0.003192093 | 0.002415505 | 0.01126795 | 0.01246889 | 0.01332166 | 0.002250926 | 0.0118157 | 0.01127386 | 0.01062218 | 0.003012837 | 0.01088551 | 0.007899367 | 0.006272587 | 0.03243455 | 0.01948008 | 0.02483012
| Rel.Std.Dev. |  | 1.177% | 1.239% | 1.466% | 1.502% | 0.5045% | 0.361% | 0.2777% | 1.265% | 1.472% | 1.528% | 0.2475% | 1.331% | 1.309% | 1.253% | 0.349% | 1.243% | 0.8494% | 0.7165% | 3.737% | 2.22% | 2.909%
| PDM3 |  | 0.5556% | 4.182% | -1.359% | 1.93% | -3.666% | 1.277% | -0.3873% | 2.025% | -3.016% | -0.1697% | 4.144% | 1.64% | -1.334% | -2.895% | -1.133% | 0.2669% | 6.511% | 0.26% | -0.5897% | 0.5048% | -2.235%
| Z-Score (Absolute) |  | 0.13 | 1.66 | 0.68 | 0.71 | 1.66 | 0.43 | 0.27 | 0.75 | 1.39 | 0.18 | 1.64 | 0.58 | 0.67 | 1.33 | 0.59 | 0 | 2.64 | 0 | 0.36 | 0.1 | 1.06
| Analytical results for Dy in OREAS 680b (Certified Value 3.28 ppm) | [23 empty] | Certified
Dy | Round | Replicate | Lab | Lab | Lab | Lab | Lab | Lab | Lab | Lab | Lab | [13 empty] | 1
| No | No | 01 | 03 | 05 | 06 | 07 | 12 | 16 | 17 | 18 | [13 empty] | ppm
|  |  | 4A*OES/MS | 4A*MS | 4A*OES/MS | 4A*MS | 4A*MS | 4A*MS | 4A*MS | 4A*MS | 4A*MS | [13 empty] | 2
3
| 1 | 1 | 3.24 | 3.2 | 3.35 | 3.095025 | 3.54 | 3.38 | 3.22 | 3.644673 | 3.42 | [13 empty] | 1
| 1 | 2 | 3.09 | 3.2 | 3.29 | 3.124033 | 3.33 | 3.29 | 3.19 | 3.515204 | 3.4 | [13 empty] | #N/A
| 1 | 3 | 3.32 | 3.5 | 3.14 | 3.128308 | 3.07 | 3.22 | 3.24 | 3.475234 | 3.41 | [13 empty] | 16
| 1 | 4 | 3.47 | 3.2 | 3.24 | 3.096924 | 3.21 | 3.32 | 3.26 | 3.567929 | 3.4 | [13 empty] | 3.280078
| 1 | 5 | 3.38 | 3.5 | 3.03 | 3.11517 | 3.37 | 3.32 | 3.29 | 3.65918 | 3.4 | [13 empty] | 88
| 1 | 6 | 3.44 | 3.3 | 2.84 | 3.114304 | 3.37 | 3.33 | 3.26 | 3.772241 | 3.43
| Mean |  | 3.323333 | 3.316667 | 3.148333 | 3.112294 | 3.315 | 3.31 | 3.243333 | 3.605743 | 3.41
| Median |  | 3.35 | 3.25 | 3.19 | 3.114737 | 3.35 | 3.32 | 3.25 | 3.606301 | 3.405
| Std Dev. |  | 0.1412327 | 0.147196 | 0.1888297 | 0.01371879 | 0.1599687 | 0.05291503 | 0.0350238 | 0.1083996 | 0.01264911
| Rel.Std.Dev. |  | 4.25% | 4.438% | 5.998% | 0.4408% | 4.826% | 1.599% | 1.08% | 3.006% | 0.3709%
| PDM3 |  | 1.319% | 1.115% | -4.017% | -5.115% | 1.065% | 0.9122% | -1.12% | 9.929% | 3.961%
| Z-Score (Absolute) |  | 0.08 | 0.02 | 1.57 | 1.91 | 0 | 0.05 | 0.67 | 2.74 | 0.89
| Analytical results for Er in OREAS 680b (Certified Value 1.85 ppm) | [23 empty] | Certified
Er | Round | Replicate | Lab | Lab | Lab | Lab | Lab | Lab | Lab | Lab | Lab | [13 empty] | 1
| No | No | 01 | 03 | 05 | 06 | 07 | 12 | 16 | 17 | 18 | [13 empty] | ppm
|  |  | 4A*OES/MS | 4A*MS | 4A*OES/MS | 4A*MS | 4A*MS | 4A*MS | 4A*MS | 4A*MS | 4A*MS | [13 empty] | 2
3
| 1 | 1 | 1.79 | 1.7 | 1.86 | 1.783436 | 1.81 | 1.98 | 1.83 | 2.104016 | 1.92 | [13 empty] | 1
| 1 | 2 | 1.82 | 2 | 1.86 | 1.822116 | 1.87 | 1.91 | 1.87 | 2.057517 | 1.94 | [13 empty] | #N/A
| 1 | 3 | 1.75 | 1.9 | 1.78 | 1.814516 | 1.76 | 1.87 | 1.93 | 2.060896 | 1.91 | [13 empty] | 16
| 1 | 4 | 1.87 | 1.8 | 1.82 | 1.764883 | 1.68 | 1.89 | 1.91 | 2.120086 | 1.91 | [13 empty] | 1.850335
| 1 | 5 | 1.83 | 1.8 | 1.71 | 1.784305 | 1.84 | 1.93 | 1.93 | 2.084645 | 1.92 | [13 empty] | 89
| 1 | 6 | 1.93 | 1.9 | 1.58 | 1.760848 | 1.85 | 1.89 | 1.88 | 2.165929 | 1.93
| Mean |  | 1.831667 | 1.85 | 1.768333 | 1.788351 | 1.801667 | 1.911667 | 1.891667 | 2.098848 | 1.921667
| Median |  | 1.825 | 1.85 | 1.8 | 1.78387 | 1.825 | 1.9 | 1.895 | 2.09433 | 1.92
| Std Dev. |  | 0.06274286 | 0.1048809 | 0.1081511 | 0.02518906 | 0.07082843 | 0.03920034 | 0.03920034 | 0.04081176 | 0.01169045
| Rel.Std.Dev. |  | 3.425% | 5.669% | 6.116% | 1.409% | 3.931% | 2.051% | 2.072% | 1.944% | 0.6083%
| PDM3 |  | -1.009% | -0.01813% | -4.432% | -3.35% | -2.63% | 3.315% | 2.234% | 13.43% | 3.855%
| Z-Score (Absolute) |  | 0.2 | 0 | 0.89 | 0.67 | 0.53 | 0.67 | 0.46 | 2.72 | 0.78
| Analytical results for Eu in OREAS 680b (Certified Value 1.08 ppm) | [23 empty] | Certified
Eu | Round | Replicate | Lab | Lab | Lab | Lab | Lab | Lab | Lab | Lab | Lab | [13 empty] | 1
| No | No | 01 | 03 | 05 | 06 | 07 | 12 | 16 | 17 | 18 | [13 empty] | ppm
|  |  | 4A*OES/MS | 4A*MS | 4A*OES/MS | 4A*MS | 4A*MS | 4A*MS | 4A*MS | 4A*MS | 4A*MS | [13 empty] | 2
3
| 1 | 1 | 1.16 | 1.3 | 1.09 | 0.989334 | 1.04 | 1.18 | 1.03 | 1.153144 | 1.15 | [13 empty] | 1
| 1 | 2 | 0.97 | 1 | 1.09 | 0.9756304 | 1.17 | 1.11 | 1.04 | 1.130619 | 1.13 | [13 empty] | #N/A
| 1 | 3 | 1 | 1.2 | 1.04 | 1.0008915 | 1.03 | 1.12 | 1.05 | 1.085417 | 1.18 | [13 empty] | 16
| 1 | 4 | 1.13 | 0.9 | 1.07 | 0.9968901 | 1.07 | 1.15 | 1.05 | 1.13508 | 1.16 | [13 empty] | 1.07942
| 1 | 5 | 1 | 1.1 | 1 | 0.9504259 | 1.02 | 1.13 | 1.05 | 1.142787 | 1.16 | [13 empty] | 90
| 1 | 6 | 1.05 | 1.1 | 0.93 | 0.9596178 | 1.07 | 1.14 | 1.05 | 1.168865 | 1.19
| Mean |  | 1.051667 | 1.1 | 1.036667 | 0.9787983 | 1.066667 | 1.138333 | 1.045 | 1.135985 | 1.161667
| Median |  | 1.025 | 1.1 | 1.055 | 0.9824822 | 1.055 | 1.135 | 1.05 | 1.138934 | 1.16
| Std Dev. |  | 0.0773089 | 0.1414214 | 0.06250333 | 0.02053944 | 0.0546504 | 0.02483277 | 0.0083666 | 0.0283146 | 0.02136976
| Rel.Std.Dev. |  | 7.351% | 12.86% | 6.029% | 2.098% | 5.123% | 2.182% | 0.8006% | 2.493% | 1.84%
| PDM3 |  | -2.571% | 1.907% | -3.961% | -9.322% | -1.182% | 5.458% | -3.189% | 5.24% | 7.619%
| Z-Score (Absolute) |  | 0.3 | 0.67 | 0.61 | 1.78 | 0 | 1.45 | 0.44 | 1.4 | 1.92
| Analytical results for Fe in OREAS 680b (Certified Value 12.49 wt.%) | [23 empty] | Certified
Fe | Round | Replicate | Lab | Lab | Lab | Lab | Lab | Lab | Lab | Lab | Lab | Lab | Lab | Lab | Lab | Lab | Lab | Lab | Lab | Lab | Lab | Lab |  |  | 1
| No | No | 01 | 02 | 03 | 04 | 05 | 06 | 07 | 08 | 09 | 10 | 11 | 12 | 13 | 15 | 16 | 17 | 18 | 19 | 20 | 23 |  |  | wt.%
|  |  | 4A*OES/MS | 4A*OES/MS | 4A*OES | 4A*OES | 4A*OES/MS | 4A*OES | 4A*OES | 4A*OES/MS | 4A*OES/MS | 4A*OES/MS | 4A*OES | 4A*OES | 4A*OES/MS | 4A*OES/MS | 4A*MS | 4A*MS | 4A*OES | 4A*OES | 4A*OES/MS | 4A*OES/MS |  |  | 2
3
| 1 | 1 | 13.5 | 12.45 | 12.57 | 12.35 | 12.1963 | 12.17802 | 12.21 | 12.45 | 11.37 | 12.5 | 12.5 | 14.03 | 12.2 | 11.59 | 12.71 | 12.44907 | 12.45 | 13.42141 | 12.5 | 12.1 |  |  | 1
| 1 | 2 | 13.1 | 12.2 | 12.51 | 12.35 | 12.3283 | 12.20674 | 12.28 | 12.6 | 11.52 | 12.25 | 12.4 | 13.58 | 12.25 | 11.22 | 12.77 | 12.42904 | 12.38 | 13.07756 | 13.2 | 12.3 |  |  | #N/A
| 1 | 3 | 13.1 | 12.35 | 12.65 | 12.55 | 12.1382 | 12.20303 | 12 | 12.75 | 11.63 | 12.35 | 12.5 | 13.61 | 12.05 | 11.56 | 12.8 | 12.49176 | 12.24 | 13.26946 | 13.7 | 12.4 |  |  | 16
| 1 | 4 | 13.3 | 12.5 | 12.96 | 12.55 | 12.2883 | 12.52724 | 12.08 | 12.45 | 11.36 | 12.55 | 12.4 | 13.67 | 12.2 | 11.39 | 12.75 | 12.51297 | 12.17 | 13.09628 | 13 | 12.4 |  |  | 12.492
| 1 | 5 | 13.5 | 12.3 | 12.66 | 12.4 | 12.2069 | 12.25351 | 12.23 | 12.85 | 11.57 | 12.3 | 12.4 | 13.94 | 12.25 | 11.1 | 12.76 | 12.61969 | 12.24 | 13.39873 | 13 | 12.6 |  |  | 91
| 1 | 6 | 13.1 | 12.4 | 12.54 | 12.5 | 12.1682 | 12.36679 | 12.04 | 12.9 | 11.53 | 12.35 | 12.4 | 13.73 | 12.25 | 11.36 | 12.74 | 12.59275 | 12.45 | 13.12024 | 12.8 | 12.3
| Mean |  | 13.26667 | 12.36667 | 12.64833 | 12.45 | 12.22103 | 12.28922 | 12.14 | 12.66667 | 11.49667 | 12.38333 | 12.43333 | 13.76 | 12.2 | 11.37 | 12.755 | 12.51588 | 12.32167 | 13.23061 | 13.03333 | 12.35
| Median |  | 13.2 | 12.375 | 12.61 | 12.45 | 12.2016 | 12.23012 | 12.145 | 12.675 | 11.525 | 12.35 | 12.4 | 13.7 | 12.225 | 11.375 | 12.755 | 12.50236 | 12.31 | 13.19485 | 13 | 12.35
| Std Dev. |  | 0.1966384 | 0.1080123 | 0.16388 | 0.09486833 | 0.07279444 | 0.134569 | 0.114717 | 0.1966384 | 0.1091177 | 0.1169045 | 0.05163978 | 0.1839565 | 0.07745967 | 0.1899474 | 0.03016621 | 0.07652483 | 0.1205681 | 0.154807 | 0.4033196 | 0.1643168
| Rel.Std.Dev. |  | 1.482% | 0.8734% | 1.296% | 0.762% | 0.5956% | 1.095% | 0.945% | 1.552% | 0.9491% | 0.944% | 0.4153% | 1.337% | 0.6349% | 1.671% | 0.2365% | 0.6114% | 0.9785% | 1.17% | 3.095% | 1.331%
| PDM3 |  | 6.201% | -1.003% | 1.251% | -0.3362% | -2.169% | -1.623% | -2.818% | 1.398% | -7.968% | -0.8699% | -0.4696% | 10.15% | -2.338% | -8.982% | 2.105% | 0.1911% | -1.364% | 5.913% | 4.333% | -1.137%
| Z-Score (Absolute) |  | 2.58 | 0.13 | 0.72 | 0.13 | 0.56 | 0.36 | 0.81 | 0.78 | 2.74 | 0.08 | 0.08 | 4.07 | 0.63 | 3.12 | 1.04 | 0.32 | 0.26 | 2.47 | 1.88 | 0.18
| Analytical results for Ga in OREAS 680b (Certified Value 15.7 ppm) | [23 empty] | Certified
Ga | Round | Replicate | Lab | Lab | Lab | Lab | Lab | Lab | Lab | Lab | Lab | Lab | Lab | Lab | Lab | Lab | Lab | Lab | Lab | Lab | Lab | Lab |  |  | 1
| No | No | 01 | 02 | 03 | 04 | 05 | 06 | 07 | 08 | 09 | 10 | 11 | 12 | 13 | 15 | 16 | 17 | 18 | 19 | 20 | 23 |  |  | ppm
|  |  | 4A*OES/MS | 4A*OES/MS | 4A*MS | 4A*OES | 4A*OES/MS | 4A*MS | 4A*MS | 4A*OES/MS | 4A*OES/MS | 4A*OES/MS | 4A*MS | 4A*MS | 4A*OES/MS | 4A*MS | 4A*MS | 4A*MS | 4A*MS | 4A*OES | 4A*OES/MS | 4A*OES/MS |  |  | 1
2
| 1 | 1 | 15.7 | 16.85 | 15.8 | 10 | 8.62 | 15.87252 | 16.1 | 16.1 | 14.9 | 15.95 | 14.5 | 17.12 | 14.75 | 15.27 | 16.63 | 15.91807 | 15.7 | 13.43656 | 15 | 16.2 |  |  | 1
| 1 | 2 | 15.5 | 17.05 | 13.9 | 20 | 7.27 | 15.65015 | 16.7 | 15.5 | 14.8 | 16 | 14.6 | 16.96 | 14.75 | 15.14 | 16.71 | 15.25475 | 15.6 | 14.35916 | 15.9 | 16.1 |  |  | #N/A
| 1 | 3 | 15.1 | 16.8 | 14.8 | 10 | 6.34 | 15.62916 | 16 | 16.45 | 15.1 | 15.6 | 14.7 | 16.83 | 14.35 | 15.3 | 17.6 | 15.27407 | 16.1 | 13.72314 | 16.2 | 15.3 |  |  | 16
| 1 | 4 | 16.3 | 17.25 | 13.4 | 20 | 7.51 | 15.31571 | 16.4 | 16.3 | 14.3 | 15.95 | 14.9 | 16.82 | 14.7 | 15.48 | 18.31 | 15.63416 | 16.1 | 15.34739 | 15.3 | 15.7 |  |  | 15.65396
| 1 | 5 | 15.3 | 17.25 | 14.8 | 10 | 7.96 | 15.47391 | 16.4 | 16.35 | 14.6 | 15.55 | 15.1 | 17.27 | 14.6 | 14.64 | 18.15 | 15.9285 | 16 | 13.54958 | 15.3 | 15.5 |  |  | 92
| 1 | 6 | 15.8 | 15.35 | 14.3 | 20 | 7.95 | 15.3142 | 16 | 17 | 14.6 | 15.2 | 15 | 16.89 | 14.55 | 14.83 | 17.17 | 16.05827 | 16.6 | 15.26835 | 15.6 | 16.7
| Mean |  | 15.61667 | 16.75833 | 14.5 | 15 | 7.608333 | 15.54261 | 16.26667 | 16.28333 | 14.71667 | 15.70833 | 14.8 | 16.98167 | 14.61667 | 15.11 | 17.42833 | 15.67797 | 16.01667 | 14.2807 | 15.55 | 15.91667
| Median |  | 15.6 | 16.95 | 14.55 | 15 | 7.73 | 15.55154 | 16.25 | 16.325 | 14.7 | 15.775 | 14.8 | 16.925 | 14.65 | 15.205 | 17.385 | 15.77611 | 16.05 | 14.04115 | 15.45 | 15.9
| Std Dev. |  | 0.4215052 | 0.7158328 | 0.8342661 | 5.477226 | 0.7741684 | 0.2173788 | 0.2804758 | 0.4885352 | 0.2786874 | 0.3153041 | 0.2366432 | 0.1790438 | 0.1538397 | 0.3158481 | 0.7138184 | 0.3490585 | 0.3544949 | 0.8576035 | 0.441588 | 0.5154286
| Rel.Std.Dev. |  | 2.699% | 4.272% | 5.754% | 36.51% | 10.18% | 1.399% | 1.724% | 3% | 1.894% | 2.007% | 1.599% | 1.054% | 1.052% | 2.09% | 4.096% | 2.226% | 2.213% | 6.005% | 2.84% | 3.238%
| PDM3 |  | -0.2382% | 7.055% | -7.372% | -4.178% | -51.4% | -0.7113% | 3.914% | 4.021% | -5.988% | 0.3473% | -5.455% | 8.482% | -6.626% | -3.475% | 11.33% | 0.1534% | 2.317% | -8.773% | -0.6641% | 1.678%
| Z-Score (Absolute) |  | 0 | 1.15 | 1.13 | NA | 8.1 | 0.07 | 0.66 | 0.67 | 0.91 | 0.09 | 0.83 | 1.38 | 1.01 | 0.51 | 1.83 | 0.06 | 0.4 | 1.35 | 0.07 | 0.3
Results from laboratory 4 were removed due to their 10 ppm reading resolution.
| Analytical results for Gd in OREAS 680b (Certified Value 3.9 ppm) | [23 empty] | Certified
Gd | Round | Replicate | Lab | Lab | Lab | Lab | Lab | Lab | Lab | Lab | Lab | [13 empty] | 1
| No | No | 01 | 03 | 05 | 06 | 07 | 12 | 16 | 17 | 18 | [13 empty] | ppm
|  |  | 4A*OES/MS | 4A*MS | 4A*OES/MS | 4A*MS | 4A*MS | 4A*MS | 4A*MS | 4A*MS | 4A*MS | [13 empty] | 2
3
| 1 | 1 | 3.98 | 3.7 | 4.08 | 4.162586 | 3.99 | 4.4 | 3.9 | 4.069024 | 3.8 | [13 empty] | 1
| 1 | 2 | 3.66 | 4 | 4.05 | 4.131467 | 3.52 | 4.2 | 3.94 | 3.951065 | 3.8 | [13 empty] | #N/A
| 1 | 3 | 3.59 | 3.7 | 3.82 | 4.186006 | 3.44 | 4.2 | 4.04 | 3.937487 | 3.9 | [13 empty] | 16
| 1 | 4 | 3.92 | 3.6 | 3.95 | 4.015748 | 3.7 | 4.2 | 3.93 | 4.074002 | 3.9 | [13 empty] | 3.901504
| 1 | 5 | 3.55 | 4 | 3.76 | 4.186919 | 3.99 | 4.2 | 4.01 | 4.004505 | 3.9 | [13 empty] | 93
| 1 | 6 | 3.95 | 3.8 | 3.46 | 4.205532 | 3.94 | 4.3 | 3.92 | 4.257829 | 3.9
| Mean |  | 3.775 | 3.8 | 3.853333 | 4.148043 | 3.763333 | 4.25 | 3.956667 | 4.048985 | 3.866667
| Median |  | 3.79 | 3.75 | 3.885 | 4.174296 | 3.82 | 4.2 | 3.935 | 4.036765 | 3.9
| Std Dev. |  | 0.1958316 | 0.167332 | 0.2297535 | 0.06963574 | 0.2456556 | 0.083666 | 0.05537749 | 0.117168 | 0.05163978
| Rel.Std.Dev. |  | 5.188% | 4.403% | 5.962% | 1.679% | 6.528% | 1.969% | 1.4% | 2.894% | 1.336%
| PDM3 |  | -3.242% | -2.602% | -1.235% | 6.319% | -3.541% | 8.932% | 1.414% | 3.78% | -0.8929%
| Z-Score (Absolute) |  | 0.67 | 0.49 | 0.1 | 2.07 | 0.76 | 2.82 | 0.66 | 1.34 | 0
| Analytical results for Ge in OREAS 680b (Indicative Value 0.34 ppm) | [23 empty] | Indicative
Ge | Round | Replicate | Lab | Lab | Lab | Lab | Lab | Lab | Lab | Lab | Lab | Lab | Lab | Lab | Lab | Lab | Lab | [7 empty] | 1
| No | No | 01 | 02 | 03 | 05 | 07 | 08 | 09 | 10 | 11 | 12 | 13 | 16 | 17 | 19 | 20 | [7 empty] | ppm
|  |  | 4A*OES/MS | 4A*OES/MS | 4A*MS | 4A*OES/MS | 4A*MS | 4A*OES/MS | 4A*OES/MS | 4A*OES/MS | 4A*MS | 4A*MS | 4A*OES/MS | 4A*MS | 4A*MS | 4A*OES | 4A*OES/MS | [7 empty] | 2
2
| 1 | 1 | 0.44 | 0.2 | < 0.5 | 0.14 | 0.27 | 0.32 | 0.4 | 0.31 | 1.3 | 0.8 | 0.22 | 0.15 | < 1 | 0.62736 | < 0.05 | [7 empty] | 1
| 1 | 2 | 0.52 | 0.17 | < 0.5 | 0.13 | 0.43 | 0.32 | 0.3 | 0.37 | 1.3 | 0.8 | 0.22 | 0.14 | < 1 | 0.6763458 | 0.05 | [7 empty] | 9
| 1 | 3 | 0.54 | 0.18 | < 0.5 | 0.16 | 0.41 | 0.32 | 0.4 | 0.38 | 1.3 | 0.8 | 0.22 | 0.15 | < 1 | 0.6656709 | < 0.05 | [7 empty] | 16
| 1 | 4 | 0.51 | 0.19 | < 0.5 | 0.15 | 0.35 | 0.33 | 0.3 | 0.35 | 1.3 | 0.8 | 0.21 | 0.14 | < 1 | 0.6296306 | 0.07 | [7 empty] | 0.3395176
| 1 | 5 | 0.52 | 0.2 | < 0.5 | 0.13 | 0.31 | 0.32 | 0.3 | 0.28 | 1.3 | 0.8 | 0.19 | 0.15 | < 1 | 0.6086886 | < 0.05 | [7 empty] | 17
| 1 | 6 | 0.49 | 0.21 | < 0.5 | 0.12 | 0.34 | 0.33 | 0.4 | 0.33 | 1.3 | 0.8 | 0.2 | 0.14 | < 1 | 0.7015722 | < 0.05
| Mean |  | 0.5033333 | 0.1916667 |  | 0.1383333 | 0.3516667 | 0.3233333 | 0.35 | 0.3366667 | 1.3 | 0.8 | 0.21 | 0.145 |  | 0.6515447 | 0.06
| Median |  | 0.515 | 0.195 |  | 0.135 | 0.345 | 0.32 | 0.35 | 0.34 | 1.3 | 0.8 | 0.215 | 0.145 |  | 0.6476508 | 0.06
| Std Dev. |  | 0.0350238 | 0.0147196 |  | 0.0147196 | 0.06013873 | 0.005163978 | 0.05477226 | 0.03777124 | 0 | 1.216188e-16 | 0.01264911 | 0.005477226 |  | 0.03526803 | 0.01414214
| Rel.Std.Dev. |  | 6.958% | 7.68% |  | 10.64% | 17.1% | 1.597% | 15.65% | 11.22% | 0% | 1.52e-14% | 6.023% | 3.777% |  | 5.413% | 23.57%
| PDM3 |  | 48.25% | -43.55% |  | -59.26% | 3.578% | -4.767% | 3.087% | -0.8397% | 282.9% | 135.6% | -38.15% | -57.29% |  | 91.9% | -82.33%
| Z-Score (Absolute) |  | 0.69 | 0.6 | 0.36 | 0.82 | 0.06 | 0.06 | 0.06 | 0 | 3.98 | 1.91 | 0.52 | 0.79 | 0.67 | 1.3 | 1.24
| Analytical results for Hf in OREAS 680b (Certified Value 1.88 ppm) | [23 empty] | Certified
Hf | Round | Replicate | Lab | Lab | Lab | Lab | Lab | Lab | Lab | Lab | Lab | Lab | Lab | Lab | Lab | Lab | Lab | Lab | Lab | Lab |  |  |  |  | 1
| No | No | 01 | 02 | 03 | 05 | 07 | 08 | 09 | 10 | 11 | 12 | 13 | 15 | 16 | 17 | 18 | 19 | 20 | 23 |  |  |  |  | ppm
|  |  | 4A*OES/MS | 4A*OES/MS | 4A*MS | 4A*OES/MS | 4A*MS | 4A*OES/MS | 4A*OES/MS | 4A*OES/MS | 4A*MS | 4A*MS | 4A*OES/MS | 4A*MS | 4A*MS | 4A*MS | 4A*MS | 4A*OES | 4A*OES/MS | 4A*OES/MS |  |  |  |  | 2
3
| 1 | 1 | 1.8 | 2 | 1.8 | 1.8 | 2.2 | 2 | 1.91 | 1.9 | 1.9 | 2.29 | 1.9 | 1.88 | 2.2 | 2.136404 | 2.1 | 1.725306 | 1.8 | 1.84 |  |  |  |  | 1
| 1 | 2 | 1.8 | 2.1 | 1.8 | 1.76 | 2.4 | 1.9 | 1.79 | 1.9 | 1.9 | 2.24 | 1.9 | 1.73 | 2 | 2.015406 | 2.1 | 1.686628 | 1.8 | 1.9 |  |  |  |  | 7
| 1 | 3 | 1.8 | 2.1 | 1.7 | 1.7 | 2.5 | 2.1 | 1.98 | 1.8 | 1.8 | 2.18 | 1.8 | 1.86 | 2.1 | 2.141554 | 2.2 | 2.03155 | 1.9 | 1.94 |  |  |  |  | 16
| 1 | 4 | 1.8 | 2 | 1.8 | 1.72 | 2.9 | 1.9 | 1.73 | 1.9 | 1.8 | 2.34 | 1.8 | 1.94 | 2.1 | 2.111347 | 2.1 | 1.840956 | 1.9 | 1.89 |  |  |  |  | 1.876263
| 1 | 5 | 1.8 | 2.1 | 1.8 | 1.67 | 2.6 | 2 | 1.9 | 1.9 | 1.8 | 2.12 | 1.9 | 1.89 | 2.1 | 2.187669 | 2.1 | 1.570294 | 1.8 | 1.94 |  |  |  |  | 94
| 1 | 6 | 1.8 | 2 | 1.9 | 1.49 | 2.5 | 1.9 | 1.85 | 1.8 | 1.8 | 2.07 | 1.8 | 1.93 | 1.8 | 2.256644 | 2.3 | 2.0814 | 1.9 | 1.99
| Mean |  | 1.8 | 2.05 | 1.8 | 1.69 | 2.516667 | 1.966667 | 1.86 | 1.866667 | 1.833333 | 2.206667 | 1.85 | 1.871667 | 2.05 | 2.141504 | 2.15 | 1.822689 | 1.85 | 1.916667
| Median |  | 1.8 | 2.05 | 1.8 | 1.71 | 2.5 | 1.95 | 1.875 | 1.9 | 1.8 | 2.21 | 1.85 | 1.885 | 2.1 | 2.138979 | 2.1 | 1.783131 | 1.85 | 1.92
| Std Dev. |  | 0 | 0.05477226 | 0.06324555 | 0.108074 | 0.2316607 | 0.08164966 | 0.08988882 | 0.05163978 | 0.05163978 | 0.102697 | 0.05477226 | 0.07574079 | 0.1378405 | 0.08028003 | 0.083666 | 0.2012896 | 0.05477226 | 0.05163978
| Rel.Std.Dev. |  | 0% | 2.672% | 3.514% | 6.395% | 9.205% | 4.152% | 4.833% | 2.766% | 2.817% | 4.654% | 2.961% | 4.047% | 6.724% | 3.749% | 3.891% | 11.04% | 2.961% | 2.694%
| PDM3 |  | -4.065% | 9.26% | -4.065% | -9.927% | 34.13% | 4.818% | -0.8668% | -0.5115% | -2.288% | 17.61% | -1.4% | -0.245% | 9.26% | 14.14% | 14.59% | -2.855% | -1.4% | 2.153%
| Z-Score (Absolute) |  | 0.67 | 1.76 | 0.67 | 1.75 | 6.31 | 0.95 | 0.09 | 0.02 | 0.35 | 3.29 | 0.19 | 0.02 | 1.76 | 2.66 | 2.74 | 0.45 | 0.19 | 0.46
| Analytical results for Hg in OREAS 680b (Indicative Value 0.062 ppm) | [23 empty] | Indicative
Hg | Round | Replicate | Lab | Lab | [20 empty] | 1
| No | No | 05 | 17 | [20 empty] | ppm
|  |  | 4A*OES/MS | 4A*MS | [20 empty] | 3
3
| 1 | 1 | 0.07 | < 1 | [20 empty] | 1
| 1 | 2 | 0.07 | < 1 | [20 empty] | 8
| 1 | 3 | 0.07 | < 1 | [20 empty] | 16
| 1 | 4 | 0.07 | < 1 | [20 empty] | 0.06166667
| 1 | 5 | 0.05 | < 1 | [20 empty] | 17
| 1 | 6 | 0.04 | < 1
| Mean |  | 0.06166667
| Median |  | 0.07
| Std Dev. |  | 0.0132916
| Rel.Std.Dev. |  | 21.55%
| PDM3 |  | -5.551e-14%
| Z-Score (Absolute) |  | 0.67 | 0.67
| Analytical results for Ho in OREAS 680b (Certified Value 0.66 ppm) | [23 empty] | Certified
Ho | Round | Replicate | Lab | Lab | Lab | Lab | Lab | Lab | Lab | Lab | Lab | [13 empty] | 1
| No | No | 01 | 03 | 05 | 06 | 07 | 12 | 16 | 17 | 18 | [13 empty] | ppm
|  |  | 4A*OES/MS | 4A*MS | 4A*OES/MS | 4A*MS | 4A*MS | 4A*MS | 4A*MS | 4A*MS | 4A*MS | [13 empty] | 2
3
| 1 | 1 | 0.59 | 0.6 | 0.61 | 0.60703125 | 0.67 | 0.75 | 0.66 | 0.7657407 | 0.66 | [13 empty] | 1
| 1 | 2 | 0.66 | 0.7 | 0.6 | 0.60079425 | 0.7 | 0.72 | 0.66 | 0.7465757 | 0.65 | [13 empty] | #N/A
| 1 | 3 | 0.66 | 0.7 | 0.58 | 0.60772675 | 0.59 | 0.71 | 0.67 | 0.7514808 | 0.66 | [13 empty] | 16
| 1 | 4 | 0.63 | 0.6 | 0.59 | 0.61203975 | 0.66 | 0.74 | 0.66 | 0.7559981 | 0.65 | [13 empty] | 0.6600303
| 1 | 5 | 0.64 | 0.7 | 0.55 | 0.59085475 | 0.67 | 0.72 | 0.67 | 0.7681907 | 0.66 | [13 empty] | 95
| 1 | 6 | 0.62 | 0.7 | 0.51 | 0.61651525 | 0.65 | 0.74 | 0.66 | 0.7785058 | 0.66
| Mean |  | 0.6333333 | 0.6666667 | 0.5733333 | 0.605827 | 0.6566667 | 0.73 | 0.6633333 | 0.761082 | 0.6566667
| Median |  | 0.635 | 0.7 | 0.585 | 0.607379 | 0.665 | 0.73 | 0.66 | 0.7608694 | 0.66
| Std Dev. |  | 0.0265832 | 0.05163978 | 0.03723797 | 0.00902655 | 0.03669696 | 0.01549193 | 0.005163978 | 0.01186834 | 0.005163978
| Rel.Std.Dev. |  | 4.197% | 7.746% | 6.495% | 1.49% | 5.588% | 2.122% | 0.7785% | 1.559% | 0.7864%
| PDM3 |  | -4.045% | 1.005% | -13.14% | -8.212% | -0.5096% | 10.6% | 0.5004% | 15.31% | -0.5096%
| Z-Score (Absolute) |  | 0.42 | NA | 1.52 | 0.92 | 0 | 1.33 | 0.12 | 1.9 | 0
Results from laboratory 3 were removed due to their 0.1 ppm reading resolution.
| Analytical results for In in OREAS 680b (Certified Value 1.01 ppm) | [23 empty] | Certified
In | Round | Replicate | Lab | Lab | Lab | Lab | Lab | Lab | Lab | Lab | Lab | Lab | Lab | Lab | Lab | Lab | Lab | Lab | Lab | [5 empty] | 1
| No | No | 01 | 02 | 03 | 05 | 07 | 08 | 09 | 10 | 11 | 12 | 13 | 15 | 16 | 17 | 19 | 20 | 23 | [5 empty] | ppm
|  |  | 4A*OES/MS | 4A*OES/MS | 4A*MS | 4A*OES/MS | 4A*OES | 4A*OES/MS | 4A*OES/MS | 4A*OES/MS | 4A*MS | 4A*MS | 4A*OES/MS | 4A*MS | 4A*MS | 4A*MS | 4A*OES | 4A*OES/MS | 4A*OES/MS | [5 empty] | 2
3
| 1 | 1 | 0.93 | 1.09 | 1.11 | 1.109 | < 2 | 1.045 | 0.94 | 1.06 | 1.06 | 1.141 | 0.97 | 1.02 | 0.897 | 1.013435 | 0.9102139 | 0.983 | 1.07 | [5 empty] | 1
| 1 | 2 | 0.88 | 1.095 | 0.97 | 1.116 | < 2 | 1.035 | 0.92 | 1 | 1.03 | 1.092 | 0.96 | 1.008 | 0.892 | 0.9821782 | 1.058554 | 1.04 | 1.06 | [5 empty] | #N/A
| 1 | 3 | 0.92 | 1.095 | 0.96 | 1.067 | < 2 | 1.065 | 0.95 | 1.03 | 1.04 | 1.103 | 0.944 | 0.997 | 0.903 | 0.9808033 | 0.9921168 | 1.09 | 1.04 | [5 empty] | 16
| 1 | 4 | 0.9 | 1.1 | 1.05 | 1.098 | < 2 | 1.055 | 0.9 | 1.005 | 1.06 | 1.091 | 0.98 | 1.023 | 0.904 | 0.993075 | 1.014389 | 1.03 | 1.09 | [5 empty] | 1.013993
| 1 | 5 | 0.94 | 1.12 | 1.12 | 1.044 | < 2 | 1.04 | 0.92 | 1.02 | 1.07 | 1.128 | 0.969 | 1.025 | 0.9 | 1.014748 | 0.8988748 | 1.01 | 1.01 | [5 empty] | 96
| 1 | 6 | 0.92 | 1.06 | 0.96 | 0.945 | < 2 | 1.07 | 0.92 | 0.985 | 1.07 | 1.101 | 0.989 | 1.035 | 0.907 | 1.008735 | 1.104201 | 0.981 | 1.1
| Mean |  | 0.915 | 1.093333 | 1.028333 | 1.063167 |  | 1.051667 | 0.925 | 1.016667 | 1.055 | 1.109333 | 0.9686667 | 1.018 | 0.9005 | 0.9988291 | 0.9963916 | 1.022333 | 1.061667
| Median |  | 0.92 | 1.095 | 1.01 | 1.0825 |  | 1.05 | 0.92 | 1.0125 | 1.06 | 1.102 | 0.9695 | 1.0215 | 0.9015 | 1.000905 | 1.003253 | 1.02 | 1.065
| Std Dev. |  | 0.02167948 | 0.0194079 | 0.07521081 | 0.06395441 |  | 0.01402379 | 0.01760682 | 0.02639444 | 0.01643168 | 0.02048089 | 0.01566738 | 0.0134759 | 0.005394442 | 0.01549295 | 0.08095101 | 0.04088357 | 0.03311596
| Rel.Std.Dev. |  | 2.369% | 1.775% | 7.314% | 6.015% |  | 1.333% | 1.903% | 2.596% | 1.558% | 1.846% | 1.617% | 1.324% | 0.599% | 1.551% | 8.124% | 3.999% | 3.119%
| PDM3 |  | -9.763% | 7.825% | 1.414% | 4.85% |  | 3.715% | -8.776% | 0.2637% | 4.044% | 9.402% | -4.47% | 0.3952% | -11.19% | -1.495% | -1.736% | 0.8225% | 4.702%
| Z-Score (Absolute) |  | 1.88 | 1.37 | 0.19 | 0.82 | 0.33 | 0.61 | 1.69 | 0.02 | 0.67 | 1.66 | 0.9 | 0 | 2.14 | 0.35 | 0.39 | 0.08 | 0.8
| Analytical results for K in OREAS 680b (Certified Value 1.21 wt.%) | [23 empty] | Certified
K | Round | Replicate | Lab | Lab | Lab | Lab | Lab | Lab | Lab | Lab | Lab | Lab | Lab | Lab | Lab | Lab | Lab | Lab | Lab | Lab | Lab | Lab | Lab |  | 1
| No | No | 01 | 02 | 03 | 04 | 05 | 06 | 07 | 08 | 09 | 10 | 11 | 12 | 13 | 15 | 16 | 17 | 18 | 19 | 20 | 22 | 23 |  | wt.%
|  |  | 4A*OES/MS | 4A*OES/MS | 4A*OES | 4A*OES | 4A*OES/MS | 4A*OES | 4A*OES | 4A*OES/MS | 4A*OES/MS | 4A*OES/MS | 4A*OES | 4A*OES | 4A*OES/MS | 4A*OES/MS | 4A*MS | 4A*MS | 4A*OES | 4A*OES | 4A*OES/MS | 4A*OES | 4A*OES/MS |  | 2
3
| 1 | 1 | 1.22 | 1.2 | 1.12 | 1.19 | 1.235 | 1.224084 | 1.2 | 1.22 | 1.24 | 1.2 | 1.22 | 1.37 | 1.17 | 1.22 | 1.32 | 1.199646 | 1.303 | 1.323136 | 1.18 | 1.403 | 1.21 |  | 1
| 1 | 2 | 1.19 | 1.2 | 1.13 | 1.18 | 1.2584 | 1.212123 | 1.2 | 1.21 | 1.24 | 1.19 | 1.2 | 1.33 | 1.17 | 1.2 | 1.31 | 1.21027 | 1.312 | 1.254195 | 1.23 | 1.428 | 1.21 |  | #N/A
| 1 | 3 | 1.19 | 1.19 | 1.14 | 1.2 | 1.2189 | 1.201705 | 1.18 | 1.23 | 1.27 | 1.18 | 1.22 | 1.32 | 1.16 | 1.23 | 1.31 | 1.191917 | 1.287 | 1.279343 | 1.28 |  | 1.17 |  | 16
| 1 | 4 | 1.22 | 1.22 | 1.1 | 1.22 | 1.2465 | 1.217633 | 1.19 | 1.2 | 1.22 | 1.19 | 1.2 | 1.32 | 1.19 | 1.21 | 1.29 | 1.204424 | 1.278 | 1.24642 | 1.23 |  | 1.17 |  | 1.21083
| 1 | 5 | 1.22 | 1.2 | 1.14 | 1.2 | 1.2353 | 1.19283 | 1.21 | 1.23 | 1.25 | 1.18 | 1.19 | 1.33 | 1.17 | 1.2 | 1.31 | 1.215095 | 1.27 | 1.327096 | 1.24 |  | 1.13 |  | 97
| 1 | 6 | 1.19 | 1.23 | 1.13 | 1.21 | 1.2279 | 1.201707 | 1.19 | 1.23 | 1.27 | 1.18 | 1.19 | 1.32 | 1.19 | 1.21 | 1.31 | 1.21956 | 1.303 | 1.23782 | 1.22 |  | 1.22
| Mean |  | 1.205 | 1.206667 | 1.126667 | 1.2 | 1.237 | 1.208347 | 1.195 | 1.22 | 1.248333 | 1.186667 | 1.203333 | 1.331667 | 1.175 | 1.211667 | 1.308333 | 1.206819 | 1.292167 | 1.278002 | 1.23 | 1.4155 | 1.185
| Median |  | 1.205 | 1.2 | 1.13 | 1.2 | 1.23515 | 1.206915 | 1.195 | 1.225 | 1.245 | 1.185 | 1.2 | 1.325 | 1.17 | 1.21 | 1.31 | 1.207347 | 1.295 | 1.266769 | 1.23 | 1.4155 | 1.19
| Std Dev. |  | 0.01643168 | 0.01505545 | 0.01505545 | 0.01414214 | 0.01389619 | 0.01163686 | 0.01048809 | 0.01264911 | 0.0194079 | 0.008164966 | 0.0136626 | 0.0194079 | 0.01224745 | 0.01169045 | 0.009831921 | 0.01021737 | 0.01641239 | 0.03905861 | 0.03224903 | 0.01767767 | 0.03449638
| Rel.Std.Dev. |  | 1.364% | 1.248% | 1.336% | 1.179% | 1.123% | 0.963% | 0.8777% | 1.037% | 1.555% | 0.6881% | 1.135% | 1.457% | 1.042% | 0.9648% | 0.7515% | 0.8466% | 1.27% | 3.056% | 2.622% | 1.249% | 2.911%
| PDM3 |  | -0.4815% | -0.3438% | -6.951% | -0.8944% | 2.161% | -0.205% | -1.307% | 0.7573% | 3.097% | -1.996% | -0.6191% | 9.98% | -2.959% | 0.06911% | 8.053% | -0.3313% | 6.717% | 5.548% | 1.583% | 16.9% | -2.133%
| Z-Score (Absolute) |  | 0.1 | 0.05 | 2.54 | 0.26 | 0.89 | 0 | 0.42 | 0.36 | 1.24 | 0.67 | 0.16 | 3.84 | 1.04 | 0.1 | 3.11 | 0.05 | 2.61 | 2.17 | 0.67 | 6.44 | 0.73
| Analytical results for La in OREAS 680b (Certified Value 18.6 ppm) | [23 empty] | Certified
La | Round | Replicate | Lab | Lab | Lab | Lab | Lab | Lab | Lab | Lab | Lab | Lab | Lab | Lab | Lab | Lab | Lab | Lab | Lab | Lab |  |  |  |  | 1
| No | No | 01 | 02 | 03 | 04 | 05 | 06 | 07 | 08 | 09 | 10 | 12 | 13 | 15 | 16 | 17 | 18 | 20 | 23 |  |  |  |  | ppm
|  |  | 4A*OES/MS | 4A*OES/MS | 4A*MS | 4A*OES | 4A*OES/MS | 4A*MS | 4A*MS | 4A*OES/MS | 4A*OES/MS | 4A*OES/MS | 4A*OES | 4A*OES/MS | 4A*MS | 4A*MS | 4A*MS | 4A*OES | 4A*OES/MS | 4A*OES/MS |  |  |  |  | 1
2
| 1 | 1 | 17.1 | 20.1 | 19.1 | 20 | 16.2 | 19.66829 | 18.8 | 19.8 | 18.1 | 19.2 | 19.5 | 17.9 | 18.09 | 18.5 | 19.55635 | 16 | 15.3 | 22.7 |  |  |  |  | 1
| 1 | 2 | 17.5 | 20.4 | 18.9 | 20 | 16.3 | 19.87457 | 19 | 19.4 | 18 | 18.9 | 18.7 | 17.9 | 18.19 | 18.5 | 19.2957 | 16 | 16.8 | 22.4 |  |  |  |  | #N/A
| 1 | 3 | 17.4 | 19.4 | 19.1 | 20 | 16 | 19.73028 | 17.1 | 19.8 | 18.7 | 18.5 | 18.7 | 17.4 | 18.48 | 18.4 | 19.13234 | 16 | 17 | 20.7 |  |  |  |  | 16
| 1 | 4 | 17.7 | 20.1 | 18.1 | 20 | 16 | 19.84368 | 17.9 | 20.2 | 17.5 | 18.9 | 18.6 | 17.9 | 18.25 | 18.4 | 19.36338 | 16 | 16.3 | 22.2 |  |  |  |  | 18.63589
| 1 | 5 | 17 | 20 | 19.4 | 20 | 16.1 | 19.54131 | 19.2 | 19.6 | 18.1 | 18.7 | 19 | 17.4 | 18.37 | 18.7 | 19.47863 | 16 | 16.6 | 20.5 |  |  |  |  | 98
| 1 | 6 | 17.6 | 18.8 | 19.4 | 20 | 16.1 | 19.76578 | 18.6 | 20.1 | 18.2 | 18.4 | 19 | 18.2 | 17.82 | 18.6 | 20.29514 | 16 | 16.2 | 21.8
| Mean |  | 17.38333 | 19.8 | 19 | 20 | 16.11667 | 19.73732 | 18.43333 | 19.81667 | 18.1 | 18.76667 | 18.91667 | 17.78333 | 18.2 | 18.51667 | 19.52026 | 16 | 16.36667 | 21.71667
| Median |  | 17.45 | 20.05 | 19.1 | 20 | 16.1 | 19.74803 | 18.7 | 19.8 | 18.1 | 18.8 | 18.85 | 17.9 | 18.22 | 18.5 | 19.42101 | 16 | 16.45 | 22
| Std Dev. |  | 0.2786874 | 0.5899152 | 0.4816638 | 0 | 0.1169045 | 0.1218148 | 0.7916228 | 0.2994439 | 0.3847077 | 0.294392 | 0.3311596 | 0.3188521 | 0.2308246 | 0.1169045 | 0.4071825 | 0 | 0.6022181 | 0.9152413
| Rel.Std.Dev. |  | 1.603% | 2.979% | 2.535% | 0% | 0.7254% | 0.6172% | 4.295% | 1.511% | 2.125% | 1.569% | 1.751% | 1.793% | 1.268% | 0.6313% | 2.086% | 0% | 3.68% | 4.214%
| PDM3 |  | -6.721% | 6.247% | 1.954% | 7.32% | -13.52% | 5.91% | -1.087% | 6.336% | -2.876% | 0.7017% | 1.507% | -4.575% | -2.339% | -0.6398% | 4.746% | -14.14% | -12.18% | 16.53%
| Z-Score (Absolute) |  | 0.98 | 0.9 | 0.28 | NA | 1.96 | 0.85 | 0.16 | 0.91 | 0.42 | 0.1 | 0.21 | 0.67 | 0.34 | 0.1 | 0.68 | NA | 1.77 | 2.39
Results from laboratory 18 were removed due to their 1 ppm reading resolution. Results from laboratory 4 were removed due to their 10 ppm reading resolution.
| Analytical results for Li in OREAS 680b (Certified Value 14 ppm) | [23 empty] | Certified
Li | Round | Replicate | Lab | Lab | Lab | Lab | Lab | Lab | Lab | Lab | Lab | Lab | Lab | Lab | Lab | Lab | Lab | Lab | Lab | Lab | Lab | Lab |  |  | 1
| No | No | 01 | 02 | 03 | 04 | 05 | 06 | 07 | 08 | 09 | 10 | 11 | 12 | 13 | 15 | 16 | 17 | 18 | 19 | 20 | 23 |  |  | ppm
|  |  | 4A*OES/MS | 4A*OES/MS | 4A*MS | 4A*OES | 4A*OES/MS | 4A*MS | 4A*MS | 4A*OES/MS | 4A*OES/MS | 4A*OES/MS | 4A*MS | 4A*MS | 4A*OES/MS | 4A*OES/MS | 4A*MS | 4A*MS | 4A*OES | 4A*OES | 4A*OES/MS | 4A*OES/MS |  |  | 1
2
| 1 | 1 | 14.6 | 14.5 | 13 | 10 | 13 | 12.1683 | 13 | 15.3 | < 1 | 15.1 | 13.8 | 14 | 14.4 | 15 | 15.8 | 13.73659 | 14 | 14.15767 | 11.9 | 15 |  |  | 1
| 1 | 2 | 14.9 | 14.4 | 14 | 10 | 14 | 12.58205 | 13.1 | 15.4 | < 1 | 15.2 | 13.8 | 13.3 | 14.3 | 14 | 15.4 | 13.23302 | 14 | 12.50658 | 12.8 | 15 |  |  | #N/A
| 1 | 3 | 14.5 | 14.4 | 14 | 10 | 13 | 12.4333 | 12.6 | 15.9 | < 1 | 14.8 | 13.7 | 13.3 | 14.2 | 15 | 15.2 | 14.29839 | 14 | 13.08253 | 13.3 | 14 |  |  | 16
| 1 | 4 | 14.9 | 14.8 | 13 | 10 | 13 | 12.276925 | 12.9 | 15.2 | < 1 | 15.3 | 13.8 | 13.5 | 14.3 | 15 | 15.1 | 14.08072 | 14 | 13.4841 | 12.8 | 15 |  |  | 14.03331
| 1 | 5 | 15 | 14.4 | 14 | 10 | 13 | 12.436175 | 13.1 | 15.7 | < 1 | 15 | 13.8 | 13.5 | 14.2 | 14 | 15.3 | 13.11254 | 14 | 13.16184 | 12.7 | 14 |  |  | 99
| 1 | 6 | 15.3 | 15.3 | 14 | 10 | 13 | 12.308 | 12.6 | 15.8 | < 1 | 15.1 | 13.5 | 13.3 | 14.5 | 14 | 15.2 | 13.32797 | 14 | 14.11143 | 12.5 | 15
| Mean |  | 14.86667 | 14.63333 | 13.66667 | 10 | 13.16667 | 12.36746 | 12.88333 | 15.55 |  | 15.08333 | 13.73333 | 13.48333 | 14.31667 | 14.5 | 15.33333 | 13.63154 | 14 | 13.41736 | 12.66667 | 14.66667
| Median |  | 14.9 | 14.45 | 14 | 10 | 13 | 12.37065 | 12.95 | 15.55 |  | 15.1 | 13.8 | 13.4 | 14.3 | 14.5 | 15.25 | 13.53228 | 14 | 13.32297 | 12.75 | 15
| Std Dev. |  | 0.2875181 | 0.3614784 | 0.5163978 | 0 | 0.4082483 | 0.1459468 | 0.2316607 | 0.2880972 |  | 0.1722401 | 0.121106 | 0.271416 | 0.1169045 | 0.5477226 | 0.2503331 | 0.4853511 | 0 | 0.6389296 | 0.4589844 | 0.5163978
| Rel.Std.Dev. |  | 1.934% | 2.47% | 3.779% | 0% | 3.101% | 1.18% | 1.798% | 1.853% |  | 1.142% | 0.8818% | 2.013% | 0.8166% | 3.777% | 1.633% | 3.561% | 0% | 4.762% | 3.624% | 3.521%
| PDM3 |  | 5.938% | 4.276% | -2.613% | -28.74% | -6.176% | -11.87% | -8.195% | 10.81% |  | 7.482% | -2.138% | -3.919% | 2.019% | 3.326% | 9.264% | -2.863% | -0.2374% | -4.389% | -9.739% | 4.513%
| Z-Score (Absolute) |  | 0.85 | 0.67 | NA | NA | NA | 1.02 | 0.64 | 1.36 | 9.91 | 1.01 | 0 | 0.19 | 0.44 | 0.57 | 1.2 | 0.08 | NA | 0.24 | 0.8 | NA
Results from laboratories 3, 5, 18 and 23 were removed due to their 1 ppm reading resolution. Results from laboratory 4 were removed due to their 10 ppm reading resolution.
| Analytical results for Lu in OREAS 680b (Certified Value 0.26 ppm) | [23 empty] | Certified
Lu | Round | Replicate | Lab | Lab | Lab | Lab | Lab | Lab | Lab | Lab | Lab | Lab | [12 empty] | 1
| No | No | 01 | 03 | 05 | 07 | 09 | 12 | 15 | 16 | 17 | 23 | [12 empty] | ppm
|  |  | 4A*OES/MS | 4A*MS | 4A*OES/MS | 4A*MS | 4A*OES/MS | 4A*MS | 4A*MS | 4A*MS | 4A*MS | 4A*OES/MS | [12 empty] | 2
3
| 1 | 1 | 0.25 | 0.26 | 0.26 | 0.25 | 0.23 | 0.29 | 0.28 | 0.26 | 0.2744876 | 0.27 | [12 empty] | 1
| 1 | 2 | 0.24 | 0.26 | 0.24 | 0.28 | 0.22 | 0.28 | 0.27 | 0.27 | 0.267362 | 0.27 | [12 empty] | #N/A
| 1 | 3 | 0.24 | 0.26 | 0.23 | 0.25 | 0.23 | 0.28 | 0.27 | 0.26 | 0.2657295 | 0.26 | [12 empty] | 16
| 1 | 4 | 0.24 | 0.29 | 0.25 | 0.27 | 0.22 | 0.28 | 0.28 | 0.25 | 0.269415 | 0.27 | [12 empty] | 0.2574144
| 1 | 5 | 0.24 | 0.25 | 0.22 | 0.25 | 0.23 | 0.28 | 0.27 | 0.26 | 0.2778825 | 0.25 | [12 empty] | 100
| 1 | 6 | 0.24 | 0.24 | 0.2 | 0.26 | 0.23 | 0.28 | 0.28 | 0.25 | 0.2799881 | 0.27
| Mean |  | 0.2416667 | 0.26 | 0.2333333 | 0.26 | 0.2266667 | 0.2816667 | 0.275 | 0.2583333 | 0.2724775 | 0.265
| Median |  | 0.24 | 0.26 | 0.235 | 0.255 | 0.23 | 0.28 | 0.275 | 0.26 | 0.2719513 | 0.27
| Std Dev. |  | 0.004082483 | 0.0167332 | 0.02160247 | 0.01264911 | 0.005163978 | 0.004082483 | 0.005477226 | 0.007527727 | 0.00584375 | 0.0083666
| Rel.Std.Dev. |  | 1.689% | 6.436% | 9.258% | 4.865% | 2.278% | 1.449% | 1.992% | 2.914% | 2.145% | 3.157%
| PDM3 |  | -6.118% | 1.004% | -9.355% | 1.004% | -11.94% | 9.421% | 6.832% | 0.357% | 5.852% | 2.947%
| Z-Score (Absolute) |  | 0.9 | 0 | 1.31 | 0 | 1.64 | 1.06 | 0.74 | 0.08 | 0.61 | 0.25
| Analytical results for Mg in OREAS 680b (Certified Value 3.92 wt.%) | [23 empty] | Certified
Mg | Round | Replicate | Lab | Lab | Lab | Lab | Lab | Lab | Lab | Lab | Lab | Lab | Lab | Lab | Lab | Lab | Lab | Lab | Lab | Lab | Lab | Lab |  |  | 1
| No | No | 01 | 02 | 03 | 04 | 05 | 06 | 07 | 08 | 09 | 10 | 11 | 12 | 13 | 15 | 16 | 17 | 18 | 19 | 20 | 23 |  |  | wt.%
|  |  | 4A*OES/MS | 4A*OES/MS | 4A*OES | 4A*OES | 4A*OES/MS | 4A*OES | 4A*OES | 4A*OES/MS | 4A*OES/MS | 4A*OES/MS | 4A*OES | 4A*OES | 4A*OES/MS | 4A*OES/MS | 4A*MS | 4A*MS | 4A*OES | 4A*OES | 4A*OES/MS | 4A*OES/MS |  |  | 2
3
| 1 | 1 | 4.04 | 3.88 | 3.96 | 3.92 | 3.6445 | 3.958094 | 3.89 | 3.97 | 3.84 | 3.96 | 3.91 | 4.287 | 3.78 | 3.959 | 4.22 | 3.951306 | 4.433 | 3.880657 | 3.75 | 3.85 |  |  | 1
| 1 | 2 | 3.95 | 3.83 | 3.96 | 3.86 | 3.6932 | 3.946508 | 3.91 | 4.01 | 3.83 | 3.89 | 3.96 | 4.155 | 3.84 | 3.89 | 4.15 | 3.957713 | 4.463 | 3.806318 | 3.96 | 3.87 |  |  | #N/A
| 1 | 3 | 3.96 | 3.84 | 4 | 3.98 | 3.6185 | 3.976862 | 3.93 | 4.09 | 3.91 | 3.89 | 3.94 | 4.136 | 3.82 | 3.993 | 4.14 | 3.906037 | 4.408 | 3.859103 | 4.11 | 3.72 |  |  | 16
| 1 | 4 | 4.03 | 3.94 | 3.96 | 3.96 | 3.6471 | 3.970171 | 3.92 | 3.97 | 3.76 | 3.95 | 3.99 | 4.165 | 3.84 | 3.91 | 4.12 | 3.935139 | 4.366 | 3.88962 | 3.93 | 3.72 |  |  | 3.919962
| 1 | 5 | 4.07 | 3.87 | 4.01 | 3.94 | 3.6475 | 3.967011 | 3.87 | 4.06 | 3.86 | 3.92 | 3.95 | 4.206 | 3.81 | 3.837 | 4.2 | 3.952931 | 4.39 | 3.792564 | 3.94 | 3.59 |  |  | 101
| 1 | 6 | 3.93 | 4 | 3.97 | 3.98 | 3.6309 | 3.97417 | 3.91 | 4.08 | 3.91 | 3.99 | 3.94 | 4.176 | 3.89 | 3.913 | 4.2 | 3.98281 | 4.463 | 3.863353 | 3.9 | 3.86
| Mean |  | 3.996667 | 3.893333 | 3.976667 | 3.94 | 3.64695 | 3.965469 | 3.905 | 4.03 | 3.851667 | 3.933333 | 3.948333 | 4.1875 | 3.83 | 3.917 | 4.171667 | 3.947656 | 4.4205 | 3.848603 | 3.931667 | 3.768333
| Median |  | 3.995 | 3.875 | 3.965 | 3.95 | 3.6458 | 3.968591 | 3.91 | 4.035 | 3.85 | 3.935 | 3.945 | 4.1705 | 3.83 | 3.9115 | 4.175 | 3.952118 | 4.4205 | 3.861228 | 3.935 | 3.785
| Std Dev. |  | 0.05715476 | 0.06501282 | 0.02250926 | 0.04560702 | 0.02534717 | 0.01134826 | 0.02167948 | 0.05403702 | 0.05636193 | 0.04033196 | 0.02639444 | 0.05401759 | 0.03687818 | 0.05428444 | 0.04020779 | 0.02556139 | 0.03956134 | 0.03991516 | 0.1154845 | 0.1112505
| Rel.Std.Dev. |  | 1.43% | 1.67% | 0.566% | 1.158% | 0.695% | 0.2862% | 0.5552% | 1.341% | 1.463% | 1.025% | 0.6685% | 1.29% | 0.9629% | 1.386% | 0.9638% | 0.6475% | 0.895% | 1.037% | 2.937% | 2.952%
| PDM3 |  | 1.957% | -0.6793% | 1.447% | 0.5112% | -6.965% | 1.161% | -0.3817% | 2.807% | -1.742% | 0.3411% | 0.7238% | 6.825% | -2.295% | -0.07557% | 6.421% | 0.7065% | 12.77% | -1.82% | 0.2986% | -3.868%
| Z-Score (Absolute) |  | 0.78 | 0.57 | 0.52 | 0.04 | 3.78 | 0.38 | 0.41 | 1.22 | 1.11 | 0.04 | 0.15 | 3.27 | 1.39 | 0.26 | 3.07 | 0.14 | 6.31 | 1.15 | 0.07 | 2.2
| Analytical results for Mn in OREAS 680b (Certified Value 0.113 wt.%) | [23 empty] | Certified
Mn | Round | Replicate | Lab | Lab | Lab | Lab | Lab | Lab | Lab | Lab | Lab | Lab | Lab | Lab | Lab | Lab | Lab | Lab | Lab | Lab | Lab | Lab | Lab |  | 1
| No | No | 01 | 02 | 03 | 04 | 05 | 06 | 07 | 08 | 09 | 10 | 11 | 12 | 13 | 15 | 16 | 17 | 18 | 19 | 20 | 22 | 23 |  | wt.%
|  |  | 4A*OES/MS | 4A*OES/MS | 4A*OES | 4A*OES | 4A*OES/MS | 4A*OES | 4A*OES | 4A*OES/MS | 4A*OES/MS | 4A*OES/MS | 4A*OES | 4A*OES | 4A*OES/MS | 4A*OES/MS | 4A*MS | 4A*MS | 4A*OES | 4A*OES | 4A*OES/MS | 4A*OES | 4A*OES/MS |  | 3
3
| 1 | 1 | 0.12 | 0.113 | 0.1156 | 0.1095 | 0.1048 | 0.1113197 | 0.1156 | 0.1115 | 0.11 | 0.114 | 0.115 | 0.1228 | 0.108 | 0.1092 | 0.1174 | 0.1145979 | 0.116 | 0.1206318 | 0.132 | 0.1201102537 | 0.116 |  | 1
| 1 | 2 | 0.117 | 0.112 | 0.1157 | 0.108 | 0.106 | 0.1111708 | 0.1168 | 0.1105 | 0.11 | 0.112 | 0.113 | 0.1186 | 0.108 | 0.1071 | 0.118 | 0.1144008 | 0.116 | 0.1193008 | 0.14 | 0.1223282584 | 0.1159 |  | #N/A
| 1 | 3 | 0.116 | 0.111 | 0.1166 | 0.111 | 0.104 | 0.1123359 | 0.1154 | 0.1125 | 0.11 | 0.111 | 0.115 | 0.1188 | 0.1065 | 0.11 | 0.1176 | 0.1125179 | 0.108 | 0.1186633 | 0.152 | 0.117717464 | 0.1103 |  | 16
| 1 | 4 | 0.119 | 0.114 | 0.1131 | 0.112 | 0.1045 | 0.1121499 | 0.1157 | 0.111 | 0.11 | 0.112 | 0.114 | 0.1191 | 0.108 | 0.1074 | 0.117 | 0.1134074 | 0.108 | 0.1158028 | 0.137 | 0.118491921 | 0.1136 |  | 0.1132778
| 1 | 5 | 0.119 | 0.113 | 0.1172 | 0.1105 | 0.1048 | 0.1120901 | 0.1163 | 0.1125 | 0.11 | 0.111 | 0.112 | 0.1198 | 0.1085 | 0.1053 | 0.1181 | 0.1146007 | 0.108 | 0.1136992 | 0.141 |  | 0.1096 |  | 102
| 1 | 6 | 0.116 | 0.115 | 0.1161 | 0.112 | 0.1047 | 0.1116452 | 0.1133 | 0.112 | 0.11 | 0.1115 | 0.112 | 0.1192 | 0.11 | 0.1076 | 0.1183 | 0.1150967 | 0.116 | 0.112657 | 0.137 |  | 0.1168
| Mean |  | 0.1178333 | 0.113 | 0.1157167 | 0.1105 | 0.1048 | 0.1117853 | 0.1155167 | 0.1116667 | 0.11 | 0.1119167 | 0.1135 | 0.1197167 | 0.1081667 | 0.1077667 | 0.1177333 | 0.1141036 | 0.112 | 0.1167925 | 0.1398333 | 0.119662 | 0.1137
| Median |  | 0.118 | 0.113 | 0.1159 | 0.11075 | 0.10475 | 0.1118676 | 0.11565 | 0.11175 | 0.11 | 0.11175 | 0.1135 | 0.11915 | 0.108 | 0.1075 | 0.1178 | 0.1144993 | 0.112 | 0.117233 | 0.1385 | 0.1193011 | 0.11475
| Std Dev. |  | 0.001722401 | 0.001414214 | 0.001413388 | 0.001549193 | 0.000660303 | 0.000478124 | 0.001202359 | 0.0008164966 | 0 | 0.001114301 | 0.001378405 | 0.001565141 | 0.001125463 | 0.001657307 | 0.0004885352 | 0.0009555191 | 0.00438178 | 0.003230547 | 0.006735478 | 0.002037987 | 0.003102257
| Rel.Std.Dev. |  | 1.462% | 1.252% | 1.221% | 1.402% | 0.6301% | 0.4277% | 1.041% | 0.7312% | 0% | 0.9957% | 1.214% | 1.307% | 1.04% | 1.538% | 0.415% | 0.8374% | 3.912% | 2.766% | 4.817% | 1.703% | 2.728%
| PDM3 |  | 4.022% | -0.2452% | 2.153% | -2.452% | -7.484% | -1.318% | 1.976% | -1.422% | -2.894% | -1.202% | 0.1961% | 5.684% | -4.512% | -4.865% | 3.933% | 0.729% | -1.128% | 3.103% | 23.44% | 5.636% | 0.3727%
| Z-Score (Absolute) |  | 0.97 | 0.11 | 0.5 | 0.67 | 1.96 | 0.39 | 0.45 | 0.41 | 0.79 | 0.36 | 0 | 1.4 | 1.2 | 1.29 | 0.95 | 0.14 | 0.27 | 0.74 | 5.92 | 1.39 | 0.04
| Analytical results for Mo in OREAS 680b (Certified Value 3.04 ppm) | [23 empty] | Certified
Mo | Round | Replicate | Lab | Lab | Lab | Lab | Lab | Lab | Lab | Lab | Lab | Lab | Lab | Lab | Lab | Lab | Lab | Lab | Lab | Lab | Lab | Lab |  |  | 1
| No | No | 01 | 02 | 03 | 04 | 05 | 06 | 07 | 08 | 09 | 10 | 11 | 12 | 13 | 15 | 16 | 17 | 18 | 19 | 20 | 23 |  |  | ppm
|  |  | 4A*OES/MS | 4A*OES/MS | 4A*MS | 4A*OES | 4A*OES/MS | 4A*MS | 4A*MS | 4A*OES/MS | 4A*OES/MS | 4A*OES/MS | 4A*MS | 4A*MS | 4A*OES/MS | 4A*MS | 4A*MS | 4A*MS | 4A*MS | 4A*OES | 4A*OES/MS | 4A*OES/MS |  |  | 2
3
| 1 | 1 | 2.83 | 4.08 | 3 | 3 | 2.5 | 2.3656 | 3 | 3.39 | 3.04 | 3.95 | 3 | 3.3 | 3.14 | 3.04 | 3.23 | < 10 | 3.22 | 2.999317 | 2.83 | 2.91 |  |  | 1
| 1 | 2 | 2.97 | 4.11 | 3 | 4 | 2.5 | 2.4471 | 3.1 | 3.32 | 2.95 | 3.82 | 2.9 | 3.3 | 3.01 | 2.97 | 2.93 | < 10 | 3.19 | 2.709215 | 3.04 | 2.99 |  |  | #N/A
| 1 | 3 | 2.87 | 4.05 | 3 | 4 | 2.5 | 2.4822 | 3 | 3.46 | 3.08 | 3.74 | 2.9 | 3.3 | 3.03 | 2.96 | 3.02 | < 10 | 3.3 | 3.10592 | 3.14 | 2.98 |  |  | 16
| 1 | 4 | 2.98 | 4.05 | 3 | 4 | 2.5 | 2.4486 | 3.2 | 3.39 | 2.9 | 3.87 | 3 | 3.3 | 3.07 | 3 | 2.98 | < 10 | 3.25 | 3.145245 | 2.98 | 2.94 |  |  | 3.042457
| 1 | 5 | 2.96 | 4.14 | 3 | 3 | 2.6 | 2.3612 | 3.1 | 3.45 | 3.05 | 3.77 | 3 | 3.2 | 2.98 | 3 | 3.05 | < 10 | 3.23 | 2.970253 | 3 | 2.76 |  |  | 103
| 1 | 6 | 3.05 | 3.41 | 3 | 4 | 2.5 | 2.501 | 3 | 3.47 | 3 | 3.85 | 2.9 | 3.3 | 3.04 | 3.02 | 3.41 | < 10 | 3.33 | 2.686941 | 2.89 | 3.1
| Mean |  | 2.943333 | 3.973333 | 3 | 3.666667 | 2.516667 | 2.434283 | 3.066667 | 3.413333 | 3.003333 | 3.833333 | 2.95 | 3.283333 | 3.045 | 2.998333 | 3.103333 |  | 3.253333 | 2.936149 | 2.98 | 2.946667
| Median |  | 2.965 | 4.065 | 3 | 4 | 2.5 | 2.44785 | 3.05 | 3.42 | 3.02 | 3.835 | 2.95 | 3.3 | 3.035 | 3 | 3.035 |  | 3.24 | 2.984785 | 2.99 | 2.96
| Std Dev. |  | 0.07991662 | 0.2781846 | 0 | 0.5163978 | 0.04082483 | 0.05860875 | 0.08164966 | 0.05750362 | 0.06772493 | 0.07501111 | 0.05477226 | 0.04082483 | 0.05540758 | 0.02994439 | 0.1817324 |  | 0.05240865 | 0.1956019 | 0.1097269 | 0.1120119
| Rel.Std.Dev. |  | 2.715% | 7.001% | 0% | 14.08% | 1.622% | 2.408% | 2.662% | 1.685% | 2.255% | 1.957% | 1.857% | 1.243% | 1.82% | 0.9987% | 5.856% |  | 1.611% | 6.662% | 3.682% | 3.801%
| PDM3 |  | -3.258% | 30.6% | -1.395% | 20.52% | -17.28% | -19.99% | 0.7957% | 12.19% | -1.286% | 25.99% | -3.039% | 7.917% | 0.08359% | -1.45% | 2.001% |  | 6.931% | -3.494% | -2.053% | -3.148%
| Z-Score (Absolute) |  | 0.65 | 7.58 | NA | NA | 4.05 | 4.71 | 0.34 | 3.11 | 0.17 | 6.46 | 0.59 | 2.07 | 0.17 | 0.21 | 0.63 | 15.78 | 1.83 | 0.7 | 0.35 | 0.62
Results from laboratories 3 and 4 were removed due to their 1 ppm reading resolution.
| Analytical results for Na in OREAS 680b (Certified Value 1.29 wt.%) | [23 empty] | Certified
Na | Round | Replicate | Lab | Lab | Lab | Lab | Lab | Lab | Lab | Lab | Lab | Lab | Lab | Lab | Lab | Lab | Lab | Lab | Lab | Lab | Lab | Lab | Lab |  | 1
| No | No | 01 | 02 | 03 | 04 | 05 | 06 | 07 | 08 | 09 | 10 | 11 | 12 | 13 | 15 | 16 | 17 | 18 | 19 | 20 | 22 | 23 |  | wt.%
|  |  | 4A*OES/MS | 4A*OES/MS | 4A*OES | 4A*OES | 4A*OES/MS | 4A*OES | 4A*OES | 4A*OES/MS | 4A*OES/MS | 4A*OES/MS | 4A*OES | 4A*OES | 4A*OES/MS | 4A*OES/MS | 4A*MS | 4A*MS | 4A*OES | 4A*OES | 4A*OES/MS | 4A*OES | 4A*OES/MS |  | 2
3
| 1 | 1 | 1.34 | 1.31 | 1.28 | 1.26 | 1.2383 | 1.277555 | 1.23 | 1.32 | 1.3 | 1.27 | 1.29 | 1.356 | 1.26 | 1.297 | 1.45 | 1.273143 | 1.402 | 1.381299 | 1.22 | 1.1350148 | 1.27 |  | 1
| 1 | 2 | 1.31 | 1.3 | 1.28 | 1.26 | 1.2545 | 1.303094 | 1.25 | 1.32 | 1.31 | 1.26 | 1.27 | 1.316 | 1.27 | 1.287 | 1.44 | 1.2891 | 1.409 | 1.26325 | 1.27 | 1.1350148 | 1.27 |  | #N/A
| 1 | 3 | 1.31 | 1.32 | 1.29 | 1.29 | 1.2313 | 1.301142 | 1.21 | 1.32 | 1.34 | 1.26 | 1.27 | 1.285 | 1.25 | 1.311 | 1.44 | 1.265995 | 1.387 | 1.347076 | 1.33 |  | 1.23 |  | 16
| 1 | 4 | 1.34 | 1.34 | 1.25 | 1.28 | 1.2465 | 1.29995 | 1.22 | 1.31 | 1.28 | 1.28 | 1.27 | 1.308 | 1.26 | 1.297 | 1.41 | 1.280752 | 1.38 | 1.279883 | 1.29 |  | 1.23 |  | 1.288989
| 1 | 5 | 1.34 | 1.32 | 1.29 | 1.28 | 1.2362 | 1.270832 | 1.23 | 1.35 | 1.32 | 1.26 | 1.25 | 1.317 | 1.24 | 1.275 | 1.41 | 1.282436 | 1.365 | 1.30107 | 1.29 |  | 1.19 |  | 104
| 1 | 6 | 1.3 | 1.31 | 1.28 | 1.27 | 1.2356 | 1.292217 | 1.18 | 1.35 | 1.33 | 1.26 | 1.25 | 1.314 | 1.26 | 1.289 | 1.44 | 1.294681 | 1.402 | 1.331178 | 1.26 |  | 1.27
| Mean |  | 1.323333 | 1.316667 | 1.278333 | 1.273333 | 1.2404 | 1.290798 | 1.22 | 1.328333 | 1.313333 | 1.265 | 1.266667 | 1.316 | 1.256667 | 1.292667 | 1.431667 | 1.281018 | 1.390833 | 1.317293 | 1.276667 | 1.1350148 | 1.243333
| Median |  | 1.325 | 1.315 | 1.28 | 1.275 | 1.23725 | 1.296083 | 1.225 | 1.32 | 1.315 | 1.26 | 1.27 | 1.315 | 1.26 | 1.293 | 1.44 | 1.281594 | 1.3945 | 1.316124 | 1.28 | 1.1350148 | 1.25
| Std Dev. |  | 0.01861899 | 0.0136626 | 0.0147196 | 0.0121106 | 0.008531354 | 0.01354987 | 0.02366432 | 0.01722401 | 0.02160247 | 0.0083666 | 0.01505545 | 0.02293469 | 0.01032796 | 0.01209408 | 0.01722401 | 0.01040928 | 0.01660622 | 0.0441811 | 0.03669696 | 0 | 0.03265986
| Rel.Std.Dev. |  | 1.407% | 1.038% | 1.151% | 0.9511% | 0.6878% | 1.05% | 1.94% | 1.297% | 1.645% | 0.6614% | 1.189% | 1.743% | 0.8219% | 0.9356% | 1.203% | 0.8126% | 1.194% | 3.354% | 2.874% | 0% | 2.627%
| PDM3 |  | 2.664% | 2.147% | -0.8267% | -1.215% | -3.77% | 0.1404% | -5.352% | 3.052% | 1.889% | -1.861% | -1.732% | 2.096% | -2.508% | 0.2853% | 11.07% | -0.6184% | 7.901% | 2.196% | -0.956% | -11.95% | -3.542%
| Z-Score (Absolute) |  | 0.82 | 0.69 | 0.05 | 0.15 | 0.78 | 0.19 | 1.18 | 0.91 | 0.62 | 0.31 | 0.28 | 0.67 | 0.47 | 0.22 | 2.9 | 0 | 2.12 | 0.7 | 0.08 | 2.81 | 0.73
| Analytical results for Nb in OREAS 680b (Certified Value 6.97 ppm) | [23 empty] | Certified
Nb | Round | Replicate | Lab | Lab | Lab | Lab | Lab | Lab | Lab | Lab | Lab | Lab | Lab | Lab | Lab | Lab | Lab | Lab | Lab | Lab | Lab |  |  |  | 1
| No | No | 01 | 02 | 03 | 05 | 06 | 07 | 08 | 09 | 10 | 11 | 12 | 13 | 15 | 16 | 17 | 18 | 19 | 20 | 23 |  |  |  | ppm
|  |  | 4A*OES/MS | 4A*OES/MS | 4A*MS | 4A*OES/MS | 4A*MS | 4A*MS | 4A*OES/MS | 4A*OES/MS | 4A*OES/MS | 4A*MS | 4A*MS | 4A*OES/MS | 4A*MS | 4A*MS | 4A*MS | 4A*MS | 4A*OES | 4A*OES/MS | 4A*OES/MS |  |  |  | 2
3
| 1 | 1 | 6.6 | 7.7 | 7.4 | 7.61 | 7.138748 | 8.1 | 7.4 | 6.9 | 7.1 | 6.6 | 7.6 | 6.4 | 6.7 | 6.9 | 6.929758 | 5.7 | 6.014189 | 6.6 | 7.5 |  |  |  | 1
| 1 | 2 | 6.7 | 7.6 | 6.9 | 7.5 | 7.111442 | 8.5 | 7.2 | 6.8 | 6.9 | 6.5 | 7.3 | 6.4 | 6.7 | 6.9 | 6.703394 | 5.6 | 5.967723 | 7.2 | 7.5 |  |  |  | #N/A
| 1 | 3 | 6.6 | 7.5 | 7.2 | 7.19 | 6.908084 | 8.7 | 7.5 | 7.1 | 6.8 | 6.6 | 7.5 | 6.2 | 6.9 | 7.1 | 6.695936 | 5.8 | 6.496194 | 7.4 | 7.2 |  |  |  | 16
| 1 | 4 | 6.8 | 7.6 | 7.1 | 7.37 | 7.162102 | 8.3 | 7.5 | 6.7 | 7 | 6.5 | 7.4 | 6.3 | 6.9 | 6.9 | 6.874376 | 5.7 | 6.243849 | 7 | 7.3 |  |  |  | 6.973791
| 1 | 5 | 6.7 | 7.8 | 7.6 | 6.95 | 7.248063 | 8.7 | 7.7 | 6.9 | 6.8 | 6.7 | 7.3 | 6.3 | 6.9 | 6.8 | 7.344819 | 5.6 | 6.095936 | 7 | 7.2 |  |  |  | 105
| 1 | 6 | 7 | 7.1 | 7.2 | 6.37 | 7.011789 | 8.8 | 7.5 | 6.9 | 6.7 | 6.6 | 7.3 | 6.2 | 6.9 | 6.6 | 7.052677 | 5.8 | 6.537634 | 7 | 7.5
| Mean |  | 6.733333 | 7.55 | 7.233333 | 7.165 | 7.096705 | 8.516667 | 7.466667 | 6.883333 | 6.883333 | 6.583333 | 7.4 | 6.3 | 6.833333 | 6.866667 | 6.933493 | 5.7 | 6.225921 | 7.033333 | 7.366667
| Median |  | 6.7 | 7.6 | 7.2 | 7.28 | 7.125095 | 8.6 | 7.5 | 6.9 | 6.85 | 6.6 | 7.35 | 6.3 | 6.9 | 6.9 | 6.902067 | 5.7 | 6.169892 | 7 | 7.4
| Std Dev. |  | 0.1505545 | 0.2428992 | 0.242212 | 0.4541255 | 0.1199661 | 0.271416 | 0.1632993 | 0.132916 | 0.147196 | 0.07527727 | 0.1264911 | 0.08944272 | 0.1032796 | 0.1632993 | 0.2434262 | 0.08944272 | 0.2445102 | 0.265832 | 0.1505545
| Rel.Std.Dev. |  | 2.236% | 3.217% | 3.349% | 6.338% | 1.69% | 3.187% | 2.187% | 1.931% | 2.138% | 1.143% | 1.709% | 1.42% | 1.511% | 2.378% | 3.511% | 1.569% | 3.927% | 3.78% | 2.044%
| PDM3 |  | -3.448% | 8.262% | 3.722% | 2.742% | 1.763% | 22.12% | 7.068% | -1.297% | -1.297% | -5.599% | 6.112% | -9.662% | -2.014% | -1.536% | -0.5778% | -18.27% | -10.72% | 0.8538% | 5.634%
| Z-Score (Absolute) |  | 0.45 | 1.39 | 0.67 | 0.52 | 0.37 | 3.56 | 1.2 | 0.11 | 0.11 | 0.79 | 1.05 | 1.42 | 0.23 | 0.15 | 0 | 2.77 | 1.59 | 0.22 | 0.97
| Analytical results for Nd in OREAS 680b (Certified Value 20.9 ppm) | [23 empty] | Certified
Nd | Round | Replicate | Lab | Lab | Lab | Lab | Lab | Lab | Lab | Lab | Lab | [13 empty] | 1
| No | No | 01 | 03 | 05 | 06 | 07 | 12 | 16 | 17 | 18 | [13 empty] | ppm
|  |  | 4A*OES/MS | 4A*MS | 4A*OES/MS | 4A*MS | 4A*MS | 4A*MS | 4A*MS | 4A*MS | 4A*MS | [13 empty] | 1
2
| 1 | 1 | 20.1 | 20.2 | 22.8 | 19.71829 | 20.1 | 21.5 | 20.6 | 23.22742 | 22.1 | [13 empty] | 1
| 1 | 2 | 19.2 | 20.3 | 22.86 | 19.56321 | 20.6 | 20.6 | 20.9 | 22.49844 | 21.9 | [13 empty] | #N/A
| 1 | 3 | 19.8 | 20.6 | 21.55 | 19.39052 | 19.3 | 20.6 | 21.2 | 22.2693 | 22.3 | [13 empty] | 16
| 1 | 4 | 19.9 | 19.3 | 22.39 | 19.70764 | 20.2 | 20.9 | 20.7 | 22.77159 | 22.1 | [13 empty] | 20.94596
| 1 | 5 | 19.3 | 21.8 | 20.94 | 19.80533 | 21 | 20.9 | 20.9 | 23.14675 | 22.1 | [13 empty] | 106
| 1 | 6 | 19.1 | 20.3 | 19.22 | 19.71419 | 21.2 | 20.9 | 20.8 | 23.80917 | 22.4
| Mean |  | 19.56667 | 20.41667 | 21.62667 | 19.64986 | 20.4 | 20.9 | 20.85 | 22.95378 | 22.15
| Median |  | 19.55 | 20.3 | 21.97 | 19.71092 | 20.4 | 20.9 | 20.85 | 22.95917 | 22.1
| Std Dev. |  | 0.4179314 | 0.8084965 | 1.396419 | 0.1490638 | 0.6899275 | 0.3286335 | 0.2073644 | 0.5572903 | 0.1760682
| Rel.Std.Dev. |  | 2.136% | 3.96% | 6.457% | 0.7586% | 3.382% | 1.572% | 0.9946% | 2.428% | 0.7949%
| PDM3 |  | -6.585% | -2.527% | 3.25% | -6.188% | -2.607% | -0.2194% | -0.4581% | 9.586% | 5.748%
| Z-Score (Absolute) |  | 1.11 | 0.38 | 0.67 | 1.04 | 0.39 | 0.04 | 0 | 1.83 | 1.13
| Analytical results for Ni in OREAS 680b (Certified Value 2.05 wt.%) | [23 empty] | Certified
Ni | Round | Replicate | Lab | Lab | Lab | Lab | Lab | Lab | Lab | Lab | Lab | Lab | Lab | Lab | Lab | Lab | Lab | Lab | Lab | Lab | Lab | Lab |  |  | 1
| No | No | 01 | 02 | 03 | 04 | 05 | 06 | 07 | 08 | 09 | 10 | 11 | 12 | 13 | 15 | 16 | 17 | 18 | 19 | 20 | 23 |  |  | wt.%
|  |  | 4A*OES | 4A*OES/MS | 4A*OES | 4A*OES | 4A*OES/MS | 4A*OES | 4A*OES | 4A*OES | 4A*OES/MS | 4A*OES/AAS | 4A*OES | 4A*OES | 4A*OES | 4A*OES/MS | 4A*MS | 4A*OES | 4A*MS | 4A*OES | 4A*OES/MS | 4A*OES |  |  | 2
3
| 1 | 1 | 2.02 | > 1 | 2.0862 | 2.06 | 2.1823 | 2.063543 | 2.1 | 2.05 | 2.16266 | 2.05 | 2.09 | 2.0706 | 2.09 | > 1 | > 1 | 1.96902 | 2.06 | 2.108591 | 2.32 | 2.0173 |  |  | 1
| 1 | 2 | 2.02 | > 1 | 2.0414 | 2.02 | 2.1235 | 2.057024 | 2.06 | 1.99 | 2.16463 | 2.08 | 2.07 | 2.0429 | 2.06 | > 1 | > 1 | 2.017206 | 1.99 | 2.054223 | 2.46 | 2.0636 |  |  | 18
| 1 | 3 | 1.98 | > 1 | 2.0556 | 2.05 | 2.2053 | 2.022679 | 2.1 | 2.02 | 2.27979 | 2.07 | 2.07 | 2.0176 | 2.08 | > 1 | > 1 | 1.97939 | 2 | 2.081416 | 2.44 | 2.0127 |  |  | 16
| 1 | 4 | 2.02 | > 1 | 2.0147 | 2.07 | 2.2883 | 2.057024 | 2.08 | 2.03 | 2.23188 | 2.09 | 2.11 | 2.099 | 2.07 | > 1 | > 1 | 2.011389 | 2.02 | 2.013695 | 2.37 | 2.0058 |  |  | 2.049634
| 1 | 5 | 1.94 | > 1 | 2.0778 | 2.03 | 2.1928 | 2.073001 | 2.04 | 2.02 | 2.18286 | 2.07 | 2.07 | 2.085 | 2.06 | > 1 | > 1 | 2.036224 | 2.06 | 2.015142 | 2.29 | 2.0008 |  |  | 107
| 1 | 6 | 2.07 | > 1 | 2.0828 | 2.03 | 2.2071 | 2.051148 | 2.09 | 1.995 | 2.15755 | 2.11 | 2.09 | 2.0932 | 2.04 | > 1 | > 1 | 2.037322 | 2.05 | 2.086815 | 2.34 | 2.0504
| Mean |  | 2.008333 |  | 2.05975 | 2.043333 | 2.199883 | 2.05407 | 2.078333 | 2.0175 | 2.196562 | 2.078333 | 2.083333 | 2.06805 | 2.066667 |  |  | 2.008425 | 2.03 | 2.059981 | 2.37 | 2.0251
| Median |  | 2.02 |  | 2.0667 | 2.04 | 2.19905 | 2.057024 | 2.085 | 2.02 | 2.173745 | 2.075 | 2.08 | 2.0778 | 2.065 |  |  | 2.014298 | 2.035 | 2.06782 | 2.355 | 2.015
| Std Dev. |  | 0.04400758 |  | 0.02807189 | 0.01966384 | 0.0530899 | 0.01708503 | 0.02401388 | 0.02230471 | 0.04909774 | 0.02041241 | 0.01632993 | 0.03181809 | 0.0175119 |  |  | 0.02859892 | 0.03098387 | 0.03931549 | 0.06752777 | 0.02569015
| Rel.Std.Dev. |  | 2.191% |  | 1.363% | 0.9623% | 2.413% | 0.8318% | 1.155% | 1.106% | 2.235% | 0.9822% | 0.7838% | 1.539% | 0.8474% |  |  | 1.424% | 1.526% | 1.909% | 2.849% | 1.269%
| PDM3 |  | -2.015% |  | 0.4936% | -0.3074% | 7.331% | 0.2164% | 1.4% | -1.568% | 7.168% | 1.4% | 1.644% | 0.8985% | 0.831% |  |  | -2.011% | -0.9579% | 0.5048% | 15.63% | -1.197%
| Z-Score (Absolute) |  | 1.49 | NA | 0.01 | 0.48 | 4.04 | 0.17 | 0.53 | 1.23 | 3.94 | 0.53 | 0.67 | 0.23 | 0.19 | NA | NA | 1.49 | 0.87 | 0 | 8.95 | 1.01
| Analytical results for P in OREAS 680b (Certified Value 0.104 wt.%) | [23 empty] | Certified
P | Round | Replicate | Lab | Lab | Lab | Lab | Lab | Lab | Lab | Lab | Lab | Lab | Lab | Lab | Lab | Lab | Lab | Lab | Lab | Lab | Lab | Lab |  |  | 1
| No | No | 01 | 02 | 03 | 04 | 05 | 06 | 07 | 08 | 09 | 10 | 11 | 12 | 13 | 15 | 16 | 17 | 18 | 19 | 20 | 23 |  |  | wt.%
|  |  | 4A*OES/MS | 4A*OES/MS | 4A*OES | 4A*OES | 4A*OES/MS | 4A*OES | 4A*MS | 4A*OES/MS | 4A*OES/MS | 4A*OES/MS | 4A*OES | 4A*OES | 4A*OES/MS | 4A*OES/MS | 4A*MS | 4A*MS | 4A*OES | 4A*OES | 4A*OES/MS | 4A*OES/MS |  |  | 3
3
| 1 | 1 | 0.104 | 0.104 | 0.1 | 0.104 | 0.0966 | 0.13609888 | 0.1033 | 0.105 | 0.0974 | 0.105 | 0.106 | 0.107 | 0.098 | 0.103 | 0.1091 | 0.1071829 | 0.087 | 0.1080915 | 0.101 | 0.09 |  |  | 1
| 1 | 2 | 0.103 | 0.103 | 0.1 | 0.104 | 0.0972 | 0.1375752 | 0.1024 | 0.105 | 0.0982 | 0.104 | 0.104 | 0.102 | 0.101 | 0.103 | 0.1081 | 0.1042299 | 0.087 | 0.1070972 | 0.105 | 0.09 |  |  | #N/A
| 1 | 3 | 0.103 | 0.104 | 0.1 | 0.108 | 0.0945 | 0.13756064 | 0.1053 | 0.106 | 0.1015 | 0.102 | 0.105 | 0.102 | 0.101 | 0.104 | 0.1073 | 0.1022166 | 0.087 | 0.108054 | 0.111 | 0.09 |  |  | 16
| 1 | 4 | 0.104 | 0.107 | 0.1 | 0.108 | 0.095 | 0.13899536 | 0.1007 | 0.104 | 0.0964 | 0.104 | 0.106 | 0.099 | 0.101 | 0.103 | 0.1067 | 0.1023056 | 0.092 | 0.1066673 | 0.104 | 0.09 |  |  | 0.1040267
| 1 | 5 | 0.103 | 0.105 | 0.1 | 0.106 | 0.0965 | 0.13735408 | 0.1055 | 0.105 | 0.0988 | 0.104 | 0.105 | 0.103 | 0.1 | 0.104 | 0.1095 | 0.1021048 | 0.083 | 0.1064763 | 0.105 | 0.09 |  |  | 108
| 1 | 6 | 0.103 | 0.106 | 0.1 | 0.106 | 0.0959 | 0.13736464 | 0.1012 | 0.105 | 0.0994 | 0.105 | 0.106 | 0.104 | 0.102 | 0.102 | 0.1088 | 0.1041417 | 0.092 | 0.106236 | 0.102 | 0.09
| Mean |  | 0.1033333 | 0.1048333 | 0.1 | 0.106 | 0.09595 | 0.1374915 | 0.1030667 | 0.105 | 0.09861667 | 0.104 | 0.1053333 | 0.1028333 | 0.1005 | 0.1031667 | 0.10825 | 0.1036969 | 0.088 | 0.1071037 | 0.1046667 | 0.09
| Median |  | 0.103 | 0.1045 | 0.1 | 0.106 | 0.0962 | 0.13746264 | 0.10285 | 0.105 | 0.0985 | 0.104 | 0.1055 | 0.1025 | 0.101 | 0.103 | 0.10845 | 0.1032237 | 0.087 | 0.1068823 | 0.1045 | 0.09
| Std Dev. |  | 0.0005163978 | 0.00147196 | 1.520235e-17 | 0.001788854 | 0.001029077 | 0.0009217103 | 0.002024516 | 0.0006324555 | 0.00176229 | 0.001095445 | 0.0008164966 | 0.002639444 | 0.001378405 | 0.0007527727 | 0.001087658 | 0.001964504 | 0.003464102 | 0.0008019535 | 0.00350238 | 1.520235e-17
| Rel.Std.Dev. |  | 0.4997% | 1.404% | 1.52e-14% | 1.688% | 1.073% | 0.6704% | 1.964% | 0.6023% | 1.787% | 1.053% | 0.7752% | 2.567% | 1.372% | 0.7297% | 1.005% | 1.894% | 3.936% | 0.7488% | 3.346% | 1.689e-14%
| PDM3 |  | -0.6665% | 0.7754% | -3.871% | 1.897% | -7.764% | 32.17% | -0.9229% | 0.9356% | -5.201% | -0.02568% | 1.256% | -1.147% | -3.39% | -0.8268% | 4.06% | -0.317% | -15.41% | 2.958% | 0.6152% | -13.48%
| Z-Score (Absolute) |  | 0.15 | 0.47 | NA | 0.95 | 3.19 | 13.93 | 0.26 | 0.54 | 2.09 | 0.12 | 0.67 | 0.36 | 1.32 | 0.22 | 1.88 | 0 | 6.47 | 1.4 | 0.4 | 5.64
Results from laboratory 3 were removed due to their 0.01 wt.% reading resolution.
| Analytical results for Pb in OREAS 680b (Certified Value 103 ppm) | [23 empty] | Certified
Pb | Round | Replicate | Lab | Lab | Lab | Lab | Lab | Lab | Lab | Lab | Lab | Lab | Lab | Lab | Lab | Lab | Lab | Lab | Lab | Lab | Lab |  |  |  | 1
| No | No | 01 | 02 | 04 | 05 | 07 | 08 | 09 | 10 | 11 | 12 | 13 | 15 | 16 | 17 | 18 | 19 | 20 | 21 | 23 |  |  |  | ppm
|  |  | 4A*OES/MS | 4A*OES/MS | 4A*OES | 4A*OES/MS | 4A*MS | 4A*OES/MS | 4A*OES/MS | 4A*OES/MS | 4A*MS | 4A*OES | 4A*OES/MS | 4A*MS | 4A*MS | 4A*MS | 4A*MS | 4A*OES | 4A*OES/MS | 4A*OES | 4A*OES/MS |  |  |  | 0
0
| 1 | 1 | 100 | 106.5 | 110 | 94 | 103 | 102.5 | 92.2 | 100.5 | 101 | 112 | 102.5 | 103 | 105.3 | 102.9077 | 105 | 99.44596 | 100 | 130.67 | 108 |  |  |  | 1
| 1 | 2 | 102 | 108 | 111 | 95 | 104 | 104 | 91.8 | 98.2 | 102 | 113 | 103.5 | 98.3 | 104.5 | 101.0623 | 104 | 94.68747 | 110 | 129.9 | 109 |  |  |  | 20
| 1 | 3 | 101 | 105.5 | 112 | 95 | 100 | 105 | 95.1 | 98.4 | 102 | 110 | 101.5 | 105 | 105.4 | 99.94263 | 105 | 95.99081 | 114 | 127.98 | 105 |  |  |  | 16
| 1 | 4 | 102 | 107.5 | 112 | 95 | 105 | 103.5 | 89.5 | 102 | 102 | 111 | 103 | 101 | 105.4 | 103.4248 | 106 | 98.75033 | 109 | 129.38 | 107 |  |  |  | 103.2212
| 1 | 5 | 101 | 107.5 | 109 | 95 | 106 | 108 | 91.7 | 100 | 101 | 116 | 102.5 | 103 | 105.8 | 103.1465 | 106 | 94.46797 | 108 | 130.58 | 103 |  |  |  | 109
| 1 | 6 | 103 | 106.5 | 113 | 95 | 102 | 106 | 91.6 | 99.4 | 101 | 114 | 104.5 | 102 | 106.8 | 104.2054 | 107 | 95.95768 | 106 | 130.98 | 108
| Mean |  | 101.5 | 106.9167 | 111.1667 | 94.83333 | 103.3333 | 104.8333 | 91.98333 | 99.75 | 101.5 | 112.6667 | 102.9167 | 102.05 | 105.5333 | 102.4482 | 105.5 | 96.55003 | 107.8333 | 129.915 | 106.6667
| Median |  | 101.5 | 107 | 111.5 | 95 | 103.5 | 104.5 | 91.75 | 99.7 | 101.5 | 112.5 | 102.75 | 102.5 | 105.4 | 103.0271 | 105.5 | 95.97424 | 108.5 | 130.24 | 107.5
| Std Dev. |  | 1.048809 | 0.9174239 | 1.47196 | 0.4082483 | 2.160247 | 1.966384 | 1.799352 | 1.416686 | 0.5477226 | 2.160247 | 1.020621 | 2.266054 | 0.7527727 | 1.608647 | 1.048809 | 2.083048 | 4.665476 | 1.111499 | 2.250926
| Rel.Std.Dev. |  | 1.033% | 0.8581% | 1.324% | 0.4305% | 2.091% | 1.876% | 1.956% | 1.42% | 0.5396% | 1.917% | 0.9917% | 2.221% | 0.7133% | 1.57% | 0.9941% | 2.157% | 4.327% | 0.8556% | 2.11%
| PDM3 |  | -1.667% | 3.58% | 7.698% | -8.126% | 0.1086% | 1.562% | -10.89% | -3.363% | -1.667% | 9.151% | -0.295% | -1.135% | 2.24% | -0.7489% | 2.208% | -6.463% | 4.468% | 25.86% | 3.338%
| Z-Score (Absolute) |  | 0.37 | 0.72 | 1.58 | 1.72 | 0 | 0.3 | 2.3 | 0.72 | 0.37 | 1.89 | 0.08 | 0.26 | 0.45 | 0.18 | 0.44 | 1.37 | 0.91 | 5.38 | 0.67
| Analytical results for Pr in OREAS 680b (Certified Value 5.07 ppm) | [23 empty] | Certified
Pr | Round | Replicate | Lab | Lab | Lab | Lab | Lab | Lab | Lab | Lab | Lab | [13 empty] | 1
| No | No | 01 | 03 | 05 | 06 | 07 | 12 | 16 | 17 | 18 | [13 empty] | ppm
|  |  | 4A*OES/MS | 4A*MS | 4A*OES/MS | 4A*MS | 4A*MS | 4A*MS | 4A*MS | 4A*MS | 4A*MS | [13 empty] | 2
3
| 1 | 1 | 4.56 | 5.08 | 5.57 | 4.874679 | 5.09 | 5.38 | 5.2 | 5.639708 | 5 | [13 empty] | 1
| 1 | 2 | 4.55 | 5 | 5.55 | 4.85906 | 5.1 | 5.19 | 5.2 | 5.458661 | 5 | [13 empty] | #N/A
| 1 | 3 | 4.56 | 5.04 | 5.25 | 4.802154 | 4.62 | 5.11 | 5.22 | 5.338988 | 5.1 | [13 empty] | 16
| 1 | 4 | 4.61 | 5.05 | 5.43 | 4.849372 | 4.92 | 5.22 | 5.25 | 5.557778 | 5 | [13 empty] | 5.074657
| 1 | 5 | 4.48 | 5.15 | 5.09 | 4.82797 | 4.9 | 5.2 | 5.29 | 5.657251 | 5 | [13 empty] | 110
| 1 | 6 | 4.36 | 5.05 | 4.65 | 4.817694 | 4.85 | 5.18 | 5.25 | 5.756188 | 5.1
| Mean |  | 4.52 | 5.061667 | 5.256667 | 4.838488 | 4.913333 | 5.213333 | 5.235 | 5.568096 | 5.033333
| Median |  | 4.555 | 5.05 | 5.34 | 4.838671 | 4.91 | 5.195 | 5.235 | 5.598743 | 5
| Std Dev. |  | 0.08876936 | 0.05036533 | 0.3493232 | 0.02725687 | 0.1768238 | 0.08981462 | 0.03507136 | 0.150352 | 0.05163978
| Rel.Std.Dev. |  | 1.964% | 0.995% | 6.645% | 0.5633% | 3.599% | 1.723% | 0.6699% | 2.7% | 1.026%
| PDM3 |  | -10.93% | -0.256% | 3.587% | -4.654% | -3.179% | 2.733% | 3.16% | 9.724% | -0.8143%
| Z-Score (Absolute) |  | 2.11 | 0 | 0.76 | 0.87 | 0.58 | 0.59 | 0.67 | 1.97 | 0.11
| Analytical results for Rb in OREAS 680b (Certified Value 86 ppm) | [23 empty] | Certified
Rb | Round | Replicate | Lab | Lab | Lab | Lab | Lab | Lab | Lab | Lab | Lab | Lab | Lab | Lab | Lab | Lab | Lab | Lab | Lab | Lab | Lab |  |  |  | 1
| No | No | 01 | 02 | 03 | 05 | 06 | 07 | 08 | 09 | 10 | 11 | 12 | 13 | 15 | 16 | 17 | 18 | 19 | 20 | 23 |  |  |  | ppm
|  |  | 4A*OES/MS | 4A*OES/MS | 4A*MS | 4A*OES/MS | 4A*MS | 4A*MS | 4A*OES/MS | 4A*OES/MS | 4A*OES/MS | 4A*MS | 4A*MS | 4A*OES/MS | 4A*MS | 4A*MS | 4A*MS | 4A*MS | 4A*OES | 4A*OES/MS | 4A*OES/MS |  |  |  | 0
1
| 1 | 1 | 83.7 | 93.1 | 86.8 | 89.6 | 81.370525 | 85 | 92.3 | 89.5 | 87.6 | 81.7 | 98.1 | 84.4 | 86.6 | 84.9 | 98.19945 | 88.8 | 73.2403 | 77.2 | 88.1 |  |  |  | 1
| 1 | 2 | 82.2 | 96.8 | 86.9 | 90.1 | 81.744125 | 83 | 90 | 89.5 | 86 | 81 | 95.1 | 82.7 | 85.7 | 84.2 | 96.3045 | 88.6 | 76.66445 | 83.1 | 88.8 |  |  |  | #N/A
| 1 | 3 | 81.3 | 93.8 | 88.8 | 86.2 | 81.562125 | 82 | 92.2 | 91.2 | 84.6 | 81.9 | 95.1 | 82.3 | 83.4 | 86.8 | 94.15076 | 90.2 | 79.14405 | 86.5 | 83.9 |  |  |  | 16
| 1 | 4 | 84.5 | 95.2 | 85.5 | 88.9 | 81.186525 | 80 | 90 | 84.8 | 85.5 | 82.7 | 94.6 | 83.1 | 86.1 | 84.2 | 91.43378 | 90 | 84.24412 | 82.7 | 84.7 |  |  |  | 86.0039
| 1 | 5 | 81.7 | 96.5 | 91.7 | 83.5 | 81.422125 | 83 | 90.3 | 89.1 | 84.7 | 82.1 | 96 | 80.1 | 82.4 | 84.9 | 97.05874 | 90.7 | 79.19406 | 81.9 | 84.8 |  |  |  | 111
| 1 | 6 | 83.5 | 83.3 | 86.3 | 77.1 | 81.453325 | 84 | 92.8 | 89.2 | 82.5 | 83.6 | 95.2 | 85.3 | 84.2 | 84.9 | 96.73445 | 92.6 | 84.49518 | 81.3 | 89.7
| Mean |  | 82.81667 | 93.11667 | 87.66667 | 85.9 | 81.45646 | 82.83333 | 91.26667 | 88.88333 | 85.15 | 82.16667 | 95.68333 | 82.98333 | 84.73333 | 84.98333 | 95.64695 | 90.15 | 79.49703 | 82.11667 | 86.66667
| Median |  | 82.85 | 94.5 | 86.85 | 87.55 | 81.437725 | 83 | 91.25 | 89.35 | 85.1 | 82 | 95.15 | 82.9 | 84.95 | 84.9 | 96.51948 | 90.1 | 79.16905 | 82.3 | 86.45
| Std Dev. |  | 1.26557 | 5.02371 | 2.256251 | 4.972323 | 0.1872724 | 1.722401 | 1.298717 | 2.142351 | 1.695582 | 0.8936815 | 1.267149 | 1.802683 | 1.660923 | 0.9537645 | 2.454093 | 1.452928 | 4.356672 | 3.01358 | 2.482472
| Rel.Std.Dev. |  | 1.528% | 5.395% | 2.574% | 5.789% | 0.2299% | 2.079% | 1.423% | 2.41% | 1.991% | 1.088% | 1.324% | 2.172% | 1.96% | 1.122% | 2.566% | 1.612% | 5.48% | 3.67% | 2.864%
| PDM3 |  | -3.706% | 8.27% | 1.933% | -0.1208% | -5.287% | -3.687% | 6.119% | 3.348% | -0.9929% | -4.462% | 11.25% | -3.512% | -1.477% | -1.187% | 11.21% | 4.821% | -7.566% | -4.52% | 0.7706%
| Z-Score (Absolute) |  | 0.53 | 1.8 | 0.57 | 0.17 | 0.83 | 0.52 | 1.38 | 0.84 | 0 | 0.67 | 2.38 | 0.49 | 0.09 | 0.04 | 2.37 | 1.13 | 1.28 | 0.69 | 0.34
| Analytical results for Re in OREAS 680b (Certified Value 0.008 ppm) | [23 empty] | Certified
Re | Round | Replicate | Lab | Lab | Lab | Lab | Lab | Lab | Lab | Lab | Lab | Lab | Lab | Lab | Lab | Lab | [8 empty] | 1
| No | No | 01 | 02 | 03 | 05 | 07 | 08 | 10 | 11 | 12 | 13 | 16 | 17 | 19 | 20 | [8 empty] | ppm
|  |  | 4A*OES/MS | 4A*OES/MS | 4A*MS | 4A*OES/MS | 4A*MS | 4A*OES/MS | 4A*OES/MS | 4A*MS | 4A*MS | 4A*OES/MS | 4A*MS | 4A*MS | 4A*OES | 4A*OES/MS | [8 empty] | 3
3
| 1 | 1 | 0.008 | 0.009 | < 0.02 | 0.009 | 0.01 | 0.009 | 0.01 | < 0.05 | < 0.1 | 0.009 | 0.007 | 0.01403862 | < 0.05 | 0.013 | [8 empty] | 1
| 1 | 2 | 0.007 | 0.007 | < 0.02 | 0.006 | 0.01 | 0.009 | 0.009 | < 0.05 | < 0.1 | 0.008 | 0.008 | 0.01583482 | < 0.05 | 0.01 | [8 empty] | 7
| 1 | 3 | 0.008 | 0.009 | < 0.02 | 0.006 | 0.01 | 0.009 | 0.009 | < 0.05 | < 0.1 | 0.008 | 0.006 | 0.01710273 | < 0.05 | 0.01 | [8 empty] | 16
| 1 | 4 | 0.007 | 0.007 | < 0.02 | 0.007 | 0.01 | 0.008 | 0.008 | < 0.05 | < 0.1 | 0.008 | 0.008 | 0.01593559 | < 0.05 | 0.01 | [8 empty] | 0.008259259
| 1 | 5 | 0.009 | 0.009 | < 0.02 | 0.007 | < 0.002 | 0.008 | 0.01 | < 0.05 | < 0.1 | 0.007 | 0.006 | 0.01400512 | < 0.05 | 0.008 | [8 empty] | 112
| 1 | 6 | 0.008 | 0.009 | < 0.02 | 0.006 | 0.01 | 0.008 | 0.006 | < 0.05 | < 0.1 | 0.008 | 0.008 | 0.01556073 | < 0.05 | 0.007
| Mean |  | 0.007833333 | 0.008333333 |  | 0.006833333 | 0.01 | 0.0085 | 0.008666667 |  |  | 0.008 | 0.007166667 | 0.01541294 |  | 0.009666667
| Median |  | 0.008 | 0.009 |  | 0.0065 | 0.01 | 0.0085 | 0.009 |  |  | 0.008 | 0.0075 | 0.01569777 |  | 0.01
| Std Dev. |  | 0.0007527727 | 0.001032796 |  | 0.001169045 | 0 | 0.0005477226 | 0.001505545 |  |  | 0.0006324555 | 0.0009831921 | 0.001199922 |  | 0.002065591
| Rel.Std.Dev. |  | 9.61% | 12.39% |  | 17.11% | 0% | 6.444% | 17.37% |  |  | 7.906% | 13.72% | 7.785% |  | 21.37%
| PDM3 |  | -5.157% | 0.8969% |  | -17.26% | 21.08% | 2.915% | 4.933% |  |  | -3.139% | -13.23% | 86.61% |  | 17.04%
| Z-Score (Absolute) |  | 0.4 | 0.13 | 0.76 | 0.94 | 0.04 | 0.04 | 0.04 | 8.86 | 22.34 | 0.31 | 0.76 | 3.68 | 8.86 | 0.58
| Analytical results for S in OREAS 680b (Certified Value 5.07 wt.%) | [23 empty] | Certified
S | Round | Replicate | Lab | Lab | Lab | Lab | Lab | Lab | Lab | Lab | Lab | Lab | Lab | Lab | Lab | Lab | Lab | Lab | Lab | Lab | Lab | Lab |  |  | 1
| No | No | 01 | 02 | 03 | 04 | 05 | 06 | 07 | 08 | 09 | 10 | 11 | 12 | 13 | 15 | 16 | 17 | 18 | 19 | 20 | 23 |  |  | wt.%
|  |  | 4A*OES/MS | 4A*OES/MS | 4A*OES | 4A*OES | 4A*OES/MS | 4A*OES | 4A*MS | 4A*OES/MS | 4A*OES/MS | 4A*OES/MS | 4A*OES | 4A*OES | 4A*OES/MS | 4A*OES/MS | 4A*MS | 4A*MS | 4A*OES | 4A*OES | 4A*OES/MS | 4A*OES |  |  | 2
3
| 1 | 1 | 4.96 | 5.39 | 5.08 | 5.02 | 4.6836 | 4.8813115 | 4.55 | 5.01 | 5.522719 | 5.12 | 4.95 | 5.289 | 5.11 | 5.105 | 5.28 | 5.106097 | 5.09 | 5.400759 | 4.51 | 5.06 |  |  | 1
| 1 | 2 | 4.95 | 5.15 | 5.06 | 5.01 | 4.6963 | 4.8385915 | 4.67 | 5.08 | 5.626307 | 5.05 | 4.88 | 5.179 | 5.15 | 4.97 | 5.29 | 5.110939 | 4.88 | 5.103309 | 4.81 | 5.11 |  |  | #N/A
| 1 | 3 | 4.88 | 5.3 | 5.1 | 5.13 | 4.6421 | 4.8478715 | 4.5 | 5.15 | 5.840574 | 5.07 | 4.92 | 5.178 | 5.07 | 5.053 | 5.29 | 5.206914 | 4.94 | 5.174631 | 4.82 | 5.06 |  |  | 16
| 1 | 4 | 4.93 | 5.26 | 4.97 | 5.11 | 4.6702 | 4.8635915 | 4.43 | 5.04 | 5.483897 | 5.2 | 4.91 | 5.276 | 5.09 | 5.036 | 5.24 | 5.135991 | 4.84 | 5.117078 | 4.58 | 5.04 |  |  | 5.066811
| 1 | 5 | 4.96 | 5.3 | 5.13 | 5.02 | 4.7263 | 4.8715515 | 4.62 | 5.27 | 5.573878 | 5.01 | 4.88 | 5.344 | 5.15 | 5.044 | 5.25 | 5.208269 | 4.96 | 5.819381 | 4.6 | 5.01 |  |  | 113
| 1 | 6 | 4.82 | 5.42 | 5.14 | 5.09 | 4.644 | 4.8144715 | 4.46 | 5.3 | 5.538815 | 5.23 | 4.85 | 5.256 | 5.14 | 5.034 | 5.19 | 5.149793 | 4.94 | 5.212436 | 4.61 | 5.04
| Mean |  | 4.916667 | 5.303333 | 5.08 | 5.063333 | 4.677083 | 4.852898 | 4.538333 | 5.141667 | 5.597698 | 5.113333 | 4.898333 | 5.253667 | 5.118333 | 5.040333 | 5.256667 | 5.153 | 4.941667 | 5.304599 | 4.655 | 5.053333
| Median |  | 4.94 | 5.3 | 5.09 | 5.055 | 4.6769 | 4.8557315 | 4.525 | 5.115 | 5.5563465 | 5.095 | 4.895 | 5.266 | 5.125 | 5.04 | 5.265 | 5.142892 | 4.94 | 5.193533 | 4.605 | 5.05
| Std Dev. |  | 0.05609516 | 0.09647107 | 0.06164414 | 0.05278889 | 0.03224825 | 0.02439741 | 0.09325592 | 0.1208994 | 0.1283856 | 0.08687155 | 0.03544949 | 0.06513576 | 0.03371449 | 0.0432697 | 0.0388158 | 0.04523273 | 0.08542053 | 0.2739763 | 0.1288022 | 0.0332666
| Rel.Std.Dev. |  | 1.141% | 1.819% | 1.213% | 1.043% | 0.6895% | 0.5027% | 2.055% | 2.351% | 2.294% | 1.699% | 0.7237% | 1.24% | 0.6587% | 0.8585% | 0.7384% | 0.8778% | 1.729% | 5.165% | 2.767% | 0.6583%
| PDM3 |  | -2.963% | 4.668% | 0.2603% | -0.06864% | -7.692% | -4.222% | -10.43% | 1.477% | 10.48% | 0.9182% | -3.325% | 3.688% | 1.017% | -0.5226% | 3.747% | 1.701% | -2.47% | 4.693% | -8.128% | -0.266%
| Z-Score (Absolute) |  | 0.64 | 0.95 | 0.03 | 0.03 | 1.62 | 0.9 | 2.19 | 0.29 | 2.16 | 0.17 | 0.71 | 0.75 | 0.19 | 0.13 | 0.76 | 0.33 | 0.53 | 0.96 | 1.71 | 0.08
| Analytical results for Sb in OREAS 680b (Certified Value 1.59 ppm) | [23 empty] | Certified
Sb | Round | Replicate | Lab | Lab | Lab | Lab | Lab | Lab | Lab | Lab | Lab | Lab | Lab | Lab | Lab | Lab | Lab | Lab | Lab | Lab | Lab |  |  |  | 1
| No | No | 01 | 02 | 03 | 04 | 05 | 06 | 07 | 08 | 09 | 10 | 11 | 12 | 13 | 15 | 16 | 17 | 19 | 20 | 23 |  |  |  | ppm
|  |  | 4A*OES/MS | 4A*OES/MS | 4A*MS | 4A*OES | 4A*OES/MS | 4A*MS | 4A*MS | 4A*OES/MS | 4A*OES/MS | 4A*OES/MS | 4A*MS | 4A*MS | 4A*OES/MS | 4A*MS | 4A*MS | 4A*MS | 4A*OES | 4A*OES/MS | 4A*OES/MS |  |  |  | 2
3
| 1 | 1 | 1.5 | 1.8 | 1.7 | < 5 | 1.55 | 1.57271 | 4.62 | 1.64 | 1.54 | 1.8 | 1.5 | 1.44 | 1.41 | 1.7 | 1.48 | 1.561312 | 1.675376 | 1.54 | 1.61 |  |  |  | 1
| 1 | 2 | 1.5 | 1.77 | 1.7 | < 5 | 1.54 | 1.53887 | 5.35 | 1.58 | 1.53 | 1.66 | 1.5 | 1.5 | 1.43 | 1.69 | 1.51 | 1.541377 | 1.588902 | 1.65 | 1.61 |  |  |  | #N/A
| 1 | 3 | 1.5 | 1.7 | 1.6 | < 5 | 1.47 | 1.53359 | 6.52 | 1.62 | 1.59 | 1.72 | 1.5 | 1.46 | 1.39 | 1.71 | 1.52 | 1.492757 | 1.660293 | 1.74 | 1.57 |  |  |  | 16
| 1 | 4 | 1.5 | 1.82 | 1.7 | < 5 | 1.57 | 1.54727 | 6.76 | 1.6 | 1.54 | 1.68 | 1.5 | 1.59 | 1.45 | 1.75 | 1.51 | 1.689297 | 1.578714 | 1.62 | 1.66 |  |  |  | 1.586589
| 1 | 5 | 1.6 | 1.81 | 1.7 | < 5 | 1.45 | 1.53559 | 5.25 | 1.58 | 1.55 | 1.78 | 1.6 | 1.41 | 1.44 | 1.73 | 1.5 | 1.698739 | 1.550418 | 1.59 | 1.5 |  |  |  | 114
| 1 | 6 | 1.6 | 1.66 | 1.7 | < 5 | 1.33 | 1.58631 | 4.82 | 1.66 | 1.55 | 1.64 | 1.6 | 1.43 | 1.43 | 1.71 | 1.52 | 1.575725 | 1.644859 | 1.56 | 1.67
| Mean |  | 1.533333 | 1.76 | 1.683333 |  | 1.485 | 1.55239 | 5.553333 | 1.613333 | 1.55 | 1.713333 | 1.533333 | 1.471667 | 1.425 | 1.715 | 1.506667 | 1.593201 | 1.616427 | 1.616667 | 1.603333
| Median |  | 1.5 | 1.785 | 1.7 |  | 1.505 | 1.54307 | 5.3 | 1.61 | 1.545 | 1.7 | 1.5 | 1.45 | 1.43 | 1.71 | 1.51 | 1.568518 | 1.61688 | 1.605 | 1.61
| Std Dev. |  | 0.05163978 | 0.06542171 | 0.04082483 |  | 0.0893868 | 0.02194609 | 0.8868747 | 0.03265986 | 0.02097618 | 0.06531973 | 0.05163978 | 0.06554896 | 0.02167948 | 0.02167948 | 0.01505545 | 0.08302984 | 0.05048716 | 0.07229569 | 0.06250333
| Rel.Std.Dev. |  | 3.368% | 3.717% | 2.425% |  | 6.019% | 1.414% | 15.97% | 2.024% | 1.353% | 3.812% | 3.368% | 4.454% | 1.521% | 1.264% | 0.9993% | 5.212% | 3.123% | 4.472% | 3.898%
| PDM3 |  | -3.357% | 10.93% | 6.098% |  | -6.403% | -2.156% | 250% | 1.686% | -2.306% | 7.988% | -3.357% | -7.243% | -10.18% | 8.094% | -5.037% | 0.4167% | 1.881% | 1.896% | 1.055%
| Z-Score (Absolute) |  | 0.59 | 1.32 | 0.67 | 7.56 | 1 | 0.43 | 33.29 | 0.08 | 0.45 | 0.93 | 0.59 | 1.11 | 1.5 | 0.94 | 0.81 | 0.09 | 0.11 | 0.11 | 0
| Analytical results for Sc in OREAS 680b (Certified Value 23.2 ppm) | [23 empty] | Certified
Sc | Round | Replicate | Lab | Lab | Lab | Lab | Lab | Lab | Lab | Lab | Lab | Lab | Lab | Lab | Lab | Lab | Lab | Lab | Lab | Lab | Lab | Lab |  |  | 1
| No | No | 01 | 02 | 03 | 04 | 05 | 06 | 07 | 08 | 09 | 10 | 11 | 12 | 13 | 15 | 16 | 17 | 18 | 19 | 20 | 23 |  |  | ppm
|  |  | 4A*OES/MS | 4A*OES/MS | 4A*OES | 4A*OES | 4A*OES/MS | 4A*OES | 4A*MS | 4A*OES/MS | 4A*OES/MS | 4A*OES/MS | 4A*OES | 4A*OES | 4A*OES/MS | 4A*MS | 4A*MS | 4A*MS | 4A*MS | 4A*OES | 4A*OES/MS | 4A*OES/MS |  |  | 1
2
| 1 | 1 | 22.7 | 24.8 | 22 | 22 | 20.93 | 23.70221 | 23.3 | 24.7 | 21.3 | 24.9 | 23 | 25 | 23.4 | 23.6 | 24.1 | 23.44442 | 24.9 | 20.43028 | 21.9 | 25.2 |  |  | 1
| 1 | 2 | 23 | 25.5 | 22 | 22 | 21.12 | 23.49511 | 26 | 23.5 | 20.4 | 24.8 | 23 | 24.2 | 22.7 | 23.1 | 24.2 | 23.1064 | 25.3 | 20.51286 | 23.6 | 25.5 |  |  | #N/A
| 1 | 3 | 23 | 24.9 | 22 | 23 | 20.69 | 23.29946 | 19.9 | 24.9 | 21.2 | 24 | 23 | 24.1 | 22.6 | 23.6 | 24.2 | 22.8227 | 25.9 | 21.84121 | 24.1 | 23.6 |  |  | 16
| 1 | 4 | 24.3 | 25 | 21 | 22 | 20.76 | 23.36124 | 21.4 | 24.4 | 19.5 | 24.1 | 23 | 24.3 | 23.5 | 24.1 | 23.9 | 23.1417 | 26 | 22.73256 | 22.3 | 24.4 |  |  | 23.24628
| 1 | 5 | 22.8 | 25.1 | 22 | 22 | 20.91 | 23.28162 | 23.2 | 25 | 20.6 | 24.3 | 23 | 24.4 | 22.6 | 22.7 | 24.4 | 23.14297 | 26 | 21.36829 | 22.4 | 23.5 |  |  | 115
| 1 | 6 | 23.6 | 24 | 22 | 23 | 20.8 | 22.98024 | 23.1 | 25.3 | 20.7 | 23.4 | 23 | 24.3 | 23.4 | 23.6 | 24.2 | 23.55261 | 27.1 | 22.8275 | 22.4 | 25.4
| Mean |  | 23.23333 | 24.88333 | 21.83333 | 22.33333 | 20.86833 | 23.35331 | 22.81667 | 24.63333 | 20.61667 | 24.25 | 23 | 24.38333 | 23.03333 | 23.45 | 24.16667 | 23.2018 | 25.86667 | 21.61878 | 22.78333 | 24.6
| Median |  | 23 | 24.95 | 22 | 22 | 20.855 | 23.33035 | 23.15 | 24.8 | 20.65 | 24.2 | 23 | 24.3 | 23.05 | 23.6 | 24.2 | 23.14234 | 25.95 | 21.60475 | 22.4 | 24.8
| Std Dev. |  | 0.608824 | 0.4956477 | 0.4082483 | 0.5163978 | 0.1530251 | 0.2404674 | 2.054669 | 0.6314006 | 0.6493587 | 0.5540758 | 0 | 0.3188521 | 0.4412105 | 0.484768 | 0.1632993 | 0.2614663 | 0.7501111 | 1.043965 | 0.8612007 | 0.9011104
| Rel.Std.Dev. |  | 2.62% | 1.992% | 1.87% | 2.312% | 0.7333% | 1.03% | 9.005% | 2.563% | 3.15% | 2.285% | 0% | 1.308% | 1.916% | 2.067% | 0.6757% | 1.127% | 2.9% | 4.829% | 3.78% | 3.663%
| PDM3 |  | -0.05569% | 7.042% | -6.078% | -3.927% | -10.23% | 0.4604% | -1.848% | 5.967% | -11.31% | 4.318% | -1.059% | 4.891% | -0.916% | 0.8764% | 3.959% | -0.1913% | 11.27% | -7.001% | -1.991% | 5.823%
| Z-Score (Absolute) |  | 0.01 | 1.13 | 0.94 | 0.6 | 1.6 | 0.09 | 0.27 | 0.96 | 1.77 | 0.7 | 0.15 | 0.79 | 0.13 | 0.16 | 0.65 | 0.01 | 1.8 | 1.09 | 0.3 | 0.94
| Analytical results for Se in OREAS 680b (Certified Value 12.5 ppm) | [23 empty] | Certified
Se | Round | Replicate | Lab | Lab | Lab | Lab | Lab | Lab | Lab | Lab | Lab | Lab | Lab | Lab | Lab | Lab | Lab | Lab | Lab | [5 empty] | 1
| No | No | 01 | 02 | 03 | 05 | 07 | 08 | 09 | 10 | 11 | 12 | 13 | 15 | 16 | 17 | 19 | 20 | 23 | [5 empty] | ppm
|  |  | 4A*OES/MS | 4A*OES/MS | 4A*MS | 4A*OES/MS | 4A*MS | 4A*OES/MS | 4A*OES/MS | 4A*OES/MS | 4A*MS | 4A*MS | 4A*OES/MS | 4A*MS | 4A*MS | 4A*MS | 4A*OES | 4A*OES/MS | 4A*OES/MS | [5 empty] | 1
1
| 1 | 1 | 13 | 14 | 13 | 12.26 | 13 | 14 | 12 | 13 | 12 | 13 | 13 | 14 | 12 | 10.13186 | 11.63312 | 10.8 | 14 | [5 empty] | 1
| 1 | 2 | 13.4 | 14 | 13 | 12.51 | 16 | 14 | 11 | 10 | 12 | 12 | 13 | 13 | 12 | 9.51265 | 11.89669 | 11.6 | 14 | [5 empty] | #N/A
| 1 | 3 | 13.4 | 14 | 14 | 11.92 | 15 | 14 | 12 | 11 | 12 | 12 | 13 | 13 | 12 | 9.438257 | 11.75332 | 12.1 | 13 | [5 empty] | 16
| 1 | 4 | 12.9 | 14 | 13 | 12.47 | 17 | 14 | 11 | 11 | 12 | 12 | 12 | 13 | 13 | 10.07696 | 12.03355 | 11.4 | 13 | [5 empty] | 12.47436
| 1 | 5 | 13.5 | 15 | 15 | 11.75 | 10 | 13 | 12 | 11 | 12 | 12 | 12 | 13 | 13 | 10.71348 | 11.77882 | 11.6 | 13 | [5 empty] | 116
| 1 | 6 | 14.3 | 15 | 11 | 10.7 | 13 | 14 | 12 | 9 | 12 | 12 | 13 | 13 | 13 | 10.39783 | 12.10785 | 10.9 | 15
| Mean |  | 13.41667 | 14.33333 | 13.16667 | 11.935 | 14 | 13.83333 | 11.66667 | 10.83333 | 12 | 12.16667 | 12.66667 | 13.16667 | 12.5 | 10.04517 | 11.86722 | 11.4 | 13.66667
| Median |  | 13.4 | 14 | 13 | 12.09 | 14 | 14 | 12 | 11 | 12 | 12 | 13 | 13 | 12.5 | 10.10441 | 11.83775 | 11.5 | 13.5
| Std Dev. |  | 0.4956477 | 0.5163978 | 1.32916 | 0.675596 | 2.529822 | 0.4082483 | 0.5163978 | 1.32916 | 0 | 0.4082483 | 0.5163978 | 0.4082483 | 0.5477226 | 0.4962768 | 0.1800131 | 0.4857983 | 0.8164966
| Rel.Std.Dev. |  | 3.694% | 3.603% | 10.09% | 5.661% | 18.07% | 2.951% | 4.426% | 12.27% | 0% | 3.355% | 4.077% | 3.101% | 4.382% | 4.94% | 1.517% | 4.261% | 5.974%
| PDM3 |  | 7.554% | 14.9% | 5.55% | -4.324% | 12.23% | 10.89% | -6.475% | -13.16% | -3.803% | -2.467% | 1.542% | 5.55% | 0.2056% | -19.47% | -4.867% | -8.613% | 9.558%
| Z-Score (Absolute) |  | 0.74 | 1.48 | 0.54 | 0.46 | 1.21 | 1.08 | 0.67 | 1.35 | 0.4 | 0.27 | 0.13 | 0.54 | 0 | 1.99 | 0.51 | 0.89 | 0.94
| Analytical results for Sm in OREAS 680b (Certified Value 4.38 ppm) | [23 empty] | Certified
Sm | Round | Replicate | Lab | Lab | Lab | Lab | Lab | Lab | Lab | Lab | Lab | [13 empty] | 1
| No | No | 01 | 03 | 05 | 06 | 07 | 12 | 16 | 17 | 18 | [13 empty] | ppm
|  |  | 4A*OES/MS | 4A*MS | 4A*OES/MS | 4A*MS | 4A*MS | 4A*MS | 4A*MS | 4A*MS | 4A*MS | [13 empty] | 2
3
| 1 | 1 | 3.92 | 4.4 | 4.54 | 4.209662 | 4.29 | 4.6 | 4.39 | 4.951612 | 4.7 | [13 empty] | 1
| 1 | 2 | 4.02 | 4.2 | 4.53 | 4.122257 | 4.28 | 4.4 | 4.44 | 4.804917 | 4.6 | [13 empty] | #N/A
| 1 | 3 | 4.02 | 4.5 | 4.24 | 4.147267 | 3.98 | 4.3 | 4.42 | 4.881633 | 4.7 | [13 empty] | 16
| 1 | 4 | 4.25 | 4.2 | 4.45 | 4.190531 | 3.89 | 4.5 | 4.43 | 4.805259 | 4.7 | [13 empty] | 4.382969
| 1 | 5 | 4.02 | 4.7 | 4.13 | 4.13973 | 3.87 | 4.4 | 4.45 | 4.891452 | 4.7 | [13 empty] | 117
| 1 | 6 | 4.47 | 4.3 | 3.8 | 4.170627 | 4.07 | 4.4 | 4.41 | 5.055361 | 4.7
| Mean |  | 4.116667 | 4.383333 | 4.281667 | 4.163346 | 4.063333 | 4.433333 | 4.423333 | 4.898372 | 4.683333
| Median |  | 4.02 | 4.35 | 4.345 | 4.158947 | 4.025 | 4.4 | 4.425 | 4.886543 | 4.7
| Std Dev. |  | 0.2046135 | 0.194079 | 0.2875703 | 0.0329903 | 0.1858673 | 0.1032796 | 0.02160247 | 0.09509149 | 0.04082483
| Rel.Std.Dev. |  | 4.97% | 4.428% | 6.716% | 0.7924% | 4.574% | 2.33% | 0.4884% | 1.941% | 0.8717%
| PDM3 |  | -6.076% | 0.00832% | -2.311% | -5.011% | -7.293% | 1.149% | 0.9209% | 11.76% | 6.853%
| Z-Score (Absolute) |  | 0.82 | 0 | 0.31 | 0.67 | 0.98 | 0.15 | 0.12 | 1.58 | 0.92
| Analytical results for Sn in OREAS 680b (Certified Value 4.39 ppm) | [23 empty] | Certified
Sn | Round | Replicate | Lab | Lab | Lab | Lab | Lab | Lab | Lab | Lab | Lab | Lab | Lab | Lab | Lab | Lab | Lab | Lab | Lab | Lab |  |  |  |  | 1
| No | No | 01 | 02 | 03 | 05 | 07 | 08 | 09 | 10 | 11 | 12 | 13 | 15 | 16 | 17 | 18 | 19 | 20 | 23 |  |  |  |  | ppm
|  |  | 4A*OES/MS | 4A*OES/MS | 4A*MS | 4A*OES/MS | 4A*MS | 4A*OES/MS | 4A*OES/MS | 4A*OES/MS | 4A*MS | 4A*MS | 4A*OES/MS | 4A*MS | 4A*MS | 4A*MS | 4A*MS | 4A*OES | 4A*OES/MS | 4A*OES/MS |  |  |  |  | 2
3
| 1 | 1 | 4.1 | 4.8 | 5 | 4.69 | 4 | 4.4 | 4.9 | 4 | 4.1 | 4.9 | 4.1 | 4.6 | 4.1 | 5.045127 | 4.28 | 3.866082 | 4.3 | 4.1 |  |  |  |  | 1
| 1 | 2 | 4.1 | 5 | 4 | 4.61 | 4.5 | 4.3 | 4.9 | 4.3 | 4.1 | 4.7 | 4.1 | 4.5 | 4.1 | 4.636222 | 4.18 | 4.267386 | 4.6 | 4.5 |  |  |  |  | 14
| 1 | 3 | 4.1 | 4.9 | 4 | 4.44 | 4.3 | 4.4 | 5.1 | 4.2 | 4.3 | 4.7 | 3.9 | 4.5 | 4.3 | 4.461814 | 4.32 | 4.29191 | 4.5 | 4.2 |  |  |  |  | 16
| 1 | 4 | 4.6 | 4.9 | 5 | 4.61 | 4 | 4.2 | 4.8 | 4.2 | 4.2 | 4.7 | 4 | 4.5 | 4.3 | 4.7771 | 4.17 | 4.041221 | 4.5 | 4.4 |  |  |  |  | 4.394009
| 1 | 5 | 4.3 | 4.9 | 5 | 4.39 | 3.6 | 4.5 | 4.8 | 4.3 | 4.4 | 4.8 | 4.9 | 4.5 | 3.9 | 4.829181 | 4.23 | 3.909248 | 4.3 | 4 |  |  |  |  | 118
| 1 | 6 | 4.2 | 4.6 | 5 | 3.95 | 3.4 | 4.3 | 4.8 | 4.3 | 4.2 | 4.8 | 4 | 4.6 | 4.1 | 5.026796 | 4.37 | 4.098783 | 4.2 | 4.6
| Mean |  | 4.233333 | 4.85 | 4.666667 | 4.448333 | 3.966667 | 4.35 | 4.883333 | 4.216667 | 4.216667 | 4.766667 | 4.166667 | 4.533333 | 4.133333 | 4.79604 | 4.258333 | 4.079105 | 4.4 | 4.3
| Median |  | 4.15 | 4.9 | 5 | 4.525 | 4 | 4.35 | 4.85 | 4.25 | 4.2 | 4.75 | 4.05 | 4.5 | 4.1 | 4.803141 | 4.255 | 4.070002 | 4.4 | 4.3
| Std Dev. |  | 0.1966384 | 0.1378405 | 0.5163978 | 0.2692521 | 0.4131182 | 0.1048809 | 0.1169045 | 0.1169045 | 0.1169045 | 0.08164966 | 0.3669696 | 0.05163978 | 0.1505545 | 0.2253881 | 0.07935154 | 0.1770813 | 0.1549193 | 0.2366432
| Rel.Std.Dev. |  | 4.645% | 2.842% | 11.07% | 6.053% | 10.41% | 2.411% | 2.394% | 2.772% | 2.772% | 1.713% | 8.807% | 1.139% | 3.642% | 4.699% | 1.863% | 4.341% | 3.521% | 5.503%
| PDM3 |  | -3.657% | 10.38% | 6.205% | 1.236% | -9.726% | -1.002% | 11.14% | -4.036% | -4.036% | 8.481% | -5.174% | 3.171% | -5.933% | 9.15% | -3.088% | -7.167% | 0.1364% | -2.139%
| Z-Score (Absolute) |  | 0.3 | 2.5 | NA | 0.67 | 1.52 | 0.23 | 2.65 | 0.38 | 0.38 | 2.12 | 0.61 | 1.06 | 0.76 | 2.25 | 0.19 | 1 | 0.45 | 0
Results from laboratory 3 were removed due to their 1 ppm reading resolution.
| Analytical results for Sr in OREAS 680b (Certified Value 363 ppm) | [23 empty] | Certified
Sr | Round | Replicate | Lab | Lab | Lab | Lab | Lab | Lab | Lab | Lab | Lab | Lab | Lab | Lab | Lab | Lab | Lab | Lab | Lab | Lab | Lab | Lab |  |  | 1
| No | No | 01 | 02 | 03 | 04 | 05 | 06 | 07 | 08 | 09 | 10 | 11 | 12 | 13 | 15 | 16 | 17 | 18 | 19 | 20 | 23 |  |  | ppm
|  |  | 4A*OES/MS | 4A*OES/MS | 4A*MS | 4A*OES | 4A*OES/MS | 4A*OES | 4A*OES | 4A*OES/MS | 4A*OES/MS | 4A*OES/MS | 4A*MS | 4A*OES | 4A*OES/MS | 4A*OES/MS | 4A*MS | 4A*MS | 4A*OES | 4A*OES | 4A*OES/MS | 4A*OES/MS |  |  | 0
0
| 1 | 1 | 341 | 379 | 386.4 | 371 | 333 | 365.3879 | 351 | 382 | 354.8 | 367 | 346 | 387 | 368 | 341 | 374 | 362.4916 | 375 | 317.6394 | 334 | 390 |  |  | 1
| 1 | 2 | 340 | 374 | 372.8 | 368 | 340 | 365.9551 | 354 | 388 | 350.7 | 367 | 341 | 375 | 373 | 335 | 371.6 | 358.1369 | 378 | 328.6137 | 360 | 391 |  |  | 15
| 1 | 3 | 339 | 381 | 375.9 | 379 | 330 | 366.1254 | 357 | 391 | 364.4 | 366 | 348 | 372 | 370 | 344 | 372.1 | 353.5681 | 372 | 330.306 | 370 | 371 |  |  | 16
| 1 | 4 | 343 | 388 | 371.7 | 378 | 334 | 365.8079 | 354 | 375 | 343.6 | 375 | 349 | 374 | 371 | 339 | 367.6 | 362.7796 | 370 | 353.2246 | 353 | 372 |  |  | 362.9099
| 1 | 5 | 337 | 380 | 395.2 | 376 | 334 | 366.3344 | 355 | 392 | 363.6 | 370 | 354 | 377 | 369 | 333 | 371.4 | 367.1777 | 366 | 322.6226 | 354 | 372 |  |  | 119
| 1 | 6 | 350 | 392 | 380.8 | 380 | 334 | 366.4267 | 355 | 397 | 360.3 | 374 | 352 | 374 | 374 | 337 | 369.2 | 369.615 | 376 | 358.8787 | 351 | 393
| Mean |  | 341.6667 | 382.3333 | 380.4667 | 375.3333 | 334.1667 | 366.0062 | 354.3333 | 387.5 | 356.2333 | 369.8333 | 348.3333 | 376.5 | 370.8333 | 338.1667 | 370.9833 | 362.2948 | 372.8333 | 335.2142 | 353.6667 | 381.5
| Median |  | 340.5 | 380.5 | 378.35 | 377 | 334 | 366.0402 | 354.5 | 389.5 | 357.55 | 368.5 | 348.5 | 374.5 | 370.5 | 338 | 371.5 | 362.6356 | 373.5 | 329.4598 | 353.5 | 381
| Std Dev. |  | 4.546061 | 6.531973 | 9.042935 | 4.802777 | 3.250641 | 0.3802752 | 1.966384 | 7.867655 | 8.121248 | 3.868678 | 4.589844 | 5.394442 | 2.316607 | 4.020779 | 2.259572 | 5.850563 | 4.400758 | 16.84913 | 11.84342 | 10.82128
| Rel.Std.Dev. |  | 1.331% | 1.708% | 2.377% | 1.28% | 0.9728% | 0.1039% | 0.555% | 2.03% | 2.28% | 1.046% | 1.318% | 1.433% | 0.6247% | 1.189% | 0.6091% | 1.615% | 1.18% | 5.026% | 3.349% | 2.837%
| PDM3 |  | -5.854% | 5.352% | 4.838% | 3.423% | -7.92% | 0.8532% | -2.363% | 6.776% | -1.84% | 1.908% | -4.017% | 3.745% | 2.183% | -6.818% | 2.225% | -0.1695% | 2.734% | -7.632% | -2.547% | 5.123%
| Z-Score (Absolute) |  | 1.36 | 0.74 | 0.65 | 0.38 | 1.74 | 0.1 | 0.7 | 1.01 | 0.6 | 0.1 | 1.01 | 0.44 | 0.15 | 1.54 | 0.16 | 0.29 | 0.25 | 1.69 | 0.74 | 0.7
| Analytical results for Ta in OREAS 680b (Certified Value 0.51 ppm) | [23 empty] | Certified
Ta | Round | Replicate | Lab | Lab | Lab | Lab | Lab | Lab | Lab | Lab | Lab | Lab | Lab | Lab | Lab | Lab | Lab | Lab | Lab | Lab |  |  |  |  | 1
| No | No | 01 | 02 | 03 | 05 | 07 | 08 | 09 | 10 | 11 | 12 | 13 | 15 | 16 | 17 | 18 | 19 | 20 | 23 |  |  |  |  | ppm
|  |  | 4A*OES/MS | 4A*OES/MS | 4A*MS | 4A*OES/MS | 4A*MS | 4A*OES/MS | 4A*OES/MS | 4A*OES/MS | 4A*MS | 4A*MS | 4A*OES/MS | 4A*MS | 4A*MS | 4A*MS | 4A*MS | 4A*OES | 4A*OES/MS | 4A*OES/MS |  |  |  |  | 2
2
| 1 | 1 | 0.47 | 0.48 | 0.4 | 0.54 | 0.9 | 0.46 | 0.56 | 0.46 | 0.45 | 0.6 | 0.45 | 0.47 | 0.56 | 0.6101684 | 0.3 | 0.5440637 | 0.55 | 0.51 |  |  |  |  | 1
| 1 | 2 | 0.48 | 0.5 | 0.5 | 0.51 | 0.9 | 0.47 | 0.53 | 0.46 | 0.46 | 0.57 | 0.46 | 0.46 | 0.55 | 0.5864427 | 0.29 | 0.4500502 | 0.62 | 0.49 |  |  |  |  | 8
| 1 | 3 | 0.48 | 0.49 | 0.5 | 0.5 | 1.13 | 0.48 | 0.56 | 0.47 | 0.45 | 0.56 | 0.43 | 0.47 | 0.55 | 0.5865581 | 0.3 | 0.5996722 | 0.6 | 0.49 |  |  |  |  | 16
| 1 | 4 | 0.47 | 0.48 | 0.4 | 0.58 | 1.03 | 0.46 | 0.52 | 0.49 | 0.46 | 0.6 | 0.44 | 0.46 | 0.51 | 0.642071 | 0.29 | 0.4833998 | 0.58 | 0.52 |  |  |  |  | 0.5134262
| 1 | 5 | 0.49 | 0.49 | 0.5 | 0.51 | 0.81 | 0.48 | 0.57 | 0.46 | 0.46 | 0.59 | 0.44 | 0.48 | 0.48 | 0.5935727 | 0.3 | 0.4830001 | 0.59 | 0.47 |  |  |  |  | 120
| 1 | 6 | 0.52 | 0.49 | 0.5 | 0.5 | 0.89 | 0.46 | 0.64 | 0.47 | 0.46 | 0.57 | 0.44 | 0.48 | 0.56 | 0.6071593 | 0.31 | 0.6321966 | 0.58 | 0.49
| Mean |  | 0.485 | 0.4883333 | 0.4666667 | 0.5233333 | 0.9433333 | 0.4683333 | 0.5633333 | 0.4683333 | 0.4566667 | 0.5816667 | 0.4433333 | 0.47 | 0.535 | 0.6043287 | 0.2983333 | 0.5320638 | 0.5866667 | 0.495
| Median |  | 0.48 | 0.49 | 0.5 | 0.51 | 0.9 | 0.465 | 0.56 | 0.465 | 0.46 | 0.58 | 0.44 | 0.47 | 0.55 | 0.600366 | 0.3 | 0.5137318 | 0.585 | 0.49
| Std Dev. |  | 0.01870829 | 0.007527727 | 0.05163978 | 0.03141125 | 0.1155278 | 0.009831921 | 0.04226898 | 0.01169045 | 0.005163978 | 0.01722401 | 0.01032796 | 0.008944272 | 0.03271085 | 0.02106179 | 0.007527727 | 0.07244743 | 0.0233809 | 0.01760682
| Rel.Std.Dev. |  | 3.857% | 1.542% | 11.07% | 6.002% | 12.25% | 2.099% | 7.503% | 2.496% | 1.131% | 2.961% | 2.33% | 1.903% | 6.114% | 3.485% | 2.523% | 13.62% | 3.985% | 3.557%
| PDM3 |  | -5.537% | -4.887% | -9.107% | 1.93% | 83.73% | -8.783% | 9.72% | -8.783% | -11.06% | 13.29% | -13.65% | -8.458% | 4.202% | 17.71% | -41.89% | 3.63% | 14.27% | -3.589%
| Z-Score (Absolute) |  | 0.18 | 0.12 | NA | 0.5 | 7.89 | 0.47 | 1.2 | 0.47 | 0.67 | 1.52 | 0.91 | 0.44 | 0.7 | 1.92 | 3.46 | 0.65 | 1.61 | 0
Results from laboratory 3 were removed due to their 0.1 ppm reading resolution.
| Analytical results for Tb in OREAS 680b (Certified Value 0.57 ppm) | [23 empty] | Certified
Tb | Round | Replicate | Lab | Lab | Lab | Lab | Lab | Lab | Lab | Lab | Lab | Lab | Lab | Lab | [10 empty] | 1
| No | No | 01 | 03 | 05 | 06 | 07 | 09 | 12 | 15 | 16 | 17 | 18 | 23 | [10 empty] | ppm
|  |  | 4A*OES/MS | 4A*MS | 4A*OES/MS | 4A*MS | 4A*MS | 4A*OES/MS | 4A*MS | 4A*MS | 4A*MS | 4A*MS | 4A*MS | 4A*OES/MS | [10 empty] | 2
3
| 1 | 1 | 0.53 | 0.52 | < 0.2 | 0.5805575 | 0.53 | 0.49 | 0.63 | 0.58 | 0.6 | 0.5955126 | 0.59 | 0.64 | [10 empty] | 1
| 1 | 2 | 0.5 | 0.53 | < 0.2 | 0.5731847 | 0.63 | 0.49 | 0.61 | 0.6 | 0.6 | 0.5777649 | 0.59 | 0.62 | [10 empty] | #N/A
| 1 | 3 | 0.54 | 0.54 | < 0.2 | 0.5577222 | 0.52 | 0.5 | 0.6 | 0.58 | 0.61 | 0.5852133 | 0.59 | 0.62 | [10 empty] | 16
| 1 | 4 | 0.53 | 0.52 | < 0.2 | 0.5708202 | 0.49 | 0.48 | 0.62 | 0.58 | 0.62 | 0.6062968 | 0.6 | 0.64 | [10 empty] | 0.5710931
| 1 | 5 | 0.52 | 0.52 | < 0.2 | 0.5911376 | 0.51 | 0.49 | 0.62 | 0.56 | 0.62 | 0.6152693 | 0.59 | 0.59 | [10 empty] | 121
| 1 | 6 | 0.54 | 0.55 | < 0.2 | 0.582413 | 0.52 | 0.49 | 0.62 | 0.57 | 0.62 | 0.6362509 | 0.59 | 0.64
| Mean |  | 0.5266667 | 0.53 |  | 0.5759726 | 0.5333333 | 0.49 | 0.6166667 | 0.5783333 | 0.6116667 | 0.602718 | 0.5916667 | 0.625
| Median |  | 0.53 | 0.525 |  | 0.5768711 | 0.52 | 0.49 | 0.62 | 0.58 | 0.615 | 0.6009047 | 0.59 | 0.63
| Std Dev. |  | 0.01505545 | 0.01264911 |  | 0.01148803 | 0.04926121 | 0.006324555 | 0.01032796 | 0.0132916 | 0.009831921 | 0.02133443 | 0.004082483 | 0.01974842
| Rel.Std.Dev. |  | 2.859% | 2.387% |  | 1.995% | 9.236% | 1.291% | 1.675% | 2.298% | 1.607% | 3.54% | 0.69% | 3.16%
| PDM3 |  | -7.779% | -7.196% |  | 0.8544% | -6.612% | -14.2% | 7.98% | 1.268% | 7.105% | 5.538% | 3.602% | 9.439%
| Z-Score (Absolute) |  | 0.82 | 0.76 | 7.72 | 0.02 | 0.71 | 1.41 | 0.64 | 0.02 | 0.56 | 0.41 | 0.23 | 0.77
| Analytical results for Te in OREAS 680b (Certified Value 2.15 ppm) | [23 empty] | Certified
Te | Round | Replicate | Lab | Lab | Lab | Lab | Lab | Lab | Lab | Lab | Lab | Lab | Lab | Lab | Lab | Lab | Lab | Lab | Lab | [5 empty] | 1
| No | No | 01 | 02 | 03 | 05 | 07 | 08 | 09 | 10 | 11 | 12 | 13 | 15 | 16 | 17 | 19 | 20 | 23 | [5 empty] | ppm
|  |  | 4A*OES/MS | 4A*OES/MS | 4A*MS | 4A*OES/MS | 4A*MS | 4A*OES/MS | 4A*OES/MS | 4A*OES/MS | 4A*MS | 4A*MS | 4A*OES/MS | 4A*MS | 4A*MS | 4A*MS | 4A*OES | 4A*OES/MS | 4A*OES/MS | [5 empty] | 2
2
| 1 | 1 | 1.44 | 2.1 | 3.1 | 2.11 | 1.31 | 2.48 | 1.86 | 2.05 | 2.2 | 2.24 | 1.97 | 2.26 | 2.21 | 2.348487 | 1.899904 | 2 | 2.33 | [5 empty] | 1
| 1 | 2 | 1.79 | 2.11 | 2.6 | 2.16 | 1.18 | 2.34 | 1.78 | 2.04 | 2.1 | 2.22 | 2.02 | 2.17 | 2.3 | 2.364276 | 2.023882 | 1.95 | 2.4 | [5 empty] | 9
| 1 | 3 | 1.71 | 2.06 | 2.9 | 2.2 | 1.15 | 2.34 | 2 | 1.95 | 2.1 | 2.19 | 2.01 | 2.24 | 2.32 | 2.361735 | 2.20289 | 2.27 | 2.3 | [5 empty] | 16
| 1 | 4 | 1.66 | 2.19 | 2.1 | 2.28 | 0.94 | 2.42 | 1.77 | 1.96 | 2.1 | 2.33 | 2.06 | 2.25 | 2.21 | 2.353461 | 1.684074 | 2.24 | 2.4 | [5 empty] | 2.151978
| 1 | 5 | 1.71 | 2.18 | 2.8 | 2.15 | 1.25 | 2.42 | 1.92 | 1.86 | 2.2 | 2.25 | 2.01 | 2.2 | 2.23 | 2.464791 | 1.708339 | 2.23 | 1.98 | [5 empty] | 122
| 1 | 6 | 1.66 | 2.33 | 2.4 | 1.96 | 1.6 | 2.45 | 1.95 | 2.13 | 2.1 | 2.21 | 1.97 | 2.18 | 2.17 | 2.35714 | 2.074913 | 1.99 | 2.49
| Mean |  | 1.661667 | 2.161667 | 2.65 | 2.143333 | 1.238333 | 2.408333 | 1.88 | 1.998333 | 2.133333 | 2.24 | 2.006667 | 2.216667 | 2.24 | 2.374982 | 1.932334 | 2.113333 | 2.316667
| Median |  | 1.685 | 2.145 | 2.7 | 2.155 | 1.215 | 2.42 | 1.89 | 2 | 2.1 | 2.23 | 2.01 | 2.22 | 2.22 | 2.359438 | 1.961893 | 2.115 | 2.365
| Std Dev. |  | 0.1185608 | 0.09621157 | 0.3619392 | 0.1067083 | 0.217386 | 0.05741661 | 0.09316652 | 0.09453394 | 0.05163978 | 0.04898979 | 0.03386247 | 0.03829708 | 0.05796551 | 0.0443604 | 0.2072531 | 0.1476031 | 0.1776138
| Rel.Std.Dev. |  | 7.135% | 4.451% | 13.66% | 4.979% | 17.55% | 2.384% | 4.956% | 4.731% | 2.421% | 2.187% | 1.687% | 1.728% | 2.588% | 1.868% | 10.73% | 6.984% | 7.667%
| PDM3 |  | -22.78% | 0.4502% | 23.14% | -0.4017% | -42.46% | 11.91% | -12.64% | -7.14% | -0.8664% | 4.09% | -6.752% | 3.006% | 4.09% | 10.36% | -10.21% | -1.796% | 7.653%
| Z-Score (Absolute) |  | 2.24 | 0.09 | 2.36 | 0 | 4.21 | 1.23 | 1.22 | 0.67 | 0.05 | 0.45 | 0.64 | 0.34 | 0.45 | 1.08 | 0.98 | 0.14 | 0.81
| Analytical results for Th in OREAS 680b (Certified Value 9.23 ppm) | [23 empty] | Certified
Th | Round | Replicate | Lab | Lab | Lab | Lab | Lab | Lab | Lab | Lab | Lab | Lab | Lab | Lab | Lab | Lab | Lab | Lab | Lab | Lab | Lab | Lab |  |  | 1
| No | No | 01 | 02 | 03 | 04 | 05 | 06 | 07 | 08 | 09 | 10 | 11 | 12 | 13 | 15 | 16 | 17 | 18 | 19 | 20 | 23 |  |  | ppm
|  |  | 4A*OES/MS | 4A*OES/MS | 4A*MS | 4A*OES | 4A*OES/MS | 4A*MS | 4A*MS | 4A*OES/MS | 4A*OES/MS | 4A*OES/MS | 4A*MS | 4A*MS | 4A*OES/MS | 4A*MS | 4A*MS | 4A*MS | 4A*MS | 4A*OES | 4A*OES/MS | 4A*OES/MS |  |  | 2
3
| 1 | 1 | 8.58 | 9.54 | 9.6 | < 20 | 9.17 | 9.95625 | 9.06 | 9.13 | 8.5 | 9.62 | 8.63 | 10.12 | 9.31 | 10.06 | 9 | 10.70006 | 9.02 | 7.560243 | 8.3 | 10 |  |  | 1
| 1 | 2 | 8.42 | 9.8 | 9 | < 20 | 8.63 | 9.82432 | 8.82 | 8.99 | 8.7 | 10.15 | 8.71 | 9.6 | 9.21 | 8.27 | 10.28 | 10.20473 | 9.11 | 7.425485 | 9.7 | 9.7 |  |  | #N/A
| 1 | 3 | 7.93 | 9.43 | 9.2 | < 20 | 8.8 | 9.78754 | 8.34 | 10.1 | 9.8 | 9.71 | 8.88 | 9.95 | 9.78 | 8.87 | 9.37 | 10.49093 | 8.33 | 8.54224 | 9.4 | 9.3 |  |  | 16
| 1 | 4 | 9.63 | 9.92 | 9.1 | < 20 | 8.5 | 9.82907 | 8.56 | 9.31 | 9 | 10 | 8.55 | 9.77 | 9.46 | 9.23 | 10.16 | 10.05618 | 9.39 | 9.287968 | 9.1 | 8.9 |  |  | 9.234694
| 1 | 5 | 8.2 | 9.23 | 9.5 | < 20 | 7.91 | 9.87722 | 9.12 | 9.65 | 9.5 | 9.38 | 8.38 | 9.62 | 8.66 | 10.08 | 9.51 | 10.16046 | 9.22 | 8.426141 | 8.7 | 9.3 |  |  | 123
| 1 | 6 | 8.25 | 10.45 | 10 | < 20 | 7.34 | 9.89563 | 8.33 | 9.65 | 9 | 8.63 | 8.2 | 9.75 | 9.11 | 8.69 | 9.69 | 10.60118 | 9 | 9.37943 | 8.8 | 9.4
| Mean |  | 8.501667 | 9.728333 | 9.4 |  | 8.391667 | 9.861672 | 8.705 | 9.471667 | 9.083333 | 9.581667 | 8.558333 | 9.801667 | 9.255 | 9.2 | 9.668333 | 10.36892 | 9.011667 | 8.436918 | 9 | 9.433333
| Median |  | 8.335 | 9.67 | 9.35 |  | 8.565 | 9.853145 | 8.69 | 9.48 | 9 | 9.665 | 8.59 | 9.76 | 9.26 | 9.05 | 9.6 | 10.34783 | 9.065 | 8.484191 | 8.95 | 9.35
| Std Dev. |  | 0.5944886 | 0.4325467 | 0.3741657 |  | 0.6601641 | 0.06048719 | 0.3482384 | 0.408236 | 0.4875107 | 0.5407926 | 0.2416126 | 0.2003414 | 0.3735639 | 0.741458 | 0.4851976 | 0.2633262 | 0.3636161 | 0.826484 | 0.5059644 | 0.3777124
| Rel.Std.Dev. |  | 6.993% | 4.446% | 3.98% |  | 7.867% | 0.6134% | 4% | 4.31% | 5.367% | 5.644% | 2.823% | 2.044% | 4.036% | 8.059% | 5.018% | 2.54% | 4.035% | 9.796% | 5.622% | 4.004%
| PDM3 |  | -7.938% | 5.345% | 1.79% |  | -9.129% | 6.789% | -5.736% | 2.566% | -1.639% | 3.757% | -7.324% | 6.14% | 0.2199% | -0.3757% | 4.696% | 12.28% | -2.415% | -8.639% | -2.541% | 2.151%
| Z-Score (Absolute) |  | 1.5 | 0.73 | 0.13 | 1.22 | 1.7 | 0.97 | 1.13 | 0.26 | 0.44 | 0.46 | 1.4 | 0.86 | 0.13 | 0.23 | 0.62 | 1.89 | 0.57 | 1.62 | 0.6 | 0.19
| Analytical results for Ti in OREAS 680b (Certified Value 0.523 wt.%) | [23 empty] | Certified
Ti | Round | Replicate | Lab | Lab | Lab | Lab | Lab | Lab | Lab | Lab | Lab | Lab | Lab | Lab | Lab | Lab | Lab | Lab | Lab | Lab | Lab | Lab | Lab |  | 1
| No | No | 01 | 02 | 03 | 04 | 05 | 06 | 07 | 08 | 09 | 10 | 11 | 12 | 13 | 15 | 16 | 17 | 18 | 19 | 20 | 22 | 23 |  | wt.%
|  |  | 4A*OES/MS | 4A*OES/MS | 4A*OES | 4A*OES | 4A*OES/MS | 4A*OES | 4A*OES | 4A*OES/MS | 4A*OES/MS | 4A*OES/MS | 4A*OES | 4A*OES | 4A*OES/MS | 4A*OES/MS | 4A*MS | 4A*MS | 4A*OES | 4A*OES | 4A*OES/MS | 4A*OES | 4A*OES/MS |  | 3
3
| 1 | 1 | 0.54 | 0.521 | 0.5203 | 0.51 | 0.4192 | 0.5184575 | 0.5 | 0.519 | 0.51 | 0.531 | 0.527 | 0.566 | 0.493 | 0.508 | 0.533 | 0.5592624 | 0.57 | 0.5460117 | 0.47 | 0.50303 | 0.55 |  | 1
| 1 | 2 | 0.53 | 0.515 | 0.5249 | 0.49 | 0.4239 | 0.5163968 | 0.51 | 0.52 | 0.51 | 0.518 | 0.527 | 0.548 | 0.492 | 0.496 | 0.529 | 0.5524425 | 0.57 | 0.5482104 | 0.49 | 0.50872 | 0.56 |  | #N/A
| 1 | 3 | 0.54 | 0.516 | 0.5319 | 0.51 | 0.4153 | 0.5183285 | 0.49 | 0.524 | 0.52 | 0.513 | 0.529 | 0.547 | 0.487 | 0.513 | 0.527 | 0.5577548 | 0.564 | 0.5262048 | 0.51 | 0.53054 | 0.54 |  | 16
| 1 | 4 | 0.55 | 0.528 | 0.5103 | 0.51 | 0.4194 | 0.5173626 | 0.49 | 0.519 | 0.5 | 0.527 | 0.531 | 0.547 | 0.492 | 0.496 | 0.521 | 0.5580708 | 0.558 | 0.5165475 | 0.49 | 0.52155 | 0.55 |  | 0.5228872
| 1 | 5 | 0.55 | 0.521 | 0.5341 | 0.51 | 0.4181 | 0.5182514 | 0.5 | 0.53 | 0.51 | 0.519 | 0.521 | 0.551 | 0.489 | 0.491 | 0.531 | 0.5584502 | 0.552 | 0.531476 | 0.49 |  | 0.52 |  | 124
| 1 | 6 | 0.51 | 0.535 | 0.5273 | 0.51 | 0.4164 | 0.5175333 | 0.48 | 0.526 | 0.51 | 0.517 | 0.522 | 0.549 | 0.497 | 0.502 | 0.534 | 0.56047 | 0.57 | 0.5121766 | 0.49 |  | 0.56
| Mean |  | 0.5366667 | 0.5226667 | 0.5248 | 0.5066667 | 0.4187167 | 0.5177217 | 0.495 | 0.523 | 0.51 | 0.5208333 | 0.5261667 | 0.5513333 | 0.4916667 | 0.501 | 0.5291667 | 0.5577418 | 0.564 | 0.5301045 | 0.49 | 0.51596 | 0.5466667
| Median |  | 0.54 | 0.521 | 0.5261 | 0.51 | 0.41865 | 0.5178923 | 0.495 | 0.522 | 0.51 | 0.5185 | 0.527 | 0.5485 | 0.492 | 0.499 | 0.53 | 0.5582605 | 0.567 | 0.5288404 | 0.49 | 0.515135 | 0.55
| Std Dev. |  | 0.01505545 | 0.007607014 | 0.008644767 | 0.008164966 | 0.002999611 | 0.0007886833 | 0.01048809 | 0.004472136 | 0.006324555 | 0.006765107 | 0.003920034 | 0.007339391 | 0.003444803 | 0.008294577 | 0.004750439 | 0.002773005 | 0.007589466 | 0.01485364 | 0.01264911 | 0.01242882 | 0.01505545
| Rel.Std.Dev. |  | 2.805% | 1.455% | 1.647% | 1.612% | 0.7164% | 0.1523% | 2.119% | 0.8551% | 1.24% | 1.299% | 0.745% | 1.331% | 0.7006% | 1.656% | 0.8977% | 0.4972% | 1.346% | 2.802% | 2.581% | 2.409% | 2.754%
| PDM3 |  | 2.635% | -0.04218% | 0.3658% | -3.102% | -19.92% | -0.9879% | -5.333% | 0.02157% | -2.465% | -0.3928% | 0.6272% | 5.44% | -5.971% | -4.186% | 1.201% | 6.666% | 7.863% | 1.38% | -6.29% | -1.325% | 4.548%
| Z-Score (Absolute) |  | 0.67 | 0 | 0.1 | 0.77 | 5.01 | 0.24 | 1.33 | 0.02 | 0.61 | 0.09 | 0.17 | 1.38 | 1.49 | 1.04 | 0.31 | 1.69 | 1.97 | 0.36 | 1.57 | 0.32 | 1.16
| Analytical results for Tl in OREAS 680b (Certified Value 0.44 ppm) | [23 empty] | Certified
Tl | Round | Replicate | Lab | Lab | Lab | Lab | Lab | Lab | Lab | Lab | Lab | Lab | Lab | Lab | Lab | Lab | Lab | Lab | Lab | Lab | Lab |  |  |  | 1
| No | No | 01 | 02 | 03 | 04 | 05 | 06 | 07 | 08 | 09 | 10 | 11 | 12 | 13 | 15 | 16 | 17 | 19 | 20 | 23 |  |  |  | ppm
|  |  | 4A*OES/MS | 4A*OES/MS | 4A*MS | 4A*OES | 4A*OES/MS | 4A*MS | 4A*MS | 4A*OES/MS | 4A*OES/MS | 4A*OES/MS | 4A*MS | 4A*MS | 4A*OES/MS | 4A*MS | 4A*MS | 4A*MS | 4A*OES | 4A*OES/MS | 4A*OES/MS |  |  |  | 2
3
| 1 | 1 | 0.44 | 0.46 | 0.5 | < 10 | 0.458 | 0.42127 | 0.39 | 0.45 | 0.41 | 0.41 | 0.45 | 0.48 | 0.43 | 0.46 | 0.43 | 0.4867529 | 0.3979794 | 0.34 | 0.45 |  |  |  | 1
| 1 | 2 | 0.44 | 0.48 | 0.5 | < 10 | 0.444 | 0.434135 | 0.38 | 0.46 | 0.4 | 0.42 | 0.44 | 0.46 | 0.42 | 0.43 | 0.43 | 0.470191 | 0.4071146 | 0.38 | 0.46 |  |  |  | #N/A
| 1 | 3 | 0.44 | 0.47 | 0.5 | < 10 | 0.43 | 0.44327 | 0.49 | 0.47 | 0.42 | 0.43 | 0.45 | 0.46 | 0.41 | 0.44 | 0.46 | 0.4758583 | 0.4396686 | 0.39 | 0.45 |  |  |  | 16
| 1 | 4 | 0.45 | 0.48 | 0.5 | < 10 | 0.435 | 0.43083 | 0.46 | 0.44 | 0.4 | 0.45 | 0.44 | 0.47 | 0.41 | 0.45 | 0.44 | 0.4802064 | 0.4433105 | 0.37 | 0.47 |  |  |  | 0.4412382
| 1 | 5 | 0.44 | 0.44 | 0.6 | < 10 | 0.404 | 0.42353 | 0.43 | 0.48 | 0.41 | 0.43 | 0.45 | 0.47 | 0.41 | 0.45 | 0.45 | 0.5046742 | 0.4024338 | 0.37 | 0.45 |  |  |  | 125
| 1 | 6 | 0.44 | 0.45 | 0.5 | < 10 | 0.375 | 0.420655 | 0.41 | 0.45 | 0.41 | 0.39 | 0.45 | 0.47 | 0.41 | 0.45 | 0.46 | 0.5032098 | 0.41778 | 0.35 | 0.48
| Mean |  | 0.4416667 | 0.4633333 | 0.5166667 |  | 0.4243333 | 0.4289483 | 0.4266667 | 0.4583333 | 0.4083333 | 0.4216667 | 0.4466667 | 0.4683333 | 0.415 | 0.4466667 | 0.445 | 0.4868155 | 0.4180478 | 0.3666667 | 0.46
| Median |  | 0.44 | 0.465 | 0.5 |  | 0.4325 | 0.42718 | 0.42 | 0.455 | 0.41 | 0.425 | 0.45 | 0.47 | 0.41 | 0.45 | 0.445 | 0.4834797 | 0.4124473 | 0.37 | 0.455
| Std Dev. |  | 0.004082483 | 0.01632993 | 0.04082483 |  | 0.03004441 | 0.00886168 | 0.04226898 | 0.0147196 | 0.007527727 | 0.02041241 | 0.005163978 | 0.007527727 | 0.0083666 | 0.01032796 | 0.01378405 | 0.01433753 | 0.01934841 | 0.01861899 | 0.01264911
| Rel.Std.Dev. |  | 0.9243% | 3.524% | 7.902% |  | 7.08% | 2.066% | 9.907% | 3.212% | 1.844% | 4.841% | 1.156% | 1.607% | 2.016% | 2.312% | 3.098% | 2.945% | 4.628% | 5.078% | 2.75%
| PDM3 |  | 0.0971% | 5.008% | 17.09% |  | -3.831% | -2.785% | -3.302% | 3.874% | -7.457% | -4.436% | 1.23% | 6.141% | -5.946% | 1.23% | 0.8525% | 10.33% | -5.256% | -16.9% | 4.252%
| Z-Score (Absolute) |  | 0.06 | 0.69 | NA | 157.57 | 0.66 | 0.5 | 0.58 | 0.52 | 1.21 | 0.75 | 0.12 | 0.86 | 0.98 | 0.12 | 0.06 | 1.5 | 0.87 | 2.65 | 0.58
Results from laboratory 3 were removed due to their 0.1 ppm reading resolution.
| Analytical results for Tm in OREAS 680b (Certified Value 0.26 ppm) | [23 empty] | Certified
Tm | Round | Replicate | Lab | Lab | Lab | Lab | Lab | Lab | Lab | [15 empty] | 1
| No | No | 01 | 03 | 05 | 07 | 12 | 16 | 17 | [15 empty] | ppm
|  |  | 4A*OES/MS | 4A*MS | 4A*OES/MS | 4A*MS | 4A*MS | 4A*MS | 4A*MS | [15 empty] | 2
2
| 1 | 1 | 0.25 | 0.3 | 0.24 | 0.2 | 0.31 | 0.28 | 0.2990915 | [15 empty] | 1
| 1 | 2 | 0.23 | 0.3 | 0.23 | 0.3 | 0.29 | 0.27 | 0.2928327 | [15 empty] | #N/A
| 1 | 3 | 0.25 | 0.3 | 0.22 | 0.21 | 0.29 | 0.28 | 0.2865373 | [15 empty] | 16
| 1 | 4 | 0.27 | 0.2 | 0.22 | 0.21 | 0.3 | 0.28 | 0.2971277 | [15 empty] | 0.2615425
| 1 | 5 | 0.23 | 0.2 | 0.21 | 0.25 | 0.3 | 0.28 | 0.3042107 | [15 empty] | 126
| 1 | 6 | 0.24 | 0.2 | 0.19 | 0.24 | 0.29 | 0.27 | 0.3057302
| Mean |  | 0.245 | 0.25 | 0.2183333 | 0.235 | 0.2966667 | 0.2766667 | 0.2975884
| Median |  | 0.245 | 0.25 | 0.22 | 0.225 | 0.295 | 0.28 | 0.2981096
| Std Dev. |  | 0.01516575 | 0.05477226 | 0.01722401 | 0.0372827 | 0.008164966 | 0.005163978 | 0.007174407
| Rel.Std.Dev. |  | 6.19% | 21.91% | 7.889% | 15.86% | 2.752% | 1.866% | 2.411%
| PDM3 |  | -6.325% | -4.413% | -16.52% | -10.15% | 13.43% | 5.783% | 13.78%
| Z-Score (Absolute) |  | 0.35 | NA | 0.93 | 0.56 | 0.78 | 0.35 | 0.8
Results from laboratory 3 were removed due to their 0.1 ppm reading resolution.
| Analytical results for U in OREAS 680b (Certified Value 1.93 ppm) | [23 empty] | Certified
U | Round | Replicate | Lab | Lab | Lab | Lab | Lab | Lab | Lab | Lab | Lab | Lab | Lab | Lab | Lab | Lab | Lab | Lab | Lab | Lab | Lab | Lab |  |  | 1
| No | No | 01 | 02 | 03 | 04 | 05 | 06 | 07 | 08 | 09 | 10 | 11 | 12 | 13 | 15 | 16 | 17 | 18 | 19 | 20 | 23 |  |  | ppm
|  |  | 4A*OES/MS | 4A*OES/MS | 4A*MS | 4A*OES | 4A*OES/MS | 4A*MS | 4A*MS | 4A*OES/MS | 4A*OES/MS | 4A*OES/MS | 4A*MS | 4A*MS | 4A*OES/MS | 4A*MS | 4A*MS | 4A*MS | 4A*MS | 4A*OES | 4A*OES/MS | 4A*OES/MS |  |  | 2
3
| 1 | 1 | 1.9 | 1.9 | 2.1 | < 10 | 1.89 | 2.110658 | 1.9 | 2 | 1.9 | 1.8 | 1.89 | 2.1 | 1.9 | 1.89 | 2.1 | 2.548041 | 1.97 | 1.660713 | 1.74 | 2.06 |  |  | 1
| 1 | 2 | 1.9 | 1.9 | 2 | < 10 | 1.97 | 2.12318755 | 2 | 1.8 | 1.8 | 2 | 1.85 | 2.17 | 1.7 | 1.86 | 1.9 | 2.349304 | 4.64 | 1.661981 | 1.9 | 2.03 |  |  | #N/A
| 1 | 3 | 2 | 2 | 2 | < 10 | 1.73 | 2.0448175 | 1.9 | 2 | 2.1 | 1.8 | 1.86 | 1.95 | 1.7 | 1.86 | 1.9 | 2.354833 | 2.05 | 1.837751 | 1.78 | 2.02 |  |  | 16
| 1 | 4 | 2 | 1.8 | 2 | < 10 | 1.8 | 2.1200245 | 1.9 | 1.9 | 1.9 | 1.8 | 1.84 | 2.09 | 1.8 | 2.35 | 2.1 | 2.527495 | 2.02 | 1.890178 | 1.88 | 2.08 |  |  | 1.932081
| 1 | 5 | 2.1 | 1.9 | 2.1 | < 10 | 1.67 | 2.0963987 | 1.9 | 1.9 | 2.2 | 1.9 | 1.82 | 2.06 | 1.9 | 1.95 | 2.1 | 2.446413 | 1.88 | 1.868092 | 1.72 | 1.96 |  |  | 127
| 1 | 6 | 2 | 1.9 | 2.1 | < 10 | 1.55 | 2.068781 | 1.8 | 2.1 | 1.9 | 1.8 | 1.82 | 2.05 | 1.7 | 1.96 | 2.1 | 2.522848 | 2.06 | 1.882201 | 1.95 | 2.17
| Mean |  | 1.983333 | 1.9 | 2.05 |  | 1.768333 | 2.093977875 | 1.9 | 1.95 | 1.966667 | 1.85 | 1.846667 | 2.07 | 1.783333 | 1.978333 | 2.033333 | 2.458155 | 2.436667 | 1.800153 | 1.828333 | 2.053333
| Median |  | 2 | 1.9 | 2.05 |  | 1.765 | 2.10352835 | 1.9 | 1.95 | 1.9 | 1.8 | 1.845 | 2.075 | 1.75 | 1.92 | 2.1 | 2.48463 | 2.035 | 1.852921 | 1.83 | 2.045
| Std Dev. |  | 0.07527727 | 0.06324555 | 0.05477226 |  | 0.1518442 | 0.03120046 | 0.06324555 | 0.1048809 | 0.1505545 | 0.083666 | 0.0265832 | 0.07238784 | 0.09831921 | 0.1871274 | 0.1032796 | 0.0891454 | 1.081419 | 0.108996 | 0.09432214 | 0.07033254
| Rel.Std.Dev. |  | 3.795% | 3.329% | 2.672% |  | 8.587% | 1.49% | 3.329% | 5.379% | 7.655% | 4.522% | 1.44% | 3.497% | 5.513% | 9.459% | 5.079% | 3.627% | 44.38% | 6.055% | 5.159% | 3.425%
| PDM3 |  | 2.653% | -1.66% | 6.103% |  | -8.475% | 8.379% | -1.66% | 0.9274% | 1.79% | -4.248% | -4.421% | 7.138% | -7.699% | 2.394% | 5.241% | 27.23% | 26.12% | -6.828% | -5.37% | 6.276%
| Z-Score (Absolute) |  | 0.07 | 0.45 | 0.48 | 18.65 | 1.26 | 0.75 | 0.45 | 0.14 | 0.04 | 0.75 | 0.77 | 0.6 | 1.17 | 0.04 | 0.37 | 2.99 | 2.86 | 1.06 | 0.89 | 0.5
| Analytical results for V in OREAS 680b (Certified Value 246 ppm) | [23 empty] | Certified
V | Round | Replicate | Lab | Lab | Lab | Lab | Lab | Lab | Lab | Lab | Lab | Lab | Lab | Lab | Lab | Lab | Lab | Lab | Lab | Lab | Lab | Lab | Lab |  | 1
| No | No | 01 | 02 | 03 | 04 | 05 | 06 | 07 | 08 | 09 | 10 | 11 | 12 | 13 | 15 | 16 | 17 | 18 | 19 | 20 | 21 | 23 |  | ppm
|  |  | 4A*OES/MS | 4A*OES/MS | 4A*OES | 4A*OES | 4A*OES/MS | 4A*OES | 4A*MS | 4A*OES/MS | 4A*OES/MS | 4A*OES/MS | 4A*OES | 4A*OES | 4A*OES/MS | 4A*OES/MS | 4A*MS | 4A*MS | 4A*OES | 4A*OES | 4A*OES/MS | 4A*OES | 4A*OES/MS |  | 0
0
| 1 | 1 | 256 | 252 | 242 | 246 | 227 | 239.4028 | 247 | 251 | 242 | 245 | 253 | 276 | 236 | 246 | 251 | 250.1442 | 259 | 234.5988 | 230 | 335.37 | 228 |  | 1
| 1 | 2 | 246 | 250 | 239 | 240 | 231 | 240.6678 | 247 | 253 | 240 | 244 | 254 | 268 | 238 | 240 | 255 | 249.4755 | 258 | 246.4557 | 245 | 335.29 | 231 |  | #N/A
| 1 | 3 | 250 | 247 | 242 | 249 | 225 | 239.6088 | 241 | 257 | 249 | 240 | 249 | 265 | 237 | 244 | 257 | 247.3211 | 259 | 245.4267 | 256 | 320.64 | 240 |  | 16
| 1 | 4 | 250 | 255 | 243 | 249 | 227 | 240.7477 | 243 | 251 | 240 | 249 | 249 | 268 | 236 | 236 | 255 | 248.5769 | 257 | 254.6782 | 241 | 334.45 | 239 |  | 245.5861
| 1 | 5 | 255 | 248 | 245 | 246 | 227 | 239.6212 | 247 | 255 | 251 | 242 | 253 | 272 | 235 | 232 | 260 | 253.5993 | 262 | 233.9074 | 241 | 340.5 | 217 |  | 128
| 1 | 6 | 250 | 253 | 242 | 247 | 227 | 240.9723 | 244 | 255 | 254 | 244 | 252 | 269 | 239 | 235 | 259 | 253.5707 | 264 | 260.8448 | 238 | 334.72 | 253
| Mean |  | 251.1667 | 250.8333 | 242.1667 | 246.1667 | 227.3333 | 240.1701 | 244.8333 | 253.6667 | 246 | 244 | 251.6667 | 269.6667 | 236.8333 | 238.8333 | 256.1667 | 250.448 | 259.8333 | 245.9852 | 241.8333 | 333.495 | 234.6667
| Median |  | 250 | 251 | 242 | 246.5 | 227 | 240.1445 | 245.5 | 254 | 245.5 | 244 | 252.5 | 268.5 | 236.5 | 238 | 256 | 249.8098 | 259 | 245.9412 | 241 | 335.005 | 235
| Std Dev. |  | 3.710346 | 3.060501 | 1.94079 | 3.311596 | 1.966384 | 0.6971336 | 2.562551 | 2.42212 | 6.09918 | 3.03315 | 2.160247 | 3.829708 | 1.47196 | 5.455884 | 3.250641 | 2.607632 | 2.639444 | 10.69984 | 8.565434 | 6.685377 | 12.27464
| Rel.Std.Dev. |  | 1.477% | 1.22% | 0.8014% | 1.345% | 0.865% | 0.2903% | 1.047% | 0.9548% | 2.479% | 1.243% | 0.8584% | 1.42% | 0.6215% | 2.284% | 1.269% | 1.041% | 1.016% | 4.35% | 3.542% | 2.005% | 5.231%
| PDM3 |  | 2.272% | 2.137% | -1.392% | 0.2364% | -7.432% | -2.205% | -0.3065% | 3.29% | 0.1685% | -0.6459% | 2.476% | 9.805% | -3.564% | -2.75% | 4.308% | 1.98% | 5.801% | 0.1625% | -1.528% | 35.8% | -4.446%
| Z-Score (Absolute) |  | 0.61 | 0.58 | 0.46 | 0.02 | 2.22 | 0.69 | 0.14 | 0.91 | 0 | 0.24 | 0.67 | 2.82 | 1.09 | 0.85 | 1.21 | 0.53 | 1.65 | 0 | 0.5 | 10.41 | 1.35
| Analytical results for W in OREAS 680b (Certified Value 2.81 ppm) | [23 empty] | Certified
W | Round | Replicate | Lab | Lab | Lab | Lab | Lab | Lab | Lab | Lab | Lab | Lab | Lab | Lab | Lab | Lab | Lab | Lab | Lab | Lab | Lab |  |  |  | 1
| No | No | 01 | 02 | 03 | 04 | 05 | 07 | 08 | 09 | 10 | 11 | 12 | 13 | 15 | 16 | 17 | 18 | 19 | 20 | 23 |  |  |  | ppm
|  |  | 4A*OES/MS | 4A*OES/MS | 4A*MS | 4A*OES | 4A*OES/MS | 4A*OES | 4A*OES/MS | 4A*OES/MS | 4A*OES/MS | 4A*MS | 4A*MS | 4A*OES/MS | 4A*MS | 4A*MS | 4A*MS | 4A*MS | 4A*OES | 4A*OES/MS | 4A*OES/MS |  |  |  | 2
3
| 1 | 1 | 2.8 | 3 | 3 | < 10 | 2.85 | < 10 | 2.8 | 2.8 | 2.6 | 2.6 | 3.2 | 2.6 | 3 | 3.1 | 3.278378 | 2.7 | 2.457242 | 3.1 | 5 |  |  |  | 1
| 1 | 2 | 2.8 | 3.1 | 3 | 10 | 2.81 | < 10 | 2.8 | 2.7 | 2.7 | 2.6 | 3.1 | 2.6 | 2.8 | 2.8 | 2.948471 | 2.8 | 2.4774 | 3.2 | 3 |  |  |  | #N/A
| 1 | 3 | 2.7 | 3 | 3 | < 10 | 2.71 | < 10 | 2.9 | 2.8 | 2.7 | 2.6 | 3 | 2.5 | 2.8 | 2.8 | 3.007525 | 2.8 | 2.897114 | 3.2 | 3 |  |  |  | 16
| 1 | 4 | 2.8 | 2.9 | 3 | < 10 | 2.75 | < 10 | 2.8 | 2.9 | 2.7 | 2.6 | 3.2 | 2.5 | 2.7 | 2.8 | 3.191693 | 2.7 | 2.175964 | 3.1 | 3 |  |  |  | 2.805867
| 1 | 5 | 2.7 | 3.1 | 3 | 10 | 2.59 | < 10 | 2.9 | 2.8 | 2.8 | 2.7 | 3.1 | 3.3 | 2.8 | 2.7 | 3.582836 | 2.8 | 1.991814 | 3.2 | 3 |  |  |  | 129
| 1 | 6 | 2.9 | 2.6 | 3 | < 10 | 2.36 | < 10 | 2.8 | 2.8 | 2.7 | 2.7 | 3 | 2.7 | 2.7 | 2.8 | 3.249435 | 2.8 | 2.844657 | 3 | 3
| Mean |  | 2.783333 | 2.95 | 3 | 10 | 2.678333 |  | 2.833333 | 2.8 | 2.7 | 2.633333 | 3.1 | 2.7 | 2.8 | 2.833333 | 3.209723 | 2.766667 | 2.474032 | 3.133333 | 3.333333
| Median |  | 2.8 | 3 | 3 | 10 | 2.73 |  | 2.8 | 2.8 | 2.7 | 2.6 | 3.1 | 2.6 | 2.8 | 2.8 | 3.220564 | 2.8 | 2.467321 | 3.15 | 3
| Std Dev. |  | 0.07527727 | 0.1870829 | 0 | 0 | 0.1800463 |  | 0.05163978 | 0.06324555 | 0.06324555 | 0.05163978 | 0.08944272 | 0.303315 | 0.1095445 | 0.136626 | 0.2258166 | 0.05163978 | 0.3572207 | 0.08164966 | 0.8164966
| Rel.Std.Dev. |  | 2.705% | 6.342% | 0% | 0% | 6.722% |  | 1.823% | 2.259% | 2.342% | 1.961% | 2.885% | 11.23% | 3.912% | 4.822% | 7.035% | 1.866% | 14.44% | 2.606% | 24.49%
| PDM3 |  | -0.8031% | 5.137% | 6.919% | 256.4% | -4.545% |  | 0.9789% | -0.2091% | -3.773% | -6.149% | 10.48% | -3.773% | -0.2091% | 0.9789% | 14.39% | -1.397% | -11.83% | 11.67% | 18.8%
| Z-Score (Absolute) |  | 0.1 | 0.91 | NA | NA | 0.74 | 13.38 | 0.2 | 0 | 0.61 | 1.01 | 1.83 | 0.61 | 0 | 0.2 | 2.49 | 0.2 | 1.98 | 2.03 | NA
Results from laboratories 3, 4 and 23 were removed due to their 1 ppm reading resolution.
| Analytical results for Y in OREAS 680b (Certified Value 16.7 ppm) | [23 empty] | Certified
Y | Round | Replicate | Lab | Lab | Lab | Lab | Lab | Lab | Lab | Lab | Lab | Lab | Lab | Lab | Lab | Lab | Lab | Lab | Lab | Lab |  |  |  |  | 1
| No | No | 01 | 02 | 03 | 05 | 07 | 08 | 09 | 10 | 11 | 12 | 13 | 15 | 16 | 17 | 18 | 19 | 20 | 23 |  |  |  |  | ppm
|  |  | 4A*OES/MS | 4A*OES/MS | 4A*MS | 4A*OES/MS | 4A*MS | 4A*OES/MS | 4A*OES/MS | 4A*OES/MS | 4A*MS | 4A*OES | 4A*OES/MS | 4A*MS | 4A*MS | 4A*MS | 4A*MS | 4A*OES | 4A*OES/MS | 4A*OES/MS |  |  |  |  | 1
2
| 1 | 1 | 16.1 | 18.1 | 16.7 | 15.21 | 16.5 | 18 | 15.5 | 17.9 | 15 | 19.4 | 17 | 16 | 18.1 | 16.3046 | 16 | 13.45501 | 16.4 | 18.5 |  |  |  |  | 1
| 1 | 2 | 16.1 | 18.4 | 16.8 | 15.53 | 16.9 | 17.6 | 15.3 | 17.9 | 14.9 | 18.8 | 17 | 16.2 | 18 | 16.16031 | 16 | 14.33774 | 17.5 | 18.6 |  |  |  |  | #N/A
| 1 | 3 | 16.8 | 17.7 | 16.6 | 15.16 | 15.1 | 18.1 | 15.8 | 17.2 | 15 | 18.9 | 16.8 | 16.1 | 17.9 | 15.92688 | 16.3 | 14.45128 | 17.8 | 17.3 |  |  |  |  | 16
| 1 | 4 | 16.6 | 17.9 | 17 | 15.24 | 15.8 | 18 | 14.8 | 17.6 | 15.1 | 19.3 | 17.4 | 16.3 | 17.9 | 16.04501 | 16.2 | 14.75961 | 17 | 17.5 |  |  |  |  | 16.68489
| 1 | 5 | 16 | 18.4 | 17.5 | 15.25 | 16.8 | 17.7 | 15.3 | 17.6 | 14.6 | 18.9 | 17.1 | 16.1 | 18.2 | 16.17468 | 16 | 13.77819 | 17.2 | 17.2 |  |  |  |  | 130
| 1 | 6 | 16.8 | 16.5 | 16.9 | 15.19 | 16.6 | 17.8 | 15.3 | 17.1 | 14.8 | 19.1 | 16.8 | 16.3 | 18 | 16.57855 | 16.4 | 15.11662 | 17 | 18.3
| Mean |  | 16.4 | 17.83333 | 16.91667 | 15.26333 | 16.28333 | 17.86667 | 15.33333 | 17.55 | 14.9 | 19.06667 | 17.01667 | 16.16667 | 18.01667 | 16.19834 | 16.15 | 14.31641 | 17.15 | 17.9
| Median |  | 16.35 | 18 | 16.85 | 15.225 | 16.55 | 17.9 | 15.3 | 17.6 | 14.95 | 19 | 17 | 16.15 | 18 | 16.1675 | 16.1 | 14.39451 | 17.1 | 17.9
| Std Dev. |  | 0.3741657 | 0.7089899 | 0.3188521 | 0.1347096 | 0.6968979 | 0.1966384 | 0.3265986 | 0.3391165 | 0.1788854 | 0.242212 | 0.2228602 | 0.121106 | 0.1169045 | 0.2258566 | 0.1760682 | 0.614346 | 0.4806246 | 0.6356099
| Rel.Std.Dev. |  | 2.281% | 3.976% | 1.885% | 0.8826% | 4.28% | 1.101% | 2.13% | 1.932% | 1.201% | 1.27% | 1.31% | 0.7491% | 0.6489% | 1.394% | 1.09% | 4.291% | 2.802% | 3.551%
| PDM3 |  | -1.707% | 6.883% | 1.389% | -8.52% | -2.407% | 7.083% | -8.101% | 5.185% | -10.7% | 14.28% | 1.988% | -3.106% | 7.982% | -2.916% | -3.206% | -14.2% | 2.788% | 7.283%
| Z-Score (Absolute) |  | 0.17 | 0.77 | 0.17 | 0.91 | 0.24 | 0.79 | 0.86 | 0.58 | 1.15 | 1.57 | 0.23 | 0.32 | 0.89 | 0.3 | 0.33 | 1.53 | 0.32 | 0.81
| Analytical results for Yb in OREAS 680b (Certified Value 1.71 ppm) | [23 empty] | Certified
Yb | Round | Replicate | Lab | Lab | Lab | Lab | Lab | Lab | Lab | Lab | Lab | Lab | Lab | Lab | [10 empty] | 1
| No | No | 01 | 03 | 05 | 06 | 07 | 09 | 12 | 15 | 16 | 17 | 18 | 23 | [10 empty] | ppm
|  |  | 4A*OES/MS | 4A*MS | 4A*OES/MS | 4A*MS | 4A*MS | 4A*OES/MS | 4A*MS | 4A*MS | 4A*MS | 4A*MS | 4A*MS | 4A*OES/MS | [10 empty] | 2
3
| 1 | 1 | 1.73 | 1.7 | 1.7 | 1.604557 | 1.82 | 1.6 | 1.9 | 1.7 | 1.74 | 1.862635 | 1.57 | 1.8 | [10 empty] | 1
| 1 | 2 | 1.64 | 1.5 | 1.68 | 1.656956 | 1.76 | 1.5 | 1.9 | 1.7 | 1.76 | 1.81562 | 1.54 | 1.8 | [10 empty] | #N/A
| 1 | 3 | 1.71 | 1.6 | 1.63 | 1.628427 | 1.67 | 1.6 | 1.8 | 1.7 | 1.78 | 1.822788 | 1.58 | 1.8 | [10 empty] | 16
| 1 | 4 | 1.58 | 1.7 | 1.65 | 1.653613 | 1.79 | 1.5 | 1.9 | 1.8 | 1.77 | 1.878193 | 1.57 | 1.8 | [10 empty] | 1.707275
| 1 | 5 | 1.72 | 2 | 1.57 | 1.664039 | 1.75 | 1.5 | 1.9 | 1.7 | 1.75 | 1.886614 | 1.52 | 1.7 | [10 empty] | 131
| 1 | 6 | 1.64 | 1.6 | 1.4 | 1.614648 | 1.75 | 1.5 | 1.9 | 1.7 | 1.74 | 1.919682 | 1.56 | 1.8
| Mean |  | 1.67 | 1.683333 | 1.605 | 1.63704 | 1.756667 | 1.533333 | 1.883333 | 1.716667 | 1.756667 | 1.864256 | 1.556667 | 1.783333
| Median |  | 1.675 | 1.65 | 1.64 | 1.64102 | 1.755 | 1.5 | 1.9 | 1.7 | 1.755 | 1.870414 | 1.565 | 1.8
| Std Dev. |  | 0.05932959 | 0.1722401 | 0.1100454 | 0.02462111 | 0.05046451 | 0.05163978 | 0.04082483 | 0.04082483 | 0.01632993 | 0.03963304 | 0.02250926 | 0.04082483
| Rel.Std.Dev. |  | 3.553% | 10.23% | 6.856% | 1.504% | 2.873% | 3.368% | 2.168% | 2.378% | 0.9296% | 2.126% | 1.446% | 2.289%
| PDM3 |  | -2.183% | -1.402% | -5.991% | -4.114% | 2.893% | -10.19% | 10.31% | 0.5501% | 2.893% | 9.195% | -8.822% | 4.455%
| Z-Score (Absolute) |  | 0.28 | 0.15 | 0.88 | 0.58 | 0.52 | 1.54 | 1.69 | 0.15 | 0.52 | 1.51 | 1.32 | 0.77
| Analytical results for Zn in OREAS 680b (Certified Value 691 ppm) | [23 empty] | Certified
Zn | Round | Replicate | Lab | Lab | Lab | Lab | Lab | Lab | Lab | Lab | Lab | Lab | Lab | Lab | Lab | Lab | Lab | Lab | Lab | Lab | Lab | Lab |  |  | 1
| No | No | 01 | 02 | 03 | 04 | 05 | 06 | 07 | 08 | 09 | 10 | 11 | 12 | 13 | 15 | 16 | 17 | 18 | 19 | 20 | 23 |  |  | ppm
|  |  | 4A*OES/MS | 4A*OES/MS | 4A*OES | 4A*OES | 4A*OES/MS | 4A*OES | 4A*MS | 4A*OES/MS | 4A*OES/MS | 4A*OES/MS | 4A*OES | 4A*OES | 4A*OES/MS | 4A*OES/MS | 4A*MS | 4A*MS | 4A*MS | 4A*OES | 4A*OES/MS | 4A*OES/MS |  |  | 0
0
| 1 | 1 | 667 | 707 | 707 | 697 | 600 | 753.5812 | 688 | 695 | 644 | 678 | 698 | 720 | 672 | 622 | 679 | 688.2799 | 682 | 704.7211 | 623 | 725 |  |  | 1
| 1 | 2 | 654 | 703 | 738 | 685 | 605 | 754.5804 | 706 | 704 | 648 | 661 | 700 | 700 | 683 | 607 | 683 | 680.678 | 687 | 689.4717 | 650 | 725 |  |  | 18
| 1 | 3 | 654 | 705 | 737 | 703 | 596 | 755.2693 | 689 | 716 | 659 | 668 | 699 | 696 | 679 | 626 | 685 | 671.4996 | 677 | 692.3377 | 692 | 726 |  |  | 16
| 1 | 4 | 667 | 720 | 723 | 704 | 602 | 757.2997 | 690 | 689 | 636 | 668 | 709 | 707 | 677 | 612 | 681 | 690.4685 | 691 | 702.862 | 652 | 728 |  |  | 690.8198
| 1 | 5 | 676 | 708 | 729 | 699 | 601 | 755.4501 | 696 | 710 | 648 | 668 | 706 | 712 | 675 | 599 | 692 | 686.0018 | 697 | 694.8261 | 656 | 712 |  |  | 132
| 1 | 6 | 652 | 718 | 738 | 709 | 600 | 757.1336 | 709 | 717 | 650 | 683 | 705 | 708 | 694 | 610 | 690 | 690.313 | 690 | 709.1597 | 644 | 736
| Mean |  | 661.6667 | 710.1667 | 728.6667 | 699.5 | 600.6667 | 755.5524 | 696.3333 | 705.1667 | 647.5 | 671 | 702.8333 | 707.1667 | 680 | 612.6667 | 685 | 684.5402 | 687.3333 | 698.8964 | 652.8333 | 725.3333
| Median |  | 660.5 | 707.5 | 733 | 701 | 600.5 | 755.3597 | 693 | 707 | 648 | 668 | 702.5 | 707.5 | 678 | 611 | 684 | 687.1409 | 688.5 | 698.844 | 651 | 725.5
| Std Dev. |  | 9.72968 | 7.082843 | 12.20929 | 8.240146 | 2.94392 | 1.447373 | 9.136009 | 11.37395 | 7.52994 | 8 | 4.445972 | 8.542053 | 7.797435 | 9.912954 | 5.09902 | 7.342568 | 7.061633 | 7.789704 | 22.45366 | 7.737355
| Rel.Std.Dev. |  | 1.47% | 0.9973% | 1.676% | 1.178% | 0.4901% | 0.1916% | 1.312% | 1.613% | 1.163% | 1.192% | 0.6326% | 1.208% | 1.147% | 1.618% | 0.7444% | 1.073% | 1.027% | 1.115% | 3.439% | 1.067%
| PDM3 |  | -4.22% | 2.801% | 5.479% | 1.257% | -13.05% | 9.37% | 0.7981% | 2.077% | -6.271% | -2.869% | 1.739% | 2.366% | -1.566% | -11.31% | -0.8424% | -0.909% | -0.5047% | 1.169% | -5.499% | 4.996%
| Z-Score (Absolute) |  | 1.21 | 0.73 | 1.48 | 0.31 | 3.65 | 2.55 | 0.18 | 0.53 | 1.78 | 0.83 | 0.44 | 0.61 | 0.47 | 3.17 | 0.27 | 0.29 | 0.18 | 0.28 | 1.56 | 1.34
| Analytical results for Zr in OREAS 680b (Certified Value 62 ppm) | [23 empty] | Certified
Zr | Round | Replicate | Lab | Lab | Lab | Lab | Lab | Lab | Lab | Lab | Lab | Lab | Lab | Lab | Lab | Lab | Lab | Lab | Lab | Lab | Lab |  |  |  | 1
| No | No | 01 | 02 | 03 | 05 | 06 | 07 | 08 | 09 | 10 | 11 | 12 | 13 | 15 | 16 | 17 | 18 | 19 | 20 | 23 |  |  |  | ppm
|  |  | 4A*OES/MS | 4A*OES/MS | 4A*MS | 4A*OES/MS | 4A*OES | 4A*OES | 4A*OES/MS | 4A*OES/MS | 4A*OES/MS | 4A*MS | 4A*MS | 4A*OES/MS | 4A*OES/MS | 4A*MS | 4A*MS | 4A*OES | 4A*OES | 4A*OES/MS | 4A*OES/MS |  |  |  | 0
1
| 1 | 1 | 61.3 | 69.4 | 57 | 61.9 | 64.2746 | 52 | 70.9 | 60.9 | 63.1 | 59.6 | 70 | 60.1 | 59.4 | 80.4 | 64.92462 | 76 | 55.27044 | 57.5 | 58.6 |  |  |  | 1
| 1 | 2 | 60.7 | 66.7 | 54 | 63.4 | 65.32213 | 52 | 68.8 | 59.4 | 62.8 | 60.7 | 67 | 64.2 | 54.9 | 72.1 | 63.47961 | 72 | 53.70553 | 58.5 | 62.3 |  |  |  | 19
| 1 | 3 | 59.3 | 70.2 | 53 | 61.1 | 65.5465 | 53 | 74.5 | 65 | 61.6 | 60.6 | 63.5 | 57.5 | 61.5 | 73.4 | 67.00485 | 77 | 64.11852 | 62.1 | 62.8 |  |  |  | 16
| 1 | 4 | 58.3 | 69.5 | 51 | 59.7 | 64.71218 | 52 | 68.8 | 56.3 | 65.4 | 60 | 70 | 61.3 | 62.5 | 78.7 | 64.39293 | 73 | 58.52412 | 63.6 | 59.7 |  |  |  | 61.76376
| 1 | 5 | 61.6 | 72.1 | 54 | 62.4 | 64.30272 | 52 | 69.2 | 63.6 | 60.5 | 60.3 | 61.1 | 60.6 | 61.2 | 74.8 | 66.11943 | 70 | 55.02068 | 58.6 | 61 |  |  |  | 133
| 1 | 6 | 61 | 74.7 | 56 | 60.7 | 63.76138 | 51 | 68.2 | 61.1 | 61.6 | 61.8 | 59.9 | 60.9 | 63.1 | 75.9 | 68.49874 | 78 | 63.72426 | 61.8 | 66.3
| Mean |  | 60.36667 | 70.43333 | 54.16667 | 61.53333 | 64.65325 | 52 | 70.06667 | 61.05 | 62.5 | 60.5 | 65.25 | 60.76667 | 60.43333 | 75.88333 | 65.7367 | 74.33333 | 58.39393 | 60.35 | 61.78333
| Median |  | 60.85 | 69.85 | 54 | 61.5 | 64.50745 | 52 | 69 | 61 | 62.2 | 60.45 | 65.25 | 60.75 | 61.35 | 75.35 | 65.52203 | 74.5 | 56.89728 | 60.2 | 61.65
| Std Dev. |  | 1.289444 | 2.717106 | 2.136976 | 1.312504 | 0.679771 | 0.6324555 | 2.357682 | 3.079448 | 1.701764 | 0.7536577 | 4.406699 | 2.155613 | 2.993103 | 3.161909 | 1.840825 | 3.141125 | 4.567631 | 2.463128 | 2.712502
| Rel.Std.Dev. |  | 2.136% | 3.858% | 3.945% | 2.133% | 1.051% | 1.216% | 3.365% | 5.044% | 2.723% | 1.246% | 6.754% | 3.547% | 4.953% | 4.167% | 2.8% | 4.226% | 7.822% | 4.081% | 4.39%
| PDM3 |  | -2.262% | 14.04% | -12.3% | -0.3731% | 4.678% | -15.81% | 13.44% | -1.156% | 1.192% | -2.046% | 5.644% | -1.614% | -2.154% | 22.86% | 6.432% | 20.35% | -5.456% | -2.289% | 0.03169%
| Z-Score (Absolute) |  | 0.25 | 1.92 | 1.59 | 0 | 0.67 | 2.06 | 1.84 | 0.1 | 0.21 | 0.22 | 0.8 | 0.17 | 0.24 | 3.1 | 0.91 | 2.77 | 0.68 | 0.26 | 0.05
Note on C17: Z-Scores have been calculated inclusive of individual outliers. In general, laboratory batches are rejected if Z-Score > 2.5.
Note on C35: Z-Scores have been calculated inclusive of individual outliers. In general, laboratory batches are rejected if Z-Score > 2.5.
Note on C53: Z-Scores have been calculated inclusive of individual outliers. In general, laboratory batches are rejected if Z-Score > 2.5.
Note on C71: Z-Scores have been calculated inclusive of individual outliers. In general, laboratory batches are rejected if Z-Score > 2.5.
Note on C89: Z-Scores have been calculated inclusive of individual outliers. In general, laboratory batches are rejected if Z-Score > 2.5.
Note on C108: Z-Scores have been calculated inclusive of individual outliers. In general, laboratory batches are rejected if Z-Score > 2.5.
Note on C127: Z-Scores have been calculated inclusive of individual outliers. In general, laboratory batches are rejected if Z-Score > 2.5.
Note on C145: Z-Scores have been calculated inclusive of individual outliers. In general, laboratory batches are rejected if Z-Score > 2.5.
Note on C163: Z-Scores have been calculated inclusive of individual outliers. In general, laboratory batches are rejected if Z-Score > 2.5.
Note on C181: Z-Scores have been calculated inclusive of individual outliers. In general, laboratory batches are rejected if Z-Score > 2.5.
Note on C199: Z-Scores have been calculated inclusive of individual outliers. In general, laboratory batches are rejected if Z-Score > 2.5.
Note on C217: Z-Scores have been calculated inclusive of individual outliers. In general, laboratory batches are rejected if Z-Score > 2.5.
Note on C235: Z-Scores have been calculated inclusive of individual outliers. In general, laboratory batches are rejected if Z-Score > 2.5.
Note on C254: Z-Scores have been calculated inclusive of individual outliers. In general, laboratory batches are rejected if Z-Score > 2.5.
Note on C272: Z-Scores have been calculated inclusive of individual outliers. In general, laboratory batches are rejected if Z-Score > 2.5.
Note on C290: Z-Scores have been calculated inclusive of individual outliers. In general, laboratory batches are rejected if Z-Score > 2.5.
Note on C308: Z-Scores have been calculated inclusive of individual outliers. In general, laboratory batches are rejected if Z-Score > 2.5.
Note on C326: Z-Scores have been calculated inclusive of individual outliers. In general, laboratory batches are rejected if Z-Score > 2.5.
Note on C344: Z-Scores have been calculated inclusive of individual outliers. In general, laboratory batches are rejected if Z-Score > 2.5.
Note on C363: Z-Scores have been calculated inclusive of individual outliers. In general, laboratory batches are rejected if Z-Score > 2.5.
Note on C381: Z-Scores have been calculated inclusive of individual outliers. In general, laboratory batches are rejected if Z-Score > 2.5.
Note on C399: Z-Scores have been calculated inclusive of individual outliers. In general, laboratory batches are rejected if Z-Score > 2.5.
Note on C417: Z-Scores have been calculated inclusive of individual outliers. In general, laboratory batches are rejected if Z-Score > 2.5.
Note on C435: Z-Scores have been calculated inclusive of individual outliers. In general, laboratory batches are rejected if Z-Score > 2.5.
Note on C454: Z-Scores have been calculated inclusive of individual outliers. In general, laboratory batches are rejected if Z-Score > 2.5.
Note on C472: Z-Scores have been calculated inclusive of individual outliers. In general, laboratory batches are rejected if Z-Score > 2.5.
Note on C490: Z-Scores have been calculated inclusive of individual outliers. In general, laboratory batches are rejected if Z-Score > 2.5.
Note on C509: Z-Scores have been calculated inclusive of individual outliers. In general, laboratory batches are rejected if Z-Score > 2.5.
Note on C528: Z-Scores have been calculated inclusive of individual outliers. In general, laboratory batches are rejected if Z-Score > 2.5.
Note on C546: Z-Scores have been calculated inclusive of individual outliers. In general, laboratory batches are rejected if Z-Score > 2.5.
Note on C564: Z-Scores have been calculated inclusive of individual outliers. In general, laboratory batches are rejected if Z-Score > 2.5.
Note on C582: Z-Scores have been calculated inclusive of individual outliers. In general, laboratory batches are rejected if Z-Score > 2.5.
Note on C601: Z-Scores have been calculated inclusive of individual outliers. In general, laboratory batches are rejected if Z-Score > 2.5.
Note on C619: Z-Scores have been calculated inclusive of individual outliers. In general, laboratory batches are rejected if Z-Score > 2.5.
Note on C637: Z-Scores have been calculated inclusive of individual outliers. In general, laboratory batches are rejected if Z-Score > 2.5.
Note on C655: Z-Scores have been calculated inclusive of individual outliers. In general, laboratory batches are rejected if Z-Score > 2.5.
Note on C673: Z-Scores have been calculated inclusive of individual outliers. In general, laboratory batches are rejected if Z-Score > 2.5.
Note on C692: Z-Scores have been calculated inclusive of individual outliers. In general, laboratory batches are rejected if Z-Score > 2.5.
Note on C710: Z-Scores have been calculated inclusive of individual outliers. In general, laboratory batches are rejected if Z-Score > 2.5.
Note on C728: Z-Scores have been calculated inclusive of individual outliers. In general, laboratory batches are rejected if Z-Score > 2.5.
Note on C746: Z-Scores have been calculated inclusive of individual outliers. In general, laboratory batches are rejected if Z-Score > 2.5.
Note on C764: Z-Scores have been calculated inclusive of individual outliers. In general, laboratory batches are rejected if Z-Score > 2.5.
Note on C782: Z-Scores have been calculated inclusive of individual outliers. In general, laboratory batches are rejected if Z-Score > 2.5.
Note on C800: Z-Scores have been calculated inclusive of individual outliers. In general, laboratory batches are rejected if Z-Score > 2.5.
Note on C818: Z-Scores have been calculated inclusive of individual outliers. In general, laboratory batches are rejected if Z-Score > 2.5.
Note on C836: Z-Scores have been calculated inclusive of individual outliers. In general, laboratory batches are rejected if Z-Score > 2.5.
Note on C854: Z-Scores have been calculated inclusive of individual outliers. In general, laboratory batches are rejected if Z-Score > 2.5.
Note on C873: Z-Scores have been calculated inclusive of individual outliers. In general, laboratory batches are rejected if Z-Score > 2.5.
Note on C891: Z-Scores have been calculated inclusive of individual outliers. In general, laboratory batches are rejected if Z-Score > 2.5.
Note on C910: Z-Scores have been calculated inclusive of individual outliers. In general, laboratory batches are rejected if Z-Score > 2.5.
Note on C928: Z-Scores have been calculated inclusive of individual outliers. In general, laboratory batches are rejected if Z-Score > 2.5.
Note on C946: Z-Scores have been calculated inclusive of individual outliers. In general, laboratory batches are rejected if Z-Score > 2.5.
Note on C964: Z-Scores have been calculated inclusive of individual outliers. In general, laboratory batches are rejected if Z-Score > 2.5.
Note on C982: Z-Scores have been calculated inclusive of individual outliers. In general, laboratory batches are rejected if Z-Score > 2.5.
Note on C1001: Z-Scores have been calculated inclusive of individual outliers. In general, laboratory batches are rejected if Z-Score > 2.5.
Note on C1020: Z-Scores have been calculated inclusive of individual outliers. In general, laboratory batches are rejected if Z-Score > 2.5.
Note on C1038: Z-Scores have been calculated inclusive of individual outliers. In general, laboratory batches are rejected if Z-Score > 2.5.
Note on C1056: Z-Scores have been calculated inclusive of individual outliers. In general, laboratory batches are rejected if Z-Score > 2.5.
Note on C1075: Z-Scores have been calculated inclusive of individual outliers. In general, laboratory batches are rejected if Z-Score > 2.5.
Note on C1093: Z-Scores have been calculated inclusive of individual outliers. In general, laboratory batches are rejected if Z-Score > 2.5.
Note on C1111: Z-Scores have been calculated inclusive of individual outliers. In general, laboratory batches are rejected if Z-Score > 2.5.
Note on C1129: Z-Scores have been calculated inclusive of individual outliers. In general, laboratory batches are rejected if Z-Score > 2.5.

## Fusion XRF
| Analytical results for Al2O3 in OREAS 680b (Indicative Value 12.17 wt.%) | [6 empty] | Indicative
Al2O3 | Round | Replicate | Lab | Lab | Lab | Lab | Lab | 1
| No | No | 09 | 10 | 11 | 22 | 23 | wt.%
|  |  | BF*XRF | BF*XRF | BF*XRF | BF*XRF | BF*XRF | 2
2
| 1 | 1 | N.A. | 12.55 | NA |  | 11.9 | 1
| 1 | 2 | N.A. | 12.55 | NA |  | 11.9 | 13
| 1 | 3 | N.A. | 12.4 | NA | 12.229 | 11.8 | 16
| 1 | 4 | N.A. | 12.5 | NA | 12.143 | 11.8 | 12.17033
| 1 | 5 | N.A. | 12.45 | NA |  | 11.8 | 19
| 1 | 6 | N.A. | 12.4 | NA |  | 11.9
| Mean |  |  | 12.475 |  | 12.186 | 11.85
| Median |  |  | 12.475 |  | 12.186 | 11.85
| Std Dev. |  |  | 0.06892024 |  | 0.06081118 | 0.05477226
| Rel.Std.Dev. |  |  | 0.5525% |  | 0.499% | 0.4622%
| PDM3 |  |  | 2.503% |  | 0.1287% | -2.632%
| Z-Score (Absolute) |  | NA | 0.67 | NA | 0 | 0.78
| Analytical results for As in OREAS 680b (Indicative Value 102 ppm) | [6 empty] | Indicative
As | Round | Replicate | Lab | Lab | Lab |  |  | 1
| No | No | 10 | 11 | 23 |  |  | ppm
|  |  | BF*XRF | BF*XRF | BF*XRF |  |  | 0
0
| 1 | 1 | 80 | NA | 130 |  |  | 1
| 1 | 2 | 80 | NA | 120 |  |  | 14
| 1 | 3 | 70 | NA | 130 |  |  | 16
| 1 | 4 | 80 | NA | 120 |  |  | 101.6667
| 1 | 5 | 80 | NA | 130 |  |  | 20
| 1 | 6 | 80 | NA | 120
| Mean |  | 78.33333 |  | 125
| Median |  | 80 |  | 125
| Std Dev. |  | 4.082483 |  | 5.477226
| Rel.Std.Dev. |  | 5.212% |  | 4.382%
| PDM3 |  | -22.95% |  | 22.95%
| Z-Score (Absolute) |  | 0.67 | NA | 0.67
| Analytical results for BaO in OREAS 680b (Indicative Value 398 ppm) | [6 empty] | Indicative
BaO | Round | Replicate | Lab |  |  |  |  | 1
| No | No | 10 |  |  |  |  | ppm
|  |  | BF*XRF |  |  |  |  | 0
0
| 1 | 1 | 413 |  |  |  |  | 1
| 1 | 2 | 413 |  |  |  |  | 15
| 1 | 3 | 391 |  |  |  |  | 16
| 1 | 4 | 380 |  |  |  |  | 398.2183
| 1 | 5 | 391 |  |  |  |  | 21
| 1 | 6 | 402
| Mean |  | 398.3333
| Median |  | 396.5
| Std Dev. |  | 13.32166
| Rel.Std.Dev. |  | 3.344%
| PDM3 |  | 0.02888%
| Z-Score (Absolute) |  | NA
| Analytical results for CaO in OREAS 680b (Indicative Value 7.66 wt.%) | [6 empty] | Indicative
CaO | Round | Replicate | Lab | Lab | Lab | Lab | Lab | 1
| No | No | 09 | 10 | 11 | 22 | 23 | wt.%
|  |  | BF*XRF | BF*XRF | BF*XRF | BF*XRF | BF*XRF | 2
2
| 1 | 1 | N.A. | 7.66 | NA | 7.8 | 7.31 | 1
| 1 | 2 | N.A. | 7.66 | NA | 7.702 | 7.27 | 16
| 1 | 3 | N.A. | 7.64 | NA | 7.58 | 7.31 | 16
| 1 | 4 | N.A. | 7.65 | NA | 7.599 | 7.25 | 7.660125
| 1 | 5 | N.A. | 7.61 | NA |  | 7.31 | 22
| 1 | 6 | N.A. | 7.68 | NA |  | 7.3
| Mean |  |  | 7.65 |  | 7.67025 | 7.291667
| Median |  |  | 7.655 |  | 7.6505 | 7.305
| Std Dev. |  |  | 0.02366432 |  | 0.1017591 | 0.02562551
| Rel.Std.Dev. |  |  | 0.3093% |  | 1.327% | 0.3514%
| PDM3 |  |  | -0.1322% |  | 0.1322% | -4.81%
| Z-Score (Absolute) |  | NA | 0 | NA | 0.67 | 11.93
| Analytical results for Cl in OREAS 680b (Indicative Value 258 ppm) | [6 empty] | Indicative
Cl | Round | Replicate | Lab |  |  |  |  | 1
| No | No | 10 |  |  |  |  | ppm
|  |  | BF*XRF |  |  |  |  | 0
0
| 1 | 1 | 260 |  |  |  |  | 1
| 1 | 2 | 260 |  |  |  |  | 17
| 1 | 3 | 240 |  |  |  |  | 16
| 1 | 4 | 240 |  |  |  |  | 258.3333
| 1 | 5 | 210 |  |  |  |  | 23
| 1 | 6 | 340
| Mean |  | 258.3333
| Median |  | 250
| Std Dev. |  | 44.00758
| Rel.Std.Dev. |  | 17.04%
| PDM3 |  | 1.332e-13%
| Z-Score (Absolute) |  | NA
| Analytical results for Co in OREAS 680b (Indicative Value 330 ppm) | [6 empty] | Indicative
Co | Round | Replicate | Lab | Lab | Lab | Lab |  | 1
| No | No | 09 | 10 | 11 | 23 |  | ppm
|  |  | BF*XRF | BF*XRF | BF*XRF | BF*XRF |  | 0
0
| 1 | 1 | N.A. | 360 | NA | 290 |  | 1
| 1 | 2 | N.A. | 360 | NA | 290 |  | 18
| 1 | 3 | N.A. | 360 | NA | 320 |  | 16
| 1 | 4 | N.A. | 370 | NA | 290 |  | 330
| 1 | 5 | N.A. | 360 | NA | 300 |  | 24
| 1 | 6 | N.A. | 370 | NA | 290
| Mean |  |  | 363.3333 |  | 296.6667
| Median |  |  | 360 |  | 290
| Std Dev. |  |  | 5.163978 |  | 12.1106
| Rel.Std.Dev. |  |  | 1.421% |  | 4.082%
| PDM3 |  |  | 10.1% |  | -10.1%
| Z-Score (Absolute) |  | NA | 0.67 | NA | 0.67
| Analytical results for Cr2O3 in OREAS 680b (Indicative Value 7570 ppm) | [6 empty] | Indicative
Cr2O3 | Round | Replicate | Lab | Lab | Lab | Lab |  | 1
| No | No | 09 | 10 | 11 | 23 |  | ppm
|  |  | BF*XRF | BF*XRF | BF*XRF | BF*XRF |  | 0
0
| 1 | 1 | N.A. | 8020 | NA | 6912.9 |  | 1
| 1 | 2 | N.A. | 8020 | NA | 6898.3 |  | 19
| 1 | 3 | N.A. | 7930 | NA | 6956.7 |  | 16
| 1 | 4 | N.A. | 8970 | NA | 6971.4 |  | 7569.845
| 1 | 5 | N.A. | 8250 | NA | 6912.9 |  | 25
| 1 | 6 | N.A. | 8010 | NA | 6986
| Mean |  |  | 8200 |  | 6939.7
| Median |  |  | 8020 |  | 6934.8
| Std Dev. |  |  | 392.2244 |  | 36.29882
| Rel.Std.Dev. |  |  | 4.783% |  | 0.5231%
| PDM3 |  |  | 8.325% |  | -8.324%
| Z-Score (Absolute) |  | NA | 0.67 | NA | 0.67
| Analytical results for Cu in OREAS 680b (Indicative Value 0.728 wt.%) | [6 empty] | Indicative
Cu | Round | Replicate | Lab | Lab | Lab | Lab |  | 1
| No | No | 09 | 10 | 11 | 23 |  | wt.%
|  |  | BF*XRF | BF*XRF | BF*XRF | BF*XRF |  | 3
3
| 1 | 1 | N.A. | 0.849 | NA | 0.6 |  | 1
| 1 | 2 | N.A. | 0.849 | NA | 0.609 |  | 20
| 1 | 3 | N.A. | 0.847 | NA | 0.627 |  | 16
| 1 | 4 | N.A. | 0.856 | NA | 0.625 |  | 0.7275833
| 1 | 5 | N.A. | 0.841 | NA | 0.602 |  | 26
| 1 | 6 | N.A. | 0.842 | NA | 0.584
| Mean |  |  | 0.8473333 |  | 0.6078333
| Median |  |  | 0.848 |  | 0.6055
| Std Dev. |  |  | 0.00546504 |  | 0.01629008
| Rel.Std.Dev. |  |  | 0.645% |  | 2.68%
| PDM3 |  |  | 16.46% |  | -16.46%
| Z-Score (Absolute) |  | NA | 0.67 | NA | 0.67
| Analytical results for Fe2O3 in OREAS 680b (Indicative Value 17.41 wt.%) | [6 empty] | Indicative
Fe2O3 | Round | Replicate | Lab | Lab | Lab | Lab |  | 1
| No | No | 09 | 10 | 11 | 23 |  | wt.%
|  |  | BF*XRF | BF*XRF | BF*XRF | BF*XRF |  | 2
2
| 1 | 1 | N.A. | 17.886 | NA | 17 |  | 1
| 1 | 2 | N.A. | 17.928 | NA | 16.9 |  | 13
| 1 | 3 | N.A. | 17.843 | NA | 16.9 |  | 16
| 1 | 4 | N.A. | 17.986 | NA | 16.9 |  | 17.41063
| 1 | 5 | N.A. | 17.785 | NA | 16.9 |  | 19
| 1 | 6 | N.A. | 17.9 | NA | 17
| Mean |  |  | 17.888 |  | 16.93333
| Median |  |  | 17.893 |  | 16.9
| Std Dev. |  |  | 0.06926182 |  | 0.05163978
| Rel.Std.Dev. |  |  | 0.3872% |  | 0.305%
| PDM3 |  |  | 2.742% |  | -2.741%
| Z-Score (Absolute) |  | NA | 0.67 | NA | 0.67
| Analytical results for K2O in OREAS 680b (Indicative Value 1.42 wt.%) | [6 empty] | Indicative
K2O | Round | Replicate | Lab | Lab | Lab | Lab |  | 1
| No | No | 09 | 10 | 11 | 23 |  | wt.%
|  |  | BF*XRF | BF*XRF | BF*XRF | BF*XRF |  | 2
2
| 1 | 1 | N.A. | 1.46 | NA | 1.38 |  | 1
| 1 | 2 | N.A. | 1.46 | NA | 1.38 |  | 14
| 1 | 3 | N.A. | 1.45 | NA | 1.38 |  | 16
| 1 | 4 | N.A. | 1.45 | NA | 1.37 |  | 1.415833
| 1 | 5 | N.A. | 1.45 | NA | 1.38 |  | 20
| 1 | 6 | N.A. | 1.45 | NA | 1.38
| Mean |  |  | 1.453333 |  | 1.378333
| Median |  |  | 1.45 |  | 1.38
| Std Dev. |  |  | 0.005163978 |  | 0.004082483
| Rel.Std.Dev. |  |  | 0.3553% |  | 0.2962%
| PDM3 |  |  | 2.649% |  | -2.649%
| Z-Score (Absolute) |  | NA | 0.67 | NA | 0.67
| Analytical results for MgO in OREAS 680b (Indicative Value 6.61 wt.%) | [6 empty] | Indicative
MgO | Round | Replicate | Lab | Lab | Lab | Lab | Lab | 1
| No | No | 09 | 10 | 11 | 22 | 23 | wt.%
|  |  | BF*XRF | BF*XRF | BF*XRF | BF*XRF | BF*XRF | 2
2
| 1 | 1 | N.A. | 6.89 | NA | 6.71 | 6.32 | 1
| 1 | 2 | N.A. | 6.87 | NA | 6.66 | 6.31 | 15
| 1 | 3 | N.A. | 6.84 | NA | 6.66 | 6.35 | 16
| 1 | 4 | N.A. | 6.86 | NA | 6.64 | 6.28 | 6.613056
| 1 | 5 | N.A. | 6.83 | NA |  | 6.3 | 21
| 1 | 6 | N.A. | 6.87 | NA |  | 6.31
| Mean |  |  | 6.86 |  | 6.6675 | 6.311667
| Median |  |  | 6.865 |  | 6.66 | 6.31
| Std Dev. |  |  | 0.0219089 |  | 0.02986079 | 0.02316607
| Rel.Std.Dev. |  |  | 0.3194% |  | 0.4479% | 0.367%
| PDM3 |  |  | 3.734% |  | 0.8233% | -4.557%
| Z-Score (Absolute) |  | NA | 0.67 | NA | 0 | 1.25
| Analytical results for MnO in OREAS 680b (Indicative Value 0.15 wt.%) | [6 empty] | Indicative
MnO | Round | Replicate | Lab | Lab | Lab | Lab |  | 1
| No | No | 09 | 10 | 11 | 23 |  | wt.%
|  |  | BF*XRF | BF*XRF | BF*XRF | BF*XRF |  | 3
3
| 1 | 1 | N.A. | 0.1562 | NA | 0.142 |  | 1
| 1 | 2 | N.A. | 0.1575 | NA | 0.143 |  | 16
| 1 | 3 | N.A. | 0.1562 | NA | 0.142 |  | 16
| 1 | 4 | N.A. | 0.1588 | NA | 0.142 |  | 0.1495254
| 1 | 5 | N.A. | 0.1549 | NA | 0.143 |  | 22
| 1 | 6 | N.A. | 0.1575 | NA | 0.141
| Mean |  |  | 0.15685 |  | 0.1421667
| Median |  |  | 0.15685 |  | 0.142
| Std Dev. |  |  | 0.001363452 |  | 0.0007527727
| Rel.Std.Dev. |  |  | 0.8693% |  | 0.5295%
| PDM3 |  |  | 4.899% |  | -4.921%
| Z-Score (Absolute) |  | NA | 0.67 | NA | 0.67
| Analytical results for Na2O in OREAS 680b (Indicative Value 1.73 wt.%) | [6 empty] | Indicative
Na2O | Round | Replicate | Lab | Lab | Lab |  |  | 1
| No | No | 10 | 11 | 23 |  |  | wt.%
|  |  | BF*XRF | BF*XRF | BF*XRF |  |  | 2
2
| 1 | 1 | 1.81 | NA | 1.65 |  |  | 1
| 1 | 2 | 1.82 | NA | 1.64 |  |  | 9
| 1 | 3 | 1.8 | NA | 1.65 |  |  | 16
| 1 | 4 | 1.815 | NA | 1.63 |  |  | 1.727083
| 1 | 5 | 1.81 | NA | 1.64 |  |  | 23
| 1 | 6 | 1.81 | NA | 1.65
| Mean |  | 1.810833 |  | 1.643333
| Median |  | 1.81 |  | 1.645
| Std Dev. |  | 0.006645801 |  | 0.008164966
| Rel.Std.Dev. |  | 0.367% |  | 0.4969%
| PDM3 |  | 4.849% |  | -4.849%
| Z-Score (Absolute) |  | 0.67 | NA | 0.67
| Analytical results for Ni in OREAS 680b (Indicative Value 2.1 wt.%) | [6 empty] | Indicative
Ni | Round | Replicate | Lab | Lab | Lab | Lab | Lab | 1
| No | No | 09 | 10 | 11 | 22 | 23 | wt.%
|  |  | BF*XRF | BF*XRF | BF*XRF | BF*XRF | BF*XRF | 2
2
| 1 | 1 | N.A. | 2.05 | NA | 1.975277 | 2.19 | 1
| 1 | 2 | N.A. | 2.06 | NA | 2.074072 | 2.19 | 18
| 1 | 3 | N.A. | 2.08 | NA | 2.038 | 2.18 | 16
| 1 | 4 | N.A. | 2.12 | NA | 2.015 | 2.23 | 2.09519575
| 1 | 5 | N.A. | 2.07 | NA |  | 2.15 | 24
| 1 | 6 | N.A. | 2.07 | NA |  | 2.17
| Mean |  |  | 2.075 |  | 2.02558725 | 2.185
| Median |  |  | 2.07 |  | 2.0265 | 2.185
| Std Dev. |  |  | 0.02428992 |  | 0.04142487 | 0.02664583
| Rel.Std.Dev. |  |  | 1.171% |  | 2.045% | 1.219%
| PDM3 |  |  | -0.9639% |  | -3.322% | 4.286%
| Z-Score (Absolute) |  | NA | 0 | NA | 0.67 | 1.5
| Analytical results for P2O5 in OREAS 680b (Indicative Value 0.241 wt.%) | [6 empty] | Indicative
P2O5 | Round | Replicate | Lab | Lab |  |  |  | 1
| No | No | 09 | 10 |  |  |  | wt.%
|  |  | BF*XRF | BF*XRF |  |  |  | 3
3
| 1 | 1 | N.A. | 0.2429 |  |  |  | 1
| 1 | 2 | N.A. | 0.2429 |  |  |  | 19
| 1 | 3 | N.A. | 0.2406 |  |  |  | 16
| 1 | 4 | N.A. | 0.2429 |  |  |  | 0.2413819
| 1 | 5 | N.A. | 0.2383 |  |  |  | 25
| 1 | 6 | N.A. | 0.2406
| Mean |  |  | 0.2413667
| Median |  |  | 0.24175
| Std Dev. |  |  | 0.001877942
| Rel.Std.Dev. |  |  | 0.778%
| PDM3 |  |  | -0.006297%
| Z-Score (Absolute) |  | NA | NA
| Analytical results for Pb in OREAS 680b (Indicative Value 155 ppm) | [6 empty] | Indicative
Pb | Round | Replicate | Lab | Lab |  |  |  | 1
| No | No | 09 | 10 |  |  |  | ppm
|  |  | BF*XRF | BF*XRF |  |  |  | 0
0
| 1 | 1 | N.A. | 160 |  |  |  | 1
| 1 | 2 | N.A. | 160 |  |  |  | 20
| 1 | 3 | N.A. | 150 |  |  |  | 16
| 1 | 4 | N.A. | 170 |  |  |  | 155
| 1 | 5 | N.A. | 140 |  |  |  | 26
| 1 | 6 | N.A. | 150
| Mean |  |  | 155
| Median |  |  | 155
| Std Dev. |  |  | 10.48809
| Rel.Std.Dev. |  |  | 6.767%
| PDM3 |  |  | 0%
| Z-Score (Absolute) |  | NA | NA
| Analytical results for SiO2 in OREAS 680b (Indicative Value 41.29 wt.%) | [6 empty] | Indicative
SiO2 | Round | Replicate | Lab | Lab | Lab | Lab |  | 1
| No | No | 09 | 10 | 11 | 23 |  | wt.%
|  |  | BF*XRF | BF*XRF | BF*XRF | BF*XRF |  | 2
2
| 1 | 1 | N.A. | 42.6 | NA | 40.2 |  | 1
| 1 | 2 | N.A. | 42.6 | NA | 40.4 |  | 13
| 1 | 3 | N.A. | 41.8 | NA | 40.4 |  | 16
| 1 | 4 | N.A. | 42.4 | NA | 40 |  | 41.29167
| 1 | 5 | N.A. | 42.3 | NA | 40.2 |  | 19
| 1 | 6 | N.A. | 42.3 | NA | 40.3
| Mean |  |  | 42.33333 |  | 40.25
| Median |  |  | 42.35 |  | 40.25
| Std Dev. |  |  | 0.294392 |  | 0.1516575
| Rel.Std.Dev. |  |  | 0.6954% |  | 0.3768%
| PDM3 |  |  | 2.523% |  | -2.523%
| Z-Score (Absolute) |  | NA | 0.67 | NA | 0.67
| Analytical results for Sn in OREAS 680b (Indicative Value 25 ppm) | [6 empty] | Indicative
Sn | Round | Replicate | Lab |  |  |  |  | 1
| No | No | 10 |  |  |  |  | ppm
|  |  | BF*XRF |  |  |  |  | 1
1
| 1 | 1 | 10 |  |  |  |  | 1
| 1 | 2 | 30 |  |  |  |  | 14
| 1 | 3 | 30 |  |  |  |  | 16
| 1 | 4 | 30 |  |  |  |  | 25
| 1 | 5 | 20 |  |  |  |  | 20
| 1 | 6 | 30
| Mean |  | 25
| Median |  | 30
| Std Dev. |  | 8.3666
| Rel.Std.Dev. |  | 33.47%
| PDM3 |  | 0%
| Z-Score (Absolute) |  | NA
| Analytical results for Sr in OREAS 680b (Indicative Value 383 ppm) | [6 empty] | Indicative
Sr | Round | Replicate | Lab |  |  |  |  | 1
| No | No | 10 |  |  |  |  | ppm
|  |  | BF*XRF |  |  |  |  | 0
0
| 1 | 1 | 380 |  |  |  |  | 1
| 1 | 2 | 390 |  |  |  |  | 15
| 1 | 3 | 390 |  |  |  |  | 16
| 1 | 4 | 390 |  |  |  |  | 383.3333
| 1 | 5 | 370 |  |  |  |  | 21
| 1 | 6 | 380
| Mean |  | 383.3333
| Median |  | 385
| Std Dev. |  | 8.164966
| Rel.Std.Dev. |  | 2.13%
| PDM3 |  | 8.882e-14%
| Z-Score (Absolute) |  | NA
| Analytical results for TiO2 in OREAS 680b (Indicative Value 0.855 wt.%) | [6 empty] | Indicative
TiO2 | Round | Replicate | Lab | Lab | Lab | Lab |  | 1
| No | No | 09 | 10 | 11 | 23 |  | wt.%
|  |  | BF*XRF | BF*XRF | BF*XRF | BF*XRF |  | 3
3
| 1 | 1 | N.A. | 0.88 | NA | 0.84 |  | 1
| 1 | 2 | N.A. | 0.88 | NA | 0.83 |  | 16
| 1 | 3 | N.A. | 0.87 | NA | 0.84 |  | 16
| 1 | 4 | N.A. | 0.88 | NA | 0.83 |  | 0.855
| 1 | 5 | N.A. | 0.87 | NA | 0.83 |  | 22
| 1 | 6 | N.A. | 0.88 | NA | 0.83
| Mean |  |  | 0.8766667 |  | 0.8333333
| Median |  |  | 0.88 |  | 0.83
| Std Dev. |  |  | 0.005163978 |  | 0.005163978
| Rel.Std.Dev. |  |  | 0.589% |  | 0.6197%
| PDM3 |  |  | 2.534% |  | -2.534%
| Z-Score (Absolute) |  | NA | 0.67 | NA | 0.67
| Analytical results for V2O5 in OREAS 680b (Indicative Value 470 ppm) | [6 empty] | Indicative
V2O5 | Round | Replicate | Lab |  |  |  |  | 1
| No | No | 10 |  |  |  |  | ppm
|  |  | BF*XRF |  |  |  |  | 0
0
| 1 | 1 | 482 |  |  |  |  | 1
| 1 | 2 | 482 |  |  |  |  | 17
| 1 | 3 | 464 |  |  |  |  | 16
| 1 | 4 | 464 |  |  |  |  | 470.1027
| 1 | 5 | 464 |  |  |  |  | 23
| 1 | 6 | 464
| Mean |  | 470
| Median |  | 464
| Std Dev. |  | 9.29516
| Rel.Std.Dev. |  | 1.978%
| PDM3 |  | -0.02184%
| Z-Score (Absolute) |  | NA
| Analytical results for Zn in OREAS 680b (Indicative Value 705 ppm) | [6 empty] | Indicative
Zn | Round | Replicate | Lab | Lab |  |  |  | 1
| No | No | 09 | 10 |  |  |  | ppm
|  |  | BF*XRF | BF*XRF |  |  |  | 0
0
| 1 | 1 | N.A. | 710 |  |  |  | 1
| 1 | 2 | N.A. | 710 |  |  |  | 18
| 1 | 3 | N.A. | 690 |  |  |  | 16
| 1 | 4 | N.A. | 710 |  |  |  | 705
| 1 | 5 | N.A. | 700 |  |  |  | 24
| 1 | 6 | N.A. | 710
| Mean |  |  | 705
| Median |  |  | 710
| Std Dev. |  |  | 8.3666
| Rel.Std.Dev. |  |  | 1.187%
| PDM3 |  |  | 0%
| Z-Score (Absolute) |  | NA | NA
| Analytical results for Zr in OREAS 680b (Indicative Value 123 ppm) | [6 empty] | Indicative
Zr | Round | Replicate | Lab |  |  |  |  | 1
| No | No | 10 |  |  |  |  | ppm
|  |  | BF*XRF |  |  |  |  | 0
0
| 1 | 1 | 130 |  |  |  |  | 1
| 1 | 2 | 130 |  |  |  |  | 19
| 1 | 3 | 100 |  |  |  |  | 16
| 1 | 4 | 130 |  |  |  |  | 123.3333
| 1 | 5 | 120 |  |  |  |  | 25
| 1 | 6 | 130
| Mean |  | 123.3333
| Median |  | 130
| Std Dev. |  | 12.1106
| Rel.Std.Dev. |  | 9.819%
| PDM3 |  | 2.665e-13%
| Z-Score (Absolute) |  | NA
Note on C17: Z-Scores have been calculated inclusive of individual outliers. In general, laboratory batches are rejected if Z-Score > 2.5.
Note on C35: Z-Scores have been calculated inclusive of individual outliers. In general, laboratory batches are rejected if Z-Score > 2.5.
Note on C53: Z-Scores have been calculated inclusive of individual outliers. In general, laboratory batches are rejected if Z-Score > 2.5.
Note on C71: Z-Scores have been calculated inclusive of individual outliers. In general, laboratory batches are rejected if Z-Score > 2.5.
Note on C89: Z-Scores have been calculated inclusive of individual outliers. In general, laboratory batches are rejected if Z-Score > 2.5.
Note on C107: Z-Scores have been calculated inclusive of individual outliers. In general, laboratory batches are rejected if Z-Score > 2.5.
Note on C125: Z-Scores have been calculated inclusive of individual outliers. In general, laboratory batches are rejected if Z-Score > 2.5.
Note on C143: Z-Scores have been calculated inclusive of individual outliers. In general, laboratory batches are rejected if Z-Score > 2.5.
Note on C161: Z-Scores have been calculated inclusive of individual outliers. In general, laboratory batches are rejected if Z-Score > 2.5.
Note on C179: Z-Scores have been calculated inclusive of individual outliers. In general, laboratory batches are rejected if Z-Score > 2.5.
Note on C197: Z-Scores have been calculated inclusive of individual outliers. In general, laboratory batches are rejected if Z-Score > 2.5.
Note on C215: Z-Scores have been calculated inclusive of individual outliers. In general, laboratory batches are rejected if Z-Score > 2.5.
Note on C233: Z-Scores have been calculated inclusive of individual outliers. In general, laboratory batches are rejected if Z-Score > 2.5.
Note on C251: Z-Scores have been calculated inclusive of individual outliers. In general, laboratory batches are rejected if Z-Score > 2.5.
Note on C269: Z-Scores have been calculated inclusive of individual outliers. In general, laboratory batches are rejected if Z-Score > 2.5.
Note on C287: Z-Scores have been calculated inclusive of individual outliers. In general, laboratory batches are rejected if Z-Score > 2.5.
Note on C305: Z-Scores have been calculated inclusive of individual outliers. In general, laboratory batches are rejected if Z-Score > 2.5.
Note on C323: Z-Scores have been calculated inclusive of individual outliers. In general, laboratory batches are rejected if Z-Score > 2.5.
Note on C341: Z-Scores have been calculated inclusive of individual outliers. In general, laboratory batches are rejected if Z-Score > 2.5.
Note on C359: Z-Scores have been calculated inclusive of individual outliers. In general, laboratory batches are rejected if Z-Score > 2.5.
Note on C377: Z-Scores have been calculated inclusive of individual outliers. In general, laboratory batches are rejected if Z-Score > 2.5.
Note on C395: Z-Scores have been calculated inclusive of individual outliers. In general, laboratory batches are rejected if Z-Score > 2.5.
Note on C413: Z-Scores have been calculated inclusive of individual outliers. In general, laboratory batches are rejected if Z-Score > 2.5.

## Thermograv
| Analytical results for LOI1000 in OREAS 680b (Indicative Value 3.7 wt.%) | [7 empty] | Indicative
LOI1000 | Round | Replicate | Lab | Lab | Lab | Lab | Lab | Lab | 1
| No | No | 10 | 11 | 16 | 18 | 22 | 23 | wt.%
|  |  | BF*XRF | LOI*TGA | PF*OES/MS | BF*MS | LOI*Furnace | LOI*Furnace | 2
2
| 1 | 1 | 3.39 | NA | 4.06 | 3.5 | 3.69 | 4.07 | 1
| 1 | 2 | 3.32 | NA | 4.08 | 3.3 | 3.65 | 4.02 | 22
| 1 | 3 | 3.3 | NA | 4.13 | 3.6 |  | 4.05 | 16
| 1 | 4 | 3.37 | NA | 3.91 | 3.5 |  | 3.98 | 3.701333
| 1 | 5 | 3.36 | NA | 3.83 | 3.6 |  | 3.96 | 28
| 1 | 6 | 3.35 | NA | 3.87 | 3.5 |  | 3.97
| Mean |  | 3.348333 |  | 3.98 | 3.5 | 3.67 | 4.008333
| Median |  | 3.355 |  | 3.985 | 3.5 | 3.67 | 4
| Std Dev. |  | 0.03311596 |  | 0.1252198 | 0.1095445 | 0.02828427 | 0.04535049
| Rel.Std.Dev. |  | 0.989% |  | 3.146% | 3.13% | 0.7707% | 1.131%
| PDM3 |  | -9.537% |  | 7.529% | -5.439% | -0.8465% | 8.294%
| Z-Score (Absolute) |  | 0.7 | NA | 0.67 | 0.37 | 0 | 0.74
Note on C17: Z-Scores have been calculated inclusive of individual outliers. In general, laboratory batches are rejected if Z-Score > 2.5.