## Uncertainty & Tolerance Limits
Table 1. Certified Values, Expanded Uncertainty and Tolerance Limits for OREAS 683b
Constituent | Certified | Expanded Uncertainty |  | 95% Tolerance Limits
| Value | Low | High | Low | High
Pb Fire Assay
Au, Gold (ppb) | 208.1797 | 198.5684 | 217.7909 | 197.0837 | 219.2756
Pd, Palladium (ppb) | 839.3337 | 807.6206 | 871.0468 | 823.1413 | 855.5261
Pt, Platinum (ppb) | 1766.181 | 1699.459 | 1832.903 | 1734.457 | 1797.906
NiS Fire Assay
Au, Gold (ppb) | 189.8892 | 160.356 | 219.4224 | 172.359 | 207.4194
Ir, Iridium (ppb) | 51.13064 | 42.10268 | 60.1586 | 47.84612 | 54.41517
Pd, Palladium (ppb) | 834.7224 | 771.1641 | 898.2807 | 816.3995 | 853.0453
Pt, Platinum (ppb) | 1659.29 | 1517.263 | 1801.316 | 1598.084 | 1720.495
Rh, Rhodium (ppb) | 146.8167 | 134.6029 | 159.0306 | 138.7486 | 154.8849
Ru, Ruthenium (ppb) | 251.8644 | 213.1563 | 290.5726 | 239.4811 | 264.2478
Infrared Combustion
S, Sulphur (wt.%) | 0.475446 | 0.4623193 | 0.4885728 | 0.4654922 | 0.4853999
4-Acid Digestion
Ag, Silver (ppm) | 0.1968308 | 0.1680893 | 0.2255723 | 0.174392 | 0.2192696
Al, Aluminium (wt.%) | 6.953103 | 6.762689 | 7.143517 | 6.864191 | 7.042016
As, Arsenic (ppm) | 7.908482 | 7.131378 | 8.685585 | 7.122037 | 8.694927
Ba, Barium (ppm) | 138.6425 | 133.5343 | 143.7508 | 135.9132 | 141.3718
Be, Beryllium (ppm) | 0.4880144 | 0.4430742 | 0.5329545 | 0.4686186 | 0.5074101
Bi, Bismuth (ppm) | 0.1638002 | 0.1456907 | 0.1819097 | 0.13946 | 0.1881403
Ca, Calcium (wt.%) | 5.057893 | 4.930057 | 5.185728 | 4.985661 | 5.130124
Cd, Cadmium (ppm) | 0.1467505 | 0.1286823 | 0.1648187 | IND | IND
Ce, Cerium (ppm) | 15.97051 | 15.30193 | 16.6391 | 15.47564 | 16.46538
Co, Cobalt (ppm) | 99.05772 | 95.85802 | 102.2574 | 96.27051 | 101.8449
Cr, Chromium (wt.%) | 1.032639 | 0.9246002 | 1.140677 | 0.988328 | 1.07695
Cs, Caesium (ppm) | 1.666444 | 1.577688 | 1.755201 | 1.603744 | 1.729145
Cu, Copper (ppm) | 430.0742 | 416.8358 | 443.3127 | 424.513 | 435.6355
Dy, Dysprosium (ppm) | 1.430613 | 1.361748 | 1.499478 | 1.365533 | 1.495692
Er, Erbium (ppm) | 0.866643 | 0.7882763 | 0.9450097 | 0.8332392 | 0.9000468
Eu, Europium (ppm) | 0.4895383 | 0.4473894 | 0.5316873 | 0.457806 | 0.5212707
Fe, Iron (wt.%) | 7.799055 | 7.524632 | 8.073477 | 7.686617 | 7.911492
Ga, Gallium (ppm) | 13.39464 | 12.69744 | 14.09183 | 12.93701 | 13.85226
Gd, Gadolinium (ppm) | 1.592061 | 1.467961 | 1.716161 | 1.505623 | 1.678499
Hf, Hafnium (ppm) | 0.8110921 | 0.7299451 | 0.8922391 | 0.7671617 | 0.8550225
Ho, Holmium (ppm) | 0.2960757 | 0.270021 | 0.3221303 | 0.2817869 | 0.3103644
In, Indium (ppm) | 0.03476053 | 0.02883581 | 0.04068524 | 0.030641 | 0.03888006
K, Potassium (wt.%) | 0.4827874 | 0.467106 | 0.4984687 | 0.4736329 | 0.4919418
La, Lanthanum (ppm) | 7.325032 | 6.906304 | 7.74376 | 7.189463 | 7.460601
Li, Lithium (ppm) | 6.804937 | 6.345969 | 7.263906 | 6.540948 | 7.068926
Lu, Lutetium (ppm) | 0.1291137 | 0.1167385 | 0.1414888 | IND | IND
Mg, Magnesium (wt.%) | 8.934745 | 8.643882 | 9.225608 | 8.808736 | 9.060753
Mn, Manganese (wt.%) | 0.121086 | 0.1165694 | 0.1256026 | 0.1189319 | 0.1232401
Mo, Molybdenum (ppm) | 2.699277 | 2.549982 | 2.848572 | 2.579415 | 2.819139
Na, Sodium (wt.%) | 0.9364299 | 0.9103348 | 0.9625251 | 0.921038 | 0.9518219
Nb, Niobium (ppm) | 2.595512 | 2.453754 | 2.737271 | 2.459299 | 2.731726
Nd, Neodymium (ppm) | 8.039598 | 7.438958 | 8.640239 | 7.867484 | 8.211712
Ni, Nickel (wt.%) | 0.1669783 | 0.1610542 | 0.1729025 | 0.1642448 | 0.1697119
P, Phosphorus (wt.%) | 0.0383773 | 0.03664562 | 0.04010897 | 0.03757722 | 0.03917737
Pb, Lead (ppm) | 10.94511 | 10.16373 | 11.7265 | 10.44973 | 11.44049
Pr, Praseodymium (ppm) | 1.976043 | 1.820466 | 2.131619 | 1.886351 | 2.065734
Rb, Rubidium (ppm) | 28.25662 | 26.78144 | 29.7318 | 27.37367 | 29.13957
S, Sulphur (wt.%) | 0.4815325 | 0.4639682 | 0.4990968 | 0.4718869 | 0.4911781
Sb, Antimony (ppm) | 0.3864747 | 0.3309543 | 0.4419951 | 0.3556536 | 0.4172959
Sc, Scandium (ppm) | 19.58883 | 18.63324 | 20.54441 | 19.08003 | 20.09762
Sm, Samarium (ppm) | 1.705613 | 1.578374 | 1.832851 | 1.59246 | 1.818765
Sn, Tin (ppm) | 0.9273984 | 0.8186456 | 1.036151 | IND | IND
Sr, Strontium (ppm) | 238.3289 | 228.6132 | 248.0446 | 233.8643 | 242.7935
Ta, Tantalum (ppm) | 0.1971182 | 0.1687176 | 0.2255188 | 0.1704512 | 0.2237852
Tb, Terbium (ppm) | 0.2428308 | 0.2252519 | 0.2604097 | 0.2303226 | 0.2553389
Te, Tellurium (ppm) | 0.2792441 | 0.2164053 | 0.3420829 | 0.2389567 | 0.3195315
Th, Thorium (ppm) | 2.97458 | 2.625973 | 3.323187 | 2.818998 | 3.130161
Ti, Titanium (wt.%) | 0.2438214 | 0.2341668 | 0.253476 | 0.2379489 | 0.2496939
Tl, Thallium (ppm) | 0.1188663 | 0.1100594 | 0.1276732 | IND | IND
Tm, Thulium (ppm) | 0.1224873 | 0.1018202 | 0.1431543 | IND | IND
U, Uranium (ppm) | 0.6754133 | 0.5776586 | 0.7731681 | 0.629357 | 0.7214696
V, Vanadium (ppm) | 201.5711 | 194.4664 | 208.6757 | 196.7543 | 206.3878
W, Tungsten (ppm) | 4.142539 | 3.933122 | 4.351956 | 3.947051 | 4.338026
Y, Yttrium (ppm) | 7.64771 | 7.264511 | 8.030909 | 7.429128 | 7.866292
Yb, Ytterbium (ppm) | 0.8525098 | 0.7885666 | 0.9164529 | 0.8113047 | 0.8937149
Zn, Zinc (ppm) | 107.6977 | 102.4758 | 112.9197 | 105.4338 | 109.9617
Zr, Zirconium (ppm) | 27.91222 | 25.1965 | 30.62794 | 26.69684 | 29.1276
Borate / Peroxide Fusion ICP
Al2O3, Aluminium(III) oxide (wt.%) | 12.96983 | 12.659 | 13.28065 | 12.79578 | 13.14388
Ba, Barium (ppm) | 142.2221 | 136.7185 | 147.7256 | 136.4023 | 148.0419
Bi, Bismuth (ppm) | 0.174469 | 0.1451181 | 0.20382 | IND | IND
CaO, Calcium oxide (wt.%) | 7.044113 | 6.876048 | 7.212178 | 6.917774 | 7.170453
Cd, Cadmium (ppm) | < 10 | IND | IND | IND | IND
Ce, Cerium (ppm) | 16.17448 | 14.98228 | 17.36667 | 15.59403 | 16.75493
Co, Cobalt (ppm) | 104.9468 | 97.79369 | 112.0999 | 101.854 | 108.0396
Cr, Chromium (wt.%) | 1.350535 | 1.289212 | 1.411858 | 1.319436 | 1.381634
Cs, Caesium (ppm) | 1.670078 | 1.461684 | 1.878472 | 1.558671 | 1.781486
Cu, Copper (ppm) | 428.1303 | 405.7379 | 450.5228 | 409.2118 | 447.0489
Dy, Dysprosium (ppm) | 1.442111 | 1.30199 | 1.582232 | 1.355708 | 1.528514
Er, Erbium (ppm) | 0.8455784 | 0.7664449 | 0.9247118 | 0.7957745 | 0.8953822
Eu, Europium (ppm) | 0.5030144 | 0.4316773 | 0.5743516 | 0.4607286 | 0.5453002
Fe2O3, Iron(III) oxide (wt.%) | 11.30399 | 10.98182 | 11.62616 | 11.10086 | 11.50712
Ga, Gallium (ppm) | 13.95899 | 12.80136 | 15.11662 | 13.23909 | 14.67889
Gd, Gadolinium (ppm) | 1.629821 | 1.449425 | 1.810217 | 1.493045 | 1.766597
Ho, Holmium (ppm) | 0.2928813 | 0.2616271 | 0.3241356 | 0.2699156 | 0.3158471
In, Indium (ppm) | < 0.2 | IND | IND | IND | IND
K2O, Potassium oxide (wt.%) | 0.5805893 | 0.5474031 | 0.6137754 | 0.5546452 | 0.6065333
La, Lanthanum (ppm) | 7.70518 | 7.19385 | 8.21651 | 7.476255 | 7.934105
Lu, Lutetium (ppm) | 0.1336667 | 0.1092851 | 0.1580482 | IND | IND
MgO, Magnesium oxide (wt.%) | 14.74967 | 14.35085 | 15.1485 | 14.44084 | 15.05851
MnO, Manganese oxide (wt.%) | 0.158911 | 0.1520737 | 0.1657482 | 0.1554687 | 0.1623532
Mo, Molybdenum (ppm) | 2.925674 | 1.822961 | 4.028388 | IND | IND
Nd, Neodymium (ppm) | 8.22639 | 7.471847 | 8.980934 | 7.68946 | 8.763321
Ni, Nickel (wt.%) | 0.175474 | 0.1675585 | 0.1833896 | 0.1715835 | 0.1793646
P2O5, Phosphorus(V) oxide (wt.%) | 0.0940763 | 0.08339693 | 0.1047557 | 0.09135893 | 0.09679367
Pr, Praseodymium (ppm) | 2.035774 | 1.874414 | 2.197134 | 1.966245 | 2.105304
Rb, Rubidium (ppm) | 29.7313 | 27.91833 | 31.54427 | 28.81663 | 30.64598
S, Sulphur (wt.%) | 0.4850998 | 0.4622533 | 0.5079464 | 0.4707426 | 0.499457
Sc, Scandium (ppm) | 18.99389 | 17.78809 | 20.1997 | IND | IND
Se, Selenium (ppm) | < 20 | IND | IND | IND | IND
SiO2, Silicon dioxide (wt.%) | 48.26099 | 46.82788 | 49.6941 | 47.39963 | 49.12235
Sm, Samarium (ppm) | 1.731443 | 1.56903 | 1.893855 | 1.557348 | 1.905537
Sr, Strontium (ppm) | 239.0367 | 228.5183 | 249.5551 | 233.9899 | 244.0834
Tb, Terbium (ppm) | 0.2381469 | 0.205952 | 0.2703419 | 0.2141112 | 0.2621827
Th, Thorium (ppm) | 2.973279 | 2.528834 | 3.417723 | 2.75451 | 3.192047
TiO2, Titanium dioxide (wt.%) | 0.4048502 | 0.3883613 | 0.4213391 | 0.3938609 | 0.4158395
Tl, Thallium (ppm) | < 0.5 | IND | IND | IND | IND
Tm, Thulium (ppm) | 0.1307143 | 0.1118054 | 0.1496232 | IND | IND
V, Vanadium (ppm) | 204.0061 | 191.3945 | 216.6177 | 198.6653 | 209.3468
W, Tungsten (ppm) | 3.96741 | 3.464243 | 4.470577 | 3.376876 | 4.557944
Y, Yttrium (ppm) | 7.981792 | 7.491742 | 8.471842 | 7.655725 | 8.30786
Yb, Ytterbium (ppm) | 0.8152381 | 0.710662 | 0.9198141 | IND | IND
Zn, Zinc (ppm) | 110.7153 | 101.6736 | 119.7569 | 105.6544 | 115.7761
Zr, Zirconium (ppm) | 36.48023 | 32.07163 | 40.88882 | 31.71591 | 41.24454
SI unit equivalents: ppb (parts per billion; 1 x 10-⁹) ≡ µg/kg; ppm (parts per million; 1 x 10-⁶) ≡ mg/kg; wt.% (weight per cent) ≡ % (mass fraction)

## Indicative Values
Table 2. Indicative Values for OREAS 683b
Constituent | Unit | Value | Constituent | Unit | Value | Constituent | Unit | Value
Pb Fire Assay
Ir | ppb | 93.24507 | Rh | ppb | 257.1677 | Ru | ppb | 465.2353
NiS Fire Assay
Os | ppb | 35.875
Infrared Combustion
C | wt.% | 0.1183333
4-Acid Digestion
B | ppm | 50.5 | Hg | ppm | 0.01333333 | Se | ppm | 1.003214
Ge | ppm | 0.092125 | Re | ppm | 0.003
Borate / Peroxide Fusion ICP
Ag | ppm | < 1 | Hg | ppm | 0.35 | Sb | ppm | 0.4479167
As | ppm | 10.40333 | Li | ppm | 6.983647 | Sn | ppm | 1.150522
B | ppm | 28.05556 | Na2O | wt.% | 1.483891 | Ta | ppm | 0.1751502
Be | ppm | 0.5911446 | Nb | ppm | 2.59008 | Te | ppm | < 1
Ge | ppm | 1.14791 | Pb | ppm | 13.92952 | U | ppm | 0.7071912
Hf | ppm | 1.008865 | Re | ppm | < 0.1
Borate Fusion XRF
Al2O3 | wt.% | 12.94311 | Fe2O3 | wt.% | 11.1853745 | S | wt.% | 0.4253333
As | ppm | < 10 | K2O | wt.% | 0.5674167 | SiO2 | wt.% | 47.60833
BaO | ppm | 223.3 | MgO | wt.% | 14.61333 | Sn | ppm | 9.166667
CaO | wt.% | 7.109889 | MnO | wt.% | 0.1615447 | Sr | ppm | 250
Cl | ppm | 496.6667 | Na2O | wt.% | 1.2525 | TiO2 | wt.% | 0.4108333
Co | ppm | 119.1667 | Ni | wt.% | 0.1821262 | V2O5 | ppm | 395.7193
Cr2O3 | wt.% | 1.8795925 | P2O5 | wt.% | 0.08899047 | Zn | ppm | 126.6667
Cu | ppm | 440 | Pb | ppm | 50 | Zr | ppm | 60
Thermogravimetry
LOI1000 | wt.% | 1.17
SI unit equivalents: ppb (parts per billion; 1 x 10-⁹) ≡ µg/kg; ppm (parts per million; 1 x 10-⁶) ≡ mg/kg; wt.% (weight per cent) ≡ % (mass fraction)

## Performance Gates
Table 3. Certified Values and Performance Gates for OREAS 683b
Constituent | Certified Value | Absolute Standard Deviations |  |  |  |  | Relative Standard Deviations |  |  | 5% window
|  | 1SD | 2SD Low | 2SD High | 3SD Low | 3SD High | 1RSD | 2RSD | 3RSD | Low | High
Pb Fire Assay
Au, ppb | 208.1797 | 9.254812 | 189.67 | 226.6893 | 180.4152 | 235.9441 | 4.446% | 8.891% | 13.34% | 197.7707 | 218.5887
Pd, ppb | 839.3337 | 38.69558 | 761.9425 | 916.7249 | 723.247 | 955.4204 | 4.61% | 9.221% | 13.83% | 797.367 | 881.3004
Pt, ppb | 1766.181 | 74.80918 | 1616.563 | 1915.8 | 1541.754 | 1990.609 | 4.236% | 8.471% | 12.71% | 1677.872 | 1854.49
NiS Fire Assay
Au, ppb | 189.8892 | 16.83016 | 156.2289 | 223.5495 | 139.3987 | 240.3797 | 8.863% | 17.73% | 26.59% | 180.3947 | 199.3837
Ir, ppb | 51.13064 | 6.275551 | 38.57954 | 63.68175 | 32.30399 | 69.9573 | 12.27% | 24.55% | 36.82% | 48.57411 | 53.68718
Pd, ppb | 834.7224 | 29.45318 | 775.8161 | 893.6288 | 746.3629 | 923.082 | 3.528% | 7.057% | 10.59% | 792.9863 | 876.4585
Pt, ppb | 1659.29 | 81.71694 | 1495.856 | 1822.723 | 1414.139 | 1904.44 | 4.925% | 9.85% | 14.77% | 1576.325 | 1742.254
Rh, ppb | 146.8167 | 5.958268 | 134.9002 | 158.7333 | 128.9419 | 164.6915 | 4.058% | 8.117% | 12.17% | 139.4759 | 154.1576
Ru, ppb | 251.8644 | 24.77041 | 202.3236 | 301.4053 | 177.5532 | 326.1757 | 9.835% | 19.67% | 29.5% | 239.2712 | 264.4577
Infrared Combustion
S, wt.% | 0.475446 | 0.01850969 | 0.4384267 | 0.5124654 | 0.419917 | 0.5309751 | 3.893% | 7.786% | 11.68% | 0.4516737 | 0.4992183
4-Acid Digestion
Ag, ppm | 0.1968308 | 0.02042936 | 0.1559721 | 0.2376895 | 0.1355427 | 0.2581189 | 10.38% | 20.76% | 31.14% | 0.1869893 | 0.2066723
Al, wt.% | 6.953103 | 0.2223949 | 6.508313 | 7.397893 | 6.285918 | 7.620288 | 3.198% | 6.397% | 9.595% | 6.605448 | 7.300758
As, ppm | 7.908482 | 0.5399367 | 6.828608 | 8.988355 | 6.288672 | 9.528292 | 6.827% | 13.65% | 20.48% | 7.513057 | 8.303906
Ba, ppm | 138.6425 | 5.981898 | 126.6787 | 150.6063 | 120.6968 | 156.5882 | 4.315% | 8.629% | 12.94% | 131.7104 | 145.5747
Be, ppm | 0.4880144 | 0.05817869 | 0.371657 | 0.6043717 | 0.3134783 | 0.6625504 | 11.92% | 23.84% | 35.76% | 0.4636136 | 0.5124151
Bi, ppm | 0.1638002 | 0.01654449 | 0.1307112 | 0.1968891 | 0.1141667 | 0.2134336 | 10.1% | 20.2% | 30.3% | 0.1556102 | 0.1719902
Ca, wt.% | 5.057893 | 0.1026621 | 4.852568 | 5.263217 | 4.749906 | 5.365879 | 2.03% | 4.059% | 6.089% | 4.804998 | 5.310787
Cd, ppm | 0.1467505 | 0.01424883 | 0.1182528 | 0.1752482 | 0.104004 | 0.189497 | 9.71% | 19.42% | 29.13% | 0.139413 | 0.154088
Ce, ppm | 15.97051 | 0.5983323 | 14.77385 | 17.16718 | 14.17551 | 17.76551 | 3.746% | 7.493% | 11.24% | 15.17199 | 16.76904
Co, ppm | 99.05772 | 4.189368 | 90.67898 | 107.4365 | 86.48962 | 111.6258 | 4.229% | 8.458% | 12.69% | 94.10483 | 104.0106
Cr, wt.% | 1.032639 | 0.1726242 | 0.6873903 | 1.377887 | 0.5147661 | 1.550512 | 16.72% | 33.43% | 50.15% | 0.9810069 | 1.084271
Cs, ppm | 1.666444 | 0.08738595 | 1.491672 | 1.841216 | 1.404286 | 1.928602 | 5.244% | 10.49% | 15.73% | 1.583122 | 1.749766
Cu, ppm | 430.0742 | 11.07137 | 407.9315 | 452.217 | 396.8601 | 463.2884 | 2.574% | 5.149% | 7.723% | 408.5705 | 451.578
Dy, ppm | 1.430613 | 0.05221719 | 1.326178 | 1.535047 | 1.273961 | 1.587264 | 3.65% | 7.3% | 10.95% | 1.359082 | 1.502143
Er, ppm | 0.866643 | 0.04550583 | 0.7756314 | 0.9576547 | 0.7301255 | 1.00316 | 5.251% | 10.5% | 15.75% | 0.8233109 | 0.9099752
Eu, ppm | 0.4895383 | 0.03381804 | 0.4219023 | 0.5571744 | 0.3880842 | 0.5909925 | 6.908% | 13.82% | 20.72% | 0.4650614 | 0.5140153
Fe, wt.% | 7.799055 | 0.3242564 | 7.150542 | 8.447568 | 6.826286 | 8.771824 | 4.158% | 8.315% | 12.47% | 7.409102 | 8.189008
Ga, ppm | 13.39464 | 0.9668594 | 11.46092 | 15.32836 | 10.49406 | 16.29522 | 7.218% | 14.44% | 21.65% | 12.72491 | 14.06437
Gd, ppm | 1.592061 | 0.07539139 | 1.441278 | 1.742844 | 1.365887 | 1.818235 | 4.735% | 9.471% | 14.21% | 1.512458 | 1.671664
Hf, ppm | 0.8110921 | 0.06665755 | 0.677777 | 0.9444072 | 0.6111195 | 1.011065 | 8.218% | 16.44% | 24.65% | 0.7705375 | 0.8516467
Ho, ppm | 0.2960757 | 0.0186166 | 0.2588425 | 0.3333089 | 0.2402259 | 0.3519255 | 6.288% | 12.58% | 18.86% | 0.2812719 | 0.3108794375
In, ppm | 0.03476053 | 0.005314252 | 0.02413203 | 0.04538903 | 0.01881777 | 0.05070328 | 15.29% | 30.58% | 45.86% | 0.0330225 | 0.03649856
K, wt.% | 0.4827874 | 0.01562701 | 0.4515333 | 0.5140414 | 0.4359063 | 0.5296684 | 3.237% | 6.474% | 9.71% | 0.458648 | 0.5069267
La, ppm | 7.325032 | 0.5613473 | 6.202337 | 8.447727 | 5.64099 | 9.009074 | 7.663% | 15.33% | 22.99% | 6.95878 | 7.691284
Li, ppm | 6.804937 | 0.6656118 | 5.473713 | 8.136161 | 4.808102 | 8.801773 | 9.781% | 19.56% | 29.34% | 6.46469 | 7.145184
Lu, ppm | 0.1291137 | 0.01078217 | 0.1075493 | 0.150678 | 0.09676713 | 0.1614602 | 8.351% | 16.7% | 25.05% | 0.122658 | 0.1355693
Mg, wt.% | 8.934745 | 0.238914 | 8.456917 | 9.412573 | 8.218003 | 9.651487 | 2.674% | 5.348% | 8.022% | 8.488008 | 9.381482
Mn, wt.% | 0.121086 | 0.003934462 | 0.1132171 | 0.1289549 | 0.1092826 | 0.1328894 | 3.249% | 6.499% | 9.748% | 0.1150317 | 0.1271403
Mo, ppm | 2.699277 | 0.1556689 | 2.387939 | 3.010615 | 2.23227 | 3.166284 | 5.767% | 11.53% | 17.3% | 2.564313 | 2.834241
Na, wt.% | 0.9364299 | 0.02830022 | 0.8798295 | 0.9930304 | 0.8515293 | 1.021331 | 3.022% | 6.044% | 9.066% | 0.8896085 | 0.9832514
Nb, ppm | 2.595512 | 0.1599519 | 2.275609 | 2.915416 | 2.115657 | 3.075368 | 6.163% | 12.33% | 18.49% | 2.465737 | 2.725288
Nd, ppm | 8.039598 | 0.5197272 | 7.000144 | 9.079053 | 6.480417 | 9.59878 | 6.465% | 12.93% | 19.39% | 7.637618 | 8.441578
Ni, wt.% | 0.1669783 | 0.006965264 | 0.1530478 | 0.1809089 | 0.1460825 | 0.1878741 | 4.171% | 8.343% | 12.51% | 0.1586294 | 0.1753273
P, wt.% | 0.0383773 | 0.001732521 | 0.03491225 | 0.04184234 | 0.03317973 | 0.04357486 | 4.514% | 9.029% | 13.54% | 0.03645843 | 0.04029616
Pb, ppm | 10.94511 | 0.9379756 | 9.069163 | 12.82107 | 8.131187 | 13.75904 | 8.57% | 17.14% | 25.71% | 10.39786 | 11.49237
Pr, ppm | 1.976043 | 0.1258909 | 1.724261 | 2.227824 | 1.59837 | 2.353715 | 6.371% | 12.74% | 19.11% | 1.87724 | 2.074845
Rb, ppm | 28.25662 | 1.816233 | 24.62415 | 31.88909 | 22.80792 | 33.70532 | 6.428% | 12.86% | 19.28% | 26.84379 | 29.66945
S, wt.% | 0.4815325 | 0.02053325 | 0.440466 | 0.522599 | 0.4199327 | 0.5431323 | 4.264% | 8.528% | 12.79% | 0.4574559 | 0.5056091
Sb, ppm | 0.3864747 | 0.05883216 | 0.2688104 | 0.5041391 | 0.2099783 | 0.5629712 | 15.22% | 30.45% | 45.67% | 0.367151 | 0.4057985
Sc, ppm | 19.58883 | 1.267253 | 17.05432 | 22.12333 | 15.78707 | 23.39058 | 6.469% | 12.94% | 19.41% | 18.60938 | 20.56827
Sm, ppm | 1.705613 | 0.05809132 | 1.58943 | 1.821795 | 1.531339 | 1.879887 | 3.406% | 6.812% | 10.22% | 1.620332 | 1.790893
Sn, ppm | 0.9273984 | 0.09863674 | 0.730125 | 1.124672 | 0.6314882 | 1.223309 | 10.64% | 21.27% | 31.91% | 0.8810285 | 0.9737684
Sr, ppm | 238.3289 | 11.05193 | 216.225 | 260.4328 | 205.1731 | 271.4847 | 4.637% | 9.275% | 13.91% | 226.4125 | 250.2453
Ta, ppm | 0.1971182 | 0.03757127 | 0.1219757 | 0.2722607 | 0.0844044 | 0.309832 | 19.06% | 38.12% | 57.18% | 0.1872623 | 0.2069741
Tb, ppm | 0.2428308 | 0.01895494 | 0.2049209 | 0.2807407 | 0.185966 | 0.2996956 | 7.806% | 15.61% | 23.42% | 0.2306892 | 0.2549723
Te, ppm | 0.2792441 | 0.0380698 | 0.2031045 | 0.3553837 | 0.1650347 | 0.3934535 | 13.63% | 27.27% | 40.9% | 0.2652819 | 0.2932063
Th, ppm | 2.97458 | 0.2674098 | 2.43976 | 3.509399 | 2.172351 | 3.776809 | 8.99% | 17.98% | 26.97% | 2.825851 | 3.123309
Ti, wt.% | 0.2438214 | 0.01132398 | 0.2211734 | 0.2664693 | 0.2098494 | 0.2777933 | 4.644% | 9.289% | 13.93% | 0.2316303 | 0.2560124
Tl, ppm | 0.1188663 | 0.007477144 | 0.103912 | 0.1338206 | 0.09643487 | 0.1412977 | 6.29% | 12.58% | 18.87% | 0.112923 | 0.1248096
Tm, ppm | 0.1224873 | 0.01849983 | 0.08548759 | 0.1594869 | 0.06698775 | 0.1779868 | 15.1% | 30.21% | 45.31% | 0.1163629 | 0.1286116
U, ppm | 0.6754133 | 0.05797371 | 0.5594659 | 0.7913608 | 0.5014922 | 0.8493345 | 8.583% | 17.17% | 25.75% | 0.6416427 | 0.709184
V, ppm | 201.5711 | 5.418959 | 190.7331 | 212.409 | 185.3142 | 217.8279 | 2.688% | 5.377% | 8.065% | 191.4925 | 211.6496
W, ppm | 4.142539 | 0.1552014 | 3.832136 | 4.452942 | 3.676934 | 4.608143 | 3.747% | 7.493% | 11.24% | 3.935412 | 4.349666
Y, ppm | 7.64771 | 0.6407988 | 6.366113 | 8.929308 | 5.725314 | 9.570106 | 8.379% | 16.76% | 25.14% | 7.265325 | 8.030096
Yb, ppm | 0.8525098 | 0.04263192 | 0.7672459 | 0.9377736 | 0.724614 | 0.9804055 | 5.001% | 10% | 15% | 0.8098843 | 0.8951353
Zn, ppm | 107.6977 | 6.550751 | 94.59624 | 120.7992 | 88.04549 | 127.35 | 6.083% | 12.17% | 18.25% | 102.3129 | 113.0826
Zr, ppm | 27.91222 | 2.862058 | 22.1881 | 33.63634 | 19.32605 | 36.49839 | 10.25% | 20.51% | 30.76% | 26.51661 | 29.30783
Borate / Peroxide Fusion ICP
Al2O3, wt.% | 12.96983 | 0.4168634 | 12.1361 | 13.80355 | 11.71924 | 14.22042 | 3.214% | 6.428% | 9.642% | 12.32134 | 13.61832
Ba, ppm | 142.2221 | 3.705935 | 134.8102 | 149.6339 | 131.1043 | 153.3399 | 2.606% | 5.211% | 7.817% | 135.111 | 149.3332
Bi, ppm | 0.174469 | 0.0363891 | 0.1016908 | 0.2472473 | 0.06530174 | 0.2836364 | 20.86% | 41.71% | 62.57% | 0.1657456 | 0.1831925
CaO, wt.% | 7.044113 | 0.1458632 | 6.752387 | 7.33584 | 6.606523 | 7.481703 | 2.071% | 4.141% | 6.212% | 6.691907 | 7.396319
Cd, ppm | < 10 | IND | IND | IND | IND | IND | IND | IND | IND | IND | IND
Ce, ppm | 16.17448 | 1.442116 | 13.29025 | 19.05871 | 11.84813 | 20.50082 | 8.916% | 17.83% | 26.75% | 15.36575 | 16.9832
Co, ppm | 104.9468 | 5.069883 | 94.80703 | 115.0866 | 89.73714 | 120.1564 | 4.831% | 9.662% | 14.49% | 99.69945 | 110.1941
Cr, wt.% | 1.350535 | 0.1019621 | 1.146611 | 1.554459 | 1.044649 | 1.656421 | 7.55% | 15.1% | 22.65% | 1.283008 | 1.418062
Cs, ppm | 1.670078 | 0.1153803 | 1.439317 | 1.900839 | 1.323937 | 2.016219 | 6.909% | 13.82% | 20.73% | 1.586574 | 1.753582
Cu, ppm | 428.1303 | 25.11331 | 377.9037 | 478.3569 | 352.7904 | 503.4703 | 5.866% | 11.73% | 17.6% | 406.7238 | 449.5368
Dy, ppm | 1.442111 | 0.1220855 | 1.19794 | 1.686282 | 1.075854 | 1.808367 | 8.466% | 16.93% | 25.4% | 1.370005 | 1.514216
Er, ppm | 0.8455784 | 0.06088583 | 0.7238067 | 0.96735 | 0.6629209 | 1.028236 | 7.2% | 14.4% | 21.6% | 0.8032994 | 0.8878573
Eu, ppm | 0.5030144 | 0.06199306 | 0.3790283 | 0.6270005 | 0.3170352 | 0.6889936 | 12.32% | 24.65% | 36.97% | 0.4778637 | 0.5281651
Fe2O3, wt.% | 11.30399 | 0.3243325 | 10.65532 | 11.95265 | 10.33099 | 12.27699 | 2.869% | 5.738% | 8.608% | 10.73879 | 11.86919
Ga, ppm | 13.95899 | 0.9511848 | 12.05662 | 15.86136 | 11.10544 | 16.81254 | 6.814% | 13.63% | 20.44% | 13.26104 | 14.65694
Gd, ppm | 1.629821 | 0.1330602 | 1.3637 | 1.895941 | 1.23064 | 2.029001 | 8.164% | 16.33% | 24.49% | 1.54833 | 1.711312
Ho, ppm | 0.2928813 | 0.02662088 | 0.2396396 | 0.3461231 | 0.2130187 | 0.372744 | 9.089% | 18.18% | 27.27% | 0.2782373 | 0.3075254
In, ppm | < 0.2 | IND | IND | IND | IND | IND | IND | IND | IND | IND | IND
K2O, wt.% | 0.5805893 | 0.02761694 | 0.5253554 | 0.6358231 | 0.4977385 | 0.6634401 | 4.757% | 9.513% | 14.27% | 0.5515598 | 0.6096187
La, ppm | 7.70518 | 0.4471394 | 6.810901 | 8.599459 | 6.363762 | 9.046598 | 5.803% | 11.61% | 17.41% | 7.319921 | 8.090439
Lu, ppm | 0.1336667 | 0.01670914 | 0.1002484 | 0.1670849 | 0.08353924 | 0.1837941 | 12.5% | 25% | 37.5% | 0.1269833 | 0.14035
MgO, wt.% | 14.74967 | 0.538669 | 13.67234 | 15.82701 | 13.13367 | 16.36568 | 3.652% | 7.304% | 10.96% | 14.01219 | 15.48716
MnO, wt.% | 0.158911 | 0.006545708 | 0.1458195 | 0.1720024 | 0.1392738 | 0.1785481 | 4.119% | 8.238% | 12.36% | 0.1509654 | 0.1668565
Mo, ppm | 2.925674 | 0.7665644 | 1.392546 | 4.458803 | 0.6259813 | 5.225368 | 26.2% | 52.4% | 78.6% | 2.779391 | 3.071958
Nd, ppm | 8.22639 | 0.5997202 | 7.02695 | 9.425831 | 6.42723 | 10.02555 | 7.29% | 14.58% | 21.87% | 7.815071 | 8.63771
Ni, wt.% | 0.175474 | 0.008789034 | 0.157896 | 0.1930521 | 0.1491069 | 0.2018411 | 5.009% | 10.02% | 15.03% | 0.1667003 | 0.1842477
P2O5, wt.% | 0.0940763 | 0.01087155 | 0.0723332 | 0.1158194 | 0.06146165 | 0.1266909 | 11.56% | 23.11% | 34.67% | 0.08937249 | 0.09878012
Pr, ppm | 2.035774 | 0.146991 | 1.741792 | 2.329756 | 1.594801 | 2.476747 | 7.22% | 14.44% | 21.66% | 1.933985 | 2.137563
Rb, ppm | 29.7313 | 1.127842 | 27.47562 | 31.98699 | 26.34777 | 33.11483 | 3.793% | 7.587% | 11.38% | 28.24474 | 31.21787
S, wt.% | 0.4850998 | 0.02536255 | 0.4343747 | 0.5358249 | 0.4090122 | 0.5611875 | 5.228% | 10.46% | 15.68% | 0.4608448 | 0.5093548
Sc, ppm | 18.99389 | 1.116635 | 16.76062 | 21.22716 | 15.64399 | 22.3438 | 5.879% | 11.76% | 17.64% | 18.0442 | 19.94359
Se, ppm | < 20 | IND | IND | IND | IND | IND | IND | IND | IND | IND | IND
SiO2, wt.% | 48.26099 | 1.300207 | 45.66058 | 50.8614 | 44.36037 | 52.16161 | 2.694% | 5.388% | 8.082% | 45.84794 | 50.67404
Sm, ppm | 1.731443 | 0.1765336 | 1.378375 | 2.08451 | 1.201842 | 2.261043 | 10.2% | 20.39% | 30.59% | 1.64487 | 1.818015
Sr, ppm | 239.0367 | 6.320055 | 226.3966 | 251.6768 | 220.0765 | 257.9969 | 2.644% | 5.288% | 7.932% | 227.0849 | 250.9885
Tb, ppm | 0.2381469 | 0.02412965 | 0.1898876 | 0.2864062 | 0.165758 | 0.3105359 | 10.13% | 20.26% | 30.4% | 0.2262396 | 0.2500543
Th, ppm | 2.973279 | 0.3119782 | 2.349322 | 3.597235 | 2.037344 | 3.909213 | 10.49% | 20.99% | 31.48% | 2.824615 | 3.121943
TiO2, wt.% | 0.4048502 | 0.01923727 | 0.3663757 | 0.4433247 | 0.3471384 | 0.462562 | 4.752% | 9.503% | 14.26% | 0.3846077 | 0.4250927
Tl, ppm | < 0.5 | IND | IND | IND | IND | IND | IND | IND | IND | IND | IND
Tm, ppm | 0.1307143 | 0.01386219 | 0.1029899 | 0.1584387 | 0.08912772 | 0.1723009 | 10.6% | 21.21% | 31.81% | 0.1241786 | 0.13725
V, ppm | 204.0061 | 14.57896 | 174.8482 | 233.164 | 160.2692 | 247.743 | 7.146% | 14.29% | 21.44% | 193.8058 | 214.2064
W, ppm | 3.96741 | 0.4275339 | 3.112342 | 4.822478 | 2.684808 | 5.250012 | 10.78% | 21.55% | 32.33% | 3.76904 | 4.165781
Y, ppm | 7.981792 | 0.3608513 | 7.26009 | 8.703495 | 6.899238 | 9.064346 | 4.521% | 9.042% | 13.56% | 7.582703 | 8.380882
Yb, ppm | 0.8152381 | 0.06037436 | 0.6944894 | 0.9359868 | 0.634115 | 0.9963612 | 7.406% | 14.81% | 22.22% | 0.7744762 | 0.856
Zn, ppm | 110.7153 | 10.21205 | 90.29114 | 131.1394 | 80.07909 | 141.3514 | 9.224% | 18.45% | 27.67% | 105.1795 | 116.251
Zr, ppm | 36.48023 | 2.702575 | 31.07507 | 41.88538 | 28.3725 | 44.58795 | 7.408% | 14.82% | 22.22% | 34.65621 | 38.30424
SI unit equivalents: ppb (parts per billion; 1 x 10-⁹) ≡ µg/kg; ppm (parts per million; 1 x 10-⁶) ≡ mg/kg; wt.% (weight per cent) ≡ % (mass fraction)

## Abbreviations
Table 4. Abbreviations used for OREAS 683b
Abbreviation | Explanation
< | ‘less than’
IND | indeterminate
NR | not reported
PDM3 | percent deviation of lab mean from corrected mean of means
Rel.Std.Dev. | one relative standard deviation
Std.Dev. | one standard deviation
Method Codes:
4A*MS | 4-acid (HF-HNO3-HClO4-HCl) digestion with inductively coupled plasma mass spectroscopy
4A*OES | 4-acid (HF-HNO3-HClO4-HCl) digestion with inductively coupled plasma optical emission spectroscopy
4A*OES/MS | 4-acid (HF-HNO3-HClO4-HCl) digestion with ICP-OES or ICP-MS finish
BF*MS | lithium borate fusion with inductively coupled plasma mass spectroscopy
BF*OES/MS | lithium borate fusion with ICP-OES or ICP-MS finish
BF*XRF | lithium borate fusion with X-ray fluorescence spectroscopy
FA*AAS | fire assay with atomic absorption spectroscopy
FA*MS | fire assay with inductively coupled plasma mass spectroscopy
FA*NAA | fire assay with neutron activation analysis
FA*OES | fire assay with inductively coupled plasma optical emission spectroscopy
FA-NS*MS | Fire Assay Nickel Sulphide Collection with Mass Spectrometry: ICP-MS finish
FA-NS*OES | Fire Assay Nickel Sulphide Collection with Optical Emmision Spectrometry [aka: A(tomic)ES, ICP-OES] finish
FA-NS*OES/MS | Fire Assay Nickel Sulphide Collection with ICP-OES or ICP-MS finish
INAA | instrumental neutron activation analysis
IRC | infrared combustion
LOI*Furnace | loss on ignition using a muffle furnace
LOI*TGA | loss on ignition by thermogravimetric analysis
PF*MS | sodium peroxide fusion with inductively coupled plasma mass spectroscopy
PF*OES | sodium peroxide fusion with inductively coupled plasma optical emission spectroscopy
PF*OES/MS | sodium peroxide fusion with ICP-OES or ICP-MS finish
Text Values:
N.A. | Not Applicable (Lab 09)
N.A. | Not Applicable (Lab 23)
NA | Not Applicable (Lab 11)
Legend:- | (for Method Group Tabulated Results omitted in the determination of Certified Values)
Individual | - Outlying individual values
Batch & Limits | - Outlying laboratory batch data sets and superfluous limit values

## Laboratory List
Table 5. Participating Laboratory List used for OREAS 683b
Lab Slot | Laboratory Name and Location
Actlabs, Ancaster, Ontario, Canada
AGAT Laboratories, Calgary, Alberta, Canada
AGAT Laboratories, Thunder Bay, Ontario, Canada
Alex Stewart International, Mendoza, Argentina
ALS, Johannesburg, South Africa
ALS, Lima, Peru
ALS, Loughrea, Galway, Ireland
ALS, Malaga, WA, Australia
ALS, Vancouver, BC, Canada
American Assay Laboratories, Sparks, Nevada, USA
ANSTO, Lucas Heights, NSW, Australia
Inspectorate (BV), Shanghai, Bao Shan District, China
Intertek, Cupang, Muntinlupa, Philippines
Intertek, Perth, WA, Australia
MINTEK Analytical Services, Randburg, South Africa
PT Geoservices Ltd, Cikarang, Jakarta Raya, Indonesia
PT Intertek Utama Services, Jakarta Timur, DKI Jakarta, Indonesia
Saskatchewan Research Council, Saskatoon, Saskatchewan, Canada
SGS, Ankara, Anatolia, Turkey
SGS Australia Mineral Services, Perth, WA, Australia
SGS Canada Inc., Vancouver, BC, Canada
SGS Geosol Laboratorios Ltda, Vespasiano, Minas Gerais, Brazil
Shiva Analyticals Ltd, Bangalore North, Karnataka, India
Stewart Assay & Environmental Laboratories LLC, Kara-Balta, Chüy, Kyrgyzstan

## Homogeneity
ORE - Lab-Upscaled RSD Results for CRM: OREAS 683b (Execution: 1) - Analyte Au - (Gold) by INAA
Branch | LabSlot | LabCode | Round | Smp# | Lot | SID | Response SmplMass(g) | Response (ppb) | Upscaled Value (ppb)
2 | 1 | ANSLu | 1 | 17 | 9 | 311957 | 0.082486 | 245.6469 | 247.1452
2 | 1 | ANSLu | 1 | 2 | 1 | 311958 | 0.085577 | 195.9623 | 244.5012
2 | 1 | ANSLu | 1 | 6 | 3 | 311959 | 0.087078 | 243.4636 | 247.029
2 | 1 | ANSLu | 1 | 15 | 2 | 311960 | 0.086144 | 214.9533 | 245.5118
2 | 1 | ANSLu | 1 | 8 | 10 | 311961 | 0.082518 | 217.9771 | 245.6727
2 | 1 | ANSLu | 1 | 16 | 2 | 311962 | 0.083952 | 267.2816 | 248.2965
2 | 1 | ANSLu | 1 | 4 | 8 | 311963 | 0.084216 | 199.363 | 244.6822
2 | 1 | ANSLu | 1 | 20 | 4 | 311964 | 0.082486 | 229.0538 | 246.2622
2 | 1 | ANSLu | 1 | 12 | 12 | 311965 | 0.084857 | 222.555 | 245.9164
2 | 1 | ANSLu | 1 | 1 | 1 | 311966 | 0.085929 | 239.0121 | 246.7921
2 | 1 | ANSLu | 1 | 11 | 12 | 311967 | 0.087987 | 261.0283 | 247.9637
2 | 1 | ANSLu | 1 | 7 | 10 | 311968 | 0.084508 | 211.0741 | 245.3054
2 | 1 | ANSLu | 1 | 13 | 7 | 311969 | 0.083686 | 248.5774 | 247.3011
2 | 1 | ANSLu | 1 | 18 | 9 | 311970 | 0.08633 | 223.4148 | 245.9621
2 | 1 | ANSLu | 1 | 19 | 4 | 311971 | 0.085465 | 231.0428 | 246.368
2 | 1 | ANSLu | 1 | 14 | 7 | 311972 | 0.085191 | 569.6439 | 264.3866
2 | 1 | ANSLu | 1 | 3 | 8 | 311973 | 0.082151 | 239.3262 | 246.8088
2 | 1 | ANSLu | 1 | 10 | 5 | 311974 | 0.084446 | 229.6555 | 246.2942
2 | 1 | ANSLu | 1 | 5 | 3 | 311975 | 0.086425 | 239.7757 | 246.8328
2 | 1 | ANSLu | 1 | 9 | 5 | 311976 | 0.087645 | 215.7805 | 245.5559
Mean | [6 empty] | 0.08495385 | 247.2294 | 247.2294
Median | [7 empty] | 230.3492 | 246.3311
SD | [7 empty] | 78.1153 | 4.156876
RSD | [7 empty] | 31.6% | 1.681%
RSD Upscale Factor | [7 empty] | 0.05321461
Parameters | :
Nominal Mass Value |  | 30 | gm

## Fire Assay
| Analytical results for Au in OREAS 683b (Certified Value 208 ppb) | [21 empty] | Certified
Au | Round | Replicate | Lab | Lab | Lab | Lab | Lab | Lab | Lab | Lab | Lab | Lab | Lab | Lab | Lab | Lab | Lab | Lab | Lab | Lab | Lab | Lab | 1
| No | No | 00 | 01 | 02 | 03 | 04 | 05 | 06 | 07 | 08 | 09 | 10 | 11 | 12 | 13 | 14 | 15 | 16 | 17 | 18 | 23 | ppb
|  |  | INAA | FA*MS | FA*OES | FA*MS | FA*OES | FA*MS | FA*OES | FA*OES | FA*OES | FA*OES | FA*OES | FA*AAS | FA*MS | FA*OES | FA*OES | FA*OES | FA*OES | FA*OES | FA*OES | FA*AAS | 0
|  |  | 0.085g | 30g | 30g | 25g | 30g | 50g | 30g | 40g | 30g | 30g | 30g | 50g | 30g | 30g | 30g | 30g | 30g | 30g | 50g | 30g | 1
| 1 | 1 | 239.0121 | 211 | 216 | 209 | 209 | 213 | 204.81 | 196 | 210 | 202 | 208 | 217 | 206 | 212 | 201 | 226 | 220 | 201.5386 | 179 | 212 | 1
| 1 | 2 | 195.9623 | 216 | 218 | 217 | 212 | 216 | 203.75 | 198 | 207 | 196 | 213 | 225 | 201 | 214 | 203 | 222 | 210 | 201.4158 | 190 | 221 | #N/A
| 1 | 3 | 239.3262 | 218 | 211 | 212 | 210 | 218 | 203.94 | 196 | 200 | 197 | 210 | 221 | 201 | 215 | 200 | 229 | 220 | 197.3873 | 201 | 208 | 16
| 1 | 4 | 199.363 | 211 | 187 | 213 | 206 | 212 | 204.47 | 196 | 197 | 193 | 212 | 224 | 202 | 216 | 208 | 228 | 220 | 196.563 | 200 | 202 | 208.1797
| 1 | 5 | 239.7757 | 216 | 194 | 210 | 209 | 210 | 205.038 | 197 | 206 | 201 | 196 | 217 | 201 | 217 | 203 | 225 | 220 | 201.7341 | 181 | 207 | 7
| 1 | 6 | 243.4636 | 209 | 201 | 212 | 204 | 214 | 204.24 | 198 | 204 | 206 | 213 | 213 | 211 | 217 | 206 | 224 | 220 | 198.7954 | 197 | 215
|  | 7 | 211.0741
|  | 8 | 217.9771
|  | 9 | 215.7805
|  | 10 | 229.6555
|  | 11 | 261.0283
|  | 12 | 222.555
|  | 13 | 248.5774
|  | 14 | 569.6439
|  | 15 | 214.9533
|  | 16 | 267.2816
|  | 17 | 245.6469
|  | 18 | 223.4148
|  | 19 | 231.0428
|  | 20 | 229.0538
| Mean |  | 247.2294 | 213.5 | 204.5 | 212.1667 | 208.3333 | 213.8333 | 204.3747 | 196.8333 | 204 | 199.1667 | 208.6667 | 219.5 | 203.6667 | 215.1667 | 203.5 | 225.6667 | 218.3333 | 199.5724 | 191.3333 | 210.8333
| Median |  | 230.3492 | 213.5 | 206 | 212 | 209 | 213.5 | 204.355 | 196.5 | 205 | 199 | 211 | 219 | 201.5 | 215.5 | 203 | 225.5 | 220 | 200.1056 | 193.5 | 210
| Std Dev. |  | 78.1153 | 3.619392 | 12.53395 | 2.786874 | 2.875181 | 2.857738 | 0.4971707 | 0.9831921 | 4.774935 | 4.708149 | 6.501282 | 4.636809 | 4.082483 | 1.94079 | 3.016621 | 2.581989 | 4.082483 | 2.296602 | 9.605554 | 6.675827
| Rel.Std.Dev. |  | 31.6% | 1.695% | 6.129% | 1.314% | 1.38% | 1.336% | 0.2433% | 0.4995% | 2.341% | 2.364% | 3.116% | 2.112% | 2.004% | 0.902% | 1.482% | 1.144% | 1.87% | 1.151% | 5.02% | 3.166%
| PDM3 |  | 18.76% | 2.556% | -1.768% | 1.915% | 0.07381% | 2.716% | -1.828% | -5.45% | -2.008% | -4.329% | 0.2339% | 5.438% | -2.168% | 3.356% | -2.248% | 8.4% | 4.877% | -4.135% | -8.092% | 1.275%
| Z-Score (Absolute) |  | NA | 0.67 | 0.5 | 0.5 | 0 | 0.72 | 0.52 | 1.5 | 0.57 | 1.2 | 0.04 | 1.46 | 0.61 | 0.89 | 0.63 | 2.26 | 1.31 | 1.14 | 2.22 | 0.33
| Analytical results for Ir in OREAS 683b (Indicative Value 93.2 ppb) | [21 empty] | Indicative
Ir | Round | Replicate | Lab | [19 empty] | 1
| No | No | 06 | [19 empty] | ppb
|  |  | FA*OES | [19 empty] | 1
|  |  | 30g | [19 empty] | 1
| 1 | 1 | 93.4639 | [19 empty] | 1
| 1 | 2 | 94.1519 | [19 empty] | 1
| 1 | 3 | 92.9719 | [19 empty] | 16
| 1 | 4 | 92.3229 | [19 empty] | 93.24507
| 1 | 5 | 92.5469 | [19 empty] | 7
| 1 | 6 | 94.0129
| Mean |  | 93.24507
| Median |  | 93.2179
| Std Dev. |  | 0.7579249
| Rel.Std.Dev. |  | 0.8128%
| PDM3 |  | -4.441e-14%
| Z-Score (Absolute) |  | NA
| Analytical results for Pd in OREAS 683b (Certified Value 839 ppb) | [21 empty] | Certified
Pd | Round | Replicate | Lab | Lab | Lab | Lab | Lab | Lab | Lab | Lab | Lab | Lab | Lab | Lab | Lab | Lab | Lab | Lab | Lab | Lab | Lab |  | 1
| No | No | 01 | 02 | 03 | 04 | 05 | 06 | 07 | 08 | 09 | 10 | 11 | 12 | 13 | 14 | 15 | 16 | 17 | 18 | 23 |  | ppb
|  |  | FA*MS | FA*OES | FA*MS | FA*OES | FA*MS | FA*MS | FA*MS | FA*OES | FA*OES | FA*OES | FA*AAS | FA*MS | FA*OES | FA*OES | FA*OES | FA*OES | FA*OES | FA*OES | FA*AAS |  | 0
|  |  | 30g | 30g | 25g | 30g | 50g | 30g | 40g | 30g | 30g | 30g | 50g | 30g | 30g | 30g | 30g | 30g | 30g | 50g | 30g |  | 0
| 1 | 1 | 821 | 871 | 876.9 | 848 | 873 | 835.8 | 827 | 847 | 764 | 825 | 851 | 905 | 863 | 812 | 847 | 880 | 752.6643 | 742 | 831 |  | 1
| 1 | 2 | 848 | 878 | 886.2 | 857 | 877 | 831.44 | 829 | 830 | 758 | 849 | 863 | 902 | 871 | 802 | 844 | 870 | 768.4728 | 792 | 856 |  | #N/A
| 1 | 3 | 822 | 857 | 858.6 | 855 | 889 | 829.44 | 828 | 805 | 774 | 843 | 870 | 892 | 872 | 806 | 852 | 870 | 713.451 | 824 | 824 |  | 16
| 1 | 4 | 826 | 728 | 863.2 | 839 | 879 | 831.48 | 828 | 789 | 729 | 849 | 855 | 909 | 873 | 824 | 852 | 870 | 731.5565 | 814 | 828 |  | 839.3337
| 1 | 5 | 836 | 757 | 871.4 | 850 | 867 | 834.6 | 829 | 829 | 802 | 786 | 843 | 930 | 875 | 801 | 841 | 870 | 742.7726 | 724 | 847 |  | 8
| 1 | 6 | 820 | 791 | 869.5 | 829 | 880 | 832.48 | 831 | 815 | 814 | 855 | 857 | 914 | 872 | 828 | 836 | 870 | 765.5175 | 799 | 821
| Mean |  | 828.8333 | 813.6667 | 870.9667 | 846.3333 | 877.5 | 832.54 | 828.6667 | 819.1667 | 773.5 | 834.5 | 856.5 | 908.6667 | 871 | 812.1667 | 845.3333 | 871.6667 | 745.7391 | 782.5 | 834.5
| Median |  | 824 | 824 | 870.45 | 849 | 878 | 831.98 | 828.5 | 822 | 769 | 846 | 856 | 907 | 872 | 809 | 845.5 | 870 | 747.7184 | 795.5 | 829.5
| Std Dev. |  | 11.07098 | 63.82372 | 9.827038 | 10.5767 | 7.368853 | 2.315962 | 1.36626 | 20.57588 | 30.86584 | 25.9056 | 9.3755 | 12.80104 | 4.147288 | 11.46153 | 6.314006 | 4.082483 | 21.01634 | 40.34724 | 13.89604
| Rel.Std.Dev. |  | 1.336% | 7.844% | 1.128% | 1.25% | 0.8398% | 0.2782% | 0.1649% | 2.512% | 3.99% | 3.104% | 1.095% | 1.409% | 0.4762% | 1.411% | 0.7469% | 0.4684% | 2.818% | 5.156% | 1.665%
| PDM3 |  | -1.251% | -3.058% | 3.769% | 0.834% | 4.547% | -0.8094% | -1.271% | -2.403% | -7.844% | -0.5759% | 2.045% | 8.26% | 3.773% | -3.237% | 0.7148% | 3.852% | -11.15% | -6.771% | -0.5759%
| Z-Score (Absolute) |  | 0.17 | 0.64 | 1.12 | 0.36 | 1.32 | 0.06 | 0.18 | 0.47 | 1.87 | 0 | 0.67 | 2.27 | 1.12 | 0.68 | 0.33 | 1.14 | 2.72 | 1.59 | 0
| Analytical results for Pt in OREAS 683b (Certified Value 1766 ppb) | [21 empty] | Certified
Pt | Round | Replicate | Lab | Lab | Lab | Lab | Lab | Lab | Lab | Lab | Lab | Lab | Lab | Lab | Lab | Lab | Lab | Lab | Lab | Lab | Lab |  | 1
| No | No | 01 | 02 | 03 | 04 | 05 | 06 | 07 | 08 | 09 | 10 | 11 | 12 | 13 | 14 | 15 | 16 | 17 | 18 | 23 |  | ppb
|  |  | FA*MS | FA*OES | FA*MS | FA*OES | FA*MS | FA*MS | FA*MS | FA*OES | FA*OES | FA*OES | FA*AAS | FA*MS | FA*OES | FA*OES | FA*OES | FA*OES | FA*OES | FA*OES | FA*AAS |  | 0
|  |  | 30g | 30g | 25g | 30g | 50g | 30g | 40g | 30g | 30g | 30g | 50g | 30g | 30g | 30g | 30g | 30g | 30g | 50g | 30g |  | 0
| 1 | 1 | 1740 | 1830 | 1768.1 | 1810 | 1800 | 1892.4 | 1754 | 1740 | 1692 | 1685 | 1780 | 1870 | 1805 | 1770 | 1850 | 1740 | 1615.501 | 1620 | 1786 |  | 1
| 1 | 2 | 1750 | 1835 | 1782.6 | 1845 | 1830 | 1874 | 1747 | 1690 | 1746 | 1735 | 1800 | 1830 | 1830 | 1760 | 1820 | 1720 | 1637.004 | 1670 | 1770 |  | #N/A
| 1 | 3 | 1820 | 1795 | 1768.1 | 1810 | 1830 | 1885.7 | 1755 | 1650 | 1804 | 1735 | 1890 | 1840 | 1825 | 1790 | 1860 | 1720 | 1632.746 | 1780 | 1742 |  | 16
| 1 | 4 | 1760 | 1580 | 1766.2 | 1795 | 1830 | 1882.8 | 1737 | 1615 | 1716 | 1735 | 1840 | 1850 | 1825 | 1770 | 1840 | 1740 | 1613.002 | 1740 | 1741 |  | 1766.181
| 1 | 5 | 1740 | 1635 | 1750 | 1825 | 1800 | 1881.1 | 1768 | 1725 | 1829 | 1615 | 1750 | 1880 | 1830 | 1770 | 1810 | 1720 | 1602.78 | 1570 | 1738 |  | 9
| 1 | 6 | 1700 | 1710 | 1781 | 1775 | 1820 | 1882.7 | 1756 | 1680 | 1824 | 1760 | 1760 | 1900 | 1820 | 1770 | 1820 | 1730 | 1624.943 | 1730 | 1734
| Mean |  | 1751.667 | 1730.833 | 1769.333 | 1810 | 1818.333 | 1883.117 | 1752.833 | 1683.333 | 1768.5 | 1710.833 | 1803.333 | 1861.667 | 1822.5 | 1771.667 | 1833.333 | 1728.333 | 1620.996 | 1685 | 1751.833
| Median |  | 1745 | 1752.5 | 1768.1 | 1810 | 1825 | 1882.75 | 1754.5 | 1685 | 1775 | 1735 | 1790 | 1860 | 1825 | 1770 | 1830 | 1725 | 1620.222 | 1700 | 1741.5
| Std Dev. |  | 39.20034 | 106.9307 | 11.82162 | 24.08319 | 14.7196 | 6.005137 | 10.30372 | 46.43993 | 58.50726 | 52.95438 | 53.16641 | 26.39444 | 9.354143 | 9.831921 | 19.66384 | 9.831921 | 12.92938 | 79.68689 | 21.07526
| Rel.Std.Dev. |  | 2.238% | 6.178% | 0.6681% | 1.331% | 0.8095% | 0.3189% | 0.5878% | 2.759% | 3.308% | 3.095% | 2.948% | 1.418% | 0.5133% | 0.555% | 1.073% | 0.5689% | 0.7976% | 4.729% | 1.203%
| PDM3 |  | -0.8218% | -2.001% | 0.1785% | 2.481% | 2.953% | 6.621% | -0.7558% | -4.691% | 0.1313% | -3.134% | 2.104% | 5.406% | 3.189% | 0.3106% | 3.802% | -2.143% | -8.22% | -4.596% | -0.8124%
| Z-Score (Absolute) |  | 0.27 | 0.61 | 0.01 | 0.67 | 0.81 | 1.86 | 0.25 | 1.38 | 0 | 0.94 | 0.57 | 1.51 | 0.88 | 0.05 | 1.05 | 0.65 | 2.4 | 1.36 | 0.27
| Analytical results for Rh in OREAS 683b (Indicative Value 257 ppb) | [21 empty] | Indicative
Rh | Round | Replicate | Lab | [19 empty] | 1
| No | No | 06 | [19 empty] | ppb
|  |  | FA*OES | [19 empty] | 0
|  |  | 30g | [19 empty] | 0
| 1 | 1 | 234.656 | [19 empty] | 1
| 1 | 2 | 260.776 | [19 empty] | 1
| 1 | 3 | 263.706 | [19 empty] | 16
| 1 | 4 | 260.536 | [19 empty] | 257.1677
| 1 | 5 | 261.596 | [19 empty] | 7
| 1 | 6 | 261.736
| Mean |  | 257.1677
| Median |  | 261.186
| Std Dev. |  | 11.08486
| Rel.Std.Dev. |  | 4.31%
| PDM3 |  | -1.332e-13%
| Z-Score (Absolute) |  | NA
| Analytical results for Ru in OREAS 683b (Indicative Value 465 ppb) | [21 empty] | Indicative
Ru | Round | Replicate | Lab | [19 empty] | 1
| No | No | 06 | [19 empty] | ppb
|  |  | FA*OES | [19 empty] | 0
|  |  | 30g | [19 empty] | 0
| 1 | 1 | 465.642 | [19 empty] | 1
| 1 | 2 | 464.112 | [19 empty] | 1
| 1 | 3 | 464.542 | [19 empty] | 16
| 1 | 4 | 464.502 | [19 empty] | 465.2353
| 1 | 5 | 466.672 | [19 empty] | 7
| 1 | 6 | 465.942
| Mean |  | 465.2353
| Median |  | 465.092
| Std Dev. |  | 1.000913
| Rel.Std.Dev. |  | 0.2151%
| PDM3 |  | 6.661e-14%
| Z-Score (Absolute) |  | NA
Note on C31: Z-Scores have been calculated inclusive of individual outliers. In general, laboratory batches are rejected if Z-Score > 2.5.
Note on C49: Z-Scores have been calculated inclusive of individual outliers. In general, laboratory batches are rejected if Z-Score > 2.5.
Note on C67: Z-Scores have been calculated inclusive of individual outliers. In general, laboratory batches are rejected if Z-Score > 2.5.
Note on C85: Z-Scores have been calculated inclusive of individual outliers. In general, laboratory batches are rejected if Z-Score > 2.5.
Note on C103: Z-Scores have been calculated inclusive of individual outliers. In general, laboratory batches are rejected if Z-Score > 2.5.
Note on C121: Z-Scores have been calculated inclusive of individual outliers. In general, laboratory batches are rejected if Z-Score > 2.5.

## Fire Assay (NiS)
| Analytical results for Au in OREAS 683b (Certified Value 190 ppb) | [7 empty] | Certified
Au | Round | Replicate | Lab | Lab | Lab | Lab | Lab | Lab | 1
| No | No | 00 | 01 | 03 | 07 | 17 | 21 | ppb
|  |  | INAA | FA*NAA | FA-NS*MS | FA-NS*OES/MS | FA-NS*OES/MS | FA-NS*OES | 0
|  |  | 0.085g | 10g | 25g | 10g | 15g | 200g | 1
| 1 | 1 | 239.0121 | 174 | 194 | 202 | 175.018 | 200 | 1
| 1 | 2 | 195.9623 | 165 | 198 | 203 | 173.5165 | 200 | #N/A
| 1 | 3 | 239.3262 | 157 | 199 | 213 | 179.8529 | 210 | 16
| 1 | 4 | 199.363 | 157 | 198 | 210 | 179.8243 | 200 | 189.8892
| 1 | 5 | 239.7757 | 174 | 200 | 214 | 187.4985 | 190 | 11
| 1 | 6 | 243.4636 | 165 | 197 | 213 | 177.966 | 190
|  | 7 | 211.0741
|  | 8 | 217.9771
|  | 9 | 215.7805
|  | 10 | 229.6555
|  | 11 | 261.0283
|  | 12 | 222.555
|  | 13 | 248.5774
|  | 14 | 569.6439
|  | 15 | 214.9533
|  | 16 | 267.2816
|  | 17 | 245.6469
|  | 18 | 223.4148
|  | 19 | 231.0428
|  | 20 | 229.0538
| Mean |  | 247.2294 | 165.3333 | 197.6667 | 209.1667 | 178.946 | 198.3333
| Median |  | 230.3492 | 165 | 198 | 211.5 | 178.8952 | 200
| Std Dev. |  | 78.1153 | 7.607014 | 2.065591 | 5.344779 | 4.911358 | 7.527727
| Rel.Std.Dev. |  | 31.6% | 4.601% | 1.045% | 2.555% | 2.745% | 3.795%
| PDM3 |  | 30.2% | -12.93% | 4.096% | 10.15% | -5.763% | 4.447%
| Z-Score (Absolute) |  | NA | 1.9 | 0 | 0.67 | 1.1 | 0.04
| Analytical results for Ir in OREAS 683b (Certified Value 51.1 ppb) | [7 empty] | Certified
Ir | Round | Replicate | Lab | Lab | Lab | Lab | Lab | Lab | 1
| No | No | 01 | 03 | 07 | 10 | 17 | 21 | ppb
|  |  | FA*NAA | FA-NS*MS | FA-NS*OES/MS | FA-NS*MS | FA-NS*OES/MS | FA-NS*OES | 1
|  |  | 10g | 25g | 10g | 30g | 15g | 200g | 1
| 1 | 1 | 43.6 | 50 | 89 | 48 | 58.80784 | 50 | 1
| 1 | 2 | 43.3 | 49 | 89 | 50 | 64.55953 | 50 | 1
| 1 | 3 | 47.6 | 50 | 89 | 49 | 64.98073 | 50 | 16
| 1 | 4 | 46 | 52 | 89 | 47 | 62.01784 | 40 | 51.13064
| 1 | 5 | 45.1 | 50 | 87 | 47 | 61.84941 | 50 | 12
| 1 | 6 | 44.9 | 50 | 86 | 47 | 62.20398 | 50
| Mean |  | 45.08333 | 50.16667 | 88.16667 | 48 | 62.40322 | 48.33333
| Median |  | 45 | 50 | 89 | 47.5 | 62.11091 | 50
| Std Dev. |  | 1.586716 | 0.9831921 | 1.32916 | 1.264911 | 2.223283 | 4.082483
| Rel.Std.Dev. |  | 3.52% | 1.96% | 1.508% | 2.635% | 3.563% | 8.447%
| PDM3 |  | -11.83% | -1.885% | 72.43% | -6.123% | 22.05% | -5.471%
| Z-Score (Absolute) |  | 1.04 | 0.23 | 9.69 | 0.31 | 3.27 | 0.23
| Analytical results for Os in OREAS 683b (Indicative Value 35.9 ppb) | [7 empty] | Indicative
Os | Round | Replicate | Lab | Lab | Lab | Lab | Lab |  | 1
| No | No | 01 | 03 | 07 | 10 | 21 |  | ppb
|  |  | FA*NAA | FA-NS*MS | FA-NS*OES/MS | FA-NS*MS | FA-NS*OES |  | 1
|  |  | 10g | 25g | 10g | 30g | 200g |  | 1
| 1 | 1 | 27 | 26 | 139 | 41 | 50 |  | 1
| 1 | 2 | 25 | 28 | 137 | 40 | 40 |  | 3
| 1 | 3 | 21 | 33 | 130 | 49 | 50 |  | 16
| 1 | 4 | 33 | 31 | 137 | 46 | 50 |  | 35.875
| 1 | 5 | 28 | 30 | 135 | 39 | 40 |  | 9
| 1 | 6 | 24 | 32 | 135 | 38 | 40
| Mean |  | 26.33333 | 30 | 135.5 | 42.16667 | 45
| Median |  | 26 | 30.5 | 136 | 40.5 | 45
| Std Dev. |  | 4.082483 | 2.607681 | 3.082207 | 4.355074 | 5.477226
| Rel.Std.Dev. |  | 15.5% | 8.692% | 2.275% | 10.33% | 12.17%
| PDM3 |  | -26.6% | -16.38% | 277.7% | 17.54% | 25.44%
| Z-Score (Absolute) |  | 0.88 | 0.67 | 5.17 | 0 | 0.16
| Analytical results for Pd in OREAS 683b (Certified Value 835 ppb) | [7 empty] | Certified
Pd | Round | Replicate | Lab | Lab | Lab | Lab | Lab | Lab | 1
| No | No | 01 | 03 | 07 | 10 | 17 | 21 | ppb
|  |  | FA*NAA | FA-NS*MS | FA-NS*OES/MS | FA-NS*MS | FA-NS*OES/MS | FA-NS*OES | 0
|  |  | 10g | 25g | 10g | 30g | 15g | 200g | 0
| 1 | 1 | 794 | 840 | 839 | 815 | 869.0166 | 770 | 1
| 1 | 2 | 777 | 832 | 843 | 856 | 872.7259 | 790 | #N/A
| 1 | 3 | 854 | 823 | 841 | 857 | 885.796 | 770 | 16
| 1 | 4 | 785 | 834 | 845 | 809 | 871.7915 | 770 | 834.7224
| 1 | 5 | 828 | 825 | 841 | 777 | 829.8024 | 730 | 13
| 1 | 6 | 821 | 815 | 843 | 821 | 897.5403 | 750
| Mean |  | 809.8333 | 828.1667 | 842 | 822.5 | 871.1121 | 763.3333
| Median |  | 807.5 | 828.5 | 842 | 818 | 872.2587 | 770
| Std Dev. |  | 29.49859 | 8.931219 | 2.097618 | 30.40888 | 22.92601 | 20.65591
| Rel.Std.Dev. |  | 3.643% | 1.078% | 0.2491% | 3.697% | 2.632% | 2.706%
| PDM3 |  | -2.982% | -0.7854% | 0.8719% | -1.464% | 4.359% | -8.552%
| Z-Score (Absolute) |  | 0.65 | 0.12 | 0.7 | 0.12 | 1.92 | 2.6
| Analytical results for Pt in OREAS 683b (Certified Value 1659 ppb) | [7 empty] | Certified
Pt | Round | Replicate | Lab | Lab | Lab | Lab | Lab | Lab | 1
| No | No | 01 | 03 | 07 | 10 | 17 | 21 | ppb
|  |  | FA*NAA | FA-NS*MS | FA-NS*OES/MS | FA-NS*MS | FA-NS*OES/MS | FA-NS*OES | 0
|  |  | 10g | 25g | 10g | 30g | 15g | 200g | 0
| 1 | 1 | 1610 | 1684 | 1679 | 1600 | 1574.929 | 1590 | 1
| 1 | 2 | 1610 | 1706 | 1663 | 1800 | 1559.401 | 1610 | #N/A
| 1 | 3 | 1790 | 1718 | 1692 | 1825 | 1614.418 | 1570 | 16
| 1 | 4 | 1630 | 1745 | 1654 | 1700 | 1573.642 | 1560 | 1659.29
| 1 | 5 | 1730 | 1721 | 1674 | 1770 | 1564.808 | 1480 | 14
| 1 | 6 | 1710 | 1726 | 1690 | 1750 | 1600.225 | 1560
| Mean |  | 1680 | 1716.667 | 1675.333 | 1740.833 | 1581.237 | 1561.667
| Median |  | 1670 | 1719.5 | 1676.5 | 1760 | 1574.286 | 1565
| Std Dev. |  | 74.56541 | 20.45157 | 14.93542 | 81.26602 | 21.47424 | 44.45972
| Rel.Std.Dev. |  | 4.438% | 1.191% | 0.8915% | 4.668% | 1.358% | 2.847%
| PDM3 |  | 1.248% | 3.458% | 0.9669% | 4.914% | -4.704% | -5.883%
| Z-Score (Absolute) |  | 0.03 | 0.51 | 0.03 | 0.83 | 1.27 | 1.53
| Analytical results for Rh in OREAS 683b (Certified Value 147 ppb) | [7 empty] | Certified
Rh | Round | Replicate | Lab | Lab | Lab | Lab | Lab | Lab | 1
| No | No | 01 | 03 | 07 | 10 | 17 | 21 | ppb
|  |  | FA*NAA | FA-NS*MS | FA-NS*OES/MS | FA-NS*MS | FA-NS*OES/MS | FA-NS*OES | 0
|  |  | 10g | 25g | 10g | 30g | 15g | 200g | 0
| 1 | 1 | 139 | 153 | 141 | 151 | 142.2013 | 150 | 1
| 1 | 2 | 138 | 153 | 145 | 150 | 146.0659 | 150 | 1
| 1 | 3 | 141 | 149 | 154 | 153 | 147.8952 | 140 | 16
| 1 | 4 | 140 | 152 | 158 | 148 | 149.5317 | 140 | 146.8167
| 1 | 5 | 147 | 151 | 154 | 142 | 148.369 | 130 | 15
| 1 | 6 | 145 | 149 | 154 | 149 | 145.3394 | 140
| Mean |  | 141.6667 | 151.1667 | 151 | 148.8333 | 146.5671 | 141.6667
| Median |  | 140.5 | 151.5 | 154 | 149.5 | 146.9806 | 140
| Std Dev. |  | 3.559026 | 1.834848 | 6.511528 | 3.763863 | 2.631282 | 7.527727
| Rel.Std.Dev. |  | 2.512% | 1.214% | 4.312% | 2.529% | 1.795% | 5.314%
| PDM3 |  | -3.508% | 2.963% | 2.849% | 1.374% | -0.17% | -3.508%
| Z-Score (Absolute) |  | 1.2 | 0.69 | 0.66 | 0.23 | 0.23 | 1.2
| Analytical results for Ru in OREAS 683b (Certified Value 252 ppb) | [7 empty] | Certified
Ru | Round | Replicate | Lab | Lab | Lab | Lab | Lab | Lab | 1
| No | No | 01 | 03 | 07 | 10 | 17 | 21 | ppb
|  |  | FA*NAA | FA-NS*MS | FA-NS*OES/MS | FA-NS*MS | FA-NS*OES/MS | FA-NS*OES | 0
|  |  | 10g | 25g | 10g | 30g | 15g | 200g | 0
| 1 | 1 | 239 | 252 | 346 | 255 | 294.7974 | 250 | 1
| 1 | 2 | 239 | 246 | 343 | 245 | 296.1252 | 260 | 1
| 1 | 3 | 227 | 231 | 331 | 265 | 297.87 | 250 | 16
| 1 | 4 | 232 | 243 | 336 | 238 | 292.1427 | 250 | 251.8644
| 1 | 5 | 255 | 227 | 354 | 234 | 292.1331 | 240 | 16
| 1 | 6 | 202 | 237 | 342 | 241 | 294.8645 | 230
| Mean |  | 232.3333 | 239.3333 | 342 | 246.3333 | 294.6555 | 246.6667
| Median |  | 235.5 | 240 | 342.5 | 243 | 294.831 | 250
| Std Dev. |  | 17.61439 | 9.437514 | 7.974961 | 11.62182 | 2.246492 | 10.32796
| Rel.Std.Dev. |  | 7.582% | 3.943% | 2.332% | 4.718% | 0.7624% | 4.187%
| PDM3 |  | -7.755% | -4.975% | 35.79% | -2.196% | 16.99% | -2.064%
| Z-Score (Absolute) |  | 0.9 | 0.45 | 6.04 | 0.01 | 3.04 | 0.01
Note on C31: Z-Scores have been calculated inclusive of individual outliers. In general, laboratory batches are rejected if Z-Score > 2.5.
Note on C49: Z-Scores have been calculated inclusive of individual outliers. In general, laboratory batches are rejected if Z-Score > 2.5.
Note on C67: Z-Scores have been calculated inclusive of individual outliers. In general, laboratory batches are rejected if Z-Score > 2.5.
Note on C85: Z-Scores have been calculated inclusive of individual outliers. In general, laboratory batches are rejected if Z-Score > 2.5.
Note on C103: Z-Scores have been calculated inclusive of individual outliers. In general, laboratory batches are rejected if Z-Score > 2.5.
Note on C121: Z-Scores have been calculated inclusive of individual outliers. In general, laboratory batches are rejected if Z-Score > 2.5.
Note on C139: Z-Scores have been calculated inclusive of individual outliers. In general, laboratory batches are rejected if Z-Score > 2.5.

## IRC
| Analytical results for C in OREAS 683b (Indicative Value 0.118 wt.%) | [22 empty] | Indicative
C | Round | Replicate | Lab | [20 empty] | 1
| No | No | 05 | [20 empty] | wt.%
|  |  | IRC | [20 empty] | 3
3
| 1 | 1 | 0.11 | [20 empty] | 1
| 1 | 2 | 0.11 | [20 empty] | 5
| 1 | 3 | 0.12 | [20 empty] | 16
| 1 | 4 | 0.13 | [20 empty] | 0.1183333
| 1 | 5 | 0.13 | [20 empty] | 11
| 1 | 6 | 0.11
| Mean |  | 0.1183333
| Median |  | 0.115
| Std Dev. |  | 0.009831921
| Rel.Std.Dev. |  | 8.309%
| PDM3 |  | 2.887e-13%
| Z-Score (Absolute) |  | NA
| Analytical results for S in OREAS 683b (Certified Value 0.475 wt.%) | [22 empty] | Certified
S | Round | Replicate | Lab | Lab | Lab | Lab | Lab | Lab | Lab | Lab | Lab | Lab | Lab | Lab | Lab | Lab | Lab | Lab | Lab | Lab | Lab | Lab | Lab | 1
| No | No | 01 | 02 | 03 | 04 | 05 | 06 | 07 | 08 | 09 | 10 | 11 | 12 | 13 | 15 | 16 | 17 | 18 | 19 | 21 | 22 | 23 | wt.%
|  |  | IRC | IRC | IRC | IRC | IRC | IRC | IRC | IRC | IRC | IRC | IRC | IRC | IRC | IRC | IRC | IRC | IRC | IRC | IRC | IRC | IRC | 3
3
| 1 | 1 | 0.5 | 0.42 | 0.49 | 0.47 | 0.4 | 0.529484984 | 0.5 | 0.48 | 0.47 | 0.43 | 0.48 | 0.46 | 0.51 | 0.465 | 0.489 | 0.474508 | 0.49 | 0.5049723 | 0.493 | 0.475 | 0.458 | 1
| 1 | 2 | 0.49 | 0.46 | 0.48 | 0.47 | 0.4 | 0.523609652 | 0.5 | 0.47 | 0.47 | 0.45 | 0.48 | 0.46 | 0.43 | 0.461 | 0.495 | 0.478742 | 0.49 | 0.51783 | 0.498 | 0.477 | 0.462 | 17
| 1 | 3 | 0.48 | 0.47 | 0.49 | 0.46 | 0.41 | 0.513258242 | 0.5 | 0.47 | 0.47 | 0.45 | 0.48 | 0.47 | 0.48 | 0.461 | 0.482 | 0.461782 | 0.49 | 0.5042351 | 0.488 |  | 0.463 | 16
| 1 | 4 | 0.48 | 0.48 | 0.48 | 0.46 | 0.41 | 0.511699258 | 0.5 | 0.47 | 0.48 | 0.46 | 0.47 | 0.46 | 0.45 | 0.466 | 0.491 | 0.46947 | 0.48 | 0.5181546 | 0.499 |  | 0.462 | 0.475446
| 1 | 5 | 0.49 | 0.45 | 0.48 | 0.46 | 0.4 | 0.523163494 | 0.5 | 0.48 | 0.48 | 0.43 | 0.47 | 0.47 | 0.46 | 0.464 | 0.484 | 0.461384 | 0.48 | 0.5067959 | 0.492 |  | 0.462 | 18
| 1 | 6 | 0.49 | 0.46 | 0.48 | 0.45 | 0.4 | 0.512649858 | 0.49 | 0.47 | 0.47 | 0.44 | 0.48 | 0.47 | 0.47 | 0.463 | 0.478 | 0.46084 | 0.49 | 0.5091336 | 0.498 |  | 0.463
| Mean |  | 0.4883333 | 0.4566667 | 0.4833333 | 0.4616667 | 0.4033333 | 0.5189776 | 0.4983333 | 0.4733333 | 0.4733333 | 0.4433333 | 0.4766667 | 0.465 | 0.4666667 | 0.4633333 | 0.4865 | 0.4677877 | 0.4866667 | 0.5101869 | 0.4946667 | 0.476 | 0.4616667
| Median |  | 0.49 | 0.46 | 0.48 | 0.46 | 0.4 | 0.518210868 | 0.5 | 0.47 | 0.47 | 0.445 | 0.48 | 0.465 | 0.465 | 0.4635 | 0.4865 | 0.465626 | 0.49 | 0.50796475 | 0.4955 | 0.476 | 0.462
| Std Dev. |  | 0.007527727 | 0.02065591 | 0.005163978 | 0.007527727 | 0.005163978 | 0.00741766 | 0.004082483 | 0.005163978 | 0.005163978 | 0.0121106 | 0.005163978 | 0.005477226 | 0.0273252 | 0.002065591 | 0.006284903 | 0.007659446 | 0.005163978 | 0.006278941 | 0.004366539 | 0.001414214 | 0.001861899
| Rel.Std.Dev. |  | 1.542% | 4.523% | 1.068% | 1.631% | 1.28% | 1.429% | 0.8192% | 1.091% | 1.091% | 2.732% | 1.083% | 1.178% | 5.855% | 0.4458% | 1.292% | 1.637% | 1.061% | 1.231% | 0.8827% | 0.2971% | 0.4033%
| PDM3 |  | 2.711% | -3.95% | 1.659% | -2.898% | -15.17% | 9.156% | 4.814% | -0.4444% | -0.4444% | -6.754% | 0.2567% | -2.197% | -1.847% | -2.548% | 2.325% | -1.611% | 2.36% | 7.307% | 4.043% | 0.1165% | -2.898%
| Z-Score (Absolute) |  | 0.87 | 0.96 | 0.58 | 0.67 | 4.05 | 2.64 | 1.44 | 0 | 0 | 1.73 | 0.19 | 0.48 | 0.39 | 0.58 | 0.76 | 0.32 | 0.77 | 2.13 | 1.23 | 0.15 | 0.67
Note on C17: Z-Scores have been calculated inclusive of individual outliers. In general, laboratory batches are rejected if Z-Score > 2.5.
Note on C35: Z-Scores have been calculated inclusive of individual outliers. In general, laboratory batches are rejected if Z-Score > 2.5.

## 4-Acid
| Analytical results for Ag in OREAS 683b (Certified Value 0.197 ppm) | [23 empty] | Certified
Ag | Round | Replicate | Lab | Lab | Lab | Lab | Lab | Lab | Lab | Lab | Lab | Lab | Lab | Lab | Lab | Lab | Lab | Lab | Lab | Lab | Lab |  |  |  | 1
| No | No | 01 | 02 | 03 | 04 | 05 | 07 | 08 | 09 | 10 | 11 | 12 | 13 | 15 | 16 | 17 | 18 | 19 | 20 | 23 |  |  |  | ppm
|  |  | 4A*OES/MS | 4A*OES/MS | 4A*MS | 4A*OES/MS | 4A*OES/MS | 4A*MS | 4A*OES/MS | 4A*OES/MS | 4A*OES/MS | 4A*MS | 4A*MS | 4A*OES/MS | 4A*MS | 4A*MS | 4A*MS | 4A*MS | 4A*OES | 4A*OES/MS | 4A*OES/MS |  |  |  | 3
3
| 1 | 1 | 0.21 | 0.19 | 0.22 | 0.21 | < 0.05 | 0.14 | 0.22 | 0.19 | 0.24 | 0.1 | 0.25 | 0.19 | 0.22 | 0.08 | 0.188563 | 0.32 | 0.2145771 | 0.21 | 0.19 |  |  |  | 1
| 1 | 2 | 0.21 | 0.2 | 0.19 | 0.2 | < 0.05 | 0.15 | 0.22 | 0.21 | 0.22 | 0.1 | 0.2 | 0.2 | 0.21 | 0.08 | 0.1796878 | 0.27 | 0.2097543 | 0.18 | 0.16 |  |  |  | 10
| 1 | 3 | 0.18 | 0.21 | 0.19 | 0.21 | < 0.05 | 0.15 | 0.21 | 0.2 | 0.25 | 0.1 | 0.24 | 0.19 | 0.21 | 0.09 | 0.1731519 | 0.25 | 0.2063306 | 0.2 | 0.16 |  |  |  | 16
| 1 | 4 | 0.21 | 0.21 | 0.21 | 0.19 | < 0.05 | 0.18 | 0.25 | 0.2 | 0.28 | < 0.1 | 0.19 | 0.21 | 0.21 | 0.11 | 0.205575 | 0.23 | 0.1708823 | 0.19 | 0.16 |  |  |  | 0.1968308
| 1 | 5 | 0.21 | 0.21 | 0.2 | 0.2 | < 0.05 | 0.17 | 0.21 | 0.2 | 0.22 | < 0.1 | 0.21 | 0.19 | 0.2 | 0.11 | 0.1960637 | 0.22 | 0.1717271 | 0.18 | 0.16 |  |  |  | 20
| 1 | 6 | 0.18 | 0.2 | 0.22 | 0.21 | < 0.05 | 0.17 | 0.21 | 0.21 | 0.26 | < 0.1 | 0.2 | 0.2 | 0.21 | 0.09 | 0.1933436 | 0.2 | 0.1941312 | 0.18 | 0.17
| Mean |  | 0.2 | 0.2033333 | 0.205 | 0.2033333 |  | 0.16 | 0.22 | 0.2016667 | 0.245 | 0.1 | 0.215 | 0.1966667 | 0.21 | 0.09333333 | 0.1893975 | 0.2483333 | 0.1945671 | 0.19 | 0.1666667
| Median |  | 0.21 | 0.205 | 0.205 | 0.205 |  | 0.16 | 0.215 | 0.2 | 0.245 | 0.1 | 0.205 | 0.195 | 0.21 | 0.09 | 0.1909533 | 0.24 | 0.2002309 | 0.185 | 0.16
| Std Dev. |  | 0.01549193 | 0.008164966 | 0.01378405 | 0.008164966 |  | 0.01549193 | 0.01549193 | 0.007527727 | 0.02345208 | 1.699675e-17 | 0.02428992 | 0.008164966 | 0.006324555 | 0.0136626 | 0.01166717 | 0.04262237 | 0.01924712 | 0.01264911 | 0.0121106
| Rel.Std.Dev. |  | 7.746% | 4.016% | 6.724% | 4.016% |  | 9.682% | 7.042% | 3.733% | 9.572% | 1.7e-14% | 11.3% | 4.152% | 3.012% | 14.64% | 6.16% | 17.16% | 9.892% | 6.657% | 7.266%
| PDM3 |  | 1.61% | 3.304% | 4.15% | 3.304% |  | -18.71% | 11.77% | 2.457% | 24.47% | -49.19% | 9.231% | -0.08339% | 6.691% | -52.58% | -3.776% | 26.17% | -1.15% | -3.47% | -15.32%
| Z-Score (Absolute) |  | 0.05 | 0.15 | 0.25 | 0.15 | 10.65 | 2.47 | 1.16 | 0.05 | 2.67 | NA | 0.86 | 0.25 | 0.56 | 6.51 | 0.69 | 2.88 | 0.38 | 0.66 | 2.07
Results from laboratory 11 were removed due to their 0.1 ppm reading resolution.
| Analytical results for Al in OREAS 683b (Certified Value 6.95 wt.%) | [23 empty] | Certified
Al | Round | Replicate | Lab | Lab | Lab | Lab | Lab | Lab | Lab | Lab | Lab | Lab | Lab | Lab | Lab | Lab | Lab | Lab | Lab | Lab | Lab | Lab |  |  | 1
| No | No | 01 | 02 | 03 | 04 | 05 | 06 | 07 | 08 | 09 | 10 | 11 | 12 | 13 | 15 | 16 | 17 | 18 | 19 | 20 | 23 |  |  | wt.%
|  |  | 4A*OES/MS | 4A*OES/MS | 4A*OES | 4A*OES/MS | 4A*OES/MS | 4A*OES | 4A*MS | 4A*OES/MS | 4A*OES/MS | 4A*OES/MS | 4A*OES | 4A*OES | 4A*OES/MS | 4A*OES/MS | 4A*MS | 4A*MS | 4A*OES | 4A*OES | 4A*OES/MS | 4A*OES/MS |  |  | 2
3
| 1 | 1 | 7.17 | 6.81 | 6.9177 | 6.87 | 5.8404 | 6.812763 | 6.44 | 6.9 | 6.05 | 6.77 | 7.12 | 7.48 | 6.59 | 7.1 | 7.11 | 6.943826 | 7.3 | 7.070843 | 7.6 | 7.16 |  |  | 1
| 1 | 2 | 6.98 | 6.89 | 7.0515 | 6.99 | 6.0772 | 6.798684 | 6.37 | 6.95 | 5.69 | 6.6 | 7.12 | 7.57 | 6.59 | 7.12 | 7.07 | 6.884378 | 7.36 | 7.078934 | 7.2 | 6.96 |  |  | #N/A
| 1 | 3 | 7.17 | 6.89 | 6.9093 | 7.06 | 5.8205 | 6.802396 | 6.64 | 6.89 | 5.86 | 6.79 | 7.14 | 7.87 | 6.66 | 6.9 | 6.99 | 6.89625 | 7.3 | 7.158035 | 7.1 | 7.06 |  |  | 16
| 1 | 4 | 7.13 | 6.81 | 6.8537 | 6.87 | 5.8876 | 6.803 | 6.35 | 6.97 | 5.94 | 6.59 | 7.1 | 7.44 | 6.65 | 6.92 | 7.1 | 7.000716 | 7.36 | 7.330155 | 7.04 | 6.91 |  |  | 6.953103
| 1 | 5 | 7.12 | 6.87 | 7.0213 | 6.73 | 5.8927 | 6.807497 | 6.56 | 6.89 | 5.75 | 6.57 | 7.11 | 7.44 | 6.63 | 7.1 | 7.12 | 6.924796 | 7.3 | 7.309794 | 7.2 | 6.99 |  |  | 21
| 1 | 6 | 6.95 | 6.99 | 6.9889 | 6.86 | 5.7528 | 6.799664 | 6.47 | 7.02 | 6.43 | 6.83 | 7.18 | 7.65 | 6.65 | 7.11 | 7.06 | 6.90695 | 7.3 | 7.106476 | 7.27 | 7.06
| Mean |  | 7.086667 | 6.876667 | 6.957067 | 6.896667 | 5.878533 | 6.804001 | 6.471667 | 6.936667 | 5.953333 | 6.691667 | 7.128333 | 7.575 | 6.628333 | 7.041667 | 7.075 | 6.926153 | 7.32 | 7.175706 | 7.235 | 7.023333
| Median |  | 7.125 | 6.88 | 6.9533 | 6.87 | 5.864 | 6.802698 | 6.455 | 6.925 | 5.9 | 6.685 | 7.12 | 7.525 | 6.64 | 7.1 | 7.085 | 6.915873 | 7.3 | 7.132255 | 7.2 | 7.025
| Std Dev. |  | 0.09688481 | 0.0665332 | 0.07559496 | 0.1148332 | 0.1098929 | 0.005285059 | 0.1116094 | 0.05278889 | 0.2668832 | 0.1170328 | 0.02857738 | 0.1662227 | 0.03125167 | 0.1024532 | 0.04764452 | 0.0421472 | 0.03098387 | 0.1160174 | 0.1965452 | 0.08869423
| Rel.Std.Dev. |  | 1.367% | 0.9675% | 1.087% | 1.665% | 1.869% | 0.07768% | 1.725% | 0.761% | 4.483% | 1.749% | 0.4009% | 2.194% | 0.4715% | 1.455% | 0.6734% | 0.6085% | 0.4233% | 1.617% | 2.717% | 1.263%
| PDM3 |  | 1.921% | -1.099% | 0.057% | -0.8117% | -15.45% | -2.144% | -6.924% | -0.2364% | -14.38% | -3.76% | 2.52% | 8.944% | -4.671% | 1.274% | 1.753% | -0.3876% | 5.277% | 3.201% | 4.054% | 1.01%
| Z-Score (Absolute) |  | 0.58 | 0.29 | 0.04 | 0.21 | 4.44 | 0.59 | 1.98 | 0.04 | 4.13 | 1.06 | 0.75 | 2.61 | 1.32 | 0.39 | 0.53 | 0.09 | 1.56 | 0.95 | 1.2 | 0.32
| Analytical results for As in OREAS 683b (Certified Value 7.91 ppm) | [23 empty] | Certified
As | Round | Replicate | Lab | Lab | Lab | Lab | Lab | Lab | Lab | Lab | Lab | Lab | Lab | Lab | Lab | Lab | Lab | Lab | Lab | Lab | Lab |  |  |  | 1
| No | No | 01 | 02 | 03 | 04 | 05 | 07 | 08 | 09 | 10 | 11 | 12 | 13 | 15 | 16 | 17 | 19 | 20 | 22 | 23 |  |  |  | ppm
|  |  | 4A*OES/MS | 4A*OES/MS | 4A*MS | 4A*OES/MS | 4A*OES/MS | 4A*MS | 4A*OES/MS | 4A*OES/MS | 4A*OES/MS | 4A*MS | 4A*MS | 4A*OES/MS | 4A*MS | 4A*MS | 4A*MS | 4A*OES | 4A*OES/MS | 4A*OES | 4A*OES/MS |  |  |  | 2
3
| 1 | 1 | 7.8 | 8 | 8.2 | 7.6 | 7.4 | 8.4 | 7.8 | 130 | 7.2 | 8 | 9 | 9.4 | 8 | 11.4 | 7.803645 | 7.812112 | 8.2 | 17.21 | 7 |  |  |  | 1
| 1 | 2 | 7.6 | 8.5 | 7.9 | 9 | 7.3 | 8.4 | 7.5 | 119 | 7.4 | 8 | 9 | 8.5 | 8 | 10.6 | 7.324047 | 8.387259 | 7.6 | 14.8 | 7 |  |  |  | 11
| 1 | 3 | 7.6 | 8.5 | 8 | 8.2 | 7.1 | 8.5 | 7.5 | 117 | 8.2 | 8 | 9 | 8.4 | 8 | 10.7 | 7.479552 | 8.37979 | 7.7 |  | 11 |  |  |  | 16
| 1 | 4 | 8.1 | 7.5 | 7.9 | 8 | 7.3 | 8.5 | 8.6 | 145 | 7.1 | 8 | 9 | 9.1 | 8 | 10.1 | 7.066673 | 7.715609 | 7.7 |  | 7 |  |  |  | 7.908482
| 1 | 5 | 7.7 | 7.6 | 8.3 | 7.6 | 6.4 | 8.1 | 8.2 | 128 | 6.8 | 8 | 8 | 9.2 | 8 | 10.8 | 7.228189 | 7.774485 | 7.7 |  | 9 |  |  |  | 22
| 1 | 6 | 7.7 | 8.2 | 8 | 8.4 | 7.2 | 7.5 | 8.4 | 142 | 7.6 | 8 | 8 | 8.8 | 8 | 10.8 | 7.389615 | 7.889696 | 7.7 |  | 8
| Mean |  | 7.75 | 8.05 | 8.05 | 8.133333 | 7.116667 | 8.233333 | 8 | 130.1667 | 7.383333 | 8 | 8.666667 | 8.9 | 8 | 10.73333 | 7.381954 | 7.993158 | 7.766667 | 16.005 | 8.166667
| Median |  | 7.7 | 8.1 | 8 | 8.1 | 7.25 | 8.4 | 8 | 129 | 7.3 | 8 | 9 | 8.95 | 8 | 10.75 | 7.356831 | 7.850904 | 7.7 | 16.005 | 7.5
| Std Dev. |  | 0.1870829 | 0.432435 | 0.1643168 | 0.5316641 | 0.3656045 | 0.388158 | 0.4690416 | 11.51376 | 0.4833908 | 0 | 0.5163978 | 0.4 | 0 | 0.4179314 | 0.250522 | 0.3076144 | 0.2160247 | 1.704127 | 1.602082
| Rel.Std.Dev. |  | 2.414% | 5.372% | 2.041% | 6.537% | 5.137% | 4.714% | 5.863% | 8.845% | 6.547% | 0% | 5.958% | 4.494% | 0% | 3.894% | 3.394% | 3.848% | 2.781% | 10.65% | 19.62%
| PDM3 |  | -2.004% | 1.789% | 1.789% | 2.843% | -10.01% | 4.108% | 1.157% | 1546% | -6.64% | 1.157% | 9.587% | 12.54% | 1.157% | 35.72% | -6.658% | 1.071% | -1.793% | 102.4% | 3.265%
| Z-Score (Absolute) |  | 0.67 | 0 | 0 | 0.19 | 2.1 | 0.41 | 0.11 | 274.48 | 1.5 | NA | NA | 1.91 | NA | 6.03 | 1.5 | 0.13 | 0.64 | 17.88 | NA
Results from laboratories 11, 15 and 23 were removed due to their 1 ppm reading resolution.
| Analytical results for B in OREAS 683b (Indicative Value 51 ppm) | [23 empty] | Indicative
B | Round | Replicate | Lab | [21 empty] | 1
| No | No | 07 | [21 empty] | ppm
|  |  | 4A*OES | [21 empty] | 0
0
| 1 | 1 | 50 | [21 empty] | 1
| 1 | 2 | 50 | [21 empty] | 7
| 1 | 3 | 51 | [21 empty] | 16
| 1 | 4 | 51 | [21 empty] | 50.5
| 1 | 5 | 51 | [21 empty] | 13
| 1 | 6 | 50
| Mean |  | 50.5
| Median |  | 50.5
| Std Dev. |  | 0.5477226
| Rel.Std.Dev. |  | 1.085%
| PDM3 |  | 0%
| Z-Score (Absolute) |  | NA
| Analytical results for Ba in OREAS 683b (Certified Value 139 ppm) | [23 empty] | Certified
Ba | Round | Replicate | Lab | Lab | Lab | Lab | Lab | Lab | Lab | Lab | Lab | Lab | Lab | Lab | Lab | Lab | Lab | Lab | Lab | Lab | Lab | Lab |  |  | 1
| No | No | 01 | 02 | 03 | 04 | 05 | 06 | 07 | 08 | 09 | 10 | 11 | 12 | 13 | 15 | 16 | 17 | 18 | 19 | 20 | 23 |  |  | ppm
|  |  | 4A*OES/MS | 4A*OES/MS | 4A*MS | 4A*OES/MS | 4A*OES/MS | 4A*OES | 4A*OES | 4A*OES/MS | 4A*OES/MS | 4A*OES/MS | 4A*MS | 4A*OES | 4A*OES/MS | 4A*OES/MS | 4A*MS | 4A*MS | 4A*OES | 4A*OES | 4A*OES/MS | 4A*OES/MS |  |  | 0
0
| 1 | 1 | 129 | 150 | 138.9 | 140 | 132 | 142.7099 | 142 | 140 | 131 | 150 | 139 | 138 | 140 | 132 | 146 | 138.5909 | 136 | 145.844 | 140 | 147 |  |  | 1
| 1 | 2 | 126 | 150 | 135.8 | 140 | 133 | 142.2002 | 140 | 150 | 134 | 140 | 140 | 140 | 140 | 132 | 148 | 135.5955 | 137 | 140.2216 | 132 | 139 |  |  | #N/A
| 1 | 3 | 131 | 150 | 138.2 | 150 | 130 | 142.5781 | 147 | 140 | 131 | 150 | 142 | 145 | 140 | 130 | 144 | 134.0817 | 136 | 141.1298 | 131 | 146 |  |  | 16
| 1 | 4 | 130 | 150 | 137.3 | 140 | 131 | 142.9494 | 139 | 150 | 134 | 140 | 143 | 139 | 140 | 129 | 147 | 133.9984 | 134 | 142.9743 | 129 | 140 |  |  | 138.6425
| 1 | 5 | 134 | 150 | 138.6 | 140 | 131 | 142.7708 | 146 | 150 | 134 | 140 | 142 | 139 | 140 | 132 | 147 | 135.8783 | 133 | 145.2016 | 140 | 143 |  |  | 23
| 1 | 6 | 130 | 150 | 138 | 140 | 131 | 142.768 | 139 | 150 | 138 | 150 | 142 | 140 | 140 | 133 | 142 | 137.6151 | 136 | 140.7751 | 138 | 144
| Mean |  | 130 | 150 | 137.8 | 141.6667 | 131.3333 | 142.6627 | 142.1667 | 146.6667 | 133.6667 | 145 | 141.3333 | 140.1667 | 140 | 131.3333 | 145.6667 | 135.96 | 135.3333 | 142.6911 | 135 | 143.1667
| Median |  | 130 | 150 | 138.1 | 140 | 131 | 142.739 | 141 | 150 | 134 | 145 | 142 | 139.5 | 140 | 132 | 146.5 | 135.7369 | 136 | 142.0521 | 135 | 143.5
| Std Dev. |  | 2.607681 | 0 | 1.122497 | 4.082483 | 1.032796 | 0.2562442 | 3.544949 | 5.163978 | 2.581989 | 5.477226 | 1.505545 | 2.483277 | 0 | 1.505545 | 2.250926 | 1.853434 | 1.505545 | 2.388765 | 4.898979 | 3.188521
| Rel.Std.Dev. |  | 2.006% | 0% | 0.8146% | 2.882% | 0.7864% | 0.1796% | 2.494% | 3.521% | 1.932% | 3.777% | 1.065% | 1.772% | 0% | 1.146% | 1.545% | 1.363% | 1.112% | 1.674% | 3.629% | 2.227%
| PDM3 |  | -6.234% | 8.192% | -0.6077% | 2.181% | -5.272% | 2.9% | 2.542% | 5.788% | -3.589% | 4.586% | 1.941% | 1.099% | 0.9791% | -5.272% | 5.066% | -1.935% | -2.387% | 2.92% | -2.627% | 3.263%
| Z-Score (Absolute) |  | 1.58 | 1.93 | 0.21 | NA | 1.34 | 0.65 | 0.56 | NA | 0.93 | NA | 0.41 | 0.21 | NA | 1.34 | 1.17 | 0.53 | 0.64 | 0.65 | 0.7 | 0.73
Results from laboratories 4, 8, 10 and 13 were removed due to their 10 ppm reading resolution.
| Analytical results for Be in OREAS 683b (Certified Value 0.49 ppm) | [23 empty] | Certified
Be | Round | Replicate | Lab | Lab | Lab | Lab | Lab | Lab | Lab | Lab | Lab | Lab | Lab | Lab | Lab | Lab | Lab | Lab | Lab | Lab | Lab | Lab |  |  | 1
| No | No | 01 | 02 | 03 | 04 | 05 | 06 | 07 | 08 | 09 | 10 | 11 | 12 | 13 | 15 | 16 | 17 | 18 | 19 | 20 | 23 |  |  | ppm
|  |  | 4A*OES/MS | 4A*OES/MS | 4A*MS | 4A*OES/MS | 4A*OES/MS | 4A*MS | 4A*MS | 4A*OES/MS | 4A*OES/MS | 4A*OES/MS | 4A*MS | 4A*MS | 4A*OES/MS | 4A*MS | 4A*MS | 4A*MS | 4A*MS | 4A*OES | 4A*OES/MS | 4A*OES/MS |  |  | 2
2
| 1 | 1 | 0.56 | 0.48 | 0.46 | 0.48 | 0.3 | 0.37298 | 0.45 | 0.45 | 0.5 | 0.43 | < 0.5 | 0.54 | 0.46 | 0.57 | 0.47 | 0.7080332 | 0.5 | 0.535258 | 0.52 | < 1 |  |  | 1
| 1 | 2 | 0.43 | 0.48 | 0.5 | 0.47 | 0.31 | 0.37926 | 0.43 | 0.46 | 0.5 | 0.43 | < 0.5 | 0.56 | 0.45 | 0.58 | 0.5 | 0.7064645 | 0.5 | < 0.5 | 0.51 | < 1 |  |  | 13
| 1 | 3 | 0.52 | 0.49 | 0.5 | 0.48 | 0.3 | 0.37138 | 0.48 | 0.46 | 0.5 | 0.44 | 0.5 | 0.57 | 0.45 | 0.57 | 0.51 | 0.7230581 | 0.6 | 0.5242297 | 0.49 | < 1 |  |  | 16
| 1 | 4 | 0.65 | 0.47 | 0.48 | 0.47 | 0.3 | 0.3822 | 0.49 | 0.48 | 0.5 | 0.42 | < 0.5 | 0.55 | 0.46 | 0.61 | 0.51 | 0.7075257 | 0.6 | < 0.5 | 0.45 | < 1 |  |  | 0.4880144
| 1 | 5 | 0.48 | 0.46 | 0.5 | 0.47 | 0.3 | 0.38174 | 0.46 | 0.48 | 0.5 | 0.42 | 0.5 | 0.57 | 0.45 | 0.61 | 0.53 | 0.7169998 | 0.5 | < 0.5 | 0.51 | < 1 |  |  | 24
| 1 | 6 | 0.55 | 0.49 | 0.5 | 0.47 | 0.3 | 0.3702 | 0.44 | 0.48 | 0.5 | 0.43 | 0.5 | 0.55 | 0.46 | 0.63 | 0.47 | 0.7151227 | 0.5 | 0.5232354 | 0.49 | < 1
| Mean |  | 0.5316667 | 0.4783333 | 0.49 | 0.4733333 | 0.3016667 | 0.3762933 | 0.4583333 | 0.4683333 | 0.5 | 0.4283333 | 0.5 | 0.5566667 | 0.455 | 0.595 | 0.4983333 | 0.7128673 | 0.5333333 | 0.5275744 | 0.495
| Median |  | 0.535 | 0.48 | 0.5 | 0.47 | 0.3 | 0.37612 | 0.455 | 0.47 | 0.5 | 0.43 | 0.5 | 0.555 | 0.455 | 0.595 | 0.505 | 0.711578 | 0.5 | 0.5242297 | 0.5
| Std Dev. |  | 0.07521081 | 0.01169045 | 0.0167332 | 0.005163978 | 0.004082483 | 0.005396364 | 0.02316607 | 0.0132916 | 0 | 0.007527727 | 0 | 0.0121106 | 0.005477226 | 0.0250998 | 0.02401388 | 0.006616844 | 0.05163978 | 0.006672737 | 0.0250998
| Rel.Std.Dev. |  | 14.15% | 2.444% | 3.415% | 1.091% | 1.353% | 1.434% | 5.054% | 2.838% | 0% | 1.757% | 0% | 2.176% | 1.204% | 4.218% | 4.819% | 0.9282% | 9.682% | 1.265% | 5.071%
| PDM3 |  | 8.945% | -1.984% | 0.4069% | -3.008% | -38.18% | -22.89% | -6.082% | -4.033% | 2.456% | -12.23% | 2.456% | 14.07% | -6.765% | 21.92% | 2.114% | 46.08% | 9.286% | 8.106% | 1.431%
| Z-Score (Absolute) |  | 1.54 | 0 | 0.34 | 0.14 | 5.11 | 2.95 | 0.58 | 0.29 | NA | 1.44 | NA | 2.26 | 0.67 | 3.37 | 0.58 | 6.78 | NA | 2.59 | 0.48 | 0.63
Results from laboratories 9, 11 and 18 were removed due to their 0.1 ppm reading resolution.
| Analytical results for Bi in OREAS 683b (Certified Value 0.16 ppm) | [23 empty] | Certified
Bi | Round | Replicate | Lab | Lab | Lab | Lab | Lab | Lab | Lab | Lab | Lab | Lab | Lab | Lab | Lab | Lab | Lab | Lab | Lab | Lab | Lab | Lab |  |  | 1
| No | No | 01 | 02 | 03 | 04 | 05 | 06 | 07 | 08 | 09 | 10 | 11 | 12 | 13 | 15 | 16 | 17 | 18 | 19 | 20 | 23 |  |  | ppm
|  |  | 4A*OES/MS | 4A*OES/MS | 4A*MS | 4A*OES/MS | 4A*OES/MS | 4A*MS | 4A*MS | 4A*OES/MS | 4A*OES/MS | 4A*OES/MS | 4A*MS | 4A*MS | 4A*OES/MS | 4A*MS | 4A*MS | 4A*MS | 4A*MS | 4A*OES | 4A*OES/MS | 4A*OES/MS |  |  | 2
2
| 1 | 1 | 0.23 | 0.15 | 0.17 | 0.17 | 0.34 | 0.14575 | 1.61 | 0.17 | 0.17 | 0.17 | 0.21 | 0.18 | 0.15 | 0.16 | 0.16 | 0.2341876 | 0.4 | 0.1978304 | 0.21 | 0.19 |  |  | 1
| 1 | 2 | 0.22 | 0.16 | 0.17 | 0.17 | 0.17 | 0.13405 | 1.71 | 0.16 | 0.18 | 0.15 | 0.2 | 0.17 | 0.16 | 0.17 | 0.15 | 0.1961727 | 0.4 | 0.2042232 | 0.14 | 0.17 |  |  | #N/A
| 1 | 3 | 0.25 | 0.15 | 0.17 | 0.18 | 0.16 | 0.12535 | 1.41 | 0.17 | 0.17 | 0.16 | 0.21 | 0.18 | 0.17 | 0.17 | 0.15 | 0.2000101 | 0.4 | 0.1518195 | 0.15 | 0.17 |  |  | 16
| 1 | 4 | 0.25 | 0.16 | 0.17 | 0.17 | 0.16 | 0.14 | 1.92 | 0.17 | 0.18 | 0.15 | 0.21 | 0.18 | 0.15 | 0.17 | 0.16 | 0.205484 | 0.4 | 0.1444007 | 0.14 | 0.16 |  |  | 0.1638002
| 1 | 5 | 0.22 | 0.16 | 0.17 | 0.16 | 0.15 | 0.12705 | 1.4 | 0.15 | 0.18 | 0.15 | 0.21 | 0.14 | 0.16 | 0.16 | 0.17 | 0.206259 | 0.3 | 0.1505082 | 0.15 | 0.17 |  |  | 25
| 1 | 6 | 0.22 | 0.15 | 0.16 | 0.17 | 0.14 | 0.1475 | 1.41 | 0.16 | 0.18 | 0.17 | 0.21 | 0.16 | 0.16 | 0.17 | 0.15 | 0.1961246 | 0.3 | 0.1494743 | 0.15 | 0.18
| Mean |  | 0.2316667 | 0.155 | 0.1683333 | 0.17 | 0.1866667 | 0.1366167 | 1.576667 | 0.1633333 | 0.1766667 | 0.1583333 | 0.2083333 | 0.1683333 | 0.1583333 | 0.1666667 | 0.1566667 | 0.206373 | 0.3666667 | 0.166376 | 0.1566667 | 0.1733333
| Median |  | 0.225 | 0.155 | 0.17 | 0.17 | 0.16 | 0.137025 | 1.51 | 0.165 | 0.18 | 0.155 | 0.21 | 0.175 | 0.16 | 0.17 | 0.155 | 0.2027471 | 0.4 | 0.1511638 | 0.15 | 0.17
| Std Dev. |  | 0.0147196 | 0.005477226 | 0.004082483 | 0.006324555 | 0.07580677 | 0.009363315 | 0.2114395 | 0.008164966 | 0.005163978 | 0.009831921 | 0.004082483 | 0.01602082 | 0.007527727 | 0.005163978 | 0.008164966 | 0.01431097 | 0.05163978 | 0.0270335 | 0.0265832 | 0.01032796
| Rel.Std.Dev. |  | 6.354% | 3.534% | 2.425% | 3.72% | 40.61% | 6.854% | 13.41% | 4.999% | 2.923% | 6.21% | 1.96% | 9.517% | 4.754% | 3.098% | 5.212% | 6.935% | 14.08% | 16.25% | 16.97% | 5.958%
| PDM3 |  | 41.43% | -5.373% | 2.767% | 3.785% | 13.96% | -16.6% | 862.6% | -0.285% | 7.855% | -3.338% | 27.19% | 2.767% | -3.338% | 1.75% | -4.355% | 25.99% | 123.8% | 1.573% | -4.355% | 5.82%
| Z-Score (Absolute) |  | 4.27 | 0.9 | 0 | 0.11 | 1.24 | 2.14 | 94.97 | 0.34 | 0.56 | 0.67 | 2.7 | 0 | 0.67 | 0.11 | 0.79 | 2.57 | NA | 0.13 | 0.79 | 0.34
| Analytical results for Ca in OREAS 683b (Certified Value 5.06 wt.%) | [23 empty] | Certified
Ca | Round | Replicate | Lab | Lab | Lab | Lab | Lab | Lab | Lab | Lab | Lab | Lab | Lab | Lab | Lab | Lab | Lab | Lab | Lab | Lab | Lab | Lab |  |  | 1
| No | No | 01 | 02 | 03 | 04 | 05 | 06 | 07 | 08 | 09 | 10 | 11 | 12 | 13 | 15 | 16 | 17 | 18 | 19 | 20 | 23 |  |  | wt.%
|  |  | 4A*OES/MS | 4A*OES/MS | 4A*OES | 4A*OES/MS | 4A*OES/MS | 4A*OES | 4A*OES | 4A*OES/MS | 4A*OES/MS | 4A*OES/MS | 4A*OES | 4A*OES | 4A*OES/MS | 4A*OES/MS | 4A*MS | 4A*MS | 4A*OES | 4A*OES | 4A*OES/MS | 4A*OES/MS |  |  | 2
3
| 1 | 1 | 5.04 | 5.02 | 4.9911 | 5.04 | 5.0496 | 5.053962 | 4.85 | 5.13 | 4.73 | 5.23 | 5.18 | 5.134 | 4.93 | 4.793 | 5.04 | 5.007719 | 5.074 | 4.910377 | 5.36 | 5.08 |  |  | 1
| 1 | 2 | 5 | 5.1 | 5.0933 | 5.15 | 5.1875 | 5.038378 | 4.86 | 5.21 | 4.83 | 5.06 | 5.17 | 5.211 | 4.97 | 4.793 | 4.99 | 4.960967 | 5.067 | 4.892187 | 5.1 | 4.95 |  |  | #N/A
| 1 | 3 | 5.01 | 5.12 | 5.0102 | 5.15 | 5.0032 | 5.064955 | 4.9 | 5.16 | 4.71 | 5.21 | 5.22 | 5.393 | 4.98 | 4.703 | 5.03 | 4.995341 | 5.074 | 4.977487 | 5.03 | 5.04 |  |  | 16
| 1 | 4 | 5.12 | 5.16 | 4.9791 | 4.95 | 5.0483 | 5.032297 | 4.82 | 5.28 | 4.82 | 5.01 | 5.11 | 5.12 | 5.05 | 4.691 | 5 | 5.089606 | 5.067 | 5.143124 | 4.96 | 4.9 |  |  | 5.057893
| 1 | 5 | 5.12 | 5.16 | 5.0595 | 4.92 | 5.0462 | 5.072426 | 4.83 | 5.2 | 4.84 | 4.98 | 5.16 | 5.105 | 4.96 | 4.831 | 5 | 5.020647 | 5.06 | 5.14409 | 5.15 | 4.97 |  |  | 26
| 1 | 6 | 4.98 | 5.13 | 5.0438 | 5.03 | 4.993 | 5.046382 | 4.85 | 5.29 | 4.97 | 5.2 | 5.16 | 5.239 | 5.03 | 4.82 | 4.99 | 5.002191 | 5.103 | 4.94869 | 5.13 | 5.02
| Mean |  | 5.045 | 5.115 | 5.0295 | 5.04 | 5.054633 | 5.0514 | 4.851667 | 5.211667 | 4.816667 | 5.115 | 5.166667 | 5.200333 | 4.986667 | 4.771833 | 5.008333 | 5.012745 | 5.074167 | 5.002659 | 5.121667 | 4.993333
| Median |  | 5.025 | 5.125 | 5.027 | 5.035 | 5.04725 | 5.050172 | 4.85 | 5.205 | 4.825 | 5.13 | 5.165 | 5.1725 | 4.975 | 4.793 | 5 | 5.004955 | 5.0705 | 4.963089 | 5.115 | 4.995
| Std Dev. |  | 0.06123724 | 0.05205766 | 0.04373132 | 0.09674709 | 0.06961921 | 0.01544056 | 0.02786874 | 0.06369197 | 0.09287985 | 0.1111306 | 0.03559026 | 0.1083248 | 0.04501851 | 0.05998139 | 0.02136976 | 0.04263928 | 0.01506541 | 0.1131367 | 0.1361494 | 0.0656252
| Rel.Std.Dev. |  | 1.214% | 1.018% | 0.8695% | 1.92% | 1.377% | 0.3057% | 0.5744% | 1.222% | 1.928% | 2.173% | 0.6888% | 2.083% | 0.9028% | 1.257% | 0.4267% | 0.8506% | 0.2969% | 2.262% | 2.658% | 1.314%
| PDM3 |  | -0.2549% | 1.129% | -0.5614% | -0.3538% | -0.06444% | -0.1284% | -4.077% | 3.04% | -4.769% | 1.129% | 2.151% | 2.816% | -1.408% | -5.656% | -0.9798% | -0.8926% | 0.3218% | -1.092% | 1.261% | -1.276%
| Z-Score (Absolute) |  | 0.03 | 0.93 | 0.17 | 0.03 | 0.16 | 0.11 | 2.45 | 2.17 | 2.9 | 0.93 | 1.59 | 2.03 | 0.72 | 3.48 | 0.44 | 0.38 | 0.41 | 0.51 | 1.02 | 0.63
| Analytical results for Cd in OREAS 683b (Certified Value 0.15 ppm) | [23 empty] | Certified
Cd | Round | Replicate | Lab | Lab | Lab | Lab | Lab | Lab | Lab | Lab | Lab | Lab | Lab | Lab | Lab | Lab | Lab | Lab | Lab | Lab | Lab |  |  |  | 1
| No | No | 01 | 02 | 03 | 04 | 05 | 07 | 08 | 09 | 10 | 11 | 12 | 13 | 15 | 16 | 17 | 18 | 19 | 20 | 23 |  |  |  | ppm
|  |  | 4A*OES/MS | 4A*OES/MS | 4A*MS | 4A*OES/MS | 4A*OES/MS | 4A*MS | 4A*OES/MS | 4A*OES/MS | 4A*OES/MS | 4A*MS | 4A*MS | 4A*OES/MS | 4A*MS | 4A*MS | 4A*MS | 4A*MS | 4A*OES | 4A*OES/MS | 4A*OES/MS |  |  |  | 2
3
| 1 | 1 | 0.17 | 0.15 | 0.15 | 0.13 | 0.16 | 0.19 | 0.14 | 0.14 | 0.18 | 0.12 | 0.15 | 0.14 | 0.14 | 0.14 | 0.1593859 | 0.2 | 0.132478 | 0.16 | 0.15 |  |  |  | 1
| 1 | 2 | 0.12 | 0.16 | 0.14 | 0.15 | 0.17 | 0.14 | 0.14 | 0.15 | 0.16 | 0.12 | 0.15 | 0.14 | 0.15 | 0.14 | 0.1497841 | 0.2 | 0.1450337 | 0.16 | 0.14 |  |  |  | #N/A
| 1 | 3 | 0.1 | 0.16 | 0.14 | 0.14 | 0.16 | 0.15 | 0.14 | 0.14 | 0.16 | 0.12 | 0.18 | 0.15 | 0.14 | 0.16 | 0.1530057 | 0.2 | 0.1717967 | 0.13 | 0.14 |  |  |  | 16
| 1 | 4 | 0.16 | 0.16 | 0.14 | 0.14 | 0.15 | 0.14 | 0.16 | 0.12 | 0.14 | 0.12 | 0.16 | 0.14 | 0.16 | 0.16 | 0.1476583 | 0.2 | 0.132973 | 0.13 | 0.13 |  |  |  | 0.1467505
| 1 | 5 | 0.13 | 0.15 | 0.13 | 0.13 | 0.16 | 0.16 | 0.14 | 0.13 | 0.15 | 0.13 | 0.16 | 0.14 | 0.14 | 0.15 | 0.1482251 | 0.2 | 0.1835268 | 0.15 | 0.13 |  |  |  | 27
| 1 | 6 | 0.15 | 0.14 | 0.14 | 0.14 | 0.15 | 0.16 | 0.15 | 0.14 | 0.14 | 0.12 | 0.17 | 0.14 | 0.15 | 0.15 | 0.1553854 | 0.2 | 0.1638021 | 0.14 | 0.14
| Mean |  | 0.1383333 | 0.1533333 | 0.14 | 0.1383333 | 0.1583333 | 0.1566667 | 0.145 | 0.1366667 | 0.155 | 0.1216667 | 0.1616667 | 0.1416667 | 0.1466667 | 0.15 | 0.1522408 | 0.2 | 0.154935 | 0.145 | 0.1383333
| Median |  | 0.14 | 0.155 | 0.14 | 0.14 | 0.16 | 0.155 | 0.14 | 0.14 | 0.155 | 0.12 | 0.16 | 0.14 | 0.145 | 0.15 | 0.1513949 | 0.2 | 0.1544179 | 0.145 | 0.14
| Std Dev. |  | 0.02639444 | 0.008164966 | 0.006324555 | 0.007527727 | 0.007527727 | 0.01861899 | 0.0083666 | 0.01032796 | 0.01516575 | 0.004082483 | 0.01169045 | 0.004082483 | 0.008164966 | 0.008944272 | 0.004575716 | 3.040471e-17 | 0.02128433 | 0.01378405 | 0.007527727
| Rel.Std.Dev. |  | 19.08% | 5.325% | 4.518% | 5.442% | 4.754% | 11.88% | 5.77% | 7.557% | 9.784% | 3.355% | 7.231% | 2.882% | 5.567% | 5.963% | 3.006% | 1.52e-14% | 13.74% | 9.506% | 5.442%
| PDM3 |  | -5.736% | 4.486% | -4.6% | -5.736% | 7.893% | 6.757% | -1.193% | -6.871% | 5.621% | -17.09% | 10.16% | -3.464% | -0.05713% | 2.214% | 3.741% | 36.29% | 5.577% | -1.193% | -5.736%
| Z-Score (Absolute) |  | 0.67 | 0.67 | 0.52 | 0.67 | 1.12 | 0.97 | 0.07 | 0.82 | 0.82 | 2.17 | 1.42 | 0.37 | 0.07 | 0.37 | 0.58 | NA | 0.82 | 0.07 | 0.67
Results from laboratory 18 were removed due to their 0.1 ppm reading resolution.
| Analytical results for Ce in OREAS 683b (Certified Value 16 ppm) | [23 empty] | Certified
Ce | Round | Replicate | Lab | Lab | Lab | Lab | Lab | Lab | Lab | Lab | Lab | Lab | Lab | Lab | Lab | Lab | Lab | Lab | Lab | Lab |  |  |  |  | 1
| No | No | 01 | 02 | 03 | 04 | 05 | 06 | 07 | 08 | 09 | 10 | 12 | 13 | 15 | 16 | 17 | 18 | 20 | 23 |  |  |  |  | ppm
|  |  | 4A*OES/MS | 4A*OES/MS | 4A*MS | 4A*OES/MS | 4A*OES/MS | 4A*MS | 4A*MS | 4A*OES/MS | 4A*OES/MS | 4A*OES/MS | 4A*MS | 4A*OES/MS | 4A*MS | 4A*MS | 4A*MS | 4A*OES | 4A*OES/MS | 4A*OES/MS |  |  |  |  | 1
2
| 1 | 1 | 15.4 | 17.2 | 15.11 | 15.35 | 5.5 | 16.07827 | 15.75 | 17.55 | 15.39 | 17.8 | 15.57 | 15.5 | 15.47 | 15.86 | 16.63652 | < 1 | 14.9 | 17.5 |  |  |  |  | 1
| 1 | 2 | 15.1 | 18.75 | 15.14 | 16.45 | 4.7 | 16.09933 | 16.35 | 17.4 | 15.76 | 16.95 | 16.07 | 15.65 | 15.44 | 16.51 | 15.92381 | < 1 | 14.2 | 16.7 |  |  |  |  | #N/A
| 1 | 3 | 15.5 | 18.65 | 15.16 | 16.05 | 4.6 | 16.43737 | 16.17 | 17.35 | 15.36 | 17.8 | 16.49 | 15.85 | 16.06 | 16.28 | 15.42649 | < 1 | 14.3 | 17.3 |  |  |  |  | 16
| 1 | 4 | 15.6 | 17.1 | 15.4 | 15.9 | 5.7 | 16.18879 | 16.1 | 16.4 | 15.57 | 16.85 | 15.42 | 15.4 | 15.34 | 16.3 | 15.854 | < 1 | 14.1 | 16.7 |  |  |  |  | 15.97051
| 1 | 5 | 15.6 | 17.05 | 15.26 | 15.65 | 5.3 | 16.19628 | 15.94 | 15.75 | 15.84 | 16.95 | 15.49 | 15.8 | 15.77 | 16.42 | 16.14395 | < 1 | 14.9 | 17 |  |  |  |  | 28
| 1 | 6 | 15.5 | 17.85 | 15.05 | 15.9 | 4.7 | 16.34324 | 15.34 | 16.65 | 15.97 | 17.5 | 15.86 | 15.7 | 15.89 | 15.83 | 16.2418 | < 1 | 14.7 | 17.2
| Mean |  | 15.45 | 17.76667 | 15.18667 | 15.88333 | 5.083333 | 16.22388 | 15.94167 | 16.85 | 15.64833 | 17.30833 | 15.81667 | 15.65 | 15.66167 | 16.2 | 16.03776 |  | 14.51667 | 17.06667
| Median |  | 15.5 | 17.525 | 15.15 | 15.9 | 5 | 16.19254 | 16.02 | 17 | 15.665 | 17.225 | 15.715 | 15.675 | 15.62 | 16.29 | 16.03388 |  | 14.5 | 17.1
| Std Dev. |  | 0.1870829 | 0.7788881 | 0.1251666 | 0.3710346 | 0.4750439 | 0.1403819 | 0.3585201 | 0.7063993 | 0.2484686 | 0.444316 | 0.4109339 | 0.1732051 | 0.2870134 | 0.2875413 | 0.407878 |  | 0.3600926 | 0.3265986
| Rel.Std.Dev. |  | 1.211% | 4.384% | 0.8242% | 2.336% | 9.345% | 0.8653% | 2.249% | 4.192% | 1.588% | 2.567% | 2.598% | 1.107% | 1.833% | 1.775% | 2.543% |  | 2.481% | 1.914%
| PDM3 |  | -3.259% | 11.25% | -4.908% | -0.5459% | -68.17% | 1.586% | -0.1806% | 5.507% | -2.017% | 8.377% | -0.9633% | -2.007% | -1.934% | 1.437% | 0.4211% |  | -9.103% | 6.864%
| Z-Score (Absolute) |  | 0.7 | 3.34 | 1.16 | 0.06 | 18.76 | 0.65 | 0.16 | 1.74 | 0.35 | 2.54 | 0.06 | 0.35 | 0.33 | 0.61 | 0.33 | 26.75 | 2.32 | 2.12
| Analytical results for Co in OREAS 683b (Certified Value 99 ppm) | [23 empty] | Certified
Co | Round | Replicate | Lab | Lab | Lab | Lab | Lab | Lab | Lab | Lab | Lab | Lab | Lab | Lab | Lab | Lab | Lab | Lab | Lab | Lab | Lab | Lab | Lab | Lab | 1
| No | No | 01 | 02 | 03 | 04 | 05 | 06 | 07 | 08 | 09 | 10 | 11 | 12 | 13 | 15 | 16 | 17 | 18 | 19 | 20 | 21 | 22 | 23 | ppm
|  |  | 4A*OES/MS | 4A*OES/MS | 4A*MS | 4A*OES/MS | 4A*OES/MS | 4A*MS | 4A*OES | 4A*OES/MS | 4A*OES/MS | 4A*OES/MS | 4A*MS | 4A*OES | 4A*OES/MS | 4A*MS | 4A*MS | 4A*MS | 4A*MS | 4A*OES | 4A*OES/MS | 4A*OES | 4A*OES | 4A*OES/MS | 0
1
| 1 | 1 | 98.8 | 102.5 | 98.8 | 100.5 | 93.3 | 102.9211126 | 93 | 102.5 | 95.7 | 105 | 98 | 101 | 97.5 | 102 | 89.8 | 97.27994 | 98.9 | 97.49766 | 104 | 101.59 | 141.5 | 107 | 1
| 1 | 2 | 97.4 | 106 | 99.5 | 104.5 | 93.4 | 102.7538 | 93 | 101 | 98.5 | 101 | 97 | 99 | 97.7 | 100 | 88.5 | 95.21577 | 96.5 | 97.4983 | 96.1 | 106.27 | 139.5 | 104 | 22
| 1 | 3 | 100 | 107.5 | 97.4 | 104.5 | 92 | 101.7152 | 94 | 101.5 | 96.6 | 103.5 | 98 | 105 | 98.9 | 100 | 90.7 | 96.41594 | 96.4 | 95.67234 | 96.8 | 102.17 | 106.43 | 107 | 16
| 1 | 4 | 100 | 104 | 97 | 102.5 | 92.5 | 102.1274 | 93 | 104.5 | 97.3 | 101.5 | 95 | 100 | 98.3 | 102 | 92 | 92.96817 | 95.6 | 97.77198 | 95.6 | 102.85 | 106.23 | 103 | 99.05772
| 1 | 5 | 98.9 | 104.5 | 100.2 | 100.5 | 91.7 | 101.7847 | 94 | 102 | 98.4 | 101.5 | 96 | 100 | 97.3 | 101 | 93.1 | 95.66744 | 95.9 | 97.83785 | 100 | 102.57 |  | 105 | 29
| 1 | 6 | 98 | 106.5 | 98.6 | 101.5 | 92.4 | 102.365 | 93 | 103.5 | 98.8 | 104.5 | 96 | 102 | 99.2 | 103 | 90.8 | 96.05327 | 95 | 95.93671 | 98.9 | 103.64 |  | 106
| Mean |  | 98.85 | 105.1667 | 98.58333 | 102.3333 | 92.55 | 102.2779 | 93.33333 | 102.5 | 97.55 | 102.8333 | 96.66667 | 101.1667 | 98.15 | 101.3333 | 90.81667 | 95.60009 | 96.38333 | 97.03581 | 98.56667 | 103.1817 | 123.415 | 105.3333
| Median |  | 98.85 | 105.25 | 98.7 | 102 | 92.45 | 102.2462 | 93 | 102.25 | 97.85 | 102.5 | 96.5 | 100.5 | 98 | 101.5 | 90.75 | 95.86035 | 96.15 | 97.49798 | 97.85 | 102.71 | 122.965 | 105.5
| Std Dev. |  | 1.046422 | 1.834848 | 1.217237 | 1.834848 | 0.683374 | 0.4960495 | 0.5163978 | 1.30384 | 1.230853 | 1.722401 | 1.21106 | 2.136976 | 0.779102 | 1.21106 | 1.614208 | 1.467797 | 1.349691 | 0.9674173 | 3.152565 | 1.660655 | 19.74512 | 1.632993
| Rel.Std.Dev. |  | 1.059% | 1.745% | 1.235% | 1.793% | 0.7384% | 0.485% | 0.5533% | 1.272% | 1.262% | 1.675% | 1.253% | 2.112% | 0.7938% | 1.195% | 1.777% | 1.535% | 1.4% | 0.997% | 3.198% | 1.609% | 16% | 1.55%
| PDM3 |  | -0.2097% | 6.167% | -0.4789% | 3.307% | -6.57% | 3.251% | -5.779% | 3.475% | -1.522% | 3.812% | -2.414% | 2.129% | -0.9164% | 2.297% | -8.319% | -3.491% | -2.7% | -2.041% | -0.4957% | 4.163% | 24.59% | 6.335%
| Z-Score (Absolute) |  | 0.03 | 1.3 | 0.03 | 0.73 | 1.25 | 0.72 | 1.09 | 0.76 | 0.24 | 0.83 | 0.41 | 0.49 | 0.11 | 0.53 | 1.6 | 0.63 | 0.47 | 0.34 | 0.03 | 0.9 | 4.99 | 1.34
| Analytical results for Cr in OREAS 683b (Certified Value 1.03 wt.%) | [23 empty] | Certified
Cr | Round | Replicate | Lab | Lab | Lab | Lab | Lab | Lab | Lab | Lab | Lab | Lab | Lab | Lab | Lab | Lab | Lab | Lab | Lab | Lab | Lab | Lab | Lab |  | 1
| No | No | 01 | 02 | 03 | 04 | 05 | 06 | 07 | 08 | 09 | 10 | 11 | 12 | 13 | 15 | 16 | 17 | 18 | 19 | 20 | 22 | 23 |  | wt.%
|  |  | 4A*OES/MS | 4A*OES/MS | 4A*OES | 4A*OES/MS | 4A*OES/MS | 4A*OES | 4A*MS | 4A*OES/MS | 4A*OES/MS | 4A*OES/MS | 4A*OES | 4A*OES | 4A*OES/MS | 4A*OES/MS | 4A*MS | 4A*OES | 4A*OES | 4A*OES | 4A*OES/MS | 4A*OES | 4A*OES |  | 2
2
| 1 | 1 | 0.742 | 0.956 | 1.1503 | > 1 | 0.31447 | 1.047309 | 0.9145 | > 1 | 0.3609 | > 1 | 1.13 | 0.9888 | > 1 | 0.9708 | 0.6744 | 1.034715 | 0.916 | 1.238613 | 1.21 | 1.389573 | 1.1675 |  | 1
| 1 | 2 | 0.801 | 0.957 | 1.2503 | > 1 | 0.31859 | 1.017501 | 0.9422 | > 1 | 0.354 | > 1 | 1.08 | 0.8871 | > 1 | 0.9667 | 0.6671 | 1.040561 | 0.919 | 1.189516 | 1.24 | 1.374521 | 1.1319 |  | #N/A
| 1 | 3 | 0.853 | 0.988 | 1.1563 | > 1 | 0.3042 | 1.060304 | 0.9485 | > 1 | 0.3234 | > 1 | 1.08 | 0.9714 | > 1 | 0.9236 | 0.6501 | 1.063171 | 0.89 | 1.197154 | 1.18 | 1.371322 | 1.1486 |  | 16
| 1 | 4 | 0.933 | 0.961 | 1.0636 | > 1 | 0.31399 | 1.056405 | 0.9557 | > 1 | 0.3708 | > 1 | 1.11 | 0.786 | > 1 | 0.9528 | 0.6503 | 1.075998 | 0.918 | 1.144815 | 1.17 | 1.371952 | 1.1772 |  | 1.032639
| 1 | 5 | 0.913 | > 1 | 1.2353 | > 1 | 0.30561 | 1.081885 | 0.9376 | > 1 | 0.3909 | > 1 | 1.11 | 0.7392 | > 1 | 0.9504 | 0.6635 | 1.071383 | 0.937 | 1.242465 | 1.16 |  | 1.1648 |  | 30
| 1 | 6 | 0.814 | > 1 | 1.2547 | > 1 | 0.31182 | 1.047027 | 0.9375 | > 1 | 0.4091 | > 1 | 1.13 | 1.0644 | > 1 | 0.9472 | 0.6777 | 1.054819 | 0.867 | 1.1335 | 1.2 |  | 1.1153
| Mean |  | 0.8426667 | 0.9655 | 1.185083 |  | 0.3114467 | 1.051739 | 0.9393333 |  | 0.3681833 |  | 1.106667 | 0.90615 |  | 0.9519167 | 0.66385 | 1.056775 | 0.9078333 | 1.19101 | 1.193333 | 1.376842 | 1.150883
| Median |  | 0.8335 | 0.959 | 1.1958 |  | 0.312905 | 1.051857 | 0.9399 |  | 0.36585 |  | 1.11 | 0.92925 |  | 0.9516 | 0.6653 | 1.058995 | 0.917 | 1.193335 | 1.19 | 1.373237 | 1.1567
| Std Dev. |  | 0.07197963 | 0.01515476 | 0.07538961 |  | 0.005538168 | 0.02106148 | 0.01402265 |  | 0.02985575 |  | 0.02250926 | 0.1255411 |  | 0.01674687 | 0.01171729 | 0.01659654 | 0.02502332 | 0.04559598 | 0.0294392 | 0.008599406 | 0.02363941
| Rel.Std.Dev. |  | 8.542% | 1.57% | 6.362% |  | 1.778% | 2.003% | 1.493% |  | 8.109% |  | 2.034% | 13.85% |  | 1.759% | 1.765% | 1.57% | 2.756% | 3.828% | 2.467% | 0.6246% | 2.054%
| PDM3 |  | -18.4% | -6.502% | 14.76% |  | -69.84% | 1.85% | -9.036% |  | -64.35% |  | 7.169% | -12.25% |  | -7.817% | -35.71% | 2.337% | -12.09% | 15.34% | 15.56% | 33.33% | 11.45%
| Z-Score (Absolute) |  | 0.59 | 0 | 1.05 | NA | 3.12 | 0.41 | 0.12 | NA | 2.85 | NA | 0.67 | 0.28 | NA | 0.06 | 1.44 | 0.44 | 0.28 | 1.08 | 1.09 | 1.96 | 0.89
| Analytical results for Cs in OREAS 683b (Certified Value 1.67 ppm) | [23 empty] | Certified
Cs | Round | Replicate | Lab | Lab | Lab | Lab | Lab | Lab | Lab | Lab | Lab | Lab | Lab | Lab | Lab | Lab | Lab | Lab | Lab | Lab | Lab | Lab |  |  | 1
| No | No | 01 | 02 | 03 | 04 | 05 | 06 | 07 | 08 | 09 | 10 | 11 | 12 | 13 | 15 | 16 | 17 | 18 | 19 | 20 | 23 |  |  | ppm
|  |  | 4A*OES/MS | 4A*OES/MS | 4A*MS | 4A*OES/MS | 4A*OES/MS | 4A*MS | 4A*MS | 4A*OES/MS | 4A*OES/MS | 4A*OES/MS | 4A*MS | 4A*MS | 4A*OES/MS | 4A*MS | 4A*MS | 4A*MS | 4A*MS | 4A*OES | 4A*OES/MS | 4A*OES/MS |  |  | 2
3
| 1 | 1 | 1.53 | 1.62 | 1.57 | 1.69 | 1 | 1.626329 | 1.55 | 1.69 | < 5 | 1.88 | 1.7 | 1.89 | 1.47 | 1.66 | 1.71 | 1.770831 | 1.7 | 1.745622 | 1.82 | 2 |  |  | 1
| 1 | 2 | 1.56 | 1.72 | 1.57 | 1.72 | 1.5 | 1.67876 | 1.6 | 1.69 | < 5 | 1.78 | 1.7 | 1.91 | 1.5 | 1.68 | 1.75 | 1.621176 | 1.7 | 1.784426 | 1.67 | 2 |  |  | #N/A
| 1 | 3 | 1.52 | 1.77 | 1.62 | 1.7 | 1.1 | 1.662179 | 1.52 | 1.69 | < 5 | 1.8 | 1.7 | 2 | 1.51 | 1.72 | 1.73 | 1.504719 | 1.7 | 1.589659 | 1.68 | 2 |  |  | 16
| 1 | 4 | 1.68 | 1.67 | 1.55 | 1.69 | 1.2 | 1.622744 | 1.58 | 1.66 | < 5 | 1.8 | 1.6 | 1.85 | 1.48 | 1.7 | 1.75 | 1.581083 | 1.7 | 1.429505 | 1.7 | 2 |  |  | 1.666444
| 1 | 5 | 1.49 | 1.67 | 1.56 | 1.71 | 1.3 | 1.737689 | 1.57 | 1.62 | < 5 | 1.81 | 1.6 | 1.9 | 1.52 | 1.74 | 1.73 | 1.676027 | 1.7 | 1.42045 | 1.73 | 2 |  |  | 31
| 1 | 6 | 1.52 | 1.67 | 1.61 | 1.71 | 0.8 | 1.770178 | 1.54 | 1.72 | < 5 | 1.8 | 1.6 | 1.94 | 1.56 | 1.74 | 1.71 | 1.796665 | 1.7 | 1.368296 | 1.71 | 2
| Mean |  | 1.55 | 1.686667 | 1.58 | 1.703333 | 1.15 | 1.68298 | 1.56 | 1.678333 |  | 1.811667 | 1.65 | 1.915 | 1.506667 | 1.706667 | 1.73 | 1.658417 | 1.7 | 1.556326 | 1.718333 | 2
| Median |  | 1.525 | 1.67 | 1.57 | 1.705 | 1.15 | 1.67047 | 1.56 | 1.69 |  | 1.8 | 1.65 | 1.905 | 1.505 | 1.71 | 1.73 | 1.648601 | 1.7 | 1.509582 | 1.705 | 2
| Std Dev. |  | 0.06752777 | 0.05163978 | 0.02828427 | 0.0121106 | 0.2428992 | 0.05980768 | 0.02898275 | 0.03430258 |  | 0.03488075 | 0.05477226 | 0.05089204 | 0.03204164 | 0.03265986 | 0.01788854 | 0.1122943 | 0 | 0.1782554 | 0.05419102 | 0
| Rel.Std.Dev. |  | 4.357% | 3.062% | 1.79% | 0.711% | 21.12% | 3.554% | 1.858% | 2.044% |  | 1.925% | 3.32% | 2.658% | 2.127% | 1.914% | 1.034% | 6.771% | 0% | 11.45% | 3.154% | 0%
| PDM3 |  | -6.988% | 1.214% | -5.187% | 2.214% | -30.99% | 0.9923% | -6.388% | 0.7134% |  | 8.715% | -0.9868% | 14.92% | -9.588% | 2.414% | 3.814% | -0.4817% | 2.014% | -6.608% | 3.114% | 20.02%
| Z-Score (Absolute) |  | 1.91 | 0.05 | 1.48 | 0.29 | 7.64 | 0 | 1.76 | 0.07 | 11.72 | 1.85 | 0.47 | 3.33 | 2.53 | 0.34 | 0.67 | 0.35 | 0.24 | 1.82 | 0.51 | NA
Results from laboratory 23 were removed due to their 1 ppm reading resolution.
| Analytical results for Cu in OREAS 683b (Certified Value 430 ppm) | [23 empty] | Certified
Cu | Round | Replicate | Lab | Lab | Lab | Lab | Lab | Lab | Lab | Lab | Lab | Lab | Lab | Lab | Lab | Lab | Lab | Lab | Lab | Lab | Lab | Lab | Lab | Lab | 1
| No | No | 01 | 02 | 03 | 04 | 05 | 06 | 07 | 08 | 09 | 10 | 11 | 12 | 13 | 15 | 16 | 17 | 18 | 19 | 20 | 21 | 22 | 23 | ppm
|  |  | 4A*OES/MS | 4A*OES/MS | 4A*OES | 4A*OES/MS | 4A*OES/MS | 4A*OES | 4A*OES | 4A*OES/MS | 4A*OES/MS | 4A*OES/MS | 4A*OES | 4A*OES | 4A*OES/MS | 4A*OES/MS | 4A*MS | 4A*MS | 4A*MS | 4A*OES | 4A*OES/MS | 4A*OES | 4A*OES | 4A*OES/MS | 0
0
| 1 | 1 | 418 | 450 | 420 | 429 | 414 | 431.6846 | 441 | 442 | 420.1 | 444 | 456 | 426 | 419 | 427 | 430.2 | 422.7352 | 479 | 429.1196 | 451 | 417.78 | 424.48 | 446 | 1
| 1 | 2 | 411 | 454 | 426 | 434 | 405.9 | 430.5647 | 441 | 431 | 428.5 | 425 | 445 | 425 | 419 | 427 | 431.7 | 420.5444 | 490 | 432.4805 | 425 | 426.27 | 422.07 | 428 | 24
| 1 | 3 | 423 | 450 | 419 | 438 | 391.8 | 430.8972 | 439 | 429 | 420.5 | 439 | 456 | 439 | 419 | 416 | 429 | 415.0275 | 478 | 430.422 | 429 | 415.91 |  | 437 | 16
| 1 | 4 | 424 | 450 | 418 | 426 | 393.3 | 429.0817 | 440 | 444 | 430.1 | 431 | 444 | 415 | 424 | 416 | 429.4 | 414.3675 | 464 | 445.1507 | 413 | 428.04 |  | 425 | 430.0742
| 1 | 5 | 419 | 455 | 424 | 418 | 391.8 | 430.117 | 445 | 435 | 437 | 419 | 445 | 411 | 420 | 428 | 428.5 | 419.0055 | 468 | 443.557 | 429 | 426.25 |  | 431 | 32
| 1 | 6 | 417 | 458 | 422 | 422 | 391.4 | 431.3529 | 440 | 440 | 443.9 | 443 | 446 | 424 | 420 | 427 | 429.6 | 418.7449 | 466 | 424.4472 | 435 | 424.21 |  | 437
| Mean |  | 418.6667 | 452.8333 | 421.5 | 427.8333 | 398.0333 | 430.6163 | 441 | 436.8333 | 430.0167 | 433.5 | 448.6667 | 423.3333 | 420.1667 | 423.5 | 429.7333 | 418.4041 | 474.1667 | 434.1962 | 430.3333 | 423.0767 | 423.275 | 434
| Median |  | 418.5 | 452 | 421 | 427.5 | 392.55 | 430.731 | 440.5 | 437.5 | 429.3 | 435 | 445.5 | 424.5 | 419.5 | 427 | 429.5 | 418.8752 | 473 | 431.4512 | 429 | 425.23 | 423.275 | 434
| Std Dev. |  | 4.676181 | 3.371449 | 3.082207 | 7.440878 | 9.601389 | 0.9348559 | 2.097618 | 6.112828 | 9.302992 | 10.19313 | 5.715476 | 9.770705 | 1.94079 | 5.822371 | 1.120119 | 3.209759 | 9.968283 | 8.314216 | 12.50067 | 5.012032 | 1.704127 | 7.589466
| Rel.Std.Dev. |  | 1.117% | 0.7445% | 0.7312% | 1.739% | 2.412% | 0.2171% | 0.4757% | 1.399% | 2.163% | 2.351% | 1.274% | 2.308% | 0.4619% | 1.375% | 0.2607% | 0.7671% | 2.102% | 1.915% | 2.905% | 1.185% | 0.4026% | 1.749%
| PDM3 |  | -2.652% | 5.292% | -1.994% | -0.5211% | -7.45% | 0.126% | 2.54% | 1.572% | -0.01339% | 0.7965% | 4.323% | -1.567% | -2.304% | -1.529% | -0.07927% | -2.714% | 10.25% | 0.9584% | 0.06024% | -1.627% | -1.581% | 0.9128%
| Z-Score (Absolute) |  | 1.13 | 2.31 | 0.84 | 0.21 | 3.21 | 0.07 | 1.12 | 0.7 | 0.01 | 0.36 | 1.89 | 0.66 | 0.98 | 0.64 | 0.01 | 1.15 | 4.46 | 0.43 | 0.05 | 0.68 | 0.66 | 0.42
| Analytical results for Dy in OREAS 683b (Certified Value 1.43 ppm) | [23 empty] | Certified
Dy | Round | Replicate | Lab | Lab | Lab | Lab | Lab | Lab | Lab | Lab | Lab | [13 empty] | 1
| No | No | 01 | 03 | 05 | 06 | 07 | 12 | 16 | 17 | 18 | [13 empty] | ppm
|  |  | 4A*OES/MS | 4A*MS | 4A*OES/MS | 4A*MS | 4A*MS | 4A*MS | 4A*MS | 4A*MS | 4A*MS | [13 empty] | 2
3
| 1 | 1 | 1.38 | 1.39 | 1.35 | 1.403916 | 1.44 | 1.41 | 1.43 | 1.677734 | 1.53 | [13 empty] | 1
| 1 | 2 | 1.43 | 1.39 | 1.48 | 1.397939 | 1.45 | 1.44 | 1.46 | 1.569248 | 1.49 | [13 empty] | #N/A
| 1 | 3 | 1.41 | 1.38 | 1.45 | 1.400887 | 1.36 | 1.49 | 1.43 | 1.515167 | 1.52 | [13 empty] | 16
| 1 | 4 | 1.59 | 1.32 | 1.51 | 1.424976 | 1.35 | 1.42 | 1.48 | 1.525615 | 1.5 | [13 empty] | 1.430613
| 1 | 5 | 1.41 | 1.44 | 1.5 | 1.42255 | 1.41 | 1.41 | 1.48 | 1.58783 | 1.51 | [13 empty] | 33
| 1 | 6 | 1.44 | 1.38 | 1.37 | 1.455149 | 1.31 | 1.47 | 1.46 | 1.609682 | 1.47
| Mean |  | 1.443333 | 1.383333 | 1.443333 | 1.417569 | 1.386667 | 1.44 | 1.456667 | 1.580879 | 1.503333
| Median |  | 1.42 | 1.385 | 1.465 | 1.413233 | 1.385 | 1.43 | 1.46 | 1.578539 | 1.505
| Std Dev. |  | 0.07474401 | 0.03829708 | 0.06801961 | 0.02164242 | 0.05537749 | 0.0334664 | 0.02250926 | 0.05960936 | 0.02160247
| Rel.Std.Dev. |  | 5.179% | 2.768% | 4.713% | 1.527% | 3.994% | 2.324% | 1.545% | 3.771% | 1.437%
| PDM3 |  | 0.8892% | -3.305% | 0.8892% | -0.9117% | -3.072% | 0.6562% | 1.821% | 10.5% | 5.083%
| Z-Score (Absolute) |  | 0 | 1.57 | 0 | 0.67 | 1.48 | 0.09 | 0.35 | 3.6 | 1.57
| Analytical results for Er in OREAS 683b (Certified Value 0.87 ppm) | [23 empty] | Certified
Er | Round | Replicate | Lab | Lab | Lab | Lab | Lab | Lab | Lab | Lab | Lab | [13 empty] | 1
| No | No | 01 | 03 | 05 | 06 | 07 | 12 | 16 | 17 | 18 | [13 empty] | ppm
|  |  | 4A*OES/MS | 4A*MS | 4A*OES/MS | 4A*MS | 4A*MS | 4A*MS | 4A*MS | 4A*MS | 4A*MS | [13 empty] | 2
3
| 1 | 1 | 0.88 | 0.87 | 0.82 | 0.8611515 | 0.77 | 0.86 | 0.89 | 1.030609 | 0.89 | [13 empty] | 1
| 1 | 2 | 0.82 | 0.85 | 0.91 | 0.7992264 | 0.82 | 0.9 | 0.9 | 0.9379599 | 0.9 | [13 empty] | #N/A
| 1 | 3 | 0.8 | 0.84 | 0.84 | 0.8663119 | 0.75 | 0.93 | 0.9 | 0.9347104 | 0.89 | [13 empty] | 16
| 1 | 4 | 0.91 | 0.86 | 0.91 | 0.8692205 | 0.81 | 0.88 | 0.91 | 0.9301764 | 0.91 | [13 empty] | 0.866643
| 1 | 5 | 0.85 | 0.87 | 0.9 | 0.8262483 | 0.82 | 0.88 | 0.91 | 1.008134 | 0.91 | [13 empty] | 34
| 1 | 6 | 0.89 | 0.85 | 0.82 | 0.9667056 | 0.78 | 0.91 | 0.91 | 0.9806581 | 0.89
| Mean |  | 0.8583333 | 0.8566667 | 0.8666667 | 0.8648107 | 0.7916667 | 0.8933333 | 0.9033333 | 0.9703746 | 0.8983333
| Median |  | 0.865 | 0.855 | 0.87 | 0.8637317 | 0.795 | 0.89 | 0.905 | 0.959309 | 0.895
| Std Dev. |  | 0.04262237 | 0.0121106 | 0.04457204 | 0.05693159 | 0.02926887 | 0.02503331 | 0.008164966 | 0.04265728 | 0.009831921
| Rel.Std.Dev. |  | 4.966% | 1.414% | 5.143% | 6.583% | 3.697% | 2.802% | 0.9039% | 4.396% | 1.094%
| PDM3 |  | -0.9588% | -1.151% | 0.00273% | -0.2114% | -8.651% | 3.08% | 4.234% | 11.97% | 3.657%
| Z-Score (Absolute) |  | 0.21 | 0.25 | 0 | 0.05 | 1.9 | 0.67 | 0.93 | 2.62 | 0.8
| Analytical results for Eu in OREAS 683b (Certified Value 0.49 ppm) | [23 empty] | Certified
Eu | Round | Replicate | Lab | Lab | Lab | Lab | Lab | Lab | Lab | Lab | Lab | [13 empty] | 1
| No | No | 01 | 03 | 05 | 06 | 07 | 12 | 16 | 17 | 18 | [13 empty] | ppm
|  |  | 4A*OES/MS | 4A*MS | 4A*OES/MS | 4A*MS | 4A*MS | 4A*MS | 4A*MS | 4A*MS | 4A*MS | [13 empty] | 2
3
| 1 | 1 | 0.51 | 0.45 | 0.48 | 0.4476609 | 0.43 | 0.51 | 0.49 | 0.5550598 | 0.53 | [13 empty] | 1
| 1 | 2 | 0.51 | 0.48 | 0.51 | 0.4412107 | 0.45 | 0.52 | 0.49 | 0.5171558 | 0.52 | [13 empty] | #N/A
| 1 | 3 | 0.47 | 0.48 | 0.5 | 0.4570716 | 0.48 | 0.54 | 0.49 | 0.5067169 | 0.53 | [13 empty] | 16
| 1 | 4 | 0.54 | 0.46 | 0.52 | 0.4424739 | 0.44 | 0.52 | 0.49 | 0.4986776 | 0.53 | [13 empty] | 0.4895383
| 1 | 5 | 0.47 | 0.48 | 0.52 | 0.4672233 | 0.41 | 0.51 | 0.5 | 0.5130495 | 0.51 | [13 empty] | 35
| 1 | 6 | 0.46 | 0.48 | 0.47 | 0.45767 | 0.42 | 0.53 | 0.46 | 0.5311001 | 0.51
| Mean |  | 0.4933333 | 0.4716667 | 0.5 | 0.4522184 | 0.4383333 | 0.5216667 | 0.4866667 | 0.5202933 | 0.5216667
| Median |  | 0.49 | 0.48 | 0.505 | 0.45236625 | 0.435 | 0.52 | 0.49 | 0.5151027 | 0.525
| Std Dev. |  | 0.03141125 | 0.0132916 | 0.02097618 | 0.01015201 | 0.02483277 | 0.01169045 | 0.0136626 | 0.02019589 | 0.009831921
| Rel.Std.Dev. |  | 6.367% | 2.818% | 4.195% | 2.245% | 5.665% | 2.241% | 2.807% | 3.882% | 1.885%
| PDM3 |  | 0.7752% | -3.651% | 2.137% | -7.623% | -10.46% | 6.563% | -0.5866% | 6.282% | 6.563%
| Z-Score (Absolute) |  | 0 | 0.54 | 0.17 | 1.03 | 1.38 | 0.71 | 0.17 | 0.67 | 0.71
| Analytical results for Fe in OREAS 683b (Certified Value 7.8 wt.%) | [23 empty] | Certified
Fe | Round | Replicate | Lab | Lab | Lab | Lab | Lab | Lab | Lab | Lab | Lab | Lab | Lab | Lab | Lab | Lab | Lab | Lab | Lab | Lab | Lab | Lab |  |  | 1
| No | No | 01 | 02 | 03 | 04 | 05 | 06 | 07 | 08 | 09 | 10 | 11 | 12 | 13 | 15 | 16 | 17 | 18 | 19 | 20 | 23 |  |  | wt.%
|  |  | 4A*OES/MS | 4A*OES/MS | 4A*OES | 4A*OES/MS | 4A*OES/MS | 4A*OES | 4A*MS | 4A*OES/MS | 4A*OES/MS | 4A*OES/MS | 4A*OES | 4A*OES | 4A*OES/MS | 4A*OES/MS | 4A*MS | 4A*MS | 4A*OES | 4A*OES | 4A*OES/MS | 4A*OES/MS |  |  | 2
3
| 1 | 1 | 8.42 | 7.51 | 7.84 | 7.7 | 6.9917 | 7.596393 | 7.32 | 7.84 | 7.24 | 7.85 | 7.97 | 7.82 | 7.44 | 7.42 | 7.92 | 7.940738 | 7.62 | 8.250136 | 8.51 | 7.9 |  |  | 1
| 1 | 2 | 8.3 | 7.63 | 8.07 | 7.85 | 7.0448 | 7.536666 | 7.24 | 7.86 | 7.36 | 7.64 | 8.09 | 7.9 | 7.48 | 7.44 | 7.74 | 7.86112 | 7.62 | 8.235688 | 8.23 | 7.68 |  |  | #N/A
| 1 | 3 | 8.33 | 7.61 | 7.83 | 7.88 | 6.9165 | 7.58811 | 7.55 | 7.79 | 7.27 | 7.9 | 7.96 | 8.19 | 7.55 | 7.21 | 7.84 | 7.885015 | 7.62 | 8.364482 | 8.22 | 7.82 |  |  | 16
| 1 | 4 | 8.56 | 7.68 | 7.77 | 7.73 | 6.9623 | 7.562466 | 7.24 | 7.79 | 7.42 | 7.66 | 8.02 | 7.79 | 7.48 | 7.26 | 7.89 | 7.963357 | 7.69 | 8.699421 | 7.9 | 7.57 |  |  | 7.799055
| 1 | 5 | 8.47 | 7.76 | 8 | 7.58 | 6.8862 | 7.534177 | 7.49 | 7.73 | 7.41 | 7.57 | 7.9 | 7.75 | 7.51 | 7.43 | 8.13 | 7.886687 | 7.62 | 8.627928 | 8.14 | 7.69 |  |  | 36
| 1 | 6 | 8.34 | 7.71 | 7.99 | 7.69 | 6.9552 | 7.553921 | 7.32 | 7.84 | 7.68 | 7.93 | 8.09 | 7.94 | 7.49 | 7.41 | 8.07 | 7.894384 | 7.62 | 8.317754 | 8.2 | 7.8
| Mean |  | 8.403333 | 7.65 | 7.916667 | 7.738333 | 6.95945 | 7.561955 | 7.36 | 7.808333 | 7.396667 | 7.758333 | 8.005 | 7.898333 | 7.491667 | 7.361667 | 7.931667 | 7.905217 | 7.631667 | 8.415902 | 8.2 | 7.743333
| Median |  | 8.38 | 7.655 | 7.915 | 7.715 | 6.95875 | 7.558193 | 7.32 | 7.815 | 7.385 | 7.755 | 7.995 | 7.86 | 7.485 | 7.415 | 7.905 | 7.890535 | 7.62 | 8.341118 | 8.21 | 7.745
| Std Dev. |  | 0.0993311 | 0.08740709 | 0.1189398 | 0.1108903 | 0.05578734 | 0.02586882 | 0.130384 | 0.04792355 | 0.1568014 | 0.1530251 | 0.07609205 | 0.159175 | 0.03656045 | 0.09988327 | 0.1452469 | 0.03861455 | 0.02857738 | 0.1987817 | 0.1954482 | 0.1187715
| Rel.Std.Dev. |  | 1.182% | 1.143% | 1.502% | 1.433% | 0.8016% | 0.3421% | 1.772% | 0.6137% | 2.12% | 1.972% | 0.9506% | 2.015% | 0.488% | 1.357% | 1.831% | 0.4885% | 0.3745% | 2.362% | 2.384% | 1.534%
| PDM3 |  | 7.748% | -1.911% | 1.508% | -0.7786% | -10.77% | -3.04% | -5.63% | 0.119% | -5.159% | -0.5221% | 2.641% | 1.273% | -3.941% | -5.608% | 1.7% | 1.361% | -2.146% | 7.909% | 5.141% | -0.7145%
| Z-Score (Absolute) |  | 2.38 | 0.37 | 0.6 | 0.05 | 2.89 | 0.69 | 1.43 | 0.21 | 1.29 | 0.03 | 0.93 | 0.54 | 0.95 | 1.42 | 0.66 | 0.56 | 0.42 | 2.43 | 1.64 | 0.03
| Analytical results for Ga in OREAS 683b (Certified Value 13.4 ppm) | [23 empty] | Certified
Ga | Round | Replicate | Lab | Lab | Lab | Lab | Lab | Lab | Lab | Lab | Lab | Lab | Lab | Lab | Lab | Lab | Lab | Lab | Lab | Lab | Lab | Lab |  |  | 1
| No | No | 01 | 02 | 03 | 04 | 05 | 06 | 07 | 08 | 09 | 10 | 11 | 12 | 13 | 15 | 16 | 17 | 18 | 19 | 20 | 23 |  |  | ppm
|  |  | 4A*OES/MS | 4A*OES/MS | 4A*MS | 4A*OES/MS | 4A*OES/MS | 4A*MS | 4A*MS | 4A*OES/MS | 4A*OES/MS | 4A*OES/MS | 4A*MS | 4A*MS | 4A*OES/MS | 4A*MS | 4A*MS | 4A*MS | 4A*MS | 4A*OES | 4A*OES/MS | 4A*OES/MS |  |  | 1
2
| 1 | 1 | 13.7 | 13.7 | 12.37 | 13.1 | 7.62 | 11.27405 | 13.2 | 13.4 | 12.5 | 14.4 | 13.1 | 14.8 | 12.6 | 13.43 | 29.54 | 12.60096 | 14.1 | 14.31603 | 13.8 | 15.3 |  |  | 1
| 1 | 2 | 13.6 | 14.8 | 12.53 | 13.75 | 7.63 | 11.24101 | 13 | 13.05 | 12.8 | 13.85 | 13.1 | 14.78 | 12.65 | 13.77 | 27.73 | 12.24983 | 13.7 | 14.09659 | 13.1 | 14.9 |  |  | #N/A
| 1 | 3 | 14.1 | 14.25 | 12.29 | 13.75 | 7.83 | 11.31783 | 13.6 | 13.25 | 12.6 | 14.45 | 13.1 | 15.68 | 13.3 | 13.23 | 28.35 | 12.29229 | 13.5 | 13.49502 | 13.3 | 15 |  |  | 16
| 1 | 4 | 14.1 | 15.55 | 12.49 | 13.45 | 7.63 | 11.2351 | 13.7 | 12.85 | 12.7 | 13.9 | 13.3 | 14.56 | 12.95 | 13.79 | 29.16 | 11.91127 | 13.6 | 13.07506 | 12.9 | 14.7 |  |  | 13.39464
| 1 | 5 | 13.6 | 15.65 | 12.75 | 13.45 | 7.83 | 11.33342 | 13.7 | 12.5 | 12.7 | 13.75 | 13.2 | 14.64 | 12.85 | 13.65 | 30.68 | 12.12127 | 13.7 | 12.68293 | 13.6 | 14.8 |  |  | 37
| 1 | 6 | 13.9 | 14 | 13.02 | 13.35 | 7.77 | 11.17089 | 12.7 | 13.25 | 13 | 14 | 13.3 | 15.18 | 13 | 13.9 | 28.28 | 12.34346 | 13.4 | 12.20384 | 13.3 | 15
| Mean |  | 13.83333 | 14.65833 | 12.575 | 13.475 | 7.718333 | 11.26205 | 13.31667 | 13.05 | 12.71667 | 14.05833 | 13.18333 | 14.94 | 12.89167 | 13.62833 | 28.95667 | 12.25318 | 13.66667 | 13.31158 | 13.33333 | 14.95
| Median |  | 13.8 | 14.525 | 12.51 | 13.45 | 7.7 | 11.25753 | 13.4 | 13.15 | 12.7 | 13.95 | 13.15 | 14.79 | 12.9 | 13.71 | 28.755 | 12.27106 | 13.65 | 13.28504 | 13.3 | 14.95
| Std Dev. |  | 0.233809 | 0.8145039 | 0.2687564 | 0.2484955 | 0.1028429 | 0.05971549 | 0.4167333 | 0.3301515 | 0.1722401 | 0.2956631 | 0.09831921 | 0.4206661 | 0.2557668 | 0.252382 | 1.066033 | 0.2301955 | 0.242212 | 0.8169528 | 0.3265986 | 0.2073644
| Rel.Std.Dev. |  | 1.69% | 5.557% | 2.137% | 1.844% | 1.332% | 0.5302% | 3.129% | 2.53% | 1.354% | 2.103% | 0.7458% | 2.816% | 1.984% | 1.852% | 3.681% | 1.879% | 1.772% | 6.137% | 2.449% | 1.387%
| PDM3 |  | 3.275% | 9.434% | -6.119% | 0.6% | -42.38% | -15.92% | -0.5821% | -2.573% | -5.062% | 4.955% | -1.578% | 11.54% | -3.755% | 1.745% | 116.2% | -8.522% | 2.031% | -0.6201% | -0.4577% | 11.61%
| Z-Score (Absolute) |  | 0.61 | 1.61 | 0.91 | 0.18 | 6.77 | 2.49 | 0.01 | 0.33 | 0.73 | 0.89 | 0.17 | 1.95 | 0.52 | 0.37 | 18.88 | 1.29 | 0.41 | 0.02 | 0.01 | 1.96
| Analytical results for Gd in OREAS 683b (Certified Value 1.59 ppm) | [23 empty] | Certified
Gd | Round | Replicate | Lab | Lab | Lab | Lab | Lab | Lab | Lab | Lab | Lab | [13 empty] | 1
| No | No | 01 | 03 | 05 | 06 | 07 | 12 | 16 | 17 | 18 | [13 empty] | ppm
|  |  | 4A*OES/MS | 4A*MS | 4A*OES/MS | 4A*MS | 4A*MS | 4A*MS | 4A*MS | 4A*MS | 4A*MS | [13 empty] | 2
3
| 1 | 1 | 1.52 | 1.55 | 1.53 | 1.727061 | 1.56 | 1.7 | 1.61 | 1.689149 | 1.6 | [13 empty] | 1
| 1 | 2 | 1.7 | 1.5 | 1.69 | 1.741096 | 1.62 | 1.7 | 1.64 | 1.538766 | 1.6 | [13 empty] | #N/A
| 1 | 3 | 1.59 | 1.49 | 1.62 | 1.681369 | 1.52 | 1.7 | 1.64 | 1.531824 | 1.5 | [13 empty] | 16
| 1 | 4 | 1.51 | 1.55 | 1.71 | 1.728128 | 1.62 | 1.7 | 1.66 | 1.550958 | 1.5 | [13 empty] | 1.592061
| 1 | 5 | 1.54 | 1.49 | 1.68 | 1.791135 | 1.55 | 1.7 | 1.64 | 1.62402 | 1.5 | [13 empty] | 38
| 1 | 6 | 1.54 | 1.49 | 1.57 | 1.806027 | 1.49 | 1.7 | 1.61 | 1.654217 | 1.5
| Mean |  | 1.566667 | 1.511667 | 1.633333 | 1.745803 | 1.56 | 1.7 | 1.633333 | 1.598156 | 1.533333
| Median |  | 1.54 | 1.495 | 1.65 | 1.734612 | 1.555 | 1.7 | 1.64 | 1.587489 | 1.5
| Std Dev. |  | 0.07089899 | 0.02994439 | 0.07229569 | 0.04586823 | 0.0525357 | 0 | 0.01966384 | 0.06670279 | 0.05163978
| Rel.Std.Dev. |  | 4.525% | 1.981% | 4.426% | 2.627% | 3.368% | 0% | 1.204% | 4.174% | 3.368%
| PDM3 |  | -1.595% | -5.05% | 2.592% | 9.657% | -2.014% | 6.78% | 2.592% | 0.3828% | -3.689%
| Z-Score (Absolute) |  | 0.56 | 1.53 | 0.62 | 2.61 | 0.67 | 1.8 | 0.62 | 0 | 1.15
| Analytical results for Ge in OREAS 683b (Indicative Value 0.092 ppm) | [23 empty] | Indicative
Ge | Round | Replicate | Lab | Lab | Lab | Lab | Lab | Lab | Lab | Lab | Lab | Lab | Lab | Lab | Lab | Lab | Lab | Lab | [6 empty] | 1
| No | No | 01 | 02 | 03 | 04 | 05 | 07 | 08 | 09 | 10 | 11 | 12 | 13 | 16 | 17 | 19 | 20 | [6 empty] | ppm
|  |  | 4A*OES/MS | 4A*OES/MS | 4A*MS | 4A*OES/MS | 4A*OES/MS | 4A*MS | 4A*OES/MS | 4A*OES/MS | 4A*OES/MS | 4A*MS | 4A*MS | 4A*OES/MS | 4A*MS | 4A*MS | 4A*OES | 4A*OES/MS | [6 empty] | 3
3
| 1 | 1 | 0.44 | 0.06 | 1.3 | 0.07 | 0.13 | 0.15 | 0.07 | < 0.1 | 0.11 | 1.1 | 0.4 | 0.05 | 0.09 | < 1 | 0.5755417 | < 0.05 | [6 empty] | 1
| 1 | 2 | 0.44 | 0.06 | 1.3 | 0.08 | 0.07 | 0.13 | 0.07 | < 0.1 | 0.08 | 1.1 | 0.3 | 0.05 | 0.1 | < 1 | 0.5903364 | < 0.05 | [6 empty] | 8
| 1 | 3 | 0.52 | 0.06 | 1.3 | 0.08 | 0.12 | 0.15 | 0.07 | < 0.1 | 0.06 | 1.1 | 0.3 | 0.06 | 0.09 | < 1 | 0.5756706 | < 0.05 | [6 empty] | 16
| 1 | 4 | 0.46 | 0.1 | 1.3 | 0.06 | 0.14 | 0.15 | 0.05 | < 0.1 | 0.12 | 1.1 | 0.3 | 0.05 | 0.1 | < 1 | 0.5266418 | < 0.05 | [6 empty] | 0.092125
| 1 | 5 | 0.5 | 0.1 | 1.3 | 0.07 | 0.12 | 0.15 | 0.05 | < 0.1 | 0.14 | 1.1 | 0.3 | 0.07 | 0.09 | < 1 | 0.5942192 | < 0.05 | [6 empty] | 14
| 1 | 6 | 0.42 | 0.07 | 1.3 | 0.07 | 0.14 | 0.15 | < 0.05 | < 0.1 | 0.13 | 1.1 | 0.4 | 0.09 | 0.09 | < 1 | 0.5298501 | < 0.05
| Mean |  | 0.4633333 | 0.075 | 1.3 | 0.07166667 | 0.12 | 0.1466667 | 0.062 |  | 0.1066667 | 1.1 | 0.3333333 | 0.06166667 | 0.09333333 |  | 0.5653766
| Median |  | 0.45 | 0.065 | 1.3 | 0.07 | 0.125 | 0.15 | 0.07 |  | 0.115 | 1.1 | 0.3 | 0.055 | 0.09 |  | 0.5756062
| Std Dev. |  | 0.0388158 | 0.01974842 | 0 | 0.007527727 | 0.02607681 | 0.008164966 | 0.01095445 |  | 0.03076795 | 2.432377e-16 | 0.05163978 | 0.01602082 | 0.005163978 |  | 0.02975466
| Rel.Std.Dev. |  | 8.378% | 26.33% | 0% | 10.5% | 21.73% | 5.567% | 17.67% |  | 28.84% | 2.211e-14% | 15.49% | 25.98% | 5.533% |  | 5.263%
| PDM3 |  | 402.9% | -18.59% | 1311% | -22.21% | 30.26% | 59.2% | -32.7% |  | 15.78% | 1094% | 261.8% | -33.06% | 1.312% |  | 513.7%
| Z-Score (Absolute) |  | 6.65 | 0.33 | NA | 0.39 | 0.48 | 0.96 | 0.67 | 0.78 | 0.24 | NA | NA | 0.57 | 0 | 7.31 | 8.49 | 1.23
Results from laboratories 3, 11 and 12 were removed due to their 0.1 ppm reading resolution.
| Analytical results for Hf in OREAS 683b (Certified Value 0.81 ppm) | [23 empty] | Certified
Hf | Round | Replicate | Lab | Lab | Lab | Lab | Lab | Lab | Lab | Lab | Lab | Lab | Lab | Lab | Lab | Lab | Lab | Lab | Lab | Lab | Lab |  |  |  | 1
| No | No | 01 | 02 | 03 | 04 | 05 | 07 | 08 | 09 | 10 | 11 | 12 | 13 | 15 | 16 | 17 | 18 | 19 | 20 | 23 |  |  |  | ppm
|  |  | 4A*OES/MS | 4A*OES/MS | 4A*MS | 4A*OES/MS | 4A*OES/MS | 4A*MS | 4A*OES/MS | 4A*OES/MS | 4A*OES/MS | 4A*MS | 4A*MS | 4A*OES/MS | 4A*MS | 4A*MS | 4A*MS | 4A*MS | 4A*OES | 4A*OES/MS | 4A*OES/MS |  |  |  | 2
3
| 1 | 1 | 0.8 | 0.8 | 0.75 | 0.8 | 0.68 | 1.1 | 0.8 | 0.74 | 0.8 | 0.8 | 0.93 | 0.7 | 0.79 | 0.9 | 0.9127486 | 0.9 | 1.069643 | 0.8 | 0.83 |  |  |  | 1
| 1 | 2 | 0.7 | 0.8 | 0.78 | 0.8 | 0.76 | 1.1 | 0.8 | 0.68 | 0.8 | 0.8 | 0.89 | 0.8 | 0.78 | 1 | 0.8102455 | 0.9 | 1.058336 | 0.8 | 0.83 |  |  |  | 15
| 1 | 3 | 0.8 | 0.8 | 0.75 | 0.7 | 0.74 | 1.1 | 0.8 | 0.69 | 0.8 | 0.8 | 0.94 | 0.8 | 0.77 | 1.2 | 0.8599807 | 1 | 0.9463604 | 0.8 | 0.85 |  |  |  | 16
| 1 | 4 | 0.8 | 0.9 | 0.77 | 0.9 | 0.78 | 0.9 | 0.8 | 0.7 | 0.8 | 0.8 | 0.94 | 0.7 | 0.77 | 0.9 | 0.8368719 | 0.9 | 0.8210036 | 0.8 | 0.84 |  |  |  | 0.8110921
| 1 | 5 | 0.8 | 0.9 | 0.79 | 0.7 | 0.75 | 1.1 | 0.8 | 0.68 | 0.8 | 0.8 | 0.91 | 0.8 | 0.78 | 1 | 0.8655774 | 0.9 | 0.8743408 | 0.8 | 0.85 |  |  |  | 39
| 1 | 6 | 0.8 | 0.9 | 0.77 | 0.8 | 0.73 | 1 | 0.9 | 0.77 | 0.8 | 0.8 | 0.94 | 0.8 | 0.77 | 1 | 0.8958601 | 0.9 | 0.7517035 | 0.8 | 0.84
| Mean |  | 0.7833333 | 0.85 | 0.7683333 | 0.7833333 | 0.74 | 1.05 | 0.8166667 | 0.71 | 0.8 | 0.8 | 0.925 | 0.7666667 | 0.7766667 | 1 | 0.8635473 | 0.9166667 | 0.9202312 | 0.8 | 0.84
| Median |  | 0.8 | 0.85 | 0.77 | 0.8 | 0.745 | 1.1 | 0.8 | 0.695 | 0.8 | 0.8 | 0.935 | 0.8 | 0.775 | 1 | 0.862779 | 0.9 | 0.9103506 | 0.8 | 0.84
| Std Dev. |  | 0.04082483 | 0.05477226 | 0.01602082 | 0.07527727 | 0.03405877 | 0.083666 | 0.04082483 | 0.03687818 | 1.216188e-16 | 1.216188e-16 | 0.02073644 | 0.05163978 | 0.008164966 | 0.1095445 | 0.03750836 | 0.04082483 | 0.1284003 | 1.216188e-16 | 0.008944272
| Rel.Std.Dev. |  | 5.212% | 6.444% | 2.085% | 9.61% | 4.603% | 7.968% | 4.999% | 5.194% | 1.52e-14% | 1.52e-14% | 2.242% | 6.736% | 1.051% | 10.95% | 4.344% | 4.454% | 13.95% | 1.52e-14% | 1.065%
| PDM3 |  | -3.422% | 4.797% | -5.272% | -3.422% | -8.765% | 29.46% | 0.6873% | -12.46% | -1.368% | -1.368% | 14.04% | -5.477% | -4.244% | 23.29% | 6.467% | 13.02% | 13.46% | -1.368% | 3.564%
| Z-Score (Absolute) |  | 0.28 | 0.84 | 0.53 | 0.28 | 1.01 | 4.21 | 0.28 | 1.52 | 0 | 0 | 2.11 | 0.56 | 0.39 | 3.37 | 1.07 | 1.97 | 2.03 | 0 | 0.67
| Analytical results for Hg in OREAS 683b (Indicative Value 0.013 ppm) | [23 empty] | Indicative
Hg | Round | Replicate | Lab | Lab | [20 empty] | 1
| No | No | 05 | 17 | [20 empty] | ppm
|  |  | 4A*OES/MS | 4A*MS | [20 empty] | 3
3
| 1 | 1 | < 0.01 | < 1 | [20 empty] | 1
| 1 | 2 | 0.02 | < 1 | [20 empty] | 7
| 1 | 3 | 0.02 | < 1 | [20 empty] | 16
| 1 | 4 | 0.02 | < 1 | [20 empty] | 0.01333333
| 1 | 5 | 0.01 | < 1 | [20 empty] | 13
| 1 | 6 | < 0.01 | < 1
| Mean |  | 0.0175
| Median |  | 0.02
| Std Dev. |  | 0.005
| Rel.Std.Dev. |  | 28.57%
| PDM3 |  | 31.25%
| Z-Score (Absolute) |  | 0.67 | 0.67
| Analytical results for Ho in OREAS 683b (Certified Value 0.3 ppm) | [23 empty] | Certified
Ho | Round | Replicate | Lab | Lab | Lab | Lab | Lab | Lab | Lab | Lab | Lab | [13 empty] | 1
| No | No | 01 | 03 | 05 | 06 | 07 | 12 | 16 | 17 | 18 | [13 empty] | ppm
|  |  | 4A*OES/MS | 4A*MS | 4A*OES/MS | 4A*MS | 4A*MS | 4A*MS | 4A*MS | 4A*MS | 4A*MS | [13 empty] | 2
3
| 1 | 1 | 0.3 | 0.29 | 0.26 | 0.28610925 | 0.24 | 0.32 | 0.31 | 0.3602802 | 0.3 | [13 empty] | 1
| 1 | 2 | 0.32 | 0.28 | 0.29 | 0.28147875 | 0.25 | 0.33 | 0.3 | 0.3415938 | 0.3 | [13 empty] | #N/A
| 1 | 3 | 0.28 | 0.29 | 0.27 | 0.28752675 | 0.27 | 0.34 | 0.3 | 0.3287872 | 0.3 | [13 empty] | 16
| 1 | 4 | 0.29 | 0.27 | 0.29 | 0.28204575 | 0.27 | 0.33 | 0.31 | 0.3317256 | 0.3 | [13 empty] | 0.2960757
| 1 | 5 | 0.29 | 0.29 | 0.28 | 0.28970025 | 0.28 | 0.33 | 0.31 | 0.346704 | 0.29 | [13 empty] | 40
| 1 | 6 | 0.29 | 0.29 | 0.26 | 0.28831675 | 0.23 | 0.33 | 0.3 | 0.3528575 | 0.29
| Mean |  | 0.295 | 0.285 | 0.275 | 0.2858629 | 0.2566667 | 0.33 | 0.305 | 0.343658 | 0.2966667
| Median |  | 0.29 | 0.29 | 0.275 | 0.286818 | 0.26 | 0.33 | 0.305 | 0.3441489 | 0.3
| Std Dev. |  | 0.01378405 | 0.0083666 | 0.01378405 | 0.003387244 | 0.01966384 | 0.006324555 | 0.005477226 | 0.01214899 | 0.005163978
| Rel.Std.Dev. |  | 4.673% | 2.936% | 5.012% | 1.185% | 7.661% | 1.917% | 1.796% | 3.535% | 1.741%
| PDM3 |  | -0.3633% | -3.741% | -7.118% | -3.449% | -13.31% | 11.46% | 3.014% | 16.07% | 0.1996%
| Z-Score (Absolute) |  | 0 | 0.67 | 1.35 | 0.62 | 2.58 | 2.36 | 0.67 | 3.28 | 0.11
| Analytical results for In in OREAS 683b (Certified Value 0.035 ppm) | [23 empty] | Certified
In | Round | Replicate | Lab | Lab | Lab | Lab | Lab | Lab | Lab | Lab | Lab | Lab | Lab | Lab | Lab | Lab | Lab | Lab | Lab | Lab |  |  |  |  | 1
| No | No | 01 | 02 | 03 | 04 | 05 | 07 | 08 | 09 | 10 | 11 | 12 | 13 | 15 | 16 | 17 | 19 | 20 | 23 |  |  |  |  | ppm
|  |  | 4A*OES/MS | 4A*OES/MS | 4A*MS | 4A*OES/MS | 4A*OES/MS | 4A*MS | 4A*OES/MS | 4A*OES/MS | 4A*OES/MS | 4A*MS | 4A*MS | 4A*OES/MS | 4A*MS | 4A*MS | 4A*MS | 4A*OES | 4A*OES/MS | 4A*OES/MS |  |  |  |  | 3
3
| 1 | 1 | 0.04 | 0.036 | 0.04 | 0.034 | 0.048 | 0.02 | 0.034 | 0.03 | 0.028 | < 0.05 | 0.038 | 0.032 | 0.033 | < 0.005 | 0.03758402 | < 0.05 | 0.029 | 0.04 |  |  |  |  | 1
| 1 | 2 | 0.03 | 0.034 | 0.03 | 0.034 | 0.043 | 0.03 | 0.031 | 0.03 | 0.041 | < 0.05 | 0.04 | 0.034 | 0.033 | < 0.005 | 0.0302223 | < 0.05 | 0.028 | 0.04 |  |  |  |  | #N/A
| 1 | 3 | 0.02 | 0.038 | 0.04 | 0.035 | 0.04 | 0.03 | 0.034 | 0.03 | 0.042 | < 0.05 | 0.039 | 0.03 | 0.036 | < 0.005 | 0.03272031 | < 0.05 | 0.031 | 0.04 |  |  |  |  | 16
| 1 | 4 | 0.05 | 0.035 | 0.03 | 0.032 | 0.043 | 0.02 | 0.035 | 0.03 | 0.031 | < 0.05 | 0.035 | 0.033 | 0.034 | < 0.005 | 0.03147348 | < 0.05 | 0.024 | 0.03 |  |  |  |  | 0.03476053
| 1 | 5 | 0.02 | 0.036 | 0.04 | 0.034 | 0.042 | 0.02 | 0.035 | 0.03 | 0.043 | < 0.05 | 0.036 | 0.031 | 0.034 | < 0.005 | 0.03316798 | < 0.05 | 0.036 | 0.04 |  |  |  |  | 41
| 1 | 6 | 0.04 | 0.036 | 0.03 | 0.036 | 0.039 | 0.02 | 0.037 | 0.03 | 0.04 | < 0.05 | 0.037 | 0.03 | 0.036 | < 0.005 | 0.03071635 | < 0.05 | 0.029 | 0.04
| Mean |  | 0.03333333 | 0.03583333 | 0.035 | 0.03416667 | 0.0425 | 0.02333333 | 0.03433333 | 0.03 | 0.0375 |  | 0.0375 | 0.03166667 | 0.03433333 |  | 0.03264741 |  | 0.0295 | 0.03833333
| Median |  | 0.035 | 0.036 | 0.035 | 0.034 | 0.0425 | 0.02 | 0.0345 | 0.03 | 0.0405 |  | 0.0375 | 0.0315 | 0.034 |  | 0.0320969 |  | 0.029 | 0.04
| Std Dev. |  | 0.0121106 | 0.00132916 | 0.005477226 | 0.00132916 | 0.003146427 | 0.005163978 | 0.001966384 | 0 | 0.006348228 |  | 0.001870829 | 0.001632993 | 0.00136626 |  | 0.00266963 |  | 0.003937004 | 0.004082483
| Rel.Std.Dev. |  | 36.33% | 3.709% | 15.65% | 3.89% | 7.403% | 22.13% | 5.727% | 0% | 16.93% |  | 4.989% | 5.157% | 3.979% |  | 8.177% |  | 13.35% | 10.65%
| PDM3 |  | -4.106% | 3.086% | 0.6889% | -1.708% | 22.27% | -32.87% | -1.229% | -13.7% | 7.881% |  | 7.881% | -8.901% | -1.229% |  | -6.079% |  | -15.13% | 10.28%
| Z-Score (Absolute) |  | 0.07 | 0.37 | 0.22 | 0.07 | 1.57 | 1.87 | 0.1 | 0.67 | 0.67 | 1.57 | 0.67 | 0.37 | 0.1 | 5.62 | 0.2 | 1.57 | 0.76 | 0.82
| Analytical results for K in OREAS 683b (Certified Value 0.483 wt.%) | [23 empty] | Certified
K | Round | Replicate | Lab | Lab | Lab | Lab | Lab | Lab | Lab | Lab | Lab | Lab | Lab | Lab | Lab | Lab | Lab | Lab | Lab | Lab | Lab | Lab | Lab |  | 1
| No | No | 01 | 02 | 03 | 04 | 05 | 06 | 07 | 08 | 09 | 10 | 11 | 12 | 13 | 15 | 16 | 17 | 18 | 19 | 20 | 22 | 23 |  | wt.%
|  |  | 4A*OES/MS | 4A*OES/MS | 4A*OES | 4A*OES/MS | 4A*OES/MS | 4A*OES | 4A*OES | 4A*OES/MS | 4A*OES/MS | 4A*OES/MS | 4A*OES | 4A*OES | 4A*OES/MS | 4A*OES/MS | 4A*MS | 4A*MS | 4A*OES | 4A*OES | 4A*OES/MS | 4A*OES | 4A*OES/MS |  | 3
3
| 1 | 1 | 0.48 | 0.48 | 0.483 | 0.47 | 0.4879 | 0.4901024 | 0.48 | 0.47 | 0.53 | 0.47 | 0.489 | 0.54 | 0.45 | 0.48 | 0.53 | 0.4926665 | 0.523 | 0.5058257 | 0.52 | 0.614 | 0.5 |  | 1
| 1 | 2 | 0.48 | 0.48 | 0.4896 | 0.48 | 0.496 | 0.4899489 | 0.48 | 0.47 | 0.53 | 0.46 | 0.489 | 0.54 | 0.45 | 0.49 | 0.55 | 0.4903747 | 0.523 | 0.5290546 | 0.49 | 0.606 | 0.49 |  | #N/A
| 1 | 3 | 0.48 | 0.49 | 0.4821 | 0.49 | 0.4821 | 0.4915986 | 0.48 | 0.46 | 0.52 | 0.47 | 0.484 | 0.56 | 0.46 | 0.47 | 0.54 | 0.4848279 | 0.523 | 0.5133824 | 0.49 |  | 0.5 |  | 16
| 1 | 4 | 0.49 | 0.46 | 0.4786 | 0.47 | 0.4862 | 0.491129 | 0.47 | 0.48 | 0.53 | 0.46 | 0.488 | 0.53 | 0.45 | 0.47 | 0.53 | 0.4813048 | 0.523 | 0.5345587 | 0.48 |  | 0.49 |  | 0.4827874
| 1 | 5 | 0.48 | 0.47 | 0.4867 | 0.46 | 0.4874 | 0.4916928 | 0.48 | 0.47 | 0.53 | 0.45 | 0.48 | 0.53 | 0.45 | 0.49 | 0.54 | 0.4864057 | 0.523 | 0.5308188 | 0.5 |  | 0.5 |  | 42
| 1 | 6 | 0.47 | 0.49 | 0.4846 | 0.47 | 0.484 | 0.4917822 | 0.48 | 0.48 | 0.55 | 0.48 | 0.481 | 0.54 | 0.45 | 0.49 | 0.53 | 0.4866476 | 0.523 | 0.5041742 | 0.5 |  | 0.5
| Mean |  | 0.48 | 0.4783333 | 0.4841 | 0.4733333 | 0.4872667 | 0.4910423 | 0.4783333 | 0.4716667 | 0.5316667 | 0.465 | 0.4851667 | 0.54 | 0.4516667 | 0.4816667 | 0.5366667 | 0.4870379 | 0.523 | 0.5196357 | 0.4966667 | 0.61 | 0.4966667
| Median |  | 0.48 | 0.48 | 0.4838 | 0.47 | 0.4868 | 0.4913638 | 0.48 | 0.47 | 0.53 | 0.465 | 0.486 | 0.54 | 0.45 | 0.485 | 0.535 | 0.4865267 | 0.523 | 0.5212185 | 0.495 | 0.61 | 0.5
| Std Dev. |  | 0.006324555 | 0.01169045 | 0.00381366 | 0.01032796 | 0.004799861 | 0.0008205311 | 0.004082483 | 0.007527727 | 0.009831921 | 0.01048809 | 0.004070217 | 0.01095445 | 0.004082483 | 0.009831921 | 0.008164966 | 0.004027905 | 0 | 0.01345624 | 0.0136626 | 0.005656854 | 0.005163978
| Rel.Std.Dev. |  | 1.318% | 2.444% | 0.7878% | 2.182% | 0.9851% | 0.1671% | 0.8535% | 1.596% | 1.849% | 2.256% | 0.8389% | 2.029% | 0.9039% | 2.041% | 1.521% | 0.827% | 0% | 2.59% | 2.751% | 0.9274% | 1.04%
| PDM3 |  | -0.5774% | -0.9226% | 0.2719% | -1.958% | 0.9278% | 1.71% | -0.9226% | -2.303% | 10.12% | -3.684% | 0.4928% | 11.85% | -6.446% | -0.2321% | 11.16% | 0.8804% | 8.329% | 7.632% | 2.875% | 26.35% | 2.875%
| Z-Score (Absolute) |  | 0.49 | 0.61 | 0.21 | 0.96 | 0.02 | 0.28 | 0.61 | 1.08 | 3.13 | 1.54 | 0.13 | 3.71 | 2.48 | 0.38 | 3.48 | 0 | 2.52 | 2.28 | 0.67 | 8.62 | 0.67
| Analytical results for La in OREAS 683b (Certified Value 7.33 ppm) | [23 empty] | Certified
La | Round | Replicate | Lab | Lab | Lab | Lab | Lab | Lab | Lab | Lab | Lab | Lab | Lab | Lab | Lab | Lab | Lab | Lab | Lab | Lab |  |  |  |  | 1
| No | No | 01 | 02 | 03 | 04 | 05 | 06 | 07 | 08 | 09 | 10 | 12 | 13 | 15 | 16 | 17 | 18 | 20 | 23 |  |  |  |  | ppm
|  |  | 4A*OES/MS | 4A*OES/MS | 4A*MS | 4A*OES/MS | 4A*OES/MS | 4A*OES | 4A*MS | 4A*OES/MS | 4A*OES/MS | 4A*OES/MS | 4A*MS | 4A*OES/MS | 4A*MS | 4A*MS | 4A*MS | 4A*OES | 4A*OES/MS | 4A*OES/MS |  |  |  |  | 2
3
| 1 | 1 | 7.2 | 8.1 | 7.27 | 7.3 | 6.5 | 7.049113 | 7.1 | 8.3 | 6.3 | 8.4 | 7.24 | 6.7 | 7.33 | 7 | 7.855086 | 6 | 7 | 8.5 |  |  |  |  | 1
| 1 | 2 | 6.9 | 8.5 | 7.32 | 7.9 | 6.6 | 7.054908 | 7.4 | 8.1 | 6.5 | 8.1 | 7.43 | 6.9 | 7.43 | 7.1 | 7.626245 | 6 | 6.7 | 8.1 |  |  |  |  | #N/A
| 1 | 3 | 7.1 | 8.8 | 7.28 | 7.7 | 6.3 | 7.082985 | 7.2 | 8.3 | 6.4 | 8.5 | 7.65 | 7 | 7.54 | 7.1 | 7.437144 | 6 | 6.7 | 8.4 |  |  |  |  | 16
| 1 | 4 | 7.1 | 8 | 7.29 | 7.5 | 6.4 | 7.039028 | 7.3 | 8.4 | 6.5 | 8.1 | 7.16 | 7.2 | 7.5 | 7.1 | 7.573017 | 6 | 6.6 | 8.1 |  |  |  |  | 7.325032
| 1 | 5 | 7.1 | 8.1 | 7.33 | 7.4 | 6.4 | 7.04606 | 7.1 | 7.9 | 6.5 | 8.2 | 7.19 | 7.2 | 7.51 | 7 | 7.804919 | 6 | 7 | 8.2 |  |  |  |  | 43
| 1 | 6 | 7.2 | 8 | 7.22 | 7.5 | 6.3 | 7.05405 | 7.1 | 8.7 | 6.7 | 8.3 | 7.44 | 7.2 | 7.54 | 7 | 7.970514 | 6 | 6.9 | 8.3
| Mean |  | 7.1 | 8.25 | 7.285 | 7.55 | 6.416667 | 7.054357 | 7.2 | 8.283333 | 6.483333 | 8.266667 | 7.351667 | 7.033333 | 7.475 | 7.05 | 7.711154 | 6 | 6.816667 | 8.266667
| Median |  | 7.1 | 8.1 | 7.285 | 7.5 | 6.4 | 7.051582 | 7.15 | 8.3 | 6.5 | 8.25 | 7.335 | 7.1 | 7.505 | 7.05 | 7.715582 | 6 | 6.8 | 8.25
| Std Dev. |  | 0.1095445 | 0.3271085 | 0.03937004 | 0.2167948 | 0.1169045 | 0.01517429 | 0.1264911 | 0.271416 | 0.132916 | 0.1632993 | 0.1888297 | 0.2065591 | 0.08167007 | 0.05477226 | 0.1990722 | 0 | 0.1722401 | 0.1632993
| Rel.Std.Dev. |  | 1.543% | 3.965% | 0.5404% | 2.871% | 1.822% | 0.2151% | 1.757% | 3.277% | 2.05% | 1.975% | 2.569% | 2.937% | 1.093% | 0.7769% | 2.582% | 0% | 2.527% | 1.975%
| PDM3 |  | -3.072% | 12.63% | -0.5465% | 3.071% | -12.4% | -3.695% | -1.707% | 13.08% | -11.49% | 12.86% | 0.3636% | -3.982% | 2.047% | -3.755% | 5.271% | -18.09% | -6.94% | 12.86%
| Z-Score (Absolute) |  | 0.47 | 2.46 | 0 | 0.67 | 2.21 | 0.59 | 0.22 | 2.54 | 2.04 | 2.5 | 0.17 | 0.64 | 0.48 | 0.6 | 1.08 | NA | 1.19 | 2.5
Results from laboratory 18 were removed due to their 1 ppm reading resolution.
| Analytical results for Li in OREAS 683b (Certified Value 6.8 ppm) | [23 empty] | Certified
Li | Round | Replicate | Lab | Lab | Lab | Lab | Lab | Lab | Lab | Lab | Lab | Lab | Lab | Lab | Lab | Lab | Lab | Lab | Lab | Lab | Lab | Lab |  |  | 1
| No | No | 01 | 02 | 03 | 04 | 05 | 06 | 07 | 08 | 09 | 10 | 11 | 12 | 13 | 15 | 16 | 17 | 18 | 19 | 20 | 23 |  |  | ppm
|  |  | 4A*OES/MS | 4A*OES/MS | 4A*MS | 4A*OES/MS | 4A*OES/MS | 4A*MS | 4A*MS | 4A*OES/MS | 4A*OES/MS | 4A*OES/MS | 4A*MS | 4A*MS | 4A*OES/MS | 4A*OES/MS | 4A*MS | 4A*MS | 4A*OES | 4A*OES | 4A*OES/MS | 4A*OES/MS |  |  | 2
3
| 1 | 1 | 7.3 | 7.3 | 6.6 | 5.9 | 6 | 5.813675 | 6.3 | 7.6 | < 1 | 7.7 | 6.9 | 6.8 | 6.9 | 7 | 7.9 | 6.269664 | 8 | 7.087804 | 6.6 | 8 |  |  | 1
| 1 | 2 | 7.3 | 7.3 | 6.6 | 6.3 | 7 | 5.670925 | 6.3 | 7.6 | < 1 | 7.3 | 6.6 | 6.9 | 6.9 | 7 | 8.2 | 6.253092 | 7 | 6.935506 | 5.8 | 8 |  |  | 11
| 1 | 3 | 7.4 | 7.4 | 6.7 | 6.6 | 6 | 5.801175 | 6.4 | 7.7 | < 1 | 7.4 | 6.8 | 7.2 | 6.9 | 7 | 8.1 | 6.18296 | 8 | 6.630138 | 6.3 | 8 |  |  | 16
| 1 | 4 | 7.3 | 7.1 | 6.5 | 5.8 | 6 | 5.7108 | 6.4 | 7.9 | < 1 | 7.1 | 6.7 | 7 | 7.1 | 7 | 8.1 | 6.074165 | 7 | 6.006231 | 5.9 | 8 |  |  | 6.804937
| 1 | 5 | 7.1 | 7.2 | 6.6 | 6 | 6 | 5.85425 | 6.4 | 7.7 | < 1 | 7.1 | 6.6 | 7 | 6.9 | 8 | 8.1 | 6.339889 | 7 | 6.523427 | 6.2 | 8 |  |  | 44
| 1 | 6 | 7.1 | 7.6 | 6.5 | 5.8 | 6 | 5.87705 | 5.9 | 7.9 | < 1 | 7.6 | 6.7 | 7 | 7.1 | 7 | 8.1 | 6.395267 | 7 | 6.118324 | 6 | 8
| Mean |  | 7.25 | 7.316667 | 6.583333 | 6.066667 | 6.166667 | 5.787979 | 6.283333 | 7.733333 |  | 7.366667 | 6.716667 | 6.983333 | 6.966667 | 7.166667 | 8.083333 | 6.252506 | 7.333333 | 6.550238 | 6.133333 | 8
| Median |  | 7.3 | 7.3 | 6.6 | 5.95 | 6 | 5.807425 | 6.35 | 7.7 |  | 7.35 | 6.7 | 7 | 6.9 | 7 | 8.1 | 6.261378 | 7 | 6.576782 | 6.1 | 8
| Std Dev. |  | 0.1224745 | 0.1722401 | 0.07527727 | 0.3204164 | 0.4082483 | 0.08101623 | 0.194079 | 0.136626 |  | 0.2503331 | 0.1169045 | 0.132916 | 0.1032796 | 0.4082483 | 0.09831921 | 0.1139767 | 0.5163978 | 0.430582 | 0.294392 | 0
| Rel.Std.Dev. |  | 1.689% | 2.354% | 1.143% | 5.282% | 6.62% | 1.4% | 3.089% | 1.767% |  | 3.398% | 1.741% | 1.903% | 1.482% | 5.696% | 1.216% | 1.823% | 7.042% | 6.574% | 4.8% | 0%
| PDM3 |  | 6.54% | 7.52% | -3.257% | -10.85% | -9.38% | -14.94% | -7.665% | 13.64% |  | 8.255% | -1.297% | 2.622% | 2.377% | 5.316% | 18.79% | -8.118% | 7.765% | -3.743% | -9.869% | 17.56%
| Z-Score (Absolute) |  | 0.74 | 0.82 | 0.08 | 0.72 | NA | 1.06 | 0.45 | 1.33 | 7.54 | 0.88 | 0.08 | 0.41 | 0.39 | NA | 1.76 | 0.49 | NA | 0.12 | 0.63 | NA
Results from laboratories 5, 15, 18 and 23 were removed due to their 1 ppm reading resolution.
| Analytical results for Lu in OREAS 683b (Certified Value 0.13 ppm) | [23 empty] | Certified
Lu | Round | Replicate | Lab | Lab | Lab | Lab | Lab | Lab | Lab | Lab | Lab | Lab | [12 empty] | 1
| No | No | 01 | 03 | 05 | 07 | 09 | 12 | 15 | 16 | 17 | 23 | [12 empty] | ppm
|  |  | 4A*OES/MS | 4A*MS | 4A*OES/MS | 4A*MS | 4A*OES/MS | 4A*MS | 4A*MS | 4A*MS | 4A*MS | 4A*OES/MS | [12 empty] | 2
3
| 1 | 1 | 0.12 | 0.12 | 0.11 | 0.13 | 0.11 | 0.14 | 0.14 | 0.14 | 0.1386548 | 0.14 | [12 empty] | 1
| 1 | 2 | 0.12 | 0.13 | 0.13 | 0.13 | 0.11 | 0.14 | 0.14 | 0.13 | 0.1287447 | 0.14 | [12 empty] | #N/A
| 1 | 3 | 0.13 | 0.12 | 0.13 | 0.13 | 0.11 | 0.15 | 0.14 | 0.13 | 0.1244473 | 0.13 | [12 empty] | 16
| 1 | 4 | 0.11 | 0.13 | 0.12 | 0.13 | 0.11 | 0.14 | 0.14 | 0.14 | 0.1310533 | 0.13 | [12 empty] | 0.1291137
| 1 | 5 | 0.14 | 0.12 | 0.12 | 0.12 | 0.11 | 0.14 | 0.14 | 0.13 | 0.136288 | 0.13 | [12 empty] | 45
| 1 | 6 | 0.12 | 0.13 | 0.11 | 0.12 | 0.12 | 0.14 | 0.15 | 0.13 | 0.1376312 | 0.14
| Mean |  | 0.1233333 | 0.125 | 0.12 | 0.1266667 | 0.1116667 | 0.1416667 | 0.1416667 | 0.1333333 | 0.1328032 | 0.135
| Median |  | 0.12 | 0.125 | 0.12 | 0.13 | 0.11 | 0.14 | 0.14 | 0.13 | 0.1336707 | 0.135
| Std Dev. |  | 0.01032796 | 0.005477226 | 0.008944272 | 0.005163978 | 0.004082483 | 0.004082483 | 0.004082483 | 0.005163978 | 0.00564004 | 0.005477226
| Rel.Std.Dev. |  | 8.374% | 4.382% | 7.454% | 4.077% | 3.656% | 2.882% | 2.882% | 3.873% | 4.247% | 4.057%
| PDM3 |  | -4.477% | -3.186% | -7.059% | -1.895% | -13.51% | 9.722% | 9.722% | 3.268% | 2.858% | 4.559%
| Z-Score (Absolute) |  | 0.74 | 0.55 | 1.13 | 0.35 | 2.09 | 1.38 | 1.38 | 0.42 | 0.35 | 0.61
| Analytical results for Mg in OREAS 683b (Certified Value 8.93 wt.%) | [23 empty] | Certified
Mg | Round | Replicate | Lab | Lab | Lab | Lab | Lab | Lab | Lab | Lab | Lab | Lab | Lab | Lab | Lab | Lab | Lab | Lab | Lab | Lab | Lab | Lab |  |  | 1
| No | No | 01 | 02 | 03 | 04 | 05 | 06 | 07 | 08 | 09 | 10 | 11 | 12 | 13 | 15 | 16 | 17 | 18 | 19 | 20 | 23 |  |  | wt.%
|  |  | 4A*OES/MS | 4A*OES/MS | 4A*OES | 4A*OES/MS | 4A*OES/MS | 4A*OES | 4A*OES | 4A*OES/MS | 4A*OES/MS | 4A*OES/MS | 4A*OES | 4A*OES | 4A*OES/MS | 4A*OES/MS | 4A*MS | 4A*MS | 4A*OES | 4A*OES | 4A*OES/MS | 4A*OES/MS |  |  | 2
3
| 1 | 1 | 8.59 | 9.09 | 8.6697 | 8.93 | 7.7467 | 8.156938 | 8.2 | 9.02 | 8.43 | 9.29 | 9.02 | 9.135 | 8.65 | 9.083 | 8.85 | 9.074782 | 10.131 | 8.822239 | 9.52 | 8.87 |  |  | 1
| 1 | 2 | 8.45 | 9.08 | 8.8943 | 9.12 | 7.9701 | 8.194786 | 8.22 | 9.06 | 8.63 | 9.06 | 9.07 | 9.29 | 8.67 | 9.122 | 8.91 | 8.984692 | 10.131 | 8.755994 | 9.11 | 8.62 |  |  | #N/A
| 1 | 3 | 8.53 | 9.1 | 8.7098 | 9.12 | 7.6911 | 8.186228 | 8.2 | 8.96 | 8.35 | 9.26 | 8.98 | 9.645 | 8.74 | 8.901 | 8.88 | 9.014204 | 10.131 | 8.899018 | 8.97 | 8.79 |  |  | 16
| 1 | 4 | 8.74 | 9.21 | 8.6815 | 8.82 | 7.7473 | 8.129105 | 8.15 | 9.2 | 8.62 | 8.86 | 9.07 | 9.116 | 8.86 | 8.928 | 8.86 | 9.112971 | 10.131 | 8.954128 | 8.87 | 8.55 |  |  | 8.934745
| 1 | 5 | 8.67 | 9.11 | 8.8214 | 8.77 | 7.7666 | 8.124415 | 8.17 | 9.14 | 8.58 | 8.87 | 9.04 | 9.064 | 8.68 | 9.145 | 9.09 | 9.008684 | 10.071 | 8.91471 | 9.17 | 8.67 |  |  | 46
| 1 | 6 | 8.45 | 9.1 | 8.811 | 8.93 | 7.6573 | 8.115423 | 8.24 | 9.12 | 8.94 | 9.36 | 8.95 | 9.344 | 8.74 | 9.153 | 9.18 | 9.030008 | 10.192 | 8.770386 | 9.18 | 8.76
| Mean |  | 8.571667 | 9.115 | 8.764617 | 8.948333 | 7.763183 | 8.151149 | 8.196667 | 9.083333 | 8.591667 | 9.116667 | 9.021667 | 9.265667 | 8.723333 | 9.055333 | 8.961667 | 9.037557 | 10.13117 | 8.852746 | 9.136667 | 8.71
| Median |  | 8.56 | 9.1 | 8.7604 | 8.93 | 7.747 | 8.143021 | 8.2 | 9.09 | 8.6 | 9.16 | 9.03 | 9.2125 | 8.71 | 9.1025 | 8.895 | 9.022106 | 10.131 | 8.860629 | 9.14 | 8.715
| Std Dev. |  | 0.1180537 | 0.04764452 | 0.0906818 | 0.14689 | 0.1093229 | 0.03360134 | 0.03265986 | 0.08710147 | 0.2040996 | 0.2189673 | 0.04875107 | 0.2148326 | 0.07659417 | 0.1120904 | 0.1387684 | 0.04754712 | 0.03826443 | 0.08165006 | 0.223398 | 0.1181524
| Rel.Std.Dev. |  | 1.377% | 0.5227% | 1.035% | 1.642% | 1.408% | 0.4122% | 0.3985% | 0.9589% | 2.376% | 2.402% | 0.5404% | 2.319% | 0.878% | 1.238% | 1.548% | 0.5261% | 0.3777% | 0.9223% | 2.445% | 1.357%
| PDM3 |  | -4.064% | 2.017% | -1.904% | 0.1521% | -13.11% | -8.77% | -8.261% | 1.663% | -3.84% | 2.036% | 0.9729% | 3.704% | -2.366% | 1.35% | 0.3013% | 1.151% | 13.39% | -0.9178% | 2.26% | -2.515%
| Z-Score (Absolute) |  | 1.39 | 0.58 | 0.69 | 0.02 | 4.32 | 2.91 | 2.75 | 0.47 | 1.32 | 0.59 | 0.24 | 1.13 | 0.84 | 0.36 | 0.02 | 0.3 | 4.26 | 0.37 | 0.66 | 0.89
| Analytical results for Mn in OREAS 683b (Certified Value 0.121 wt.%) | [23 empty] | Certified
Mn | Round | Replicate | Lab | Lab | Lab | Lab | Lab | Lab | Lab | Lab | Lab | Lab | Lab | Lab | Lab | Lab | Lab | Lab | Lab | Lab | Lab | Lab | Lab |  | 1
| No | No | 01 | 02 | 03 | 04 | 05 | 06 | 07 | 08 | 09 | 10 | 11 | 12 | 13 | 15 | 16 | 17 | 18 | 19 | 20 | 22 | 23 |  | wt.%
|  |  | 4A*OES/MS | 4A*OES/MS | 4A*OES | 4A*OES/MS | 4A*OES/MS | 4A*OES | 4A*OES | 4A*OES/MS | 4A*OES/MS | 4A*OES/MS | 4A*OES | 4A*OES | 4A*OES/MS | 4A*OES/MS | 4A*MS | 4A*MS | 4A*OES | 4A*OES | 4A*OES/MS | 4A*OES | 4A*OES/MS |  | 3
3
| 1 | 1 | 0.125 | 0.123 | 0.1177 | 0.119 | 0.1069 | 0.1191386 | 0.1153 | 0.1175 | 0.12 | 0.1225 | 0.124 | 0.1252 | 0.115 | 0.1186 | 0.1239 | 0.1191617 | 0.124 | 0.128422 | 0.144 | 0.1274542692 | 0.1263 |  | 1
| 1 | 2 | 0.123 | 0.1235 | 0.1205 | 0.1205 | 0.1087 | 0.1158928 | 0.1132 | 0.1175 | 0.12 | 0.1185 | 0.124 | 0.1267 | 0.1145 | 0.1192 | 0.1241 | 0.1172676 | 0.124 | 0.1263607 | 0.14 | 0.1269162681 | 0.121 |  | #N/A
| 1 | 3 | 0.124 | 0.125 | 0.1186 | 0.1215 | 0.1063 | 0.1182742 | 0.1181 | 0.115 | 0.12 | 0.122 | 0.123 | 0.1312 | 0.1155 | 0.1157 | 0.1227 | 0.1182647 | 0.124 | 0.1239865 | 0.139 | 0.127010948 | 0.1245 |  | 16
| 1 | 4 | 0.126 | 0.1195 | 0.1162 | 0.118 | 0.1069 | 0.1184393 | 0.1128 | 0.1225 | 0.12 | 0.1185 | 0.125 | 0.1245 | 0.1155 | 0.1163 | 0.1231 | 0.1146441 | 0.124 | 0.1204508 | 0.136 | 0.132432147 | 0.1201 |  | 0.121086
| 1 | 5 | 0.127 | 0.12 | 0.1196 | 0.1165 | 0.1061 | 0.118316 | 0.1164 | 0.121 | 0.12 | 0.116 | 0.121 | 0.1242 | 0.1155 | 0.1194 | 0.1246 | 0.117508 | 0.124 | 0.1236006 | 0.139 |  | 0.1223 |  | 47
| 1 | 6 | 0.123 | 0.125 | 0.1192 | 0.1175 | 0.1065 | 0.1186376 | 0.1137 | 0.121 | 0.13 | 0.123 | 0.123 | 0.1273 | 0.116 | 0.1193 | 0.1243 | 0.1174869 | 0.124 | 0.1180117 | 0.14 |  | 0.1239
| Mean |  | 0.1246667 | 0.1226667 | 0.1186333 | 0.1188333 | 0.1069 | 0.1181164 | 0.1149167 | 0.1190833 | 0.1216667 | 0.1200833 | 0.1233333 | 0.1265167 | 0.1153333 | 0.1180833 | 0.1237833 | 0.1173888 | 0.124 | 0.1234721 | 0.1396667 | 0.1284534 | 0.1230167
| Median |  | 0.1245 | 0.12325 | 0.1189 | 0.1185 | 0.1067 | 0.1183777 | 0.1145 | 0.11925 | 0.12 | 0.12025 | 0.1235 | 0.12595 | 0.1155 | 0.1189 | 0.124 | 0.1174974 | 0.124 | 0.1237936 | 0.1395 | 0.1272326086 | 0.1231
| Std Dev. |  | 0.001632993 | 0.002401388 | 0.001518771 | 0.001888562 | 0.0009380832 | 0.001134006 | 0.002068252 | 0.002853361 | 0.004082483 | 0.002818096 | 0.00136626 | 0.002598012 | 0.0005163978 | 0.001648535 | 0.0007332576 | 0.001515407 | 0 | 0.003796597 | 0.002581989 | 0.002662839 | 0.002317254
| Rel.Std.Dev. |  | 1.31% | 1.958% | 1.28% | 1.589% | 0.8775% | 0.9601% | 1.8% | 2.396% | 3.355% | 2.347% | 1.108% | 2.053% | 0.4477% | 1.396% | 0.5924% | 1.291% | 0% | 3.075% | 1.849% | 2.073% | 1.884%
| PDM3 |  | 2.957% | 1.305% | -2.026% | -1.86% | -11.72% | -2.452% | -5.095% | -1.654% | 0.4795% | -0.8281% | 1.856% | 4.485% | -4.751% | -2.48% | 2.228% | -3.053% | 2.407% | 1.971% | 15.35% | 6.084% | 1.594%
| Z-Score (Absolute) |  | 0.67 | 0.22 | 0.68 | 0.64 | 3.32 | 0.8 | 1.52 | 0.58 | 0 | 0.36 | 0.37 | 1.09 | 1.42 | 0.81 | 0.48 | 0.96 | 0.5 | 0.41 | 4.05 | 1.53 | 0.3
| Analytical results for Mo in OREAS 683b (Certified Value 2.7 ppm) | [23 empty] | Certified
Mo | Round | Replicate | Lab | Lab | Lab | Lab | Lab | Lab | Lab | Lab | Lab | Lab | Lab | Lab | Lab | Lab | Lab | Lab | Lab | Lab | Lab | Lab |  |  | 1
| No | No | 01 | 02 | 03 | 04 | 05 | 06 | 07 | 08 | 09 | 10 | 11 | 12 | 13 | 15 | 16 | 17 | 18 | 19 | 20 | 23 |  |  | ppm
|  |  | 4A*OES/MS | 4A*OES/MS | 4A*MS | 4A*OES/MS | 4A*OES/MS | 4A*MS | 4A*MS | 4A*OES/MS | 4A*OES/MS | 4A*OES/MS | 4A*MS | 4A*MS | 4A*OES/MS | 4A*MS | 4A*MS | 4A*MS | 4A*MS | 4A*OES | 4A*OES/MS | 4A*OES/MS |  |  | 2
3
| 1 | 1 | 2.65 | 2.59 | 2.7 | 2.5 | 2.6 | 2.1558 | 2.9 | 2.69 | 2.55 | 2.97 | 2.5 | 2.7 | 2.49 | 2.65 | 2.78 | < 10 | 2.97 | 2.730825 | 2.81 | 2.75 |  |  | 1
| 1 | 2 | 2.64 | 2.8 | 2.7 | 2.64 | 2.4 | 2.0004 | 2.9 | 2.64 | 2.61 | 2.81 | 2.5 | 2.8 | 2.49 | 2.75 | 2.79 | < 10 | 2.88 | 2.764708 | 2.66 | 2.71 |  |  | #N/A
| 1 | 3 | 2.73 | 2.81 | 2.7 | 2.57 | 2.3 | 2.0907 | 3.1 | 2.72 | 2.55 | 2.68 | 2.6 | 3 | 2.63 | 2.62 | 2.59 | < 10 | 2.87 | 2.709994 | 2.72 | 2.76 |  |  | 16
| 1 | 4 | 2.68 | 2.97 | 2.7 | 2.54 | 2.4 | 2.1786 | 3 | 3.36 | 2.65 | 2.77 | 2.5 | 2.9 | 2.52 | 2.67 | 2.91 | < 10 | 2.81 | 2.546561 | 2.6 | 2.69 |  |  | 2.699277
| 1 | 5 | 2.72 | 2.99 | 2.8 | 2.52 | 2.3 | 2.1018 | 3.1 | 2.79 | 2.64 | 2.92 | 2.5 | 2.8 | 2.54 | 2.73 | 2.71 | < 10 | 2.87 | 2.544937 | 2.72 | 2.73 |  |  | 48
| 1 | 6 | 2.63 | 2.75 | 2.6 | 2.56 | 2.5 | 2.2462 | 2.8 | 2.7 | 2.69 | 2.82 | 2.6 | 2.8 | 2.5 | 2.75 | 2.59 | < 10 | 2.86 | 2.806873 | 2.66 | 2.74
| Mean |  | 2.675 | 2.818333 | 2.7 | 2.555 | 2.416667 | 2.128917 | 2.966667 | 2.816667 | 2.615 | 2.828333 | 2.533333 | 2.833333 | 2.528333 | 2.695 | 2.728333 |  | 2.876667 | 2.683983 | 2.695 | 2.73
| Median |  | 2.665 | 2.805 | 2.7 | 2.55 | 2.4 | 2.1288 | 2.95 | 2.71 | 2.625 | 2.815 | 2.5 | 2.8 | 2.51 | 2.7 | 2.745 |  | 2.87 | 2.720409 | 2.69 | 2.735
| Std Dev. |  | 0.04230839 | 0.1481103 | 0.06324555 | 0.04888763 | 0.1169045 | 0.08444985 | 0.121106 | 0.2706043 | 0.05648008 | 0.1041953 | 0.05163978 | 0.1032796 | 0.05344779 | 0.05576737 | 0.1249667 |  | 0.05202563 | 0.1119891 | 0.07204165 | 0.02607681
| Rel.Std.Dev. |  | 1.582% | 5.255% | 2.342% | 1.913% | 4.837% | 3.967% | 4.082% | 9.607% | 2.16% | 3.684% | 2.038% | 3.645% | 2.114% | 2.069% | 4.58% |  | 1.809% | 4.172% | 2.673% | 0.9552%
| PDM3 |  | -0.8994% | 4.411% | 0.02679% | -5.345% | -10.47% | -21.13% | 9.906% | 4.349% | -3.122% | 4.781% | -6.148% | 4.966% | -6.333% | -0.1584% | 1.076% |  | 6.572% | -0.5666% | -0.1584% | 1.138%
| Z-Score (Absolute) |  | 0.12 | 0.65 | 0.01 | 0.76 | 1.5 | 3.05 | 1.44 | 0.64 | 0.44 | 0.7 | 0.88 | 0.73 | 0.91 | 0.01 | 0.17 | 12.34 | 0.96 | 0.07 | 0.01 | 0.17
| Analytical results for Na in OREAS 683b (Certified Value 0.936 wt.%) | [23 empty] | Certified
Na | Round | Replicate | Lab | Lab | Lab | Lab | Lab | Lab | Lab | Lab | Lab | Lab | Lab | Lab | Lab | Lab | Lab | Lab | Lab | Lab | Lab | Lab | Lab |  | 1
| No | No | 01 | 02 | 03 | 04 | 05 | 06 | 07 | 08 | 09 | 10 | 11 | 12 | 13 | 15 | 16 | 17 | 18 | 19 | 20 | 22 | 23 |  | wt.%
|  |  | 4A*OES/MS | 4A*OES/MS | 4A*OES | 4A*OES/MS | 4A*OES/MS | 4A*OES | 4A*OES | 4A*OES/MS | 4A*OES/MS | 4A*OES/MS | 4A*OES | 4A*OES | 4A*OES/MS | 4A*OES/MS | 4A*MS | 4A*MS | 4A*OES | 4A*OES | 4A*OES/MS | 4A*OES | 4A*OES/MS |  | 3
3
| 1 | 1 | 0.96 | 0.93 | 0.9353 | 0.93 | 0.8752 | 0.9526033 | 0.9 | 0.94 | 0.99 | 0.92 | 0.937 | 0.953 | 0.88 | 0.956 | 0.96 | 0.960076 | 1.039 | 1.070034 | 0.98 | 0.902658 | 0.95 |  | 1
| 1 | 2 | 0.94 | 0.94 | 0.9494 | 0.94 | 0.91 | 0.9539646 | 0.89 | 0.95 | 1.01 | 0.9 | 0.935 | 0.966 | 0.88 | 0.957 | 1.08 | 0.9570208 | 1.039 | 1.041565 | 0.92 | 0.9048019 | 0.92 |  | #N/A
| 1 | 3 | 0.94 | 0.94 | 0.9332 | 0.95 | 0.8627 | 0.9500661 | 0.92 | 0.94 | 0.98 | 0.93 | 0.953 | 1.002 | 0.89 | 0.937 | 1.02 | 0.9513237 | 1.031 | 1.052963 | 0.89 |  | 0.93 |  | 16
| 1 | 4 | 0.97 | 0.92 | 0.9296 | 0.93 | 0.8726 | 0.9496699 | 0.89 | 0.95 | 1.01 | 0.9 | 0.935 | 0.951 | 0.89 | 0.936 | 1.04 | 0.9417677 | 1.031 | 1.098235 | 0.88 |  | 0.91 |  | 0.9364299
| 1 | 5 | 0.95 | 0.93 | 0.9456 | 0.92 | 0.8756 | 0.949177 | 0.91 | 0.93 | 1.01 | 0.89 | 0.941 | 0.948 | 0.89 | 0.961 | 1.06 | 0.9518135 | 1.031 | 1.101193 | 0.93 |  | 0.92 |  | 49
| 1 | 6 | 0.95 | 0.95 | 0.9397 | 0.93 | 0.8599 | 0.9473323 | 0.9 | 0.95 | 1.04 | 0.93 | 0.952 | 0.97 | 0.89 | 0.96 | 1 | 0.95586 | 1.039 | 1.031525 | 0.94 |  | 0.94
| Mean |  | 0.9516667 | 0.935 | 0.9388 | 0.9333333 | 0.876 | 0.9504689 | 0.9016667 | 0.9433333 | 1.006667 | 0.9116667 | 0.9421667 | 0.965 | 0.8866667 | 0.9511667 | 1.026667 | 0.9529769 | 1.035 | 1.065919 | 0.9233333 | 0.90372995 | 0.9283333
| Median |  | 0.95 | 0.935 | 0.9375 | 0.93 | 0.8739 | 0.949868 | 0.9 | 0.945 | 1.01 | 0.91 | 0.939 | 0.9595 | 0.89 | 0.9565 | 1.03 | 0.9538368 | 1.035 | 1.061499 | 0.925 | 0.90372995 | 0.925
| Std Dev. |  | 0.01169045 | 0.01048809 | 0.007584985 | 0.01032796 | 0.01791346 | 0.002411793 | 0.01169045 | 0.008164966 | 0.02065591 | 0.01722401 | 0.008304617 | 0.02011964 | 0.005163978 | 0.01151376 | 0.04320494 | 0.006399938 | 0.00438178 | 0.02915262 | 0.03614784 | 0.001515966 | 0.0147196
| Rel.Std.Dev. |  | 1.228% | 1.122% | 0.8079% | 1.107% | 2.045% | 0.2537% | 1.297% | 0.8655% | 2.052% | 1.889% | 0.8814% | 2.085% | 0.5824% | 1.21% | 4.208% | 0.6716% | 0.4234% | 2.735% | 3.915% | 0.1677% | 1.586%
| PDM3 |  | 1.627% | -0.1527% | 0.2531% | -0.3307% | -6.453% | 1.499% | -3.712% | 0.7372% | 7.5% | -2.644% | 0.6126% | 3.051% | -5.314% | 1.574% | 9.636% | 1.767% | 10.53% | 13.83% | -1.399% | -3.492% | -0.8646%
| Z-Score (Absolute) |  | 0.34 | 0.26 | 0.12 | 0.32 | 2.37 | 0.3 | 1.45 | 0.04 | 2.31 | 1.09 | 0 | 0.82 | 1.99 | 0.32 | 3.03 | 0.39 | 3.32 | 4.43 | 0.67 | 1.38 | 0.5
| Analytical results for Nb in OREAS 683b (Certified Value 2.6 ppm) | [23 empty] | Certified
Nb | Round | Replicate | Lab | Lab | Lab | Lab | Lab | Lab | Lab | Lab | Lab | Lab | Lab | Lab | Lab | Lab | Lab | Lab | Lab | Lab | Lab | Lab |  |  | 1
| No | No | 01 | 02 | 03 | 04 | 05 | 06 | 07 | 08 | 09 | 10 | 11 | 12 | 13 | 15 | 16 | 17 | 18 | 19 | 20 | 23 |  |  | ppm
|  |  | 4A*OES/MS | 4A*OES/MS | 4A*MS | 4A*OES/MS | 4A*OES/MS | 4A*MS | 4A*OES | 4A*OES/MS | 4A*OES/MS | 4A*OES/MS | 4A*MS | 4A*MS | 4A*OES/MS | 4A*MS | 4A*MS | 4A*MS | 4A*MS | 4A*OES | 4A*OES/MS | 4A*OES/MS |  |  | 2
3
| 1 | 1 | 2.6 | 2.4 | 2.73 | 2.5 | 2.73 | 2.504151 | < 5 | 2.5 | 2.5 | 2.7 | 2.5 | 2.7 | 2.3 | 2.5 | 2.5 | 2.579383 | 2.3 | 2.784714 | 2.8 | 2.9 |  |  | 1
| 1 | 2 | 2.5 | 2.5 | 2.61 | 2.6 | 2.86 | 2.412455 | < 5 | 2.5 | 2.5 | 2.6 | 2.5 | 2.8 | 2.4 | 2.6 | 2.9 | 2.528384 | 2.3 | 2.94553 | 2.6 | 2.8 |  |  | 13
| 1 | 3 | 2.6 | 2.5 | 2.62 | 2.6 | 2.79 | 2.570827 | < 5 | 2.6 | 2.6 | 2.6 | 2.5 | 2.9 | 2.4 | 2.5 | 2.9 | 2.588046 | 2.2 | 2.515783 | 2.6 | 2.8 |  |  | 16
| 1 | 4 | 2.6 | 2.7 | 2.64 | 2.5 | 2.89 | 2.459709 | < 5 | 2.5 | 2.5 | 2.6 | 2.5 | 2.8 | 2.4 | 2.6 | 2.8 | 2.406131 | 2.2 | 2.2568 | 2.6 | 2.9 |  |  | 2.595512
| 1 | 5 | 2.6 | 2.7 | 2.7 | 2.6 | 2.86 | 2.368269 | < 5 | 2.3 | 2.6 | 2.6 | 2.5 | 2.8 | 2.4 | 2.5 | 2.8 | 2.462612 | 2.2 | 2.527804 | 2.6 | 2.9 |  |  | 50
| 1 | 6 | 2.5 | 2.4 | 2.6 | 2.5 | 2.67 | 2.338089 | < 5 | 2.5 | 2.6 | 2.7 | 2.5 | 2.9 | 2.4 | 2.6 | 2.4 | 2.498834 | 2.2 | 2.267817 | 2.6 | 2.8
| Mean |  | 2.566667 | 2.533333 | 2.65 | 2.55 | 2.8 | 2.44225 |  | 2.483333 | 2.55 | 2.633333 | 2.5 | 2.816667 | 2.383333 | 2.55 | 2.716667 | 2.510565 | 2.233333 | 2.549741 | 2.633333 | 2.85
| Median |  | 2.6 | 2.5 | 2.63 | 2.55 | 2.825 | 2.436082 |  | 2.5 | 2.55 | 2.6 | 2.5 | 2.8 | 2.4 | 2.55 | 2.8 | 2.513609 | 2.2 | 2.521793 | 2.6 | 2.85
| Std Dev. |  | 0.05163978 | 0.136626 | 0.05291503 | 0.05477226 | 0.08625543 | 0.08703907 |  | 0.09831921 | 0.05477226 | 0.05163978 | 0 | 0.07527727 | 0.04082483 | 0.05477226 | 0.2136976 | 0.06985749 | 0.05163978 | 0.2752423 | 0.08164966 | 0.05477226
| Rel.Std.Dev. |  | 2.012% | 5.393% | 1.997% | 2.148% | 3.081% | 3.564% |  | 3.959% | 2.148% | 1.961% | 0% | 2.673% | 1.713% | 2.148% | 7.866% | 2.783% | 2.312% | 10.79% | 3.101% | 1.922%
| PDM3 |  | -1.111% | -2.396% | 2.099% | -1.754% | 7.879% | -5.905% |  | -4.322% | -1.754% | 1.457% | -3.68% | 8.521% | -8.175% | -1.754% | 4.668% | -3.273% | -13.95% | -1.763% | 1.457% | 9.805%
| Z-Score (Absolute) |  | 0.15 | 0.15 | 0.9 | 0 | 2.25 | 0.97 | 0.45 | 0.6 | 0 | 0.75 | 0.45 | 2.4 | 1.5 | 0 | 1.5 | 0.35 | 2.85 | 0 | 0.75 | 2.7
| Analytical results for Nd in OREAS 683b (Certified Value 8.04 ppm) | [23 empty] | Certified
Nd | Round | Replicate | Lab | Lab | Lab | Lab | Lab | Lab | Lab | Lab | Lab | [13 empty] | 1
| No | No | 01 | 03 | 05 | 06 | 07 | 12 | 16 | 17 | 18 | [13 empty] | ppm
|  |  | 4A*OES/MS | 4A*MS | 4A*OES/MS | 4A*MS | 4A*MS | 4A*MS | 4A*MS | 4A*MS | 4A*MS | [13 empty] | 2
3
| 1 | 1 | 7.3 | 7.63 | 8.29 | 8.019837 | 7.4 | 7.8 | 8 | 9.147606 | 8.6 | [13 empty] | 1
| 1 | 2 | 7.4 | 7.53 | 9.03 | 7.986323 | 7.7 | 8 | 8.1 | 8.675854 | 8.4 | [13 empty] | #N/A
| 1 | 3 | 7.7 | 7.58 | 8.67 | 7.958551 | 7.4 | 8.3 | 8.2 | 8.281968 | 8.4 | [13 empty] | 16
| 1 | 4 | 7.7 | 7.52 | 9.19 | 7.97625 | 7.6 | 7.8 | 8.2 | 8.556496 | 8.3 | [13 empty] | 8.039598
| 1 | 5 | 7.5 | 7.59 | 8.93 | 7.969539 | 7.6 | 7.8 | 8.1 | 8.810303 | 8.2 | [13 empty] | 51
| 1 | 6 | 7.2 | 7.5 | 8.36 | 7.981666 | 6.9 | 8 | 8.1 | 8.953912 | 8.3
| Mean |  | 7.466667 | 7.558333 | 8.745 | 7.982028 | 7.433333 | 7.95 | 8.116667 | 8.73769 | 8.366667
| Median |  | 7.45 | 7.555 | 8.8 | 7.978958 | 7.5 | 7.9 | 8.1 | 8.743078 | 8.35
| Std Dev. |  | 0.2065591 | 0.04956477 | 0.3672465 | 0.02092193 | 0.2875181 | 0.1974842 | 0.07527727 | 0.3047599 | 0.136626
| Rel.Std.Dev. |  | 2.766% | 0.6558% | 4.2% | 0.2621% | 3.868% | 2.484% | 0.9274% | 3.488% | 1.633%
| PDM3 |  | -7.126% | -5.986% | 8.774% | -0.7161% | -7.541% | -1.114% | 0.9586% | 8.683% | 4.068%
| Z-Score (Absolute) |  | 0.82 | 0.67 | 1.21 | 0 | 0.87 | 0.05 | 0.21 | 1.2 | 0.61
| Analytical results for Ni in OREAS 683b (Certified Value 0.167 wt.%) | [23 empty] | Certified
Ni | Round | Replicate | Lab | Lab | Lab | Lab | Lab | Lab | Lab | Lab | Lab | Lab | Lab | Lab | Lab | Lab | Lab | Lab | Lab | Lab | Lab | Lab |  |  | 1
| No | No | 01 | 02 | 03 | 04 | 05 | 06 | 07 | 08 | 09 | 10 | 11 | 12 | 13 | 15 | 16 | 17 | 18 | 19 | 20 | 23 |  |  | wt.%
|  |  | 4A*OES/MS | 4A*OES/MS | 4A*OES | 4A*OES/MS | 4A*OES/MS | 4A*OES | 4A*MS | 4A*OES/MS | 4A*OES/MS | 4A*OES/MS | 4A*OES | 4A*MS | 4A*OES/MS | 4A*OES/MS | 4A*MS | 4A*MS | 4A*MS | 4A*OES | 4A*OES/MS | 4A*OES/MS |  |  | 3
3
| 1 | 1 | 0.169 | 0.1815 | 0.1671 | 0.1725 | 0.16434 | 0.1699765 | 0.1548 | 0.1735 | 0.15585 | 0.1745 | 0.167 | 0.1636 | 0.1715 | 0.1631 | 0.1688 | 0.1671567 | 0.174 | 0.1673147 | 0.164 | 0.1886 |  |  | 1
| 1 | 2 | 0.165 | 0.181 | 0.1722 | 0.1755 | 0.16186 | 0.1695748 | 0.1558 | 0.177 | 0.1585 | 0.1725 | 0.162 | 0.1635 | 0.168 | 0.1592 | 0.16345 | 0.1640545 | 0.173 | 0.1654884 | 0.156 | 0.1855 |  |  | 22
| 1 | 3 | 0.17 | 0.1815 | 0.1681 | 0.1775 | 0.16083 | 0.1695527 | 0.1565 | 0.1765 | 0.15533 | 0.179 | 0.166 | 0.1716 | 0.1685 | 0.1602 | 0.16498 | 0.1668881 | 0.172 | 0.1655885 | 0.157 | 0.1887 |  |  | 16
| 1 | 4 | 0.171 | 0.18 | 0.1659 | 0.1705 | 0.1608 | 0.1690419 | 0.1566 | 0.181 | 0.15892 | 0.169 | 0.163 | 0.1641 | 0.1725 | 0.1588 | 0.16709 | 0.1605892 | 0.17 | 0.1600157 | 0.152 | 0.1838 |  |  | 0.1669783
| 1 | 5 | 0.168 | 0.1815 | 0.1691 | 0.168 | 0.15989 | 0.1702699 | 0.1569 | 0.179 | 0.15998 | 0.1685 | 0.163 | 0.1622 | 0.166 | 0.163 | 0.16779 | 0.1653365 | 0.17 | 0.1601201 | 0.157 | 0.1862 |  |  | 52
| 1 | 6 | 0.168 | 0.1835 | 0.1707 | 0.1725 | 0.16161 | 0.1696941 | 0.1505 | 0.182 | 0.1606 | 0.1775 | 0.163 | 0.1654 | 0.1695 | 0.1635 | 0.16829 | 0.1653522 | 0.168 | 0.164086 | 0.159 | 0.1882
| Mean |  | 0.1685 | 0.1815 | 0.16885 | 0.17275 | 0.161555 | 0.169685 | 0.1551833 | 0.1781667 | 0.1581967 | 0.1735 | 0.164 | 0.1650667 | 0.1693333 | 0.1613 | 0.1667333 | 0.1648962 | 0.1711667 | 0.1637689 | 0.1575 | 0.1868333
| Median |  | 0.1685 | 0.1815 | 0.1686 | 0.1725 | 0.16122 | 0.1696345 | 0.15615 | 0.178 | 0.15871 | 0.1735 | 0.163 | 0.16385 | 0.169 | 0.1616 | 0.16744 | 0.1653444 | 0.171 | 0.1647872 | 0.157 | 0.1872
| Std Dev. |  | 0.002073644 | 0.001140175 | 0.002325296 | 0.003402205 | 0.001531023 | 0.0004172313 | 0.00241447 | 0.003141125 | 0.002158524 | 0.00432435 | 0.002 | 0.003363133 | 0.002380476 | 0.002137288 | 0.002087704 | 0.002397415 | 0.002228602 | 0.003044369 | 0.003937004 | 0.001992653
| Rel.Std.Dev. |  | 1.231% | 0.6282% | 1.377% | 1.969% | 0.9477% | 0.2459% | 1.556% | 1.763% | 1.364% | 2.492% | 1.22% | 2.037% | 1.406% | 1.325% | 1.252% | 1.454% | 1.302% | 1.859% | 2.5% | 1.067%
| PDM3 |  | 0.9113% | 8.697% | 1.121% | 3.457% | -3.248% | 1.621% | -7.064% | 6.7% | -5.259% | 3.906% | -1.784% | -1.145% | 1.41% | -3.401% | -0.1467% | -1.247% | 2.508% | -1.922% | -5.676% | 11.89%
| Z-Score (Absolute) |  | 0.13 | 2.08 | 0.19 | 0.77 | 0.91 | 0.31 | 1.87 | 1.58 | 1.41 | 0.88 | 0.54 | 0.38 | 0.26 | 0.95 | 0.13 | 0.41 | 0.53 | 0.58 | 1.52 | 2.89
| Analytical results for P in OREAS 683b (Certified Value 0.038 wt.%) | [23 empty] | Certified
P | Round | Replicate | Lab | Lab | Lab | Lab | Lab | Lab | Lab | Lab | Lab | Lab | Lab | Lab | Lab | Lab | Lab | Lab | Lab | Lab | Lab | Lab |  |  | 1
| No | No | 01 | 02 | 03 | 04 | 05 | 06 | 07 | 08 | 09 | 10 | 11 | 12 | 13 | 15 | 16 | 17 | 18 | 19 | 20 | 23 |  |  | wt.%
|  |  | 4A*OES/MS | 4A*OES/MS | 4A*OES | 4A*OES/MS | 4A*OES/MS | 4A*OES | 4A*OES | 4A*OES/MS | 4A*OES/MS | 4A*OES/MS | 4A*OES | 4A*OES | 4A*OES/MS | 4A*OES/MS | 4A*MS | 4A*MS | 4A*OES | 4A*OES | 4A*OES/MS | 4A*OES/MS |  |  | 3
3
| 1 | 1 | 0.039 | 0.04 | 0.0383 | 0.04 | 0.0356 | 0.05860776 | 0.0349 | 0.038 | 0.0366 | 0.04 | 0.04 | 0.039 | 0.037 | 0.04 | 0.0391 | 0.03729794 | 0.022 | 0.04101583 | 0.0388 | 0.04 |  |  | 1
| 1 | 2 | 0.038 | 0.04 | 0.0387 | 0.039 | 0.036 | 0.058831296 | 0.0349 | 0.038 | 0.0371 | 0.039 | 0.04 | 0.04 | 0.037 | 0.039 | 0.0389 | 0.03606315 | 0.022 | 0.0401013 | 0.0377 | 0.03 |  |  | #N/A
| 1 | 3 | 0.039 | 0.04 | 0.0384 | 0.039 | 0.0357 | 0.05859576 | 0.0363 | 0.038 | 0.0367 | 0.039 | 0.04 | 0.042 | 0.037 | 0.039 | 0.0389 | 0.03685899 | 0.022 | 0.04063071 | 0.0378 | 0.03 |  |  | 16
| 1 | 4 | 0.04 | 0.041 | 0.0379 | 0.037 | 0.0351 | 0.058528976 | 0.0344 | 0.04 | 0.0364 | 0.038 | 0.04 | 0.039 | 0.037 | 0.038 | 0.0389 | 0.03516158 | 0.017 | 0.04211067 | 0.0395 | 0.03 |  |  | 0.0383773
| 1 | 5 | 0.039 | 0.04 | 0.0387 | 0.037 | 0.0348 | 0.05831552 | 0.0372 | 0.039 | 0.0377 | 0.038 | 0.039 | 0.039 | 0.037 | 0.039 | 0.0396 | 0.03634036 | 0.017 | 0.04164778 | 0.0396 | < 0.01 |  |  | 53
| 1 | 6 | 0.038 | 0.041 | 0.0386 | 0.037 | 0.0352 | 0.058608304 | 0.0348 | 0.039 | 0.0385 | 0.04 | 0.04 | 0.04 | 0.037 | 0.04 | 0.0393 | 0.0361402 | 0.017 | 0.04001577 | 0.0395 | < 0.01
| Mean |  | 0.03883333 | 0.04033333 | 0.03843333 | 0.03816667 | 0.0354 | 0.05858127 | 0.03541667 | 0.03866667 | 0.03716667 | 0.039 | 0.03983333 | 0.03983333 | 0.037 | 0.03916667 | 0.03911667 | 0.03631037 | 0.0195 | 0.04092034 | 0.03881667 | 0.0325
| Median |  | 0.039 | 0.04 | 0.0385 | 0.038 | 0.0354 | 0.05860176 | 0.0349 | 0.0385 | 0.0369 | 0.039 | 0.04 | 0.0395 | 0.037 | 0.039 | 0.039 | 0.03624028 | 0.0195 | 0.04082327 | 0.03915 | 0.03
| Std Dev. |  | 0.0007527727 | 0.0005163978 | 0.0003076795 | 0.00132916 | 0.0004427189 | 0.0001658392 | 0.001087045 | 0.0008164966 | 0.0007991662 | 0.0008944272 | 0.0004082483 | 0.001169045 | 0 | 0.0007527727 | 0.0002857738 | 0.0007330712 | 0.002738613 | 0.0008400141 | 0.0008750238 | 0.005
| Rel.Std.Dev. |  | 1.938% | 1.28% | 0.8006% | 3.483% | 1.251% | 0.2831% | 3.069% | 2.112% | 2.15% | 2.293% | 1.025% | 2.935% | 0% | 1.922% | 0.7306% | 2.019% | 14.04% | 2.053% | 2.254% | 15.38%
| PDM3 |  | 1.188% | 5.097% | 0.146% | -0.5488% | -7.758% | 52.65% | -7.715% | 0.754% | -3.155% | 1.623% | 3.794% | 3.794% | -3.589% | 2.057% | 1.927% | -5.386% | -49.19% | 6.626% | 1.145% | -15.31%
| Z-Score (Absolute) |  | 0.05 | 0.8 | 0.16 | 0.29 | 1.69 | 10.03 | 1.68 | 0.04 | 0.8 | 0.13 | 0.55 | 0.55 | 0.88 | 0.21 | 0.19 | 1.23 | 9.66 | 1.1 | 0.04 | 7.79
| Analytical results for Pb in OREAS 683b (Certified Value 10.9 ppm) | [23 empty] | Certified
Pb | Round | Replicate | Lab | Lab | Lab | Lab | Lab | Lab | Lab | Lab | Lab | Lab | Lab | Lab | Lab | Lab | Lab | Lab | Lab | Lab | Lab | Lab |  |  | 1
| No | No | 01 | 02 | 03 | 04 | 05 | 07 | 08 | 09 | 10 | 11 | 12 | 13 | 15 | 16 | 17 | 18 | 19 | 20 | 21 | 23 |  |  | ppm
|  |  | 4A*OES/MS | 4A*OES/MS | 4A*MS | 4A*OES/MS | 4A*OES/MS | 4A*MS | 4A*OES/MS | 4A*OES/MS | 4A*OES/MS | 4A*MS | 4A*MS | 4A*OES/MS | 4A*MS | 4A*MS | 4A*MS | 4A*MS | 4A*OES | 4A*OES/MS | 4A*OES | 4A*OES/MS |  |  | 1
2
| 1 | 1 | 11.5 | 11.3 | 11 | 10.2 | 9 | 10.8 | 10.8 | 10.1 | 12.7 | 11 | 11.8 | 10 | 11.3 | 9.3 | 13.02073 | 11.9 | 11.40507 | 10.1 | 12.71 | 16 |  |  | 1
| 1 | 2 | 11.1 | 11.2 | 10.8 | 10.5 | 8 | 10.2 | 10.6 | 10.4 | 11.5 | 11 | 12 | 10.1 | 11.7 | 9.4 | 11.72544 | 11.9 | 11.01845 | 9.2 | 11.69 | 13 |  |  | 14
| 1 | 3 | 11.4 | 11.4 | 10.9 | 10.7 | 8 | 10.5 | 10.7 | 10.1 | 11.8 | 11 | 12.6 | 10.8 | 11.3 | 9.2 | 11.99738 | 11.5 | 10.27749 | 9.1 |  | 14 |  |  | 16
| 1 | 4 | 11.9 | 11.4 | 10.9 | 10.5 | 10 | 10.3 | 14.4 | 10.4 | 11.4 | 11 | 14.9 | 10.2 | 11.7 | 9.8 | 12.35166 | 11.5 | 9.623141 | 9 |  | 18 |  |  | 10.94511
| 1 | 5 | 11.1 | 11.2 | 11.3 | 10.3 | 11 | 10.6 | 11.4 | 10.3 | 11.1 | 11 | 11.6 | 10.4 | 11.5 | 8.7 | 12.83642 | 11.3 | 9.897213 | 9.6 | 11.4 | 16 |  |  | 54
| 1 | 6 | 11.2 | 11.2 | 10.9 | 10.5 | 9 | 10.1 | 10.8 | 10.6 | 11.6 | 11 | 11.7 | 10.4 | 12 | 9.1 | 12.62181 | 11.4 | 9.526805 | 9.4 |  | 14
| Mean |  | 11.36667 | 11.28333 | 10.96667 | 10.45 | 9.166667 | 10.41667 | 11.45 | 10.31667 | 11.68333 | 11 | 12.43333 | 10.31667 | 11.58333 | 9.25 | 12.42557 | 11.58333 | 10.29136 | 9.4 | 11.93333 | 15.16667
| Median |  | 11.3 | 11.25 | 10.9 | 10.5 | 9 | 10.4 | 10.8 | 10.35 | 11.55 | 11 | 11.9 | 10.3 | 11.6 | 9.25 | 12.48673 | 11.5 | 10.08735 | 9.3 | 11.69 | 15
| Std Dev. |  | 0.3076795 | 0.09831921 | 0.175119 | 0.1760682 | 1.169045 | 0.2639444 | 1.472073 | 0.194079 | 0.5492419 | 0 | 1.25963 | 0.2857738 | 0.271416 | 0.3619392 | 0.4980989 | 0.2562551 | 0.7688434 | 0.4049691 | 0.6880649 | 1.834848
| Rel.Std.Dev. |  | 2.707% | 0.8714% | 1.597% | 1.685% | 12.75% | 2.534% | 12.86% | 1.881% | 4.701% | 0% | 10.13% | 2.77% | 2.343% | 3.913% | 4.009% | 2.212% | 7.471% | 4.308% | 5.766% | 12.1%
| PDM3 |  | 3.852% | 3.09% | 0.1969% | -4.524% | -16.25% | -4.828% | 4.613% | -5.742% | 6.745% | 0.5015% | 13.6% | -5.742% | 5.831% | -15.49% | 13.53% | 5.831% | -5.973% | -14.12% | 9.029% | 38.57%
| Z-Score (Absolute) |  | 0.07 | 0 | 0.26 | 0.67 | NA | 0.7 | 0.13 | 0.78 | 0.32 | NA | 0.93 | 0.78 | 0.24 | 1.65 | 0.92 | 0.24 | 0.8 | 1.52 | 0.53 | NA
Results from laboratories 5, 11 and 23 were removed due to their 1 ppm reading resolution.
| Analytical results for Pr in OREAS 683b (Certified Value 1.98 ppm) | [23 empty] | Certified
Pr | Round | Replicate | Lab | Lab | Lab | Lab | Lab | Lab | Lab | Lab | Lab | [13 empty] | 1
| No | No | 01 | 03 | 05 | 06 | 07 | 12 | 16 | 17 | 18 | [13 empty] | ppm
|  |  | 4A*OES/MS | 4A*MS | 4A*OES/MS | 4A*MS | 4A*MS | 4A*MS | 4A*MS | 4A*MS | 4A*MS | [13 empty] | 2
3
| 1 | 1 | 1.81 | 1.88 | 2.02 | 1.949513 | 1.9 | 1.97 | 2.05 | 2.265742 | 2 | [13 empty] | 1
| 1 | 2 | 1.75 | 1.87 | 2.21 | 1.917199 | 1.97 | 2.02 | 2.09 | 2.111031 | 1.9 | [13 empty] | #N/A
| 1 | 3 | 1.79 | 1.89 | 2.12 | 1.988289 | 1.83 | 2.08 | 2.05 | 2.062837 | 2 | [13 empty] | 16
| 1 | 4 | 1.8 | 1.82 | 2.26 | 1.975999 | 1.93 | 1.94 | 2.06 | 2.075681 | 1.9 | [13 empty] | 1.976043
| 1 | 5 | 1.9 | 1.85 | 2.18 | 2.025459 | 1.91 | 1.96 | 2.07 | 2.139131 | 1.9 | [13 empty] | 55
| 1 | 6 | 1.76 | 1.83 | 2.03 | 2.01293 | 1.77 | 2.02 | 2.02 | 2.172487 | 1.9
| Mean |  | 1.801667 | 1.856667 | 2.136667 | 1.978232 | 1.885 | 1.998333 | 2.056667 | 2.137818 | 1.933333
| Median |  | 1.795 | 1.86 | 2.15 | 1.982144 | 1.905 | 1.995 | 2.055 | 2.125081 | 1.9
| Std Dev. |  | 0.05344779 | 0.02804758 | 0.09770705 | 0.04022507 | 0.07259477 | 0.05154286 | 0.0233809 | 0.0745235 | 0.05163978
| Rel.Std.Dev. |  | 2.967% | 1.511% | 4.573% | 2.033% | 3.851% | 2.579% | 1.137% | 3.486% | 2.671%
| PDM3 |  | -8.825% | -6.041% | 8.129% | 0.1108% | -4.607% | 1.128% | 4.08% | 8.187% | -2.161%
| Z-Score (Absolute) |  | 1.28 | 0.88 | 1.15 | 0 | 0.67 | 0.15 | 0.57 | 1.15 | 0.32
| Analytical results for Rb in OREAS 683b (Certified Value 28.3 ppm) | [23 empty] | Certified
Rb | Round | Replicate | Lab | Lab | Lab | Lab | Lab | Lab | Lab | Lab | Lab | Lab | Lab | Lab | Lab | Lab | Lab | Lab | Lab | Lab | Lab | Lab |  |  | 1
| No | No | 01 | 02 | 03 | 04 | 05 | 06 | 07 | 08 | 09 | 10 | 11 | 12 | 13 | 15 | 16 | 17 | 18 | 19 | 20 | 23 |  |  | ppm
|  |  | 4A*OES/MS | 4A*OES/MS | 4A*MS | 4A*OES/MS | 4A*OES/MS | 4A*MS | 4A*MS | 4A*OES/MS | 4A*OES/MS | 4A*OES/MS | 4A*MS | 4A*MS | 4A*OES/MS | 4A*MS | 4A*MS | 4A*MS | 4A*MS | 4A*OES | 4A*OES/MS | 4A*OES/MS |  |  | 1
2
| 1 | 1 | 27.5 | 27.8 | 27.36 | 27.6 | 24.8 | 27.289725 | 25 | 30.2 | 25.1 | 31 | 28.5 | 31.4 | 27.5 | 28.6 | 27.8 | 29.87188 | 31.2 | 29.32539 | 28.8 | 29.8 |  |  | 1
| 1 | 2 | 27.5 | 29.1 | 27.23 | 29 | 29.7 | 27.394925 | 27 | 29.9 | 24.8 | 29.7 | 27.8 | 31.6 | 28.1 | 28.2 | 28.9 | 28.9131 | 30.3 | 28.19062 | 26.5 | 29.7 |  |  | #N/A
| 1 | 3 | 29.3 | 31 | 27.7 | 28.9 | 25 | 27.721725 | 27.4 | 29.9 | 24.4 | 30.6 | 27.2 | 33.1 | 28.1 | 28.9 | 28.6 | 27.73527 | 30.3 | 26.22132 | 27.4 | 29.1 |  |  | 16
| 1 | 4 | 28 | 30.2 | 26.82 | 28.3 | 27.9 | 27.585325 | 26.4 | 30.5 | 25 | 28.9 | 27.3 | 31.1 | 27.9 | 29.3 | 28.7 | 28.11831 | 30.1 | 23.54938 | 26.8 | 28.7 |  |  | 28.25662
| 1 | 5 | 27.3 | 30.8 | 27.46 | 28 | 28.6 | 27.478125 | 26.6 | 30 | 24.4 | 29.3 | 26.9 | 31.4 | 27.8 | 29.1 | 28.4 | 28.81488 | 30.1 | 24.93131 | 28.1 | 28.9 |  |  | 56
| 1 | 6 | 27.2 | 29.3 | 27.71 | 28.6 | 23.9 | 27.743725 | 26.4 | 30.7 | 25 | 30.8 | 26.7 | 31.8 | 28.4 | 28.5 | 27.5 | 30.93036 | 30.1 | 24.33904 | 27.2 | 29.5
| Mean |  | 27.8 | 29.7 | 27.38 | 28.4 | 26.65 | 27.53559 | 26.46667 | 30.2 | 24.78333 | 30.05 | 27.4 | 31.73333 | 27.96667 | 28.76667 | 28.31667 | 29.06397 | 30.35 | 26.09284 | 27.46667 | 29.28333
| Median |  | 27.5 | 29.75 | 27.41 | 28.45 | 26.45 | 27.531725 | 26.5 | 30.1 | 24.9 | 30.15 | 27.25 | 31.5 | 28 | 28.75 | 28.5 | 28.86399 | 30.2 | 25.57631 | 27.3 | 29.3
| Std Dev. |  | 0.7848567 | 1.206648 | 0.3329264 | 0.5403702 | 2.382226 | 0.1810958 | 0.8164966 | 0.334664 | 0.3125167 | 0.8689074 | 0.6572671 | 0.7089899 | 0.3076795 | 0.4082483 | 0.5492419 | 1.173085 | 0.427785 | 2.269835 | 0.8524475 | 0.4490731
| Rel.Std.Dev. |  | 2.823% | 4.063% | 1.216% | 1.903% | 8.939% | 0.6577% | 3.085% | 1.108% | 1.261% | 2.892% | 2.399% | 2.234% | 1.1% | 1.419% | 1.94% | 4.036% | 1.41% | 8.699% | 3.104% | 1.534%
| PDM3 |  | -1.616% | 5.108% | -3.102% | 0.5074% | -5.686% | -2.552% | -6.335% | 6.878% | -12.29% | 6.347% | -3.032% | 12.3% | -1.026% | 1.805% | 0.2125% | 2.857% | 7.408% | -7.658% | -2.796% | 3.634%
| Z-Score (Absolute) |  | 0.22 | 1.02 | 0.5 | 0.17 | 0.97 | 0.4 | 1.09 | 1.34 | 2.19 | 1.25 | 0.48 | 2.35 | 0.11 | 0.41 | 0.11 | 0.6 | 1.44 | 1.34 | 0.44 | 0.75
| Analytical results for Re in OREAS 683b (Indicative Value 0.003 ppm) | [23 empty] | Indicative
Re | Round | Replicate | Lab | Lab | Lab | Lab | Lab | Lab | Lab | Lab | Lab | Lab | Lab | Lab | Lab | Lab | Lab | [7 empty] | 1
| No | No | 01 | 02 | 03 | 04 | 05 | 07 | 08 | 10 | 11 | 12 | 13 | 16 | 17 | 19 | 20 | [7 empty] | ppm
|  |  | 4A*OES/MS | 4A*OES/MS | 4A*MS | 4A*OES/MS | 4A*OES/MS | 4A*MS | 4A*OES/MS | 4A*OES/MS | 4A*MS | 4A*MS | 4A*OES/MS | 4A*MS | 4A*MS | 4A*OES | 4A*OES/MS | [7 empty] | 3
3
| 1 | 1 | < 0.005 | 0.003 | < 0.002 | 0.003 | 0.003 | < 0.002 | 0.003 | 0.003 | < 0.05 | < 0.1 | 0.002 | 0.003 | < 0.01 | < 0.05 | 0.005 | [7 empty] | 1
| 1 | 2 | < 0.005 | 0.003 | 0.003 | 0.003 | < 0.003 | 0.01 | 0.003 | 0.002 | < 0.05 | < 0.1 | 0.003 | 0.004 | < 0.01 | < 0.05 | 0.004 | [7 empty] | 8
| 1 | 3 | < 0.005 | 0.003 | < 0.002 | 0.003 | 0.003 | < 0.002 | 0.003 | 0.003 | < 0.05 | < 0.1 | 0.002 | 0.003 | < 0.01 | < 0.05 | 0.004 | [7 empty] | 16
| 1 | 4 | < 0.005 | 0.003 | < 0.002 | 0.003 | 0.003 | < 0.002 | 0.003 | 0.003 | < 0.05 | < 0.1 | 0.003 | 0.004 | < 0.01 | < 0.05 | 0.003 | [7 empty] | 0.003
| 1 | 5 | < 0.005 | 0.003 | < 0.002 | 0.003 | 0.003 | < 0.002 | 0.003 | 0.003 | < 0.05 | < 0.1 | 0.002 | 0.003 | < 0.01 | < 0.05 | 0.006 | [7 empty] | 14
| 1 | 6 | < 0.005 | 0.003 | < 0.002 | 0.003 | < 0.003 | < 0.002 | 0.003 | 0.003 | < 0.05 | < 0.1 | 0.003 | 0.005 | < 0.01 | < 0.05 | 0.004
| Mean |  |  | 0.003 | 0.003 | 0.003 | 0.003 | 0.01 | 0.003 | 0.002833333 |  |  | 0.0025 | 0.003666667 |  |  | 0.004333333
| Median |  |  | 0.003 | 0.003 | 0.003 | 0.003 | 0.01 | 0.003 | 0.003 |  |  | 0.0025 | 0.0035 |  |  | 0.004
| Std Dev. |  |  | 4.750736e-19 |  | 4.750736e-19 | 0 |  | 4.750736e-19 | 0.0004082483 |  |  | 0.0005477226 | 0.0008164966 |  |  | 0.001032796
| Rel.Std.Dev. |  |  | 1.584e-14% |  | 1.584e-14% | 0% |  | 1.584e-14% | 14.41% |  |  | 21.91% | 22.27% |  |  | 23.83%
| PDM3 |  |  | -1.11e-14% | 0% | -1.11e-14% | 0% | 233.3% | -1.11e-14% | -5.556% |  |  | -16.67% | 22.22% |  |  | 44.44%
| Z-Score (Absolute) |  | 0.67 | 0 | 2.25 | 0 | 0.67 | 0.67 | 0 | 0.22 | 29.67 | 63.39 | 0.67 | 0.9 | 2.7 | 29.67 | 1.8
| Analytical results for S in OREAS 683b (Certified Value 0.482 wt.%) | [23 empty] | Certified
S | Round | Replicate | Lab | Lab | Lab | Lab | Lab | Lab | Lab | Lab | Lab | Lab | Lab | Lab | Lab | Lab | Lab | Lab | Lab | Lab | Lab | Lab |  |  | 1
| No | No | 01 | 02 | 03 | 04 | 05 | 06 | 07 | 08 | 09 | 10 | 11 | 12 | 13 | 15 | 16 | 17 | 18 | 19 | 20 | 23 |  |  | wt.%
|  |  | 4A*OES/MS | 4A*OES/MS | 4A*OES | 4A*OES/MS | 4A*OES/MS | 4A*OES | 4A*MS | 4A*OES/MS | 4A*OES/MS | 4A*OES/MS | 4A*OES | 4A*OES | 4A*OES/MS | 4A*OES/MS | 4A*MS | 4A*MS | 4A*OES | 4A*OES | 4A*OES/MS | 4A*OES/MS |  |  | 3
3
| 1 | 1 | 0.49 | 0.47 | 0.4677 | 0.49 | 0.4522 | 0.4531995 | 0.44 | 0.49 | 0.4 | 0.48 | 0.466 | 0.499 | 0.48 | 0.521 | 0.42 | 0.4917976 | 0.508 | 0.4964528 | 0.48 | 0.5 |  |  | 1
| 1 | 2 | 0.48 | 0.49 | 0.475 | 0.5 | 0.4541 | 0.4510195 | 0.44 | 0.49 | 0.4 | 0.47 | 0.466 | 0.499 | 0.48 | 0.514 | 0.39 | 0.488149 | 0.501 | 0.4971653 | 0.46 | 0.48 |  |  | 17
| 1 | 3 | 0.49 | 0.48 | 0.4685 | 0.5 | 0.4419 | 0.4532635 | 0.46 | 0.49 | 0.41 | 0.49 | 0.467 | 0.524 | 0.48 | 0.513 | 0.38 | 0.4858299 | 0.498 | 0.5000761 | 0.46 | 0.5 |  |  | 16
| 1 | 4 | 0.5 | 0.49 | 0.4634 | 0.49 | 0.4452 | 0.4526675 | 0.44 | 0.49 | 0.43 | 0.48 | 0.476 | 0.496 | 0.48 | 0.508 | 0.39 | 0.4801856 | 0.493 | 0.5174295 | 0.45 | 0.48 |  |  | 0.4815325
| 1 | 5 | 0.49 | 0.5 | 0.4705 | 0.48 | 0.4416 | 0.4533675 | 0.45 | 0.49 | 0.4 | 0.48 | 0.467 | 0.49 | 0.48 | 0.519 | 0.4 | 0.485094 | 0.507 | 0.5162294 | 0.48 | 0.5 |  |  | 57
| 1 | 6 | 0.48 | 0.5 | 0.4699 | 0.49 | 0.437 | 0.4541155 | 0.44 | 0.5 | 0.42 | 0.5 | 0.472 | 0.503 | 0.48 | 0.522 | 0.41 | 0.482833 | 0.492 | 0.4952339 | 0.48 | 0.49
| Mean |  | 0.4883333 | 0.4883333 | 0.4691667 | 0.4916667 | 0.4453333 | 0.4529388 | 0.445 | 0.4916667 | 0.41 | 0.4833333 | 0.469 | 0.5018333 | 0.48 | 0.5161667 | 0.3983333 | 0.4856482 | 0.4998333 | 0.5037645 | 0.4683333 | 0.4916667
| Median |  | 0.49 | 0.49 | 0.4692 | 0.49 | 0.44355 | 0.4532315 | 0.44 | 0.49 | 0.405 | 0.48 | 0.467 | 0.499 | 0.48 | 0.5165 | 0.395 | 0.485462 | 0.4995 | 0.4986207 | 0.47 | 0.495
| Std Dev. |  | 0.007527727 | 0.01169045 | 0.003799825 | 0.007527727 | 0.006621077 | 0.001048725 | 0.0083666 | 0.004082483 | 0.01264911 | 0.01032796 | 0.00409878 | 0.01168617 | 0 | 0.005419102 | 0.0147196 | 0.004054007 | 0.006794606 | 0.01025176 | 0.0132916 | 0.009831921
| Rel.Std.Dev. |  | 1.542% | 2.394% | 0.8099% | 1.531% | 1.487% | 0.2315% | 1.88% | 0.8303% | 3.085% | 2.137% | 0.8739% | 2.329% | 0% | 1.05% | 3.695% | 0.8348% | 1.359% | 2.035% | 2.838% | 2%
| PDM3 |  | 1.412% | 1.412% | -2.568% | 2.105% | -7.517% | -5.938% | -7.587% | 2.105% | -14.86% | 0.374% | -2.603% | 4.216% | -0.3183% | 7.192% | -17.28% | 0.8547% | 3.801% | 4.617% | -2.741% | 2.105%
| Z-Score (Absolute) |  | 0.17 | 0.17 | 0.67 | 0.31 | 1.71 | 1.38 | 1.73 | 0.31 | 3.26 | 0.05 | 0.68 | 0.76 | 0.2 | 1.39 | 3.77 | 0.05 | 0.67 | 0.84 | 0.71 | 0.31
| Analytical results for Sb in OREAS 683b (Certified Value 0.39 ppm) | [23 empty] | Certified
Sb | Round | Replicate | Lab | Lab | Lab | Lab | Lab | Lab | Lab | Lab | Lab | Lab | Lab | Lab | Lab | Lab | Lab | Lab | Lab | Lab | Lab |  |  |  | 1
| No | No | 01 | 02 | 03 | 04 | 05 | 06 | 07 | 08 | 09 | 10 | 11 | 12 | 13 | 15 | 16 | 17 | 19 | 20 | 23 |  |  |  | ppm
|  |  | 4A*OES/MS | 4A*OES/MS | 4A*MS | 4A*OES/MS | 4A*OES/MS | 4A*MS | 4A*MS | 4A*OES/MS | 4A*OES/MS | 4A*OES/MS | 4A*MS | 4A*MS | 4A*OES/MS | 4A*MS | 4A*MS | 4A*MS | 4A*OES | 4A*OES/MS | 4A*OES/MS |  |  |  | 2
2
| 1 | 1 | 0.4 | 0.41 | 0.39 | 0.36 | 0.34 | 0.42463 | 4.12 | 0.38 | 0.36 | 0.74 | 0.3 | 0.19 | 0.34 | 0.37 | 0.29 | 0.4079013 | 0.5262138 | 0.32 | 0.35 |  |  |  | 1
| 1 | 2 | 0.4 | 0.43 | 0.34 | 0.37 | 0.37 | 0.42191 | 2.83 | 0.39 | 0.38 | 0.51 | 0.4 | 0.23 | 0.34 | 0.4 | 0.31 | 0.417771 | 0.5282945 | 0.27 | 0.34 |  |  |  | 10
| 1 | 3 | 0.4 | 0.44 | 0.39 | 0.38 | 0.37 | 0.41127 | 2.18 | 0.39 | 0.38 | 0.46 | 0.4 | 0.23 | 0.37 | 0.42 | 0.33 | 0.3750085 | 0.4288035 | 0.25 | 0.33 |  |  |  | 16
| 1 | 4 | 0.4 | 0.48 | 0.39 | 0.36 | 0.38 | 0.42151 | 2.51 | 0.91 | 0.37 | 0.42 | 0.4 | 0.21 | 0.34 | 0.4 | 0.32 | 0.3923521 | 0.4872191 | 0.25 | 0.4 |  |  |  | 0.3864747
| 1 | 5 | 0.4 | 0.49 | 0.34 | 0.36 | 0.38 | 0.44055 | 2.34 | 0.51 | 0.38 | 0.47 | 0.4 | 0.15 | 0.34 | 0.4 | 0.34 | 0.3943328 | 0.4330347 | 0.27 | 0.37 |  |  |  | 58
| 1 | 6 | 0.4 | 0.41 | 0.39 | 0.36 | 0.39 | 0.43175 | 2.06 | 0.43 | 0.38 | 0.47 | 0.3 | 0.4 | 0.33 | 0.41 | 0.31 | 0.4023836 | 0.4517919 | 0.25 | 0.34
| Mean |  | 0.4 | 0.4433333 | 0.3733333 | 0.365 | 0.3716667 | 0.42527 | 2.673333 | 0.5016667 | 0.375 | 0.5116667 | 0.3666667 | 0.235 | 0.3433333 | 0.4 | 0.3166667 | 0.3982915 | 0.4758929 | 0.2683333 | 0.355
| Median |  | 0.4 | 0.435 | 0.39 | 0.36 | 0.375 | 0.42327 | 2.425 | 0.41 | 0.38 | 0.47 | 0.4 | 0.22 | 0.34 | 0.4 | 0.315 | 0.3983582 | 0.4695055 | 0.26 | 0.345
| Std Dev. |  | 6.080942e-17 | 0.03444803 | 0.02581989 | 0.0083666 | 0.01722401 | 0.00997302 | 0.7582524 | 0.2057588 | 0.0083666 | 0.1154845 | 0.05163978 | 0.08619745 | 0.0136626 | 0.0167332 | 0.0175119 | 0.01470777 | 0.04481406 | 0.0271416 | 0.02588436
| Rel.Std.Dev. |  | 1.52e-14% | 7.77% | 6.916% | 2.292% | 4.634% | 2.345% | 28.36% | 41.02% | 2.231% | 22.57% | 14.08% | 36.68% | 3.979% | 4.183% | 5.53% | 3.693% | 9.417% | 10.11% | 7.291%
| PDM3 |  | 3.5% | 14.71% | -3.4% | -5.557% | -3.832% | 10.04% | 591.7% | 29.81% | -2.969% | 32.39% | -5.125% | -39.19% | -11.16% | 3.5% | -18.06% | 3.058% | 23.14% | -30.57% | -8.144%
| Z-Score (Absolute) |  | NA | 0.92 | 0.02 | 0.13 | 0.04 | 0.67 | 30.83 | 1.7 | 0 | 1.83 | NA | 1.88 | 0.42 | 0.34 | 0.78 | 0.31 | 1.35 | 1.43 | 0.27
Results from laboratories 1 and 11 were removed due to their 0.1 ppm reading resolution.
| Analytical results for Sc in OREAS 683b (Certified Value 19.6 ppm) | [23 empty] | Certified
Sc | Round | Replicate | Lab | Lab | Lab | Lab | Lab | Lab | Lab | Lab | Lab | Lab | Lab | Lab | Lab | Lab | Lab | Lab | Lab | Lab | Lab | Lab |  |  | 1
| No | No | 01 | 02 | 03 | 04 | 05 | 06 | 07 | 08 | 09 | 10 | 11 | 12 | 13 | 15 | 16 | 17 | 18 | 19 | 20 | 23 |  |  | ppm
|  |  | 4A*OES/MS | 4A*OES/MS | 4A*OES | 4A*OES/MS | 4A*OES/MS | 4A*OES | 4A*MS | 4A*OES/MS | 4A*OES/MS | 4A*OES/MS | 4A*OES | 4A*OES | 4A*OES/MS | 4A*MS | 4A*MS | 4A*MS | 4A*MS | 4A*OES | 4A*OES/MS | 4A*OES/MS |  |  | 1
2
| 1 | 1 | 19.3 | 20.2 | 18.9 | 19.4 | 16.59 | 19.59241 | 18.3 | 20.2 | 14.7 | 20.8 | 19 | 20.3 | 18.9 | 19.7 | 20.2 | 18.3945 | 22.3 | 19.32113 | 19.7 | 21.6 |  |  | 1
| 1 | 2 | 19.9 | 21.5 | 19.3 | 20.5 | 16.97 | 19.38487 | 18.4 | 20.3 | 13.6 | 20.3 | 19 | 20.5 | 19.4 | 20.1 | 20 | 18.83763 | 22.3 | 19.17887 | 18.6 | 20.8 |  |  | #N/A
| 1 | 3 | 20.2 | 21.3 | 18.9 | 20.4 | 16.46 | 19.56152 | 18.9 | 19.5 | 14.2 | 20.6 | 19 | 21.3 | 19.3 | 20.3 | 19.9 | 18.6655 | 22.1 | 17.984 | 18.3 | 21.2 |  |  | 16
| 1 | 4 | 20.2 | 21 | 18.8 | 19.8 | 16.52 | 19.33498 | 18.9 | 19.2 | 14.2 | 20.1 | 19 | 20.2 | 19.3 | 20.6 | 20.1 | 19.1504 | 22 | 16.61688 | 18.2 | 20.5 |  |  | 19.58883
| 1 | 5 | 19.7 | 20.9 | 19.1 | 19.6 | 16.81 | 19.58211 | 18.5 | 18.3 | 13.6 | 20 | 19 | 19.8 | 19.4 | 20.4 | 20.2 | 19.06218 | 21.8 | 18.50106 | 19.3 | 20.8 |  |  | 59
| 1 | 6 | 19 | 21.2 | 19 | 20.2 | 16.18 | 19.532 | 18.2 | 18.9 | 15.2 | 20.9 | 19 | 20.5 | 19 | 21.1 | 20.2 | 19.04771 | 21.9 | 17.1484 | 18.8 | 21.2
| Mean |  | 19.71667 | 21.01667 | 19 | 19.98333 | 16.58833 | 19.49798 | 18.53333 | 19.4 | 14.25 | 20.45 | 19 | 20.43333 | 19.21667 | 20.36667 | 20.1 | 18.85965 | 22.06667 | 18.12506 | 18.81667 | 21.01667
| Median |  | 19.8 | 21.1 | 18.95 | 20 | 16.555 | 19.54676 | 18.45 | 19.35 | 14.2 | 20.45 | 19 | 20.4 | 19.3 | 20.35 | 20.15 | 18.94267 | 22.05 | 18.24253 | 18.7 | 21
| Std Dev. |  | 0.4875107 | 0.4535049 | 0.1788854 | 0.4490731 | 0.2766526 | 0.11005 | 0.3011091 | 0.7694154 | 0.6252999 | 0.372827 | 0 | 0.4966555 | 0.2136976 | 0.4718757 | 0.1264911 | 0.28826 | 0.2065591 | 1.089114 | 0.5845226 | 0.3920034
| Rel.Std.Dev. |  | 2.473% | 2.158% | 0.9415% | 2.247% | 1.668% | 0.5644% | 1.625% | 3.966% | 4.388% | 1.823% | 0% | 2.431% | 1.112% | 2.317% | 0.6293% | 1.528% | 0.9361% | 6.009% | 3.106% | 1.865%
| PDM3 |  | 0.6526% | 7.289% | -3.006% | 2.014% | -15.32% | -0.4637% | -5.388% | -0.9639% | -27.25% | 4.396% | -3.006% | 4.311% | -1.9% | 3.971% | 2.61% | -3.722% | 12.65% | -7.472% | -3.942% | 7.289%
| Z-Score (Absolute) |  | 0.23 | 1.35 | 0.39 | 0.46 | 2.46 | 0.04 | 0.79 | 0.04 | 4.48 | 0.86 | 0.39 | 0.85 | 0.2 | 0.79 | 0.56 | 0.51 | 2.25 | 1.14 | 0.54 | 1.35
| Analytical results for Se in OREAS 683b (Indicative Value 1 ppm) | [23 empty] | Indicative
Se | Round | Replicate | Lab | Lab | Lab | Lab | Lab | Lab | Lab | Lab | Lab | Lab | Lab | Lab | Lab | Lab | Lab | Lab | Lab | Lab |  |  |  |  | 1
| No | No | 01 | 02 | 03 | 04 | 05 | 07 | 08 | 09 | 10 | 11 | 12 | 13 | 15 | 16 | 17 | 19 | 20 | 23 |  |  |  |  | ppm
|  |  | 4A*OES/MS | 4A*OES/MS | 4A*MS | 4A*OES/MS | 4A*OES/MS | 4A*OES | 4A*OES/MS | 4A*OES/MS | 4A*OES/MS | 4A*MS | 4A*MS | 4A*OES/MS | 4A*MS | 4A*MS | 4A*MS | 4A*OES | 4A*OES/MS | 4A*OES/MS |  |  |  |  | 2
2
| 1 | 1 | 1.1 | 1 | 1.1 | 2 | 1.07 | < 5 | < 1 | < 2 | < 1 | < 1 | 1 | 1 | 1 | 1 | < 1.5 | < 2 | 0.9 | < 2 |  |  |  |  | 1
| 1 | 2 | 1.1 | 1 | 1 | 2 | 1.03 | < 5 | < 1 | < 2 | < 1 | < 1 | 1 | 1 | < 1 | 1 | < 1.5 | < 2 | 1 | < 2 |  |  |  |  | 7
| 1 | 3 | 1.1 | 1 | 1 | 2 | 0.96 | < 5 | 1 | < 2 | < 1 | < 1 | < 1 | 1 | 1 | 2 | < 1.5 | < 2 | 0.9 | < 2 |  |  |  |  | 16
| 1 | 4 | 0.9 | 1 | 1.1 | 2 | 1.12 | < 5 | < 1 | < 2 | < 1 | 1 | 1 | 1 | 1 | 1 | < 1.5 | < 2 | 0.8 | < 2 |  |  |  |  | 1.003214
| 1 | 5 | 1.3 | 1 | 1.2 | 2 | 1.03 | < 5 | < 1 | < 2 | < 1 | 1 | < 1 | 1 | 1 | 1 | < 1.5 | < 2 | 0.9 | < 2 |  |  |  |  | 13
| 1 | 6 | 0.8 | 1 | 1.4 | 2 | 0.9 | < 5 | < 1 | < 2 | < 1 | < 1 | 1 | 1 | 1 | 1 | < 1.5 | < 2 | 0.8 | < 2
| Mean |  | 1.05 | 1 | 1.133333 | 2 | 1.018333 |  | 1 |  |  | 1 | 1 | 1 | 1 | 1.166667 |  |  | 0.8833333
| Median |  | 1.1 | 1 | 1.1 | 2 | 1.03 |  | 1 |  |  | 1 | 1 | 1 | 1 | 1 |  |  | 0.9
| Std Dev. |  | 0.1760682 | 0 | 0.1505545 | 0 | 0.07833688 |  |  |  |  | 0 | 0 | 0 | 0 | 0.4082483 |  |  | 0.07527727
| Rel.Std.Dev. |  | 16.77% | 0% | 13.28% | 0% | 7.693% |  |  |  |  | 0% | 0% | 0% | 0% | 34.99% |  |  | 8.522%
| PDM3 |  | 4.664% | -0.3204% | 12.97% | 99.36% | 1.507% |  | -0.3204% |  |  | -0.3204% | -0.3204% | -0.3204% | -0.3204% | 16.29% |  |  | -11.95%
| Z-Score (Absolute) |  | 0.27 | 0 | 0.72 | 5.39 | 0.1 | 8.09 | 2.25 | 0 | 2.7 | 1.8 | 0.9 | 0 | 0.45 | 0.9 | 1.35 | 0 | 0.63 | 0
| Analytical results for Sm in OREAS 683b (Certified Value 1.71 ppm) | [23 empty] | Certified
Sm | Round | Replicate | Lab | Lab | Lab | Lab | Lab | Lab | Lab | Lab | Lab | [13 empty] | 1
| No | No | 01 | 03 | 05 | 06 | 07 | 12 | 16 | 17 | 18 | [13 empty] | ppm
|  |  | 4A*OES/MS | 4A*MS | 4A*OES/MS | 4A*MS | 4A*MS | 4A*MS | 4A*MS | 4A*MS | 4A*MS | [13 empty] | 2
3
| 1 | 1 | 1.63 | 1.61 | 1.67 | 1.692379 | 1.55 | 1.6 | 1.68 | 1.998705 | 1.8 | [13 empty] | 1
| 1 | 2 | 1.64 | 1.7 | 1.8 | 1.617373 | 1.33 | 1.7 | 1.73 | 1.902113 | 1.7 | [13 empty] | #N/A
| 1 | 3 | 1.77 | 1.68 | 1.73 | 1.610462 | 1.55 | 1.8 | 1.74 | 1.761308 | 1.7 | [13 empty] | 16
| 1 | 4 | 1.71 | 1.71 | 1.8 | 1.728256 | 1.7 | 1.7 | 1.72 | 1.83898 | 1.8 | [13 empty] | 1.705613
| 1 | 5 | 1.63 | 1.7 | 1.77 | 1.772975 | 1.68 | 1.7 | 1.74 | 1.8283 | 1.7 | [13 empty] | 60
| 1 | 6 | 1.66 | 1.66 | 1.64 | 1.92817 | 1.33 | 1.7 | 1.71 | 1.838439 | 1.8
| Mean |  | 1.673333 | 1.676667 | 1.735 | 1.724936 | 1.523333 | 1.7 | 1.72 | 1.861308 | 1.75
| Median |  | 1.65 | 1.69 | 1.75 | 1.710317 | 1.55 | 1.7 | 1.725 | 1.83871 | 1.75
| Std Dev. |  | 0.05609516 | 0.03723797 | 0.06774954 | 0.1177769 | 0.1624397 | 0.06324555 | 0.02280351 | 0.08081347 | 0.05477226
| Rel.Std.Dev. |  | 3.352% | 2.221% | 3.905% | 6.828% | 10.66% | 3.72% | 1.326% | 4.342% | 3.13%
| PDM3 |  | -1.893% | -1.697% | 1.723% | 1.133% | -10.69% | -0.3291% | 0.8435% | 9.128% | 2.602%
| Z-Score (Absolute) |  | 1.05 | 0.97 | 0.34 | 0.11 | 4.42 | 0.45 | 0 | 3.18 | 0.67
| Analytical results for Sn in OREAS 683b (Certified Value 0.93 ppm) | [23 empty] | Certified
Sn | Round | Replicate | Lab | Lab | Lab | Lab | Lab | Lab | Lab | Lab | Lab | Lab | Lab | Lab | Lab | Lab | Lab | Lab | Lab | Lab | Lab |  |  |  | 1
| No | No | 01 | 02 | 03 | 04 | 05 | 07 | 08 | 09 | 10 | 11 | 12 | 13 | 15 | 16 | 17 | 18 | 19 | 20 | 23 |  |  |  | ppm
|  |  | 4A*OES/MS | 4A*OES/MS | 4A*MS | 4A*OES/MS | 4A*OES/MS | 4A*MS | 4A*OES/MS | 4A*OES/MS | 4A*OES/MS | 4A*MS | 4A*MS | 4A*OES/MS | 4A*MS | 4A*MS | 4A*MS | 4A*MS | 4A*OES | 4A*OES/MS | 4A*OES/MS |  |  |  | 2
2
| 1 | 1 | 1 | 1 | 0.9 | 0.9 | 0.96 | 1.5 | 0.9 | 1.4 | 1 | 0.8 | 1 | 0.8 | 1 | 0.7 | < 2.5 | 0.99 | 0.9743227 | 0.8 | 0.9 |  |  |  | 1
| 1 | 2 | 0.9 | 1.1 | 0.9 | 1 | 1.01 | 1.4 | 0.9 | 1.4 | 1 | 0.8 | 1 | 0.8 | 1 | 0.7 | < 2.5 | 0.94 | 0.9549677 | 0.8 | 0.9 |  |  |  | 11
| 1 | 3 | 1 | 1 | 1 | 1 | 1 | 1.3 | 0.9 | 1.4 | 0.9 | 0.8 | 1 | 0.9 | 1 | 0.9 | < 2.5 | 0.98 | 0.9090873 | 0.8 | 0.9 |  |  |  | 16
| 1 | 4 | 1.2 | 1.6 | 1 | 0.9 | 1.03 | 1.4 | 1 | 1.5 | 0.9 | 0.8 | 1 | 0.9 | 1 | 0.8 | < 2.5 | 0.97 | 0.9452745 | 0.8 | 0.9 |  |  |  | 0.9273984
| 1 | 5 | 1 | 1.2 | 1 | 0.9 | 1.01 | 1.4 | 1 | 1.5 | 1 | 0.7 | 0.9 | 0.8 | 1 | 0.8 | < 2.5 | 0.98 | 0.8220836 | 0.8 | 0.9 |  |  |  | 61
| 1 | 6 | 0.9 | 1 | 0.9 | 0.9 | 0.97 | 1.3 | 1 | 1.5 | 1 | 0.8 | 1 | 0.9 | 1.1 | 0.7 | < 2.5 | 1.07 | 0.8525148 | 0.8 | 0.9
| Mean |  | 1 | 1.15 | 0.95 | 0.9333333 | 0.9966667 | 1.383333 | 0.95 | 1.45 | 0.9666667 | 0.7833333 | 0.9833333 | 0.85 | 1.016667 | 0.7666667 |  | 0.9883333 | 0.9097084 | 0.8 | 0.9
| Median |  | 1 | 1.05 | 0.95 | 0.9 | 1.005 | 1.4 | 0.95 | 1.45 | 1 | 0.8 | 1 | 0.85 | 1 | 0.75 |  | 0.98 | 0.9271809 | 0.8 | 0.9
| Std Dev. |  | 0.1095445 | 0.2345208 | 0.05477226 | 0.05163978 | 0.0265832 | 0.07527727 | 0.05477226 | 0.05477226 | 0.05163978 | 0.04082483 | 0.04082483 | 0.05477226 | 0.04082483 | 0.08164966 |  | 0.04355074 | 0.06072553 | 1.216188e-16 | 0
| Rel.Std.Dev. |  | 10.95% | 20.39% | 5.766% | 5.533% | 2.667% | 5.442% | 5.766% | 3.777% | 5.342% | 5.212% | 4.152% | 6.444% | 4.016% | 10.65% |  | 4.406% | 6.675% | 1.52e-14% | 0%
| PDM3 |  | 7.829% | 24% | 2.437% | 0.64% | 7.469% | 49.16% | 2.437% | 56.35% | 4.234% | -15.53% | 6.031% | -8.346% | 9.626% | -17.33% |  | 6.571% | -1.907% | -13.74% | -2.954%
| Z-Score (Absolute) |  | 0.39 | 2.17 | 0.2 | 0.39 | 0.36 | 4.93 | 0.2 | 5.72 | 0 | 2.17 | 0.2 | 1.38 | 0.59 | 2.37 | 3.35 | 0.26 | 0.67 | 1.97 | 0.79
| Analytical results for Sr in OREAS 683b (Certified Value 238 ppm) | [23 empty] | Certified
Sr | Round | Replicate | Lab | Lab | Lab | Lab | Lab | Lab | Lab | Lab | Lab | Lab | Lab | Lab | Lab | Lab | Lab | Lab | Lab | Lab | Lab | Lab |  |  | 1
| No | No | 01 | 02 | 03 | 04 | 05 | 06 | 07 | 08 | 09 | 10 | 11 | 12 | 13 | 15 | 16 | 17 | 18 | 19 | 20 | 23 |  |  | ppm
|  |  | 4A*OES/MS | 4A*OES/MS | 4A*MS | 4A*OES/MS | 4A*OES/MS | 4A*OES | 4A*OES | 4A*OES/MS | 4A*OES/MS | 4A*OES/MS | 4A*MS | 4A*OES | 4A*OES/MS | 4A*OES/MS | 4A*MS | 4A*MS | 4A*OES | 4A*OES | 4A*OES/MS | 4A*OES/MS |  |  | 0
0
| 1 | 1 | 223 | 256 | 227.54 | 243 | 224 | 243.9871 | 226 | 248 | 230.7 | 253 | 227 | 244 | 239 | 229 | 240.2 | 238.0614 | 250 | 241.7442 | 243 | 255 |  |  | 1
| 1 | 2 | 222 | 260 | 226.08 | 248 | 229 | 245.1325 | 224 | 250 | 234.8 | 246 | 225 | 247 | 241 | 229 | 244.9 | 233.0211 | 251 | 238.0871 | 229 | 255 |  |  | 20
| 1 | 3 | 226 | 261 | 224.97 | 251 | 222 | 243.7554 | 230 | 250 | 234.8 | 252 | 227 | 257 | 243 | 224 | 240.1 | 228.6256 | 250 | 224.1 | 230 | 248 |  |  | 16
| 1 | 4 | 229 | 246 | 224.2 | 241 | 224 | 242.3155 | 223 | 256 | 233.9 | 241 | 223 | 243 | 248 | 223 | 243 | 225.4883 | 250 | 241.1666 | 228 | 250 |  |  | 238.3289
| 1 | 5 | 229 | 246 | 226.66 | 238 | 225 | 240.9205 | 228 | 251 | 235.8 | 241 | 226 | 243 | 242 | 230 | 244.6 | 229.7654 | 250 | 231.7765 | 237 | 249 |  |  | 62
| 1 | 6 | 226 | 265 | 225.46 | 242 | 224 | 242.3247 | 226 | 259 | 245.9 | 252 | 224 | 249 | 245 | 229 | 240.8 | 235.5257 | 251 | 222.2597 | 235 | 253
| Mean |  | 225.8333 | 255.6667 | 225.8183 | 243.8333 | 224.6667 | 243.0726 | 226.1667 | 252.3333 | 235.9833 | 247.5 | 225.3333 | 247.1667 | 243 | 227.3333 | 242.2667 | 231.7479 | 250.3333 | 233.189 | 233.6667 | 251.6667
| Median |  | 226 | 258 | 225.77 | 242.5 | 224 | 243.0401 | 226 | 250.5 | 234.8 | 249 | 225.5 | 245.5 | 242.5 | 229 | 241.9 | 231.3933 | 250 | 234.9318 | 232.5 | 251.5
| Std Dev. |  | 2.926887 | 8.016649 | 1.200673 | 4.792355 | 2.33809 | 1.504007 | 2.562551 | 4.226898 | 5.165817 | 5.612486 | 1.632993 | 5.382069 | 3.162278 | 3.011091 | 2.192411 | 4.660783 | 0.5163978 | 8.542561 | 5.785038 | 3.076795
| Rel.Std.Dev. |  | 1.296% | 3.136% | 0.5317% | 1.965% | 1.041% | 0.6187% | 1.133% | 1.675% | 2.189% | 2.268% | 0.7247% | 2.178% | 1.301% | 1.325% | 0.905% | 2.011% | 0.2063% | 3.663% | 2.476% | 1.223%
| PDM3 |  | -5.243% | 7.275% | -5.249% | 2.31% | -5.733% | 1.99% | -5.103% | 5.876% | -0.9842% | 3.848% | -5.453% | 3.708% | 1.96% | -4.614% | 1.652% | -2.761% | 5.037% | -2.157% | -1.956% | 5.596%
| Z-Score (Absolute) |  | 0.92 | 1.14 | 0.92 | 0.32 | 1 | 0.27 | 0.89 | 0.91 | 0.22 | 0.58 | 0.95 | 0.55 | 0.27 | 0.81 | 0.22 | 0.51 | 0.77 | 0.41 | 0.38 | 0.86
| Analytical results for Ta in OREAS 683b (Certified Value 0.2 ppm) | [23 empty] | Certified
Ta | Round | Replicate | Lab | Lab | Lab | Lab | Lab | Lab | Lab | Lab | Lab | Lab | Lab | Lab | Lab | Lab | Lab | Lab | Lab | Lab | Lab |  |  |  | 1
| No | No | 01 | 02 | 03 | 04 | 05 | 07 | 08 | 09 | 10 | 11 | 12 | 13 | 15 | 16 | 17 | 18 | 19 | 20 | 23 |  |  |  | ppm
|  |  | 4A*OES/MS | 4A*OES/MS | 4A*MS | 4A*OES/MS | 4A*OES/MS | 4A*MS | 4A*OES/MS | 4A*OES/MS | 4A*OES/MS | 4A*MS | 4A*MS | 4A*OES/MS | 4A*MS | 4A*MS | 4A*MS | 4A*MS | 4A*OES | 4A*OES/MS | 4A*OES/MS |  |  |  | 2
2
| 1 | 1 | 0.18 | 0.18 | 0.18 | 0.17 | 0.24 | 0.28 | 0.17 | 0.21 | 0.19 | 0.18 | 0.22 | 0.16 | 0.17 | 0.2 | 0.4035584 | 0.13 | 0.2297046 | 0.22 | 0.19 |  |  |  | 1
| 1 | 2 | 0.16 | 0.2 | 0.18 | 0.18 | 0.22 | 0.26 | 0.17 | 0.21 | 0.18 | 0.17 | 0.24 | 0.17 | 0.17 | 0.24 | 0.4274746 | 0.12 | 0.2379643 | 0.24 | 0.18 |  |  |  | 12
| 1 | 3 | 0.21 | 0.19 | 0.18 | 0.18 | 0.26 | 0.26 | 0.16 | 0.23 | 0.19 | 0.18 | 0.25 | 0.16 | 0.17 | 0.26 | 0.4170796 | 0.12 | 0.2327117 | 0.22 | 0.19 |  |  |  | 16
| 1 | 4 | 0.22 | 0.18 | 0.18 | 0.18 | 0.27 | 0.23 | 0.17 | 0.22 | 0.16 | 0.17 | 0.27 | 0.16 | 0.17 | 0.23 | 0.382208 | 0.12 | 0.2086444 | 0.22 | 0.2 |  |  |  | 0.1971182
| 1 | 5 | 0.17 | 0.18 | 0.17 | 0.17 | 0.27 | 0.26 | 0.17 | 0.23 | 0.16 | 0.18 | 0.24 | 0.16 | 0.16 | 0.21 | 0.3708666 | 0.12 | 0.2261966 | 0.23 | 0.2 |  |  |  | 63
| 1 | 6 | 0.17 | 0.19 | 0.18 | 0.17 | 0.27 | 0.23 | 0.18 | 0.24 | 0.18 | 0.17 | 0.27 | 0.17 | 0.18 | 0.2 | 0.3768846 | 0.12 | 0.213544 | 0.23 | 0.19
| Mean |  | 0.185 | 0.1866667 | 0.1783333 | 0.175 | 0.255 | 0.2533333 | 0.17 | 0.2233333 | 0.1766667 | 0.175 | 0.2483333 | 0.1633333 | 0.17 | 0.2233333 | 0.3963453 | 0.1216667 | 0.2247943 | 0.2266667 | 0.1916667
| Median |  | 0.175 | 0.185 | 0.18 | 0.175 | 0.265 | 0.26 | 0.17 | 0.225 | 0.18 | 0.175 | 0.245 | 0.16 | 0.17 | 0.22 | 0.3928832 | 0.12 | 0.2279506 | 0.225 | 0.19
| Std Dev. |  | 0.02428992 | 0.008164966 | 0.004082483 | 0.005477226 | 0.02073644 | 0.01966384 | 0.006324555 | 0.0121106 | 0.0136626 | 0.005477226 | 0.0194079 | 0.005163978 | 0.006324555 | 0.0242212 | 0.02314615 | 0.004082483 | 0.01139825 | 0.008164966 | 0.007527727
| Rel.Std.Dev. |  | 13.13% | 4.374% | 2.289% | 3.13% | 8.132% | 7.762% | 3.72% | 5.423% | 7.734% | 3.13% | 7.815% | 3.162% | 3.72% | 10.85% | 5.84% | 3.355% | 5.071% | 3.602% | 3.928%
| PDM3 |  | -6.148% | -5.302% | -9.53% | -11.22% | 29.36% | 28.52% | -13.76% | 13.3% | -10.38% | -11.22% | 25.98% | -17.14% | -13.76% | 13.3% | 101.1% | -38.28% | 14.04% | 14.99% | -2.766%
| Z-Score (Absolute) |  | 0.05 | 0 | 0.24 | 0.34 | 1.97 | 1.93 | 0.48 | 1.06 | 0.29 | 0.34 | 1.78 | 0.67 | 0.48 | 1.06 | 6.06 | 1.88 | 1.1 | 1.16 | 0.14
| Analytical results for Tb in OREAS 683b (Certified Value 0.24 ppm) | [23 empty] | Certified
Tb | Round | Replicate | Lab | Lab | Lab | Lab | Lab | Lab | Lab | Lab | Lab | Lab | Lab | Lab | [10 empty] | 1
| No | No | 01 | 03 | 05 | 06 | 07 | 09 | 12 | 15 | 16 | 17 | 18 | 23 | [10 empty] | ppm
|  |  | 4A*OES/MS | 4A*MS | 4A*OES/MS | 4A*MS | 4A*MS | 4A*OES/MS | 4A*MS | 4A*MS | 4A*MS | 4A*MS | 4A*MS | 4A*OES/MS | [10 empty] | 2
3
| 1 | 1 | 0.25 | 0.22 | < 0.2 | 0.2450409 | 0.19 | 0.2 | 0.26 | 0.24 | 0.25 | 0.2653478 | 0.25 | 0.26 | [10 empty] | 1
| 1 | 2 | 0.22 | 0.23 | < 0.2 | 0.2455117 | 0.22 | 0.21 | 0.26 | 0.24 | 0.27 | 0.242302 | 0.25 | 0.26 | [10 empty] | #N/A
| 1 | 3 | 0.22 | 0.22 | < 0.2 | 0.2517842 | 0.19 | 0.21 | 0.27 | 0.25 | 0.26 | 0.2442773 | 0.24 | 0.26 | [10 empty] | 16
| 1 | 4 | 0.23 | 0.22 | < 0.2 | 0.2434646 | 0.19 | 0.21 | 0.26 | 0.25 | 0.26 | 0.2449021 | 0.25 | 0.26 | [10 empty] | 0.2428308
| 1 | 5 | 0.23 | 0.22 | < 0.2 | 0.2533606 | 0.2 | 0.21 | 0.26 | 0.25 | 0.26 | 0.2543032 | 0.24 | 0.26 | [10 empty] | 64
| 1 | 6 | 0.19 | 0.22 | < 0.2 | 0.247794 | 0.2 | 0.22 | 0.26 | 0.26 | 0.26 | 0.2517584 | 0.24 | 0.26
| Mean |  | 0.2233333 | 0.2216667 |  | 0.247826 | 0.1983333 | 0.21 | 0.2616667 | 0.2483333 | 0.26 | 0.2504818 | 0.245 | 0.26
| Median |  | 0.225 | 0.22 |  | 0.2466528 | 0.195 | 0.21 | 0.26 | 0.25 | 0.26 | 0.2483302 | 0.245 | 0.26
| Std Dev. |  | 0.01966384 | 0.004082483 |  | 0.003960669 | 0.01169045 | 0.006324555 | 0.004082483 | 0.007527727 | 0.006324555 | 0.008646028 | 0.005477226 | 0
| Rel.Std.Dev. |  | 8.805% | 1.842% |  | 1.598% | 5.894% | 3.012% | 1.56% | 3.031% | 2.433% | 3.452% | 2.236% | 0%
| PDM3 |  | -8.029% | -8.716% |  | 2.057% | -18.32% | -13.52% | 7.757% | 2.266% | 7.07% | 3.151% | 0.8933% | 7.07%
| Z-Score (Absolute) |  | 1.08 | 1.16 | 6.85 | 0.07 | 2.25 | 1.7 | 0.71 | 0.09 | 0.64 | 0.19 | 0.07 | 0.64
| Analytical results for Te in OREAS 683b (Certified Value 0.28 ppm) | [23 empty] | Certified
Te | Round | Replicate | Lab | Lab | Lab | Lab | Lab | Lab | Lab | Lab | Lab | Lab | Lab | Lab | Lab | Lab | Lab | Lab | Lab | Lab |  |  |  |  | 1
| No | No | 01 | 02 | 03 | 04 | 05 | 07 | 08 | 09 | 10 | 11 | 12 | 13 | 15 | 16 | 17 | 19 | 20 | 23 |  |  |  |  | ppm
|  |  | 4A*OES/MS | 4A*OES/MS | 4A*MS | 4A*OES/MS | 4A*OES/MS | 4A*MS | 4A*OES/MS | 4A*OES/MS | 4A*OES/MS | 4A*MS | 4A*MS | 4A*OES/MS | 4A*MS | 4A*MS | 4A*MS | 4A*OES | 4A*OES/MS | 4A*OES/MS |  |  |  |  | 2
2
| 1 | 1 | 0.16 | 0.29 | 0.3 | 0.27 | 0.35 | 0.33 | 0.3 | 0.22 | 0.28 | 0.3 | 0.3 | 0.28 | 0.26 | 0.24 | 0.2932564 | 0.2733667 | 0.2 | 0.36 |  |  |  |  | 1
| 1 | 2 | 0.21 | 0.37 | 0.3 | 0.29 | 0.26 | 0.31 | 0.3 | 0.23 | 0.24 | 0.3 | 0.28 | 0.31 | 0.31 | 0.23 | 0.3076618 | 0.2584153 | 0.4 | 0.33 |  |  |  |  | 13
| 1 | 3 | 0.21 | 0.3 | 0.4 | 0.27 | 0.32 | 0.41 | 0.34 | 0.21 | 0.34 | 0.3 | 0.29 | 0.26 | 0.3 | 0.26 | 0.3037344 | 0.4161541 | 0.28 | 0.29 |  |  |  |  | 16
| 1 | 4 | 0.27 | 0.23 | 0.3 | 0.32 | 0.26 | 0.44 | 0.32 | 0.22 | 0.27 | 0.3 | 0.29 | 0.26 | 0.3 | 0.31 | 0.2836292 | 0.3038237 | 0.27 | 0.3 |  |  |  |  | 0.2792441
| 1 | 5 | 0.23 | 0.25 | 0.3 | 0.3 | 0.23 | 0.43 | 0.29 | 0.32 | 0.32 | 0.3 | 0.27 | 0.27 | 0.29 | 0.26 | 0.304902 | 0.4199396 | 0.25 | 0.3 |  |  |  |  | 65
| 1 | 6 | 0.28 | 0.28 | 0.2 | 0.31 | 0.24 | 0.42 | 0.32 | 0.21 | 0.28 | 0.3 | 0.3 | 0.26 | 0.31 | 0.29 | 0.2953515 | 0.2773482 | 0.27 | 0.33
| Mean |  | 0.2266667 | 0.2866667 | 0.3 | 0.2933333 | 0.2766667 | 0.39 | 0.3116667 | 0.235 | 0.2883333 | 0.3 | 0.2883333 | 0.2733333 | 0.295 | 0.265 | 0.2980892 | 0.3248413 | 0.2783333 | 0.3183333
| Median |  | 0.22 | 0.285 | 0.3 | 0.295 | 0.26 | 0.415 | 0.31 | 0.22 | 0.28 | 0.3 | 0.29 | 0.265 | 0.3 | 0.26 | 0.2995429 | 0.290586 | 0.27 | 0.315
| Std Dev. |  | 0.04412105 | 0.04844241 | 0.06324555 | 0.02065591 | 0.04760952 | 0.05549775 | 0.01834848 | 0.04230839 | 0.03600926 | 0 | 0.01169045 | 0.01966384 | 0.01870829 | 0.03016621 | 0.009053847 | 0.07367647 | 0.06615638 | 0.02639444
| Rel.Std.Dev. |  | 19.47% | 16.9% | 21.08% | 7.042% | 17.21% | 14.23% | 5.887% | 18% | 12.49% | 0% | 4.054% | 7.194% | 6.342% | 11.38% | 3.037% | 22.68% | 23.77% | 8.291%
| PDM3 |  | -18.83% | 2.658% | 7.433% | 5.046% | -0.923% | 39.66% | 11.61% | -15.84% | 3.255% | 7.433% | 3.255% | -2.117% | 5.642% | -5.101% | 6.749% | 16.33% | -0.3261% | 14%
| Z-Score (Absolute) |  | 3.12 | 0.08 | NA | 0.25 | 0.59 | 5.14 | 1.18 | 2.7 | 0 | NA | 0 | 0.76 | 0.34 | 1.18 | 0.49 | 1.85 | 0.51 | 1.52
Results from laboratories 3 and 11 were removed due to their 0.1 ppm reading resolution.
| Analytical results for Th in OREAS 683b (Certified Value 2.97 ppm) | [23 empty] | Certified
Th | Round | Replicate | Lab | Lab | Lab | Lab | Lab | Lab | Lab | Lab | Lab | Lab | Lab | Lab | Lab | Lab | Lab | Lab | Lab | Lab | Lab | Lab |  |  | 1
| No | No | 01 | 02 | 03 | 04 | 05 | 06 | 07 | 08 | 09 | 10 | 11 | 12 | 13 | 15 | 16 | 17 | 18 | 19 | 20 | 23 |  |  | ppm
|  |  | 4A*OES/MS | 4A*OES/MS | 4A*MS | 4A*OES/MS | 4A*OES/MS | 4A*MS | 4A*MS | 4A*OES/MS | 4A*OES/MS | 4A*OES/MS | 4A*MS | 4A*MS | 4A*OES/MS | 4A*MS | 4A*MS | 4A*MS | 4A*MS | 4A*OES | 4A*OES/MS | 4A*OES/MS |  |  | 2
3
| 1 | 1 | 2.78 | 2.82 | 2.8 | 3.13 | 2.79 | 3.021562 | 2.94 | 2.65 | 2.7 | 2.83 | 2.99 | 3.04 | 2.75 | 3.01 | 3.5 | 3.379321 | 3.23 | 2.872182 | 3 | 3.5 |  |  | 1
| 1 | 2 | 2.61 | 2.92 | 2.62 | 2.98 | 3.05 | 3.01928 | 2.87 | 2.7 | 2.9 | 3.16 | 2.97 | 3.62 | 2.51 | 3.21 | 3.59 | 3.173265 | 2.96 | 2.868098 | 3 | 3.4 |  |  | #N/A
| 1 | 3 | 2.75 | 2.94 | 2.73 | 2.84 | 2.47 | 3.03671 | 3.01 | 3.07 | 3 | 2.97 | 2.93 | 3 | 2.98 | 3.3 | 5.44 | 3.050748 | 2.88 | 2.581241 | 2.6 | 2.8 |  |  | 16
| 1 | 4 | 2.51 | 3.23 | 2.8 | 3.62 | 2.9 | 3.03199 | 3.2 | 2.96 | 3.1 | 3.06 | 2.9 | 3.27 | 2.52 | 3.17 | 3.51 | 3.409873 | 3.16 | 2.425046 | 2.6 | 3.4 |  |  | 2.97458
| 1 | 5 | 2.58 | 3.2 | 2.97 | 2.5 | 2.71 | 3.06297 | 3.19 | 2.88 | 2.7 | 2.7 | 2.97 | 3.26 | 2.95 | 2.92 | 3.44 | 3.073313 | 2.85 | 2.961671 | 2.8 | 3.1 |  |  | 66
| 1 | 6 | 2.99 | 2.93 | 2.81 | 2.95 | 2.71 | 3.07739 | 2.83 | 2.85 | 2.8 | 2.9 | 2.98 | 2.92 | 2.62 | 3.37 | 3.42 | 3.533628 | 2.96 | 2.5093 | 2.7 | 3.2
| Mean |  | 2.703333 | 3.006667 | 2.788333 | 3.003333 | 2.771667 | 3.04165 | 3.006667 | 2.851667 | 2.866667 | 2.936667 | 2.956667 | 3.185 | 2.721667 | 3.163333 | 3.816667 | 3.270025 | 3.006667 | 2.702923 | 2.783333 | 3.233333
| Median |  | 2.68 | 2.935 | 2.8 | 2.965 | 2.75 | 3.03435 | 2.975 | 2.865 | 2.85 | 2.935 | 2.97 | 3.15 | 2.685 | 3.19 | 3.505 | 3.276293 | 2.96 | 2.72467 | 2.75 | 3.3
| Std Dev. |  | 0.1740881 | 0.1672922 | 0.1144407 | 0.3687095 | 0.1964094 | 0.02346723 | 0.1583246 | 0.1574061 | 0.1632993 | 0.1642762 | 0.03444803 | 0.2559492 | 0.2075974 | 0.171075 | 0.7975128 | 0.1985597 | 0.1538397 | 0.2246747 | 0.1834848 | 0.2581989
| Rel.Std.Dev. |  | 6.44% | 5.564% | 4.104% | 12.28% | 7.086% | 0.7715% | 5.266% | 5.52% | 5.696% | 5.594% | 1.165% | 8.036% | 7.628% | 5.408% | 20.9% | 6.072% | 5.117% | 8.312% | 6.592% | 7.986%
| PDM3 |  | -9.119% | 1.079% | -6.261% | 0.9666% | -6.822% | 2.255% | 1.079% | -4.132% | -3.628% | -1.275% | -0.6022% | 7.074% | -8.502% | 6.346% | 28.31% | 9.932% | 1.079% | -9.133% | -6.429% | 8.699%
| Z-Score (Absolute) |  | 0.99 | 0.1 | 0.69 | 0.08 | 0.75 | 0.22 | 0.1 | 0.46 | 0.41 | 0.16 | 0.08 | 0.74 | 0.93 | 0.66 | 3.01 | 1.04 | 0.1 | 1 | 0.71 | 0.91
| Analytical results for Ti in OREAS 683b (Certified Value 0.244 wt.%) | [23 empty] | Certified
Ti | Round | Replicate | Lab | Lab | Lab | Lab | Lab | Lab | Lab | Lab | Lab | Lab | Lab | Lab | Lab | Lab | Lab | Lab | Lab | Lab | Lab | Lab | Lab |  | 1
| No | No | 01 | 02 | 03 | 04 | 05 | 06 | 07 | 08 | 09 | 10 | 11 | 12 | 13 | 15 | 16 | 17 | 18 | 19 | 20 | 22 | 23 |  | wt.%
|  |  | 4A*OES/MS | 4A*OES/MS | 4A*OES | 4A*OES/MS | 4A*OES/MS | 4A*OES | 4A*OES | 4A*OES/MS | 4A*OES/MS | 4A*OES/MS | 4A*OES | 4A*OES | 4A*OES/MS | 4A*OES/MS | 4A*MS | 4A*MS | 4A*OES | 4A*OES | 4A*OES/MS | 4A*OES | 4A*OES/MS |  | 3
3
| 1 | 1 | 0.24 | 0.251 | 0.2437 | 0.242 | 0.1911 | 0.2343246 | 0.22 | 0.239 | 0.23 | 0.248 | 0.258 | 0.253 | 0.229 | 0.241 | 0.245 | 0.2578689 | 0.264 | 0.2463228 | 0.24 | 0.23794 | 0.26 |  | 1
| 1 | 2 | 0.23 | 0.251 | 0.2483 | 0.242 | 0.1934 | 0.2363996 | 0.22 | 0.238 | 0.23 | 0.24 | 0.252 | 0.255 | 0.228 | 0.241 | 0.234 | 0.2538338 | 0.264 | 0.2468757 | 0.23 | 0.24375 | 0.26 |  | #N/A
| 1 | 3 | 0.24 | 0.251 | 0.2414 | 0.245 | 0.1902 | 0.2374692 | 0.23 | 0.236 | 0.23 | 0.247 | 0.252 | 0.266 | 0.231 | 0.234 | 0.23 | 0.2558643 | 0.264 | 0.2500189 | 0.23 | 0.25478 | 0.26 |  | 16
| 1 | 4 | 0.25 | 0.246 | 0.2432 | 0.238 | 0.1908 | 0.2337442 | 0.22 | 0.247 | 0.23 | 0.24 | 0.25 | 0.253 | 0.23 | 0.236 | 0.239 | 0.2598252 | 0.264 | 0.2581661 | 0.22 | 0.24879 | 0.26 |  | 0.2438214
| 1 | 5 | 0.25 | 0.246 | 0.2507 | 0.238 | 0.1912 | 0.2376908 | 0.23 | 0.243 | 0.23 | 0.236 | 0.249 | 0.253 | 0.23 | 0.241 | 0.243 | 0.257311 | 0.264 | 0.2585593 | 0.23 |  | 0.26 |  | 67
| 1 | 6 | 0.24 | 0.255 | 0.2479 | 0.239 | 0.189 | 0.23462 | 0.22 | 0.245 | 0.24 | 0.248 | 0.253 | 0.261 | 0.233 | 0.241 | 0.242 | 0.2561297 | 0.264 | 0.2448228 | 0.23 |  | 0.26
| Mean |  | 0.2416667 | 0.25 | 0.2458667 | 0.2406667 | 0.19095 | 0.2357081 | 0.2233333 | 0.2413333 | 0.2316667 | 0.2431667 | 0.2523333 | 0.2568333 | 0.2301667 | 0.239 | 0.2388333 | 0.2568055 | 0.264 | 0.2507943 | 0.23 | 0.246315 | 0.26
| Median |  | 0.24 | 0.251 | 0.2458 | 0.2405 | 0.19095 | 0.2355098 | 0.22 | 0.241 | 0.23 | 0.2435 | 0.252 | 0.254 | 0.23 | 0.241 | 0.2405 | 0.2567204 | 0.264 | 0.2484473 | 0.23 | 0.24627 | 0.26
| Std Dev. |  | 0.007527727 | 0.003464102 | 0.003610355 | 0.002804758 | 0.001447411 | 0.001700937 | 0.005163978 | 0.004320494 | 0.004082483 | 0.005154286 | 0.003141125 | 0.005455884 | 0.001722401 | 0.003162278 | 0.005776389 | 0.00203365 | 0 | 0.006103274 | 0.006324555 | 0.00717639 | 0
| Rel.Std.Dev. |  | 3.115% | 1.386% | 1.468% | 1.165% | 0.758% | 0.7216% | 2.312% | 1.79% | 1.762% | 2.12% | 1.245% | 2.124% | 0.7483% | 1.323% | 2.419% | 0.7919% | 0% | 2.434% | 2.75% | 2.914% | 0%
| PDM3 |  | -0.8837% | 2.534% | 0.8388% | -1.294% | -21.68% | -3.328% | -8.403% | -1.02% | -4.985% | -0.2685% | 3.491% | 5.337% | -5.6% | -1.977% | -2.046% | 5.325% | 8.276% | 2.86% | -5.669% | 1.023% | 6.635%
| Z-Score (Absolute) |  | 0 | 0.62 | 0.31 | 0.07 | 3.75 | 0.44 | 1.35 | 0.02 | 0.74 | 0.11 | 0.79 | 1.12 | 0.85 | 0.2 | 0.21 | 1.12 | 1.63 | 0.67 | 0.86 | 0.34 | 1.35
| Analytical results for Tl in OREAS 683b (Certified Value 0.12 ppm) | [23 empty] | Certified
Tl | Round | Replicate | Lab | Lab | Lab | Lab | Lab | Lab | Lab | Lab | Lab | Lab | Lab | Lab | Lab | Lab | Lab | Lab | Lab | Lab | Lab |  |  |  | 1
| No | No | 01 | 02 | 03 | 04 | 05 | 06 | 07 | 08 | 09 | 10 | 11 | 12 | 13 | 15 | 16 | 17 | 19 | 20 | 23 |  |  |  | ppm
|  |  | 4A*OES/MS | 4A*OES/MS | 4A*MS | 4A*OES/MS | 4A*OES/MS | 4A*MS | 4A*MS | 4A*OES/MS | 4A*OES/MS | 4A*OES/MS | 4A*MS | 4A*MS | 4A*OES/MS | 4A*MS | 4A*MS | 4A*MS | 4A*OES | 4A*OES/MS | 4A*OES/MS |  |  |  | 2
3
| 1 | 1 | 0.12 | 0.12 | 0.12 | 0.11 | 0.11 | < 0.1 | 0.11 | 0.12 | 0.1 | 0.11 | 0.12 | 0.12 | 0.11 | 0.12 | 0.1 | 0.1288734 | 0.1269046 | 0.07 | 0.13 |  |  |  | 1
| 1 | 2 | 0.12 | 0.12 | 0.11 | 0.12 | 0.111 | < 0.1 | 0.1 | 0.12 | 0.1 | 0.11 | 0.12 | 0.12 | 0.1 | 0.12 | 0.09 | 0.123822 | 0.1278903 | 0.07 | 0.12 |  |  |  | #N/A
| 1 | 3 | 0.13 | 0.12 | 0.12 | 0.12 | 0.111 | < 0.1 | 0.09 | 0.12 | 0.09 | 0.11 | 0.12 | 0.13 | 0.1 | 0.12 | 0.13 | 0.1200956 | 0.1240628 | 0.07 | 0.12 |  |  |  | 16
| 1 | 4 | 0.12 | 0.13 | 0.12 | 0.12 | 0.117 | < 0.1 | 0.1 | 0.13 | 0.09 | 0.11 | 0.12 | 0.12 | 0.1 | 0.12 | 0.14 | 0.1186903 | 0.09181205 | 0.06 | 0.12 |  |  |  | 0.1188663
| 1 | 5 | 0.12 | 0.12 | 0.13 | 0.11 | 0.117 | < 0.1 | 0.11 | 0.12 | 0.09 | 0.1 | 0.12 | 0.12 | 0.1 | 0.12 | 0.11 | 0.1249537 | 0.116559 | 0.07 | 0.12 |  |  |  | 68
| 1 | 6 | 0.12 | 0.12 | 0.12 | 0.12 | 0.108 | < 0.1 | 0.08 | 0.13 | 0.1 | 0.1 | 0.12 | 0.12 | 0.1 | 0.12 | 0.1 | 0.1220451 | 0.101491 | 0.06 | 0.12
| Mean |  | 0.1216667 | 0.1216667 | 0.12 | 0.1166667 | 0.1123333 |  | 0.09833333 | 0.1233333 | 0.095 | 0.1066667 | 0.12 | 0.1216667 | 0.1016667 | 0.12 | 0.1116667 | 0.12308 | 0.1147866 | 0.06666667 | 0.1216667
| Median |  | 0.12 | 0.12 | 0.12 | 0.12 | 0.111 |  | 0.1 | 0.12 | 0.095 | 0.11 | 0.12 | 0.12 | 0.1 | 0.12 | 0.105 | 0.1229336 | 0.1203109 | 0.07 | 0.12
| Std Dev. |  | 0.004082483 | 0.004082483 | 0.006324555 | 0.005163978 | 0.003777124 |  | 0.01169045 | 0.005163978 | 0.005477226 | 0.005163978 | 0 | 0.004082483 | 0.004082483 | 0 | 0.0194079 | 0.003657092 | 0.01491539 | 0.005163978 | 0.004082483
| Rel.Std.Dev. |  | 3.355% | 3.355% | 5.27% | 4.426% | 3.362% |  | 11.89% | 4.187% | 5.766% | 4.841% | 0% | 3.355% | 4.016% | 0% | 17.38% | 2.971% | 12.99% | 7.746% | 3.355%
| PDM3 |  | 2.356% | 2.356% | 0.9538% | -1.851% | -5.496% |  | -17.27% | 3.758% | -20.08% | -10.26% | 0.9538% | 2.356% | -14.47% | 0.9538% | -6.057% | 3.545% | -3.432% | -43.91% | 2.356%
| Z-Score (Absolute) |  | 0.67 | 0.67 | 0.45 | 0 | 0.58 | 8.99 | 2.47 | 0.9 | 2.92 | 1.35 | 0.45 | 0.67 | 2.02 | 0.45 | 0.67 | 0.86 | 0.25 | 6.74 | 0.67
| Analytical results for Tm in OREAS 683b (Certified Value 0.12 ppm) | [23 empty] | Certified
Tm | Round | Replicate | Lab | Lab | Lab | Lab | Lab | Lab | Lab | [15 empty] | 1
| No | No | 01 | 03 | 05 | 07 | 12 | 16 | 17 | [15 empty] | ppm
|  |  | 4A*OES/MS | 4A*MS | 4A*OES/MS | 4A*MS | 4A*MS | 4A*MS | 4A*MS | [15 empty] | 2
2
| 1 | 1 | 0.12 | 0.12 | 0.1 | 0.09 | 0.14 | 0.14 | 0.1425855 | [15 empty] | 1
| 1 | 2 | 0.12 | 0.12 | 0.11 | 0.08 | 0.14 | 0.13 | 0.1383073 | [15 empty] | #N/A
| 1 | 3 | 0.11 | 0.13 | 0.11 | 0.1 | 0.15 | 0.14 | 0.1403481 | [15 empty] | 16
| 1 | 4 | 0.11 | 0.12 | 0.11 | 0.1 | 0.14 | 0.14 | 0.133156 | [15 empty] | 0.1224873
| 1 | 5 | 0.11 | 0.12 | 0.11 | 0.09 | 0.14 | 0.14 | 0.1432947 | [15 empty] | 69
| 1 | 6 | 0.13 | 0.13 | 0.1 | 0.09 | 0.14 | 0.13 | 0.1467731
| Mean |  | 0.1166667 | 0.1233333 | 0.1066667 | 0.09166667 | 0.1416667 | 0.1366667 | 0.1407441
| Median |  | 0.115 | 0.12 | 0.11 | 0.09 | 0.14 | 0.14 | 0.1414668
| Std Dev. |  | 0.008164966 | 0.005163978 | 0.005163978 | 0.007527727 | 0.004082483 | 0.005163978 | 0.004688663
| Rel.Std.Dev. |  | 6.999% | 4.187% | 4.841% | 8.212% | 2.882% | 3.779% | 3.331%
| PDM3 |  | -4.752% | 0.6907% | -12.92% | -25.16% | 15.66% | 11.58% | 14.91%
| Z-Score (Absolute) |  | 0.27 | 0 | 0.67 | 1.28 | 0.74 | 0.54 | 0.7
| Analytical results for U in OREAS 683b (Certified Value 0.68 ppm) | [23 empty] | Certified
U | Round | Replicate | Lab | Lab | Lab | Lab | Lab | Lab | Lab | Lab | Lab | Lab | Lab | Lab | Lab | Lab | Lab | Lab | Lab | Lab | Lab | Lab |  |  | 1
| No | No | 01 | 02 | 03 | 04 | 05 | 06 | 07 | 08 | 09 | 10 | 11 | 12 | 13 | 15 | 16 | 17 | 18 | 19 | 20 | 23 |  |  | ppm
|  |  | 4A*OES/MS | 4A*OES/MS | 4A*MS | 4A*OES/MS | 4A*OES/MS | 4A*MS | 4A*MS | 4A*OES/MS | 4A*OES/MS | 4A*OES/MS | 4A*MS | 4A*MS | 4A*OES/MS | 4A*MS | 4A*MS | 4A*MS | 4A*MS | 4A*OES | 4A*OES/MS | 4A*OES/MS |  |  | 2
3
| 1 | 1 | 0.6 | 0.7 | 0.71 | 0.6 | 0.6 | 0.72435 | 0.5 | 0.7 | 0.7 | 0.7 | 0.68 | 0.69 | 0.6 | 0.68 | 0.8 | 1.001796 | 0.7 | 0.7151286 | 0.71 | 0.73 |  |  | 1
| 1 | 2 | 0.6 | 0.7 | 0.65 | 0.6 | 0.63 | 0.7240827 | 0.5 | 0.6 | 0.7 | 0.6 | 0.67 | 0.69 | 0.6 | 0.63 | 0.7 | 0.9176602 | 0.77 | 0.7286612 | 0.76 | 0.69 |  |  | 14
| 1 | 3 | 0.7 | 0.7 | 0.68 | 0.6 | 0.63 | 0.7360265 | 0.5 | 0.7 | 0.8 | 0.7 | 0.67 | 0.68 | 0.6 | 0.73 | 0.6 | 0.9826525 | 0.8 | 0.6191038 | 0.61 | 0.69 |  |  | 16
| 1 | 4 | 0.6 | 0.7 | 0.63 | 0.6 | 0.68 | 0.717431 | 0.6 | 0.6 | 0.7 | 0.7 | 0.67 | 0.73 | 0.7 | 0.63 | 0.7 | 1.037921 | 0.69 | 0.5867512 | 0.62 | 0.76 |  |  | 0.6754133
| 1 | 5 | 0.8 | 0.7 | 0.69 | 0.6 | 0.63 | 0.73843 | 0.6 | 0.7 | 0.6 | 0.6 | 0.68 | 0.67 | 0.6 | 0.75 | 0.7 | 1.044521 | 0.62 | 0.560689 | 0.79 | 0.73 |  |  | 70
| 1 | 6 | 0.7 | 0.8 | 0.65 | 0.6 | 0.64 | 0.7529885 | 0.5 | 0.6 | 0.7 | 0.7 | 0.67 | 0.72 | 0.6 | 0.68 | 0.7 | 1.034916 | 0.7 | 0.6109964 | 0.62 | 0.7
| Mean |  | 0.6666667 | 0.7166667 | 0.6683333 | 0.6 | 0.635 | 0.7322181 | 0.5333333 | 0.65 | 0.7 | 0.6666667 | 0.6733333 | 0.6966667 | 0.6166667 | 0.6833333 | 0.7 | 1.003245 | 0.7133333 | 0.6368884 | 0.685 | 0.7166667
| Median |  | 0.65 | 0.7 | 0.665 | 0.6 | 0.63 | 0.73018825 | 0.5 | 0.65 | 0.7 | 0.7 | 0.67 | 0.69 | 0.6 | 0.68 | 0.7 | 1.018356 | 0.7 | 0.6150501 | 0.665 | 0.715
| Std Dev. |  | 0.08164966 | 0.04082483 | 0.02994439 | 0 | 0.02588436 | 0.01289381 | 0.05163978 | 0.05477226 | 0.06324555 | 0.05163978 | 0.005163978 | 0.0233809 | 0.04082483 | 0.04966555 | 0.06324555 | 0.04829107 | 0.06377042 | 0.06906601 | 0.07918333 | 0.02804758
| Rel.Std.Dev. |  | 12.25% | 5.696% | 4.48% | 0% | 4.076% | 1.761% | 9.682% | 8.427% | 9.035% | 7.746% | 0.7669% | 3.356% | 6.62% | 7.268% | 9.035% | 4.813% | 8.94% | 10.84% | 11.56% | 3.914%
| PDM3 |  | -1.295% | 6.108% | -1.048% | -11.17% | -5.983% | 8.41% | -21.04% | -3.763% | 3.64% | -1.295% | -0.308% | 3.147% | -8.698% | 1.173% | 3.64% | 48.54% | 5.614% | -5.704% | 1.419% | 6.108%
| Z-Score (Absolute) |  | 0.25 | 0.82 | 0.21 | 1.67 | 0.92 | 1.15 | 3.09 | 0.6 | 0.46 | 0.25 | 0.11 | 0.39 | 1.31 | 0.11 | 0.46 | 6.92 | 0.75 | 0.88 | 0.14 | 0.82
| Analytical results for V in OREAS 683b (Certified Value 202 ppm) | [23 empty] | Certified
V | Round | Replicate | Lab | Lab | Lab | Lab | Lab | Lab | Lab | Lab | Lab | Lab | Lab | Lab | Lab | Lab | Lab | Lab | Lab | Lab | Lab | Lab | Lab |  | 1
| No | No | 01 | 02 | 03 | 04 | 05 | 06 | 07 | 08 | 09 | 10 | 11 | 12 | 13 | 15 | 16 | 17 | 18 | 19 | 20 | 21 | 23 |  | ppm
|  |  | 4A*OES/MS | 4A*OES/MS | 4A*OES | 4A*OES/MS | 4A*OES/MS | 4A*OES | 4A*MS | 4A*OES/MS | 4A*OES/MS | 4A*OES/MS | 4A*OES | 4A*OES | 4A*OES/MS | 4A*OES/MS | 4A*MS | 4A*MS | 4A*OES | 4A*OES | 4A*OES/MS | 4A*OES | 4A*OES/MS |  | 0
0
| 1 | 1 | 203 | 208 | 188 | 205 | 139 | 175.0774 | 180 | 207 | 196 | 207 | 210 | 219 | 196 | 204 | 201 | 203.5057 | 202 | 232.3912 | 205 | 195.3 | 199 |  | 1
| 1 | 2 | 200 | 207 | 194 | 208 | 140 | 175.7223 | 180 | 207 | 202 | 202 | 211 | 221 | 197 | 200 | 200 | 200.7818 | 199 | 231.3734 | 197 | 210.36 | 201 |  | #N/A
| 1 | 3 | 203 | 209 | 187 | 211 | 137 | 174.2682 | 185 | 206 | 198 | 207 | 206 | 228 | 197 | 193 | 196 | 200.9039 | 197 | 219.2554 | 197 | 199.47 | 206 |  | 16
| 1 | 4 | 205 | 211 | 180 | 203 | 137 | 174.2735 | 189 | 211 | 196 | 196 | 205 | 211 | 201 | 196 | 198 | 199.6101 | 200 | 215.0367 | 195 | 204.44 | 193 |  | 201.5711
| 1 | 5 | 203 | 210 | 192 | 202 | 136 | 176.3461 | 183 | 209 | 204 | 198 | 204 | 205 | 196 | 199 | 202 | 203.7933 | 202 | 210.4041 | 202 | 200.78 | 200 |  | 71
| 1 | 6 | 202 | 207 | 191 | 207 | 137 | 175.2487 | 176 | 210 | 208 | 208 | 209 | 224 | 196 | 200 | 202 | 203.0364 | 193 | 201.5828 | 197 | 204.44 | 202
| Mean |  | 202.6667 | 208.6667 | 188.6667 | 206 | 137.6667 | 175.156 | 182.1667 | 208.3333 | 200.6667 | 203 | 207.5 | 218 | 197.1667 | 198.6667 | 199.8333 | 201.9385 | 198.8333 | 218.3406 | 198.8333 | 202.465 | 200.1667
| Median |  | 203 | 208.5 | 189.5 | 206 | 137 | 175.1631 | 181.5 | 208 | 200 | 204.5 | 207.5 | 220 | 196.5 | 199.5 | 200.5 | 201.9701 | 199.5 | 217.1461 | 197 | 202.61 | 200.5
| Std Dev. |  | 1.632993 | 1.632993 | 4.966555 | 3.34664 | 1.505545 | 0.814711 | 4.535049 | 1.966384 | 4.844241 | 5.138093 | 2.880972 | 8.532292 | 1.94079 | 3.777124 | 2.401388 | 1.728094 | 3.430258 | 12.02364 | 3.81663 | 5.162921 | 4.262237
| Rel.Std.Dev. |  | 0.8058% | 0.7826% | 2.632% | 1.625% | 1.094% | 0.4651% | 2.49% | 0.9439% | 2.414% | 2.531% | 1.388% | 3.914% | 0.9843% | 1.901% | 1.202% | 0.8558% | 1.725% | 5.507% | 1.92% | 2.55% | 2.129%
| PDM3 |  | 0.5435% | 3.52% | -6.402% | 2.197% | -31.7% | -13.1% | -9.627% | 3.355% | -0.4487% | 0.7089% | 2.941% | 8.15% | -2.185% | -1.441% | -0.8621% | 0.1823% | -1.358% | 8.319% | -1.358% | 0.4435% | -0.6967%
| Z-Score (Absolute) |  | 0.39 | 1.54 | 2.31 | 1.03 | 12.14 | 4.91 | 3.56 | 1.48 | 0 | 0.45 | 1.32 | 3.34 | 0.67 | 0.39 | 0.16 | 0.25 | 0.35 | 3.41 | 0.35 | 0.35 | 0.1
| Analytical results for W in OREAS 683b (Certified Value 4.14 ppm) | [23 empty] | Certified
W | Round | Replicate | Lab | Lab | Lab | Lab | Lab | Lab | Lab | Lab | Lab | Lab | Lab | Lab | Lab | Lab | Lab | Lab | Lab | Lab | Lab |  |  |  | 1
| No | No | 01 | 02 | 03 | 04 | 05 | 07 | 08 | 09 | 10 | 11 | 12 | 13 | 15 | 16 | 17 | 18 | 19 | 20 | 23 |  |  |  | ppm
|  |  | 4A*OES/MS | 4A*OES/MS | 4A*MS | 4A*OES/MS | 4A*OES/MS | 4A*OES | 4A*OES/MS | 4A*OES/MS | 4A*OES/MS | 4A*MS | 4A*MS | 4A*OES/MS | 4A*MS | 4A*MS | 4A*MS | 4A*MS | 4A*OES | 4A*OES/MS | 4A*OES/MS |  |  |  | 2
3
| 1 | 1 | 4.6 | 3.8 | 4 | 4 | 3.93 | < 10 | 4.1 | 3.9 | 4.3 | 4.3 | 4.4 | 3.7 | 4.2 | 3.9 | 4.376299 | 4.2 | 4.440212 | 4.7 | 4 |  |  |  | 1
| 1 | 2 | 4.1 | 4 | 4.1 | 4.2 | 4.23 | < 10 | 4.2 | 4.1 | 4.1 | 4.2 | 4.5 | 3.7 | 4.1 | 4.2 | 4.116113 | 4 | 4.261573 | 4.5 | 4 |  |  |  | #N/A
| 1 | 3 | 4.1 | 3.9 | 4.2 | 4.3 | 4.16 | < 10 | 4.1 | 4 | 4.3 | 4.4 | 4.8 | 3.8 | 4.2 | 4.6 | 4.151922 | 4.1 | 4.054019 | 4.4 | 4 |  |  |  | 16
| 1 | 4 | 4.2 | 4.3 | 4.1 | 4.1 | 4.36 | < 10 | 4 | 4.1 | 4 | 4.4 | 4.5 | 3.8 | 4.2 | 4.1 | 4.138421 | 4 | 3.641487 | 4.2 | 4 |  |  |  | 4.142539
| 1 | 5 | 4.2 | 4.3 | 4.2 | 4 | 4.29 | < 10 | 4 | 4.1 | 4.1 | 4.3 | 4.5 | 3.8 | 4.1 | 4.3 | 4.3338 | 4.1 | 3.94213 | 4.6 | 4 |  |  |  | 72
| 1 | 6 | 4.1 | 3.8 | 4 | 4.1 | 4.32 | < 10 | 4.2 | 4.2 | 4.1 | 4.3 | 4.8 | 3.8 | 4.3 | 4.1 | 4.337849 | 4 | 3.709442 | 4.6 | 4
| Mean |  | 4.216667 | 4.016667 | 4.1 | 4.116667 | 4.215 |  | 4.1 | 4.066667 | 4.15 | 4.316667 | 4.583333 | 3.766667 | 4.183333 | 4.2 | 4.242401 | 4.066667 | 4.008144 | 4.5 | 4
| Median |  | 4.15 | 3.95 | 4.1 | 4.1 | 4.26 |  | 4.1 | 4.1 | 4.1 | 4.3 | 4.5 | 3.8 | 4.2 | 4.15 | 4.242861 | 4.05 | 3.998074 | 4.55 | 4
| Std Dev. |  | 0.194079 | 0.2316607 | 0.08944272 | 0.1169045 | 0.156301 |  | 0.08944272 | 0.1032796 | 0.1224745 | 0.07527727 | 0.1722401 | 0.05163978 | 0.07527727 | 0.2366432 | 0.1186083 | 0.08164966 | 0.3101712 | 0.1788854 | 0
| Rel.Std.Dev. |  | 4.603% | 5.767% | 2.182% | 2.84% | 3.708% |  | 2.182% | 2.54% | 2.951% | 1.744% | 3.758% | 1.371% | 1.799% | 5.634% | 2.796% | 2.008% | 7.739% | 3.975% | 0%
| PDM3 |  | 1.789% | -3.039% | -1.027% | -0.6245% | 1.749% |  | -1.027% | -1.832% | 0.1801% | 4.203% | 10.64% | -9.073% | 0.9848% | 1.387% | 2.411% | -1.832% | -3.244% | 8.629% | -3.441%
| Z-Score (Absolute) |  | 0.38 | 1.15 | 0.51 | 0.38 | 0.37 | 6.4 | 0.51 | 0.77 | 0.13 | 1.15 | 3.2 | 3.07 | 0.13 | 0.26 | 0.58 | 0.77 | 1.22 | 2.56 | NA
Results from laboratory 23 were removed due to their 1 ppm reading resolution.
| Analytical results for Y in OREAS 683b (Certified Value 7.65 ppm) | [23 empty] | Certified
Y | Round | Replicate | Lab | Lab | Lab | Lab | Lab | Lab | Lab | Lab | Lab | Lab | Lab | Lab | Lab | Lab | Lab | Lab | Lab | Lab | Lab |  |  |  | 1
| No | No | 01 | 02 | 03 | 04 | 05 | 07 | 08 | 09 | 10 | 11 | 12 | 13 | 15 | 16 | 17 | 18 | 19 | 20 | 23 |  |  |  | ppm
|  |  | 4A*OES/MS | 4A*OES/MS | 4A*MS | 4A*OES/MS | 4A*OES/MS | 4A*MS | 4A*OES/MS | 4A*OES/MS | 4A*OES/MS | 4A*MS | 4A*OES | 4A*OES/MS | 4A*MS | 4A*MS | 4A*MS | 4A*MS | 4A*OES | 4A*OES/MS | 4A*OES/MS |  |  |  | 2
3
| 1 | 1 | 7.77 | 7.6 | 7.35 | 7.5 | 6.84 | 7.3 | 8.4 | 6.8 | 8.6 | 6.7 | 8.4 | 7.4 | 7.4 | 8.3 | 7.429853 | 7.7 | 7.373828 | 8.2 | 8.6 |  |  |  | 1
| 1 | 2 | 7.44 | 8.1 | 7.39 | 7.8 | 6.93 | 7.7 | 8.5 | 6.8 | 8.4 | 6.8 | 8.9 | 7.5 | 7.5 | 8.3 | 7.323012 | 7.5 | 7.237574 | 7.7 | 8.4 |  |  |  | #N/A
| 1 | 3 | 7.66 | 8.3 | 7.36 | 7.6 | 6.63 | 7.5 | 8.2 | 6.8 | 8.6 | 6.9 | 9.1 | 7.7 | 7.5 | 8.3 | 7.245408 | 7.6 | 6.669234 | 7.8 | 8.2 |  |  |  | 16
| 1 | 4 | 7.82 | 8.5 | 7.28 | 7.3 | 6.76 | 7.3 | 8.5 | 6.8 | 8.4 | 6.7 | 8.4 | 7.5 | 7.6 | 8.3 | 7.267235 | 7.5 | 6.137428 | 7.8 | 8.2 |  |  |  | 7.64771
| 1 | 5 | 7.64 | 8.5 | 7.34 | 7.6 | 6.81 | 7.6 | 8.3 | 6.8 | 8.4 | 6.6 | 8.8 | 7.5 | 7.6 | 8.3 | 7.368699 | 7.5 | 6.516611 | 8 | 8.2 |  |  |  | 73
| 1 | 6 | 7.52 | 8 | 7.33 | 7.7 | 6.62 | 7.2 | 8.4 | 7 | 8.5 | 6.8 | 8.9 | 7.5 | 7.6 | 8.3 | 7.394761 | 7.5 | 6.185307 | 8 | 8.4
| Mean |  | 7.641667 | 8.166667 | 7.341667 | 7.583333 | 6.765 | 7.433333 | 8.383333 | 6.833333 | 8.483333 | 6.75 | 8.75 | 7.516667 | 7.533333 | 8.3 | 7.338161 | 7.55 | 6.686664 | 7.916667 | 8.333333
| Median |  | 7.65 | 8.2 | 7.345 | 7.6 | 6.785 | 7.4 | 8.4 | 6.8 | 8.45 | 6.75 | 8.85 | 7.5 | 7.55 | 8.3 | 7.345855 | 7.5 | 6.592922 | 7.9 | 8.3
| Std Dev. |  | 0.1442798 | 0.3444803 | 0.03656045 | 0.1722401 | 0.1217785 | 0.1966384 | 0.1169045 | 0.08164966 | 0.09831921 | 0.1048809 | 0.2880972 | 0.09831921 | 0.08164966 | 1.945901e-15 | 0.07267283 | 0.083666 | 0.5211406 | 0.1834848 | 0.1632993
| Rel.Std.Dev. |  | 1.888% | 4.218% | 0.498% | 2.271% | 1.8% | 2.645% | 1.394% | 1.195% | 1.159% | 1.554% | 3.293% | 1.308% | 1.084% | 2.344e-14% | 0.9903% | 1.108% | 7.794% | 2.318% | 1.96%
| PDM3 |  | -0.07902% | 6.786% | -4.002% | -0.8418% | -11.54% | -2.803% | 9.619% | -10.65% | 10.93% | -11.74% | 14.41% | -1.713% | -1.496% | 8.529% | -4.048% | -1.278% | -12.57% | 3.517% | 8.965%
| Z-Score (Absolute) |  | 0.1 | 0.67 | 0.23 | 0.04 | 0.86 | 0.13 | 0.91 | 0.78 | 1.02 | 0.87 | 1.31 | 0.04 | 0.02 | 0.82 | 0.23 | 0 | 0.94 | 0.4 | 0.86
| Analytical results for Yb in OREAS 683b (Certified Value 0.85 ppm) | [23 empty] | Certified
Yb | Round | Replicate | Lab | Lab | Lab | Lab | Lab | Lab | Lab | Lab | Lab | Lab | Lab | Lab | [10 empty] | 1
| No | No | 01 | 03 | 05 | 06 | 07 | 09 | 12 | 15 | 16 | 17 | 18 | 23 | [10 empty] | ppm
|  |  | 4A*OES/MS | 4A*MS | 4A*OES/MS | 4A*MS | 4A*MS | 4A*OES/MS | 4A*MS | 4A*MS | 4A*MS | 4A*MS | 4A*MS | 4A*OES/MS | [10 empty] | 2
3
| 1 | 1 | 0.83 | 0.83 | 0.78 | 0.8569006 | 0.84 | 0.7 | 0.9 | 0.9 | 0.86 | 0.9293724 | 0.8 | 0.9 | [10 empty] | 1
| 1 | 2 | 0.85 | 0.84 | 0.86 | 0.8621943 | 0.91 | 0.8 | 1 | 0.9 | 0.87 | 0.9106238 | 0.79 | 0.9 | [10 empty] | #N/A
| 1 | 3 | 0.88 | 0.83 | 0.82 | 0.8666041 | 0.85 | 0.7 | 1 | 0.9 | 0.9 | 0.9077161 | 0.79 | 0.9 | [10 empty] | 16
| 1 | 4 | 0.83 | 0.81 | 0.89 | 0.8844586 | 0.93 | 0.8 | 0.9 | 0.9 | 0.88 | 0.869753 | 0.77 | 0.8 | [10 empty] | 0.8525098
| 1 | 5 | 0.88 | 0.84 | 0.86 | 0.8741728 | 0.89 | 0.8 | 0.9 | 0.9 | 0.88 | 0.9171536 | 0.78 | 0.9 | [10 empty] | 74
| 1 | 6 | 0.82 | 0.84 | 0.79 | 0.8393805 | 0.85 | 0.8 | 0.9 | 0.9 | 0.85 | 0.9121392 | 0.77 | 0.9
| Mean |  | 0.8483333 | 0.8316667 | 0.8333333 | 0.8639518 | 0.8783333 | 0.7666667 | 0.9333333 | 0.9 | 0.8733333 | 0.907793 | 0.7833333 | 0.8833333
| Median |  | 0.84 | 0.835 | 0.84 | 0.8643992 | 0.87 | 0.8 | 0.9 | 0.9 | 0.875 | 0.9113815 | 0.785 | 0.9
| Std Dev. |  | 0.02639444 | 0.01169045 | 0.04366539 | 0.01541811 | 0.03710346 | 0.05163978 | 0.05163978 | 0 | 0.0175119 | 0.02013576 | 0.0121106 | 0.04082483
| Rel.Std.Dev. |  | 3.111% | 1.406% | 5.24% | 1.785% | 4.224% | 6.736% | 5.533% | 0% | 2.005% | 2.218% | 1.546% | 4.622%
| PDM3 |  | -0.4899% | -2.445% | -2.249% | 1.342% | 3.029% | -10.07% | 9.481% | 5.571% | 2.443% | 6.485% | -8.114% | 3.616%
| Z-Score (Absolute) |  | 0.23 | 0.73 | 0.68 | 0.23 | 0.67 | NA | NA | NA | 0.52 | 1.55 | 2.18 | NA
Results from laboratories 9, 12, 15 and 23 were removed due to their 0.1 ppm reading resolution.
| Analytical results for Zn in OREAS 683b (Certified Value 108 ppm) | [23 empty] | Certified
Zn | Round | Replicate | Lab | Lab | Lab | Lab | Lab | Lab | Lab | Lab | Lab | Lab | Lab | Lab | Lab | Lab | Lab | Lab | Lab | Lab | Lab | Lab | Lab |  | 1
| No | No | 01 | 02 | 03 | 04 | 05 | 06 | 07 | 08 | 09 | 10 | 11 | 12 | 13 | 15 | 16 | 17 | 18 | 19 | 20 | 21 | 23 |  | ppm
|  |  | 4A*OES/MS | 4A*OES/MS | 4A*OES | 4A*OES/MS | 4A*OES/MS | 4A*OES | 4A*MS | 4A*OES/MS | 4A*OES/MS | 4A*OES/MS | 4A*OES | 4A*OES | 4A*OES/MS | 4A*OES/MS | 4A*MS | 4A*MS | 4A*MS | 4A*OES | 4A*OES/MS | 4A*OES | 4A*OES/MS |  | 0
0
| 1 | 1 | 105 | 115 | 99 | 110 | 74 | 98.2502 | 104 | 115 | 104 | 121 | 114 | 115 | 112 | 102 | 100 | 106.6759 | 107 | 106.1514 | 105 | 104.25 | 119 |  | 1
| 1 | 2 | 102 | 115 | 103 | 112 | 74 | 98.30831 | 104 | 115 | 107 | 118 | 111 | 110 | 112 | 103 | 99 | 104.2561 | 105 | 106.8971 | 103 | 108.8 | 117 |  | 23
| 1 | 3 | 104 | 115 | 99 | 113 | 73 | 99.33934 | 106 | 114 | 103 | 120 | 112 | 115 | 113 | 98 | 97 | 105.016 | 105 | 106.5505 | 102 | 104.51 | 117 |  | 16
| 1 | 4 | 105 | 114 | 97 | 108 | 73 | 99.31591 | 106 | 126 | 106 | 115 | 113 | 109 | 115 | 100 | 97 | 103.2217 | 104 | 111.1578 | 97.7 | 102.28 | 117 |  | 107.6977
| 1 | 5 | 105 | 114 | 102 | 108 | 72 | 98.15723 | 103 | 120 | 107 | 114 | 114 | 109 | 112 | 101 | 102 | 104.7388 | 104 | 110.5593 | 103 | 102.21 | 117 |  | 75
| 1 | 6 | 103 | 115 | 102 | 110 | 73 | 99.15542 | 101 | 120 | 110 | 121 | 113 | 108 | 113 | 101 | 103 | 105.3377 | 101 | 106.8707 | 103 | 109.02 | 118
| Mean |  | 104 | 114.6667 | 100.3333 | 110.1667 | 73.16667 | 98.7544 | 104 | 118.3333 | 106.1667 | 118.1667 | 112.8333 | 111 | 112.8333 | 100.8333 | 99.66667 | 104.8744 | 104.3333 | 108.0311 | 102.2833 | 105.1783 | 117.5
| Median |  | 104.5 | 115 | 100.5 | 110 | 73 | 98.73186 | 104 | 117.5 | 106.5 | 119 | 113 | 109.5 | 112.5 | 101 | 99.5 | 104.8774 | 104.5 | 106.8839 | 103 | 104.38 | 117
| Std Dev. |  | 1.264911 | 0.5163978 | 2.33809 | 2.041241 | 0.7527727 | 0.5706287 | 1.897367 | 4.589844 | 2.483277 | 3.060501 | 1.169045 | 3.162278 | 1.169045 | 1.722401 | 2.503331 | 1.149976 | 1.966384 | 2.214774 | 2.44983 | 3.046135 | 0.83666
| Rel.Std.Dev. |  | 1.216% | 0.4503% | 2.33% | 1.853% | 1.029% | 0.5778% | 1.824% | 3.879% | 2.339% | 2.59% | 1.036% | 2.849% | 1.036% | 1.708% | 2.512% | 1.097% | 1.885% | 2.05% | 2.395% | 2.896% | 0.7121%
| PDM3 |  | -3.433% | 6.471% | -6.838% | 2.292% | -32.06% | -8.304% | -3.433% | 9.875% | -1.422% | 9.721% | 4.769% | 3.066% | 4.769% | -6.374% | -7.457% | -2.622% | -3.124% | 0.3096% | -5.027% | -2.339% | 9.102%
| Z-Score (Absolute) |  | 0.16 | 1.28 | 0.65 | 0.67 | 4.33 | 0.87 | 0.16 | 1.78 | 0.13 | 1.76 | 1.03 | 0.79 | 1.03 | 0.59 | 0.75 | 0.04 | 0.11 | 0.39 | 0.39 | 0 | 1.67
| Analytical results for Zr in OREAS 683b (Certified Value 27.9 ppm) | [23 empty] | Certified
Zr | Round | Replicate | Lab | Lab | Lab | Lab | Lab | Lab | Lab | Lab | Lab | Lab | Lab | Lab | Lab | Lab | Lab | Lab | Lab | Lab | Lab | Lab |  |  | 1
| No | No | 01 | 02 | 03 | 04 | 05 | 06 | 07 | 08 | 09 | 10 | 11 | 12 | 13 | 15 | 16 | 17 | 18 | 19 | 20 | 23 |  |  | ppm
|  |  | 4A*OES/MS | 4A*OES/MS | 4A*MS | 4A*OES/MS | 4A*OES/MS | 4A*OES | 4A*OES | 4A*OES/MS | 4A*OES/MS | 4A*OES/MS | 4A*MS | 4A*MS | 4A*OES/MS | 4A*OES/MS | 4A*MS | 4A*MS | 4A*OES | 4A*OES | 4A*OES/MS | 4A*OES/MS |  |  | 1
1
| 1 | 1 | 29.1 | 30.7 | 26.6 | 28.6 | 25.3 | 25.6632 | 24 | 27.8 | 25.9 | 26.7 | 28.4 | 29.5 | 23.8 | 26 | 27.3 | 26.60305 | 34 | 34.57683 | 28.5 | 29.6 |  |  | 1
| 1 | 2 | 25.3 | 33.4 | 27.2 | 29.4 | 25.8 | 25.8165 | 24 | 28.1 | 23.2 | 26.5 | 27.2 | 28 | 28.6 | 24.5 | 33.8 | 25.57725 | 35 | 35.38867 | 27 | 28.9 |  |  | 24
| 1 | 3 | 26.5 | 32.4 | 26.3 | 26.4 | 25.2 | 26.0132 | 26 | 28.7 | 23.8 | 26.2 | 27.2 | 28.5 | 24.7 | 25.5 | 31.3 | 27.10553 | 37 | 31.96336 | 26.8 | 29.9 |  |  | 16
| 1 | 4 | 28.6 | 27.8 | 27 | 28.8 | 25.3 | 26.09542 | 24 | 31.4 | 24.4 | 26.5 | 26.9 | 29.5 | 25 | 24.1 | 32.9 | 25.42223 | 33 | 28.89056 | 30.4 | 30.3 |  |  | 27.91222
| 1 | 5 | 27.6 | 28.7 | 27.2 | 27.5 | 25.4 | 26.14831 | 24 | 28.7 | 22.8 | 26.8 | 27 | 31.6 | 27.7 | 25.5 | 34.5 | 26.66237 | 34 | 30.0489 | 26.9 | 30.1 |  |  | 76
| 1 | 6 | 26.9 | 33 | 27 | 29.5 | 26.2 | 25.80964 | 24 | 30.3 | 26.5 | 27.4 | 27.2 | 28.3 | 26.6 | 24.3 | 27.3 | 26.09158 | 34 | 31.5897 | 27 | 29.5
| Mean |  | 27.33333 | 31 | 26.88333 | 28.36667 | 25.53333 | 25.92438 | 24.33333 | 29.16667 | 24.43333 | 26.68333 | 27.31667 | 29.23333 | 26.06667 | 24.98333 | 31.18333 | 26.24367 | 34.5 | 32.07634 | 27.76667 | 29.71667
| Median |  | 27.25 | 31.55 | 27 | 28.7 | 25.35 | 25.91485 | 24 | 28.7 | 24.1 | 26.6 | 27.2 | 29 | 25.8 | 25 | 32.1 | 26.34732 | 34 | 31.77653 | 27 | 29.75
| Std Dev. |  | 1.400952 | 2.338376 | 0.3600926 | 1.201111 | 0.388158 | 0.1898975 | 0.8164966 | 1.393796 | 1.484138 | 0.4070217 | 0.5455884 | 1.317067 | 1.871541 | 0.7808115 | 3.192752 | 0.6617065 | 1.378405 | 2.51926 | 1.437591 | 0.4996666
| Rel.Std.Dev. |  | 5.125% | 7.543% | 1.339% | 4.234% | 1.52% | 0.7325% | 3.355% | 4.779% | 6.074% | 1.525% | 1.997% | 4.505% | 7.18% | 3.125% | 10.24% | 2.521% | 3.995% | 7.854% | 5.177% | 1.681%
| PDM3 |  | -2.074% | 11.06% | -3.686% | 1.628% | -8.523% | -7.122% | -12.82% | 4.494% | -12.46% | -4.403% | -2.134% | 4.733% | -6.612% | -10.49% | 11.72% | -5.978% | 23.6% | 14.92% | -0.5215% | 6.465%
| Z-Score (Absolute) |  | 0 | 1.36 | 0.16 | 0.39 | 0.67 | 0.52 | 1.11 | 0.68 | 1.07 | 0.24 | 0 | 0.71 | 0.47 | 0.87 | 1.43 | 0.4 | 2.66 | 1.76 | 0.16 | 0.89
Note on C17: Z-Scores have been calculated inclusive of individual outliers. In general, laboratory batches are rejected if Z-Score > 2.5.
Note on C36: Z-Scores have been calculated inclusive of individual outliers. In general, laboratory batches are rejected if Z-Score > 2.5.
Note on C54: Z-Scores have been calculated inclusive of individual outliers. In general, laboratory batches are rejected if Z-Score > 2.5.
Note on C73: Z-Scores have been calculated inclusive of individual outliers. In general, laboratory batches are rejected if Z-Score > 2.5.
Note on C91: Z-Scores have been calculated inclusive of individual outliers. In general, laboratory batches are rejected if Z-Score > 2.5.
Note on C110: Z-Scores have been calculated inclusive of individual outliers. In general, laboratory batches are rejected if Z-Score > 2.5.
Note on C129: Z-Scores have been calculated inclusive of individual outliers. In general, laboratory batches are rejected if Z-Score > 2.5.
Note on C147: Z-Scores have been calculated inclusive of individual outliers. In general, laboratory batches are rejected if Z-Score > 2.5.
Note on C165: Z-Scores have been calculated inclusive of individual outliers. In general, laboratory batches are rejected if Z-Score > 2.5.
Note on C184: Z-Scores have been calculated inclusive of individual outliers. In general, laboratory batches are rejected if Z-Score > 2.5.
Note on C202: Z-Scores have been calculated inclusive of individual outliers. In general, laboratory batches are rejected if Z-Score > 2.5.
Note on C220: Z-Scores have been calculated inclusive of individual outliers. In general, laboratory batches are rejected if Z-Score > 2.5.
Note on C238: Z-Scores have been calculated inclusive of individual outliers. In general, laboratory batches are rejected if Z-Score > 2.5.
Note on C257: Z-Scores have been calculated inclusive of individual outliers. In general, laboratory batches are rejected if Z-Score > 2.5.
Note on C275: Z-Scores have been calculated inclusive of individual outliers. In general, laboratory batches are rejected if Z-Score > 2.5.
Note on C293: Z-Scores have been calculated inclusive of individual outliers. In general, laboratory batches are rejected if Z-Score > 2.5.
Note on C311: Z-Scores have been calculated inclusive of individual outliers. In general, laboratory batches are rejected if Z-Score > 2.5.
Note on C329: Z-Scores have been calculated inclusive of individual outliers. In general, laboratory batches are rejected if Z-Score > 2.5.
Note on C347: Z-Scores have been calculated inclusive of individual outliers. In general, laboratory batches are rejected if Z-Score > 2.5.
Note on C365: Z-Scores have been calculated inclusive of individual outliers. In general, laboratory batches are rejected if Z-Score > 2.5.
Note on C383: Z-Scores have been calculated inclusive of individual outliers. In general, laboratory batches are rejected if Z-Score > 2.5.
Note on C402: Z-Scores have been calculated inclusive of individual outliers. In general, laboratory batches are rejected if Z-Score > 2.5.
Note on C420: Z-Scores have been calculated inclusive of individual outliers. In general, laboratory batches are rejected if Z-Score > 2.5.
Note on C438: Z-Scores have been calculated inclusive of individual outliers. In general, laboratory batches are rejected if Z-Score > 2.5.
Note on C456: Z-Scores have been calculated inclusive of individual outliers. In general, laboratory batches are rejected if Z-Score > 2.5.
Note on C474: Z-Scores have been calculated inclusive of individual outliers. In general, laboratory batches are rejected if Z-Score > 2.5.
Note on C492: Z-Scores have been calculated inclusive of individual outliers. In general, laboratory batches are rejected if Z-Score > 2.5.
Note on C511: Z-Scores have been calculated inclusive of individual outliers. In general, laboratory batches are rejected if Z-Score > 2.5.
Note on C530: Z-Scores have been calculated inclusive of individual outliers. In general, laboratory batches are rejected if Z-Score > 2.5.
Note on C548: Z-Scores have been calculated inclusive of individual outliers. In general, laboratory batches are rejected if Z-Score > 2.5.
Note on C566: Z-Scores have been calculated inclusive of individual outliers. In general, laboratory batches are rejected if Z-Score > 2.5.
Note on C584: Z-Scores have been calculated inclusive of individual outliers. In general, laboratory batches are rejected if Z-Score > 2.5.
Note on C602: Z-Scores have been calculated inclusive of individual outliers. In general, laboratory batches are rejected if Z-Score > 2.5.
Note on C620: Z-Scores have been calculated inclusive of individual outliers. In general, laboratory batches are rejected if Z-Score > 2.5.
Note on C638: Z-Scores have been calculated inclusive of individual outliers. In general, laboratory batches are rejected if Z-Score > 2.5.
Note on C656: Z-Scores have been calculated inclusive of individual outliers. In general, laboratory batches are rejected if Z-Score > 2.5.
Note on C674: Z-Scores have been calculated inclusive of individual outliers. In general, laboratory batches are rejected if Z-Score > 2.5.
Note on C692: Z-Scores have been calculated inclusive of individual outliers. In general, laboratory batches are rejected if Z-Score > 2.5.
Note on C711: Z-Scores have been calculated inclusive of individual outliers. In general, laboratory batches are rejected if Z-Score > 2.5.
Note on C729: Z-Scores have been calculated inclusive of individual outliers. In general, laboratory batches are rejected if Z-Score > 2.5.
Note on C747: Z-Scores have been calculated inclusive of individual outliers. In general, laboratory batches are rejected if Z-Score > 2.5.
Note on C765: Z-Scores have been calculated inclusive of individual outliers. In general, laboratory batches are rejected if Z-Score > 2.5.
Note on C783: Z-Scores have been calculated inclusive of individual outliers. In general, laboratory batches are rejected if Z-Score > 2.5.
Note on C802: Z-Scores have been calculated inclusive of individual outliers. In general, laboratory batches are rejected if Z-Score > 2.5.
Note on C820: Z-Scores have been calculated inclusive of individual outliers. In general, laboratory batches are rejected if Z-Score > 2.5.
Note on C838: Z-Scores have been calculated inclusive of individual outliers. In general, laboratory batches are rejected if Z-Score > 2.5.
Note on C856: Z-Scores have been calculated inclusive of individual outliers. In general, laboratory batches are rejected if Z-Score > 2.5.
Note on C874: Z-Scores have been calculated inclusive of individual outliers. In general, laboratory batches are rejected if Z-Score > 2.5.
Note on C892: Z-Scores have been calculated inclusive of individual outliers. In general, laboratory batches are rejected if Z-Score > 2.5.
Note on C910: Z-Scores have been calculated inclusive of individual outliers. In general, laboratory batches are rejected if Z-Score > 2.5.
Note on C928: Z-Scores have been calculated inclusive of individual outliers. In general, laboratory batches are rejected if Z-Score > 2.5.
Note on C947: Z-Scores have been calculated inclusive of individual outliers. In general, laboratory batches are rejected if Z-Score > 2.5.
Note on C965: Z-Scores have been calculated inclusive of individual outliers. In general, laboratory batches are rejected if Z-Score > 2.5.
Note on C983: Z-Scores have been calculated inclusive of individual outliers. In general, laboratory batches are rejected if Z-Score > 2.5.
Note on C1001: Z-Scores have been calculated inclusive of individual outliers. In general, laboratory batches are rejected if Z-Score > 2.5.
Note on C1019: Z-Scores have been calculated inclusive of individual outliers. In general, laboratory batches are rejected if Z-Score > 2.5.
Note on C1037: Z-Scores have been calculated inclusive of individual outliers. In general, laboratory batches are rejected if Z-Score > 2.5.
Note on C1055: Z-Scores have been calculated inclusive of individual outliers. In general, laboratory batches are rejected if Z-Score > 2.5.
Note on C1074: Z-Scores have been calculated inclusive of individual outliers. In general, laboratory batches are rejected if Z-Score > 2.5.
Note on C1092: Z-Scores have been calculated inclusive of individual outliers. In general, laboratory batches are rejected if Z-Score > 2.5.
Note on C1111: Z-Scores have been calculated inclusive of individual outliers. In general, laboratory batches are rejected if Z-Score > 2.5.
Note on C1129: Z-Scores have been calculated inclusive of individual outliers. In general, laboratory batches are rejected if Z-Score > 2.5.

## Fusion ICP
| Analytical results for Ag in OREAS 683b (Indicative Value < 1 ppm) | [22 empty] | Indicative
Ag | Round | Replicate | Lab | Lab | Lab | Lab | Lab | Lab | Lab | [14 empty] | 1
| No | No | 03 | 09 | 12 | 15 | 16 | 18 | 20 | [14 empty] | ppm
|  |  | PF*MS | PF*MS | PF*MS | PF*MS | PF*OES/MS | BF*MS | PF*OES/MS | [14 empty] | 2
2
| 1 | 1 | < 10 | < 1 | < 10 | < 1 | 0.14 | 0.3 | < 0.1 | [14 empty] | 1
| 1 | 2 | < 10 | < 1 | < 10 | < 1 | 0.13 | 0.4 | < 0.1 | [14 empty] | 10
| 1 | 3 | < 10 | < 1 | < 10 | < 1 | 0.15 | 0.3 | < 0.1 | [14 empty] | 16
| 1 | 4 | < 10 | < 1 | < 10 | < 1 | 0.13 | 0.3 | < 0.1 | [14 empty] | < 1
| 1 | 5 | < 10 | < 1 | < 10 | < 1 | 0.15 | 0.2 | < 0.1 | [14 empty] | 16
| 1 | 6 | < 10 | < 1 | < 10 | < 1 | 0.12 | 0.3 | < 0.1
| Mean | [5 empty] | 0.1366667 | 0.3
| Median | [5 empty] | 0.135 | 0.3
| Std Dev. | [5 empty] | 0.0121106 | 0.06324555
| Rel.Std.Dev. | [5 empty] | 8.861% | 21.08%
PDM3
| Z-Score (Absolute) |  | 8.35 | 0 | 8.35 | 0 | 0.67 | 0.37 | 0.84
| Analytical results for Al2O3 in OREAS 683b (Certified Value 12.97 wt.%) | [22 empty] | Certified
Al2O3 | Round | Replicate | Lab | Lab | Lab | Lab | Lab | Lab | Lab | Lab | Lab | Lab | Lab | Lab | Lab | Lab | Lab | Lab | Lab | Lab | Lab | Lab |  | 1
| No | No | 01 | 02 | 03 | 04 | 05 | 06 | 07 | 08 | 09 | 10 | 12 | 13 | 15 | 16 | 17 | 18 | 19 | 20 | 21 | 23 |  | wt.%
|  |  | PF*OES/MS | PF*OES | PF*OES | PF*OES | PF*MS | PF*OES | PF*MS | PF*OES | PF*MS | PF*OES | PF*OES | PF*OES | PF*OES | PF*OES/MS | BF*OES/MS | BF*MS | PF*OES | PF*OES/MS | PF*OES | PF*OES |  | 2
3
| 1 | 1 | 13.529 | 13.2 | 12.811 | 12.6 | 12.97444 | 13.33234913 | 12.263 | 12.85 | 12.48997 | 12.65 | 13.774 | 12.8 | 13.34 | 12.83 | 13.09598799 | 12.6 | 13.47840246 | 13.491 | 12.716 | 12.9261 |  | 1
| 1 | 2 | 13.642 | 13.3 | 13.075 | 12.7 | 12.96688 | 13.32516761 | 12.584 | 12.9 | 12.24925 | 12.65 | 13.623 | 12.9 | 13.094 | 12.641 | 13.08223685 | 12.2 | 13.40156357 | 13.661 | 12.32 | 12.8335 |  | 17
| 1 | 3 | 13.548 | 13.25 | 12.905 | 12.7 | 13.07024 | 13.39639817 | 12.508 | 12.85 | 12.20995 | 12.75 | 13.926 | 12.8 | 13.019 | 12.622 | 13.08182785 | 12.7 | 13.31266641 | 13.378 | 12.414 | 12.5992 |  | 16
| 1 | 4 | 13.51 | 13.15 | 12.83 | 12.5 | 13.05985 | 13.38334579 | 12.395 | 12.65 | 12.31897 | 12.7 | 13.378 | 12.95 | 13.189 | 12.962 | 12.94926227 | 11.8 | 13.34444996 | 13.68 | 12.641 | 12.979 |  | 12.96983
| 1 | 5 | 13.34 | 12.9 | 13.189 | 12.85 | 13.01828 | 13.39893388 | 12.414 | 12.85 | 12.36545 | 12.8 | 13.661 | 12.9 | 13.434 | 12.792 | 13.03652581 | 12.2 | 13.48548873 | 13.623 | 12.811 | 12.9091 |  | 78
| 1 | 6 | 13.586 | 12.75 | 13.17 | 12.75 | 13.11464 | 13.35726927 | 12.641 | 12.85 | 12.30669 | 12.85 | 13.699 | 12.95 | 13.321 | 12.679 | 12.95747864 | 12.5 | 13.53565143 | 13.68 | 12.697 | 12.6993
| Mean |  | 13.52583 | 13.09167 | 12.99667 | 12.68333 | 13.034055 | 13.36558 | 12.4675 | 12.825 | 12.32338 | 12.73333 | 13.67683 | 12.88333 | 13.23283 | 12.75433 | 13.03389 | 12.33333 | 13.42637 | 13.5855 | 12.59983 | 12.82437
| Median |  | 13.5385 | 13.175 | 12.99 | 12.7 | 13.039065 | 13.37030753 | 12.461 | 12.85 | 12.31283 | 12.725 | 13.68 | 12.9 | 13.255 | 12.7355 | 13.05917683 | 12.35 | 13.43998 | 13.642 | 12.669 | 12.8713
| Std Dev. |  | 0.1023727 | 0.2177537 | 0.1696027 | 0.121106 | 0.05793783 | 0.03220057 | 0.1380243 | 0.08803408 | 0.0981649 | 0.08164966 | 0.1813653 | 0.06831301 | 0.159152 | 0.1313783 | 0.06557303 | 0.332666 | 0.08763514 | 0.1240593 | 0.1908208 | 0.1468782
| Rel.Std.Dev. |  | 0.7569% | 1.663% | 1.305% | 0.9548% | 0.4445% | 0.2409% | 1.107% | 0.6864% | 0.7966% | 0.6412% | 1.326% | 0.5302% | 1.203% | 1.03% | 0.5031% | 2.697% | 0.6527% | 0.9132% | 1.514% | 1.145%
| PDM3 |  | 4.287% | 0.9394% | 0.2069% | -2.209% | 0.4952% | 3.051% | -3.873% | -1.117% | -4.984% | -1.823% | 5.451% | -0.6669% | 2.028% | -1.661% | 0.4939% | -4.907% | 3.52% | 4.747% | -2.853% | -1.122%
| Z-Score (Absolute) |  | 1.44 | 0.37 | 0.14 | 0.63 | 0.23 | 1.04 | 1.16 | 0.28 | 1.51 | 0.51 | 1.81 | 0.14 | 0.72 | 0.46 | 0.23 | 1.49 | 1.19 | 1.58 | 0.83 | 0.28
| Analytical results for As in OREAS 683b (Indicative Value 10.4 ppm) | [22 empty] | Indicative
As | Round | Replicate | Lab | Lab | Lab | Lab | Lab | Lab | Lab | Lab | Lab | Lab | Lab | Lab | Lab | Lab | Lab | Lab | [5 empty] | 1
| No | No | 01 | 02 | 03 | 04 | 07 | 08 | 09 | 10 | 12 | 13 | 15 | 16 | 18 | 19 | 20 | 23 | [5 empty] | ppm
|  |  | PF*OES/MS | PF*OES | PF*MS | PF*OES | PF*MS | PF*OES | PF*MS | PF*OES | PF*OES | PF*OES | PF*MS | PF*OES/MS | BF*MS | PF*MS | PF*OES/MS | PF*OES | [5 empty] | 1
1
| 1 | 1 | 9 | < 100 | < 20 | < 100 | 28 | 100 | < 30 | < 100 | < 30 | < 100 | 9 | 6.8 | 3.4 | < 20 | 9 | 42 | [5 empty] | 1
| 1 | 2 | 12 | < 100 | < 20 | < 100 | 29 | 100 | < 30 | < 100 | < 30 | < 100 | 7 | 6.7 | 9.7 | < 20 | 8 | 76 | [5 empty] | 11
| 1 | 3 | 9 | < 100 | < 20 | < 100 | 28 | 100 | < 30 | < 100 | < 30 | < 100 | 9 | 6.5 | 2.9 | < 20 | 7 | 82 | [5 empty] | 16
| 1 | 4 | 9 | < 100 | < 20 | < 100 | 31 | < 100 | < 30 | < 100 | < 30 | 100 | 8 | 6.8 | 2.5 | < 20 | 8 | 108 | [5 empty] | 10.40333
| 1 | 5 | 8 | < 100 | < 20 | 100 | 24 | 100 | < 30 | < 100 | < 30 | 100 | 9 | 7.1 | 2.9 | < 20 | 7 | 74 | [5 empty] | 17
| 1 | 6 | 9 | < 100 | < 20 | < 100 | 25 | 100 | < 30 | < 100 | < 30 | 100 | 9 | 6.5 | 4.4 | < 20 | 7 | 73
| Mean |  | 9.333333 |  |  | 100 | 27.5 | 100 |  |  |  | 100 | 8.5 | 6.733333 | 4.3 |  | 7.666667 | 75.83333
| Median |  | 9 |  |  | 100 | 28 | 100 |  |  |  | 100 | 9 | 6.75 | 3.15 |  | 7.5 | 75
| Std Dev. |  | 1.36626 |  |  |  | 2.588436 | 0 |  |  |  | 0 | 0.83666 | 0.2250926 | 2.725436 |  | 0.8164966 | 21.11319
| Rel.Std.Dev. |  | 14.64% |  |  |  | 9.412% | 0% |  |  |  | 0% | 9.843% | 3.343% | 63.38% |  | 10.65% | 27.84%
| PDM3 |  | -10.29% |  |  | 861.2% | 164.3% | 861.2% |  |  |  | 861.2% | -18.3% | -35.28% | -58.67% |  | -26.31% | 628.9%
| Z-Score (Absolute) |  | 0.4 | 2.49 | 0.36 | 3.08 | 0.89 | 5.45 | 0 | 2.49 | 0 | 4.27 | 0.46 | 0.59 | 0.76 | 0.36 | 0.52 | 4.33
| Analytical results for B in OREAS 683b (Indicative Value 28.1 ppm) | [22 empty] | Indicative
B | Round | Replicate | Lab | Lab | Lab | Lab | Lab | Lab | Lab | [14 empty] | 1
| No | No | 01 | 03 | 05 | 09 | 12 | 19 | 20 | [14 empty] | ppm
|  |  | PF*OES/MS | PF*OES | PF*MS | PF*MS | PF*OES | PF*OES | PF*OES/MS | [14 empty] | 1
1
| 1 | 1 | 10 | < 50 | 37 | < 1000 | 22 | < 50 | < 10 | [14 empty] | 1
| 1 | 2 | 10 | < 50 | 46 | < 1000 | 23 | < 50 | < 10 | [14 empty] | 7
| 1 | 3 | 10 | < 50 | 111 | < 1000 | 24 | < 50 | < 10 | [14 empty] | 16
| 1 | 4 | 10 | < 50 | 54 | < 1000 | 25 | < 50 | < 10 | [14 empty] | 28.05556
| 1 | 5 | 10 | < 50 | 50 | < 1000 | 20 | < 50 | < 10 | [14 empty] | 18
| 1 | 6 | 10 | < 50 | 68 | < 1000 | 25 | < 50 | < 10
| Mean |  | 10 |  | 61 |  | 23.16667
| Median |  | 10 |  | 52 |  | 23.5
| Std Dev. |  | 0 |  | 26.533 |  | 1.94079
| Rel.Std.Dev. |  | 0% |  | 43.5% |  | 8.378%
| PDM3 |  | -64.36% |  | 117.4% |  | -17.43%
| Z-Score (Absolute) |  | 0.67 | 0 | 1.62 | 21.35 | 0.08 | 0 | 0.9
| Analytical results for Ba in OREAS 683b (Certified Value 142 ppm) | [22 empty] | Certified
Ba | Round | Replicate | Lab | Lab | Lab | Lab | Lab | Lab | Lab | Lab | Lab | Lab | Lab | Lab | Lab | [8 empty] | 1
| No | No | 01 | 03 | 05 | 07 | 09 | 12 | 15 | 16 | 17 | 18 | 19 | 20 | 23 | [8 empty] | ppm
|  |  | PF*OES/MS | PF*MS | PF*MS | PF*MS | PF*MS | PF*OES | PF*OES | PF*OES/MS | BF*OES/MS | BF*MS | PF*MS | PF*OES/MS | PF*OES | [8 empty] | 0
0
| 1 | 1 | 138 | 140 | 151 | 161 | 134 | 139 | 140 | 137 | 146.31 | 147 | 141.3349 | 149 | 139 | [8 empty] | 1
| 1 | 2 | 139 | 141 | 145 | 145 | 130 | 144 | 138 | 138 | 151.9895 | 142 | 140.8277 | 151 | 153 | [8 empty] | #N/A
| 1 | 3 | 142 | 138 | 148 | 147 | 133 | 141 | 141 | 142 | 149.8322 | 149 | 140.4924 | 148 | 135 | [8 empty] | 16
| 1 | 4 | 142 | 138 | 145 | 124 | 130 | 139 | 144 | 145 | 149.6516 | 140 | 143.3347 | 152 | 146 | [8 empty] | 142.2221
| 1 | 5 | 143 | 146 | 144 | 169 | 127 | 141 | 144 | 143 | 149.2612 | 138 | 140.8549 | 152 | 158 | [8 empty] | 79
| 1 | 6 | 143 | 141 | 147 | 196 | 130 | 137 | 143 | 141 | 149.1403 | 140 | 143.9475 | 151 | 148
| Mean |  | 141.1667 | 140.6667 | 146.6667 | 157 | 130.6667 | 140.1667 | 141.6667 | 141 | 149.3641 | 142.6667 | 141.7987 | 150.5 | 146.5
| Median |  | 142 | 140.5 | 146 | 154 | 130 | 140 | 142 | 141.5 | 149.4564 | 141 | 141.0949 | 151 | 147
| Std Dev. |  | 2.136976 | 2.94392 | 2.581989 | 24.55199 | 2.503331 | 2.401388 | 2.42212 | 3.03315 | 1.821162 | 4.366539 | 1.465031 | 1.643168 | 8.549854
| Rel.Std.Dev. |  | 1.514% | 2.093% | 1.76% | 15.64% | 1.916% | 1.713% | 1.71% | 2.151% | 1.219% | 3.061% | 1.033% | 1.092% | 5.836%
| PDM3 |  | -0.7421% | -1.094% | 3.125% | 10.39% | -8.125% | -1.445% | -0.3905% | -0.8593% | 5.022% | 0.3126% | -0.2977% | 5.82% | 3.008%
| Z-Score (Absolute) |  | 0.26 | 0.47 | 2.01 | 6.28 | 4.6 | 0.67 | 0.05 | 0.33 | 3.13 | 0.36 | 0 | 3.6 | 1.94
| Analytical results for Be in OREAS 683b (Indicative Value 0.59 ppm) | [22 empty] | Indicative
Be | Round | Replicate | Lab | Lab | Lab | Lab | Lab | Lab | Lab | Lab | Lab | Lab | Lab | Lab | [9 empty] | 1
| No | No | 01 | 03 | 05 | 06 | 07 | 09 | 12 | 15 | 16 | 18 | 19 | 20 | [9 empty] | ppm
|  |  | PF*OES/MS | PF*MS | PF*MS | PF*MS | PF*MS | PF*MS | PF*MS | PF*OES | PF*OES/MS | BF*MS | PF*MS | PF*OES/MS | [9 empty] | 2
2
| 1 | 1 | < 3 | < 1 | 1.9 | 0.6262573 | < 5 | < 5 | 0.7 | < 5 | 0.52 | 1.4 | < 1 | < 20 | [9 empty] | 1
| 1 | 2 | < 3 | < 1 | 2.2 | 0.6578824 | < 5 | < 5 | 0.5 | < 5 | 0.52 | 1.6 | < 1 | < 20 | [9 empty] | 13
| 1 | 3 | < 3 | < 1 | 1.5 | 0.6290482 | < 5 | < 5 | 0.6 | < 5 | 0.56 | 1.6 | < 1 | < 20 | [9 empty] | 16
| 1 | 4 | < 3 | < 1 | 2.2 | 0.6408105 | < 5 | < 5 | 0.6 | < 5 | 0.58 | 1.9 | < 1 | < 20 | [9 empty] | 0.5911446
| 1 | 5 | < 3 | < 1 | 1.2 | 0.6537945 | < 5 | < 5 | < 0.5 | < 5 | 0.52 | 1.4 | < 1 | < 20 | [9 empty] | 19
| 1 | 6 | < 3 | < 1 | 1.7 | 0.6328093 | < 5 | < 5 | 0.6 | < 5 | 0.5 | 1 | < 1 | < 20
| Mean |  |  |  | 1.783333 | 0.6401004 |  |  | 0.6 |  | 0.5333333 | 1.483333
| Median |  |  |  | 1.8 | 0.6368099 |  |  | 0.6 |  | 0.52 | 1.5
| Std Dev. |  |  |  | 0.3970726 | 0.01319978 |  |  | 0.07071068 |  | 0.03011091 | 0.2994439
| Rel.Std.Dev. |  |  |  | 22.27% | 2.062% |  |  | 11.79% |  | 5.646% | 20.19%
| PDM3 |  |  |  | 201.7% | 8.282% |  |  | 1.498% |  | -9.78% | 150.9%
| Z-Score (Absolute) |  | 0.01 | 0.69 | 0.2 | 0.59 | 0.7 | 0.7 | 0.66 | 0.7 | 0.66 | 0.01 | 0.69 | 5.88
| Analytical results for Bi in OREAS 683b (Certified Value 0.17 ppm) | [22 empty] | Certified
Bi | Round | Replicate | Lab | Lab | Lab | Lab | Lab | Lab | Lab | Lab | Lab | Lab | Lab | [10 empty] | 1
| No | No | 01 | 03 | 06 | 07 | 09 | 12 | 15 | 16 | 18 | 19 | 20 | [10 empty] | ppm
|  |  | PF*OES/MS | PF*MS | PF*MS | PF*MS | PF*MS | PF*MS | PF*MS | PF*OES/MS | BF*MS | PF*MS | PF*OES/MS | [10 empty] | 2
2
| 1 | 1 | < 2 | 0.2 | 0.1258 | < 5 | < 0.5 | 0.1 | 0.1 | 0.15 | 0.6 | < 0.1 | 0.2 | [10 empty] | 1
| 1 | 2 | < 2 | 0.2 | 0.1252 | < 5 | < 0.5 | 0.2 | 0.1 | 0.16 | 0.2 | < 0.1 | 0.2 | [10 empty] | #N/A
| 1 | 3 | < 2 | 0.2 | 0.1357 | < 5 | < 0.5 | 0.2 | 0.1 | 0.16 | 0.2 | < 0.1 | 0.2 | [10 empty] | 16
| 1 | 4 | < 2 | 0.2 | 0.1259 | < 5 | < 0.5 | 0.2 | 0.2 | 0.15 | 0.2 | < 0.1 | 0.2 | [10 empty] | 0.174469
| 1 | 5 | < 2 | 0.2 | 0.149 | < 5 | 1.3 | 0.2 | 0.2 | 0.17 | < 0.1 | < 0.1 | 0.2 | [10 empty] | 80
| 1 | 6 | < 2 | 0.2 | 0.1261 | < 5 | 0.6 | 0.2 | 0.2 | 0.15 | 0.2 | < 0.1 | 0.2
| Mean |  |  | 0.2 | 0.1312833 |  | 0.95 | 0.1833333 | 0.15 | 0.1566667 | 0.28 |  | 0.2
| Median |  |  | 0.2 | 0.126 |  | 0.95 | 0.2 | 0.15 | 0.155 | 0.2 |  | 0.2
| Std Dev. |  |  | 3.040471e-17 | 0.009553097 |  | 0.4949747 | 0.04082483 | 0.05477226 | 0.008164966 | 0.1788854 |  | 3.040471e-17
| Rel.Std.Dev. |  |  | 1.52e-14% | 7.277% |  | 52.1% | 22.27% | 36.51% | 5.212% | 63.89% |  | 1.52e-14%
| PDM3 |  |  | 14.63% | -24.75% |  | 444.5% | 5.081% | -14.02% | -10.2% | 60.49% |  | 14.63%
| Z-Score (Absolute) |  | 10.79 | 0 | 0.93 | 31.02 | 3.82 | 0.22 | 0.67 | 0.58 | 0.56 | 2.02 | 0
| Analytical results for CaO in OREAS 683b (Certified Value 7.04 wt.%) | [22 empty] | Certified
CaO | Round | Replicate | Lab | Lab | Lab | Lab | Lab | Lab | Lab | Lab | Lab | Lab | Lab | Lab | Lab | Lab | Lab | Lab | Lab | Lab | Lab | Lab |  | 1
| No | No | 01 | 02 | 03 | 04 | 05 | 06 | 07 | 08 | 09 | 10 | 12 | 13 | 15 | 16 | 17 | 18 | 19 | 20 | 21 | 23 |  | wt.%
|  |  | PF*OES/MS | PF*OES | PF*OES | PF*OES | PF*MS | PF*OES | PF*MS | PF*OES | PF*MS | PF*OES | PF*OES | PF*OES | PF*OES | PF*OES/MS | BF*OES/MS | BF*MS | PF*OES | PF*OES/MS | PF*OES | PF*OES |  | 2
3
| 1 | 1 | 7.136 | 7.28 | 7.14 | 6.81 | 6.96256 | 7.10009278 | 6.982 | 7.08 | 6.94185 | 6.81 | 7 | 7.14 | 7.14 | 6.926 | 7.20814771 | 6.84 | 8.28556484 | 7.514 | 7.066 | 6.9204 |  | 1
| 1 | 2 | 7.29 | 7.28 | 7.28 | 7.04 | 6.96494 | 7.03673438 | 7.192 | 6.88 | 6.80753 | 7.04 | 7 | 7.23 | 7.14 | 6.94 | 7.13966949 | 6.57 | 8.27106479 | 7.556 | 6.898 | 7.0576 |  | 20
| 1 | 3 | 7.262 | 7.12 | 7.14 | 6.87 | 6.98243 | 7.09836287 | 7.108 | 7.15 | 6.84013 | 7.03 | 7 | 7.3 | 7 | 6.926 | 7.13437757 | 6.78 | 8.08170412 | 7.556 | 6.814 | 7.0562 |  | 16
| 1 | 4 | 7.22 | 7.09 | 7.14 | 6.79 | 6.98663 | 7.12524592 | 7.01 | 6.8 | 6.85594 | 6.69 | 6.86 | 7.36 | 7 | 7.024 | 7.04215892 | 6.45 | 8.20688783 | 7.668 | 7.108 | 6.961 |  | 7.044113
| 1 | 5 | 7.15 | 6.9 | 7.28 | 7.01 | 6.9939 | 7.11769909 | 7.108 | 6.97 | 6.81229 | 6.95 | 7 | 7.23 | 7.14 | 7.024 | 7.1246655 | 6.5 | 8.10777352 | 7.556 | 6.954 | 6.9778 |  | 81
| 1 | 6 | 7.318 | 6.8 | 7.28 | 6.86 | 7.0293 | 7.07603847 | 7.08 | 7.12 | 6.77814 | 7.24 | 7.14 | 7.3 | 7.14 | 6.954 | 7.0690006 | 6.49 | 8.33718272 | 7.682 | 7.066 | 6.8267
| Mean |  | 7.229333 | 7.078333 | 7.21 | 6.896667 | 6.986627 | 7.092362 | 7.08 | 7 | 6.839313 | 6.96 | 7 | 7.26 | 7.093333 | 6.965667 | 7.119669965 | 6.605 | 8.21503 | 7.588667 | 6.984333 | 6.966617
| Median |  | 7.241 | 7.105 | 7.21 | 6.865 | 6.98453 | 7.099227825 | 7.094 | 7.025 | 6.82621 | 6.99 | 7 | 7.265 | 7.14 | 6.947 | 7.129521535 | 6.535 | 8.23897631 | 7.556 | 7.01 | 6.9694
| Std Dev. |  | 0.07443297 | 0.1962057 | 0.07668116 | 0.1042433 | 0.02425301 | 0.03218691 | 0.07565183 | 0.1404279 | 0.05704998 | 0.1924578 | 0.08854377 | 0.07668116 | 0.07229569 | 0.04636234 | 0.05838648 | 0.1645296 | 0.1023547 | 0.06896569 | 0.1149081 | 0.08737552
| Rel.Std.Dev. |  | 1.03% | 2.772% | 1.064% | 1.512% | 0.3471% | 0.4538% | 1.069% | 2.006% | 0.8341% | 2.765% | 1.265% | 1.056% | 1.019% | 0.6656% | 0.8201% | 2.491% | 1.246% | 0.9088% | 1.645% | 1.254%
| PDM3 |  | 2.629% | 0.4858% | 2.355% | -2.093% | -0.8161% | 0.685% | 0.5095% | -0.6262% | -2.907% | -1.194% | -0.6262% | 3.065% | 0.6987% | -1.114% | 1.073% | -6.234% | 16.62% | 7.731% | -0.8486% | -1.1%
| Z-Score (Absolute) |  | 1.68 | 0.35 | 1.47 | 1.26 | 0.46 | 0.47 | 0.36 | 0.35 | 1.77 | 0.7 | 0.38 | 1.95 | 0.44 | 0.65 | 0.71 | 3.84 | 10.39 | 4.85 | 0.48 | 0.64
| Analytical results for Cd in OREAS 683b (Certified Value < 10 ppm) | [22 empty] | Certified
Cd | Round | Replicate | Lab | Lab | Lab | Lab | Lab | Lab | Lab | Lab | Lab | Lab | [11 empty] | 1
| No | No | 01 | 03 | 07 | 09 | 12 | 15 | 16 | 18 | 19 | 20 | [11 empty] | ppm
|  |  | PF*OES/MS | PF*MS | PF*MS | PF*MS | PF*MS | PF*MS | PF*OES/MS | BF*MS | PF*MS | PF*OES/MS | [11 empty] | 1
1
| 1 | 1 | < 2 | < 10 | 1 | < 10 | < 0.5 | < 0.2 | 0.13 | < 0.1 | < 10 | < 5 | [11 empty] | 1
| 1 | 2 | < 2 | < 10 | 2.2 | < 10 | < 0.5 | < 0.2 | 0.12 | < 0.1 | < 10 | < 5 | [11 empty] | #N/A
| 1 | 3 | < 2 | < 10 | 1.9 | < 10 | < 0.5 | < 0.2 | 0.14 | < 0.1 | < 10 | < 5 | [11 empty] | 16
| 1 | 4 | < 2 | < 10 | 2.4 | < 10 | < 0.5 | < 0.2 | 0.13 | < 0.1 | < 10 | < 5 | [11 empty] | < 10
| 1 | 5 | < 2 | < 10 | 2.6 | < 10 | < 0.5 | < 0.2 | 0.13 | < 0.1 | < 10 | < 5 | [11 empty] | 82
| 1 | 6 | < 2 | < 10 | < 0.5 | < 10 | < 0.5 | < 0.2 | 0.12 | < 0.1 | < 10 | < 5
| Mean |  |  |  | 2.02 |  |  |  | 0.1283333
| Median |  |  |  | 2.2 |  |  |  | 0.13
| Std Dev. |  |  |  | 0.626099 |  |  |  | 0.007527727
| Rel.Std.Dev. |  |  |  | 31% |  |  |  | 5.866%
PDM3
| Z-Score (Absolute) |  | 0.2 | 1.96 | 0.2 | 1.96 | 0.6 | 0.68 | 0.67 | 0.71 | 1.96 | 0.61
| Analytical results for Ce in OREAS 683b (Certified Value 16.2 ppm) | [22 empty] | Certified
Ce | Round | Replicate | Lab | Lab | Lab | Lab | Lab | Lab | Lab | Lab | Lab | Lab | Lab | Lab | [9 empty] | 1
| No | No | 01 | 05 | 06 | 07 | 09 | 11 | 12 | 15 | 16 | 17 | 18 | 20 | [9 empty] | ppm
|  |  | PF*OES/MS | PF*MS | PF*MS | BF*MS | PF*MS | PF*OES/MS | PF*MS | PF*MS | PF*OES/MS | BF*OES/MS | BF*MS | PF*OES/MS | [9 empty] | 1
2
| 1 | 1 | 14.9 | 14 | 14.746054 | 18.9 | 14.5 | 16.5 | 15.7 | 15.9 | 15.94 | 15.88592 | 17 | 18.5 | [9 empty] | 1
| 1 | 2 | 15.2 | 13 | 14.935308 | 19.4 | 14.4 | 16.6 | 15.2 | 16.3 | 16.35 | 17.06223 | 18 | 17.8 | [9 empty] | #N/A
| 1 | 3 | 15 | 16 | 14.818093 | 19 | 14.1 | 16.5 | 15 | 15.9 | 16.37 | 16.65003 | 16 | 17.2 | [9 empty] | 16
| 1 | 4 | 15.1 | 32 | 14.8708 | 17.1 | 13.8 | 17 | 14.8 | 16.1 | 16.37 | 17.20906 | 17 | 19 | [9 empty] | 16.17448
| 1 | 5 | 14.9 | 12 | 14.811989 | 19.4 | 14.1 | 16.6 | 15.2 | 16.2 | 16.79 | 16.23903 | 16 | 17.5 | [9 empty] | 83
| 1 | 6 | 15.3 | 18 | 14.371939 | 19.5 | 14.3 | 16.9 | 15.4 | 16 | 16.21 | 17.03819 | 19 | 17.1
| Mean |  | 15.06667 | 17.5 | 14.7590305 | 18.88333 | 14.2 | 16.68333 | 15.21667 | 16.06667 | 16.33833 | 16.68074 | 17.16667 | 17.85
| Median |  | 15.05 | 15 | 14.815041 | 19.2 | 14.2 | 16.6 | 15.2 | 16.05 | 16.36 | 16.84411 | 17 | 17.65
| Std Dev. |  | 0.1632993 | 7.422937 | 0.1999337 | 0.9064583 | 0.2529822 | 0.2136976 | 0.3125167 | 0.1632993 | 0.2761461 | 0.5253989 | 1.169045 | 0.7556454
| Rel.Std.Dev. |  | 1.084% | 42.42% | 1.355% | 4.8% | 1.782% | 1.281% | 2.054% | 1.016% | 1.69% | 3.15% | 6.81% | 4.233%
| PDM3 |  | -6.849% | 8.195% | -8.751% | 16.75% | -12.21% | 3.146% | -5.922% | -0.6665% | 1.013% | 3.13% | 6.134% | 10.36%
| Z-Score (Absolute) |  | 0.72 | NA | 0.92 | 1.7 | 1.27 | 0.31 | 0.63 | 0.09 | 0.09 | 0.3 | NA | 1.05
Results from laboratories 5 and 18 were removed due to their 1 ppm reading resolution.
| Analytical results for Co in OREAS 683b (Certified Value 105 ppm) | [22 empty] | Certified
Co | Round | Replicate | Lab | Lab | Lab | Lab | Lab | Lab | Lab | Lab | Lab | Lab | Lab | Lab | Lab | Lab | Lab | Lab | Lab | Lab | Lab |  |  | 1
| No | No | 01 | 02 | 03 | 04 | 06 | 07 | 08 | 09 | 10 | 11 | 12 | 13 | 15 | 16 | 17 | 18 | 19 | 20 | 23 |  |  | ppm
|  |  | PF*OES/MS | PF*OES | PF*MS | PF*OES | PF*MS | PF*MS | PF*OES | PF*MS | PF*OES | PF*OES/MS | PF*MS | PF*OES | PF*MS | PF*OES/MS | BF*OES/MS | BF*MS | PF*MS | PF*OES/MS | PF*OES |  |  | 0
0
| 1 | 1 | 102 | 120 | 102 | 110 | 104.583787 | 102 | 110 | 94 | 120 | 109 | 105 | 120 | 105 | 102 | 105.8032 | 106 | 97.11429 | 114 | 95 |  |  | 1
| 1 | 2 | 103 | 110 | 106 | 100 | 104.1585479 | 107 | 110 | 91 | 110 | 102 | 104 | 120 | 104 | 96 | 103.1354 | 103 | 97.60505 | 109 | 97 |  |  | 22
| 1 | 3 | 106 | 100 | 105 | 110 | 104.8114084 | 104 | 110 | 89 | 130 | 101 | 104 | 100 | 105 | 94.9 | 104.5951 | 110 | 94.95683 | 107 | 93 |  |  | 16
| 1 | 4 | 103 | 110 | 103 | 110 | 104.9737261 | 104 | 110 | 88 | 120 | 104 | 100 | 110 | 105 | 100.2 | 103.3867 | 103 | 95.73006 | 115 | 94 |  |  | 104.9468
| 1 | 5 | 103 | 100 | 106 | 110 | 103.8619246 | 108 | 110 | 91 | 110 | 105 | 102 | 100 | 107 | 103.6 | 103.0457 | 105 | 98.48124 | 109 | 97 |  |  | 84
| 1 | 6 | 105 | 110 | 105 | 100 | 104.454132 | 95 | 100 | 91 | 120 | 107 | 106 | 110 | 112 | 103.1 | 103.2463 | 102 | 95.14861 | 107 | 95
| Mean |  | 103.6667 | 108.3333 | 104.5 | 106.6667 | 104.473921 | 103.3333 | 108.3333 | 90.66667 | 118.3333 | 104.6667 | 103.5 | 110 | 106.3333 | 99.96667 | 103.8687 | 104.8333 | 96.50602 | 110.1667 | 95.16667
| Median |  | 103 | 110 | 105 | 110 | 104.5189595 | 104 | 110 | 91 | 120 | 104.5 | 104 | 110 | 105 | 101.1 | 103.3165 | 104 | 96.42218 | 109 | 95
| Std Dev. |  | 1.505545 | 7.527727 | 1.643168 | 5.163978 | 0.4123505 | 4.633213 | 4.082483 | 2.065591 | 7.527727 | 3.011091 | 2.167948 | 8.944272 | 2.94392 | 3.704412 | 1.104957 | 2.926887 | 1.436944 | 3.488075 | 1.602082
| Rel.Std.Dev. |  | 1.452% | 6.949% | 1.572% | 4.841% | 0.3947% | 4.484% | 3.768% | 2.278% | 6.361% | 2.877% | 2.095% | 8.131% | 2.769% | 3.706% | 1.064% | 2.792% | 1.489% | 3.166% | 1.683%
| PDM3 |  | -1.22% | 3.227% | -0.4257% | 1.639% | -0.4506% | -1.537% | 3.227% | -13.61% | 12.76% | -0.2669% | -1.379% | 4.815% | 1.321% | -4.745% | -1.027% | -0.1081% | -8.043% | 4.974% | -9.319%
| Z-Score (Absolute) |  | 0.26 | 1.19 | 0 | 0.67 | 0.01 | 0.36 | 1.19 | 4.31 | 4.31 | 0.05 | 0.31 | 1.71 | 0.57 | 1.41 | 0.2 | 0.1 | 2.49 | 1.76 | 2.9
| Analytical results for Cr in OREAS 683b (Certified Value 1.35 wt.%) | [22 empty] | Certified
Cr | Round | Replicate | Lab | Lab | Lab | Lab | Lab | Lab | Lab | Lab | Lab | Lab | Lab | Lab | Lab | Lab | Lab | Lab | Lab | Lab | Lab | Lab | Lab | 1
| No | No | 01 | 02 | 03 | 04 | 05 | 06 | 07 | 08 | 09 | 10 | 11 | 12 | 13 | 15 | 16 | 17 | 18 | 19 | 20 | 21 | 23 | wt.%
|  |  | PF*OES | PF*OES | PF*OES | PF*OES | PF*MS | PF*OES | PF*OES | PF*OES | PF*MS | PF*OES | PF*OES/MS | PF*OES | PF*OES | PF*OES | PF*OES/MS | BF*OES/MS | BF*MS | PF*OES | PF*OES/MS | PF*OES | PF*OES | 2
3
| 1 | 1 | 1.45 | 1.478 | 1.3861 | 1.293 | 1.3079 | 1.049796 | 1.3 | 1.375 | 1.3065 | 1.3 | 1.38 | 1.2829 | 1.396 | 1.3603 | 1.17 | 1.395641 | 1.2 | 1.550669 | 1.47 | 1.49 | 1.1944 | 1
| 1 | 2 | 1.44 | 1.423 | 1.4229 | 1.321 | 1.3608 | 1.040208 | 1.31 | 1.362 | 1.0856 | 1.43 | 1.32 | 1.2781 | 1.389 | 1.365 | 1.197 | 1.377037 | 1.16 | 1.528365 | 1.47 | 1.44 | 1.1913 | #N/A
| 1 | 3 | 1.43 | 1.403 | 1.4011 | 1.321 | 1.3475 | 1.058148 | 1.31 | 1.403 | 1.0846 | 1.423 | 1.32 | 1.2775 | 1.403 | 1.3578 | 1.211 | 1.384957 | 1.27 | 1.524928 | 1.45 | 1.4 | 1.1895 | 16
| 1 | 4 | 1.43 | 1.403 | 1.3928 | 1.286 | 1.3743 | 1.04398 | 1.31 | 1.341 | 1.1598 | 1.286 | 1.33 | 1.2641 | 1.41 | 1.3756 | 1.211 | 1.368836 | 1.18 | 1.546791 | 1.5 | 1.5 | 1.1901 | 1.350535
| 1 | 5 | 1.41 | 1.321 | 1.4314 | 1.334 | 1.3661 | 1.051292 | 1.32 | 1.362 | 1.2841 | 1.423 | 1.38 | 1.2898 | 1.382 | 1.3993 | 1.197 | 1.388963 | 1.17 | 1.533962 | 1.48 | 1.47 | 1.2013 | 85
| 1 | 6 | 1.44 | 1.341 | 1.4286 | 1.307 | 1.3366 | 1.053456 | 1.3 | 1.362 | 1.2835 | 1.478 | 1.32 | 1.3127 | 1.41 | 1.4216 | 1.211 | 1.379691 | 1.18 | 1.541991 | 1.49 | 1.45 | 1.1996
| Mean |  | 1.433333 | 1.394833 | 1.410483 | 1.310333 | 1.348867 | 1.04948 | 1.308333 | 1.3675 | 1.200683 | 1.39 | 1.341667 | 1.284183 | 1.398333 | 1.379933 | 1.1995 | 1.382521 | 1.193333 | 1.537784 | 1.476667 | 1.458333 | 1.194367
| Median |  | 1.435 | 1.403 | 1.412 | 1.314 | 1.35415 | 1.050544 | 1.31 | 1.362 | 1.22165 | 1.423 | 1.325 | 1.2805 | 1.3995 | 1.3703 | 1.204 | 1.382324 | 1.18 | 1.537977 | 1.475 | 1.46 | 1.19285
| Std Dev. |  | 0.0136626 | 0.05690841 | 0.01957135 | 0.01839203 | 0.02415307 | 0.00648916 | 0.007527727 | 0.0205402 | 0.103349 | 0.07802307 | 0.02994439 | 0.01631814 | 0.01143095 | 0.02540989 | 0.01599687 | 0.009433059 | 0.03983298 | 0.01032891 | 0.0175119 | 0.03656045 | 0.005034945
| Rel.Std.Dev. |  | 0.9532% | 4.08% | 1.388% | 1.404% | 1.791% | 0.6183% | 0.5754% | 1.502% | 8.608% | 5.613% | 2.232% | 1.271% | 0.8175% | 1.841% | 1.334% | 0.6823% | 3.338% | 0.6717% | 1.186% | 2.507% | 0.4216%
| PDM3 |  | 6.131% | 3.28% | 4.439% | -2.977% | -0.1235% | -22.29% | -3.125% | 1.256% | -11.1% | 2.922% | -0.6567% | -4.913% | 3.539% | 2.177% | -11.18% | 2.368% | -11.64% | 13.86% | 9.339% | 7.982% | -11.56%
| Z-Score (Absolute) |  | 0.75 | 0.31 | 0.49 | 0.65 | 0.21 | 3.63 | 0.67 | 0 | 1.9 | 0.26 | 0.29 | 0.95 | 0.35 | 0.14 | 1.92 | 0.17 | 1.99 | 1.95 | 1.25 | 1.04 | 1.98
| Analytical results for Cs in OREAS 683b (Certified Value 1.67 ppm) | [22 empty] | Certified
Cs | Round | Replicate | Lab | Lab | Lab | Lab | Lab | Lab | Lab | Lab | Lab | Lab | Lab | [10 empty] | 1
| No | No | 01 | 03 | 06 | 09 | 12 | 15 | 16 | 17 | 18 | 19 | 20 | [10 empty] | ppm
|  |  | PF*OES/MS | PF*MS | PF*MS | PF*MS | PF*MS | PF*MS | PF*OES/MS | BF*OES/MS | BF*MS | PF*MS | PF*OES/MS | [10 empty] | 2
3
| 1 | 1 | 0.8 | 1.4 | 1.715727 | 1.5 | 1.7 | 1.9 | 1.65 | 1.888094 | 1.4 | 1.706099 | 1.8 | [10 empty] | 1
| 1 | 2 | 1.4 | 1.9 | 1.674437 | 1.5 | 1.7 | 1.8 | 1.66 | 1.631904 | 1.3 | 1.584666 | 1.8 | [10 empty] | #N/A
| 1 | 3 | 0.5 | 1.5 | 1.757377 | 1.6 | 1.6 | 1.6 | 1.66 | 1.699061 | 1.4 | 1.679874 | 1.6 | [10 empty] | 16
| 1 | 4 | 1 | 1.7 | 1.722177 | 1.5 | 1.6 | 1.7 | 1.68 | 1.855086 | 1.5 | 1.849585 | 2.5 | [10 empty] | 1.670078
| 1 | 5 | 0.4 | 1.6 | 1.626147 | 1.5 | 1.6 | 1.7 | 1.71 | 1.699817 | 1.4 | 1.780071 | 1.6 | [10 empty] | 86
| 1 | 6 | 0.5 | 1.6 | 1.691277 | 1.4 | 1.6 | 1.8 | 1.67 | 1.752915 | 1.4 | 1.759907 | 1.6
| Mean |  | 0.7666667 | 1.616667 | 1.697857 | 1.5 | 1.633333 | 1.75 | 1.671667 | 1.75448 | 1.4 | 1.7267 | 1.816667
| Median |  | 0.65 | 1.6 | 1.703502 | 1.5 | 1.6 | 1.75 | 1.665 | 1.726366 | 1.4 | 1.733003 | 1.7
| Std Dev. |  | 0.3829708 | 0.1722401 | 0.04513878 | 0.06324555 | 0.05163978 | 0.1048809 | 0.02136976 | 0.09905639 | 0.06324555 | 0.09147951 | 0.3488075
| Rel.Std.Dev. |  | 49.95% | 10.65% | 2.659% | 4.216% | 3.162% | 5.993% | 1.278% | 5.646% | 4.518% | 5.298% | 19.2%
| PDM3 |  | -54.09% | -3.198% | 1.663% | -10.18% | -2.2% | 4.786% | 0.09512% | 5.054% | -16.17% | 3.39% | 8.777%
| Z-Score (Absolute) |  | 7.79 | 0.47 | 0.23 | 1.48 | 0.33 | 0.67 | 0 | 0.71 | 2.34 | 0.47 | 1.25
| Analytical results for Cu in OREAS 683b (Certified Value 428 ppm) | [22 empty] | Certified
Cu | Round | Replicate | Lab | Lab | Lab | Lab | Lab | Lab | Lab | Lab | Lab | Lab | Lab | Lab | Lab | Lab | Lab | Lab | Lab | Lab | Lab | Lab |  | 1
| No | No | 01 | 02 | 03 | 04 | 05 | 06 | 07 | 08 | 09 | 10 | 11 | 12 | 13 | 15 | 16 | 17 | 18 | 19 | 20 | 23 |  | ppm
|  |  | PF*OES/MS | PF*OES | PF*OES | PF*OES | PF*MS | PF*OES | PF*MS | PF*OES | PF*MS | PF*OES | PF*OES/MS | PF*OES | PF*OES | PF*OES | PF*OES/MS | BF*OES/MS | BF*MS | PF*OES | PF*OES/MS | PF*OES |  | 0
0
| 1 | 1 | 382 | 450 | 413 | 410 | 1858 | 445.1275 | 465 | 380 | 407 | 420 | 470 | 457 | 420 | 428 | 436 | 416.8491 | 416 | 428.246 | 432 | 438 |  | 1
| 1 | 2 | 405 | 460 | 418 | 420 | 475 | 442.8675 | 456 | 390 | 394 | 420 | 460 | 476 | 400 | 423 | 429.2 | 409.9923 | 412 | 437.2359 | 434 | 460 |  | 24
| 1 | 3 | 387 | 450 | 416 | 400 | 848 | 445.5025 | 457 | 400 | 396 | 460 | 460 | 460 | 410 | 442 | 433 | 419.3938 | 433 | 420.4921 | 432 | 419 |  | 16
| 1 | 4 | 377 | 450 | 411 | 440 | 473 | 443.7075 | 461 | 380 | 396 | 420 | 470 | 470 | 420 | 446 | 436 | 409.187 | 401 | 418.2021 | 440 | 441 |  | 428.1303
| 1 | 5 | 384 | 460 | 422 | 410 | 469 | 443.925 | 466 | 400 | 395 | 450 | 460 | 459 | 400 | 453 | 437.9 | 411.835 | 428 | 437.1588 | 435 | 437 |  | 87
| 1 | 6 | 382 | 420 | 422 | 400 | 484 | 445.9275 | 460 | 390 | 392 | 430 | 460 | 486 | 510 | 449 | 435.8 | 392.1347 | 416 | 419.1736 | 440 | 435
| Mean |  | 386.1667 | 448.3333 | 417 | 413.3333 | 767.8333 | 444.5096 | 460.8333 | 390 | 396.6667 | 433.3333 | 463.3333 | 468 | 426.6667 | 440.1667 | 434.65 | 409.8987 | 417.6667 | 426.7514 | 435.5 | 438.3333
| Median |  | 383 | 450 | 417 | 410 | 479.5 | 444.52625 | 460.5 | 390 | 395.5 | 425 | 460 | 465 | 415 | 444 | 435.9 | 410.9137 | 416 | 424.369 | 434.5 | 437.5
| Std Dev. |  | 9.786044 | 14.7196 | 4.560702 | 15.05545 | 554.5144 | 1.188251 | 4.070217 | 8.944272 | 5.278889 | 17.5119 | 5.163978 | 11.4717 | 41.79314 | 12.02359 | 3.096934 | 9.573822 | 11.46589 | 8.833626 | 3.674235 | 13.14027
| Rel.Std.Dev. |  | 2.534% | 3.283% | 1.094% | 3.642% | 72.22% | 0.2673% | 0.8832% | 2.293% | 1.331% | 4.041% | 1.115% | 2.451% | 9.795% | 2.732% | 0.7125% | 2.336% | 2.745% | 2.07% | 0.8437% | 2.998%
| PDM3 |  | -9.802% | 4.719% | -2.6% | -3.456% | 79.35% | 3.826% | 7.639% | -8.906% | -7.349% | 1.215% | 8.222% | 9.313% | -0.3419% | 2.811% | 1.523% | -4.258% | -2.444% | -0.3221% | 1.721% | 2.383%
| Z-Score (Absolute) |  | 1.94 | 0.58 | 0.69 | 0.84 | 13.51 | 0.43 | 1.09 | 1.78 | 1.51 | 0.03 | 1.19 | 1.38 | 0.3 | 0.25 | 0.03 | 0.98 | 0.66 | 0.29 | 0.06 | 0.18
| Analytical results for Dy in OREAS 683b (Certified Value 1.44 ppm) | [22 empty] | Certified
Dy | Round | Replicate | Lab | Lab | Lab | Lab | Lab | Lab | Lab | Lab | Lab | Lab | Lab | Lab | [9 empty] | 1
| No | No | 01 | 05 | 06 | 07 | 09 | 11 | 12 | 15 | 16 | 17 | 18 | 20 | [9 empty] | ppm
|  |  | PF*OES/MS | PF*MS | PF*MS | BF*MS | PF*MS | PF*OES/MS | PF*MS | PF*MS | PF*OES/MS | BF*OES/MS | BF*MS | PF*OES/MS | [9 empty] | 2
3
| 1 | 1 | 1.3 | < 2 | 1.541945 | 1.81 | 1.27 | 1.4 | 1.49 | 1.44 | 1.41 | 1.557847 | 1.35 | 1.59 | [9 empty] | 1
| 1 | 2 | 1.4 | < 2 | 1.63224 | 2 | 1.29 | 1.5 | 1.41 | 1.45 | 1.44 | 1.663433 | 1.35 | 1.45 | [9 empty] | #N/A
| 1 | 3 | 1.3 | < 2 | 1.604767 | 2.34 | 1.24 | 1.5 | 1.37 | 1.45 | 1.44 | 1.606142 | 1.28 | 1.52 | [9 empty] | 16
| 1 | 4 | 1.4 | < 2 | 1.614309 | 2.22 | 1.28 | 1.4 | 1.35 | 1.44 | 1.44 | 1.635911 | 1.82 | 1.61 | [9 empty] | 1.442111
| 1 | 5 | 1.4 | < 2 | 1.625829 | 2.1 | 1.32 | 1.4 | 1.38 | 1.39 | 1.46 | 1.496703 | 1.17 | 1.59 | [9 empty] | 88
| 1 | 6 | 1.4 | < 2 | 1.585276 | 2.1 | 1.28 | 1.4 | 1.39 | 1.56 | 1.43 | 1.744254 | 1.29 | 1.51
| Mean |  | 1.366667 |  | 1.600728 | 2.095 | 1.28 | 1.433333 | 1.398333 | 1.455 | 1.436667 | 1.617382 | 1.376667 | 1.545
| Median |  | 1.4 |  | 1.609538 | 2.1 | 1.28 | 1.4 | 1.385 | 1.445 | 1.44 | 1.621027 | 1.32 | 1.555
| Std Dev. |  | 0.05163978 |  | 0.03322067 | 0.1821812 | 0.02607681 | 0.05163978 | 0.0491596 | 0.05612486 | 0.01632993 | 0.08578421 | 0.2269508 | 0.06188699
| Rel.Std.Dev. |  | 3.779% |  | 2.075% | 8.696% | 2.037% | 3.603% | 3.516% | 3.857% | 1.137% | 5.304% | 16.49% | 4.006%
| PDM3 |  | -5.232% |  | 11% | 45.27% | -11.24% | -0.6087% | -3.036% | 0.8938% | -0.3775% | 12.15% | -4.538% | 7.135%
| Z-Score (Absolute) |  | 0.52 | 3.29 | 1.25 | 4.99 | 1.17 | 0.01 | 0.28 | 0.15 | 0.01 | 1.38 | 0.44 | 0.83
| Analytical results for Er in OREAS 683b (Certified Value 0.85 ppm) | [22 empty] | Certified
Er | Round | Replicate | Lab | Lab | Lab | Lab | Lab | Lab | Lab | Lab | Lab | Lab | Lab | Lab | [9 empty] | 1
| No | No | 01 | 05 | 06 | 07 | 09 | 11 | 12 | 15 | 16 | 17 | 18 | 20 | [9 empty] | ppm
|  |  | PF*OES/MS | PF*MS | PF*MS | BF*MS | PF*MS | PF*OES/MS | PF*MS | PF*MS | PF*OES/MS | BF*OES/MS | BF*MS | PF*OES/MS | [9 empty] | 2
3
| 1 | 1 | 0.8 | < 2 | 0.7562183 | 2 | 0.79 | 0.9 | 0.9 | 0.85 | 0.85 | 0.8460045 | 0.68 | 0.9 | [9 empty] | 1
| 1 | 2 | 0.8 | < 2 | 0.7837483 | 2.03 | 0.81 | 0.9 | 0.85 | 0.88 | 0.86 | 0.97268 | 0.8 | 0.96 | [9 empty] | #N/A
| 1 | 3 | 0.9 | < 2 | 0.7935533 | 2.06 | 0.75 | 0.9 | 0.84 | 0.86 | 0.86 | 0.9396045 | 0.83 | 0.89 | [9 empty] | 16
| 1 | 4 | 0.9 | < 2 | 0.7652683 | 2.72 | 0.8 | 0.9 | 0.83 | 0.85 | 0.88 | 0.9533664 | 0.83 | 1.06 | [9 empty] | 0.8455784
| 1 | 5 | 0.9 | < 2 | 0.7856783 | 2.2 | 0.8 | 0.9 | 0.81 | 0.84 | 0.89 | 0.8710037 | 0.6 | 0.92 | [9 empty] | 89
| 1 | 6 | 0.8 | < 2 | 0.7644333 | 2.1 | 0.78 | 0.9 | 0.89 | 0.87 | 0.89 | 0.8662021 | 0.81 | 0.93
| Mean |  | 0.85 |  | 0.7748167 | 2.185 | 0.7883333 | 0.9 | 0.8533333 | 0.8583333 | 0.8716667 | 0.9081435 | 0.7583333 | 0.9433333
| Median |  | 0.85 |  | 0.7745083 | 2.08 | 0.795 | 0.9 | 0.845 | 0.855 | 0.87 | 0.9053041 | 0.805 | 0.925
| Std Dev. |  | 0.05477226 |  | 0.01478983 | 0.2711273 | 0.02136976 | 0 | 0.0350238 | 0.0147196 | 0.01722401 | 0.05329081 | 0.09579492 | 0.06218253
| Rel.Std.Dev. |  | 6.444% |  | 1.909% | 12.41% | 2.711% | 0% | 4.104% | 1.715% | 1.976% | 5.868% | 12.63% | 6.592%
| PDM3 |  | 0.5229% |  | -8.368% | 158.4% | -6.77% | 6.436% | 0.9171% | 1.508% | 3.085% | 7.399% | -10.32% | 11.56%
| Z-Score (Absolute) |  | NA | 1.17 | 0.78 | 11.49 | 0.67 | NA | 0.1 | 0.06 | 0.06 | 0.38 | 0.93 | 0.68
Results from laboratories 1 and 11 were removed due to their 0.1 ppm reading resolution.
| Analytical results for Eu in OREAS 683b (Certified Value 0.5 ppm) | [22 empty] | Certified
Eu | Round | Replicate | Lab | Lab | Lab | Lab | Lab | Lab | Lab | Lab | Lab | Lab | Lab | Lab | [9 empty] | 1
| No | No | 01 | 05 | 06 | 07 | 09 | 11 | 12 | 15 | 16 | 17 | 18 | 20 | [9 empty] | ppm
|  |  | PF*OES/MS | PF*MS | PF*MS | BF*MS | PF*MS | PF*OES/MS | PF*MS | PF*MS | PF*OES/MS | BF*OES/MS | BF*MS | PF*OES/MS | [9 empty] | 2
2
| 1 | 1 | 0.5 | < 2 | 0.4887374 | 0.82 | 0.47 | 0.5 | 0.42 | 0.52 | 0.46 | 0.6341551 | 0.53 | 0.52 | [9 empty] | 1
| 1 | 2 | 0.5 | < 2 | 0.579782 | 0.8 | 0.45 | 0.5 | 0.45 | 0.52 | 0.47 | 0.6064591 | 0.69 | 0.5 | [9 empty] | #N/A
| 1 | 3 | 0.5 | < 2 | 0.4973942 | 0.6 | 0.44 | 0.5 | 0.44 | 0.49 | 0.47 | 0.5950992 | 0.56 | 0.5 | [9 empty] | 16
| 1 | 4 | 0.5 | < 2 | 0.5026115 | 0.75 | 0.4 | 0.5 | 0.4 | 0.46 | 0.47 | 0.6330232 | 0.53 | 0.58 | [9 empty] | 0.5030144
| 1 | 5 | 0.5 | < 2 | 0.4692928 | 0.87 | 0.41 | 0.5 | 0.44 | 0.5 | 0.46 | 0.5971945 | 0.54 | 0.57 | [9 empty] | 90
| 1 | 6 | 0.5 | < 2 | 0.494037 | 0.68 | 0.43 | 0.5 | 0.44 | 0.51 | 0.47 | 0.5989054 | 0.58 | 0.5
| Mean |  | 0.5 |  | 0.5053092 | 0.7533333 | 0.4333333 | 0.5 | 0.4316667 | 0.5 | 0.4666667 | 0.6108061 | 0.5716667 | 0.5283333
| Median |  | 0.5 |  | 0.4957156 | 0.775 | 0.435 | 0.5 | 0.44 | 0.505 | 0.47 | 0.6026822 | 0.55 | 0.51
| Std Dev. |  | 0 |  | 0.03824916 | 0.09912954 | 0.02581989 | 0 | 0.01834848 | 0.02280351 | 0.005163978 | 0.01806258 | 0.06112828 | 0.03710346
| Rel.Std.Dev. |  | 0% |  | 7.569% | 13.16% | 5.958% | 0% | 4.251% | 4.561% | 1.107% | 2.957% | 10.69% | 7.023%
| PDM3 |  | -0.5993% |  | 0.4562% | 49.76% | -13.85% | -0.5993% | -14.18% | -0.5993% | -7.226% | 21.43% | 13.65% | 5.033%
| Z-Score (Absolute) |  | NA | 4.71 | 0.11 | 2.31 | 0.81 | NA | 0.83 | 0.16 | 0.49 | 0.92 | 0.53 | 0.11
Results from laboratories 1 and 11 were removed due to their 0.1 ppm reading resolution.
| Analytical results for Fe2O3 in OREAS 683b (Certified Value 11.3 wt.%) | [22 empty] | Certified
Fe2O3 | Round | Replicate | Lab | Lab | Lab | Lab | Lab | Lab | Lab | Lab | Lab | Lab | Lab | Lab | Lab | Lab | Lab | Lab | Lab | Lab | Lab | Lab | Lab | 1
| No | No | 01 | 02 | 03 | 04 | 05 | 06 | 07 | 08 | 09 | 10 | 12 | 13 | 15 | 16 | 17 | 18 | 19 | 20 | 21 | 22 | 23 | wt.%
|  |  | PF*OES/MS | PF*OES | PF*OES | PF*OES | PF*MS | PF*OES | PF*MS | PF*OES | PF*MS | PF*OES | PF*OES | PF*OES | PF*OES | PF*OES/MS | BF*OES/MS | BF*MS | PF*OES | PF*OES/MS | PF*OES | PF*OES/MS | PF*OES | 2
3
| 1 | 1 | 12.024 | 11.8 | 10.994 | 10.8 | 11.18769 | 11.09779216 | 10.623 | 11.3 | 11.23873 | 11.1 | 11.795 | 11.45 | 11.452 | 11.08 | 11.54874331 | 10.6 | 11.80338568 | 11.738 | 11.738 | 11.439 | 11.0602 | 1
| 1 | 2 | 12.21 | 11.55 | 11.266 | 11.1 | 11.18211 | 11.10401765 | 10.851 | 11.1 | 10.56706 | 11.45 | 11.695 | 11.35 | 11.438 | 11.31 | 11.42326633 | 10.3 | 11.75069158 | 11.709 | 11.366 | 11.262 | 10.8014 | 17
| 1 | 3 | 12.167 | 11.4 | 11.094 | 11.1 | 11.218 | 11.14262321 | 10.751 | 11.5 | 10.56706 | 11.5 | 11.967 | 11.4 | 11.137 | 11.35 | 11.46318125 | 10.7 | 11.68708328 | 11.681 | 11.166 |  | 10.85 | 16
| 1 | 4 | 12.052 | 11.4 | 11.023 | 10.8 | 11.37512 | 11.1115604 | 10.637 | 11.05 | 10.87473 | 10.9 | 11.48 | 11.65 | 11.237 | 11.45 | 11.34484479 | 10 | 11.67731425 | 11.895 | 11.838 |  | 11.176 | 11.30399
| 1 | 5 | 11.952 | 11.2 | 11.338 | 11.2 | 11.29577 | 11.09820632 | 10.766 | 11.2 | 10.99282 | 11.2 | 11.709 | 11.25 | 11.38 | 11.29 | 11.37123491 | 10.2 | 11.85818145 | 11.795 | 11.581 |  | 11.1474 | 91
| 1 | 6 | 12.224 | 11.3 | 11.295 | 10.95 | 11.24645 | 11.08610031 | 10.708 | 11.2 | 10.98753 | 11.75 | 11.752 | 11.4 | 11.352 | 11.42 | 11.29990696 | 11 | 11.91203583 | 11.895 | 11.48 |  | 11.1302
| Mean |  | 12.10483 | 11.44167 | 11.16833 | 10.99167 | 11.25086 | 11.10672 | 10.72267 | 11.225 | 10.87132 | 11.31667 | 11.733 | 11.41667 | 11.33267 | 11.31667 | 11.40853 | 10.46667 | 11.78145 | 11.7855 | 11.52817 | 11.3505 | 11.02753
| Median |  | 12.1095 | 11.4 | 11.18 | 11.025 | 11.232225 | 11.10111 | 10.7295 | 11.2 | 10.93113 | 11.325 | 11.7305 | 11.4 | 11.366 | 11.33 | 11.39725062 | 10.45 | 11.77703863 | 11.7665 | 11.5305 | 11.3505 | 11.0952
| Std Dev. |  | 0.1111835 | 0.2107526 | 0.1492711 | 0.1685724 | 0.0738562 | 0.01947888 | 0.08560062 | 0.1604681 | 0.2639762 | 0.3076795 | 0.1581076 | 0.132916 | 0.1227903 | 0.1314027 | 0.08956493 | 0.3669696 | 0.09393291 | 0.09284342 | 0.2460085 | 0.1251579 | 0.1616616
| Rel.Std.Dev. |  | 0.9185% | 1.842% | 1.337% | 1.534% | 0.6564% | 0.1754% | 0.7983% | 1.43% | 2.428% | 2.719% | 1.348% | 1.164% | 1.084% | 1.161% | 0.7851% | 3.506% | 0.7973% | 0.7878% | 2.134% | 1.103% | 1.466%
| PDM3 |  | 7.085% | 1.218% | -1.2% | -2.763% | -0.47% | -1.745% | -5.143% | -0.6988% | -3.828% | 0.1122% | 3.795% | 0.9968% | 0.2537% | 0.1122% | 0.9248% | -7.407% | 4.224% | 4.26% | 1.983% | 0.4115% | -2.446%
| Z-Score (Absolute) |  | 2.53 | 0.4 | 0.48 | 1.04 | 0.21 | 0.67 | 1.91 | 0.29 | 1.43 | 0 | 1.34 | 0.32 | 0.05 | 0 | 0.3 | 2.73 | 1.49 | 1.51 | 0.68 | 0.11 | 0.93
| Analytical results for Ga in OREAS 683b (Certified Value 14 ppm) | [22 empty] | Certified
Ga | Round | Replicate | Lab | Lab | Lab | Lab | Lab | Lab | Lab | Lab | Lab | Lab | Lab | Lab | [9 empty] | 1
| No | No | 01 | 03 | 06 | 07 | 09 | 12 | 15 | 16 | 17 | 18 | 19 | 20 | [9 empty] | ppm
|  |  | PF*OES/MS | PF*MS | PF*MS | PF*MS | PF*MS | PF*MS | PF*MS | PF*OES/MS | BF*OES/MS | BF*MS | PF*MS | PF*OES/MS | [9 empty] | 1
2
| 1 | 1 | 14.2 | 13 | 12.377329 | 16 | 14 | 15 | 14 | 30.34 | 14.08603 | 14.2 | 14.91468 | 15.5 | [9 empty] | 1
| 1 | 2 | 13.8 | 14 | 12.363743 | 18 | 13 | 15 | 14 | 29.29 | 13.68819 | 13.7 | 15.43384 | 14.7 | [9 empty] | #N/A
| 1 | 3 | 13.5 | 13 | 12.65299 | 18 | 13 | 14 | 14 | 30.3 | 13.26997 | 14.8 | 16.65597 | 14.2 | [9 empty] | 16
| 1 | 4 | 13.8 | 13 | 12.627311 | 17 | 13 | 14 | 14 | 28.42 | 13.12812 | 14 | 15.90544 | 16 | [9 empty] | 13.95899
| 1 | 5 | 13.6 | 14 | 12.281591 | 16 | 14 | 14 | 14 | 30.29 | 13.34216 | 13.6 | 17.17524 | 14.6 | [9 empty] | 92
| 1 | 6 | 13.3 | 13 | 12.492632 | 15 | 13 | 15 | 14 | 29.59 | 13.96459 | 13.8 | 15.47733 | 14.9
| Mean |  | 13.7 | 13.33333 | 12.46593 | 16.66667 | 13.33333 | 14.5 | 14 | 29.705 | 13.57984 | 14.01667 | 15.92708 | 14.98333
| Median |  | 13.7 | 13 | 12.4349805 | 16.5 | 13 | 14.5 | 14 | 29.94 | 13.51517 | 13.9 | 15.69138 | 14.8
| Std Dev. |  | 0.3098387 | 0.5163978 | 0.1510109 | 1.21106 | 0.5163978 | 0.5477226 | 0 | 0.7663093 | 0.3930825 | 0.4400758 | 0.8438217 | 0.6554896
| Rel.Std.Dev. |  | 2.262% | 3.873% | 1.211% | 7.266% | 3.873% | 3.777% | 0% | 2.58% | 2.895% | 3.14% | 5.298% | 4.375%
| PDM3 |  | -1.855% | -4.482% | -10.7% | 19.4% | -4.482% | 3.876% | 0.2938% | 112.8% | -2.716% | 0.4132% | 14.1% | 7.338%
| Z-Score (Absolute) |  | 0.31 | 0.67 | 1.54 | 2.66 | 0.67 | 0.49 | 0.01 | 15.68 | 0.43 | 0.01 | 1.92 | 0.97
| Analytical results for Gd in OREAS 683b (Certified Value 1.63 ppm) | [22 empty] | Certified
Gd | Round | Replicate | Lab | Lab | Lab | Lab | Lab | Lab | Lab | Lab | Lab | Lab | Lab | Lab | [9 empty] | 1
| No | No | 01 | 05 | 06 | 07 | 09 | 11 | 12 | 15 | 16 | 17 | 18 | 20 | [9 empty] | ppm
|  |  | PF*OES/MS | PF*MS | PF*MS | BF*MS | PF*MS | PF*OES/MS | PF*MS | PF*MS | PF*OES/MS | BF*OES/MS | BF*MS | PF*OES/MS | [9 empty] | 2
3
| 1 | 1 | 1.5 | < 5 | 1.70667 | 2.35 | 1.42 | 1.6 | 1.6 | 1.56 | 1.5 | 1.629737 | 1.68 | 1.75 | [9 empty] | 1
| 1 | 2 | 1.6 | < 5 | 1.692092 | 2.54 | 1.58 | 1.6 | 1.63 | 1.68 | 1.49 | 1.86442 | 2.08 | 1.77 | [9 empty] | #N/A
| 1 | 3 | 1.6 | < 5 | 1.762673 | 2.2 | 1.41 | 1.6 | 1.64 | 1.43 | 1.53 | 1.778416 | 1.77 | 1.65 | [9 empty] | 16
| 1 | 4 | 1.6 | < 5 | 1.768558 | 2.3 | 1.45 | 1.6 | 1.55 | 1.47 | 1.52 | 1.909786 | 1.37 | 1.94 | [9 empty] | 1.629821
| 1 | 5 | 1.5 | < 5 | 1.750964 | 2.26 | 1.48 | 1.7 | 1.45 | 1.57 | 1.54 | 1.627421 | 1.79 | 1.69 | [9 empty] | 93
| 1 | 6 | 1.6 | < 5 | 1.823498 | 2.02 | 1.48 | 1.6 | 1.77 | 1.62 | 1.57 | 1.687005 | 1.93 | 1.7
| Mean |  | 1.566667 |  | 1.750742 | 2.278333 | 1.47 | 1.616667 | 1.606667 | 1.555 | 1.525 | 1.749464 | 1.77 | 1.75
| Median |  | 1.6 |  | 1.756818 | 2.28 | 1.465 | 1.6 | 1.615 | 1.565 | 1.525 | 1.73271 | 1.78 | 1.725
| Std Dev. |  | 0.05163978 |  | 0.04719203 | 0.1716294 | 0.06131884 | 0.04082483 | 0.105956 | 0.09268225 | 0.02880972 | 0.1207363 | 0.2409149 | 0.1025671
| Rel.Std.Dev. |  | 3.296% |  | 2.696% | 7.533% | 4.171% | 2.525% | 6.595% | 5.96% | 1.889% | 6.901% | 13.61% | 5.861%
| PDM3 |  | -3.875% |  | 7.419% | 39.79% | -9.806% | -0.8071% | -1.421% | -4.591% | -6.431% | 7.341% | 8.601% | 7.374%
| Z-Score (Absolute) |  | 0.77 | 5.42 | 0.45 | 3.95 | 1.41 | 0.44 | 0.51 | 0.85 | 1.05 | 0.44 | 0.58 | 0.44
| Analytical results for Ge in OREAS 683b (Indicative Value 1.15 ppm) | [22 empty] | Indicative
Ge | Round | Replicate | Lab | Lab | Lab | Lab | Lab | Lab | Lab | Lab | Lab | [12 empty] | 1
| No | No | 01 | 03 | 09 | 12 | 15 | 16 | 18 | 19 | 20 | [12 empty] | ppm
|  |  | PF*OES/MS | PF*MS | PF*MS | PF*MS | PF*MS | PF*OES/MS | BF*MS | PF*MS | PF*OES/MS | [12 empty] | 2
2
| 1 | 1 | 0.8 | 1 | 1 | < 1 | 1 | 0.14 | 1.1 | 1.433413 | 2 | [12 empty] | 1
| 1 | 2 | 0.9 | 1 | 1 | < 1 | 2 | 0.13 | 1.5 | 1.662581 | 1 | [12 empty] | 8
| 1 | 3 | < 0.7 | 1 | 1 | < 1 | 2 | 0.14 | 1.8 | 1.382435 | 1 | [12 empty] | 16
| 1 | 4 | 0.8 | 1 | 1 | < 1 | 2 | 0.15 | 1.5 | 1.383973 | 2 | [12 empty] | 1.14791
| 1 | 5 | < 0.7 | 1 | 1 | < 1 | 2 | 0.14 | 1.3 | 1.723821 | 1 | [12 empty] | 20
| 1 | 6 | 0.8 | 1 | 1 | < 1 | 2 | 0.13 | 1.2 | 1.333458 | 2
| Mean |  | 0.825 | 1 | 1 |  | 1.833333 | 0.1383333 | 1.4 | 1.486614 | 1.5
| Median |  | 0.8 | 1 | 1 |  | 2 | 0.14 | 1.4 | 1.408693 | 1.5
| Std Dev. |  | 0.05 | 0 | 0 |  | 0.4082483 | 0.007527727 | 0.2529822 | 0.1642603 | 0.5477226
| Rel.Std.Dev. |  | 6.061% | 0% | 0% |  | 22.27% | 5.442% | 18.07% | 11.05% | 36.51%
| PDM3 |  | -28.13% | -12.89% | -12.89% |  | 59.71% | -87.95% | 21.96% | 29.51% | 30.67%
| Z-Score (Absolute) |  | 0.46 | 0 | 0 | 0.69 | 1.15 | 1.19 | 0.55 | 0.67 | 0.69
| Analytical results for Hf in OREAS 683b (Indicative Value 1.01 ppm) | [22 empty] | Indicative
Hf | Round | Replicate | Lab | Lab | Lab | Lab | Lab | Lab | [15 empty] | 1
| No | No | 01 | 09 | 15 | 16 | 17 | 18 | [15 empty] | ppm
|  |  | PF*OES/MS | PF*MS | PF*MS | PF*OES/MS | BF*OES/MS | BF*MS | [15 empty] | 2
2
| 1 | 1 | < 10 | < 2 | < 1 | 1.1 | 1.12423 | 1 | [15 empty] | 1
| 1 | 2 | < 10 | < 2 | 1 | 1.2 | 1.141334 | 0.8 | [15 empty] | 15
| 1 | 3 | < 10 | < 2 | 1 | 1.1 | 1.122734 | 1.1 | [15 empty] | 16
| 1 | 4 | < 10 | < 2 | < 1 | 1.1 | 1.148919 | 1.3 | [15 empty] | 1.008865
| 1 | 5 | < 10 | < 2 | < 1 | 1.2 | 0.9628077 | 0.9 | [15 empty] | 21
| 1 | 6 | < 10 | < 2 | 1 | 1.2 | 1.140077 | 0.9
| Mean |  |  |  | 1 | 1.15 | 1.106684 | 1
| Median |  |  |  | 1 | 1.15 | 1.132153 | 0.95
| Std Dev. |  |  |  | 0 | 0.05477226 | 0.07122551 | 0.1788854
| Rel.Std.Dev. |  |  |  | 0% | 4.763% | 6.436% | 17.89%
| PDM3 |  |  |  | -0.8787% | 13.99% | 9.696% | -0.8787%
| Z-Score (Absolute) |  | 35.48 | 0.48 | 2.73 | 0.87 | 0.48 | 0.48
| Analytical results for Hg in OREAS 683b (Indicative Value 0.35 ppm) | [22 empty] | Indicative
Hg | Round | Replicate | Lab | [20 empty] | 1
| No | No | 18 | [20 empty] | ppm
|  |  | BF*MS | [20 empty] | 2
2
| 1 | 1 | 0.3 | [20 empty] | 1
| 1 | 2 | 0.5 | [20 empty] | 7
| 1 | 3 | 0.2 | [20 empty] | 16
| 1 | 4 | 0.6 | [20 empty] | 0.35
| 1 | 5 | 0.4 | [20 empty] | 16
| 1 | 6 | 0.1
| Mean |  | 0.35
| Median |  | 0.35
| Std Dev. |  | 0.1870829
| Rel.Std.Dev. |  | 53.45%
| PDM3 |  | 2.22e-14%
| Z-Score (Absolute) |  | NA
| Analytical results for Ho in OREAS 683b (Certified Value 0.29 ppm) | [22 empty] | Certified
Ho | Round | Replicate | Lab | Lab | Lab | Lab | Lab | Lab | Lab | Lab | Lab | Lab | Lab | Lab | [9 empty] | 1
| No | No | 01 | 05 | 06 | 07 | 09 | 11 | 12 | 15 | 16 | 17 | 18 | 20 | [9 empty] | ppm
|  |  | PF*OES/MS | PF*MS | PF*MS | BF*MS | PF*MS | PF*OES/MS | PF*MS | PF*MS | PF*OES/MS | BF*OES/MS | BF*MS | PF*OES/MS | [9 empty] | 2
3
| 1 | 1 | 0.3 | < 2 | 0.2774506 | 1.3 | 0.29 | 0.3 | 0.29 | 0.29 | 0.28 | 0.37251 | 0.3 | 0.35 | [9 empty] | 1
| 1 | 2 | 0.3 | < 2 | 0.2903517 | 1.39 | 0.26 | 0.3 | 0.29 | 0.29 | 0.29 | 0.3803481 | 0.3 | 0.33 | [9 empty] | #N/A
| 1 | 3 | 0.3 | < 2 | 0.2636893 | 1.71 | 0.26 | 0.3 | 0.3 | 0.29 | 0.28 | 0.3385239 | 0.36 | 0.35 | [9 empty] | 16
| 1 | 4 | 0.3 | < 2 | 0.2749965 | 2.04 | 0.27 | 0.3 | 0.26 | 0.29 | 0.29 | 0.3416181 | 0.24 | 0.34 | [9 empty] | 0.2928813
| 1 | 5 | 0.3 | < 2 | 0.2948232 | 1.6 | 0.27 | 0.3 | 0.28 | 0.28 | 0.28 | 0.3683336 | 0.33 | 0.33 | [9 empty] | 94
| 1 | 6 | 0.3 | < 2 | 0.2797052 | 1.3 | 0.27 | 0.3 | 0.28 | 0.3 | 0.28 | 0.3337683 | 0.31 | 0.32
| Mean |  | 0.3 |  | 0.2801694 | 1.556667 | 0.27 | 0.3 | 0.2833333 | 0.29 | 0.2833333 | 0.3558503 | 0.3066667 | 0.3366667
| Median |  | 0.3 |  | 0.2785779 | 1.495 | 0.27 | 0.3 | 0.285 | 0.29 | 0.28 | 0.3549759 | 0.305 | 0.335
| Std Dev. |  | 0 |  | 0.0111747 | 0.289321 | 0.01095445 | 0 | 0.0136626 | 0.006324555 | 0.005163978 | 0.02011913 | 0.03983298 | 0.0121106
| Rel.Std.Dev. |  | 0% |  | 3.989% | 18.59% | 4.057% | 0% | 4.822% | 2.181% | 1.823% | 5.654% | 12.99% | 3.597%
| PDM3 |  | 2.431% |  | -4.34% | 431.5% | -7.812% | 2.431% | -3.26% | -0.9838% | -3.26% | 21.5% | 4.707% | 14.95%
| Z-Score (Absolute) |  | NA | 20.35 | 0.53 | 36.5 | 0.82 | NA | 0.44 | 0.24 | 0.44 | 1.67 | 0.24 | 1.11
Results from laboratories 1 and 11 were removed due to their 0.1 ppm reading resolution.
| Analytical results for In in OREAS 683b (Certified Value < 0.2 ppm) | [22 empty] | Certified
In | Round | Replicate | Lab | Lab | Lab | Lab | Lab | Lab | Lab | Lab | [13 empty] | 1
| No | No | 01 | 03 | 09 | 12 | 15 | 16 | 19 | 20 | [13 empty] | ppm
|  |  | PF*OES/MS | PF*MS | PF*MS | PF*MS | PF*MS | PF*OES/MS | PF*MS | PF*OES/MS | [13 empty] | 2
2
| 1 | 1 | < 0.2 | < 0.1 | < 0.2 | < 0.2 | < 0.2 | < 0.005 | < 0.1 | < 0.2 | [13 empty] | 1
| 1 | 2 | < 0.2 | < 0.1 | < 0.2 | < 0.2 | < 0.2 | < 0.005 | < 0.1 | < 0.2 | [13 empty] | #N/A
| 1 | 3 | < 0.2 | < 0.1 | < 0.2 | < 0.2 | < 0.2 | < 0.005 | < 0.1 | < 0.2 | [13 empty] | 16
| 1 | 4 | < 0.2 | < 0.1 | < 0.2 | < 0.2 | < 0.2 | < 0.005 | < 0.1 | < 0.2 | [13 empty] | < 0.2
| 1 | 5 | < 0.2 | < 0.1 | < 0.2 | < 0.2 | < 0.2 | < 0.005 | < 0.1 | < 0.2 | [13 empty] | 95
| 1 | 6 | < 0.2 | < 0.1 | < 0.2 | < 0.2 | < 0.2 | < 0.005 | < 0.1 | < 0.2
Mean
Median
Std Dev.
Rel.Std.Dev.
PDM3
| Z-Score (Absolute) |  | NA | NA | NA | NA | NA | NA | NA | NA
| Analytical results for K2O in OREAS 683b (Certified Value 0.581 wt.%) | [22 empty] | Certified
K2O | Round | Replicate | Lab | Lab | Lab | Lab | Lab | Lab | Lab | Lab | Lab | Lab | Lab | Lab | Lab | Lab | Lab | Lab | Lab | Lab |  |  |  | 1
| No | No | 01 | 02 | 03 | 04 | 05 | 07 | 08 | 09 | 10 | 12 | 13 | 15 | 16 | 17 | 18 | 19 | 20 | 23 |  |  |  | wt.%
|  |  | PF*OES/MS | PF*OES | PF*OES | PF*OES | PF*MS | PF*MS | PF*OES | PF*MS | PF*OES | PF*OES | PF*OES | PF*OES | PF*OES/MS | BF*OES/MS | BF*MS | PF*OES | PF*OES/MS | PF*OES |  |  |  | 3
3
| 1 | 1 | 0.6 | 0.58 | 0.59 | 0.58 | 0.67915 | 0.602 | 0.56 | 0.56749 | 0.55 | 0.72 | 0.5 | 0.6 | 0.55 | 0.577756815 | 0.6 | 0.612562423 | 0.542 | 0.618 |  |  |  | 1
| 1 | 2 | 0.6 | 0.58 | 0.59 | 0.54 | 0.70264 | 0.626 | 0.54 | 0.5864 | 0.54 | 0.72 | 0.55 | 0.6 | 0.57 | 0.584362838 | 0.57 | 0.595570771 | 0.578 | 0.6336 |  |  |  | 18
| 1 | 3 | 0.6 | 0.57 | 0.59 | 0.55 | 0.74794 | 0.614 | 0.56 | 0.56195 | 0.55 | 0.72 | 0.52 | 0.6 | 0.57 | 0.595120099 | 0.59 | 0.599082683 | 0.554 | 0.6023 |  |  |  | 16
| 1 | 4 | 0.6 | 0.58 | 0.578 | 0.58 | 0.72059 | 0.506 | 0.52 | 0.54978 | 0.55 | 0.72 | 0.54 | 0.6 | 0.57 | 0.60395287 | 0.56 | 0.611995378 | 0.566 | 0.6228 |  |  |  | 0.5805893
| 1 | 5 | 0.6 | 0.6 | 0.602 | 0.6 | 0.70397 | 0.614 | 0.58 | 0.56701 | 0.56 | 0.72 | 0.55 | 0.6 | 0.57 | 0.584584561 | 0.57 | 0.592348285 | 0.554 | 0.6264 |  |  |  | 96
| 1 | 6 | 0.6 | 0.62 | 0.602 | 0.57 | 0.73444 | 0.554 | 0.54 | 0.55038 | 0.58 | 0.72 | 0.56 | 0.6 | 0.57 | 0.582281124 | 0.58 | 0.617750702 | 0.578 | 0.6553
| Mean |  | 0.6 | 0.5883333 | 0.592 | 0.57 | 0.7147883 | 0.586 | 0.55 | 0.563835 | 0.555 | 0.72 | 0.5366667 | 0.6 | 0.5666667 | 0.5880097 | 0.5783333 | 0.604885 | 0.562 | 0.6264
| Median |  | 0.6 | 0.58 | 0.59 | 0.575 | 0.71228 | 0.608 | 0.55 | 0.56448 | 0.55 | 0.72 | 0.545 | 0.6 | 0.57 | 0.5844736995 | 0.575 | 0.6055390305 | 0.56 | 0.6246
| Std Dev. |  | 0 | 0.01834848 | 0.009033272 | 0.0219089 | 0.02471271 | 0.04657897 | 0.02097618 | 0.01352592 | 0.01378405 | 1.216188e-16 | 0.02250926 | 0 | 0.008164966 | 0.009671731 | 0.0147196 | 0.01051302 | 0.01453272 | 0.01761465
| Rel.Std.Dev. |  | 0% | 3.119% | 1.526% | 3.844% | 3.457% | 7.949% | 3.814% | 2.399% | 2.484% | 1.689e-14% | 4.194% | 0% | 1.441% | 1.645% | 2.545% | 1.738% | 2.586% | 2.812%
| PDM3 |  | 3.343% | 1.334% | 1.965% | -1.824% | 23.11% | 0.9319% | -5.269% | -2.886% | -4.407% | 24.01% | -7.565% | 3.343% | -2.398% | 1.278% | -0.3886% | 4.185% | -3.202% | 7.89%
| Z-Score (Absolute) |  | 0.54 | 0.04 | 0.18 | 0.6 | 4.5 | 0.03 | 1.31 | 0.82 | 1.13 | 4.79 | 1.78 | 0.54 | 0.72 | 0.03 | 0.31 | 0.63 | 0.88 | 1.39
| Analytical results for La in OREAS 683b (Certified Value 7.71 ppm) | [22 empty] | Certified
La | Round | Replicate | Lab | Lab | Lab | Lab | Lab | Lab | Lab | Lab | Lab | Lab | Lab | Lab | Lab | [8 empty] | 1
| No | No | 01 | 05 | 06 | 07 | 09 | 11 | 12 | 15 | 16 | 17 | 18 | 20 | 23 | [8 empty] | ppm
|  |  | PF*OES/MS | PF*MS | PF*MS | PF*MS | PF*MS | PF*OES/MS | PF*MS | PF*MS | PF*OES/MS | BF*OES/MS | BF*MS | PF*OES/MS | PF*OES | [8 empty] | 2
3
| 1 | 1 | 7.5 | 11 | 7.530062 | 8 | 7.1 | 7.9 | 7.4 | 7.9 | 8 | 8.153703 | 9 | 8.7 | 11 | [8 empty] | 1
| 1 | 2 | 7.5 | 11 | 7.3218166 | 8 | 7 | 8 | 7.4 | 8 | 8.2 | 7.759181 | 10 | 8.5 | 11 | [8 empty] | #N/A
| 1 | 3 | 7.5 | 11 | 7.215836 | 9 | 7 | 8 | 7.3 | 7.4 | 7.9 | 8.480861 | 8 | 8.3 | 11 | [8 empty] | 16
| 1 | 4 | 7.4 | 15 | 7.375433 | 8 | 6.9 | 8.1 | 7.1 | 7.5 | 8.1 | 8.440262 | 9 | 9.2 | < 10 | [8 empty] | 7.70518
| 1 | 5 | 7.4 | 11 | 7.4164848 | 8 | 6.9 | 8 | 7.4 | 7.5 | 7.9 | 8.134333 | 8 | 8.2 | 12 | [8 empty] | 97
| 1 | 6 | 7.5 | 11 | 7.3958602 | 8 | 7 | 8 | 7.5 | 7.9 | 8 | 7.835893 | 10 | 7.9 | 12
| Mean |  | 7.466667 | 11.66667 | 7.375915 | 8.166667 | 6.983333 | 8 | 7.35 | 7.7 | 8.016667 | 8.134039 | 9 | 8.466667 | 11.4
| Median |  | 7.5 | 11 | 7.3856466 | 8 | 7 | 8 | 7.4 | 7.7 | 8 | 8.144018 | 9 | 8.4 | 11
| Std Dev. |  | 0.05163978 | 1.632993 | 0.1042662 | 0.4082483 | 0.07527727 | 0.06324555 | 0.1378405 | 0.2607681 | 0.1169045 | 0.2979443 | 0.8944272 | 0.4501851 | 0.5477226
| Rel.Std.Dev. |  | 0.6916% | 14% | 1.414% | 4.999% | 1.078% | 0.7906% | 1.875% | 3.387% | 1.458% | 3.663% | 9.938% | 5.317% | 4.805%
| PDM3 |  | -3.095% | 51.41% | -4.273% | 5.989% | -9.368% | 3.826% | -4.61% | -0.06723% | 4.043% | 5.566% | 16.8% | 9.883% | 47.95%
| Z-Score (Absolute) |  | 0.49 | NA | 0.67 | NA | 1.49 | 0.62 | 0.73 | 0 | 0.66 | 0.9 | NA | 1.6 | NA
Results from laboratories 5, 7, 18 and 23 were removed due to their 1 ppm reading resolution.
| Analytical results for Li in OREAS 683b (Indicative Value 6.98 ppm) | [22 empty] | Indicative
Li | Round | Replicate | Lab | Lab | Lab | Lab | Lab | Lab | Lab | Lab | Lab | Lab | Lab | Lab | [9 empty] | 1
| No | No | 01 | 03 | 05 | 06 | 07 | 09 | 12 | 15 | 16 | 19 | 20 | 23 | [9 empty] | ppm
|  |  | PF*OES/MS | PF*MS | PF*MS | PF*MS | PF*MS | PF*MS | PF*OES | PF*OES | PF*OES/MS | PF*MS | PF*OES/MS | PF*OES | [9 empty] | 2
2
| 1 | 1 | 3.4 | 7 | 33 | 6.259901 | < 1 | < 10 | < 10 | < 10 | 7.2 | 7.116703 | < 10 | 14 | [9 empty] | 1
| 1 | 2 | 4.1 | 10 | 19 | 6.121498 | < 1 | < 10 | < 10 | < 10 | 6.8 | 6.815173 | < 10 | 12 | [9 empty] | 11
| 1 | 3 | < 3 | 9 | 178 | 6.1563042 | < 1 | < 10 | < 10 | < 10 | 7.2 | 6.456709 | < 10 | 42 | [9 empty] | 16
| 1 | 4 | < 3 | 7 | 40 | 6.24766 | < 1 | < 10 | < 10 | < 10 | 7 | 7.256717 | < 10 | 11 | [9 empty] | 6.983647
| 1 | 5 | < 3 | 11 | 21 | 6.2081778 | < 1 | < 10 | < 10 | < 10 | 6.6 | 6.437431 | < 10 | 14 | [9 empty] | 17
| 1 | 6 | < 3 | 9 | 70 | 6.309061 | < 1 | < 10 | < 10 | < 10 | 6.9 | 6.845942 | < 10 | < 10
| Mean |  | 3.75 | 8.833333 | 60.16667 | 6.2171 |  |  |  |  | 6.95 | 6.821446 |  | 18.6
| Median |  | 3.75 | 9 | 36.5 | 6.2279189 |  |  |  |  | 6.95 | 6.830557 |  | 14
| Std Dev. |  | 0.4949747 | 1.602082 | 60.5885 | 0.06948114 |  |  |  |  | 0.2345208 | 0.333999 |  | 13.14534
| Rel.Std.Dev. |  | 13.2% | 18.14% | 100.7% | 1.118% |  |  |  |  | 3.374% | 4.896% |  | 70.67%
| PDM3 |  | -46.3% | 26.49% | 761.5% | -10.98% |  |  |  |  | -0.4818% | -2.323% |  | 166.3%
| Z-Score (Absolute) |  | 1.77 | 1.7 | 28.81 | 0.32 | 2.7 | 0.32 | 0.32 | 0.32 | 0.71 | 0.64 | 0.32 | 5.66
| Analytical results for Lu in OREAS 683b (Certified Value 0.13 ppm) | [22 empty] | Certified
Lu | Round | Replicate | Lab | Lab | Lab | Lab | Lab | Lab | Lab | Lab | Lab | Lab | [11 empty] | 1
| No | No | 05 | 07 | 09 | 11 | 12 | 15 | 16 | 17 | 18 | 20 | [11 empty] | ppm
|  |  | PF*MS | BF*MS | PF*MS | PF*OES/MS | PF*MS | PF*MS | PF*OES/MS | BF*OES/MS | BF*MS | PF*OES/MS | [11 empty] | 2
2
| 1 | 1 | < 2 | 1.6 | 0.12 | 0.16 | 0.2 | 0.13 | 0.12 | < 0.2 | 0.11 | 0.14 | [11 empty] | 1
| 1 | 2 | < 2 | 1.64 | 0.14 | 0.16 | 0.2 | 0.12 | 0.12 | < 0.2 | 0.07 | 0.14 | [11 empty] | #N/A
| 1 | 3 | < 2 | 1.99 | 0.12 | 0.16 | 0.2 | 0.13 | 0.12 | < 0.2 | 0.07 | 0.15 | [11 empty] | 16
| 1 | 4 | < 2 | 1.97 | 0.11 | 0.15 | 0.2 | 0.12 | 0.12 | < 0.2 | 0.09 | 0.14 | [11 empty] | 0.1336667
| 1 | 5 | < 2 | 2 | 0.11 | 0.16 | 0.2 | 0.13 | 0.12 | < 0.2 | 0.08 | 0.14 | [11 empty] | 98
| 1 | 6 | < 2 | 1.6 | 0.12 | 0.17 | 0.2 | 0.13 | 0.12 | < 0.2 | 0.05 | 0.14
| Mean |  |  | 1.8 | 0.12 | 0.16 | 0.2 | 0.1266667 | 0.12 |  | 0.07833333 | 0.1416667
| Median |  |  | 1.805 | 0.12 | 0.16 | 0.2 | 0.13 | 0.12 |  | 0.075 | 0.14
| Std Dev. |  |  | 0.2052316 | 0.01095445 | 0.006324555 | 3.040471e-17 | 0.005163978 | 0 |  | 0.02041241 | 0.004082483
| Rel.Std.Dev. |  |  | 11.4% | 9.129% | 3.953% | 1.52e-14% | 4.077% | 0% |  | 26.06% | 2.882%
| PDM3 |  |  | 1247% | -10.22% | 19.7% | 49.63% | -5.237% | -10.22% |  | -41.4% | 5.985%
| Z-Score (Absolute) |  | 22.08 | 42.31 | 0.17 | 0.84 | NA | 0 | 0.17 | 0.67 | 1.22 | 0.38
Results from laboratory 12 were removed due to their 0.1 ppm reading resolution.
| Analytical results for MgO in OREAS 683b (Certified Value 14.75 wt.%) | [22 empty] | Certified
MgO | Round | Replicate | Lab | Lab | Lab | Lab | Lab | Lab | Lab | Lab | Lab | Lab | Lab | Lab | Lab | Lab | Lab | Lab | Lab | Lab | Lab | Lab |  | 1
| No | No | 01 | 02 | 03 | 04 | 05 | 06 | 07 | 08 | 09 | 10 | 12 | 13 | 15 | 16 | 17 | 18 | 19 | 20 | 21 | 23 |  | wt.%
|  |  | PF*OES/MS | PF*OES | PF*OES | PF*OES | PF*MS | PF*OES | PF*MS | PF*OES | PF*MS | PF*OES | PF*OES | PF*OES | PF*OES | PF*OES/MS | BF*OES/MS | BF*MS | PF*OES | PF*OES/MS | PF*OES | PF*OES |  | 2
3
| 1 | 1 | 15.72 | 15.4 | 14.36 | 14 | 14.73775 | 14.85172917 | 14.078 | 14.95 | 14.18176 | 14.15 | 15.206 | 14.75 | 14.493 | 13.98 | 14.88259586 | 13.6 | 14.81897608 | 15.703 | 14.891 | 14.161 |  | 1
| 1 | 2 | 16.068 | 15.3 | 14.692 | 14.3 | 14.70707 | 14.84224734 | 14.178 | 14.85 | 13.81015 | 15.75 | 15.09 | 14.7 | 14.493 | 14.05 | 14.75274816 | 13.1 | 14.3606607 | 15.836 | 14.625 | 14.496 |  | 19
| 1 | 3 | 15.968 | 15.1 | 14.493 | 14.2 | 14.84222 | 14.82703301 | 14.36 | 15.3 | 14.03003 | 15.6 | 15.454 | 14.8 | 14.46 | 14.17 | 14.77720891 | 13.7 | 14.3845003 | 15.504 | 14.426 | 14.1925 |  | 16
| 1 | 4 | 15.852 | 15.1 | 14.443 | 13.9 | 14.82663 | 14.67514144 | 14.227 | 14.6 | 14.07878 | 13.95 | 14.857 | 14.9 | 14.609 | 14.25 | 14.61958598 | 12.8 | 14.86268359 | 15.836 | 15.023 | 14.6402 |  | 14.74967
| 1 | 5 | 15.587 | 14.5 | 14.791 | 14.45 | 14.80109 | 14.81470075 | 14.277 | 14.85 | 13.95558 | 15.5 | 15.222 | 14.55 | 14.808 | 14.09 | 14.70947276 | 13 | 14.41196844 | 15.819 | 14.758 | 14.5358 |  | 99
| 1 | 6 | 16.018 | 14.7 | 14.791 | 14.15 | 14.90672 | 14.68690327 | 14.144 | 14.85 | 13.95989 | 16.45 | 15.289 | 14.85 | 14.758 | 14.2 | 14.68988806 | 13.9 | 14.65603855 | 15.902 | 14.974 | 14.1627
| Mean |  | 15.86883 | 15.01667 | 14.595 | 14.16667 | 14.80358 | 14.78296 | 14.21067 | 14.9 | 14.0027 | 15.23333 | 15.18633 | 14.75833 | 14.6035 | 14.12333 | 14.73858 | 13.35 | 14.58247 | 15.76667 | 14.78283 | 14.3647
| Median |  | 15.91 | 15.1 | 14.5925 | 14.175 | 14.81386 | 14.82086688 | 14.2025 | 14.85 | 13.99496 | 15.55 | 15.214 | 14.775 | 14.551 | 14.13 | 14.73111046 | 13.35 | 14.534 | 15.8275 | 14.8245 | 14.34425
| Std Dev. |  | 0.1863421 | 0.3488075 | 0.187069 | 0.1991649 | 0.07254816 | 0.08005727 | 0.1000793 | 0.2280351 | 0.1262744 | 0.9770705 | 0.2007911 | 0.1241639 | 0.1488177 | 0.101127 | 0.0892314 | 0.441588 | 0.2268609 | 0.1440245 | 0.2275007 | 0.216502
| Rel.Std.Dev. |  | 1.174% | 2.323% | 1.282% | 1.406% | 0.4901% | 0.5416% | 0.7043% | 1.53% | 0.9018% | 6.414% | 1.322% | 0.8413% | 1.019% | 0.716% | 0.6054% | 3.308% | 1.556% | 0.9135% | 1.539% | 1.507%
| PDM3 |  | 7.588% | 1.81% | -1.049% | -3.953% | 0.3655% | 0.2257% | -3.654% | 1.019% | -5.064% | 3.279% | 2.96% | 0.05871% | -0.991% | -4.246% | -0.07519% | -9.49% | -1.134% | 6.895% | 0.2248% | -2.61%
| Z-Score (Absolute) |  | 2.32 | 0.55 | 0.32 | 1.2 | 0.11 | 0.07 | 1.11 | 0.31 | 1.54 | 1 | 0.91 | 0.02 | 0.3 | 1.29 | 0.02 | 2.89 | 0.34 | 2.11 | 0.07 | 0.79
| Analytical results for MnO in OREAS 683b (Certified Value 0.159 wt.%) | [22 empty] | Certified
MnO | Round | Replicate | Lab | Lab | Lab | Lab | Lab | Lab | Lab | Lab | Lab | Lab | Lab | Lab | Lab | Lab | Lab | Lab | Lab | Lab | Lab | Lab |  | 1
| No | No | 01 | 02 | 03 | 04 | 05 | 06 | 07 | 08 | 09 | 10 | 12 | 13 | 15 | 16 | 17 | 18 | 19 | 20 | 21 | 23 |  | wt.%
|  |  | PF*OES/MS | PF*OES | PF*OES | PF*OES | PF*MS | PF*OES | PF*MS | PF*OES | PF*MS | PF*OES | PF*MS | PF*OES | PF*OES | PF*OES/MS | BF*OES/MS | BF*MS | PF*OES | PF*OES/MS | PF*OES | PF*OES |  | 3
3
| 1 | 1 | 0.14978 | 0.17 | 0.15663 | 0.15 | 0.14927 | 0.1508097232 | 0.15972 | 0.16 | 0.15947 | 0.16 | 0.1667 | 0.16 | 0.15998 | 0.15701 | 0.1572289076 | 0.15 | 0.1622384442 | 0.16399 | 0.168 | 0.15249 |  | 1
| 1 | 2 | 0.15366 | 0.16 | 0.16024 | 0.15 | 0.15198 | 0.1509062567 | 0.16708 | 0.16 | 0.15404 | 0.17 | 0.16399 | 0.16 | 0.15947 | 0.15663 | 0.1575003008 | 0.15 | 0.1642828068 | 0.16399 | 0.168 | 0.16166 |  | 20
| 1 | 3 | 0.15366 | 0.16 | 0.1583 | 0.15 | 0.15159 | 0.1538758233 | 0.1636 | 0.16 | 0.15211 | 0.17 | 0.16295 | 0.16 | 0.16515 | 0.15753 | 0.1610661914 | 0.15 | 0.1614625422 | 0.16269 | 0.168 | 0.15495 |  | 16
| 1 | 4 | 0.15107 | 0.17 | 0.15688 | 0.15 | 0.16011 | 0.1521676656 | 0.16024 | 0.15 | 0.15637 | 0.16 | 0.16179 | 0.16 | 0.16683 | 0.15663 | 0.1591881798 | 0.14 | 0.1635423287 | 0.16657 | 0.181 | 0.15508 |  | 0.158911
| 1 | 5 | 0.15107 | 0.16 | 0.16179 | 0.15 | 0.15224 | 0.149763105 | 0.17251 | 0.16 | 0.15663 | 0.17 | 0.16089 | 0.16 | 0.16851 | 0.15779 | 0.1593736075 | 0.15 | 0.1649960791 | 0.16399 | 0.168 | 0.16295 |  | 100
| 1 | 6 | 0.15107 | 0.16 | 0.16192 | 0.15 | 0.15211 | 0.15090524 | 0.15624 | 0.16 | 0.15727 | 0.17 | 0.16708 | 0.16 | 0.16799 | 0.1574 | 0.1589632665 | 0.14 | 0.1664228452 | 0.16657 | 0.168 | 0.1596
| Mean |  | 0.1517183 | 0.1633333 | 0.1592933 | 0.15 | 0.1528833 | 0.1514046 | 0.1632317 | 0.1583333 | 0.1559817 | 0.1666667 | 0.1639 | 0.16 | 0.164655 | 0.157165 | 0.1588867 | 0.1466667 | 0.1638242 | 0.1646333 | 0.1701667 | 0.1577883
| Median |  | 0.15107 | 0.16 | 0.15927 | 0.15 | 0.152045 | 0.1509057 | 0.16192 | 0.16 | 0.1565 | 0.17 | 0.16347 | 0.16 | 0.16599 | 0.157205 | 0.1590757 | 0.15 | 0.1639126 | 0.16399 | 0.168 | 0.15734
| Std Dev. |  | 0.001584821 | 0.005163978 | 0.002363605 | 0 | 0.00370895 | 0.001430755 | 0.005851463 | 0.004082483 | 0.002575239 | 0.005163978 | 0.00254461 | 0 | 0.003992462 | 0.0004848814 | 0.001396739 | 0.005163978 | 0.001817035 | 0.001582374 | 0.005307228 | 0.004204243
| Rel.Std.Dev. |  | 1.045% | 3.162% | 1.484% | 0% | 2.426% | 0.945% | 3.585% | 2.578% | 1.651% | 3.098% | 1.553% | 0% | 2.425% | 0.3085% | 0.8791% | 3.521% | 1.109% | 0.9612% | 3.119% | 2.664%
| PDM3 |  | -4.526% | 2.783% | 0.2406% | -5.608% | -3.793% | -4.724% | 2.719% | -0.3635% | -1.843% | 4.881% | 3.14% | 0.6853% | 3.615% | -1.099% | -0.01523% | -7.705% | 3.092% | 3.601% | 7.083% | -0.7064%
| Z-Score (Absolute) |  | 1.04 | 0.6 | 0.03 | 1.28 | 0.88 | 1.09 | 0.59 | 0.11 | 0.44 | 1.07 | 0.68 | 0.13 | 0.79 | 0.27 | 0.03 | 1.76 | 0.67 | 0.78 | 1.54 | 0.18
| Analytical results for Mo in OREAS 683b (Certified Value 2.93 ppm) | [22 empty] | Certified
Mo | Round | Replicate | Lab | Lab | Lab | Lab | Lab | Lab | Lab | Lab | Lab | Lab | Lab | Lab | [9 empty] | 1
| No | No | 01 | 03 | 05 | 07 | 09 | 12 | 15 | 16 | 18 | 19 | 20 | 23 | [9 empty] | ppm
|  |  | PF*OES/MS | PF*MS | PF*MS | PF*MS | PF*MS | PF*MS | PF*MS | PF*OES/MS | BF*MS | PF*MS | PF*OES/MS | PF*OES | [9 empty] | 2
2
| 1 | 1 | 3 | 3 | < 2 | 5 | < 3 | 3 | 3 | 2.7 | 4 | 1.84152 | < 5 | N.A. | [9 empty] | 1
| 1 | 2 | 3 | 3 | < 2 | 5 | < 3 | 4 | 3 | 2.62 | 2.9 | 1.662189 | < 5 | N.A. | [9 empty] | #N/A
| 1 | 3 | 2 | 3 | < 2 | 7 | < 3 | 4 | 3 | 2.61 | 4.2 | 1.741269 | < 5 | N.A. | [9 empty] | 16
| 1 | 4 | 2 | 3 | < 2 | 6 | < 3 | 4 | 3 | 2.91 | 4 | 1.751242 | < 5 | N.A. | [9 empty] | 2.925674
| 1 | 5 | 2 | 4 | < 2 | 5 | < 3 | 3 | 3 | 2.92 | 4.2 | 1.509128 | < 5 | N.A. | [9 empty] | 101
| 1 | 6 | 3 | 3 | < 2 | 4 | < 3 | 3 | 3 | 2.71 | 4.1 | 1.502981 | < 5 | N.A.
| Mean |  | 2.5 | 3.166667 |  | 5.333333 |  | 3.5 | 3 | 2.745 | 3.9 | 1.668055
| Median |  | 2.5 | 3 |  | 5 |  | 3.5 | 3 | 2.705 | 4.05 | 1.701729
| Std Dev. |  | 0.5477226 | 0.4082483 |  | 1.032796 |  | 0.5477226 | 0 | 0.1378042 | 0.497996 | 0.1377764
| Rel.Std.Dev. |  | 21.91% | 12.89% |  | 19.36% |  | 15.65% | 0% | 5.02% | 12.77% | 8.26%
| PDM3 |  | -14.55% | 8.237% |  | 82.29% |  | 19.63% | 2.54% | -6.175% | 33.3% | -42.99%
| Z-Score (Absolute) |  | 0.22 | 0.38 | 1.56 | 2.31 | 1.11 | 0.67 | 0.23 | 0 | 1.03 | 0.96 | 0.22 | NA
| Analytical results for Na2O in OREAS 683b (Indicative Value 1.48 wt.%) | [22 empty] | Indicative
Na2O | Round | Replicate | Lab | Lab | Lab | Lab | [17 empty] | 1
| No | No | 07 | 16 | 17 | 18 | [17 empty] | wt.%
|  |  | PF*MS | PF*OES/MS | BF*OES/MS | BF*MS | [17 empty] | 2
2
| 1 | 1 | 1.321 | 1.335 | 2.06314096 | 1.24 | [17 empty] | 1
| 1 | 2 | 1.375 | 1.375 | 2.055311102 | 1.2 | [17 empty] | 12
| 1 | 3 | 1.348 | 1.348 | 2.130093424 | 1.23 | [17 empty] | 16
| 1 | 4 | 1.105 | 1.361 | 2.060045952 | 1.16 | [17 empty] | 1.483891
| 1 | 5 | 1.335 | 1.402 | 1.999905606 | 1.2 | [17 empty] | 18
| 1 | 6 | 1.213 | 1.321 | 2.032905994 | 1.19
| Mean |  | 1.282833 | 1.357 | 2.056901 | 1.203333
| Median |  | 1.328 | 1.3545 | 2.057678527 | 1.2
| Std Dev. |  | 0.1033642 | 0.02907232 | 0.04297144 | 0.02875181
| Rel.Std.Dev. |  | 8.057% | 2.142% | 2.089% | 2.389%
| PDM3 |  | -13.55% | -8.551% | 38.62% | -18.91%
| Z-Score (Absolute) |  | 0.33 | 0.33 | 6.47 | 1.02
| Analytical results for Nb in OREAS 683b (Indicative Value 2.59 ppm) | [22 empty] | Indicative
Nb | Round | Replicate | Lab | Lab | Lab | Lab | Lab | Lab | Lab | Lab | Lab | Lab | Lab | [10 empty] | 1
| No | No | 01 | 05 | 07 | 09 | 12 | 15 | 16 | 17 | 18 | 19 | 20 | [10 empty] | ppm
|  |  | PF*OES/MS | PF*MS | PF*MS | PF*MS | PF*MS | PF*MS | PF*OES/MS | BF*OES/MS | BF*MS | PF*MS | PF*OES/MS | [10 empty] | 2
2
| 1 | 1 | 2.6 | < 5 | 31 | < 10 | < 10 | 3 | 2.5 | 3.006568 | 2 | 2.074155 | 6 | [10 empty] | 1
| 1 | 2 | 2.8 | < 5 | 29 | < 10 | < 10 | 2 | 2.6 | 3.004117 | 1 | 2.336134 | 7 | [10 empty] | 13
| 1 | 3 | 2.5 | < 5 | 28 | < 10 | < 10 | 3 | 2.6 | 2.681689 | 1 | 2.036304 | 6 | [10 empty] | 16
| 1 | 4 | 2.5 | < 5 | 23 | < 10 | < 10 | 3 | 2.6 | 2.732555 | 2 | 2.165064 | 6 | [10 empty] | 2.59008
| 1 | 5 | 2.5 | < 5 | 25 | < 10 | < 10 | 3 | 2.6 | 2.683956 | 1 | 2.134352 | 5 | [10 empty] | 19
| 1 | 6 | 2.6 | < 5 | 23 | < 10 | < 10 | 3 | 2.5 | 2.696213 | 1 | 2.2513 | 5
| Mean |  | 2.583333 |  | 26.5 |  |  | 2.833333 | 2.566667 | 2.80085 | 1.333333 | 2.166218 | 5.833333
| Median |  | 2.55 |  | 26.5 |  |  | 3 | 2.6 | 2.714384 | 1 | 2.149708 | 6
| Std Dev. |  | 0.1169045 |  | 3.331666 |  |  | 0.4082483 | 0.05163978 | 0.1594452 | 0.5163978 | 0.1117857 | 0.7527727
| Rel.Std.Dev. |  | 4.525% |  | 12.57% |  |  | 14.41% | 2.012% | 5.693% | 38.73% | 5.16% | 12.9%
| PDM3 |  | -0.2605% |  | 923.1% |  |  | 9.392% | -0.904% | 8.138% | -48.52% | -16.36% | 125.2%
| Z-Score (Absolute) |  | 0.23 | 0.32 | 25.18 | 2.34 | 2.34 | 0.03 | 0.25 | 0 | 1.56 | 0.67 | 3.22
| Analytical results for Nd in OREAS 683b (Certified Value 8.23 ppm) | [22 empty] | Certified
Nd | Round | Replicate | Lab | Lab | Lab | Lab | Lab | Lab | Lab | Lab | Lab | Lab | Lab | [10 empty] | 1
| No | No | 01 | 05 | 07 | 09 | 11 | 12 | 15 | 16 | 17 | 18 | 20 | [10 empty] | ppm
|  |  | PF*OES/MS | PF*MS | BF*MS | PF*MS | PF*OES/MS | PF*MS | PF*MS | PF*OES/MS | BF*OES/MS | BF*MS | PF*OES/MS | [10 empty] | 2
3
| 1 | 1 | 7.7 | 8 | 9.4 | 7.5 | 8.1 | 8.2 | 7.9 | 7.7 | 8.51426 | 8.1 | 9.22 | [10 empty] | 1
| 1 | 2 | 7.9 | 7 | 10.5 | 7.4 | 8.4 | 7.8 | 8.4 | 7.9 | 8.709567 | 8.9 | 8.8 | [10 empty] | #N/A
| 1 | 3 | 7.8 | 7 | 9.1 | 7 | 8.1 | 7.8 | 8.2 | 8 | 9.080257 | 7.5 | 8.42 | [10 empty] | 16
| 1 | 4 | 8.1 | 9 | 8.6 | 7.2 | 8.6 | 7.8 | 8.3 | 7.8 | 8.931964 | 8.5 | 9.45 | [10 empty] | 8.22639
| 1 | 5 | 8 | 7 | 8.2 | 7.4 | 8.1 | 8 | 8.2 | 8.1 | 8.271264 | 8 | 8.54 | [10 empty] | 102
| 1 | 6 | 8 | 9 | 7.8 | 7.1 | 8.5 | 8 | 8.8 | 7.8 | 9.026106 | 10.1 | 8.2
| Mean |  | 7.916667 | 7.833333 | 8.933333 | 7.266667 | 8.3 | 7.933333 | 8.3 | 7.883333 | 8.75557 | 8.516667 | 8.771667
| Median |  | 7.95 | 7.5 | 8.85 | 7.3 | 8.25 | 7.9 | 8.25 | 7.85 | 8.820766 | 8.3 | 8.67
| Std Dev. |  | 0.147196 | 0.9831921 | 0.9626353 | 0.1966384 | 0.2280351 | 0.1632993 | 0.2966479 | 0.147196 | 0.3176869 | 0.908662 | 0.4829251
| Rel.Std.Dev. |  | 1.859% | 12.55% | 10.78% | 2.706% | 2.747% | 2.058% | 3.574% | 1.867% | 3.628% | 10.67% | 5.506%
| PDM3 |  | -3.765% | -4.778% | 8.594% | -11.67% | 0.8948% | -3.562% | 0.8948% | -4.17% | 6.433% | 3.529% | 6.628%
| Z-Score (Absolute) |  | 0.65 | NA | 1.07 | 1.74 | 0 | 0.62 | 0 | 0.7 | 0.77 | 0.37 | 0.8
Results from laboratory 5 were removed due to their 1 ppm reading resolution.
| Analytical results for Ni in OREAS 683b (Certified Value 0.175 wt.%) | [22 empty] | Certified
Ni | Round | Replicate | Lab | Lab | Lab | Lab | Lab | Lab | Lab | Lab | Lab | Lab | Lab | Lab | Lab | Lab | Lab | Lab | Lab | Lab | Lab | Lab |  | 1
| No | No | 01 | 02 | 03 | 04 | 05 | 06 | 07 | 08 | 09 | 10 | 11 | 12 | 13 | 15 | 16 | 18 | 19 | 20 | 21 | 23 |  | wt.%
|  |  | PF*OES/MS | PF*OES | PF*OES | PF*OES | PF*MS | PF*OES | PF*MS | PF*OES | PF*MS | PF*OES | PF*OES/MS | PF*MS | PF*OES | PF*OES | PF*OES/MS | BF*MS | PF*OES | PF*OES/MS | PF*OES | PF*OES |  | 3
3
| 1 | 1 | 0.158 | 0.236 | 0.1699 | 0.171 | 0.1722 | 0.165221486 | 0.1768 | 0.204 | 0.1669 | 0.176 | 0.183 | 0.1794 | 0.183 | 0.1728 | 0.16628 | 0.19 | 0.1782132 | 0.169 | 0.19 | 0.1806 |  | 1
| 1 | 2 | 0.165 | 0.194 | 0.1736 | 0.173 | 0.1702 | 0.165766553 | 0.1747 | 0.182 | 0.1577 | 0.181 | 0.181 | 0.1683 | 0.183 | 0.1719 | 0.1655 | 0.179 | 0.176358 | 0.168 | 0.19 | 0.1867 |  | 22
| 1 | 3 | 0.16 | 0.193 | 0.1705 | 0.173 | 0.1694 | 0.166114397 | 0.1793 | 0.183 | 0.1588 | 0.181 | 0.181 | 0.1668 | 0.187 | 0.1767 | 0.16622 | 0.188 | 0.1749322 | 0.165 | 0.18 | 0.1836 |  | 16
| 1 | 4 | 0.159 | 0.192 | 0.1705 | 0.17 | 0.1788 | 0.164797559 | 0.1792 | 0.179 | 0.1626 | 0.168 | 0.18 | 0.1655 | 0.181 | 0.177 | 0.16541 | 0.177 | 0.178713 | 0.167 | 0.19 | 0.1826 |  | 0.175474
| 1 | 5 | 0.159 | 0.182 | 0.1737 | 0.195 | 0.17 | 0.166325073 | 0.1791 | 0.181 | 0.1649 | 0.181 | 0.18 | 0.1721 | 0.178 | 0.1806 | 0.16712 | 0.183 | 0.1765538 | 0.167 | 0.19 | 0.1838 |  | 103
| 1 | 6 | 0.158 | 0.178 | 0.1742 | 0.171 | 0.1705 | 0.16750054 | 0.177 | 0.179 | 0.1651 | 0.185 | 0.178 | 0.1743 | 0.18 | 0.187 | 0.16636 | 0.181 | 0.1793983 | 0.167 | 0.19 | 0.1832
| Mean |  | 0.1598333 | 0.1958333 | 0.1720667 | 0.1755 | 0.17185 | 0.165954268 | 0.1776833 | 0.1846667 | 0.1626667 | 0.1786667 | 0.1805 | 0.1710667 | 0.182 | 0.1776667 | 0.1661483 | 0.183 | 0.1773614 | 0.1671667 | 0.1883333 | 0.1834167
| Median |  | 0.159 | 0.1925 | 0.17205 | 0.172 | 0.17035 | 0.165940475 | 0.17805 | 0.1815 | 0.16375 | 0.181 | 0.1805 | 0.1702 | 0.182 | 0.17685 | 0.16625 | 0.182 | 0.1773835 | 0.167 | 0.19 | 0.1834
| Std Dev. |  | 0.002639444 | 0.02073081 | 0.00195823 | 0.009628084 | 0.003532563 | 0.0009449102 | 0.001847611 | 0.009605554 | 0.00370009 | 0.00595539 | 0.001643168 | 0.005250016 | 0.003098387 | 0.005550375 | 0.0006287898 | 0.00509902 | 0.001688872 | 0.00132916 | 0.004082483 | 0.00198032
| Rel.Std.Dev. |  | 1.651% | 10.59% | 1.138% | 5.486% | 2.056% | 0.5694% | 1.04% | 5.202% | 2.275% | 3.333% | 0.9103% | 3.069% | 1.702% | 3.124% | 0.3785% | 2.786% | 0.9522% | 0.7951% | 2.168% | 1.08%
| PDM3 |  | -8.913% | 11.6% | -1.942% | 0.0148% | -2.065% | -5.425% | 1.259% | 5.239% | -7.299% | 1.819% | 2.864% | -2.512% | 3.719% | 1.25% | -5.315% | 4.289% | 1.076% | -4.734% | 7.328% | 4.526%
| Z-Score (Absolute) |  | 2.06 | 2.14 | 0.64 | 0.23 | 0.66 | 1.35 | 0.02 | 0.83 | 1.73 | 0.13 | 0.35 | 0.75 | 0.52 | 0.02 | 1.33 | 0.64 | 0.02 | 1.21 | 1.26 | 0.69
| Analytical results for P2O5 in OREAS 683b (Certified Value 0.094 wt.%) | [22 empty] | Certified
P2O5 | Round | Replicate | Lab | Lab | Lab | Lab | Lab | Lab | Lab | Lab | Lab | Lab | Lab | Lab | [9 empty] | 1
| No | No | 01 | 05 | 06 | 07 | 09 | 12 | 15 | 16 | 17 | 18 | 20 | 23 | [9 empty] | wt.%
|  |  | PF*OES/MS | PF*MS | PF*OES | PF*MS | PF*MS | PF*OES | PF*OES | PF*OES/MS | BF*OES/MS | BF*MS | PF*OES/MS | PF*OES | [9 empty] | 3
3
| 1 | 1 | 0.092 | 0.09923 | 0.15150593 | 0.10496 | 0.07471 | 0.092 | 0.092 | 0.09006 | 0.0923579678 | 0.14 | 0.092 | 0.0619 | [9 empty] | 1
| 1 | 2 | 0.092 | 0.09235 | 0.15189091 | 0.10679 | 0.07769 | 0.092 | 0.092 | 0.08868 | 0.0919691882 | 0.13 | 0.092 | 0.055 | [9 empty] | 23
| 1 | 3 | 0.092 | 0.08983 | 0.15157926 | 0.11068 | 0.08044 | 0.115 | 0.092 | 0.08983 | 0.0904282829 | 0.15 | 0.069 | 0.0665 | [9 empty] | 16
| 1 | 4 | 0.092 | 0.09533 | 0.15178092 | 0.1187 | 0.08158 | 0.092 | 0.092 | 0.08937 | 0.0891221678 | 0.14 | 0.092 | 0.0642 | [9 empty] | 0.0940763
| 1 | 5 | 0.092 | 0.09762 | 0.15152426 | 0.12054 | 0.07608 | 0.115 | 0.092 | 0.09166 | 0.0934982195 | 0.14 | 0.092 | 0.0619 | [9 empty] | 104
| 1 | 6 | 0.092 | 0.09441 | 0.15130426 | 0.12512 | 0.07356 | 0.115 | 0.092 | 0.09052 | 0.0943136463 | 0.13 | 0.092 | 0.0687
| Mean |  | 0.092 | 0.094795 | 0.15159759 | 0.114465 | 0.07734333 | 0.1035 | 0.092 | 0.09002 | 0.09194825 | 0.1383333 | 0.08816667 | 0.06303333
| Median |  | 0.092 | 0.09487 | 0.15155176 | 0.11469 | 0.076885 | 0.1035 | 0.092 | 0.089945 | 0.092163578 | 0.14 | 0.092 | 0.06305
| Std Dev. |  | 1.520235e-17 | 0.003426764 | 0.0002096682 | 0.008147966 | 0.003178142 | 0.01259762 | 1.520235e-17 | 0.001019353 | 0.001921606 | 0.007527727 | 0.009389711 | 0.004745384
| Rel.Std.Dev. |  | 1.652e-14% | 3.615% | 0.1383% | 7.118% | 4.109% | 12.17% | 1.652e-14% | 1.132% | 2.09% | 5.442% | 10.65% | 7.528%
| PDM3 |  | -2.207% | 0.764% | 61.14% | 21.67% | -17.79% | 10.02% | -2.207% | -4.312% | -2.262% | 47.04% | -6.282% | -33%
| Z-Score (Absolute) |  | 0.01 | 0.26 | 5.28 | 2 | 1.28 | 1 | 0.01 | 0.16 | 0.01 | 4.11 | 0.35 | 2.54
| Analytical results for Pb in OREAS 683b (Indicative Value 13.9 ppm) | [22 empty] | Indicative
Pb | Round | Replicate | Lab | Lab | Lab | Lab | Lab | Lab | Lab | Lab | Lab | Lab | Lab | Lab | Lab | Lab | Lab | Lab | [5 empty] | 1
| No | No | 01 | 02 | 03 | 04 | 07 | 08 | 09 | 10 | 12 | 13 | 15 | 16 | 18 | 19 | 20 | 23 | [5 empty] | ppm
|  |  | PF*OES/MS | PF*OES | PF*MS | PF*OES | PF*MS | PF*OES | PF*MS | PF*OES | PF*OES | PF*OES | PF*MS | PF*OES/MS | BF*MS | PF*MS | PF*OES/MS | PF*OES | [5 empty] | 1
1
| 1 | 1 | 10.7 | < 100 | < 20 | < 100 | 21 | < 100 | < 20 | < 100 | < 20 | < 100 | 11 | 8.3 | 13.1 | < 20 | 13 | < 20 | [5 empty] | 1
| 1 | 2 | 10.8 | < 100 | < 20 | < 100 | 19 | < 100 | < 20 | < 100 | < 20 | < 100 | 12 | 8.6 | 10.4 | < 20 | 12 | 23 | [5 empty] | 14
| 1 | 3 | 11.1 | < 100 | 43 | < 100 | 20 | < 100 | < 20 | < 100 | < 20 | < 100 | 11 | 8.1 | 13.1 | < 20 | 12 | < 20 | [5 empty] | 16
| 1 | 4 | 11.1 | < 100 | < 20 | < 100 | 19 | < 100 | < 20 | < 100 | 61 | < 100 | 11 | 7.9 | 12.5 | < 20 | 13 | < 20 | [5 empty] | 13.92952
| 1 | 5 | 10.8 | < 100 | < 20 | < 100 | 17 | < 100 | < 20 | < 100 | < 20 | < 100 | 11 | 8.7 | 12.3 | < 20 | 12 | < 20 | [5 empty] | 20
| 1 | 6 | 10.4 | < 100 | < 20 | < 100 | 18 | < 100 | < 20 | < 100 | < 20 | < 100 | 12 | 8.7 | 12.2 | < 20 | 12 | < 20
| Mean |  | 10.81667 |  | 43 |  | 19 |  |  |  | 61 |  | 11.33333 | 8.383333 | 12.26667 |  | 12.33333 | 23
| Median |  | 10.8 |  | 43 |  | 19 |  |  |  | 61 |  | 11 | 8.45 | 12.4 |  | 12 | 23
| Std Dev. |  | 0.2639444 |  |  |  | 1.414214 | [5 empty] | 0.5163978 | 0.3371449 | 0.993311 |  | 0.5163978
| Rel.Std.Dev. |  | 2.44% |  |  |  | 7.443% | [5 empty] | 4.556% | 4.022% | 8.098% |  | 4.187%
| PDM3 |  | -22.35% |  | 208.7% |  | 36.4% |  |  |  | 337.9% |  | -18.64% | -39.82% | -11.94% |  | -11.46% | 65.12%
| Z-Score (Absolute) |  | 0.49 | 5.73 | 0.25 | 5.73 | 0.81 | 5.73 | 0.62 | 5.73 | 0.73 | 5.73 | 0.41 | 0.88 | 0.26 | 0.62 | 0.25 | 0.28
| Analytical results for Pr in OREAS 683b (Certified Value 2.04 ppm) | [22 empty] | Certified
Pr | Round | Replicate | Lab | Lab | Lab | Lab | Lab | Lab | Lab | Lab | Lab | Lab | Lab | Lab | [9 empty] | 1
| No | No | 01 | 05 | 06 | 07 | 09 | 11 | 12 | 15 | 16 | 17 | 18 | 20 | [9 empty] | ppm
|  |  | PF*OES/MS | PF*MS | PF*MS | BF*MS | PF*MS | PF*OES/MS | PF*MS | PF*MS | PF*OES/MS | BF*OES/MS | BF*MS | PF*OES/MS | [9 empty] | 2
3
| 1 | 1 | 1.9 | < 5 | 2.222822 | 3.2 | 1.82 | 2.06 | 1.92 | 1.97 | 1.97 | 2.253626 | 2.16 | 2.16 | [9 empty] | 1
| 1 | 2 | 1.9 | < 5 | 2.139643 | 3.24 | 1.81 | 2 | 1.88 | 2.02 | 1.97 | 2.247187 | 2.35 | 2.14 | [9 empty] | #N/A
| 1 | 3 | 1.9 | < 5 | 2.172977 | 3.48 | 1.79 | 2.06 | 1.84 | 1.99 | 1.97 | 2.220967 | 2.01 | 2.11 | [9 empty] | 16
| 1 | 4 | 1.9 | < 5 | 2.12945 | 3.53 | 1.85 | 2.17 | 1.83 | 2.04 | 1.97 | 2.283031 | 2.19 | 2.27 | [9 empty] | 2.035774
| 1 | 5 | 1.9 | < 5 | 2.173639 | 3.1 | 1.82 | 2.03 | 1.86 | 1.99 | 1.98 | 2.143828 | 2.14 | 2.04 | [9 empty] | 105
| 1 | 6 | 1.9 | < 5 | 2.183904 | 3.12 | 1.82 | 2.07 | 1.89 | 2.19 | 1.97 | 2.275374 | 2.68 | 2.01
| Mean |  | 1.9 |  | 2.170406 | 3.278333 | 1.818333 | 2.065 | 1.87 | 2.033333 | 1.971667 | 2.237336 | 2.255 | 2.121667
| Median |  | 1.9 |  | 2.173308 | 3.22 | 1.82 | 2.06 | 1.87 | 2.005 | 1.97 | 2.250407 | 2.175 | 2.125
| Std Dev. |  | 2.432377e-16 |  | 0.03337796 | 0.1835665 | 0.0194079 | 0.0575326 | 0.0334664 | 0.08066391 | 0.004082483 | 0.0508114 | 0.2350106 | 0.092826
| Rel.Std.Dev. |  | 1.28e-14% |  | 1.538% | 5.599% | 1.067% | 2.786% | 1.79% | 3.967% | 0.2071% | 2.271% | 10.42% | 4.375%
| PDM3 |  | -6.669% |  | 6.613% | 61.04% | -10.68% | 1.436% | -8.143% | -0.1199% | -3.149% | 9.901% | 10.77% | 4.219%
| Z-Score (Absolute) |  | 0.85 | 1.79 | 0.34 | 5.23 | 1.21 | 0.13 | 0.99 | 0.26 | 0.54 | 0.64 | 0.71 | 0.13
| Analytical results for Rb in OREAS 683b (Certified Value 29.7 ppm) | [22 empty] | Certified
Rb | Round | Replicate | Lab | Lab | Lab | Lab | Lab | Lab | Lab | Lab | Lab | Lab | Lab | [10 empty] | 1
| No | No | 01 | 03 | 06 | 09 | 12 | 15 | 16 | 17 | 18 | 19 | 20 | [10 empty] | ppm
|  |  | PF*OES/MS | PF*MS | PF*MS | PF*MS | PF*MS | PF*MS | PF*OES/MS | BF*OES/MS | BF*MS | PF*MS | PF*OES/MS | [10 empty] | 1
2
| 1 | 1 | 25.3 | 27.8 | 31.137951 | 24 | 29.2 | 30.5 | 29.9 | 28.64544 | 29.7 | 29.84394 | 30 | [10 empty] | 1
| 1 | 2 | 26 | 28.6 | 31.385711 | 25 | 29.3 | 30.5 | 30.4 | 29.01354 | 28.1 | 29.61565 | 29 | [10 empty] | #N/A
| 1 | 3 | 25.2 | 28.6 | 31.265359 | 25 | 29.7 | 30 | 30.6 | 29.90027 | 29.2 | 28.82994 | 29 | [10 empty] | 16
| 1 | 4 | 25.1 | 27.8 | 31.052127 | 24 | 28.3 | 28.6 | 30.6 | 30.42391 | 28.3 | 31.06005 | 32 | [10 empty] | 29.7313
| 1 | 5 | 25.4 | 29.5 | 31.478815 | 24 | 28.8 | 29.7 | 30.6 | 31.55961 | 27.8 | 29.88907 | 30 | [10 empty] | 106
| 1 | 6 | 25.2 | 28.5 | 31.573871 | 24 | 30.4 | 30.7 | 29.8 | 30.11594 | 27.4 | 30.79905 | 29
| Mean |  | 25.36667 | 28.46667 | 31.315639 | 24.33333 | 29.28333 | 30 | 30.31667 | 29.94312 | 28.41667 | 30.00628 | 29.83333
| Median |  | 25.25 | 28.55 | 31.325535 | 24 | 29.25 | 30.25 | 30.5 | 30.00811 | 28.2 | 29.8665 | 29.5
| Std Dev. |  | 0.3265986 | 0.6314006 | 0.200878 | 0.5163978 | 0.7250287 | 0.7797435 | 0.3710346 | 1.041537 | 0.8704405 | 0.8142943 | 1.169045
| Rel.Std.Dev. |  | 1.288% | 2.218% | 0.6415% | 2.122% | 2.476% | 2.599% | 1.224% | 3.478% | 3.063% | 2.714% | 3.919%
| PDM3 |  | -14.68% | -4.254% | 5.329% | -18.16% | -1.507% | 0.9038% | 1.969% | 0.7124% | -4.422% | 0.9249% | 0.3432%
| Z-Score (Absolute) |  | 5.48 | 1.68 | 1.82 | 6.74 | 0.67 | 0.2 | 0.59 | 0.13 | 1.74 | 0.21 | 0
| Analytical results for Re in OREAS 683b (Indicative Value < 0.1 ppm) | [22 empty] | Indicative
Re | Round | Replicate | Lab | Lab | Lab | Lab | Lab | [16 empty] | 1
| No | No | 03 | 12 | 16 | 17 | 19 | [16 empty] | ppm
|  |  | PF*MS | PF*MS | PF*OES/MS | BF*OES/MS | PF*MS | [16 empty] | 2
2
| 1 | 1 | < 0.1 | < 0.05 | < 0.002 | < 0.01 | < 0.1 | [16 empty] | 1
| 1 | 2 | < 0.1 | < 0.05 | < 0.002 | < 0.01 | < 0.1 | [16 empty] | 8
| 1 | 3 | < 0.1 | < 0.05 | < 0.002 | < 0.01 | < 0.1 | [16 empty] | 16
| 1 | 4 | < 0.1 | < 0.05 | < 0.002 | < 0.01 | < 0.1 | [16 empty] | < 0.1
| 1 | 5 | < 0.1 | < 0.05 | < 0.002 | < 0.01 | < 0.1 | [16 empty] | 21
| 1 | 6 | < 0.1 | < 0.05 | < 0.002 | < 0.01 | < 0.1
Mean
Median
Std Dev.
Rel.Std.Dev.
PDM3
| Z-Score (Absolute) |  | NA | NA | NA | NA | NA
| Analytical results for S in OREAS 683b (Certified Value 0.485 wt.%) | [22 empty] | Certified
S | Round | Replicate | Lab | Lab | Lab | Lab | Lab | Lab | Lab | Lab | Lab | Lab | Lab | Lab | Lab | Lab | Lab | [6 empty] | 1
| No | No | 01 | 02 | 03 | 04 | 05 | 06 | 07 | 08 | 10 | 11 | 12 | 13 | 16 | 19 | 20 | [6 empty] | wt.%
|  |  | PF*OES/MS | PF*OES | PF*OES | PF*OES | PF*MS | PF*OES | PF*MS | PF*OES | PF*OES | PF*OES/MS | PF*OES | PF*OES | PF*OES/MS | PF*OES | PF*OES/MS | [6 empty] | 3
3
| 1 | 1 | 0.48 | 0.34 | 0.47 | 0.47 | 0.5036 | 0.50473769 | 0.49 | 0.57 | 0.49 | 0.57 | 0.49 | 0.53 | 0.42 | 0.464866 | 0.46 | [6 empty] | 1
| 1 | 2 | 0.48 | 0.41 | 0.47 | 0.46 | 0.4724 | 0.50315679 | 0.48 | 0.5 | 0.5 | 0.55 | 0.5 | 0.51 | 0.44 | 0.4599208 | 0.46 | [6 empty] | 17
| 1 | 3 | 0.48 | 0.34 | 0.47 | 0.47 | 0.4894 | 0.50525234 | 0.49 | 0.49 | 0.5 | 0.56 | 0.48 | 0.5 | 0.44 | 0.4603699 | 0.44 | [6 empty] | 16
| 1 | 4 | 0.48 | 0.32 | 0.47 | 0.47 | 0.4885 | 0.50973626 | 0.48 | 0.48 | 0.49 | 0.53 | 0.49 | 0.49 | 0.44 | 0.4622621 | 0.46 | [6 empty] | 0.4850998
| 1 | 5 | 0.48 | 0.35 | 0.48 | 0.48 | 0.4843 | 0.50849803 | 0.5 | 0.49 | 0.52 | 0.53 | 0.49 | 0.5 | 0.44 | 0.4638649 | 0.46 | [6 empty] | 107
| 1 | 6 | 0.49 | 0.26 | 0.48 | 0.48 | 0.4856 | 0.50806707 | 0.49 | 0.49 | 0.52 | 0.52 | 0.49 | 0.51 | 0.43 | 0.4658529 | 0.46
| Mean |  | 0.4816667 | 0.3366667 | 0.4733333 | 0.4716667 | 0.4873 | 0.5065747 | 0.4883333 | 0.5033333 | 0.5033333 | 0.5433333 | 0.49 | 0.5066667 | 0.435 | 0.4628561 | 0.4566667
| Median |  | 0.48 | 0.34 | 0.47 | 0.47 | 0.48705 | 0.506659705 | 0.49 | 0.49 | 0.5 | 0.54 | 0.49 | 0.505 | 0.44 | 0.4630635 | 0.46
| Std Dev. |  | 0.004082483 | 0.04844241 | 0.005163978 | 0.007527727 | 0.01005425 | 0.002558405 | 0.007527727 | 0.0332666 | 0.0136626 | 0.01966384 | 0.006324555 | 0.0136626 | 0.0083666 | 0.002416126 | 0.008164966
| Rel.Std.Dev. |  | 0.8476% | 14.39% | 1.091% | 1.596% | 2.063% | 0.505% | 1.542% | 6.609% | 2.714% | 3.619% | 1.291% | 2.697% | 1.923% | 0.522% | 1.788%
| PDM3 |  | -0.7077% | -30.6% | -2.426% | -2.769% | 0.4536% | 4.427% | 0.6666% | 3.759% | 3.759% | 12% | 1.01% | 4.446% | -10.33% | -4.585% | -5.861%
| Z-Score (Absolute) |  | 0.24 | 6.34 | 0.59 | 0.66 | 0 | 0.81 | 0.04 | 0.67 | 0.67 | 2.36 | 0.11 | 0.81 | 2.2 | 1.03 | 1.29
| Analytical results for Sb in OREAS 683b (Indicative Value 0.45 ppm) | [22 empty] | Indicative
Sb | Round | Replicate | Lab | Lab | Lab | Lab | Lab | Lab | Lab | Lab | Lab | Lab | Lab | [10 empty] | 1
| No | No | 01 | 03 | 07 | 09 | 12 | 15 | 16 | 18 | 19 | 20 | 23 | [10 empty] | ppm
|  |  | PF*OES/MS | PF*MS | PF*MS | PF*MS | PF*MS | PF*MS | PF*OES/MS | BF*MS | PF*MS | PF*OES/MS | PF*OES | [10 empty] | 2
2
| 1 | 1 | < 2 | 0.7 | 19 | < 0.5 | 0.7 | 0.4 | 0.36 | < 1 | < 0.5 | < 1 | 149 | [10 empty] | 1
| 1 | 2 | < 2 | < 0.5 | 18 | < 0.5 | 0.7 | 0.4 | 0.38 | < 1 | < 0.5 | < 1 | 154 | [10 empty] | 10
| 1 | 3 | < 2 | < 0.5 | 17 | < 0.5 | 0.7 | 0.4 | 0.39 | < 1 | < 0.5 | < 1 | 155 | [10 empty] | 16
| 1 | 4 | < 2 | < 0.5 | 17 | < 0.5 | 0.9 | 0.4 | 0.37 | < 1 | < 0.5 | < 1 | 161 | [10 empty] | 0.4479167
| 1 | 5 | < 2 | < 0.5 | 17 | < 0.5 | 0.8 | 0.4 | 0.37 | < 1 | < 0.5 | < 1 | 146 | [10 empty] | 16
| 1 | 6 | < 2 | < 0.5 | 18 | < 0.5 | 0.8 | 0.4 | 0.38 | < 1 | < 0.5 | < 1 | 163
| Mean |  |  | 0.7 | 17.66667 |  | 0.7666667 | 0.4 | 0.375 |  |  |  | 154.6667
| Median |  |  | 0.7 | 17.5 |  | 0.75 | 0.4 | 0.375 |  |  |  | 154.5
| Std Dev. |  |  |  | 0.8164966 |  | 0.08164966 | 6.080942e-17 | 0.01048809 |  |  |  | 6.592926
| Rel.Std.Dev. |  |  |  | 4.622% |  | 10.65% | 1.52e-14% | 2.797% |  |  |  | 4.263%
| PDM3 |  |  | 56.28% | 3844% |  | 71.16% | -10.7% | -16.28% |  |  |  | 34430%
| Z-Score (Absolute) |  | 1.35 | 0.47 | 46.3 | 0.67 | 0.72 | 0.27 | 0.34 | 0 | 0.67 | 0 | 415.82
| Analytical results for Sc in OREAS 683b (Certified Value 19 ppm) | [22 empty] | Certified
Sc | Round | Replicate | Lab | Lab | Lab | Lab | Lab | Lab | Lab | Lab | Lab | Lab | Lab | Lab | [9 empty] | 1
| No | No | 03 | 05 | 07 | 09 | 12 | 15 | 16 | 17 | 18 | 19 | 20 | 23 | [9 empty] | ppm
|  |  | PF*OES | PF*MS | PF*MS | PF*MS | PF*OES | PF*OES | PF*OES/MS | BF*OES/MS | BF*MS | PF*OES | PF*OES/MS | PF*OES | [9 empty] | 1
2
| 1 | 1 | 17 | 18 | 20 | 19 | 19 | 19 | 20.4 | 17.37718 | 19 | < 20 | 20 | 15 | [9 empty] | 1
| 1 | 2 | 17 | 18 | 23 | 18 | 19 | 19 | 20.5 | 18.31817 | 19 | < 20 | 19 | 16 | [9 empty] | #N/A
| 1 | 3 | 17 | 18 | 20 | 18 | 21 | 20 | 20.3 | 18.61201 | 19 | < 20 | 19 | 15 | [9 empty] | 16
| 1 | 4 | 17 | 19 | 20 | 18 | 19 | 20 | 20.5 | 18.37792 | 18 | < 20 | 20 | 15 | [9 empty] | 18.99389
| 1 | 5 | 18 | 18 | 21 | 18 | 18 | 20 | 20.7 | 17.90457 | 19 | < 20 | 20 | 16 | [9 empty] | 108
| 1 | 6 | 18 | 18 | 19 | 18 | 20 | 21 | 20.6 | 18.04377 | 19 | < 20 | 20 | 15
| Mean |  | 17.33333 | 18.16667 | 20.5 | 18.16667 | 19.33333 | 19.83333 | 20.5 | 18.1056 | 18.83333 |  | 19.66667 | 15.33333
| Median |  | 17 | 18 | 20 | 18 | 19 | 20 | 20.5 | 18.18097 | 19 |  | 20 | 15
| Std Dev. |  | 0.5163978 | 0.4082483 | 1.378405 | 0.4082483 | 1.032796 | 0.7527727 | 0.1414214 | 0.4360344 | 0.4082483 |  | 0.5163978 | 0.5163978
| Rel.Std.Dev. |  | 2.979% | 2.247% | 6.724% | 2.247% | 5.342% | 3.795% | 0.6899% | 2.408% | 2.168% |  | 2.626% | 3.368%
| PDM3 |  | -8.743% | -4.355% | 7.929% | -4.355% | 1.787% | 4.42% | 7.929% | -4.677% | -0.8453% |  | 3.542% | -19.27%
| Z-Score (Absolute) |  | 0.67 | 0.19 | 1.16 | 0.19 | 0.48 | 0.77 | 1.16 | 0.23 | 0.19 | 4.91 | 0.67 | 1.83
| Analytical results for Se in OREAS 683b (Certified Value < 20 ppm) | [22 empty] | Certified
Se | Round | Replicate | Lab | Lab | Lab | Lab | Lab | Lab | Lab | [14 empty] | 1
| No | No | 01 | 03 | 12 | 16 | 18 | 19 | 20 | [14 empty] | ppm
|  |  | PF*OES/MS | PF*MS | PF*MS | PF*OES/MS | BF*MS | PF*MS | PF*OES/MS | [14 empty] | 1
1
| 1 | 1 | < 8 | < 20 | < 50 | 2 | 21 | < 20 | < 5 | [14 empty] | 1
| 1 | 2 | < 8 | < 20 | < 50 | 1 | 23 | < 20 | < 5 | [14 empty] | 7
| 1 | 3 | < 8 | < 20 | < 50 | 2 | 23 | < 20 | < 5 | [14 empty] | 16
| 1 | 4 | < 8 | < 20 | < 50 | 2 | 18 | < 20 | < 5 | [14 empty] | < 20
| 1 | 5 | < 8 | < 20 | < 50 | 2 | 32 | < 20 | < 5 | [14 empty] | 109
| 1 | 6 | < 8 | < 20 | < 50 | 1 | 1 | < 20 | < 5
| Mean |  |  |  |  | 1.666667 | 19.66667
| Median |  |  |  |  | 2 | 22
| Std Dev. |  |  |  |  | 0.5163978 | 10.2697
| Rel.Std.Dev. |  |  |  |  | 30.98% | 52.22%
PDM3
| Z-Score (Absolute) |  | 0.54 | 0 | 1.35 | 0.75 | 0.87 | 0 | 0.67
| Analytical results for SiO2 in OREAS 683b (Certified Value 48.26 wt.%) | [22 empty] | Certified
SiO2 | Round | Replicate | Lab | Lab | Lab | Lab | Lab | Lab | Lab | Lab | Lab | Lab | Lab | Lab | Lab | Lab | Lab | Lab | Lab | Lab |  |  |  | 1
| No | No | 01 | 02 | 03 | 04 | 06 | 08 | 10 | 12 | 13 | 15 | 16 | 17 | 18 | 19 | 20 | 21 | 22 | 23 |  |  |  | wt.%
|  |  | PF*OES/MS | PF*OES | PF*OES | PF*OES | PF*OES | PF*OES | PF*OES | PF*OES | PF*OES | PF*OES | PF*OES/MS | BF*OES/MS | BF*MS | PF*OES | PF*OES/MS | PF*OES | PF*OES/MS | PF*OES |  |  |  | 2
3
| 1 | 1 | 46.635 | 53.9 | 47.92 | 48.6 | 58.8861349 | 47.5 | 50.9 | 51.13 | 48.8 | 48.77 | 48.98 | 46.07590618 | 45.9 | 47.82037471 | 48.13 | 48.56 | 49.026 | 47.3105 |  |  |  | 1
| 1 | 2 | 46.848 | 54.5 | 49.2 | 49.6 | 59.1381327 | 47.3 | 53.9 | 50.49 | 49 | 48.56 | 48.25 | 47.48077504 | 44.6 | 47.90273766 | 47.92 | 46.635 | 48.872 | 48.855 |  |  |  | 18
| 1 | 3 | 46.848 | 53.5 | 48.13 | 49.4 | 59.2156573 | 48.6 | 53.1 | 51.55 | 49 | 48.77 | 48.48 | 48.17623611 | 46.4 | 48.62074516 | 47.49 | 45.993 |  | 47.4667 |  |  |  | 16
| 1 | 4 | 47.062 | 53.5 | 48.35 | 48.3 | 59.6171423 | 46.4 | 50.3 | 49.63 | 49.8 | 48.99 | 48.3 | 48.42616785 | 46.4 | 48.07832319 | 48.77 | 48.774 |  | 47.7063 |  |  |  | 48.26099
| 1 | 5 | 46.635 | 46.2 | 49.42 | 50.3 | 59.3524805 | 47.3 | 54.1 | 50.7 | 48.6 | 49.63 | 47.21 | 48.02636826 | 44.4 | 48.30473612 | 48.35 | 48.56 |  | 48.1705 |  |  |  | 110
| 1 | 6 | 47.062 | 48.1 | 48.99 | 49.2 | 58.9149713 | 47.3 | 54.1 | 51.13 | 49.4 | 49.42 | 48.5 | 46.78592996 | 46.9 | 48.44335628 | 48.56 | 48.774 |  | 46.7886
| Mean |  | 46.84833 | 51.61667 | 48.66833 | 49.23333 | 59.18742 | 47.4 | 52.73333 | 50.77167 | 49.1 | 49.02333 | 48.28667 | 47.49523 | 45.76667 | 48.19504552 | 48.20333 | 47.88267 | 48.949 | 47.71627
| Median |  | 46.848 | 53.5 | 48.67 | 49.3 | 59.176895 | 47.3 | 53.5 | 50.915 | 49 | 48.88 | 48.39 | 47.75357165 | 46.15 | 48.19153 | 48.24 | 48.56 | 48.949 | 47.5865
| Std Dev. |  | 0.1909604 | 3.530675 | 0.6168117 | 0.7174027 | 0.2757295 | 0.7042727 | 1.703721 | 0.6708924 | 0.4335897 | 0.4170212 | 0.5872535 | 0.9088804 | 1.032796 | 0.3144381 | 0.4613748 | 1.235639 | 0.1088944 | 0.7198106
| Rel.Std.Dev. |  | 0.4076% | 6.84% | 1.267% | 1.457% | 0.4659% | 1.486% | 3.231% | 1.321% | 0.8831% | 0.8507% | 1.216% | 1.914% | 2.257% | 0.6524% | 0.9571% | 2.581% | 0.2225% | 1.509%
| PDM3 |  | -2.927% | 6.953% | 0.844% | 2.015% | 22.64% | -1.784% | 9.267% | 5.202% | 1.738% | 1.58% | 0.0532% | -1.587% | -5.168% | -0.1366% | -0.1195% | -0.7839% | 1.426% | -1.129%
| Z-Score (Absolute) |  | 1.45 | 2.79 | 0.17 | 0.67 | 9.52 | 0.96 | 3.78 | 2.04 | 0.55 | 0.49 | 0.17 | 0.87 | 2.41 | 0.25 | 0.24 | 0.53 | 0.42 | 0.68
| Analytical results for Sm in OREAS 683b (Certified Value 1.73 ppm) | [22 empty] | Certified
Sm | Round | Replicate | Lab | Lab | Lab | Lab | Lab | Lab | Lab | Lab | Lab | Lab | Lab | Lab | [9 empty] | 1
| No | No | 01 | 05 | 06 | 07 | 09 | 11 | 12 | 15 | 16 | 17 | 18 | 20 | [9 empty] | ppm
|  |  | PF*OES/MS | PF*MS | PF*MS | BF*MS | PF*MS | PF*OES/MS | PF*MS | PF*MS | PF*OES/MS | BF*OES/MS | BF*MS | PF*OES/MS | [9 empty] | 2
2
| 1 | 1 | 1.6 | < 2 | 1.722593 | 2.25 | 1.6 | 1.9 | 1.6 | 1.7 | 1.65 | 1.813126 | 1.33 | 1.9 | [9 empty] | 1
| 1 | 2 | 1.6 | < 2 | 1.646248 | 2.01 | 1.6 | 1.8 | 1.7 | 1.7 | 1.64 | 1.970429 | 1.91 | 1.8 | [9 empty] | #N/A
| 1 | 3 | 1.7 | < 2 | 1.639213 | 2.1 | 1.5 | 1.7 | 1.7 | 1.7 | 1.68 | 2.212374 | 1.61 | 1.7 | [9 empty] | 16
| 1 | 4 | 1.6 | < 2 | 1.75911 | 2.09 | 1.4 | 1.9 | 1.6 | 1.7 | 1.62 | 1.949893 | 1.78 | 2 | [9 empty] | 1.731443
| 1 | 5 | 1.7 | < 2 | 1.804628 | 1.46 | 1.6 | 1.8 | 1.6 | 1.7 | 1.67 | 1.967888 | 1.51 | 1.9 | [9 empty] | 111
| 1 | 6 | 1.7 | < 2 | 1.625939 | 1.45 | 1.5 | 1.8 | 1.6 | 1.7 | 1.63 | 2.021559 | 1.82 | 1.9
| Mean |  | 1.65 |  | 1.699622 | 1.893333 | 1.533333 | 1.816667 | 1.633333 | 1.7 | 1.648333 | 1.989211 | 1.66 | 1.866667
| Median |  | 1.65 |  | 1.68442 | 2.05 | 1.55 | 1.8 | 1.6 | 1.7 | 1.645 | 1.969158 | 1.695 | 1.9
| Std Dev. |  | 0.05477226 |  | 0.07351189 | 0.3482911 | 0.08164966 | 0.07527727 | 0.05163978 | 0 | 0.02316607 | 0.1297746 | 0.2174396 | 0.1032796
| Rel.Std.Dev. |  | 3.32% |  | 4.325% | 18.4% | 5.325% | 4.144% | 3.162% | 0% | 1.405% | 6.524% | 13.1% | 5.533%
| PDM3 |  | -4.704% |  | -1.838% | 9.35% | -11.44% | 4.922% | -5.666% | -1.816% | -4.8% | 14.89% | -4.126% | 7.81%
| Z-Score (Absolute) |  | 0.22 | 5 | 0.15 | 1.57 | 1.08 | 1.01 | 0.34 | 0.15 | 0.23 | 2.28 | 0.15 | 1.37
| Analytical results for Sn in OREAS 683b (Indicative Value 1.15 ppm) | [22 empty] | Indicative
Sn | Round | Replicate | Lab | Lab | Lab | Lab | Lab | Lab | Lab | Lab | Lab | Lab | Lab | Lab | [9 empty] | 1
| No | No | 01 | 03 | 05 | 07 | 09 | 12 | 15 | 16 | 17 | 18 | 19 | 20 | [9 empty] | ppm
|  |  | PF*OES/MS | PF*MS | PF*MS | PF*MS | PF*MS | PF*MS | PF*MS | PF*OES/MS | BF*OES/MS | BF*MS | PF*MS | PF*OES/MS | [9 empty] | 2
2
| 1 | 1 | 0.7 | < 100 | < 20 | 13 | < 5 | < 10 | 1 | 0.9 | 1.41621 | 1.4 | < 100 | 2 | [9 empty] | 1
| 1 | 2 | 0.7 | < 100 | < 20 | 13 | < 5 | < 10 | 1 | 0.9 | 1.544019 | 0.9 | < 100 | 3 | [9 empty] | 11
| 1 | 3 | 0.6 | < 100 | < 20 | 13 | < 5 | < 10 | 1 | 1 | 1.42354 | 0.9 | < 100 | 2 | [9 empty] | 16
| 1 | 4 | 0.6 | < 100 | 252 | 12 | < 5 | < 10 | 1 | 0.9 | 1.512604 | 0.7 | < 100 | 2 | [9 empty] | 1.150522
| 1 | 5 | 0.6 | < 100 | < 20 | 12 | < 5 | < 10 | 1 | 0.9 | 1.570129 | 0.9 | < 100 | 2 | [9 empty] | 17
| 1 | 6 | 0.8 | < 100 | < 20 | 13 | < 5 | < 10 | 1 | 0.9 | 1.532292 | 0.7 | < 100 | 2
| Mean |  | 0.6666667 |  | 252 | 12.66667 |  |  | 1 | 0.9166667 | 1.499799 | 0.9166667 |  | 2.166667
| Median |  | 0.65 |  | 252 | 13 |  |  | 1 | 0.9 | 1.522448 | 0.9 |  | 2
| Std Dev. |  | 0.08164966 |  |  | 0.5163978 |  |  | 0 | 0.04082483 | 0.06469012 | 0.2562551 |  | 0.4082483
| Rel.Std.Dev. |  | 12.25% |  |  | 4.077% |  |  | 0% | 4.454% | 4.313% | 27.96% |  | 18.84%
| PDM3 |  | -42.06% |  | 21803% | 1001% |  |  | -13.08% | -20.33% | 30.36% | -20.33% |  | 88.32%
| Z-Score (Absolute) |  | 0.73 | 20.85 | 20.99 | 4.52 | 0.07 | 1.17 | 0.58 | 0.62 | 0.36 | 0.62 | 20.85 | 0.07
| Analytical results for Sr in OREAS 683b (Certified Value 239 ppm) | [22 empty] | Certified
Sr | Round | Replicate | Lab | Lab | Lab | Lab | Lab | Lab | Lab | Lab | Lab | Lab | Lab | Lab | Lab | Lab | [7 empty] | 1
| No | No | 01 | 03 | 05 | 06 | 07 | 09 | 12 | 15 | 16 | 17 | 18 | 19 | 20 | 23 | [7 empty] | ppm
|  |  | PF*OES/MS | PF*MS | PF*MS | PF*OES | PF*MS | PF*MS | PF*MS | PF*OES | PF*OES/MS | BF*OES/MS | BF*MS | PF*MS | PF*OES/MS | PF*OES | [7 empty] | 0
0
| 1 | 1 | 233 | 231 | 218 | 248.150525 | 232 | 226 | 243 | 232 | 234.5 | 244.6238 | 239 | 245.0933 | 233 | 236 | [7 empty] | 1
| 1 | 2 | 231 | 238 | 215 | 247.00691 | 252 | 222 | 240 | 231 | 233.7 | 235.4094 | 234 | 245.238 | 241 | 252 | [7 empty] | 20
| 1 | 3 | 230 | 236 | 216 | 249.284085 | 248 | 215 | 236 | 239 | 235.4 | 234.2865 | 246 | 238.5287 | 232 | 233 | [7 empty] | 16
| 1 | 4 | 233 | 238 | 217 | 248.488935 | 234 | 218 | 237 | 240 | 236.3 | 234.8961 | 231 | 243.1959 | 235 | 241 | [7 empty] | 239.0367
| 1 | 5 | 229 | 237 | 215 | 247.79097 | 249 | 217 | 238 | 243 | 239.8 | 246.892 | 231 | 236.5466 | 238 | 244 | [7 empty] | 112
| 1 | 6 | 233 | 232 | 217 | 246.0063 | 247 | 217 | 250 | 242 | 234.4 | 249.8616 | 234 | 247.2419 | 237 | 237
| Mean |  | 231.5 | 235.3333 | 216.3333 | 247.788 | 243.6667 | 219.1667 | 240.6667 | 237.8333 | 235.6833 | 240.9949 | 235.8333 | 242.6407 | 236 | 240.5
| Median |  | 232 | 236.5 | 216.5 | 247.9707475 | 247.5 | 217.5 | 239 | 239.5 | 234.95 | 240.0166 | 234 | 244.1446 | 236 | 239
| Std Dev. |  | 1.760682 | 3.076795 | 1.21106 | 1.152872 | 8.453796 | 4.070217 | 5.202563 | 5.115336 | 2.208544 | 6.927603 | 5.776389 | 4.202057 | 3.34664 | 6.83374
| Rel.Std.Dev. |  | 0.7606% | 1.307% | 0.5598% | 0.4653% | 3.469% | 1.857% | 2.162% | 2.151% | 0.9371% | 2.875% | 2.449% | 1.732% | 1.418% | 2.841%
| PDM3 |  | -3.153% | -1.549% | -9.498% | 3.661% | 1.937% | -8.313% | 0.6819% | -0.5034% | -1.403% | 0.8192% | -1.34% | 1.508% | -1.27% | 0.6122%
| Z-Score (Absolute) |  | 0.93 | 0.27 | 3.55 | 1.87 | 1.16 | 3.06 | 0.65 | 0.16 | 0.21 | 0.7 | 0.19 | 0.99 | 0.16 | 0.62
| Analytical results for Ta in OREAS 683b (Indicative Value 0.18 ppm) | [22 empty] | Indicative
Ta | Round | Replicate | Lab | Lab | Lab | Lab | Lab | Lab | Lab | Lab | Lab | Lab | Lab | Lab | [9 empty] | 1
| No | No | 01 | 03 | 05 | 07 | 09 | 12 | 15 | 16 | 17 | 18 | 19 | 20 | [9 empty] | ppm
|  |  | PF*OES/MS | PF*MS | PF*MS | PF*MS | PF*MS | PF*MS | PF*MS | PF*OES/MS | BF*OES/MS | BF*MS | PF*MS | PF*OES/MS | [9 empty] | 2
2
| 1 | 1 | < 0.2 | 0.2 | < 10 | < 5 | < 10 | < 0.5 | < 0.5 | 0.19 | < 0.2 | 0.15 | 0.1258767 | < 0.5 | [9 empty] | 1
| 1 | 2 | < 0.2 | 0.3 | < 10 | < 5 | < 10 | < 0.5 | < 0.5 | 0.2 | < 0.2 | 0.02 | 0.1137354 | < 0.5 | [9 empty] | 12
| 1 | 3 | < 0.2 | 0.2 | < 10 | < 5 | < 10 | < 0.5 | < 0.5 | 0.2 | < 0.2 | 0.11 | 0.1068251 | < 0.5 | [9 empty] | 16
| 1 | 4 | < 0.2 | 0.2 | < 10 | < 5 | < 10 | < 0.5 | < 0.5 | 0.22 | < 0.2 | 0.03 | 0.1020873 | < 0.5 | [9 empty] | 0.1751502
| 1 | 5 | < 0.2 | 0.3 | < 10 | < 5 | < 10 | 1.8 | < 0.5 | 0.21 | < 0.2 | 0.07 | 0.1288084 | < 0.5 | [9 empty] | 18
| 1 | 6 | < 0.2 | 0.2 | < 10 | < 5 | < 10 | < 0.5 | < 0.5 | 0.23 | < 0.2 | 0.04 | 0.1071728 | < 0.5
| Mean |  |  | 0.2333333 |  |  |  | 1.8 |  | 0.2083333 |  | 0.07 | 0.1140843
| Median |  |  | 0.2 |  |  |  | 1.8 |  | 0.205 |  | 0.055 | 0.1104541
| Std Dev. |  |  | 0.05163978 | [5 empty] | 0.0147196 |  | 0.0509902 | 0.01095788
| Rel.Std.Dev. |  |  | 22.13% | [5 empty] | 7.065% |  | 72.84% | 9.605%
| PDM3 |  |  | 33.22% |  |  |  | 927.7% |  | 18.95% |  | -60.03% | -34.86%
| Z-Score (Absolute) |  | 0.67 | 0.04 | 22.65 | 10.75 | 22.65 | 1.27 | 0.04 | 0.16 | 0.67 | 0.82 | 0.61 | 0.04
| Analytical results for Tb in OREAS 683b (Certified Value 0.24 ppm) | [22 empty] | Certified
Tb | Round | Replicate | Lab | Lab | Lab | Lab | Lab | Lab | Lab | Lab | Lab | Lab | Lab | Lab | [9 empty] | 1
| No | No | 01 | 05 | 06 | 07 | 09 | 11 | 12 | 15 | 16 | 17 | 18 | 20 | [9 empty] | ppm
|  |  | PF*OES/MS | PF*MS | PF*MS | BF*MS | PF*MS | PF*OES/MS | PF*MS | PF*MS | PF*OES/MS | BF*OES/MS | BF*MS | PF*OES/MS | [9 empty] | 2
2
| 1 | 1 | 0.2 | < 3 | 0.2662399 | 0.74 | 0.2 | 0.23 | 0.22 | 0.23 | 0.23 | < 0.3 | 0.19 | 0.28 | [9 empty] | 1
| 1 | 2 | 0.2 | < 3 | 0.2634862 | 1.2 | 0.2 | 0.27 | 0.22 | 0.24 | 0.23 | < 0.3 | 0.26 | 0.26 | [9 empty] | #N/A
| 1 | 3 | 0.2 | < 3 | 0.2494333 | 1.47 | 0.21 | 0.23 | 0.23 | 0.25 | 0.22 | < 0.3 | 0.26 | 0.25 | [9 empty] | 16
| 1 | 4 | 0.2 | < 3 | 0.2361776 | 1.88 | 0.2 | 0.26 | 0.23 | 0.23 | 0.23 | < 0.3 | 0.33 | 0.27 | [9 empty] | 0.2381469
| 1 | 5 | 0.2 | < 3 | 0.2352311 | 0.39 | 0.21 | 0.27 | 0.24 | 0.24 | 0.23 | < 0.3 | 0.25 | 0.24 | [9 empty] | 113
| 1 | 6 | 0.2 | < 3 | 0.2464853 | 0.33 | 0.19 | 0.23 | 0.24 | 0.25 | 0.22 | < 0.3 | 0.31 | 0.23
| Mean |  | 0.2 |  | 0.2495089 | 1.001667 | 0.2016667 | 0.2483333 | 0.23 | 0.24 | 0.2266667 |  | 0.2666667 | 0.255
| Median |  | 0.2 |  | 0.2479593 | 0.97 | 0.2 | 0.245 | 0.23 | 0.24 | 0.23 |  | 0.26 | 0.255
| Std Dev. |  | 3.040471e-17 |  | 0.01316068 | 0.6203037 | 0.007527727 | 0.02041241 | 0.008944272 | 0.008944272 | 0.005163978 |  | 0.04926121 | 0.01870829
| Rel.Std.Dev. |  | 1.52e-14% |  | 5.275% | 61.93% | 3.733% | 8.22% | 3.889% | 3.727% | 2.278% |  | 18.47% | 7.337%
| PDM3 |  | -16.02% |  | 4.771% | 320.6% | -15.32% | 4.277% | -3.421% | 0.7781% | -4.821% |  | 11.98% | 7.077%
| Z-Score (Absolute) |  | NA | 46.04 | 0.04 | 27.71 | 1.72 | 0 | 0.67 | 0.31 | 0.8 | 3.62 | 0.67 | 0.25
Results from laboratory 1 were removed due to their 0.1 ppm reading resolution.
| Analytical results for Te in OREAS 683b (Indicative Value < 1 ppm) | [22 empty] | Indicative
Te | Round | Replicate | Lab | Lab | Lab | Lab | Lab | Lab | Lab | Lab | Lab | [12 empty] | 1
| No | No | 01 | 03 | 07 | 12 | 15 | 16 | 18 | 19 | 20 | [12 empty] | ppm
|  |  | PF*OES/MS | PF*MS | PF*MS | PF*MS | PF*MS | PF*OES/MS | BF*MS | PF*MS | PF*OES/MS | [12 empty] | 2
2
| 1 | 1 | < 6 | < 2 | < 5 | < 1 | < 1 | 0.28 | 0.4 | < 1 | < 5 | [12 empty] | 1
| 1 | 2 | < 6 | < 2 | < 5 | < 1 | < 1 | 0.29 | 0.2 | < 1 | < 5 | [12 empty] | 13
| 1 | 3 | < 6 | < 2 | < 5 | < 1 | < 1 | 0.27 | 0.6 | < 1 | < 5 | [12 empty] | 16
| 1 | 4 | < 6 | < 2 | < 5 | < 1 | < 1 | 0.28 | 0.3 | < 1 | < 5 | [12 empty] | < 1
| 1 | 5 | < 6 | < 2 | < 5 | < 1 | < 1 | 0.32 | 0.5 | < 1 | < 5 | [12 empty] | 19
| 1 | 6 | < 6 | < 2 | < 5 | < 1 | < 1 | 0.3 | 0.1 | < 1 | < 5
| Mean | [6 empty] | 0.29 | 0.35
| Median | [6 empty] | 0.285 | 0.35
| Std Dev. | [6 empty] | 0.01788854 | 0.1870829
| Rel.Std.Dev. | [6 empty] | 6.168% | 53.45%
PDM3
| Z-Score (Absolute) |  | 8.03 | 1.61 | 6.42 | 0 | 0 | 0.67 | 0.48 | 0 | 6.42
| Analytical results for Th in OREAS 683b (Certified Value 2.97 ppm) | [22 empty] | Certified
Th | Round | Replicate | Lab | Lab | Lab | Lab | Lab | Lab | Lab | Lab | Lab | Lab | Lab | Lab | [9 empty] | 1
| No | No | 01 | 03 | 05 | 07 | 09 | 12 | 15 | 16 | 17 | 18 | 19 | 20 | [9 empty] | ppm
|  |  | PF*OES/MS | PF*MS | PF*MS | BF*MS | PF*MS | PF*MS | PF*MS | PF*OES/MS | BF*OES/MS | BF*MS | PF*MS | PF*OES/MS | [9 empty] | 2
2
| 1 | 1 | 2.7 | 3.5 | < 50 | 8.61 | 2.3 | 3 | 2.9 | 3.05 | 3.111303 | 2.54 | 3.062933 | 3.4 | [9 empty] | 1
| 1 | 2 | 2.6 | 3.2 | < 50 | 9.14 | 2.1 | 3 | 3 | 3.12 | 3.091771 | 2.69 | 3.038783 | 3.2 | [9 empty] | #N/A
| 1 | 3 | 3 | 3.8 | < 50 | 9.68 | 1.9 | 3.1 | 2.7 | 3.05 | 3.141324 | 2.95 | 2.974121 | 3 | [9 empty] | 16
| 1 | 4 | 2.8 | 3.2 | < 50 | 8.16 | 2.4 | 2.8 | 3.2 | 3.17 | 3.272561 | 3.08 | 3.039903 | 3.6 | [9 empty] | 2.973279
| 1 | 5 | 2.6 | 3 | < 50 | 8.83 | 2.6 | 3.9 | 3.3 | 2.97 | 3.429906 | 2.38 | 2.982733 | 3.1 | [9 empty] | 114
| 1 | 6 | 2.8 | 3 | < 50 | 8.7 | 2.6 | 3 | 3.2 | 3.04 | 3.189806 | 2.69 | 3.051577 | 3.2
| Mean |  | 2.75 | 3.283333 |  | 8.853333 | 2.316667 | 3.133333 | 3.05 | 3.066667 | 3.206112 | 2.721667 | 3.025008 | 3.25
| Median |  | 2.75 | 3.2 |  | 8.765 | 2.35 | 3 | 3.1 | 3.05 | 3.165565 | 2.69 | 3.039343 | 3.2
| Std Dev. |  | 0.1516575 | 0.3125167 |  | 0.5156614 | 0.2786874 | 0.388158 | 0.2258318 | 0.06947422 | 0.1272989 | 0.2577919 | 0.03723562 | 0.2167948
| Rel.Std.Dev. |  | 5.515% | 9.518% |  | 5.824% | 12.03% | 12.39% | 7.404% | 2.265% | 3.971% | 9.472% | 1.231% | 6.671%
| PDM3 |  | -7.51% | 10.43% |  | 197.8% | -22.08% | 5.383% | 2.58% | 3.141% | 7.831% | -8.462% | 1.74% | 9.307%
| Z-Score (Absolute) |  | 1.42 | 0.74 | 88.6 | 23.28 | 3.17 | 0.13 | 0.2 | 0.13 | 0.43 | 1.53 | 0.3 | 0.61
| Analytical results for TiO2 in OREAS 683b (Certified Value 0.405 wt.%) | [22 empty] | Certified
TiO2 | Round | Replicate | Lab | Lab | Lab | Lab | Lab | Lab | Lab | Lab | Lab | Lab | Lab | Lab | Lab | Lab | Lab | Lab | Lab | Lab | Lab | Lab |  | 1
| No | No | 01 | 02 | 03 | 04 | 05 | 06 | 07 | 08 | 09 | 10 | 12 | 13 | 15 | 16 | 17 | 18 | 19 | 20 | 21 | 23 |  | wt.%
|  |  | PF*OES/MS | PF*OES | PF*OES | PF*OES | PF*MS | PF*OES | PF*MS | PF*OES | PF*MS | PF*OES | PF*OES | PF*OES | PF*OES | PF*OES/MS | BF*OES/MS | BF*MS | PF*OES | PF*OES/MS | PF*OES | PF*OES |  | 3
3
| 1 | 1 | 0.434 | 0.35 | 0.4 | 0.39 | 0.4257 | 0.393306823 | 0.417 | 0.4 | 0.39951 | 0.4 | 0.417 | 0.41 | 0.417 | 0.4 | 0.407825443 | 0.39 | 0.423088185 | 0.4 | 0.417 | 0.4003 |  | 1
| 1 | 2 | 0.434 | 0.35 | 0.417 | 0.4 | 0.4227 | 0.39919414 | 0.417 | 0.4 | 0.3538 | 0.41 | 0.417 | 0.4 | 0.417 | 0.41 | 0.407148641 | 0.38 | 0.419266286 | 0.417 | 0.4 | 0.4154 |  | 21
| 1 | 3 | 0.434 | 0.35 | 0.4 | 0.4 | 0.4247 | 0.395818071 | 0.417 | 0.41 | 0.3438 | 0.42 | 0.417 | 0.4 | 0.417 | 0.42 | 0.410347911 | 0.39 | 0.414707894 | 0.4 | 0.4 | 0.3903 |  | 16
| 1 | 4 | 0.434 | 0.35 | 0.4 | 0.39 | 0.4282 | 0.390234573 | 0.35 | 0.39 | 0.37833 | 0.4 | 0.4 | 0.41 | 0.434 | 0.42 | 0.413657777 | 0.37 | 0.419572192 | 0.417 | 0.417 | 0.407 |  | 0.4048502
| 1 | 5 | 0.417 | 0.48 | 0.417 | 0.4 | 0.42687 | 0.388530307 | 0.417 | 0.4 | 0.39 | 0.42 | 0.417 | 0.4 | 0.417 | 0.41 | 0.413122446 | 0.38 | 0.428254533 | 0.417 | 0.417 | 0.4037 |  | 115
| 1 | 6 | 0.434 | 0.48 | 0.417 | 0.39 | 0.43004 | 0.397360026 | 0.384 | 0.4 | 0.39551 | 0.43 | 0.417 | 0.4 | 0.434 | 0.42 | 0.413573338 | 0.37 | 0.427466983 | 0.417 | 0.417 | 0.3953
| Mean |  | 0.4311667 | 0.3933333 | 0.4085 | 0.395 | 0.4263683 | 0.39407399 | 0.4003333 | 0.4 | 0.376825 | 0.4133333 | 0.4141667 | 0.4033333 | 0.4226667 | 0.4133333 | 0.410945926 | 0.38 | 0.4220593455 | 0.4113333 | 0.4113333 | 0.402
| Median |  | 0.434 | 0.35 | 0.4085 | 0.395 | 0.426285 | 0.394562447 | 0.417 | 0.4 | 0.384165 | 0.415 | 0.417 | 0.4 | 0.417 | 0.415 | 0.4117351785 | 0.38 | 0.4213301885 | 0.417 | 0.417 | 0.402
| Std Dev. |  | 0.006940221 | 0.06713171 | 0.009311283 | 0.005477226 | 0.002599018 | 0.00415013 | 0.02796903 | 0.006324555 | 0.0230668 | 0.0121106 | 0.006940221 | 0.005163978 | 0.008778762 | 0.008164966 | 0.002949884 | 0.008944272 | 0.005229003 | 0.008778762 | 0.008778762 | 0.008855733
| Rel.Std.Dev. |  | 1.61% | 17.07% | 2.279% | 1.387% | 0.6096% | 1.053% | 6.986% | 1.581% | 6.121% | 2.93% | 1.676% | 1.28% | 2.077% | 1.975% | 0.7178% | 2.354% | 1.239% | 2.134% | 2.134% | 2.203%
| PDM3 |  | 6.5% | -2.845% | 0.9015% | -2.433% | 5.315% | -2.662% | -1.116% | -1.198% | -6.922% | 2.095% | 2.301% | -0.3747% | 4.401% | 2.095% | 1.506% | -6.138% | 4.251% | 1.601% | 1.601% | -0.704%
| Z-Score (Absolute) |  | 1.48 | 1.15 | 0.08 | 1.04 | 1.16 | 1.1 | 0.66 | 0.69 | 2.31 | 0.25 | 0.31 | 0.45 | 0.89 | 0.25 | 0.08 | 2.08 | 0.86 | 0.12 | 0.12 | 0.55
| Analytical results for Tl in OREAS 683b (Certified Value < 0.5 ppm) | [22 empty] | Certified
Tl | Round | Replicate | Lab | Lab | Lab | Lab | Lab | Lab | Lab | Lab | [13 empty] | 1
| No | No | 01 | 03 | 09 | 12 | 15 | 16 | 19 | 20 | [13 empty] | ppm
|  |  | PF*OES/MS | PF*MS | PF*MS | PF*MS | PF*MS | PF*OES/MS | PF*MS | PF*OES/MS | [13 empty] | 2
2
| 1 | 1 | 0.1 | < 0.5 | < 0.5 | < 0.2 | < 0.5 | 0.1 | < 0.5 | < 0.5 | [13 empty] | 1
| 1 | 2 | 0.1 | < 0.5 | < 0.5 | < 0.2 | < 0.5 | 0.11 | < 0.5 | < 0.5 | [13 empty] | #N/A
| 1 | 3 | 0.1 | < 0.5 | < 0.5 | < 0.2 | < 0.5 | 0.11 | < 0.5 | < 0.5 | [13 empty] | 16
| 1 | 4 | 0.1 | < 0.5 | < 0.5 | < 0.2 | < 0.5 | 0.12 | < 0.5 | < 0.5 | [13 empty] | < 0.5
| 1 | 5 | 0.1 | < 0.5 | < 0.5 | < 0.2 | < 0.5 | 0.12 | < 0.5 | < 0.5 | [13 empty] | 116
| 1 | 6 | 0.1 | < 0.5 | < 0.5 | < 0.2 | < 0.5 | 0.11 | < 0.5 | < 0.5
| Mean |  | 0.1 |  |  |  |  | 0.1116667
| Median |  | 0.1 |  |  |  |  | 0.11
| Std Dev. |  | 1.520235e-17 |  |  |  |  | 0.007527727
| Rel.Std.Dev. |  | 1.52e-14% |  |  |  |  | 6.741%
PDM3
| Z-Score (Absolute) |  | NA | NA | NA | NA | NA | NA | NA | NA
| Analytical results for Tm in OREAS 683b (Certified Value 0.13 ppm) | [22 empty] | Certified
Tm | Round | Replicate | Lab | Lab | Lab | Lab | Lab | Lab | Lab | Lab | Lab | Lab | Lab | [10 empty] | 1
| No | No | 01 | 05 | 07 | 09 | 11 | 12 | 15 | 16 | 17 | 18 | 20 | [10 empty] | ppm
|  |  | PF*OES/MS | PF*MS | BF*MS | PF*MS | PF*OES/MS | PF*MS | PF*MS | PF*OES/MS | BF*OES/MS | BF*MS | PF*OES/MS | [10 empty] | 2
2
| 1 | 1 | 0.1 | < 2 | 0.63 | 0.12 | 0.12 | 0.15 | 0.11 | 0.13 | < 0.2 | 0.15 | 0.15 | [10 empty] | 1
| 1 | 2 | 0.1 | < 2 | 1.09 | 0.11 | 0.13 | 0.15 | 0.13 | 0.13 | < 0.2 | 0.13 | 0.13 | [10 empty] | #N/A
| 1 | 3 | 0.1 | < 2 | 1.17 | 0.12 | 0.12 | 0.15 | 0.12 | 0.13 | < 0.2 | 0.13 | 0.13 | [10 empty] | 16
| 1 | 4 | 0.1 | < 2 | 1.33 | 0.12 | 0.12 | 0.15 | 0.11 | 0.12 | < 0.2 | 0.17 | 0.15 | [10 empty] | 0.1307143
| 1 | 5 | 0.1 | < 2 | 0.5 | 0.12 | 0.14 | 0.14 | 0.13 | 0.13 | < 0.2 | 0.1 | 0.13 | [10 empty] | 117
| 1 | 6 | 0.1 | < 2 | 0.12 | 0.12 | 0.13 | 0.14 | 0.13 | 0.13 | < 0.2 | 0.13 | 0.14
| Mean |  | 0.1 |  | 0.8066667 | 0.1183333 | 0.1266667 | 0.1466667 | 0.1216667 | 0.1283333 |  | 0.135 | 0.1383333
| Median |  | 0.1 |  | 0.86 | 0.12 | 0.125 | 0.15 | 0.125 | 0.13 |  | 0.13 | 0.135
| Std Dev. |  | 1.520235e-17 |  | 0.4653887 | 0.004082483 | 0.008164966 | 0.005163978 | 0.009831921 | 0.004082483 |  | 0.02345208 | 0.009831921
| Rel.Std.Dev. |  | 1.52e-14% |  | 57.69% | 3.45% | 6.446% | 3.521% | 8.081% | 3.181% |  | 17.37% | 7.107%
| PDM3 |  | -23.5% |  | 517.1% | -9.472% | -3.097% | 12.2% | -6.922% | -1.821% |  | 3.279% | 5.829%
| Z-Score (Absolute) |  | NA | 50.19 | 39.01 | 0.77 | 0.29 | 0.87 | 0.58 | 0.19 | 1.83 | 0.19 | 0.39
Results from laboratory 1 were removed due to their 0.1 ppm reading resolution.
| Analytical results for U in OREAS 683b (Indicative Value 0.71 ppm) | [22 empty] | Indicative
U | Round | Replicate | Lab | Lab | Lab | Lab | Lab | Lab | Lab | Lab | Lab | Lab | Lab | Lab | [9 empty] | 1
| No | No | 01 | 03 | 05 | 07 | 09 | 12 | 15 | 16 | 17 | 18 | 19 | 20 | [9 empty] | ppm
|  |  | PF*OES/MS | PF*MS | PF*MS | BF*MS | PF*MS | PF*MS | PF*MS | PF*OES/MS | BF*OES/MS | BF*MS | PF*MS | PF*OES/MS | [9 empty] | 2
2
| 1 | 1 | 0.6 | 0.8 | < 50 | 2.1 | 0.67 | < 2 | 0.66 | 0.8 | < 5 | 0.99 | 0.6523555 | 1 | [9 empty] | 1
| 1 | 2 | 0.5 | 0.6 | < 50 | 2.2 | 0.53 | < 2 | 0.76 | 0.6 | < 5 | 0.84 | 0.6635394 | 1 | [9 empty] | 14
| 1 | 3 | 0.6 | 0.7 | < 50 | 2.78 | 0.5 | < 2 | 0.68 | 0.6 | < 5 | 5.17 | 0.5861925 | 0.9 | [9 empty] | 16
| 1 | 4 | 0.5 | 0.4 | < 50 | 2.79 | 0.57 | < 2 | 0.74 | 0.7 | < 5 | 0.88 | 0.6447957 | 0.9 | [9 empty] | 0.7071912
| 1 | 5 | 0.5 | 0.5 | < 50 | 2.65 | 0.58 | < 2 | 0.73 | 0.7 | < 5 | 1.08 | 0.6016666 | 0.9 | [9 empty] | 20
| 1 | 6 | 0.5 | 0.7 | < 50 | 2.7 | 0.58 | < 2 | 0.76 | 0.7 | < 5 | 1.05 | 0.6286294 | 0.9
| Mean |  | 0.5333333 | 0.6166667 |  | 2.536667 | 0.5716667 |  | 0.7216667 | 0.6833333 |  | 1.668333 | 0.6295298 | 0.9333333
| Median |  | 0.5 | 0.65 |  | 2.675 | 0.575 |  | 0.735 | 0.7 |  | 1.02 | 0.6367125 | 0.9
| Std Dev. |  | 0.05163978 | 0.147196 |  | 0.3055923 | 0.05776389 |  | 0.04215052 | 0.07527727 |  | 1.718015 | 0.03021919 | 0.05163978
| Rel.Std.Dev. |  | 9.682% | 23.87% |  | 12.05% | 10.1% |  | 5.841% | 11.02% |  | 103% | 4.8% | 5.533%
| PDM3 |  | -24.58% | -12.8% |  | 258.7% | -19.16% |  | 2.047% | -3.374% |  | 135.9% | -10.98% | 31.98%
| Z-Score (Absolute) |  | 0.85 | 0.61 | 69.86 | 4.94 | 0.74 | 0.5 | 0.31 | 0.42 | 4.83 | 2.43 | 0.57 | 0.31
| Analytical results for V in OREAS 683b (Certified Value 204 ppm) | [22 empty] | Certified
V | Round | Replicate | Lab | Lab | Lab | Lab | Lab | Lab | Lab | Lab | Lab | Lab | Lab | Lab | Lab | Lab | [7 empty] | 1
| No | No | 01 | 03 | 05 | 06 | 07 | 09 | 12 | 15 | 16 | 17 | 18 | 19 | 20 | 23 | [7 empty] | ppm
|  |  | PF*OES/MS | PF*OES | PF*MS | PF*OES | PF*MS | PF*MS | PF*OES | PF*OES | PF*OES/MS | BF*OES/MS | BF*MS | PF*OES | PF*OES/MS | PF*OES | [7 empty] | 0
0
| 1 | 1 | 197 | 214 | 210 | 193.484 | 205 | 191 | 214 | 205 | 184 | 206.4536 | 193 | 206.2755 | 228 | 207 | [7 empty] | 1
| 1 | 2 | 201 | 221 | 206 | 192.188 | 217 | 170 | 215 | 207 | 192 | 212.1502 | 185 | 206.0556 | 230 | 218 | [7 empty] | #N/A
| 1 | 3 | 203 | 221 | 186 | 194.771 | 217 | 168 | 212 | 214 | 190 | 215.3412 | 192 | 205.3375 | 224 | 205 | [7 empty] | 16
| 1 | 4 | 197 | 217 | 182 | 191.675 | 210 | 171 | 211 | 217 | 185 | 214.4413 | 183 | 204.6948 | 229 | 212 | [7 empty] | 204.0061
| 1 | 5 | 197 | 222 | 187 | 192.109 | 219 | 186 | 213 | 219 | 197 | 208.2286 | 180 | 204.0838 | 228 | 215 | [7 empty] | 118
| 1 | 6 | 199 | 221 | 189 | 194.078 | 203 | 184 | 218 | 222 | 195 | 211.3294 | 188 | 206.8142 | 229 | 210
| Mean |  | 199 | 219.3333 | 193.3333 | 193.0508 | 211.8333 | 178.3333 | 213.8333 | 214 | 190.5 | 211.324 | 186.8333 | 205.5436 | 228 | 211.1667
| Median |  | 198 | 221 | 188 | 192.836 | 213.5 | 177.5 | 213.5 | 215.5 | 191 | 211.7398 | 186.5 | 205.6966 | 228.5 | 211
| Std Dev. |  | 2.529822 | 3.141125 | 11.65619 | 1.243071 | 6.823977 | 9.811558 | 2.483277 | 6.752777 | 5.244044 | 3.45951 | 5.115336 | 1.030154 | 2.097618 | 4.875107
| Rel.Std.Dev. |  | 1.271% | 1.432% | 6.029% | 0.6439% | 3.221% | 5.502% | 1.161% | 3.156% | 2.753% | 1.637% | 2.738% | 0.5012% | 0.92% | 2.309%
| PDM3 |  | -2.454% | 7.513% | -5.232% | -5.37% | 3.837% | -12.58% | 4.817% | 4.899% | -6.62% | 3.587% | -8.418% | 0.7536% | 11.76% | 3.51%
| Z-Score (Absolute) |  | 0.62 | 0.73 | 1 | 1.02 | 0.23 | 1.99 | 0.36 | 0.37 | 1.18 | 0.2 | 1.43 | 0.19 | 1.3 | 0.19
| Analytical results for W in OREAS 683b (Certified Value 3.97 ppm) | [22 empty] | Certified
W | Round | Replicate | Lab | Lab | Lab | Lab | Lab | Lab | Lab | Lab | Lab | Lab | Lab | Lab | [9 empty] | 1
| No | No | 01 | 03 | 05 | 07 | 09 | 12 | 15 | 16 | 17 | 18 | 19 | 20 | [9 empty] | ppm
|  |  | PF*OES/MS | PF*MS | PF*MS | PF*MS | PF*MS | PF*MS | PF*MS | PF*OES/MS | BF*OES/MS | BF*MS | PF*MS | PF*OES/MS | [9 empty] | 2
2
| 1 | 1 | 3.4 | 4 | < 20 | 57 | < 100 | 4 | 4 | 4.5 | < 5 | < 1 | 3.884294 | < 5 | [9 empty] | 1
| 1 | 2 | 3.8 | 5 | < 20 | 76 | < 100 | 4 | 4 | 4.3 | < 5 | < 1 | 3.524303 | < 5 | [9 empty] | #N/A
| 1 | 3 | 3.3 | 4 | < 20 | 40 | < 100 | 4 | 4 | 4.3 | < 5 | < 1 | 3.636451 | < 5 | [9 empty] | 16
| 1 | 4 | 3.1 | 4 | 40 | 47 | < 100 | 4 | 4 | 4.5 | < 5 | < 1 | 3.685556 | < 5 | [9 empty] | 3.96741
| 1 | 5 | 3.3 | 4 | < 20 | 46 | < 100 | 4 | 4 | 4.5 | < 5 | < 1 | 3.86771 | < 5 | [9 empty] | 119
| 1 | 6 | 3.3 | 5 | < 20 | 40 | < 100 | 4 | 4 | 4.4 | < 5 | < 1 | 4.048449 | < 5
| Mean |  | 3.366667 | 4.333333 | 40 | 51 |  | 4 | 4 | 4.416667 |  |  | 3.77446
| Median |  | 3.3 | 4 | 40 | 46.5 |  | 4 | 4 | 4.45 |  |  | 3.776633
| Std Dev. |  | 0.233809 | 0.5163978 |  | 13.74045 |  | 0 | 0 | 0.09831921 |  |  | 0.1925398
| Rel.Std.Dev. |  | 6.945% | 11.92% |  | 26.94% |  | 0% | 0% | 2.226% |  |  | 5.101%
| PDM3 |  | -15.14% | 9.223% | 908.2% | 1185% |  | 0.8214% | 0.8214% | 11.32% |  |  | -4.863%
| Z-Score (Absolute) |  | 0.4 | 0.21 | 6.95 | 29.71 | 29.08 | 0 | 0 | 0.26 | 0.95 | 2.21 | 0.14 | 0.95
| Analytical results for Y in OREAS 683b (Certified Value 7.98 ppm) | [22 empty] | Certified
Y | Round | Replicate | Lab | Lab | Lab | Lab | Lab | Lab | Lab | Lab | Lab | Lab | Lab | Lab | Lab | Lab | [7 empty] | 1
| No | No | 01 | 03 | 05 | 06 | 07 | 09 | 12 | 15 | 16 | 17 | 18 | 19 | 20 | 23 | [7 empty] | ppm
|  |  | PF*OES/MS | PF*MS | PF*MS | PF*MS | PF*MS | PF*MS | PF*MS | PF*MS | PF*OES/MS | BF*OES/MS | BF*MS | PF*MS | PF*OES/MS | PF*OES | [7 empty] | 2
3
| 1 | 1 | 7.5 | 7.7 | 8 | 7.346624 | 8 | 6.86 | 8.1 | 7.8 | 7.7 | 8.414957 | 8.42 | 8.313748 | 8.6 | 6 | [7 empty] | 1
| 1 | 2 | 7.7 | 8 | 8 | 7.728232 | 8 | 6.86 | 8 | 8.9 | 7.7 | 8.099677 | 8.13 | 7.705985 | 8.1 | 7 | [7 empty] | #N/A
| 1 | 3 | 7.5 | 7.9 | 8 | 7.523124 | 7 | 6.76 | 8 | 8 | 7.8 | 8.230111 | 8.42 | 7.719716 | 8.2 | 6 | [7 empty] | 16
| 1 | 4 | 7.5 | 7.7 | 9 | 7.4623504 | 8 | 6.62 | 7.9 | 8.1 | 7.7 | 8.284988 | 7.93 | 8.546655 | 8.8 | 7 | [7 empty] | 7.981792
| 1 | 5 | 7.8 | 7.8 | 8 | 7.5348096 | 8 | 6.83 | 8 | 8.2 | 7.9 | 7.869752 | 7.58 | 7.9794 | 8.2 | 6 | [7 empty] | 120
| 1 | 6 | 7.6 | 7.9 | 8 | 7.441704 | 8 | 6.67 | 8.3 | 8.8 | 7.8 | 8.110264 | 8.37 | 8.145433 | 8.4 | 6
| Mean |  | 7.6 | 7.833333 | 8.166667 | 7.506141 | 7.833333 | 6.766667 | 8.05 | 8.3 | 7.766667 | 8.168291 | 8.141667 | 8.06849 | 8.383333 | 6.333333
| Median |  | 7.55 | 7.85 | 8 | 7.4927372 | 8 | 6.795 | 8 | 8.15 | 7.75 | 8.170187 | 8.25 | 8.062416 | 8.3 | 6
| Std Dev. |  | 0.1264911 | 0.121106 | 0.4082483 | 0.1280235 | 0.4082483 | 0.1023067 | 0.1378405 | 0.4472136 | 0.08164966 | 0.1873416 | 0.3368927 | 0.3333776 | 0.271416 | 0.5163978
| Rel.Std.Dev. |  | 1.664% | 1.546% | 4.999% | 1.706% | 5.212% | 1.512% | 1.712% | 5.388% | 1.051% | 2.294% | 4.138% | 4.132% | 3.238% | 8.154%
| PDM3 |  | -4.783% | -1.86% | 2.316% | -5.959% | -1.86% | -15.22% | 0.8545% | 3.987% | -2.695% | 2.337% | 2.003% | 1.086% | 5.031% | -20.65%
| Z-Score (Absolute) |  | 1.21 | 0.58 | NA | 1.47 | NA | 3.46 | 0 | 0.67 | 0.76 | 0.32 | 0.25 | 0.05 | 0.9 | NA
Results from laboratories 5, 7 and 23 were removed due to their 1 ppm reading resolution.
| Analytical results for Yb in OREAS 683b (Certified Value 0.82 ppm) | [22 empty] | Certified
Yb | Round | Replicate | Lab | Lab | Lab | Lab | Lab | Lab | Lab | Lab | Lab | Lab | Lab | [10 empty] | 1
| No | No | 01 | 05 | 07 | 09 | 11 | 12 | 15 | 16 | 17 | 18 | 20 | [10 empty] | ppm
|  |  | PF*OES/MS | PF*MS | BF*MS | PF*MS | PF*OES/MS | PF*MS | PF*MS | PF*OES/MS | BF*OES/MS | BF*MS | PF*OES/MS | [10 empty] | 2
3
| 1 | 1 | 0.8 | < 2 | 1.55 | 0.7 | 0.9 | 0.9 | 0.9 | 0.8 | < 1 | 0.78 | 1 | [10 empty] | 1
| 1 | 2 | 0.8 | < 2 | 1.02 | 0.8 | 0.9 | 0.8 | 0.9 | 0.8 | < 1 | 0.89 | 1 | [10 empty] | #N/A
| 1 | 3 | 0.8 | < 2 | 2.03 | 0.7 | 0.8 | 0.8 | 0.9 | 0.82 | < 1 | 0.89 | 0.9 | [10 empty] | 16
| 1 | 4 | 0.8 | < 2 | 2.22 | 0.7 | 0.8 | 0.9 | 0.8 | 0.82 | < 1 | 0.88 | 1 | [10 empty] | 0.8152381
| 1 | 5 | 0.8 | < 2 | 1.57 | 0.7 | 0.8 | 0.8 | 0.8 | 0.8 | < 1 | 0.81 | 1 | [10 empty] | 121
| 1 | 6 | 0.8 | < 2 | 1.38 | 0.7 | 0.8 | 0.8 | 0.9 | 0.78 | < 1 | 0.87 | 0.9
| Mean |  | 0.8 |  | 1.628333 | 0.7166667 | 0.8333333 | 0.8333333 | 0.8666667 | 0.8033333 |  | 0.8533333 | 0.9666667
| Median |  | 0.8 |  | 1.56 | 0.7 | 0.8 | 0.8 | 0.9 | 0.8 |  | 0.875 | 1
| Std Dev. |  | 1.216188e-16 |  | 0.4365051 | 0.04082483 | 0.05163978 | 0.05163978 | 0.05163978 | 0.01505545 |  | 0.04676181 | 0.05163978
| Rel.Std.Dev. |  | 1.52e-14% |  | 26.81% | 5.696% | 6.197% | 6.197% | 5.958% | 1.874% |  | 5.48% | 5.342%
| PDM3 |  | -1.869% |  | 99.74% | -12.09% | 2.22% | 2.22% | 6.308% | -1.46% |  | 4.673% | 18.57%
| Z-Score (Absolute) |  | 0.67 | 3.37 | 16.08 | 2.36 | 0 | 0 | 0.67 | 0.61 | 6.74 | 0.4 | 2.7
| Analytical results for Zn in OREAS 683b (Certified Value 111 ppm) | [22 empty] | Certified
Zn | Round | Replicate | Lab | Lab | Lab | Lab | Lab | Lab | Lab | Lab | Lab | Lab | Lab | Lab | Lab | Lab | Lab | Lab | Lab | Lab |  |  |  | 1
| No | No | 01 | 02 | 03 | 04 | 05 | 07 | 08 | 09 | 10 | 12 | 13 | 15 | 16 | 17 | 18 | 19 | 20 | 23 |  |  |  | ppm
|  |  | PF*OES/MS | PF*OES | PF*OES | PF*OES | PF*MS | PF*MS | PF*OES | PF*MS | PF*OES | PF*OES | PF*OES | PF*OES | PF*OES/MS | BF*OES/MS | BF*MS | PF*OES | PF*OES/MS | PF*OES |  |  |  | 0
0
| 1 | 1 | 110 | 110 | 112 | 90 | 261 | 119 | 120 | 107 | 100 | 121 | 120 | 113 | 98 | 109.6258 | 128 | 93.57288 | 99 | 110 |  |  |  | 1
| 1 | 2 | 110 | 110 | 113 | 140 | 110 | 112 | 110 | 104 | 100 | 114 | 130 | 114 | 98 | 110.9416 | 135 | 99.4051 | 101 | 115 |  |  |  | 23
| 1 | 3 | 100 | 110 | 115 | 90 | 131 | 104 | 120 | 99 | 100 | 124 | 120 | 110 | 103 | 112.1135 | 130 | 91.22722 | 97 | 113 |  |  |  | 16
| 1 | 4 | 110 | 130 | 113 | 80 | 115 | 118 | 110 | 104 | 100 | 182 | 120 | 112 | 99 | 111.0654 | 135 | 100.9532 | 98 | 113 |  |  |  | 110.7153
| 1 | 5 | 100 | 120 | 119 | 100 | 109 | 111 | 120 | 104 | 90 | 118 | 170 | 111 | 100 | 114.6053 | 127 | 95.82815 | 100 | 109 |  |  |  | 122
| 1 | 6 | 110 | 130 | 120 | 90 | 120 | 111 | 110 | 98 | 100 | 119 | 140 | 112 | 101 | 110.6102 | 133 | 100.3499 | 100 | 107
| Mean |  | 106.6667 | 118.3333 | 115.3333 | 98.33333 | 141 | 112.5 | 115 | 102.6667 | 98.33333 | 129.6667 | 133.3333 | 112 | 99.83333 | 111.4936 | 131.3333 | 96.88942 | 99.16667 | 111.1667
| Median |  | 110 | 115 | 114 | 90 | 117.5 | 111.5 | 115 | 104 | 100 | 120 | 125 | 112 | 99.5 | 111.0035 | 131.5 | 97.61662 | 99.5 | 111.5
| Std Dev. |  | 5.163978 | 9.831921 | 3.386247 | 21.36976 | 59.33296 | 5.468089 | 5.477226 | 3.444803 | 4.082483 | 25.85085 | 19.66384 | 1.414214 | 1.94079 | 1.721872 | 3.50238 | 3.97504 | 1.47196 | 2.994439
| Rel.Std.Dev. |  | 4.841% | 8.309% | 2.936% | 21.73% | 42.08% | 4.861% | 4.763% | 3.355% | 4.152% | 19.94% | 14.75% | 1.263% | 1.944% | 1.544% | 2.667% | 4.103% | 1.484% | 2.694%
| PDM3 |  | -3.657% | 6.881% | 4.171% | -11.18% | 27.35% | 1.612% | 3.87% | -7.27% | -11.18% | 17.12% | 20.43% | 1.16% | -9.829% | 0.703% | 18.62% | -12.49% | -10.43% | 0.4077%
| Z-Score (Absolute) |  | NA | NA | 0.23 | NA | 1.88 | 0.05 | NA | 0.58 | NA | 1.15 | NA | 0.02 | 0.77 | 0.02 | 1.26 | 0.95 | 0.81 | 0.04
Results from laboratories 1, 2, 4, 8, 10 and 13 were removed due to their 10 ppm reading resolution.
| Analytical results for Zr in OREAS 683b (Certified Value 36.5 ppm) | [22 empty] | Certified
Zr | Round | Replicate | Lab | Lab | Lab | Lab | Lab | Lab | Lab | [14 empty] | 1
| No | No | 05 | 07 | 09 | 15 | 16 | 17 | 18 | [14 empty] | ppm
|  |  | PF*MS | PF*MS | PF*MS | PF*MS | PF*OES/MS | BF*OES/MS | BF*MS | [14 empty] | 1
2
| 1 | 1 | 37 | 34 | 26.1 | 35.2 | 39.6 | 36.48373 | 39 | [14 empty] | 1
| 1 | 2 | 33 | 36 | 23.3 | 38.3 | 41.3 | 39.58268 | 35 | [14 empty] | 24
| 1 | 3 | 33 | 37 | 22.1 | 34.6 | 39.7 | 37.0618 | 37 | [14 empty] | 16
| 1 | 4 | 44 | 25 | 22.9 | 33.5 | 38.5 | 36.11844 | 37 | [14 empty] | 36.48023
| 1 | 5 | 35 | 35 | 29.4 | 33.8 | 43 | 35.59231 | 35 | [14 empty] | 123
| 1 | 6 | 35 | 30 | 34.7 | 39.4 | 39.9 | 38.64914 | 36
| Mean |  | 36.16667 | 32.83333 | 26.41667 | 35.8 | 40.33333 | 37.24802 | 36.5
| Median |  | 35 | 34.5 | 24.7 | 34.9 | 39.8 | 36.77277 | 36.5
| Std Dev. |  | 4.119061 | 4.535049 | 4.864737 | 2.461707 | 1.583246 | 1.552412 | 1.516575
| Rel.Std.Dev. |  | 11.39% | 13.81% | 18.42% | 6.876% | 3.925% | 4.168% | 4.155%
| PDM3 |  | -0.8595% | -9.997% | -27.59% | -1.865% | 10.56% | 2.105% | 0.05421%
| Z-Score (Absolute) |  | 0 | 2.08 | 6.08 | 0.23 | 2.6 | 0.67 | 0.21
Note on C17: Z-Scores have been calculated inclusive of individual outliers. In general, laboratory batches are rejected if Z-Score > 2.5.
Note on C35: Z-Scores have been calculated inclusive of individual outliers. In general, laboratory batches are rejected if Z-Score > 2.5.
Note on C53: Z-Scores have been calculated inclusive of individual outliers. In general, laboratory batches are rejected if Z-Score > 2.5.
Note on C71: Z-Scores have been calculated inclusive of individual outliers. In general, laboratory batches are rejected if Z-Score > 2.5.
Note on C89: Z-Scores have been calculated inclusive of individual outliers. In general, laboratory batches are rejected if Z-Score > 2.5.
Note on C107: Z-Scores have been calculated inclusive of individual outliers. In general, laboratory batches are rejected if Z-Score > 2.5.
Note on C125: Z-Scores have been calculated inclusive of individual outliers. In general, laboratory batches are rejected if Z-Score > 2.5.
Note on C143: Z-Scores have been calculated inclusive of individual outliers. In general, laboratory batches are rejected if Z-Score > 2.5.
Note on C161: Z-Scores have been calculated inclusive of individual outliers. In general, laboratory batches are rejected if Z-Score > 2.5.
Note on C179: Z-Scores have been calculated inclusive of individual outliers. In general, laboratory batches are rejected if Z-Score > 2.5.
Note on C198: Z-Scores have been calculated inclusive of individual outliers. In general, laboratory batches are rejected if Z-Score > 2.5.
Note on C216: Z-Scores have been calculated inclusive of individual outliers. In general, laboratory batches are rejected if Z-Score > 2.5.
Note on C234: Z-Scores have been calculated inclusive of individual outliers. In general, laboratory batches are rejected if Z-Score > 2.5.
Note on C252: Z-Scores have been calculated inclusive of individual outliers. In general, laboratory batches are rejected if Z-Score > 2.5.
Note on C270: Z-Scores have been calculated inclusive of individual outliers. In general, laboratory batches are rejected if Z-Score > 2.5.
Note on C288: Z-Scores have been calculated inclusive of individual outliers. In general, laboratory batches are rejected if Z-Score > 2.5.
Note on C307: Z-Scores have been calculated inclusive of individual outliers. In general, laboratory batches are rejected if Z-Score > 2.5.
Note on C326: Z-Scores have been calculated inclusive of individual outliers. In general, laboratory batches are rejected if Z-Score > 2.5.
Note on C344: Z-Scores have been calculated inclusive of individual outliers. In general, laboratory batches are rejected if Z-Score > 2.5.
Note on C362: Z-Scores have been calculated inclusive of individual outliers. In general, laboratory batches are rejected if Z-Score > 2.5.
Note on C380: Z-Scores have been calculated inclusive of individual outliers. In general, laboratory batches are rejected if Z-Score > 2.5.
Note on C398: Z-Scores have been calculated inclusive of individual outliers. In general, laboratory batches are rejected if Z-Score > 2.5.
Note on C416: Z-Scores have been calculated inclusive of individual outliers. In general, laboratory batches are rejected if Z-Score > 2.5.
Note on C434: Z-Scores have been calculated inclusive of individual outliers. In general, laboratory batches are rejected if Z-Score > 2.5.
Note on C453: Z-Scores have been calculated inclusive of individual outliers. In general, laboratory batches are rejected if Z-Score > 2.5.
Note on C471: Z-Scores have been calculated inclusive of individual outliers. In general, laboratory batches are rejected if Z-Score > 2.5.
Note on C489: Z-Scores have been calculated inclusive of individual outliers. In general, laboratory batches are rejected if Z-Score > 2.5.
Note on C508: Z-Scores have been calculated inclusive of individual outliers. In general, laboratory batches are rejected if Z-Score > 2.5.
Note on C526: Z-Scores have been calculated inclusive of individual outliers. In general, laboratory batches are rejected if Z-Score > 2.5.
Note on C545: Z-Scores have been calculated inclusive of individual outliers. In general, laboratory batches are rejected if Z-Score > 2.5.
Note on C563: Z-Scores have been calculated inclusive of individual outliers. In general, laboratory batches are rejected if Z-Score > 2.5.
Note on C581: Z-Scores have been calculated inclusive of individual outliers. In general, laboratory batches are rejected if Z-Score > 2.5.
Note on C599: Z-Scores have been calculated inclusive of individual outliers. In general, laboratory batches are rejected if Z-Score > 2.5.
Note on C617: Z-Scores have been calculated inclusive of individual outliers. In general, laboratory batches are rejected if Z-Score > 2.5.
Note on C635: Z-Scores have been calculated inclusive of individual outliers. In general, laboratory batches are rejected if Z-Score > 2.5.
Note on C654: Z-Scores have been calculated inclusive of individual outliers. In general, laboratory batches are rejected if Z-Score > 2.5.
Note on C672: Z-Scores have been calculated inclusive of individual outliers. In general, laboratory batches are rejected if Z-Score > 2.5.
Note on C690: Z-Scores have been calculated inclusive of individual outliers. In general, laboratory batches are rejected if Z-Score > 2.5.
Note on C708: Z-Scores have been calculated inclusive of individual outliers. In general, laboratory batches are rejected if Z-Score > 2.5.
Note on C726: Z-Scores have been calculated inclusive of individual outliers. In general, laboratory batches are rejected if Z-Score > 2.5.
Note on C744: Z-Scores have been calculated inclusive of individual outliers. In general, laboratory batches are rejected if Z-Score > 2.5.
Note on C762: Z-Scores have been calculated inclusive of individual outliers. In general, laboratory batches are rejected if Z-Score > 2.5.
Note on C780: Z-Scores have been calculated inclusive of individual outliers. In general, laboratory batches are rejected if Z-Score > 2.5.
Note on C798: Z-Scores have been calculated inclusive of individual outliers. In general, laboratory batches are rejected if Z-Score > 2.5.
Note on C816: Z-Scores have been calculated inclusive of individual outliers. In general, laboratory batches are rejected if Z-Score > 2.5.
Note on C834: Z-Scores have been calculated inclusive of individual outliers. In general, laboratory batches are rejected if Z-Score > 2.5.
Note on C852: Z-Scores have been calculated inclusive of individual outliers. In general, laboratory batches are rejected if Z-Score > 2.5.
Note on C870: Z-Scores have been calculated inclusive of individual outliers. In general, laboratory batches are rejected if Z-Score > 2.5.
Note on C888: Z-Scores have been calculated inclusive of individual outliers. In general, laboratory batches are rejected if Z-Score > 2.5.
Note on C906: Z-Scores have been calculated inclusive of individual outliers. In general, laboratory batches are rejected if Z-Score > 2.5.
Note on C924: Z-Scores have been calculated inclusive of individual outliers. In general, laboratory batches are rejected if Z-Score > 2.5.
Note on C943: Z-Scores have been calculated inclusive of individual outliers. In general, laboratory batches are rejected if Z-Score > 2.5.
Note on C961: Z-Scores have been calculated inclusive of individual outliers. In general, laboratory batches are rejected if Z-Score > 2.5.
Note on C979: Z-Scores have been calculated inclusive of individual outliers. In general, laboratory batches are rejected if Z-Score > 2.5.
Note on C997: Z-Scores have been calculated inclusive of individual outliers. In general, laboratory batches are rejected if Z-Score > 2.5.
Note on C1015: Z-Scores have been calculated inclusive of individual outliers. In general, laboratory batches are rejected if Z-Score > 2.5.
Note on C1034: Z-Scores have been calculated inclusive of individual outliers. In general, laboratory batches are rejected if Z-Score > 2.5.
Note on C1052: Z-Scores have been calculated inclusive of individual outliers. In general, laboratory batches are rejected if Z-Score > 2.5.
Note on C1070: Z-Scores have been calculated inclusive of individual outliers. In general, laboratory batches are rejected if Z-Score > 2.5.
Note on C1088: Z-Scores have been calculated inclusive of individual outliers. In general, laboratory batches are rejected if Z-Score > 2.5.
Note on C1107: Z-Scores have been calculated inclusive of individual outliers. In general, laboratory batches are rejected if Z-Score > 2.5.
Note on C1125: Z-Scores have been calculated inclusive of individual outliers. In general, laboratory batches are rejected if Z-Score > 2.5.
Note on C1144: Z-Scores have been calculated inclusive of individual outliers. In general, laboratory batches are rejected if Z-Score > 2.5.

## Fusion XRF
| Analytical results for Al2O3 in OREAS 683b (Indicative Value 12.94 wt.%) | [6 empty] | Indicative
Al2O3 | Round | Replicate | Lab | Lab | Lab | Lab | Lab | 1
| No | No | 09 | 10 | 11 | 22 | 23 | wt.%
|  |  | BF*XRF | BF*XRF | BF*XRF | BF*XRF | BF*XRF | 2
2
| 1 | 1 | N.A. | 13.05 | NA |  | 12.9 | 1
| 1 | 2 | N.A. | 13.05 | NA |  | 12.8 | 17
| 1 | 3 | N.A. | 13.05 | NA | 13 | 12.9 | 16
| 1 | 4 | N.A. | 12.95 | NA | 12.942 | 12.8 | 12.94311
| 1 | 5 | N.A. | 13.05 | NA |  | 12.8 | 23
| 1 | 6 | N.A. | 13 | NA |  | 12.8
| Mean |  |  | 13.025 |  | 12.971 | 12.83333
| Median |  |  | 13.05 |  | 12.971 | 12.8
| Std Dev. |  |  | 0.041833 |  | 0.04101219 | 0.05163978
| Rel.Std.Dev. |  |  | 0.3212% |  | 0.3162% | 0.4024%
| PDM3 |  |  | 0.6327% |  | 0.2155% | -0.8482%
| Z-Score (Absolute) |  | NA | 0.67 | NA | 0 | 1.72
| Analytical results for As in OREAS 683b (Indicative Value < 10 ppm) | [6 empty] | Indicative
As | Round | Replicate | Lab | Lab | Lab |  |  | 1
| No | No | 10 | 11 | 23 |  |  | ppm
|  |  | BF*XRF | BF*XRF | BF*XRF |  |  | 1
1
| 1 | 1 | < 10 | NA | < 75 |  |  | 1
| 1 | 2 | < 10 | NA | < 75 |  |  | 11
| 1 | 3 | < 10 | NA | < 75 |  |  | 16
| 1 | 4 | < 10 | NA | < 75 |  |  | < 10
| 1 | 5 | < 10 | NA | < 75 |  |  | 24
| 1 | 6 | < 10 | NA | < 75
Mean
Median
Std Dev.
Rel.Std.Dev.
PDM3
| Z-Score (Absolute) |  | NA | NA | NA
| Analytical results for BaO in OREAS 683b (Indicative Value 223 ppm) | [6 empty] | Indicative
BaO | Round | Replicate | Lab |  |  |  |  | 1
| No | No | 10 |  |  |  |  | ppm
|  |  | BF*XRF |  |  |  |  | 0
0
| 1 | 1 | 234 |  |  |  |  | 1
| 1 | 2 | 223 |  |  |  |  | 19
| 1 | 3 | 201 |  |  |  |  | 16
| 1 | 4 | 201 |  |  |  |  | 223.3
| 1 | 5 | 234 |  |  |  |  | 25
| 1 | 6 | 246
| Mean |  | 223.1667
| Median |  | 228.5
| Std Dev. |  | 18.6485
| Rel.Std.Dev. |  | 8.356%
| PDM3 |  | -0.05971%
| Z-Score (Absolute) |  | NA
| Analytical results for CaO in OREAS 683b (Indicative Value 7.11 wt.%) | [6 empty] | Indicative
CaO | Round | Replicate | Lab | Lab | Lab | Lab | Lab | 1
| No | No | 09 | 10 | 11 | 22 | 23 | wt.%
|  |  | BF*XRF | BF*XRF | BF*XRF | BF*XRF | BF*XRF | 2
2
| 1 | 1 | N.A. | 7.09 | NA | 7.184 | 7.04 | 1
| 1 | 2 | N.A. | 7.12 | NA | 7.308 | 7.01 | 20
| 1 | 3 | N.A. | 7.1 | NA | 7.155 | 7.04 | 16
| 1 | 4 | N.A. | 7.05 | NA | 7.165 | 7.04 | 7.109889
| 1 | 5 | N.A. | 7.08 | NA |  | 7.04 | 26
| 1 | 6 | N.A. | 7.1 | NA |  | 7.05
| Mean |  |  | 7.09 |  | 7.203 | 7.036667
| Median |  |  | 7.095 |  | 7.1745 | 7.04
| Std Dev. |  |  | 0.02366432 |  | 0.07102582 | 0.0136626
| Rel.Std.Dev. |  |  | 0.3338% |  | 0.9861% | 0.1942%
| PDM3 |  |  | -0.2797% |  | 1.31% | -1.03%
| Z-Score (Absolute) |  | NA | 0 | NA | 1.43 | 0.67
| Analytical results for Cl in OREAS 683b (Indicative Value 497 ppm) | [6 empty] | Indicative
Cl | Round | Replicate | Lab |  |  |  |  | 1
| No | No | 10 |  |  |  |  | ppm
|  |  | BF*XRF |  |  |  |  | 0
0
| 1 | 1 | 500 |  |  |  |  | 1
| 1 | 2 | 480 |  |  |  |  | 21
| 1 | 3 | 490 |  |  |  |  | 16
| 1 | 4 | 500 |  |  |  |  | 496.6667
| 1 | 5 | 500 |  |  |  |  | 27
| 1 | 6 | 510
| Mean |  | 496.6667
| Median |  | 500
| Std Dev. |  | 10.32796
| Rel.Std.Dev. |  | 2.079%
| PDM3 |  | -6.661e-14%
| Z-Score (Absolute) |  | NA
| Analytical results for Co in OREAS 683b (Indicative Value 119 ppm) | [6 empty] | Indicative
Co | Round | Replicate | Lab | Lab | Lab | Lab |  | 1
| No | No | 09 | 10 | 11 | 23 |  | ppm
|  |  | BF*XRF | BF*XRF | BF*XRF | BF*XRF |  | 0
0
| 1 | 1 | N.A. | 110 | NA | 150 |  | 1
| 1 | 2 | N.A. | 120 | NA | 120 |  | 22
| 1 | 3 | N.A. | 110 | NA | 150 |  | 16
| 1 | 4 | N.A. | 110 | NA | 70 |  | 119.1667
| 1 | 5 | N.A. | 120 | NA | 110 |  | 28
| 1 | 6 | N.A. | 120 | NA | 140
| Mean |  |  | 115 |  | 123.3333
| Median |  |  | 115 |  | 130
| Std Dev. |  |  | 5.477226 |  | 30.76795
| Rel.Std.Dev. |  |  | 4.763% |  | 24.95%
| PDM3 |  |  | -3.497% |  | 3.497%
| Z-Score (Absolute) |  | NA | 0.67 | NA | 0.67
| Analytical results for Cr2O3 in OREAS 683b (Indicative Value 1.88 wt.%) | [6 empty] | Indicative
Cr2O3 | Round | Replicate | Lab | Lab | Lab | Lab |  | 1
| No | No | 09 | 10 | 11 | 23 |  | wt.%
|  |  | BF*XRF | BF*XRF | BF*XRF | BF*XRF |  | 2
2
| 1 | 1 | N.A. | 2.02 | NA | 1.73918 |  | 1
| 1 | 2 | N.A. | 2.03 | NA | 1.73918 |  | 23
| 1 | 3 | N.A. | 2.02 | NA | 1.73918 |  | 16
| 1 | 4 | N.A. | 2.02 | NA | 1.73918 |  | 1.8795925
| 1 | 5 | N.A. | 2.02 | NA | 1.72457 |  | 29
| 1 | 6 | N.A. | 2.01 | NA | 1.7538
| Mean |  |  | 2.02 |  | 1.739182
| Median |  |  | 2.02 |  | 1.73918
| Std Dev. |  |  | 0.006324555 |  | 0.009243338
| Rel.Std.Dev. |  |  | 0.3131% |  | 0.5315%
| PDM3 |  |  | 7.47% |  | -7.47%
| Z-Score (Absolute) |  | NA | 0.67 | NA | 0.67
| Analytical results for Cu in OREAS 683b (Indicative Value 440 ppm) | [6 empty] | Indicative
Cu | Round | Replicate | Lab | Lab | Lab | Lab |  | 1
| No | No | 09 | 10 | 11 | 23 |  | ppm
|  |  | BF*XRF | BF*XRF | BF*XRF | BF*XRF |  | 0
0
| 1 | 1 | N.A. | 440 | NA | 430 |  | 1
| 1 | 2 | N.A. | 460 | NA | 410 |  | 24
| 1 | 3 | N.A. | 450 | NA | 430 |  | 16
| 1 | 4 | N.A. | 440 | NA | 460 |  | 440
| 1 | 5 | N.A. | 440 | NA | 440 |  | 30
| 1 | 6 | N.A. | 440 | NA | 440
| Mean |  |  | 445 |  | 435
| Median |  |  | 440 |  | 435
| Std Dev. |  |  | 8.3666 |  | 16.43168
| Rel.Std.Dev. |  |  | 1.88% |  | 3.777%
| PDM3 |  |  | 1.136% |  | -1.136%
| Z-Score (Absolute) |  | NA | 0.67 | NA | 0.67
| Analytical results for Fe2O3 in OREAS 683b (Indicative Value 11.19 wt.%) | [6 empty] | Indicative
Fe2O3 | Round | Replicate | Lab | Lab | Lab | Lab |  | 1
| No | No | 09 | 10 | 11 | 23 |  | wt.%
|  |  | BF*XRF | BF*XRF | BF*XRF | BF*XRF |  | 2
2
| 1 | 1 | N.A. | 11.195 | NA | 11.2 |  | 1
| 1 | 2 | N.A. | 11.237 | NA | 11.1 |  | 17
| 1 | 3 | N.A. | 11.223 | NA | 11.2 |  | 16
| 1 | 4 | N.A. | 11.18 | NA | 11.2 |  | 11.1853745
| 1 | 5 | N.A. | 11.209 | NA | 11.1 |  | 23
| 1 | 6 | N.A. | 11.18 | NA | 11.2
| Mean |  |  | 11.204 |  | 11.16667
| Median |  |  | 11.202 |  | 11.2
| Std Dev. |  |  | 0.0232723 |  | 0.05163978
| Rel.Std.Dev. |  |  | 0.2077% |  | 0.4624%
| PDM3 |  |  | 0.1665% |  | -0.1673%
| Z-Score (Absolute) |  | NA | 0.67 | NA | 0.67
| Analytical results for K2O in OREAS 683b (Indicative Value 0.567 wt.%) | [6 empty] | Indicative
K2O | Round | Replicate | Lab | Lab | Lab | Lab |  | 1
| No | No | 09 | 10 | 11 | 23 |  | wt.%
|  |  | BF*XRF | BF*XRF | BF*XRF | BF*XRF |  | 3
3
| 1 | 1 | N.A. | 0.568 | NA | 0.56 |  | 1
| 1 | 2 | N.A. | 0.574 | NA | 0.56 |  | 18
| 1 | 3 | N.A. | 0.568 | NA | 0.56 |  | 16
| 1 | 4 | N.A. | 0.567 | NA | 0.57 |  | 0.5674167
| 1 | 5 | N.A. | 0.572 | NA | 0.57 |  | 24
| 1 | 6 | N.A. | 0.57 | NA | 0.57
| Mean |  |  | 0.5698333 |  | 0.565
| Median |  |  | 0.569 |  | 0.565
| Std Dev. |  |  | 0.00271416 |  | 0.005477226
| Rel.Std.Dev. |  |  | 0.4763% |  | 0.9694%
| PDM3 |  |  | 0.4259% |  | -0.4259%
| Z-Score (Absolute) |  | NA | 0.67 | NA | 0.67
| Analytical results for MgO in OREAS 683b (Indicative Value 14.61 wt.%) | [6 empty] | Indicative
MgO | Round | Replicate | Lab | Lab | Lab | Lab | Lab | 1
| No | No | 09 | 10 | 11 | 22 | 23 | wt.%
|  |  | BF*XRF | BF*XRF | BF*XRF | BF*XRF | BF*XRF | 2
2
| 1 | 1 | N.A. | 14.85 | NA | 14.64 | 14.4 | 1
| 1 | 2 | N.A. | 14.85 | NA | 14.7 | 14.4 | 19
| 1 | 3 | N.A. | 14.85 | NA | 14.62 | 14.4 | 16
| 1 | 4 | N.A. | 14.75 | NA | 14.6 | 14.4 | 14.61333
| 1 | 5 | N.A. | 14.8 | NA |  | 14.4 | 25
| 1 | 6 | N.A. | 14.8 | NA |  | 14.3
| Mean |  |  | 14.81667 |  | 14.64 | 14.38333
| Median |  |  | 14.825 |  | 14.63 | 14.4
| Std Dev. |  |  | 0.04082483 |  | 0.04320494 | 0.04082483
| Rel.Std.Dev. |  |  | 0.2755% |  | 0.2951% | 0.2838%
| PDM3 |  |  | 1.391% |  | 0.1825% | -1.574%
| Z-Score (Absolute) |  | NA | 0.67 | NA | 0 | 0.98
| Analytical results for MnO in OREAS 683b (Indicative Value 0.162 wt.%) | [6 empty] | Indicative
MnO | Round | Replicate | Lab | Lab | Lab | Lab |  | 1
| No | No | 09 | 10 | 11 | 23 |  | wt.%
|  |  | BF*XRF | BF*XRF | BF*XRF | BF*XRF |  | 3
3
| 1 | 1 | N.A. | 0.1666 | NA | 0.157 |  | 1
| 1 | 2 | N.A. | 0.1679 | NA | 0.156 |  | 20
| 1 | 3 | N.A. | 0.1653 | NA | 0.159 |  | 16
| 1 | 4 | N.A. | 0.1653 | NA | 0.158 |  | 0.1615447
| 1 | 5 | N.A. | 0.1653 | NA | 0.153 |  | 26
| 1 | 6 | N.A. | 0.1653 | NA | 0.16
| Mean |  |  | 0.16595 |  | 0.1571667
| Median |  |  | 0.1653 |  | 0.1575
| Std Dev. |  |  | 0.001087658 |  | 0.002483277
| Rel.Std.Dev. |  |  | 0.6554% |  | 1.58%
| PDM3 |  |  | 2.727% |  | -2.71%
| Z-Score (Absolute) |  | NA | 0.67 | NA | 0.67
| Analytical results for Na2O in OREAS 683b (Indicative Value 1.25 wt.%) | [6 empty] | Indicative
Na2O | Round | Replicate | Lab | Lab | Lab |  |  | 1
| No | No | 10 | 11 | 23 |  |  | wt.%
|  |  | BF*XRF | BF*XRF | BF*XRF |  |  | 2
2
| 1 | 1 | 1.265 | NA | 1.24 |  |  | 1
| 1 | 2 | 1.285 | NA | 1.23 |  |  | 12
| 1 | 3 | 1.275 | NA | 1.23 |  |  | 16
| 1 | 4 | 1.275 | NA | 1.22 |  |  | 1.2525
| 1 | 5 | 1.265 | NA | 1.23 |  |  | 27
| 1 | 6 | 1.275 | NA | 1.24
| Mean |  | 1.273333 |  | 1.231667
| Median |  | 1.275 |  | 1.23
| Std Dev. |  | 0.007527727 |  | 0.007527727
| Rel.Std.Dev. |  | 0.5912% |  | 0.6112%
| PDM3 |  | 1.663% |  | -1.663%
| Z-Score (Absolute) |  | 0.67 | NA | 0.67
| Analytical results for Ni in OREAS 683b (Indicative Value 0.182 wt.%) | [6 empty] | Indicative
Ni | Round | Replicate | Lab | Lab | Lab | Lab | Lab | 1
| No | No | 09 | 10 | 11 | 22 | 23 | wt.%
|  |  | BF*XRF | BF*XRF | BF*XRF | BF*XRF | BF*XRF | 3
3
| 1 | 1 | N.A. | 0.179 | NA | 0.164944 | 0.192 | 1
| 1 | 2 | N.A. | 0.185 | NA | 0.16457 | 0.19 | 22
| 1 | 3 | N.A. | 0.183 | NA | 0.181 | 0.192 | 16
| 1 | 4 | N.A. | 0.179 | NA | 0.181 | 0.191 | 0.1821262
| 1 | 5 | N.A. | 0.186 | NA |  | 0.191 | 28
| 1 | 6 | N.A. | 0.179 | NA |  | 0.194
| Mean |  |  | 0.1818333 |  | 0.1728785 | 0.1916667
| Median |  |  | 0.181 |  | 0.172972 | 0.1915
| Std Dev. |  |  | 0.003250641 |  | 0.009379143 | 0.00136626
| Rel.Std.Dev. |  |  | 1.788% |  | 5.425% | 0.7128%
| PDM3 |  |  | -0.1608% |  | -5.078% | 5.238%
| Z-Score (Absolute) |  | NA | 0 | NA | 0.67 | 0.74
| Analytical results for P2O5 in OREAS 683b (Indicative Value 0.089 wt.%) | [6 empty] | Indicative
P2O5 | Round | Replicate | Lab | Lab |  |  |  | 1
| No | No | 09 | 10 |  |  |  | wt.%
|  |  | BF*XRF | BF*XRF |  |  |  | 3
3
| 1 | 1 | N.A. | 0.0894 |  |  |  | 1
| 1 | 2 | N.A. | 0.0894 |  |  |  | 23
| 1 | 3 | N.A. | 0.0894 |  |  |  | 16
| 1 | 4 | N.A. | 0.0871 |  |  |  | 0.08899047
| 1 | 5 | N.A. | 0.0894 |  |  |  | 29
| 1 | 6 | N.A. | 0.0894
| Mean |  |  | 0.08901667
| Median |  |  | 0.0894
| Std Dev. |  |  | 0.0009389711
| Rel.Std.Dev. |  |  | 1.055%
| PDM3 |  |  | 0.02944%
| Z-Score (Absolute) |  | NA | NA
| Analytical results for Pb in OREAS 683b (Indicative Value 50 ppm) | [6 empty] | Indicative
Pb | Round | Replicate | Lab | Lab |  |  |  | 1
| No | No | 09 | 10 |  |  |  | ppm
|  |  | BF*XRF | BF*XRF |  |  |  | 0
0
| 1 | 1 | N.A. | 50 |  |  |  | 1
| 1 | 2 | N.A. | 60 |  |  |  | 14
| 1 | 3 | N.A. | 50 |  |  |  | 16
| 1 | 4 | N.A. | 40 |  |  |  | 50
| 1 | 5 | N.A. | 50 |  |  |  | 30
| 1 | 6 | N.A. | 50
| Mean |  |  | 50
| Median |  |  | 50
| Std Dev. |  |  | 6.324555
| Rel.Std.Dev. |  |  | 12.65%
| PDM3 |  |  | 0%
| Z-Score (Absolute) |  | NA | NA
| Analytical results for S in OREAS 683b (Indicative Value 0.425 wt.%) | [6 empty] | Indicative
S | Round | Replicate | Lab | Lab | Lab | Lab |  | 1
| No | No | 09 | 10 | 11 | 23 |  | wt.%
|  |  | BF*XRF | BF*XRF | BF*XRF | BF*XRF |  | 3
3
| 1 | 1 | N.A. | 0.421 | NA | 0.43 |  | 1
| 1 | 2 | N.A. | 0.422 | NA | 0.42 |  | 17
| 1 | 3 | N.A. | 0.422 | NA | 0.43 |  | 16
| 1 | 4 | N.A. | 0.42 | NA | 0.43 |  | 0.4253333
| 1 | 5 | N.A. | 0.419 | NA | 0.43 |  | 23
| 1 | 6 | N.A. | 0.42 | NA | 0.44
| Mean |  |  | 0.4206667 |  | 0.43
| Median |  |  | 0.4205 |  | 0.43
| Std Dev. |  |  | 0.00121106 |  | 0.006324555
| Rel.Std.Dev. |  |  | 0.2879% |  | 1.471%
| PDM3 |  |  | -1.097% |  | 1.097%
| Z-Score (Absolute) |  | NA | 0.67 | NA | 0.67
| Analytical results for SiO2 in OREAS 683b (Indicative Value 47.61 wt.%) | [6 empty] | Indicative
SiO2 | Round | Replicate | Lab | Lab | Lab | Lab |  | 1
| No | No | 09 | 10 | 11 | 23 |  | wt.%
|  |  | BF*XRF | BF*XRF | BF*XRF | BF*XRF |  | 2
2
| 1 | 1 | N.A. | 48 | NA | 47.3 |  | 1
| 1 | 2 | N.A. | 48.1 | NA | 47.3 |  | 18
| 1 | 3 | N.A. | 48 | NA | 47.3 |  | 16
| 1 | 4 | N.A. | 47.7 | NA | 47.3 |  | 47.60833
| 1 | 5 | N.A. | 47.9 | NA | 47.4 |  | 24
| 1 | 6 | N.A. | 47.7 | NA | 47.3
| Mean |  |  | 47.9 |  | 47.31667
| Median |  |  | 47.95 |  | 47.3
| Std Dev. |  |  | 0.167332 |  | 0.04082483
| Rel.Std.Dev. |  |  | 0.3493% |  | 0.08628%
| PDM3 |  |  | 0.6126% |  | -0.6126%
| Z-Score (Absolute) |  | NA | 0.67 | NA | 0.67
| Analytical results for Sn in OREAS 683b (Indicative Value 9.17 ppm) | [6 empty] | Indicative
Sn | Round | Replicate | Lab |  |  |  |  | 1
| No | No | 10 |  |  |  |  | ppm
|  |  | BF*XRF |  |  |  |  | 2
2
| 1 | 1 | 10 |  |  |  |  | 1
| 1 | 2 | < 10 |  |  |  |  | 11
| 1 | 3 | 10 |  |  |  |  | 16
| 1 | 4 | < 10 |  |  |  |  | 9.166667
| 1 | 5 | < 10 |  |  |  |  | 25
| 1 | 6 | 20
| Mean |  | 13.33333
| Median |  | 10
| Std Dev. |  | 5.773503
| Rel.Std.Dev. |  | 43.3%
| PDM3 |  | 45.45%
| Z-Score (Absolute) |  | NA
| Analytical results for Sr in OREAS 683b (Indicative Value 250 ppm) | [6 empty] | Indicative
Sr | Round | Replicate | Lab |  |  |  |  | 1
| No | No | 10 |  |  |  |  | ppm
|  |  | BF*XRF |  |  |  |  | 0
0
| 1 | 1 | 250 |  |  |  |  | 1
| 1 | 2 | 250 |  |  |  |  | 20
| 1 | 3 | 250 |  |  |  |  | 16
| 1 | 4 | 240 |  |  |  |  | 250
| 1 | 5 | 250 |  |  |  |  | 26
| 1 | 6 | 260
| Mean |  | 250
| Median |  | 250
| Std Dev. |  | 6.324555
| Rel.Std.Dev. |  | 2.53%
| PDM3 |  | 0%
| Z-Score (Absolute) |  | NA
| Analytical results for TiO2 in OREAS 683b (Indicative Value 0.411 wt.%) | [6 empty] | Indicative
TiO2 | Round | Replicate | Lab | Lab | Lab | Lab |  | 1
| No | No | 09 | 10 | 11 | 23 |  | wt.%
|  |  | BF*XRF | BF*XRF | BF*XRF | BF*XRF |  | 3
3
| 1 | 1 | N.A. | 0.42 | NA | 0.41 |  | 1
| 1 | 2 | N.A. | 0.42 | NA | 0.41 |  | 21
| 1 | 3 | N.A. | 0.42 | NA | 0.41 |  | 16
| 1 | 4 | N.A. | 0.41 | NA | 0.4 |  | 0.4108333
| 1 | 5 | N.A. | 0.41 | NA | 0.4 |  | 27
| 1 | 6 | N.A. | 0.41 | NA | 0.41
| Mean |  |  | 0.415 |  | 0.4066667
| Median |  |  | 0.415 |  | 0.41
| Std Dev. |  |  | 0.005477226 |  | 0.005163978
| Rel.Std.Dev. |  |  | 1.32% |  | 1.27%
| PDM3 |  |  | 1.014% |  | -1.014%
| Z-Score (Absolute) |  | NA | 0.67 | NA | 0.67
| Analytical results for V2O5 in OREAS 683b (Indicative Value 396 ppm) | [6 empty] | Indicative
V2O5 | Round | Replicate | Lab |  |  |  |  | 1
| No | No | 10 |  |  |  |  | ppm
|  |  | BF*XRF |  |  |  |  | 0
0
| 1 | 1 | 393 |  |  |  |  | 1
| 1 | 2 | 411 |  |  |  |  | 22
| 1 | 3 | 393 |  |  |  |  | 16
| 1 | 4 | 393 |  |  |  |  | 395.7193
| 1 | 5 | 393 |  |  |  |  | 28
| 1 | 6 | 393
| Mean |  | 396
| Median |  | 393
| Std Dev. |  | 7.348469
| Rel.Std.Dev. |  | 1.856%
| PDM3 |  | 0.07093%
| Z-Score (Absolute) |  | NA
| Analytical results for Zn in OREAS 683b (Indicative Value 127 ppm) | [6 empty] | Indicative
Zn | Round | Replicate | Lab | Lab |  |  |  | 1
| No | No | 09 | 10 |  |  |  | ppm
|  |  | BF*XRF | BF*XRF |  |  |  | 0
0
| 1 | 1 | N.A. | 130 |  |  |  | 1
| 1 | 2 | N.A. | 130 |  |  |  | 23
| 1 | 3 | N.A. | 130 |  |  |  | 16
| 1 | 4 | N.A. | 130 |  |  |  | 126.6667
| 1 | 5 | N.A. | 120 |  |  |  | 29
| 1 | 6 | N.A. | 120
| Mean |  |  | 126.6667
| Median |  |  | 130
| Std Dev. |  |  | 5.163978
| Rel.Std.Dev. |  |  | 4.077%
| PDM3 |  |  | -2.554e-13%
| Z-Score (Absolute) |  | NA | NA
| Analytical results for Zr in OREAS 683b (Indicative Value 60 ppm) | [6 empty] | Indicative
Zr | Round | Replicate | Lab |  |  |  |  | 1
| No | No | 10 |  |  |  |  | ppm
|  |  | BF*XRF |  |  |  |  | 0
0
| 1 | 1 | 60 |  |  |  |  | 1
| 1 | 2 | 60 |  |  |  |  | 24
| 1 | 3 | 60 |  |  |  |  | 16
| 1 | 4 | 50 |  |  |  |  | 60
| 1 | 5 | 50 |  |  |  |  | 30
| 1 | 6 | 80
| Mean |  | 60
| Median |  | 60
| Std Dev. |  | 10.95445
| Rel.Std.Dev. |  | 18.26%
| PDM3 |  | 0%
| Z-Score (Absolute) |  | NA
Note on C17: Z-Scores have been calculated inclusive of individual outliers. In general, laboratory batches are rejected if Z-Score > 2.5.
Note on C35: Z-Scores have been calculated inclusive of individual outliers. In general, laboratory batches are rejected if Z-Score > 2.5.
Note on C53: Z-Scores have been calculated inclusive of individual outliers. In general, laboratory batches are rejected if Z-Score > 2.5.
Note on C71: Z-Scores have been calculated inclusive of individual outliers. In general, laboratory batches are rejected if Z-Score > 2.5.
Note on C89: Z-Scores have been calculated inclusive of individual outliers. In general, laboratory batches are rejected if Z-Score > 2.5.
Note on C107: Z-Scores have been calculated inclusive of individual outliers. In general, laboratory batches are rejected if Z-Score > 2.5.
Note on C125: Z-Scores have been calculated inclusive of individual outliers. In general, laboratory batches are rejected if Z-Score > 2.5.
Note on C143: Z-Scores have been calculated inclusive of individual outliers. In general, laboratory batches are rejected if Z-Score > 2.5.
Note on C161: Z-Scores have been calculated inclusive of individual outliers. In general, laboratory batches are rejected if Z-Score > 2.5.
Note on C179: Z-Scores have been calculated inclusive of individual outliers. In general, laboratory batches are rejected if Z-Score > 2.5.
Note on C197: Z-Scores have been calculated inclusive of individual outliers. In general, laboratory batches are rejected if Z-Score > 2.5.
Note on C215: Z-Scores have been calculated inclusive of individual outliers. In general, laboratory batches are rejected if Z-Score > 2.5.
Note on C233: Z-Scores have been calculated inclusive of individual outliers. In general, laboratory batches are rejected if Z-Score > 2.5.
Note on C251: Z-Scores have been calculated inclusive of individual outliers. In general, laboratory batches are rejected if Z-Score > 2.5.
Note on C269: Z-Scores have been calculated inclusive of individual outliers. In general, laboratory batches are rejected if Z-Score > 2.5.
Note on C287: Z-Scores have been calculated inclusive of individual outliers. In general, laboratory batches are rejected if Z-Score > 2.5.
Note on C305: Z-Scores have been calculated inclusive of individual outliers. In general, laboratory batches are rejected if Z-Score > 2.5.
Note on C323: Z-Scores have been calculated inclusive of individual outliers. In general, laboratory batches are rejected if Z-Score > 2.5.
Note on C341: Z-Scores have been calculated inclusive of individual outliers. In general, laboratory batches are rejected if Z-Score > 2.5.
Note on C359: Z-Scores have been calculated inclusive of individual outliers. In general, laboratory batches are rejected if Z-Score > 2.5.
Note on C377: Z-Scores have been calculated inclusive of individual outliers. In general, laboratory batches are rejected if Z-Score > 2.5.
Note on C395: Z-Scores have been calculated inclusive of individual outliers. In general, laboratory batches are rejected if Z-Score > 2.5.
Note on C413: Z-Scores have been calculated inclusive of individual outliers. In general, laboratory batches are rejected if Z-Score > 2.5.
Note on C431: Z-Scores have been calculated inclusive of individual outliers. In general, laboratory batches are rejected if Z-Score > 2.5.

## Thermograv
| Analytical results for LOI1000 in OREAS 683b (Indicative Value 1.17 wt.%) | [7 empty] | Indicative
LOI1000 | Round | Replicate | Lab | Lab | Lab | Lab | Lab | Lab | 1
| No | No | 10 | 11 | 16 | 18 | 22 | 23 | wt.%
|  |  | BF*XRF | LOI*TGA | PF*OES/MS | BF*MS | LOI*Furnace | LOI*Furnace | 2
2
| 1 | 1 | 1.02 | NA | 1.32 | 1 | 1.11 | 1.38 | 1
| 1 | 2 | 1.01 | NA | 1.39 | 0.9 | 1.14 | 1.41 | 26
| 1 | 3 | 1.06 | NA | 1.52 | 0.9 |  | 1.38 | 16
| 1 | 4 | 1.06 | NA | 1.41 | 0.8 |  | 1.41 | 1.17
| 1 | 5 | 1.09 | NA | 1.55 | 0.8 |  | 1.31 | 32
| 1 | 6 | 1.01 | NA | 1.37 | 0.8 |  | 1.45
| Mean |  | 1.041667 |  | 1.426667 | 0.8666667 | 1.125 | 1.39
| Median |  | 1.04 |  | 1.4 | 0.85 | 1.125 | 1.395
| Std Dev. |  | 0.03311596 |  | 0.08959167 | 0.08164966 | 0.0212132 | 0.04690416
| Rel.Std.Dev. |  | 3.179% |  | 6.28% | 9.421% | 1.886% | 3.374%
| PDM3 |  | -10.97% |  | 21.94% | -25.93% | -3.846% | 18.8%
| Z-Score (Absolute) |  | 0.22 | NA | 0.79 | 0.67 | 0 | 0.69
Note on C17: Z-Scores have been calculated inclusive of individual outliers. In general, laboratory batches are rejected if Z-Score > 2.5.