## Uncertainty & Tolerance Limits
Table 1. Certified Values, Expanded Uncertainty and Tolerance Limits for OREAS 188
Constituent | Certified | Expanded Uncertainty |  | 95% Tolerance Limits
| Value | Low | High | Low | High
Borate Fusion XRF
Al2O3, Aluminium(III) oxide (wt.%) | 5.275916 | 5.224122 | 5.32771 | 5.236405 | 5.315428
CaO, Calcium oxide (wt.%) | 2.630308 | 2.596863 | 2.663752 | 2.610576 | 2.650039
Co, Cobalt (ppm) | 328.1467 | 317.3122 | 338.9812 | 315.872 | 340.4214
Cr2O3, Chromium(III) oxide (wt.%) | 0.6460834 | 0.6343906 | 0.6577762 | 0.6402884 | 0.6518783
Cu, Copper (ppm) | 80.23788 | 66.39416 | 94.08159 | IND | IND
Fe2O3, Iron(III) oxide (wt.%) | 15.90103 | 15.77192 | 16.03013 | 15.81873 | 15.98332
K2O, Potassium oxide (wt.%) | 0.1937571 | 0.1820669 | 0.2054473 | 0.1877809 | 0.1997333
MgO, Magnesium oxide (wt.%) | 18.77701 | 18.61606 | 18.93796 | 18.71358 | 18.84044
MnO, Manganese oxide (wt.%) | 0.2378615 | 0.2315181 | 0.2442049 | 0.2348 | 0.240923
Na2O, Sodium oxide (wt.%) | 0.7019509 | 0.6786079 | 0.725294 | 0.6869484 | 0.7169535
Ni, Nickel (wt.%) | 1.640526 | 1.618817 | 1.662234 | 1.6272 | 1.653851
P2O5, Phosphorus(V) oxide (wt.%) | 0.07503493 | 0.07081984 | 0.07925003 | 0.07327778 | 0.07679208
Pb, Lead (ppm) | < 50 | IND | IND | IND | IND
SiO2, Silicon dioxide (wt.%) | 42.74437 | 42.46815 | 43.02059 | 42.56631 | 42.92244
SO3, Sulphur trioxide (wt.%) | 0.7555649 | 0.7111387 | 0.7999911 | 0.7401666 | 0.7709632
TiO2, Titanium dioxide (wt.%) | 0.4639936 | 0.4529239 | 0.4750632 | 0.4547138 | 0.4732733
V2O5, Vanadium(V) oxide (ppm) | 128.5464 | 99.13604 | 157.9568 | IND | IND
Zn, Zinc (ppm) | 109.5417 | 99.37555 | 119.7079 | 101.5385 | 117.545
Thermogravimetry
LOI1000, Loss on ignition @1000 °C (wt.%) | 10.02091 | 9.758047 | 10.28378 | 9.955987 | 10.08584
Borate / Peroxide Fusion ICP
Al, Aluminium (wt.%) | 2.765663 | 2.691921 | 2.839405 | 2.712136 | 2.81919
Ba, Barium (ppm) | 104.7559 | 99.90316 | 109.6087 | 100.8459 | 108.6659
Be, Beryllium (ppm) | < 1 | IND | IND | IND | IND
Ca, Calcium (wt.%) | 1.857761 | 1.778094 | 1.937428 | 1.816355 | 1.899167
Cd, Cadmium (ppm) | < 10 | IND | IND | IND | IND
Ce, Cerium (ppm) | 19.35619 | 18.4738 | 20.23858 | 18.9618 | 19.75058
Co, Cobalt (ppm) | 331.3796 | 319.1983 | 343.5609 | 323.7035 | 339.0558
Cr, Chromium (wt.%) | 0.4409287 | 0.4274195 | 0.4544378 | 0.4330286 | 0.4488287
Cs, Caesium (ppm) | 0.4201943 | 0.2877102 | 0.5526785 | 0.3787747 | 0.4616139
Cu, Copper (ppm) | 74.80882 | 63.40729 | 86.21035 | 72.23275 | 77.38489
Dy, Dysprosium (ppm) | 1.650928 | 1.499516 | 1.80234 | 1.600434 | 1.701422
Er, Erbium (ppm) | 0.8731917 | 0.772314 | 0.9740695 | 0.8380327 | 0.9083508
Eu, Europium (ppm) | 0.5495556 | 0.5066026 | 0.5925085 | 0.5184642 | 0.580647
Fe, Iron (wt.%) | 10.93006 | 10.65407 | 11.20604 | 10.74191 | 11.1182
Ga, Gallium (ppm) | 6.324454 | 5.492573 | 7.156334 | 6.133918 | 6.514989
Gd, Gadolinium (ppm) | 1.893564 | 1.669628 | 2.117499 | 1.769109 | 2.018018
Ho, Holmium (ppm) | 0.3065863 | 0.2624157 | 0.3507569 | 0.2914852 | 0.3216874
In, Indium (ppm) | < 0.1 | IND | IND | IND | IND
K, Potassium (wt.%) | 0.1748508 | 0.1517648 | 0.1979367 | 0.159583 | 0.1901185
La, Lanthanum (ppm) | 8.934451 | 8.40185 | 9.467053 | 8.726452 | 9.14245
Li, Lithium (ppm) | 6.311603 | 4.906995 | 7.716211 | 5.918081 | 6.705126
Lu, Lutetium (ppm) | 0.1136867 | 0.09351059 | 0.1338627 | IND | IND
Mg, Magnesium (wt.%) | 11.21638 | 10.95749 | 11.47527 | 11.08688 | 11.34587
Mn, Manganese (wt.%) | 0.1817678 | 0.1759507 | 0.1875848 | 0.1783985 | 0.1851371
Mo, Molybdenum (ppm) | 6.512296 | 5.491078 | 7.533513 | IND | IND
Nb, Niobium (ppm) | 4.765135 | 4.313298 | 5.216971 | 4.436236 | 5.094033
Nd, Neodymium (ppm) | 8.710297 | 8.296287 | 9.124307 | 8.525107 | 8.895487
Ni, Nickel (wt.%) | 1.611242 | 1.573528 | 1.648957 | 1.589493 | 1.632992
P, Phosphorus (wt.%) | 0.03234144 | 0.0302674 | 0.03441548 | 0.03123107 | 0.03345181
Pb, Lead (ppm) | < 100 | IND | IND | IND | IND
Pr, Praseodymium (ppm) | 2.1419076 | 1.974867 | 2.308948 | 2.080693 | 2.203122
Rb, Rubidium (ppm) | 6.474569 | 5.746466 | 7.202672 | 6.159287 | 6.78985
Re, Rhenium (ppm) | < 0.1 | IND | IND | IND | IND
S, Sulphur (wt.%) | 0.3112878 | 0.2973144 | 0.3252612 | 0.299606 | 0.3229697
Sb, Antimony (ppm) | 4.479203 | 3.784792 | 5.173614 | 4.184028 | 4.774379
Sc, Scandium (ppm) | 12.29606 | 10.6953 | 13.89681 | 11.79579 | 12.79632
Se, Selenium (ppm) | < 20 | IND | IND | IND | IND
Si, Silicon (wt.%) | 20.20739 | 19.75464 | 20.66014 | 19.93343 | 20.48135
Sm, Samarium (ppm) | 1.978817 | 1.830373 | 2.12726 | 1.919939 | 2.037694
Sr, Strontium (ppm) | 102.2214 | 98.25596 | 106.1868 | 99.41356 | 105.0292
Tb, Terbium (ppm) | 0.2830333 | 0.2578622 | 0.3082044 | 0.2712014 | 0.2948653
Te, Tellurium (ppm) | < 1 | IND | IND | IND | IND
Th, Thorium (ppm) | 1.666109 | 1.490868 | 1.84135 | 1.600642 | 1.731575
Ti, Titanium (wt.%) | 0.27241 | 0.2630323 | 0.2817877 | 0.2644999 | 0.2803201
Tm, Thulium (ppm) | 0.1196667 | 0.08509743 | 0.1542359 | IND | IND
U, Uranium (ppm) | 0.5348972 | 0.4236782 | 0.6461163 | 0.5144584 | 0.5553361
V, Vanadium (ppm) | 68.07924 | 64.08987 | 72.06861 | 65.52851 | 70.62997
W, Tungsten (ppm) | 1.589463 | 1.317035 | 1.861892 | IND | IND
Y, Yttrium (ppm) | 8.077416 | 7.656003 | 8.498828 | 7.86214 | 8.292691
Yb, Ytterbium (ppm) | 0.853431 | 0.7771241 | 0.9297379 | 0.811341 | 0.895521
Zn, Zinc (ppm) | 109.1709 | 97.78732 | 120.5544 | 106.3713 | 111.9705
Zr, Zirconium (ppm) | 44.50442 | 38.42422 | 50.58463 | 43.05866 | 45.95019
Infrared Combustion
C, Carbon (wt.%) | 0.7359152 | 0.7113875 | 0.7604428 | 0.7223539 | 0.7494765
S, Sulphur (wt.%) | 0.2938471 | 0.2825448 | 0.3051493 | 0.2836482 | 0.3040459
SI unit equivalents: ppm (parts per million; 1 x 10-⁶) ≡ mg/kg; wt.% (weight per cent) ≡ % (mass fraction)

## Indicative Values
Table 2. Indicative Values for OREAS 188
Constituent | Unit | Value | Constituent | Unit | Value | Constituent | Unit | Value
Borate Fusion XRF
As | ppm | 14.16667 | Ge | ppm | < 100 | Se | ppm | < 100
BaO | ppm | 83.39273 | Hf | ppm | < 80 | Sn | ppm | < 100
Bi | ppm | < 100 | Hg | ppm | < 100 | SrO | ppm | 117.5
C | wt.% | 0.4925 | In | ppm | < 100 | Ta | ppm | < 100
Cd | ppm | < 100 | Mo | ppm | < 100 | Te | ppm | < 100
Cl | ppm | 320.5049 | Rb | ppm | < 100 | Tl | ppm | < 100
Cs | ppm | < 100 | Sb | ppm | < 100 | W | ppm | < 100
Ga | ppm | < 100 | Sc | ppm | 8 | ZrO2 | ppm | 55
Thermogravimetry
H2O- | wt.% | 2.766667
Borate / Peroxide Fusion ICP
Ag | ppm | < 10 | Ge | ppm | 0.9709454 | Ta | ppm | 0.3367399
As | ppm | 11.88022 | Hf | ppm | 1.1 | Tl | ppm | 0.09024569
B | ppm | 15.75 | Na | wt.% | 0.4804797
Bi | ppm | 0.1322482 | Sn | ppm | 1.161009
SI unit equivalents: ppm (parts per million; 1 x 10-⁶) ≡ mg/kg; wt.% (weight per cent) ≡ % (mass fraction)

## Performance Gates
Table 3. Certified Values and Performance Gates for OREAS 188
Constituent | Certified Value | Absolute Standard Deviations |  |  |  |  | Relative Standard Deviations |  |  | 5% window
|  | 1SD | 2SD Low | 2SD High | 3SD Low | 3SD High | 1RSD | 2RSD | 3RSD | Low | High
Borate Fusion XRF
Al2O3, wt.% | 5.275916 | 0.08017798 | 5.11556 | 5.436272 | 5.035382 | 5.51645 | 1.52% | 3.039% | 4.559% | 5.012121 | 5.539712
CaO, wt.% | 2.630308 | 0.04645071 | 2.537406 | 2.723209 | 2.490956 | 2.76966 | 1.766% | 3.532% | 5.298% | 2.498792 | 2.761823
Co, ppm | 328.1467 | 11.12312 | 305.9005 | 350.3929 | 294.7773 | 361.516 | 3.39% | 6.779% | 10.17% | 311.7394 | 344.554
Cr2O3, wt.% | 0.6460834 | 0.01618737 | 0.6137086 | 0.6784581 | 0.5975213 | 0.6946455 | 2.505% | 5.011% | 7.516% | 0.6137792 | 0.6783875
Cu, ppm | 80.23788 | 12.68268 | 54.87252 | 105.6032 | 42.18984 | 118.2859 | 15.81% | 31.61% | 47.42% | 76.22598 | 84.24977
Fe2O3, wt.% | 15.90103 | 0.1964661 | 15.50809 | 16.29396 | 15.31163 | 16.49042 | 1.236% | 2.471% | 3.707% | 15.10598 | 16.69608
K2O, wt.% | 0.1937571 | 0.01012519 | 0.1735067 | 0.2140075 | 0.1633815 | 0.2241327 | 5.226% | 10.45% | 15.68% | 0.1840692 | 0.203445
MgO, wt.% | 18.77701 | 0.162025 | 18.45296 | 19.10106 | 18.29093 | 19.26308 | 0.8629% | 1.726% | 2.589% | 17.83816 | 19.71586
MnO, wt.% | 0.2378615 | 0.004480746 | 0.2289 | 0.246823 | 0.2244193 | 0.2513037 | 1.884% | 3.768% | 5.651% | 0.2259684 | 0.2497546
Na2O, wt.% | 0.7019509 | 0.0273305 | 0.64729 | 0.7566119 | 0.6199595 | 0.7839424 | 3.894% | 7.787% | 11.68% | 0.6668534 | 0.7370485
Ni, wt.% | 1.640526 | 0.02943051 | 1.581665 | 1.699387 | 1.552234 | 1.728817109 | 1.794% | 3.588% | 5.382% | 1.558499 | 1.722552
P2O5, wt.% | 0.07503493 | 0.003756148 | 0.06752264 | 0.08254723 | 0.06376649 | 0.08630338 | 5.006% | 10.01% | 15.02% | 0.07128318 | 0.07878668
Pb, ppm | < 50 | IND | IND | IND | IND | IND | IND | IND | IND | IND | IND
SiO2, wt.% | 42.74437 | 0.3330732 | 42.07823 | 43.41052 | 41.74515 | 43.74359 | 0.7792% | 1.558% | 2.338% | 40.60715 | 44.88159
SO3, wt.% | 0.7555649 | 0.05317865 | 0.6492076 | 0.8619222 | 0.5960289 | 0.9151008 | 7.038% | 14.08% | 21.11% | 0.7177866 | 0.7933431
TiO2, wt.% | 0.4639936 | 0.01047434 | 0.4430449 | 0.4849422 | 0.4325705 | 0.4954166 | 2.257% | 4.515% | 6.772% | 0.4407939 | 0.4871932
V2O5, ppm | 128.5464 | 13.22728 | 102.0919 | 155.001 | 88.86459 | 168.2283 | 10.29% | 20.58% | 30.87% | 122.1191 | 134.9738
Zn, ppm | 109.5417 | 8.558246 | 92.42524 | 126.6582 | 83.867 | 135.2165 | 7.813% | 15.63% | 23.44% | 104.0646 | 115.0188
Thermogravimetry
LOI1000, wt.% | 10.02091 | 0.3964288 | 9.228054 | 10.81377 | 8.831625 | 11.2102 | 3.956% | 7.912% | 11.87% | 9.519866 | 10.52196
Borate / Peroxide Fusion ICP
Al, wt.% | 2.765663 | 0.07653949 | 2.612584 | 2.918742 | 2.536044 | 2.995281 | 2.767% | 5.535% | 8.302% | 2.62738 | 2.903946
Ba, ppm | 104.7559 | 5.176955 | 94.40202 | 115.1098 | 89.22506 | 120.2868 | 4.942% | 9.884% | 14.83% | 99.51813 | 109.9937
Be, ppm | < 1 | IND | IND | IND | IND | IND | IND | IND | IND | IND | IND
Ca, wt.% | 1.857761 | 0.07874099 | 1.700279 | 2.015243 | 1.621538 | 2.093984 | 4.238% | 8.477% | 12.72% | 1.764873 | 1.950649
Cd, ppm | < 10 | IND | IND | IND | IND | IND | IND | IND | IND | IND | IND
Ce, ppm | 19.35619 | 0.7506029 | 17.85498 | 20.8574 | 17.10438 | 21.608 | 3.878% | 7.756% | 11.63% | 18.38838 | 20.324
Co, ppm | 331.3796 | 13.6499 | 304.0798 | 358.6794 | 290.4299 | 372.3293 | 4.119% | 8.238% | 12.36% | 314.8106 | 347.9486
Cr, wt.% | 0.4409287 | 0.02128222 | 0.3983642 | 0.4834931 | 0.377082 | 0.5047753 | 4.827% | 9.653% | 14.48% | 0.4188822 | 0.4629751
Cs, ppm | 0.4201943 | 0.0658624 | 0.2884695 | 0.5519191 | 0.2226071 | 0.6177815 | 15.67% | 31.35% | 47.02% | 0.3991846 | 0.441204
Cu, ppm | 74.80882 | 12.61766 | 49.57351 | 100.0441 | 36.95585 | 112.6618 | 16.87% | 33.73% | 50.6% | 71.06838 | 78.54926
Dy, ppm | 1.650928 | 0.179446 | 1.292036 | 2.00982 | 1.11259 | 2.189266 | 10.87% | 21.74% | 32.61% | 1.568381 | 1.733474
Er, ppm | 0.8731917 | 0.1032255 | 0.6667408 | 1.079643 | 0.5635153 | 1.182868 | 11.82% | 23.64% | 35.46% | 0.8295322 | 0.9168513
Eu, ppm | 0.5495556 | 0.03043661 | 0.4886823 | 0.6104288 | 0.4582457 | 0.6408654 | 5.538% | 11.08% | 16.62% | 0.5220778 | 0.5770333
Fe, wt.% | 10.93006 | 0.3931863 | 10.14368 | 11.71643 | 9.750497 | 12.10962 | 3.597% | 7.195% | 10.79% | 10.38355 | 11.47656
Ga, ppm | 6.324454 | 0.7393233 | 4.845807 | 7.8031 | 4.106484 | 8.542424 | 11.69% | 23.38% | 35.07% | 6.008231 | 6.640676
Gd, ppm | 1.893564 | 0.229388 | 1.434788 | 2.35234 | 1.2054 | 2.581728 | 12.11% | 24.23% | 36.34% | 1.798885 | 1.988242
Ho, ppm | 0.3065863 | 0.03806488 | 0.2304566 | 0.3827161 | 0.1923917 | 0.420781 | 12.42% | 24.83% | 37.25% | 0.291257 | 0.3219156
In, ppm | < 0.1 | IND | IND | IND | IND | IND | IND | IND | IND | IND | IND
K, wt.% | 0.1748508 | 0.02309807 | 0.1286546 | 0.2210469 | 0.1055565 | 0.244145 | 13.21% | 26.42% | 39.63% | 0.1661082 | 0.1835933
La, ppm | 8.934451 | 0.5312154 | 7.87202 | 9.996882 | 7.340805 | 10.5281 | 5.946% | 11.89% | 17.84% | 8.487729 | 9.381174
Li, ppm | 6.311603 | 1.558565 | 3.194473 | 9.428733 | 1.635908 | 10.9873 | 24.69% | 49.39% | 74.08% | 5.996023 | 6.627184
Lu, ppm | 0.1136867 | 0.01423762 | 0.08521144 | 0.1421619 | 0.07097382 | 0.1563995 | 12.52% | 25.05% | 37.57% | 0.1080023 | 0.119371
Mg, wt.% | 11.21638 | 0.2652827 | 10.68581 | 11.74694 | 10.42053 | 12.01222 | 2.365% | 4.73% | 7.095% | 10.65556 | 11.7772
Mn, wt.% | 0.1817678 | 0.009670433 | 0.1624269 | 0.2011086 | 0.1527565 | 0.2107791 | 5.32% | 10.64% | 15.96% | 0.1726794 | 0.1908562
Mo, ppm | 6.512296 | 0.5823083 | 5.347679 | 7.676912 | 4.765371 | 8.259221 | 8.942% | 17.88% | 26.83% | 6.186681 | 6.837911
Nb, ppm | 4.765135 | 0.2732594 | 4.218616 | 5.311653 | 3.945356 | 5.584913 | 5.735% | 11.47% | 17.2% | 4.526878 | 5.003391
Nd, ppm | 8.710297 | 0.4851444 | 7.740008 | 9.680586 | 7.254864 | 10.16573 | 5.57% | 11.14% | 16.71% | 8.274782 | 9.145812
Ni, wt.% | 1.611242 | 0.04657903 | 1.518084 | 1.7044 | 1.471505 | 1.750979 | 2.891% | 5.782% | 8.673% | 1.53068 | 1.691804
P, wt.% | 0.03234144 | 0.002680828 | 0.02697979 | 0.0377031 | 0.02429896 | 0.04038393 | 8.289% | 16.58% | 24.87% | 0.03072437 | 0.03395851
Pb, ppm | < 100 | IND | IND | IND | IND | IND | IND | IND | IND | IND | IND
Pr, ppm | 2.1419076 | 0.1800202 | 1.781867 | 2.501948 | 1.601847 | 2.681968 | 8.405% | 16.81% | 25.21% | 2.03481222 | 2.24900298
Rb, ppm | 6.474569 | 0.6150609 | 5.244447 | 7.70469 | 4.629386 | 8.319751 | 9.5% | 19% | 28.5% | 6.15084 | 6.798297
Re, ppm | < 0.1 | IND | IND | IND | IND | IND | IND | IND | IND | IND | IND
S, wt.% | 0.3112878 | 0.01167009 | 0.2879476 | 0.334628 | 0.2762776 | 0.3462981 | 3.749% | 7.498% | 11.25% | 0.2957234 | 0.3268522
Sb, ppm | 4.479203 | 0.5220402 | 3.435123 | 5.523284 | 2.913083 | 6.045324 | 11.65% | 23.31% | 34.96% | 4.255243 | 4.703164
Sc, ppm | 12.29606 | 1.93445 | 8.427156 | 16.16496 | 6.492706 | 18.09941 | 15.73% | 31.46% | 47.2% | 11.68125 | 12.91086
Se, ppm | < 20 | IND | IND | IND | IND | IND | IND | IND | IND | IND | IND
Si, wt.% | 20.20739 | 0.5361599 | 19.13507 | 21.27971 | 18.59891 | 21.81587 | 2.653% | 5.307% | 7.96% | 19.19702 | 21.21776
Sm, ppm | 1.978817 | 0.07288865 | 1.833039 | 2.124594 | 1.760151 | 2.197483 | 3.683% | 7.367% | 11.05% | 1.879876 | 2.0777575
Sr, ppm | 102.2214 | 5.161374 | 91.89864 | 112.5441 | 86.73727 | 117.7055 | 5.049% | 10.1% | 15.15% | 97.11032 | 107.3325
Tb, ppm | 0.2830333 | 0.01188738 | 0.2592586 | 0.3068081 | 0.2473712 | 0.3186955 | 4.2% | 8.4% | 12.6% | 0.2688817 | 0.297185
Te, ppm | < 1 | IND | IND | IND | IND | IND | IND | IND | IND | IND | IND
Th, ppm | 1.666109 | 0.175441 | 1.315227 | 2.016991 | 1.139786 | 2.192432 | 10.53% | 21.06% | 31.59% | 1.582803 | 1.749414
Ti, wt.% | 0.27241 | 0.01018031 | 0.2520493 | 0.2927706 | 0.241869 | 0.3029509 | 3.737% | 7.474% | 11.21% | 0.2587895 | 0.2860305
Tm, ppm | 0.1196667 | 0.01902509 | 0.08161649 | 0.1577168 | 0.0625914 | 0.1767419 | 15.9% | 31.8% | 47.7% | 0.1136833 | 0.12565
U, ppm | 0.5348972 | 0.0812421 | 0.372413 | 0.6973815 | 0.2911709 | 0.7786236 | 15.19% | 30.38% | 45.57% | 0.5081524 | 0.5616421
V, ppm | 68.07924 | 5.577404 | 56.92443 | 79.23405 | 51.34703 | 84.81145 | 8.193% | 16.39% | 24.58% | 64.67528 | 71.4832
W, ppm | 1.589463 | 0.2863425 | 1.016778 | 2.162148 | 0.7304359 | 2.448491 | 18.02% | 36.03% | 54.05% | 1.50999 | 1.668937
Y, ppm | 8.077416 | 0.4250601 | 7.227295 | 8.927536 | 6.802235 | 9.352596 | 5.262% | 10.52% | 15.79% | 7.673545 | 8.481286
Yb, ppm | 0.853431 | 0.0737 | 0.706031 | 1.000831 | 0.632331 | 1.074531 | 8.636% | 17.27% | 25.91% | 0.8107595 | 0.8961026
Zn, ppm | 109.1709 | 10.88852 | 87.39383 | 130.9479 | 76.50531 | 141.8364 | 9.974% | 19.95% | 29.92% | 103.7123 | 114.6294
Zr, ppm | 44.50442 | 5.155777 | 34.19287 | 54.81598 | 29.03709 | 59.97175 | 11.58% | 23.17% | 34.75% | 42.2792 | 46.72964
Infrared Combustion
C, wt.% | 0.7359152 | 0.03333804 | 0.6692391 | 0.8025912 | 0.635901 | 0.8359293 | 4.53% | 9.06% | 13.59% | 0.6991194 | 0.7727109
S, wt.% | 0.2938471 | 0.01435278 | 0.2651415 | 0.3225526 | 0.2507887 | 0.3369054 | 4.884% | 9.769% | 14.65% | 0.2791547 | 0.3085394
SI unit equivalents: ppm (parts per million; 1 x 10-⁶) ≡ mg/kg; wt.% (weight per cent) ≡ % (mass fraction)

## Abbreviations
Table 4. Abbreviations used for OREAS 188
Abbreviation | Explanation
< | ‘less than’
IND | indeterminate
NR | not reported
PDM3 | percent deviation of lab mean from corrected mean of means
Rel.Std.Dev. | one relative standard deviation
Std.Dev. | one standard deviation
Method Codes:
BF*MS | lithium borate fusion with inductively coupled plasma mass spectroscopy
BF*OES | lithium borate fusion with inductively coupled plasma optical emission spectroscopy
BF*XRF | lithium borate fusion with X-ray fluorescence spectroscopy
IRC | infrared combustion
LOI*Furnace | loss on ignition using a muffle furnace
LOI*TGA | loss on ignition by thermogravimetric analysis
PF*MS | sodium peroxide fusion with inductively coupled plasma mass spectroscopy
PF*OES | sodium peroxide fusion with inductively coupled plasma optical emission spectroscopy
PF*OES/MS | sodium peroxide fusion with ICP-OES or ICP-MS finish
Legend:- | (for Method Group Tabulated Results omitted in the determination of Certified Values)
Individual | - Outlying individual values
Batch & Limits | - Outlying laboratory batch data sets and superfluous limit values

## Laboratory List
Table 5. Participating Laboratory List used for OREAS 188
Lab Slot | Laboratory Name and Location
Actlabs, Ancaster, Ontario, Canada
AGAT Laboratories, Calgary, Alberta, Canada
Alex Stewart International, Mendoza, Argentina
ALS, Brisbane, QLD, Australia
ALS, Lima, Peru
ALS, Loughrea, Galway, Ireland
ALS, Malaga, WA, Australia
ALS, Vancouver, BC, Canada
American Assay Laboratories, Sparks, Nevada, USA
ARGETEST Mineral Processing, Ankara, Central Anatolia, Turkey
Bureau Veritas Geoanalytical, Perth, WA, Australia
Directorate of Mineral Research & Exploration, Ankara, Ankara, Turkey
ESAN Istanbul, Istanbul, Turkey
Inspectorate (BV), Lima, Peru
Inspectorate Griffith India, Gandhidham, Gujarat, India
Inspectorate Griffith India Pvt. Ltd., Bhubaneswar, Odisha, India
Intertek, Cupang, Muntinlupa, Philippines
Intertek, Perth, WA, Australia
Laboratoire LABOMINE SARL, Agadir, Souss-Massa, Morocco
Nagrom, Perth, WA, Australia
Ni Lab, Pouembout, New Caledonia
PT Geoservices Ltd, Cikarang, Jakarta Raya, Indonesia
PT Intertek Utama Services, Jakarta Timur, DKI Jakarta, Indonesia
SGS Australia Mineral Services, Perth, WA, Australia
SGS Geosol Laboratorios Ltda, Vespasiano, Minas Gerais, Brazil
Shiva Analyticals Ltd, Bangalore North, Karnataka, India
Société le Nickel (SLN), Noumea, New Caledonia
Stewart Assay & Environmental Laboratories LLC, Kara-Balta, Chüy, Kyrgyzstan

## Fusion XRF
| Analytical results for Al2O3 in OREAS 188 (Certified Value 5.28 wt.%) | [25 empty] | Certified
Al2O3 | Round | Replicate | Lab | Lab | Lab | Lab | Lab | Lab | Lab | Lab | Lab | Lab | Lab | Lab | Lab | Lab | Lab | Lab | Lab | Lab | Lab | Lab | Lab | Lab | Lab | Lab | 1
| No | No | 01 | 02 | 03 | 04 | 05 | 06 | 07 | 08 | 09 | 10 | 11 | 12 | 13 | 14 | 16 | 18 | 19 | 20 | 21 | 24 | 25 | 26 | 27 | 28 | wt.%
|  |  | BF*XRF | BF*XRF | BF*XRF | BF*XRF | BF*XRF | BF*XRF | BF*XRF | BF*XRF | BF*XRF | BF*XRF | BF*XRF | BF*XRF | BF*XRF | BF*XRF | BF*XRF | BF*XRF | BF*XRF | BF*XRF | BF*XRF | BF*XRF | BF*XRF | BF*XRF | BF*XRF | BF*XRF | 2
3
| 1 | 1 | 5.31 | 5.344138 | 5.35 | 5.17 | 5.36 | 5.1358525 | 5.13 | 5.29 | 5.35 | 5.36 | 5.31 | 5.33 | 5.29 | 5.28 | 4.968552 | 5.285 | 5.366 | 5.245 | 4.87 | 5.33 | 5.32 | 5.17 | 4.26 | 5.29 | 1
| 1 | 2 | 5.32 | 5.308262 | 5.3 | 5.16 | 5.33 | 5.119645 | 5.03 | 5.28 | 5.38 | 5.3 | 5.29 | 5.33 | 5.28 | 5.31 | 5.038194 | 5.235 | 5.328 | 5.225 | 4.92 | 5.37 | 5.3 | 5.14 | 4.24 | 5.24 | #N/A
| 1 | 3 | 5.34 | 5.332332 | 5.34 | 5.17 | 5.15 | 5.1231875 | 5.01 | 5.29 | 5.35 | 5.33 | 5.32 | 5.35 | 5.31 | 5.3 | 5.088383 | 5.263 | 5.328 | 5.228 | 4.88 | 5.36 | 5.32 | 5.14 | 4.25 | 5.26 | 16
| 1 | 4 | 5.36 | 5.334233 | 5.32 | 5.14 | 5.14 | 5.1049825 | 5.01 | 5.28 | 5.38 | 5.34 | 5.31 | 5.36 | 5.29 | 5.32 | 5.302288 | 5.297 | 5.328 | 5.216 | 4.89 | 5.33 | 5.21 | 5.22 | 4.24 | 5.28 | 5.275916
| 1 | 5 | 5.34 | 5.315001 | 5.34 | 5.19 | 5.09 | 5.118575 | 4.99 | 5.29 | 5.22 | 5.31 | 5.32 | 5.36 | 5.24 | 5.31 | 5.079893 | 5.312 | 5.347 | 5.246 | 4.91 | 5.37 | 5.34 | 5.14 | 4.25 | 5.25 | 7
| 1 | 6 | 5.35 | 5.331703 | 5.31 | 5.14 | 5.42 | 5.1687025 | 4.95 | 5.29 | 5.37 | 5.32 | 5.31 | 5.35 | 5.3 | 5.3 | 5.218593 | 5.198 | 5.328 | 5.259 | 4.95 | 5.33 | 5.36 | 5.18 | 4.26 | 5.23
| Mean |  | 5.336667 | 5.327611 | 5.326667 | 5.161667 | 5.248333 | 5.128491 | 5.02 | 5.286667 | 5.341667 | 5.326667 | 5.31 | 5.346667 | 5.285 | 5.303333 | 5.115984 | 5.265 | 5.3375 | 5.2365 | 4.903333 | 5.348333 | 5.308333 | 5.165 | 4.25 | 5.258333
| Median |  | 5.34 | 5.332017 | 5.33 | 5.165 | 5.24 | 5.12141625 | 5.01 | 5.29 | 5.36 | 5.325 | 5.31 | 5.35 | 5.29 | 5.305 | 5.084138 | 5.274 | 5.328 | 5.2365 | 4.9 | 5.345 | 5.32 | 5.155 | 4.25 | 5.255
| Std Dev. |  | 0.01861899 | 0.01333715 | 0.01966384 | 0.0194079 | 0.1379009 | 0.02203866 | 0.06033241 | 0.005163978 | 0.06112828 | 0.02160247 | 0.01095445 | 0.0136626 | 0.02428992 | 0.0136626 | 0.1225478 | 0.04248765 | 0.01589654 | 0.01608415 | 0.0294392 | 0.02041241 | 0.05231316 | 0.03209361 | 0.008944272 | 0.02316607
| Rel.Std.Dev. |  | 0.3489% | 0.2503% | 0.3692% | 0.376% | 2.628% | 0.4297% | 1.202% | 0.09768% | 1.144% | 0.4056% | 0.2063% | 0.2555% | 0.4596% | 0.2576% | 2.395% | 0.807% | 0.2978% | 0.3072% | 0.6004% | 0.3817% | 0.9855% | 0.6214% | 0.2105% | 0.4406%
| PDM3 |  | 1.151% | 0.9798% | 0.9619% | -2.165% | -0.5228% | -2.794% | -4.851% | 0.2038% | 1.246% | 0.9619% | 0.646% | 1.341% | 0.1722% | 0.5197% | -3.031% | -0.2069% | 1.167% | -0.7471% | -7.062% | 1.373% | 0.6144% | -2.102% | -19.45% | -0.3333%
| Z-Score (Absolute) |  | 0.68 | 0.56 | 0.55 | 1.67 | 0.5 | 2.12 | 3.58 | 0.01 | 0.75 | 0.55 | 0.33 | 0.82 | 0.01 | 0.24 | 2.29 | 0.28 | 0.7 | 0.66 | 5.15 | 0.84 | 0.3 | 1.63 | 13.95 | 0.37
| Analytical results for As in OREAS 188 (Indicative Value 14.2 ppm) | [25 empty] | Indicative
As | Round | Replicate | Lab | Lab | Lab | Lab | Lab | [19 empty] | 1
| No | No | 02 | 14 | 19 | 24 | 27 | [19 empty] | ppm
|  |  | BF*XRF | BF*XRF | BF*XRF | BF*XRF | BF*XRF | [19 empty] | 1
1
| 1 | 1 | < 50 | < 80 | 10 | 20 | < 100 | [19 empty] | 1
| 1 | 2 | < 50 | < 80 | 10 | 20 | < 100 | [19 empty] | 1
| 1 | 3 | < 50 | < 80 | 10 | 10 | < 100 | [19 empty] | 16
| 1 | 4 | < 50 | < 80 | 10 | 20 | < 100 | [19 empty] | 14.16667
| 1 | 5 | < 50 | < 80 | 10 | 20 | < 100 | [19 empty] | 7
| 1 | 6 | < 50 | < 80 | 10 | 20 | < 100
| Mean |  |  |  | 10 | 18.33333
| Median |  |  |  | 10 | 20
| Std Dev. |  |  |  | 0 | 4.082483
| Rel.Std.Dev. |  |  |  | 0% | 22.27%
| PDM3 |  |  |  | -29.41% | 29.41%
| Z-Score (Absolute) |  | 0 | 0.67 | 0.79 | 0.35 | 1.31
| Analytical results for BaO in OREAS 188 (Indicative Value 83 ppm) | [25 empty] | Indicative
BaO | Round | Replicate | Lab | Lab | Lab | Lab | Lab | Lab | Lab | [17 empty] | 1
| No | No | 02 | 06 | 07 | 14 | 24 | 26 | 27 | [17 empty] | ppm
|  |  | BF*XRF | BF*XRF | BF*XRF | BF*XRF | BF*XRF | BF*XRF | BF*XRF | [17 empty] | 0
0
| 1 | 1 | 124.3093 | < 200 | < 100 | < 100 | 90 | 100 | 500 | [17 empty] | 1
| 1 | 2 | 84.65973 | < 200 | < 100 | < 100 | 80 | 100 | 500 | [17 empty] | 2
| 1 | 3 | 114.2243 | < 200 | < 100 | < 100 | 90 | < 100 | 500 | [17 empty] | 16
| 1 | 4 | 82.71908 | < 200 | < 100 | < 100 | 80 | 100 | 600 | [17 empty] | 83.39273
| 1 | 5 | 72.56759 | < 200 | < 100 | < 100 | 70 | < 100 | 500 | [17 empty] | 8
| 1 | 6 | 72.58928 | < 200 | < 100 | < 100 | 60 | 200 | 500
| Mean |  | 91.84487 |  |  |  | 78.33333 | 125 | 516.6667
| Median |  | 83.6894 |  |  |  | 80 | 100 | 500
| Std Dev. |  | 22.05481 |  |  |  | 11.69045 | 50 | 40.82483
| Rel.Std.Dev. |  | 24.01% |  |  |  | 14.92% | 40% | 7.902%
| PDM3 |  | 10.14% |  |  |  | -6.067% | 49.89% | 519.6%
| Z-Score (Absolute) |  | 0 | 0.41 | 2.09 | 2.09 | 0.67 | 0.41 | 21.2
| Analytical results for Bi in OREAS 188 (Indicative Value < 100 ppm) | [25 empty] | Indicative
Bi | Round | Replicate | Lab | [23 empty] | 1
| No | No | 27 | [23 empty] | ppm
|  |  | BF*XRF | [23 empty] | 0
0
| 1 | 1 | < 100 | [23 empty] | 1
| 1 | 2 | < 100 | [23 empty] | 3
| 1 | 3 | < 100 | [23 empty] | 16
| 1 | 4 | < 100 | [23 empty] | < 100
| 1 | 5 | < 100 | [23 empty] | 9
| 1 | 6 | < 100
Mean
Median
Std Dev.
Rel.Std.Dev.
PDM3
| Z-Score (Absolute) |  | NA
| Analytical results for C in OREAS 188 (Indicative Value 0.493 wt.%) | [25 empty] | Indicative
C | Round | Replicate | Lab | [23 empty] | 1
| No | No | 18 | [23 empty] | wt.%
|  |  | BF*XRF | [23 empty] | 3
3
| 1 | 1 | 0.513 | [23 empty] | 1
| 1 | 2 | 0.407 | [23 empty] | 4
| 1 | 3 | 0.518 | [23 empty] | 16
| 1 | 4 | 0.499 | [23 empty] | 0.4925
| 1 | 5 | 0.508 | [23 empty] | 10
| 1 | 6 | 0.51
| Mean |  | 0.4925
| Median |  | 0.509
| Std Dev. |  | 0.04235446
| Rel.Std.Dev. |  | 8.6%
| PDM3 |  | 0%
| Z-Score (Absolute) |  | NA
| Analytical results for CaO in OREAS 188 (Certified Value 2.63 wt.%) | [25 empty] | Certified
CaO | Round | Replicate | Lab | Lab | Lab | Lab | Lab | Lab | Lab | Lab | Lab | Lab | Lab | Lab | Lab | Lab | Lab | Lab | Lab | Lab | Lab | Lab | Lab | Lab | Lab | Lab | 1
| No | No | 01 | 02 | 03 | 04 | 05 | 06 | 07 | 08 | 09 | 10 | 11 | 12 | 13 | 14 | 16 | 18 | 19 | 20 | 21 | 24 | 25 | 26 | 27 | 28 | wt.%
|  |  | BF*XRF | BF*XRF | BF*XRF | BF*XRF | BF*XRF | BF*XRF | BF*XRF | BF*XRF | BF*XRF | BF*XRF | BF*XRF | BF*XRF | BF*XRF | BF*XRF | BF*XRF | BF*XRF | BF*XRF | BF*XRF | BF*XRF | BF*XRF | BF*XRF | BF*XRF | BF*XRF | BF*XRF | 2
3
| 1 | 1 | 2.65 | 2.67534 | 2.62 | 2.66 | 2.7 | 2.579795 | 2.62 | 2.65 | 2.66 | 2.64 | 2.67 | 2.68 | 2.69 | 2.62 | 2.544896 | 2.658 | 2.644 | 2.638 | 2.37 | 2.58 | 2.67 | 2.59 | 2.55 | 2.58 | 1
| 1 | 2 | 2.64 | 2.686134 | 2.58 | 2.63 | 2.71 | 2.565745 | 2.59 | 2.65 | 2.68 | 2.61 | 2.65 | 2.68 | 2.68 | 2.61 | 2.533073 | 2.651 | 2.644 | 2.636 | 2.42 | 2.57 | 2.68 | 2.59 | 2.53 | 2.57 | #N/A
| 1 | 3 | 2.63 | 2.657272 | 2.61 | 2.65 | 2.73 | 2.57375 | 2.57 | 2.65 | 2.68 | 2.61 | 2.65 | 2.69 | 2.69 | 2.62 | 2.613853 | 2.65 | 2.644 | 2.636 | 2.33 | 2.56 | 2.69 | 2.57 | 2.55 | 2.58 | 16
| 1 | 4 | 2.65 | 2.686302 | 2.59 | 2.65 | 2.71 | 2.597225 | 2.58 | 2.65 | 2.67 | 2.62 | 2.66 | 2.68 | 2.7 | 2.61 | 2.681532 | 2.657 | 2.63 | 2.637 | 2.4 | 2.56 | 2.62 | 2.6 | 2.54 | 2.59 | 2.630308
| 1 | 5 | 2.65 | 2.691054 | 2.6 | 2.67 | 2.72 | 2.569175 | 2.56 | 2.66 | 2.61 | 2.62 | 2.68 | 2.68 | 2.63 | 2.61 | 2.644106 | 2.654 | 2.644 | 2.641 | 2.39 | 2.57 | 2.66 | 2.59 | 2.55 | 2.58 | 8
| 1 | 6 | 2.64 | 2.663381 | 2.59 | 2.63 | 2.73 | 2.588245 | 2.56 | 2.64 | 2.66 | 2.61 | 2.65 | 2.69 | 2.68 | 2.62 | 2.667645 | 2.612 | 2.644 | 2.651 | 2.38 | 2.55 | 2.69 | 2.6 | 2.54 | 2.58
| Mean |  | 2.643333 | 2.676581 | 2.598333 | 2.648333 | 2.716667 | 2.578989 | 2.58 | 2.65 | 2.66 | 2.618333 | 2.66 | 2.683333 | 2.678333 | 2.615 | 2.614184 | 2.647 | 2.641667 | 2.639833 | 2.381667 | 2.565 | 2.668333 | 2.59 | 2.543333 | 2.58
| Median |  | 2.645 | 2.680737 | 2.595 | 2.65 | 2.715 | 2.5767725 | 2.575 | 2.65 | 2.665 | 2.615 | 2.655 | 2.68 | 2.685 | 2.615 | 2.62898 | 2.6525 | 2.644 | 2.6375 | 2.385 | 2.565 | 2.675 | 2.59 | 2.545 | 2.58
| Std Dev. |  | 0.008164966 | 0.01373929 | 0.0147196 | 0.01602082 | 0.0121106 | 0.01198366 | 0.02280351 | 0.006324555 | 0.02607681 | 0.01169045 | 0.01264911 | 0.005163978 | 0.02483277 | 0.005477226 | 0.06272005 | 0.0174356 | 0.005715476 | 0.005776389 | 0.03060501 | 0.01048809 | 0.02639444 | 0.01095445 | 0.008164966 | 0.006324555
| Rel.Std.Dev. |  | 0.3089% | 0.5133% | 0.5665% | 0.6049% | 0.4458% | 0.4647% | 0.8839% | 0.2387% | 0.9803% | 0.4465% | 0.4755% | 0.1924% | 0.9272% | 0.2095% | 2.399% | 0.6587% | 0.2164% | 0.2188% | 1.285% | 0.4089% | 0.9892% | 0.423% | 0.321% | 0.2451%
| PDM3 |  | 0.4952% | 1.759% | -1.216% | 0.6853% | 3.283% | -1.951% | -1.913% | 0.7487% | 1.129% | -0.4552% | 1.129% | 2.016% | 1.826% | -0.582% | -0.613% | 0.6346% | 0.4319% | 0.3622% | -9.453% | -2.483% | 1.446% | -1.532% | -3.307% | -1.913%
| Z-Score (Absolute) |  | 0.05 | 0.76 | 0.91 | 0.16 | 1.62 | 1.33 | 1.31 | 0.19 | 0.41 | 0.49 | 0.41 | 0.91 | 0.8 | 0.56 | 0.57 | 0.13 | 0.02 | 0.02 | 5.56 | 1.63 | 0.59 | 1.09 | 2.09 | 1.31
| Analytical results for Cd in OREAS 188 (Indicative Value < 100 ppm) | [25 empty] | Indicative
Cd | Round | Replicate | Lab | [23 empty] | 1
| No | No | 27 | [23 empty] | ppm
|  |  | BF*XRF | [23 empty] | 0
0
| 1 | 1 | < 100 | [23 empty] | 1
| 1 | 2 | < 100 | [23 empty] | 5
| 1 | 3 | < 100 | [23 empty] | 16
| 1 | 4 | < 100 | [23 empty] | < 100
| 1 | 5 | < 100 | [23 empty] | 11
| 1 | 6 | < 100
Mean
Median
Std Dev.
Rel.Std.Dev.
PDM3
| Z-Score (Absolute) |  | NA
| Analytical results for Cl in OREAS 188 (Indicative Value 321 ppm) | [25 empty] | Indicative
Cl | Round | Replicate | Lab | Lab | Lab | [21 empty] | 1
| No | No | 02 | 08 | 19 | [21 empty] | ppm
|  |  | BF*XRF | BF*XRF | BF*XRF | [21 empty] | 0
0
| 1 | 1 | 331.3115 | 320 | 750 | [21 empty] | 1
| 1 | 2 | 332.3909 | 320 | 700 | [21 empty] | 6
| 1 | 3 | 301.1367 | 320 | 700 | [21 empty] | 16
| 1 | 4 | 299.8567 | 310 | 650 | [21 empty] | 320.5049
| 1 | 5 | 350.9621 | 300 | 650 | [21 empty] | 12
| 1 | 6 | 340.4011 | 320 | 650
| Mean |  | 326.0098 | 315 | 683.3333
| Median |  | 331.8512 | 320 | 675
| Std Dev. |  | 20.98196 | 8.3666 | 40.82483
| Rel.Std.Dev. |  | 6.436% | 2.656% | 5.974%
| PDM3 |  | 1.718% | -1.718% | 113.2%
| Z-Score (Absolute) |  | 0 | 0.67 | 21.88
| Analytical results for Co in OREAS 188 (Certified Value 328 ppm) | [25 empty] | Certified
Co | Round | Replicate | Lab | Lab | Lab | Lab | Lab | Lab | Lab | Lab | Lab | Lab | Lab | Lab | Lab | Lab | Lab | Lab | Lab | Lab | Lab | Lab |  |  |  |  | 1
| No | No | 01 | 02 | 04 | 05 | 07 | 08 | 09 | 10 | 11 | 12 | 13 | 14 | 16 | 18 | 19 | 20 | 21 | 24 | 25 | 27 |  |  |  |  | ppm
|  |  | BF*XRF | BF*XRF | BF*XRF | BF*XRF | BF*XRF | BF*XRF | BF*XRF | BF*XRF | BF*XRF | BF*XRF | BF*XRF | BF*XRF | BF*XRF | BF*XRF | BF*XRF | BF*XRF | BF*XRF | BF*XRF | BF*XRF | BF*XRF |  |  |  |  | 0
0
| 1 | 1 | 350 | 310.6045 | 340 | 338 | 310 | 320 | 310 | 330 | 340 | 330 | 330 | 330 | 329.3667 | 320 | 340 | 310 | 370 | 330 | 390 | 300 |  |  |  |  | 1
| 1 | 2 | 350 | 332.3909 | 327 | 330 | 310 | 330 | 310 | 320 | 330 | 340 | 350 | 330 | 337.1304 | 330 | 330 | 310 | 370 | 330 | 400 | 300 |  |  |  |  | #N/A
| 1 | 3 | 350 | 311.5207 | 332 | 338 | 310 | 320 | 320 | 320 | 340 | 330 | 330 | 330 | 332.0475 | 310 | 330 | 310 | 360 | 340 | 390 | 300 |  |  |  |  | 16
| 1 | 4 | 340 | 330.8763 | 330 | 345 | 310 | 330 | 310 | 320 | 330 | 330 | 340 | 330 | 339.8909 | 320 | 330 | 310 | 370 | 340 | 340 | 300 |  |  |  |  | 328.1467
| 1 | 5 | 320 | 309.6725 | 343 | 345 | 310 | 330 | 290 | 320 | 340 | 340 | 320 | 330 | 335.8117 | 320 | 340 | 320 | 360 | 330 | 370 | 300 |  |  |  |  | 9
| 1 | 6 | 340 | 319.7708 | 342 | 338 | 310 | 320 | 310 | 320 | 330 | 340 | 330 | 330 | 342.1042 | 320 | 340 | 310 | 370 | 330 | 380 | 300
| Mean |  | 341.6667 | 319.1393 | 335.6667 | 339 | 310 | 325 | 308.3333 | 321.6667 | 335 | 335 | 333.3333 | 330 | 336.0586 | 320 | 335 | 311.6667 | 366.6667 | 333.3333 | 378.3333 | 300
| Median |  | 345 | 315.6458 | 336 | 338 | 310 | 325 | 310 | 320 | 335 | 335 | 330 | 330 | 336.471 | 320 | 335 | 310 | 370 | 330 | 385 | 300
| Std Dev. |  | 11.69045 | 10.337 | 6.831301 | 5.585696 | 0 | 5.477226 | 9.831921 | 4.082483 | 5.477226 | 5.477226 | 10.32796 | 0 | 4.760587 | 6.324555 | 5.477226 | 4.082483 | 5.163978 | 5.163978 | 21.36976 | 0
| Rel.Std.Dev. |  | 3.422% | 3.239% | 2.035% | 1.648% | 0% | 1.685% | 3.189% | 1.269% | 1.635% | 1.635% | 3.098% | 0% | 1.417% | 1.976% | 1.635% | 1.31% | 1.408% | 1.549% | 5.648% | 0%
| PDM3 |  | 4.12% | -2.745% | 2.292% | 3.307% | -5.53% | -0.9589% | -6.038% | -1.975% | 2.088% | 2.088% | 1.581% | 0.5648% | 2.411% | -2.483% | 2.088% | -5.022% | 11.74% | 1.581% | 15.29% | -8.577%
| Z-Score (Absolute) |  | 0.67 | 1.15 | 0.19 | 0.46 | 1.52 | 0.67 | 2.02 | 0.94 | 0.13 | 0.13 | 0 | 0.24 | 0.22 | 1.08 | 0.13 | 1.75 | 2.7 | 0 | 3.64 | NA
Results from laboratory 27 were removed due to their 100 ppm reading resolution.
| Analytical results for Cr2O3 in OREAS 188 (Certified Value 0.646 wt.%) | [25 empty] | Certified
Cr2O3 | Round | Replicate | Lab | Lab | Lab | Lab | Lab | Lab | Lab | Lab | Lab | Lab | Lab | Lab | Lab | Lab | Lab | Lab | Lab | Lab | Lab | Lab | Lab | Lab | Lab |  | 1
| No | No | 01 | 02 | 03 | 04 | 05 | 06 | 07 | 08 | 09 | 10 | 11 | 12 | 13 | 14 | 16 | 18 | 19 | 20 | 24 | 25 | 26 | 27 | 28 |  | wt.%
|  |  | BF*XRF | BF*XRF | BF*XRF | BF*XRF | BF*XRF | BF*XRF | BF*XRF | BF*XRF | BF*XRF | BF*XRF | BF*XRF | BF*XRF | BF*XRF | BF*XRF | BF*XRF | BF*XRF | BF*XRF | BF*XRF | BF*XRF | BF*XRF | BF*XRF | BF*XRF | BF*XRF |  | 3
3
| 1 | 1 | 0.651 | 0.6466786 | 0.68 | 0.65 | 0.63 | 0.672 | 0.611 | 0.632 | 0.63 | 0.645 | 0.639 | 0.658 | 0.649 | 0.648 | 0.6640004 | 0.632 | 0.6548 | 0.641 | 0.6606 | 0.68 | 0.63 | 0.73 | 0.64 |  | 1
| 1 | 2 | 0.653 | 0.6450461 | 0.66 | 0.65 | 0.63 | 0.6685 | 0.607 | 0.641 | 0.633 | 0.639 | 0.637 | 0.658 | 0.649 | 0.651 | 0.6765204 | 0.635 | 0.6533 | 0.641 | 0.6548 | 0.66 | 0.63 | 0.73 | 0.63 |  | #N/A
| 1 | 3 | 0.651 | 0.6401751 | 0.67 | 0.64 | 0.64 | 0.663 | 0.606 | 0.632 | 0.642 | 0.642 | 0.64 | 0.657 | 0.652 | 0.649 | 0.6660626 | 0.632 | 0.6548 | 0.641 | 0.6606 | 0.67 | 0.62 | 0.73 | 0.63 |  | 16
| 1 | 4 | 0.652 | 0.6421069 | 0.67 | 0.64 | 0.63 | 0.6565 | 0.611 | 0.63 | 0.631 | 0.645 | 0.642 | 0.653 | 0.648 | 0.646 | 0.6840873 | 0.632 | 0.6533 | 0.637 | 0.6591 | 0.65 | 0.63 | 0.73 | 0.64 |  | 0.6460834
| 1 | 5 | 0.654 | 0.640093 | 0.68 | 0.64 | 0.63 | 0.6615 | 0.609 | 0.646 | 0.617 | 0.645 | 0.641 | 0.66 | 0.638 | 0.648 | 0.6664862 | 0.636 | 0.6591 | 0.647 | 0.6606 | 0.67 | 0.62 | 0.74 | 0.64 |  | 10
| 1 | 6 | 0.654 | 0.6375479 | 0.66 | 0.65 | 0.64 | 0.6655 | 0.601 | 0.646 | 0.634 | 0.649 | 0.639 | 0.66 | 0.65 | 0.646 | 0.6764083 | 0.63 | 0.6577 | 0.645 | 0.6562 | 0.68 | 0.63 | 0.74 | 0.64
| Mean |  | 0.6525 | 0.6419413 | 0.67 | 0.645 | 0.6333333 | 0.6645 | 0.6075 | 0.6378333 | 0.6311667 | 0.6441667 | 0.6396667 | 0.6576667 | 0.6476667 | 0.648 | 0.6722609 | 0.6328333 | 0.6555 | 0.642 | 0.65865 | 0.6683333 | 0.6266667 | 0.7333333 | 0.6366667
| Median |  | 0.6525 | 0.641141 | 0.67 | 0.645 | 0.63 | 0.66425 | 0.608 | 0.6365 | 0.632 | 0.645 | 0.6395 | 0.658 | 0.649 | 0.648 | 0.6714473 | 0.632 | 0.6548 | 0.641 | 0.65985 | 0.67 | 0.63 | 0.73 | 0.64
| Std Dev. |  | 0.001378405 | 0.003404305 | 0.008944272 | 0.005477226 | 0.005163978 | 0.005449771 | 0.003781534 | 0.007386925 | 0.00813429 | 0.003371449 | 0.00175119 | 0.002581989 | 0.004926121 | 0.001897367 | 0.007939896 | 0.002228602 | 0.002385791 | 0.003521363 | 0.002546959 | 0.01169045 | 0.005163978 | 0.005163978 | 0.005163978
| Rel.Std.Dev. |  | 0.2112% | 0.5303% | 1.335% | 0.8492% | 0.8154% | 0.8201% | 0.6225% | 1.158% | 1.289% | 0.5234% | 0.2738% | 0.3926% | 0.7606% | 0.2928% | 1.181% | 0.3522% | 0.364% | 0.5485% | 0.3867% | 1.749% | 0.824% | 0.7042% | 0.8111%
| PDM3 |  | 0.9932% | -0.6411% | 3.702% | -0.1677% | -1.973% | 2.851% | -5.972% | -1.277% | -2.309% | -0.2967% | -0.9932% | 1.793% | 0.2451% | 0.2967% | 4.052% | -2.051% | 1.457% | -0.632% | 1.945% | 3.444% | -3.005% | 13.5% | -1.458%
| Z-Score (Absolute) |  | 0.43 | 0.18 | 1.44 | 0 | 0.67 | 1.13 | 2.17 | 0.41 | 0.8 | 0.05 | 0.31 | 0.73 | 0.15 | 0.17 | 1.58 | 0.7 | 0.61 | 0.17 | 0.79 | 1.35 | 1.06 | 5.11 | 0.48
| Analytical results for Cs in OREAS 188 (Indicative Value < 100 ppm) | [25 empty] | Indicative
Cs | Round | Replicate | Lab | [23 empty] | 1
| No | No | 27 | [23 empty] | ppm
|  |  | BF*XRF | [23 empty] | 0
0
| 1 | 1 | < 100 | [23 empty] | 1
| 1 | 2 | < 100 | [23 empty] | 7
| 1 | 3 | < 100 | [23 empty] | 16
| 1 | 4 | < 100 | [23 empty] | < 100
| 1 | 5 | < 100 | [23 empty] | 13
| 1 | 6 | < 100
Mean
Median
Std Dev.
Rel.Std.Dev.
PDM3
| Z-Score (Absolute) |  | NA
| Analytical results for Cu in OREAS 188 (Certified Value 80 ppm) | [25 empty] | Certified
Cu | Round | Replicate | Lab | Lab | Lab | Lab | Lab | Lab | Lab | Lab | Lab | Lab | Lab | Lab | Lab | Lab | Lab | Lab | Lab | Lab | [6 empty] | 1
| No | No | 01 | 02 | 04 | 05 | 08 | 09 | 10 | 11 | 12 | 13 | 14 | 19 | 20 | 21 | 24 | 25 | 26 | 27 | [6 empty] | ppm
|  |  | BF*XRF | BF*XRF | BF*XRF | BF*XRF | BF*XRF | BF*XRF | BF*XRF | BF*XRF | BF*XRF | BF*XRF | BF*XRF | BF*XRF | BF*XRF | BF*XRF | BF*XRF | BF*XRF | BF*XRF | BF*XRF | [6 empty] | 0
0
| 1 | 1 | 80 | 51.76742 | < 100 | 64 | 90 | 80 | 90 | 70 | 80 | 70 | < 80 | 85 | 30.35629 | < 100 | 80 | 100 | 80 | 100 | [6 empty] | 1
| 1 | 2 | 80 | 62.32329 | < 100 | 64 | 90 | 90 | 80 | 70 | 90 | 80 | 80 | 90 | 29.55744 | < 100 | 70 | 90 | 80 | 100 | [6 empty] | #N/A
| 1 | 3 | 90 | 62.30415 | < 100 | 72 | 90 | 90 | 90 | 80 | 80 | 80 | 80 | 90 | 30.35629 | < 100 | 70 | 120 | 80 | 100 | [6 empty] | 16
| 1 | 4 | 90 | 62.03931 | < 100 | 64 | 90 | 80 | 80 | 70 | 80 | 80 | < 80 | 85 | 29.55744 | < 100 | 70 | 70 | 80 | 100 | [6 empty] | 80.23788
| 1 | 5 | 100 | 51.61208 | < 100 | 72 | 90 | 60 | 100 | 90 | 80 | 70 | < 80 | 85 | 30.35629 | < 100 | 70 | 120 | 80 | 100 | [6 empty] | 11
| 1 | 6 | 90 | 61.89112 | < 100 | 64 | 90 | 80 | 80 | 60 | 90 | 80 | < 80 | 95 | 31.15514 | < 100 | 70 | 150 | 80 | 100
| Mean |  | 88.33333 | 58.65623 |  | 66.66667 | 90 | 80 | 86.66667 | 73.33333 | 83.33333 | 76.66667 | 80 | 88.33333 | 30.22315 |  | 71.66667 | 108.3333 | 80 | 100
| Median |  | 90 | 61.96521 |  | 64 | 90 | 80 | 85 | 70 | 80 | 80 | 80 | 87.5 | 30.35629 |  | 70 | 110 | 80 | 100
| Std Dev. |  | 7.527727 | 5.398893 |  | 4.131182 | 0 | 10.95445 | 8.164966 | 10.32796 | 5.163978 | 5.163978 | 0 | 4.082483 | 0.6013524 |  | 4.082483 | 27.86874 | 0 | 0
| Rel.Std.Dev. |  | 8.522% | 9.204% |  | 6.197% | 0% | 13.69% | 9.421% | 14.08% | 6.197% | 6.736% | 0% | 4.622% | 1.99% |  | 5.696% | 25.72% | 0% | 0%
| PDM3 |  | 10.09% | -26.9% |  | -16.91% | 12.17% | -0.2965% | 8.012% | -8.605% | 3.858% | -4.451% | -0.2965% | 10.09% | -62.33% |  | -10.68% | 35.02% | -0.2965% | 24.63%
| Z-Score (Absolute) |  | 0.67 | 1.04 | 1.54 | 0.58 | 0.77 | 0.19 | 0.58 | 0.19 | 0.39 | 0 | 1.35 | 0.67 | 2.68 | 1.54 | 0.29 | 1.83 | 0.19 | NA
Results from laboratory 27 were removed due to their 100 ppm reading resolution.
| Analytical results for Fe2O3 in OREAS 188 (Certified Value 15.9 wt.%) | [25 empty] | Certified
Fe2O3 | Round | Replicate | Lab | Lab | Lab | Lab | Lab | Lab | Lab | Lab | Lab | Lab | Lab | Lab | Lab | Lab | Lab | Lab | Lab | Lab | Lab | Lab | Lab | Lab | Lab | Lab | 1
| No | No | 01 | 02 | 03 | 04 | 05 | 06 | 07 | 08 | 09 | 10 | 11 | 12 | 13 | 14 | 16 | 18 | 19 | 20 | 21 | 24 | 25 | 26 | 27 | 28 | wt.%
|  |  | BF*XRF | BF*XRF | BF*XRF | BF*XRF | BF*XRF | BF*XRF | BF*XRF | BF*XRF | BF*XRF | BF*XRF | BF*XRF | BF*XRF | BF*XRF | BF*XRF | BF*XRF | BF*XRF | BF*XRF | BF*XRF | BF*XRF | BF*XRF | BF*XRF | BF*XRF | BF*XRF | BF*XRF | 2
3
| 1 | 1 | 15.86 | 15.93237 | 16.1 | 15.65 | 16.07 | 15.72956 | 15.79 | 15.998 | 15.91 | 15.89 | 15.89 | 15.99 | 16.04 | 15.83 | 16.44237 | 15.867 | 16.013 | 15.624 | 14.89 | 16.05 | 16.3 | 15.38 | 15.48 | 16.11 | 1
| 1 | 2 | 15.89 | 15.92945 | 16.22 | 15.76 | 16.2 | 15.71161 | 15.76 | 15.998 | 15.94 | 15.83 | 15.82 | 16.02 | 16.02 | 15.82 | 16.76359 | 15.807 | 16.013 | 15.597 | 14.99 | 15.99 | 16.16 | 15.29 | 15.48 | 16.1 | #N/A
| 1 | 3 | 15.89 | 15.90875 | 16.16 | 15.68 | 16.23 | 15.7478 | 15.57 | 16.027 | 15.84 | 15.88 | 15.88 | 16 | 16.01 | 15.82 | 16.44786 | 15.838 | 16.013 | 15.577 | 15.14 | 16.02 | 16.3 | 15.22 | 15.47 | 16.1 | 16
| 1 | 4 | 15.89 | 15.95497 | 16.14 | 15.66 | 16.14 | 15.6788 | 15.74 | 16.013 | 15.88 | 15.96 | 15.82 | 15.91 | 15.97 | 15.79 | 16.76049 | 15.847 | 15.87 | 15.576 | 15.15 | 16.03 | 15.73 | 15.43 | 15.5 | 16.14 | 15.90103
| 1 | 5 | 15.93 | 15.93066 | 16.15 | 15.8 | 16.27 | 15.777515 | 15.68 | 16.056 | 15.49 | 15.92 | 15.92 | 16.04 | 15.68 | 15.81 | 16.47348 | 15.903 | 16.013 | 15.673 | 14.91 | 16.06 | 16.3 | 15.25 | 15.46 | 16.11 | 12
| 1 | 6 | 15.96 | 15.88795 | 16.17 | 15.83 | 16.17 | 15.793735 | 15.7 | 15.927 | 15.91 | 15.86 | 15.84 | 16.06 | 15.98 | 15.82 | 16.70899 | 15.658 | 16.013 | 15.721 | 14.99 | 15.95 | 16.3 | 15.47 | 15.47 | 16.16
| Mean |  | 15.90333 | 15.92403 | 16.15667 | 15.73 | 16.18 | 15.73984 | 15.70667 | 16.00317 | 15.82833 | 15.89 | 15.86167 | 16.00333 | 15.95 | 15.815 | 16.59946 | 15.82 | 15.98917 | 15.628 | 15.01167 | 16.01667 | 16.18167 | 15.34 | 15.47667 | 16.12
| Median |  | 15.89 | 15.93006 | 16.155 | 15.72 | 16.185 | 15.73868 | 15.72 | 16.0055 | 15.895 | 15.885 | 15.86 | 16.01 | 15.995 | 15.82 | 16.59123 | 15.8425 | 16.013 | 15.6105 | 14.99 | 16.025 | 16.3 | 15.335 | 15.475 | 16.11
| Std Dev. |  | 0.03559026 | 0.02295657 | 0.03932768 | 0.07694154 | 0.07042727 | 0.04246394 | 0.07788881 | 0.04315283 | 0.1691646 | 0.04560702 | 0.04119061 | 0.05240865 | 0.134759 | 0.01378405 | 0.1602479 | 0.08551491 | 0.05837951 | 0.05823401 | 0.1110705 | 0.04082483 | 0.2282469 | 0.1015874 | 0.0136626 | 0.0244949
| Rel.Std.Dev. |  | 0.2238% | 0.1442% | 0.2434% | 0.4891% | 0.4353% | 0.2698% | 0.4959% | 0.2697% | 1.069% | 0.287% | 0.2597% | 0.3275% | 0.8449% | 0.08716% | 0.9654% | 0.5405% | 0.3651% | 0.3726% | 0.7399% | 0.2549% | 1.411% | 0.6622% | 0.08828% | 0.152%
| PDM3 |  | 0.01451% | 0.1446% | 1.608% | -1.076% | 1.754% | -1.014% | -1.222% | 0.6423% | -0.4572% | -0.06934% | -0.2475% | 0.6434% | 0.308% | -0.541% | 4.392% | -0.5096% | 0.5543% | -1.717% | -5.593% | 0.7273% | 1.765% | -3.528% | -2.669% | 1.377%
| Z-Score (Absolute) |  | 0.03 | 0.13 | 1.27 | 0.81 | 1.38 | 0.76 | 0.93 | 0.52 | 0.33 | 0.03 | 0.17 | 0.52 | 0.26 | 0.4 | 3.42 | 0.37 | 0.45 | 1.31 | 4.31 | 0.58 | 1.38 | 2.71 | 2.05 | 1.09
| Analytical results for Ga in OREAS 188 (Indicative Value < 100 ppm) | [25 empty] | Indicative
Ga | Round | Replicate | Lab | [23 empty] | 1
| No | No | 27 | [23 empty] | ppm
|  |  | BF*XRF | [23 empty] | 0
0
| 1 | 1 | < 100 | [23 empty] | 1
| 1 | 2 | < 100 | [23 empty] | 8
| 1 | 3 | < 100 | [23 empty] | 16
| 1 | 4 | < 100 | [23 empty] | < 100
| 1 | 5 | < 100 | [23 empty] | 14
| 1 | 6 | < 100
Mean
Median
Std Dev.
Rel.Std.Dev.
PDM3
| Z-Score (Absolute) |  | NA
| Analytical results for Ge in OREAS 188 (Indicative Value < 100 ppm) | [25 empty] | Indicative
Ge | Round | Replicate | Lab | [23 empty] | 1
| No | No | 27 | [23 empty] | ppm
|  |  | BF*XRF | [23 empty] | 0
0
| 1 | 1 | < 100 | [23 empty] | 1
| 1 | 2 | < 100 | [23 empty] | 1
| 1 | 3 | < 100 | [23 empty] | 16
| 1 | 4 | < 100 | [23 empty] | < 100
| 1 | 5 | < 100 | [23 empty] | 7
| 1 | 6 | < 100
Mean
Median
Std Dev.
Rel.Std.Dev.
PDM3
| Z-Score (Absolute) |  | NA
| Analytical results for Hf in OREAS 188 (Indicative Value < 80 ppm) | [25 empty] | Indicative
Hf | Round | Replicate | Lab | [23 empty] | 1
| No | No | 26 | [23 empty] | ppm
|  |  | BF*XRF | [23 empty] | 0
0
| 1 | 1 | < 80 | [23 empty] | 1
| 1 | 2 | < 80 | [23 empty] | 2
| 1 | 3 | < 80 | [23 empty] | 16
| 1 | 4 | < 80 | [23 empty] | < 80
| 1 | 5 | < 80 | [23 empty] | 8
| 1 | 6 | < 80
Mean
Median
Std Dev.
Rel.Std.Dev.
PDM3
| Z-Score (Absolute) |  | NA
| Analytical results for Hg in OREAS 188 (Indicative Value < 100 ppm) | [25 empty] | Indicative
Hg | Round | Replicate | Lab | [23 empty] | 1
| No | No | 27 | [23 empty] | ppm
|  |  | BF*XRF | [23 empty] | 0
0
| 1 | 1 | < 100 | [23 empty] | 1
| 1 | 2 | < 100 | [23 empty] | 3
| 1 | 3 | < 100 | [23 empty] | 16
| 1 | 4 | < 100 | [23 empty] | < 100
| 1 | 5 | < 100 | [23 empty] | 9
| 1 | 6 | < 100
Mean
Median
Std Dev.
Rel.Std.Dev.
PDM3
| Z-Score (Absolute) |  | NA
| Analytical results for In in OREAS 188 (Indicative Value < 100 ppm) | [25 empty] | Indicative
In | Round | Replicate | Lab | [23 empty] | 1
| No | No | 27 | [23 empty] | ppm
|  |  | BF*XRF | [23 empty] | 0
0
| 1 | 1 | < 100 | [23 empty] | 1
| 1 | 2 | < 100 | [23 empty] | 4
| 1 | 3 | < 100 | [23 empty] | 16
| 1 | 4 | < 100 | [23 empty] | < 100
| 1 | 5 | < 100 | [23 empty] | 10
| 1 | 6 | < 100
Mean
Median
Std Dev.
Rel.Std.Dev.
PDM3
| Z-Score (Absolute) |  | NA
| Analytical results for K2O in OREAS 188 (Certified Value 0.194 wt.%) | [25 empty] | Certified
K2O | Round | Replicate | Lab | Lab | Lab | Lab | Lab | Lab | Lab | Lab | Lab | Lab | Lab | Lab | Lab | Lab | Lab | Lab | Lab | Lab | Lab | Lab | Lab |  |  |  | 1
| No | No | 01 | 02 | 03 | 04 | 05 | 06 | 07 | 08 | 09 | 10 | 11 | 12 | 13 | 14 | 16 | 21 | 24 | 25 | 26 | 27 | 28 |  |  |  | wt.%
|  |  | BF*XRF | BF*XRF | BF*XRF | BF*XRF | BF*XRF | BF*XRF | BF*XRF | BF*XRF | BF*XRF | BF*XRF | BF*XRF | BF*XRF | BF*XRF | BF*XRF | BF*XRF | BF*XRF | BF*XRF | BF*XRF | BF*XRF | BF*XRF | BF*XRF |  |  |  | 3
3
| 1 | 1 | 0.2 | 0.1863627 | 0.2 | 0.21 | 0.2 | 0.186616 | 0.175 | 0.2 | 0.2 | 0.19 | 0.2 | 0.2 | 0.2 | 0.2 | 0.1936546 | 0.18 | 0.197 | 0.19 | 0.2 | 0.19 | 0.19 |  |  |  | 1
| 1 | 2 | 0.2 | 0.1921635 | 0.19 | 0.2 | 0.2 | 0.187116 | 0.177 | 0.2 | 0.2 | 0.19 | 0.2 | 0.2 | 0.21 | 0.2 | 0.1894206 | 0.18 | 0.193 | 0.18 | 0.2 | 0.2 | 0.21 |  |  |  | #N/A
| 1 | 3 | 0.2 | 0.185874 | 0.2 | 0.21 | 0.21 | 0.187616 | 0.182 | 0.2 | 0.2 | 0.19 | 0.2 | 0.2 | 0.2 | 0.2 | 0.1971997 | 0.16 | 0.194 | 0.19 | 0.21 | 0.18 | 0.2 |  |  |  | 16
| 1 | 4 | 0.21 | 0.1912879 | 0.2 | 0.21 | 0.2 | 0.186098 | 0.175 | 0.2 | 0.19 | 0.19 | 0.2 | 0.2 | 0.21 | 0.2 | 0.2032658 | 0.17 | 0.193 | 0.18 | 0.22 | 0.18 | 0.19 |  |  |  | 0.1937571
| 1 | 5 | 0.2 | 0.1899324 | 0.2 | 0.2 | 0.2 | 0.186598 | 0.173 | 0.2 | 0.19 | 0.19 | 0.2 | 0.2 | 0.19 | 0.2 | 0.2100214 | 0.18 | 0.195 | 0.19 | 0.21 | 0.2 | 0.19 |  |  |  | 13
| 1 | 6 | 0.2 | 0.1867049 | 0.2 | 0.21 | 0.2 | 0.18911 | 0.173 | 0.2 | 0.19 | 0.19 | 0.2 | 0.2 | 0.2 | 0.2 | 0.1901823 | 0.16 | 0.192 | 0.18 | 0.21 | 0.19 | 0.19
| Mean |  | 0.2016667 | 0.1887209 | 0.1983333 | 0.2066667 | 0.2016667 | 0.1871923 | 0.1758333 | 0.2 | 0.195 | 0.19 | 0.2 | 0.2 | 0.2016667 | 0.2 | 0.1972907 | 0.1716667 | 0.194 | 0.185 | 0.2083333 | 0.19 | 0.195
| Median |  | 0.2 | 0.1883187 | 0.2 | 0.21 | 0.2 | 0.186866 | 0.175 | 0.2 | 0.195 | 0.19 | 0.2 | 0.2 | 0.2 | 0.2 | 0.1954271 | 0.175 | 0.1935 | 0.185 | 0.21 | 0.19 | 0.19
| Std Dev. |  | 0.004082483 | 0.002743674 | 0.004082483 | 0.005163978 | 0.004082483 | 0.001071982 | 0.003371449 | 3.040471e-17 | 0.005477226 | 3.040471e-17 | 3.040471e-17 | 3.040471e-17 | 0.007527727 | 3.040471e-17 | 0.008043253 | 0.009831921 | 0.001788854 | 0.005477226 | 0.007527727 | 0.008944272 | 0.0083666
| Rel.Std.Dev. |  | 2.024% | 1.454% | 2.058% | 2.499% | 2.024% | 0.5727% | 1.917% | 1.52e-14% | 2.809% | 1.6e-14% | 1.52e-14% | 1.52e-14% | 3.733% | 1.52e-14% | 4.077% | 5.727% | 0.9221% | 2.961% | 3.613% | 4.708% | 4.291%
| PDM3 |  | 4.082% | -2.599% | 2.362% | 6.663% | 4.082% | -3.388% | -9.251% | 3.222% | 0.6415% | -1.939% | 3.222% | 3.222% | 4.082% | 3.222% | 1.824% | -11.4% | 0.1254% | -4.52% | 7.523% | -1.939% | 0.6415%
| Z-Score (Absolute) |  | 0.67 | 0.64 | 0.34 | 1.18 | 0.67 | 0.79 | 1.94 | NA | 0 | 0.51 | NA | NA | 0.67 | NA | 0.23 | 2.36 | 0.1 | 1.01 | 1.35 | 0.51 | 0
Results from laboratories 8, 11, 12 and 14 were removed due to their 0.01 wt.% reading resolution.
| Analytical results for MgO in OREAS 188 (Certified Value 18.78 wt.%) | [25 empty] | Certified
MgO | Round | Replicate | Lab | Lab | Lab | Lab | Lab | Lab | Lab | Lab | Lab | Lab | Lab | Lab | Lab | Lab | Lab | Lab | Lab | Lab | Lab | Lab | Lab | Lab | Lab | Lab | 1
| No | No | 01 | 02 | 03 | 04 | 05 | 06 | 07 | 08 | 09 | 10 | 11 | 12 | 13 | 14 | 16 | 18 | 19 | 20 | 21 | 24 | 25 | 26 | 27 | 28 | wt.%
|  |  | BF*XRF | BF*XRF | BF*XRF | BF*XRF | BF*XRF | BF*XRF | BF*XRF | BF*XRF | BF*XRF | BF*XRF | BF*XRF | BF*XRF | BF*XRF | BF*XRF | BF*XRF | BF*XRF | BF*XRF | BF*XRF | BF*XRF | BF*XRF | BF*XRF | BF*XRF | BF*XRF | BF*XRF | 2
3
| 1 | 1 | 18.86 | 18.92617 | 17.6 | 18.95 | 18.56 | 18.841 | 18.47 | 18.85 | 19 | 18.9 | 18.9 | 18.85 | 18.75 | 18.59 | 18.83306 | 18.598 | 18.738 | 18.564 | 18.13 | 18.92 | 18.7 | 17.89 | 18.52 | 18.75 | 1
| 1 | 2 | 18.95 | 18.91616 | 17.5 | 18.83 | 18.65 | 18.7775 | 18.31 | 18.87 | 19.05 | 18.85 | 18.8 | 18.85 | 18.85 | 18.55 | 19.01668 | 18.495 | 18.738 | 18.536 | 18.24 | 18.92 | 18.6 | 17.88 | 18.52 | 18.72 | #N/A
| 1 | 3 | 18.87 | 18.92177 | 17.52 | 18.97 | 18.68 | 18.809 | 18.15 | 18.86 | 19 | 18.9 | 18.85 | 18.85 | 18.65 | 18.56 | 18.73601 | 18.522 | 18.738 | 18.531 | 18.22 | 18.88 | 18.7 | 17.76 | 18.53 | 18.73 | 16
| 1 | 4 | 18.93 | 18.91021 | 17.55 | 18.81 | 18.61 | 18.6945 | 18 | 18.88 | 19 | 18.95 | 18.8 | 18.8 | 18.8 | 18.55 | 19.13269 | 18.607 | 18.738 | 18.5 | 18.14 | 18.9 | 18.3 | 17.98 | 18.52 | 18.76 | 18.77701
| 1 | 5 | 18.93 | 18.91583 | 17.53 | 19 | 18.79 | 18.786 | 17.92 | 18.84 | 18.6 | 18.9 | 18.9 | 18.9 | 18.4 | 18.56 | 18.83547 | 18.641 | 18.903 | 18.648 | 18.12 | 18.9 | 18.7 | 17.83 | 18.52 | 18.77 | 14
| 1 | 6 | 18.9 | 18.9294 | 17.56 | 18.8 | 18.68 | 18.995 | 17.98 | 18.87 | 19.05 | 18.9 | 18.85 | 18.95 | 18.65 | 18.6 | 19.05863 | 18.302 | 18.738 | 18.68 | 18.21 | 18.91 | 18.7 | 17.96 | 18.53 | 18.76
| Mean |  | 18.90667 | 18.91992 | 17.54333 | 18.89333 | 18.66167 | 18.81717 | 18.13833 | 18.86167 | 18.95 | 18.9 | 18.85 | 18.86667 | 18.68333 | 18.56833 | 18.93542 | 18.5275 | 18.7655 | 18.5765 | 18.17667 | 18.905 | 18.61667 | 17.88333 | 18.52333 | 18.74833
| Median |  | 18.915 | 18.91896 | 17.54 | 18.89 | 18.665 | 18.7975 | 18.075 | 18.865 | 19 | 18.9 | 18.85 | 18.85 | 18.7 | 18.56 | 18.92608 | 18.56 | 18.738 | 18.55 | 18.175 | 18.905 | 18.7 | 17.885 | 18.52 | 18.755
| Std Dev. |  | 0.03614784 | 0.007175738 | 0.0350238 | 0.08959167 | 0.07782459 | 0.09985122 | 0.2151666 | 0.0147196 | 0.1732051 | 0.03162278 | 0.04472136 | 0.05163978 | 0.1602082 | 0.02136976 | 0.1555182 | 0.1233771 | 0.06736097 | 0.07147517 | 0.05240865 | 0.01516575 | 0.1602082 | 0.08164966 | 0.005163978 | 0.0194079
| Rel.Std.Dev. |  | 0.1912% | 0.03793% | 0.1996% | 0.4742% | 0.417% | 0.5306% | 1.186% | 0.07804% | 0.914% | 0.1673% | 0.2372% | 0.2737% | 0.8575% | 0.1151% | 0.8213% | 0.6659% | 0.359% | 0.3848% | 0.2883% | 0.08022% | 0.8606% | 0.4566% | 0.02788% | 0.1035%
| PDM3 |  | 0.6905% | 0.7611% | -6.57% | 0.6195% | -0.6143% | 0.2139% | -3.401% | 0.4509% | 0.9213% | 0.655% | 0.3887% | 0.4775% | -0.4989% | -1.111% | 0.8437% | -1.329% | -0.06128% | -1.068% | -3.197% | 0.6816% | -0.8539% | -4.759% | -1.351% | -0.1527%
| Z-Score (Absolute) |  | 0.68 | 0.74 | 5.49 | 0.62 | 0.43 | 0.27 | 2.8 | 0.47 | 0.87 | 0.65 | 0.42 | 0.5 | 0.33 | 0.85 | 0.81 | 1.04 | 0.04 | 0.82 | 2.63 | 0.67 | 0.63 | 3.95 | 1.06 | 0.04
| Analytical results for MnO in OREAS 188 (Certified Value 0.238 wt.%) | [25 empty] | Certified
MnO | Round | Replicate | Lab | Lab | Lab | Lab | Lab | Lab | Lab | Lab | Lab | Lab | Lab | Lab | Lab | Lab | Lab | Lab | Lab | Lab | Lab | Lab | Lab | Lab | Lab | Lab | 1
| No | No | 01 | 02 | 03 | 04 | 05 | 06 | 07 | 08 | 09 | 10 | 11 | 12 | 13 | 14 | 16 | 18 | 19 | 20 | 21 | 24 | 25 | 26 | 27 | 28 | wt.%
|  |  | BF*XRF | BF*XRF | BF*XRF | BF*XRF | BF*XRF | BF*XRF | BF*XRF | BF*XRF | BF*XRF | BF*XRF | BF*XRF | BF*XRF | BF*XRF | BF*XRF | BF*XRF | BF*XRF | BF*XRF | BF*XRF | BF*XRF | BF*XRF | BF*XRF | BF*XRF | BF*XRF | BF*XRF | 3
3
| 1 | 1 | 0.23 | 0.2381301 | 0.18 | 0.24 | 0.244 | 0.23431 | 0.252 | 0.24 | 0.242 | 0.236 | 0.236 | 0.24 | 0.242 | 0.242 | 0.2460677 | 0.2363 | 0.2389 | 0.233 | 0.205 | 0.24 | 0.24 | 0.23 | 0.27 | 0.29 | 1
| 1 | 2 | 0.24 | 0.2337124 | 0.18 | 0.24 | 0.243 | 0.23382 | 0.244 | 0.24 | 0.242 | 0.233 | 0.234 | 0.24 | 0.244 | 0.242 | 0.2456979 | 0.2337 | 0.2389 | 0.233 | 0.205 | 0.232 | 0.24 | 0.23 | 0.28 | 0.28 | #N/A
| 1 | 3 | 0.23 | 0.2367558 | 0.18 | 0.24 | 0.243 | 0.2323 | 0.225 | 0.24 | 0.24 | 0.235 | 0.236 | 0.24 | 0.239 | 0.242 | 0.2428706 | 0.2363 | 0.2389 | 0.233 | 0.214 | 0.241 | 0.24 | 0.23 | 0.28 | 0.29 | 16
| 1 | 4 | 0.24 | 0.2367834 | 0.18 | 0.23 | 0.243 | 0.23229 | 0.251 | 0.24 | 0.241 | 0.236 | 0.234 | 0.238 | 0.241 | 0.233 | 0.249626 | 0.2376 | 0.2376 | 0.233 | 0.205 | 0.236 | 0.23 | 0.23 | 0.28 | 0.29 | 0.2378615
| 1 | 5 | 0.24 | 0.2384478 | 0.17 | 0.25 | 0.244 | 0.23329 | 0.253 | 0.24 | 0.234 | 0.236 | 0.237 | 0.241 | 0.236 | 0.233 | 0.2441822 | 0.2389 | 0.2415 | 0.234 | 0.195 | 0.239 | 0.24 | 0.24 | 0.28 | 0.28 | 15
| 1 | 6 | 0.23 | 0.2393123 | 0.18 | 0.24 | 0.243 | 0.2348 | 0.252 | 0.23 | 0.242 | 0.235 | 0.234 | 0.241 | 0.239 | 0.242 | 0.2465931 | 0.2363 | 0.2402 | 0.235 | 0.205 | 0.237 | 0.24 | 0.23 | 0.27 | 0.28
| Mean |  | 0.235 | 0.2371903 | 0.1783333 | 0.24 | 0.2433333 | 0.2334683 | 0.2461667 | 0.2383333 | 0.2401667 | 0.2351667 | 0.2351667 | 0.24 | 0.2401667 | 0.239 | 0.2458396 | 0.2365167 | 0.2393333 | 0.2335 | 0.2048333 | 0.2375 | 0.2383333 | 0.2316667 | 0.2766667 | 0.285
| Median |  | 0.235 | 0.2374567 | 0.18 | 0.24 | 0.243 | 0.233555 | 0.2515 | 0.24 | 0.2415 | 0.2355 | 0.235 | 0.24 | 0.24 | 0.242 | 0.2458828 | 0.2363 | 0.2389 | 0.233 | 0.205 | 0.238 | 0.24 | 0.23 | 0.28 | 0.285
| Std Dev. |  | 0.005477226 | 0.001970689 | 0.004082483 | 0.006324555 | 0.0005163978 | 0.001038334 | 0.01087045 | 0.004082483 | 0.003125167 | 0.001169045 | 0.00132916 | 0.001095445 | 0.002786874 | 0.00464758 | 0.002303872 | 0.001727908 | 0.001342634 | 0.00083666 | 0.006013873 | 0.003271085 | 0.004082483 | 0.004082483 | 0.005163978 | 0.005477226
| Rel.Std.Dev. |  | 2.331% | 0.8308% | 2.289% | 2.635% | 0.2122% | 0.4447% | 4.416% | 1.713% | 1.301% | 0.4971% | 0.5652% | 0.4564% | 1.16% | 1.945% | 0.9371% | 0.7306% | 0.561% | 0.3583% | 2.936% | 1.377% | 1.713% | 1.762% | 1.866% | 1.922%
| PDM3 |  | -1.203% | -0.2822% | -25.03% | 0.8991% | 2.3% | -1.847% | 3.492% | 0.1984% | 0.9691% | -1.133% | -1.133% | 0.8991% | 0.9691% | 0.4786% | 3.354% | -0.5654% | 0.6188% | -1.834% | -13.89% | -0.152% | 0.1984% | -2.604% | 16.31% | 19.82%
| Z-Score (Absolute) |  | 0.71 | 0.24 | 12.78 | 0.35 | 1.06 | 1.04 | 1.67 | 0 | 0.39 | 0.67 | 0.67 | 0.35 | 0.39 | 0.08 | 1.6 | 0.39 | 0.21 | 1.03 | 7.18 | 0.18 | 0 | 1.42 | 8.16 | 9.94
| Analytical results for Mo in OREAS 188 (Indicative Value < 100 ppm) | [25 empty] | Indicative
Mo | Round | Replicate | Lab | [23 empty] | 1
| No | No | 27 | [23 empty] | ppm
|  |  | BF*XRF | [23 empty] | 0
0
| 1 | 1 | < 100 | [23 empty] | 1
| 1 | 2 | < 100 | [23 empty] | 5
| 1 | 3 | < 100 | [23 empty] | 16
| 1 | 4 | < 100 | [23 empty] | < 100
| 1 | 5 | < 100 | [23 empty] | 11
| 1 | 6 | < 100
Mean
Median
Std Dev.
Rel.Std.Dev.
PDM3
| Z-Score (Absolute) |  | NA
| Analytical results for Na2O in OREAS 188 (Certified Value 0.702 wt.%) | [25 empty] | Certified
Na2O | Round | Replicate | Lab | Lab | Lab | Lab | Lab | Lab | Lab | Lab | Lab | Lab | Lab | Lab | Lab | Lab | Lab | Lab | Lab | Lab | Lab | [5 empty] | 1
| No | No | 01 | 02 | 03 | 04 | 05 | 06 | 07 | 08 | 09 | 10 | 11 | 12 | 13 | 14 | 21 | 25 | 26 | 27 | 28 | [5 empty] | wt.%
|  |  | BF*XRF | BF*XRF | BF*XRF | BF*XRF | BF*XRF | BF*XRF | BF*XRF | BF*XRF | BF*XRF | BF*XRF | BF*XRF | BF*XRF | BF*XRF | BF*XRF | BF*XRF | BF*XRF | BF*XRF | BF*XRF | BF*XRF | [5 empty] | 3
3
| 1 | 1 | 0.73 | 0.7050722 | 0.44 | 0.66 | 0.71 | 0.529 | 0.87 | 0.73 | 0.7 | 0.71 | 0.7 | 0.71 | 0.7 | 0.71 | 0.56 | 0.7 | 0.64 | 0.47 | 0.73 | [5 empty] | 1
| 1 | 2 | 0.73 | 0.7239889 | 0.43 | 0.65 | 0.71 | 0.532 | 0.89 | 0.72 | 0.71 | 0.7 | 0.7 | 0.7 | 0.72 | 0.71 | 0.58 | 0.71 | 0.62 | 0.47 | 0.82 | [5 empty] | #N/A
| 1 | 3 | 0.73 | 0.7123441 | 0.43 | 0.66 | 0.73 | 0.532 | 0.84 | 0.72 | 0.69 | 0.7 | 0.7 | 0.71 | 0.71 | 0.71 | 0.55 | 0.71 | 0.64 | 0.46 | 0.7 | [5 empty] | 16
| 1 | 4 | 0.74 | 0.719656 | 0.43 | 0.64 | 0.71 | 0.529 | 0.87 | 0.73 | 0.71 | 0.7 | 0.71 | 0.7 | 0.71 | 0.71 | 0.56 | 0.67 | 0.64 | 0.47 | 0.74 | [5 empty] | 0.7019509
| 1 | 5 | 0.74 | 0.7184401 | 0.44 | 0.66 | 0.72 | 0.531 | 0.87 | 0.73 | 0.7 | 0.7 | 0.71 | 0.71 | 0.68 | 0.71 | 0.57 | 0.69 | 0.65 | 0.46 | 0.66 | [5 empty] | 16
| 1 | 6 | 0.73 | 0.7323782 | 0.43 | 0.64 | 0.7 | 0.537 | 0.88 | 0.73 | 0.71 | 0.7 | 0.71 | 0.71 | 0.71 | 0.72 | 0.56 | 0.71 | 0.65 | 0.46 | 0.73
| Mean |  | 0.7333333 | 0.7186466 | 0.4333333 | 0.6516667 | 0.7133333 | 0.5316667 | 0.87 | 0.7266667 | 0.7033333 | 0.7016667 | 0.705 | 0.7066667 | 0.705 | 0.7116667 | 0.5633333 | 0.6983333 | 0.64 | 0.465 | 0.73
| Median |  | 0.73 | 0.7190481 | 0.43 | 0.655 | 0.71 | 0.5315 | 0.87 | 0.73 | 0.705 | 0.7 | 0.705 | 0.71 | 0.71 | 0.71 | 0.56 | 0.705 | 0.64 | 0.465 | 0.73
| Std Dev. |  | 0.005163978 | 0.009403666 | 0.005163978 | 0.009831921 | 0.01032796 | 0.00294392 | 0.0167332 | 0.005163978 | 0.008164966 | 0.004082483 | 0.005477226 | 0.005163978 | 0.01378405 | 0.004082483 | 0.01032796 | 0.01602082 | 0.01095445 | 0.005477226 | 0.05291503
| Rel.Std.Dev. |  | 0.7042% | 1.309% | 1.192% | 1.509% | 1.448% | 0.5537% | 1.923% | 0.7106% | 1.161% | 0.5818% | 0.7769% | 0.7308% | 1.955% | 0.5737% | 1.833% | 2.294% | 1.712% | 1.178% | 7.249%
| PDM3 |  | 4.471% | 2.378% | -38.27% | -7.164% | 1.622% | -24.26% | 23.94% | 3.521% | 0.1969% | -0.0405% | 0.4344% | 0.6718% | 0.4344% | 1.384% | -19.75% | -0.5154% | -8.826% | -33.76% | 3.996%
| Z-Score (Absolute) |  | 0.88 | 0.42 | 8.45 | 1.66 | 0.26 | 5.39 | 5.14 | 0.67 | 0.05 | 0.1 | 0 | 0.05 | 0 | 0.21 | 4.41 | 0.21 | 2.02 | 7.47 | 0.78
| Analytical results for Ni in OREAS 188 (Certified Value 1.64 wt.%) | [25 empty] | Certified
Ni | Round | Replicate | Lab | Lab | Lab | Lab | Lab | Lab | Lab | Lab | Lab | Lab | Lab | Lab | Lab | Lab | Lab | Lab | Lab | Lab | Lab | Lab | Lab | Lab | Lab | Lab | 1
| No | No | 01 | 02 | 03 | 04 | 05 | 06 | 07 | 08 | 09 | 10 | 11 | 12 | 13 | 14 | 16 | 18 | 19 | 20 | 21 | 24 | 25 | 26 | 27 | 28 | wt.%
|  |  | BF*XRF | BF*XRF | BF*XRF | BF*XRF | BF*XRF | BF*XRF | BF*XRF | BF*XRF | BF*XRF | BF*XRF | BF*XRF | BF*XRF | BF*XRF | BF*XRF | BF*XRF | BF*XRF | BF*XRF | BF*XRF | BF*XRF | BF*XRF | BF*XRF | BF*XRF | BF*XRF | BF*XRF | 2
3
| 1 | 1 | 1.659 | 1.609211 | 1.7682 | 1.58 | 1.6118 | 1.63104 | 1.666 | 1.636 | 1.657 | 1.645 | 1.656 | 1.645 | 1.648 | 1.6487 | 1.658689 | 1.601 | 1.64 | 1.6 | 1.41 | 1.702 | 1.68 | 1.532 | 1.47 | 1.721 | 1
| 1 | 2 | 1.667 | 1.619318 | 1.7525 | 1.58 | 1.6322 | 1.61847 | 1.666 | 1.644 | 1.664 | 1.63 | 1.642 | 1.649 | 1.677 | 1.6542 | 1.680703 | 1.605 | 1.64 | 1.596 | 1.44 | 1.697 | 1.66 | 1.525 | 1.48 | 1.7289 | #N/A
| 1 | 3 | 1.67 | 1.606471 | 1.7603 | 1.56 | 1.6409 | 1.61729 | 1.65 | 1.649 | 1.658 | 1.644 | 1.649 | 1.646 | 1.653 | 1.6542 | 1.641871 | 1.604 | 1.64 | 1.593 | 1.4 | 1.7 | 1.68 | 1.525 | 1.47 | 1.7289 | 16
| 1 | 4 | 1.667 | 1.614552 | 1.7603 | 1.58 | 1.6299 | 1.60589 | 1.666 | 1.64 | 1.655 | 1.646 | 1.649 | 1.636 | 1.668 | 1.6464 | 1.680601 | 1.606 | 1.64 | 1.592 | 1.33 | 1.698 | 1.61 | 1.548 | 1.47 | 1.7289 | 1.640526
| 1 | 5 | 1.67 | 1.602256 | 1.7682 | 1.61 | 1.6401 | 1.62122 | 1.642 | 1.65 | 1.608 | 1.649 | 1.656 | 1.65 | 1.614 | 1.6487 | 1.657035 | 1.609 | 1.64 | 1.604 | 1.38 | 1.701 | 1.67 | 1.525 | 1.48 | 1.7289 | 17
| 1 | 6 | 1.666 | 1.610696 | 1.7603 | 1.6 | 1.6369 | 1.62515 | 1.666 | 1.635 | 1.646 | 1.64 | 1.643 | 1.649 | 1.645 | 1.6511 | 1.67659 | 1.577 | 1.64 | 1.606 | 1.35 | 1.69 | 1.69 | 1.54 | 1.48 | 1.7289
| Mean |  | 1.6665 | 1.610417 | 1.761633 | 1.585 | 1.631967 | 1.619843 | 1.659333 | 1.642333 | 1.648 | 1.642333 | 1.649167 | 1.645833 | 1.650833 | 1.65055 | 1.665915 | 1.600333 | 1.64 | 1.5985 | 1.385 | 1.698 | 1.665 | 1.5325 | 1.475 | 1.727583
| Median |  | 1.667 | 1.609953 | 1.7603 | 1.58 | 1.63455 | 1.619845 | 1.666 | 1.642 | 1.656 | 1.6445 | 1.649 | 1.6475 | 1.6505 | 1.6499 | 1.667639 | 1.6045 | 1.64 | 1.598 | 1.39 | 1.699 | 1.675 | 1.5285 | 1.475 | 1.7289
| Std Dev. |  | 0.004037326 | 0.006000554 | 0.005915967 | 0.01760682 | 0.01078252 | 0.008467849 | 0.01063328 | 0.006408328 | 0.02044505 | 0.006713171 | 0.006047038 | 0.005192944 | 0.02183041 | 0.003194214 | 0.01585875 | 0.01172462 | 2.432377e-16 | 0.005787918 | 0.04037326 | 0.004335897 | 0.02880972 | 0.009648834 | 0.005477226 | 0.003225161
| Rel.Std.Dev. |  | 0.2423% | 0.3726% | 0.3358% | 1.111% | 0.6607% | 0.5228% | 0.6408% | 0.3902% | 1.241% | 0.4088% | 0.3667% | 0.3155% | 1.322% | 0.1935% | 0.952% | 0.7326% | 1.483e-14% | 0.3621% | 2.915% | 0.2554% | 1.73% | 0.6296% | 0.3713% | 0.1867%
| PDM3 |  | 1.583% | -1.835% | 7.382% | -3.385% | -0.5217% | -1.261% | 1.146% | 0.1102% | 0.4556% | 0.1102% | 0.5267% | 0.3235% | 0.6283% | 0.611% | 1.548% | -2.45% | -0.03204% | -2.562% | -15.58% | 3.503% | 1.492% | -6.585% | -10.09% | 5.307%
| Z-Score (Absolute) |  | 0.68 | 1.03 | 3.58 | 1.8 | 0.37 | 0.74 | 0.47 | 0.05 | 0.12 | 0.05 | 0.15 | 0.05 | 0.21 | 0.2 | 0.67 | 1.33 | 0.12 | 1.39 | 7.9 | 1.64 | 0.64 | 3.4 | 5.15 | 2.54
| Analytical results for P2O5 in OREAS 188 (Certified Value 0.075 wt.%) | [25 empty] | Certified
P2O5 | Round | Replicate | Lab | Lab | Lab | Lab | Lab | Lab | Lab | Lab | Lab | Lab | Lab | Lab | Lab | Lab | Lab | Lab | Lab | Lab | Lab | [5 empty] | 1
| No | No | 01 | 02 | 03 | 04 | 05 | 06 | 07 | 08 | 09 | 10 | 11 | 12 | 13 | 14 | 24 | 25 | 26 | 27 | 28 | [5 empty] | wt.%
|  |  | BF*XRF | BF*XRF | BF*XRF | BF*XRF | BF*XRF | BF*XRF | BF*XRF | BF*XRF | BF*XRF | BF*XRF | BF*XRF | BF*XRF | BF*XRF | BF*XRF | BF*XRF | BF*XRF | BF*XRF | BF*XRF | BF*XRF | [5 empty] | 3
3
| 1 | 1 | 0.076 | 0.07661578 | 0.08 | 0.08 | 0.07 | 0.0935 | 0.076 | 0.08 | 0.073 | 0.073 | 0.077 | 0.079 | 0.074 | 0.07 | 0.0733 | 0.05 | 0.07 | 0.06 | 0.07 | [5 empty] | 1
| 1 | 2 | 0.074 | 0.07478795 | 0.08 | 0.07 | 0.07 | 0.0925 | 0.076 | 0.079 | 0.073 | 0.073 | 0.076 | 0.077 | 0.073 | 0.07 | 0.0733 | 0.05 | 0.07 | 0.06 | 0.08 | [5 empty] | #N/A
| 1 | 3 | 0.077 | 0.07476498 | 0.08 | 0.08 | 0.07 | 0.0935 | 0.071 | 0.079 | 0.072 | 0.073 | 0.076 | 0.079 | 0.069 | 0.08 | 0.0756 | 0.05 | 0.07 | 0.06 | 0.08 | [5 empty] | 16
| 1 | 4 | 0.077 | 0.07341319 | 0.08 | 0.08 | 0.07 | 0.091 | 0.075 | 0.08 | 0.073 | 0.074 | 0.076 | 0.078 | 0.07 | 0.07 | 0.0756 | 0.04 | 0.07 | 0.06 | 0.07 | [5 empty] | 0.07503493
| 1 | 5 | 0.078 | 0.0794826 | 0.08 | 0.08 | 0.08 | 0.093 | 0.076 | 0.08 | 0.071 | 0.074 | 0.076 | 0.078 | 0.075 | 0.07 | 0.0756 | 0.05 | 0.07 | 0.06 | 0.07 | [5 empty] | 18
| 1 | 6 | 0.076 | 0.07942693 | 0.08 | 0.08 | 0.07 | 0.0925 | 0.073 | 0.08 | 0.074 | 0.072 | 0.077 | 0.078 | 0.072 | 0.08 | 0.0733 | 0.05 | 0.07 | 0.06 | 0.07
| Mean |  | 0.07633333 | 0.07641524 | 0.08 | 0.07833333 | 0.07166667 | 0.09266667 | 0.0745 | 0.07966667 | 0.07266667 | 0.07316667 | 0.07633333 | 0.07816667 | 0.07216667 | 0.07333333 | 0.07445 | 0.04833333 | 0.07 | 0.06 | 0.07333333
| Median |  | 0.0765 | 0.07570187 | 0.08 | 0.08 | 0.07 | 0.09275 | 0.0755 | 0.08 | 0.073 | 0.073 | 0.076 | 0.078 | 0.0725 | 0.07 | 0.07445 | 0.05 | 0.07 | 0.06 | 0.07
| Std Dev. |  | 0.00136626 | 0.002565267 | 0 | 0.004082483 | 0.004082483 | 0.0009309493 | 0.002073644 | 0.0005163978 | 0.001032796 | 0.0007527727 | 0.0005163978 | 0.0007527727 | 0.002316607 | 0.005163978 | 0.001259762 | 0.004082483 | 0 | 0 | 0.005163978
| Rel.Std.Dev. |  | 1.79% | 3.357% | 0% | 5.212% | 5.696% | 1.005% | 2.783% | 0.6482% | 1.421% | 1.029% | 0.6765% | 0.963% | 3.21% | 7.042% | 1.692% | 8.447% | 0% | 0% | 7.042%
| PDM3 |  | 1.73% | 1.84% | 6.617% | 4.396% | -4.489% | 23.5% | -0.7129% | 6.173% | -3.156% | -2.49% | 1.73% | 4.174% | -3.823% | -2.268% | -0.7795% | -35.59% | -6.71% | -20.04% | -2.268%
| Z-Score (Absolute) |  | 0.54 | 0.57 | 1.61 | 1.13 | 0.82 | 5.31 | 0.01 | 1.51 | 0.53 | 0.38 | 0.54 | 1.08 | 0.67 | 0.33 | 0 | 7.63 | 1.31 | 4.23 | 0.33
| Analytical results for Pb in OREAS 188 (Certified Value < 50 ppm) | [25 empty] | Certified
Pb | Round | Replicate | Lab | Lab | Lab | Lab | Lab | Lab | Lab | Lab | Lab | Lab | Lab | [13 empty] | 1
| No | No | 02 | 09 | 10 | 11 | 12 | 13 | 14 | 21 | 24 | 26 | 27 | [13 empty] | ppm
|  |  | BF*XRF | BF*XRF | BF*XRF | BF*XRF | BF*XRF | BF*XRF | BF*XRF | BF*XRF | BF*XRF | BF*XRF | BF*XRF | [13 empty] | 0
0
| 1 | 1 | < 50 | < 50 | < 50 | < 50 | < 50 | < 50 | < 46 | < 100 | 20 | < 90 | < 100 | [13 empty] | 1
| 1 | 2 | < 50 | < 50 | < 50 | < 50 | < 50 | < 50 | < 46 | < 100 | 10 | < 90 | < 100 | [13 empty] | #N/A
| 1 | 3 | < 50 | < 50 | < 50 | < 50 | < 50 | < 50 | < 46 | < 100 | 30 | < 90 | < 100 | [13 empty] | 16
| 1 | 4 | < 50 | < 50 | < 50 | < 50 | < 50 | < 50 | < 46 | < 100 | 20 | < 90 | < 100 | [13 empty] | < 50
| 1 | 5 | < 50 | < 50 | < 50 | < 50 | < 50 | < 50 | < 46 | < 100 | 30 | < 90 | < 100 | [13 empty] | 19
| 1 | 6 | < 50 | < 50 | < 50 | < 50 | < 50 | < 50 | < 46 | < 100 | 20 | < 90 | < 100
| Mean | [9 empty] | 21.66667
| Median | [9 empty] | 20
| Std Dev. | [9 empty] | 7.527727
| Rel.Std.Dev. | [9 empty] | 34.74%
PDM3
| Z-Score (Absolute) |  | NA | NA | NA | NA | NA | NA | NA | NA | NA | NA | NA
| Analytical results for Rb in OREAS 188 (Indicative Value < 100 ppm) | [25 empty] | Indicative
Rb | Round | Replicate | Lab | [23 empty] | 1
| No | No | 27 | [23 empty] | ppm
|  |  | BF*XRF | [23 empty] | 0
0
| 1 | 1 | < 100 | [23 empty] | 1
| 1 | 2 | < 100 | [23 empty] | 6
| 1 | 3 | < 100 | [23 empty] | 16
| 1 | 4 | < 100 | [23 empty] | < 100
| 1 | 5 | < 100 | [23 empty] | 12
| 1 | 6 | < 100
Mean
Median
Std Dev.
Rel.Std.Dev.
PDM3
| Z-Score (Absolute) |  | NA
| Analytical results for Sb in OREAS 188 (Indicative Value < 100 ppm) | [25 empty] | Indicative
Sb | Round | Replicate | Lab | [23 empty] | 1
| No | No | 27 | [23 empty] | ppm
|  |  | BF*XRF | [23 empty] | 0
0
| 1 | 1 | < 100 | [23 empty] | 1
| 1 | 2 | < 100 | [23 empty] | 7
| 1 | 3 | < 100 | [23 empty] | 16
| 1 | 4 | < 100 | [23 empty] | < 100
| 1 | 5 | < 100 | [23 empty] | 13
| 1 | 6 | < 100
Mean
Median
Std Dev.
Rel.Std.Dev.
PDM3
| Z-Score (Absolute) |  | NA
| Analytical results for Sc in OREAS 188 (Indicative Value 8 ppm) | [25 empty] | Indicative
Sc | Round | Replicate | Lab | Lab | Lab | [21 empty] | 1
| No | No | 01 | 04 | 27 | [21 empty] | ppm
|  |  | BF*XRF | BF*XRF | BF*XRF | [21 empty] | 2
2
| 1 | 1 | < 40 | 8 | < 100 | [21 empty] | 1
| 1 | 2 | < 40 | 8 | < 100 | [21 empty] | 8
| 1 | 3 | < 40 | 8 | < 100 | [21 empty] | 16
| 1 | 4 | < 40 | 8 | < 100 | [21 empty] | 8
| 1 | 5 | < 40 | 8 | < 100 | [21 empty] | 14
| 1 | 6 | < 40 | 8 | < 100
| Mean |  |  | 8
| Median |  |  | 8
| Std Dev. |  |  | 0
| Rel.Std.Dev. |  |  | 0%
| PDM3 |  |  | 0%
| Z-Score (Absolute) |  | 0 | 0.67 | 1.69
| Analytical results for Se in OREAS 188 (Indicative Value < 100 ppm) | [25 empty] | Indicative
Se | Round | Replicate | Lab | [23 empty] | 1
| No | No | 27 | [23 empty] | ppm
|  |  | BF*XRF | [23 empty] | 0
0
| 1 | 1 | < 100 | [23 empty] | 1
| 1 | 2 | < 100 | [23 empty] | 1
| 1 | 3 | < 100 | [23 empty] | 16
| 1 | 4 | < 100 | [23 empty] | < 100
| 1 | 5 | < 100 | [23 empty] | 7
| 1 | 6 | < 100
Mean
Median
Std Dev.
Rel.Std.Dev.
PDM3
| Z-Score (Absolute) |  | NA
| Analytical results for SiO2 in OREAS 188 (Certified Value 42.74 wt.%) | [25 empty] | Certified
SiO2 | Round | Replicate | Lab | Lab | Lab | Lab | Lab | Lab | Lab | Lab | Lab | Lab | Lab | Lab | Lab | Lab | Lab | Lab | Lab | Lab | Lab | Lab | Lab | Lab | Lab |  | 1
| No | No | 01 | 02 | 03 | 04 | 05 | 06 | 07 | 08 | 09 | 10 | 11 | 12 | 13 | 14 | 16 | 18 | 19 | 20 | 24 | 25 | 26 | 27 | 28 |  | wt.%
|  |  | BF*XRF | BF*XRF | BF*XRF | BF*XRF | BF*XRF | BF*XRF | BF*XRF | BF*XRF | BF*XRF | BF*XRF | BF*XRF | BF*XRF | BF*XRF | BF*XRF | BF*XRF | BF*XRF | BF*XRF | BF*XRF | BF*XRF | BF*XRF | BF*XRF | BF*XRF | BF*XRF |  | 2
3
| 1 | 1 | 43.12 | 42.86973 | 40.7 | 43.55 | 42.98 | 41.6233475 | 41.5 | 42.94 | 42.6 | 42.9 | 42.6 | 42.8 | 42.9 | 42.7 | 43.79173 | 42.203 | 42.784 | 42.309 | 43.03 | 43.1 | 41.4 | 42.1 | 42.31 |  | 1
| 1 | 2 | 43.11 | 42.91088 | 40.75 | 43.05 | 43.16 | 41.525896 | 41.13 | 42.93 | 42.7 | 42.6 | 42.5 | 42.7 | 42.9 | 42.73 | 44.11677 | 42.049 | 42.784 | 42.264 | 42.99 | 42.8 | 41.32 | 42.13 | 42.28 |  | #N/A
| 1 | 3 | 43.24 | 42.88333 | 40.72 | 43.16 | 43.01 | 41.555676 | 40.5 | 42.91 | 43 | 42.8 | 42.5 | 42.8 | 42.9 | 42.72 | 43.30116 | 42.098 | 42.784 | 42.225 | 43.18 | 43.1 | 41.14 | 42.17 | 42.31 |  | 16
| 1 | 4 | 43.26 | 42.80199 | 40.72 | 42.4 | 42.9 | 41.365574 | 40.72 | 42.85 | 42.7 | 42.9 | 42.5 | 42.8 | 42.8 | 42.76 | 44.04915 | 42.215 | 42.784 | 42.173 | 42.99 | 42.1 | 41.48 | 42.73 | 42.26 |  | 42.74437
| 1 | 5 | 43.19 | 42.85225 | 40.71 | 43.01 | 43.19 | 41.5324165 | 40.43 | 42.82 | 41.3 | 42.8 | 42.8 | 43 | 42.3 | 42.83 | 43.31345 | 42.347 | 42.998 | 42.464 | 43.04 | 43 | 41.3 | 42.22 | 42.35 |  | 20
| 1 | 6 | 43.19 | 42.8253 | 40.73 | 42.89 | 42.95 | 41.9040225 | 40.62 | 42.96 | 42.9 | 42.8 | 42.6 | 43 | 42.8 | 42.67 | 44.12655 | 41.785 | 42.998 | 42.495 | 42.95 | 43.2 | 41.71 | 42.84 | 42.45
| Mean |  | 43.185 | 42.85725 | 40.72167 | 43.01 | 43.03167 | 41.58448875 | 40.81667 | 42.90167 | 42.53333 | 42.8 | 42.58333 | 42.85 | 42.76667 | 42.735 | 43.78314 | 42.11617 | 42.85533 | 42.32167 | 43.03 | 42.88333 | 41.39167 | 42.365 | 42.32667
| Median |  | 43.19 | 42.86099 | 40.72 | 43.03 | 42.995 | 41.54404625 | 40.67 | 42.92 | 42.7 | 42.8 | 42.55 | 42.8 | 42.85 | 42.725 | 43.92044 | 42.1505 | 42.784 | 42.2865 | 43.01 | 43.05 | 41.36 | 42.195 | 42.31
| Std Dev. |  | 0.06090977 | 0.03952552 | 0.01722401 | 0.3747533 | 0.1172035 | 0.1780507 | 0.4154355 | 0.05492419 | 0.6218253 | 0.1095445 | 0.1169045 | 0.1224745 | 0.233809 | 0.05540758 | 0.3880674 | 0.1924083 | 0.1105091 | 0.1305644 | 0.08024961 | 0.4070217 | 0.1929162 | 0.3296513 | 0.06772493
| Rel.Std.Dev. |  | 0.141% | 0.09223% | 0.0423% | 0.8713% | 0.2724% | 0.4282% | 1.018% | 0.128% | 1.462% | 0.2559% | 0.2745% | 0.2858% | 0.5467% | 0.1297% | 0.8863% | 0.4569% | 0.2579% | 0.3085% | 0.1865% | 0.9491% | 0.4661% | 0.7781% | 0.16%
| PDM3 |  | 1.031% | 0.2641% | -4.732% | 0.6214% | 0.6721% | -2.714% | -4.51% | 0.368% | -0.4937% | 0.1301% | -0.3768% | 0.2471% | 0.05215% | -0.02193% | 2.43% | -1.47% | 0.2596% | -0.9889% | 0.6682% | 0.3251% | -3.165% | -0.8875% | -0.9772%
| Z-Score (Absolute) |  | 1.07 | 0.23 | 5.24 | 0.62 | 0.68 | 3.03 | 4.99 | 0.35 | 0.6 | 0.09 | 0.47 | 0.21 | 0 | 0.08 | 2.6 | 1.67 | 0.23 | 1.14 | 0.67 | 0.3 | 3.52 | 1.03 | 1.13
| Analytical results for Sn in OREAS 188 (Indicative Value < 100 ppm) | [25 empty] | Indicative
Sn | Round | Replicate | Lab | [23 empty] | 1
| No | No | 27 | [23 empty] | ppm
|  |  | BF*XRF | [23 empty] | 0
0
| 1 | 1 | < 100 | [23 empty] | 1
| 1 | 2 | < 100 | [23 empty] | 15
| 1 | 3 | < 100 | [23 empty] | 16
| 1 | 4 | < 100 | [23 empty] | < 100
| 1 | 5 | < 100 | [23 empty] | 8
| 1 | 6 | < 100
Mean
Median
Std Dev.
Rel.Std.Dev.
PDM3
| Z-Score (Absolute) |  | NA
| Analytical results for SO3 in OREAS 188 (Certified Value 0.756 wt.%) | [25 empty] | Certified
SO3 | Round | Replicate | Lab | Lab | Lab | Lab | Lab | Lab | Lab | Lab | Lab | Lab | Lab | [13 empty] | 1
| No | No | 01 | 02 | 03 | 04 | 07 | 08 | 14 | 18 | 24 | 26 | 27 | [13 empty] | wt.%
|  |  | BF*XRF | BF*XRF | BF*XRF | BF*XRF | BF*XRF | BF*XRF | BF*XRF | BF*XRF | BF*XRF | BF*XRF | BF*XRF | [13 empty] | 3
3
| 1 | 1 | 0.787 | 0.7164611 | 0.77 | 0.21 | 0.72 | 0.7367 | 0.79 | 0.84655 | 0.7891 | 0.17 | 0.65 | [13 empty] | 1
| 1 | 2 | 0.794 | 0.7780025 | 0.79 | 0.21 | 0.71 | 0.7442 | 0.78 | 0.85404 | 0.7916 | 0.18 | 0.65 | [13 empty] | #N/A
| 1 | 3 | 0.76 | 0.7154593 | 0.78 | 0.21 | 0.71 | 0.7367 | 0.79 | 0.85154 | 0.7841 | 0.16 | 0.66 | [13 empty] | 16
| 1 | 4 | 0.763 | 0.724826 | 0.78 | 0.2 | 0.71 | 0.7392 | 0.78 | 0.82907 | 0.7741 | 0.18 | 0.64 | [13 empty] | 0.7555649
| 1 | 5 | 0.767 | 0.7132789 | 0.78 | 0.18 | 0.7 | 0.7392 | 0.78 | 0.84655 | 0.7766 | 0.15 | 0.66 | [13 empty] | 21
| 1 | 6 | 0.765 | 0.7674499 | 0.78 | 0.18 | 0.7 | 0.7367 | 0.78 | 0.84655 | 0.7766 | 0.16 | 0.66
| Mean |  | 0.7726667 | 0.7359129 | 0.78 | 0.1983333 | 0.7083333 | 0.7387833 | 0.7833333 | 0.8457167 | 0.7820167 | 0.1666667 | 0.6533333
| Median |  | 0.766 | 0.7206435 | 0.78 | 0.205 | 0.71 | 0.73795 | 0.78 | 0.84655 | 0.78035 | 0.165 | 0.655
| Std Dev. |  | 0.0141798 | 0.02897603 | 0.006324555 | 0.0147196 | 0.007527727 | 0.002922613 | 0.005163978 | 0.008745101 | 0.007317217 | 0.0121106 | 0.008164966
| Rel.Std.Dev. |  | 1.835% | 3.937% | 0.8108% | 7.422% | 1.063% | 0.3956% | 0.6592% | 1.034% | 0.9357% | 7.266% | 1.25%
| PDM3 |  | 2.263% | -2.601% | 3.234% | -73.75% | -6.251% | -2.221% | 3.675% | 11.93% | 3.501% | -77.94% | -13.53%
| Z-Score (Absolute) |  | 0.53 | 0.04 | 0.64 | 8.42 | 0.47 | 0 | 0.69 | 1.67 | 0.67 | 8.91 | 1.33
| Analytical results for SrO in OREAS 188 (Indicative Value 118 ppm) | [25 empty] | Indicative
SrO | Round | Replicate | Lab | Lab | Lab | Lab | [20 empty] | 1
| No | No | 06 | 07 | 26 | 27 | [20 empty] | ppm
|  |  | BF*XRF | BF*XRF | BF*XRF | BF*XRF | [20 empty] | 0
0
| 1 | 1 | < 200 | 90 | 200 | < 100 | [20 empty] | 1
| 1 | 2 | < 200 | 90 | 100 | < 100 | [20 empty] | 3
| 1 | 3 | < 200 | 80 | 200 | < 100 | [20 empty] | 16
| 1 | 4 | < 200 | 90 | 100 | < 100 | [20 empty] | 117.5
| 1 | 5 | < 200 | 90 | 200 | < 100 | [20 empty] | 9
| 1 | 6 | < 200 | 70 | 100 | < 100
| Mean |  |  | 85 | 150
| Median |  |  | 90 | 150
| Std Dev. |  |  | 8.3666 | 54.77226
| Rel.Std.Dev. |  |  | 9.843% | 36.51%
| PDM3 |  |  | -27.66% | 27.66%
| Z-Score (Absolute) |  | 0.2 | 0.2 | 1.55 | 1.15
| Analytical results for Ta in OREAS 188 (Indicative Value < 100 ppm) | [25 empty] | Indicative
Ta | Round | Replicate | Lab | [23 empty] | 1
| No | No | 27 | [23 empty] | ppm
|  |  | BF*XRF | [23 empty] | 0
0
| 1 | 1 | < 100 | [23 empty] | 1
| 1 | 2 | < 100 | [23 empty] | 4
| 1 | 3 | < 100 | [23 empty] | 16
| 1 | 4 | < 100 | [23 empty] | < 100
| 1 | 5 | < 100 | [23 empty] | 10
| 1 | 6 | < 100
Mean
Median
Std Dev.
Rel.Std.Dev.
PDM3
| Z-Score (Absolute) |  | NA
| Analytical results for Te in OREAS 188 (Indicative Value < 100 ppm) | [25 empty] | Indicative
Te | Round | Replicate | Lab | [23 empty] | 1
| No | No | 27 | [23 empty] | ppm
|  |  | BF*XRF | [23 empty] | 0
0
| 1 | 1 | < 100 | [23 empty] | 1
| 1 | 2 | < 100 | [23 empty] | 5
| 1 | 3 | < 100 | [23 empty] | 16
| 1 | 4 | < 100 | [23 empty] | < 100
| 1 | 5 | < 100 | [23 empty] | 11
| 1 | 6 | < 100
Mean
Median
Std Dev.
Rel.Std.Dev.
PDM3
| Z-Score (Absolute) |  | NA
| Analytical results for TiO2 in OREAS 188 (Certified Value 0.464 wt.%) | [25 empty] | Certified
TiO2 | Round | Replicate | Lab | Lab | Lab | Lab | Lab | Lab | Lab | Lab | Lab | Lab | Lab | Lab | Lab | Lab | Lab | Lab | Lab | Lab | Lab | Lab | Lab |  |  |  | 1
| No | No | 01 | 02 | 03 | 04 | 05 | 06 | 07 | 08 | 09 | 10 | 11 | 12 | 13 | 14 | 16 | 21 | 24 | 25 | 26 | 27 | 28 |  |  |  | wt.%
|  |  | BF*XRF | BF*XRF | BF*XRF | BF*XRF | BF*XRF | BF*XRF | BF*XRF | BF*XRF | BF*XRF | BF*XRF | BF*XRF | BF*XRF | BF*XRF | BF*XRF | BF*XRF | BF*XRF | BF*XRF | BF*XRF | BF*XRF | BF*XRF | BF*XRF |  |  |  | 3
3
| 1 | 1 | 0.47 | 0.4752249 | 0.48 | 0.55 | 0.48 | 0.4506048655 | 0.42 | 0.45 | 0.47 | 0.46 | 0.46 | 0.47 | 0.46 | 0.46 | 0.447333 | 0.42 | 0.468 | 0.47 | 0.44 | 0.44 | 0.45 |  |  |  | 1
| 1 | 2 | 0.48 | 0.4684634 | 0.47 | 0.56 | 0.47 | 0.443427215 | 0.41 | 0.45 | 0.46 | 0.46 | 0.46 | 0.47 | 0.46 | 0.46 | 0.4571762 | 0.43 | 0.467 | 0.46 | 0.45 | 0.44 | 0.46 |  |  |  | #N/A
| 1 | 3 | 0.47 | 0.4735115 | 0.48 | 0.56 | 0.47 | 0.4460082685 | 0.41 | 0.45 | 0.48 | 0.46 | 0.46 | 0.47 | 0.46 | 0.46 | 0.4653012 | 0.41 | 0.467 | 0.47 | 0.46 | 0.42 | 0.45 |  |  |  | 16
| 1 | 4 | 0.47 | 0.4787367 | 0.48 | 0.55 | 0.47 | 0.4516510695 | 0.42 | 0.46 | 0.48 | 0.46 | 0.46 | 0.47 | 0.46 | 0.46 | 0.474535008 | 0.43 | 0.465 | 0.47 | 0.45 | 0.43 | 0.45 |  |  |  | 0.4639936
| 1 | 5 | 0.48 | 0.4820568 | 0.49 | 0.55 | 0.48 | 0.4387484525 | 0.4 | 0.46 | 0.48 | 0.46 | 0.46 | 0.46 | 0.45 | 0.46 | 0.4688111 | 0.44 | 0.469 | 0.46 | 0.46 | 0.42 | 0.45 |  |  |  | 22
| 1 | 6 | 0.47 | 0.4858453 | 0.48 | 0.56 | 0.47 | 0.456773419 | 0.42 | 0.46 | 0.47 | 0.46 | 0.46 | 0.47 | 0.46 | 0.46 | 0.4721345 | 0.42 | 0.465 | 0.46 | 0.46 | 0.42 | 0.45
| Mean |  | 0.4733333 | 0.4773064 | 0.48 | 0.555 | 0.4733333 | 0.4478689 | 0.4133333 | 0.455 | 0.4733333 | 0.46 | 0.46 | 0.4683333 | 0.4583333 | 0.46 | 0.4642152 | 0.425 | 0.4668333 | 0.465 | 0.4533333 | 0.4283333 | 0.4516667
| Median |  | 0.47 | 0.4769808 | 0.48 | 0.555 | 0.47 | 0.448306567 | 0.415 | 0.455 | 0.475 | 0.46 | 0.46 | 0.47 | 0.46 | 0.46 | 0.4670561 | 0.425 | 0.467 | 0.465 | 0.455 | 0.425 | 0.45
| Std Dev. |  | 0.005163978 | 0.006236286 | 0.006324555 | 0.005477226 | 0.005163978 | 0.006441333 | 0.008164966 | 0.005477226 | 0.008164966 | 0 | 0 | 0.004082483 | 0.004082483 | 0 | 0.01025738 | 0.01048809 | 0.001602082 | 0.005477226 | 0.008164966 | 0.009831921 | 0.004082483
| Rel.Std.Dev. |  | 1.091% | 1.307% | 1.318% | 0.9869% | 1.091% | 1.438% | 1.975% | 1.204% | 1.725% | 0% | 0% | 0.8717% | 0.8907% | 0% | 2.21% | 2.468% | 0.3432% | 1.178% | 1.801% | 2.295% | 0.9039%
| PDM3 |  | 2.013% | 2.869% | 3.45% | 19.61% | 2.013% | -3.475% | -10.92% | -1.938% | 2.013% | -0.8607% | -0.8607% | 0.9353% | -1.22% | -0.8607% | 0.04776% | -8.404% | 0.612% | 0.2169% | -2.297% | -7.685% | -2.657%
| Z-Score (Absolute) |  | 1.08 | 1.4 | 1.62 | 7.69 | 1.08 | 0.98 | 3.78 | 0.4 | 1.08 | 0 | 0 | 0.67 | 0.13 | 0 | 0.34 | 2.83 | 0.55 | 0.4 | 0.54 | 2.56 | 0.67
| Analytical results for Tl in OREAS 188 (Indicative Value < 100 ppm) | [25 empty] | Indicative
Tl | Round | Replicate | Lab | [23 empty] | 1
| No | No | 27 | [23 empty] | ppm
|  |  | BF*XRF | [23 empty] | 0
0
| 1 | 1 | < 100 | [23 empty] | 1
| 1 | 2 | < 100 | [23 empty] | 6
| 1 | 3 | < 100 | [23 empty] | 16
| 1 | 4 | < 100 | [23 empty] | < 100
| 1 | 5 | < 100 | [23 empty] | 12
| 1 | 6 | < 100
Mean
Median
Std Dev.
Rel.Std.Dev.
PDM3
| Z-Score (Absolute) |  | NA
| Analytical results for V2O5 in OREAS 188 (Certified Value 129 ppm) | [25 empty] | Certified
V2O5 | Round | Replicate | Lab | Lab | Lab | Lab | Lab | Lab | Lab | Lab | [16 empty] | 1
| No | No | 02 | 05 | 07 | 16 | 24 | 25 | 26 | 27 | [16 empty] | ppm
|  |  | BF*XRF | BF*XRF | BF*XRF | BF*XRF | BF*XRF | BF*XRF | BF*XRF | BF*XRF | [16 empty] | 0
0
| 1 | 1 | 113.8883 | 110 | 130 | 126.8388 | 140 | < 100 | < 100 | 180 | [16 empty] | 1
| 1 | 2 | 135.0338 | 120 | 140 | 130.0736 | 120 | < 100 | < 100 | 180 | [16 empty] | #N/A
| 1 | 3 | 124.6083 | 120 | 160 | 127.104 | 120 | < 100 | < 100 | 180 | [16 empty] | 16
| 1 | 4 | 134.4185 | 120 | 120 | 132.4179 | 120 | < 100 | < 100 | 180 | [16 empty] | 128.5464
| 1 | 5 | 134.1914 | 120 | 160 | 129.261 | 130 | < 100 | < 100 | 180 | [16 empty] | 23
| 1 | 6 | 108.5201 | 120 | 160 | 130.0375 | 120 | < 100 | < 100 | 180
| Mean |  | 125.1101 | 118.3333 | 145 | 129.2888 | 125 |  |  | 180
| Median |  | 129.3998 | 120 | 150 | 129.6492 | 120 |  |  | 180
| Std Dev. |  | 11.56724 | 4.082483 | 17.60682 | 2.085399 | 8.3666 |  |  | 0
| Rel.Std.Dev. |  | 9.246% | 3.45% | 12.14% | 1.613% | 6.693% |  |  | 0%
| PDM3 |  | -2.673% | -7.945% | 12.8% | 0.5775% | -2.759% |  |  | 40.03%
| Z-Score (Absolute) |  | 0 | 0.34 | 1.01 | 0.21 | 0 | 3.8 | 3.8 | 2.7
| Analytical results for W in OREAS 188 (Indicative Value < 100 ppm) | [25 empty] | Indicative
W | Round | Replicate | Lab | [23 empty] | 1
| No | No | 27 | [23 empty] | ppm
|  |  | BF*XRF | [23 empty] | 0
0
| 1 | 1 | < 100 | [23 empty] | 1
| 1 | 2 | < 100 | [23 empty] | 7
| 1 | 3 | < 100 | [23 empty] | 16
| 1 | 4 | < 100 | [23 empty] | < 100
| 1 | 5 | < 100 | [23 empty] | 13
| 1 | 6 | < 100
Mean
Median
Std Dev.
Rel.Std.Dev.
PDM3
| Z-Score (Absolute) |  | NA
| Analytical results for Zn in OREAS 188 (Certified Value 110 ppm) | [25 empty] | Certified
Zn | Round | Replicate | Lab | Lab | Lab | Lab | Lab | Lab | Lab | Lab | Lab | Lab | Lab | Lab | Lab | Lab | Lab | Lab | Lab | [7 empty] | 1
| No | No | 01 | 02 | 04 | 08 | 09 | 10 | 11 | 12 | 13 | 14 | 16 | 19 | 20 | 21 | 24 | 26 | 27 | [7 empty] | ppm
|  |  | BF*XRF | BF*XRF | BF*XRF | BF*XRF | BF*XRF | BF*XRF | BF*XRF | BF*XRF | BF*XRF | BF*XRF | BF*XRF | BF*XRF | BF*XRF | BF*XRF | BF*XRF | BF*XRF | BF*XRF | [7 empty] | 0
0
| 1 | 1 | 120 | 129.6171 | 100 | 110 | 120 | 100 | 110 | 110 | 110 | 112 | 116.7129 | 120 | 100.41774 | < 100 | 110 | 160 | 100 | [7 empty] | 1
| 1 | 2 | 100 | 145.421 | 100 | 100 | 120 | 100 | 100 | 110 | 120 | 112 | 118.5639 | 120 | 100.41774 | < 100 | 110 | 160 | 100 | [7 empty] | #N/A
| 1 | 3 | 110 | 134.9923 | 100 | 100 | 110 | 100 | 110 | 110 | 100 | 112 | 118.7624 | 120 | 100.41774 | < 100 | 120 | 160 | 100 | [7 empty] | 16
| 1 | 4 | 110 | 155.0983 | 100 | 100 | 120 | 90 | 100 | 110 | 120 | 104 | 121.2678 | 115 | 102.82776 | < 100 | 110 | 160 | 100 | [7 empty] | 109.5417
| 1 | 5 | 110 | 144.5138 | 100 | 100 | 110 | 100 | 110 | 110 | 90 | 112 | 116.5446 | 120 | 104.43445 | < 100 | 110 | 160 | 100 | [7 empty] | 24
| 1 | 6 | 110 | 144.4126 | 100 | 100 | 120 | 90 | 100 | 120 | 110 | 104 | 121.8565 | 125 | 106.04113 | < 100 | 120 | 160 | 100
| Mean |  | 110 | 142.3425 | 100 | 101.6667 | 116.6667 | 96.66667 | 105 | 111.6667 | 108.3333 | 109.3333 | 118.9513 | 120 | 102.4261 |  | 113.3333 | 160 | 100
| Median |  | 110 | 144.4632 | 100 | 100 | 120 | 100 | 105 | 110 | 110 | 112 | 118.6631 | 120 | 101.62275 |  | 110 | 160 | 100
| Std Dev. |  | 6.324555 | 8.912341 | 0 | 4.082483 | 5.163978 | 5.163978 | 5.477226 | 4.082483 | 11.69045 | 4.131182 | 2.226887 | 3.162278 | 2.423377 |  | 5.163978 | 0 | 0
| Rel.Std.Dev. |  | 5.75% | 6.261% | 0% | 4.016% | 4.426% | 5.342% | 5.216% | 3.656% | 10.79% | 3.779% | 1.872% | 2.635% | 2.366% |  | 4.556% | 0% | 0%
| PDM3 |  | 0.4183% | 29.94% | -8.711% | -7.189% | 6.504% | -11.75% | -4.146% | 1.94% | -1.103% | -0.1902% | 8.59% | 9.547% | -6.496% |  | 3.461% | 46.06% | -8.711%
| Z-Score (Absolute) |  | 0 | 2.88 | NA | 0.74 | 0.59 | 1.19 | 0.45 | 0.15 | 0.15 | 0.02 | 0.8 | 0.89 | 0.67 | 5.34 | 0.3 | 4.51 | NA
Results from laboratories 4 and 27 were removed due to their 100 ppm reading resolution.
| Analytical results for ZrO2 in OREAS 188 (Indicative Value 55 ppm) | [25 empty] | Indicative
ZrO2 | Round | Replicate | Lab | Lab | Lab | [21 empty] | 1
| No | No | 24 | 26 | 27 | [21 empty] | ppm
|  |  | BF*XRF | BF*XRF | BF*XRF | [21 empty] | 0
0
| 1 | 1 | 80 | < 100 | < 140 | [21 empty] | 1
| 1 | 2 | 40 | < 100 | < 140 | [21 empty] | 8
| 1 | 3 | 30 | < 100 | < 140 | [21 empty] | 16
| 1 | 4 | 60 | < 100 | < 140 | [21 empty] | 55
| 1 | 5 | 70 | < 100 | < 140 | [21 empty] | 14
| 1 | 6 | 50 | < 100 | < 140
| Mean |  | 55
| Median |  | 55
| Std Dev. |  | 18.70829
| Rel.Std.Dev. |  | 34.02%
| PDM3 |  | 0%
| Z-Score (Absolute) |  | 0 | 0.67 | 1.69
Note on C17: Z-Scores have been calculated inclusive of individual outliers. In general, laboratory batches are rejected if Z-Score > 2.5.
Note on C35: Z-Scores have been calculated inclusive of individual outliers. In general, laboratory batches are rejected if Z-Score > 2.5.
Note on C53: Z-Scores have been calculated inclusive of individual outliers. In general, laboratory batches are rejected if Z-Score > 2.5.
Note on C71: Z-Scores have been calculated inclusive of individual outliers. In general, laboratory batches are rejected if Z-Score > 2.5.
Note on C89: Z-Scores have been calculated inclusive of individual outliers. In general, laboratory batches are rejected if Z-Score > 2.5.
Note on C107: Z-Scores have been calculated inclusive of individual outliers. In general, laboratory batches are rejected if Z-Score > 2.5.
Note on C125: Z-Scores have been calculated inclusive of individual outliers. In general, laboratory batches are rejected if Z-Score > 2.5.
Note on C143: Z-Scores have been calculated inclusive of individual outliers. In general, laboratory batches are rejected if Z-Score > 2.5.
Note on C161: Z-Scores have been calculated inclusive of individual outliers. In general, laboratory batches are rejected if Z-Score > 2.5.
Note on C180: Z-Scores have been calculated inclusive of individual outliers. In general, laboratory batches are rejected if Z-Score > 2.5.
Note on C198: Z-Scores have been calculated inclusive of individual outliers. In general, laboratory batches are rejected if Z-Score > 2.5.
Note on C216: Z-Scores have been calculated inclusive of individual outliers. In general, laboratory batches are rejected if Z-Score > 2.5.
Note on C235: Z-Scores have been calculated inclusive of individual outliers. In general, laboratory batches are rejected if Z-Score > 2.5.
Note on C253: Z-Scores have been calculated inclusive of individual outliers. In general, laboratory batches are rejected if Z-Score > 2.5.
Note on C271: Z-Scores have been calculated inclusive of individual outliers. In general, laboratory batches are rejected if Z-Score > 2.5.
Note on C289: Z-Scores have been calculated inclusive of individual outliers. In general, laboratory batches are rejected if Z-Score > 2.5.
Note on C307: Z-Scores have been calculated inclusive of individual outliers. In general, laboratory batches are rejected if Z-Score > 2.5.
Note on C325: Z-Scores have been calculated inclusive of individual outliers. In general, laboratory batches are rejected if Z-Score > 2.5.
Note on C343: Z-Scores have been calculated inclusive of individual outliers. In general, laboratory batches are rejected if Z-Score > 2.5.
Note on C362: Z-Scores have been calculated inclusive of individual outliers. In general, laboratory batches are rejected if Z-Score > 2.5.
Note on C380: Z-Scores have been calculated inclusive of individual outliers. In general, laboratory batches are rejected if Z-Score > 2.5.
Note on C398: Z-Scores have been calculated inclusive of individual outliers. In general, laboratory batches are rejected if Z-Score > 2.5.
Note on C416: Z-Scores have been calculated inclusive of individual outliers. In general, laboratory batches are rejected if Z-Score > 2.5.
Note on C434: Z-Scores have been calculated inclusive of individual outliers. In general, laboratory batches are rejected if Z-Score > 2.5.
Note on C452: Z-Scores have been calculated inclusive of individual outliers. In general, laboratory batches are rejected if Z-Score > 2.5.
Note on C470: Z-Scores have been calculated inclusive of individual outliers. In general, laboratory batches are rejected if Z-Score > 2.5.
Note on C488: Z-Scores have been calculated inclusive of individual outliers. In general, laboratory batches are rejected if Z-Score > 2.5.
Note on C506: Z-Scores have been calculated inclusive of individual outliers. In general, laboratory batches are rejected if Z-Score > 2.5.
Note on C524: Z-Scores have been calculated inclusive of individual outliers. In general, laboratory batches are rejected if Z-Score > 2.5.
Note on C542: Z-Scores have been calculated inclusive of individual outliers. In general, laboratory batches are rejected if Z-Score > 2.5.
Note on C560: Z-Scores have been calculated inclusive of individual outliers. In general, laboratory batches are rejected if Z-Score > 2.5.
Note on C578: Z-Scores have been calculated inclusive of individual outliers. In general, laboratory batches are rejected if Z-Score > 2.5.
Note on C596: Z-Scores have been calculated inclusive of individual outliers. In general, laboratory batches are rejected if Z-Score > 2.5.
Note on C614: Z-Scores have been calculated inclusive of individual outliers. In general, laboratory batches are rejected if Z-Score > 2.5.
Note on C632: Z-Scores have been calculated inclusive of individual outliers. In general, laboratory batches are rejected if Z-Score > 2.5.
Note on C650: Z-Scores have been calculated inclusive of individual outliers. In general, laboratory batches are rejected if Z-Score > 2.5.
Note on C668: Z-Scores have been calculated inclusive of individual outliers. In general, laboratory batches are rejected if Z-Score > 2.5.
Note on C686: Z-Scores have been calculated inclusive of individual outliers. In general, laboratory batches are rejected if Z-Score > 2.5.
Note on C704: Z-Scores have been calculated inclusive of individual outliers. In general, laboratory batches are rejected if Z-Score > 2.5.
Note on C722: Z-Scores have been calculated inclusive of individual outliers. In general, laboratory batches are rejected if Z-Score > 2.5.
Note on C740: Z-Scores have been calculated inclusive of individual outliers. In general, laboratory batches are rejected if Z-Score > 2.5.
Note on C759: Z-Scores have been calculated inclusive of individual outliers. In general, laboratory batches are rejected if Z-Score > 2.5.

## Thermograv
| Analytical results for H2O- in OREAS 188 (Indicative Value 2.77 wt.%) | [26 empty] | Indicative
H2O- | Round | Replicate | Lab | [24 empty] | 1
| No | No | 01 | [24 empty] | wt.%
|  |  | LOI*TGA | [24 empty] | 2
2
| 1 | 1 | 2.71 | [24 empty] | 1
| 1 | 2 | 2.76 | [24 empty] | 10
| 1 | 3 | 2.76 | [24 empty] | 16
| 1 | 4 | 2.8 | [24 empty] | 2.766667
| 1 | 5 | 2.79 | [24 empty] | 16
| 1 | 6 | 2.78
| Mean |  | 2.766667
| Median |  | 2.77
| Std Dev. |  | 0.03204164
| Rel.Std.Dev. |  | 1.158%
| PDM3 |  | -1.11e-13%
| Z-Score (Absolute) |  | NA
| Analytical results for LOI1000 in OREAS 188 (Certified Value 10.02 wt.%) | [26 empty] | Certified
LOI1000 | Round | Replicate | Lab | Lab | Lab | Lab | Lab | Lab | Lab | Lab | Lab | Lab | Lab | Lab | Lab | Lab | Lab | Lab | Lab | Lab | Lab | Lab | Lab | Lab | Lab | Lab | Lab | 1
| No | No | 01 | 02 | 03 | 04 | 05 | 06 | 07 | 08 | 09 | 10 | 11 | 12 | 13 | 14 | 15 | 16 | 18 | 19 | 21 | 23 | 24 | 25 | 26 | 27 | 28 | wt.%
|  |  | LOI*TGA | LOI*TGA | LOI*TGA | BF*XRF | BF*XRF | LOI*TGA | LOI*TGA | LOI*TGA | LOI*Furnace | LOI*Furnace | LOI*Furnace | LOI*TGA | LOI*TGA | LOI*TGA | LOI*Furnace | BF*XRF | BF*XRF | LOI*TGA | LOI*Furnace | PF*OES/MS | LOI*TGA | LOI*Furnace | BF*XRF | LOI*TGA | BF*XRF | 2
3
| 1 | 1 | 9.47 | 9.538 | 12.5 | 9.94 | 10.01 | 10.01345 | 11.55 | 9.44 | 10.04 | 9.94 | 10.15 | 9.69 | 9.95 | 9.67 | 12.42 | 10.40295 | 10.63562 | 9.64 | 11.95 | 12.35 | 9.68 | 10.4 | 12.05 | 12.03 | 10.35 | 1
| 1 | 2 | 9.41 | 9.51425 | 12.55 | 9.98 | 10.21 | 10.00325 | 11.56 | 9.45 | 9.79 | 9.96 | 10.34 | 9.69 | 9.93 | 9.67 | 12.51 | 10.20124 | 10.60677 | 9.62 | 11.75 | 12.48 | 9.61 | 10.47 | 12.05 | 12.01 | 10.35 | #N/A
| 1 | 3 | 9.41 | 9.595 | 12.52 | 9.98 | 10.17 | 9.8464 | 11.45 | 9.45 | 10.07 | 9.95 | 10.45 | 9.67 | 9.76 | 9.66 | 12.45 | 10.16053 | 10.61269 | 9.64 | 11.8 | 12.41 | 9.7 | 10.53 | 12.09 | 11.99 | 10.4 | 16
| 1 | 4 | 9.44 | 9.6045 | 12.54 | 9.94 | 10.02 | 9.8524 | 11.57 | 9.45 | 10.16 | 10.01 | 10.14 | 9.68 | 9.83 | 9.68 | 12.35 | 10.40634 | 10.57123 | 9.71 | 12.09 | 12.58 | 9.63 | 10.47 | 12.02 | 11.99 | 10.35 | 10.02091
| 1 | 5 | 9.4 | 9.6045 | 12.51 | 9.99 | 10.1 | 9.9019 | 11.38 | 9.46 | 10.19 | 9.97 | 10.27 | 9.67 | 9.74 | 9.59 | 12.44 | 10.43101 | 10.52449 | 9.72 | 12.11 | 12.36 | 9.7 | 10.39 | 12.1 | 11.96 | 10.4 | 26
| 1 | 6 | 9.41 | 9.652 | 12.53 | 9.94 | 10.08 | 9.9645 | 11.53 | 9.47 | 9.99 | 9.99 | 10.2 | 9.7 | 9.91 | 9.67 | 12.52 | 10.22977 | 10.58117 | 9.73 | 11.93 | 12.59 | 9.74 | 10.62 | 12.12 | 11.89 | 10.2
| Mean |  | 9.423333 | 9.584708 | 12.525 | 9.961667 | 10.09833 | 9.930317 | 11.50667 | 9.453333 | 10.04 | 9.97 | 10.25833 | 9.683333 | 9.853333 | 9.656667 | 12.44833 | 10.30531 | 10.58866 | 9.676667 | 11.93833 | 12.46167 | 9.676667 | 10.48 | 12.07167 | 11.97833 | 10.34167
| Median |  | 9.41 | 9.59975 | 12.525 | 9.96 | 10.09 | 9.9332 | 11.54 | 9.45 | 10.055 | 9.965 | 10.235 | 9.685 | 9.87 | 9.67 | 12.445 | 10.31636 | 10.59397 | 9.675 | 11.94 | 12.445 | 9.69 | 10.47 | 12.07 | 11.99 | 10.35
| Std Dev. |  | 0.0265832 | 0.05012694 | 0.01870829 | 0.02401388 | 0.07985403 | 0.07391812 | 0.07554248 | 0.01032796 | 0.1433876 | 0.02607681 | 0.1205681 | 0.0121106 | 0.09003703 | 0.0332666 | 0.06242329 | 0.1208632 | 0.03895681 | 0.04844241 | 0.1464809 | 0.1060974 | 0.04844241 | 0.08579044 | 0.03763863 | 0.0491596 | 0.07359801
| Rel.Std.Dev. |  | 0.2821% | 0.523% | 0.1494% | 0.2411% | 0.7908% | 0.7444% | 0.6565% | 0.1093% | 1.428% | 0.2616% | 1.175% | 0.1251% | 0.9138% | 0.3445% | 0.5015% | 1.173% | 0.3679% | 0.5006% | 1.227% | 0.8514% | 0.5006% | 0.8186% | 0.3118% | 0.4104% | 0.7117%
| PDM3 |  | -5.963% | -4.353% | 24.99% | -0.5912% | 0.7726% | -0.9041% | 14.83% | -5.664% | 0.1905% | -0.5081% | 2.369% | -3.369% | -1.672% | -3.635% | 24.22% | 2.838% | 5.666% | -3.435% | 19.13% | 24.36% | -3.435% | 4.581% | 20.46% | 19.53% | 3.201%
| Z-Score (Absolute) |  | 1.08 | 0.82 | 3.88 | 0.22 | 0 | 0.27 | 2.25 | 1.03 | 0.09 | 0.21 | 0.26 | 0.66 | 0.39 | 0.71 | 3.76 | 0.33 | 0.78 | 0.67 | 2.94 | 3.78 | 0.67 | 0.61 | 3.16 | 3.01 | 0.39
Note on C17: Z-Scores have been calculated inclusive of individual outliers. In general, laboratory batches are rejected if Z-Score > 2.5.
Note on C35: Z-Scores have been calculated inclusive of individual outliers. In general, laboratory batches are rejected if Z-Score > 2.5.

## Fusion ICP
| Analytical results for Ag in OREAS 188 (Indicative Value < 10 ppm) | [25 empty] | Indicative
Ag | Round | Replicate | Lab | Lab | Lab | Lab | Lab | [19 empty] | 1
| No | No | 01 | 14 | 19 | 23 | 25 | [19 empty] | ppm
|  |  | PF*MS | PF*MS | PF*MS | PF*OES/MS | PF*MS | [19 empty] | 1
1
| 1 | 1 | < 10 | < 10 | < 5 | 0.17 | < 1 | [19 empty] | 1
| 1 | 2 | < 10 | < 10 | < 5 | 0.18 | < 1 | [19 empty] | 12
| 1 | 3 | < 10 | < 10 | < 5 | 0.18 | < 1 | [19 empty] | 16
| 1 | 4 | < 10 | < 10 | < 5 | 0.19 | < 1 | [19 empty] | < 10
| 1 | 5 | < 10 | < 10 | < 5 | 0.17 | < 1 | [19 empty] | 18
| 1 | 6 | < 10 | < 10 | < 5 | 0.14 | < 1
| Mean |  |  |  |  | 0.1716667
| Median |  |  |  |  | 0.175
| Std Dev. |  |  |  |  | 0.01722401
| Rel.Std.Dev. |  |  |  |  | 10.03%
PDM3
| Z-Score (Absolute) |  | 0.72 | 0.72 | 0 | 0.67 | 0.58
| Analytical results for Al in OREAS 188 (Certified Value 2.77 wt.%) | [25 empty] | Certified
Al | Round | Replicate | Lab | Lab | Lab | Lab | Lab | Lab | Lab | Lab | Lab | Lab | Lab | Lab | Lab | Lab | Lab | Lab | Lab | Lab | Lab | Lab | Lab |  |  |  | 1
| No | No | 01 | 02 | 03 | 04 | 05 | 07 | 08 | 09 | 10 | 11 | 12 | 13 | 14 | 15 | 16 | 17 | 18 | 22 | 23 | 25 | 26 |  |  |  | wt.%
|  |  | PF*OES | PF*OES | PF*OES | BF*OES | PF*OES/MS | PF*MS | PF*OES/MS | PF*OES | PF*OES | PF*OES | PF*OES | PF*OES | PF*OES | PF*OES | PF*OES/MS | PF*OES | PF*OES | PF*OES | PF*OES/MS | PF*MS | BF*OES |  |  |  | 2
3
| 1 | 1 | 2.86 | 2.783472 | 2.674325 | 2.69 | 2.78 | 2.8227 | 2.82 | 2.752 | 2.731 | 2.689 | 2.768 | 2.678 | 2.69 | 2.768 | 2.6024014 | 2.88 | 4.81581211 | 2.796486 | 2.757 | 2.8672 | 2.911 |  |  |  | 1
| 1 | 2 | 2.87 | 2.811795 | 2.657415 | 2.72 | 2.77 | 2.8409 | 2.8 | 2.779 | 2.736 | 2.651 | 2.842 | 2.752 | 2.79 | 2.731 | 2.6400164 | 2.9 | 4.80381258 | 2.841424 | 2.731 | 2.883 | 2.943 |  |  |  | #N/A
| 1 | 3 | 2.82 | 2.48979 | 2.605311 | 2.7 | 2.77 | 2.8651 | 2.78 | 2.699 | 2.715 | 2.678 | 2.821 | 2.71 | 2.76 | 2.8 | 2.71990855 | 2.95 | 4.8238118 | 2.81565 | 2.726 | 2.8144 | 2.906 |  |  |  | 16
| 1 | 4 | 2.84 | 2.542254 | 2.61544 | 2.72 | 2.81 | 2.7963 | 2.74 | 2.752 | 2.726 | 2.689 | 2.8 | 2.689 | 2.74 | 2.794 | 2.75116268 | 2.86 | 4.79281301 | 2.816306 | 2.731 | 2.7856 | 2.9 |  |  |  | 2.765663
| 1 | 5 | 2.87 | 2.453735 | 2.6375 | 2.7 | 2.79 | 2.8615 | 2.75 | 2.847 | 2.731 | 2.726 | 2.763 | 2.689 | 2.76 | 2.741 | 2.7153701 | 2.9 | 4.87080997 | 2.817169 | 2.71 | 2.7223 | 2.874 |  |  |  | 28
| 1 | 6 | 2.78 | 2.730737 | 2.617242 | 2.69 | 2.8 | 2.8216 | 2.76 | 2.731 | 2.683 | 2.747 | 2.741 | 2.71 | 2.77 | 2.768 | 2.73454555 | 2.8 | 4.86781008 | 2.803525 | 2.726 | 2.7841 | 2.884
| Mean |  | 2.84 | 2.635297 | 2.634539 | 2.703333 | 2.786667 | 2.834683 | 2.775 | 2.76 | 2.720333 | 2.696667 | 2.789167 | 2.704667 | 2.751667 | 2.767 | 2.69390078 | 2.881667 | 4.829144925 | 2.815093 | 2.730167 | 2.809433 | 2.903
| Median |  | 2.85 | 2.636495 | 2.627371 | 2.7 | 2.785 | 2.8318 | 2.77 | 2.752 | 2.7285 | 2.689 | 2.784 | 2.6995 | 2.76 | 2.768 | 2.717639325 | 2.89 | 4.819811955 | 2.815978 | 2.7285 | 2.8 | 2.903
| Std Dev. |  | 0.03521363 | 0.1581202 | 0.02695648 | 0.0136626 | 0.01632993 | 0.02634771 | 0.03082207 | 0.05023943 | 0.01963331 | 0.03448285 | 0.03840529 | 0.02645499 | 0.03430258 | 0.02753906 | 0.05889639 | 0.04996666 | 0.03286004 | 0.01535872 | 0.01525014 | 0.05928867 | 0.02401666
| Rel.Std.Dev. |  | 1.24% | 6% | 1.023% | 0.5054% | 0.586% | 0.9295% | 1.111% | 1.82% | 0.7217% | 1.279% | 1.377% | 0.9781% | 1.247% | 0.9953% | 2.186% | 1.734% | 0.6805% | 0.5456% | 0.5586% | 2.11% | 0.8273%
| PDM3 |  | 2.688% | -4.714% | -4.741% | -2.254% | 0.7594% | 2.496% | 0.3376% | -0.2048% | -1.639% | -2.495% | 0.8498% | -2.205% | -0.5061% | 0.04834% | -2.595% | 4.194% | 74.61% | 1.787% | -1.283% | 1.583% | 4.966%
| Z-Score (Absolute) |  | 0.93 | 1.56 | 1.57 | 0.73 | 0.28 | 0.87 | 0.14 | 0.04 | 0.53 | 0.82 | 0.31 | 0.72 | 0.14 | 0.04 | 0.85 | 1.44 | NA | 0.63 | 0.41 | 0.56 | 1.7
Results from laboratory 1.18 were removed due to their systematic bias.
| Analytical results for As in OREAS 188 (Indicative Value 11.9 ppm) | [25 empty] | Indicative
As | Round | Replicate | Lab | Lab | Lab | Lab | Lab | Lab | Lab | Lab | Lab | Lab | Lab | Lab | Lab | Lab | Lab | Lab | Lab | [7 empty] | 1
| No | No | 01 | 02 | 05 | 08 | 09 | 10 | 11 | 12 | 13 | 14 | 17 | 19 | 22 | 23 | 24 | 25 | 28 | [7 empty] | ppm
|  |  | PF*MS | PF*MS | PF*OES/MS | PF*OES/MS | PF*OES | PF*OES | PF*OES | PF*OES | PF*OES | PF*OES | PF*OES | PF*MS | PF*OES | PF*OES/MS | PF*MS | PF*MS | BF*OES | [7 empty] | 1
1
| 1 | 1 | < 20 | < 20 | 10 | < 20 | < 100 | 100 | < 100 | 200 | < 100 | < 30 | < 100 | 10 | < 22 | 10.6 | < 50 | < 30 | 1.126504 | [7 empty] | 1
| 1 | 2 | < 20 | < 20 | 10 | < 20 | < 100 | 100 | < 100 | 100 | < 100 | < 30 | < 100 | 10 | < 22 | 10.5 | < 50 | < 30 | 4.805118 | [7 empty] | 1
| 1 | 3 | 25 | < 20 | 10 | < 20 | 100 | 100 | < 100 | 100 | < 100 | < 30 | < 100 | 10 | < 22 | 10.6 | 50 | < 30 | 8.182938 | [7 empty] | 16
| 1 | 4 | < 20 | < 20 | 11 | < 20 | < 100 | < 100 | 100 | 100 | < 100 | < 30 | < 100 | 10 | < 22 | 10.3 | < 50 | < 30 | 5.65722 | [7 empty] | 11.88022
| 1 | 5 | < 20 | < 20 | 11 | < 20 | < 100 | 100 | < 100 | 100 | < 100 | < 30 | < 100 | 10 | < 22 | 10.2 | < 50 | < 30 | 8.230309 | [7 empty] | 19
| 1 | 6 | < 20 | < 20 | 11 | < 20 | < 100 | < 100 | < 100 | 100 | < 100 | < 30 | < 100 | 10 | < 22 | 11.2 | < 50 | < 30 | 3.285885
| Mean |  | 25 |  | 10.5 |  | 100 | 100 | 100 | 116.6667 |  |  |  | 10 |  | 10.56667 | 50 |  | 5.214662
| Median |  | 25 |  | 10.5 |  | 100 | 100 | 100 | 100 |  |  |  | 10 |  | 10.55 | 50 |  | 5.231169
| Std Dev. |  |  |  | 0.5477226 |  |  | 0 |  | 40.82483 |  |  |  | 0 |  | 0.350238 |  |  | 2.782142
| Rel.Std.Dev. |  |  |  | 5.216% |  |  | 0% |  | 34.99% |  |  |  | 0% |  | 3.315% |  |  | 53.35%
| PDM3 |  | 110.4% |  | -11.62% |  | 741.7% | 741.7% | 741.7% | 882% |  |  |  | -15.83% |  | -11.06% | 320.9% |  | -56.11%
| Z-Score (Absolute) |  | 0.34 | 0.67 | 0.61 | 0.67 | 5.84 | 9.22 | 5.84 | 13.71 | 4.72 | 0 | 4.72 | 0.67 | 0.54 | 0.6 | 1.91 | 0 | 1.32
| Analytical results for B in OREAS 188 (Indicative Value 15.8 ppm) | [25 empty] | Indicative
B | Round | Replicate | Lab | Lab | Lab | Lab | Lab | Lab | Lab | Lab | Lab | Lab | [14 empty] | 1
| No | No | 01 | 02 | 05 | 07 | 08 | 14 | 19 | 24 | 25 | 28 | [14 empty] | ppm
|  |  | PF*OES | PF*OES | PF*OES/MS | PF*MS | PF*OES/MS | PF*OES | PF*OES | PF*MS | PF*MS | BF*OES | [14 empty] | 1
1
| 1 | 1 | < 50 | < 50 | 11 | < 30 | < 50 | 14 | 20 | < 50 | < 1000 | < 0.1 | [14 empty] | 1
| 1 | 2 | < 50 | < 50 | 10 | < 30 | < 50 | 16 | 20 | < 50 | < 1000 | < 0.1 | [14 empty] | 14
| 1 | 3 | < 50 | < 50 | 10 | 57 | < 50 | 17 | 20 | < 50 | < 1000 | < 0.1 | [14 empty] | 16
| 1 | 4 | < 50 | < 50 | 11 | < 30 | < 50 | 20 | 20 | < 50 | < 1000 | < 0.1 | [14 empty] | 15.75
| 1 | 5 | < 50 | < 50 | 11 | < 30 | < 50 | 18 | 20 | < 50 | < 1000 | < 0.1 | [14 empty] | 20
| 1 | 6 | < 50 | < 50 | 11 | < 30 | < 50 | 19 | 20 | < 50 | < 1000 | < 0.1
| Mean |  |  |  | 10.66667 | 57 |  | 17.33333 | 20
| Median |  |  |  | 11 | 57 |  | 17.5 | 20
| Std Dev. |  |  |  | 0.5163978 |  |  | 2.160247 | 0
| Rel.Std.Dev. |  |  |  | 4.841% |  |  | 12.46% | 0%
| PDM3 |  |  |  | -32.28% | 261.9% |  | 10.05% | 26.98%
| Z-Score (Absolute) |  | 0.4 | 0.4 | 3.46 | 0.4 | 0.4 | 1.66 | 0.94 | 0.4 | 128.52 | 6.33
| Analytical results for Ba in OREAS 188 (Certified Value 105 ppm) | [25 empty] | Certified
Ba | Round | Replicate | Lab | Lab | Lab | Lab | Lab | Lab | Lab | Lab | Lab | Lab | Lab | Lab | Lab | Lab | Lab | Lab | [8 empty] | 1
| No | No | 01 | 02 | 04 | 05 | 07 | 08 | 14 | 15 | 17 | 19 | 22 | 23 | 24 | 25 | 26 | 28 | [8 empty] | ppm
|  |  | PF*MS | PF*MS | BF*OES | PF*OES/MS | PF*MS | PF*OES/MS | PF*MS | PF*OES | PF*OES | PF*MS | PF*OES | PF*OES/MS | PF*MS | PF*MS | BF*MS | BF*OES | [8 empty] | 0
0
| 1 | 1 | 101 | 105.0858 | 110 | 108 | 124 | 110 | 97 | 102 | 100 | 110 | 102.898 | 104 | 100 | 108 | 101 | 110.7144 | [8 empty] | 1
| 1 | 2 | 103 | 105.2862 | 117 | 103 | 122 | 106 | 96 | 104 | 100 | 110 | 104.217 | 102 | 100 | 113 | 99 | 111.0159 | [8 empty] | #N/A
| 1 | 3 | 98 | 107.6686 | 117 | 106 | 132 | 105 | 94 | 104 | 100 | 110 | 104.287 | 107 | 100 | 102 | 102 | 107.9197 | [8 empty] | 16
| 1 | 4 | 99 | 107.5606 | 117 | 106 | 138 | 104 | 93 | 100 | 100 | 110 | 104.526 | 104 | 100 | 105 | 100 | 109.266 | [8 empty] | 104.7559
| 1 | 5 | 101 | 106.0639 | 110 | 106 | 112 | 103 | 95 | 101 | 100 | 110 | 104.474 | 103 | 100 | 99 | 97 | 110.8604 | [8 empty] | 29
| 1 | 6 | 99 | 106.1767 | 110 | 104 | 161 | 107 | 94 | 99 | 100 | 110 | 104.205 | 107 | 100 | 106 | 101 | 109.7375
| Mean |  | 100.1667 | 106.307 | 113.5 | 105.5 | 131.5 | 105.8333 | 94.83333 | 101.6667 | 100 | 110 | 104.1012 | 104.5 | 100 | 105.5 | 100 | 109.919
| Median |  | 100 | 106.1203 | 113.5 | 106 | 128 | 105.5 | 94.5 | 101.5 | 100 | 110 | 104.252 | 104 | 100 | 105.5 | 100.5 | 110.2259
| Std Dev. |  | 1.834848 | 1.098623 | 3.834058 | 1.760682 | 16.96762 | 2.483277 | 1.47196 | 2.065591 | 0 | 0 | 0.6042898 | 2.073644 | 0 | 4.84768 | 1.788854 | 1.198219
| Rel.Std.Dev. |  | 1.832% | 1.033% | 3.378% | 1.669% | 12.9% | 2.346% | 1.552% | 2.032% | 0% | 0% | 0.5805% | 1.984% | 0% | 4.595% | 1.789% | 1.09%
| PDM3 |  | -4.381% | 1.481% | 8.347% | 0.7103% | 25.53% | 1.028% | -9.472% | -2.949% | -4.54% | 5.006% | -0.625% | -0.2443% | -4.54% | 0.7103% | -4.54% | 4.929%
| Z-Score (Absolute) |  | 0.87 | 0.13 | 1.31 | 0 | 4.25 | 0.05 | 1.74 | 0.63 | NA | 0.74 | 0.23 | 0.16 | NA | 0 | 0.9 | 0.72
Results from laboratory 24 were removed due to their 10 ppm reading resolution. Results from laboratory 17 were removed due to their 100 ppm reading resolution.
| Analytical results for Be in OREAS 188 (Certified Value < 1 ppm) | [25 empty] | Certified
Be | Round | Replicate | Lab | Lab | Lab | Lab | Lab | Lab | Lab | Lab | Lab | Lab | Lab | [13 empty] | 1
| No | No | 01 | 02 | 05 | 07 | 08 | 14 | 19 | 23 | 24 | 25 | 28 | [13 empty] | ppm
|  |  | PF*MS | PF*MS | PF*OES/MS | PF*MS | PF*OES/MS | PF*MS | PF*MS | PF*OES/MS | PF*MS | PF*MS | BF*MS | [13 empty] | 2
2
| 1 | 1 | < 1 | < 1 | < 1 | < 0.2 | < 1 | < 0.5 | 1 | 0.47 | 1 | < 5 | 0.4606438 | [13 empty] | 1
| 1 | 2 | < 1 | < 1 | < 1 | < 0.2 | < 1 | < 0.5 | 1 | 0.47 | < 1 | < 5 | 0.4708354 | [13 empty] | #N/A
| 1 | 3 | < 1 | < 1 | < 1 | < 0.2 | < 1 | < 0.5 | 0.5 | 0.44 | < 1 | < 5 | 0.4511656 | [13 empty] | 16
| 1 | 4 | < 1 | < 1 | < 1 | < 0.2 | < 1 | < 0.5 | 1 | 0.45 | < 1 | < 5 | 0.4491204 | [13 empty] | < 1
| 1 | 5 | < 1 | < 1 | < 1 | < 0.2 | < 1 | < 0.5 | 1 | 0.43 | < 1 | < 5 | 0.463436 | [13 empty] | 30
| 1 | 6 | < 1 | < 1 | < 1 | < 0.2 | < 1 | < 0.5 | 1 | 0.44 | < 1 | < 5 | 0.4575324
| Mean | [7 empty] | 0.9166667 | 0.45 | 1 |  | 0.458789
| Median | [7 empty] | 1 | 0.445 | 1 |  | 0.4590881
| Std Dev. | [7 empty] | 0.2041241 | 0.0167332 |  |  | 0.008041509
| Rel.Std.Dev. | [7 empty] | 22.27% | 3.718% |  |  | 1.753%
PDM3
| Z-Score (Absolute) |  | 0 | 0 | 0 | 5.39 | 0 | 3.37 | 5.62 | 0.67 | 1.12 | 26.97 | 0.56
| Analytical results for Bi in OREAS 188 (Indicative Value 0.13 ppm) | [25 empty] | Indicative
Bi | Round | Replicate | Lab | Lab | Lab | Lab | Lab | Lab | Lab | Lab | Lab | Lab | [14 empty] | 1
| No | No | 01 | 02 | 05 | 08 | 14 | 19 | 23 | 24 | 25 | 28 | [14 empty] | ppm
|  |  | PF*MS | PF*MS | PF*OES/MS | PF*OES/MS | PF*MS | PF*MS | PF*OES/MS | PF*MS | PF*MS | BF*MS | [14 empty] | 2
2
| 1 | 1 | 0.1 | 0.1350944 | < 1 | 0.4 | 0.1 | < 1 | 0.14 | < 0.5 | < 0.5 | 1.025913 | [14 empty] | 1
| 1 | 2 | 0.2 | 0.1203434 | < 1 | 0.4 | 0.1 | < 1 | 0.14 | < 0.5 | < 0.5 | 0.9851418 | [14 empty] | 3
| 1 | 3 | 0.1 | 0.1355624 | < 1 | 0.3 | 0.1 | < 1 | 0.17 | < 0.5 | < 0.5 | 0.8976699 | [14 empty] | 16
| 1 | 4 | 0.2 | 0.1264451 | < 1 | 0.3 | 0.1 | < 1 | 0.15 | < 0.5 | < 0.5 | 1.074844 | [14 empty] | 0.1322482
| 1 | 5 | 0.2 | 0.1250736 | < 1 | 0.3 | 0.1 | < 1 | 0.14 | < 0.5 | < 0.5 | 0.9185352 | [14 empty] | 21
| 1 | 6 | 0.1 | 0.121438 | < 1 | 0.3 | 0.1 | < 1 | 0.17 | < 0.5 | < 0.5 | 0.9747659
| Mean |  | 0.15 | 0.1273262 |  | 0.3333333 | 0.1 |  | 0.1516667 |  |  | 0.9794783
| Median |  | 0.15 | 0.1257594 |  | 0.3 | 0.1 |  | 0.145 |  |  | 0.9799538
| Std Dev. |  | 0.05477226 | 0.006594858 |  | 0.05163978 | 1.520235e-17 |  | 0.0147196 |  |  | 0.06589653
| Rel.Std.Dev. |  | 36.51% | 5.179% |  | 15.49% | 1.52e-14% |  | 9.705% |  |  | 6.728%
| PDM3 |  | 13.42% | -3.722% |  | 152.1% | -24.38% |  | 14.68% |  |  | 640.6%
| Z-Score (Absolute) |  | 0.61 | 0.74 | 1.51 | 0.5 | 0.91 | 1.51 | 0.6 | 0 | 0 | 4.42
| Analytical results for Ca in OREAS 188 (Certified Value 1.86 wt.%) | [25 empty] | Certified
Ca | Round | Replicate | Lab | Lab | Lab | Lab | Lab | Lab | Lab | Lab | Lab | Lab | Lab | Lab | Lab | Lab | Lab | Lab | Lab | Lab | Lab | Lab | Lab | Lab |  |  | 1
| No | No | 01 | 02 | 03 | 04 | 05 | 07 | 08 | 09 | 10 | 11 | 12 | 13 | 14 | 15 | 16 | 17 | 19 | 22 | 23 | 24 | 25 | 26 |  |  | wt.%
|  |  | PF*OES | PF*OES | PF*OES | BF*OES | PF*OES/MS | PF*MS | PF*OES/MS | PF*OES | PF*OES | PF*OES | PF*OES | PF*OES | PF*OES | PF*OES | PF*OES/MS | PF*OES | PF*OES | PF*OES | PF*OES/MS | PF*MS | PF*MS | BF*OES |  |  | 2
3
| 1 | 1 | 2 | 1.849947 | 1.9590759 | 1.88 | 1.86 | 1.8971 | 1.9 | 1.908 | 1.637 | 1.851 | 1.801 | 1.722 | 1.8 | 1.6581 | 1.837010485 | 2.16 | 1.8 | 1.865823 | 1.822 | 1.8 | 1.9779 | 1.794 |  |  | 1
| 1 | 2 | 2 | 1.886429 | 1.98922144 | 1.91 | 1.83 | 1.9142 | 1.9 | 2.008 | 1.701 | 1.801 | 1.787 | 1.837 | 1.8 | 1.6795 | 1.792447797 | 2.18 | 1.9 | 1.890273 | 1.851 | 1.8 | 2.0108 | 1.801 |  |  | #N/A
| 1 | 3 | 1.9 | 1.831091 | 1.97453302 | 1.9 | 1.84 | 1.9786 | 1.9 | 1.923 | 1.579 | 1.815 | 1.808 | 1.758 | 1.8 | 1.7081 | 1.886786162 | 2.16 | 1.9 | 1.891324 | 1.844 | 1.9 | 1.9411 | 1.787 |  |  | 16
| 1 | 4 | 1.9 | 1.893455 | 1.98803848 | 1.92 | 1.85 | 1.8923 | 1.9 | 2.051 | 1.579 | 1.751 | 1.822 | 1.758 | 1.8 | 1.7153 | 1.878896844 | 1.99 | 1.8 | 1.886771 | 1.844 | 1.9 | 1.9554 | 1.787 |  |  | 1.857761
| 1 | 5 | 2 | 1.835672 | 1.96191478 | 1.88 | 1.85 | 1.8769 | 1.8 | 1.822 | 1.637 | 1.844 | 1.801 | 1.722 | 1.8 | 1.6581 | 1.908624596 | 2.05 | 1.9 | 1.878238 | 1.844 | 1.9 | 1.891 | 1.765 |  |  | 31
| 1 | 6 | 1.9 | 1.855015 | 1.97263652 | 1.87 | 1.88 | 1.9104 | 1.9 | 1.951 | 1.701 | 1.822 | 1.722 | 1.751 | 1.8 | 1.6938 | 1.887673238 | 1.91 | 1.9 | 1.876158 | 1.83 | 1.8 | 1.9453 | 1.772
| Mean |  | 1.95 | 1.858601 | 1.97423669 | 1.893333 | 1.851667 | 1.911583 | 1.883333 | 1.943833 | 1.639 | 1.814 | 1.790167 | 1.758 | 1.8 | 1.685483 | 1.86524 | 2.075 | 1.866667 | 1.881431 | 1.839167 | 1.85 | 1.953583 | 1.784333
| Median |  | 1.95 | 1.852481 | 1.97358477 | 1.89 | 1.85 | 1.90375 | 1.9 | 1.937 | 1.637 | 1.8185 | 1.801 | 1.7545 | 1.8 | 1.68665 | 1.882841503 | 2.105 | 1.9 | 1.8825045 | 1.844 | 1.85 | 1.95035 | 1.787
| Std Dev. |  | 0.05477226 | 0.02592087 | 0.01264405 | 0.01966384 | 0.01722401 | 0.03545146 | 0.04082483 | 0.08026809 | 0.05458205 | 0.03597777 | 0.03527842 | 0.04214736 | 2.432377e-16 | 0.02451615 | 0.042736 | 0.1100454 | 0.05163978 | 0.009860806 | 0.01085204 | 0.05477226 | 0.04002366 | 0.01350062
| Rel.Std.Dev. |  | 2.809% | 1.395% | 0.6405% | 1.039% | 0.9302% | 1.855% | 2.168% | 4.129% | 3.33% | 1.983% | 1.971% | 2.397% | 1.351e-14% | 1.455% | 2.291% | 5.303% | 2.766% | 0.5241% | 0.5901% | 2.961% | 2.049% | 0.7566%
| PDM3 |  | 4.965% | 0.04525% | 6.27% | 1.915% | -0.328% | 2.897% | 1.377% | 4.633% | -11.78% | -2.356% | -3.638% | -5.37% | -3.109% | -9.273% | 0.4026% | 11.69% | 0.4794% | 1.274% | -1.001% | -0.4178% | 5.158% | -3.952%
| Z-Score (Absolute) |  | 1.06 | 0.04 | 1.36 | 0.38 | 0.12 | 0.6 | 0.26 | 0.99 | 2.69 | 0.58 | 0.87 | 1.25 | 0.75 | 2.13 | 0.04 | 2.58 | 0.06 | 0.24 | 0.28 | 0.14 | 1.11 | 0.94
| Analytical results for Cd in OREAS 188 (Certified Value < 10 ppm) | [25 empty] | Certified
Cd | Round | Replicate | Lab | Lab | Lab | Lab | Lab | Lab | Lab | Lab | Lab | Lab | Lab | Lab | [12 empty] | 1
| No | No | 01 | 02 | 05 | 08 | 14 | 17 | 19 | 22 | 23 | 24 | 25 | 28 | [12 empty] | ppm
|  |  | PF*MS | PF*MS | PF*OES/MS | PF*OES/MS | PF*OES | PF*OES | PF*MS | PF*OES | PF*OES/MS | PF*MS | PF*MS | BF*MS | [12 empty] | 1
1
| 1 | 1 | < 10 | < 10 | < 1 | < 10 | < 10 | < 50 | < 10 | < 26 | 0.11 | < 1 | < 10 | 1.025913 | [12 empty] | 1
| 1 | 2 | < 10 | < 10 | < 1 | < 10 | < 10 | < 50 | < 10 | < 26 | 0.12 | < 1 | < 10 | 0.9851418 | [12 empty] | 5
| 1 | 3 | < 10 | < 10 | < 1 | < 10 | < 10 | < 50 | < 10 | < 26 | 0.12 | < 1 | < 10 | 0.8976699 | [12 empty] | 16
| 1 | 4 | < 10 | < 10 | < 1 | < 10 | < 10 | < 50 | < 10 | < 26 | 0.11 | < 1 | < 10 | 1.074844 | [12 empty] | < 10
| 1 | 5 | < 10 | < 10 | < 1 | < 10 | < 10 | < 50 | < 10 | < 26 | 0.13 | < 1 | < 10 | 0.9185352 | [12 empty] | 32
| 1 | 6 | < 10 | < 10 | < 1 | < 10 | < 10 | < 50 | < 10 | < 26 | 0.12 | < 1 | < 10 | 0.9747659
| Mean | [9 empty] | 0.1183333 |  |  | 0.9794783
| Median | [9 empty] | 0.12 |  |  | 0.9799538
| Std Dev. | [9 empty] | 0.007527727 |  |  | 0.06589653
| Rel.Std.Dev. | [9 empty] | 6.361% |  |  | 6.728%
PDM3
| Z-Score (Absolute) |  | 0 | 0 | 1.51 | 0 | 0 | 6.71 | 0 | 2.68 | 1.64 | 1.51 | 0 | 1.35
| Analytical results for Ce in OREAS 188 (Certified Value 19.4 ppm) | [25 empty] | Certified
Ce | Round | Replicate | Lab | Lab | Lab | Lab | Lab | Lab | Lab | Lab | Lab | Lab | Lab | Lab | [12 empty] | 1
| No | No | 03 | 05 | 07 | 14 | 19 | 21 | 23 | 24 | 25 | 26 | 27 | 28 | [12 empty] | ppm
|  |  | PF*MS | PF*OES/MS | PF*MS | PF*MS | PF*MS | BF*MS | PF*OES/MS | PF*MS | PF*MS | BF*MS | PF*MS | BF*MS | [12 empty] | 1
2
| 1 | 1 | 16.39848 | 19.3 | 25 | 20.3 | 19.5 | 22.7874 | 19.7 | 16 | 18.8 | 18.5 | 20.3 | 15.55557 | [12 empty] | 1
| 1 | 2 | 16.40302 | 18.9 | 29 | 20.6 | 19.5 | 22.3562 | 19.74 | 16 | 19.3 | 18.3 | 19.7 | 16.49401 | [12 empty] | #N/A
| 1 | 3 | 16.35826 | 19 | 25 | 20.9 | 19 | 22.0052 | 19.76 | 16 | 17.9 | 18.4 | 20.2 | 14.75928 | [12 empty] | 16
| 1 | 4 | 16.32204 | 19.1 | 26 | 20.1 | 19 | 22.0125 | 19.57 | 16 | 18.6 | 19 | 19.8 | 16.82416 | [12 empty] | 19.35619
| 1 | 5 | 16.4764 | 19.2 | 20 | 20.5 | 19.5 | 22.1162 | 18.75 | 16 | 18.6 | 18.4 | 20.3 | 16.44156 | [12 empty] | 33
| 1 | 6 | 16.37844 | 19.1 | 24 | 20.8 | 19.5 | 22.2469 | 18.84 | 16 | 18.2 | 18.6 | 19.9 | 16.29486
| Mean |  | 16.38944 | 19.1 | 24.83333 | 20.53333 | 19.33333 | 22.25407 | 19.39333 | 16 | 18.56667 | 18.53333 | 20.03333 | 16.06157
| Median |  | 16.38846 | 19.1 | 25 | 20.55 | 19.5 | 22.18155 | 19.635 | 16 | 18.6 | 18.45 | 20.05 | 16.36821
| Std Dev. |  | 0.05189245 | 0.1414214 | 2.926887 | 0.3011091 | 0.2581989 | 0.2946942 | 0.4690274 | 0 | 0.4844241 | 0.2503331 | 0.265832 | 0.7641149
| Rel.Std.Dev. |  | 0.3166% | 0.7404% | 11.79% | 1.466% | 1.336% | 1.324% | 2.418% | 0% | 2.609% | 1.351% | 1.327% | 4.757%
| PDM3 |  | -15.33% | -1.324% | 28.3% | 6.081% | -0.1181% | 14.97% | 0.1919% | -17.34% | -4.079% | -4.251% | 3.498% | -17.02%
| Z-Score (Absolute) |  | 2.54 | 0.1 | NA | 1.18 | 0.1 | 2.73 | 0.16 | NA | 0.58 | 0.61 | 0.73 | 2.84
Results from laboratories 7 and 24 were removed due to their 1 ppm reading resolution.
| Analytical results for Co in OREAS 188 (Certified Value 331 ppm) | [25 empty] | Certified
Co | Round | Replicate | Lab | Lab | Lab | Lab | Lab | Lab | Lab | Lab | Lab | Lab | Lab | Lab | Lab | Lab | Lab | Lab | Lab | Lab | Lab | Lab | Lab | Lab | Lab | Lab | 1
| No | No | 01 | 02 | 03 | 04 | 05 | 07 | 08 | 09 | 10 | 11 | 12 | 13 | 14 | 15 | 16 | 17 | 18 | 19 | 22 | 23 | 24 | 25 | 26 | 28 | ppm
|  |  | PF*MS | PF*MS | PF*OES | BF*OES | PF*OES/MS | PF*MS | PF*OES/MS | PF*OES | PF*OES | PF*OES | PF*OES | PF*OES | PF*OES | PF*OES | PF*OES/MS | PF*OES | PF*OES | PF*OES | PF*OES | PF*OES/MS | PF*MS | PF*MS | BF*MS | BF*OES | 0
0
| 1 | 1 | 332 | 319.6449 | 332.234 | 336 | 334 | 345 | 327 | 330 | 320 | 340 | 320 | 330 | 337 | 451 | 332.6604 | 360 | 660 | 340 | 321.859 | 341.2 | 300 | 308 | 309 | 352.08 | 1
| 1 | 2 | 335 | 322.4856 | 334.838 | 342 | 320 | 342 | 322 | 350 | 330 | 320 | 320 | 320 | 344 | 441 | 333.7925 | 350 | 660 | 360 | 321.679 | 340.6 | 350 | 340 | 309 | 351.5953 | #N/A
| 1 | 3 | 329 | 314.0567 | 332.638 | 335 | 326 | 346 | 329 | 340 | 320 | 330 | 330 | 320 | 344 | 398 | 335.3679 | 360 | 660 | 360 | 322.905 | 335.4 | 300 | 313 | 311 | 354.2843 | 16
| 1 | 4 | 339 | 307.0388 | 334.138 | 338 | 327 | 343 | 326 | 350 | 330 | 330 | 320 | 330 | 334 | 421 | 333.2264 | 330 | 660 | 340 | 323.509 | 338.5 | 350 | 301 | 311 | 343.371 | 331.3796
| 1 | 5 | 338 | 305.3049 | 331.094 | 335 | 329 | 342 | 331 | 340 | 320 | 330 | 320 | 310 | 347 | 410 | 339.1698 | 340 | 660 | 340 | 323.966 | 333.6 | 350 | 321 | 303 | 359.1103 | 34
| 1 | 6 | 338 | 327.8437 | 335.45 | 333 | 324 | 339 | 329 | 320 | 320 | 330 | 330 | 310 | 347 | 441 | 338.717 | 320 | 660 | 340 | 324.161 | 336.2 | 350 | 303 | 314 | 351.3893
| Mean |  | 335.1667 | 316.0624 | 333.3987 | 336.5 | 326.6667 | 342.8333 | 327.3333 | 338.3333 | 323.3333 | 330 | 323.3333 | 320 | 342.1667 | 427 | 335.489 | 343.3333 | 660 | 346.6667 | 323.0132 | 337.5833 | 333.3333 | 314.3333 | 309.5 | 351.9717
| Median |  | 336.5 | 316.8508 | 333.388 | 335.5 | 326.5 | 342.5 | 328 | 340 | 320 | 330 | 320 | 320 | 344 | 431 | 334.5802 | 345 | 660 | 340 | 323.207 | 337.35 | 350 | 310.5 | 310 | 351.8376
| Std Dev. |  | 3.970726 | 8.877647 | 1.677666 | 3.146427 | 4.718757 | 2.483277 | 3.141125 | 11.69045 | 5.163978 | 6.324555 | 5.163978 | 8.944272 | 5.419102 | 20.65914 | 2.827775 | 16.32993 | 0 | 10.32796 | 1.057834 | 3.018885 | 25.81989 | 14.50057 | 3.674235 | 5.114155
| Rel.Std.Dev. |  | 1.185% | 2.809% | 0.5032% | 0.935% | 1.445% | 0.7243% | 0.9596% | 3.455% | 1.597% | 1.917% | 1.597% | 2.795% | 1.584% | 4.838% | 0.8429% | 4.756% | 0% | 2.979% | 0.3275% | 0.8943% | 7.746% | 4.613% | 1.187% | 1.453%
| PDM3 |  | 1.143% | -4.622% | 0.6093% | 1.545% | -1.422% | 3.456% | -1.221% | 2.098% | -2.428% | -0.4163% | -2.428% | -3.434% | 3.255% | 28.86% | 1.24% | 3.607% | 99.17% | 4.613% | -2.525% | 1.872% | 0.5896% | -5.144% | -6.603% | 6.214%
| Z-Score (Absolute) |  | 0.13 | 1.24 | 0 | 0.22 | 0.48 | 0.67 | 0.43 | 0.35 | 0.72 | 0.24 | 0.72 | 0.96 | 0.63 | 6.69 | 0.15 | 0.71 | NA | 0.95 | 0.74 | 0.3 | 0 | 1.36 | 1.71 | 1.33
Results from laboratory 1.18 were removed due to their systematic bias.
| Analytical results for Cr in OREAS 188 (Certified Value 0.441 wt.%) | [25 empty] | Certified
Cr | Round | Replicate | Lab | Lab | Lab | Lab | Lab | Lab | Lab | Lab | Lab | Lab | Lab | Lab | Lab | Lab | Lab | Lab | Lab | Lab | Lab | Lab | Lab | Lab | Lab | Lab | 1
| No | No | 01 | 02 | 03 | 04 | 05 | 07 | 08 | 09 | 10 | 11 | 12 | 13 | 14 | 15 | 16 | 17 | 18 | 19 | 22 | 23 | 24 | 25 | 26 | 28 | wt.%
|  |  | PF*OES | PF*OES | PF*OES | BF*OES | PF*OES/MS | PF*MS | PF*OES/MS | PF*OES | PF*OES | PF*OES | PF*OES | PF*OES | PF*OES | PF*OES | PF*OES/MS | PF*OES | PF*OES | PF*OES | PF*OES | PF*OES/MS | PF*MS | PF*MS | BF*OES | BF*OES | 3
3
| 1 | 1 | 0.4718 | 0.4528535 | 0.3190668 | 0.4409 | 0.45 | 0.399 | 0.433 | 0.438 | 0.431 | 0.431 | 0.424 | 0.431 | 0.401 | 0.1505 | 0.458871279 | 0.49 | 0.537016578 | 0.45 | 0.4334345 | 0.438 | 0.455 | 0.4863 | 0.431 | 0.1611227 | 1
| 1 | 2 | 0.4744 | 0.4629569 | 0.3134558 | 0.4422 | 0.435 | 0.388 | 0.44 | 0.438 | 0.445 | 0.424 | 0.431 | 0.438 | 0.4131 | 0.1779 | 0.458311456 | 0.48 | 0.536016547 | 0.46 | 0.4360675 | 0.438 | 0.45 | 0.4897 | 0.438 | 0.2340381 | #N/A
| 1 | 3 | 0.4649 | 0.4230282 | 0.312658 | 0.441 | 0.439 | 0.4018 | 0.439 | 0.417 | 0.431 | 0.431 | 0.431 | 0.438 | 0.3919 | 0.1847 | 0.46029645 | 0.49 | 0.533016455 | 0.45 | 0.4363048 | 0.431 | 0.45 | 0.4806 | 0.438 | 0.206109 | 16
| 1 | 4 | 0.4691 | 0.4176141 | 0.3161711 | 0.4435 | 0.452 | 0.3912 | 0.426 | 0.438 | 0.438 | 0.431 | 0.431 | 0.438 | 0.424 | 0.1779 | 0.458894148 | 0.46 | 0.538016609 | 0.445 | 0.4354041 | 0.438 | 0.445 | 0.4775 | 0.438 | 0.2254915 | 0.4409287
| 1 | 5 | 0.4738 | 0.4093578 | 0.3124334 | 0.4393 | 0.445 | 0.3919 | 0.432 | 0.458 | 0.431 | 0.438 | 0.424 | 0.438 | 0.4257 | 0.1711 | 0.460589168 | 0.47 | 0.535016516 | 0.45 | 0.4347338 | 0.431 | 0.45 | 0.4648 | 0.438 | 0.2452508 | 35
| 1 | 6 | 0.4595 | 0.4576121 | 0.3138895 | 0.4389 | 0.453 | 0.3843 | 0.435 | 0.417 | 0.438 | 0.438 | 0.417 | 0.445 | 0.4168 | 0.1642 | 0.458235532 | 0.45 | 0.535016516 | 0.455 | 0.4364699 | 0.431 | 0.45 | 0.4835 | 0.431 | 0.2271882
| Mean |  | 0.4689167 | 0.4372371 | 0.3146124 | 0.4409667 | 0.4456667 | 0.3927 | 0.4341667 | 0.4343333 | 0.4356667 | 0.4321667 | 0.4263333 | 0.438 | 0.4120833 | 0.17105 | 0.4591997 | 0.4733333 | 0.5356832035 | 0.4516667 | 0.4354024 | 0.4345 | 0.45 | 0.4804 | 0.4356667 | 0.2165334
| Median |  | 0.47045 | 0.4379408 | 0.3136726 | 0.44095 | 0.4475 | 0.39155 | 0.434 | 0.438 | 0.4345 | 0.431 | 0.4275 | 0.438 | 0.41495 | 0.1745 | 0.4588827135 | 0.475 | 0.5355165315 | 0.45 | 0.4357358 | 0.4345 | 0.45 | 0.48205 | 0.438 | 0.2263398
| Std Dev. |  | 0.005780456 | 0.02317209 | 0.002557315 | 0.001731666 | 0.007366591 | 0.006603635 | 0.005115336 | 0.01550054 | 0.005715476 | 0.005269409 | 0.005715476 | 0.004427189 | 0.01327334 | 0.01224251 | 0.001005316 | 0.01632993 | 0.001751244 | 0.005163978 | 0.001158956 | 0.003834058 | 0.003162278 | 0.008748943 | 0.003614784 | 0.03001296
| Rel.Std.Dev. |  | 1.233% | 5.3% | 0.8128% | 0.3927% | 1.653% | 1.682% | 1.178% | 3.569% | 1.312% | 1.219% | 1.341% | 1.011% | 3.221% | 7.157% | 0.2189% | 3.45% | 0.3269% | 1.143% | 0.2662% | 0.8824% | 0.7027% | 1.821% | 0.8297% | 13.86%
| PDM3 |  | 6.348% | -0.8372% | -28.65% | 0.008616% | 1.075% | -10.94% | -1.534% | -1.496% | -1.193% | -1.987% | -3.31% | -0.6642% | -6.542% | -61.21% | 4.144% | 7.349% | 21.49% | 2.435% | -1.253% | -1.458% | 2.057% | 8.952% | -1.193% | -50.89%
| Z-Score (Absolute) |  | 1.84 | 0.09 | 6.68 | 0.3 | 0.55 | 2.37 | 0.08 | 0.06 | 0 | 0.19 | 0.5 | 0.13 | 1.3 | 14.61 | 1.3 | 2.08 | 5.53 | 0.89 | 0.01 | 0.06 | 0.79 | 2.47 | 0 | 12.1
| Analytical results for Cs in OREAS 188 (Certified Value 0.42 ppm) | [25 empty] | Certified
Cs | Round | Replicate | Lab | Lab | Lab | Lab | Lab | Lab | Lab | Lab | Lab | Lab | Lab | Lab | [12 empty] | 1
| No | No | 01 | 02 | 03 | 05 | 08 | 14 | 19 | 23 | 24 | 25 | 26 | 28 | [12 empty] | ppm
|  |  | PF*MS | PF*MS | PF*MS | PF*OES/MS | PF*OES/MS | PF*MS | PF*MS | PF*OES/MS | PF*MS | PF*MS | BF*MS | BF*MS | [12 empty] | 2
2
| 1 | 1 | 0.4 | 0.4055833 | 0.32872 | < 0.5 | 0.49 | 0.5 | < 1 | 0.41 | < 1 | 0.7 | 0.5 | 0.1665968 | [12 empty] | 1
| 1 | 2 | 0.4 | 0.5346069 | 0.347512 | < 0.5 | 0.5 | 0.5 | < 1 | 0.4 | 1 | 0.4 | 0.4 | 0.1925661 | [12 empty] | 7
| 1 | 3 | 0.4 | 0.3577343 | 0.327763 | < 0.5 | 0.48 | 2.4 | < 1 | 0.4 | 1 | 0.5 | 0.4 | 0.149847 | [12 empty] | 16
| 1 | 4 | 0.4 | 0.5659173 | 0.332809 | < 0.5 | 0.46 | 0.9 | < 1 | 0.39 | < 1 | 0.3 | 0.4 | 0.1768063 | [12 empty] | 0.4201943
| 1 | 5 | 0.4 | 0.4278501 | 0.343995 | < 0.5 | 0.47 | 0.4 | < 1 | 0.42 | 1 | 0.4 | 0.4 | 0.1573511 | [12 empty] | 36
| 1 | 6 | 0.6 | 0.394288 | 0.351382 | < 0.5 | 0.47 | 1.4 | < 1 | 0.42 | < 1 | 0.5 | 0.4 | 0.1694801
| Mean |  | 0.4333333 | 0.4476633 | 0.3386968 |  | 0.4783333 | 1.016667 |  | 0.4066667 | 1 | 0.4666667 | 0.4166667 | 0.1687746
| Median |  | 0.4 | 0.4167167 | 0.338402 |  | 0.475 | 0.7 |  | 0.405 | 1 | 0.45 | 0.4 | 0.1680385
| Std Dev. |  | 0.08164966 | 0.08323777 | 0.01020239 |  | 0.0147196 | 0.773089 |  | 0.0121106 | 0 | 0.136626 | 0.04082483 | 0.01499687
| Rel.Std.Dev. |  | 18.84% | 18.59% | 3.012% |  | 3.077% | 76.04% |  | 2.978% | 0% | 29.28% | 9.798% | 8.886%
| PDM3 |  | 3.127% | 6.537% | -19.4% |  | 13.84% | 142% |  | -3.219% | 138% | 11.06% | -0.8395% | -59.83%
| Z-Score (Absolute) |  | 0 | 0.21 | 1.42 | 2.75 | 0.67 | 8.74 | 1 | 0.4 | NA | 0.5 | 0.25 | 3.96
Results from laboratory 24 were removed due to their 1 ppm reading resolution.
| Analytical results for Cu in OREAS 188 (Certified Value 75 ppm) | [25 empty] | Certified
Cu | Round | Replicate | Lab | Lab | Lab | Lab | Lab | Lab | Lab | Lab | Lab | Lab | Lab | Lab | Lab | Lab | Lab | Lab | Lab | Lab | Lab | Lab |  |  |  |  | 1
| No | No | 01 | 02 | 03 | 04 | 05 | 07 | 08 | 09 | 10 | 11 | 12 | 13 | 14 | 17 | 19 | 22 | 23 | 24 | 25 | 28 |  |  |  |  | ppm
|  |  | PF*OES | PF*OES | PF*OES | BF*OES | PF*OES/MS | PF*MS | PF*OES/MS | PF*OES | PF*OES | PF*OES | PF*OES | PF*OES | PF*OES | PF*OES | PF*OES | PF*OES | PF*OES/MS | PF*MS | PF*MS | BF*OES |  |  |  |  | 0
0
| 1 | 1 | 76 | 72.67988 | 56.5156 | 84 | 67 | 53 | 80 | 70 | 60 | 80 | < 20 | 70 | 72 | 90 | 50 | 75.361 | 77.6 | 100 | 72 | 77.39119 |  |  |  |  | 1
| 1 | 2 | 77 | 68.88582 | 56.0116 | 89 | 67 | 52 | 80 | 50 | 70 | 70 | < 20 | 60 | 79 | 80 | 100 | 75.227 | 77.2 | 100 | 87 | 77.46424 |  |  |  |  | #N/A
| 1 | 3 | 74 | 62.96979 | 55.6796 | 86 | 68 | 50 | 80 | 80 | 80 | 80 | 20 | 70 | 83 | 90 | 100 | 73.475 | 78.7 | 100 | 73 | 79.2381 |  |  |  |  | 16
| 1 | 4 | 75 | 62.03931 | 55.8632 | 86 | 68 | 78 | 80 | 60 | 70 | 70 | < 20 | 60 | 75 | 90 | 100 | 74.113 | 78.6 | 100 | 74 | 76.45349 |  |  |  |  | 74.80882
| 1 | 5 | 76 | 68.56011 | 57 | 88 | 67 | 46 | 80 | 80 | 60 | 70 | < 20 | 70 | 70 | 90 | 100 | 73.995 | 78 | 100 | 71 | 78.80772 |  |  |  |  | 37
| 1 | 6 | 75 | 71.19536 | 56.2424 | 84 | 65 | 55 | 80 | 80 | 70 | 80 | < 20 | 70 | 75 | 90 | 50 | 74.107 | 77.6 | 100 | 75 | 79.23023
| Mean |  | 75.5 | 67.72171 | 56.21873 | 86.16667 | 67 | 55.66667 | 80 | 70 | 68.33333 | 75 | 20 | 66.66667 | 75.66667 | 88.33333 | 83.33333 | 74.37967 | 77.95 | 100 | 75.33333 | 78.0975
| Median |  | 75.5 | 68.72296 | 56.127 | 86 | 67 | 52.5 | 80 | 75 | 70 | 75 | 20 | 70 | 75 | 90 | 100 | 74.11 | 77.8 | 100 | 73.5 | 78.13598
| Std Dev. |  | 1.048809 | 4.326157 | 0.4814645 | 2.041241 | 1.095445 | 11.36075 | 0 | 12.64911 | 7.527727 | 5.477226 |  | 5.163978 | 4.718757 | 4.082483 | 25.81989 | 0.7473737 | 0.5991661 | 0 | 5.887841 | 1.156817
| Rel.Std.Dev. |  | 1.389% | 6.388% | 0.8564% | 2.369% | 1.635% | 20.41% | 0% | 18.07% | 11.02% | 7.303% |  | 7.746% | 6.236% | 4.622% | 30.98% | 1.005% | 0.7687% | 0% | 7.816% | 1.481%
| PDM3 |  | 0.9239% | -9.474% | -24.85% | 15.18% | -10.44% | -25.59% | 6.939% | -6.428% | -8.656% | 0.2556% | -73.27% | -10.88% | 1.147% | 18.08% | 11.4% | -0.5737% | 4.199% | 33.67% | 0.7011% | 4.396%
| Z-Score (Absolute) |  | 0.03 | 0.7 | 1.79 | 1.04 | 0.77 | 1.84 | 0.46 | 0.49 | 0.65 | 0.02 | 6 | 0.8 | 0.05 | 1.24 | 0.77 | 0.07 | 0.26 | 2.35 | 0.02 | 0.28
| Analytical results for Dy in OREAS 188 (Certified Value 1.65 ppm) | [25 empty] | Certified
Dy | Round | Replicate | Lab | Lab | Lab | Lab | Lab | Lab | Lab | Lab | Lab | Lab | Lab | Lab | [12 empty] | 1
| No | No | 03 | 05 | 07 | 14 | 19 | 21 | 23 | 24 | 25 | 26 | 27 | 28 | [12 empty] | ppm
|  |  | PF*MS | PF*OES/MS | PF*MS | PF*MS | PF*MS | BF*MS | PF*OES/MS | PF*MS | PF*MS | BF*MS | PF*MS | BF*MS | [12 empty] | 2
2
| 1 | 1 | 1.523207 | 1.8 | < 2 | 1.64 | 2 | 1.5014 | 1.7 | 1.5 | 1.66 | 1.58 | 1.8 | 1.271043 | [12 empty] | 1
| 1 | 2 | 1.453171 | 1.7 | 2 | 1.7 | 2 | 1.5055 | 1.71 | 1 | 1.7 | 1.49 | 1.8 | 1.352898 | [12 empty] | #N/A
| 1 | 3 | 1.469674 | 1.8 | < 2 | 1.69 | 2 | 1.4709 | 1.72 | 1.5 | 1.65 | 1.55 | 1.7 | 1.140794 | [12 empty] | 16
| 1 | 4 | 1.414101 | 1.7 | < 2 | 1.63 | 2 | 1.4769 | 1.7 | 1.5 | 1.54 | 1.53 | 1.7 | 1.364642 | [12 empty] | 1.650928
| 1 | 5 | 1.481276 | 1.7 | < 2 | 1.66 | 2 | 1.4595 | 1.69 | 1.5 | 1.62 | 1.54 | 1.8 | 1.309111 | [12 empty] | 38
| 1 | 6 | 1.435509 | 1.8 | < 2 | 1.64 | 2.5 | 1.4905 | 1.71 | 1.5 | 1.56 | 1.53 | 1.8 | 1.323276
| Mean |  | 1.462823 | 1.75 | 2 | 1.66 | 2.083333 | 1.484117 | 1.705 | 1.416667 | 1.621667 | 1.536667 | 1.766667 | 1.293627
| Median |  | 1.461423 | 1.75 | 2 | 1.65 | 2 | 1.4837 | 1.705 | 1.5 | 1.635 | 1.535 | 1.8 | 1.316194
| Std Dev. |  | 0.03807026 | 0.05477226 |  | 0.02898275 | 0.2041241 | 0.01805241 | 0.01048809 | 0.2041241 | 0.06145459 | 0.0294392 | 0.05163978 | 0.08190599
| Rel.Std.Dev. |  | 2.603% | 3.13% |  | 1.746% | 9.798% | 1.216% | 0.6151% | 14.41% | 3.79% | 1.916% | 2.923% | 6.331%
| PDM3 |  | -11.39% | 6.001% | 21.14% | 0.5495% | 26.19% | -10.1% | 3.275% | -14.19% | -1.772% | -6.921% | 7.011% | -21.64%
| Z-Score (Absolute) |  | 0.54 | 0.8 | 1.93 | 0.38 | 2.36 | 0.44 | 0.59 | 0.76 | 0.2 | 0.2 | 0.88 | 1.34
| Analytical results for Er in OREAS 188 (Certified Value 0.87 ppm) | [25 empty] | Certified
Er | Round | Replicate | Lab | Lab | Lab | Lab | Lab | Lab | Lab | Lab | Lab | Lab | Lab | Lab | [12 empty] | 1
| No | No | 03 | 05 | 07 | 14 | 19 | 21 | 23 | 24 | 25 | 26 | 27 | 28 | [12 empty] | ppm
|  |  | PF*MS | PF*OES/MS | PF*MS | PF*MS | PF*MS | BF*MS | PF*OES/MS | PF*MS | PF*MS | BF*MS | PF*MS | BF*MS | [12 empty] | 2
2
| 1 | 1 | 0.7562169 | 0.9 | < 2 | 0.89 | 1 | 0.9897 | 0.95 | 0.9 | 0.88 | 0.75 | 1 | 0.6842317 | [12 empty] | 1
| 1 | 2 | 0.7793329 | 0.9 | < 2 | 0.88 | 1 | 0.9751 | 0.95 | 1 | 0.9 | 0.74 | 1 | 0.7575822 | [12 empty] | #N/A
| 1 | 3 | 0.7824658 | 0.9 | < 2 | 0.95 | 1 | 0.9744 | 0.95 | 1.3 | 0.86 | 0.77 | 1 | 0.6122571 | [12 empty] | 16
| 1 | 4 | 0.7572409 | 0.9 | < 2 | 0.92 | 1 | 0.9723 | 0.96 | 1 | 0.84 | 0.76 | 1 | 0.7421283 | [12 empty] | 0.8731917
| 1 | 5 | 0.7668163 | 0.9 | < 2 | 0.88 | 1 | 0.9537 | 0.94 | 1 | 0.99 | 0.72 | 1 | 0.7104767 | [12 empty] | 39
| 1 | 6 | 0.7571398 | 0.9 | < 2 | 0.86 | 1 | 0.9605 | 0.94 | 0.8 | 0.79 | 0.75 | 0.9 | 0.6999163
| Mean |  | 0.7665354 | 0.9 |  | 0.8966667 | 1 | 0.97095 | 0.9483333 | 1 | 0.8766667 | 0.7483333 | 0.9833333 | 0.7010987
| Median |  | 0.7620286 | 0.9 |  | 0.885 | 1 | 0.97335 | 0.95 | 1 | 0.87 | 0.75 | 1 | 0.7051965
| Std Dev. |  | 0.01182175 | 0 |  | 0.03265986 | 0 | 0.01256404 | 0.007527727 | 0.167332 | 0.06713171 | 0.01722401 | 0.04082483 | 0.05126494
| Rel.Std.Dev. |  | 1.542% | 0% |  | 3.642% | 0% | 1.294% | 0.7938% | 16.73% | 7.658% | 2.302% | 4.152% | 7.312%
| PDM3 |  | -12.21% | 3.07% |  | 2.688% | 14.52% | 11.2% | 8.605% | 14.52% | 0.398% | -14.3% | 12.61% | -19.71%
| Z-Score (Absolute) |  | 1.08 | 0 | 0.81 | 0.03 | NA | 0.57 | 0.39 | 0.81 | 0.19 | 1.23 | 0.67 | 1.61
Results from laboratory 19 were removed due to their 0.1 ppm reading resolution.
| Analytical results for Eu in OREAS 188 (Certified Value 0.55 ppm) | [25 empty] | Certified
Eu | Round | Replicate | Lab | Lab | Lab | Lab | Lab | Lab | Lab | Lab | Lab | Lab | Lab | Lab | [12 empty] | 1
| No | No | 03 | 05 | 07 | 14 | 19 | 21 | 23 | 24 | 25 | 26 | 27 | 28 | [12 empty] | ppm
|  |  | PF*MS | PF*OES/MS | PF*MS | PF*MS | PF*MS | BF*MS | PF*OES/MS | PF*MS | PF*MS | BF*MS | PF*MS | BF*MS | [12 empty] | 2
3
| 1 | 1 | 0.40665 | 0.55 | < 2 | 0.53 | 0.6 | 0.6246 | 0.56 | 0.7 | 0.56 | 0.54 | 0.6 | 0.4407752 | [12 empty] | 1
| 1 | 2 | 0.45195 | 0.54 | < 2 | 0.52 | 0.8 | 0.6059 | 0.56 | 0.6 | 0.54 | 0.52 | 0.6 | 0.4788189 | [12 empty] | #N/A
| 1 | 3 | 0.4077 | 0.56 | < 2 | 0.53 | 0.6 | 0.5964 | 0.54 | 0.5 | 0.54 | 0.53 | 0.6 | 0.403773 | [12 empty] | 16
| 1 | 4 | 0.4265 | 0.57 | < 2 | 0.54 | 0.6 | 0.5898 | 0.55 | 0.5 | 0.55 | 0.53 | 0.6 | 0.487279 | [12 empty] | 0.5495556
| 1 | 5 | 0.443625 | 0.56 | < 2 | 0.49 | 0.6 | 0.6085 | 0.54 | 0.5 | 0.5 | 0.51 | 0.6 | 0.4461993 | [12 empty] | 40
| 1 | 6 | 0.420225 | 0.56 | < 2 | 0.52 | 0.6 | 0.5988 | 0.55 | 0.6 | 0.53 | 0.54 | 0.6 | 0.4613278
| Mean |  | 0.4261083 | 0.5566667 |  | 0.5216667 | 0.6333333 | 0.604 | 0.55 | 0.5666667 | 0.5366667 | 0.5283333 | 0.6 | 0.4530289
| Median |  | 0.4233625 | 0.56 |  | 0.525 | 0.6 | 0.60235 | 0.55 | 0.55 | 0.54 | 0.53 | 0.6 | 0.4537635
| Std Dev. |  | 0.01858433 | 0.01032796 |  | 0.01722401 | 0.08164966 | 0.01212155 | 0.008944272 | 0.08164966 | 0.02065591 | 0.01169045 | 0 | 0.03009984
| Rel.Std.Dev. |  | 4.361% | 1.855% |  | 3.302% | 12.89% | 2.007% | 1.626% | 14.41% | 3.849% | 2.213% | 0% | 6.644%
| PDM3 |  | -22.46% | 1.294% |  | -5.075% | 15.24% | 9.907% | 0.08087% | 3.114% | -2.345% | -3.862% | 9.179% | -17.56%
| Z-Score (Absolute) |  | 3.73 | 0.67 | 15.62 | 0.51 | NA | 2.27 | 0.45 | NA | 0 | 0.28 | NA | 2.82
Results from laboratories 19, 24 and 27 were removed due to their 0.1 ppm reading resolution.
| Analytical results for Fe in OREAS 188 (Certified Value 10.93 wt.%) | [25 empty] | Certified
Fe | Round | Replicate | Lab | Lab | Lab | Lab | Lab | Lab | Lab | Lab | Lab | Lab | Lab | Lab | Lab | Lab | Lab | Lab | Lab | Lab | Lab | Lab | Lab | Lab | Lab |  | 1
| No | No | 01 | 02 | 03 | 04 | 05 | 07 | 08 | 09 | 10 | 11 | 12 | 13 | 14 | 15 | 16 | 17 | 19 | 22 | 23 | 24 | 25 | 26 | 28 |  | wt.%
|  |  | PF*OES | PF*OES | PF*OES | BF*OES | PF*OES/MS | PF*MS | PF*OES/MS | PF*OES | PF*OES | PF*OES | PF*OES | PF*OES | PF*OES | PF*OES | PF*OES/MS | PF*OES | PF*OES | PF*OES | PF*OES/MS | PF*MS | PF*MS | BF*OES | BF*OES |  | 2
3
| 1 | 1 | 11.3 | 11.24023 | 10.60218 | 10.94 | 11.2 | 10.4086 | 11 | 11.156 | 10.7 | 10.806 | 11.051 | 10.806 | 10.65 | 10.723 | 11.6155812 | 11.68 | 11.1 | 10.965699 | 10.85 | 11.27 | 9.8482003 | 10.422 | 10.42278 |  | 1
| 1 | 2 | 11.32 | 11.41604 | 10.51149 | 10.95 | 11.1 | 10.3046 | 11.2 | 11.366 | 10.91 | 10.492 | 11.156 | 11.051 | 11 | 10.429 | 11.6091615 | 11.63 | 11.6 | 11.079289 | 10.77 | 11.21 | 11.1814003 | 10.422 | 10.45458 |  | #N/A
| 1 | 3 | 11.1 | 10.34392 | 10.35233 | 10.94 | 11.3 | 10.5456 | 11.1 | 10.667 | 10.7 | 10.562 | 11.191 | 10.911 | 11.03 | 10.611 | 11.6194606 | 12.02 | 11.5 | 11.034098 | 10.85 | 11.21 | 9.4489998 | 10.422 | 10.15905 |  | 16
| 1 | 4 | 11.17 | 10.33906 | 10.42255 | 10.97 | 11.3 | 10.2443 | 10.9 | 11.086 | 10.84 | 10.492 | 11.086 | 10.841 | 10.77 | 10.562 | 11.4932182 | 11.46 | 11.3 | 11.001651 | 11.05 | 11.2 | 9.3351997 | 10.422 | 10.24173 |  | 10.93006
| 1 | 5 | 11.31 | 11.30172 | 10.47823 | 10.98 | 11.3 | 10.2608 | 11 | 10.702 | 10.7 | 10.527 | 11.016 | 10.737 | 11.06 | 10.436 | 11.6375533 | 11.75 | 11.5 | 10.958684 | 10.98 | 11.23 | 10.1716003 | 10.492 | 10.41336 |  | 41
| 1 | 6 | 10.99 | 11.19521 | 10.53836 | 10.88 | 11.4 | 10.1684 | 11.1 | 10.946 | 10.77 | 10.632 | 10.806 | 11.156 | 11.05 | 10.471 | 11.5713441 | 10.97 | 11.1 | 10.933434 | 11.04 | 11.14 | 9.7094999 | 10.562 | 10.32008
| Mean |  | 11.19833 | 10.9727 | 10.48419 | 10.94333 | 11.26667 | 10.32205 | 11.05 | 10.98717 | 10.77 | 10.58517 | 11.051 | 10.917 | 10.92667 | 10.53867 | 11.59105315 | 11.585 | 11.35 | 10.99548 | 10.92333 | 11.21 | 9.94915005 | 10.457 | 10.33526
| Median |  | 11.235 | 11.21772 | 10.49486 | 10.945 | 11.3 | 10.2827 | 11.05 | 11.016 | 10.735 | 10.5445 | 11.0685 | 10.876 | 11.015 | 10.5165 | 11.61237135 | 11.655 | 11.4 | 10.983675 | 10.915 | 11.21 | 9.7788501 | 10.422 | 10.36672
| Std Dev. |  | 0.1352652 | 0.49452 | 0.0881187 | 0.0350238 | 0.1032796 | 0.135037 | 0.1048809 | 0.2710383 | 0.08854377 | 0.1202005 | 0.1364551 | 0.1584992 | 0.173282 | 0.1156731 | 0.05264771 | 0.3525195 | 0.2167948 | 0.05411828 | 0.1158735 | 0.04242641 | 0.672701 | 0.0585662 | 0.1166399
| Rel.Std.Dev. |  | 1.208% | 4.507% | 0.8405% | 0.32% | 0.9167% | 1.308% | 0.9491% | 2.467% | 0.8221% | 1.136% | 1.235% | 1.452% | 1.586% | 1.098% | 0.4542% | 3.043% | 1.91% | 0.4922% | 1.061% | 0.3785% | 6.761% | 0.5601% | 1.129%
| PDM3 |  | 2.454% | 0.3901% | -4.079% | 0.1215% | 3.08% | -5.563% | 1.097% | 0.5225% | -1.464% | -3.155% | 1.107% | -0.1195% | -0.03101% | -3.581% | 6.048% | 5.992% | 3.842% | 0.5985% | -0.06151% | 2.561% | -8.974% | -4.328% | -5.442%
| Z-Score (Absolute) |  | 0.64 | 0.07 | 1.16 | 0 | 0.82 | 1.57 | 0.27 | 0.11 | 0.43 | 0.91 | 0.27 | 0.07 | 0.04 | 1.02 | 1.64 | 1.62 | 1.03 | 0.13 | 0.05 | 0.67 | 2.51 | 1.23 | 1.54
| Analytical results for Ga in OREAS 188 (Certified Value 6.32 ppm) | [25 empty] | Certified
Ga | Round | Replicate | Lab | Lab | Lab | Lab | Lab | Lab | Lab | Lab | Lab | Lab | Lab | Lab | Lab | Lab | [10 empty] | 1
| No | No | 01 | 02 | 03 | 04 | 05 | 08 | 14 | 19 | 23 | 24 | 25 | 26 | 27 | 28 | [10 empty] | ppm
|  |  | PF*MS | PF*MS | PF*MS | BF*OES | PF*OES/MS | PF*OES/MS | PF*MS | PF*MS | PF*OES/MS | PF*MS | PF*MS | BF*MS | PF*MS | BF*MS | [10 empty] | 2
2
| 1 | 1 | 7 | 7.419736 | 7.151808 | 12 | 5.2 | 7 | 7 | < 10 | 5.52 | < 100 | 6 | 6.9 | 6.3 | 6.013691 | [10 empty] | 1
| 1 | 2 | 7 | 7.647121 | 7.110008 | 12 | 5.4 | 7 | 7 | < 10 | 5.21 | < 100 | 7 | 6.7 | 6.2 | 5.735955 | [10 empty] | 8
| 1 | 3 | 7 | 7.438231 | 7.116265 | 13 | 5.3 | 8 | 7 | < 10 | 5.68 | < 100 | 6 | 6.7 | 6.2 | 6.358462 | [10 empty] | 16
| 1 | 4 | 7 | 6.851518 | 7.108558 | 12 | 5.3 | 7 | 7 | < 10 | 5.23 | < 100 | 6 | 6.8 | 6.3 | 5.854307 | [10 empty] | 6.324454
| 1 | 5 | 7 | 6.829846 | 7.181179 | 12 | 5.5 | 8 | 7 | < 10 | 5.33 | < 100 | 6 | 6.6 | 6.3 | 6.423586 | [10 empty] | 42
| 1 | 6 | 7 | 7.435887 | 7.189187 | 13 | 5.5 | 7 | 7 | < 10 | 5.6 | < 100 | 6 | 6.7 | 6.2 | 6.091712
| Mean |  | 7 | 7.27039 | 7.142834 | 12.33333 | 5.366667 | 7.333333 | 7 |  | 5.428333 |  | 6.166667 | 6.733333 | 6.25 | 6.079619
| Median |  | 7 | 7.427812 | 7.134036 | 12 | 5.35 | 7 | 7 |  | 5.425 |  | 6 | 6.7 | 6.25 | 6.052702
| Std Dev. |  | 0 | 0.3433143 | 0.03649061 | 0.5163978 | 0.121106 | 0.5163978 | 0 |  | 0.1989389 |  | 0.4082483 | 0.1032796 | 0.05477226 | 0.2718198
| Rel.Std.Dev. |  | 0% | 4.722% | 0.5109% | 4.187% | 2.257% | 7.042% | 0% |  | 3.665% |  | 6.62% | 1.534% | 0.8764% | 4.471%
| PDM3 |  | 10.68% | 14.96% | 12.94% | 95.01% | -15.14% | 15.95% | 10.68% |  | -14.17% |  | -2.495% | 6.465% | -1.177% | -3.871%
| Z-Score (Absolute) |  | NA | 0.57 | 0.48 | 4.28 | 0.82 | NA | NA | 1.09 | 0.78 | 31.85 | NA | 0.18 | 0.18 | 0.3
Results from laboratories 1, 8, 14 and 25 were removed due to their 1 ppm reading resolution.
| Analytical results for Gd in OREAS 188 (Certified Value 1.89 ppm) | [25 empty] | Certified
Gd | Round | Replicate | Lab | Lab | Lab | Lab | Lab | Lab | Lab | Lab | Lab | Lab | Lab | [13 empty] | 1
| No | No | 03 | 05 | 07 | 14 | 19 | 23 | 24 | 25 | 26 | 27 | 28 | [13 empty] | ppm
|  |  | PF*MS | PF*OES/MS | PF*MS | PF*MS | PF*MS | PF*OES/MS | PF*MS | PF*MS | BF*MS | PF*MS | BF*MS | [13 empty] | 2
2
| 1 | 1 | 2.06775 | 1.83 | < 5 | 1.99 | 2 | 1.94 | 2.5 | 1.94 | 1.6 | 1.9 | 1.533381 | [13 empty] | 1
| 1 | 2 | 1.984922 | 1.92 | < 5 | 2.03 | < 2 | 1.98 | 2 | 1.9 | 1.6 | 1.9 | 1.694953 | [13 empty] | #N/A
| 1 | 3 | 2.006587 | 1.83 | < 5 | 2.12 | 2 | 1.98 | 2.5 | 1.68 | 1.7 | 1.9 | 1.396358 | [13 empty] | 16
| 1 | 4 | 2.013563 | 1.82 | < 5 | 2.04 | 2 | 1.97 | 2.5 | 1.92 | 1.6 | 1.8 | 1.647761 | [13 empty] | 1.893564
| 1 | 5 | 2.104902 | 1.88 | < 5 | 1.99 | < 2 | 2.01 | 2 | 1.71 | 1.5 | 2 | 1.585843 | [13 empty] | 43
| 1 | 6 | 1.950246 | 1.85 | < 5 | 2.05 | 2 | 2.05 | 2 | 1.75 | 1.6 | 1.9 | 1.586172
| Mean |  | 2.021328 | 1.855 |  | 2.036667 | 2 | 1.988333 | 2.25 | 1.816667 | 1.6 | 1.9 | 1.574078
| Median |  | 2.010075 | 1.84 |  | 2.035 | 2 | 1.98 | 2.25 | 1.825 | 1.6 | 1.9 | 1.586007
| Std Dev. |  | 0.05620546 | 0.03834058 |  | 0.04802777 | 0 | 0.03763863 | 0.2738613 | 0.116046 | 0.06324555 | 0.06324555 | 0.103504
| Rel.Std.Dev. |  | 2.781% | 2.067% |  | 2.358% | 0% | 1.893% | 12.17% | 6.388% | 3.953% | 3.329% | 6.576%
| PDM3 |  | 6.747% | -2.037% |  | 7.557% | 5.621% | 5.005% | 18.82% | -4.061% | -15.5% | 0.3399% | -16.87%
| Z-Score (Absolute) |  | 0.47 | 0.55 | 3.41 | 0.57 | NA | 0.27 | 1.87 | 0.78 | 2.11 | 0.27 | 2.27
| Analytical results for Ge in OREAS 188 (Indicative Value 0.97 ppm) | [25 empty] | Indicative
Ge | Round | Replicate | Lab | Lab | Lab | Lab | Lab | Lab | Lab | Lab | Lab | Lab | Lab | Lab | [12 empty] | 1
| No | No | 01 | 02 | 03 | 05 | 08 | 14 | 19 | 23 | 24 | 25 | 26 | 28 | [12 empty] | ppm
|  |  | PF*MS | PF*MS | PF*MS | PF*OES/MS | PF*OES/MS | PF*MS | PF*MS | PF*OES/MS | PF*MS | PF*MS | BF*MS | BF*MS | [12 empty] | 2
2
| 1 | 1 | 1 | 1.000977 | 10.8487 | 0.6 | 1 | 1 | < 20 | 0.21 | < 1 | 2 | 1 | 3.477031 | [12 empty] | 1
| 1 | 2 | 1 | 1.036217 | 11.0897 | 0.7 | 1 | 1 | < 20 | 0.2 | 1 | 1 | < 1 | 3.511843 | [12 empty] | 1
| 1 | 3 | 1 | 1.04703 | 11.0597 | 0.7 | 1 | 1 | < 20 | 0.2 | < 1 | 1 | < 1 | 2.240663 | [12 empty] | 16
| 1 | 4 | 1 | 1.239848 | 10.8317 | 0.7 | 1 | 1 | < 20 | 0.19 | < 1 | 2 | 1 | 2.793274 | [12 empty] | 0.9709454
| 1 | 5 | 1 | 1.089292 | 11.0207 | 0.7 | 1 | 1 | < 20 | 0.21 | < 1 | 1 | 1 | 2.777968 | [12 empty] | 18
| 1 | 6 | 1 | 1.266345 | 10.9757 | 0.7 | 1 | 1 | < 20 | 0.22 | < 1 | 2 | < 1 | 3.239279
| Mean |  | 1 | 1.113285 | 10.97103 | 0.6833333 | 1 | 1 |  | 0.205 | 1 | 1.5 | 1 | 3.006676
| Median |  | 1 | 1.068161 | 10.9982 | 0.7 | 1 | 1 |  | 0.205 | 1 | 1.5 | 1 | 3.016276
| Std Dev. |  | 0 | 0.1122173 | 0.108454 | 0.04082483 | 0 | 0 |  | 0.01048809 |  | 0.5477226 | 0 | 0.492982
| Rel.Std.Dev. |  | 0% | 10.08% | 0.9885% | 5.974% | 0% | 0% |  | 5.116% |  | 36.51% | 0% | 16.4%
| PDM3 |  | 2.992% | 14.66% | 1030% | -29.62% | 2.992% | 2.992% |  | -78.89% | 2.992% | 54.49% | 2.992% | 209.7%
| Z-Score (Absolute) |  | 0 | 0.21 | 18.34 | 0.58 | 0 | 0 | 16.55 | 1.46 | 0.77 | 0.92 | 0.46 | 3.69
| Analytical results for Hf in OREAS 188 (Indicative Value 1.1 ppm) | [25 empty] | Indicative
Hf | Round | Replicate | Lab | Lab | Lab | Lab | Lab | Lab | Lab | Lab | [16 empty] | 1
| No | No | 05 | 19 | 23 | 24 | 25 | 26 | 27 | 28 | [16 empty] | ppm
|  |  | PF*OES/MS | PF*MS | PF*OES/MS | PF*MS | PF*MS | BF*MS | PF*MS | BF*MS | [16 empty] | 2
2
| 1 | 1 | < 10 | < 2 | 1.1 | 2 | < 2 | 1.1 | 1.1 | 15.24576 | [16 empty] | 1
| 1 | 2 | < 10 | < 2 | 1.1 | 2 | < 2 | 1.1 | 1.1 | 22.72864 | [16 empty] | 2
| 1 | 3 | < 10 | < 2 | 1.1 | 2 | < 2 | 1.1 | 1.1 | 21.08765 | [16 empty] | 16
| 1 | 4 | < 10 | < 2 | 1.1 | 2 | < 2 | 1.1 | 1.1 | 15.53984 | [16 empty] | 1.1
| 1 | 5 | < 10 | < 2 | 1 | 2 | < 2 | 1.1 | 1.1 | 20.14201 | [16 empty] | 19
| 1 | 6 | < 10 | < 2 | 1.1 | 2 | < 2 | 1.1 | 1.1 | 18.18389
| Mean |  |  |  | 1.083333 | 2 |  | 1.1 | 1.1 | 18.8213
| Median |  |  |  | 1.1 | 2 |  | 1.1 | 1.1 | 19.16295
| Std Dev. |  |  |  | 0.04082483 | 0 |  | 2.432377e-16 | 2.432377e-16 | 3.036665
| Rel.Std.Dev. |  |  |  | 3.768% | 0% |  | 2.211e-14% | 2.211e-14% | 16.13%
| PDM3 |  |  |  | -1.515% | 81.82% |  | -2.22e-14% | -2.22e-14% | 1611%
| Z-Score (Absolute) |  | 26.3 | 0.67 | 0.11 | 6.07 | 0.67 | 0 | 0 | 119.5
| Analytical results for Ho in OREAS 188 (Certified Value 0.31 ppm) | [25 empty] | Certified
Ho | Round | Replicate | Lab | Lab | Lab | Lab | Lab | Lab | Lab | Lab | Lab | Lab | Lab | Lab | [12 empty] | 1
| No | No | 03 | 05 | 07 | 14 | 19 | 21 | 23 | 24 | 25 | 26 | 27 | 28 | [12 empty] | ppm
|  |  | PF*MS | PF*OES/MS | PF*MS | PF*MS | PF*MS | BF*MS | PF*OES/MS | PF*MS | PF*MS | BF*MS | PF*MS | BF*MS | [12 empty] | 2
2
| 1 | 1 | 0.2878 | 0.3 | < 2 | 0.31 | 0.4 | 0.3597 | 0.34 | 0.2 | 0.32 | 0.28 | < 0.5 | 0.2396969 | [12 empty] | 1
| 1 | 2 | 0.298165 | 0.3 | < 2 | 0.32 | 0.4 | 0.3571 | 0.35 | 0.2 | 0.32 | 0.28 | < 0.5 | 0.2575847 | [12 empty] | #N/A
| 1 | 3 | 0.30361 | 0.3 | < 2 | 0.34 | 0.4 | 0.351 | 0.34 | 0.3 | 0.31 | 0.28 | < 0.5 | 0.2170501 | [12 empty] | 16
| 1 | 4 | 0.293325 | 0.3 | < 2 | 0.32 | 0.4 | 0.3516 | 0.34 | 0.1 | 0.29 | 0.28 | < 0.5 | 0.2556618 | [12 empty] | 0.3065863
| 1 | 5 | 0.30684 | 0.3 | < 2 | 0.31 | 0.4 | 0.349 | 0.37 | 0.3 | 0.29 | 0.27 | < 0.5 | 0.2443093 | [12 empty] | 44
| 1 | 6 | 0.306925 | 0.3 | < 2 | 0.32 | 0.4 | 0.3527 | 0.36 | 0.3 | 0.28 | 0.28 | < 0.5 | 0.2445575
| Mean |  | 0.2994442 | 0.3 |  | 0.32 | 0.4 | 0.3535167 | 0.35 | 0.2333333 | 0.3016667 | 0.2783333 |  | 0.2431434
| Median |  | 0.3008875 | 0.3 |  | 0.32 | 0.4 | 0.35215 | 0.345 | 0.25 | 0.3 | 0.28 |  | 0.2444334
| Std Dev. |  | 0.00778052 | 0 |  | 0.01095445 | 6.080942e-17 | 0.004053353 | 0.01264911 | 0.08164966 | 0.01722401 | 0.004082483 |  | 0.01456955
| Rel.Std.Dev. |  | 2.598% | 0% |  | 3.423% | 1.52e-14% | 1.147% | 3.614% | 34.99% | 5.71% | 1.467% |  | 5.992%
| PDM3 |  | -2.33% | -2.148% |  | 4.375% | 30.47% | 15.31% | 14.16% | -23.89% | -1.605% | -9.215% |  | -20.69%
| Z-Score (Absolute) |  | 0.03 | NA | 9.74 | 0.26 | NA | 0.72 | 0.67 | NA | 0 | 0.33 | 0.72 | 0.82
Results from laboratories 5, 19 and 24 were removed due to their 0.1 ppm reading resolution.
| Analytical results for In in OREAS 188 (Certified Value < 0.1 ppm) | [25 empty] | Certified
In | Round | Replicate | Lab | Lab | Lab | Lab | Lab | Lab | Lab | Lab | Lab | Lab | Lab | [13 empty] | 1
| No | No | 01 | 02 | 05 | 08 | 14 | 19 | 23 | 24 | 25 | 26 | 28 | [13 empty] | ppm
|  |  | PF*MS | PF*MS | PF*OES/MS | PF*OES/MS | PF*MS | PF*MS | PF*OES/MS | PF*MS | PF*MS | BF*MS | BF*MS | [13 empty] | 2
2
| 1 | 1 | < 0.1 | < 0.1 | < 0.1 | < 0.1 | < 0.2 | < 0.2 | 0.028 | < 0.5 | < 0.2 | < 0.2 | < 0.1 | [13 empty] | 1
| 1 | 2 | < 0.1 | < 0.1 | < 0.1 | < 0.1 | < 0.2 | < 0.2 | 0.03 | < 0.5 | < 0.2 | < 0.2 | < 0.1 | [13 empty] | 4
| 1 | 3 | < 0.1 | < 0.1 | < 0.1 | < 0.1 | < 0.2 | < 0.2 | 0.032 | < 0.5 | < 0.2 | < 0.2 | < 0.1 | [13 empty] | 16
| 1 | 4 | < 0.1 | < 0.1 | < 0.1 | < 0.1 | < 0.2 | < 0.2 | 0.028 | < 0.5 | < 0.2 | < 0.2 | < 0.1 | [13 empty] | < 0.1
| 1 | 5 | < 0.1 | < 0.1 | < 0.1 | < 0.1 | < 0.2 | < 0.2 | 0.028 | < 0.5 | < 0.2 | < 0.2 | < 0.1 | [13 empty] | 45
| 1 | 6 | < 0.1 | < 0.1 | < 0.1 | < 0.1 | < 0.2 | < 0.2 | 0.027 | < 0.5 | < 0.2 | < 0.2 | < 0.1
| Mean | [7 empty] | 0.02883333
| Median | [7 empty] | 0.028
| Std Dev. | [7 empty] | 0.001834848
| Rel.Std.Dev. | [7 empty] | 6.364%
PDM3
| Z-Score (Absolute) |  | 0 | 0 | 0 | 0 | 1.59 | 1.59 | 0.67 | 6.37 | 1.59 | 1.59 | 0
| Analytical results for K in OREAS 188 (Certified Value 0.175 wt.%) | [25 empty] | Certified
K | Round | Replicate | Lab | Lab | Lab | Lab | Lab | Lab | Lab | Lab | Lab | Lab | Lab | Lab | Lab | Lab | Lab | Lab | Lab | Lab | Lab | Lab | Lab |  |  |  | 1
| No | No | 01 | 02 | 04 | 05 | 07 | 08 | 09 | 10 | 11 | 12 | 13 | 14 | 15 | 16 | 17 | 19 | 22 | 23 | 24 | 25 | 26 |  |  |  | wt.%
|  |  | PF*OES | PF*OES | BF*OES | PF*OES/MS | PF*MS | PF*OES/MS | PF*OES | PF*OES | PF*OES | PF*OES | PF*OES | PF*OES | PF*OES | PF*OES/MS | PF*OES | PF*OES | PF*OES | PF*OES/MS | PF*MS | PF*MS | BF*OES |  |  |  | 3
3
| 1 | 1 | 0.23 | 0.1493297 | 0.18 | 0.2 | 0.3039 | 0.2 | 0.274 | 0.149 | 0.158 | 0.149 | 0.158 | 0.2 | 0.1909 | 0.162370176 | 0.2 | 0.1 | 0.188295 | 0.19 | 0.2 | 0.1672 | 0.183 |  |  |  | 1
| 1 | 2 | 0.19 | 0.1510858 | 0.19 | 0.2 | 0.3107 | 0.2 | 0.232 | 0.133 | 0.149 | 0.191 | 0.149 | 0.2 | 0.1743 | 0.155690836 | 0.2 | 0.1 | 0.191889 | 0.2 | 0.2 | 0.1669 | 0.174 |  |  |  | #N/A
| 1 | 3 | 0.17 | 0.1292744 | 0.18 | 0.2 | 0.3213 | 0.21 | 0.257 | 0.133 | 0.166 | 0.224 | 0.191 | 0.2 | 0.166 | 0.165342592 | 0.2 | 0.1 | 0.195808 | 0.21 | 0.2 | 0.1327 | 0.183 |  |  |  | 16
| 1 | 4 | 0.17 | 0.1083483 | 0.19 | 0.2 | 0.2916 | 0.19 | 0.224 | 0.158 | 0.133 | 0.183 | 0.158 | 0.2 | 0.1826 | 0.170365381 | 0.2 | 0.1 | 0.187988 | 0.19 | 0.2 | 0.1759 | 0.174 |  |  |  | 0.1748508
| 1 | 5 | 0.18 | 0.1181151 | 0.18 | 0.2 | 0.2633 | 0.2 | 0.249 | 0.166 | 0.149 | 0.166 | 0.183 | 0.2 | 0.166 | 0.176092986 | 0.2 | 0.1 | 0.191549 | 0.19 | 0.2 | 0.2301 | 0.174 |  |  |  | 46
| 1 | 6 | 0.17 | 0.1526996 | 0.18 | 0.2 | 0.2531 | 0.21 | 0.224 | 0.149 | 0.141 | 0.183 | 0.166 | 0.2 | 0.1577 | 0.164536196 | 0.2 | 0.1 | 0.193699 | 0.19 | 0.2 | 0.1899 | 0.174
| Mean |  | 0.185 | 0.1348088 | 0.1833333 | 0.2 | 0.29065 | 0.2016667 | 0.2433333 | 0.148 | 0.1493333 | 0.1826667 | 0.1675 | 0.2 | 0.1729167 | 0.165733 | 0.2 | 0.1 | 0.191538 | 0.195 | 0.2 | 0.1771167 | 0.177
| Median |  | 0.175 | 0.139302 | 0.18 | 0.2 | 0.29775 | 0.2 | 0.2405 | 0.149 | 0.149 | 0.183 | 0.162 | 0.2 | 0.17015 | 0.164939394 | 0.2 | 0.1 | 0.191719 | 0.19 | 0.2 | 0.17155 | 0.174
| Std Dev. |  | 0.02345208 | 0.01900181 | 0.005163978 | 3.040471e-17 | 0.02711426 | 0.007527727 | 0.02017589 | 0.01323631 | 0.01174166 | 0.02525602 | 0.01623268 | 3.040471e-17 | 0.01221727 | 0.006964577 | 3.040471e-17 | 1.520235e-17 | 0.00303795 | 0.0083666 | 3.040471e-17 | 0.03208641 | 0.00464758
| Rel.Std.Dev. |  | 12.68% | 14.1% | 2.817% | 1.52e-14% | 9.329% | 3.733% | 8.291% | 8.943% | 7.863% | 13.83% | 9.691% | 1.52e-14% | 7.065% | 4.202% | 1.52e-14% | 1.52e-14% | 1.586% | 4.291% | 1.52e-14% | 18.12% | 2.626%
| PDM3 |  | 5.805% | -22.9% | 4.851% | 14.38% | 66.23% | 15.34% | 39.17% | -15.36% | -14.59% | 4.47% | -4.204% | 14.38% | -1.106% | -5.215% | 14.38% | -42.81% | 9.544% | 11.52% | 14.38% | 1.296% | 1.229%
| Z-Score (Absolute) |  | 0.1 | 2.12 | 0.03 | NA | 4.79 | 0.84 | 2.7 | 1.53 | 1.47 | 0 | 0.67 | NA | 0.43 | 0.75 | 0.77 | NA | 0.39 | 0.55 | NA | 0.24 | 0.25
Results from laboratories 5, 14, 19 and 24 were removed due to their 0.1 wt.% reading resolution.
| Analytical results for La in OREAS 188 (Certified Value 8.93 ppm) | [25 empty] | Certified
La | Round | Replicate | Lab | Lab | Lab | Lab | Lab | Lab | Lab | Lab | Lab | Lab | Lab | Lab | Lab | Lab | [10 empty] | 1
| No | No | 03 | 04 | 05 | 07 | 14 | 19 | 21 | 22 | 23 | 24 | 25 | 26 | 27 | 28 | [10 empty] | ppm
|  |  | PF*MS | BF*OES | PF*OES/MS | PF*MS | PF*MS | PF*MS | BF*MS | PF*OES | PF*OES/MS | PF*MS | PF*MS | BF*MS | PF*MS | BF*MS | [10 empty] | 2
3
| 1 | 1 | 6.983825 | 8 | 8.6 | 16 | 9.1 | 9 | 8.8114 | < 21 | 9.1 | 8 | 9 | 8.9 | 10 | 7.482174 | [10 empty] | 1
| 1 | 2 | 6.9205 | 9 | 8.5 | 18 | 9.2 | 9.5 | 8.7298 | < 21 | 8.8 | 8 | 9.2 | 8.8 | 9.8 | 8.075219 | [10 empty] | #N/A
| 1 | 3 | 6.95951 | 8 | 8.8 | 16 | 9.2 | 9.5 | 8.6894 | < 21 | 9.1 | 8 | 8.8 | 8.8 | 9.9 | 6.891129 | [10 empty] | 16
| 1 | 4 | 6.97821 | 8 | 8.5 | 17 | 8.9 | 9.5 | 8.7346 | < 21 | 9.1 | 8 | 8.9 | 9.1 | 9.8 | 7.976644 | [10 empty] | 8.934451
| 1 | 5 | 6.8325 | 8 | 8.6 | 12 | 9.1 | 9.5 | 8.6539 | < 21 | 9.1 | 8 | 8.9 | 8.9 | 10 | 7.840495 | [10 empty] | 47
| 1 | 6 | 6.940095 | 8 | 8.6 | 14 | 9.3 | 9.5 | 8.7401 | < 21 | 9 | 7 | 8.7 | 8.9 | 9.6 | 7.793109
| Mean |  | 6.935773 | 8.166667 | 8.6 | 15.5 | 9.133333 | 9.416667 | 8.726533 |  | 9.033333 | 7.833333 | 8.916667 | 8.9 | 9.85 | 7.676462
| Median |  | 6.9498025 | 8 | 8.6 | 16 | 9.15 | 9.5 | 8.7322 |  | 9.1 | 8 | 8.9 | 8.9 | 9.85 | 7.816802
| Std Dev. |  | 0.05584012 | 0.4082483 | 0.1095445 | 2.167948 | 0.136626 | 0.2041241 | 0.05313499 |  | 0.121106 | 0.4082483 | 0.1722401 | 0.1095445 | 0.1516575 | 0.4345401
| Rel.Std.Dev. |  | 0.8051% | 4.999% | 1.274% | 13.99% | 1.496% | 2.168% | 0.6089% |  | 1.341% | 5.212% | 1.932% | 1.231% | 1.54% | 5.661%
| PDM3 |  | -22.37% | -8.594% | -3.743% | 73.49% | 2.226% | 5.397% | -2.327% |  | 1.107% | -12.32% | -0.1991% | -0.3856% | 10.25% | -14.08%
| Z-Score (Absolute) |  | 3.37 | NA | 0.62 | 10.78 | 0.26 | 0.73 | 0.41 | 2.52 | 0.1 | NA | 0.1 | 0.12 | 1.44 | 2.14
Results from laboratories 4 and 24 were removed due to their 1 ppm reading resolution.
| Analytical results for Li in OREAS 188 (Certified Value 6.31 ppm) | [25 empty] | Certified
Li | Round | Replicate | Lab | Lab | Lab | Lab | Lab | Lab | Lab | Lab | Lab | Lab | Lab | Lab | [12 empty] | 1
| No | No | 01 | 02 | 05 | 07 | 08 | 14 | 19 | 22 | 23 | 24 | 25 | 28 | [12 empty] | ppm
|  |  | PF*MS | PF*MS | PF*OES/MS | PF*MS | PF*OES/MS | PF*MS | PF*MS | PF*OES | PF*OES/MS | PF*MS | PF*MS | BF*MS | [12 empty] | 2
2
| 1 | 1 | 5 | 4.908226 | 7.6 | 9 | 6 | 5.3 | 5 | 5.17 | 7.9 | 20 | < 10 | 7.413247 | [12 empty] | 1
| 1 | 2 | 5 | 5.029477 | 6.2 | 8 | 6 | 8.6 | 5 | 5.152 | 7.6 | 20 | < 10 | 7.138655 | [12 empty] | #N/A
| 1 | 3 | 5 | 4.918646 | 8.7 | 20 | 6 | 9.3 | 5 | 5.256 | 7.7 | 20 | < 10 | 6.948683 | [12 empty] | 16
| 1 | 4 | 7 | 5.27248 | 7.1 | 10 | 6 | 4.9 | 5 | 5.257 | 7.7 | 20 | < 10 | 6.848485 | [12 empty] | 6.311603
| 1 | 5 | 5 | 5.016206 | 6.4 | 3 | 5 | 9.2 | 4 | 5.242 | 7.8 | 20 | < 10 | 7.122588 | [12 empty] | 48
| 1 | 6 | 4 | 5.27569 | 7.9 | 9 | 6 | 5.1 | 5 | 5.217 | 7.8 | 20 | < 10 | 6.90982
| Mean |  | 5.166667 | 5.070121 | 7.316667 | 9.833333 | 5.833333 | 7.066667 | 4.833333 | 5.215667 | 7.75 | 20 |  | 7.06358
| Median |  | 5 | 5.022841 | 7.35 | 9 | 6 | 6.95 | 5 | 5.2295 | 7.75 | 20 |  | 7.035635
| Std Dev. |  | 0.9831921 | 0.165482 | 0.9453394 | 5.56477 | 0.4082483 | 2.171328 | 0.4082483 | 0.04509841 | 0.1048809 | 0 |  | 0.2071207
| Rel.Std.Dev. |  | 19.03% | 3.264% | 12.92% | 56.59% | 6.999% | 30.73% | 8.447% | 0.8647% | 1.353% | 0% |  | 2.932%
| PDM3 |  | -18.14% | -19.67% | 15.92% | 55.8% | -7.578% | 11.96% | -23.42% | -17.36% | 22.79% | 216.9% |  | 11.91%
| Z-Score (Absolute) |  | 0.45 | 0.51 | 1 | 2.7 | 0 | 0.83 | 0.67 | 0.42 | 1.29 | NA | 0.56 | 0.83
Results from laboratory 24 were removed due to their 10 ppm reading resolution.
| Analytical results for Lu in OREAS 188 (Certified Value 0.11 ppm) | [25 empty] | Certified
Lu | Round | Replicate | Lab | Lab | Lab | Lab | Lab | Lab | Lab | Lab | Lab | Lab | [14 empty] | 1
| No | No | 07 | 14 | 19 | 21 | 23 | 24 | 25 | 26 | 27 | 28 | [14 empty] | ppm
|  |  | PF*MS | PF*MS | PF*MS | BF*MS | PF*OES/MS | PF*MS | PF*MS | BF*MS | PF*MS | BF*MS | [14 empty] | 2
2
| 1 | 1 | < 2 | 0.1 | 0.2 | 0.1432 | 0.12 | 0.4 | 0.11 | 0.11 | < 0.5 | < 0.1 | [14 empty] | 1
| 1 | 2 | < 2 | 0.1 | < 0.2 | 0.139 | 0.12 | < 0.2 | 0.12 | 0.1 | < 0.5 | < 0.1 | [14 empty] | #N/A
| 1 | 3 | < 2 | 0.1 | < 0.2 | 0.1372 | 0.13 | 0.8 | 0.11 | 0.12 | < 0.5 | < 0.1 | [14 empty] | 16
| 1 | 4 | < 2 | 0.1 | < 0.2 | 0.1363 | 0.12 | 0.4 | 0.12 | 0.11 | < 0.5 | < 0.1 | [14 empty] | 0.1136867
| 1 | 5 | < 2 | 0.1 | < 0.2 | 0.1363 | 0.13 | < 0.2 | 0.12 | 0.1 | < 0.5 | < 0.1 | [14 empty] | 49
| 1 | 6 | < 2 | 0.1 | < 0.2 | 0.1368 | 0.13 | 0.8 | 0.1 | 0.1 | < 0.5 | < 0.1
| Mean |  |  | 0.1 | 0.2 | 0.1381333 | 0.125 | 0.6 | 0.1133333 | 0.1066667
| Median |  |  | 0.1 | 0.2 | 0.137 | 0.125 | 0.6 | 0.115 | 0.105
| Std Dev. |  |  | 1.520235e-17 |  | 0.002675568 | 0.005477226 | 0.2309401 | 0.008164966 | 0.008164966
| Rel.Std.Dev. |  |  | 1.52e-14% |  | 1.937% | 4.382% | 38.49% | 7.204% | 7.655%
| PDM3 |  |  | -12.04% | 75.92% | 21.5% | 9.951% | 427.8% | -0.3108% | -6.175%
| Z-Score (Absolute) |  | 31.09 | 0.74 | 0.15 | 0.61 | 0.15 | 11.05 | 0.27 | 0.5 | 4.57 | 2.51
| Analytical results for Mg in OREAS 188 (Certified Value 11.22 wt.%) | [25 empty] | Certified
Mg | Round | Replicate | Lab | Lab | Lab | Lab | Lab | Lab | Lab | Lab | Lab | Lab | Lab | Lab | Lab | Lab | Lab | Lab | Lab | Lab | Lab | Lab | Lab | Lab |  |  | 1
| No | No | 01 | 02 | 03 | 04 | 05 | 07 | 08 | 09 | 10 | 11 | 12 | 13 | 14 | 15 | 16 | 17 | 19 | 22 | 23 | 24 | 25 | 26 |  |  | wt.%
|  |  | PF*OES | PF*OES | PF*OES | PF*OES | PF*OES/MS | PF*MS | PF*OES/MS | PF*OES | PF*OES | PF*OES | PF*OES | PF*OES | PF*OES | PF*OES | PF*OES/MS | PF*OES | PF*OES | PF*OES | PF*OES/MS | PF*MS | PF*MS | BF*OES |  |  | 2
3
| 1 | 1 | 11.56 | 11.18508 | 10.6178 | 11.35 | 11.2 | 11.168 | 11 | 11.157 | 11.096 | 11.096 | 11.187 | 11.006 | 10.77 | 10.915 | 11.41019838 | 11.59 | 11.4 | 11.112363 | 10.499 | 11.2 | 11.7480913 | 11.338 |  |  | 1
| 1 | 2 | 11.64 | 11.38253 | 10.68059 | 11.37 | 11.1 | 11.1441 | 11.1 | 11.458 | 11.307 | 10.855 | 11.307 | 11.338 | 11.11 | 10.825 | 11.35471901 | 11.76 | 11.7 | 11.2086 | 10.481 | 11.08 | 11.903982 | 11.519 |  |  | #N/A
| 1 | 3 | 11.43 | 10.90046 | 10.61565 | 11.36 | 11.3 | 11.195 | 11 | 11.277 | 11.036 | 11.006 | 11.398 | 11.247 | 11.03 | 10.97 | 11.41199764 | 11.79 | 11.6 | 11.146448 | 10.427 | 11.4 | 11.672996 | 11.398 |  |  | 16
| 1 | 4 | 11.52 | 11.05995 | 10.66853 | 11.37 | 11.3 | 11.078 | 11.1 | 11.247 | 11.247 | 11.066 | 11.338 | 11.247 | 10.84 | 10.891 | 11.37111216 | 11.26 | 11.5 | 11.119575 | 10.451 | 11.41 | 11.5781016 | 11.398 |  |  | 11.21638
| 1 | 5 | 11.6 | 10.8182 | 10.60686 | 11.33 | 11.1 | 11.0935 | 11 | 11.519 | 11.066 | 11.096 | 11.157 | 11.036 | 11.08 | 10.825 | 11.47257699 | 11.54 | 11.6 | 11.058117 | 10.373 | 11.1 | 11.2836196 | 11.458 |  |  | 50
| 1 | 6 | 11.29 | 11.2187 | 10.6172 | 11.31 | 11.3 | 10.9997 | 11.1 | 11.247 | 11.096 | 11.187 | 11.006 | 11.338 | 11.06 | 10.807 | 11.37976972 | 11.04 | 11.2 | 11.026288 | 10.403 | 11.08 | 11.7387921 | 11.338
| Mean |  | 11.50667 | 11.09415 | 10.63444 | 11.34833 | 11.21667 | 11.11305 | 11.05 | 11.3175 | 11.14133 | 11.051 | 11.23217 | 11.202 | 10.98167 | 10.87217 | 11.40006 | 11.49667 | 11.5 | 11.1118985 | 10.439 | 11.21167 | 11.65426 | 11.40817
| Median |  | 11.54 | 11.12251 | 10.6175 | 11.355 | 11.25 | 11.1188 | 11.05 | 11.262 | 11.096 | 11.081 | 11.247 | 11.247 | 11.045 | 10.858 | 11.39498405 | 11.565 | 11.55 | 11.115969 | 10.439 | 11.15 | 11.70589405 | 11.398
| Std Dev. |  | 0.1283225 | 0.2106076 | 0.0315575 | 0.02401388 | 0.09831921 | 0.07093424 | 0.05477226 | 0.1397737 | 0.1090792 | 0.1124384 | 0.1436265 | 0.146297 | 0.1410555 | 0.06396379 | 0.04197496 | 0.2934394 | 0.1788854 | 0.06453774 | 0.04754787 | 0.1562583 | 0.2106355 | 0.07045684
| Rel.Std.Dev. |  | 1.115% | 1.898% | 0.2967% | 0.2116% | 0.8765% | 0.6383% | 0.4957% | 1.235% | 0.979% | 1.017% | 1.279% | 1.306% | 1.284% | 0.5883% | 0.3682% | 2.552% | 1.556% | 0.5808% | 0.4555% | 1.394% | 1.807% | 0.6176%
| PDM3 |  | 2.588% | -1.09% | -5.188% | 1.176% | 0.002584% | -0.9212% | -1.483% | 0.9016% | -0.6691% | -1.474% | 0.1408% | -0.1282% | -2.093% | -3.069% | 1.638% | 2.499% | 2.529% | -0.9315% | -6.931% | -0.04199% | 3.904% | 1.71%
| Z-Score (Absolute) |  | 1.29 | 0.49 | 2.47 | 0.61 | 0.04 | 0.4 | 0.68 | 0.48 | 0.28 | 0.67 | 0.11 | 0.02 | 0.97 | 1.44 | 0.83 | 1.25 | 1.27 | 0.41 | 3.31 | 0.02 | 1.93 | 0.87
| Analytical results for Mn in OREAS 188 (Certified Value 0.182 wt.%) | [25 empty] | Certified
Mn | Round | Replicate | Lab | Lab | Lab | Lab | Lab | Lab | Lab | Lab | Lab | Lab | Lab | Lab | Lab | Lab | Lab | Lab | Lab | Lab | Lab | Lab | Lab | Lab | Lab | Lab | 1
| No | No | 01 | 02 | 03 | 04 | 05 | 07 | 08 | 09 | 10 | 11 | 12 | 13 | 14 | 15 | 16 | 17 | 18 | 19 | 22 | 23 | 24 | 25 | 26 | 28 | wt.%
|  |  | PF*OES | PF*OES | PF*OES | BF*OES | PF*OES/MS | PF*MS | PF*OES/MS | PF*OES | PF*OES | PF*OES | PF*OES | PF*OES | PF*OES | PF*OES | PF*OES/MS | PF*OES | PF*OES | PF*OES | PF*OES | PF*OES/MS | PF*MS | PF*MS | BF*OES | BF*OES | 3
3
| 1 | 1 | 0.1882 | 0.1762535 | 0.1745652 | 0.1892 | 0.186 | 0.181 | 0.16 | 0.178 | 0.178 | 0.17 | 0.17 | 0.17 | 0.1774 | 0.1959 | 0.19247458 | 0.2 | 0.191998799 | 0.18 | 0.176708 | 0.1769 | 0.184 | 0.1926 | 0.178 | 0.1964315 | 1
| 1 | 2 | 0.1878 | 0.1778756 | 0.174719 | 0.1906 | 0.18 | 0.1821 | 0.157 | 0.178 | 0.178 | 0.17 | 0.17 | 0.178 | 0.1837 | 0.1983 | 0.188398451 | 0.2 | 0.192998792 | 0.187 | 0.178388 | 0.1762 | 0.183 | 0.1938 | 0.178 | 0.1983829 | #N/A
| 1 | 3 | 0.1854 | 0.1757354 | 0.1724415 | 0.1894 | 0.182 | 0.1821 | 0.16 | 0.178 | 0.178 | 0.17 | 0.17 | 0.17 | 0.1834 | 0.2176 | 0.189973765 | 0.2 | 0.193998786 | 0.185 | 0.176375 | 0.18 | 0.183 | 0.1888 | 0.178 | 0.193996 | 16
| 1 | 4 | 0.1865 | 0.1743149 | 0.1732696 | 0.1912 | 0.183 | 0.1802 | 0.157 | 0.178 | 0.178 | 0.17 | 0.17 | 0.178 | 0.1797 | 0.1804 | 0.18953396 | 0.19 | 0.193998786 | 0.183 | 0.176243 | 0.1778 | 0.182 | 0.1895 | 0.178 | 0.1956741 | 0.1817678
| 1 | 5 | 0.1881 | 0.1731841 | 0.1751735 | 0.1873 | 0.184 | 0.1798 | 0.158 | 0.186 | 0.178 | 0.17 | 0.163 | 0.17 | 0.1838 | 0.2045 | 0.190999669 | 0.2 | 0.192998792 | 0.185 | 0.175415 | 0.1764 | 0.182 | 0.1835 | 0.178 | 0.1965645 | 51
| 1 | 6 | 0.1879 | 0.1759906 | 0.1742385 | 0.1873 | 0.182 | 0.1776 | 0.16 | 0.178 | 0.178 | 0.178 | 0.163 | 0.178 | 0.184 | 0.2029 | 0.189084895 | 0.19 | 0.193998786 | 0.182 | 0.174609 | 0.1795 | 0.181 | 0.1898 | 0.178 | 0.1983033
| Mean |  | 0.1873167 | 0.175559 | 0.1740679 | 0.1891667 | 0.1828333 | 0.1804667 | 0.1586667 | 0.1793333 | 0.178 | 0.1713333 | 0.1676667 | 0.174 | 0.182 | 0.1999333 | 0.1900776 | 0.1966667 | 0.1933321235 | 0.1836667 | 0.1762897 | 0.1778 | 0.1825 | 0.1896667 | 0.178 | 0.1965587
| Median |  | 0.18785 | 0.175863 | 0.1744019 | 0.1893 | 0.1825 | 0.1806 | 0.159 | 0.178 | 0.178 | 0.17 | 0.17 | 0.174 | 0.18355 | 0.2006 | 0.1897538625 | 0.2 | 0.193498789 | 0.184 | 0.176309 | 0.17735 | 0.1825 | 0.18965 | 0.178 | 0.196498
| Std Dev. |  | 0.001123239 | 0.001628146 | 0.001020327 | 0.001625628 | 0.002041241 | 0.001694304 | 0.001505545 | 0.003265986 | 3.040471e-17 | 0.003265986 | 0.003614784 | 0.00438178 | 0.002776329 | 0.01218403 | 0.001463356 | 0.005163978 | 0.0008164914 | 0.002503331 | 0.001278839 | 0.001616168 | 0.001048809 | 0.003592028 | 3.040471e-17 | 0.001657534
| Rel.Std.Dev. |  | 0.5996% | 0.9274% | 0.5862% | 0.8594% | 1.116% | 0.9388% | 0.9489% | 1.821% | 1.708e-14% | 1.906% | 2.156% | 2.518% | 1.525% | 6.094% | 0.7699% | 2.626% | 0.4223% | 1.363% | 0.7254% | 0.909% | 0.5747% | 1.894% | 1.708e-14% | 0.8433%
| PDM3 |  | 3.053% | -3.416% | -4.236% | 4.071% | 0.5862% | -0.7158% | -12.71% | -1.339% | -2.073% | -5.741% | -7.758% | -4.273% | 0.1278% | 9.994% | 4.572% | 8.197% | 6.362% | 1.045% | -3.014% | -2.183% | 0.4028% | 4.346% | -2.073% | 8.137%
| Z-Score (Absolute) |  | 0.63 | 0.59 | 0.74 | 0.82 | 0.17 | 0.08 | 2.33 | 0.19 | 0.32 | 0.99 | 1.39 | 0.72 | 0.08 | 1.93 | 0.91 | 1.59 | 1.25 | 0.25 | 0.51 | 0.35 | 0.13 | 0.87 | 0.32 | 1.58
| Analytical results for Mo in OREAS 188 (Certified Value 6.51 ppm) | [25 empty] | Certified
Mo | Round | Replicate | Lab | Lab | Lab | Lab | Lab | Lab | Lab | Lab | Lab | Lab | Lab | Lab | Lab | [11 empty] | 1
| No | No | 01 | 02 | 04 | 05 | 07 | 08 | 14 | 19 | 23 | 24 | 25 | 26 | 28 | [11 empty] | ppm
|  |  | PF*MS | PF*MS | BF*OES | PF*OES/MS | PF*MS | PF*OES/MS | PF*MS | PF*MS | PF*OES/MS | PF*MS | PF*MS | BF*MS | BF*MS | [11 empty] | 2
3
| 1 | 1 | 7 | 6.616408 | 7 | 7 | 6 | 6 | 7 | 10 | 6.51 | 10 | 6 | 7 | 6.712498 | [11 empty] | 1
| 1 | 2 | 6 | 6.23924 | 6 | 7 | 5 | 6 | 7 | 10 | 6.56 | 10 | 6 | 7 | 6.777984 | [11 empty] | 5
| 1 | 3 | 6 | 6.222115 | 7 | 7 | 8 | 6 | 8 | 10 | 6.66 | 10 | 6 | 7 | 6.729009 | [11 empty] | 16
| 1 | 4 | 6 | 5.771548 | 6 | 7 | 6 | 6 | 7 | 10 | 6.44 | 9 | 6 | 7 | 6.805107 | [11 empty] | 6.512296
| 1 | 5 | 7 | 5.634671 | 7 | 7 | 5 | 6 | 7 | 10 | 6.57 | 10 | 6 | 7 | 6.770193 | [11 empty] | 52
| 1 | 6 | 6 | 6.541641 | 7 | 7 | 4 | 7 | 6 | 10 | 6.52 | 10 | 6 | 9 | 6.731106
| Mean |  | 6.333333 | 6.170937 | 6.666667 | 7 | 5.666667 | 6.166667 | 7 | 10 | 6.543333 | 9.833333 | 6 | 7.333333 | 6.754316
| Median |  | 6 | 6.230677 | 7 | 7 | 5.5 | 6 | 7 | 10 | 6.54 | 10 | 6 | 7 | 6.750649
| Std Dev. |  | 0.5163978 | 0.3975533 | 0.5163978 | 0 | 1.36626 | 0.4082483 | 0.6324555 | 0 | 0.07339391 | 0.4082483 | 0 | 0.8164966 | 0.0355524
| Rel.Std.Dev. |  | 8.154% | 6.442% | 7.746% | 0% | 24.11% | 6.62% | 9.035% | 0% | 1.122% | 4.152% | 0% | 11.13% | 0.5264%
| PDM3 |  | -2.748% | -5.242% | 2.37% | 7.489% | -12.99% | -5.307% | 7.489% | 53.56% | 0.4766% | 51% | -7.867% | 12.61% | 3.716%
| Z-Score (Absolute) |  | 0.45 | 0.67 | 0 | 0.45 | 1.36 | 0.68 | 0.45 | 4.53 | 0.17 | 4.31 | 0.91 | 0.91 | 0.12
| Analytical results for Na in OREAS 188 (Indicative Value 0.48 wt.%) | [25 empty] | Indicative
Na | Round | Replicate | Lab | Lab | Lab | [21 empty] | 1
| No | No | 04 | 23 | 26 | [21 empty] | wt.%
|  |  | BF*OES | PF*OES/MS | BF*OES | [21 empty] | 3
3
| 1 | 1 | 0.48 | 0.49 | 0.43 | [21 empty] | 1
| 1 | 2 | 0.49 | 0.482 | 0.415 | [21 empty] | 14
| 1 | 3 | 0.48 | 0.475 | 0.43 | [21 empty] | 16
| 1 | 4 | 0.48 | 0.475 | 0.43 | [21 empty] | 0.4804797
| 1 | 5 | 0.48 | 0.475 | 0.423 | [21 empty] | 20
| 1 | 6 | 0.47 | 0.49 | 0.445
| Mean |  | 0.48 | 0.4811667 | 0.4288333
| Median |  | 0.48 | 0.4785 | 0.43
| Std Dev. |  | 0.006324555 | 0.007359801 | 0.009907909
| Rel.Std.Dev. |  | 1.318% | 1.53% | 2.31%
| PDM3 |  | -0.09984% | 0.143% | -10.75%
| Z-Score (Absolute) |  | 0 | 0.67 | 35.82
| Analytical results for Nb in OREAS 188 (Certified Value 4.77 ppm) | [25 empty] | Certified
Nb | Round | Replicate | Lab | Lab | Lab | Lab | Lab | Lab | Lab | Lab | Lab | Lab | Lab | Lab | [12 empty] | 1
| No | No | 02 | 04 | 05 | 07 | 14 | 19 | 23 | 24 | 25 | 26 | 27 | 28 | [12 empty] | ppm
|  |  | PF*MS | BF*OES | PF*OES/MS | PF*MS | PF*MS | PF*MS | PF*OES/MS | PF*MS | PF*MS | BF*MS | PF*MS | BF*MS | [12 empty] | 2
3
| 1 | 1 | 4.534474 | < 5 | 4.7 | 7 | < 10 | 5 | 4.7 | 5 | < 10 | 5.2 | 4.8 | 1.718722 | [12 empty] | 1
| 1 | 2 | 4.658907 | 5 | 4.4 | 7 | < 10 | 5 | 4.7 | 5 | < 10 | 5.3 | 4.7 | 1.664341 | [12 empty] | #N/A
| 1 | 3 | 4.674815 | 5 | 4.5 | 6 | < 10 | 5 | 4.6 | 5 | < 10 | 5.3 | 4.5 | 1.775755 | [12 empty] | 16
| 1 | 4 | 6.826331 | < 5 | 4.6 | 7 | < 10 | 5 | 4.8 | 5 | < 10 | 5.3 | 4.6 | 1.739803 | [12 empty] | 4.765135
| 1 | 5 | 6.985797 | < 5 | 4.4 | 6 | < 10 | 5 | 4.8 | 5 | < 10 | 5 | 4.8 | 1.752282 | [12 empty] | 53
| 1 | 6 | 4.634495 | 5 | 4.8 | 7 | < 10 | 5 | 4.8 | 5 | < 10 | 5.3 | 4.6 | 1.731383
| Mean |  | 5.385803 | 5 | 4.566667 | 6.666667 |  | 5 | 4.733333 | 5 |  | 5.233333 | 4.666667 | 1.730381
| Median |  | 4.666861 | 5 | 4.55 | 7 |  | 5 | 4.75 | 5 |  | 5.3 | 4.65 | 1.735593
| Std Dev. |  | 1.179679 | 0 | 0.1632993 | 0.5163978 |  | 0 | 0.08164966 | 0 |  | 0.121106 | 0.121106 | 0.03775042
| Rel.Std.Dev. |  | 21.9% | 0% | 3.576% | 7.746% |  | 0% | 1.725% | 0% |  | 2.314% | 2.595% | 2.182%
| PDM3 |  | 13.03% | 4.929% | -4.165% | 39.91% |  | 4.929% | -0.6674% | 4.929% |  | 9.826% | -2.066% | -63.69%
| Z-Score (Absolute) |  | 1.4 | NA | 0.81 | NA | 0.36 | NA | 0.36 | NA | 0.36 | 0.99 | 0.54 | 8.46
Results from laboratories 4, 7, 19 and 24 were removed due to their 1 ppm reading resolution.
| Analytical results for Nd in OREAS 188 (Certified Value 8.71 ppm) | [25 empty] | Certified
Nd | Round | Replicate | Lab | Lab | Lab | Lab | Lab | Lab | Lab | Lab | Lab | Lab | Lab | Lab | [12 empty] | 1
| No | No | 03 | 05 | 07 | 14 | 19 | 21 | 23 | 24 | 25 | 26 | 27 | 28 | [12 empty] | ppm
|  |  | PF*MS | PF*OES/MS | PF*MS | PF*MS | PF*MS | BF*MS | PF*OES/MS | PF*MS | PF*MS | BF*MS | PF*MS | BF*MS | [12 empty] | 2
3
| 1 | 1 | 7.818172 | 9.2 | 10 | 9 | 8.5 | 8.6713 | 9 | 7 | 8.8 | 8 | 8.6 | 9.029779 | [12 empty] | 1
| 1 | 2 | 7.899984 | 9.1 | 10 | 9 | 8.5 | 8.7183 | 9 | 8 | 9 | 7.8 | 8.49 | 9.563517 | [12 empty] | #N/A
| 1 | 3 | 7.973022 | 9.1 | 11 | 9.2 | 9 | 8.6267 | 9.1 | 8 | 8.6 | 7.9 | 8.78 | 9.0801 | [12 empty] | 16
| 1 | 4 | 7.83884 | 9.2 | 10 | 9 | 9 | 8.6826 | 9 | 7 | 8.8 | 8 | 8.54 | 9.155141 | [12 empty] | 8.710297
| 1 | 5 | 7.924456 | 9.1 | 10 | 8.7 | 9 | 8.6298 | 8.9 | 8 | 9.1 | 7.7 | 8.61 | 9.646686 | [12 empty] | 54
| 1 | 6 | 7.946164 | 8.9 | 10 | 9 | 8.5 | 8.7004 | 9.1 | 7 | 8.6 | 7.9 | 8.6 | 9.452849
| Mean |  | 7.900106 | 9.1 | 10.16667 | 8.983333 | 8.75 | 8.671517 | 9.016667 | 7.5 | 8.816667 | 7.883333 | 8.603333 | 9.321345
| Median |  | 7.91222 | 9.1 | 10 | 9 | 8.75 | 8.67695 | 9 | 7.5 | 8.8 | 7.9 | 8.6 | 9.303995
| Std Dev. |  | 0.06082388 | 0.1095445 | 0.4082483 | 0.1602082 | 0.2738613 | 0.03713389 | 0.07527727 | 0.5477226 | 0.2041241 | 0.1169045 | 0.09811558 | 0.265564
| Rel.Std.Dev. |  | 0.7699% | 1.204% | 4.016% | 1.783% | 3.13% | 0.4282% | 0.8349% | 7.303% | 2.315% | 1.483% | 1.14% | 2.849%
| PDM3 |  | -9.302% | 4.474% | 16.72% | 3.135% | 0.4558% | -0.4452% | 3.517% | -13.9% | 1.221% | -9.494% | -1.228% | 7.015%
| Z-Score (Absolute) |  | 2.75 | 0.99 | NA | 0.62 | 0.1 | 0.35 | 0.73 | NA | 0.1 | 2.8 | 0.56 | 1.67
Results from laboratories 7 and 24 were removed due to their 1 ppm reading resolution.
| Analytical results for Ni in OREAS 188 (Certified Value 1.61 wt.%) | [25 empty] | Certified
Ni | Round | Replicate | Lab | Lab | Lab | Lab | Lab | Lab | Lab | Lab | Lab | Lab | Lab | Lab | Lab | Lab | Lab | Lab | Lab | Lab | Lab | Lab | Lab | Lab | Lab | Lab | 1
| No | No | 01 | 02 | 03 | 04 | 05 | 07 | 08 | 09 | 10 | 11 | 12 | 13 | 14 | 15 | 16 | 17 | 18 | 19 | 22 | 23 | 24 | 25 | 26 | 28 | wt.%
|  |  | PF*OES | PF*OES | PF*OES | PF*OES | PF*OES | PF*MS | PF*OES/MS | PF*OES | PF*OES | PF*OES | PF*OES | PF*OES | PF*OES | PF*OES | PF*OES/MS | PF*OES | PF*OES | PF*OES | PF*OES | PF*OES/MS | PF*MS | PF*MS | BF*MS | BF*OES | 2
3
| 1 | 1 | 1.6617 | 1.610468 | 1.9481891 | 1.6 | 1.57 | 1.5941 | 1.58 | 1.625 | 1.605 | 1.6 | 1.62 | 1.55 | 1.5167 | 1.546 | 1.675276 | 1.78 | 1.38 | 1.65 | 1.6062887 | 1.53173 | 1.64 | 1.6535 | 1.26 | 1.441767 | 1
| 1 | 2 | 1.6794 | 1.634068 | 1.9562891 | 1.61 | 1.58 | 1.5664 | 1.59 | 1.665 | 1.645 | 1.575 | 1.645 | 1.585 | 1.5506 | 1.565 | 1.664063 | 1.788 | 1.38 | 1.71 | 1.6009816 | 1.52742 | 1.64 | 1.706 | 1.2 | 1.447867 | #N/A
| 1 | 3 | 1.6339 | 1.635259 | 1.9406491 | 1.59 | 1.6 | 1.6329 | 1.58 | 1.62 | 1.62 | 1.6 | 1.65 | 1.575 | 1.5398 | 1.546 | 1.65829 | 1.812 | 1.39 | 1.69 | 1.6136987 | 1.53169 | 1.635 | 1.6587 | 1.31 | 1.409478 | 16
| 1 | 4 | 1.6521 | 1.616257 | 1.9601091 | 1.61 | 1.63 | 1.6031 | 1.55 | 1.64 | 1.63 | 1.585 | 1.64 | 1.57 | 1.5598 | 1.52 | 1.67706 | 1.673 | 1.384 | 1.67 | 1.6083494 | 1.52996 | 1.635 | 1.6603 | 1.28 | 1.433671 | 1.611242
| 1 | 5 | 1.666 | 1.635259 | 1.9309891 | 1.6 | 1.59 | 1.5865 | 1.55 | 1.625 | 1.61 | 1.605 | 1.625 | 1.545 | 1.5574 | 1.551 | 1.673606 | 1.733 | 1.38 | 1.7 | 1.6045819 | 1.5276 | 1.63 | 1.5905 | 1.33 | 1.434199 | 55
| 1 | 6 | 1.6565 | 1.605536 | 1.9445991 | 1.6 | 1.63 | 1.5797 | 1.55 | 1.615 | 1.62 | 1.585 | 1.595 | 1.6 | 1.5283 | 1.545 | 1.65999 | 1.65 | 1.381 | 1.66 | 1.6120447 | 1.52401 | 1.615 | 1.6117 | 1.29 | 1.439778
| Mean |  | 1.658267 | 1.622808 | 1.9468041 | 1.601667 | 1.6 | 1.593783 | 1.566667 | 1.631667 | 1.621667 | 1.591667 | 1.629167 | 1.570833 | 1.5421 | 1.5455 | 1.668047 | 1.739333 | 1.3825 | 1.68 | 1.6076575 | 1.528735 | 1.6325 | 1.646783 | 1.278333 | 1.43446
| Median |  | 1.6591 | 1.625163 | 1.9463941 | 1.6 | 1.595 | 1.5903 | 1.565 | 1.625 | 1.62 | 1.5925 | 1.6325 | 1.5725 | 1.5452 | 1.546 | 1.668834 | 1.7565 | 1.3805 | 1.68 | 1.60731905 | 1.52878 | 1.635 | 1.6561 | 1.285 | 1.436989
| Std Dev. |  | 0.01518613 | 0.01364083 | 0.01059969 | 0.007527727 | 0.02529822 | 0.02288339 | 0.01861899 | 0.01834848 | 0.01437591 | 0.01169045 | 0.02035109 | 0.02083667 | 0.01709105 | 0.01457052 | 0.00825085 | 0.06591409 | 0.00398748 | 0.02366432 | 0.00473546 | 0.00298482 | 0.009354143 | 0.04068191 | 0.04535049 | 0.0133133
| Rel.Std.Dev. |  | 0.9158% | 0.8406% | 0.5445% | 0.47% | 1.581% | 1.436% | 1.188% | 1.125% | 0.8865% | 0.7345% | 1.249% | 1.326% | 1.108% | 0.9428% | 0.4946% | 3.79% | 0.2884% | 1.409% | 0.2946% | 0.1952% | 0.573% | 2.47% | 3.548% | 0.9281%
| PDM3 |  | 2.919% | 0.7178% | 20.83% | -0.5943% | -0.6977% | -1.084% | -2.767% | 1.268% | 0.647% | -1.215% | 1.112% | -2.508% | -4.291% | -4.08% | 3.526% | 7.95% | -14.2% | 4.267% | -0.2225% | -5.121% | 1.319% | 2.206% | -20.66% | -10.97%
| Z-Score (Absolute) |  | 0.9 | 0.31 | 5.76 | 0.05 | 0.08 | 0.18 | 0.64 | 0.45 | 0.29 | 0.22 | 0.41 | 0.57 | 1.05 | 1 | 1.07 | 2.27 | 3.74 | 1.27 | 0.05 | 1.28 | 0.47 | 0.71 | 5.49 | 2.87
| Analytical results for P in OREAS 188 (Certified Value 0.032 wt.%) | [25 empty] | Certified
P | Round | Replicate | Lab | Lab | Lab | Lab | Lab | Lab | Lab | Lab | Lab | Lab | Lab | [13 empty] | 1
| No | No | 04 | 05 | 07 | 14 | 15 | 19 | 22 | 23 | 24 | 25 | 26 | [13 empty] | wt.%
|  |  | BF*OES | PF*OES/MS | PF*MS | PF*OES | PF*OES | PF*OES | PF*OES | PF*OES/MS | PF*MS | PF*MS | BF*OES | [13 empty] | 3
3
| 1 | 1 | 0.0354 | 0.031 | 0.0335 | 0.03 | 0.041 | 0.03 | 0.0297 | 0.0329 | 0.04 | 0.0328 | 0.031 | [13 empty] | 1
| 1 | 2 | 0.035 | 0.031 | 0.0319 | 0.03 | 0.0432 | 0.03 | 0.0301 | 0.0328 | 0.045 | 0.0319 | 0.031 | [13 empty] | #N/A
| 1 | 3 | 0.0349 | 0.032 | 0.035 | 0.04 | 0.0401 | 0.03 | 0.0266 | 0.033 | 0.035 | 0.0364 | 0.031 | [13 empty] | 16
| 1 | 4 | 0.0353 | 0.032 | 0.0353 | 0.04 | 0.041 | 0.03 | 0.031 | 0.0326 | 0.045 | 0.0341 | 0.031 | [13 empty] | 0.03234144
| 1 | 5 | 0.0353 | 0.032 | 0.0314 | 0.04 | 0.0397 | 0.03 | 0.0297 | 0.0324 | 0.045 | 0.0289 | 0.031 | [13 empty] | 56
| 1 | 6 | 0.0347 | 0.032 | 0.033 | 0.03 | 0.0419 | 0.03 | 0.0301 | 0.0328 | 0.045 | 0.0312 | 0.031
| Mean |  | 0.0351 | 0.03166667 | 0.03335 | 0.035 | 0.04115 | 0.03 | 0.02953333 | 0.03275 | 0.0425 | 0.03255 | 0.031
| Median |  | 0.03515 | 0.032 | 0.03325 | 0.035 | 0.041 | 0.03 | 0.0299 | 0.0328 | 0.045 | 0.03235 | 0.031
| Std Dev. |  | 0.000275681 | 0.0005163978 | 0.001585875 | 0.005477226 | 0.001266096 | 0 | 0.001513495 | 0.0002167948 | 0.0041833 | 0.002563396 | 0
| Rel.Std.Dev. |  | 0.7854% | 1.631% | 4.755% | 15.65% | 3.077% | 0% | 5.125% | 0.662% | 9.843% | 7.875% | 0%
| PDM3 |  | 8.529% | -2.086% | 3.118% | 8.22% | 27.24% | -7.24% | -8.683% | 1.263% | 31.41% | 0.6449% | -4.148%
| Z-Score (Absolute) |  | 0.7 | 0.32 | 0.18 | 0.67 | 2.52 | 0.82 | 0.97 | 0 | 2.92 | 0.06 | 0.66
| Analytical results for Pb in OREAS 188 (Certified Value < 100 ppm) | [25 empty] | Certified
Pb | Round | Replicate | Lab | Lab | Lab | Lab | Lab | Lab | Lab | Lab | Lab | Lab | Lab | Lab | Lab | Lab | Lab | Lab | Lab | [7 empty] | 1
| No | No | 01 | 02 | 05 | 08 | 09 | 10 | 11 | 12 | 13 | 14 | 17 | 19 | 22 | 23 | 24 | 25 | 28 | [7 empty] | ppm
|  |  | PF*MS | PF*MS | PF*OES/MS | PF*OES/MS | PF*OES | PF*OES | PF*OES | PF*OES | PF*OES | PF*OES | PF*OES | PF*MS | PF*OES | PF*OES/MS | PF*MS | PF*MS | BF*MS | [7 empty] | 0
0
| 1 | 1 | < 20 | < 20 | < 1 | < 20 | < 100 | < 100 | < 100 | < 100 | < 100 | < 20 | < 100 | < 10 | < 21 | 2.9 | < 50 | < 20 | 4.924375 | [7 empty] | 1
| 1 | 2 | < 20 | < 20 | < 1 | < 20 | < 100 | < 100 | < 100 | < 100 | < 100 | < 20 | < 100 | < 10 | < 21 | 2.9 | < 50 | < 20 | 4.610285 | [7 empty] | #N/A
| 1 | 3 | < 20 | < 20 | < 1 | < 20 | < 100 | < 100 | < 100 | < 100 | < 100 | < 20 | < 100 | < 10 | < 21 | 3 | < 50 | < 20 | 4.731178 | [7 empty] | 16
| 1 | 4 | < 20 | < 20 | < 1 | < 20 | < 100 | < 100 | < 100 | < 100 | < 100 | < 20 | < 100 | < 10 | < 21 | 2.7 | < 50 | < 20 | 4.739848 | [7 empty] | < 100
| 1 | 5 | < 20 | < 20 | < 1 | < 20 | < 100 | < 100 | < 100 | < 100 | < 100 | < 20 | < 100 | < 10 | < 21 | 3.3 | < 50 | < 20 | 4.362955 | [7 empty] | 57
| 1 | 6 | < 20 | < 20 | < 1 | < 20 | < 100 | < 100 | < 100 | < 100 | < 100 | < 20 | < 100 | < 10 | < 21 | 3.1 | < 50 | < 20 | 5.848418
| Mean | [14 empty] | 2.983333 |  |  | 4.86951
| Median | [14 empty] | 2.95 |  |  | 4.735513
| Std Dev. | [14 empty] | 0.2041241 |  |  | 0.5140066
| Rel.Std.Dev. | [14 empty] | 6.842% |  |  | 10.56%
PDM3
| Z-Score (Absolute) |  | 0 | 0 | 0.91 | 0 | 3.84 | 3.84 | 3.84 | 3.84 | 3.84 | 0 | 3.84 | 0.48 | 0.05 | 0.67 | 1.44 | 0 | 0.49
| Analytical results for Pr in OREAS 188 (Certified Value 2.14 ppm) | [25 empty] | Certified
Pr | Round | Replicate | Lab | Lab | Lab | Lab | Lab | Lab | Lab | Lab | Lab | Lab | Lab | Lab | [12 empty] | 1
| No | No | 03 | 05 | 07 | 14 | 19 | 21 | 23 | 24 | 25 | 26 | 27 | 28 | [12 empty] | ppm
|  |  | PF*MS | PF*OES/MS | PF*MS | PF*MS | PF*MS | BF*MS | PF*OES/MS | PF*MS | PF*MS | BF*MS | PF*MS | BF*MS | [12 empty] | 2
3
| 1 | 1 | 1.861576 | 2.2 | < 5 | 2.24 | 2.4 | 2.1051 | 2.26 | 2 | 2.15 | 2.1 | 2.4 | 44.74575 | [12 empty] | 1
| 1 | 2 | 1.803408 | 2.1 | < 5 | 2.34 | 2.2 | 2.0928 | 2.27 | 2 | 2.16 | 2 | 2.4 | 45.03007 | [12 empty] | #N/A
| 1 | 3 | 1.767728 | 2.1 | < 5 | 2.35 | 2.2 | 2.0734 | 2.27 | 2.5 | 2.06 | 2 | 2.4 | 43.8905 | [12 empty] | 16
| 1 | 4 | 1.716686 | 2.1 | < 5 | 2.26 | 2.2 | 2.0889 | 2.29 | 2 | 2.1 | 2 | 2.2 | 44.32578 | [12 empty] | 2.1419076
| 1 | 5 | 1.78257 | 2.1 | < 5 | 2.24 | 2.4 | 2.0589 | 2.28 | 2.5 | 2.13 | 2 | 2.3 | 44.22016 | [12 empty] | 58
| 1 | 6 | 1.773188 | 2.1 | < 5 | 2.28 | 2.2 | 2.0802 | 2.23 | 2 | 2 | 2 | 2.3 | 44.08218
| Mean |  | 1.784193 | 2.116667 |  | 2.285 | 2.266667 | 2.083217 | 2.266667 | 2.166667 | 2.1 | 2.016667 | 2.333333 | 44.38241
| Median |  | 1.777879 | 2.1 |  | 2.27 | 2.2 | 2.08455 | 2.27 | 2 | 2.115 | 2 | 2.35 | 44.27297
| Std Dev. |  | 0.04755918 | 0.04082483 |  | 0.04888763 | 0.1032796 | 0.0161232 | 0.02065591 | 0.2581989 | 0.0609918 | 0.04082483 | 0.08164966 | 0.4273444
| Rel.Std.Dev. |  | 2.666% | 1.929% |  | 2.14% | 4.556% | 0.774% | 0.9113% | 11.92% | 2.904% | 2.024% | 3.499% | 0.9629%
| PDM3 |  | -16.7% | -1.178% |  | 6.681% | 5.825% | -2.74% | 5.825% | 1.156% | -1.957% | -5.847% | 8.937% | 1972%
| Z-Score (Absolute) |  | 2.58 | 0.34 | 2.25 | 0.8 | 0.67 | 0.56 | 0.67 | 0 | 0.45 | 1.01 | 1.12 | NA
Results from laboratory 1.28 were removed due to their systematic bias.
| Analytical results for Rb in OREAS 188 (Certified Value 6.47 ppm) | [25 empty] | Certified
Rb | Round | Replicate | Lab | Lab | Lab | Lab | Lab | Lab | Lab | Lab | Lab | Lab | Lab | [13 empty] | 1
| No | No | 01 | 02 | 03 | 05 | 14 | 19 | 23 | 24 | 25 | 26 | 28 | [13 empty] | ppm
|  |  | PF*MS | PF*MS | PF*MS | PF*OES/MS | PF*OES | PF*MS | PF*OES/MS | PF*MS | PF*MS | BF*MS | BF*MS | [13 empty] | 2
3
| 1 | 1 | 6.9 | 6.815364 | 5.3815 | 6.3 | < 10 | 6 | 7.3 | 10 | 6 | 6.6 | 10.83729 | [13 empty] | 1
| 1 | 2 | 6.9 | 6.952667 | 5.51087 | 6.1 | < 10 | 7 | 7.2 | 5 | 6 | 6.2 | 12.66156 | [13 empty] | 6
| 1 | 3 | 6.8 | 6.909749 | 5.349895 | 6.4 | 12 | 6 | 7.1 | 10 | 6 | 6.1 | 15.47899 | [13 empty] | 16
| 1 | 4 | 7 | 7.106645 | 5.430975 | 6.2 | 11 | 7 | 7.1 | 5 | 5 | 6.2 | 10.20087 | [13 empty] | 6.474569
| 1 | 5 | 6.9 | 6.810202 | 5.39 | 6 | < 10 | 6 | 7.2 | 5 | 6 | 6 | 11.6 | [13 empty] | 59
| 1 | 6 | 6.8 | 6.969756 | 5.55685 | 6.1 | 10 | 6 | 7.3 | 5 | 6 | 6.2 | 16.5
| Mean |  | 6.883333 | 6.927397 | 5.436682 | 6.183333 | 11 | 6.333333 | 7.2 | 6.666667 | 5.833333 | 6.216667 | 12.87979
| Median |  | 6.9 | 6.931208 | 5.4104875 | 6.15 | 11 | 6 | 7.2 | 5 | 6 | 6.2 | 12.13078
| Std Dev. |  | 0.07527727 | 0.1105987 | 0.08091109 | 0.147196 | 1 | 0.5163978 | 0.08944272 | 2.581989 | 0.4082483 | 0.2041241 | 2.564982
| Rel.Std.Dev. |  | 1.094% | 1.597% | 1.488% | 2.381% | 9.091% | 8.154% | 1.242% | 38.73% | 6.999% | 3.283% | 19.91%
| PDM3 |  | 6.313% | 6.994% | -16.03% | -4.498% | 69.9% | -2.181% | 11.2% | 2.967% | -9.904% | -3.983% | 98.93%
| Z-Score (Absolute) |  | 0.02 | 0.02 | 1.4 | 0.69 | 1.05 | NA | 0.28 | NA | NA | 0.66 | 5.71
Results from laboratories 19, 24 and 25 were removed due to their 1 ppm reading resolution.
| Analytical results for Re in OREAS 188 (Certified Value < 0.1 ppm) | [25 empty] | Certified
Re | Round | Replicate | Lab | Lab | Lab | Lab | Lab | Lab | Lab | [17 empty] | 1
| No | No | 01 | 02 | 08 | 14 | 19 | 23 | 24 | [17 empty] | ppm
|  |  | PF*MS | PF*MS | PF*OES/MS | PF*MS | PF*MS | PF*OES/MS | PF*MS | [17 empty] | 2
2
| 1 | 1 | < 0.1 | < 0.1 | < 0.1 | < 0.05 | < 1 | 0.006 | 0.1 | [17 empty] | 1
| 1 | 2 | < 0.1 | < 0.1 | < 0.1 | < 0.05 | < 1 | 0.006 | < 0.1 | [17 empty] | #N/A
| 1 | 3 | < 0.1 | < 0.1 | < 0.1 | < 0.05 | < 1 | 0.005 | 0.1 | [17 empty] | 16
| 1 | 4 | < 0.1 | < 0.1 | < 0.1 | < 0.05 | < 1 | 0.006 | < 0.1 | [17 empty] | < 0.1
| 1 | 5 | < 0.1 | < 0.1 | < 0.1 | < 0.05 | < 1 | 0.005 | < 0.1 | [17 empty] | 60
| 1 | 6 | < 0.1 | < 0.1 | < 0.1 | < 0.05 | < 1 | 0.005 | < 0.1
| Mean | [6 empty] | 0.0055 | 0.1
| Median | [6 empty] | 0.0055 | 0.1
| Std Dev. | [6 empty] | 0.0005477226 | 0
| Rel.Std.Dev. | [6 empty] | 9.959% | 0%
PDM3
| Z-Score (Absolute) |  | 0 | 0 | 0 | 1.01 | 18.21 | 1.8 | 0.67
| Analytical results for S in OREAS 188 (Certified Value 0.311 wt.%) | [25 empty] | Certified
S | Round | Replicate | Lab | Lab | Lab | Lab | Lab | Lab | Lab | Lab | Lab | Lab | Lab | Lab | Lab | Lab | Lab | Lab | [8 empty] | 1
| No | No | 01 | 02 | 04 | 05 | 07 | 08 | 09 | 10 | 11 | 12 | 13 | 14 | 19 | 22 | 23 | 24 | [8 empty] | wt.%
|  |  | PF*OES | PF*OES | BF*OES | PF*OES/MS | PF*MS | PF*OES/MS | PF*OES | PF*OES | PF*OES | PF*OES | PF*OES | PF*OES | PF*OES | PF*OES | PF*OES/MS | PF*MS | [8 empty] | 3
3
| 1 | 1 | 0.32 | 0.3087534 | 0.3 | 0.3 | 0.3283 | 0.29 | 0.31 | 0.32 | 0.31 | 0.3 | 0.31 | 0.32 | 0.31 | 0.2967 | 0.32 | 0.31 | [8 empty] | 1
| 1 | 2 | 0.33 | 0.3089711 | 0.31 | 0.3 | 0.3342 | 0.3 | 0.31 | 0.31 | 0.31 | 0.3 | 0.28 | 0.32 | 0.32 | 0.29667 | 0.32 | 0.32 | [8 empty] | #N/A
| 1 | 3 | 0.31 | 0.2676022 | 0.31 | 0.3 | 0.3467 | 0.3 | 0.32 | 0.31 | 0.3 | 0.31 | 0.31 | 0.32 | 0.31 | 0.29898 | 0.33 | 0.31 | [8 empty] | 16
| 1 | 4 | 0.33 | 0.322556 | 0.31 | 0.3 | 0.3288 | 0.29 | 0.33 | 0.32 | 0.31 | 0.31 | 0.31 | 0.32 | 0.32 | 0.29216 | 0.33 | 0.31 | [8 empty] | 0.3112878
| 1 | 5 | 0.32 | 0.2668945 | 0.3 | 0.3 | 0.3251 | 0.3 | 0.36 | 0.31 | 0.32 | 0.3 | 0.3 | 0.32 | 0.32 | 0.3002 | 0.32 | 0.32 | [8 empty] | 61
| 1 | 6 | 0.3 | 0.3081136 | 0.3 | 0.31 | 0.3308 | 0.3 | 0.3 | 0.3 | 0.32 | 0.29 | 0.33 | 0.33 | 0.31 | 0.29569 | 0.33 | 0.31
| Mean |  | 0.3183333 | 0.2971485 | 0.305 | 0.3016667 | 0.3323167 | 0.2966667 | 0.3216667 | 0.3116667 | 0.3116667 | 0.3016667 | 0.3066667 | 0.3216667 | 0.315 | 0.2967333 | 0.325 | 0.3133333
| Median |  | 0.32 | 0.3084335 | 0.305 | 0.3 | 0.3298 | 0.3 | 0.315 | 0.31 | 0.31 | 0.3 | 0.31 | 0.32 | 0.315 | 0.296685 | 0.325 | 0.31
| Std Dev. |  | 0.01169045 | 0.02378449 | 0.005477226 | 0.004082483 | 0.00765909 | 0.005163978 | 0.02136976 | 0.007527727 | 0.007527727 | 0.007527727 | 0.01632993 | 0.004082483 | 0.005477226 | 0.002795508 | 0.005477226 | 0.005163978
| Rel.Std.Dev. |  | 3.672% | 8.004% | 1.796% | 1.353% | 2.305% | 1.741% | 6.643% | 2.415% | 2.415% | 2.495% | 5.325% | 1.269% | 1.739% | 0.9421% | 1.685% | 1.648%
| PDM3 |  | 2.263% | -4.542% | -2.02% | -3.091% | 6.755% | -4.697% | 3.334% | 0.1217% | 0.1217% | -3.091% | -1.485% | 3.334% | 1.193% | -4.676% | 4.405% | 0.6571%
| Z-Score (Absolute) |  | 0.45 | 0.98 | 0.45 | 0.67 | 1.39 | 1.01 | 0.67 | 0 | 0 | 0.67 | 0.34 | 0.67 | 0.22 | 1.01 | 0.9 | 0.11
| Analytical results for Sb in OREAS 188 (Certified Value 4.48 ppm) | [25 empty] | Certified
Sb | Round | Replicate | Lab | Lab | Lab | Lab | Lab | Lab | Lab | Lab | Lab | Lab | [14 empty] | 1
| No | No | 01 | 02 | 05 | 08 | 14 | 19 | 23 | 24 | 25 | 28 | [14 empty] | ppm
|  |  | PF*MS | PF*MS | PF*OES/MS | PF*OES/MS | PF*MS | PF*MS | PF*OES/MS | PF*MS | PF*MS | BF*OES | [14 empty] | 2
2
| 1 | 1 | 4.9 | 4.84896 | 4.6 | 5.3 | 3.6 | 4 | 4.64 | 5 | 3.9 | 16.43678 | [14 empty] | 1
| 1 | 2 | 4.7 | 4.397035 | 4.2 | 5.3 | 3.6 | 4 | 4.71 | 5 | 4.4 | 15.87587 | [14 empty] | 7
| 1 | 3 | 5.2 | 4.50673 | 4.4 | 5.1 | 3.7 | 4 | 4.61 | 5 | 3.7 | 14.87807 | [14 empty] | 16
| 1 | 4 | 4.4 | 4.688932 | 4.6 | 5.1 | 3.5 | 4 | 4.63 | 4 | 3.8 | 16.25433 | [14 empty] | 4.479203
| 1 | 5 | 5 | 4.727202 | 4.8 | 5.1 | 3.9 | 6 | 4.58 | 4 | 3.8 | 14.126 | [14 empty] | 62
| 1 | 6 | 4.2 | 5.017682 | 4.5 | 5.2 | 4 | 4 | 4.57 | 5 | 3.7 | 15.88015
| Mean |  | 4.733333 | 4.697757 | 4.516667 | 5.183333 | 3.716667 | 4.333333 | 4.623333 | 4.666667 | 3.883333 | 15.5752
| Median |  | 4.8 | 4.708067 | 4.55 | 5.15 | 3.65 | 4 | 4.62 | 5 | 3.8 | 15.87801
| Std Dev. |  | 0.3777124 | 0.2249818 | 0.2041241 | 0.09831921 | 0.194079 | 0.8164966 | 0.05046451 | 0.5163978 | 0.2639444 | 0.8914169
| Rel.Std.Dev. |  | 7.98% | 4.789% | 4.519% | 1.897% | 5.222% | 18.84% | 1.092% | 11.07% | 6.797% | 5.723%
| PDM3 |  | 5.674% | 4.879% | 0.8364% | 15.72% | -17.02% | -3.257% | 3.218% | 4.185% | -13.3% | 247.7%
| Z-Score (Absolute) |  | 0.15 | 0.08 | 0.29 | 1.06 | 1.91 | NA | 0.08 | NA | 1.57 | 22.08
Results from laboratories 19 and 24 were removed due to their 1 ppm reading resolution.
| Analytical results for Sc in OREAS 188 (Certified Value 12.3 ppm) | [25 empty] | Certified
Sc | Round | Replicate | Lab | Lab | Lab | Lab | Lab | Lab | Lab | Lab | Lab | Lab | Lab | Lab | Lab | Lab | Lab | [9 empty] | 1
| No | No | 01 | 02 | 04 | 05 | 07 | 08 | 14 | 19 | 21 | 23 | 24 | 25 | 26 | 27 | 28 | [9 empty] | ppm
|  |  | PF*OES | PF*OES | BF*OES | PF*OES/MS | PF*MS | PF*OES/MS | PF*OES | PF*OES | BF*MS | PF*OES/MS | PF*MS | PF*MS | BF*MS | PF*MS | BF*MS | [9 empty] | 1
1
| 1 | 1 | < 10 | < 20 | 12 | 11 | 15 | < 20 | 14 | 10 | 14.4709 | 13.6 | 10 | 9 | 13.3 | 12.6 | 11.12971 | [9 empty] | 1
| 1 | 2 | 10 | < 20 | 13 | 10 | 14 | < 20 | 15 | 10 | 14.3651 | 13.8 | 10 | 9 | 12.9 | 12.7 | 11.17649 | [9 empty] | 8
| 1 | 3 | < 10 | < 20 | 13 | 11 | 15 | < 20 | 14 | 10 | 14.1056 | 14.1 | 10 | 8 | 12.9 | 12.8 | 10.91148 | [9 empty] | 16
| 1 | 4 | 11 | < 20 | 13 | 11 | 14 | < 20 | 14 | 10 | 14.1991 | 13.9 | 10 | 8 | 13 | 12.2 | 10.97063 | [9 empty] | 12.29606
| 1 | 5 | < 10 | < 20 | 12 | 11 | 14 | < 20 | 14 | 10 | 13.9183 | 13.9 | 10 | 8 | 12.8 | 12.8 | 11.17176 | [9 empty] | 63
| 1 | 6 | < 10 | < 20 | 12 | 9 | 15 | < 20 | 14 | 10 | 13.9531 | 13.9 | 10 | 8 | 13.2 | 12.7 | 11.06758
| Mean |  | 10.5 |  | 12.5 | 10.5 | 14.5 |  | 14.16667 | 10 | 14.16868 | 13.86667 | 10 | 8.333333 | 13.01667 | 12.63333 | 11.07127
| Median |  | 10.5 |  | 12.5 | 11 | 14.5 |  | 14 | 10 | 14.15235 | 13.9 | 10 | 8 | 12.95 | 12.7 | 11.09864
| Std Dev. |  | 0.7071068 |  | 0.5477226 | 0.83666 | 0.5477226 |  | 0.4082483 | 0 | 0.2209014 | 0.1632993 | 0 | 0.5163978 | 0.194079 | 0.2250926 | 0.1097797
| Rel.Std.Dev. |  | 6.734% |  | 4.382% | 7.968% | 3.777% |  | 2.882% | 0% | 1.559% | 1.178% | 0% | 6.197% | 1.491% | 1.782% | 0.9916%
| PDM3 |  | -14.61% |  | 1.659% | -14.61% | 17.92% |  | 15.21% | -18.67% | 15.23% | 12.77% | -18.67% | -32.23% | 5.86% | 2.743% | -9.961%
| Z-Score (Absolute) |  | 2.29 | 1.01 | 0 | 0.81 | 0.81 | 1.01 | 0.67 | NA | 0.67 | 0.55 | NA | 1.68 | 0.21 | 0.05 | 0.58
Results from laboratories 19 and 24 were removed due to their 10 ppm reading resolution.
| Analytical results for Se in OREAS 188 (Certified Value < 20 ppm) | [25 empty] | Certified
Se | Round | Replicate | Lab | Lab | Lab | Lab | Lab | Lab | Lab | Lab | [16 empty] | 1
| No | No | 01 | 02 | 05 | 08 | 14 | 19 | 23 | 24 | [16 empty] | ppm
|  |  | PF*MS | PF*MS | PF*OES/MS | PF*OES/MS | PF*MS | PF*MS | PF*OES/MS | PF*MS | [16 empty] | 1
1
| 1 | 1 | < 20 | < 20 | < 1 | < 20 | < 50 | < 50 | < 1 | 3 | [16 empty] | 1
| 1 | 2 | < 20 | < 20 | < 1 | < 20 | < 50 | < 50 | < 1 | 3 | [16 empty] | 1
| 1 | 3 | < 20 | < 20 | < 1 | < 20 | < 50 | < 50 | < 1 | 4 | [16 empty] | 16
| 1 | 4 | < 20 | < 20 | < 1 | < 20 | < 50 | < 50 | < 1 | 3 | [16 empty] | < 20
| 1 | 5 | < 20 | < 20 | < 1 | < 20 | < 50 | < 50 | < 1 | 2 | [16 empty] | 64
| 1 | 6 | < 20 | < 20 | < 1 | < 20 | < 50 | < 50 | < 1 | 2
| Mean | [8 empty] | 2.833333
| Median | [8 empty] | 3
| Std Dev. | [8 empty] | 0.7527727
| Rel.Std.Dev. | [8 empty] | 26.57%
PDM3
| Z-Score (Absolute) |  | 0 | 0 | 0.77 | 0 | 1.21 | 1.21 | 0.77 | 0.58
| Analytical results for Si in OREAS 188 (Certified Value 20.21 wt.%) | [25 empty] | Certified
Si | Round | Replicate | Lab | Lab | Lab | Lab | Lab | Lab | Lab | Lab | Lab | Lab | Lab | Lab | Lab | Lab | Lab | Lab | Lab | Lab | [6 empty] | 1
| No | No | 01 | 02 | 04 | 05 | 08 | 09 | 10 | 11 | 12 | 13 | 14 | 16 | 17 | 19 | 22 | 23 | 24 | 26 | [6 empty] | wt.%
|  |  | PF*OES | PF*OES | BF*OES | PF*OES/MS | PF*OES/MS | PF*OES | PF*OES | PF*OES | PF*OES | PF*OES | PF*OES | PF*OES/MS | PF*OES | PF*OES | PF*OES | PF*OES/MS | PF*MS | BF*OES | [6 empty] | 2
3
| 1 | 1 | 21 | 19.83828 | 20.14 | 19.8 | 19.9 | 20.99 | 19.31 | 20.1 | 20.1 | 19.59 | 19.7 | 20.3865765 | 21 | 20 | 19.829936 | 21.045 | 20.5 | 20.194 | [6 empty] | 1
| 1 | 2 | 20.9 | 19.7274 | 20.1 | 19.8 | 20.2 | 21.41 | 19.68 | 19.82 | 20.38 | 19.82 | 20.2 | 20.4188338 | 21.2 | 20.4 | 20.012701 | 20.938 | 20.33 | 20.475 | [6 empty] | #N/A
| 1 | 3 | 20.8 | 18.504 | 20.17 | 20 | 19.9 | 20.71 | 19.21 | 20.01 | 20.52 | 19.91 | 20.2 | 20.4441719 | 21.4 | 20.3 | 19.867427 | 20.587 | 20.82 | 20.194 | [6 empty] | 16
| 1 | 4 | 20.9 | 19.2432 | 20.19 | 20 | 19.9 | 21.08 | 19.59 | 19.82 | 20.52 | 19.82 | 19.9 | 20.3875358 | 20.2 | 20.1 | 19.838444 | 20.97 | 20.74 | 20.241 | [6 empty] | 20.20739
| 1 | 5 | 21 | 18.048 | 20.1 | 19.9 | 20 | 21.69 | 19.4 | 20.1 | 20.1 | 19.59 | 20.2 | 20.449976 | 20.9 | 20.2 | 19.690847 | 20.886 | 20.19 | 20.288 | [6 empty] | 65
| 1 | 6 | 20.5 | 18.876 | 20.12 | 20.1 | 20.2 | 20.9 | 19.31 | 20.29 | 19.82 | 20.01 | 20.2 | 20.4233615 | 19.1 | 19.8 | 19.647868 | 20.793 | 20.23 | 20.101
| Mean |  | 20.85 | 19.03948 | 20.13667 | 19.93333 | 20.01667 | 21.13 | 19.41667 | 20.02333 | 20.24 | 19.79 | 20.06667 | 20.41840925 | 20.63333 | 20.13333 | 19.81454 | 20.86983 | 20.46833 | 20.24883
| Median |  | 20.9 | 19.0596 | 20.13 | 19.95 | 19.95 | 21.035 | 19.355 | 20.055 | 20.24 | 19.82 | 20.2 | 20.42109765 | 20.95 | 20.15 | 19.83419 | 20.912 | 20.415 | 20.2175
| Std Dev. |  | 0.1870829 | 0.699902 | 0.03723797 | 0.121106 | 0.147196 | 0.3587199 | 0.1817324 | 0.1820623 | 0.28 | 0.1700588 | 0.2160247 | 0.02702359 | 0.8547904 | 0.2160247 | 0.1311128 | 0.1621868 | 0.265286 | 0.1269762
| Rel.Std.Dev. |  | 0.8973% | 3.676% | 0.1849% | 0.6076% | 0.7354% | 1.698% | 0.936% | 0.9093% | 1.383% | 0.8593% | 1.077% | 0.1323% | 4.143% | 1.073% | 0.6617% | 0.7771% | 1.296% | 0.6271%
| PDM3 |  | 3.18% | -5.78% | -0.35% | -1.356% | -0.9438% | 4.566% | -3.913% | -0.9108% | 0.1614% | -2.066% | -0.6964% | 1.044% | 2.108% | -0.3665% | -1.944% | 3.278% | 1.291% | 0.2051%
| Z-Score (Absolute) |  | 1.6 | 2.45 | 0 | 0.45 | 0.26 | 2.22 | 1.61 | 0.25 | 0.24 | 0.77 | 0.15 | 0.63 | 1.11 | 0 | 0.72 | 1.64 | 0.74 | 0.25
| Analytical results for Sm in OREAS 188 (Certified Value 1.98 ppm) | [25 empty] | Certified
Sm | Round | Replicate | Lab | Lab | Lab | Lab | Lab | Lab | Lab | Lab | Lab | Lab | Lab | Lab | [12 empty] | 1
| No | No | 03 | 05 | 07 | 14 | 19 | 21 | 23 | 24 | 25 | 26 | 27 | 28 | [12 empty] | ppm
|  |  | PF*MS | PF*OES/MS | PF*MS | PF*MS | PF*MS | BF*MS | PF*OES/MS | PF*MS | PF*MS | BF*MS | PF*MS | BF*MS | [12 empty] | 2
3
| 1 | 1 | 1.35956 | 1.9 | 2 | 1.9 | 2 | 2.0673 | 2.02 | 2 | 2 | 1.7 | 2 | 3.297403 | [12 empty] | 1
| 1 | 2 | 1.392314 | 1.92 | 2 | 2 | 2 | 2.041 | 2.01 | 2.5 | 1.7 | 1.8 | 2 | 3.341899 | [12 empty] | #N/A
| 1 | 3 | 1.431648 | 2.1 | 2 | 2 | 2 | 1.9892 | 2.01 | 2 | 1.9 | 1.7 | 2 | 3.231883 | [12 empty] | 16
| 1 | 4 | 1.436961 | 2.03 | 2 | 1.9 | 2 | 2.0049 | 2.01 | 2 | 2 | 1.7 | 1.9 | 3.234249 | [12 empty] | 1.978817
| 1 | 5 | 1.432752 | 1.92 | 2 | 2 | 2 | 1.9765 | 2 | 2.5 | 2 | 1.6 | 2 | 3.473407 | [12 empty] | 66
| 1 | 6 | 1.490023 | 2 | 2 | 2 | 2 | 1.9843 | 2 | 2 | 1.7 | 1.7 | 2 | 3.421359
| Mean |  | 1.423876 | 1.978333 | 2 | 1.966667 | 2 | 2.010533 | 2.008333 | 2.166667 | 1.883333 | 1.7 | 1.983333 | 3.333367
| Median |  | 1.4322 | 1.96 | 2 | 2 | 2 | 1.99705 | 2.01 | 2 | 1.95 | 1.7 | 2 | 3.319651
| Std Dev. |  | 0.04431366 | 0.07859177 | 0 | 0.05163978 | 0 | 0.03601104 | 0.007527727 | 0.2581989 | 0.147196 | 0.06324555 | 0.04082483 | 0.09883663
| Rel.Std.Dev. |  | 3.112% | 3.973% | 0% | 2.626% | 0% | 1.791% | 0.3748% | 11.92% | 7.816% | 3.72% | 2.058% | 2.965%
| PDM3 |  | -28.04% | -0.02443% | 1.071% | -0.614% | 1.071% | 1.603% | 1.492% | 9.493% | -4.825% | -14.09% | 0.2283% | 68.45%
| Z-Score (Absolute) |  | 13.87 | 0.12 | NA | 0.41 | 0.41 | 0.67 | 0.62 | 4.54 | 2.48 | 7.02 | 0 | 33.47
Results from laboratory 7 were removed due to their 1 ppm reading resolution.
| Analytical results for Sn in OREAS 188 (Indicative Value 1.16 ppm) | [25 empty] | Indicative
Sn | Round | Replicate | Lab | Lab | Lab | Lab | Lab | Lab | Lab | Lab | Lab | Lab | Lab | Lab | Lab | [11 empty] | 1
| No | No | 01 | 02 | 05 | 07 | 08 | 14 | 17 | 19 | 23 | 24 | 25 | 26 | 28 | [11 empty] | ppm
|  |  | PF*MS | PF*MS | PF*OES/MS | PF*MS | PF*OES/MS | PF*MS | PF*OES | PF*MS | PF*OES/MS | PF*MS | PF*MS | BF*MS | BF*OES | [11 empty] | 2
2
| 1 | 1 | < 100 | < 100 | 0.6 | < 20 | < 100 | < 10 | < 50 | < 10 | 0.6 | 2 | < 5 | < 1 | 1.540408 | [11 empty] | 1
| 1 | 2 | < 100 | < 100 | 0.6 | < 20 | < 100 | < 10 | < 50 | < 10 | 0.6 | 2 | < 5 | < 1 | 1.305992 | [11 empty] | 15
| 1 | 3 | < 100 | < 100 | 0.7 | 76 | < 100 | < 10 | < 50 | < 10 | 0.6 | 2 | < 5 | < 1 | 1.360983 | [11 empty] | 16
| 1 | 4 | < 100 | < 100 | 0.6 | < 20 | < 100 | < 10 | < 50 | < 10 | 0.6 | 2 | < 5 | < 1 | 1.393218 | [11 empty] | 1.161009
| 1 | 5 | < 100 | < 100 | 0.6 | < 20 | < 100 | < 10 | < 50 | < 10 | 0.6 | 2 | < 5 | < 1 | 1.074468 | [11 empty] | 21
| 1 | 6 | < 100 | < 100 | 0.7 | < 20 | < 100 | < 10 | < 50 | < 10 | 0.7 | 2 | < 5 | < 1 | 1.369576
| Mean |  |  |  | 0.6333333 | 76 |  |  |  |  | 0.6166667 | 2 |  |  | 1.340774
| Median |  |  |  | 0.6 | 76 |  |  |  |  | 0.6 | 2 |  |  | 1.36528
| Std Dev. |  |  |  | 0.05163978 | [5 empty] | 0.04082483 | 0 |  |  | 0.1522962
| Rel.Std.Dev. |  |  |  | 8.154% | [5 empty] | 6.62% | 0% |  |  | 11.36%
| PDM3 |  |  |  | -45.45% | 6446% |  |  |  |  | -46.89% | 72.26% |  |  | 15.48%
| Z-Score (Absolute) |  | 6.92 | 6.92 | 0.67 | 2.46 | 6.92 | 0 | 3.08 | 0 | 0.67 | 0.46 | 0.38 | 0.69 | 0.56
| Analytical results for Sr in OREAS 188 (Certified Value 102 ppm) | [25 empty] | Certified
Sr | Round | Replicate | Lab | Lab | Lab | Lab | Lab | Lab | Lab | Lab | Lab | Lab | Lab | Lab | Lab | Lab | Lab | Lab | [8 empty] | 1
| No | No | 01 | 02 | 03 | 04 | 05 | 07 | 08 | 14 | 17 | 19 | 22 | 23 | 24 | 25 | 26 | 28 | [8 empty] | ppm
|  |  | PF*MS | PF*MS | PF*OES | BF*OES | PF*OES/MS | PF*MS | PF*OES/MS | PF*OES | PF*OES | PF*MS | PF*OES | PF*OES/MS | PF*MS | PF*MS | BF*MS | BF*OES | [8 empty] | 0
0
| 1 | 1 | 111 | 100.1676 | 103.9957 | 148 | 105 | 108 | 100 | 100 | 120 | 103 | 102.203 | 104.6 | 100 | 103 | 95.3 | 89.42819 | [8 empty] | 1
| 1 | 2 | 112 | 98.45453 | 102.6249 | 152 | 104 | 106 | 110 | 102 | 110 | 104 | 103.251 | 104.5 | 100 | 105 | 93.9 | 117.2582 | [8 empty] | #N/A
| 1 | 3 | 108 | 100.4089 | 105.2884 | 152 | 104 | 113 | 110 | 102 | 120 | 102 | 103.761 | 106.5 | 110 | 102 | 95.2 | 87.83395 | [8 empty] | 16
| 1 | 4 | 112 | 98.41383 | 104.8855 | 152 | 103 | 106 | 110 | 99 | 110 | 100 | 103.177 | 105.2 | 110 | 100 | 94.3 | 90.58378 | [8 empty] | 102.2214
| 1 | 5 | 109 | 99.29187 | 105.4672 | 149 | 106 | 98 | 100 | 101 | 120 | 103 | 102.686 | 105.8 | 100 | 98 | 91.5 | 104.0869 | [8 empty] | 67
| 1 | 6 | 113 | 101.261 | 104.0604 | 146 | 106 | 120 | 110 | 101 | 110 | 102 | 101.573 | 106.8 | 100 | 103 | 95.5 | 91.6746
| Mean |  | 110.8333 | 99.66629 | 104.387 | 149.8333 | 104.6667 | 108.5 | 106.6667 | 100.8333 | 115 | 102.3333 | 102.7752 | 105.5667 | 103.3333 | 101.8333 | 94.28333 | 96.81095
| Median |  | 111.5 | 99.72974 | 104.473 | 150.5 | 104.5 | 107 | 110 | 101 | 115 | 102.5 | 102.9315 | 105.5 | 100 | 102.5 | 94.75 | 91.12919
| Std Dev. |  | 1.94079 | 1.142202 | 1.057603 | 2.562551 | 1.21106 | 7.422937 | 5.163978 | 1.169045 | 5.477226 | 1.36626 | 0.7925005 | 0.9647107 | 5.163978 | 2.483277 | 1.499889 | 11.58692
| Rel.Std.Dev. |  | 1.751% | 1.146% | 1.013% | 1.71% | 1.157% | 6.841% | 4.841% | 1.159% | 4.763% | 1.335% | 0.7711% | 0.9138% | 4.997% | 2.439% | 1.591% | 11.97%
| PDM3 |  | 8.425% | -2.5% | 2.119% | 46.58% | 2.392% | 6.142% | 4.349% | -1.358% | 12.5% | 0.1095% | 0.5417% | 3.273% | 1.088% | -0.3796% | -7.766% | -5.293%
| Z-Score (Absolute) |  | 1.95 | 0.75 | 0.39 | 11.37 | 0.46 | 1.38 | NA | 0.47 | NA | 0.11 | 0 | 0.67 | NA | 0.23 | 2.05 | 1.44
Results from laboratories 8, 17 and 24 were removed due to their 10 ppm reading resolution.
| Analytical results for Ta in OREAS 188 (Indicative Value 0.34 ppm) | [25 empty] | Indicative
Ta | Round | Replicate | Lab | Lab | Lab | Lab | Lab | Lab | Lab | Lab | Lab | Lab | Lab | Lab | Lab | [11 empty] | 1
| No | No | 01 | 02 | 05 | 07 | 08 | 14 | 19 | 23 | 24 | 25 | 26 | 27 | 28 | [11 empty] | ppm
|  |  | PF*MS | PF*MS | PF*OES/MS | PF*MS | PF*OES/MS | PF*MS | PF*MS | PF*OES/MS | PF*MS | PF*MS | BF*MS | PF*MS | BF*OES | [11 empty] | 2
2
| 1 | 1 | 0.4 | 0.3304113 | < 0.5 | < 10 | 0.3 | < 0.5 | < 0.5 | 0.23 | < 1 | < 10 | < 0.5 | < 0.5 | 12.73589 | [11 empty] | 1
| 1 | 2 | 0.4 | 0.3265309 | < 0.5 | < 10 | 0.2 | < 0.5 | < 0.5 | 0.22 | 1 | < 10 | < 0.5 | < 0.5 | 12.65668 | [11 empty] | 4
| 1 | 3 | 0.4 | 0.3157478 | < 0.5 | < 10 | 0.2 | < 0.5 | < 0.5 | 0.21 | < 1 | < 10 | < 0.5 | < 0.5 | 12.50812 | [11 empty] | 16
| 1 | 4 | 0.3 | 0.3383945 | < 0.5 | < 10 | 0.2 | < 0.5 | < 0.5 | 0.22 | < 1 | < 10 | < 0.5 | < 0.5 | 12.08218 | [11 empty] | 0.3367399
| 1 | 5 | 0.4 | 0.3663665 | < 0.5 | < 10 | 0.3 | < 0.5 | < 0.5 | 0.23 | < 1 | < 10 | < 0.5 | < 0.5 | 12.8407 | [11 empty] | 18
| 1 | 6 | 0.4 | 0.3747471 | < 0.5 | < 10 | 0.2 | < 0.5 | < 0.5 | 0.24 | 1 | < 10 | < 0.5 | < 0.5 | 12.43398
| Mean |  | 0.3833333 | 0.342033 |  |  | 0.2333333 |  |  | 0.225 | 1 |  |  |  | 12.54292
| Median |  | 0.4 | 0.3344029 |  |  | 0.2 |  |  | 0.225 | 1 |  |  |  | 12.5824
| Std Dev. |  | 0.04082483 | 0.02341736 |  |  | 0.05163978 |  |  | 0.01048809 | 0 |  |  |  | 0.2698908
| Rel.Std.Dev. |  | 10.65% | 6.847% |  |  | 22.13% |  |  | 4.661% | 0% |  |  |  | 2.152%
| PDM3 |  | 13.84% | 1.572% |  |  | -30.71% |  |  | -33.18% | 197% |  |  |  | 3625%
| Z-Score (Absolute) |  | 3.6 | 2.48 | 0 | 128.12 | 0.45 | 0 | 0 | 0.67 | 11.24 | 128.12 | 0 | 0 | 331.57
| Analytical results for Tb in OREAS 188 (Certified Value 0.28 ppm) | [25 empty] | Certified
Tb | Round | Replicate | Lab | Lab | Lab | Lab | Lab | Lab | Lab | Lab | Lab | Lab | Lab | Lab | [12 empty] | 1
| No | No | 03 | 05 | 07 | 14 | 19 | 21 | 23 | 24 | 25 | 26 | 27 | 28 | [12 empty] | ppm
|  |  | PF*MS | PF*OES/MS | PF*MS | PF*MS | PF*MS | BF*MS | PF*OES/MS | PF*MS | PF*MS | BF*MS | PF*MS | BF*MS | [12 empty] | 2
3
| 1 | 1 | 0.34082 | 0.27 | < 3 | 0.28 | 0.4 | 0.294 | 0.29 | 0.3 | 0.26 | 0.2 | < 0.5 | 2.614143 | [12 empty] | 1
| 1 | 2 | 0.365478 | 0.25 | 3 | 0.29 | 0.4 | 0.2941 | 0.29 | 0.2 | 0.28 | 0.2 | < 0.5 | 2.623143 | [12 empty] | #N/A
| 1 | 3 | 0.35197 | 0.28 | 3 | 0.3 | 0.4 | 0.2864 | 0.29 | 0.3 | 0.27 | 0.2 | < 0.5 | 2.464836 | [12 empty] | 16
| 1 | 4 | 0.352134 | 0.28 | 3 | 0.29 | 0.4 | 0.288 | 0.29 | 0.3 | 0.29 | 0.2 | < 0.5 | 2.516871 | [12 empty] | 0.2830333
| 1 | 5 | 0.367034 | 0.26 | 3 | 0.28 | 0.4 | 0.288 | 0.29 | 0.3 | 0.29 | 0.2 | < 0.5 | 2.611261 | [12 empty] | 68
| 1 | 6 | 0.35129 | 0.27 | < 3 | 0.28 | 0.4 | 0.2905 | 0.3 | 0.2 | 0.28 | 0.2 | < 0.5 | 2.615695
| Mean |  | 0.3547877 | 0.2683333 | 3 | 0.2866667 | 0.4 | 0.2901667 | 0.2916667 | 0.2666667 | 0.2783333 | 0.2 |  | 2.574325
| Median |  | 0.352052 | 0.27 | 3 | 0.285 | 0.4 | 0.28925 | 0.29 | 0.3 | 0.28 | 0.2 |  | 2.612702
| Std Dev. |  | 0.00986475 | 0.01169045 | 0 | 0.008164966 | 6.080942e-17 | 0.003281869 | 0.004082483 | 0.05163978 | 0.01169045 | 3.040471e-17 |  | 0.06683299
| Rel.Std.Dev. |  | 2.78% | 4.357% | 0% | 2.848% | 1.52e-14% | 1.131% | 1.4% | 19.36% | 4.2% | 1.52e-14% |  | 2.596%
| PDM3 |  | 25.35% | -5.194% | 959.9% | 1.284% | 41.33% | 2.52% | 3.05% | -5.783% | -1.661% | -29.34% |  | 809.5%
| Z-Score (Absolute) |  | 2.97 | 0.9 | NA | 0.08 | NA | 0.08 | 0.15 | NA | 0.45 | NA | 1.72 | 102.19
Results from laboratories 19, 24 and 26 were removed due to their 0.1 ppm reading resolution. Results from laboratory 7 were removed due to their 1 ppm reading resolution.
| Analytical results for Te in OREAS 188 (Certified Value < 1 ppm) | [25 empty] | Certified
Te | Round | Replicate | Lab | Lab | Lab | Lab | Lab | Lab | Lab | Lab | Lab | [15 empty] | 1
| No | No | 01 | 02 | 05 | 08 | 14 | 19 | 23 | 24 | 28 | [15 empty] | ppm
|  |  | PF*MS | PF*MS | PF*OES/MS | PF*OES/MS | PF*MS | PF*MS | PF*OES/MS | PF*MS | BF*OES | [15 empty] | 2
2
| 1 | 1 | < 2 | < 1 | < 5 | < 1 | < 1 | < 1 | < 0.05 | 0.5 | 11.80923 | [15 empty] | 1
| 1 | 2 | < 2 | < 1 | < 5 | < 1 | < 1 | < 1 | < 0.05 | < 0.5 | 12.19702 | [15 empty] | 5
| 1 | 3 | < 2 | < 1 | < 5 | < 1 | < 1 | < 1 | < 0.05 | < 0.5 | 11.86366 | [15 empty] | 16
| 1 | 4 | < 2 | < 1 | < 5 | < 1 | < 1 | < 1 | < 0.05 | < 0.5 | 11.38542 | [15 empty] | < 1
| 1 | 5 | < 2 | < 1 | < 5 | < 1 | < 1 | < 1 | < 0.05 | < 0.5 | 11.24165 | [15 empty] | 69
| 1 | 6 | < 2 | < 1 | < 5 | < 1 | < 1 | < 1 | < 0.05 | < 0.5 | 11.68688
| Mean | [8 empty] | 0.5 | 11.69731
| Median | [8 empty] | 0.5 | 11.74806
| Std Dev. | [9 empty] | 0.3449397
| Rel.Std.Dev. | [9 empty] | 2.949%
PDM3
| Z-Score (Absolute) |  | 1.62 | 0 | 6.47 | 0 | 0 | 0 | 1.54 | 0.67 | 36.24
| Analytical results for Th in OREAS 188 (Certified Value 1.67 ppm) | [25 empty] | Certified
Th | Round | Replicate | Lab | Lab | Lab | Lab | Lab | Lab | Lab | Lab | Lab | Lab | Lab | Lab | Lab | Lab | [10 empty] | 1
| No | No | 01 | 02 | 05 | 07 | 08 | 14 | 19 | 21 | 23 | 24 | 25 | 26 | 27 | 28 | [10 empty] | ppm
|  |  | PF*MS | PF*MS | PF*OES/MS | PF*MS | PF*OES/MS | PF*MS | PF*MS | BF*MS | PF*OES/MS | PF*MS | PF*MS | BF*MS | PF*MS | BF*MS | [10 empty] | 2
2
| 1 | 1 | 1.8 | 1.57249 | 1.6 | < 50 | 1.8 | 1.7 | 1.5 | 1.8593 | 1.53 | 1.5 | 1.8 | 1.52 | 2.1 | 3.883324 | [10 empty] | 1
| 1 | 2 | 1.7 | 1.624678 | 1.5 | < 50 | 1.8 | 1.7 | 1.5 | 1.8418 | 1.54 | 1.5 | 1.8 | 1.48 | 2 | 6.073983 | [10 empty] | #N/A
| 1 | 3 | 1.6 | 1.287918 | 1.6 | < 50 | 1.8 | 1.8 | 1.5 | 1.8263 | 1.57 | 1.5 | 1.8 | 1.47 | 1.9 | 5.520947 | [10 empty] | 16
| 1 | 4 | 1.7 | 1.231199 | 1.6 | < 50 | 1.8 | 1.7 | 1.5 | 1.8261 | 1.56 | 1.5 | 1.7 | 1.51 | 1.9 | 3.141534 | [10 empty] | 1.666109
| 1 | 5 | 1.7 | 1.590757 | 1.7 | < 50 | 1.8 | 1.7 | 1.5 | 1.8252 | 1.59 | 1.5 | 1.6 | 1.47 | 2.1 | 4.929432 | [10 empty] | 70
| 1 | 6 | 1.7 | 1.543795 | 1.6 | < 50 | 1.8 | 1.7 | 1.5 | 1.8403 | 1.54 | 2 | 1.7 | 1.51 | 2 | 4.183511
| Mean |  | 1.7 | 1.475139 | 1.6 |  | 1.8 | 1.716667 | 1.5 | 1.8365 | 1.555 | 1.583333 | 1.733333 | 1.493333 | 2 | 4.622122
| Median |  | 1.7 | 1.558143 | 1.6 |  | 1.8 | 1.7 | 1.5 | 1.8333 | 1.55 | 1.5 | 1.75 | 1.495 | 2 | 4.556472
| Std Dev. |  | 0.06324555 | 0.1699875 | 0.06324555 |  | 0 | 0.04082483 | 0 | 0.01343324 | 0.02258318 | 0.2041241 | 0.08164966 | 0.02250926 | 0.08944272 | 1.090006
| Rel.Std.Dev. |  | 3.72% | 11.52% | 3.953% |  | 0% | 2.378% | 0% | 0.7315% | 1.452% | 12.89% | 4.711% | 1.507% | 4.472% | 23.58%
| PDM3 |  | 2.034% | -11.46% | -3.968% |  | 8.036% | 3.034% | -9.97% | 10.23% | -6.669% | -4.968% | 4.035% | -10.37% | 20.04% | 177.4%
| Z-Score (Absolute) |  | 0.04 | 1.12 | 0.52 | 111.59 | 0.44 | 0.04 | 1 | 0.61 | 0.73 | 0.6 | 0.12 | 1.03 | 1.4 | 13.96
| Analytical results for Ti in OREAS 188 (Certified Value 0.272 wt.%) | [25 empty] | Certified
Ti | Round | Replicate | Lab | Lab | Lab | Lab | Lab | Lab | Lab | Lab | Lab | Lab | Lab | Lab | Lab | Lab | Lab | Lab | Lab | Lab | Lab | Lab | Lab | Lab |  |  | 1
| No | No | 01 | 02 | 03 | 04 | 05 | 07 | 08 | 09 | 10 | 11 | 12 | 13 | 14 | 15 | 16 | 17 | 19 | 22 | 23 | 24 | 25 | 26 |  |  | wt.%
|  |  | PF*OES | PF*OES | PF*OES | BF*OES | PF*OES/MS | PF*MS | PF*OES/MS | PF*OES | PF*OES | PF*OES | PF*OES | PF*OES | PF*OES | PF*OES | PF*OES/MS | PF*OES | PF*OES | PF*OES | PF*OES/MS | PF*MS | PF*MS | BF*OES |  |  | 3
3
| 1 | 1 | 0.28 | 0.2786278 | 0.2637339 | 0.32 | 0.27 | 0.2868 | 0.27 | 0.282 | 0.276 | 0.264 | 0.264 | 0.258 | 0.27 | 0.2638 | 0.2708508882 | 0.29 | 0.28 | 0.275487 | 0.27 | 0.28 | 0.2738 | 0.276 |  |  | 1
| 1 | 2 | 0.28 | 0.2835854 | 0.2660032 | 0.33 | 0.26 | 0.2806 | 0.27 | 0.288 | 0.27 | 0.258 | 0.27 | 0.264 | 0.28 | 0.2578 | 0.2713564734 | 0.29 | 0.29 | 0.280025 | 0.27 | 0.28 | 0.2851 | 0.276 |  |  | #N/A
| 1 | 3 | 0.27 | 0.2405369 | 0.2628678 | 0.33 | 0.27 | 0.2816 | 0.27 | 0.276 | 0.276 | 0.264 | 0.264 | 0.264 | 0.27 | 0.2518 | 0.281730232 | 0.3 | 0.28 | 0.277208 | 0.27 | 0.29 | 0.2688 | 0.276 |  |  | 16
| 1 | 4 | 0.28 | 0.2398135 | 0.2629327 | 0.33 | 0.27 | 0.2796 | 0.27 | 0.282 | 0.276 | 0.264 | 0.264 | 0.264 | 0.27 | 0.2518 | 0.2788983874 | 0.28 | 0.28 | 0.276206 | 0.276 | 0.28 | 0.2706 | 0.276 |  |  | 0.27241
| 1 | 5 | 0.28 | 0.2311733 | 0.2638856 | 0.32 | 0.27 | 0.2836 | 0.27 | 0.282 | 0.27 | 0.264 | 0.258 | 0.252 | 0.28 | 0.2458 | 0.2838553844 | 0.29 | 0.29 | 0.276758 | 0.27 | 0.29 | 0.2663 | 0.27 |  |  | 71
| 1 | 6 | 0.27 | 0.2778657 | 0.2633888 | 0.32 | 0.27 | 0.2805 | 0.27 | 0.276 | 0.27 | 0.27 | 0.258 | 0.264 | 0.28 | 0.2638 | 0.280234928 | 0.27 | 0.28 | 0.273467 | 0.27 | 0.28 | 0.266 | 0.27
| Mean |  | 0.2766667 | 0.2586004 | 0.263802 | 0.325 | 0.2683333 | 0.2821167 | 0.27 | 0.281 | 0.273 | 0.264 | 0.263 | 0.261 | 0.275 | 0.2558 | 0.2778210489 | 0.2866667 | 0.2833333 | 0.2765252 | 0.271 | 0.2833333 | 0.2717667 | 0.274
| Median |  | 0.28 | 0.2592013 | 0.2635614 | 0.325 | 0.27 | 0.2811 | 0.27 | 0.282 | 0.273 | 0.264 | 0.264 | 0.264 | 0.275 | 0.2548 | 0.2795666577 | 0.29 | 0.28 | 0.276482 | 0.27 | 0.28 | 0.2697 | 0.276
| Std Dev. |  | 0.005163978 | 0.02378226 | 0.001153762 | 0.005477226 | 0.004082483 | 0.002670144 | 0 | 0.004516636 | 0.003286335 | 0.003794733 | 0.004516636 | 0.00501996 | 0.005477226 | 0.007266361 | 0.005459968 | 0.01032796 | 0.005163978 | 0.002158766 | 0.00244949 | 0.005163978 | 0.007144415 | 0.003098387
| Rel.Std.Dev. |  | 1.866% | 9.197% | 0.4374% | 1.685% | 1.521% | 0.9465% | 0% | 1.607% | 1.204% | 1.437% | 1.717% | 1.923% | 1.992% | 2.841% | 1.965% | 3.603% | 1.823% | 0.7807% | 0.9039% | 1.823% | 2.629% | 1.131%
| PDM3 |  | 1.563% | -5.069% | -3.16% | 19.31% | -1.497% | 3.563% | -0.8847% | 3.153% | 0.2166% | -3.087% | -3.454% | -4.189% | 0.9508% | -6.097% | 1.986% | 5.234% | 4.01% | 1.511% | -0.5176% | 4.01% | -0.2362% | 0.5837%
| Z-Score (Absolute) |  | 0.28 | 1.21 | 0.78 | 4.27 | 0.41 | 0.73 | 0.27 | 0.62 | 0.04 | 0.78 | 0.87 | 1.03 | 0.14 | 1.44 | 0.38 | 1.11 | 0.83 | 0.27 | 0.21 | 0.83 | 0.12 | 0.04
| Analytical results for Tl in OREAS 188 (Indicative Value 0.09 ppm) | [25 empty] | Indicative
Tl | Round | Replicate | Lab | Lab | Lab | Lab | Lab | Lab | Lab | Lab | Lab | Lab | Lab | Lab | [12 empty] | 1
| No | No | 01 | 02 | 05 | 08 | 14 | 19 | 23 | 24 | 25 | 26 | 27 | 28 | [12 empty] | ppm
|  |  | PF*MS | PF*MS | PF*OES/MS | PF*OES/MS | PF*MS | PF*MS | PF*OES/MS | PF*MS | PF*MS | BF*MS | PF*MS | BF*MS | [12 empty] | 3
3
| 1 | 1 | < 0.5 | < 0.5 | 0.11 | < 0.5 | < 0.2 | < 2 | 0.05 | < 0.1 | < 0.5 | < 0.05 | < 1 | 0.1094502 | [12 empty] | 1
| 1 | 2 | < 0.5 | < 0.5 | 0.11 | < 0.5 | < 0.2 | < 2 | 0.06 | 0.1 | < 0.5 | < 0.05 | < 1 | 0.1118056 | [12 empty] | 6
| 1 | 3 | < 0.5 | < 0.5 | 0.11 | < 0.5 | < 0.2 | < 2 | 0.06 | 0.1 | < 0.5 | < 0.05 | < 1 | 0.1091473 | [12 empty] | 16
| 1 | 4 | < 0.5 | < 0.5 | 0.11 | < 0.5 | < 0.2 | < 2 | 0.04 | 0.1 | < 0.5 | < 0.05 | < 1 | 0.1232062 | [12 empty] | 0.09024569
| 1 | 5 | < 0.5 | < 0.5 | 0.11 | < 0.5 | < 0.2 | < 2 | 0.05 | 0.1 | < 0.5 | < 0.05 | < 1 | 0.1115369 | [12 empty] | 19
| 1 | 6 | < 0.5 | < 0.5 | 0.11 | < 0.5 | < 0.2 | < 2 | 0.04 | 0.1 | < 0.5 | < 0.05 | < 1 | 0.1046405
| Mean |  |  |  | 0.11 |  |  |  | 0.05 | 0.1 |  |  |  | 0.1116311
| Median |  |  |  | 0.11 |  |  |  | 0.05 | 0.1 |  |  |  | 0.1104935
| Std Dev. |  |  |  | 0 |  |  |  | 0.008944272 | 0 |  |  |  | 0.006226005
| Rel.Std.Dev. |  |  |  | 0% |  |  |  | 17.89% | 0% |  |  |  | 5.577%
| PDM3 |  |  |  | 21.89% |  |  |  | -44.6% | 10.81% |  |  |  | 23.7%
| Z-Score (Absolute) |  | 0.62 | 0.62 | 0.63 | 0.62 | 0.72 | 7.29 | 1.16 | 0.79 | 0.62 | 1.39 | 2.84 | 0.62
| Analytical results for Tm in OREAS 188 (Certified Value 0.12 ppm) | [25 empty] | Certified
Tm | Round | Replicate | Lab | Lab | Lab | Lab | Lab | Lab | Lab | Lab | Lab | Lab | [14 empty] | 1
| No | No | 05 | 07 | 14 | 19 | 23 | 24 | 25 | 26 | 27 | 28 | [14 empty] | ppm
|  |  | PF*OES/MS | PF*MS | PF*MS | PF*MS | PF*OES/MS | PF*MS | PF*MS | BF*MS | PF*MS | BF*MS | [14 empty] | 2
2
| 1 | 1 | 0.14 | < 2 | 0.12 | < 0.2 | 0.09 | 0.2 | 0.13 | 0.11 | < 1 | < 0.1 | [14 empty] | 1
| 1 | 2 | 0.14 | < 2 | 0.13 | < 0.2 | 0.1 | < 0.1 | 0.13 | 0.11 | < 1 | < 0.1 | [14 empty] | #N/A
| 1 | 3 | 0.14 | < 2 | 0.16 | < 0.2 | 0.09 | 0.1 | 0.1 | 0.11 | < 1 | < 0.1 | [14 empty] | 16
| 1 | 4 | 0.15 | < 2 | 0.13 | < 0.2 | 0.09 | 0.1 | 0.13 | 0.12 | < 1 | < 0.1 | [14 empty] | 0.1196667
| 1 | 5 | 0.13 | < 2 | 0.14 | < 0.2 | 0.1 | 0.1 | 0.11 | 0.11 | < 1 | < 0.1 | [14 empty] | 72
| 1 | 6 | 0.13 | < 2 | 0.14 | < 0.2 | 0.1 | 0.1 | 0.1 | 0.11 | < 1 | < 0.1
| Mean |  | 0.1383333 |  | 0.1366667 |  | 0.095 | 0.12 | 0.1166667 | 0.1116667
| Median |  | 0.14 |  | 0.135 |  | 0.095 | 0.1 | 0.12 | 0.11
| Std Dev. |  | 0.007527727 |  | 0.0136626 |  | 0.005477226 | 0.04472136 | 0.01505545 | 0.004082483
| Rel.Std.Dev. |  | 5.442% |  | 9.997% |  | 5.766% | 37.27% | 12.9% | 3.656%
| PDM3 |  | 15.6% |  | 14.21% |  | -20.61% | 0.2786% | -2.507% | -6.685%
| Z-Score (Absolute) |  | 0.67 | 27.49 | 0.62 | 0.52 | 0.67 | NA | 0 | 0.16 | 11.93 | 2.07
Results from laboratory 24 were removed due to their 0.1 ppm reading resolution.
| Analytical results for U in OREAS 188 (Certified Value 0.53 ppm) | [25 empty] | Certified
U | Round | Replicate | Lab | Lab | Lab | Lab | Lab | Lab | Lab | Lab | Lab | Lab | Lab | Lab | Lab | Lab | Lab | [9 empty] | 1
| No | No | 01 | 02 | 03 | 05 | 07 | 08 | 14 | 19 | 21 | 23 | 24 | 25 | 26 | 27 | 28 | [9 empty] | ppm
|  |  | PF*MS | PF*MS | PF*MS | PF*OES/MS | PF*MS | PF*OES/MS | PF*MS | PF*MS | BF*MS | PF*OES/MS | PF*MS | PF*MS | BF*MS | PF*MS | BF*MS | [9 empty] | 2
2
| 1 | 1 | 0.8 | 0.5402281 | 3.2036 | 0.5 | < 50 | 0.4 | < 2 | 0.5 | 0.648 | 0.6 | < 0.5 | 0.56 | 0.52 | 0.7 | < 0.1 | [9 empty] | 1
| 1 | 2 | 0.6 | 0.5584608 | 3.1367 | 0.5 | < 50 | 0.4 | < 2 | 0.5 | 0.6375 | 0.6 | 0.5 | 0.62 | 0.52 | 0.7 | < 0.1 | [9 empty] | #N/A
| 1 | 3 | 0.8 | 0.5451406 | 3.078 | 0.5 | < 50 | 0.4 | < 2 | 0.5 | 0.6349 | 0.6 | < 0.5 | 0.51 | 0.54 | 0.7 | < 0.1 | [9 empty] | 16
| 1 | 4 | 0.7 | 0.5169538 | 3.1209 | 0.5 | < 50 | 0.4 | < 2 | 0.5 | 0.6405 | 0.6 | 0.5 | 0.58 | 0.52 | 0.7 | < 0.1 | [9 empty] | 0.5348972
| 1 | 5 | 0.8 | 0.5290859 | 3.1472 | 0.5 | < 50 | 0.4 | < 2 | 0.5 | 0.636 | 0.6 | 0.5 | 0.6 | 0.52 | 0.7 | < 0.1 | [9 empty] | 73
| 1 | 6 | 0.7 | 0.5664483 | 3.1625 | 0.5 | < 50 | 0.4 | < 2 | 0.5 | 0.6337 | 0.6 | 0.5 | 0.53 | 0.54 | 0.7 | < 0.1
| Mean |  | 0.7333333 | 0.5427196 | 3.141483 | 0.5 |  | 0.4 |  | 0.5 | 0.6384333 | 0.6 | 0.5 | 0.5666667 | 0.5266667 | 0.7
| Median |  | 0.75 | 0.5426843 | 3.14195 | 0.5 |  | 0.4 |  | 0.5 | 0.63675 | 0.6 | 0.5 | 0.57 | 0.52 | 0.7
| Std Dev. |  | 0.08164966 | 0.01829021 | 0.04197511 | 0 |  | 6.080942e-17 |  | 0 | 0.005243536 | 0 | 0 | 0.04179314 | 0.01032796 | 1.216188e-16
| Rel.Std.Dev. |  | 11.13% | 3.37% | 1.336% | 0% |  | 1.52e-14% |  | 0% | 0.8213% | 0% | 0% | 7.375% | 1.961% | 1.737e-14%
| PDM3 |  | 37.1% | 1.462% | 487.3% | -6.524% |  | -25.22% |  | -6.524% | 19.36% | 12.17% | -6.524% | 5.939% | -1.539% | 30.87%
| Z-Score (Absolute) |  | NA | 0.1 | 10.42 | NA | 98.85 | 0.67 | 1.75 | NA | 0.29 | NA | NA | 0 | 0.16 | NA | 2.09
Results from laboratories 1, 5, 19, 23, 24 and 27 were removed due to their 0.1 ppm reading resolution.
| Analytical results for V in OREAS 188 (Certified Value 68 ppm) | [25 empty] | Certified
V | Round | Replicate | Lab | Lab | Lab | Lab | Lab | Lab | Lab | Lab | Lab | Lab | Lab | Lab | Lab | Lab | Lab | Lab | Lab | Lab | [6 empty] | 1
| No | No | 01 | 02 | 03 | 04 | 05 | 07 | 08 | 14 | 15 | 16 | 17 | 19 | 22 | 23 | 24 | 25 | 26 | 28 | [6 empty] | ppm
|  |  | PF*OES | PF*OES | PF*OES | BF*OES | PF*OES/MS | PF*MS | PF*OES/MS | PF*OES | PF*OES | PF*OES/MS | PF*OES | PF*OES | PF*OES | PF*OES/MS | PF*MS | PF*MS | BF*MS | BF*OES | [6 empty] | 0
1
| 1 | 1 | 81 | 79.40325 | 66.94141 | 68 | 70 | 94 | 80 | 70 | 59 | 71.760667 | 70 | 100 | 70.093 | 63 | 150 | 65 | 73 | 62.52614 | [6 empty] | 1
| 1 | 2 | 77 | 69.66084 | 65.6499 | 70 | 67 | 101 | 70 | 71 | 58 | 72.140777 | 70 | 100 | 68.479 | 65 | 150 | 67 | 74 | 62.29185 | [6 empty] | #N/A
| 1 | 3 | 78 | 61.13374 | 65.82283 | 70 | 67 | 102 | 70 | 71 | 59 | 71.91071 | 70 | 100 | 69.203 | 64 | 150 | 63 | 75 | 60.71568 | [6 empty] | 16
| 1 | 4 | 77 | 56.12507 | 65.46345 | 70 | 67 | 104 | 70 | 70 | 58 | 72.720944 | 70 | 100 | 67.991 | 63 | 200 | 63 | 78 | 61.34832 | [6 empty] | 68.07924
| 1 | 5 | 77 | 70.15187 | 65.51434 | 69 | 68 | 79 | 80 | 72 | 58 | 73.131062 | 70 | 50 | 68.744 | 67 | 150 | 65 | 73 | 62.42642 | [6 empty] | 74
| 1 | 6 | 78 | 73.45312 | 65.04652 | 67 | 66 | 81 | 70 | 71 | 60 | 72.120771 | 60 | 100 | 68.366 | 67 | 150 | 64 | 75 | 61.845
| Mean |  | 78 | 68.32132 | 65.73974 | 69 | 67.5 | 93.5 | 73.33333 | 70.83333 | 58.66667 | 72.2974885 | 68.33333 | 91.66667 | 68.81267 | 64.83333 | 158.3333 | 64.5 | 74.66667 | 61.8589
| Median |  | 77.5 | 69.90636 | 65.58212 | 69.5 | 67 | 97.5 | 70 | 71 | 58.5 | 72.130774 | 70 | 100 | 68.6115 | 64.5 | 150 | 64.5 | 74.5 | 62.06842
| Std Dev. |  | 1.549193 | 8.422582 | 0.6429133 | 1.264911 | 1.378405 | 11.00454 | 5.163978 | 0.7527727 | 0.8164966 | 0.5230147 | 4.082483 | 20.41241 | 0.7459637 | 1.834848 | 20.41241 | 1.516575 | 1.861899 | 0.7102915
| Rel.Std.Dev. |  | 1.986% | 12.33% | 0.978% | 1.833% | 2.042% | 11.77% | 7.042% | 1.063% | 1.392% | 0.7234% | 5.974% | 22.27% | 1.084% | 2.83% | 12.89% | 2.351% | 2.494% | 1.148%
| PDM3 |  | 14.57% | 0.3556% | -3.436% | 1.352% | -0.8508% | 37.34% | 7.718% | 4.045% | -13.83% | 6.196% | 0.3732% | 34.65% | 1.077% | -4.768% | 132.6% | -5.257% | 9.676% | -9.137%
| Z-Score (Absolute) |  | 1.7 | 0.04 | 0.51 | 0.08 | 0.19 | 4.5 | NA | 0.41 | 1.79 | 0.67 | NA | NA | 0.04 | 0.67 | NA | 0.73 | 1.1 | 1.21
Results from laboratories 8, 17, 19 and 24 were removed due to their 10 ppm reading resolution.
| Analytical results for W in OREAS 188 (Certified Value 1.59 ppm) | [25 empty] | Certified
W | Round | Replicate | Lab | Lab | Lab | Lab | Lab | Lab | Lab | Lab | Lab | Lab | Lab | Lab | Lab | [11 empty] | 1
| No | No | 01 | 02 | 05 | 07 | 08 | 14 | 17 | 19 | 23 | 24 | 25 | 26 | 28 | [11 empty] | ppm
|  |  | PF*MS | PF*MS | PF*OES/MS | PF*MS | PF*OES/MS | PF*MS | PF*OES | PF*MS | PF*OES/MS | PF*MS | PF*MS | BF*MS | BF*OES | [11 empty] | 2
2
| 1 | 1 | 1 | 1.727713 | 1.5 | < 20 | < 1 | 4 | < 100 | < 5 | 1.7 | < 10 | < 100 | 1.7 | 1.702373 | [11 empty] | 1
| 1 | 2 | 1 | 1.723337 | 1.6 | < 20 | < 1 | 4 | < 100 | < 5 | 1.7 | < 10 | < 100 | 1.6 | 3.984118 | [11 empty] | 7
| 1 | 3 | 1 | 1.86651 | 1.6 | 37 | < 1 | 7 | < 100 | < 5 | 1.8 | < 10 | < 100 | 1.6 | 3.003783 | [11 empty] | 16
| 1 | 4 | 2 | 1.270844 | 1.7 | < 20 | < 1 | 7 | < 100 | < 5 | 1.8 | < 10 | < 100 | 1.7 | 3.734877 | [11 empty] | 1.589463
| 1 | 5 | 1 | 1.536305 | 1.7 | 22 | < 1 | 5 | < 100 | < 5 | 1.9 | 30 | < 100 | 1.6 | 5.120377 | [11 empty] | 75
| 1 | 6 | 2 | 1.259194 | 1.6 | < 20 | < 1 | 7 | < 100 | < 5 | 1.8 | 40 | < 100 | 1.7 | 2.322806
| Mean |  | 1.333333 | 1.563984 | 1.616667 | 29.5 |  | 5.666667 |  |  | 1.783333 | 35 |  | 1.65 | 3.311389
| Median |  | 1 | 1.629821 | 1.6 | 29.5 |  | 6 |  |  | 1.8 | 35 |  | 1.65 | 3.36933
| Std Dev. |  | 0.5163978 | 0.2542899 | 0.07527727 | 10.6066 |  | 1.505545 |  |  | 0.07527727 | 7.071068 |  | 0.05477226 | 1.230056
| Rel.Std.Dev. |  | 38.73% | 16.26% | 4.656% | 35.95% |  | 26.57% |  |  | 4.221% | 20.2% |  | 3.32% | 37.15%
| PDM3 |  | -16.11% | -1.603% | 1.711% | 1756% |  | 256.5% |  |  | 12.2% | 2102% |  | 3.809% | 108.3%
| Z-Score (Absolute) |  | 0.55 | 0.39 | 0.36 | 9.79 | 1.12 | 2.4 | 32.63 | 0.24 | 0.24 | NA | 32.63 | 0.34 | 0.8
Results from laboratory 24 were removed due to their 10 ppm reading resolution.
| Analytical results for Y in OREAS 188 (Certified Value 8.08 ppm) | [25 empty] | Certified
Y | Round | Replicate | Lab | Lab | Lab | Lab | Lab | Lab | Lab | Lab | Lab | Lab | Lab | Lab | Lab | Lab | Lab | [9 empty] | 1
| No | No | 01 | 02 | 04 | 05 | 07 | 08 | 14 | 19 | 21 | 23 | 24 | 25 | 26 | 27 | 28 | [9 empty] | ppm
|  |  | PF*MS | PF*MS | BF*OES | PF*OES/MS | PF*MS | PF*OES/MS | PF*MS | PF*MS | BF*MS | PF*OES/MS | PF*MS | PF*MS | BF*MS | PF*MS | BF*MS | [9 empty] | 2
3
| 1 | 1 | 8.2 | 7.368948 | 7 | 8.31 | 10 | 8.6 | 8.3 | 10 | 8.9518 | 8 | 8 | 7.46 | 7.9 | 7.8 | 4.944992 | [9 empty] | 1
| 1 | 2 | 8.2 | 7.579668 | 7 | 8.1 | 11 | 8.6 | 8.2 | 10 | 8.9282 | 8 | 8.5 | 7.85 | 7.6 | 7.8 | 5.509219 | [9 empty] | #N/A
| 1 | 3 | 8.1 | 7.630879 | 7 | 7.7 | 11 | 8.6 | 8.5 | 10 | 8.7654 | 8.1 | 8.5 | 7.45 | 7.8 | 7.7 | 4.242012 | [9 empty] | 16
| 1 | 4 | 8.3 | 7.722702 | 7 | 7.99 | 10 | 8.4 | 8.2 | 10 | 8.8569 | 8.2 | 8.5 | 7.21 | 7.7 | 7.7 | 5.183628 | [9 empty] | 8.077416
| 1 | 5 | 8.2 | 7.371682 | 7 | 8.02 | 9 | 8.6 | 8.3 | 10 | 8.7457 | 8.2 | 8 | 7.77 | 7.5 | 7.8 | 5.079995 | [9 empty] | 76
| 1 | 6 | 8.1 | 7.441244 | 7 | 8.08 | 10 | 8.3 | 8.3 | 10 | 8.7963 | 8.2 | 8.5 | 7.51 | 7.8 | 7.7 | 5.125874
| Mean |  | 8.183333 | 7.519187 | 7 | 8.033333 | 10.16667 | 8.516667 | 8.3 | 10 | 8.840717 | 8.116667 | 8.333333 | 7.541667 | 7.716667 | 7.75 | 5.014287
| Median |  | 8.2 | 7.510456 | 7 | 8.05 | 10 | 8.6 | 8.3 | 10 | 8.8266 | 8.15 | 8.5 | 7.485 | 7.75 | 7.75 | 5.102935
| Std Dev. |  | 0.07527727 | 0.1469392 | 0 | 0.1981582 | 0.7527727 | 0.132916 | 0.1095445 | 0 | 0.08593992 | 0.09831921 | 0.2581989 | 0.2337877 | 0.147196 | 0.05477226 | 0.4222828
| Rel.Std.Dev. |  | 0.9199% | 1.954% | 0% | 2.467% | 7.404% | 1.561% | 1.32% | 0% | 0.9721% | 1.211% | 3.098% | 3.1% | 1.908% | 0.7067% | 8.422%
| PDM3 |  | 1.311% | -6.911% | -13.34% | -0.5457% | 25.87% | 5.438% | 2.756% | 23.8% | 9.45% | 0.4859% | 3.168% | -6.633% | -4.466% | -4.053% | -37.92%
| Z-Score (Absolute) |  | 0.21 | 1.1 | NA | 0.08 | NA | 0.87 | 0.44 | NA | 1.51 | 0.08 | 0.51 | 1.05 | 0.71 | 0.64 | 6.04
Results from laboratories 4, 7 and 19 were removed due to their 1 ppm reading resolution.
| Analytical results for Yb in OREAS 188 (Certified Value 0.85 ppm) | [25 empty] | Certified
Yb | Round | Replicate | Lab | Lab | Lab | Lab | Lab | Lab | Lab | Lab | Lab | Lab | Lab | Lab | [12 empty] | 1
| No | No | 03 | 05 | 07 | 14 | 19 | 21 | 23 | 24 | 25 | 26 | 27 | 28 | [12 empty] | ppm
|  |  | PF*MS | PF*OES/MS | PF*MS | PF*MS | PF*MS | BF*MS | PF*OES/MS | PF*MS | PF*MS | BF*MS | PF*MS | BF*MS | [12 empty] | 2
3
| 1 | 1 | 0.8079738 | 0.82 | < 2 | 0.8 | 1 | 0.9335 | 0.85 | 0.5 | 0.8 | 0.81 | 0.9 | 2.322625 | [12 empty] | 1
| 1 | 2 | 0.802412 | 0.85 | < 2 | 0.8 | 1 | 0.9342 | 0.88 | 1 | 0.8 | 0.76 | 0.9 | 2.340473 | [12 empty] | #N/A
| 1 | 3 | 0.7702136 | 0.85 | < 2 | 0.9 | 1 | 0.9056 | 0.85 | 1 | 0.6 | 0.75 | 0.9 | 2.26077 | [12 empty] | 16
| 1 | 4 | 0.7960076 | 0.86 | < 2 | 0.8 | 1 | 0.9175 | 0.84 | 1 | 0.8 | 0.8 | 0.9 | 2.293777 | [12 empty] | 0.853431
| 1 | 5 | 0.7545775 | 0.84 | < 2 | 0.8 | 1 | 0.9338 | 0.84 | 0.5 | 0.9 | 0.76 | 0.9 | 2.334234 | [12 empty] | 77
| 1 | 6 | 0.7896896 | 0.78 | < 2 | 0.8 | 1 | 0.9198 | 0.88 | 0.5 | 0.8 | 0.8 | 0.9 | 2.312503
| Mean |  | 0.7868124 | 0.8333333 |  | 0.8166667 | 1 | 0.9240667 | 0.8566667 | 0.75 | 0.7833333 | 0.78 | 0.9 | 2.31073
| Median |  | 0.7928486 | 0.845 |  | 0.8 | 1 | 0.92665 | 0.85 | 0.75 | 0.8 | 0.78 | 0.9 | 2.317564
| Std Dev. |  | 0.02048706 | 0.0294392 |  | 0.04082483 | 0 | 0.01173672 | 0.01861899 | 0.2738613 | 0.09831921 | 0.02607681 | 0 | 0.02954719
| Rel.Std.Dev. |  | 2.604% | 3.533% |  | 4.999% | 0% | 1.27% | 2.173% | 36.51% | 12.55% | 3.343% | 0% | 1.279%
| PDM3 |  | -7.806% | -2.355% |  | -4.308% | 17.17% | 8.277% | 0.3791% | -12.12% | -8.214% | -8.604% | 5.457% | 170.8%
| Z-Score (Absolute) |  | 0.59 | 0 | 2.11 | 0.21 | NA | 1.15 | 0.3 | 1.05 | 0.63 | 0.67 | 0.84 | 18.68
Results from laboratory 19 were removed due to their 0.1 ppm reading resolution.
| Analytical results for Zn in OREAS 188 (Certified Value 109 ppm) | [25 empty] | Certified
Zn | Round | Replicate | Lab | Lab | Lab | Lab | Lab | Lab | Lab | Lab | Lab | Lab | Lab | Lab | Lab | Lab | Lab | Lab | Lab | Lab | Lab | Lab |  |  |  |  | 1
| No | No | 01 | 02 | 04 | 05 | 07 | 08 | 09 | 10 | 11 | 12 | 13 | 14 | 16 | 17 | 19 | 22 | 23 | 24 | 25 | 28 |  |  |  |  | ppm
|  |  | PF*OES | PF*OES | BF*OES | PF*OES/MS | PF*MS | PF*OES/MS | PF*OES | PF*OES | PF*OES | PF*OES | PF*OES | PF*OES | PF*OES/MS | PF*OES | PF*OES | PF*OES | PF*OES/MS | PF*MS | PF*MS | BF*OES |  |  |  |  | 0
0
| 1 | 1 | 129 | 105.7618 | 148 | 110 | 113 | 110 | 130 | 100 | 110 | 120 | 110 | 101 | 117.88 | 140 | 150 | 112.272 | 86 | 100 | 114 | 165.3278 |  |  |  |  | 1
| 1 | 2 | 124 | 108.728 | 150 | 110 | 113 | 110 | 100 | 100 | 100 | 110 | 120 | 101 | 117.39 | 130 | 150 | 113.06 | 83 | 100 | 114 | 164.6517 |  |  |  |  | #N/A
| 1 | 3 | 119 | 107.7178 | 148 | 110 | 113 | 110 | 100 | 100 | 100 | 120 | 110 | 105 | 119.95 | 120 | 150 | 112.118 | 85 | 100 | 110 | 164.7421 |  |  |  |  | 16
| 1 | 4 | 125 | 108.5843 | 150 | 110 | 111 | 110 | 100 | 110 | 90 | 110 | 100 | 106 | 118.89 | 170 | 150 | 113.551 | 85 | 100 | 111 | 164.1255 |  |  |  |  | 109.1709
| 1 | 5 | 126 | 106.6503 | 145 | 110 | 110 | 110 | 120 | 100 | 100 | 110 | 110 | 103 | 117.71 | 140 | 150 | 113.517 | 84 | 100 | 108 | 167.6797 |  |  |  |  | 78
| 1 | 6 | 118 | 105.2175 | 147 | 120 | 110 | 100 | 100 | 100 | 100 | 110 | 150 | 103 | 120.65 | 120 | 150 | 113.781 | 84 | 100 | 108 | 164.1829
| Mean |  | 123.5 | 107.11 | 148 | 111.6667 | 111.6667 | 108.3333 | 108.3333 | 101.6667 | 100 | 113.3333 | 116.6667 | 103.1667 | 118.745 | 136.6667 | 150 | 113.0498 | 84.5 | 100 | 110.8333 | 165.1183
| Median |  | 124.5 | 107.1841 | 148 | 110 | 112 | 110 | 100 | 100 | 100 | 110 | 110 | 103 | 118.385 | 135 | 150 | 113.2885 | 84.5 | 100 | 110.5 | 164.6969
| Std Dev. |  | 4.230839 | 1.467769 | 1.897367 | 4.082483 | 1.505545 | 4.082483 | 13.2916 | 4.082483 | 6.324555 | 5.163978 | 17.5119 | 2.041241 | 1.323446 | 18.61899 | 0 | 0.7039118 | 1.048809 | 0 | 2.71416 | 1.3285
| Rel.Std.Dev. |  | 3.426% | 1.37% | 1.282% | 3.656% | 1.348% | 3.768% | 12.27% | 4.016% | 6.325% | 4.556% | 15.01% | 1.979% | 1.115% | 13.62% | 0% | 0.6227% | 1.241% | 0% | 2.449% | 0.8046%
| PDM3 |  | 13.13% | -1.888% | 35.57% | 2.286% | 2.286% | -0.7672% | -0.7672% | -6.874% | -8.4% | 3.813% | 6.866% | -5.5% | 8.77% | 25.19% | 37.4% | 3.553% | -22.6% | -8.4% | 1.523% | 51.25%
| Z-Score (Absolute) |  | 1.02 | 0.39 | 3.15 | 0 | 0 | 0.29 | 0.29 | 0.87 | 1.01 | 0.14 | 0.43 | 0.74 | 0.61 | 2.16 | 3.32 | 0.12 | 2.35 | 1.01 | 0.07 | 4.63
| Analytical results for Zr in OREAS 188 (Certified Value 44.5 ppm) | [25 empty] | Certified
Zr | Round | Replicate | Lab | Lab | Lab | Lab | Lab | Lab | Lab | Lab | [16 empty] | 1
| No | No | 04 | 07 | 19 | 23 | 24 | 25 | 26 | 28 | [16 empty] | ppm
|  |  | BF*OES | PF*MS | PF*MS | PF*OES/MS | PF*MS | PF*MS | BF*MS | BF*MS | [16 empty] | 1
1
| 1 | 1 | 54 | 47 | 60 | 43 | 60 | 42.8 | 43.6 | 37.20299 | [16 empty] | 1
| 1 | 2 | 53 | 47 | 60 | 42.7 | 60 | 43.7 | 42.6 | 37.27101 | [16 empty] | #N/A
| 1 | 3 | 53 | 48 | 60 | 42.8 | 50 | 41.6 | 43.6 | 36.42033 | [16 empty] | 16
| 1 | 4 | 53 | 48 | 60 | 43.8 | 60 | 43.3 | 44.3 | 36.88238 | [16 empty] | 44.50442
| 1 | 5 | 53 | 48 | 60 | 42.5 | 60 | 42.5 | 42.4 | 37.5755 | [16 empty] | 79
| 1 | 6 | 54 | 49 | 60 | 42.4 | 70 | 40.2 | 44.7 | 37.30699
| Mean |  | 53.33333 | 47.83333 | 60 | 42.86667 | 60 | 42.35 | 43.53333 | 37.10987
| Median |  | 53 | 48 | 60 | 42.75 | 60 | 42.65 | 43.6 | 37.237
| Std Dev. |  | 0.5163978 | 0.7527727 | 0 | 0.5046451 | 6.324555 | 1.275539 | 0.9070097 | 0.4043566
| Rel.Std.Dev. |  | 0.9682% | 1.574% | 0% | 1.177% | 10.54% | 3.012% | 2.083% | 1.09%
| PDM3 |  | 19.84% | 7.48% | 34.82% | -3.68% | 34.82% | -4.841% | -2.182% | -16.62%
| Z-Score (Absolute) |  | 2.49 | 1.14 | NA | 0.08 | NA | 0.21 | 0.08 | 1.5
Results from laboratories 19 and 24 were removed due to their 10 ppm reading resolution.
Note on C17: Z-Scores have been calculated inclusive of individual outliers. In general, laboratory batches are rejected if Z-Score > 2.5.
Note on C35: Z-Scores have been calculated inclusive of individual outliers. In general, laboratory batches are rejected if Z-Score > 2.5.
Note on C54: Z-Scores have been calculated inclusive of individual outliers. In general, laboratory batches are rejected if Z-Score > 2.5.
Note on C72: Z-Scores have been calculated inclusive of individual outliers. In general, laboratory batches are rejected if Z-Score > 2.5.
Note on C90: Z-Scores have been calculated inclusive of individual outliers. In general, laboratory batches are rejected if Z-Score > 2.5.
Note on C109: Z-Scores have been calculated inclusive of individual outliers. In general, laboratory batches are rejected if Z-Score > 2.5.
Note on C127: Z-Scores have been calculated inclusive of individual outliers. In general, laboratory batches are rejected if Z-Score > 2.5.
Note on C145: Z-Scores have been calculated inclusive of individual outliers. In general, laboratory batches are rejected if Z-Score > 2.5.
Note on C163: Z-Scores have been calculated inclusive of individual outliers. In general, laboratory batches are rejected if Z-Score > 2.5.
Note on C181: Z-Scores have been calculated inclusive of individual outliers. In general, laboratory batches are rejected if Z-Score > 2.5.
Note on C200: Z-Scores have been calculated inclusive of individual outliers. In general, laboratory batches are rejected if Z-Score > 2.5.
Note on C219: Z-Scores have been calculated inclusive of individual outliers. In general, laboratory batches are rejected if Z-Score > 2.5.
Note on C237: Z-Scores have been calculated inclusive of individual outliers. In general, laboratory batches are rejected if Z-Score > 2.5.
Note on C256: Z-Scores have been calculated inclusive of individual outliers. In general, laboratory batches are rejected if Z-Score > 2.5.
Note on C274: Z-Scores have been calculated inclusive of individual outliers. In general, laboratory batches are rejected if Z-Score > 2.5.
Note on C292: Z-Scores have been calculated inclusive of individual outliers. In general, laboratory batches are rejected if Z-Score > 2.5.
Note on C311: Z-Scores have been calculated inclusive of individual outliers. In general, laboratory batches are rejected if Z-Score > 2.5.
Note on C330: Z-Scores have been calculated inclusive of individual outliers. In general, laboratory batches are rejected if Z-Score > 2.5.
Note on C348: Z-Scores have been calculated inclusive of individual outliers. In general, laboratory batches are rejected if Z-Score > 2.5.
Note on C367: Z-Scores have been calculated inclusive of individual outliers. In general, laboratory batches are rejected if Z-Score > 2.5.
Note on C385: Z-Scores have been calculated inclusive of individual outliers. In general, laboratory batches are rejected if Z-Score > 2.5.
Note on C403: Z-Scores have been calculated inclusive of individual outliers. In general, laboratory batches are rejected if Z-Score > 2.5.
Note on C421: Z-Scores have been calculated inclusive of individual outliers. In general, laboratory batches are rejected if Z-Score > 2.5.
Note on C440: Z-Scores have been calculated inclusive of individual outliers. In general, laboratory batches are rejected if Z-Score > 2.5.
Note on C458: Z-Scores have been calculated inclusive of individual outliers. In general, laboratory batches are rejected if Z-Score > 2.5.
Note on C477: Z-Scores have been calculated inclusive of individual outliers. In general, laboratory batches are rejected if Z-Score > 2.5.
Note on C496: Z-Scores have been calculated inclusive of individual outliers. In general, laboratory batches are rejected if Z-Score > 2.5.
Note on C515: Z-Scores have been calculated inclusive of individual outliers. In general, laboratory batches are rejected if Z-Score > 2.5.
Note on C533: Z-Scores have been calculated inclusive of individual outliers. In general, laboratory batches are rejected if Z-Score > 2.5.
Note on C551: Z-Scores have been calculated inclusive of individual outliers. In general, laboratory batches are rejected if Z-Score > 2.5.
Note on C569: Z-Scores have been calculated inclusive of individual outliers. In general, laboratory batches are rejected if Z-Score > 2.5.
Note on C587: Z-Scores have been calculated inclusive of individual outliers. In general, laboratory batches are rejected if Z-Score > 2.5.
Note on C605: Z-Scores have been calculated inclusive of individual outliers. In general, laboratory batches are rejected if Z-Score > 2.5.
Note on C624: Z-Scores have been calculated inclusive of individual outliers. In general, laboratory batches are rejected if Z-Score > 2.5.
Note on C643: Z-Scores have been calculated inclusive of individual outliers. In general, laboratory batches are rejected if Z-Score > 2.5.
Note on C661: Z-Scores have been calculated inclusive of individual outliers. In general, laboratory batches are rejected if Z-Score > 2.5.
Note on C679: Z-Scores have been calculated inclusive of individual outliers. In general, laboratory batches are rejected if Z-Score > 2.5.
Note on C697: Z-Scores have been calculated inclusive of individual outliers. In general, laboratory batches are rejected if Z-Score > 2.5.
Note on C716: Z-Scores have been calculated inclusive of individual outliers. In general, laboratory batches are rejected if Z-Score > 2.5.
Note on C735: Z-Scores have been calculated inclusive of individual outliers. In general, laboratory batches are rejected if Z-Score > 2.5.
Note on C753: Z-Scores have been calculated inclusive of individual outliers. In general, laboratory batches are rejected if Z-Score > 2.5.
Note on C771: Z-Scores have been calculated inclusive of individual outliers. In general, laboratory batches are rejected if Z-Score > 2.5.
Note on C790: Z-Scores have been calculated inclusive of individual outliers. In general, laboratory batches are rejected if Z-Score > 2.5.
Note on C809: Z-Scores have been calculated inclusive of individual outliers. In general, laboratory batches are rejected if Z-Score > 2.5.
Note on C827: Z-Scores have been calculated inclusive of individual outliers. In general, laboratory batches are rejected if Z-Score > 2.5.
Note on C845: Z-Scores have been calculated inclusive of individual outliers. In general, laboratory batches are rejected if Z-Score > 2.5.
Note on C864: Z-Scores have been calculated inclusive of individual outliers. In general, laboratory batches are rejected if Z-Score > 2.5.
Note on C882: Z-Scores have been calculated inclusive of individual outliers. In general, laboratory batches are rejected if Z-Score > 2.5.
Note on C901: Z-Scores have been calculated inclusive of individual outliers. In general, laboratory batches are rejected if Z-Score > 2.5.
Note on C919: Z-Scores have been calculated inclusive of individual outliers. In general, laboratory batches are rejected if Z-Score > 2.5.
Note on C938: Z-Scores have been calculated inclusive of individual outliers. In general, laboratory batches are rejected if Z-Score > 2.5.
Note on C956: Z-Scores have been calculated inclusive of individual outliers. In general, laboratory batches are rejected if Z-Score > 2.5.
Note on C974: Z-Scores have been calculated inclusive of individual outliers. In general, laboratory batches are rejected if Z-Score > 2.5.
Note on C992: Z-Scores have been calculated inclusive of individual outliers. In general, laboratory batches are rejected if Z-Score > 2.5.
Note on C1010: Z-Scores have been calculated inclusive of individual outliers. In general, laboratory batches are rejected if Z-Score > 2.5.
Note on C1029: Z-Scores have been calculated inclusive of individual outliers. In general, laboratory batches are rejected if Z-Score > 2.5.
Note on C1048: Z-Scores have been calculated inclusive of individual outliers. In general, laboratory batches are rejected if Z-Score > 2.5.
Note on C1067: Z-Scores have been calculated inclusive of individual outliers. In general, laboratory batches are rejected if Z-Score > 2.5.
Note on C1086: Z-Scores have been calculated inclusive of individual outliers. In general, laboratory batches are rejected if Z-Score > 2.5.
Note on C1105: Z-Scores have been calculated inclusive of individual outliers. In general, laboratory batches are rejected if Z-Score > 2.5.
Note on C1124: Z-Scores have been calculated inclusive of individual outliers. In general, laboratory batches are rejected if Z-Score > 2.5.
Note on C1142: Z-Scores have been calculated inclusive of individual outliers. In general, laboratory batches are rejected if Z-Score > 2.5.

## IRC
| Analytical results for C in OREAS 188 (Certified Value 0.736 wt.%) | [25 empty] | Certified
C | Round | Replicate | Lab | Lab | Lab | Lab | Lab | Lab | Lab | Lab | Lab | Lab | Lab | Lab | Lab | Lab | Lab | Lab | Lab | Lab | Lab | Lab | Lab | Lab | Lab | Lab | 1
| No | No | 01 | 02 | 03 | 04 | 05 | 06 | 07 | 08 | 09 | 10 | 11 | 12 | 13 | 14 | 15 | 16 | 17 | 19 | 21 | 24 | 25 | 26 | 27 | 28 | wt.%
|  |  | IRC | IRC | IRC | IRC | IRC | IRC | IRC | IRC | IRC | IRC | IRC | IRC | IRC | IRC | IRC | IRC | IRC | IRC | IRC | IRC | IRC | IRC | IRC | IRC | 3
3
| 1 | 1 | 0.73 | 0.70671 | 0.6242 | 0.71 | 0.73 | 0.7275 | 0.79 | 0.76 | 0.74 | 0.78 | 0.76 | 0.74 | 0.76 | 0.698 | 0.801 | 0.777 | 0.72 | 0.71 | 0.61 | 0.7 | 0.8 | 0.74 | 0.69 | 0.68 | 1
| 1 | 2 | 0.74 | 0.77507 | 0.6142 | 0.71 | 0.74 | 0.72195 | 0.79 | 0.76 | 0.74 | 0.75 | 0.75 | 0.72 | 0.75 | 0.689 | 0.78 | 0.767 | 0.71 | 0.72 | 0.61 | 0.7 | 0.76 | 0.73 | 0.68 | 0.67 | 4
| 1 | 3 | 0.73 | 0.74764 | 0.6124 | 0.71 | 0.73 | 0.71885 | 0.79 | 0.75 | 0.74 | 0.75 | 0.76 | 0.72 | 0.75 | 0.66 | 0.801 | 0.767 | 0.73 | 0.71 | 0.58 | 0.7 | 0.77 | 0.75 | 0.69 | 0.7 | 16
| 1 | 4 | 0.75 | 0.7046 | 0.6132 | 0.71 | 0.73 | 0.71545 | 0.8 | 0.75 | 0.73 | 0.77 | 0.72 | 0.72 | 0.76 | 0.663 | 0.78 | 0.767 | 0.73 | 0.7 | 0.59 | 0.7 | 0.78 | 0.73 | 0.69 | 0.7 | 0.7359152
| 1 | 5 | 0.73 | 0.7082 | 0.6187 | 0.71 | 0.73 | 0.7201 | 0.77 | 0.75 | 0.74 | 0.76 | 0.73 | 0.72 | 0.75 | 0.668 | 0.769 | 0.777 | 0.72 | 0.71 | 0.62 | 0.7 | 0.79 | 0.72 | 0.69 | 0.69 | 81
| 1 | 6 | 0.73 | 0.78574 | 0.6076 | 0.72 | 0.74 | 0.7195 | 0.77 | 0.75 | 0.74 | 0.76 | 0.76 | 0.72 | 0.76 | 0.643 | 0.782 | 0.777 | 0.72 | 0.73 | 0.63 | 0.7 | 0.79 | 0.73 | 0.68 | 0.62
| Mean |  | 0.735 | 0.7379933 | 0.61505 | 0.7116667 | 0.7333333 | 0.7205583 | 0.785 | 0.7533333 | 0.7383333 | 0.7616667 | 0.7466667 | 0.7233333 | 0.755 | 0.6701667 | 0.7855 | 0.772 | 0.7216667 | 0.7133333 | 0.6066667 | 0.7 | 0.7816667 | 0.7333333 | 0.6866667 | 0.6766667
| Median |  | 0.73 | 0.72792 | 0.6137 | 0.71 | 0.73 | 0.7198 | 0.79 | 0.75 | 0.74 | 0.76 | 0.755 | 0.72 | 0.755 | 0.6655 | 0.781 | 0.772 | 0.72 | 0.71 | 0.61 | 0.7 | 0.785 | 0.73 | 0.69 | 0.685
| Std Dev. |  | 0.0083666 | 0.03668484 | 0.00572215 | 0.004082483 | 0.005163978 | 0.00401166 | 0.01224745 | 0.005163978 | 0.004082483 | 0.01169045 | 0.0175119 | 0.008164966 | 0.005477226 | 0.02013372 | 0.01284912 | 0.005477226 | 0.007527727 | 0.01032796 | 0.01861899 | 1.216188e-16 | 0.0147196 | 0.01032796 | 0.005163978 | 0.03011091
| Rel.Std.Dev. |  | 1.138% | 4.971% | 0.9304% | 0.5737% | 0.7042% | 0.5567% | 1.56% | 0.6855% | 0.5529% | 1.535% | 2.345% | 1.129% | 0.7255% | 3.004% | 1.636% | 0.7095% | 1.043% | 1.448% | 3.069% | 1.737e-14% | 1.883% | 1.408% | 0.752% | 4.45%
| PDM3 |  | -0.1244% | 0.2824% | -16.42% | -3.295% | -0.3508% | -2.087% | 6.67% | 2.367% | 0.3286% | 3.499% | 1.461% | -1.71% | 2.593% | -8.934% | 6.738% | 4.903% | -1.936% | -3.069% | -17.56% | -4.88% | 6.217% | -0.3508% | -6.692% | -8.051%
| Z-Score (Absolute) |  | 0.05 | 0.15 | 3.68 | 0.67 | 0 | 0.4 | 1.61 | 0.62 | 0.16 | 0.88 | 0.41 | 0.31 | 0.67 | 1.97 | 1.62 | 1.2 | 0.36 | 0.62 | 3.94 | NA | 1.5 | 0 | 1.45 | 1.76
Results from laboratory 24 were removed due to their 0.1 wt.% reading resolution.
| Analytical results for S in OREAS 188 (Certified Value 0.294 wt.%) | [25 empty] | Certified
S | Round | Replicate | Lab | Lab | Lab | Lab | Lab | Lab | Lab | Lab | Lab | Lab | Lab | Lab | Lab | Lab | Lab | Lab | Lab | Lab | Lab | Lab | Lab | Lab | Lab | Lab | 1
| No | No | 01 | 02 | 04 | 05 | 06 | 07 | 08 | 09 | 10 | 11 | 12 | 13 | 14 | 15 | 16 | 17 | 19 | 21 | 23 | 24 | 25 | 26 | 27 | 28 | wt.%
|  |  | IRC | IRC | IRC | IRC | IRC | IRC | IRC | IRC | IRC | IRC | IRC | IRC | IRC | IRC | IRC | IRC | IRC | IRC | IRC | IRC | IRC | IRC | IRC | IRC | 3
3
| 1 | 1 | 0.29 | 0.32524 | 0.3 | 0.28 | 0.30145 | 0.26 | 0.32 | 0.31 | 0.29 | 0.3 | 0.28 | 0.28 | 0.273 | 0.264 | 0.25 | 0.36 | 0.28 | 0.24 | 0.288 | 0.3 | 0.29 | 0.3 | 0.26 | 0.29 | 1
| 1 | 2 | 0.29 | 0.33367 | 0.3 | 0.29 | 0.29635 | 0.24 | 0.32 | 0.31 | 0.29 | 0.3 | 0.27 | 0.29 | 0.298 | 0.273 | 0.25 | 0.36 | 0.28 | 0.24 | 0.285 | 0.3 | 0.26 | 0.27 | 0.26 | 0.3 | #N/A
| 1 | 3 | 0.29 | 0.336 | 0.29 | 0.3 | 0.2998 | 0.23 | 0.32 | 0.31 | 0.3 | 0.3 | 0.28 | 0.29 | 0.3 | 0.303 | 0.26 | 0.36 | 0.29 | 0.25 | 0.291 | 0.3 | 0.3 | 0.26 | 0.26 | 0.32 | 16
| 1 | 4 | 0.29 | 0.32576 | 0.3 | 0.29 | 0.29575 | 0.24 | 0.32 | 0.32 | 0.3 | 0.3 | 0.29 | 0.29 | 0.29 | 0.308 | 0.25 | 0.36 | 0.29 | 0.26 | 0.286 | 0.3 | 0.28 | 0.27 | 0.25 | 0.31 | 0.2938471
| 1 | 5 | 0.29 | 0.32639 | 0.3 | 0.29 | 0.298 | 0.25 | 0.32 | 0.31 | 0.29 | 0.3 | 0.28 | 0.29 | 0.292 | 0.291 | 0.26 | 0.35 | 0.3 | 0.24 | 0.283 | 0.3 | 0.3 | 0.27 | 0.26 | 0.32 | 82
| 1 | 6 | 0.29 | 0.32691 | 0.29 | 0.29 | 0.29765 | 0.25 | 0.33 | 0.32 | 0.3 | 0.3 | 0.29 | 0.28 | 0.297 | 0.308 | 0.26 | 0.36 | 0.29 | 0.25 | 0.283 | 0.3 | 0.32 | 0.27 | 0.26 | 0.27
| Mean |  | 0.29 | 0.328995 | 0.2966667 | 0.29 | 0.2981667 | 0.245 | 0.3216667 | 0.3133333 | 0.295 | 0.3 | 0.2816667 | 0.2866667 | 0.2916667 | 0.2911667 | 0.255 | 0.3583333 | 0.2883333 | 0.2466667 | 0.286 | 0.3 | 0.2916667 | 0.2733333 | 0.2583333 | 0.3016667
| Median |  | 0.29 | 0.32665 | 0.3 | 0.29 | 0.297825 | 0.245 | 0.32 | 0.31 | 0.295 | 0.3 | 0.28 | 0.29 | 0.2945 | 0.297 | 0.255 | 0.36 | 0.29 | 0.245 | 0.2855 | 0.3 | 0.295 | 0.27 | 0.26 | 0.305
| Std Dev. |  | 0 | 0.004617882 | 0.005163978 | 0.006324555 | 0.002139315 | 0.01048809 | 0.004082483 | 0.005163978 | 0.005477226 | 0 | 0.007527727 | 0.005163978 | 0.009892758 | 0.01884056 | 0.005477226 | 0.004082483 | 0.007527727 | 0.008164966 | 0.003098387 | 0 | 0.02041241 | 0.0136626 | 0.004082483 | 0.0194079
| Rel.Std.Dev. |  | 0% | 1.404% | 1.741% | 2.181% | 0.7175% | 4.281% | 1.269% | 1.648% | 1.857% | 0% | 2.673% | 1.801% | 3.392% | 6.471% | 2.148% | 1.139% | 2.611% | 3.31% | 1.083% | 0% | 6.999% | 4.999% | 1.58% | 6.434%
| PDM3 |  | -1.309% | 11.96% | 0.9595% | -1.309% | 1.47% | -16.62% | 9.467% | 6.631% | 0.3924% | 2.094% | -4.145% | -2.444% | -0.742% | -0.9122% | -13.22% | 21.95% | -1.876% | -16.06% | -2.67% | 2.094% | -0.742% | -6.981% | -12.09% | 2.661%
| Z-Score (Absolute) |  | 0.09 | 2.89 | 0.42 | 0.09 | 0.53 | 3.52 | 2.33 | 1.69 | 0.29 | 0.67 | 0.73 | 0.34 | 0.04 | 0 | 2.76 | 5.13 | 0.22 | 3.4 | 0.39 | NA | 0.04 | 1.36 | 2.51 | 0.8
Results from laboratory 24 were removed due to their 0.1 wt.% reading resolution.
Note on C17: Z-Scores have been calculated inclusive of individual outliers. In general, laboratory batches are rejected if Z-Score > 2.5.
Note on C36: Z-Scores have been calculated inclusive of individual outliers. In general, laboratory batches are rejected if Z-Score > 2.5.