## Uncertainty & Tolerance Limits
Table 1. Certified Values, Expanded Uncertainty and Tolerance Limits for OREAS 452
Constituent | Certified | Expanded Uncertainty |  | 95% Tolerance Limits
| Value | Low | High | Low | High
Borate Fusion XRF
Al2O3, Aluminium(III) oxide (wt.%) | 8.347459 | 8.283941 | 8.410977 | 8.292196 | 8.402722
CaO, Calcium oxide (wt.%) | 0.7724702 | 0.7600115 | 0.7849289 | 0.7629273 | 0.7820132
Co, Cobalt (ppm) | 805.2156 | 791.1925 | 819.2386 | 793.9679 | 816.4632
Cr2O3, Chromium(III) oxide (wt.%) | 1.023254 | 1.008602 | 1.037906 | 1.013509 | 1.032998
Cu, Copper (ppm) | 107.3259 | 91.67506 | 122.9767 | IND | IND
Fe2O3, Iron(III) oxide (wt.%) | 34.33925 | 34.08907 | 34.58943 | 34.20301 | 34.47549
K2O, Potassium oxide (wt.%) | 0.1998981 | 0.1885385 | 0.2112577 | 0.1932558 | 0.2065403
MgO, Magnesium oxide (wt.%) | 3.675083 | 3.632571 | 3.717596 | 3.65031 | 3.699856
MnO, Manganese oxide (wt.%) | 0.3025099 | 0.297383 | 0.3076369 | 0.2986381 | 0.3063818
Na2O, Sodium oxide (wt.%) | 0.8880298 | 0.8518651 | 0.9241945 | 0.8720204 | 0.9040392
Ni, Nickel (wt.%) | 1.0573 | 1.045912 | 1.068687 | 1.049111 | 1.065488
P2O5, Phosphorus(V) oxide (wt.%) | 0.02001215 | 0.01797163 | 0.02205267 | 0.01863015 | 0.02139415
Pb, Lead (ppm) | < 50 | IND | IND | IND | IND
SiO2, Silicon dioxide (wt.%) | 39.26541 | 38.96588 | 39.56494 | 39.08607 | 39.44476
SO3, Sulphur trioxide (wt.%) | 0.3360601 | 0.3047134 | 0.3674068 | 0.3261264 | 0.3459937
TiO2, Titanium dioxide (wt.%) | 0.3426897 | 0.3289968 | 0.3563827 | 0.3336822 | 0.3516972
V2O5, Vanadium(V) oxide (ppm) | 187.9755 | 125.6793 | 250.2717 | IND | IND
Zn, Zinc (ppm) | 153.2736 | 142.124 | 164.4233 | IND | IND
Thermogravimetry
LOI1000, Loss on ignition @1000 °C (wt.%) | 9.224879 | 8.982835 | 9.466924 | 9.153698 | 9.29606
Borate / Peroxide Fusion ICP
Al, Aluminium (wt.%) | 4.188153 | 4.083851 | 4.292455 | 4.136989 | 4.239317
B, Boron (ppm) | 54.8115 | 43.02818 | 66.59482 | 49.3404 | 60.2826
Ba, Barium (ppm) | 133.2511 | 127.1862 | 139.3161 | 128.5974 | 137.9048
Be, Beryllium (ppm) | < 1 | IND | IND | IND | IND
Ca, Calcium (wt.%) | 0.5350143 | 0.4853821 | 0.5846465 | 0.5162946 | 0.5537341
Cd, Cadmium (ppm) | < 10 | IND | IND | IND | IND
Ce, Cerium (ppm) | 18.18397 | 16.8898 | 19.47814 | 17.79061 | 18.57732
Co, Cobalt (ppm) | 792.0624 | 769.5031 | 814.6217 | 779.5248 | 804.6
Cr, Chromium (wt.%) | 0.6726108 | 0.6487909 | 0.6964306 | 0.6630759 | 0.6821456
Cs, Caesium (ppm) | 0.4835926 | 0.3608579 | 0.6063273 | 0.4412206 | 0.5259647
Cu, Copper (ppm) | 103.4057 | 95.82681 | 110.9845 | 100.2342 | 106.5771
Dy, Dysprosium (ppm) | 1.283851 | 1.158145 | 1.409558 | 1.210723 | 1.35698
Er, Erbium (ppm) | 0.7382764 | 0.6461975 | 0.8303552 | 0.6843828 | 0.79217
Eu, Europium (ppm) | 0.3930827 | 0.3438181 | 0.4423473 | 0.3723575 | 0.4138079
Fe, Iron (wt.%) | 22.68684 | 22.0946 | 23.27909 | 22.46867 | 22.90501
Ga, Gallium (ppm) | 8.21839 | 7.383696 | 9.053085 | 7.783546 | 8.653235
Gd, Gadolinium (ppm) | 1.342333 | 1.253037 | 1.43163 | 1.267462 | 1.417205
Ho, Holmium (ppm) | 0.2547911 | 0.2195831 | 0.289999 | 0.2381528 | 0.2714293
In, Indium (ppm) | < 0.1 | IND | IND | IND | IND
K, Potassium (wt.%) | 0.1671835 | 0.1430318 | 0.1913351 | 0.1531707 | 0.1811963
La, Lanthanum (ppm) | 4.339791 | 4.065786 | 4.613797 | 4.189644 | 4.489939
Li, Lithium (ppm) | 7.46689 | 6.012922 | 8.920858 | 7.061611 | 7.872169
Lu, Lutetium (ppm) | 0.118156 | 0.09432896 | 0.1419831 | IND | IND
Mg, Magnesium (wt.%) | 2.095811 | 2.032321 | 2.159301 | 2.0631 | 2.128521
Mn, Manganese (wt.%) | 0.2217721 | 0.2145036 | 0.2290406 | 0.2182802 | 0.225264
Mo, Molybdenum (ppm) | 3.873603 | 3.213948 | 4.533258 | IND | IND
Nd, Neodymium (ppm) | 5.083008 | 4.648513 | 5.517503 | 4.912813 | 5.253204
Ni, Nickel (wt.%) | 1.005893 | 0.9704441 | 1.041342 | 0.9916451 | 1.020141
P, Phosphorus (wt.%) | 0.009755222 | 0.008409695 | 0.01110075 | 0.009155035 | 0.01035541
Pb, Lead (ppm) | < 100 | IND | IND | IND | IND
Pr, Praseodymium (ppm) | 1.28878 | 1.176721 | 1.400839 | 1.239326 | 1.338233
Rb, Rubidium (ppm) | 6.191038 | 5.194809 | 7.187267 | 5.576718 | 6.805358
Re, Rhenium (ppm) | < 0.1 | IND | IND | IND | IND
S, Sulphur (wt.%) | 0.1383743 | 0.1276292 | 0.1491194 | IND | IND
Sb, Antimony (ppm) | 0.8273151 | 0.5535089 | 1.101121 | IND | IND
Sc, Scandium (ppm) | 28.49581 | 26.054 | 30.93763 | 27.38747 | 29.60415
Se, Selenium (ppm) | < 20 | IND | IND | IND | IND
Si, Silicon (wt.%) | 17.89568 | 17.3645 | 18.42685 | 17.63437 | 18.15698
Sm, Samarium (ppm) | 1.308439 | 1.179813 | 1.437064 | 1.230508 | 1.38637
Sr, Strontium (ppm) | 34.9413 | 32.18985 | 37.69275 | 33.43636 | 36.44624
Tb, Terbium (ppm) | 0.2112716 | 0.1880195 | 0.2345236 | 0.2003747 | 0.2221684
Te, Tellurium (ppm) | < 1 | IND | IND | IND | IND
Th, Thorium (ppm) | 1.17591 | 1.086278 | 1.265541 | 1.112305 | 1.239514
Ti, Titanium (wt.%) | 0.1990565 | 0.1913277 | 0.2067853 | 0.1956274 | 0.2024856
Tm, Thulium (ppm) | 0.1074325 | 0.09209135 | 0.1227736 | IND | IND
U, Uranium (ppm) | 0.5353433 | 0.4944278 | 0.5762588 | 0.4922134 | 0.5784731
V, Vanadium (ppm) | 105.4896 | 99.85385 | 111.1253 | 99.95077 | 111.0284
W, Tungsten (ppm) | 2.549827 | 1.75568 | 3.343975 | 2.253617 | 2.846038
Y, Yttrium (ppm) | 4.998649 | 4.524214 | 5.473085 | 4.786736 | 5.210563
Yb, Ytterbium (ppm) | 0.8007641 | 0.7094766 | 0.8920517 | 0.7621013 | 0.8394269
Zn, Zinc (ppm) | 155.6837 | 145.4238 | 165.9437 | 150.1426 | 161.2249
Zr, Zirconium (ppm) | 39.43616 | 32.94753 | 45.9248 | 37.27434 | 41.59799
Infrared Combustion
C, Carbon (wt.%) | 0.1863007 | 0.1661188 | 0.2064825 | 0.1746364 | 0.1979649
S, Sulphur (wt.%) | 0.1235014 | 0.109862 | 0.1371409 | 0.1169633 | 0.1300396
SI unit equivalents: ppm (parts per million; 1 x 10-⁶) ≡ mg/kg; wt.% (weight per cent) ≡ % (mass fraction)

## Indicative Values
Table 2. Indicative Values for OREAS 452
Constituent | Unit | Value | Constituent | Unit | Value | Constituent | Unit | Value
Borate Fusion XRF
As | ppm | 16.66667 | Ge | ppm | < 100 | Se | ppm | < 100
BaO | ppm | 158.3697 | Hf | ppm | < 80 | Sn | ppm | < 100
Bi | ppm | < 100 | Hg | ppm | < 100 | SrO | ppm | < 100
C | wt.% | 0.1 | In | ppm | < 100 | Ta | ppm | < 100
Cd | ppm | < 100 | Mo | ppm | < 100 | Te | ppm | < 100
Cl | ppm | 1591.042 | Rb | ppm | < 100 | Tl | ppm | < 100
Cs | ppm | < 100 | Sb | ppm | < 100 | W | ppm | < 100
Ga | ppm | < 100 | Sc | ppm | 20 | ZrO2 | ppm | 71.66667
Thermogravimetry
H2O- | wt.% | 6.991667
Borate / Peroxide Fusion ICP
Ag | ppm | < 10 | Hf | ppm | 0.9833333 | Ta | ppm | 0.2036504
As | ppm | 7.656044 | Na | wt.% | 0.5512957 | Tl | ppm | < 0.5
Bi | ppm | 0.1810426 | Nb | ppm | 2.243343
Ge | ppm | 1.425777 | Sn | ppm | 1.311483
SI unit equivalents: ppm (parts per million; 1 x 10-⁶) ≡ mg/kg; wt.% (weight per cent) ≡ % (mass fraction)

## Performance Gates
Table 3. Certified Values and Performance Gates for OREAS 452
Constituent | Certified Value | Absolute Standard Deviations |  |  |  |  | Relative Standard Deviations |  |  | 5% window
|  | 1SD | 2SD Low | 2SD High | 3SD Low | 3SD High | 1RSD | 2RSD | 3RSD | Low | High
Borate Fusion XRF
Al2O3, wt.% | 8.347459 | 0.06228005 | 8.222899 | 8.472019 | 8.160619 | 8.534299 | 0.7461% | 1.492% | 2.238% | 7.930086 | 8.764832
CaO, wt.% | 0.7724702 | 0.01752063 | 0.737429 | 0.8075115 | 0.7199083 | 0.8250321 | 2.268% | 4.536% | 6.804% | 0.7338467 | 0.8110937
Co, ppm | 805.2156 | 14.48136 | 776.2528 | 834.1783 | 761.7715 | 848.6597 | 1.798% | 3.597% | 5.395% | 764.9548 | 845.4763
Cr2O3, wt.% | 1.023254 | 0.02243661 | 0.9783805 | 1.068127 | 0.9559439 | 1.090564 | 2.193% | 4.385% | 6.578% | 0.9720911 | 1.074416
Cu, ppm | 107.3259 | 18.99842 | 69.32904 | 145.3227 | 50.33062 | 164.3211 | 17.7% | 35.4% | 53.1% | 101.9596 | 112.6922
Fe2O3, wt.% | 34.33925 | 0.2165343 | 33.90618 | 34.77232 | 33.68965 | 34.98885 | 0.6306% | 1.261% | 1.892% | 32.62229 | 36.05621
K2O, wt.% | 0.1998981 | 0.01233722 | 0.1752236 | 0.2245725 | 0.1628864 | 0.2369097 | 6.172% | 12.34% | 18.52% | 0.1899032 | 0.209893
MgO, wt.% | 3.675083 | 0.06347408 | 3.548135 | 3.802031 | 3.484661 | 3.865505 | 1.727% | 3.454% | 5.181% | 3.491329 | 3.858837
MnO, wt.% | 0.3025099 | 0.006604029 | 0.2893019 | 0.315718 | 0.2826979 | 0.322322 | 2.183% | 4.366% | 6.549% | 0.2873845 | 0.3176354
Na2O, wt.% | 0.8880298 | 0.05699831 | 0.7740332 | 1.002026 | 0.7170349 | 1.059025 | 6.419% | 12.84% | 19.26% | 0.8436283 | 0.9324313
Ni, wt.% | 1.0573 | 0.01144083 | 1.034418 | 1.080181 | 1.022977 | 1.091622 | 1.082% | 2.164% | 3.246% | 1.004435 | 1.110165
P2O5, wt.% | 0.02001215 | 0.001341354 | 0.01732944 | 0.02269486 | 0.01598809 | 0.02403621 | 6.703% | 13.41% | 20.11% | 0.01901154 | 0.02101276
Pb, ppm | < 50 | IND | IND | IND | IND | IND | IND | IND | IND | IND | IND
SiO2, wt.% | 39.26541 | 0.2523027 | 38.76081 | 39.77002 | 38.5085 | 40.02232 | 0.6426% | 1.285% | 1.928% | 37.30214 | 41.22868
SO3, wt.% | 0.3360601 | 0.03547702 | 0.265106 | 0.4070141 | 0.229629 | 0.4424911 | 10.56% | 21.11% | 31.67% | 0.3192571 | 0.3528631
TiO2, wt.% | 0.3426897 | 0.01335391 | 0.3159819 | 0.3693976 | 0.302628 | 0.3827515 | 3.897% | 7.794% | 11.69% | 0.3255553 | 0.3598242
V2O5, ppm | 187.9755 | 32.07261 | 123.8303 | 252.1207 | 91.75765 | 284.1933 | 17.06% | 34.12% | 51.19% | 178.5767 | 197.3742
Zn, ppm | 153.2736 | 11.49557 | 130.2825 | 176.2648 | 118.7869 | 187.7603 | 7.5% | 15% | 22.5% | 145.6099 | 160.9373
Thermogravimetry
LOI1000, wt.% | 9.224879 | 0.3949975 | 8.434884 | 10.01487 | 8.039887 | 10.40987 | 4.282% | 8.564% | 12.85% | 8.763635 | 9.686123
Borate / Peroxide Fusion ICP
Al, wt.% | 4.188153 | 0.1530126 | 3.882128 | 4.494178 | 3.729115 | 4.647191 | 3.653% | 7.307% | 10.96% | 3.978745 | 4.397561
B, ppm | 54.8115 | 8.292487 | 38.22652 | 71.39647 | 29.93403 | 79.68896 | 15.13% | 30.26% | 45.39% | 52.07092 | 57.55207
Ba, ppm | 133.2511 | 7.156762 | 118.9376 | 147.5646 | 111.7808 | 154.7214 | 5.371% | 10.74% | 16.11% | 126.5886 | 139.9137
Be, ppm | < 1 | IND | IND | IND | IND | IND | IND | IND | IND | IND | IND
Ca, wt.% | 0.5350143 | 0.07774032 | 0.3795337 | 0.690495 | 0.3017934 | 0.7682353 | 14.53% | 29.06% | 43.59% | 0.5082636 | 0.561765
Cd, ppm | < 10 | IND | IND | IND | IND | IND | IND | IND | IND | IND | IND
Ce, ppm | 18.18397 | 1.144646 | 15.89468 | 20.47326 | 14.75003 | 21.61791 | 6.295% | 12.59% | 18.88% | 17.27477 | 19.09317
Co, ppm | 792.0624 | 36.49641 | 719.0696 | 865.0552 | 682.5732 | 901.5516 | 4.608% | 9.216% | 13.82% | 752.4593 | 831.6655
Cr, wt.% | 0.6726108 | 0.03642994 | 0.5997509 | 0.7454706 | 0.5633209 | 0.7819006 | 5.416% | 10.83% | 16.25% | 0.6389802 | 0.7062413
Cs, ppm | 0.4835926 | 0.07031237 | 0.3429679 | 0.6242174 | 0.2726555 | 0.6945297 | 14.54% | 29.08% | 43.62% | 0.459413 | 0.5077722
Cu, ppm | 103.4057 | 9.249831 | 84.90599 | 121.9053 | 75.65616 | 131.1551 | 8.945% | 17.89% | 26.84% | 98.23537 | 108.5759
Dy, ppm | 1.283851 | 0.09345131 | 1.096949 | 1.470754 | 1.003497 | 1.564205 | 7.279% | 14.56% | 21.84% | 1.219659 | 1.348044
Er, ppm | 0.7382764 | 0.085517 | 0.5672424 | 0.9093104 | 0.4817254 | 0.9948274 | 11.58% | 23.17% | 34.75% | 0.7013626 | 0.7751902
Eu, ppm | 0.3930827 | 0.03193366 | 0.3292154 | 0.45695 | 0.2972817 | 0.4888837 | 8.124% | 16.25% | 24.37% | 0.3734286 | 0.4127369
Fe, wt.% | 22.68684 | 0.8713737 | 20.9441 | 24.42959 | 20.07272 | 25.30096 | 3.841% | 7.682% | 11.52% | 21.5525 | 23.82118
Ga, ppm | 8.21839 | 0.7358576 | 6.746675 | 9.690105 | 6.010817 | 10.42596 | 8.954% | 17.91% | 26.86% | 7.807471 | 8.62931
Gd, ppm | 1.342333 | 0.07198888 | 1.198356 | 1.486311 | 1.126367 | 1.5583 | 5.363% | 10.73% | 16.09% | 1.275217 | 1.40945
Ho, ppm | 0.2547911 | 0.02555838 | 0.2036743 | 0.3059078 | 0.1781159 | 0.3314662 | 10.03% | 20.06% | 30.09% | 0.2420515 | 0.2675306
In, ppm | < 0.1 | IND | IND | IND | IND | IND | IND | IND | IND | IND | IND
K, wt.% | 0.1671835 | 0.02180362 | 0.1235762 | 0.2107907 | 0.1017726 | 0.2325943 | 13.04% | 26.08% | 39.13% | 0.1588243 | 0.1755426
La, ppm | 4.339791 | 0.3063333 | 3.727125 | 4.952458 | 3.420791 | 5.258791 | 7.059% | 14.12% | 21.18% | 4.122802 | 4.556781
Li, ppm | 7.46689 | 1.071688 | 5.323515 | 9.610266 | 4.251827 | 10.68195 | 14.35% | 28.71% | 43.06% | 7.093546 | 7.840235
Lu, ppm | 0.118156 | 0.012534 | 0.09308802 | 0.143224 | 0.08055402 | 0.155758 | 10.61% | 21.22% | 31.82% | 0.1122482 | 0.1240638
Mg, wt.% | 2.095811 | 0.07140708 | 1.952996 | 2.238625 | 1.881589 | 2.310032 | 3.407% | 6.814% | 10.22% | 1.99102 | 2.200601
Mn, wt.% | 0.2217721 | 0.01101609 | 0.1997399 | 0.2438043 | 0.1887238 | 0.2548204 | 4.967% | 9.935% | 14.9% | 0.2106835 | 0.2328607
Mo, ppm | 3.873603 | 0.6153432 | 2.642916 | 5.104289 | 2.027573 | 5.719632 | 15.89% | 31.77% | 47.66% | 3.679923 | 4.067283
Nd, ppm | 5.083008 | 0.4039139 | 4.275181 | 5.890836 | 3.871267 | 6.29475 | 7.946% | 15.89% | 23.84% | 4.828858 | 5.337159
Ni, wt.% | 1.005893 | 0.06102056 | 0.8838518 | 1.127934 | 0.8228313 | 1.188955 | 6.066% | 12.13% | 18.2% | 0.9555983 | 1.056188
P, wt.% | 0.009755222 | 0.001844404 | 0.006066414 | 0.01344403 | 0.00422201 | 0.01528843 | 18.91% | 37.81% | 56.72% | 0.00926746 | 0.01024298
Pb, ppm | < 100 | IND | IND | IND | IND | IND | IND | IND | IND | IND | IND
Pr, ppm | 1.28878 | 0.1123794 | 1.064021 | 1.513539 | 0.9516413 | 1.625918 | 8.72% | 17.44% | 26.16% | 1.224341 | 1.353219
Rb, ppm | 6.191038 | 0.905165 | 4.380708 | 8.001368 | 3.475543 | 8.906533 | 14.62% | 29.24% | 43.86% | 5.881486 | 6.50059
Re, ppm | < 0.1 | IND | IND | IND | IND | IND | IND | IND | IND | IND | IND
S, wt.% | 0.1383743 | 0.0109873 | 0.1163997 | 0.1603489 | 0.1054124 | 0.1713362 | 7.94% | 15.88% | 23.82% | 0.1314556 | 0.145293
Sb, ppm | 0.8273151 | 0.1529086 | 0.5214979 | 1.133132 | 0.3685893 | 1.286041 | 18.48% | 36.97% | 55.45% | 0.7859493 | 0.8686808
Sc, ppm | 28.49581 | 3.362247 | 21.77132 | 35.22031 | 18.40907 | 38.58255 | 11.8% | 23.6% | 35.4% | 27.07102 | 29.9206
Se, ppm | < 20 | IND | IND | IND | IND | IND | IND | IND | IND | IND | IND
Si, wt.% | 17.89568 | 0.6169454 | 16.66179 | 19.12957 | 16.04484 | 19.74651 | 3.447% | 6.895% | 10.34% | 17.00089 | 18.79046
Sm, ppm | 1.308439 | 0.1483941 | 1.011651 | 1.605227 | 0.8632564 | 1.753621 | 11.34% | 22.68% | 34.02% | 1.243017 | 1.373861
Sr, ppm | 34.9413 | 3.268709 | 28.40388 | 41.47872 | 25.13517 | 44.74743 | 9.355% | 18.71% | 28.06% | 33.19423 | 36.68836
Tb, ppm | 0.2112716 | 0.01653147 | 0.1782086 | 0.2443345 | 0.1616772 | 0.260866 | 7.825% | 15.65% | 23.47% | 0.200708 | 0.2218351
Te, ppm | < 1 | IND | IND | IND | IND | IND | IND | IND | IND | IND | IND
Th, ppm | 1.17591 | 0.1102499 | 0.9554098 | 1.396409 | 0.8451599 | 1.506659 | 9.376% | 18.75% | 28.13% | 1.117114 | 1.234705
Ti, wt.% | 0.1990565 | 0.008502768 | 0.182051 | 0.216062 | 0.1735482 | 0.2245648 | 4.272% | 8.543% | 12.81% | 0.1891037 | 0.2090093
Tm, ppm | 0.1074325 | 0.01207305 | 0.08328639 | 0.1315786 | 0.07121334 | 0.1436517 | 11.24% | 22.48% | 33.71% | 0.1020609 | 0.1128041
U, ppm | 0.5353433 | 0.04878158 | 0.4377801 | 0.6329064 | 0.3889985 | 0.681688 | 9.112% | 18.22% | 27.34% | 0.5085761 | 0.5621104
V, ppm | 105.4896 | 5.530802 | 94.42797 | 116.5512 | 88.89717 | 122.082 | 5.243% | 10.49% | 15.73% | 100.2151 | 110.7641
W, ppm | 2.549827 | 0.5149498 | 1.519928 | 3.579727 | 1.004978 | 4.094677 | 20.2% | 40.39% | 60.59% | 2.422336 | 2.677319
Y, ppm | 4.998649 | 0.2440234 | 4.510603 | 5.486696 | 4.266579 | 5.73072 | 4.882% | 9.764% | 14.65% | 4.748717 | 5.248582
Yb, ppm | 0.8007641 | 0.0644817 | 0.6718007 | 0.9297275 | 0.607319 | 0.9942092 | 8.053% | 16.11% | 24.16% | 0.7607259 | 0.8408023
Zn, ppm | 155.6837 | 13.5518 | 128.5801 | 182.7873 | 115.0283 | 196.3391 | 8.705% | 17.41% | 26.11% | 147.8995 | 163.4679
Zr, ppm | 39.43616 | 5.112293 | 29.21158 | 49.66075 | 24.09929 | 54.77304 | 12.96% | 25.93% | 38.89% | 37.46436 | 41.40797
Infrared Combustion
C, wt.% | 0.1863007 | 0.03464084 | 0.117019 | 0.2555824 | 0.08237817 | 0.2902232 | 18.59% | 37.19% | 55.78% | 0.1769856 | 0.1956157
S, wt.% | 0.1235014 | 0.01588276 | 0.09173591 | 0.155267 | 0.07585315 | 0.1711497 | 12.86% | 25.72% | 38.58% | 0.1173264 | 0.1296765
SI unit equivalents: ppm (parts per million; 1 x 10-⁶) ≡ mg/kg; wt.% (weight per cent) ≡ % (mass fraction)

## Abbreviations
Table 4. Abbreviations used for OREAS 452
Abbreviation | Explanation
< | ‘less than’
IND | indeterminate
NR | not reported
PDM3 | percent deviation of lab mean from corrected mean of means
Rel.Std.Dev. | one relative standard deviation
Std.Dev. | one standard deviation
Method Codes:
BF*MS | lithium borate fusion with inductively coupled plasma mass spectroscopy
BF*OES | lithium borate fusion with inductively coupled plasma optical emission spectroscopy
BF*XRF | lithium borate fusion with X-ray fluorescence spectroscopy
IRC | infrared combustion
LOI*Furnace | loss on ignition using a muffle furnace
LOI*TGA | loss on ignition by thermogravimetric analysis
PF*MS | sodium peroxide fusion with inductively coupled plasma mass spectroscopy
PF*OES | sodium peroxide fusion with inductively coupled plasma optical emission spectroscopy
PF*OES/MS | sodium peroxide fusion with ICP-OES or ICP-MS finish
Legend:- | (for Method Group Tabulated Results omitted in the determination of Certified Values)
Individual | - Outlying individual values
Batch & Limits | - Outlying laboratory batch data sets and superfluous limit values

## Laboratory List
Table 5. Participating Laboratory List used for OREAS 452
Lab Slot | Laboratory Name and Location
Actlabs, Ancaster, Ontario, Canada
AGAT Laboratories, Calgary, Alberta, Canada
Alex Stewart International, Mendoza, Argentina
ALS, Brisbane, QLD, Australia
ALS, Lima, Peru
ALS, Loughrea, Galway, Ireland
ALS, Malaga, WA, Australia
ALS, Vancouver, BC, Canada
American Assay Laboratories, Sparks, Nevada, USA
ARGETEST Mineral Processing, Ankara, Central Anatolia, Turkey
Bureau Veritas Geoanalytical, Perth, WA, Australia
Directorate of Mineral Research & Exploration, Ankara, Ankara, Turkey
ESAN Istanbul, Istanbul, Turkey
Inspectorate (BV), Lima, Peru
Inspectorate Griffith India, Gandhidham, Gujarat, India
Inspectorate Griffith India Pvt. Ltd., Bhubaneswar, Odisha, India
Intertek, Cupang, Muntinlupa, Philippines
Intertek, Perth, WA, Australia
Laboratoire LABOMINE SARL, Agadir, Souss-Massa, Morocco
Nagrom, Perth, WA, Australia
Ni Lab, Pouembout, New Caledonia
PT Geoservices Ltd, Cikarang, Jakarta Raya, Indonesia
PT Intertek Utama Services, Jakarta Timur, DKI Jakarta, Indonesia
SGS Australia Mineral Services, Perth, WA, Australia
SGS Geosol Laboratorios Ltda, Vespasiano, Minas Gerais, Brazil
Shiva Analyticals Ltd, Bangalore North, Karnataka, India
Société le Nickel (SLN), Noumea, New Caledonia
Stewart Assay & Environmental Laboratories LLC, Kara-Balta, Chüy, Kyrgyzstan

## Fusion XRF
| Analytical results for Al2O3 in OREAS 452 (Certified Value 8.35 wt.%) | [25 empty] | Certified
Al2O3 | Round | Replicate | Lab | Lab | Lab | Lab | Lab | Lab | Lab | Lab | Lab | Lab | Lab | Lab | Lab | Lab | Lab | Lab | Lab | Lab | Lab | Lab | Lab | Lab | Lab | Lab | 1
| No | No | 01 | 02 | 03 | 04 | 05 | 06 | 07 | 08 | 09 | 10 | 11 | 12 | 13 | 14 | 16 | 18 | 19 | 20 | 21 | 24 | 25 | 26 | 27 | 28 | wt.%
|  |  | BF*XRF | BF*XRF | BF*XRF | BF*XRF | BF*XRF | BF*XRF | BF*XRF | BF*XRF | BF*XRF | BF*XRF | BF*XRF | BF*XRF | BF*XRF | BF*XRF | BF*XRF | BF*XRF | BF*XRF | BF*XRF | BF*XRF | BF*XRF | BF*XRF | BF*XRF | BF*XRF | BF*XRF | 2
3
| 1 | 1 | 8.41 | 8.329542 | 7.72 | 8.32 | 8.39 | 7.806775 | 7.97 | 8.31 | 8.41 | 8.32 | 8.35 | 8.42 | 8.3 | 8.33 | 7.210285 | 8.261 | 8.314 | 8.187 | 7.32 | 8.47 | 8.42 | 7.83 | 8.04 | 8.3 | 1
| 1 | 2 | 8.39 | 8.339456 | 7.63 | 8.38 | 8.34 | 7.838565 | 8.09 | 8.32 | 8.45 | 8.25 | 8.35 | 8.38 | 8.29 | 8.35 | 7.445822 | 8.323 | 8.333 | 8.25 | 7.33 | 8.44 | 8.24 | 7.85 | 8.06 | 8.35 | #N/A
| 1 | 3 | 8.4 | 8.307958 | 7.71 | 8.39 | 8.35 | 7.82253 | 8.12 | 8.33 | 8.49 | 8.33 | 8.31 | 8.36 | 8.3 | 8.32 | 7.233366 | 8.329 | 8.314 | 8.243 | 7.34 | 8.45 | 8.54 | 7.79 | 8.04 | 8.4 | 16
| 1 | 4 | 8.35 | 8.331486 | 7.68 | 8.36 | 7.96 | 7.8007425 | 8.07 | 8.32 | 8.39 | 8.32 | 8.37 | 8.36 | 8.37 | 8.34 | 7.346936 | 8.332 | 8.295 | 8.239 | 7.31 | 8.46 | 8.35 | 7.78 | 8.03 | 8.32 | 8.347459
| 1 | 5 | 8.36 | 8.362857 | 7.74 | 8.38 | 7.91 | 7.8123075 | 8.03 | 8.31 | 8.38 | 8.34 | 8.35 | 8.4 | 8.21 | 8.31 | 7.238623 | 8.336 | 8.333 | 8.24 | 7.44 | 8.44 | 8.43 | 7.85 | 8.06 | 8.38 | 7
| 1 | 6 | 8.37 | 8.366136 | 7.66 | 8.34 | 7.99 | 7.836535 | 8.01 | 8.32 | 8.36 | 8.31 | 8.28 | 8.31 | 8.36 | 8.34 | 7.360388 | 8.289 | 8.37 | 8.266 | 7.48 | 8.43 | 8.52 | 7.82 | 8.05 | 8.28
| Mean |  | 8.38 | 8.339573 | 7.69 | 8.361667 | 8.156667 | 7.819576 | 8.048333 | 8.318333 | 8.413333 | 8.311667 | 8.335 | 8.371667 | 8.305 | 8.331667 | 7.305903 | 8.311667 | 8.3265 | 8.2375 | 7.37 | 8.448333 | 8.416667 | 7.82 | 8.046667 | 8.338333
| Median |  | 8.38 | 8.335471 | 7.695 | 8.37 | 8.165 | 7.81741875 | 8.05 | 8.32 | 8.4 | 8.32 | 8.35 | 8.37 | 8.3 | 8.335 | 7.29278 | 8.326 | 8.3235 | 8.2415 | 7.335 | 8.445 | 8.425 | 7.825 | 8.045 | 8.335
| Std Dev. |  | 0.02366432 | 0.02196971 | 0.0409878 | 0.0271416 | 0.2248259 | 0.01567363 | 0.05528713 | 0.007527727 | 0.04844241 | 0.03188521 | 0.03331666 | 0.0381663 | 0.0575326 | 0.0147196 | 0.09290935 | 0.03005107 | 0.02561835 | 0.02667396 | 0.07155418 | 0.0147196 | 0.1111156 | 0.02966479 | 0.0121106 | 0.04665476
| Rel.Std.Dev. |  | 0.2824% | 0.2634% | 0.533% | 0.3246% | 2.756% | 0.2004% | 0.6869% | 0.0905% | 0.5758% | 0.3836% | 0.3997% | 0.4559% | 0.6927% | 0.1767% | 1.272% | 0.3616% | 0.3077% | 0.3238% | 0.9709% | 0.1742% | 1.32% | 0.3793% | 0.1505% | 0.5595%
| PDM3 |  | 0.3898% | -0.09448% | -7.876% | 0.1702% | -2.286% | -6.324% | -3.583% | -0.3489% | 0.7892% | -0.4288% | -0.1493% | 0.29% | -0.5086% | -0.1892% | -12.48% | -0.4288% | -0.2511% | -1.317% | -11.71% | 1.208% | 0.8291% | -6.319% | -3.603% | -0.1093%
| Z-Score (Absolute) |  | 0.62 | 0.23 | 5.91 | 0.44 | 1.5 | 4.69 | 2.52 | 0.03 | 0.93 | 0.03 | 0.19 | 0.54 | 0.09 | 0.16 | 9.55 | 0.03 | 0.11 | 0.73 | 8.94 | 1.26 | 0.96 | 4.68 | 2.54 | 0.22
| Analytical results for As in OREAS 452 (Indicative Value 16.7 ppm) | [25 empty] | Indicative
As | Round | Replicate | Lab | Lab | Lab | Lab | Lab | [19 empty] | 1
| No | No | 02 | 14 | 19 | 24 | 27 | [19 empty] | ppm
|  |  | BF*XRF | BF*XRF | BF*XRF | BF*XRF | BF*XRF | [19 empty] | 1
1
| 1 | 1 | < 50 | < 80 | 10 | 20 | < 100 | [19 empty] | 1
| 1 | 2 | < 50 | < 80 | 10 | 10 | < 100 | [19 empty] | 1
| 1 | 3 | < 50 | < 80 | 10 | 20 | < 100 | [19 empty] | 16
| 1 | 4 | < 50 | < 80 | 10 | 30 | < 100 | [19 empty] | 16.66667
| 1 | 5 | < 50 | < 80 | 10 | 30 | < 100 | [19 empty] | 7
| 1 | 6 | < 50 | < 80 | 10 | 30 | < 100
| Mean |  |  |  | 10 | 23.33333
| Median |  |  |  | 10 | 25
| Std Dev. |  |  |  | 0 | 8.164966
| Rel.Std.Dev. |  |  |  | 0% | 34.99%
| PDM3 |  |  |  | -40% | 40%
| Z-Score (Absolute) |  | 0 | 0.67 | 0.79 | 0.09 | 1.31
| Analytical results for BaO in OREAS 452 (Indicative Value 158 ppm) | [25 empty] | Indicative
BaO | Round | Replicate | Lab | Lab | Lab | Lab | Lab | Lab | Lab | [17 empty] | 1
| No | No | 02 | 06 | 07 | 14 | 24 | 26 | 27 | [17 empty] | ppm
|  |  | BF*XRF | BF*XRF | BF*XRF | BF*XRF | BF*XRF | BF*XRF | BF*XRF | [17 empty] | 0
0
| 1 | 1 | 214.8813 | < 200 | < 100 | < 100 | 140 | 100 | 500 | [17 empty] | 1
| 1 | 2 | 216.3805 | < 200 | < 100 | < 100 | 140 | 100 | 600 | [17 empty] | 2
| 1 | 3 | 173.4755 | < 200 | 200 | < 100 | 160 | 200 | 500 | [17 empty] | 16
| 1 | 4 | 175.4614 | < 200 | 200 | < 100 | 180 | 200 | 500 | [17 empty] | 158.3697
| 1 | 5 | 182.5637 | < 200 | 200 | < 100 | 160 | 200 | 500 | [17 empty] | 8
| 1 | 6 | 158.1114 | < 200 | < 100 | < 100 | 150 | 200 | 600
| Mean |  | 186.8123 |  | 200 |  | 155 | 166.6667 | 533.3333
| Median |  | 179.0126 |  | 200 |  | 155 | 200 | 500
| Std Dev. |  | 23.70929 |  | 0 |  | 15.16575 | 51.63978 | 51.63978
| Rel.Std.Dev. |  | 12.69% |  | 0% |  | 9.784% | 30.98% | 9.682%
| PDM3 |  | 17.96% |  | 26.29% |  | -2.128% | 5.239% | 236.8%
| Z-Score (Absolute) |  | 0.67 | 1.17 | 0.64 | 2.23 | 0 | 0.25 | 8.02
| Analytical results for Bi in OREAS 452 (Indicative Value < 100 ppm) | [25 empty] | Indicative
Bi | Round | Replicate | Lab | [23 empty] | 1
| No | No | 27 | [23 empty] | ppm
|  |  | BF*XRF | [23 empty] | 0
0
| 1 | 1 | < 100 | [23 empty] | 1
| 1 | 2 | < 100 | [23 empty] | 3
| 1 | 3 | < 100 | [23 empty] | 16
| 1 | 4 | < 100 | [23 empty] | < 100
| 1 | 5 | < 100 | [23 empty] | 9
| 1 | 6 | < 100
Mean
Median
Std Dev.
Rel.Std.Dev.
PDM3
| Z-Score (Absolute) |  | NA
| Analytical results for C in OREAS 452 (Indicative Value 0.1 wt.%) | [25 empty] | Indicative
C | Round | Replicate | Lab | [23 empty] | 1
| No | No | 18 | [23 empty] | wt.%
|  |  | BF*XRF | [23 empty] | 3
3
| 1 | 1 | 0.1 | [23 empty] | 1
| 1 | 2 | 0.1 | [23 empty] | 4
| 1 | 3 | 0.1 | [23 empty] | 16
| 1 | 4 | 0.1 | [23 empty] | 0.1
| 1 | 5 | 0.1 | [23 empty] | 10
| 1 | 6 | 0.1
| Mean |  | 0.1
| Median |  | 0.1
| Std Dev. |  | 1.520235e-17
| Rel.Std.Dev. |  | 1.52e-14%
| PDM3 |  | -1.11e-14%
| Z-Score (Absolute) |  | NA
| Analytical results for CaO in OREAS 452 (Certified Value 0.772 wt.%) | [25 empty] | Certified
CaO | Round | Replicate | Lab | Lab | Lab | Lab | Lab | Lab | Lab | Lab | Lab | Lab | Lab | Lab | Lab | Lab | Lab | Lab | Lab | Lab | Lab | Lab | Lab | Lab | Lab | Lab | 1
| No | No | 01 | 02 | 03 | 04 | 05 | 06 | 07 | 08 | 09 | 10 | 11 | 12 | 13 | 14 | 16 | 18 | 19 | 20 | 21 | 24 | 25 | 26 | 27 | 28 | wt.%
|  |  | BF*XRF | BF*XRF | BF*XRF | BF*XRF | BF*XRF | BF*XRF | BF*XRF | BF*XRF | BF*XRF | BF*XRF | BF*XRF | BF*XRF | BF*XRF | BF*XRF | BF*XRF | BF*XRF | BF*XRF | BF*XRF | BF*XRF | BF*XRF | BF*XRF | BF*XRF | BF*XRF | BF*XRF | 3
3
| 1 | 1 | 0.78 | 0.7821681 | 0.71 | 0.77 | 0.8 | 0.721055 | 0.76 | 0.79 | 0.78 | 0.77 | 0.77 | 0.79 | 0.78 | 0.77 | 0.6422988 | 0.788 | 0.77 | 0.776 | 0.67 | 0.77 | 0.76 | 0.74 | 0.75 | 0.7 | 1
| 1 | 2 | 0.78 | 0.7897888 | 0.69 | 0.79 | 0.8 | 0.72907 | 0.77 | 0.78 | 0.79 | 0.76 | 0.77 | 0.79 | 0.79 | 0.77 | 0.6685328 | 0.799 | 0.784 | 0.772 | 0.68 | 0.77 | 0.75 | 0.75 | 0.76 | 0.7 | #N/A
| 1 | 3 | 0.78 | 0.7806397 | 0.72 | 0.77 | 0.81 | 0.73161 | 0.77 | 0.78 | 0.79 | 0.77 | 0.77 | 0.79 | 0.78 | 0.78 | 0.6415423 | 0.795 | 0.784 | 0.779 | 0.65 | 0.77 | 0.77 | 0.73 | 0.75 | 0.87 | 16
| 1 | 4 | 0.77 | 0.7847729 | 0.7 | 0.78 | 0.79 | 0.72509 | 0.77 | 0.78 | 0.78 | 0.77 | 0.77 | 0.79 | 0.79 | 0.77 | 0.6686076 | 0.788 | 0.77 | 0.775 | 0.66 | 0.77 | 0.75 | 0.74 | 0.76 | 0.71 | 0.7724702
| 1 | 5 | 0.78 | 0.7882457 | 0.71 | 0.77 | 0.78 | 0.72934 | 0.76 | 0.78 | 0.78 | 0.77 | 0.78 | 0.79 | 0.78 | 0.77 | 0.6439426 | 0.792 | 0.784 | 0.777 | 0.67 | 0.77 | 0.76 | 0.74 | 0.76 | 0.69 | 8
| 1 | 6 | 0.78 | 0.7842473 | 0.69 | 0.77 | 0.79 | 0.72807 | 0.76 | 0.78 | 0.78 | 0.77 | 0.77 | 0.79 | 0.79 | 0.77 | 0.6681072 | 0.793 | 0.784 | 0.775 | 0.68 | 0.78 | 0.77 | 0.73 | 0.75 | 0.7
| Mean |  | 0.7783333 | 0.7849771 | 0.7033333 | 0.775 | 0.795 | 0.7273725 | 0.765 | 0.7816667 | 0.7833333 | 0.7683333 | 0.7716667 | 0.79 | 0.785 | 0.7716667 | 0.6555052 | 0.7925 | 0.7793333 | 0.7756667 | 0.6683333 | 0.7716667 | 0.76 | 0.7383333 | 0.755 | 0.7283333
| Median |  | 0.78 | 0.7845101 | 0.705 | 0.77 | 0.795 | 0.72857 | 0.765 | 0.78 | 0.78 | 0.77 | 0.77 | 0.79 | 0.785 | 0.77 | 0.6560249 | 0.7925 | 0.784 | 0.7755 | 0.67 | 0.77 | 0.76 | 0.74 | 0.755 | 0.7
| Std Dev. |  | 0.004082483 | 0.003496143 | 0.0121106 | 0.0083666 | 0.01048809 | 0.003750096 | 0.005477226 | 0.004082483 | 0.005163978 | 0.004082483 | 0.004082483 | 0 | 0.005477226 | 0.004082483 | 0.01416519 | 0.004230839 | 0.007229569 | 0.00233809 | 0.01169045 | 0.004082483 | 0.008944272 | 0.007527727 | 0.005477226 | 0.06968979
| Rel.Std.Dev. |  | 0.5245% | 0.4454% | 1.722% | 1.08% | 1.319% | 0.5156% | 0.716% | 0.5223% | 0.6592% | 0.5313% | 0.529% | 0% | 0.6977% | 0.529% | 2.161% | 0.5339% | 0.9277% | 0.3014% | 1.749% | 0.529% | 1.177% | 1.02% | 0.7255% | 9.568%
| PDM3 |  | 0.759% | 1.619% | -8.95% | 0.3275% | 2.917% | -5.838% | -0.9671% | 1.191% | 1.406% | -0.5355% | -0.104% | 2.269% | 1.622% | -0.104% | -15.14% | 2.593% | 0.8885% | 0.4138% | -13.48% | -0.104% | -1.614% | -4.419% | -2.262% | -5.714%
| Z-Score (Absolute) |  | 0.36 | 0.72 | 3.69 | 0.18 | 1.26 | 2.39 | 0.36 | 0.54 | 0.63 | 0.18 | 0 | 0.99 | 0.72 | 0 | 6.27 | 1.12 | 0.39 | 0.22 | 5.58 | 0 | 0.63 | 1.8 | 0.9 | 2.34
| Analytical results for Cd in OREAS 452 (Indicative Value < 100 ppm) | [25 empty] | Indicative
Cd | Round | Replicate | Lab | [23 empty] | 1
| No | No | 27 | [23 empty] | ppm
|  |  | BF*XRF | [23 empty] | 0
0
| 1 | 1 | < 100 | [23 empty] | 1
| 1 | 2 | < 100 | [23 empty] | 5
| 1 | 3 | < 100 | [23 empty] | 16
| 1 | 4 | < 100 | [23 empty] | < 100
| 1 | 5 | < 100 | [23 empty] | 11
| 1 | 6 | < 100
Mean
Median
Std Dev.
Rel.Std.Dev.
PDM3
| Z-Score (Absolute) |  | NA
| Analytical results for Cl in OREAS 452 (Indicative Value 1591 ppm) | [25 empty] | Indicative
Cl | Round | Replicate | Lab | Lab | Lab | [21 empty] | 1
| No | No | 02 | 08 | 19 | [21 empty] | ppm
|  |  | BF*XRF | BF*XRF | BF*XRF | [21 empty] | 0
0
| 1 | 1 | 1149.615 | 1630 | 2200 | [21 empty] | 1
| 1 | 2 | 1081.903 | 1590 | 2150 | [21 empty] | 6
| 1 | 3 | 1008.326 | 1450 | 2100 | [21 empty] | 16
| 1 | 4 | 1041.354 | 1460 | 2200 | [21 empty] | 1591.042
| 1 | 5 | 1052.426 | 1480 | 2200 | [21 empty] | 12
| 1 | 6 | 1185.138 | 1560 | 2100
| Mean |  | 1086.46 | 1528.333 | 2158.333
| Median |  | 1067.164 | 1520 | 2175
| Std Dev. |  | 67.88872 | 75.21081 | 49.1596
| Rel.Std.Dev. |  | 6.249% | 4.921% | 2.278%
| PDM3 |  | -31.71% | -3.941% | 35.66%
| Z-Score (Absolute) |  | 0.67 | 0 | 0.96
| Analytical results for Co in OREAS 452 (Certified Value 805 ppm) | [25 empty] | Certified
Co | Round | Replicate | Lab | Lab | Lab | Lab | Lab | Lab | Lab | Lab | Lab | Lab | Lab | Lab | Lab | Lab | Lab | Lab | Lab | Lab | Lab | Lab |  |  |  |  | 1
| No | No | 01 | 02 | 04 | 05 | 07 | 08 | 09 | 10 | 11 | 12 | 13 | 14 | 16 | 18 | 19 | 20 | 21 | 24 | 25 | 27 |  |  |  |  | ppm
|  |  | BF*XRF | BF*XRF | BF*XRF | BF*XRF | BF*XRF | BF*XRF | BF*XRF | BF*XRF | BF*XRF | BF*XRF | BF*XRF | BF*XRF | BF*XRF | BF*XRF | BF*XRF | BF*XRF | BF*XRF | BF*XRF | BF*XRF | BF*XRF |  |  |  |  | 0
0
| 1 | 1 | 830 | 838.0372 | 772 | 815 | 710 | 810 | 790 | 790 | 810 | 820 | 810 | 815 | 739.0627 | 790 | 810 | 780 | 9440 | 810 | 840 | 800 |  |  |  |  | 1
| 1 | 2 | 820 | 822.2459 | 784 | 815 | 790 | 810 | 810 | 790 | 800 | 820 | 810 | 808 | 758.4534 | 790 | 810 | 790 | 9490 | 810 | 840 | 800 |  |  |  |  | #N/A
| 1 | 3 | 820 | 824.0085 | 784 | 808 | 790 | 810 | 810 | 800 | 800 | 820 | 810 | 815 | 748.695 | 810 | 820 | 790 | 9400 | 810 | 880 | 800 |  |  |  |  | 16
| 1 | 4 | 810 | 826.6418 | 777 | 808 | 790 | 820 | 810 | 790 | 810 | 830 | 810 | 808 | 769.3987 | 800 | 810 | 790 | 9450 | 820 | 830 | 800 |  |  |  |  | 805.2156
| 1 | 5 | 820 | 816.1672 | 798 | 808 | 790 | 810 | 790 | 790 | 810 | 820 | 800 | 822 | 746.7267 | 780 | 810 | 780 | 9550 | 810 | 870 | 800 |  |  |  |  | 9
| 1 | 6 | 840 | 810.1728 | 789 | 815 | 790 | 810 | 800 | 790 | 790 | 820 | 810 | 815 | 766.055 | 790 | 820 | 780 | 9630 | 810 | 900 | 800
| Mean |  | 823.3333 | 822.8789 | 784 | 811.5 | 776.6667 | 811.6667 | 801.6667 | 791.6667 | 803.3333 | 821.6667 | 808.3333 | 813.8333 | 754.7319 | 793.3333 | 813.3333 | 785 | 9493.333 | 811.6667 | 860 | 800
| Median |  | 820 | 823.1272 | 784 | 811.5 | 790 | 810 | 805 | 790 | 805 | 820 | 810 | 815 | 753.5742 | 790 | 810 | 785 | 9470 | 810 | 855 | 800
| Std Dev. |  | 10.32796 | 9.508953 | 9.099451 | 3.834058 | 32.65986 | 4.082483 | 9.831921 | 4.082483 | 8.164966 | 4.082483 | 4.082483 | 5.269409 | 11.85943 | 10.32796 | 5.163978 | 5.477226 | 84.06347 | 4.082483 | 27.5681 | 0
| Rel.Std.Dev. |  | 1.254% | 1.156% | 1.161% | 0.4725% | 4.205% | 0.503% | 1.226% | 0.5157% | 1.016% | 0.4969% | 0.505% | 0.6475% | 1.571% | 1.302% | 0.6349% | 0.6977% | 0.8855% | 0.503% | 3.206% | 0%
| PDM3 |  | 2.25% | 2.194% | -2.635% | 0.7805% | -3.545% | 0.8012% | -0.4407% | -1.683% | -0.2338% | 2.043% | 0.3872% | 1.07% | -6.27% | -1.476% | 1.008% | -2.511% | 1079% | 0.8012% | 6.804% | -0.6477%
| Z-Score (Absolute) |  | 0.73 | 0.71 | 1.4 | 0.08 | 1.97 | 0.1 | 0.44 | 0.98 | 0.35 | 0.64 | 0.08 | 0.21 | 2.98 | 0.89 | 0.19 | 1.35 | NA | 0.1 | 2.72 | NA
Results from laboratory 27 were removed due to their 100 ppm reading resolution.
| Analytical results for Cr2O3 in OREAS 452 (Certified Value 1.02 wt.%) | [25 empty] | Certified
Cr2O3 | Round | Replicate | Lab | Lab | Lab | Lab | Lab | Lab | Lab | Lab | Lab | Lab | Lab | Lab | Lab | Lab | Lab | Lab | Lab | Lab | Lab | Lab | Lab | Lab | Lab |  | 1
| No | No | 01 | 02 | 03 | 04 | 05 | 06 | 07 | 08 | 09 | 10 | 11 | 12 | 13 | 14 | 16 | 18 | 19 | 20 | 24 | 25 | 26 | 27 | 28 |  | wt.%
|  |  | BF*XRF | BF*XRF | BF*XRF | BF*XRF | BF*XRF | BF*XRF | BF*XRF | BF*XRF | BF*XRF | BF*XRF | BF*XRF | BF*XRF | BF*XRF | BF*XRF | BF*XRF | BF*XRF | BF*XRF | BF*XRF | BF*XRF | BF*XRF | BF*XRF | BF*XRF | BF*XRF |  | 2
3
| 1 | 1 | 1.036 | 1.024984 | 1.02 | 1.02 | 1 | 1.0535 | 0.991 | 1.042 | 1.01 | 1.025 | 1.03 | 1.05 | 1.035 | 1.035 | 0.9396236 | 1 | 1.0391 | 1.016 | 1.0494 | 1.06 | 0.97 | 1.27 | 1 |  | 1
| 1 | 2 | 1.031 | 1.026293 | 0.98 | 1.04 | 1 | 1.0555 | 1 | 1.026 | 1.015 | 1.015 | 1.025 | 1.045 | 1.025 | 1.032 | 0.9595268 | 1.013 | 1.0435 | 1.027 | 1.045 | 1.05 | 0.98 | 1.29 | 1.03 |  | #N/A
| 1 | 3 | 1.034 | 1.020686 | 1.01 | 1.04 | 1 | 1.053 | 0.99 | 1.019 | 1.02 | 1.025 | 1.02 | 1.045 | 1.03 | 1.036 | 0.9307751 | 1.007 | 1.0435 | 1.024 | 1.045 | 1.09 | 0.98 | 1.28 | 1.02 |  | 16
| 1 | 4 | 1.038 | 1.033839 | 1 | 1.03 | 0.99 | 1.0445 | 0.987 | 1.009 | 1.02 | 1.025 | 1.03 | 1.05 | 1.03 | 1.034 | 0.9435722 | 1.004 | 1.0377 | 1.022 | 1.0464 | 1.05 | 0.97 | 1.29 | 1.02 |  | 1.023254
| 1 | 5 | 1.041 | 1.024505 | 1.03 | 1.04 | 1.08 | 1.047 | 0.965 | 1.023 | 0.984 | 1.03 | 1.03 | 1.04 | 1.02 | 1.037 | 0.928382 | 1 | 1.0406 | 1.021 | 1.0435 | 1.06 | 0.97 | 1.28 | 1.02 |  | 10
| 1 | 6 | 1.038 | 1.033456 | 0.99 | 1.03 | 1.01 | 1.0515 | 0.965 | 0.994 | 1.015 | 1.02 | 1.015 | 1.05 | 1.03 | 1.033 | 0.9581427 | 1.002 | 1.0567 | 1.021 | 1.0479 | 1.06 | 0.97 | 1.27 | 1.03
| Mean |  | 1.036333 | 1.027294 | 1.005 | 1.033333 | 1.013333 | 1.050833 | 0.983 | 1.018833 | 1.010667 | 1.023333 | 1.025 | 1.046667 | 1.028333 | 1.0345 | 0.9433371 | 1.004333 | 1.043517 | 1.021833 | 1.0462 | 1.061667 | 0.9733333 | 1.28 | 1.02
| Median |  | 1.037 | 1.025638 | 1.005 | 1.035 | 1 | 1.05225 | 0.9885 | 1.021 | 1.015 | 1.025 | 1.0275 | 1.0475 | 1.03 | 1.0345 | 0.9415979 | 1.003 | 1.04205 | 1.0215 | 1.0457 | 1.06 | 0.97 | 1.28 | 1.02
| Std Dev. |  | 0.00350238 | 0.005264858 | 0.01870829 | 0.008164966 | 0.0332666 | 0.004215052 | 0.01460137 | 0.01624089 | 0.01358921 | 0.005163978 | 0.006324555 | 0.004082483 | 0.005163978 | 0.001870829 | 0.01324099 | 0.005006662 | 0.006865105 | 0.003656045 | 0.002160555 | 0.0147196 | 0.005163978 | 0.008944272 | 0.01095445
| Rel.Std.Dev. |  | 0.338% | 0.5125% | 1.862% | 0.7902% | 3.283% | 0.4011% | 1.485% | 1.594% | 1.345% | 0.5046% | 0.617% | 0.39% | 0.5022% | 0.1808% | 1.404% | 0.4985% | 0.6579% | 0.3578% | 0.2065% | 1.386% | 0.5305% | 0.6988% | 1.074%
| PDM3 |  | 1.278% | 0.3948% | -1.784% | 0.9851% | -0.9695% | 2.695% | -3.934% | -0.432% | -1.23% | 0.007778% | 0.1707% | 2.288% | 0.4964% | 1.099% | -7.81% | -1.849% | 1.98% | -0.1388% | 2.242% | 3.754% | -4.879% | 25.09% | -0.318%
| Z-Score (Absolute) |  | 0.53 | 0.11 | 0.94 | 0.39 | 0.55 | 1.22 | 1.98 | 0.29 | 0.67 | 0.08 | 0 | 1.02 | 0.16 | 0.45 | 3.84 | 0.97 | 0.87 | 0.15 | 1 | 1.72 | 2.43 | 12 | 0.24
| Analytical results for Cs in OREAS 452 (Indicative Value < 100 ppm) | [25 empty] | Indicative
Cs | Round | Replicate | Lab | [23 empty] | 1
| No | No | 27 | [23 empty] | ppm
|  |  | BF*XRF | [23 empty] | 0
0
| 1 | 1 | < 100 | [23 empty] | 1
| 1 | 2 | < 100 | [23 empty] | 7
| 1 | 3 | < 100 | [23 empty] | 16
| 1 | 4 | < 100 | [23 empty] | < 100
| 1 | 5 | < 100 | [23 empty] | 13
| 1 | 6 | < 100
Mean
Median
Std Dev.
Rel.Std.Dev.
PDM3
| Z-Score (Absolute) |  | NA
| Analytical results for Cu in OREAS 452 (Certified Value 107 ppm) | [25 empty] | Certified
Cu | Round | Replicate | Lab | Lab | Lab | Lab | Lab | Lab | Lab | Lab | Lab | Lab | Lab | Lab | Lab | Lab | Lab | Lab | Lab | Lab | [6 empty] | 1
| No | No | 01 | 02 | 04 | 05 | 08 | 09 | 10 | 11 | 12 | 13 | 14 | 19 | 20 | 21 | 24 | 25 | 26 | 27 | [6 empty] | ppm
|  |  | BF*XRF | BF*XRF | BF*XRF | BF*XRF | BF*XRF | BF*XRF | BF*XRF | BF*XRF | BF*XRF | BF*XRF | BF*XRF | BF*XRF | BF*XRF | BF*XRF | BF*XRF | BF*XRF | BF*XRF | BF*XRF | [6 empty] | 0
0
| 1 | 1 | 140 | 75.20847 | < 100 | 96 | 110 | 120 | 100 | 100 | 130 | 110 | 160 | 115 | 43.93673 | 90 | 100 | 170 | 80 | 100 | [6 empty] | 1
| 1 | 2 | 130 | 86.5522 | < 100 | 96 | 100 | 130 | 90 | 90 | 120 | 110 | 80 | 125 | 45.53443 | 110 | 110 | 210 | 80 | 100 | [6 empty] | #N/A
| 1 | 3 | 130 | 97.57996 | < 100 | 96 | 110 | 140 | 100 | 90 | 120 | 110 | 80 | 120 | 44.73558 | 100 | 110 | 160 | 80 | 100 | [6 empty] | 16
| 1 | 4 | 130 | 85.88486 | < 100 | 96 | 110 | 130 | 100 | 90 | 130 | 110 | 80 | 110 | 45.53443 | 100 | 100 | 160 | 80 | 100 | [6 empty] | 107.3259
| 1 | 5 | 120 | 85.91234 | < 100 | 104 | 110 | 120 | 100 | 90 | 130 | 100 | 160 | 125 | 43.93673 | 110 | 110 | 160 | 80 | 100 | [6 empty] | 11
| 1 | 6 | 130 | 102.8015 | < 100 | 96 | 100 | 100 | 100 | 120 | 120 | 100 | 160 | 125 | 43.93673 | 110 | 110 | 170 | 80 | 100
| Mean |  | 130 | 88.98989 |  | 97.33333 | 106.6667 | 123.3333 | 98.33333 | 96.66667 | 125 | 106.6667 | 120 | 120 | 44.60244 | 103.3333 | 106.6667 | 171.6667 | 80 | 100
| Median |  | 130 | 86.23227 |  | 96 | 110 | 125 | 100 | 90 | 125 | 110 | 120 | 122.5 | 44.336155 | 105 | 110 | 165 | 80 | 100
| Std Dev. |  | 6.324555 | 9.793185 |  | 3.265986 | 5.163978 | 13.6626 | 4.082483 | 12.1106 | 5.477226 | 5.163978 | 43.8178 | 6.324555 | 0.785423 | 8.164966 | 5.163978 | 19.4079 | 0 | 0
| Rel.Std.Dev. |  | 4.865% | 11% |  | 3.355% | 4.841% | 11.08% | 4.152% | 12.53% | 4.382% | 4.841% | 36.51% | 5.27% | 1.761% | 7.902% | 4.841% | 11.31% | 0% | 0%
| PDM3 |  | 21.13% | -17.08% |  | -9.31% | -0.6142% | 14.91% | -8.379% | -9.932% | 16.47% | -0.6142% | 11.81% | 11.81% | -58.44% | -3.72% | -0.6142% | 59.95% | -25.46% | -6.826%
| Z-Score (Absolute) |  | 1.18 | 0.89 | 2.87 | 0.48 | 0 | 0.84 | 0.42 | 0.51 | 0.93 | 0 | 0.67 | 0.67 | 3.14 | 0.17 | 0 | 3.29 | 1.35 | NA
Results from laboratory 27 were removed due to their 100 ppm reading resolution.
| Analytical results for Fe2O3 in OREAS 452 (Certified Value 34.34 wt.%) | [25 empty] | Certified
Fe2O3 | Round | Replicate | Lab | Lab | Lab | Lab | Lab | Lab | Lab | Lab | Lab | Lab | Lab | Lab | Lab | Lab | Lab | Lab | Lab | Lab | Lab | Lab | Lab | Lab | Lab | Lab | 1
| No | No | 01 | 02 | 03 | 04 | 05 | 06 | 07 | 08 | 09 | 10 | 11 | 12 | 13 | 14 | 16 | 18 | 19 | 20 | 21 | 24 | 25 | 26 | 27 | 28 | wt.%
|  |  | BF*XRF | BF*XRF | BF*XRF | BF*XRF | BF*XRF | BF*XRF | BF*XRF | BF*XRF | BF*XRF | BF*XRF | BF*XRF | BF*XRF | BF*XRF | BF*XRF | BF*XRF | BF*XRF | BF*XRF | BF*XRF | BF*XRF | BF*XRF | BF*XRF | BF*XRF | BF*XRF | BF*XRF | 2
3
| 1 | 1 | 34.4 | 34.24023 | 29.95 | 34.05 | 34.74 | 33.486995 | 33.3 | 34.184 | 34.03 | 34.11 | 34.19 | 34.62 | 34.25 | 34.31 | 31.74152 | 34.132 | 34.313 | 34.231 | 29.54 | 34.51 | 34.6 | 32.27 | 29.54 | 34.59 | 1
| 1 | 2 | 34.39 | 34.30365 | 30.12 | 34.2 | 34.8 | 33.56255 | 33.57 | 34.213 | 34.39 | 34.08 | 34.14 | 34.53 | 34.25 | 34.25 | 32.18036 | 34.493 | 34.313 | 34.504 | 29.71 | 34.59 | 33.74 | 32.39 | 29.55 | 34.66 | #N/A
| 1 | 3 | 34.36 | 34.246 | 29.92 | 34.2 | 34.84 | 33.575 | 33.48 | 34.399 | 34.56 | 34.2 | 34.02 | 34.48 | 34.23 | 34.35 | 31.61125 | 34.404 | 34.456 | 34.456 | 29.11 | 34.51 | 34.74 | 32.05 | 29.58 | 34.1 | 16
| 1 | 4 | 34.42 | 34.28301 | 29.99 | 34 | 34.46 | 33.54526 | 33.54 | 34.47 | 34.1 | 34.19 | 34.3 | 34.6 | 34.44 | 34.26 | 32.20171 | 34.444 | 34.313 | 34.422 | 29.05 | 34.5 | 33.74 | 32.29 | 29.56 | 34.44 | 34.33925
| 1 | 5 | 34.37 | 34.27 | 29.97 | 34.19 | 34.6 | 33.5565825 | 33.45 | 34.299 | 33.94 | 34.14 | 34.21 | 34.6 | 34.14 | 34.38 | 31.7456 | 34.302 | 34.313 | 34.421 | 29.24 | 34.52 | 34.17 | 32.32 | 29.55 | 34.44 | 12
| 1 | 6 | 34.41 | 34.23615 | 30.05 | 34.21 | 34.87 | 33.61427 | 33.6 | 34.356 | 33.99 | 34.04 | 33.95 | 34.3 | 34.47 | 34.28 | 32.05284 | 34.319 | 34.313 | 34.353 | 29.37 | 34.56 | 34.74 | 32.36 | 29.57 | 34.62
| Mean |  | 34.39167 | 34.26317 | 30 | 34.14167 | 34.71833 | 33.55677625 | 33.49 | 34.32017 | 34.16833 | 34.12667 | 34.135 | 34.52167 | 34.29667 | 34.305 | 31.92221 | 34.349 | 34.33683 | 34.39783 | 29.33667 | 34.53167 | 34.28833 | 32.28 | 29.55833 | 34.475
| Median |  | 34.395 | 34.258 | 29.98 | 34.195 | 34.77 | 33.55956625 | 33.51 | 34.3275 | 34.065 | 34.125 | 34.165 | 34.565 | 34.25 | 34.295 | 31.89922 | 34.3615 | 34.313 | 34.4215 | 29.305 | 34.515 | 34.385 | 32.305 | 29.555 | 34.515
| Std Dev. |  | 0.02316607 | 0.02694508 | 0.07321202 | 0.09196014 | 0.1585455 | 0.04164867 | 0.1084435 | 0.1099298 | 0.2491118 | 0.06250333 | 0.1291124 | 0.1207339 | 0.1295634 | 0.05167204 | 0.2539131 | 0.1288286 | 0.05837951 | 0.09551841 | 0.2548464 | 0.03544949 | 0.4733885 | 0.1209959 | 0.0147196 | 0.2056939
| Rel.Std.Dev. |  | 0.06736% | 0.07864% | 0.244% | 0.2693% | 0.4567% | 0.1241% | 0.3238% | 0.3203% | 0.7291% | 0.1832% | 0.3782% | 0.3497% | 0.3778% | 0.1506% | 0.7954% | 0.3751% | 0.17% | 0.2777% | 0.8687% | 0.1027% | 1.381% | 0.3748% | 0.0498% | 0.5966%
| PDM3 |  | 0.1526% | -0.2215% | -12.64% | -0.5754% | 1.104% | -2.279% | -2.473% | -0.05557% | -0.4977% | -0.6191% | -0.5948% | 0.5312% | -0.124% | -0.09974% | -7.039% | 0.0284% | -0.007033% | 0.1706% | -14.57% | 0.5603% | -0.1483% | -5.997% | -13.92% | 0.3953%
| Z-Score (Absolute) |  | 0.54 | 0.06 | 19.85 | 0.62 | 2.05 | 3.34 | 3.65 | 0.2 | 0.5 | 0.69 | 0.65 | 1.14 | 0.1 | 0.13 | 10.93 | 0.34 | 0.28 | 0.57 | 22.93 | 1.19 | 0.06 | 9.27 | 21.9 | 0.92
| Analytical results for Ga in OREAS 452 (Indicative Value < 100 ppm) | [25 empty] | Indicative
Ga | Round | Replicate | Lab | [23 empty] | 1
| No | No | 27 | [23 empty] | ppm
|  |  | BF*XRF | [23 empty] | 0
0
| 1 | 1 | < 100 | [23 empty] | 1
| 1 | 2 | < 100 | [23 empty] | 8
| 1 | 3 | < 100 | [23 empty] | 16
| 1 | 4 | < 100 | [23 empty] | < 100
| 1 | 5 | < 100 | [23 empty] | 14
| 1 | 6 | < 100
Mean
Median
Std Dev.
Rel.Std.Dev.
PDM3
| Z-Score (Absolute) |  | NA
| Analytical results for Ge in OREAS 452 (Indicative Value < 100 ppm) | [25 empty] | Indicative
Ge | Round | Replicate | Lab | [23 empty] | 1
| No | No | 27 | [23 empty] | ppm
|  |  | BF*XRF | [23 empty] | 0
0
| 1 | 1 | < 100 | [23 empty] | 1
| 1 | 2 | < 100 | [23 empty] | 15
| 1 | 3 | < 100 | [23 empty] | 16
| 1 | 4 | < 100 | [23 empty] | < 100
| 1 | 5 | < 100 | [23 empty] | 7
| 1 | 6 | < 100
Mean
Median
Std Dev.
Rel.Std.Dev.
PDM3
| Z-Score (Absolute) |  | NA
| Analytical results for Hf in OREAS 452 (Indicative Value < 80 ppm) | [25 empty] | Indicative
Hf | Round | Replicate | Lab | [23 empty] | 1
| No | No | 26 | [23 empty] | ppm
|  |  | BF*XRF | [23 empty] | 0
0
| 1 | 1 | < 80 | [23 empty] | 1
| 1 | 2 | < 80 | [23 empty] | 2
| 1 | 3 | < 80 | [23 empty] | 16
| 1 | 4 | < 80 | [23 empty] | < 80
| 1 | 5 | < 80 | [23 empty] | 8
| 1 | 6 | < 80
Mean
Median
Std Dev.
Rel.Std.Dev.
PDM3
| Z-Score (Absolute) |  | NA
| Analytical results for Hg in OREAS 452 (Indicative Value < 100 ppm) | [25 empty] | Indicative
Hg | Round | Replicate | Lab | [23 empty] | 1
| No | No | 27 | [23 empty] | ppm
|  |  | BF*XRF | [23 empty] | 0
0
| 1 | 1 | < 100 | [23 empty] | 1
| 1 | 2 | < 100 | [23 empty] | 3
| 1 | 3 | < 100 | [23 empty] | 16
| 1 | 4 | < 100 | [23 empty] | < 100
| 1 | 5 | < 100 | [23 empty] | 9
| 1 | 6 | < 100
Mean
Median
Std Dev.
Rel.Std.Dev.
PDM3
| Z-Score (Absolute) |  | NA
| Analytical results for In in OREAS 452 (Indicative Value < 100 ppm) | [25 empty] | Indicative
In | Round | Replicate | Lab | [23 empty] | 1
| No | No | 27 | [23 empty] | ppm
|  |  | BF*XRF | [23 empty] | 0
0
| 1 | 1 | < 100 | [23 empty] | 1
| 1 | 2 | < 100 | [23 empty] | 4
| 1 | 3 | < 100 | [23 empty] | 16
| 1 | 4 | < 100 | [23 empty] | < 100
| 1 | 5 | < 100 | [23 empty] | 10
| 1 | 6 | < 100
Mean
Median
Std Dev.
Rel.Std.Dev.
PDM3
| Z-Score (Absolute) |  | NA
| Analytical results for K2O in OREAS 452 (Certified Value 0.2 wt.%) | [25 empty] | Certified
K2O | Round | Replicate | Lab | Lab | Lab | Lab | Lab | Lab | Lab | Lab | Lab | Lab | Lab | Lab | Lab | Lab | Lab | Lab | Lab | Lab | Lab | Lab | Lab |  |  |  | 1
| No | No | 01 | 02 | 03 | 04 | 05 | 06 | 07 | 08 | 09 | 10 | 11 | 12 | 13 | 14 | 16 | 21 | 24 | 25 | 26 | 27 | 28 |  |  |  | wt.%
|  |  | BF*XRF | BF*XRF | BF*XRF | BF*XRF | BF*XRF | BF*XRF | BF*XRF | BF*XRF | BF*XRF | BF*XRF | BF*XRF | BF*XRF | BF*XRF | BF*XRF | BF*XRF | BF*XRF | BF*XRF | BF*XRF | BF*XRF | BF*XRF | BF*XRF |  |  |  | 3
3
| 1 | 1 | 0.21 | 0.1869468 | 0.2 | 0.21 | 0.21 | 0.18761 | 0.188 | 0.21 | 0.2 | 0.2 | 0.21 | 0.21 | 0.2 | 0.2 | 0.1598678 | 0.18 | 0.202 | 0.19 | 0.2 | 0.2 | 0.21 |  |  |  | 1
| 1 | 2 | 0.21 | 0.1904148 | 0.18 | 0.21 | 0.22 | 0.186592 | 0.186 | 0.2 | 0.2 | 0.19 | 0.21 | 0.2 | 0.2 | 0.2 | 0.1708113 | 0.17 | 0.2 | 0.18 | 0.2 | 0.21 | 0.19 |  |  |  | #N/A
| 1 | 3 | 0.21 | 0.1929915 | 0.19 | 0.21 | 0.22 | 0.187616 | 0.19 | 0.2 | 0.2 | 0.2 | 0.21 | 0.21 | 0.2 | 0.2 | 0.1621585 | 0.16 | 0.202 | 0.19 | 0.2 | 0.23 | 0.19 |  |  |  | 16
| 1 | 4 | 0.21 | 0.1932409 | 0.19 | 0.2 | 0.21 | 0.184092 | 0.184 | 0.2 | 0.2 | 0.19 | 0.21 | 0.21 | 0.21 | 0.2 | 0.161722 | 0.19 | 0.201 | 0.19 | 0.2 | 0.21 | 0.21 |  |  |  | 0.1998981
| 1 | 5 | 0.21 | 0.1965245 | 0.2 | 0.22 | 0.22 | 0.186851 | 0.182 | 0.2 | 0.2 | 0.2 | 0.21 | 0.21 | 0.2 | 0.2 | 0.1837223 | 0.17 | 0.202 | 0.19 | 0.2 | 0.23 | 0.21 |  |  |  | 13
| 1 | 6 | 0.21 | 0.1901206 | 0.19 | 0.21 | 0.22 | 0.187604 | 0.184 | 0.2 | 0.2 | 0.2 | 0.21 | 0.21 | 0.2 | 0.2 | 0.1598934 | 0.18 | 0.2 | 0.19 | 0.2 | 0.23 | 0.2
| Mean |  | 0.21 | 0.1917065 | 0.1916667 | 0.21 | 0.2166667 | 0.1867275 | 0.1856667 | 0.2016667 | 0.2 | 0.1966667 | 0.21 | 0.2083333 | 0.2016667 | 0.2 | 0.1663626 | 0.175 | 0.2011667 | 0.1883333 | 0.2 | 0.2183333 | 0.2016667
| Median |  | 0.21 | 0.1917032 | 0.19 | 0.21 | 0.22 | 0.1872275 | 0.185 | 0.2 | 0.2 | 0.2 | 0.21 | 0.21 | 0.2 | 0.2 | 0.1619403 | 0.175 | 0.2015 | 0.19 | 0.2 | 0.22 | 0.205
| Std Dev. |  | 0 | 0.003288076 | 0.007527727 | 0.006324555 | 0.005163978 | 0.001364988 | 0.00294392 | 0.004082483 | 3.040471e-17 | 0.005163978 | 0 | 0.004082483 | 0.004082483 | 3.040471e-17 | 0.00942754 | 0.01048809 | 0.0009831921 | 0.004082483 | 3.040471e-17 | 0.0132916 | 0.009831921
| Rel.Std.Dev. |  | 0% | 1.715% | 3.928% | 3.012% | 2.383% | 0.731% | 1.586% | 2.024% | 1.52e-14% | 2.626% | 0% | 1.96% | 2.024% | 1.52e-14% | 5.667% | 5.993% | 0.4887% | 2.168% | 1.52e-14% | 6.088% | 4.875%
| PDM3 |  | 5.054% | -4.098% | -4.118% | 5.054% | 8.389% | -6.589% | -7.119% | 0.8847% | 0.05099% | -1.617% | 5.054% | 4.22% | 0.8847% | 0.05099% | -16.78% | -12.46% | 0.6346% | -5.785% | 0.05099% | 9.222% | 0.8847%
| Z-Score (Absolute) |  | 0.63 | 0.72 | 0.72 | 0.63 | 1.12 | 1.08 | 1.16 | 0.02 | NA | 0.35 | 0.63 | 0.51 | 0.02 | NA | 2.58 | 1.95 | 0.02 | 0.96 | NA | 1.25 | 0.02
Results from laboratories 9, 14 and 26 were removed due to their 0.01 wt.% reading resolution.
| Analytical results for MgO in OREAS 452 (Certified Value 3.68 wt.%) | [25 empty] | Certified
MgO | Round | Replicate | Lab | Lab | Lab | Lab | Lab | Lab | Lab | Lab | Lab | Lab | Lab | Lab | Lab | Lab | Lab | Lab | Lab | Lab | Lab | Lab | Lab | Lab | Lab | Lab | 1
| No | No | 01 | 02 | 03 | 04 | 05 | 06 | 07 | 08 | 09 | 10 | 11 | 12 | 13 | 14 | 16 | 18 | 19 | 20 | 21 | 24 | 25 | 26 | 27 | 28 | wt.%
|  |  | BF*XRF | BF*XRF | BF*XRF | BF*XRF | BF*XRF | BF*XRF | BF*XRF | BF*XRF | BF*XRF | BF*XRF | BF*XRF | BF*XRF | BF*XRF | BF*XRF | BF*XRF | BF*XRF | BF*XRF | BF*XRF | BF*XRF | BF*XRF | BF*XRF | BF*XRF | BF*XRF | BF*XRF | 2
3
| 1 | 1 | 3.74 | 3.680917 | 3.28 | 3.65 | 3.68 | 3.5595 | 3.44 | 3.74 | 3.73 | 3.78 | 3.7 | 3.74 | 3.63 | 3.69 | 3.453056 | 3.734 | 3.681 | 3.7 | 3.31 | 3.71 | 3.55 | 3.42 | 3.42 | 3.7 | 1
| 1 | 2 | 3.71 | 3.691451 | 3.22 | 3.58 | 3.69 | 3.586 | 3.51 | 3.71 | 3.75 | 3.74 | 3.69 | 3.73 | 3.65 | 3.7 | 3.547617 | 3.738 | 3.698 | 3.725 | 3.29 | 3.71 | 3.48 | 3.43 | 3.31 | 3.6 | #N/A
| 1 | 3 | 3.73 | 3.689607 | 3.26 | 3.67 | 3.72 | 3.5775 | 3.52 | 3.73 | 3.76 | 3.77 | 3.67 | 3.73 | 3.65 | 3.69 | 3.476647 | 3.696 | 3.714 | 3.717 | 3.33 | 3.7 | 3.57 | 3.42 | 3.36 | 3.6 | 16
| 1 | 4 | 3.74 | 3.684461 | 3.23 | 3.63 | 3.65 | 3.5665 | 3.52 | 3.72 | 3.74 | 3.75 | 3.71 | 3.74 | 3.68 | 3.69 | 3.529243 | 3.714 | 3.681 | 3.72 | 3.32 | 3.7 | 3.55 | 3.44 | 3.31 | 3.63 | 3.675083
| 1 | 5 | 3.71 | 3.703896 | 3.25 | 3.64 | 3.68 | 3.5705 | 3.51 | 3.73 | 3.71 | 3.78 | 3.7 | 3.73 | 3.67 | 3.68 | 3.510147 | 3.696 | 3.698 | 3.718 | 3.29 | 3.7 | 3.54 | 3.44 | 3.4 | 3.61 | 14
| 1 | 6 | 3.72 | 3.683586 | 3.24 | 3.64 | 3.66 | 3.591 | 3.53 | 3.71 | 3.73 | 3.75 | 3.66 | 3.71 | 3.69 | 3.68 | 3.522299 | 3.715 | 3.681 | 3.702 | 3.33 | 3.7 | 3.58 | 3.45 | 3.31 | 3.65
| Mean |  | 3.725 | 3.688986 | 3.246667 | 3.635 | 3.68 | 3.575167 | 3.505 | 3.723333 | 3.736667 | 3.761667 | 3.688333 | 3.73 | 3.661667 | 3.688333 | 3.506502 | 3.7155 | 3.692167 | 3.713667 | 3.311667 | 3.703333 | 3.545 | 3.433333 | 3.351667 | 3.631667
| Median |  | 3.725 | 3.687034 | 3.245 | 3.64 | 3.68 | 3.574 | 3.515 | 3.725 | 3.735 | 3.76 | 3.695 | 3.73 | 3.66 | 3.69 | 3.516223 | 3.7145 | 3.6895 | 3.7175 | 3.315 | 3.7 | 3.55 | 3.435 | 3.335 | 3.62
| Std Dev. |  | 0.01378405 | 0.008288653 | 0.02160247 | 0.03016621 | 0.0244949 | 0.01196523 | 0.03271085 | 0.0121106 | 0.0175119 | 0.01722401 | 0.0194079 | 0.01095445 | 0.02228602 | 0.007527727 | 0.03526535 | 0.01795272 | 0.01355606 | 0.01021111 | 0.01834848 | 0.005163978 | 0.03507136 | 0.0121106 | 0.04956477 | 0.03868678
| Rel.Std.Dev. |  | 0.37% | 0.2247% | 0.6654% | 0.8299% | 0.6656% | 0.3347% | 0.9333% | 0.3253% | 0.4687% | 0.4579% | 0.5262% | 0.2937% | 0.6086% | 0.2041% | 1.006% | 0.4832% | 0.3672% | 0.275% | 0.5541% | 0.1394% | 0.9893% | 0.3527% | 1.479% | 1.065%
| PDM3 |  | 1.358% | 0.3783% | -11.66% | -1.091% | 0.1338% | -2.719% | -4.628% | 1.313% | 1.676% | 2.356% | 0.3605% | 1.494% | -0.3651% | 0.3605% | -4.587% | 1.1% | 0.4648% | 1.05% | -9.889% | 0.7687% | -3.54% | -6.578% | -8.8% | -1.181%
| Z-Score (Absolute) |  | 0.58 | 0.07 | 6.21 | 0.7 | 0.06 | 1.55 | 2.54 | 0.56 | 0.75 | 1.1 | 0.06 | 0.65 | 0.32 | 0.06 | 2.52 | 0.44 | 0.11 | 0.42 | 5.29 | 0.27 | 1.98 | 3.56 | 4.72 | 0.75
| Analytical results for MnO in OREAS 452 (Certified Value 0.303 wt.%) | [25 empty] | Certified
MnO | Round | Replicate | Lab | Lab | Lab | Lab | Lab | Lab | Lab | Lab | Lab | Lab | Lab | Lab | Lab | Lab | Lab | Lab | Lab | Lab | Lab | Lab | Lab | Lab | Lab | Lab | 1
| No | No | 01 | 02 | 03 | 04 | 05 | 06 | 07 | 08 | 09 | 10 | 11 | 12 | 13 | 14 | 16 | 18 | 19 | 20 | 21 | 24 | 25 | 26 | 27 | 28 | wt.%
|  |  | BF*XRF | BF*XRF | BF*XRF | BF*XRF | BF*XRF | BF*XRF | BF*XRF | BF*XRF | BF*XRF | BF*XRF | BF*XRF | BF*XRF | BF*XRF | BF*XRF | BF*XRF | BF*XRF | BF*XRF | BF*XRF | BF*XRF | BF*XRF | BF*XRF | BF*XRF | BF*XRF | BF*XRF | 3
3
| 1 | 1 | 0.31 | 0.3062059 | 0.19 | 0.29 | 0.31 | 0.29038 | 0.32 | 0.29 | 0.304 | 0.303 | 0.299 | 0.306 | 0.301 | 0.307 | 0.2737136 | 0.2996 | 0.3034 | 0.3 | 0.233 | 0.304 | 0.3 | 0.28 | 0.34 | 0.35 | 1
| 1 | 2 | 0.31 | 0.3040146 | 0.2 | 0.29 | 0.308 | 0.29188 | 0.32 | 0.3 | 0.308 | 0.302 | 0.299 | 0.306 | 0.3 | 0.307 | 0.2878222 | 0.3047 | 0.3034 | 0.302 | 0.251 | 0.303 | 0.3 | 0.29 | 0.34 | 0.36 | #N/A
| 1 | 3 | 0.31 | 0.2992452 | 0.19 | 0.29 | 0.31 | 0.29342 | 0.319 | 0.3 | 0.311 | 0.304 | 0.299 | 0.306 | 0.302 | 0.307 | 0.2739278 | 0.2996 | 0.306 | 0.302 | 0.242 | 0.305 | 0.31 | 0.29 | 0.34 | 0.35 | 16
| 1 | 4 | 0.31 | 0.2995235 | 0.19 | 0.29 | 0.312 | 0.29192 | 0.315 | 0.3 | 0.304 | 0.304 | 0.301 | 0.308 | 0.303 | 0.307 | 0.2902301256 | 0.3034 | 0.3009 | 0.301 | 0.26 | 0.302 | 0.3 | 0.29 | 0.33 | 0.36 | 0.3025099
| 1 | 5 | 0.31 | 0.302841 | 0.19 | 0.3 | 0.306 | 0.29289 | 0.314 | 0.3 | 0.304 | 0.304 | 0.3 | 0.308 | 0.301 | 0.307 | 0.2793374 | 0.2983 | 0.3047 | 0.301 | 0.223 | 0.301 | 0.3 | 0.29 | 0.34 | 0.36 | 15
| 1 | 6 | 0.31 | 0.3035448 | 0.2 | 0.3 | 0.312 | 0.29237 | 0.311 | 0.3 | 0.302 | 0.302 | 0.296 | 0.304 | 0.304 | 0.307 | 0.280251732 | 0.2996 | 0.3047 | 0.301 | 0.233 | 0.304 | 0.31 | 0.29 | 0.33 | 0.36
| Mean |  | 0.31 | 0.3025625 | 0.1933333 | 0.2933333 | 0.3096667 | 0.2921433 | 0.3165 | 0.2983333 | 0.3055 | 0.3031667 | 0.299 | 0.3063333 | 0.3018333 | 0.307 | 0.2808805 | 0.3008667 | 0.30385 | 0.3011667 | 0.2403333 | 0.3031667 | 0.3033333 | 0.2883333 | 0.3366667 | 0.3566667
| Median |  | 0.31 | 0.3031929 | 0.19 | 0.29 | 0.31 | 0.292145 | 0.317 | 0.3 | 0.304 | 0.3035 | 0.299 | 0.306 | 0.3015 | 0.307 | 0.2797946 | 0.2996 | 0.30405 | 0.301 | 0.2375 | 0.3035 | 0.3 | 0.29 | 0.34 | 0.36
| Std Dev. |  | 0 | 0.002707975 | 0.005163978 | 0.005163978 | 0.00233809 | 0.00104569 | 0.00372827 | 0.004082483 | 0.003331666 | 0.0009831921 | 0.00167332 | 0.001505545 | 0.00147196 | 0 | 0.006900487 | 0.002550033 | 0.001742125 | 0.0007527727 | 0.01350062 | 0.00147196 | 0.005163978 | 0.004082483 | 0.005163978 | 0.005163978
| Rel.Std.Dev. |  | 0% | 0.895% | 2.671% | 1.76% | 0.755% | 0.3579% | 1.178% | 1.368% | 1.091% | 0.3243% | 0.5596% | 0.4915% | 0.4877% | 0% | 2.457% | 0.8476% | 0.5734% | 0.25% | 5.617% | 0.4855% | 1.702% | 1.416% | 1.534% | 1.448%
| PDM3 |  | 2.476% | 0.01737% | -36.09% | -3.033% | 2.366% | -3.427% | 4.625% | -1.381% | 0.9884% | 0.2171% | -1.16% | 1.264% | -0.2237% | 1.484% | -7.15% | -0.5432% | 0.443% | -0.444% | -20.55% | 0.2171% | 0.2722% | -4.686% | 11.29% | 17.9%
| Z-Score (Absolute) |  | 1.12 | 0.05 | 17.19 | 1.5 | 1.07 | 1.68 | 2.14 | 0.71 | 0.41 | 0.05 | 0.61 | 0.54 | 0.16 | 0.64 | 3.45 | 0.32 | 0.16 | 0.27 | 9.83 | 0.05 | 0.07 | 2.28 | 5.31 | 8.45
| Analytical results for Mo in OREAS 452 (Indicative Value < 100 ppm) | [25 empty] | Indicative
Mo | Round | Replicate | Lab | [23 empty] | 1
| No | No | 27 | [23 empty] | ppm
|  |  | BF*XRF | [23 empty] | 0
0
| 1 | 1 | < 100 | [23 empty] | 1
| 1 | 2 | < 100 | [23 empty] | 5
| 1 | 3 | < 100 | [23 empty] | 16
| 1 | 4 | < 100 | [23 empty] | < 100
| 1 | 5 | < 100 | [23 empty] | 11
| 1 | 6 | < 100
Mean
Median
Std Dev.
Rel.Std.Dev.
PDM3
| Z-Score (Absolute) |  | NA
| Analytical results for Na2O in OREAS 452 (Certified Value 0.888 wt.%) | [25 empty] | Certified
Na2O | Round | Replicate | Lab | Lab | Lab | Lab | Lab | Lab | Lab | Lab | Lab | Lab | Lab | Lab | Lab | Lab | Lab | Lab | Lab | Lab | Lab | [5 empty] | 1
| No | No | 01 | 02 | 03 | 04 | 05 | 06 | 07 | 08 | 09 | 10 | 11 | 12 | 13 | 14 | 21 | 25 | 26 | 27 | 28 | [5 empty] | wt.%
|  |  | BF*XRF | BF*XRF | BF*XRF | BF*XRF | BF*XRF | BF*XRF | BF*XRF | BF*XRF | BF*XRF | BF*XRF | BF*XRF | BF*XRF | BF*XRF | BF*XRF | BF*XRF | BF*XRF | BF*XRF | BF*XRF | BF*XRF | [5 empty] | 3
3
| 1 | 1 | 0.95 | 0.9057248 | 0.73 | 0.69 | 0.89 | 0.777 | 0.98 | 0.92 | 0.89 | 0.87 | 0.88 | 0.9 | 0.86 | 0.9 | 0.78 | 0.78 | 0.8 | 0.92 | 0.9 | [5 empty] | 1
| 1 | 2 | 0.94 | 0.9023067 | 0.71 | 0.71 | 0.89 | 0.784 | 0.99 | 0.93 | 0.91 | 0.85 | 0.88 | 0.9 | 0.88 | 0.91 | 0.74 | 0.78 | 0.8 | 0.9 | 0.96 | [5 empty] | #N/A
| 1 | 3 | 0.94 | 0.8999372 | 0.72 | 0.72 | 0.89 | 0.7875 | 0.99 | 0.93 | 0.91 | 0.88 | 0.87 | 0.89 | 0.88 | 0.9 | 0.72 | 0.83 | 0.8 | 0.91 | 0.89 | [5 empty] | 16
| 1 | 4 | 0.94 | 0.9050117 | 0.72 | 0.69 | 0.88 | 0.7795 | 1.01 | 0.92 | 0.87 | 0.87 | 0.89 | 0.91 | 0.88 | 0.9 | 0.76 | 0.79 | 0.81 | 0.91 | 0.99 | [5 empty] | 0.8880298
| 1 | 5 | 0.95 | 0.9042274 | 0.73 | 0.69 | 0.95 | 0.774 | 1 | 0.92 | 0.89 | 0.88 | 0.88 | 0.9 | 0.86 | 0.91 | 0.72 | 0.79 | 0.8 | 0.9 | 0.98 | [5 empty] | 16
| 1 | 6 | 0.95 | 0.9041529 | 0.71 | 0.69 | 0.88 | 0.7875 | 1.02 | 0.92 | 0.87 | 0.88 | 0.87 | 0.89 | 0.88 | 0.91 | 0.73 | 0.8 | 0.81 | 0.92 | 0.89
| Mean |  | 0.945 | 0.9035601 | 0.72 | 0.6983333 | 0.8966667 | 0.7815833 | 0.9983333 | 0.9233333 | 0.89 | 0.8716667 | 0.8783333 | 0.8983333 | 0.8733333 | 0.905 | 0.7416667 | 0.795 | 0.8033333 | 0.91 | 0.935
| Median |  | 0.945 | 0.9041901 | 0.72 | 0.69 | 0.89 | 0.78175 | 0.995 | 0.92 | 0.89 | 0.875 | 0.88 | 0.9 | 0.88 | 0.905 | 0.735 | 0.79 | 0.8 | 0.91 | 0.93
| Std Dev. |  | 0.005477226 | 0.002111222 | 0.008944272 | 0.0132916 | 0.0265832 | 0.005633974 | 0.0147196 | 0.005163978 | 0.01788854 | 0.01169045 | 0.007527727 | 0.007527727 | 0.01032796 | 0.005477226 | 0.02401388 | 0.01870829 | 0.005163978 | 0.008944272 | 0.04679744
| Rel.Std.Dev. |  | 0.5796% | 0.2337% | 1.242% | 1.903% | 2.965% | 0.7208% | 1.474% | 0.5593% | 2.01% | 1.341% | 0.857% | 0.838% | 1.183% | 0.6052% | 3.238% | 2.353% | 0.6428% | 0.9829% | 5.005%
| PDM3 |  | 6.415% | 1.749% | -18.92% | -21.36% | 0.9726% | -11.99% | 12.42% | 3.975% | 0.2219% | -1.843% | -1.092% | 1.16% | -1.655% | 1.911% | -16.48% | -10.48% | -9.538% | 2.474% | 5.289%
| Z-Score (Absolute) |  | 1.11 | 0.27 | 3.44 | 3.88 | 0.13 | 2.19 | 2.19 | 0.67 | 0 | 0.37 | 0.24 | 0.17 | 0.34 | 0.3 | 3 | 1.92 | 1.75 | 0.4 | 0.91
| Analytical results for Ni in OREAS 452 (Certified Value 1.06 wt.%) | [25 empty] | Certified
Ni | Round | Replicate | Lab | Lab | Lab | Lab | Lab | Lab | Lab | Lab | Lab | Lab | Lab | Lab | Lab | Lab | Lab | Lab | Lab | Lab | Lab | Lab | Lab | Lab | Lab | Lab | 1
| No | No | 01 | 02 | 03 | 04 | 05 | 06 | 07 | 08 | 09 | 10 | 11 | 12 | 13 | 14 | 16 | 18 | 19 | 20 | 21 | 24 | 25 | 26 | 27 | 28 | wt.%
|  |  | BF*XRF | BF*XRF | BF*XRF | BF*XRF | BF*XRF | BF*XRF | BF*XRF | BF*XRF | BF*XRF | BF*XRF | BF*XRF | BF*XRF | BF*XRF | BF*XRF | BF*XRF | BF*XRF | BF*XRF | BF*XRF | BF*XRF | BF*XRF | BF*XRF | BF*XRF | BF*XRF | BF*XRF | 2
3
| 1 | 1 | 1.069 | 1.057947 | 1.0923 | 1.05 | 1.0562 | 1.04754 | 1.045 | 1.054 | 1.053 | 1.058 | 1.052 | 1.066 | 1.059 | 1.068 | 1.024418 | 1.047 | 1.07 | 1.036 | 1.19 | 1.059 | 1.06 | 0.943 | 1.03 | 0.9902 | 1
| 1 | 2 | 1.066 | 1.059756 | 1.0688 | 1.05 | 1.064 | 1.05108 | 1.053 | 1.052 | 1.07 | 1.052 | 1.052 | 1.062 | 1.055 | 1.064 | 1.022032 | 1.057 | 1.07 | 1.047 | 1.19 | 1.064 | 1.03 | 0.943 | 1.03 | 0.9972 | #N/A
| 1 | 3 | 1.069 | 1.055327 | 1.0845 | 1.05 | 1.0648 | 1.05108 | 1.053 | 1.055 | 1.074 | 1.054 | 1.046 | 1.06 | 1.054 | 1.0695 | 1.026239 | 1.051 | 1.08 | 1.044 | 1.22 | 1.061 | 1.06 | 0.935 | 1.04 | 0.976 | 16
| 1 | 4 | 1.07 | 1.05822 | 1.0766 | 1.05 | 1.0475 | 1.03497 | 1.069 | 1.059 | 1.064 | 1.057 | 1.06 | 1.066 | 1.059 | 1.064 | 1.033171 | 1.057 | 1.07 | 1.043 | 1.24 | 1.057 | 1.02 | 0.943 | 1.05 | 0.9831 | 1.0573
| 1 | 5 | 1.063 | 1.059664 | 1.0845 | 1.06 | 1.0585 | 1.04244 | 1.045 | 1.055 | 1.044 | 1.056 | 1.056 | 1.064 | 1.052 | 1.0743 | 1.020443 | 1.048 | 1.07 | 1.041 | 1.23 | 1.057 | 1.04 | 0.943 | 1.05 | 0.976 | 17
| 1 | 6 | 1.068 | 1.05478 | 1.0766 | 1.05 | 1.0664 | 1.05815 | 1.053 | 1.057 | 1.062 | 1.052 | 1.042 | 1.056 | 1.061 | 1.068 | 1.024559 | 1.053 | 1.08 | 1.039 | 1.25 | 1.06 | 1.07 | 0.943 | 1.04 | 0.9972
| Mean |  | 1.0675 | 1.057616 | 1.08055 | 1.051667 | 1.059567 | 1.047543 | 1.053 | 1.055333 | 1.061167 | 1.054833 | 1.051333 | 1.062333 | 1.056667 | 1.067967 | 1.025144 | 1.052167 | 1.073333 | 1.041667 | 1.22 | 1.059667 | 1.046667 | 0.9416667 | 1.04 | 0.9866167
| Median |  | 1.0685 | 1.058083 | 1.08055 | 1.05 | 1.06125 | 1.04931 | 1.053 | 1.055 | 1.063 | 1.055 | 1.052 | 1.063 | 1.057 | 1.068 | 1.024489 | 1.052 | 1.07 | 1.042 | 1.225 | 1.0595 | 1.05 | 0.943 | 1.04 | 0.98665
| Std Dev. |  | 0.002588436 | 0.002122673 | 0.008228426 | 0.004082483 | 0.007096666 | 0.0080206 | 0.008763561 | 0.00242212 | 0.01107098 | 0.002562551 | 0.006531973 | 0.00388158 | 0.00350238 | 0.003845344 | 0.004433388 | 0.004308906 | 0.005163978 | 0.00388158 | 0.02529822 | 0.00265832 | 0.01966384 | 0.003265986 | 0.008944272 | 0.009743186
| Rel.Std.Dev. |  | 0.2425% | 0.2007% | 0.7615% | 0.3882% | 0.6698% | 0.7657% | 0.8322% | 0.2295% | 1.043% | 0.2429% | 0.6213% | 0.3654% | 0.3315% | 0.3601% | 0.4325% | 0.4095% | 0.4811% | 0.3726% | 2.074% | 0.2509% | 1.879% | 0.3468% | 0.86% | 0.9875%
| PDM3 |  | 0.9648% | 0.02989% | 2.199% | -0.5328% | 0.2144% | -0.9228% | -0.4067% | -0.186% | 0.3657% | -0.2333% | -0.5643% | 0.4761% | -0.05986% | 1.009% | -3.041% | -0.4855% | 1.516% | -1.479% | 15.39% | 0.2239% | -1.006% | -10.94% | -1.636% | -6.685%
| Z-Score (Absolute) |  | 1.13 | 0.23 | 2.32 | 0.31 | 0.41 | 0.69 | 0.19 | 0.02 | 0.55 | 0.02 | 0.34 | 0.66 | 0.14 | 1.18 | 2.73 | 0.27 | 1.66 | 1.22 | 15.04 | 0.42 | 0.77 | 10.34 | 1.38 | 6.24
| Analytical results for P2O5 in OREAS 452 (Certified Value 0.02 wt.%) | [25 empty] | Certified
P2O5 | Round | Replicate | Lab | Lab | Lab | Lab | Lab | Lab | Lab | Lab | Lab | Lab | Lab | Lab | Lab | Lab | Lab | Lab | Lab | Lab | Lab | [5 empty] | 1
| No | No | 01 | 02 | 03 | 04 | 05 | 06 | 07 | 08 | 09 | 10 | 11 | 12 | 13 | 14 | 24 | 25 | 26 | 27 | 28 | [5 empty] | wt.%
|  |  | BF*XRF | BF*XRF | BF*XRF | BF*XRF | BF*XRF | BF*XRF | BF*XRF | BF*XRF | BF*XRF | BF*XRF | BF*XRF | BF*XRF | BF*XRF | BF*XRF | BF*XRF | BF*XRF | BF*XRF | BF*XRF | BF*XRF | [5 empty] | 3
3
| 1 | 1 | 0.021 | 0.01826491 | 0.02 | 0.02 | 0.02 | 0.045 | 0.026 | 0.0206 | 0.018 | 0.02 | 0.021 | 0.022 | 0.019 | 0.02 | 0.0206 | < 0.01 | 0.02 | 0.02 | < 0.1 | [5 empty] | 1
| 1 | 2 | 0.023 | 0.01622854 | 0.02 | 0.02 | 0.02 | 0.044 | 0.027 | 0.0206 | 0.02 | 0.021 | 0.02 | 0.021 | 0.018 | 0.02 | 0.0183 | < 0.01 | 0.02 | 0.02 | < 0.1 | [5 empty] | #N/A
| 1 | 3 | 0.021 | 0.02060021 | 0.02 | 0.02 | 0.02 | 0.045 | 0.029 | 0.0206 | 0.019 | 0.022 | 0.02 | 0.022 | 0.018 | 0.02 | 0.0206 | < 0.01 | 0.02 | 0.02 | < 0.1 | [5 empty] | 16
| 1 | 4 | 0.021 | 0.02254478 | 0.02 | 0.02 | 0.02 | 0.0445 | 0.028 | 0.0206 | 0.018 | 0.02 | 0.021 | 0.022 | 0.016 | 0.02 | 0.0206 | < 0.01 | 0.02 | 0.02 | < 0.1 | [5 empty] | 0.02001215
| 1 | 5 | 0.02 | 0.01610856 | 0.02 | 0.02 | 0.02 | 0.04425 | 0.027 | 0.0206 | 0.018 | 0.021 | 0.021 | 0.024 | 0.019 | 0.02 | 0.0206 | < 0.01 | 0.01 | 0.02 | < 0.1 | [5 empty] | 18
| 1 | 6 | 0.019 | 0.01836392 | 0.02 | 0.02 | 0.02 | 0.0435 | 0.027 | 0.0206 | 0.018 | 0.021 | 0.021 | 0.021 | 0.019 | 0.02 | 0.0183 | < 0.01 | 0.01 | 0.02 | < 0.1
| Mean |  | 0.02083333 | 0.01868515 | 0.02 | 0.02 | 0.02 | 0.044375 | 0.02733333 | 0.0206 | 0.0185 | 0.02083333 | 0.02066667 | 0.022 | 0.01816667 | 0.02 | 0.01983333 |  | 0.01666667 | 0.02
| Median |  | 0.021 | 0.01831442 | 0.02 | 0.02 | 0.02 | 0.044375 | 0.027 | 0.0206 | 0.018 | 0.021 | 0.021 | 0.022 | 0.0185 | 0.02 | 0.0206 |  | 0.02 | 0.02
| Std Dev. |  | 0.00132916 | 0.002510686 | 0 | 0 | 0 | 0.000586302 | 0.001032796 | 3.800589e-18 | 0.00083666 | 0.0007527727 | 0.0005163978 | 0.001095445 | 0.001169045 | 0 | 0.001187715 |  | 0.005163978 | 0
| Rel.Std.Dev. |  | 6.38% | 13.44% | 0% | 0% | 0% | 1.321% | 3.779% | 1.845e-14% | 4.522% | 3.613% | 2.499% | 4.979% | 6.435% | 0% | 5.988% |  | 30.98% | 0%
| PDM3 |  | 4.103% | -6.631% | -0.06071% | -0.06071% | -0.06071% | 121.7% | 36.58% | 2.937% | -7.556% | 4.103% | 3.271% | 9.933% | -9.222% | -0.06071% | -0.8935% |  | -16.72% | -0.06071%
| Z-Score (Absolute) |  | 0.67 | 1.06 | 0 | 0 | 0 | 19.72 | 5.93 | 0.51 | 1.21 | 0.67 | 0.54 | 1.62 | 1.48 | 0 | 0.11 | 12.14 | 2.7 | 0 | 24.28
| Analytical results for Pb in OREAS 452 (Certified Value < 50 ppm) | [25 empty] | Certified
Pb | Round | Replicate | Lab | Lab | Lab | Lab | Lab | Lab | Lab | Lab | Lab | Lab | Lab | [13 empty] | 1
| No | No | 02 | 09 | 10 | 11 | 12 | 13 | 14 | 21 | 24 | 26 | 27 | [13 empty] | ppm
|  |  | BF*XRF | BF*XRF | BF*XRF | BF*XRF | BF*XRF | BF*XRF | BF*XRF | BF*XRF | BF*XRF | BF*XRF | BF*XRF | [13 empty] | 0
0
| 1 | 1 | < 50 | < 50 | < 50 | < 50 | < 50 | < 50 | < 46 | < 100 | 40 | < 90 | < 100 | [13 empty] | 1
| 1 | 2 | < 50 | < 50 | < 50 | < 50 | < 50 | < 50 | < 46 | < 100 | 50 | < 90 | < 100 | [13 empty] | #N/A
| 1 | 3 | < 50 | < 50 | < 50 | < 50 | < 50 | < 50 | < 46 | < 100 | 40 | < 90 | < 100 | [13 empty] | 16
| 1 | 4 | < 50 | < 50 | < 50 | < 50 | < 50 | < 50 | < 46 | < 100 | 10 | < 90 | < 100 | [13 empty] | < 50
| 1 | 5 | < 50 | < 50 | < 50 | < 50 | < 50 | < 50 | < 46 | < 100 | 20 | < 90 | < 100 | [13 empty] | 19
| 1 | 6 | < 50 | < 50 | < 50 | < 50 | < 50 | < 50 | < 46 | < 100 | 20 | < 90 | < 100
| Mean | [9 empty] | 30
| Median | [9 empty] | 30
| Std Dev. | [9 empty] | 15.49193
| Rel.Std.Dev. | [9 empty] | 51.64%
PDM3
| Z-Score (Absolute) |  | NA | NA | NA | NA | NA | NA | NA | NA | NA | NA | NA
| Analytical results for Rb in OREAS 452 (Indicative Value < 100 ppm) | [25 empty] | Indicative
Rb | Round | Replicate | Lab | [23 empty] | 1
| No | No | 27 | [23 empty] | ppm
|  |  | BF*XRF | [23 empty] | 0
0
| 1 | 1 | < 100 | [23 empty] | 1
| 1 | 2 | < 100 | [23 empty] | 6
| 1 | 3 | < 100 | [23 empty] | 16
| 1 | 4 | < 100 | [23 empty] | < 100
| 1 | 5 | < 100 | [23 empty] | 12
| 1 | 6 | < 100
Mean
Median
Std Dev.
Rel.Std.Dev.
PDM3
| Z-Score (Absolute) |  | NA
| Analytical results for Sb in OREAS 452 (Indicative Value < 100 ppm) | [25 empty] | Indicative
Sb | Round | Replicate | Lab | [23 empty] | 1
| No | No | 27 | [23 empty] | ppm
|  |  | BF*XRF | [23 empty] | 0
0
| 1 | 1 | < 100 | [23 empty] | 1
| 1 | 2 | < 100 | [23 empty] | 7
| 1 | 3 | < 100 | [23 empty] | 16
| 1 | 4 | < 100 | [23 empty] | < 100
| 1 | 5 | < 100 | [23 empty] | 13
| 1 | 6 | < 100
Mean
Median
Std Dev.
Rel.Std.Dev.
PDM3
| Z-Score (Absolute) |  | NA
| Analytical results for Sc in OREAS 452 (Indicative Value 20 ppm) | [25 empty] | Indicative
Sc | Round | Replicate | Lab | Lab | Lab | [21 empty] | 1
| No | No | 01 | 04 | 27 | [21 empty] | ppm
|  |  | BF*XRF | BF*XRF | BF*XRF | [21 empty] | 1
1
| 1 | 1 | < 40 | 24 | < 100 | [21 empty] | 1
| 1 | 2 | < 40 | 20 | < 100 | [21 empty] | 8
| 1 | 3 | < 40 | 20 | < 100 | [21 empty] | 16
| 1 | 4 | < 40 | 18 | < 100 | [21 empty] | 20
| 1 | 5 | < 40 | 20 | < 100 | [21 empty] | 14
| 1 | 6 | < 40 | 18 | < 100
| Mean |  |  | 20
| Median |  |  | 20
| Std Dev. |  |  | 2.19089
| Rel.Std.Dev. |  |  | 10.95%
| PDM3 |  |  | 0%
| Z-Score (Absolute) |  | NA | NA | NA
| Analytical results for Se in OREAS 452 (Indicative Value < 100 ppm) | [25 empty] | Indicative
Se | Round | Replicate | Lab | [23 empty] | 1
| No | No | 27 | [23 empty] | ppm
|  |  | BF*XRF | [23 empty] | 0
0
| 1 | 1 | < 100 | [23 empty] | 1
| 1 | 2 | < 100 | [23 empty] | 1
| 1 | 3 | < 100 | [23 empty] | 16
| 1 | 4 | < 100 | [23 empty] | < 100
| 1 | 5 | < 100 | [23 empty] | 7
| 1 | 6 | < 100
Mean
Median
Std Dev.
Rel.Std.Dev.
PDM3
| Z-Score (Absolute) |  | NA
| Analytical results for SiO2 in OREAS 452 (Certified Value 39.27 wt.%) | [25 empty] | Certified
SiO2 | Round | Replicate | Lab | Lab | Lab | Lab | Lab | Lab | Lab | Lab | Lab | Lab | Lab | Lab | Lab | Lab | Lab | Lab | Lab | Lab | Lab | Lab | Lab | Lab | Lab |  | 1
| No | No | 01 | 02 | 03 | 04 | 05 | 06 | 07 | 08 | 09 | 10 | 11 | 12 | 13 | 14 | 16 | 18 | 19 | 20 | 24 | 25 | 26 | 27 | 28 |  | wt.%
|  |  | BF*XRF | BF*XRF | BF*XRF | BF*XRF | BF*XRF | BF*XRF | BF*XRF | BF*XRF | BF*XRF | BF*XRF | BF*XRF | BF*XRF | BF*XRF | BF*XRF | BF*XRF | BF*XRF | BF*XRF | BF*XRF | BF*XRF | BF*XRF | BF*XRF | BF*XRF | BF*XRF |  | 2
3
| 1 | 1 | 39.56 | 39.15924 | 39.1 | 39.2 | 39.63 | 37.034324 | 37.32 | 39.47 | 39.3 | 39.2 | 39.2 | 39.5 | 39.1 | 39.41 | 35.13669 | 38.645 | 39.147 | 38.751 | 39.54 | 39.4 | 36.97 | 40.21 | 39.23 |  | 1
| 1 | 2 | 39.49 | 39.21973 | 39.25 | 39.51 | 39.76 | 37.2224395 | 37.96 | 39.43 | 39.4 | 38.9 | 39.2 | 39.3 | 39 | 39.44 | 35.64238 | 38.886 | 39.147 | 39.056 | 39.42 | 38.4 | 37.28 | 39.26 | 38.98 |  | #N/A
| 1 | 3 | 39.45 | 39.19561 | 39.12 | 39.76 | 39.61 | 37.170909 | 37.84 | 39.31 | 39.5 | 39.2 | 39 | 39.3 | 39.1 | 39.34 | 35.29777 | 38.848 | 39.147 | 38.975 | 39.6 | 39.8 | 36.74 | 39.79 | 39.43 |  | 16
| 1 | 4 | 39.48 | 39.20372 | 39.2 | 39.28 | 39.08 | 37.080265 | 37.79 | 39.28 | 39.4 | 39.1 | 39.3 | 39.4 | 39.3 | 39.44 | 35.64015 | 38.906 | 39.147 | 39.014 | 39.67 | 38.8 | 36.86 | 39.76 | 38.98 |  | 39.26541
| 1 | 5 | 39.51 | 39.19717 | 39.1 | 39.57 | 39.14 | 37.095263 | 37.55 | 39.34 | 39 | 39.3 | 39.2 | 39.3 | 38.9 | 39.35 | 34.99715 | 38.82 | 39.147 | 38.991 | 39.5 | 39.3 | 36.85 | 39.52 | 38.99 |  | 20
| 1 | 6 | 39.49 | 39.24827 | 39.22 | 39.59 | 39.59 | 37.1969255 | 37.57 | 39.37 | 39.4 | 39.1 | 38.7 | 39.1 | 39.2 | 39.41 | 35.67035 | 38.778 | 39.147 | 38.891 | 39.43 | 39.7 | 36.95 | 39.36 | 39.01
| Mean |  | 39.49667 | 39.20396 | 39.165 | 39.485 | 39.46833 | 37.13335 | 37.67167 | 39.36667 | 39.33333 | 39.13333 | 39.1 | 39.31667 | 39.1 | 39.39833 | 35.39742 | 38.81383 | 39.147 | 38.94633 | 39.52667 | 39.23333 | 36.94167 | 39.65 | 39.10333
| Median |  | 39.49 | 39.20044 | 39.16 | 39.54 | 39.6 | 37.133086 | 37.68 | 39.355 | 39.4 | 39.15 | 39.2 | 39.3 | 39.1 | 39.41 | 35.46896 | 38.834 | 39.147 | 38.983 | 39.52 | 39.35 | 36.905 | 39.64 | 39
| Std Dev. |  | 0.03669696 | 0.0294186 | 0.06625708 | 0.2086864 | 0.2844937 | 0.07411376 | 0.234215 | 0.07229569 | 0.175119 | 0.136626 | 0.219089 | 0.132916 | 0.1414214 | 0.04355074 | 0.2937796 | 0.09454822 | 0 | 0.1101266 | 0.09750214 | 0.5391351 | 0.1849775 | 0.345948 | 0.1869403
| Rel.Std.Dev. |  | 0.09291% | 0.07504% | 0.1692% | 0.5285% | 0.7208% | 0.1996% | 0.6217% | 0.1836% | 0.4452% | 0.3491% | 0.5603% | 0.3381% | 0.3617% | 0.1105% | 0.8299% | 0.2436% | 0% | 0.2828% | 0.2467% | 1.374% | 0.5007% | 0.8725% | 0.4781%
| PDM3 |  | 0.589% | -0.1565% | -0.2557% | 0.5592% | 0.5168% | -5.43% | -4.059% | 0.2579% | 0.173% | -0.3364% | -0.4213% | 0.1305% | -0.4213% | 0.3385% | -9.851% | -1.15% | -0.3016% | -0.8126% | 0.6654% | -0.0817% | -5.918% | 0.9795% | -0.4128%
| Z-Score (Absolute) |  | 1.02 | 0.12 | 0 | 0.99 | 0.94 | 6.27 | 4.61 | 0.62 | 0.52 | 0.1 | 0.2 | 0.47 | 0.2 | 0.72 | 11.62 | 1.08 | 0.05 | 0.67 | 1.12 | 0.21 | 6.86 | 1.5 | 0.19
| Analytical results for Sn in OREAS 452 (Indicative Value < 100 ppm) | [25 empty] | Indicative
Sn | Round | Replicate | Lab | [23 empty] | 1
| No | No | 27 | [23 empty] | ppm
|  |  | BF*XRF | [23 empty] | 0
0
| 1 | 1 | < 100 | [23 empty] | 1
| 1 | 2 | < 100 | [23 empty] | 15
| 1 | 3 | < 100 | [23 empty] | 16
| 1 | 4 | < 100 | [23 empty] | < 100
| 1 | 5 | < 100 | [23 empty] | 8
| 1 | 6 | < 100
Mean
Median
Std Dev.
Rel.Std.Dev.
PDM3
| Z-Score (Absolute) |  | NA
| Analytical results for SO3 in OREAS 452 (Certified Value 0.336 wt.%) | [25 empty] | Certified
SO3 | Round | Replicate | Lab | Lab | Lab | Lab | Lab | Lab | Lab | Lab | Lab | Lab | Lab | [13 empty] | 1
| No | No | 01 | 02 | 03 | 04 | 07 | 08 | 14 | 18 | 24 | 26 | 27 | [13 empty] | wt.%
|  |  | BF*XRF | BF*XRF | BF*XRF | BF*XRF | BF*XRF | BF*XRF | BF*XRF | BF*XRF | BF*XRF | BF*XRF | BF*XRF | [13 empty] | 3
3
| 1 | 1 | 0.368 | 0.3194096 | 0.35 | 0.07 | 0.31 | 0.3421 | 0.36 | 0.37458 | 0.3596 | 0.05 | 0.24 | [13 empty] | 1
| 1 | 2 | 0.356 | 0.3256527 | 0.33 | 0.08 | 0.31 | 0.3421 | 0.36 | 0.36459 | 0.3621 | < 0.05 | 0.25 | [13 empty] | #N/A
| 1 | 3 | 0.37 | 0.3285192 | 0.34 | 0.07 | 0.3 | 0.3396 | 0.36 | 0.36459 | 0.3646 | < 0.05 | 0.25 | [13 empty] | 16
| 1 | 4 | 0.375 | 0.3435394 | 0.34 | 0.06 | 0.3 | 0.3346 | 0.36 | 0.36459 | 0.3696 | < 0.05 | 0.26 | [13 empty] | 0.3360601
| 1 | 5 | 0.362 | 0.3329103 | 0.34 | 0.07 | 0.3 | 0.3396 | 0.36 | 0.36459 | 0.3646 | < 0.05 | 0.26 | [13 empty] | 21
| 1 | 6 | 0.366 | 0.3424331 | 0.33 | 0.06 | 0.3 | 0.3421 | 0.36 | 0.36209 | 0.3621 | < 0.05 | 0.27
| Mean |  | 0.3661667 | 0.3320774 | 0.3383333 | 0.06833333 | 0.3033333 | 0.3400167 | 0.36 | 0.3658383 | 0.3637667 | 0.05 | 0.255
| Median |  | 0.367 | 0.3307148 | 0.34 | 0.07 | 0.3 | 0.34085 | 0.36 | 0.36459 | 0.36335 | 0.05 | 0.255
| Std Dev. |  | 0.006585337 | 0.009525984 | 0.007527727 | 0.007527727 | 0.005163978 | 0.002922613 | 6.080942e-17 | 0.004397729 | 0.00341565 |  | 0.01048809
| Rel.Std.Dev. |  | 1.798% | 2.869% | 2.225% | 11.02% | 1.702% | 0.8595% | 1.689e-14% | 1.202% | 0.939% |  | 4.113%
| PDM3 |  | 8.959% | -1.185% | 0.6764% | -79.67% | -9.738% | 1.177% | 7.124% | 8.861% | 8.245% | -85.12% | -24.12%
| Z-Score (Absolute) |  | 0.68 | 0.15 | 0 | 6.62 | 0.86 | 0.04 | 0.53 | 0.67 | 0.62 | 7.58 | 2.04
| Analytical results for SrO in OREAS 452 (Indicative Value < 100 ppm) | [25 empty] | Indicative
SrO | Round | Replicate | Lab | Lab | Lab | Lab | [20 empty] | 1
| No | No | 06 | 07 | 26 | 27 | [20 empty] | ppm
|  |  | BF*XRF | BF*XRF | BF*XRF | BF*XRF | [20 empty] | 0
0
| 1 | 1 | < 200 | < 50 | < 100 | < 100 | [20 empty] | 1
| 1 | 2 | < 200 | < 50 | < 100 | < 100 | [20 empty] | 3
| 1 | 3 | < 200 | < 50 | < 100 | < 100 | [20 empty] | 16
| 1 | 4 | < 200 | < 50 | < 100 | < 100 | [20 empty] | < 100
| 1 | 5 | < 200 | < 50 | < 100 | < 100 | [20 empty] | 9
| 1 | 6 | < 200 | < 50 | < 100 | < 100
Mean
Median
Std Dev.
Rel.Std.Dev.
PDM3
| Z-Score (Absolute) |  | NA | NA | NA | NA
| Analytical results for Ta in OREAS 452 (Indicative Value < 100 ppm) | [25 empty] | Indicative
Ta | Round | Replicate | Lab | [23 empty] | 1
| No | No | 27 | [23 empty] | ppm
|  |  | BF*XRF | [23 empty] | 0
0
| 1 | 1 | < 100 | [23 empty] | 1
| 1 | 2 | < 100 | [23 empty] | 4
| 1 | 3 | < 100 | [23 empty] | 16
| 1 | 4 | < 100 | [23 empty] | < 100
| 1 | 5 | < 100 | [23 empty] | 10
| 1 | 6 | < 100
Mean
Median
Std Dev.
Rel.Std.Dev.
PDM3
| Z-Score (Absolute) |  | NA
| Analytical results for Te in OREAS 452 (Indicative Value < 100 ppm) | [25 empty] | Indicative
Te | Round | Replicate | Lab | [23 empty] | 1
| No | No | 27 | [23 empty] | ppm
|  |  | BF*XRF | [23 empty] | 0
0
| 1 | 1 | < 100 | [23 empty] | 1
| 1 | 2 | < 100 | [23 empty] | 5
| 1 | 3 | < 100 | [23 empty] | 16
| 1 | 4 | < 100 | [23 empty] | < 100
| 1 | 5 | < 100 | [23 empty] | 11
| 1 | 6 | < 100
Mean
Median
Std Dev.
Rel.Std.Dev.
PDM3
| Z-Score (Absolute) |  | NA
| Analytical results for TiO2 in OREAS 452 (Certified Value 0.343 wt.%) | [25 empty] | Certified
TiO2 | Round | Replicate | Lab | Lab | Lab | Lab | Lab | Lab | Lab | Lab | Lab | Lab | Lab | Lab | Lab | Lab | Lab | Lab | Lab | Lab | Lab | Lab | Lab |  |  |  | 1
| No | No | 01 | 02 | 03 | 04 | 05 | 06 | 07 | 08 | 09 | 10 | 11 | 12 | 13 | 14 | 16 | 21 | 24 | 25 | 26 | 27 | 28 |  |  |  | wt.%
|  |  | BF*XRF | BF*XRF | BF*XRF | BF*XRF | BF*XRF | BF*XRF | BF*XRF | BF*XRF | BF*XRF | BF*XRF | BF*XRF | BF*XRF | BF*XRF | BF*XRF | BF*XRF | BF*XRF | BF*XRF | BF*XRF | BF*XRF | BF*XRF | BF*XRF |  |  |  | 3
3
| 1 | 1 | 0.35 | 0.3427357 | 0.36 | 0.35 | 0.36 | 0.2975193975 | 0.31 | 0.35 | 0.33 | 0.35 | 0.35 | 0.35 | 0.34 | 0.35 | 0.2792664 | 0.3 | 0.353 | 0.34 | 0.32 | 0.3 | 0.33 |  |  |  | 1
| 1 | 2 | 0.35 | 0.354864 | 0.34 | 0.35 | 0.35 | 0.301114849 | 0.33 | 0.37 | 0.34 | 0.34 | 0.34 | 0.35 | 0.34 | 0.34 | 0.298009694 | 0.31 | 0.354 | 0.33 | 0.33 | 0.32 | 0.33 |  |  |  | #N/A
| 1 | 3 | 0.35 | 0.3480352 | 0.35 | 0.37 | 0.35 | 0.2990568975 | 0.32 | 0.33 | 0.34 | 0.35 | 0.35 | 0.35 | 0.35 | 0.35 | 0.2742265 | 0.29 | 0.352 | 0.35 | 0.32 | 0.31 | 0.38 |  |  |  | 16
| 1 | 4 | 0.35 | 0.3510544 | 0.35 | 0.36 | 0.35 | 0.295472048 | 0.32 | 0.33 | 0.35 | 0.34 | 0.35 | 0.35 | 0.34 | 0.35 | 0.300469849 | 0.3 | 0.355 | 0.34 | 0.33 | 0.32 | 0.33 |  |  |  | 0.3426897
| 1 | 5 | 0.35 | 0.3511667 | 0.36 | 0.36 | 0.37 | 0.2952025455 | 0.31 | 0.33 | 0.35 | 0.35 | 0.35 | 0.35 | 0.34 | 0.35 | 0.2859457 | 0.28 | 0.354 | 0.35 | 0.33 | 0.33 | 0.34 |  |  |  | 22
| 1 | 6 | 0.35 | 0.3586365 | 0.35 | 0.37 | 0.35 | 0.2938947905 | 0.31 | 0.32 | 0.35 | 0.35 | 0.35 | 0.35 | 0.34 | 0.35 | 0.2827865 | 0.29 | 0.352 | 0.35 | 0.32 | 0.32 | 0.33
| Mean |  | 0.35 | 0.3510821 | 0.3516667 | 0.36 | 0.355 | 0.2970434 | 0.3166667 | 0.3383333 | 0.3433333 | 0.3466667 | 0.3483333 | 0.35 | 0.3416667 | 0.3483333 | 0.2867841 | 0.295 | 0.3533333 | 0.3433333 | 0.325 | 0.3166667 | 0.34
| Median |  | 0.35 | 0.3511105 | 0.35 | 0.36 | 0.35 | 0.2964957 | 0.315 | 0.33 | 0.345 | 0.35 | 0.35 | 0.35 | 0.34 | 0.35 | 0.2843661 | 0.295 | 0.3535 | 0.345 | 0.325 | 0.32 | 0.33
| Std Dev. |  | 6.080942e-17 | 0.005483168 | 0.007527727 | 0.008944272 | 0.0083666 | 0.002706624 | 0.008164966 | 0.01834848 | 0.008164966 | 0.005163978 | 0.004082483 | 6.080942e-17 | 0.004082483 | 0.004082483 | 0.01043272 | 0.01048809 | 0.00121106 | 0.008164966 | 0.005477226 | 0.01032796 | 0.02
| Rel.Std.Dev. |  | 1.737e-14% | 1.562% | 2.141% | 2.485% | 2.357% | 0.9112% | 2.578% | 5.423% | 2.378% | 1.49% | 1.172% | 1.737e-14% | 1.195% | 1.172% | 3.638% | 3.555% | 0.3428% | 2.378% | 1.685% | 3.261% | 5.882%
| PDM3 |  | 2.133% | 2.449% | 2.62% | 5.051% | 3.592% | -13.32% | -7.594% | -1.271% | 0.1878% | 1.161% | 1.647% | 2.133% | -0.2985% | 1.647% | -16.31% | -13.92% | 3.106% | 0.1878% | -5.162% | -7.594% | -0.7849%
| Z-Score (Absolute) |  | 0.58 | 0.67 | 0.73 | 1.45 | 1.02 | 4.03 | 2.32 | 0.44 | 0 | 0.29 | 0.44 | 0.58 | 0.15 | 0.44 | 4.92 | 4.21 | 0.87 | 0 | 1.6 | 2.32 | 0.29
| Analytical results for Tl in OREAS 452 (Indicative Value < 100 ppm) | [25 empty] | Indicative
Tl | Round | Replicate | Lab | [23 empty] | 1
| No | No | 27 | [23 empty] | ppm
|  |  | BF*XRF | [23 empty] | 0
0
| 1 | 1 | < 100 | [23 empty] | 1
| 1 | 2 | < 100 | [23 empty] | 6
| 1 | 3 | < 100 | [23 empty] | 16
| 1 | 4 | < 100 | [23 empty] | < 100
| 1 | 5 | < 100 | [23 empty] | 12
| 1 | 6 | < 100
Mean
Median
Std Dev.
Rel.Std.Dev.
PDM3
| Z-Score (Absolute) |  | NA
| Analytical results for V2O5 in OREAS 452 (Certified Value 188 ppm) | [25 empty] | Certified
V2O5 | Round | Replicate | Lab | Lab | Lab | Lab | Lab | Lab | Lab | Lab | [16 empty] | 1
| No | No | 02 | 05 | 07 | 16 | 24 | 25 | 26 | 27 | [16 empty] | ppm
|  |  | BF*XRF | BF*XRF | BF*XRF | BF*XRF | BF*XRF | BF*XRF | BF*XRF | BF*XRF | [16 empty] | 0
0
| 1 | 1 | 182.6491 | 220 | 190 | 175.9611 | 230 | < 100 | 200 | 180 | [16 empty] | 1
| 1 | 2 | 183.9234 | 210 | 150 | 183.9696 | 230 | < 100 | 200 | 180 | [16 empty] | #N/A
| 1 | 3 | 184.3177 | 190 | 190 | 177.0863 | 220 | < 100 | 100 | 180 | [16 empty] | 16
| 1 | 4 | 214.7122 | 180 | 230 | 186.21875 | 210 | < 100 | 100 | 180 | [16 empty] | 187.9755
| 1 | 5 | 182.5637 | 180 | 170 | 177.1747 | 230 | < 100 | 200 | 180 | [16 empty] | 23
| 1 | 6 | 220.7803 | 190 | 230 | 174.4929 | 230 | < 100 | 100 | 180
| Mean |  | 194.8244 | 195 | 193.3333 | 179.1506 | 225 |  | 150 | 180
| Median |  | 184.1206 | 190 | 190 | 177.1305 | 230 |  | 150 | 180
| Std Dev. |  | 17.87184 | 16.43168 | 32.04164 | 4.758467 | 8.3666 |  | 54.77226 | 0
| Rel.Std.Dev. |  | 9.173% | 8.427% | 16.57% | 2.656% | 3.718% |  | 36.51% | 0%
| PDM3 |  | 3.644% | 3.737% | 2.85% | -4.695% | 19.7% |  | -20.2% | -4.243%
| Z-Score (Absolute) |  | 0.67 | 0.68 | 0.55 | 0.55 | 3.01 | 10.6 | 2.82 | 0.6
| Analytical results for W in OREAS 452 (Indicative Value < 100 ppm) | [25 empty] | Indicative
W | Round | Replicate | Lab | [23 empty] | 1
| No | No | 27 | [23 empty] | ppm
|  |  | BF*XRF | [23 empty] | 0
0
| 1 | 1 | < 100 | [23 empty] | 1
| 1 | 2 | < 100 | [23 empty] | 7
| 1 | 3 | < 100 | [23 empty] | 16
| 1 | 4 | < 100 | [23 empty] | < 100
| 1 | 5 | < 100 | [23 empty] | 13
| 1 | 6 | < 100
Mean
Median
Std Dev.
Rel.Std.Dev.
PDM3
| Z-Score (Absolute) |  | NA
| Analytical results for Zn in OREAS 452 (Certified Value 153 ppm) | [25 empty] | Certified
Zn | Round | Replicate | Lab | Lab | Lab | Lab | Lab | Lab | Lab | Lab | Lab | Lab | Lab | Lab | Lab | Lab | Lab | Lab | Lab | [7 empty] | 1
| No | No | 01 | 02 | 04 | 08 | 09 | 10 | 11 | 12 | 13 | 14 | 16 | 19 | 20 | 21 | 24 | 26 | 27 | [7 empty] | ppm
|  |  | BF*XRF | BF*XRF | BF*XRF | BF*XRF | BF*XRF | BF*XRF | BF*XRF | BF*XRF | BF*XRF | BF*XRF | BF*XRF | BF*XRF | BF*XRF | BF*XRF | BF*XRF | BF*XRF | BF*XRF | [7 empty] | 0
0
| 1 | 1 | 130 | 161.161 | 200 | 140 | 160 | 140 | 140 | 160 | 140 | 153 | 169.7129 | 160 | 151.02828 | 200 | 150 | 160 | 200 | [7 empty] | 1
| 1 | 2 | 130 | 173.1044 | 200 | 140 | 170 | 150 | 140 | 160 | 130 | 145 | 174.5526 | 160 | 155.04499 | 200 | 160 | 160 | 200 | [7 empty] | #N/A
| 1 | 3 | 150 | 184.3177 | 200 | 140 | 170 | 150 | 140 | 160 | 140 | 153 | 166.9703 | 160 | 155.84833 | 200 | 160 | 160 | 200 | [7 empty] | 16
| 1 | 4 | 150 | 161.0341 | 200 | 150 | 150 | 150 | 140 | 160 | 140 | 145 | 172.9825 | 160 | 155.04499 | 200 | 150 | 160 | 200 | [7 empty] | 153.2736
| 1 | 5 | 140 | 161.0856 | 200 | 150 | 150 | 140 | 150 | 160 | 140 | 153 | 166.703 | 160 | 154.24165 | 190 | 150 | 160 | 200 | [7 empty] | 24
| 1 | 6 | 140 | 183.6392 | 200 | 150 | 140 | 140 | 140 | 150 | 150 | 153 | 172.125 | 160 | 152.63496 | 180 | 150 | 160 | 200
| Mean |  | 140 | 170.7237 | 200 | 145 | 156.6667 | 145 | 141.6667 | 158.3333 | 140 | 150.3333 | 170.5077 | 160 | 153.9739 | 195 | 153.3333 | 160 | 200
| Median |  | 140 | 167.1327 | 200 | 145 | 155 | 145 | 140 | 160 | 140 | 153 | 170.9189 | 160 | 154.64332 | 200 | 150 | 160 | 200
| Std Dev. |  | 8.944272 | 11.27386 | 0 | 5.477226 | 12.1106 | 5.477226 | 4.082483 | 4.082483 | 6.324555 | 4.131182 | 3.247228 | 0 | 1.808263 | 8.3666 | 5.163978 | 0 | 0
| Rel.Std.Dev. |  | 6.389% | 6.604% | 0% | 3.777% | 7.73% | 3.777% | 2.882% | 2.578% | 4.518% | 2.748% | 1.904% | 0% | 1.174% | 4.291% | 3.368% | 0% | 0%
| PDM3 |  | -8.66% | 11.38% | 30.49% | -5.398% | 2.214% | -5.398% | -7.573% | 3.301% | -8.66% | -1.918% | 11.24% | 4.388% | 0.4569% | 27.22% | 0.03895% | 4.388% | 30.49%
| Z-Score (Absolute) |  | 1.05 | 1.26 | NA | 0.67 | 0.2 | 0.67 | 0.92 | 0.33 | 1.05 | 0.3 | 1.24 | 0.45 | 0 | 3.08 | 0.05 | 0.5 | NA
Results from laboratories 4 and 27 were removed due to their 100 ppm reading resolution.
| Analytical results for ZrO2 in OREAS 452 (Indicative Value 72 ppm) | [25 empty] | Indicative
ZrO2 | Round | Replicate | Lab | Lab | Lab | [21 empty] | 1
| No | No | 24 | 26 | 27 | [21 empty] | ppm
|  |  | BF*XRF | BF*XRF | BF*XRF | [21 empty] | 0
0
| 1 | 1 | 100 | < 100 | < 140 | [21 empty] | 1
| 1 | 2 | 60 | < 100 | < 140 | [21 empty] | 8
| 1 | 3 | 80 | < 100 | < 140 | [21 empty] | 16
| 1 | 4 | 70 | < 100 | < 140 | [21 empty] | 71.66667
| 1 | 5 | 60 | < 100 | < 140 | [21 empty] | 14
| 1 | 6 | 60 | < 100 | < 140
| Mean |  | 71.66667
| Median |  | 65
| Std Dev. |  | 16.02082
| Rel.Std.Dev. |  | 22.35%
| PDM3 |  | -4.441e-14%
| Z-Score (Absolute) |  | 0.67 | 2.86 | 0
Note on C17: Z-Scores have been calculated inclusive of individual outliers. In general, laboratory batches are rejected if Z-Score > 2.5.
Note on C35: Z-Scores have been calculated inclusive of individual outliers. In general, laboratory batches are rejected if Z-Score > 2.5.
Note on C53: Z-Scores have been calculated inclusive of individual outliers. In general, laboratory batches are rejected if Z-Score > 2.5.
Note on C71: Z-Scores have been calculated inclusive of individual outliers. In general, laboratory batches are rejected if Z-Score > 2.5.
Note on C89: Z-Scores have been calculated inclusive of individual outliers. In general, laboratory batches are rejected if Z-Score > 2.5.
Note on C107: Z-Scores have been calculated inclusive of individual outliers. In general, laboratory batches are rejected if Z-Score > 2.5.
Note on C125: Z-Scores have been calculated inclusive of individual outliers. In general, laboratory batches are rejected if Z-Score > 2.5.
Note on C143: Z-Scores have been calculated inclusive of individual outliers. In general, laboratory batches are rejected if Z-Score > 2.5.
Note on C161: Z-Scores have been calculated inclusive of individual outliers. In general, laboratory batches are rejected if Z-Score > 2.5.
Note on C180: Z-Scores have been calculated inclusive of individual outliers. In general, laboratory batches are rejected if Z-Score > 2.5.
Note on C198: Z-Scores have been calculated inclusive of individual outliers. In general, laboratory batches are rejected if Z-Score > 2.5.
Note on C216: Z-Scores have been calculated inclusive of individual outliers. In general, laboratory batches are rejected if Z-Score > 2.5.
Note on C235: Z-Scores have been calculated inclusive of individual outliers. In general, laboratory batches are rejected if Z-Score > 2.5.
Note on C253: Z-Scores have been calculated inclusive of individual outliers. In general, laboratory batches are rejected if Z-Score > 2.5.
Note on C271: Z-Scores have been calculated inclusive of individual outliers. In general, laboratory batches are rejected if Z-Score > 2.5.
Note on C289: Z-Scores have been calculated inclusive of individual outliers. In general, laboratory batches are rejected if Z-Score > 2.5.
Note on C307: Z-Scores have been calculated inclusive of individual outliers. In general, laboratory batches are rejected if Z-Score > 2.5.
Note on C325: Z-Scores have been calculated inclusive of individual outliers. In general, laboratory batches are rejected if Z-Score > 2.5.
Note on C343: Z-Scores have been calculated inclusive of individual outliers. In general, laboratory batches are rejected if Z-Score > 2.5.
Note on C362: Z-Scores have been calculated inclusive of individual outliers. In general, laboratory batches are rejected if Z-Score > 2.5.
Note on C380: Z-Scores have been calculated inclusive of individual outliers. In general, laboratory batches are rejected if Z-Score > 2.5.
Note on C398: Z-Scores have been calculated inclusive of individual outliers. In general, laboratory batches are rejected if Z-Score > 2.5.
Note on C416: Z-Scores have been calculated inclusive of individual outliers. In general, laboratory batches are rejected if Z-Score > 2.5.
Note on C434: Z-Scores have been calculated inclusive of individual outliers. In general, laboratory batches are rejected if Z-Score > 2.5.
Note on C452: Z-Scores have been calculated inclusive of individual outliers. In general, laboratory batches are rejected if Z-Score > 2.5.
Note on C470: Z-Scores have been calculated inclusive of individual outliers. In general, laboratory batches are rejected if Z-Score > 2.5.
Note on C488: Z-Scores have been calculated inclusive of individual outliers. In general, laboratory batches are rejected if Z-Score > 2.5.
Note on C506: Z-Scores have been calculated inclusive of individual outliers. In general, laboratory batches are rejected if Z-Score > 2.5.
Note on C524: Z-Scores have been calculated inclusive of individual outliers. In general, laboratory batches are rejected if Z-Score > 2.5.
Note on C542: Z-Scores have been calculated inclusive of individual outliers. In general, laboratory batches are rejected if Z-Score > 2.5.
Note on C560: Z-Scores have been calculated inclusive of individual outliers. In general, laboratory batches are rejected if Z-Score > 2.5.
Note on C578: Z-Scores have been calculated inclusive of individual outliers. In general, laboratory batches are rejected if Z-Score > 2.5.
Note on C596: Z-Scores have been calculated inclusive of individual outliers. In general, laboratory batches are rejected if Z-Score > 2.5.
Note on C614: Z-Scores have been calculated inclusive of individual outliers. In general, laboratory batches are rejected if Z-Score > 2.5.
Note on C632: Z-Scores have been calculated inclusive of individual outliers. In general, laboratory batches are rejected if Z-Score > 2.5.
Note on C650: Z-Scores have been calculated inclusive of individual outliers. In general, laboratory batches are rejected if Z-Score > 2.5.
Note on C668: Z-Scores have been calculated inclusive of individual outliers. In general, laboratory batches are rejected if Z-Score > 2.5.
Note on C686: Z-Scores have been calculated inclusive of individual outliers. In general, laboratory batches are rejected if Z-Score > 2.5.
Note on C704: Z-Scores have been calculated inclusive of individual outliers. In general, laboratory batches are rejected if Z-Score > 2.5.
Note on C722: Z-Scores have been calculated inclusive of individual outliers. In general, laboratory batches are rejected if Z-Score > 2.5.
Note on C740: Z-Scores have been calculated inclusive of individual outliers. In general, laboratory batches are rejected if Z-Score > 2.5.
Note on C759: Z-Scores have been calculated inclusive of individual outliers. In general, laboratory batches are rejected if Z-Score > 2.5.

## Thermograv
| Analytical results for H2O- in OREAS 452 (Indicative Value 6.99 wt.%) | [26 empty] | Indicative
H2O- | Round | Replicate | Lab | [24 empty] | 1
| No | No | 01 | [24 empty] | wt.%
|  |  | LOI*TGA | [24 empty] | 2
2
| 1 | 1 | 7.21 | [24 empty] | 1
| 1 | 2 | 7.12 | [24 empty] | 10
| 1 | 3 | 7.03 | [24 empty] | 16
| 1 | 4 | 6.83 | [24 empty] | 6.991667
| 1 | 5 | 6.91 | [24 empty] | 16
| 1 | 6 | 6.85
| Mean |  | 6.991667
| Median |  | 6.97
| Std Dev. |  | 0.1539372
| Rel.Std.Dev. |  | 2.202%
| PDM3 |  | -5.551e-14%
| Z-Score (Absolute) |  | NA
| Analytical results for LOI1000 in OREAS 452 (Certified Value 9.22 wt.%) | [26 empty] | Certified
LOI1000 | Round | Replicate | Lab | Lab | Lab | Lab | Lab | Lab | Lab | Lab | Lab | Lab | Lab | Lab | Lab | Lab | Lab | Lab | Lab | Lab | Lab | Lab | Lab | Lab | Lab | Lab | Lab | 1
| No | No | 01 | 02 | 03 | 04 | 05 | 06 | 07 | 08 | 09 | 10 | 11 | 12 | 13 | 14 | 15 | 16 | 18 | 19 | 21 | 23 | 24 | 25 | 26 | 27 | 28 | wt.%
|  |  | LOI*TGA | LOI*TGA | LOI*TGA | BF*XRF | BF*XRF | LOI*TGA | LOI*TGA | LOI*TGA | LOI*Furnace | LOI*Furnace | LOI*Furnace | LOI*TGA | LOI*TGA | LOI*TGA | LOI*Furnace | BF*XRF | BF*XRF | LOI*TGA | LOI*Furnace | PF*OES/MS | LOI*TGA | LOI*Furnace | BF*XRF | LOI*TGA | BF*XRF | 2
3
| 1 | 1 | 8.49 | 9.158 | 14.9 | 9.26 | 9.26 | 9.4981 | 13.55 | 8.85 | 9.35 | 9.07 | 9.46 | 9.03 | 9.24 | 8.77 | 15.89 | 9.891762 | 10.03158 | 8.78 | 14.06 | 15.02 | 8.82 | 9.46 | 14.28 | 13.49 | 9.2 | 1
| 1 | 2 | 8.5 | 9.006 | 14.92 | 9.24 | 9.56 | 9.5214 | 13.5 | 8.85 | 9.39 | 9.02 | 9.38 | 9.09 | 9.29 | 8.8 | 15.95 | 10.08412 | 10.37725 | 8.85 | 13.94 | 14.8 | 8.91 | 9.6 | 14.09 | 13.71 | 9.3 | #N/A
| 1 | 3 | 8.48 | 9.177 | 14.96 | 9.24 | 9.14 | 9.47785 | 13.5 | 8.83 | 9.26 | 9.02 | 9.37 | 9.09 | 9.22 | 8.82 | 15.96 | 9.810602 | 10.47649 | 8.86 | 14.02 | 14.95 | 8.83 | 9.47 | 14.08 | 13.66 | 9.25 | 16
| 1 | 4 | 8.48 | 9.082 | 14.95 | 9.24 | 9.53 | 9.4161 | 13.6 | 8.84 | 9.2 | 9.04 | 9.44 | 9.05 | 9.17 | 8.81 | 16.08 | 9.904571 | 10.30748 | 8.89 | 13.88 | 15.06 | 8.82 | 9.53 | 14.05 | 13.59 | 9.5 | 9.224879
| 1 | 5 | 8.55 | 9.044 | 14.92 | 9.27 | 9.19 | 9.446425 | 13.54 | 8.9 | 9.2 | 8.99 | 9.4 | 9.03 | 9.08 | 8.79 | 15.9 | 9.832748 | 10.62964 | 8.9 | 14.11 | 15.11 | 8.9 | 9.59 | 14.08 | 13.61 | 9.5 | 26
| 1 | 6 | 8.47 | 8.987 | 14.93 | 9.27 | 9.22 | 9.54145 | 13.52 | 8.88 | 9.29 | 9.03 | 9.43 | 9.08 | 9.09 | 8.81 | 16.05 | 9.808636 | 10.6448 | 8.95 | 14.15 | 14.79 | 8.81 | 9.55 | 14.04 | 13.65 | 9.4
| Mean |  | 8.495 | 9.075667 | 14.93 | 9.253333 | 9.316667 | 9.483554 | 13.535 | 8.858333 | 9.281667 | 9.028333 | 9.413333 | 9.061667 | 9.181667 | 8.8 | 15.97167 | 9.88874 | 10.41121 | 8.871667 | 14.02667 | 14.955 | 8.848333 | 9.533333 | 14.10333 | 13.61833 | 9.358333
| Median |  | 8.485 | 9.063 | 14.925 | 9.25 | 9.24 | 9.487975 | 13.53 | 8.85 | 9.275 | 9.025 | 9.415 | 9.065 | 9.195 | 8.805 | 15.955 | 9.862255 | 10.42687 | 8.875 | 14.04 | 14.985 | 8.825 | 9.54 | 14.08 | 13.63 | 9.35
| Std Dev. |  | 0.02880972 | 0.07849246 | 0.0219089 | 0.01505545 | 0.1814019 | 0.04681238 | 0.03781534 | 0.02639444 | 0.07782459 | 0.02639444 | 0.03559026 | 0.02857738 | 0.08424172 | 0.01788854 | 0.07782459 | 0.1040097 | 0.2291593 | 0.05706721 | 0.1023067 | 0.1345734 | 0.04445972 | 0.05887841 | 0.08869423 | 0.07547627 | 0.1281275
| Rel.Std.Dev. |  | 0.3391% | 0.8649% | 0.1467% | 0.1627% | 1.947% | 0.4936% | 0.2794% | 0.298% | 0.8385% | 0.2924% | 0.3781% | 0.3154% | 0.9175% | 0.2033% | 0.4873% | 1.052% | 2.201% | 0.6433% | 0.7294% | 0.8999% | 0.5025% | 0.6176% | 0.6289% | 0.5542% | 1.369%
| PDM3 |  | -7.912% | -1.618% | 61.84% | 0.3084% | 0.995% | 2.804% | 46.72% | -3.973% | 0.6156% | -2.131% | 2.043% | -1.769% | -0.4684% | -4.606% | 73.14% | 7.196% | 12.86% | -3.829% | 52.05% | 62.12% | -4.082% | 3.344% | 52.88% | 47.63% | 1.447%
| Z-Score (Absolute) |  | 1.16 | 0.38 | 7.51 | 0.14 | 0.06 | 0.17 | 5.63 | 0.67 | 0.1 | 0.45 | 0.07 | 0.4 | 0.24 | 0.75 | 8.92 | 0.72 | 1.42 | 0.66 | 6.3 | 7.55 | 0.69 | 0.24 | 6.4 | 5.75 | 0
Note on C17: Z-Scores have been calculated inclusive of individual outliers. In general, laboratory batches are rejected if Z-Score > 2.5.
Note on C35: Z-Scores have been calculated inclusive of individual outliers. In general, laboratory batches are rejected if Z-Score > 2.5.

## Fusion ICP
| Analytical results for Ag in OREAS 452 (Indicative Value < 10 ppm) | [25 empty] | Indicative
Ag | Round | Replicate | Lab | Lab | Lab | Lab | Lab | [19 empty] | 1
| No | No | 01 | 14 | 19 | 23 | 25 | [19 empty] | ppm
|  |  | PF*MS | PF*MS | PF*MS | PF*OES/MS | PF*MS | [19 empty] | 1
1
| 1 | 1 | < 10 | < 10 | < 5 | 0.23 | < 1 | [19 empty] | 1
| 1 | 2 | < 10 | < 10 | < 5 | 0.25 | < 1 | [19 empty] | 12
| 1 | 3 | < 10 | < 10 | < 5 | 0.25 | < 1 | [19 empty] | 16
| 1 | 4 | < 10 | < 10 | < 5 | 0.23 | < 1 | [19 empty] | < 10
| 1 | 5 | < 10 | < 10 | < 5 | 0.24 | < 1 | [19 empty] | 18
| 1 | 6 | < 10 | < 10 | < 5 | 0.21 | < 1
| Mean |  |  |  |  | 0.235
| Median |  |  |  |  | 0.235
| Std Dev. |  |  |  |  | 0.01516575
| Rel.Std.Dev. |  |  |  |  | 6.454%
PDM3
| Z-Score (Absolute) |  | 0.74 | 0.74 | 0 | 0.67 | 0.6
| Analytical results for Al in OREAS 452 (Certified Value 4.19 wt.%) | [25 empty] | Certified
Al | Round | Replicate | Lab | Lab | Lab | Lab | Lab | Lab | Lab | Lab | Lab | Lab | Lab | Lab | Lab | Lab | Lab | Lab | Lab | Lab | Lab | Lab | Lab |  |  |  | 1
| No | No | 01 | 02 | 03 | 04 | 05 | 07 | 08 | 09 | 10 | 11 | 12 | 13 | 14 | 15 | 16 | 17 | 18 | 22 | 23 | 25 | 26 |  |  |  | wt.%
|  |  | PF*OES | PF*OES | PF*OES | BF*OES | PF*OES/MS | PF*MS | PF*OES/MS | PF*OES | PF*OES | PF*OES | PF*OES | PF*OES | PF*OES | PF*OES | PF*OES/MS | PF*OES | PF*OES | PF*OES | PF*OES/MS | PF*MS | BF*OES |  |  |  | 2
3
| 1 | 1 | 4.11 | 4.117996 | 4.133582 | 4.34 | 4.11 | 4.324 | 4.21 | 4.07 | 4.075 | 4.059 | 4.102 | 4.07 | 4 | 4.255 | 3.85413489 | 4.4 | 4.37682924 | 4.181249 | 4.165 | 4.5123 | 4.424 |  |  |  | 1
| 1 | 2 | 4.22 | 4.119673 | 4.174186 | 4.35 | 4.11 | 4.3555 | 4.27 | 4.028 | 4.017 | 4.075 | 4.192 | 4.028 | 4.16 | 4.25 | 3.86336376 | 4.4 | 4.30383209 | 4.17963 | 4.128 | 4.437 | 4.202 |  |  |  | #N/A
| 1 | 3 | 4.19 | 4.017718 | 4.154014 | 4.36 | 4.06 | 4.3884 | 4.26 | 4.091 | 4.033 | 4.049 | 4.17 | 4.038 | 4.14 | 4.223 | 3.86647232 | 4.36 | 4.28883267 | 4.183657 | 4.133 | 4.4406 | 4.414 |  |  |  | 16
| 1 | 4 | 4.13 | 4.054626 | 4.161566 | 4.37 | 4.16 | 4.4477 | 4.28 | 4.239 | 4.033 | 4.022 | 4.16 | 4.102 | 4.08 | 4.202 | 3.84979842 | 4.27 | 4.35882994 | 4.183853 | 4.176 | 4.4439 | 4.329 |  |  |  | 4.188153
| 1 | 5 | 4.28 | 4.060782 | 4.125773 | 4.38 | 4.07 | 4.2213 | 4.29 | 4.08 | 4.022 | 3.959 | 4.202 | 4.038 | 4.02 | 4.223 | 3.86928265 | 4.39 | 4.33283095 | 4.177444 | 4.218 | 4.4384 | 4.35 |  |  |  | 28
| 1 | 6 | 4.26 | 4.149708 | 4.17015 | 4.34 | 4.16 | 4.4954 | 4.29 | 4.112 | 3.969 | 3.98 | 4.218 | 4.08 | 4.05 | 4.266 | 3.81903499 | 4.38 | 4.28483283 | 4.177835 | 4.149 | 4.4462 | 4.493
| Mean |  | 4.198333 | 4.086751 | 4.153212 | 4.356667 | 4.111667 | 4.37205 | 4.266667 | 4.103333 | 4.024833 | 4.024 | 4.174 | 4.059333 | 4.075 | 4.2365 | 3.853681 | 4.366667 | 4.324331 | 4.180611 | 4.1615 | 4.453067 | 4.368667
| Median |  | 4.205 | 4.089389 | 4.15779 | 4.355 | 4.11 | 4.37195 | 4.275 | 4.0855 | 4.0275 | 4.0355 | 4.181 | 4.054 | 4.065 | 4.2365 | 3.858749325 | 4.385 | 4.31833152 | 4.1804395 | 4.157 | 4.44225 | 4.382
| Std Dev. |  | 0.06853223 | 0.0499912 | 0.01967458 | 0.01632993 | 0.04262237 | 0.09645075 | 0.03011091 | 0.07206016 | 0.03416675 | 0.04607819 | 0.04108528 | 0.02916619 | 0.06442049 | 0.02428786 | 0.01852788 | 0.04966555 | 0.03810232 | 0.002789055 | 0.03318283 | 0.02921792 | 0.100275
| Rel.Std.Dev. |  | 1.632% | 1.223% | 0.4737% | 0.3748% | 1.037% | 2.206% | 0.7057% | 1.756% | 0.8489% | 1.145% | 0.9843% | 0.7185% | 1.581% | 0.5733% | 0.4808% | 1.137% | 0.8811% | 0.06671% | 0.7974% | 0.6561% | 2.295%
| PDM3 |  | 0.2431% | -2.421% | -0.8343% | 4.024% | -1.826% | 4.391% | 1.875% | -2.025% | -3.9% | -3.919% | -0.3379% | -3.076% | -2.702% | 1.154% | -7.986% | 4.262% | 3.252% | -0.1801% | -0.6364% | 6.325% | 4.31%
| Z-Score (Absolute) |  | 0.17 | 0.59 | 0.14 | 1.25 | 0.42 | 1.35 | 0.63 | 0.48 | 1.02 | 1.02 | 0 | 0.78 | 0.67 | 0.43 | 2.18 | 1.31 | 1.02 | 0.05 | 0.08 | 1.9 | 1.33
| Analytical results for As in OREAS 452 (Indicative Value 7.66 ppm) | [25 empty] | Indicative
As | Round | Replicate | Lab | Lab | Lab | Lab | Lab | Lab | Lab | Lab | Lab | Lab | Lab | Lab | Lab | Lab | Lab | Lab | Lab | [7 empty] | 1
| No | No | 01 | 02 | 05 | 08 | 09 | 10 | 11 | 12 | 13 | 14 | 17 | 19 | 22 | 23 | 24 | 25 | 28 | [7 empty] | ppm
|  |  | PF*MS | PF*MS | PF*OES/MS | PF*OES/MS | PF*OES | PF*OES | PF*OES | PF*OES | PF*OES | PF*OES | PF*OES | PF*MS | PF*OES | PF*OES/MS | PF*MS | PF*MS | BF*OES | [7 empty] | 2
2
| 1 | 1 | 22 | < 20 | 7 | < 20 | < 100 | < 100 | < 100 | 100 | < 100 | < 30 | < 100 | 10 | < 22 | 9.9 | < 50 | < 30 | 5.047454 | [7 empty] | 1
| 1 | 2 | < 20 | < 20 | 7 | < 20 | < 100 | 100 | < 100 | 100 | < 100 | < 30 | < 100 | 10 | < 22 | 10.3 | < 50 | < 30 | 2.330975 | [7 empty] | 1
| 1 | 3 | < 20 | < 20 | 7 | < 20 | < 100 | 100 | < 100 | 100 | < 100 | < 30 | < 100 | 10 | < 22 | 10.1 | < 50 | < 30 | 1.598368 | [7 empty] | 16
| 1 | 4 | < 20 | < 20 | 7 | < 20 | < 100 | 100 | < 100 | 100 | < 100 | < 30 | < 100 | 10 | < 22 | 10.2 | < 50 | < 30 | 1.052104 | [7 empty] | 7.656044
| 1 | 5 | < 20 | < 20 | 7 | < 20 | < 100 | 100 | < 100 | 100 | < 100 | < 30 | < 100 | 10 | < 22 | 9.8 | < 50 | < 30 | 0.7734057 | [7 empty] | 19
| 1 | 6 | < 20 | < 20 | 6 | < 20 | < 100 | 100 | < 100 | 100 | < 100 | < 30 | < 100 | 10 | < 22 | 9.8 | < 50 | < 30 | 1.396253
| Mean |  | 22 |  | 6.833333 |  |  | 100 |  | 100 |  |  |  | 10 |  | 10.01667 |  |  | 2.033093
| Median |  | 22 |  | 7 |  |  | 100 |  | 100 |  |  |  | 10 |  | 10 |  |  | 1.49731
| Std Dev. |  |  |  | 0.4082483 |  |  | 0 |  | 0 |  |  |  | 0 |  | 0.2136976 |  |  | 1.569637
| Rel.Std.Dev. |  |  |  | 5.974% |  |  | 0% |  | 0% |  |  |  | 0% |  | 2.133% |  |  | 77.2%
| PDM3 |  | 187.4% |  | -10.75% |  |  | 1206% |  | 1206% |  |  |  | 30.62% |  | 30.83% |  |  | -73.44%
| Z-Score (Absolute) |  | 0.25 | 0.41 | 0.67 | 0.41 | 2.89 | 6.33 | 2.89 | 7.02 | 2.89 | 0 | 2.89 | 0.41 | 0.33 | 0.41 | 0.83 | 0 | 1.07
| Analytical results for B in OREAS 452 (Certified Value 55 ppm) | [25 empty] | Certified
B | Round | Replicate | Lab | Lab | Lab | Lab | Lab | Lab | Lab | Lab | Lab | Lab | [14 empty] | 1
| No | No | 01 | 02 | 05 | 07 | 08 | 14 | 19 | 24 | 25 | 28 | [14 empty] | ppm
|  |  | PF*OES | PF*OES | PF*OES/MS | PF*MS | PF*OES/MS | PF*OES | PF*OES | PF*MS | PF*MS | BF*OES | [14 empty] | 0
0
| 1 | 1 | 54 | 60.67076 | 45 | 122 | 70 | 47 | 40 | 50 | < 1000 | 35.22744 | [14 empty] | 1
| 1 | 2 | 54 | 59.43625 | 44 | 72 | 60 | 49 | 60 | 50 | < 1000 | 21.77644 | [14 empty] | #N/A
| 1 | 3 | 54 | 62.80002 | 45 | 82 | 70 | 47 | 40 | 50 | < 1000 | 23.23986 | [14 empty] | 16
| 1 | 4 | 56 | 60.18928 | 48 | 88 | 70 | 45 | 40 | 50 | < 1000 | 27.42496 | [14 empty] | 54.8115
| 1 | 5 | 56 | 62.0299 | 43 | 72 | 60 | 50 | 40 | 50 | < 1000 | 37.77908 | [14 empty] | 29
| 1 | 6 | 61 | 60.2187 | 44 | 129 | 60 | 47 | 60 | 50 | < 1000 | 22.41299
| Mean |  | 55.83333 | 60.89082 | 44.83333 | 94.16667 | 65 | 47.5 | 46.66667 | 50 |  | 27.97679
| Median |  | 55 | 60.44473 | 44.5 | 85 | 65 | 47 | 40 | 50 |  | 25.33241
| Std Dev. |  | 2.71416 | 1.268909 | 1.722401 | 25.12701 | 5.477226 | 1.760682 | 10.32796 | 0 |  | 6.939739
| Rel.Std.Dev. |  | 4.861% | 2.084% | 3.842% | 26.68% | 8.427% | 3.707% | 22.13% | 0% |  | 24.81%
| PDM3 |  | 1.864% | 11.09% | -18.2% | 71.8% | 18.59% | -13.34% | -14.86% | -8.778% |  | -48.96%
| Z-Score (Absolute) |  | 0.14 | 0.14 | 0.75 | 1.98 | 0.37 | 0.6 | NA | NA | 24.42 | 1.68
| Analytical results for Ba in OREAS 452 (Certified Value 133 ppm) | [25 empty] | Certified
Ba | Round | Replicate | Lab | Lab | Lab | Lab | Lab | Lab | Lab | Lab | Lab | Lab | Lab | Lab | Lab | Lab | Lab | Lab | [8 empty] | 1
| No | No | 01 | 02 | 04 | 05 | 07 | 08 | 14 | 15 | 17 | 19 | 22 | 23 | 24 | 25 | 26 | 28 | [8 empty] | ppm
|  |  | PF*MS | PF*MS | BF*OES | PF*OES/MS | PF*MS | PF*OES/MS | PF*OES | PF*OES | PF*OES | PF*MS | PF*OES | PF*OES/MS | PF*MS | PF*MS | BF*MS | BF*OES | [8 empty] | 0
0
| 1 | 1 | 124 | 132.8011 | 117 | 131 | 159 | 121 | 141 | 128 | 200 | 140 | 129.436 | 134 | 100 | 140 | 127 | 134.3651 | [8 empty] | 1
| 1 | 2 | 123 | 133.5461 | 117 | 132 | 869 | 129 | 141 | 130 | 200 | 140 | 129.321 | 136 | 100 | 141 | 114 | 138.6235 | [8 empty] | #N/A
| 1 | 3 | 122 | 130.5993 | 119 | 134 | 483 | 129 | 142 | 128 | 200 | 140 | 128.59 | 134 | 100 | 141 | 127 | 135.7284 | [8 empty] | 16
| 1 | 4 | 123 | 131.5641 | 123 | 131 | 185 | 129 | 139 | 132 | 200 | 140 | 128.726 | 135 | 150 | 140 | 131 | 138.2392 | [8 empty] | 133.2511
| 1 | 5 | 123 | 135.6927 | 122 | 128 | 149 | 128 | 139 | 136 | 200 | 140 | 126.746 | 133 | 100 | 138 | 123 | 136.6701 | [8 empty] | 30
| 1 | 6 | 124 | 136.2371 | 124 | 130 | 163 | 128 | 141 | 132 | 200 | 140 | 125.912 | 135 | 150 | 141 | 126 | 143.8965
| Mean |  | 123.1667 | 133.4067 | 120.3333 | 131 | 334.6667 | 127.3333 | 140.5 | 131 | 200 | 140 | 128.1218 | 134.5 | 116.6667 | 140.1667 | 124.6667 | 137.9205
| Median |  | 123 | 133.1736 | 120.5 | 131 | 174 | 128.5 | 141 | 131 | 200 | 140 | 128.658 | 134.5 | 100 | 140.5 | 126.5 | 137.4547
| Std Dev. |  | 0.7527727 | 2.231582 | 3.076795 | 2 | 291.4499 | 3.141125 | 1.224745 | 3.03315 | 0 | 0 | 1.450897 | 1.048809 | 25.81989 | 1.169045 | 5.819507 | 3.326188
| Rel.Std.Dev. |  | 0.6112% | 1.673% | 2.557% | 1.527% | 87.09% | 2.467% | 0.8717% | 2.315% | 0% | 0% | 1.132% | 0.7798% | 22.13% | 0.834% | 4.668% | 2.412%
| PDM3 |  | -7.568% | 0.1168% | -9.694% | -1.689% | 151.2% | -4.441% | 5.44% | -1.689% | 50.09% | 5.065% | -3.849% | 0.9372% | -12.45% | 5.19% | -6.442% | 3.504%
| Z-Score (Absolute) |  | 0.76 | 0.23 | 1.04 | 0 | 19.84 | 0.36 | 0.93 | 0 | NA | 0.88 | 0.28 | 0.34 | 1.4 | 0.89 | 0.62 | 0.67
Results from laboratory 17 were removed due to their 100 ppm reading resolution.
| Analytical results for Be in OREAS 452 (Certified Value < 1 ppm) | [25 empty] | Certified
Be | Round | Replicate | Lab | Lab | Lab | Lab | Lab | Lab | Lab | Lab | Lab | Lab | Lab | [13 empty] | 1
| No | No | 01 | 02 | 05 | 07 | 08 | 14 | 19 | 23 | 24 | 25 | 28 | [13 empty] | ppm
|  |  | PF*MS | PF*MS | PF*OES/MS | PF*MS | PF*OES/MS | PF*MS | PF*MS | PF*OES/MS | PF*MS | PF*MS | BF*MS | [13 empty] | 2
2
| 1 | 1 | < 1 | < 1 | < 1 | < 0.2 | < 1 | < 0.5 | 1 | 0.49 | < 1 | < 5 | 0.4039345 | [13 empty] | 1
| 1 | 2 | < 1 | < 1 | < 1 | < 0.2 | < 1 | < 0.5 | 0.5 | 0.49 | < 1 | < 5 | 0.4237446 | [13 empty] | #N/A
| 1 | 3 | < 1 | < 1 | < 1 | < 0.2 | < 1 | < 0.5 | 1 | 0.49 | < 1 | < 5 | 0.4128917 | [13 empty] | 16
| 1 | 4 | < 1 | < 1 | < 1 | < 0.2 | < 1 | < 0.5 | 1 | 0.47 | < 1 | < 5 | 0.4198429 | [13 empty] | < 1
| 1 | 5 | < 1 | < 1 | < 1 | < 0.2 | < 1 | < 0.5 | 1 | 0.47 | < 1 | < 5 | 0.4118703 | [13 empty] | 31
| 1 | 6 | < 1 | < 1 | < 1 | < 0.2 | < 1 | < 0.5 | 1 | 0.47 | < 1 | < 5 | 0.4301341
| Mean | [7 empty] | 0.9166667 | 0.48 |  |  | 0.4170697
| Median | [7 empty] | 1 | 0.48 |  |  | 0.4163673
| Std Dev. | [7 empty] | 0.2041241 | 0.01095445 |  |  | 0.009380275
| Rel.Std.Dev. | [7 empty] | 22.27% | 2.282% |  |  | 2.249%
PDM3
| Z-Score (Absolute) |  | 0 | 0 | 0 | 13.49 | 0 | 8.43 | 14.05 | 0.67 | 0 | 67.43 | 2.8
| Analytical results for Bi in OREAS 452 (Indicative Value 0.18 ppm) | [25 empty] | Indicative
Bi | Round | Replicate | Lab | Lab | Lab | Lab | Lab | Lab | Lab | Lab | Lab | Lab | [14 empty] | 1
| No | No | 01 | 02 | 05 | 08 | 14 | 19 | 23 | 24 | 25 | 28 | [14 empty] | ppm
|  |  | PF*MS | PF*MS | PF*OES/MS | PF*OES/MS | PF*MS | PF*MS | PF*OES/MS | PF*MS | PF*MS | BF*MS | [14 empty] | 2
2
| 1 | 1 | < 0.1 | 0.1156489 | < 1 | 0.3 | < 0.1 | < 1 | 0.09 | 0.5 | < 0.5 | 1.222329 | [14 empty] | 1
| 1 | 2 | 0.2 | 0.1028799 | < 1 | 0.4 | < 0.1 | < 1 | 0.11 | < 0.5 | < 0.5 | 0.6354311 | [14 empty] | 3
| 1 | 3 | 0.1 | 0.1254234 | < 1 | 0.4 | < 0.1 | < 1 | 0.11 | < 0.5 | < 0.5 | 1.905647 | [14 empty] | 16
| 1 | 4 | < 0.1 | 0.1010436 | < 1 | 0.4 | < 0.1 | < 1 | 0.08 | < 0.5 | < 0.5 | 2.030481 | [14 empty] | 0.1810426
| 1 | 5 | < 0.1 | 0.1073214 | < 1 | 0.4 | < 0.1 | < 1 | 0.09 | < 0.5 | < 0.5 | 1.851327 | [14 empty] | 20
| 1 | 6 | < 0.1 | 0.1189607 | < 1 | 0.3 | < 0.1 | < 1 | 0.08 | < 0.5 | < 0.5 | 7.702664
| Mean |  | 0.15 | 0.1118797 |  | 0.3666667 |  |  | 0.09333333 | 0.5 |  | 2.55798
| Median |  | 0.15 | 0.1114851 |  | 0.4 |  |  | 0.09 | 0.5 |  | 1.878487
| Std Dev. |  | 0.07071068 | 0.00966409 |  | 0.05163978 |  |  | 0.0136626 |  |  | 2.574921
| Rel.Std.Dev. |  | 47.14% | 8.638% |  | 14.08% |  |  | 14.64% |  |  | 100.7%
| PDM3 |  | -17.15% | -38.2% |  | 102.5% |  |  | -48.45% | 176.2% |  | 1313%
| Z-Score (Absolute) |  | 0.69 | 0.59 | 0.85 | 0.35 | 0.82 | 0.85 | 0.66 | 0.08 | 0.08 | 8.45
| Analytical results for Ca in OREAS 452 (Certified Value 0.535 wt.%) | [25 empty] | Certified
Ca | Round | Replicate | Lab | Lab | Lab | Lab | Lab | Lab | Lab | Lab | Lab | Lab | Lab | Lab | Lab | Lab | Lab | Lab | Lab | Lab | Lab | Lab | Lab | Lab |  |  | 1
| No | No | 01 | 02 | 03 | 04 | 05 | 07 | 08 | 09 | 10 | 11 | 12 | 13 | 14 | 15 | 16 | 17 | 19 | 22 | 23 | 24 | 25 | 26 |  |  | wt.%
|  |  | PF*OES | PF*OES | PF*OES | BF*OES | PF*OES/MS | PF*MS | PF*OES/MS | PF*OES | PF*OES | PF*OES | PF*OES | PF*OES | PF*OES | PF*OES | PF*OES/MS | PF*OES | PF*OES | PF*OES | PF*OES/MS | PF*MS | PF*MS | BF*OES |  |  | 3
3
| 1 | 1 | 0.5 | 0.534959 | 0.65681416 | 0.55 | 0.53 | 0.6228 | 0.5 | 0.622 | 0.357 | 0.565 | 0.507 | 0.45 | 0.5 | 0.586 | 0.463637672 | 0.65 | 0.5 | 0.515816 | 0.54 | 0.6 | 0.584 | 0.486 |  |  | 1
| 1 | 2 | 0.6 | 0.5371872 | 0.65360444 | 0.55 | 0.53 | 0.6011 | 0.6 | 0.693 | 0.357 | 0.557 | 0.5 | 0.472 | 0.5 | 0.5718 | 0.468427884 | 0.63 | 0.5 | 0.518382 | 0.54 | 0.5 | 0.5813 | 0.472 |  |  | #N/A
| 1 | 3 | 0.5 | 0.5194523 | 0.66921176 | 0.55 | 0.52 | 0.5708 | 0.6 | 0.708 | 0.35 | 0.557 | 0.5 | 0.429 | 0.5 | 0.5789 | 0.463091586 | 0.59 | 0.6 | 0.513929 | 0.54 | 0.5 | 0.5306 | 0.479 |  |  | 16
| 1 | 4 | 0.5 | 0.5201923 | 0.66516178 | 0.57 | 0.54 | 0.5767 | 0.6 | 0.493 | 0.322 | 0.565 | 0.493 | 0.443 | 0.5 | 0.5789 | 0.473118694 | 0.59 | 0.6 | 0.511943 | 0.54 | 0.5 | 0.5404 | 0.479 |  |  | 0.5350143
| 1 | 5 | 0.6 | 0.5219386 | 0.66239688 | 0.57 | 0.54 | 0.5962 | 0.5 | 0.658 | 0.343 | 0.529 | 0.543 | 0.4 | 0.5 | 0.6075 | 0.464824215 | 0.6 | 0.6 | 0.514451 | 0.53 | 0.5 | 0.5429 | 0.472 |  |  | 32
| 1 | 6 | 0.6 | 0.5369866 | 0.66585184 | 0.57 | 0.52 | 0.5741 | 0.6 | 0.572 | 0.322 | 0.536 | 0.5 | 0.443 | 0.5 | 0.6218 | 0.468129676 | 0.6 | 0.6 | 0.512879 | 0.53 | 0.5 | 0.5932 | 0.486
| Mean |  | 0.55 | 0.5284527 | 0.6621735 | 0.56 | 0.53 | 0.5902833 | 0.5666667 | 0.6243333 | 0.3418333 | 0.5515 | 0.5071667 | 0.4395 | 0.5 | 0.5908167 | 0.4668716 | 0.61 | 0.5666667 | 0.5145667 | 0.5366667 | 0.5166667 | 0.5620667 | 0.479
| Median |  | 0.55 | 0.5284488 | 0.66377933 | 0.56 | 0.53 | 0.58645 | 0.6 | 0.64 | 0.3465 | 0.557 | 0.5 | 0.443 | 0.5 | 0.58245 | 0.4664769455 | 0.6 | 0.6 | 0.51419 | 0.54 | 0.5 | 0.5621 | 0.479
| Std Dev. |  | 0.05477226 | 0.008753593 | 0.005902513 | 0.01095445 | 0.008944272 | 0.02017597 | 0.05163978 | 0.08104484 | 0.01621625 | 0.01530686 | 0.01810433 | 0.02392279 | 0 | 0.01953022 | 0.00379393 | 0.0244949 | 0.05163978 | 0.002292136 | 0.005163978 | 0.04082483 | 0.02700827 | 0.00626099
| Rel.Std.Dev. |  | 9.959% | 1.656% | 0.8914% | 1.956% | 1.688% | 3.418% | 9.113% | 12.98% | 4.744% | 2.775% | 3.57% | 5.443% | 0% | 3.306% | 0.8126% | 4.016% | 9.113% | 0.4454% | 0.9622% | 7.902% | 4.805% | 1.307%
| PDM3 |  | 2.801% | -1.226% | 23.77% | 4.67% | -0.9372% | 10.33% | 5.916% | 16.69% | -36.11% | 3.081% | -5.205% | -17.85% | -6.545% | 10.43% | -12.74% | 14.02% | 5.916% | -3.822% | 0.3088% | -3.429% | 5.056% | -10.47%
| Z-Score (Absolute) |  | NA | 0.1 | 1.58 | 0.29 | 0.08 | 0.67 | NA | 1.1 | 2.45 | 0.19 | 0.37 | 1.22 | NA | 0.68 | 0.88 | 0.92 | NA | 0.28 | 0 | NA | 0.32 | 0.73
Results from laboratories 1, 8, 14, 19 and 24 were removed due to their 0.1 wt.% reading resolution.
| Analytical results for Cd in OREAS 452 (Certified Value < 10 ppm) | [25 empty] | Certified
Cd | Round | Replicate | Lab | Lab | Lab | Lab | Lab | Lab | Lab | Lab | Lab | Lab | Lab | Lab | [12 empty] | 1
| No | No | 01 | 02 | 05 | 08 | 14 | 17 | 19 | 22 | 23 | 24 | 25 | 28 | [12 empty] | ppm
|  |  | PF*MS | PF*MS | PF*OES/MS | PF*OES/MS | PF*OES | PF*OES | PF*MS | PF*OES | PF*OES/MS | PF*MS | PF*MS | BF*MS | [12 empty] | 1
1
| 1 | 1 | < 10 | < 10 | < 1 | < 10 | < 10 | < 50 | < 10 | < 26 | 0.07 | < 1 | < 10 | 2.574903 | [12 empty] | 1
| 1 | 2 | < 10 | < 10 | < 1 | < 10 | < 10 | < 50 | < 10 | < 26 | 0.07 | < 1 | < 10 | 2.576588 | [12 empty] | 5
| 1 | 3 | < 10 | < 10 | < 1 | < 10 | < 10 | < 50 | < 10 | < 26 | 0.07 | < 1 | < 10 | 2.58216 | [12 empty] | 16
| 1 | 4 | < 10 | < 10 | < 1 | < 10 | < 10 | < 50 | < 10 | < 26 | 0.07 | < 1 | < 10 | 2.583113 | [12 empty] | < 10
| 1 | 5 | < 10 | < 10 | < 1 | < 10 | < 10 | < 50 | < 10 | < 26 | 0.06 | < 1 | < 10 | 2.504427 | [12 empty] | 33
| 1 | 6 | < 10 | < 10 | < 1 | < 10 | < 10 | < 50 | < 10 | < 26 | 0.06 | < 1 | < 10 | 2.508186
| Mean | [9 empty] | 0.06666667 |  |  | 2.554896
| Median | [9 empty] | 0.07 |  |  | 2.575745
| Std Dev. | [9 empty] | 0.005163978 |  |  | 0.03778688
| Rel.Std.Dev. | [9 empty] | 7.746% |  |  | 1.479%
PDM3
| Z-Score (Absolute) |  | 0 | 0 | 2.48 | 0 | 0 | 11.03 | 0 | 4.41 | 2.72 | 2.48 | 0 | 1.35
| Analytical results for Ce in OREAS 452 (Certified Value 18.2 ppm) | [25 empty] | Certified
Ce | Round | Replicate | Lab | Lab | Lab | Lab | Lab | Lab | Lab | Lab | Lab | Lab | Lab | Lab | [12 empty] | 1
| No | No | 03 | 05 | 07 | 14 | 19 | 21 | 23 | 24 | 25 | 26 | 27 | 28 | [12 empty] | ppm
|  |  | PF*MS | PF*OES/MS | PF*MS | PF*MS | PF*MS | BF*MS | PF*OES/MS | PF*MS | PF*MS | BF*MS | PF*MS | BF*MS | [12 empty] | 1
2
| 1 | 1 | 15.95992 | 18.4 | 29 | 18.8 | 18.5 | 21.9558 | 19.85 | 16 | 19.1 | 18.5 | 17.8 | 18.18533 | [12 empty] | 1
| 1 | 2 | 15.90572 | 18.1 | 82 | 18 | 18.5 | 22.5303 | 19.72 | 16 | 18.7 | 16.7 | 17.7 | 20.10213 | [12 empty] | #N/A
| 1 | 3 | 15.9503 | 18 | 28 | 18.7 | 18.5 | 21.6998 | 20.01 | 16 | 17.9 | 16.7 | 17.9 | 19.09502 | [12 empty] | 16
| 1 | 4 | 16.11148 | 18.1 | 17 | 18.9 | 19 | 21.9269 | 19.54 | 15 | 18.7 | 16.7 | 17.8 | 19.35896 | [12 empty] | 18.18397
| 1 | 5 | 16.09804 | 17.7 | 16 | 19.1 | 19 | 22.2208 | 19.64 | 15 | 18.3 | 16.8 | 17.8 | 19.77126 | [12 empty] | 34
| 1 | 6 | 15.9699 | 17.9 | 23 | 19.5 | 18 | 21.2915 | 19.53 | 15 | 17.5 | 17.4 | 17.8 | 18.63626
| Mean |  | 15.99923 | 18.03333 | 32.5 | 18.83333 | 18.58333 | 21.93752 | 19.715 | 15.5 | 18.36667 | 17.13333 | 17.8 | 19.19149
| Median |  | 15.96491 | 18.05 | 25.5 | 18.85 | 18.5 | 21.94135 | 19.68 | 15.5 | 18.5 | 16.75 | 17.8 | 19.22699
| Std Dev. |  | 0.08474346 | 0.233809 | 24.8415 | 0.4966555 | 0.3763863 | 0.4256607 | 0.1874833 | 0.5477226 | 0.5887841 | 0.7229569 | 0.06324555 | 0.7104063
| Rel.Std.Dev. |  | 0.5297% | 1.297% | 76.44% | 2.637% | 2.025% | 1.94% | 0.951% | 3.534% | 3.206% | 4.22% | 0.3553% | 3.702%
| PDM3 |  | -12.01% | -0.8284% | 78.73% | 3.571% | 2.196% | 20.64% | 8.42% | -14.76% | 1.005% | -5.778% | -2.112% | 5.541%
| Z-Score (Absolute) |  | 2.4 | 0.43 | NA | 0.35 | 0.1 | 3.36 | 1.2 | NA | 0.1 | 1.3 | 0.65 | 0.69
Results from laboratories 7 and 24 were removed due to their 1 ppm reading resolution.
| Analytical results for Co in OREAS 452 (Certified Value 792 ppm) | [25 empty] | Certified
Co | Round | Replicate | Lab | Lab | Lab | Lab | Lab | Lab | Lab | Lab | Lab | Lab | Lab | Lab | Lab | Lab | Lab | Lab | Lab | Lab | Lab | Lab | Lab | Lab | Lab | Lab | 1
| No | No | 01 | 02 | 03 | 04 | 05 | 07 | 08 | 09 | 10 | 11 | 12 | 13 | 14 | 15 | 16 | 17 | 18 | 19 | 22 | 23 | 24 | 25 | 26 | 28 | ppm
|  |  | PF*MS | PF*MS | PF*OES | BF*OES | PF*OES/MS | PF*MS | PF*OES/MS | PF*OES | PF*OES | PF*OES | PF*OES | PF*OES | PF*OES | PF*OES | PF*OES/MS | PF*OES | PF*OES | PF*OES | PF*OES | PF*OES/MS | PF*MS | PF*MS | BF*MS | BF*OES | 0
0
| 1 | 1 | 770 | 758.943 | 818.922 | 775 | 795 | 801 | 813 | 780 | 780 | 760 | 770 | 750 | 805 | 843 | 733.2547 | 840 | 850 | 800 | 753.998 | 818 | 800 | 846 | 844 | 826.645 | 1
| 1 | 2 | 767 | 761.1286 | 822.854 | 770 | 796 | 807 | 818 | 760 | 730 | 780 | 760 | 740 | 796 | 811 | 730.434 | 840 | 860 | 820 | 758.107 | 820.8 | 800 | 757 | 771 | 830.9615 | #N/A
| 1 | 3 | 759 | 758.5459 | 820.022 | 769 | 786 | 809 | 805 | 740 | 740 | 770 | 760 | 740 | 815 | 824 | 742.8113 | 820 | 850 | 820 | 754.425 | 823.2 | 800 | 742 | 866 | 831.8555 | 16
| 1 | 4 | 767 | 746.3815 | 820.634 | 780 | 783 | 821 | 806 | 800 | 760 | 770 | 750 | 740 | 800 | 854 | 748.3113 | 800 | 850 | 820 | 753.009 | 823.3 | 800 | 734 | 837 | 837.9192 | 792.0624
| 1 | 5 | 788 | 742.5157 | 817.79 | 781 | 759 | 802 | 825 | 770 | 760 | 760 | 800 | 740 | 829 | 906 | 740.8585 | 830 | 850 | 820 | 746.793 | 819.5 | 800 | 759 | 832 | 836.2797 | 35
| 1 | 6 | 792 | 752.1945 | 821.846 | 780 | 786 | 830 | 805 | 800 | 750 | 760 | 750 | 740 | 808 | 874 | 737.7547 | 830 | 850 | 820 | 744.848 | 819.1 | 800 | 771 | 870 | 834.0434
| Mean |  | 773.8333 | 753.2849 | 820.3447 | 775.8333 | 784.1667 | 811.6667 | 812 | 775 | 753.3333 | 766.6667 | 765 | 741.6667 | 808.8333 | 852 | 738.9041 | 826.6667 | 851.6667 | 816.6667 | 751.8633 | 820.65 | 800 | 768.1667 | 836.6667 | 832.9507
| Median |  | 768.5 | 755.3702 | 820.328 | 777.5 | 786 | 808 | 809.5 | 775 | 755 | 765 | 760 | 740 | 806.5 | 848.5 | 739.3066 | 830 | 850 | 820 | 753.5035 | 820.15 | 800 | 758 | 840.5 | 832.9494
| Std Dev. |  | 13.10598 | 7.563569 | 1.85951 | 5.344779 | 13.40771 | 11.48332 | 8.246211 | 23.45208 | 17.5119 | 8.164966 | 18.70829 | 4.082483 | 11.85608 | 34.49638 | 6.520148 | 15.05545 | 4.082483 | 8.164966 | 5.02669 | 2.204314 | 0 | 40.31584 | 35.66324 | 4.046714
| Rel.Std.Dev. |  | 1.694% | 1.004% | 0.2267% | 0.6889% | 1.71% | 1.415% | 1.016% | 3.026% | 2.325% | 1.065% | 2.446% | 0.5504% | 1.466% | 4.049% | 0.8824% | 1.821% | 0.4794% | 0.9998% | 0.6686% | 0.2686% | 0% | 5.248% | 4.263% | 0.4858%
| PDM3 |  | -2.301% | -4.896% | 3.571% | -2.049% | -0.9969% | 2.475% | 2.517% | -2.154% | -4.89% | -3.206% | -3.417% | -6.363% | 2.117% | 7.567% | -6.711% | 4.369% | 7.525% | 3.106% | -5.075% | 3.609% | 1.002% | -3.017% | 5.631% | 5.162%
| Z-Score (Absolute) |  | 0.44 | 0.95 | 0.69 | 0.4 | 0.19 | 0.48 | 0.49 | 0.42 | 0.94 | 0.62 | 0.66 | 1.23 | 0.41 | 1.46 | 1.3 | 0.84 | 1.45 | 0.6 | 0.98 | 0.7 | 0.19 | 0.58 | 1.09 | 1
| Analytical results for Cr in OREAS 452 (Certified Value 0.673 wt.%) | [25 empty] | Certified
Cr | Round | Replicate | Lab | Lab | Lab | Lab | Lab | Lab | Lab | Lab | Lab | Lab | Lab | Lab | Lab | Lab | Lab | Lab | Lab | Lab | Lab | Lab | Lab | Lab | Lab | Lab | 1
| No | No | 01 | 02 | 03 | 04 | 05 | 07 | 08 | 09 | 10 | 11 | 12 | 13 | 14 | 15 | 16 | 17 | 18 | 19 | 22 | 23 | 24 | 25 | 26 | 28 | wt.%
|  |  | PF*OES | PF*OES | PF*OES | BF*OES | PF*OES/MS | PF*MS | PF*OES/MS | PF*OES | PF*OES | PF*OES | PF*OES | PF*OES | PF*OES | PF*OES | PF*OES/MS | PF*OES | PF*OES | PF*OES | PF*OES | PF*OES/MS | PF*MS | PF*MS | BF*OES | BF*OES | 3
3
| 1 | 1 | 0.6799 | 0.6921293 | 0.4845849 | 0.6862 | 0.7 | 0.593 | 0.68 | 0.657 | 0.671 | 0.657 | 0.65 | 0.664 | 0.6037 | 0.4831 | 0.642435707 | 0.75 | 0.732022598 | 0.71 | 0.6683607 | 0.616 | 0.7 | 0.7787 | 0.671 | 0.4063155 | 1
| 1 | 2 | 0.699 | 0.7048582 | 0.4885218 | 0.6868 | 0.702 | 0.5934 | 0.681 | 0.65 | 0.657 | 0.657 | 0.643 | 0.664 | 0.6185 | 0.4666 | 0.643662379 | 0.75 | 0.73402266 | 0.72 | 0.6739158 | 0.588 | 0.7 | 0.7626 | 0.643 | 0.4171089 | #N/A
| 1 | 3 | 0.6939 | 0.6915919 | 0.4855125 | 0.684 | 0.686 | 0.6108 | 0.689 | 0.623 | 0.657 | 0.65 | 0.65 | 0.664 | 0.6228 | 0.4612 | 0.643231535 | 0.73 | 0.724022351 | 0.72 | 0.6705886 | 0.657 | 0.705 | 0.7651 | 0.664 | 0.4083875 | 16
| 1 | 4 | 0.6823 | 0.7000941 | 0.4828337 | 0.6883 | 0.676 | 0.5966 | 0.698 | 0.691 | 0.664 | 0.65 | 0.643 | 0.657 | 0.6093 | 0.4735 | 0.639226785 | 0.71 | 0.732022598 | 0.71 | 0.6656292 | 0.671 | 0.705 | 0.7634 | 0.664 | 0.4132948 | 0.6726108
| 1 | 5 | 0.7104 | 0.6899843 | 0.4696952 | 0.6879 | 0.657 | 0.6065 | 0.683 | 0.65 | 0.657 | 0.643 | 0.664 | 0.664 | 0.6339 | 0.4591 | 0.641577677 | 0.74 | 0.736022722 | 0.725 | 0.664783 | 0.684 | 0.705 | 0.7705 | 0.664 | 0.4134679 | 36
| 1 | 6 | 0.7067 | 0.707689 | 0.4851752 | 0.6874 | 0.676 | 0.6262 | 0.682 | 0.671 | 0.657 | 0.65 | 0.643 | 0.657 | 0.6133 | 0.4796 | 0.642733914 | 0.74 | 0.732022598 | 0.72 | 0.6657192 | 0.623 | 0.705 | 0.7668 | 0.684 | 0.4283504
| Mean |  | 0.6953667 | 0.6977245 | 0.4827206 | 0.6867667 | 0.6828333 | 0.6044167 | 0.6855 | 0.657 | 0.6605 | 0.6511667 | 0.6488333 | 0.6616667 | 0.6169167 | 0.4705167 | 0.6421447 | 0.7366667 | 0.7316892545 | 0.7175 | 0.6681661 | 0.6398333 | 0.7033333 | 0.76785 | 0.665 | 0.4144875
| Median |  | 0.69645 | 0.6961117 | 0.48488 | 0.6871 | 0.681 | 0.60155 | 0.6825 | 0.6535 | 0.657 | 0.65 | 0.6465 | 0.664 | 0.6159 | 0.47005 | 0.6425848105 | 0.74 | 0.732022598 | 0.72 | 0.66703995 | 0.64 | 0.705 | 0.76595 | 0.664 | 0.4133813
| Std Dev. |  | 0.01248802 | 0.007544832 | 0.006642631 | 0.001550054 | 0.01692828 | 0.01290278 | 0.006892024 | 0.02282981 | 0.00585662 | 0.005269409 | 0.008183316 | 0.003614784 | 0.01068951 | 0.009820675 | 0.001597007 | 0.01505545 | 0.004082609 | 0.006123724 | 0.003544967 | 0.0367555 | 0.002581989 | 0.006012903 | 0.01329662 | 0.007816713
| Rel.Std.Dev. |  | 1.796% | 1.081% | 1.376% | 0.2257% | 2.479% | 2.135% | 1.005% | 3.475% | 0.8867% | 0.8092% | 1.261% | 0.5463% | 1.733% | 2.087% | 0.2487% | 2.044% | 0.558% | 0.8535% | 0.5306% | 5.745% | 0.3671% | 0.7831% | 1.999% | 1.886%
| PDM3 |  | 3.383% | 3.734% | -28.23% | 2.105% | 1.52% | -10.14% | 1.916% | -2.321% | -1.801% | -3.188% | -3.535% | -1.627% | -8.28% | -30.05% | -4.53% | 9.523% | 8.783% | 6.674% | -0.6608% | -4.873% | 4.568% | 14.16% | -1.132% | -38.38%
| Z-Score (Absolute) |  | 0.78 | 0.84 | 4.35 | 0.57 | 0.48 | 1.42 | 0.54 | 0.15 | 0.07 | 0.29 | 0.34 | 0.04 | 1.12 | 4.65 | 0.51 | 1.78 | 1.65 | 1.31 | 0.12 | 0.56 | 0.97 | 2.53 | 0.04 | 6
| Analytical results for Cs in OREAS 452 (Certified Value 0.48 ppm) | [25 empty] | Certified
Cs | Round | Replicate | Lab | Lab | Lab | Lab | Lab | Lab | Lab | Lab | Lab | Lab | Lab | Lab | [12 empty] | 1
| No | No | 01 | 02 | 03 | 05 | 08 | 14 | 19 | 23 | 24 | 25 | 26 | 28 | [12 empty] | ppm
|  |  | PF*MS | PF*MS | PF*MS | PF*OES/MS | PF*OES/MS | PF*MS | PF*MS | PF*OES/MS | PF*MS | PF*MS | BF*MS | BF*MS | [12 empty] | 2
2
| 1 | 1 | 0.4 | 0.4617475 | 0.3868 | < 0.5 | 0.48 | 1.9 | < 1 | 0.51 | 1 | 0.6 | 0.4 | 0.4794288 | [12 empty] | 1
| 1 | 2 | 0.5 | 0.6876106 | 4.25174 | < 0.5 | 0.44 | 1.1 | < 1 | 0.51 | 1 | 0.6 | 0.4 | 0.5176808 | [12 empty] | 7
| 1 | 3 | 0.5 | 0.4791702 | 0.385665 | < 0.5 | 0.44 | 1 | < 1 | 0.5 | < 1 | 0.5 | 0.5 | 0.5066285 | [12 empty] | 16
| 1 | 4 | 0.5 | 0.737804 | 0.404343 | < 0.5 | 0.5 | 0.6 | < 1 | 0.5 | 1 | 1 | 0.4 | 0.498993 | [12 empty] | 0.4835926
| 1 | 5 | 0.6 | 0.4519434 | 0.383 | < 0.5 | 0.47 | 1.3 | < 1 | 0.48 | 1 | 0.5 | 0.4 | 0.5068737 | [12 empty] | 37
| 1 | 6 | 0.6 | 0.6325786 | 0.389881 | < 0.5 | 0.45 | 0.6 | < 1 | 0.49 | < 1 | 0.5 | 0.4 | 0.4975537
| Mean |  | 0.5166667 | 0.5751424 | 1.0335715 |  | 0.4633333 | 1.083333 |  | 0.4983333 | 1 | 0.6166667 | 0.4166667 | 0.5011931
| Median |  | 0.5 | 0.5558744 | 0.3883405 |  | 0.46 | 1.05 |  | 0.5 | 1 | 0.55 | 0.4 | 0.5028108
| Std Dev. |  | 0.07527727 | 0.1262172 | 1.576592 |  | 0.0242212 | 0.4875107 |  | 0.01169045 | 0 | 0.194079 | 0.04082483 | 0.01284855
| Rel.Std.Dev. |  | 14.57% | 21.95% | 152.5% |  | 5.228% | 45% |  | 2.346% | 0% | 31.47% | 9.798% | 2.564%
| PDM3 |  | 6.839% | 18.93% | 113.7% |  | -4.189% | 124% |  | 3.048% | 106.8% | 27.52% | -13.84% | 3.64%
| Z-Score (Absolute) |  | 0.14 | 0.67 | 4.85 | 2.29 | 0.35 | 5.31 | 0.01 | 0.03 | NA | 1.05 | 0.77 | 0
Results from laboratory 24 were removed due to their 1 ppm reading resolution.
| Analytical results for Cu in OREAS 452 (Certified Value 103 ppm) | [25 empty] | Certified
Cu | Round | Replicate | Lab | Lab | Lab | Lab | Lab | Lab | Lab | Lab | Lab | Lab | Lab | Lab | Lab | Lab | Lab | Lab | Lab | Lab | Lab | Lab |  |  |  |  | 1
| No | No | 01 | 02 | 03 | 04 | 05 | 07 | 08 | 09 | 10 | 11 | 12 | 13 | 14 | 17 | 19 | 22 | 23 | 24 | 25 | 28 |  |  |  |  | ppm
|  |  | PF*OES | PF*OES | PF*OES | BF*OES | PF*OES/MS | PF*MS | PF*OES/MS | PF*OES | PF*OES | PF*OES | PF*OES | PF*OES | PF*OES | PF*OES | PF*OES | PF*OES | PF*OES/MS | PF*MS | PF*MS | BF*OES |  |  |  |  | 0
0
| 1 | 1 | 100 | 101.4425 | 99.6716 | 100 | 99 | 86 | 110 | 80 | 120 | 110 | 40 | 100 | 99 | 250 | 100 | 103.182 | 114.8 | 100 | 122 | 104.7173 |  |  |  |  | 1
| 1 | 2 | 103 | 101.4226 | 100.9804 | 115 | 100 | 85 | 110 | 120 | 110 | 110 | 60 | 90 | 105 | 130 | 100 | 101.396 | 114.7 | 100 | 118 | 110.9559 |  |  |  |  | #N/A
| 1 | 3 | 105 | 97.16167 | 98.8648 | 102 | 98 | 82 | 110 | 90 | 120 | 110 | 20 | 90 | 104 | 130 | 100 | 101.428 | 115.7 | 100 | 101 | 105.4223 |  |  |  |  | 16
| 1 | 4 | 101 | 99.39733 | 99.6416 | 114 | 97 | 87 | 110 | 110 | 120 | 110 | 30 | 110 | 104 | 120 | 100 | 102.218 | 114.7 | 100 | 112 | 106.4319 |  |  |  |  | 103.4057
| 1 | 5 | 103 | 98.11574 | 100.2504 | 115 | 96 | 80 | 110 | 70 | 110 | 110 | 30 | 100 | 102 | 130 | 100 | 100.044 | 115.5 | 100 | 118 | 105.3672 |  |  |  |  | 38
| 1 | 6 | 105 | 101.1712 | 99.162 | 109 | 96 | 86 | 110 | 80 | 110 | 100 | 20 | 100 | 100 | 150 | 100 | 100.129 | 113.5 | 150 | 126 | 104.921
| Mean |  | 102.8333 | 99.78518 | 99.7618 | 109.1667 | 97.66667 | 84.33333 | 110 | 91.66667 | 115 | 108.3333 | 33.33333 | 98.33333 | 102.3333 | 151.6667 | 100 | 101.3995 | 114.8167 | 108.3333 | 116.1667 | 106.3026
| Median |  | 103 | 100.2843 | 99.6566 | 111.5 | 97.5 | 85.5 | 110 | 85 | 115 | 110 | 30 | 100 | 103 | 130 | 100 | 101.412 | 114.75 | 100 | 118 | 105.3947
| Std Dev. |  | 2.041241 | 1.853067 | 0.7629769 | 6.735478 | 1.632993 | 2.73252 | 0 | 19.4079 | 5.477226 | 4.082483 | 15.05545 | 7.527727 | 2.42212 | 49.1596 | 0 | 1.208273 | 0.7756718 | 20.41241 | 8.773065 | 2.355491
| Rel.Std.Dev. |  | 1.985% | 1.857% | 0.7648% | 6.17% | 1.672% | 3.24% | 0% | 21.17% | 4.763% | 3.768% | 45.17% | 7.655% | 2.367% | 32.41% | 0% | 1.192% | 0.6756% | 18.84% | 7.552% | 2.216%
| PDM3 |  | -0.5535% | -3.501% | -3.524% | 5.571% | -5.55% | -18.44% | 6.377% | -11.35% | 11.21% | 4.765% | -67.76% | -4.905% | -1.037% | 46.67% | -3.293% | -1.94% | 11.04% | 4.765% | 12.34% | 2.802%
| Z-Score (Absolute) |  | 0.03 | 0.33 | 0.33 | 0.77 | 0.58 | 2.14 | 0.87 | 1.28 | 1.46 | 0.67 | 8.12 | 0.5 | 0.03 | 5.76 | 0.3 | 0.14 | 1.43 | 0.67 | 1.59 | 0.44
| Analytical results for Dy in OREAS 452 (Certified Value 1.28 ppm) | [25 empty] | Certified
Dy | Round | Replicate | Lab | Lab | Lab | Lab | Lab | Lab | Lab | Lab | Lab | Lab | Lab | Lab | [12 empty] | 1
| No | No | 03 | 05 | 07 | 14 | 19 | 21 | 23 | 24 | 25 | 26 | 27 | 28 | [12 empty] | ppm
|  |  | PF*MS | PF*OES/MS | PF*MS | PF*MS | PF*MS | BF*MS | PF*OES/MS | PF*MS | PF*MS | BF*MS | PF*MS | BF*MS | [12 empty] | 2
3
| 1 | 1 | 1.138431 | 1.4 | < 2 | 1.36 | 1.5 | 1.1837 | 1.36 | 1 | 1.44 | 1.26 | 1.3 | 1.202904 | [12 empty] | 1
| 1 | 2 | 1.193003 | 1.3 | < 2 | 1.26 | 1.5 | 1.1828 | 1.38 | 1 | 1.37 | 1.14 | 1.3 | 1.437721 | [12 empty] | #N/A
| 1 | 3 | 1.162791 | 1.4 | < 2 | 1.37 | 1.5 | 1.1783 | 1.4 | 1 | 1.3 | 1.17 | 1.3 | 1.365957 | [12 empty] | 16
| 1 | 4 | 1.101524 | 1.3 | < 2 | 1.31 | 1.5 | 1.1764 | 1.41 | 1 | 1.35 | 1.16 | 1.3 | 1.357153 | [12 empty] | 1.283851
| 1 | 5 | 1.179753 | 1.4 | < 2 | 1.32 | 1.5 | 1.1967 | 1.34 | 1 | 1.19 | 1.18 | 1.3 | 1.396923 | [12 empty] | 39
| 1 | 6 | 1.188735 | 1.3 | < 2 | 1.35 | 1.5 | 1.158 | 1.42 | 1 | 1.26 | 1.2 | 1.3 | 1.327169
| Mean |  | 1.160706 | 1.35 |  | 1.328333 | 1.5 | 1.179317 | 1.385 | 1 | 1.318333 | 1.185 | 1.3 | 1.347971
| Median |  | 1.171272 | 1.35 |  | 1.335 | 1.5 | 1.18055 | 1.39 | 1 | 1.325 | 1.175 | 1.3 | 1.361555
| Std Dev. |  | 0.03519793 | 0.05477226 |  | 0.04070217 | 0 | 0.01262908 | 0.03082207 | 0 | 0.08795832 | 0.041833 | 0 | 0.08041922
| Rel.Std.Dev. |  | 3.032% | 4.057% |  | 3.064% | 0% | 1.071% | 2.225% | 0% | 6.672% | 3.53% | 0% | 5.966%
| PDM3 |  | -9.592% | 5.152% |  | 3.465% | 16.84% | -8.142% | 7.879% | -22.11% | 2.686% | -7.7% | 1.258% | 4.994%
| Z-Score (Absolute) |  | 1.59 | 0.32 | 3.22 | 0.1 | 1.84 | 1.41 | 0.67 | NA | 0 | 1.35 | 0.19 | 0.3
Results from laboratory 24 were removed due to their 0.1 ppm reading resolution.
| Analytical results for Er in OREAS 452 (Certified Value 0.74 ppm) | [25 empty] | Certified
Er | Round | Replicate | Lab | Lab | Lab | Lab | Lab | Lab | Lab | Lab | Lab | Lab | Lab | Lab | [12 empty] | 1
| No | No | 03 | 05 | 07 | 14 | 19 | 21 | 23 | 24 | 25 | 26 | 27 | 28 | [12 empty] | ppm
|  |  | PF*MS | PF*OES/MS | PF*MS | PF*MS | PF*MS | BF*MS | PF*OES/MS | PF*MS | PF*MS | BF*MS | PF*MS | BF*MS | [12 empty] | 2
2
| 1 | 1 | 0.642559 | 0.8 | < 2 | 0.77 | 1 | 0.8363 | 0.79 | 0.7 | 0.66 | 0.64 | 0.7 | 0.7114901 | [12 empty] | 1
| 1 | 2 | 0.6462254 | 0.8 | < 2 | 0.73 | 1 | 0.8386 | 0.78 | 1.1 | 0.8 | 0.6 | 0.7 | 0.8321658 | [12 empty] | #N/A
| 1 | 3 | 0.5914413 | 0.8 | < 2 | 0.75 | 1 | 0.8382 | 0.83 | 0.9 | 0.74 | 0.59 | 0.7 | 0.8198599 | [12 empty] | 16
| 1 | 4 | 0.6348137 | 0.7 | < 2 | 0.77 | 1 | 0.8167 | 0.82 | 1 | 0.66 | 0.61 | 0.7 | 0.8016898 | [12 empty] | 0.7382764
| 1 | 5 | 0.6501204 | 0.7 | < 2 | 0.75 | 1 | 0.8471 | 0.82 | 0.8 | 0.73 | 0.61 | 0.7 | 0.8276254 | [12 empty] | 40
| 1 | 6 | 0.6325251 | 0.8 | < 2 | 0.8 | 1 | 0.8046 | 0.82 | 0.5 | 0.74 | 0.64 | 0.7 | 0.7855919
| Mean |  | 0.6329475 | 0.7666667 |  | 0.7616667 | 1 | 0.83025 | 0.81 | 0.8333333 | 0.7216667 | 0.615 | 0.7 | 0.7964038
| Median |  | 0.6386863 | 0.8 |  | 0.76 | 1 | 0.83725 | 0.82 | 0.85 | 0.735 | 0.61 | 0.7 | 0.8107748
| Std Dev. |  | 0.02140101 | 0.05163978 |  | 0.02401388 | 0 | 0.01609332 | 0.02 | 0.2160247 | 0.05382069 | 0.02073644 | 1.216188e-16 | 0.04507565
| Rel.Std.Dev. |  | 3.381% | 6.736% |  | 3.153% | 0% | 1.938% | 2.469% | 25.92% | 7.458% | 3.372% | 1.737e-14% | 5.66%
| PDM3 |  | -14.27% | 3.845% |  | 3.168% | 35.45% | 12.46% | 9.715% | 12.88% | -2.25% | -16.7% | -5.185% | 7.873%
| Z-Score (Absolute) |  | 1.81 | NA | 2.74 | 0.22 | NA | 0.64 | 0.38 | NA | 0.71 | 2.04 | NA | 0.22
Results from laboratories 5, 19, 24 and 27 were removed due to their 0.1 ppm reading resolution.
| Analytical results for Eu in OREAS 452 (Certified Value 0.39 ppm) | [25 empty] | Certified
Eu | Round | Replicate | Lab | Lab | Lab | Lab | Lab | Lab | Lab | Lab | Lab | Lab | Lab | Lab | [12 empty] | 1
| No | No | 03 | 05 | 07 | 14 | 19 | 21 | 23 | 24 | 25 | 26 | 27 | 28 | [12 empty] | ppm
|  |  | PF*MS | PF*OES/MS | PF*MS | PF*MS | PF*MS | BF*MS | PF*OES/MS | PF*MS | PF*MS | BF*MS | PF*MS | BF*MS | [12 empty] | 2
3
| 1 | 1 | 0.385275 | 0.4 | < 2 | 0.39 | 0.6 | 0.5078 | 0.39 | 0.6 | 0.41 | 0.37 | < 0.5 | 0.4101586 | [12 empty] | 1
| 1 | 2 | 0.40025 | 0.37 | < 2 | 0.37 | 0.6 | 0.5085 | 0.39 | 0.5 | 0.38 | 0.35 | < 0.5 | 0.4786898 | [12 empty] | #N/A
| 1 | 3 | 0.370275 | 0.41 | < 2 | 0.37 | 0.6 | 0.5119 | 0.41 | 0.5 | 0.37 | 0.37 | < 0.5 | 0.4550165 | [12 empty] | 16
| 1 | 4 | 0.34395 | 0.41 | < 2 | 0.37 | 0.6 | 0.5084 | 0.4 | 0.4 | 0.43 | 0.35 | < 0.5 | 0.4514149 | [12 empty] | 0.3930827
| 1 | 5 | 0.397875 | 0.36 | < 2 | 0.38 | 0.4 | 0.5088 | 0.4 | 0.5 | 0.39 | 0.36 | < 0.5 | 0.4642939 | [12 empty] | 41
| 1 | 6 | 0.37615 | 0.41 | < 2 | 0.38 | 0.4 | 0.4968 | 0.39 | 0.4 | 0.42 | 0.34 | < 0.5 | 0.4361257
| Mean |  | 0.3789625 | 0.3933333 |  | 0.3766667 | 0.5333333 | 0.5070333 | 0.3966667 | 0.4833333 | 0.4 | 0.3566667 |  | 0.4492832
| Median |  | 0.3807125 | 0.405 |  | 0.375 | 0.6 | 0.50845 | 0.395 | 0.5 | 0.4 | 0.355 |  | 0.4532157
| Std Dev. |  | 0.02078435 | 0.02250926 |  | 0.008164966 | 0.1032796 | 0.005217918 | 0.008164966 | 0.07527727 | 0.02366432 | 0.0121106 |  | 0.02379636
| Rel.Std.Dev. |  | 5.485% | 5.723% |  | 2.168% | 19.36% | 1.029% | 2.058% | 15.57% | 5.916% | 3.395% |  | 5.297%
| PDM3 |  | -3.592% | 0.06376% |  | -4.176% | 35.68% | 28.99% | 0.9118% | 22.96% | 1.76% | -9.264% |  | 14.3%
| Z-Score (Absolute) |  | 0.38 | 0.04 | 14.4 | 0.44 | NA | 2.67 | 0.04 | NA | 0.12 | 0.91 | 3.45 | 1.29
Results from laboratories 19 and 24 were removed due to their 0.1 ppm reading resolution.
| Analytical results for Fe in OREAS 452 (Certified Value 22.69 wt.%) | [25 empty] | Certified
Fe | Round | Replicate | Lab | Lab | Lab | Lab | Lab | Lab | Lab | Lab | Lab | Lab | Lab | Lab | Lab | Lab | Lab | Lab | Lab | Lab | Lab | Lab | Lab | Lab | Lab |  | 1
| No | No | 01 | 02 | 03 | 04 | 05 | 07 | 08 | 09 | 10 | 11 | 12 | 13 | 14 | 15 | 16 | 17 | 19 | 22 | 23 | 24 | 25 | 26 | 28 |  | wt.%
|  |  | PF*OES | PF*OES | PF*OES | BF*OES | PF*OES/MS | PF*MS | PF*OES/MS | PF*OES | PF*OES | PF*OES | PF*OES | PF*OES | PF*OES | PF*OES | PF*OES/MS | PF*OES | PF*OES | PF*OES | PF*OES/MS | PF*MS | PF*MS | BF*OES | BF*OES |  | 2
3
| 1 | 1 | 22.56 | 23.32989 | 21.68441 | 23.75 | 22.5 | 21.2763 | 23.1 | 22.732 | 23.08 | 22.242 | 23.012 | 22.522 | 21.78 | 21.872 | 22.1409654 | 24.33 | 24 | 22.433636 | 22.4 | 23.74 | 20.1196 | 23.711 | 21.53572 |  | 1
| 1 | 2 | 23.16 | 23.28431 | 21.92262 | 23.73 | 22.7 | 21.1924 | 23.5 | 22.382 | 22.52 | 22.382 | 22.802 | 22.382 | 22.7 | 22.389 | 22.2728477 | 24.36 | 23.8 | 22.369399 | 22.39 | 23.98 | 20.863 | 22.942 | 21.66582 |  | #N/A
| 1 | 3 | 23.02 | 22.6583 | 21.85783 | 23.75 | 22.8 | 21.4389 | 23.8 | 22.172 | 22.59 | 22.312 | 23.012 | 22.382 | 22.6 | 22.158 | 22.1902205 | 24.19 | 24.1 | 22.42076 | 22.42 | 23.64 | 20.8282 | 23.501 | 21.75102 |  | 16
| 1 | 4 | 22.71 | 22.82558 | 21.97636 | 23.75 | 22.7 | 21.6728 | 23.5 | 22.312 | 22.8 | 22.312 | 22.732 | 22.522 | 22.29 | 22.326 | 22.3003966 | 23.86 | 23.9 | 22.364608 | 22.33 | 23.89 | 21.0873 | 23.292 | 21.83391 |  | 22.68684
| 1 | 5 | 23.57 | 23.0067 | 21.5653 | 23.81 | 22.6 | 20.9043 | 23.6 | 22.732 | 22.52 | 21.963 | 23.431 | 22.382 | 21.93 | 22.012 | 22.3557796 | 24.47 | 24.3 | 22.27908 | 22.32 | 24.04 | 20.8855 | 23.292 | 21.73193 |  | 42
| 1 | 6 | 23.45 | 23.12032 | 21.85327 | 23.83 | 23.1 | 22.0983 | 23.6 | 23.082 | 22.59 | 22.242 | 22.872 | 22.382 | 22.18 | 22.249 | 22.2539733 | 24.33 | 24 | 22.255074 | 22.35 | 23.85 | 21.3726 | 23.921 | 21.6644
| Mean |  | 23.07833 | 23.03752 | 21.80997 | 23.77 | 22.73333 | 21.4305 | 23.51667 | 22.56867 | 22.68333 | 22.24217 | 22.97683 | 22.42867 | 22.24667 | 22.16767 | 22.25236385 | 24.25667 | 24.01667 | 22.3537595 | 22.36833 | 23.85667 | 20.85937 | 23.44317 | 21.69713
| Median |  | 23.09 | 23.06351 | 21.85555 | 23.75 | 22.7 | 21.3576 | 23.55 | 22.557 | 22.59 | 22.277 | 22.942 | 22.382 | 22.235 | 22.2035 | 22.2634105 | 24.33 | 24 | 22.3670035 | 22.37 | 23.87 | 20.87425 | 23.3965 | 21.69887
| Std Dev. |  | 0.3985683 | 0.261884 | 0.1550287 | 0.04 | 0.2065591 | 0.415233 | 0.2316607 | 0.3390968 | 0.2198788 | 0.1464519 | 0.2490947 | 0.07229569 | 0.3618655 | 0.196172 | 0.07706562 | 0.2138847 | 0.1722401 | 0.07286626 | 0.04070217 | 0.1486831 | 0.4157606 | 0.3464895 | 0.1009228
| Rel.Std.Dev. |  | 1.727% | 1.137% | 0.7108% | 0.1683% | 0.9086% | 1.938% | 0.9851% | 1.503% | 0.9693% | 0.6584% | 1.084% | 0.3223% | 1.627% | 0.8849% | 0.3463% | 0.8818% | 0.7172% | 0.326% | 0.182% | 0.6232% | 1.993% | 1.478% | 0.4651%
| PDM3 |  | 1.726% | 1.546% | -3.865% | 4.774% | 0.2049% | -5.538% | 3.658% | -0.5209% | -0.01547% | -1.96% | 1.278% | -1.138% | -1.94% | -2.288% | -1.915% | 6.92% | 5.862% | -1.468% | -1.404% | 5.156% | -8.055% | 3.334% | -4.362%
| Z-Score (Absolute) |  | 0.73 | 0.67 | 1.09 | 1.73 | 0.24 | 1.64 | 1.36 | 0 | 0.17 | 0.47 | 0.59 | 0.2 | 0.46 | 0.58 | 0.46 | 2.43 | 2.08 | 0.31 | 0.29 | 1.85 | 2.46 | 1.26 | 1.25
| Analytical results for Ga in OREAS 452 (Certified Value 8.22 ppm) | [25 empty] | Certified
Ga | Round | Replicate | Lab | Lab | Lab | Lab | Lab | Lab | Lab | Lab | Lab | Lab | Lab | Lab | Lab | Lab | [10 empty] | 1
| No | No | 01 | 02 | 03 | 04 | 05 | 08 | 14 | 19 | 23 | 24 | 25 | 26 | 27 | 28 | [10 empty] | ppm
|  |  | PF*MS | PF*MS | PF*MS | BF*OES | PF*OES/MS | PF*OES/MS | PF*MS | PF*MS | PF*OES/MS | PF*MS | PF*MS | BF*MS | PF*MS | BF*MS | [10 empty] | 2
3
| 1 | 1 | 8 | 8.833585 | 8.146617 | 19 | 4.3 | 8 | 8 | 10 | 16.91 | < 100 | 9 | 8 | 7.5 | 16.40842 | [10 empty] | 1
| 1 | 2 | 8 | 7.860687 | 8.339723 | 18 | 4.7 | 8 | 8 | 10 | 18.28 | < 100 | 8 | 7.3 | 7.5 | 17.054 | [10 empty] | 8
| 1 | 3 | 8 | 9.030993 | 8.207859 | 19 | 4.8 | 8 | 8 | 10 | 17.06 | < 100 | 8 | 8.3 | 7.5 | 16.34369 | [10 empty] | 16
| 1 | 4 | 8 | 8.69529 | 8.287384 | 19 | 4.3 | 8 | 8 | 10 | 18.3 | < 100 | 8 | 7.7 | 7.5 | 16.45992 | [10 empty] | 8.21839
| 1 | 5 | 8 | 7.882247 | 8.285298 | 19 | 4.7 | 8 | 8 | 10 | 17.42 | < 100 | 8 | 7.5 | 7.5 | 16.47454 | [10 empty] | 43
| 1 | 6 | 8 | 8.285644 | 8.337744 | 19 | 4.5 | 8 | 8 | 10 | 14.95 | < 100 | 7 | 7.8 | 7.5 | 17.42489
| Mean |  | 8 | 8.431408 | 8.267437 | 18.83333 | 4.55 | 8 | 8 | 10 | 17.15333 |  | 8 | 7.766667 | 7.5 | 16.69424
| Median |  | 8 | 8.490467 | 8.286341 | 19 | 4.6 | 8 | 8 | 10 | 17.24 |  | 8 | 7.75 | 7.5 | 16.46723
| Std Dev. |  | 0 | 0.4978814 | 0.07619995 | 0.4082483 | 0.2167948 | 0 | 0 | 0 | 1.231092 |  | 0.6324555 | 0.3559026 | 0 | 0.4406899
| Rel.Std.Dev. |  | 0% | 5.905% | 0.9217% | 2.168% | 4.765% | 0% | 0% | 0% | 7.177% |  | 7.906% | 4.582% | 0% | 2.64%
| PDM3 |  | -2.657% | 2.592% | 0.5968% | 129.2% | -44.64% | -2.657% | -2.657% | 21.68% | 108.7% |  | -2.657% | -5.496% | -8.741% | 103.1%
| Z-Score (Absolute) |  | 0.18 | 0.4 | 0.18 | 14.42 | 4.83 | 0.18 | 0.18 | 2.51 | 12.15 | 56.42 | 0.18 | 0.49 | 0.85 | 11.54
| Analytical results for Gd in OREAS 452 (Certified Value 1.34 ppm) | [25 empty] | Certified
Gd | Round | Replicate | Lab | Lab | Lab | Lab | Lab | Lab | Lab | Lab | Lab | Lab | Lab | [13 empty] | 1
| No | No | 03 | 05 | 07 | 14 | 19 | 23 | 24 | 25 | 26 | 27 | 28 | [13 empty] | ppm
|  |  | PF*MS | PF*OES/MS | PF*MS | PF*MS | PF*MS | PF*OES/MS | PF*MS | PF*MS | BF*MS | PF*MS | BF*MS | [13 empty] | 2
3
| 1 | 1 | 1.384334 | 1.26 | < 5 | 1.36 | < 2 | 1.31 | 2 | 1.32 | 1.2 | 1.1 | 1.248158 | [13 empty] | 1
| 1 | 2 | 1.420929 | 1.3 | < 5 | 1.35 | < 2 | 1.34 | 1.5 | 1.27 | 1 | 1.1 | 1.479996 | [13 empty] | #N/A
| 1 | 3 | 1.413161 | 1.29 | < 5 | 1.37 | < 2 | 1.32 | 1.5 | 1.08 | 1 | 1.1 | 1.411775 | [13 empty] | 16
| 1 | 4 | 1.384795 | 1.26 | < 5 | 1.4 | < 2 | 1.36 | 1.5 | 1.14 | 1.1 | 1.1 | 1.394918 | [13 empty] | 1.342333
| 1 | 5 | 1.434052 | 1.26 | < 5 | 1.32 | < 2 | 1.36 | 1.5 | 1.41 | 1.1 | 1.1 | 1.443206 | [13 empty] | 44
| 1 | 6 | 1.375646 | 1.31 | < 5 | 1.44 | < 2 | 1.34 | 1.5 | 1.23 | 1.1 | 1.1 | 1.339033
| Mean |  | 1.402153 | 1.28 |  | 1.373333 |  | 1.338333 | 1.583333 | 1.241667 | 1.083333 | 1.1 | 1.386181
| Median |  | 1.398978 | 1.275 |  | 1.365 |  | 1.34 | 1.5 | 1.25 | 1.1 | 1.1 | 1.403347
| Std Dev. |  | 0.02371809 | 0.02280351 |  | 0.04179314 |  | 0.02041241 | 0.2041241 | 0.1199027 | 0.07527727 | 2.432377e-16 | 0.08253206
| Rel.Std.Dev. |  | 1.692% | 1.782% |  | 3.043% |  | 1.525% | 12.89% | 9.657% | 6.949% | 2.211e-14% | 5.954%
| PDM3 |  | 4.456% | -4.644% |  | 2.309% |  | -0.298% | 17.95% | -7.499% | -19.29% | -18.05% | 3.267%
| Z-Score (Absolute) |  | 0.51 | 0.84 | 12.63 | 0.19 | 3.93 | 0.19 | NA | 1.26 | NA | NA | 0.34
Results from laboratories 24, 26 and 27 were removed due to their 0.1 ppm reading resolution.
| Analytical results for Ge in OREAS 452 (Indicative Value 1.43 ppm) | [25 empty] | Indicative
Ge | Round | Replicate | Lab | Lab | Lab | Lab | Lab | Lab | Lab | Lab | Lab | Lab | Lab | Lab | [12 empty] | 1
| No | No | 01 | 02 | 03 | 05 | 08 | 14 | 19 | 23 | 24 | 25 | 26 | 28 | [12 empty] | ppm
|  |  | PF*MS | PF*MS | PF*MS | PF*OES/MS | PF*OES/MS | PF*MS | PF*MS | PF*OES/MS | PF*MS | PF*MS | BF*MS | BF*MS | [12 empty] | 2
2
| 1 | 1 | 2 | 1.351319 | 8.3881 | 0.5 | 2 | 2 | < 20 | 0.39 | 2 | 2 | 2 | 14.19009 | [12 empty] | 1
| 1 | 2 | 2 | 1.280076 | 8.4825 | 0.5 | 2 | 2 | < 20 | 0.41 | 2 | 2 | 1 | 15.47563 | [12 empty] | 15
| 1 | 3 | 2 | 1.408468 | 8.5059 | 0.5 | 2 | 2 | < 20 | 0.42 | 1 | 2 | 2 | 14.89258 | [12 empty] | 16
| 1 | 4 | 2 | 1.161811 | 8.4853 | 0.5 | 2 | 2 | < 20 | 0.41 | 1 | 2 | 1 | 13.07728 | [12 empty] | 1.425777
| 1 | 5 | 2 | 1.128461 | 8.448 | 0.5 | 2 | 2 | < 20 | 0.39 | 1 | 2 | 1 | 13.40508 | [12 empty] | 21
| 1 | 6 | 2 | 1.241833 | 8.4095 | 0.5 | 2 | 2 | < 20 | 0.4 | 1 | 2 | 1 | 15.02066
| Mean |  | 2 | 1.261995 | 8.453217 | 0.5 | 2 | 2 |  | 0.4033333 | 1.333333 | 2 | 1.333333 | 14.34355
| Median |  | 2 | 1.260955 | 8.46525 | 0.5 | 2 | 2 |  | 0.405 | 1 | 2 | 1 | 14.54133
| Std Dev. |  | 0 | 0.1077356 | 0.04656378 | 0 | 0 | 0 |  | 0.0121106 | 0.5163978 | 0 | 0.5163978 | 0.95386
| Rel.Std.Dev. |  | 0% | 8.537% | 0.5508% | 0% | 0% | 0% |  | 3.003% | 38.73% | 0% | 38.73% | 6.65%
| PDM3 |  | 40.27% | -11.49% | 492.9% | -64.93% | 40.27% | 40.27% |  | -71.71% | -6.484% | 40.27% | -6.484% | 906%
| Z-Score (Absolute) |  | 0 | 0.71 | 6.2 | 1.44 | 0 | 0 | 7.68 | 1.53 | 0.64 | 0 | 0.64 | 11.85
| Analytical results for Hf in OREAS 452 (Indicative Value 0.98 ppm) | [25 empty] | Indicative
Hf | Round | Replicate | Lab | Lab | Lab | Lab | Lab | Lab | Lab | Lab | [16 empty] | 1
| No | No | 05 | 19 | 23 | 24 | 25 | 26 | 27 | 28 | [16 empty] | ppm
|  |  | PF*OES/MS | PF*MS | PF*OES/MS | PF*MS | PF*MS | BF*MS | PF*MS | BF*MS | [16 empty] | 2
2
| 1 | 1 | < 10 | < 2 | 0.9 | 2 | < 2 | 1.1 | 1 | 24.69157 | [16 empty] | 1
| 1 | 2 | < 10 | < 2 | 0.9 | 2 | < 2 | 1 | 1 | 24.53296 | [16 empty] | 2
| 1 | 3 | < 10 | < 2 | 1 | 2 | < 2 | 0.9 | 1 | 23.17996 | [16 empty] | 16
| 1 | 4 | < 10 | < 2 | 1 | 3 | < 2 | 1 | 1 | 22.61044 | [16 empty] | 0.9833333
| 1 | 5 | < 10 | < 2 | 0.9 | 2 | < 2 | 1 | 1 | 25.69787 | [16 empty] | 18
| 1 | 6 | < 10 | < 2 | 1 | 2 | < 2 | 1 | 1 | 21.47035
| Mean |  |  |  | 0.95 | 2.166667 |  | 1 | 1 | 23.69719
| Median |  |  |  | 0.95 | 2 |  | 1 | 1 | 23.85646
| Std Dev. |  |  |  | 0.05477226 | 0.4082483 |  | 0.06324555 | 0 | 1.555469
| Rel.Std.Dev. |  |  |  | 5.766% | 18.84% |  | 6.325% | 0% | 6.564%
| PDM3 |  |  |  | -3.39% | 120.3% |  | 1.695% | 1.695% | 2310%
| Z-Score (Absolute) |  | 107.89 | 0 | 1.35 | 31.47 | 0 | 0 | 0 | 612.2
| Analytical results for Ho in OREAS 452 (Certified Value 0.25 ppm) | [25 empty] | Certified
Ho | Round | Replicate | Lab | Lab | Lab | Lab | Lab | Lab | Lab | Lab | Lab | Lab | Lab | Lab | [12 empty] | 1
| No | No | 03 | 05 | 07 | 14 | 19 | 21 | 23 | 24 | 25 | 26 | 27 | 28 | [12 empty] | ppm
|  |  | PF*MS | PF*OES/MS | PF*MS | PF*MS | PF*MS | BF*MS | PF*OES/MS | PF*MS | PF*MS | BF*MS | PF*MS | BF*MS | [12 empty] | 2
2
| 1 | 1 | 0.24037 | 0.3 | < 2 | 0.27 | 0.4 | 0.2867 | 0.28 | 0.2 | 0.27 | 0.23 | < 0.5 | 0.2347641 | [12 empty] | 1
| 1 | 2 | 0.221215 | 0.3 | < 2 | 0.25 | 0.4 | 0.2852 | 0.28 | 0.1 | 0.26 | 0.21 | < 0.5 | 0.2736439 | [12 empty] | #N/A
| 1 | 3 | 0.243005 | 0.3 | < 2 | 0.25 | 0.4 | 0.287 | 0.29 | 0.1 | 0.24 | 0.21 | < 0.5 | 0.269271 | [12 empty] | 16
| 1 | 4 | 0.22099 | 0.3 | < 2 | 0.24 | 0.4 | 0.2835 | 0.28 | 0.1 | 0.28 | 0.21 | < 0.5 | 0.2620287 | [12 empty] | 0.2547911
| 1 | 5 | 0.24428 | 0.3 | < 2 | 0.24 | 0.4 | 0.2883 | 0.27 | 0.2 | 0.24 | 0.22 | < 0.5 | 0.2695188 | [12 empty] | 45
| 1 | 6 | 0.220395 | 0.3 | < 2 | 0.27 | 0.4 | 0.278 | 0.29 | 0.2 | 0.24 | 0.22 | < 0.5 | 0.2530431
| Mean |  | 0.2317092 | 0.3 |  | 0.2533333 | 0.4 | 0.2847833 | 0.2816667 | 0.15 | 0.255 | 0.2166667 |  | 0.2603783
| Median |  | 0.2307925 | 0.3 |  | 0.25 | 0.4 | 0.28595 | 0.28 | 0.15 | 0.25 | 0.215 |  | 0.2656499
| Std Dev. |  | 0.01194713 | 0 |  | 0.0136626 | 6.080942e-17 | 0.003709133 | 0.007527727 | 0.05477226 | 0.01760682 | 0.008164966 |  | 0.0144998
| Rel.Std.Dev. |  | 5.156% | 0% |  | 5.393% | 1.52e-14% | 1.302% | 2.673% | 36.51% | 6.905% | 3.768% |  | 5.569%
| PDM3 |  | -9.059% | 17.74% |  | -0.5721% | 56.99% | 11.77% | 10.55% | -41.13% | 0.082% | -14.96% |  | 2.193%
| Z-Score (Absolute) |  | 0.67 | NA | 21.57 | 0.05 | NA | 0.86 | 0.77 | NA | 0 | 1.11 | 0.14 | 0.16
Results from laboratories 5, 19 and 24 were removed due to their 0.1 ppm reading resolution.
| Analytical results for In in OREAS 452 (Certified Value < 0.1 ppm) | [25 empty] | Certified
In | Round | Replicate | Lab | Lab | Lab | Lab | Lab | Lab | Lab | Lab | Lab | Lab | Lab | [13 empty] | 1
| No | No | 01 | 02 | 05 | 08 | 14 | 19 | 23 | 24 | 25 | 26 | 28 | [13 empty] | ppm
|  |  | PF*MS | PF*MS | PF*OES/MS | PF*OES/MS | PF*MS | PF*MS | PF*OES/MS | PF*MS | PF*MS | BF*MS | BF*MS | [13 empty] | 2
2
| 1 | 1 | < 0.1 | < 0.1 | < 0.1 | < 0.1 | < 0.2 | < 0.2 | 0.059 | < 0.5 | < 0.2 | < 0.2 | < 0.1 | [13 empty] | 1
| 1 | 2 | < 0.1 | < 0.1 | < 0.1 | < 0.1 | < 0.2 | < 0.2 | 0.054 | < 0.5 | < 0.2 | < 0.2 | < 0.1 | [13 empty] | 4
| 1 | 3 | < 0.1 | < 0.1 | < 0.1 | < 0.1 | < 0.2 | < 0.2 | 0.058 | < 0.5 | < 0.2 | < 0.2 | < 0.1 | [13 empty] | 16
| 1 | 4 | < 0.1 | < 0.1 | < 0.1 | < 0.1 | < 0.2 | < 0.2 | 0.059 | < 0.5 | < 0.2 | < 0.2 | < 0.1 | [13 empty] | < 0.1
| 1 | 5 | < 0.1 | < 0.1 | < 0.1 | < 0.1 | < 0.2 | < 0.2 | 0.058 | < 0.5 | < 0.2 | < 0.2 | < 0.1 | [13 empty] | 46
| 1 | 6 | < 0.1 | < 0.1 | < 0.1 | < 0.1 | < 0.2 | < 0.2 | 0.053 | < 0.5 | < 0.2 | < 0.2 | < 0.1
| Mean | [7 empty] | 0.05683333
| Median | [7 empty] | 0.058
| Std Dev. | [7 empty] | 0.002639444
| Rel.Std.Dev. | [7 empty] | 4.644%
PDM3
| Z-Score (Absolute) |  | 0.67 | 0.67 | 0.67 | 0.67 | 4.26 | 4.26 | 0 | 19.06 | 4.26 | 4.26 | 0.67
| Analytical results for K in OREAS 452 (Certified Value 0.167 wt.%) | [25 empty] | Certified
K | Round | Replicate | Lab | Lab | Lab | Lab | Lab | Lab | Lab | Lab | Lab | Lab | Lab | Lab | Lab | Lab | Lab | Lab | Lab | Lab | Lab | Lab | Lab |  |  |  | 1
| No | No | 01 | 02 | 04 | 05 | 07 | 08 | 09 | 10 | 11 | 12 | 13 | 14 | 15 | 16 | 17 | 19 | 22 | 23 | 24 | 25 | 26 |  |  |  | wt.%
|  |  | PF*OES | PF*OES | BF*OES | PF*OES/MS | PF*MS | PF*OES/MS | PF*OES | PF*OES | PF*OES | PF*OES | PF*OES | PF*OES | PF*OES | PF*OES/MS | PF*OES | PF*OES | PF*OES | PF*OES/MS | PF*MS | PF*MS | BF*OES |  |  |  | 3
3
| 1 | 1 | 0.17 | 0.1594227 | 0.18 | 0.2 | 0.2513 | 0.17 | 0.199 | 0.158 | 0.133 | 0.199 | 0.116 | 0.2 | 0.1826 | 0.134041583 | 0.2 | 0.1 | 0.177187 | 0.19 | 0.2 | < 0.1 | 0.174 |  |  |  | 1
| 1 | 2 | 0.18 | 0.1724974 | 0.18 | 0.2 | 0.2453 | 0.18 | 0.199 | 0.174 | 0.116 | 0.149 | 0.141 | 0.2 | 0.1909 | 0.13088007 | 0.2 | 0.1 | 0.179404 | 0.19 | 0.2 | < 0.1 | 0.166 |  |  |  | #N/A
| 1 | 3 | 0.2 | 0.1712267 | 0.18 | 0.2 | 0.2746 | 0.19 | 0.199 | 0.141 | 0.141 | 0.158 | 0.149 | 0.2 | 0.1909 | 0.135962245 | 0.2 | 0.2 | 0.174938 | 0.19 | 0.2 | < 0.1 | 0.174 |  |  |  | 16
| 1 | 4 | 0.18 | 0.1591835 | 0.19 | 0.2 | 0.2912 | 0.18 | 0.199 | 0.158 | 0.141 | 0.149 | 0.149 | 0.2 | 0.1743 | 0.149363122 | 0.2 | 0.1 | 0.174938 | 0.18 | 0.2 | 0.131 | 0.174 |  |  |  | 0.1671835
| 1 | 5 | 0.17 | 0.1482286 | 0.19 | 0.2 | 0.2306 | 0.18 | 0.199 | 0.158 | 0.149 | 0.191 | 0.133 | 0.2 | 0.166 | 0.137273421 | 0.2 | 0.2 | 0.170247 | 0.18 | 0.2 | < 0.1 | 0.174 |  |  |  | 47
| 1 | 6 | 0.2 | 0.1561675 | 0.18 | 0.2 | 0.2791 | 0.19 | 0.199 | 0.133 | 0.141 | 0.158 | 0.158 | 0.2 | 0.1826 | 0.130133059 | 0.2 | 0.2 | 0.173759 | 0.19 | 0.2 | 0.1645 | 0.174
| Mean |  | 0.1833333 | 0.1611211 | 0.1833333 | 0.2 | 0.2620167 | 0.1816667 | 0.199 | 0.1536667 | 0.1368333 | 0.1673333 | 0.141 | 0.2 | 0.1812167 | 0.1362756 | 0.2 | 0.15 | 0.1750788 | 0.1866667 | 0.2 | 0.14775 | 0.1726667
| Median |  | 0.18 | 0.1593031 | 0.18 | 0.2 | 0.26295 | 0.18 | 0.199 | 0.158 | 0.141 | 0.158 | 0.145 | 0.2 | 0.1826 | 0.135001914 | 0.2 | 0.15 | 0.174938 | 0.19 | 0.2 | 0.14775 | 0.174
| Std Dev. |  | 0.0136626 | 0.009262148 | 0.005163978 | 3.040471e-17 | 0.02316527 | 0.007527727 | 3.040471e-17 | 0.01454189 | 0.01139152 | 0.02195146 | 0.01487279 | 3.040471e-17 | 0.009703075 | 0.006988712 | 3.040471e-17 | 0.05477226 | 0.0031074 | 0.005163978 | 3.040471e-17 | 0.02368808 | 0.003265986
| Rel.Std.Dev. |  | 7.452% | 5.749% | 2.817% | 1.52e-14% | 8.841% | 4.144% | 1.528e-14% | 9.463% | 8.325% | 13.12% | 10.55% | 1.52e-14% | 5.354% | 5.128% | 1.52e-14% | 36.51% | 1.775% | 2.766% | 1.52e-14% | 16.03% | 1.891%
| PDM3 |  | 9.66% | -3.626% | 9.66% | 19.63% | 56.72% | 8.663% | 19.03% | -8.085% | -18.15% | 0.08964% | -15.66% | 19.63% | 8.394% | -18.49% | 19.63% | -10.28% | 4.723% | 11.65% | 19.63% | -11.62% | 3.28%
| Z-Score (Absolute) |  | 0.49 | 0.68 | 0.49 | NA | 4.65 | 0.4 | 1.33 | 1.08 | 1.96 | 0.35 | 1.74 | NA | 0.38 | 1.99 | NA | NA | 0.06 | 0.67 | NA | 4.83 | 0.06
Results from laboratories 5, 14, 17, 19 and 24 were removed due to their 0.1 wt.% reading resolution.
| Analytical results for La in OREAS 452 (Certified Value 4.34 ppm) | [25 empty] | Certified
La | Round | Replicate | Lab | Lab | Lab | Lab | Lab | Lab | Lab | Lab | Lab | Lab | Lab | Lab | Lab | Lab | [10 empty] | 1
| No | No | 03 | 04 | 05 | 07 | 14 | 19 | 21 | 22 | 23 | 24 | 25 | 26 | 27 | 28 | [10 empty] | ppm
|  |  | PF*MS | BF*OES | PF*OES/MS | PF*MS | PF*MS | PF*MS | BF*MS | PF*OES | PF*OES/MS | PF*MS | PF*MS | BF*MS | PF*MS | BF*MS | [10 empty] | 2
3
| 1 | 1 | 3.1492 | < 5 | 4.1 | 17 | 4.2 | 5 | 3.9835 | < 21 | 4.2 | 4 | 4.5 | 5.1 | 4.5 | 4.2715 | [10 empty] | 1
| 1 | 2 | 3.241905 | < 5 | 4.1 | 30 | 4.1 | 5 | 4.0125 | < 21 | 4.2 | 4 | 4.5 | 4.2 | 4.3 | 4.837225 | [10 empty] | #N/A
| 1 | 3 | 3.3009 | < 5 | 4.1 | 13 | 4.2 | 5 | 4.0236 | < 21 | 4.1 | 4 | 4.5 | 4.3 | 4.5 | 4.588281 | [10 empty] | 16
| 1 | 4 | 3.2385 | < 5 | 4 | 8 | 4.3 | 5 | 4.0105 | < 21 | 4.2 | 4 | 4.5 | 4.2 | 4.5 | 4.643758 | [10 empty] | 4.339791
| 1 | 5 | 3.306215 | < 5 | 3.9 | 11 | 4.2 | 5 | 4.0982 | < 21 | 4.1 | 4 | 4.4 | 4.2 | 4.4 | 4.803968 | [10 empty] | 48
| 1 | 6 | 3.26985 | < 5 | 3.9 | 12 | 4.3 | 4.5 | 4.0086 | < 21 | 4 | 4 | 4.2 | 4.3 | 4.4 | 4.447106
| Mean |  | 3.251095 |  | 4.016667 | 15.16667 | 4.216667 | 4.916667 | 4.022817 |  | 4.133333 | 4 | 4.433333 | 4.383333 | 4.433333 | 4.59864
| Median |  | 3.2558775 |  | 4.05 | 12.5 | 4.2 | 5 | 4.0115 |  | 4.15 | 4 | 4.5 | 4.25 | 4.45 | 4.61602
| Std Dev. |  | 0.05743898 |  | 0.09831921 | 7.833688 | 0.07527727 | 0.2041241 | 0.03921558 |  | 0.08164966 | 0 | 0.121106 | 0.3544949 | 0.08164966 | 0.2150388
| Rel.Std.Dev. |  | 1.767% |  | 2.448% | 51.65% | 1.785% | 4.152% | 0.9748% |  | 1.975% | 0% | 2.732% | 8.087% | 1.842% | 4.676%
| PDM3 |  | -25.09% |  | -7.446% | 249.5% | -2.837% | 13.29% | -7.304% |  | -4.757% | -7.83% | 2.155% | 1.003% | 2.155% | 5.965%
| Z-Score (Absolute) |  | 2.52 | 4.33 | 0.68 | NA | 0.2 | 1.48 | 0.67 | 14.92 | 0.4 | NA | 0.32 | 0.2 | 0.32 | 0.72
Results from laboratories 7 and 24 were removed due to their 1 ppm reading resolution.
| Analytical results for Li in OREAS 452 (Certified Value 7.47 ppm) | [25 empty] | Certified
Li | Round | Replicate | Lab | Lab | Lab | Lab | Lab | Lab | Lab | Lab | Lab | Lab | Lab | Lab | [12 empty] | 1
| No | No | 01 | 02 | 05 | 07 | 08 | 14 | 19 | 22 | 23 | 24 | 25 | 28 | [12 empty] | ppm
|  |  | PF*MS | PF*MS | PF*OES/MS | PF*MS | PF*OES/MS | PF*MS | PF*MS | PF*OES | PF*OES/MS | PF*MS | PF*MS | BF*MS | [12 empty] | 2
2
| 1 | 1 | 6 | 5.876745 | 7.9 | 19 | 7 | 7.1 | 7 | 6.716 | 8.9 | 20 | 11 | 7.736962 | [12 empty] | 1
| 1 | 2 | 6 | 5.768303 | 8.3 | 9 | 7 | 6.6 | 7 | 6.772 | 8.6 | 20 | < 10 | 8.13234 | [12 empty] | #N/A
| 1 | 3 | 6 | 5.472577 | 8.7 | 14 | 7 | 8 | 7 | 6.675 | 8.6 | 20 | 12 | 7.992902 | [12 empty] | 16
| 1 | 4 | 8 | 6.201227 | 8 | 13 | 7 | 6.3 | 7 | 6.709 | 9 | 20 | < 10 | 7.991124 | [12 empty] | 7.46689
| 1 | 5 | 6 | 6.366152 | 8.2 | 5 | 7 | 6.5 | 7 | 6.619 | 8.7 | 20 | < 10 | 7.901227 | [12 empty] | 49
| 1 | 6 | 6 | 6.584191 | 9.2 | 23 | 7 | 12.7 | 6 | 6.589 | 9 | 20 | < 10 | 8.204297
| Mean |  | 6.333333 | 6.044866 | 8.383333 | 13.83333 | 7 | 7.866667 | 6.833333 | 6.68 | 8.8 | 20 | 11.5 | 7.993142
| Median |  | 6 | 6.038986 | 8.25 | 13.5 | 7 | 6.85 | 7 | 6.692 | 8.8 | 20 | 11.5 | 7.992013
| Std Dev. |  | 0.8164966 | 0.4125073 | 0.4875107 | 6.524314 | 0 | 2.445131 | 0.4082483 | 0.06727258 | 0.1897367 | 0 | 0.7071068 | 0.1661582
| Rel.Std.Dev. |  | 12.89% | 6.824% | 5.815% | 47.16% | 0% | 31.08% | 5.974% | 1.007% | 2.156% | 0% | 6.149% | 2.079%
| PDM3 |  | -15.18% | -19.04% | 12.27% | 85.26% | -6.253% | 5.354% | -8.485% | -10.54% | 17.85% | 167.8% | 54.01% | 7.048%
| Z-Score (Absolute) |  | NA | 1.92 | 0.46 | NA | NA | 0.06 | NA | 1.27 | 0.89 | NA | NA | 0.06
Results from laboratories 1, 7, 8, 19 and 25 were removed due to their 1 ppm reading resolution. Results from laboratory 24 were removed due to their 10 ppm reading resolution.
| Analytical results for Lu in OREAS 452 (Certified Value 0.12 ppm) | [25 empty] | Certified
Lu | Round | Replicate | Lab | Lab | Lab | Lab | Lab | Lab | Lab | Lab | Lab | Lab | [14 empty] | 1
| No | No | 07 | 14 | 19 | 21 | 23 | 24 | 25 | 26 | 27 | 28 | [14 empty] | ppm
|  |  | PF*MS | PF*MS | PF*MS | BF*MS | PF*OES/MS | PF*MS | PF*MS | BF*MS | PF*MS | BF*MS | [14 empty] | 2
2
| 1 | 1 | < 2 | 0.1 | 0.2 | 0.1327 | 0.13 | < 0.2 | 0.1 | 0.11 | < 0.5 | 0.1078855 | [14 empty] | 1
| 1 | 2 | < 2 | 0.1 | < 0.2 | 0.134 | 0.12 | 0.8 | 0.13 | 0.1 | < 0.5 | 0.1276855 | [14 empty] | #N/A
| 1 | 3 | < 2 | 0.1 | 0.2 | 0.1331 | 0.13 | 0.4 | 0.12 | 0.1 | < 0.5 | 0.1214073 | [14 empty] | 16
| 1 | 4 | < 2 | 0.1 | < 0.2 | 0.1325 | 0.12 | 1 | 0.12 | 0.1 | < 0.5 | 0.1231951 | [14 empty] | 0.118156
| 1 | 5 | < 2 | 0.1 | < 0.2 | 0.135 | 0.11 | 0.2 | 0.11 | 0.1 | < 0.5 | 0.12607 | [14 empty] | 50
| 1 | 6 | < 2 | 0.1 | < 0.2 | 0.1295 | 0.12 | 0.6 | 0.1 | 0.1 | < 0.5 | 0.1216373
| Mean |  |  | 0.1 | 0.2 | 0.1328 | 0.1216667 | 0.6 | 0.1133333 | 0.1016667 |  | 0.1213135
| Median |  |  | 0.1 | 0.2 | 0.1329 | 0.12 | 0.6 | 0.115 | 0.1 |  | 0.1224162
| Std Dev. |  |  | 1.520235e-17 | 0 | 0.00186333 | 0.007527727 | 0.3162278 | 0.0121106 | 0.004082483 |  | 0.00703122
| Rel.Std.Dev. |  |  | 1.52e-14% | 0% | 1.403% | 6.187% | 52.7% | 10.69% | 4.016% |  | 5.796%
| PDM3 |  |  | -15.37% | 69.27% | 12.39% | 2.971% | 407.8% | -4.082% | -13.96% |  | 2.672%
| Z-Score (Absolute) |  | 53.2 | NA | NA | 0.67 | 0 | NA | 0.5 | 1.21 | 7.77 | 0.02
Results from laboratories 14, 19 and 24 were removed due to their 0.1 ppm reading resolution.
| Analytical results for Mg in OREAS 452 (Certified Value 2.1 wt.%) | [25 empty] | Certified
Mg | Round | Replicate | Lab | Lab | Lab | Lab | Lab | Lab | Lab | Lab | Lab | Lab | Lab | Lab | Lab | Lab | Lab | Lab | Lab | Lab | Lab | Lab | Lab | Lab |  |  | 1
| No | No | 01 | 02 | 03 | 04 | 05 | 07 | 08 | 09 | 10 | 11 | 12 | 13 | 14 | 15 | 16 | 17 | 19 | 22 | 23 | 24 | 25 | 26 |  |  | wt.%
|  |  | PF*OES | PF*OES | PF*OES | BF*OES | PF*OES/MS | PF*MS | PF*OES/MS | PF*OES | PF*OES | PF*OES | PF*OES | PF*OES | PF*OES | PF*OES | PF*OES/MS | PF*OES | PF*OES | PF*OES | PF*OES/MS | PF*MS | PF*MS | BF*OES |  |  | 2
3
| 1 | 1 | 2.08 | 2.077172 | 2.067487 | 2.16 | 2.04 | 2.1331 | 2.14 | 2.02 | 2.087 | 2.081 | 2.099 | 2.062 | 1.99 | 2.056 | 2.10323629 | 2.22 | 2.19 | 2.073043 | 1.888 | 2.17 | 2.3618984 | 2.117 |  |  | 1
| 1 | 2 | 2.13 | 2.069886 | 2.098231 | 2.16 | 2.02 | 2.1628 | 2.11 | 2.008 | 2.038 | 2.075 | 2.093 | 2.062 | 2.07 | 2.05 | 2.15661238 | 2.22 | 2.22 | 2.068966 | 1.936 | 2.19 | 2.3099608 | 2.026 |  |  | #N/A
| 1 | 3 | 2.12 | 2.111386 | 2.052069 | 2.18 | 2.04 | 2.1784 | 2.15 | 2.038 | 2.032 | 2.05 | 2.099 | 2.05 | 2.08 | 2.056 | 2.05669616 | 2.19 | 2.24 | 2.069515 | 1.99 | 2.15 | 2.3273598 | 2.111 |  |  | 16
| 1 | 4 | 2.09 | 2.031068 | 2.058774 | 2.19 | 2.05 | 2.1781 | 2.18 | 2.111 | 2.062 | 2.044 | 2.081 | 2.038 | 2.02 | 2.062 | 2.10728526 | 2.14 | 2.23 | 2.068068 | 2.002 | 2.19 | 2.3181601 | 2.081 |  |  | 2.095811
| 1 | 5 | 2.17 | 2.051234 | 2.03839 | 2.19 | 2.02 | 2.1657 | 2.13 | 2.062 | 2.044 | 1.996 | 2.141 | 2.038 | 1.99 | 2.056 | 2.13801048 | 2.21 | 2.28 | 2.064859 | 1.996 | 2.2 | 2.336059 | 2.087 |  |  | 51
| 1 | 6 | 2.16 | 2.128139 | 2.098044 | 2.18 | 2.06 | 2.1985 | 2.13 | 2.05 | 2.044 | 2.032 | 2.093 | 2.038 | 2.02 | 2.081 | 2.08251994 | 2.2 | 2.22 | 2.076933 | 1.888 | 2.19 | 2.3141605 | 2.153
| Mean |  | 2.125 | 2.078148 | 2.068833 | 2.176667 | 2.038333 | 2.169433 | 2.14 | 2.048167 | 2.051167 | 2.046333 | 2.101 | 2.048 | 2.028333 | 2.060167 | 2.107393 | 2.196667 | 2.23 | 2.070231 | 1.95 | 2.181667 | 2.3279331 | 2.095833
| Median |  | 2.125 | 2.073529 | 2.063131 | 2.18 | 2.04 | 2.1719 | 2.135 | 2.044 | 2.044 | 2.047 | 2.096 | 2.044 | 2.02 | 2.056 | 2.105260775 | 2.205 | 2.225 | 2.0692405 | 1.963 | 2.19 | 2.32275995 | 2.099
| Std Dev. |  | 0.03619392 | 0.03637015 | 0.02461029 | 0.0136626 | 0.01602082 | 0.02181024 | 0.02366432 | 0.03647693 | 0.02022292 | 0.03092356 | 0.02066882 | 0.0117983 | 0.03868678 | 0.01088883 | 0.03623839 | 0.03011091 | 0.02966479 | 0.004206518 | 0.05348645 | 0.01834848 | 0.01912172 | 0.04271026
| Rel.Std.Dev. |  | 1.703% | 1.75% | 1.19% | 0.6277% | 0.786% | 1.005% | 1.106% | 1.781% | 0.9859% | 1.511% | 0.9838% | 0.5761% | 1.907% | 0.5285% | 1.72% | 1.371% | 1.33% | 0.2032% | 2.743% | 0.841% | 0.8214% | 2.038%
| PDM3 |  | 1.393% | -0.8428% | -1.287% | 3.858% | -2.742% | 3.513% | 2.108% | -2.273% | -2.13% | -2.361% | 0.2476% | -2.281% | -3.22% | -1.701% | 0.5527% | 4.812% | 6.403% | -1.221% | -6.957% | 4.097% | 11.08% | 0.001084%
| Z-Score (Absolute) |  | 0.65 | 0.15 | 0.31 | 1.53 | 0.83 | 1.41 | 0.91 | 0.66 | 0.61 | 0.69 | 0.24 | 0.66 | 1 | 0.45 | 0.35 | 1.87 | 2.44 | 0.28 | 2.34 | 1.62 | 4.12 | 0.15
| Analytical results for Mn in OREAS 452 (Certified Value 0.222 wt.%) | [25 empty] | Certified
Mn | Round | Replicate | Lab | Lab | Lab | Lab | Lab | Lab | Lab | Lab | Lab | Lab | Lab | Lab | Lab | Lab | Lab | Lab | Lab | Lab | Lab | Lab | Lab | Lab | Lab | Lab | 1
| No | No | 01 | 02 | 03 | 04 | 05 | 07 | 08 | 09 | 10 | 11 | 12 | 13 | 14 | 15 | 16 | 17 | 18 | 19 | 22 | 23 | 24 | 25 | 26 | 28 | wt.%
|  |  | PF*OES | PF*OES | PF*OES | BF*OES | PF*OES/MS | PF*MS | PF*OES/MS | PF*OES | PF*OES | PF*OES | PF*OES | PF*OES | PF*OES | PF*OES | PF*OES/MS | PF*OES | PF*OES | PF*OES | PF*OES | PF*OES/MS | PF*MS | PF*MS | BF*OES | BF*OES | 3
3
| 1 | 1 | 0.2193 | 0.2137899 | 0.2106982 | 0.2278 | 0.228 | 0.2255 | 0.195 | 0.217 | 0.217 | 0.217 | 0.209 | 0.209 | 0.2139 | 0.2463 | 0.214099181 | 0.24 | 0.208998692 | 0.229 | 0.219899 | 0.222 | 0.229 | 0.2442 | 0.225 | 0.2260975 | 1
| 1 | 2 | 0.2262 | 0.2128804 | 0.2218451 | 0.2283 | 0.227 | 0.2302 | 0.198 | 0.217 | 0.217 | 0.217 | 0.209 | 0.209 | 0.2218 | 0.2331 | 0.218535199 | 0.25 | 0.209998686 | 0.234 | 0.220116 | 0.2208 | 0.229 | 0.2422 | 0.209 | 0.2304062 | #N/A
| 1 | 3 | 0.2237 | 0.2168436 | 0.2182228 | 0.2266 | 0.23 | 0.2303 | 0.203 | 0.209 | 0.217 | 0.209 | 0.209 | 0.209 | 0.2214 | 0.2308 | 0.214266771 | 0.24 | 0.209998686 | 0.234 | 0.216569 | 0.2245 | 0.229 | 0.242 | 0.217 | 0.2329896 | 16
| 1 | 4 | 0.2195 | 0.2175786 | 0.2151764 | 0.2308 | 0.228 | 0.2319 | 0.205 | 0.217 | 0.217 | 0.209 | 0.209 | 0.209 | 0.2183 | 0.237 | 0.222545299 | 0.23 | 0.208998692 | 0.233 | 0.220147 | 0.224 | 0.23 | 0.242 | 0.217 | 0.2274115 | 0.2217721
| 1 | 5 | 0.228 | 0.2111934 | 0.2130046 | 0.2292 | 0.221 | 0.2302 | 0.201 | 0.217 | 0.217 | 0.209 | 0.209 | 0.209 | 0.2149 | 0.2571 | 0.218498163 | 0.24 | 0.208998692 | 0.238 | 0.217406 | 0.2227 | 0.231 | 0.2417 | 0.217 | 0.2282881 | 52
| 1 | 6 | 0.2274 | 0.2195975 | 0.2148497 | 0.2281 | 0.228 | 0.2358 | 0.199 | 0.217 | 0.217 | 0.209 | 0.209 | 0.217 | 0.2171 | 0.2486 | 0.212787172 | 0.24 | 0.209998686 | 0.237 | 0.218924 | 0.2229 | 0.231 | 0.2412 | 0.225 | 0.2248525
| Mean |  | 0.2240167 | 0.2153139 | 0.2156328 | 0.2284667 | 0.227 | 0.23065 | 0.2001667 | 0.2156667 | 0.217 | 0.2116667 | 0.209 | 0.2103333 | 0.2179 | 0.24215 | 0.2167886 | 0.24 | 0.209498689 | 0.2341667 | 0.2188435 | 0.2228167 | 0.2298333 | 0.2422167 | 0.2183333 | 0.2283409
| Median |  | 0.22495 | 0.2153167 | 0.2150131 | 0.2282 | 0.228 | 0.23025 | 0.2 | 0.217 | 0.217 | 0.209 | 0.209 | 0.209 | 0.2177 | 0.24165 | 0.216382467 | 0.24 | 0.209498689 | 0.234 | 0.2194115 | 0.2228 | 0.2295 | 0.242 | 0.217 | 0.2278498
| Std Dev. |  | 0.003868548 | 0.003195024 | 0.003933933 | 0.00141939 | 0.003098387 | 0.003320693 | 0.003600926 | 0.003265986 | 0 | 0.004131182 | 0 | 0.003265986 | 0.00326374 | 0.01019387 | 0.003707204 | 0.006324555 | 0.0005477193 | 0.003188521 | 0.001528312 | 0.001340771 | 0.0009831921 | 0.001032311 | 0.006022181 | 0.002964581
| Rel.Std.Dev. |  | 1.727% | 1.484% | 1.824% | 0.6213% | 1.365% | 1.44% | 1.799% | 1.514% | 0% | 1.952% | 0% | 1.553% | 1.498% | 4.21% | 1.71% | 2.635% | 0.2614% | 1.362% | 0.6984% | 0.6017% | 0.4278% | 0.4262% | 2.758% | 1.298%
| PDM3 |  | 1.012% | -2.912% | -2.768% | 3.019% | 2.357% | 4.003% | -9.742% | -2.753% | -2.152% | -4.557% | -5.759% | -5.158% | -1.746% | 9.189% | -2.247% | 8.219% | -5.534% | 5.589% | -1.321% | 0.471% | 3.635% | 9.219% | -1.551% | 2.962%
| Z-Score (Absolute) |  | 0.45 | 0.26 | 0.23 | 0.81 | 0.69 | 0.99 | 1.49 | 0.24 | 0.13 | 0.55 | 0.76 | 0.66 | 0.05 | 1.92 | 0.14 | 1.75 | 0.73 | 1.27 | 0.03 | 0.35 | 0.92 | 1.93 | 0.03 | 0.8
| Analytical results for Mo in OREAS 452 (Certified Value 3.87 ppm) | [25 empty] | Certified
Mo | Round | Replicate | Lab | Lab | Lab | Lab | Lab | Lab | Lab | Lab | Lab | Lab | Lab | Lab | Lab | [11 empty] | 1
| No | No | 01 | 02 | 04 | 05 | 07 | 08 | 14 | 19 | 23 | 24 | 25 | 26 | 28 | [11 empty] | ppm
|  |  | PF*MS | PF*MS | BF*OES | PF*OES/MS | PF*MS | PF*OES/MS | PF*MS | PF*MS | PF*OES/MS | PF*MS | PF*MS | BF*MS | BF*MS | [11 empty] | 2
2
| 1 | 1 | 4 | 5.41034 | 2 | 4 | 12 | 4 | 4 | 5 | 4.19 | 7 | 4 | 4 | 3.297418 | [11 empty] | 1
| 1 | 2 | 3 | 5.939305 | 3 | 4 | < 2 | 4 | 4 | 5 | 4.01 | 6 | 4 | 4 | 3.206902 | [11 empty] | 5
| 1 | 3 | 3 | 3.969622 | 3 | 4 | < 2 | 4 | 4 | 5 | 4.23 | 6 | 4 | 4 | 3.358171 | [11 empty] | 16
| 1 | 4 | 3 | 4.537962 | 3 | 4 | < 2 | 4 | 4 | 5 | 4.05 | 6 | 4 | 4 | 3.47271 | [11 empty] | 3.873603
| 1 | 5 | 4 | 4.235358 | 3 | 4 | < 2 | 3 | 4 | 5 | 4.01 | 6 | 4 | 4 | 3.406947 | [11 empty] | 53
| 1 | 6 | 4 | 3.318319 | 3 | 4 | < 2 | 3 | 4 | < 5 | 4.14 | 6 | 3 | 4 | 3.519716
| Mean |  | 3.5 | 4.568484 | 2.833333 | 4 | 12 | 3.666667 | 4 | 5 | 4.105 | 6.166667 | 3.833333 | 4 | 3.376977
| Median |  | 3.5 | 4.38666 | 3 | 4 | 12 | 4 | 4 | 5 | 4.095 | 6 | 4 | 4 | 3.382559
| Std Dev. |  | 0.5477226 | 0.9613872 | 0.4082483 | 0 |  | 0.5163978 | 0 | 0 | 0.09502631 | 0.4082483 | 0.4082483 | 0 | 0.1149315
| Rel.Std.Dev. |  | 15.65% | 21.04% | 14.41% | 0% |  | 14.08% | 0% | 0% | 2.315% | 6.62% | 10.65% | 0% | 3.403%
| PDM3 |  | -9.645% | 17.94% | -26.86% | 3.263% | 209.8% | -5.342% | 3.263% | 29.08% | 5.974% | 59.2% | -1.04% | 3.263% | -12.82%
| Z-Score (Absolute) |  | 0.67 | 0.77 | 1.57 | 0 | 1.57 | 0.45 | 0 | 0.79 | 0.14 | 2.92 | 0.22 | 0 | 0.84
| Analytical results for Na in OREAS 452 (Indicative Value 0.551 wt.%) | [25 empty] | Indicative
Na | Round | Replicate | Lab | Lab | Lab | [21 empty] | 1
| No | No | 04 | 23 | 26 | [21 empty] | wt.%
|  |  | BF*OES | PF*OES/MS | BF*OES | [21 empty] | 3
3
| 1 | 1 | 0.53 | 0.631 | 0.519 | [21 empty] | 1
| 1 | 2 | 0.52 | 0.653 | 0.504 | [21 empty] | 13
| 1 | 3 | 0.52 | 0.564 | 0.534 | [21 empty] | 16
| 1 | 4 | 0.53 | 0.593 | 0.519 | [21 empty] | 0.5512957
| 1 | 5 | 0.54 | 0.527 | 0.527 | [21 empty] | 19
| 1 | 6 | 0.54 | 0.638 | 0.534
| Mean |  | 0.53 | 0.601 | 0.5228333
| Median |  | 0.53 | 0.612 | 0.523
| Std Dev. |  | 0.008944272 | 0.04874833 | 0.01140906
| Rel.Std.Dev. |  | 1.688% | 8.111% | 2.182%
| PDM3 |  | -3.863% | 9.016% | -5.163%
| Z-Score (Absolute) |  | 0 | 6.83 | 0.67
| Analytical results for Nb in OREAS 452 (Indicative Value 2.24 ppm) | [25 empty] | Indicative
Nb | Round | Replicate | Lab | Lab | Lab | Lab | Lab | Lab | Lab | Lab | Lab | Lab | Lab | Lab | [12 empty] | 1
| No | No | 02 | 04 | 05 | 07 | 14 | 19 | 23 | 24 | 25 | 26 | 27 | 28 | [12 empty] | ppm
|  |  | PF*MS | BF*OES | PF*OES/MS | PF*MS | PF*MS | PF*MS | PF*OES/MS | PF*MS | PF*MS | BF*MS | PF*MS | BF*MS | [12 empty] | 2
2
| 1 | 1 | < 2 | 5 | 1.5 | < 5 | < 10 | < 5 | 1.7 | < 5 | < 10 | 2.5 | 2 | 0.7004945 | [12 empty] | 1
| 1 | 2 | < 2 | 5 | 1.5 | < 5 | < 10 | < 5 | 1.8 | < 5 | < 10 | 2 | 2 | 0.9342734 | [12 empty] | 14
| 1 | 3 | < 2 | < 5 | 1.6 | < 5 | < 10 | < 5 | 1.7 | 5 | < 10 | 2.2 | 2 | 0.8326539 | [12 empty] | 16
| 1 | 4 | < 2 | 5 | 1.5 | < 5 | < 10 | < 5 | 1.8 | < 5 | < 10 | 2 | 2 | 0.9401381 | [12 empty] | 2.243343
| 1 | 5 | < 2 | 5 | 1.5 | < 5 | < 10 | < 5 | 1.7 | < 5 | < 10 | 1.9 | 2 | 0.8223675 | [12 empty] | 20
| 1 | 6 | < 2 | 5 | 1.6 | < 5 | < 10 | < 5 | 1.8 | < 5 | < 10 | 2 | 2.1 | 1.07047
| Mean |  |  | 5 | 1.533333 |  |  |  | 1.75 | 5 |  | 2.1 | 2.016667 | 0.8833995
| Median |  |  | 5 | 1.5 |  |  |  | 1.75 | 5 |  | 2 | 2 | 0.8834637
| Std Dev. |  |  | 0 | 0.05163978 |  |  |  | 0.05477226 |  |  | 0.219089 | 0.04082483 | 0.1269306
| Rel.Std.Dev. |  |  | 0% | 3.368% |  |  |  | 3.13% |  |  | 10.43% | 2.024% | 14.37%
| PDM3 |  |  | 122.9% | -31.65% |  |  |  | -21.99% | 122.9% |  | -6.39% | -10.1% | -60.62%
| Z-Score (Absolute) |  | 1.27 | 2.23 | 0.75 | 0.19 | 2.63 | 0.19 | 0.54 | 0.6 | 2.63 | 0.19 | 0.28 | 1.38
| Analytical results for Nd in OREAS 452 (Certified Value 5.08 ppm) | [25 empty] | Certified
Nd | Round | Replicate | Lab | Lab | Lab | Lab | Lab | Lab | Lab | Lab | Lab | Lab | Lab | Lab | [12 empty] | 1
| No | No | 03 | 05 | 07 | 14 | 19 | 21 | 23 | 24 | 25 | 26 | 27 | 28 | [12 empty] | ppm
|  |  | PF*MS | PF*OES/MS | PF*MS | PF*MS | PF*MS | BF*MS | PF*OES/MS | PF*MS | PF*MS | BF*MS | PF*MS | BF*MS | [12 empty] | 2
3
| 1 | 1 | 4.75644 | 5.7 | 8 | 5.2 | 5 | 5.0007 | 5.5 | 5 | 5.3 | 5 | 4.57 | 16.37365 | [12 empty] | 1
| 1 | 2 | 4.67093 | 5.6 | 20 | 5.1 | 5.5 | 5.07 | 5.6 | 5 | 5.1 | 4.6 | 4.49 | 17.09088 | [12 empty] | #N/A
| 1 | 3 | 4.656106 | 5.6 | 9 | 5.2 | 5 | 5.0715 | 5.7 | 4 | 5.3 | 4.5 | 4.52 | 16.56091 | [12 empty] | 16
| 1 | 4 | 4.553994 | 5.4 | 7 | 5.3 | 5.5 | 5.0283 | 5.6 | 4 | 5.1 | 4.6 | 4.5 | 16.96807 | [12 empty] | 5.083008
| 1 | 5 | 4.554588 | 5.3 | 7 | 5.2 | 5.5 | 5.1026 | 5.5 | 4 | 5 | 4.6 | 4.46 | 17.13936 | [12 empty] | 54
| 1 | 6 | 4.473694 | 5.6 | 7 | 5.4 | 5.5 | 5.0736 | 5.6 | 5 | 5.5 | 4.8 | 4.43 | 17.67125
| Mean |  | 4.610959 | 5.533333 | 9.666667 | 5.233333 | 5.333333 | 5.057783 | 5.583333 | 4.5 | 5.216667 | 4.683333 | 4.495 | 16.96735
| Median |  | 4.605347 | 5.6 | 7.5 | 5.2 | 5.5 | 5.07075 | 5.6 | 4.5 | 5.2 | 4.6 | 4.495 | 17.02948
| Std Dev. |  | 0.102043 | 0.1505545 | 5.125102 | 0.1032796 | 0.2581989 | 0.03667116 | 0.07527727 | 0.5477226 | 0.1834848 | 0.1834848 | 0.0484768 | 0.4599975
| Rel.Std.Dev. |  | 2.213% | 2.721% | 53.02% | 1.973% | 4.841% | 0.725% | 1.348% | 12.17% | 3.517% | 3.918% | 1.078% | 2.711%
| PDM3 |  | -9.287% | 8.859% | 90.18% | 2.957% | 4.925% | -0.4963% | 9.843% | -11.47% | 2.63% | -7.863% | -11.57% | 233.8%
| Z-Score (Absolute) |  | 1.24 | 0.62 | NA | 0.02 | 0.22 | 0.34 | 0.72 | NA | 0.02 | 1.1 | 1.48 | 23.75
Results from laboratories 7 and 24 were removed due to their 1 ppm reading resolution.
| Analytical results for Ni in OREAS 452 (Certified Value 1.01 wt.%) | [25 empty] | Certified
Ni | Round | Replicate | Lab | Lab | Lab | Lab | Lab | Lab | Lab | Lab | Lab | Lab | Lab | Lab | Lab | Lab | Lab | Lab | Lab | Lab | Lab | Lab | Lab | Lab | Lab | Lab | 1
| No | No | 01 | 02 | 03 | 04 | 05 | 07 | 08 | 09 | 10 | 11 | 12 | 13 | 14 | 15 | 16 | 17 | 18 | 19 | 22 | 23 | 24 | 25 | 26 | 28 | wt.%
|  |  | PF*OES | PF*OES | PF*OES | PF*OES | PF*OES | PF*MS | PF*OES/MS | PF*OES | PF*OES | PF*OES | PF*OES | PF*OES | PF*OES | PF*OES | PF*OES/MS | PF*OES | PF*OES | PF*OES | PF*OES | PF*OES/MS | PF*MS | PF*MS | BF*MS | BF*OES | 2
3
| 1 | 1 | 0.9869 | 1.157729 | 1.0259431 | 1.02 | 0.96 | 0.9945 | 1.02 | 0.989 | 0.993 | 0.992 | 1.005 | 0.966 | 0.9477 | 1.063 | 1.004363 | 1.118 | 1.629 | 1.05 | 0.9788504 | 0.96005 | 1.05 | 1.1003 | 0.928 | 0.8918149 | 1
| 1 | 2 | 1.0149 | 1.148853 | 1.0343261 | 1.03 | 0.965 | 0.9826 | 1.03 | 0.978 | 0.971 | 0.997 | 1 | 0.963 | 0.9443 | 1.046 | 1.001993 | 1.12 | 1.649 | 1.07 | 0.9710922 | 0.95753 | 1.035 | 1.0587 | 0.84 | 0.9022421 | #N/A
| 1 | 3 | 1.0073 | 1.155861 | 1.0676991 | 1.03 | 0.958 | 0.9837 | 1 | 0.98 | 0.972 | 0.989 | 1.005 | 0.959 | 0.9604 | 1.03 | 1.006202 | 1.1 | 1.629 | 1.08 | 0.9738178 | 0.95563 | 1.04 | 1.0546 | 0.906 | 0.8951134 | 16
| 1 | 4 | 1.018 | 1.132877 | 1.0434151 | 1.03 | 0.979 | 1.016 | 1.01 | 1.01 | 0.986 | 0.989 | 1 | 0.964 | 0.9443 | 1.044 | 1.003139 | 1.069 | 1.641 | 1.08 | 0.9772392 | 0.96822 | 1.035 | 1.0457 | 0.808 | 0.9034023 | 1.005893
| 1 | 5 | 1.0279 | 1.131774 | 1.0507821 | 1.03 | 0.953 | 0.9967 | 1.02 | 0.991 | 0.976 | 0.979 | 1.035 | 0.957 | 0.9852 | 1.046 | 1.010448 | 1.104 | 1.632 | 1.09 | 0.9644738 | 0.96519 | 1.05 | 1.0675 | 0.866 | 0.8906892 | 55
| 1 | 6 | 1.0258 | 1.15229 | 1.0528791 | 1.02 | 0.977 | 1.0383 | 0.998 | 1.005 | 0.969 | 0.988 | 1 | 0.963 | 0.9412 | 1.061 | 1.00447 | 1.101 | 1.633 | 1.09 | 0.9612542 | 0.96341 | 1.045 | 1.0601 | 0.825 | 0.8895643
| Mean |  | 1.013467 | 1.146564 | 1.045841 | 1.026667 | 0.9653333 | 1.001967 | 1.013 | 0.9921667 | 0.9778333 | 0.989 | 1.0075 | 0.962 | 0.95385 | 1.048333 | 1.005102 | 1.102 | 1.6355 | 1.076667 | 0.9711213 | 0.9616717 | 1.0425 | 1.064483 | 0.8621667 | 0.895471
| Median |  | 1.01645 | 1.150572 | 1.0470986 | 1.03 | 0.9625 | 0.9956 | 1.015 | 0.99 | 0.974 | 0.989 | 1.0025 | 0.963 | 0.946 | 1.046 | 1.004416 | 1.1025 | 1.6325 | 1.08 | 0.972455 | 0.96173 | 1.0425 | 1.0594 | 0.853 | 0.8934641
| Std Dev. |  | 0.01501235 | 0.01144724 | 0.01473859 | 0.005163978 | 0.01055778 | 0.0214908 | 0.01256981 | 0.01298332 | 0.009579492 | 0.005899152 | 0.01369306 | 0.00334664 | 0.01676887 | 0.01217648 | 0.002974997 | 0.01831939 | 0.007943551 | 0.01505545 | 0.007014108 | 0.004786775 | 0.006892024 | 0.01894776 | 0.04706768 | 0.006000043
| Rel.Std.Dev. |  | 1.481% | 0.9984% | 1.409% | 0.503% | 1.094% | 2.145% | 1.241% | 1.309% | 0.9797% | 0.5965% | 1.359% | 0.3479% | 1.758% | 1.162% | 0.296% | 1.662% | 0.4857% | 1.398% | 0.7223% | 0.4978% | 0.6611% | 1.78% | 5.459% | 0.67%
| PDM3 |  | 0.7529% | 13.98% | 3.971% | 2.065% | -4.032% | -0.3903% | 0.7065% | -1.365% | -2.79% | -1.679% | 0.1598% | -4.364% | -5.174% | 4.219% | -0.0786% | 9.554% | 62.59% | 7.036% | -3.457% | -4.396% | 3.639% | 5.825% | -14.29% | -10.98%
| Z-Score (Absolute) |  | 0.12 | 2.35 | 0.66 | 0.34 | 0.69 | 0.07 | 0.11 | 0.24 | 0.48 | 0.29 | 0.02 | 0.74 | 0.88 | 0.7 | 0.02 | 1.6 | 10.54 | 1.18 | 0.59 | 0.75 | 0.61 | 0.97 | 2.41 | 1.86
| Analytical results for P in OREAS 452 (Certified Value 0.01 wt.%) | [25 empty] | Certified
P | Round | Replicate | Lab | Lab | Lab | Lab | Lab | Lab | Lab | Lab | Lab | Lab | Lab | [13 empty] | 1
| No | No | 04 | 05 | 07 | 14 | 15 | 19 | 22 | 23 | 24 | 25 | 26 | [13 empty] | wt.%
|  |  | BF*OES | PF*OES/MS | PF*MS | PF*OES | PF*OES | PF*OES | PF*OES | PF*OES/MS | PF*MS | PF*MS | BF*OES | [13 empty] | 3
3
| 1 | 1 | 0.0231 | 0.008 | 0.0075 | 0.02 | 0.0109 | 0.01 | 0.0074 | 0.0086 | 0.01 | 0.0125 | 0.013 | [13 empty] | 1
| 1 | 2 | 0.0224 | 0.008 | < 0.005 | 0.01 | 0.0105 | 0.01 | 0.0074 | 0.0087 | 0.02 | < 0.01 | 0.013 | [13 empty] | #N/A
| 1 | 3 | 0.0253 | 0.008 | 0.0078 | 0.03 | 0.0118 | 0.01 | 0.0074 | 0.0088 | 0.02 | < 0.01 | 0.013 | [13 empty] | 16
| 1 | 4 | 0.0239 | 0.008 | 0.0076 | 0.02 | 0.0113 | < 0.01 | 0.0083 | 0.0087 | 0.01 | < 0.01 | 0.013 | [13 empty] | 0.009755222
| 1 | 5 | 0.0247 | 0.008 | 0.008 | 0.02 | 0.0109 | < 0.01 | 0.0083 | 0.0087 | 0.01 | 0.0101 | 0.013 | [13 empty] | 56
| 1 | 6 | 0.0237 | 0.008 | 0.0098 | < 0.01 | 0.0109 | < 0.01 | 0.0087 | 0.0086 | 0.01 | 0.0101 | 0.013
| Mean |  | 0.02385 | 0.008 | 0.00814 | 0.02 | 0.01105 | 0.01 | 0.007916667 | 0.008683333 | 0.01333333 | 0.0109 | 0.013
| Median |  | 0.0238 | 0.008 | 0.0078 | 0.02 | 0.0109 | 0.01 | 0.00785 | 0.0087 | 0.01 | 0.0101 | 0.013
| Std Dev. |  | 0.001050238 | 0 | 0.0009476286 | 0.007071068 | 0.0004460942 | 0 | 0.0005845226 | 7.527727e-05 | 0.005163978 | 0.001385641 | 0
| Rel.Std.Dev. |  | 4.404% | 0% | 11.64% | 35.36% | 4.037% | 0% | 7.383% | 0.8669% | 38.73% | 12.71% | 0%
| PDM3 |  | 144.5% | -17.99% | -16.56% | 105% | 13.27% | 2.509% | -18.85% | -10.99% | 36.68% | 11.74% | 33.26%
| Z-Score (Absolute) |  | 6.89 | 0.31 | 0.67 | 4.01 | 1.08 | 0.54 | 0.34 | 0 | 2.11 | 0.33 | 2
| Analytical results for Pb in OREAS 452 (Certified Value < 100 ppm) | [25 empty] | Certified
Pb | Round | Replicate | Lab | Lab | Lab | Lab | Lab | Lab | Lab | Lab | Lab | Lab | Lab | Lab | Lab | Lab | Lab | Lab | Lab | [7 empty] | 1
| No | No | 01 | 02 | 05 | 08 | 09 | 10 | 11 | 12 | 13 | 14 | 17 | 19 | 22 | 23 | 24 | 25 | 28 | [7 empty] | ppm
|  |  | PF*MS | PF*MS | PF*OES/MS | PF*OES/MS | PF*OES | PF*OES | PF*OES | PF*OES | PF*OES | PF*OES | PF*OES | PF*MS | PF*OES | PF*OES/MS | PF*MS | PF*MS | BF*MS | [7 empty] | 0
0
| 1 | 1 | < 20 | < 20 | 1 | < 20 | < 100 | < 100 | < 100 | < 100 | < 100 | < 20 | < 100 | 10 | < 21 | 4.6 | < 50 | < 20 | 8.215744 | [7 empty] | 1
| 1 | 2 | < 20 | < 20 | 1 | < 20 | 100 | < 100 | < 100 | < 100 | 100 | < 20 | < 100 | 10 | < 21 | 5 | < 50 | < 20 | 9.094216 | [7 empty] | #N/A
| 1 | 3 | < 20 | < 20 | 1 | < 20 | < 100 | 100 | < 100 | < 100 | < 100 | < 20 | < 100 | < 10 | < 21 | 4.8 | < 50 | < 20 | 7.018391 | [7 empty] | 16
| 1 | 4 | < 20 | < 20 | 1 | < 20 | 100 | 100 | < 100 | < 100 | < 100 | < 20 | < 100 | < 10 | < 21 | 5.4 | < 50 | < 20 | 8.468443 | [7 empty] | < 100
| 1 | 5 | < 20 | < 20 | 1 | < 20 | < 100 | < 100 | < 100 | < 100 | < 100 | < 20 | < 100 | < 10 | < 21 | 4.7 | < 50 | < 20 | 7.414712 | [7 empty] | 57
| 1 | 6 | < 20 | < 20 | 1 | < 20 | < 100 | < 100 | < 100 | < 100 | < 100 | < 20 | < 100 | < 10 | < 21 | 5.1 | < 50 | < 20 | 5.738578
| Mean |  |  |  | 1 |  | 100 | 100 |  |  | 100 |  |  | 10 |  | 4.933333 |  |  | 7.658347
| Median |  |  |  | 1 |  | 100 | 100 |  |  | 100 |  |  | 10 |  | 4.9 |  |  | 7.815228
| Std Dev. |  |  |  | 0 |  | 0 | 0 | [5 empty] | 0 |  | 0.294392 |  |  | 1.198589
| Rel.Std.Dev. |  |  |  | 0% |  | 0% | 0% | [5 empty] | 0% |  | 5.967% |  |  | 15.65%
PDM3
| Z-Score (Absolute) |  | 0 | 0 | 1.2 | 0 | 7.54 | 7.54 | 5.32 | 5.32 | 6.43 | 0 | 5.32 | 0.44 | 0.07 | 0.67 | 2 | 0 | 0.31
| Analytical results for Pr in OREAS 452 (Certified Value 1.29 ppm) | [25 empty] | Certified
Pr | Round | Replicate | Lab | Lab | Lab | Lab | Lab | Lab | Lab | Lab | Lab | Lab | Lab | Lab | [12 empty] | 1
| No | No | 03 | 05 | 07 | 14 | 19 | 21 | 23 | 24 | 25 | 26 | 27 | 28 | [12 empty] | ppm
|  |  | PF*MS | PF*OES/MS | PF*MS | PF*MS | PF*MS | BF*MS | PF*OES/MS | PF*MS | PF*MS | BF*MS | PF*MS | BF*MS | [12 empty] | 2
3
| 1 | 1 | 1.010253 | 1.3 | < 5 | 1.29 | 1.4 | 1.1914 | 1.36 | 1.5 | 1.29 | 1.2 | 1.3 | 140.4943 | [12 empty] | 1
| 1 | 2 | 1.022997 | 1.3 | 5 | 1.26 | 1.4 | 1.2044 | 1.38 | 1 | 1.37 | 1.1 | 1.3 | 144.3283 | [12 empty] | #N/A
| 1 | 3 | 0.998838 | 1.3 | < 5 | 1.3 | 1.4 | 1.2029 | 1.43 | 1.5 | 1.29 | 1.1 | 1.3 | 142.1109 | [12 empty] | 16
| 1 | 4 | 1.052477 | 1.2 | < 5 | 1.29 | 1.4 | 1.205 | 1.43 | 1.5 | 1.25 | 1.2 | 1.3 | 144.5753 | [12 empty] | 1.28878
| 1 | 5 | 1.024103 | 1.2 | < 5 | 1.3 | 1.4 | 1.2182 | 1.35 | 1 | 1.33 | 1.2 | 1.3 | 146.312 | [12 empty] | 58
| 1 | 6 | 0.98151 | 1.2 | < 5 | 1.33 | 1.2 | 1.2022 | 1.39 | 1.5 | 1.23 | 1.2 | 1.3 | 149.0738
| Mean |  | 1.01503 | 1.25 | 5 | 1.295 | 1.366667 | 1.204017 | 1.39 | 1.333333 | 1.293333 | 1.166667 | 1.3 | 144.4824
| Median |  | 1.016625 | 1.25 | 5 | 1.295 | 1.4 | 1.20365 | 1.385 | 1.5 | 1.29 | 1.2 | 1.3 | 144.4518
| Std Dev. |  | 0.02431732 | 0.05477226 |  | 0.02258318 | 0.08164966 | 0.008555797 | 0.03405877 | 0.2581989 | 0.05125102 | 0.05163978 | 0 | 3.032831
| Rel.Std.Dev. |  | 2.396% | 4.382% |  | 1.744% | 5.974% | 0.7106% | 2.45% | 19.36% | 3.963% | 4.426% | 0% | 2.099%
| PDM3 |  | -21.24% | -3.009% | 288% | 0.4827% | 6.043% | -6.577% | 7.854% | 3.457% | 0.3533% | -9.475% | 0.8706% | 11111%
| Z-Score (Absolute) |  | 2.63 | 0.42 | 15.26 | 0 | 0.67 | 0.86 | 0.89 | 0.36 | 0.02 | 1.21 | 0.05 | NA
Results from laboratory 1.28 were removed due to their systematic bias.
| Analytical results for Rb in OREAS 452 (Certified Value 6.19 ppm) | [25 empty] | Certified
Rb | Round | Replicate | Lab | Lab | Lab | Lab | Lab | Lab | Lab | Lab | Lab | Lab | Lab | [13 empty] | 1
| No | No | 01 | 02 | 03 | 05 | 14 | 19 | 23 | 24 | 25 | 26 | 28 | [13 empty] | ppm
|  |  | PF*MS | PF*MS | PF*MS | PF*OES/MS | PF*MS | PF*MS | PF*OES/MS | PF*MS | PF*MS | BF*MS | BF*MS | [13 empty] | 2
2
| 1 | 1 | 6.4 | 6.532989 | 4.47551 | 5.8 | 9.2 | 7 | 7.2 | 5 | 6 | 6.4 | 10.1 | [13 empty] | 1
| 1 | 2 | 6.2 | 6.312312 | 4.35174 | 5.6 | 7 | 7 | 7.3 | 10 | 6 | 5.1 | 14.87185 | [13 empty] | 6
| 1 | 3 | 6.3 | 6.548979 | 4.3821 | 5.8 | 7.4 | 7 | 7.5 | 5 | 6 | 6.3 | 11.39918 | [13 empty] | 16
| 1 | 4 | 6 | 6.277351 | 4.8235 | 5.7 | 7 | 6 | 7.5 | 5 | 6 | 5.7 | 11.00421 | [13 empty] | 6.191038
| 1 | 5 | 6.2 | 6.24313 | 4.8427 | 5.7 | 7.7 | 7 | 6.9 | 5 | 6 | 5.6 | 16.76037 | [13 empty] | 59
| 1 | 6 | 6.7 | 6.277351 | 4.755945 | 6 | 7.4 | 6 | 7 | 5 | 6 | 5.5 | 12
| Mean |  | 6.3 | 6.365352 | 4.605249 | 5.766667 | 7.616667 | 6.666667 | 7.233333 | 5.833333 | 6 | 5.766667 | 12.68927
| Median |  | 6.25 | 6.294831 | 4.6157275 | 5.75 | 7.4 | 7 | 7.25 | 5 | 6 | 5.65 | 11.69959
| Std Dev. |  | 0.2366432 | 0.1378846 | 0.2269891 | 0.136626 | 0.820772 | 0.5163978 | 0.2503331 | 2.041241 | 0 | 0.4966555 | 2.569851
| Rel.Std.Dev. |  | 3.756% | 2.166% | 4.929% | 2.369% | 10.78% | 7.746% | 3.461% | 34.99% | 0% | 8.613% | 20.25%
| PDM3 |  | 1.76% | 2.816% | -25.61% | -6.855% | 23.03% | 7.683% | 16.84% | -5.778% | -3.086% | -6.855% | 105%
| Z-Score (Absolute) |  | 0.03 | 0.03 | 1.59 | 0.52 | 1.18 | NA | 0.83 | NA | NA | 0.52 | 5.84
| Analytical results for Re in OREAS 452 (Certified Value < 0.1 ppm) | [25 empty] | Certified
Re | Round | Replicate | Lab | Lab | Lab | Lab | Lab | Lab | Lab | [17 empty] | 1
| No | No | 01 | 02 | 08 | 14 | 19 | 23 | 24 | [17 empty] | ppm
|  |  | PF*MS | PF*MS | PF*OES/MS | PF*MS | PF*MS | PF*OES/MS | PF*MS | [17 empty] | 2
2
| 1 | 1 | < 0.1 | < 0.1 | < 0.1 | < 0.05 | < 1 | 0.005 | 0.1 | [17 empty] | 1
| 1 | 2 | < 0.1 | < 0.1 | < 0.1 | < 0.05 | < 1 | 0.005 | 0.1 | [17 empty] | #N/A
| 1 | 3 | < 0.1 | < 0.1 | < 0.1 | < 0.05 | < 1 | 0.004 | < 0.1 | [17 empty] | 16
| 1 | 4 | < 0.1 | < 0.1 | < 0.1 | < 0.05 | < 1 | 0.004 | < 0.1 | [17 empty] | < 0.1
| 1 | 5 | < 0.1 | < 0.1 | < 0.1 | < 0.05 | < 1 | 0.005 | < 0.1 | [17 empty] | 60
| 1 | 6 | < 0.1 | < 0.1 | < 0.1 | < 0.05 | < 1 | 0.005 | 0.1
| Mean | [6 empty] | 0.004666667 | 0.1
| Median | [6 empty] | 0.005 | 0.1
| Std Dev. | [6 empty] | 0.0005163978 | 1.699675e-17
| Rel.Std.Dev. | [6 empty] | 11.07% | 1.7e-14%
PDM3
| Z-Score (Absolute) |  | 0 | 0 | 0 | 0.67 | 12.14 | 1.22 | 0.67
| Analytical results for S in OREAS 452 (Certified Value 0.138 wt.%) | [25 empty] | Certified
S | Round | Replicate | Lab | Lab | Lab | Lab | Lab | Lab | Lab | Lab | Lab | Lab | Lab | Lab | Lab | Lab | Lab | Lab | [8 empty] | 1
| No | No | 01 | 02 | 04 | 05 | 07 | 08 | 09 | 10 | 11 | 12 | 13 | 14 | 19 | 22 | 23 | 24 | [8 empty] | wt.%
|  |  | PF*OES | PF*OES | BF*OES | PF*OES/MS | PF*MS | PF*OES/MS | PF*OES | PF*OES | PF*OES | PF*OES | PF*OES | PF*OES | PF*OES | PF*OES | PF*OES/MS | PF*MS | [8 empty] | 3
3
| 1 | 1 | 0.14 | 0.1375927 | 0.12 | 0.13 | 0.1713 | 0.13 | 0.16 | 0.14 | 0.14 | 0.13 | 0.13 | 0.14 | 0.15 | 0.12805 | 0.15 | 0.15 | [8 empty] | 1
| 1 | 2 | 0.14 | 0.1338275 | 0.12 | 0.13 | 0.1947 | 0.13 | 0.15 | 0.13 | 0.14 | 0.13 | 0.15 | 0.14 | 0.14 | 0.12702 | 0.15 | 0.15 | [8 empty] | #N/A
| 1 | 3 | 0.15 | 0.138123 | 0.12 | 0.13 | 0.1655 | 0.13 | 0.13 | 0.15 | 0.14 | 0.13 | 0.13 | 0.14 | 0.14 | 0.13052 | 0.15 | 0.14 | [8 empty] | 16
| 1 | 4 | 0.14 | 0.1305169 | 0.12 | 0.13 | 0.1632 | 0.13 | 0.19 | 0.14 | 0.13 | 0.12 | 0.13 | 0.14 | 0.14 | 0.13353 | 0.15 | 0.14 | [8 empty] | 0.1383743
| 1 | 5 | 0.14 | 0.1350127 | 0.13 | 0.13 | 0.1641 | 0.13 | 0.12 | 0.13 | 0.14 | 0.13 | 0.14 | 0.15 | 0.15 | 0.12964 | 0.15 | 0.15 | [8 empty] | 61
| 1 | 6 | 0.14 | 0.141102 | 0.12 | 0.13 | 0.1607 | 0.13 | 0.13 | 0.13 | 0.14 | 0.14 | 0.13 | 0.14 | 0.15 | 0.13124 | 0.15 | 0.14
| Mean |  | 0.1416667 | 0.1360291 | 0.1216667 | 0.13 | 0.1699167 | 0.13 | 0.1466667 | 0.1366667 | 0.1383333 | 0.13 | 0.135 | 0.1416667 | 0.145 | 0.13 | 0.15 | 0.145
| Median |  | 0.14 | 0.1363027 | 0.12 | 0.13 | 0.1648 | 0.13 | 0.14 | 0.135 | 0.14 | 0.13 | 0.13 | 0.14 | 0.145 | 0.13008 | 0.15 | 0.145
| Std Dev. |  | 0.004082483 | 0.003710194 | 0.004082483 | 0 | 0.01264538 | 0 | 0.02581989 | 0.008164966 | 0.004082483 | 0.006324555 | 0.0083666 | 0.004082483 | 0.005477226 | 0.00232729 | 0 | 0.005477226
| Rel.Std.Dev. |  | 2.882% | 2.727% | 3.355% | 0% | 7.442% | 0% | 17.6% | 5.974% | 2.951% | 4.865% | 6.197% | 2.882% | 3.777% | 1.79% | 0% | 3.777%
| PDM3 |  | 2.379% | -1.695% | -12.07% | -6.052% | 22.79% | -6.052% | 5.993% | -1.234% | -0.02962% | -6.052% | -2.439% | 2.379% | 4.788% | -6.052% | 8.402% | 4.788%
| Z-Score (Absolute) |  | 0.37 | 0.13 | 1.42 | 0.67 | 2.91 | 0.67 | 0.82 | 0.07 | 0.07 | 0.67 | 0.22 | 0.37 | 0.67 | 0.67 | 1.12 | 0.67
| Analytical results for Sb in OREAS 452 (Certified Value 0.83 ppm) | [25 empty] | Certified
Sb | Round | Replicate | Lab | Lab | Lab | Lab | Lab | Lab | Lab | Lab | Lab | Lab | [14 empty] | 1
| No | No | 01 | 02 | 05 | 08 | 14 | 19 | 23 | 24 | 25 | 28 | [14 empty] | ppm
|  |  | PF*MS | PF*MS | PF*OES/MS | PF*OES/MS | PF*MS | PF*MS | PF*OES/MS | PF*MS | PF*MS | BF*OES | [14 empty] | 2
2
| 1 | 1 | 1 | 1.133817 | 0.8 | 0.7 | 0.5 | 2 | 0.83 | 1 | 0.8 | 37.9662 | [14 empty] | 1
| 1 | 2 | 1.2 | 0.9152754 | 0.9 | 0.7 | 0.5 | < 2 | 0.83 | 1 | 0.9 | 38.58599 | [14 empty] | 7
| 1 | 3 | 1.1 | 0.7820951 | 0.8 | 0.8 | 0.6 | 2 | 0.85 | 1 | 0.7 | 37.13685 | [14 empty] | 16
| 1 | 4 | 0.8 | 0.9246005 | 0.8 | 0.7 | 1.3 | 2 | 0.84 | 1 | 0.8 | 37.38718 | [14 empty] | 0.8273151
| 1 | 5 | 0.9 | 1.111306 | 0.8 | 0.8 | 1 | 2 | 0.81 | 2 | 0.8 | 37.13911 | [14 empty] | 62
| 1 | 6 | 1 | 0.95014 | 0.8 | 0.8 | 0.6 | < 2 | 0.83 | 1 | 0.7 | 39.36981
| Mean |  | 1 | 0.9695389 | 0.8166667 | 0.75 | 0.75 | 2 | 0.8316667 | 1.166667 | 0.7833333 | 37.93085
| Median |  | 1 | 0.9373702 | 0.8 | 0.75 | 0.6 | 2 | 0.83 | 1 | 0.8 | 37.67669
| Std Dev. |  | 0.1414214 | 0.1323332 | 0.04082483 | 0.05477226 | 0.3271085 | 0 | 0.0132916 | 0.4082483 | 0.07527727 | 0.900437
| Rel.Std.Dev. |  | 14.14% | 13.65% | 4.999% | 7.303% | 43.61% | 0% | 1.598% | 34.99% | 9.61% | 2.374%
| PDM3 |  | 20.87% | 17.19% | -1.287% | -9.345% | -9.345% | 141.7% | 0.526% | 41.02% | -5.316% | 4485%
| Z-Score (Absolute) |  | 1.85 | 1.55 | 0 | 0.67 | 0.67 | NA | 0.15 | NA | 0.34 | NA
Results from laboratory 1.28 were removed due to their systematic bias. Results from laboratories 19 and 24 were removed due to their 1 ppm reading resolution.
| Analytical results for Sc in OREAS 452 (Certified Value 28.5 ppm) | [25 empty] | Certified
Sc | Round | Replicate | Lab | Lab | Lab | Lab | Lab | Lab | Lab | Lab | Lab | Lab | Lab | Lab | Lab | Lab | Lab | [9 empty] | 1
| No | No | 01 | 02 | 04 | 05 | 07 | 08 | 14 | 19 | 21 | 23 | 24 | 25 | 26 | 27 | 28 | [9 empty] | ppm
|  |  | PF*OES | PF*OES | BF*OES | PF*OES/MS | PF*MS | PF*OES/MS | PF*OES | PF*OES | BF*MS | PF*OES/MS | PF*MS | PF*MS | BF*MS | PF*MS | BF*MS | [9 empty] | 1
1
| 1 | 1 | 25 | 33.88122 | 26 | 24 | 32 | 30 | 29 | 30 | 34.2109 | 31 | 30 | 26 | 28.4 | 26 | 23.95471 | [9 empty] | 1
| 1 | 2 | 26 | 33.89146 | 26 | 25 | 33 | 30 | 30 | 30 | 34.067 | 31.2 | 30 | 25 | 26.2 | 25.5 | 24.71617 | [9 empty] | 8
| 1 | 3 | 25 | 33.86524 | 26 | 24 | 34 | 30 | 30 | 30 | 33.4603 | 31.6 | 30 | 25 | 29.4 | 25.3 | 24.18981 | [9 empty] | 16
| 1 | 4 | 25 | 36.15887 | 27 | 25 | 33 | 30 | 31 | 30 | 32.5521 | 31.4 | 30 | 27 | 27.8 | 26 | 24.46685 | [9 empty] | 28.49581
| 1 | 5 | 26 | 31.21111 | 26 | 24 | 33 | 30 | 30 | 30 | 32.1009 | 31.2 | 30 | 26 | 27.6 | 25.7 | 24.56036 | [9 empty] | 63
| 1 | 6 | 25 | 30.79333 | 27 | 25 | 33 | 30 | 30 | 30 | 30.9842 | 31.2 | 30 | 25 | 28 | 25.7 | 25.40889
| Mean |  | 25.33333 | 33.30021 | 26.33333 | 24.5 | 33 | 30 | 30 | 30 | 32.8959 | 31.26667 | 30 | 25.66667 | 27.9 | 25.7 | 24.54946
| Median |  | 25 | 33.87323 | 26 | 24.5 | 33 | 30 | 30 | 30 | 33.0062 | 31.2 | 30 | 25.5 | 27.9 | 25.7 | 24.5136
| Std Dev. |  | 0.5163978 | 1.991336 | 0.5163978 | 0.5477226 | 0.6324555 | 0 | 0.6324555 | 0 | 1.250925 | 0.2065591 | 0 | 0.8164966 | 1.048809 | 0.275681 | 0.5012822
| Rel.Std.Dev. |  | 2.038% | 5.98% | 1.961% | 2.236% | 1.917% | 0% | 2.108% | 0% | 3.803% | 0.6606% | 0% | 3.181% | 3.759% | 1.073% | 2.042%
| PDM3 |  | -11.1% | 16.86% | -7.589% | -14.02% | 15.81% | 5.279% | 5.279% | 5.279% | 15.44% | 9.724% | 5.279% | -9.928% | -2.091% | -9.811% | -13.85%
| Z-Score (Absolute) |  | 0.67 | 1.42 | 0.41 | 0.89 | 1.34 | NA | 0.55 | 0.55 | 1.31 | 0.88 | NA | 0.59 | 0 | 0.58 | 0.88
Results from laboratories 8 and 24 were removed due to their 10 ppm reading resolution.
| Analytical results for Se in OREAS 452 (Certified Value < 20 ppm) | [25 empty] | Certified
Se | Round | Replicate | Lab | Lab | Lab | Lab | Lab | Lab | Lab | Lab | [16 empty] | 1
| No | No | 01 | 02 | 05 | 08 | 14 | 19 | 23 | 24 | [16 empty] | ppm
|  |  | PF*MS | PF*MS | PF*OES/MS | PF*OES/MS | PF*MS | PF*MS | PF*OES/MS | PF*MS | [16 empty] | 1
1
| 1 | 1 | < 20 | < 20 | < 1 | < 20 | < 50 | < 50 | 1 | 2 | [16 empty] | 1
| 1 | 2 | < 20 | < 20 | < 1 | < 20 | < 50 | < 50 | 1 | 6 | [16 empty] | 1
| 1 | 3 | < 20 | < 20 | < 1 | < 20 | < 50 | < 50 | 1 | 6 | [16 empty] | 16
| 1 | 4 | < 20 | < 20 | < 1 | < 20 | < 50 | < 50 | 1 | 6 | [16 empty] | < 20
| 1 | 5 | < 20 | < 20 | < 1 | < 20 | < 50 | < 50 | 1 | 4 | [16 empty] | 64
| 1 | 6 | < 20 | < 20 | < 1 | < 20 | < 50 | < 50 | 1 | 4
| Mean | [7 empty] | 1 | 4.666667
| Median | [7 empty] | 1 | 5
| Std Dev. | [7 empty] | 0 | 1.632993
| Rel.Std.Dev. | [7 empty] | 0% | 34.99%
PDM3
| Z-Score (Absolute) |  | 0 | 0 | 0.89 | 0 | 1.41 | 1.41 | 0.85 | 0.5
| Analytical results for Si in OREAS 452 (Certified Value 17.9 wt.%) | [25 empty] | Certified
Si | Round | Replicate | Lab | Lab | Lab | Lab | Lab | Lab | Lab | Lab | Lab | Lab | Lab | Lab | Lab | Lab | Lab | Lab | Lab | Lab | [6 empty] | 1
| No | No | 01 | 02 | 04 | 05 | 08 | 09 | 10 | 11 | 12 | 13 | 14 | 16 | 17 | 19 | 22 | 23 | 24 | 26 | [6 empty] | wt.%
|  |  | PF*OES | PF*OES | BF*OES | PF*OES/MS | PF*OES/MS | PF*OES | PF*OES | PF*OES | PF*OES | PF*OES | PF*OES | PF*OES/MS | PF*OES | PF*OES | PF*OES | PF*OES/MS | PF*MS | BF*OES | [6 empty] | 2
3
| 1 | 1 | 17.6 | 18.26622 | 18.33 | 17.1 | 18.4 | 18 | 17.81 | 17.81 | 17.81 | 17.3 | 17.1 | 16.4949801 | 18.7 | 18 | 17.786832 | 18.624 | 18.51 | 18.044 | [6 empty] | 1
| 1 | 2 | 18 | 18.69912 | 18.41 | 17.1 | 18.1 | 17.81 | 17.39 | 17.58 | 17.81 | 17.3 | 17.8 | 16.5891471 | 18.7 | 18.5 | 17.805993 | 18.404 | 18.78 | 17.156 | [6 empty] | #N/A
| 1 | 3 | 18 | 19.2528 | 18.3 | 17.1 | 18.3 | 17.72 | 17.3 | 17.58 | 17.81 | 17.39 | 17.8 | 16.5238181 | 18.4 | 18.4 | 17.516198 | 18.259 | 18.39 | 18.044 | [6 empty] | 16
| 1 | 4 | 17.9 | 18.51336 | 18.5 | 17.4 | 18.2 | 18.79 | 17.58 | 17.58 | 17.58 | 17.2 | 17.3 | 16.4955481 | 18 | 18.4 | 17.771873 | 17.979 | 18.64 | 17.623 | [6 empty] | 17.89568
| 1 | 5 | 18.4 | 19.2924 | 18.45 | 16.9 | 18.2 | 18.18 | 17.48 | 17.3 | 18.18 | 17.2 | 17.1 | 16.5235253 | 18.7 | 18.6 | 17.566254 | 18.586 | 18.7 | 17.764 | [6 empty] | 65
| 1 | 6 | 18.3 | 17.93616 | 18.5 | 17.5 | 18.3 | 18.42 | 17.39 | 17.58 | 17.81 | 17.2 | 17.2 | 16.4851567 | 18.7 | 18.3 | 17.727314 | 18.231 | 18.66 | 18.231
| Mean |  | 18.03333 | 18.66001 | 18.415 | 17.18333 | 18.25 | 18.15333 | 17.49167 | 17.57167 | 17.83333 | 17.265 | 17.38333 | 16.5186959 | 18.53333 | 18.36667 | 17.695744 | 18.34717 | 18.61333 | 17.81033
| Median |  | 18 | 18.60624 | 18.43 | 17.1 | 18.25 | 18.09 | 17.435 | 17.58 | 17.81 | 17.25 | 17.25 | 16.5095367 | 18.7 | 18.4 | 17.7495935 | 18.3315 | 18.65 | 17.904
| Std Dev. |  | 0.2875181 | 0.5391442 | 0.08502941 | 0.2228602 | 0.1048809 | 0.4015802 | 0.1825833 | 0.161792 | 0.1931493 | 0.07842194 | 0.3311596 | 0.03804226 | 0.2875181 | 0.2065591 | 0.1234897 | 0.2423728 | 0.1405228 | 0.3876992
| Rel.Std.Dev. |  | 1.594% | 2.889% | 0.4617% | 1.297% | 0.5747% | 2.212% | 1.044% | 0.9208% | 1.083% | 0.4542% | 1.905% | 0.2303% | 1.551% | 1.125% | 0.6978% | 1.321% | 0.755% | 2.177%
| PDM3 |  | 0.7692% | 4.271% | 2.902% | -3.981% | 1.98% | 1.44% | -2.258% | -1.811% | -0.3484% | -3.524% | -2.863% | -7.694% | 3.563% | 2.632% | -1.117% | 2.523% | 4.01% | -0.4769%
| Z-Score (Absolute) |  | 0.15 | 1.12 | 0.74 | 1.16 | 0.49 | 0.34 | 0.68 | 0.56 | 0.15 | 1.03 | 0.85 | 2.18 | 0.92 | 0.67 | 0.37 | 0.64 | 1.05 | 0.19
| Analytical results for Sm in OREAS 452 (Certified Value 1.31 ppm) | [25 empty] | Certified
Sm | Round | Replicate | Lab | Lab | Lab | Lab | Lab | Lab | Lab | Lab | Lab | Lab | Lab | Lab | [12 empty] | 1
| No | No | 03 | 05 | 07 | 14 | 19 | 21 | 23 | 24 | 25 | 26 | 27 | 28 | [12 empty] | ppm
|  |  | PF*MS | PF*OES/MS | PF*MS | PF*MS | PF*MS | BF*MS | PF*OES/MS | PF*MS | PF*MS | BF*MS | PF*MS | BF*MS | [12 empty] | 2
2
| 1 | 1 | 1.094056 | 1.41 | < 2 | 1.3 | 1.5 | 1.4369 | 1.37 | 1.5 | 1.3 | 1.2 | 1.1 | 4.666366 | [12 empty] | 1
| 1 | 2 | 1.126325 | 1.42 | 3 | 1.3 | 1.5 | 1.4352 | 1.39 | 1.5 | 1.3 | 1.1 | 1.1 | 4.734173 | [12 empty] | #N/A
| 1 | 3 | 1.194878 | 1.34 | < 2 | 1.3 | 1.5 | 1.4336 | 1.36 | 2 | 1.3 | 1.1 | 1.1 | 4.640436 | [12 empty] | 16
| 1 | 4 | 1.027725 | 1.35 | < 2 | 1.4 | 1.5 | 1.4089 | 1.42 | 2 | 1.3 | 1.2 | 1.1 | 4.902986 | [12 empty] | 1.308439
| 1 | 5 | 1.20677 | 1.37 | < 2 | 1.4 | 1.5 | 1.4359 | 1.36 | 1 | 1.3 | 1.2 | 1 | 4.638084 | [12 empty] | 66
| 1 | 6 | 1.14227 | 1.33 | < 2 | 1.4 | 1.5 | 1.3738 | 1.42 | 1.5 | 1.3 | 1.2 | 1.1 | 4.795994
| Mean |  | 1.132004 | 1.37 | 3 | 1.35 | 1.5 | 1.420717 | 1.386667 | 1.583333 | 1.3 | 1.166667 | 1.083333 | 4.729673
| Median |  | 1.134297 | 1.36 | 3 | 1.35 | 1.5 | 1.4344 | 1.38 | 1.5 | 1.3 | 1.2 | 1.1 | 4.70027
| Std Dev. |  | 0.06632479 | 0.03741657 |  | 0.05477226 | 0 | 0.02533373 | 0.02804758 | 0.3763863 | 0 | 0.05163978 | 0.04082483 | 0.1047052
| Rel.Std.Dev. |  | 5.859% | 2.731% |  | 4.057% | 0% | 1.783% | 2.023% | 23.77% | 0% | 4.426% | 3.768% | 2.214%
| PDM3 |  | -13.48% | 4.705% | 129.3% | 3.176% | 14.64% | 8.581% | 5.979% | 21.01% | -0.6449% | -10.84% | -17.2% | 261.5%
| Z-Score (Absolute) |  | 1.53 | 0.07 | 0.18 | 0.07 | 0.94 | 0.41 | 0.18 | 1.5 | 0.4 | 1.3 | 1.86 | 22.64
| Analytical results for Sn in OREAS 452 (Indicative Value 1.31 ppm) | [25 empty] | Indicative
Sn | Round | Replicate | Lab | Lab | Lab | Lab | Lab | Lab | Lab | Lab | Lab | Lab | Lab | Lab | Lab | [11 empty] | 1
| No | No | 01 | 02 | 05 | 07 | 08 | 14 | 17 | 19 | 23 | 24 | 25 | 26 | 28 | [11 empty] | ppm
|  |  | PF*MS | PF*MS | PF*OES/MS | PF*MS | PF*OES/MS | PF*MS | PF*OES | PF*MS | PF*OES/MS | PF*MS | PF*MS | BF*MS | BF*OES | [11 empty] | 2
2
| 1 | 1 | < 100 | < 100 | 0.6 | < 20 | < 100 | < 10 | < 50 | < 10 | 0.6 | 2 | < 5 | < 1 | 2.164482 | [11 empty] | 1
| 1 | 2 | < 100 | < 100 | 0.6 | < 20 | < 100 | < 10 | < 50 | < 10 | 0.6 | 2 | < 5 | < 1 | 1.925404 | [11 empty] | 15
| 1 | 3 | < 100 | < 100 | 0.6 | < 20 | < 100 | < 10 | < 50 | < 10 | 0.7 | 2 | < 5 | < 1 | 2.208939 | [11 empty] | 16
| 1 | 4 | < 100 | < 100 | 0.6 | < 20 | < 100 | < 10 | < 50 | < 10 | 0.7 | 2 | < 5 | < 1 | 1.89875 | [11 empty] | 1.311483
| 1 | 5 | < 100 | < 100 | 0.6 | < 20 | < 100 | < 10 | < 50 | < 10 | 0.6 | 2 | < 5 | < 1 | 1.841524 | [11 empty] | 21
| 1 | 6 | < 100 | < 100 | 0.6 | < 20 | < 100 | < 10 | < 50 | < 10 | 0.8 | 2 | < 5 | < 1 | 1.836482
| Mean |  |  |  | 0.6 | [5 empty] | 0.6666667 | 2 |  |  | 1.979264
| Median |  |  |  | 0.6 | [5 empty] | 0.65 | 2 |  |  | 1.912077
| Std Dev. |  |  |  | 0 | [5 empty] | 0.08164966 | 0 |  |  | 0.1648022
| Rel.Std.Dev. |  |  |  | 0% | [5 empty] | 12.25% | 0% |  |  | 8.326%
| PDM3 |  |  |  | -54.25% | [5 empty] | -49.17% | 52.5% |  |  | 50.92%
| Z-Score (Absolute) |  | 6.9 | 6.9 | 0.67 | 0.77 | 6.9 | 0 | 3.07 | 0 | 0.66 | 0.46 | 0.38 | 0.69 | 0.46
| Analytical results for Sr in OREAS 452 (Certified Value 34.9 ppm) | [25 empty] | Certified
Sr | Round | Replicate | Lab | Lab | Lab | Lab | Lab | Lab | Lab | Lab | Lab | Lab | Lab | Lab | Lab | Lab | Lab | Lab | [8 empty] | 1
| No | No | 01 | 02 | 03 | 04 | 05 | 07 | 08 | 14 | 17 | 19 | 22 | 23 | 24 | 25 | 26 | 28 | [8 empty] | ppm
|  |  | PF*MS | PF*MS | PF*OES | BF*OES | PF*OES/MS | PF*MS | PF*OES/MS | PF*MS | PF*OES | PF*MS | PF*OES | PF*OES/MS | PF*MS | PF*MS | BF*MS | BF*OES | [8 empty] | 1
2
| 1 | 1 | 40 | 33.96245 | 39.57208 | 120 | 37 | 65 | 30 | 34.5 | < 50 | 34 | 34.386 | 37.5 | 40 | 31 | 32.3 | 33.06581 | [8 empty] | 1
| 1 | 2 | 40 | 33.29025 | 39.52279 | 120 | 35 | 56 | 30 | 32.8 | < 50 | 33 | 35.006 | 37.4 | 40 | 33 | 28.7 | 34.11768 | [8 empty] | #N/A
| 1 | 3 | 41 | 34.59926 | 39.49751 | 123 | 37 | 60 | 30 | 34 | < 50 | 34 | 34.448 | 37.8 | 40 | 29 | 32.1 | 33.5545 | [8 empty] | 16
| 1 | 4 | 40 | 32.28136 | 41.47476 | 120 | 35 | 65 | 30 | 33.4 | < 50 | 33 | 34.012 | 36.8 | 40 | 29 | 31 | 33.73046 | [8 empty] | 34.9413
| 1 | 5 | 41 | 32.72155 | 39.70403 | 122 | 36 | 57 | 30 | 34 | < 50 | 34 | 33.85 | 36.4 | 40 | 29 | 30.9 | 33.73143 | [8 empty] | 67
| 1 | 6 | 42 | 33.70949 | 41.00156 | 124 | 35 | 57 | 40 | 33.2 | < 50 | 34 | 34.452 | 37.3 | 40 | 32 | 31 | 35.33475
| Mean |  | 40.66667 | 33.42739 | 40.12879 | 121.5 | 35.83333 | 60 | 31.66667 | 33.65 |  | 33.66667 | 34.359 | 37.2 | 40 | 30.5 | 31 | 33.92244
| Median |  | 40.5 | 33.49987 | 39.63806 | 121 | 35.5 | 58.5 | 30 | 33.7 |  | 34 | 34.417 | 37.35 | 40 | 30 | 31 | 33.73095
| Std Dev. |  | 0.8164966 | 0.84493 | 0.8751514 | 1.760682 | 0.9831921 | 4.09878 | 4.082483 | 0.6252999 |  | 0.5163978 | 0.4038312 | 0.509902 | 0 | 1.760682 | 1.280625 | 0.7713968
| Rel.Std.Dev. |  | 2.008% | 2.528% | 2.181% | 1.449% | 2.744% | 6.831% | 12.89% | 1.858% |  | 1.534% | 1.175% | 1.371% | 0% | 5.773% | 4.131% | 2.274%
| PDM3 |  | 16.39% | -4.333% | 14.85% | 247.7% | 2.553% | 71.72% | -9.372% | -3.696% |  | -3.648% | -1.667% | 6.464% | 14.48% | -12.71% | -11.28% | -2.916%
| Z-Score (Absolute) |  | 1.42 | 0.16 | 1.3 | 19 | 0.37 | 5.62 | NA | 0.11 | 1.99 | 0.1 | 0.05 | 0.67 | NA | 0.79 | 0.68 | 0.05
Results from laboratories 8 and 24 were removed due to their 10 ppm reading resolution.
| Analytical results for Ta in OREAS 452 (Indicative Value 0.2 ppm) | [25 empty] | Indicative
Ta | Round | Replicate | Lab | Lab | Lab | Lab | Lab | Lab | Lab | Lab | Lab | Lab | Lab | Lab | Lab | [11 empty] | 1
| No | No | 01 | 02 | 05 | 07 | 08 | 14 | 19 | 23 | 24 | 25 | 26 | 27 | 28 | [11 empty] | ppm
|  |  | PF*MS | PF*MS | PF*OES/MS | PF*MS | PF*OES/MS | PF*MS | PF*MS | PF*OES/MS | PF*MS | PF*MS | BF*MS | PF*MS | BF*OES | [11 empty] | 2
2
| 1 | 1 | 0.2 | 0.2340684 | < 0.5 | < 10 | < 0.1 | < 0.5 | < 0.5 | 0.13 | < 1 | < 10 | < 0.5 | < 0.5 | 25.02609 | [11 empty] | 1
| 1 | 2 | 0.2 | 0.2077144 | < 0.5 | < 10 | < 0.1 | < 0.5 | < 0.5 | 0.14 | < 1 | < 10 | < 0.5 | < 0.5 | 26.05095 | [11 empty] | 4
| 1 | 3 | 0.1 | 0.3296543 | < 0.5 | < 10 | < 0.1 | < 0.5 | < 0.5 | 0.15 | < 1 | < 10 | < 0.5 | < 0.5 | 24.91509 | [11 empty] | 16
| 1 | 4 | 0.2 | 0.1503492 | < 0.5 | < 10 | < 0.1 | < 0.5 | < 0.5 | 0.15 | < 1 | < 10 | < 0.5 | < 0.5 | 25.16138 | [11 empty] | 0.2036504
| 1 | 5 | 0.3 | 0.3478624 | < 0.5 | < 10 | < 0.1 | < 0.5 | < 0.5 | 0.13 | < 1 | < 10 | < 0.5 | < 0.5 | 25.2986 | [11 empty] | 18
| 1 | 6 | 0.2 | 0.3560588 | < 0.5 | < 10 | < 0.1 | < 0.5 | < 0.5 | 0.14 | < 1 | < 10 | < 0.5 | < 0.5 | 26.28048
| Mean |  | 0.2 | 0.2709512 | [5 empty] | 0.14 |  |  |  |  | 25.45543
| Median |  | 0.2 | 0.2818613 | [5 empty] | 0.14 |  |  |  |  | 25.22999
| Std Dev. |  | 0.06324555 | 0.08545032 | [5 empty] | 0.008944272 |  |  |  |  | 0.569688
| Rel.Std.Dev. |  | 31.62% | 31.54% | [5 empty] | 6.389% |  |  |  |  | 2.238%
| PDM3 |  | -1.792% | 33.05% | [5 empty] | -31.25% |  |  |  |  | 12400%
| Z-Score (Absolute) |  | 0.67 | 0.28 | 0 | 64.06 | 2.7 | 0 | 0 | 1.48 | 3.37 | 64.06 | 0 | 0 | 339.92
| Analytical results for Tb in OREAS 452 (Certified Value 0.21 ppm) | [25 empty] | Certified
Tb | Round | Replicate | Lab | Lab | Lab | Lab | Lab | Lab | Lab | Lab | Lab | Lab | Lab | Lab | [12 empty] | 1
| No | No | 03 | 05 | 07 | 14 | 19 | 21 | 23 | 24 | 25 | 26 | 27 | 28 | [12 empty] | ppm
|  |  | PF*MS | PF*OES/MS | PF*MS | PF*MS | PF*MS | BF*MS | PF*OES/MS | PF*MS | PF*MS | BF*MS | PF*MS | BF*MS | [12 empty] | 2
3
| 1 | 1 | 0.17826 | 0.2 | 3 | 0.22 | 0.4 | 0.2236 | 0.22 | 0.3 | 0.23 | 0.2 | < 0.5 | 5.116398 | [12 empty] | 1
| 1 | 2 | 0.182086 | 0.2 | < 3 | 0.22 | 0.4 | 0.2287 | 0.22 | 0.1 | 0.22 | 0.2 | < 0.5 | 5.1338 | [12 empty] | #N/A
| 1 | 3 | 0.189766 | 0.2 | < 3 | 0.22 | 0.4 | 0.2236 | 0.23 | 0.2 | 0.23 | 0.2 | < 0.5 | 5.181226 | [12 empty] | 16
| 1 | 4 | 0.191178 | 0.2 | < 3 | 0.2 | 0.2 | 0.224 | 0.22 | 0.3 | 0.23 | 0.2 | < 0.5 | 4.970998 | [12 empty] | 0.2112716
| 1 | 5 | 0.193466 | 0.19 | 3 | 0.22 | 0.2 | 0.2262 | 0.22 | 0.2 | 0.23 | 0.2 | < 0.5 | 5.041066 | [12 empty] | 68
| 1 | 6 | 0.17502 | 0.19 | < 3 | 0.21 | 0.2 | 0.2199 | 0.22 | 0.2 | 0.21 | 0.2 | < 0.5 | 5.188048
| Mean |  | 0.1849627 | 0.1966667 | 3 | 0.215 | 0.3 | 0.2243333 | 0.2216667 | 0.2166667 | 0.225 | 0.2 |  | 5.105256
| Median |  | 0.185926 | 0.2 | 3 | 0.22 | 0.3 | 0.2238 | 0.22 | 0.2 | 0.23 | 0.2 |  | 5.125099
| Std Dev. |  | 0.007563949 | 0.005163978 | 0 | 0.0083666 | 0.1095445 | 0.002945958 | 0.004082483 | 0.07527727 | 0.0083666 | 3.040471e-17 |  | 0.08451087
| Rel.Std.Dev. |  | 4.089% | 2.626% | 0% | 3.891% | 36.51% | 1.313% | 1.842% | 34.74% | 3.718% | 1.52e-14% |  | 1.655%
| PDM3 |  | -12.45% | -6.913% | 1320% | 1.765% | 42% | 6.182% | 4.92% | 2.554% | 6.498% | -5.335% |  | 2316%
| Z-Score (Absolute) |  | 1.49 | 1.03 | NA | 0.31 | NA | 0.05 | 0.05 | NA | 0.08 | NA | 1.06 | 191.78
Results from laboratories 19, 24 and 26 were removed due to their 0.1 ppm reading resolution. Results from laboratory 7 were removed due to their 1 ppm reading resolution.
| Analytical results for Te in OREAS 452 (Certified Value < 1 ppm) | [25 empty] | Certified
Te | Round | Replicate | Lab | Lab | Lab | Lab | Lab | Lab | Lab | Lab | Lab | [15 empty] | 1
| No | No | 01 | 02 | 05 | 08 | 14 | 19 | 23 | 24 | 28 | [15 empty] | ppm
|  |  | PF*MS | PF*MS | PF*OES/MS | PF*OES/MS | PF*MS | PF*MS | PF*OES/MS | PF*MS | BF*OES | [15 empty] | 2
2
| 1 | 1 | < 2 | < 1 | < 5 | < 1 | < 1 | < 1 | < 0.05 | < 0.5 | 18.25084 | [15 empty] | 1
| 1 | 2 | < 2 | < 1 | < 5 | < 1 | < 1 | < 1 | < 0.05 | < 0.5 | 18.76005 | [15 empty] | 5
| 1 | 3 | < 2 | < 1 | < 5 | < 1 | < 1 | < 1 | < 0.05 | < 0.5 | 18.23943 | [15 empty] | 16
| 1 | 4 | < 2 | < 1 | < 5 | < 1 | < 1 | < 1 | < 0.05 | 0.5 | 18.72503 | [15 empty] | < 1
| 1 | 5 | < 2 | < 1 | < 5 | < 1 | < 1 | < 1 | < 0.05 | < 0.5 | 18.83913 | [15 empty] | 69
| 1 | 6 | < 2 | < 1 | < 5 | < 1 | < 1 | < 1 | < 0.05 | < 0.5 | 19.1898
| Mean | [8 empty] | 0.5 | 18.66738
| Median | [8 empty] | 0.5 | 18.74254
| Std Dev. | [9 empty] | 0.3663287
| Rel.Std.Dev. | [9 empty] | 1.962%
PDM3
| Z-Score (Absolute) |  | 1.62 | 0 | 6.47 | 0 | 0 | 0 | 1.54 | 0.67 | 58.8
| Analytical results for Th in OREAS 452 (Certified Value 1.18 ppm) | [25 empty] | Certified
Th | Round | Replicate | Lab | Lab | Lab | Lab | Lab | Lab | Lab | Lab | Lab | Lab | Lab | Lab | Lab | Lab | [10 empty] | 1
| No | No | 01 | 02 | 05 | 07 | 08 | 14 | 19 | 21 | 23 | 24 | 25 | 26 | 27 | 28 | [10 empty] | ppm
|  |  | PF*MS | PF*MS | PF*OES/MS | PF*MS | PF*OES/MS | PF*MS | PF*MS | BF*MS | PF*OES/MS | PF*MS | PF*MS | BF*MS | PF*MS | BF*MS | [10 empty] | 2
3
| 1 | 1 | 1.2 | 1.229604 | 1.1 | < 50 | 1.2 | 1.3 | 1 | 1.2787 | 1.2 | 1.5 | 1.7 | 1.12 | 1.1 | 5.236665 | [10 empty] | 1
| 1 | 2 | 1.2 | 1.190439 | 1.1 | < 50 | 1.2 | 1.2 | 1 | 1.2934 | 1.19 | 1 | 1.6 | 1.01 | 1.1 | 5.256364 | [10 empty] | #N/A
| 1 | 3 | 1.1 | 1.197199 | 1.2 | < 50 | 1.2 | 1.2 | 1 | 1.2929 | 1.22 | 1.5 | 1.3 | 1.04 | 1.1 | 4.964204 | [10 empty] | 16
| 1 | 4 | 1.2 | 1.22033 | 1.1 | < 50 | 1.2 | 1.1 | 1 | 1.2777 | 1.21 | 1 | 1.2 | 1.02 | 1.1 | 4.295067 | [10 empty] | 1.17591
| 1 | 5 | 1.1 | 1.188186 | 1.1 | < 50 | 1.2 | 1.2 | 1 | 1.2975 | 1.2 | 1 | 1.2 | 1.02 | 1.1 | 5.659837 | [10 empty] | 70
| 1 | 6 | 1.1 | 1.235412 | 1.1 | < 50 | 1.2 | 1.2 | 1.5 | 1.2632 | 1.21 | 1.5 | 2.1 | 1.05 | 1.1 | 4.166519
| Mean |  | 1.15 | 1.210195 | 1.116667 |  | 1.2 | 1.2 | 1.083333 | 1.2839 | 1.205 | 1.25 | 1.516667 | 1.043333 | 1.1 | 4.929776
| Median |  | 1.15 | 1.208765 | 1.1 |  | 1.2 | 1.2 | 1 | 1.2858 | 1.205 | 1.25 | 1.45 | 1.03 | 1.1 | 5.100435
| Std Dev. |  | 0.05477226 | 0.02077932 | 0.04082483 |  | 0 | 0.06324555 | 0.2041241 | 0.01303979 | 0.01048809 | 0.2738613 | 0.3544949 | 0.04033196 | 2.432377e-16 | 0.5865889
| Rel.Std.Dev. |  | 4.763% | 1.717% | 3.656% |  | 0% | 5.27% | 18.84% | 1.016% | 0.8704% | 21.91% | 23.37% | 3.866% | 2.211e-14% | 11.9%
| PDM3 |  | -2.203% | 2.916% | -5.038% |  | 2.049% | 2.049% | -7.873% | 9.184% | 2.474% | 6.301% | 28.98% | -11.27% | -6.455% | 319.2%
| Z-Score (Absolute) |  | 0.47 | 0.04 | 0.75 | 203.36 | 0.04 | 0.04 | NA | 0.67 | 0 | 0.38 | 2.66 | 1.38 | 0.9 | 31.83
Results from laboratory 19 were removed due to their 0.1 ppm reading resolution.
| Analytical results for Ti in OREAS 452 (Certified Value 0.199 wt.%) | [25 empty] | Certified
Ti | Round | Replicate | Lab | Lab | Lab | Lab | Lab | Lab | Lab | Lab | Lab | Lab | Lab | Lab | Lab | Lab | Lab | Lab | Lab | Lab | Lab | Lab | Lab | Lab |  |  | 1
| No | No | 01 | 02 | 03 | 04 | 05 | 07 | 08 | 09 | 10 | 11 | 12 | 13 | 14 | 15 | 16 | 17 | 19 | 22 | 23 | 24 | 25 | 26 |  |  | wt.%
|  |  | PF*OES | PF*OES | PF*OES | BF*OES | PF*OES/MS | PF*MS | PF*OES/MS | PF*OES | PF*OES | PF*OES | PF*OES | PF*OES | PF*OES | PF*OES | PF*OES/MS | PF*OES | PF*OES | PF*OES | PF*OES/MS | PF*MS | PF*MS | BF*OES |  |  | 3
3
| 1 | 1 | 0.19 | 0.2034104 | 0.1934813 | 0.21 | 0.19 | 0.2111 | 0.2 | 0.198 | 0.192 | 0.192 | 0.192 | 0.192 | 0.19 | 0.1966 | 0.1690900126 | 0.21 | 0.2 | 0.198184 | 0.2 | 0.21 | 0.2097 | 0.222 |  |  | 1
| 1 | 2 | 0.2 | 0.1980658 | 0.1946871 | 0.21 | 0.19 | 0.2074 | 0.2 | 0.198 | 0.192 | 0.192 | 0.192 | 0.186 | 0.2 | 0.1972 | 0.1751491917 | 0.22 | 0.21 | 0.198513 | 0.198 | 0.21 | 0.197 | 0.198 |  |  | #N/A
| 1 | 3 | 0.19 | 0.1943488 | 0.1935331 | 0.21 | 0.19 | 0.2193 | 0.2 | 0.198 | 0.186 | 0.192 | 0.192 | 0.186 | 0.2 | 0.193 | 0.1660384369 | 0.21 | 0.21 | 0.197782 | 0.202 | 0.21 | 0.1974 | 0.204 |  |  | 16
| 1 | 4 | 0.19 | 0.1957913 | 0.1939842 | 0.22 | 0.19 | 0.2123 | 0.2 | 0.204 | 0.192 | 0.192 | 0.192 | 0.186 | 0.19 | 0.196 | 0.1783435645 | 0.2 | 0.21 | 0.198208 | 0.202 | 0.21 | 0.197 | 0.198 |  |  | 0.1990565
| 1 | 5 | 0.2 | 0.1965652 | 0.1938636 | 0.21 | 0.19 | 0.2081 | 0.2 | 0.204 | 0.192 | 0.186 | 0.192 | 0.186 | 0.19 | 0.199 | 0.1731341846 | 0.21 | 0.21 | 0.19786 | 0.198 | 0.21 | 0.1999 | 0.198 |  |  | 71
| 1 | 6 | 0.2 | 0.2020333 | 0.1931835 | 0.22 | 0.19 | 0.2166 | 0.2 | 0.204 | 0.192 | 0.192 | 0.192 | 0.186 | 0.19 | 0.2002 | 0.1662020662 | 0.21 | 0.21 | 0.197596 | 0.199 | 0.21 | 0.2003 | 0.204
| Mean |  | 0.195 | 0.1983691 | 0.1937888 | 0.2133333 | 0.19 | 0.2124667 | 0.2 | 0.201 | 0.191 | 0.191 | 0.192 | 0.187 | 0.1933333 | 0.197 | 0.1713262 | 0.21 | 0.2083333 | 0.1980238 | 0.1998333 | 0.21 | 0.2002167 | 0.204
| Median |  | 0.195 | 0.1973155 | 0.1936983 | 0.21 | 0.19 | 0.2117 | 0.2 | 0.201 | 0.192 | 0.192 | 0.192 | 0.186 | 0.19 | 0.1969 | 0.1711120986 | 0.21 | 0.21 | 0.198022 | 0.1995 | 0.21 | 0.19865 | 0.201
| Std Dev. |  | 0.005477226 | 0.003605421 | 0.0005247773 | 0.005163978 | 3.040471e-17 | 0.00469922 | 3.040471e-17 | 0.003286335 | 0.00244949 | 0.00244949 | 3.040471e-17 | 0.00244949 | 0.005163978 | 0.002507588 | 0.005026832 | 0.006324555 | 0.004082483 | 0.0003368147 | 0.001834848 | 0 | 0.004871721 | 0.00929516
| Rel.Std.Dev. |  | 2.809% | 1.818% | 0.2708% | 2.421% | 1.6e-14% | 2.212% | 1.52e-14% | 1.635% | 1.282% | 1.282% | 1.584e-14% | 1.31% | 2.671% | 1.273% | 2.934% | 3.012% | 1.96% | 0.1701% | 0.9182% | 0% | 2.433% | 4.556%
| PDM3 |  | -2.038% | -0.3453% | -2.646% | 7.172% | -4.55% | 6.737% | 0.474% | 0.9764% | -4.047% | -4.047% | -3.545% | -6.057% | -2.875% | -1.033% | -13.93% | 5.498% | 4.66% | -0.5188% | 0.3903% | 5.498% | 0.5828% | 2.483%
| Z-Score (Absolute) |  | 0.33 | 0.04 | 0.46 | 1.67 | 0.87 | 1.57 | NA | 0.31 | 0.78 | 0.78 | 0.67 | 1.22 | 0.51 | 0.11 | 2.91 | 1.3 | 1.12 | 0 | 0.2 | 1.3 | 0.24 | 0.63
Results from laboratory 8 were removed due to their 0.01 wt.% reading resolution.
| Analytical results for Tl in OREAS 452 (Indicative Value < 0.5 ppm) | [25 empty] | Indicative
Tl | Round | Replicate | Lab | Lab | Lab | Lab | Lab | Lab | Lab | Lab | Lab | Lab | Lab | Lab | [12 empty] | 1
| No | No | 01 | 02 | 05 | 08 | 14 | 19 | 23 | 24 | 25 | 26 | 27 | 28 | [12 empty] | ppm
|  |  | PF*MS | PF*MS | PF*OES/MS | PF*OES/MS | PF*MS | PF*MS | PF*OES/MS | PF*MS | PF*MS | BF*MS | PF*MS | BF*MS | [12 empty] | 2
2
| 1 | 1 | < 0.5 | < 0.5 | 0.09 | < 0.5 | < 0.2 | < 2 | 0.03 | 0.1 | < 0.5 | < 0.05 | < 1 | 0.1055933 | [12 empty] | 1
| 1 | 2 | < 0.5 | < 0.5 | 0.09 | < 0.5 | < 0.2 | < 2 | 0.04 | 0.1 | < 0.5 | < 0.05 | < 1 | 0.102387 | [12 empty] | 6
| 1 | 3 | < 0.5 | < 0.5 | 0.09 | < 0.5 | < 0.2 | < 2 | 0.03 | 0.1 | < 0.5 | < 0.05 | < 1 | < 0.1 | [12 empty] | 16
| 1 | 4 | < 0.5 | < 0.5 | 0.09 | < 0.5 | < 0.2 | < 2 | 0.04 | 0.1 | < 0.5 | < 0.05 | < 1 | < 0.1 | [12 empty] | < 0.5
| 1 | 5 | < 0.5 | < 0.5 | 0.09 | < 0.5 | < 0.2 | < 2 | 0.04 | 0.1 | < 0.5 | < 0.05 | < 1 | 0.1005112 | [12 empty] | 19
| 1 | 6 | < 0.5 | < 0.5 | 0.09 | < 0.5 | < 0.2 | < 2 | 0.03 | 0.1 | < 0.5 | < 0.05 | < 1 | < 0.1
| Mean |  |  |  | 0.09 |  |  |  | 0.035 | 0.1 |  |  |  | 0.1028305
| Median |  |  |  | 0.09 |  |  |  | 0.035 | 0.1 |  |  |  | 0.102387
| Std Dev. |  |  |  | 1.520235e-17 |  |  |  | 0.005477226 | 1.520235e-17 |  |  |  | 0.002569947
| Rel.Std.Dev. |  |  |  | 1.689e-14% |  |  |  | 15.65% | 1.52e-14% |  |  |  | 2.499%
PDM3
| Z-Score (Absolute) |  | 0.63 | 0.63 | 0.72 | 0.63 | 0.63 | 6.95 | 1.18 | 0.63 | 0.63 | 1.26 | 2.74 | 0.83
| Analytical results for Tm in OREAS 452 (Certified Value 0.11 ppm) | [25 empty] | Certified
Tm | Round | Replicate | Lab | Lab | Lab | Lab | Lab | Lab | Lab | Lab | Lab | Lab | [14 empty] | 1
| No | No | 05 | 07 | 14 | 19 | 23 | 24 | 25 | 26 | 27 | 28 | [14 empty] | ppm
|  |  | PF*OES/MS | PF*MS | PF*MS | PF*MS | PF*OES/MS | PF*MS | PF*MS | BF*MS | PF*MS | BF*MS | [14 empty] | 2
2
| 1 | 1 | 0.12 | < 2 | 0.11 | < 0.2 | 0.09 | 0.1 | 0.1 | 0.11 | < 1 | 0.1030835 | [14 empty] | 1
| 1 | 2 | 0.12 | < 2 | 0.13 | 0.2 | 0.09 | 0.1 | 0.1 | 0.09 | < 1 | 0.118955 | [14 empty] | #N/A
| 1 | 3 | 0.12 | < 2 | 0.12 | 0.2 | 0.09 | 0.2 | 0.1 | 0.1 | < 1 | 0.1160385 | [14 empty] | 16
| 1 | 4 | 0.12 | < 2 | 0.12 | 0.2 | 0.09 | 0.1 | 0.11 | 0.1 | < 1 | 0.11515 | [14 empty] | 0.1074325
| 1 | 5 | 0.12 | < 2 | 0.13 | 0.2 | 0.09 | 0.1 | 0.11 | 0.1 | < 1 | 0.1201411 | [14 empty] | 72
| 1 | 6 | 0.11 | < 2 | 0.12 | 0.2 | 0.09 | 0.2 | 0.11 | 0.1 | < 1 | 0.1148527
| Mean |  | 0.1183333 |  | 0.1216667 | 0.2 | 0.09 | 0.1333333 | 0.105 | 0.1 |  | 0.1147035
| Median |  | 0.12 |  | 0.12 | 0.2 | 0.09 | 0.1 | 0.105 | 0.1 |  | 0.1155943
| Std Dev. |  | 0.004082483 |  | 0.007527727 | 0 | 1.520235e-17 | 0.05163978 | 0.005477226 | 0.006324555 |  | 0.006077354
| Rel.Std.Dev. |  | 3.45% |  | 6.187% | 0% | 1.689e-14% | 38.73% | 5.216% | 6.325% |  | 5.298%
| PDM3 |  | 10.15% |  | 13.25% | 86.16% | -16.23% | 24.11% | -2.264% | -6.918% |  | 6.768%
| Z-Score (Absolute) |  | 0.06 | 33.91 | 0.06 | 2.44 | 1.16 | 0.51 | 0.58 | 0.77 | 14.64 | 0.2
| Analytical results for U in OREAS 452 (Certified Value 0.54 ppm) | [25 empty] | Certified
U | Round | Replicate | Lab | Lab | Lab | Lab | Lab | Lab | Lab | Lab | Lab | Lab | Lab | Lab | Lab | Lab | Lab | [9 empty] | 1
| No | No | 01 | 02 | 03 | 05 | 07 | 08 | 14 | 19 | 21 | 23 | 24 | 25 | 26 | 27 | 28 | [9 empty] | ppm
|  |  | PF*MS | PF*MS | PF*MS | PF*OES/MS | PF*MS | PF*OES/MS | PF*MS | PF*MS | BF*MS | PF*OES/MS | PF*MS | PF*MS | BF*MS | PF*MS | BF*MS | [9 empty] | 2
3
| 1 | 1 | 0.6 | 0.5463238 | 3.7122 | 0.5 | < 50 | 0.2 | < 2 | 0.5 | 0.5888 | 0.6 | 0.5 | 0.55 | 0.51 | 0.5 | 6.123864 | [9 empty] | 1
| 1 | 2 | 0.5 | 0.5514697 | 3.6802 | 0.5 | < 50 | 0.3 | < 2 | 0.5 | 0.5925 | 0.5 | 0.5 | 0.53 | 0.45 | 0.5 | 7.384033 | [9 empty] | #N/A
| 1 | 3 | 0.6 | 0.5965872 | 3.6428 | 0.5 | < 50 | 0.2 | < 2 | 0.5 | 0.5887 | 0.6 | 0.5 | 0.54 | 0.47 | 0.5 | 7.405705 | [9 empty] | 16
| 1 | 4 | 0.8 | 0.5674752 | 3.7001 | 0.5 | < 50 | 0.3 | < 2 | 0.5 | 0.59 | 0.6 | 0.5 | 0.55 | 0.47 | 0.5 | 9.476413 | [9 empty] | 0.5353433
| 1 | 5 | 0.7 | 0.5302591 | 3.7456 | 0.5 | < 50 | 0.2 | < 2 | 0.5 | 0.5914 | 0.6 | 0.5 | 0.53 | 0.48 | 0.5 | 8.59609 | [9 empty] | 73
| 1 | 6 | 0.8 | 0.5869812 | 3.7146 | 0.5 | < 50 | 0.2 | < 2 | 0.5 | 0.5801 | 0.6 | 0.5 | 0.54 | 0.49 | 0.5 | 6.440624
| Mean |  | 0.6666667 | 0.5631827 | 3.69925 | 0.5 |  | 0.2333333 |  | 0.5 | 0.5885833 | 0.5833333 | 0.5 | 0.54 | 0.4783333 | 0.5 | 7.571122
| Median |  | 0.65 | 0.5594724 | 3.70615 | 0.5 |  | 0.2 |  | 0.5 | 0.5894 | 0.6 | 0.5 | 0.54 | 0.475 | 0.5 | 7.394869
| Std Dev. |  | 0.121106 | 0.02532205 | 0.03493387 | 0 |  | 0.05163978 |  | 0 | 0.004411538 | 0.04082483 | 0 | 0.008944272 | 0.02041241 | 0 | 1.27402
| Rel.Std.Dev. |  | 18.17% | 4.496% | 0.9443% | 0% |  | 22.13% |  | 0% | 0.7495% | 6.999% | 0% | 1.656% | 4.267% | 0% | 16.83%
| PDM3 |  | 24.53% | 5.2% | 591% | -6.602% |  | -56.41% |  | -6.602% | 9.945% | 8.964% | -6.602% | 0.8699% | -10.65% | -6.602% | 1314%
| Z-Score (Absolute) |  | 1.1 | 0 | 33.47 | 0.67 | 260.8 | 3.52 | 4.66 | 0.67 | 0.27 | 0.22 | 0.67 | 0.25 | 0.91 | 0.67 | 74.79
| Analytical results for V in OREAS 452 (Certified Value 105 ppm) | [25 empty] | Certified
V | Round | Replicate | Lab | Lab | Lab | Lab | Lab | Lab | Lab | Lab | Lab | Lab | Lab | Lab | Lab | Lab | Lab | Lab | Lab | Lab | [6 empty] | 1
| No | No | 01 | 02 | 03 | 04 | 05 | 07 | 08 | 14 | 15 | 16 | 17 | 19 | 22 | 23 | 24 | 25 | 26 | 28 | [6 empty] | ppm
|  |  | PF*OES | PF*OES | PF*OES | BF*OES | PF*OES/MS | PF*MS | PF*OES/MS | PF*OES | PF*OES | PF*OES/MS | PF*OES | PF*OES | PF*OES | PF*OES/MS | PF*MS | PF*MS | BF*MS | BF*OES | [6 empty] | 0
0
| 1 | 1 | 111 | 99.36308 | 103.0327 | 104 | 107 | 917 | 120 | 106 | 96 | 96.157693 | 110 | 100 | 107.574 | 112 | 100 | 112 | 122 | 96.47456 | [6 empty] | 1
| 1 | 2 | 110 | 106.3908 | 104.6022 | 102 | 108 | 138 | 120 | 105 | 98 | 102.679572 | 110 | 100 | 108.208 | 113 | 100 | 112 | 104 | 99.22419 | [6 empty] | #N/A
| 1 | 3 | 111 | 108.1574 | 105.2598 | 104 | 105 | 142 | 120 | 106 | 94 | 100.188854 | 110 | 100 | 108.608 | 113 | 100 | 108 | 114 | 97.32187 | [6 empty] | 16
| 1 | 4 | 112 | 106.3585 | 104.0768 | 107 | 106 | 128 | 120 | 104 | 94 | 103.279745 | 100 | 100 | 108.822 | 114 | 100 | 104 | 108 | 98.37371 | [6 empty] | 105.4896
| 1 | 5 | 114 | 99.15608 | 103.5988 | 105 | 103 | 404 | 130 | 107 | 98 | 100.238869 | 110 | 100 | 106.731 | 111 | 150 | 108 | 109 | 98.33293 | [6 empty] | 74
| 1 | 6 | 114 | 108.8946 | 104.8293 | 106 | 105 | 136 | 120 | 106 | 98 | 95.827598 | 110 | 100 | 106.413 | 113 | 100 | 102 | 112 | 103.0112
| Mean |  | 112 | 104.7201 | 104.2333 | 104.6667 | 105.6667 | 310.8333 | 121.6667 | 105.6667 | 96.33333 | 99.72872 | 108.3333 | 100 | 107.726 | 112.6667 | 108.3333 | 107.6667 | 111.5 | 98.78974
| Median |  | 111.5 | 106.3747 | 104.3395 | 104.5 | 105.5 | 140 | 120 | 106 | 97 | 100.2138615 | 110 | 100 | 107.891 | 113 | 100 | 108 | 110.5 | 98.35332
| Std Dev. |  | 1.67332 | 4.344507 | 0.826262 | 1.75119 | 1.75119 | 315.7495 | 4.082483 | 1.032796 | 1.966384 | 3.154688 | 4.082483 | 0 | 0.9948429 | 1.032796 | 20.41241 | 4.082483 | 6.188699 | 2.276225
| Rel.Std.Dev. |  | 1.494% | 4.149% | 0.7927% | 1.673% | 1.657% | 101.6% | 3.355% | 0.9774% | 2.041% | 3.163% | 3.768% | 0% | 0.9235% | 0.9167% | 18.84% | 3.792% | 5.55% | 2.304%
| PDM3 |  | 6.172% | -0.7294% | -1.191% | -0.7801% | 0.1679% | 194.7% | 15.34% | 0.1679% | -8.68% | -5.461% | 2.696% | -5.204% | 2.12% | 6.804% | 2.696% | 2.064% | 5.698% | -6.351%
| Z-Score (Absolute) |  | 1.08 | 0.16 | 0.24 | 0.17 | 0 | 35.06 | NA | 0 | 1.59 | 1.01 | NA | NA | 0.35 | 1.2 | NA | 0.34 | 1 | 1.18
| Analytical results for W in OREAS 452 (Certified Value 2.55 ppm) | [25 empty] | Certified
W | Round | Replicate | Lab | Lab | Lab | Lab | Lab | Lab | Lab | Lab | Lab | Lab | Lab | Lab | Lab | [11 empty] | 1
| No | No | 01 | 02 | 05 | 07 | 08 | 14 | 17 | 19 | 23 | 24 | 25 | 26 | 28 | [11 empty] | ppm
|  |  | PF*MS | PF*MS | PF*OES/MS | PF*MS | PF*OES/MS | PF*MS | PF*OES | PF*MS | PF*OES/MS | PF*MS | PF*MS | BF*MS | BF*OES | [11 empty] | 2
2
| 1 | 1 | 2 | 2.464492 | 2.5 | < 20 | < 1 | 10 | < 100 | < 5 | 2.7 | < 10 | < 100 | 2.6 | 3.974411 | [11 empty] | 1
| 1 | 2 | 2 | 2.124609 | 2.4 | < 20 | < 1 | 11 | < 100 | < 5 | 2.7 | < 10 | < 100 | 2.3 | 3.268917 | [11 empty] | 7
| 1 | 3 | 3 | 1.873197 | 2.6 | < 20 | < 1 | 11 | < 100 | < 5 | 2.7 | < 10 | < 100 | 2.3 | 3.676955 | [11 empty] | 16
| 1 | 4 | 2 | 1.99742 | 2.4 | < 20 | < 1 | 6 | < 100 | < 5 | 2.6 | < 10 | < 100 | 2.3 | 3.534067 | [11 empty] | 2.549827
| 1 | 5 | 2 | 1.927203 | 2.3 | < 20 | < 1 | 7 | < 100 | < 5 | 2.6 | < 10 | < 100 | 2.3 | 4.401419 | [11 empty] | 75
| 1 | 6 | 2 | 2.461593 | 2.3 | < 20 | < 1 | 6 | < 100 | < 5 | 2.7 | 10 | < 100 | 2.3 | 3.333379
| Mean |  | 2.166667 | 2.141419 | 2.416667 |  |  | 8.5 |  |  | 2.666667 | 10 |  | 2.35 | 3.698191
| Median |  | 2 | 2.061015 | 2.4 |  |  | 8.5 |  |  | 2.7 | 10 |  | 2.3 | 3.605511
| Std Dev. |  | 0.4082483 | 0.2629591 | 0.1169045 |  |  | 2.428992 |  |  | 0.05163978 |  |  | 0.1224745 | 0.4279204
| Rel.Std.Dev. |  | 18.84% | 12.28% | 4.837% |  |  | 28.58% |  |  | 1.936% |  |  | 5.212% | 11.57%
| PDM3 |  | -15.03% | -16.02% | -5.222% |  |  | 233.4% |  |  | 4.582% | 292.2% |  | -7.837% | 45.04%
| Z-Score (Absolute) |  | 0.33 | 0.34 | 0.16 | 4.79 | 1.42 | 3.81 | 30.94 | 0.11 | 0 | 2.07 | 30.94 | 0.21 | 0.67
| Analytical results for Y in OREAS 452 (Certified Value 5 ppm) | [25 empty] | Certified
Y | Round | Replicate | Lab | Lab | Lab | Lab | Lab | Lab | Lab | Lab | Lab | Lab | Lab | Lab | Lab | Lab | Lab | [9 empty] | 1
| No | No | 01 | 02 | 04 | 05 | 07 | 08 | 14 | 19 | 21 | 23 | 24 | 25 | 26 | 27 | 28 | [9 empty] | ppm
|  |  | PF*MS | PF*MS | BF*OES | PF*OES/MS | PF*MS | PF*OES/MS | PF*MS | PF*MS | BF*MS | PF*OES/MS | PF*MS | PF*MS | BF*MS | PF*MS | BF*MS | [9 empty] | 2
3
| 1 | 1 | 4.9 | 4.713176 | < 5 | 5.16 | 8 | 4.9 | 5.2 | 5 | 5.6478 | 5 | 5 | 5.29 | 5.3 | 4.1 | 4.016603 | [9 empty] | 1
| 1 | 2 | 4.8 | 4.856665 | < 5 | 5.06 | 8 | 4.8 | 5.1 | 5 | 5.6738 | 5 | 5 | 5.19 | 4.5 | 3.9 | 4.961399 | [9 empty] | #N/A
| 1 | 3 | 4.9 | 5.271727 | < 5 | 5.16 | 8 | 5 | 5.1 | 5 | 5.6832 | 5.1 | 5.5 | 5.12 | 4.9 | 4 | 4.900977 | [9 empty] | 16
| 1 | 4 | 4.9 | 5.102283 | < 5 | 5.09 | 7 | 5.1 | 5.2 | 5 | 5.9845 | 5 | 4.5 | 4.89 | 4.8 | 4.1 | 4.627909 | [9 empty] | 4.998649
| 1 | 5 | 4.9 | 4.670932 | < 5 | 4.87 | 8 | 5.3 | 5.2 | 5 | 5.5485 | 4.9 | 5.5 | 5.06 | 4.7 | 4 | 4.858963 | [9 empty] | 76
| 1 | 6 | 4.9 | 5.449584 | < 5 | 5.09 | 7 | 5.3 | 5.3 | 5 | 5.4595 | 4.9 | 5.5 | 4.73 | 4.7 | 4 | 4.43792
| Mean |  | 4.883333 | 5.010728 |  | 5.071667 | 7.666667 | 5.066667 | 5.183333 | 5 | 5.666217 | 4.983333 | 5.166667 | 5.046667 | 4.816667 | 4.016667 | 4.633962
| Median |  | 4.9 | 4.979474 |  | 5.09 | 8 | 5.05 | 5.2 | 5 | 5.6608 | 5 | 5.25 | 5.09 | 4.75 | 4 | 4.743436
| Std Dev. |  | 0.04082483 | 0.315224 |  | 0.1068488 | 0.5163978 | 0.2065591 | 0.07527727 | 0 | 0.178089 | 0.07527727 | 0.4082483 | 0.2050041 | 0.271416 | 0.07527727 | 0.360205
| Rel.Std.Dev. |  | 0.836% | 6.291% |  | 2.107% | 6.736% | 4.077% | 1.452% | 0% | 3.143% | 1.511% | 7.902% | 4.062% | 5.635% | 1.874% | 7.773%
| PDM3 |  | -2.307% | 0.2416% |  | 1.461% | 53.37% | 1.361% | 3.695% | 0.02702% | 13.35% | -0.3064% | 3.361% | 0.9606% | -3.641% | -19.64% | -7.296%
| Z-Score (Absolute) |  | 0.55 | 0 | 10.86 | 0.26 | NA | 0.24 | 0.75 | NA | 2.83 | 0.12 | 0.67 | 0.16 | 0.84 | 4.3 | 1.63
Results from laboratories 7 and 19 were removed due to their 1 ppm reading resolution.
| Analytical results for Yb in OREAS 452 (Certified Value 0.8 ppm) | [25 empty] | Certified
Yb | Round | Replicate | Lab | Lab | Lab | Lab | Lab | Lab | Lab | Lab | Lab | Lab | Lab | Lab | [12 empty] | 1
| No | No | 03 | 05 | 07 | 14 | 19 | 21 | 23 | 24 | 25 | 26 | 27 | 28 | [12 empty] | ppm
|  |  | PF*MS | PF*OES/MS | PF*MS | PF*MS | PF*MS | BF*MS | PF*OES/MS | PF*MS | PF*MS | BF*MS | PF*MS | BF*MS | [12 empty] | 2
3
| 1 | 1 | 0.7343743 | 0.79 | < 2 | 0.8 | 1 | 0.8975 | 0.84 | 0.5 | 0.9 | 0.79 | 0.8 | 4.007873 | [12 empty] | 1
| 1 | 2 | 0.7837554 | 0.82 | < 2 | 0.8 | 1 | 0.9027 | 0.86 | 0.5 | 0.8 | 0.69 | 0.7 | 4.133731 | [12 empty] | #N/A
| 1 | 3 | 0.7400457 | 0.83 | < 2 | 0.9 | 1 | 0.8965 | 0.85 | 0.5 | 0.8 | 0.71 | 0.8 | 4.042189 | [12 empty] | 16
| 1 | 4 | 0.7225867 | 0.75 | < 2 | 0.8 | 1 | 0.8936 | 0.86 | 0.5 | 0.9 | 0.73 | 0.7 | 4.105532 | [12 empty] | 0.8007641
| 1 | 5 | 0.7511444 | 0.82 | < 2 | 0.8 | 1 | 0.9013 | 0.83 | 0.5 | 0.8 | 0.71 | 0.7 | 4.107905 | [12 empty] | 77
| 1 | 6 | 0.7575708 | 0.8 | < 2 | 0.8 | 1 | 0.8756 | 0.84 | 0.5 | 0.8 | 0.76 | 0.7 | 4.245575
| Mean |  | 0.7482462 | 0.8016667 |  | 0.8166667 | 1 | 0.8945333 | 0.8466667 | 0.5 | 0.8333333 | 0.7316667 | 0.7333333 | 4.107134
| Median |  | 0.745595 | 0.81 |  | 0.8 | 1 | 0.897 | 0.845 | 0.5 | 0.8 | 0.72 | 0.7 | 4.106718
| Std Dev. |  | 0.02132765 | 0.02926887 |  | 0.04082483 | 0 | 0.009843712 | 0.0121106 | 0 | 0.05163978 | 0.03710346 | 0.05163978 | 0.08239784
| Rel.Std.Dev. |  | 2.85% | 3.651% |  | 4.999% | 0% | 1.1% | 1.43% | 0% | 6.197% | 5.071% | 7.042% | 2.006%
| PDM3 |  | -6.558% | 0.1127% |  | 1.986% | 24.88% | 11.71% | 5.732% | -37.56% | 4.067% | -8.629% | -8.421% | 412.9%
| Z-Score (Absolute) |  | 0.6 | 0.07 | 1.88 | 0.07 | NA | 0.84 | 0.37 | 3.05 | 0.24 | 0.76 | 0.75 | NA
Results from laboratory 1.28 were removed due to their systematic bias. Results from laboratory 19 were removed due to their 0.1 ppm reading resolution.
| Analytical results for Zn in OREAS 452 (Certified Value 156 ppm) | [25 empty] | Certified
Zn | Round | Replicate | Lab | Lab | Lab | Lab | Lab | Lab | Lab | Lab | Lab | Lab | Lab | Lab | Lab | Lab | Lab | Lab | Lab | Lab | Lab | Lab |  |  |  |  | 1
| No | No | 01 | 02 | 04 | 05 | 07 | 08 | 09 | 10 | 11 | 12 | 13 | 14 | 16 | 17 | 19 | 22 | 23 | 24 | 25 | 28 |  |  |  |  | ppm
|  |  | PF*OES | PF*OES | BF*OES | PF*OES/MS | PF*MS | PF*OES/MS | PF*OES | PF*OES | PF*OES | PF*OES | PF*OES | PF*OES | PF*OES/MS | PF*OES | PF*OES | PF*OES | PF*OES/MS | PF*MS | PF*MS | BF*OES |  |  |  |  | 0
0
| 1 | 1 | 157 | 145.1314 | 163 | 140 | 153 | 140 | 160 | 160 | 150 | 150 | 150 | 138 | 169.39 | 170 | 150 | 153.06 | 139 | 150 | 161 | 180.1917 |  |  |  |  | 1
| 1 | 2 | 158 | 143.3017 | 160 | 140 | 154 | 150 | 170 | 140 | 140 | 160 | 320 | 134 | 171.13 | 170 | 150 | 153.242 | 142 | 150 | 152 | 185.8849 |  |  |  |  | #N/A
| 1 | 3 | 159 | 141.3112 | 163 | 140 | 153 | 140 | 160 | 150 | 140 | 150 | 150 | 139 | 166.62 | 160 | 150 | 151.493 | 142 | 150 | 153 | 184.6928 |  |  |  |  | 16
| 1 | 4 | 151 | 145.3784 | 168 | 140 | 154 | 140 | 140 | 140 | 140 | 150 | 140 | 132 | 173.25 | 150 | 150 | 152.43 | 143 | 150 | 150 | 185.2244 |  |  |  |  | 155.6837
| 1 | 5 | 159 | 140.8413 | 166 | 150 | 152 | 150 | 170 | 160 | 130 | 150 | 140 | 137 | 168.37 | 160 | 150 | 149.407 | 141 | 150 | 150 | 184.0367 |  |  |  |  | 78
| 1 | 6 | 159 | 142.6005 | 168 | 140 | 158 | 140 | 150 | 130 | 140 | 150 | 140 | 134 | 168.75 | 170 | 150 | 148.092 | 140 | 150 | 151 | 192.4
| Mean |  | 157.1667 | 143.0941 | 164.6667 | 141.6667 | 154 | 143.3333 | 158.3333 | 146.6667 | 140 | 151.6667 | 173.3333 | 135.6667 | 169.585 | 163.3333 | 150 | 151.2873 | 141.1667 | 150 | 152.8333 | 185.4051
| Median |  | 158.5 | 142.9511 | 164.5 | 140 | 153.5 | 140 | 160 | 145 | 140 | 150 | 145 | 135.5 | 169.07 | 165 | 150 | 151.9615 | 141.5 | 150 | 151.5 | 184.9586
| Std Dev. |  | 3.125167 | 1.892549 | 3.204164 | 4.082483 | 2.097618 | 5.163978 | 11.69045 | 12.1106 | 6.324555 | 4.082483 | 72.01852 | 2.73252 | 2.316115 | 8.164966 | 0 | 2.100327 | 1.47196 | 0 | 4.167333 | 3.968642
| Rel.Std.Dev. |  | 1.988% | 1.323% | 1.946% | 2.882% | 1.362% | 3.603% | 7.383% | 8.257% | 4.518% | 2.692% | 41.55% | 2.014% | 1.366% | 4.999% | 0% | 1.388% | 1.043% | 0% | 2.727% | 2.141%
| PDM3 |  | 0.9525% | -8.087% | 5.77% | -9.004% | -1.082% | -7.933% | 1.702% | -5.792% | -10.07% | -2.58% | 11.34% | -12.86% | 8.929% | 4.914% | -3.651% | -2.824% | -9.325% | -3.651% | -1.831% | 19.09%
| Z-Score (Absolute) |  | 0.25 | 0.69 | 0.75 | NA | 0.04 | NA | NA | NA | NA | NA | NA | 1.18 | 1.08 | 0.66 | NA | 0.14 | 0.82 | 0.23 | 0.04 | 2.13
Results from laboratories 5, 8, 9, 10, 11, 12, 13 and 19 were removed due to their 10 ppm reading resolution.
| Analytical results for Zr in OREAS 452 (Certified Value 39.4 ppm) | [25 empty] | Certified
Zr | Round | Replicate | Lab | Lab | Lab | Lab | Lab | Lab | Lab | Lab | [16 empty] | 1
| No | No | 04 | 07 | 19 | 23 | 24 | 25 | 26 | 28 | [16 empty] | ppm
|  |  | BF*OES | PF*MS | PF*MS | PF*OES/MS | PF*MS | PF*MS | BF*MS | BF*MS | [16 empty] | 1
1
| 1 | 1 | 46 | 42 | 60 | 38 | 60 | 44.5 | 40.4 | 30.72051 | [16 empty] | 1
| 1 | 2 | 45 | 41 | 60 | 38.1 | 60 | 43.2 | 34.3 | 31.53181 | [16 empty] | #N/A
| 1 | 3 | 47 | 41 | 60 | 38.9 | 70 | 40.3 | 37.2 | 30.9349 | [16 empty] | 16
| 1 | 4 | 49 | 41 | 60 | 37.7 | 80 | 39.3 | 36.3 | 31.41097 | [16 empty] | 39.43616
| 1 | 5 | 48 | 40 | 60 | 38.7 | 70 | 56.6 | 36.3 | 31.50358 | [16 empty] | 79
| 1 | 6 | 49 | 40 | 50 | 38.6 | 40 | 40.8 | 37.4 | 32.98016
| Mean |  | 47.33333 | 40.83333 | 58.33333 | 38.33333 | 63.33333 | 44.11667 | 36.98333 | 31.51365
| Median |  | 47.5 | 41 | 60 | 38.35 | 65 | 42 | 36.75 | 31.45728
| Std Dev. |  | 1.632993 | 0.7527727 | 4.082483 | 0.4676181 | 13.6626 | 6.412306 | 2.001416 | 0.790653
| Rel.Std.Dev. |  | 3.45% | 1.844% | 6.999% | 1.22% | 21.57% | 14.53% | 5.412% | 2.509%
| PDM3 |  | 20.03% | 3.543% | 47.92% | -2.796% | 60.6% | 11.87% | -6.22% | -20.09%
| Z-Score (Absolute) |  | 1.47 | 0.24 | NA | 0.24 | NA | 0.86 | 0.49 | 1.53
Results from laboratories 19 and 24 were removed due to their 10 ppm reading resolution.
Note on C17: Z-Scores have been calculated inclusive of individual outliers. In general, laboratory batches are rejected if Z-Score > 2.5.
Note on C35: Z-Scores have been calculated inclusive of individual outliers. In general, laboratory batches are rejected if Z-Score > 2.5.
Note on C53: Z-Scores have been calculated inclusive of individual outliers. In general, laboratory batches are rejected if Z-Score > 2.5.
Note on C71: Z-Scores have been calculated inclusive of individual outliers. In general, laboratory batches are rejected if Z-Score > 2.5.
Note on C89: Z-Scores have been calculated inclusive of individual outliers. In general, laboratory batches are rejected if Z-Score > 2.5.
Note on C108: Z-Scores have been calculated inclusive of individual outliers. In general, laboratory batches are rejected if Z-Score > 2.5.
Note on C126: Z-Scores have been calculated inclusive of individual outliers. In general, laboratory batches are rejected if Z-Score > 2.5.
Note on C144: Z-Scores have been calculated inclusive of individual outliers. In general, laboratory batches are rejected if Z-Score > 2.5.
Note on C163: Z-Scores have been calculated inclusive of individual outliers. In general, laboratory batches are rejected if Z-Score > 2.5.
Note on C181: Z-Scores have been calculated inclusive of individual outliers. In general, laboratory batches are rejected if Z-Score > 2.5.
Note on C200: Z-Scores have been calculated inclusive of individual outliers. In general, laboratory batches are rejected if Z-Score > 2.5.
Note on C218: Z-Scores have been calculated inclusive of individual outliers. In general, laboratory batches are rejected if Z-Score > 2.5.
Note on C236: Z-Scores have been calculated inclusive of individual outliers. In general, laboratory batches are rejected if Z-Score > 2.5.
Note on C255: Z-Scores have been calculated inclusive of individual outliers. In general, laboratory batches are rejected if Z-Score > 2.5.
Note on C273: Z-Scores have been calculated inclusive of individual outliers. In general, laboratory batches are rejected if Z-Score > 2.5.
Note on C292: Z-Scores have been calculated inclusive of individual outliers. In general, laboratory batches are rejected if Z-Score > 2.5.
Note on C311: Z-Scores have been calculated inclusive of individual outliers. In general, laboratory batches are rejected if Z-Score > 2.5.
Note on C330: Z-Scores have been calculated inclusive of individual outliers. In general, laboratory batches are rejected if Z-Score > 2.5.
Note on C348: Z-Scores have been calculated inclusive of individual outliers. In general, laboratory batches are rejected if Z-Score > 2.5.
Note on C366: Z-Scores have been calculated inclusive of individual outliers. In general, laboratory batches are rejected if Z-Score > 2.5.
Note on C385: Z-Scores have been calculated inclusive of individual outliers. In general, laboratory batches are rejected if Z-Score > 2.5.
Note on C403: Z-Scores have been calculated inclusive of individual outliers. In general, laboratory batches are rejected if Z-Score > 2.5.
Note on C421: Z-Scores have been calculated inclusive of individual outliers. In general, laboratory batches are rejected if Z-Score > 2.5.
Note on C440: Z-Scores have been calculated inclusive of individual outliers. In general, laboratory batches are rejected if Z-Score > 2.5.
Note on C458: Z-Scores have been calculated inclusive of individual outliers. In general, laboratory batches are rejected if Z-Score > 2.5.
Note on C477: Z-Scores have been calculated inclusive of individual outliers. In general, laboratory batches are rejected if Z-Score > 2.5.
Note on C496: Z-Scores have been calculated inclusive of individual outliers. In general, laboratory batches are rejected if Z-Score > 2.5.
Note on C515: Z-Scores have been calculated inclusive of individual outliers. In general, laboratory batches are rejected if Z-Score > 2.5.
Note on C534: Z-Scores have been calculated inclusive of individual outliers. In general, laboratory batches are rejected if Z-Score > 2.5.
Note on C552: Z-Scores have been calculated inclusive of individual outliers. In general, laboratory batches are rejected if Z-Score > 2.5.
Note on C570: Z-Scores have been calculated inclusive of individual outliers. In general, laboratory batches are rejected if Z-Score > 2.5.
Note on C588: Z-Scores have been calculated inclusive of individual outliers. In general, laboratory batches are rejected if Z-Score > 2.5.
Note on C606: Z-Scores have been calculated inclusive of individual outliers. In general, laboratory batches are rejected if Z-Score > 2.5.
Note on C624: Z-Scores have been calculated inclusive of individual outliers. In general, laboratory batches are rejected if Z-Score > 2.5.
Note on C643: Z-Scores have been calculated inclusive of individual outliers. In general, laboratory batches are rejected if Z-Score > 2.5.
Note on C661: Z-Scores have been calculated inclusive of individual outliers. In general, laboratory batches are rejected if Z-Score > 2.5.
Note on C679: Z-Scores have been calculated inclusive of individual outliers. In general, laboratory batches are rejected if Z-Score > 2.5.
Note on C697: Z-Scores have been calculated inclusive of individual outliers. In general, laboratory batches are rejected if Z-Score > 2.5.
Note on C716: Z-Scores have been calculated inclusive of individual outliers. In general, laboratory batches are rejected if Z-Score > 2.5.
Note on C734: Z-Scores have been calculated inclusive of individual outliers. In general, laboratory batches are rejected if Z-Score > 2.5.
Note on C752: Z-Scores have been calculated inclusive of individual outliers. In general, laboratory batches are rejected if Z-Score > 2.5.
Note on C770: Z-Scores have been calculated inclusive of individual outliers. In general, laboratory batches are rejected if Z-Score > 2.5.
Note on C789: Z-Scores have been calculated inclusive of individual outliers. In general, laboratory batches are rejected if Z-Score > 2.5.
Note on C808: Z-Scores have been calculated inclusive of individual outliers. In general, laboratory batches are rejected if Z-Score > 2.5.
Note on C826: Z-Scores have been calculated inclusive of individual outliers. In general, laboratory batches are rejected if Z-Score > 2.5.
Note on C844: Z-Scores have been calculated inclusive of individual outliers. In general, laboratory batches are rejected if Z-Score > 2.5.
Note on C862: Z-Scores have been calculated inclusive of individual outliers. In general, laboratory batches are rejected if Z-Score > 2.5.
Note on C880: Z-Scores have been calculated inclusive of individual outliers. In general, laboratory batches are rejected if Z-Score > 2.5.
Note on C899: Z-Scores have been calculated inclusive of individual outliers. In general, laboratory batches are rejected if Z-Score > 2.5.
Note on C917: Z-Scores have been calculated inclusive of individual outliers. In general, laboratory batches are rejected if Z-Score > 2.5.
Note on C936: Z-Scores have been calculated inclusive of individual outliers. In general, laboratory batches are rejected if Z-Score > 2.5.
Note on C954: Z-Scores have been calculated inclusive of individual outliers. In general, laboratory batches are rejected if Z-Score > 2.5.
Note on C973: Z-Scores have been calculated inclusive of individual outliers. In general, laboratory batches are rejected if Z-Score > 2.5.
Note on C992: Z-Scores have been calculated inclusive of individual outliers. In general, laboratory batches are rejected if Z-Score > 2.5.
Note on C1010: Z-Scores have been calculated inclusive of individual outliers. In general, laboratory batches are rejected if Z-Score > 2.5.
Note on C1028: Z-Scores have been calculated inclusive of individual outliers. In general, laboratory batches are rejected if Z-Score > 2.5.
Note on C1046: Z-Scores have been calculated inclusive of individual outliers. In general, laboratory batches are rejected if Z-Score > 2.5.
Note on C1064: Z-Scores have been calculated inclusive of individual outliers. In general, laboratory batches are rejected if Z-Score > 2.5.
Note on C1082: Z-Scores have been calculated inclusive of individual outliers. In general, laboratory batches are rejected if Z-Score > 2.5.
Note on C1101: Z-Scores have been calculated inclusive of individual outliers. In general, laboratory batches are rejected if Z-Score > 2.5.
Note on C1120: Z-Scores have been calculated inclusive of individual outliers. In general, laboratory batches are rejected if Z-Score > 2.5.
Note on C1139: Z-Scores have been calculated inclusive of individual outliers. In general, laboratory batches are rejected if Z-Score > 2.5.

## IRC
| Analytical results for C in OREAS 452 (Certified Value 0.186 wt.%) | [25 empty] | Certified
C | Round | Replicate | Lab | Lab | Lab | Lab | Lab | Lab | Lab | Lab | Lab | Lab | Lab | Lab | Lab | Lab | Lab | Lab | Lab | Lab | Lab | Lab | Lab | Lab | Lab | Lab | 1
| No | No | 01 | 02 | 03 | 04 | 05 | 06 | 07 | 08 | 09 | 10 | 11 | 12 | 13 | 14 | 15 | 16 | 17 | 19 | 21 | 24 | 25 | 26 | 27 | 28 | wt.%
|  |  | IRC | IRC | IRC | IRC | IRC | IRC | IRC | IRC | IRC | IRC | IRC | IRC | IRC | IRC | IRC | IRC | IRC | IRC | IRC | IRC | IRC | IRC | IRC | IRC | 3
3
| 1 | 1 | 0.15 | 0.19527 | 0.3076 | 0.2 | 0.18 | 0.17145 | 0.25 | 0.22 | 0.19 | 0.18 | 0.19 | 0.18 | 0.21 | 0.15 | 0.253 | 0.152 | 0.2 | 0.17 | 0.15 | 0.2 | 0.24 | 0.21 | 0.18 | 0.09 | 1
| 1 | 2 | 0.14 | 0.1877 | 0.312 | 0.19 | 0.17 | 0.1709 | 0.24 | 0.23 | 0.18 | 0.18 | 0.19 | 0.18 | 0.21 | 0.152 | 0.253 | 0.132 | 0.2 | 0.16 | 0.13 | 0.2 | 0.26 | 0.19 | 0.18 | 0.07 | 4
| 1 | 3 | 0.14 | 0.18685 | 0.3127 | 0.19 | 0.17 | 0.1692 | 0.23 | 0.23 | 0.18 | 0.18 | 0.19 | 0.18 | 0.21 | 0.136 | 0.264 | 0.142 | 0.21 | 0.16 | 0.14 | 0.2 | 0.26 | 0.19 | 0.19 | 0.15 | 16
| 1 | 4 | 0.14 | 0.20027 | 0.3275 | 0.2 | 0.18 | 0.1685 | 0.23 | 0.22 | 0.18 | 0.18 | 0.19 | 0.17 | 0.21 | 0.146 | 0.231 | 0.152 | 0.21 | 0.16 | 0.13 | 0.2 | 0.25 | 0.2 | 0.19 | 0.12 | 0.1863007
| 1 | 5 | 0.14 | 0.21282 | 0.3285 | 0.19 | 0.17 | 0.1699 | 0.24 | 0.23 | 0.19 | 0.18 | 0.19 | 0.18 | 0.22 | 0.145 | 0.253 | 0.142 | 0.21 | 0.16 | 0.15 | 0.2 | 0.23 | 0.21 | 0.18 | 0.13 | 81
| 1 | 6 | 0.15 | 0.19863 | 0.31 | 0.19 | 0.18 | 0.1782 | 0.24 | 0.23 | 0.18 | 0.19 | 0.21 | 0.18 | 0.21 | 0.148 | 0.253 | 0.142 | 0.19 | 0.17 | 0.15 | 0.2 | 0.24 | 0.19 | 0.19 | 0.14
| Mean |  | 0.1433333 | 0.1969233 | 0.3163833 | 0.1933333 | 0.175 | 0.1713583 | 0.2383333 | 0.2266667 | 0.1833333 | 0.1816667 | 0.1933333 | 0.1783333 | 0.2116667 | 0.1461667 | 0.2511667 | 0.1436667 | 0.2033333 | 0.1633333 | 0.1416667 | 0.2 | 0.2466667 | 0.1983333 | 0.185 | 0.1166667
| Median |  | 0.14 | 0.19695 | 0.31235 | 0.19 | 0.175 | 0.1704 | 0.24 | 0.23 | 0.18 | 0.18 | 0.19 | 0.18 | 0.21 | 0.147 | 0.253 | 0.142 | 0.205 | 0.16 | 0.145 | 0.2 | 0.245 | 0.195 | 0.185 | 0.125
| Std Dev. |  | 0.005163978 | 0.009550836 | 0.0091768 | 0.005163978 | 0.005477226 | 0.003520855 | 0.007527727 | 0.005163978 | 0.005163978 | 0.004082483 | 0.008164966 | 0.004082483 | 0.004082483 | 0.005600595 | 0.01081511 | 0.007527727 | 0.008164966 | 0.005163978 | 0.009831921 | 3.040471e-17 | 0.0121106 | 0.009831921 | 0.005477226 | 0.03076795
| Rel.Std.Dev. |  | 3.603% | 4.85% | 2.901% | 2.671% | 3.13% | 2.055% | 3.158% | 2.278% | 2.817% | 2.247% | 4.223% | 2.289% | 1.929% | 3.832% | 4.306% | 5.24% | 4.016% | 3.162% | 6.94% | 1.52e-14% | 4.91% | 4.957% | 2.961% | 26.37%
| PDM3 |  | -23.06% | 5.702% | 69.82% | 3.775% | -6.066% | -8.021% | 27.93% | 21.67% | -1.593% | -2.487% | 3.775% | -4.277% | 13.62% | -21.54% | 34.82% | -22.88% | 9.143% | -12.33% | -23.96% | 7.353% | 32.4% | 6.459% | -0.6982% | -37.38%
| Z-Score (Absolute) |  | 1.3 | 0.37 | 4.09 | 0.26 | 0.31 | 0.42 | 1.66 | 1.3 | 0.05 | 0.1 | 0.26 | 0.21 | 0.83 | 1.21 | 2.06 | 1.29 | 0.57 | 0.67 | 1.35 | NA | 1.92 | 0.41 | 0 | 2.13
Results from laboratory 24 were removed due to their 0.1 wt.% reading resolution.
| Analytical results for S in OREAS 452 (Certified Value 0.124 wt.%) | [25 empty] | Certified
S | Round | Replicate | Lab | Lab | Lab | Lab | Lab | Lab | Lab | Lab | Lab | Lab | Lab | Lab | Lab | Lab | Lab | Lab | Lab | Lab | Lab | Lab | Lab | Lab | Lab | Lab | 1
| No | No | 01 | 02 | 04 | 05 | 06 | 07 | 08 | 09 | 10 | 11 | 12 | 13 | 14 | 15 | 16 | 17 | 19 | 21 | 23 | 24 | 25 | 26 | 27 | 28 | wt.%
|  |  | IRC | IRC | IRC | IRC | IRC | IRC | IRC | IRC | IRC | IRC | IRC | IRC | IRC | IRC | IRC | IRC | IRC | IRC | IRC | IRC | IRC | IRC | IRC | IRC | 3
3
| 1 | 1 | 0.09 | 0.1394 | 0.13 | 0.12 | 0.1256 | 0.13 | 0.15 | 0.15 | 0.13 | 0.11 | 0.12 | 0.12 | 0.124 | 0.152 | 0.12 | 0.25 | 0.12 | 0.13 | 0.111 | 0.1 | 0.12 | 0.09 | 0.11 | 0.1 | 1
| 1 | 2 | 0.09 | 0.14589 | 0.13 | 0.12 | 0.1249 | 0.12 | 0.15 | 0.15 | 0.13 | 0.13 | 0.13 | 0.12 | 0.105 | 0.134 | 0.12 | 0.23 | 0.12 | 0.12 | 0.109 | 0.1 | 0.13 | 0.12 | 0.1 | 0.08 | #N/A
| 1 | 3 | 0.09 | 0.14108 | 0.13 | 0.12 | 0.1272 | 0.12 | 0.15 | 0.15 | 0.13 | 0.13 | 0.12 | 0.13 | 0.119 | 0.137 | 0.11 | 0.23 | 0.12 | 0.14 | 0.109 | 0.1 | 0.14 | 0.1 | 0.1 | 0.1 | 16
| 1 | 4 | 0.1 | 0.14611 | 0.13 | 0.13 | 0.12515 | 0.12 | 0.15 | 0.15 | 0.13 | 0.13 | 0.12 | 0.12 | 0.12 | 0.136 | 0.12 | 0.22 | 0.12 | 0.12 | 0.108 | 0.1 | 0.15 | 0.12 | 0.11 | 0.11 | 0.1235014
| 1 | 5 | 0.1 | 0.14534 | 0.13 | 0.13 | 0.1254 | 0.11 | 0.15 | 0.15 | 0.13 | 0.13 | 0.12 | 0.12 | 0.108 | 0.131 | 0.12 | 0.22 | 0.11 | 0.13 | 0.113 | 0.1 | 0.13 | 0.09 | 0.1 | 0.15 | 82
| 1 | 6 | 0.1 | 0.14262 | 0.13 | 0.12 | 0.1225 | 0.12 | 0.15 | 0.15 | 0.13 | 0.13 | 0.12 | 0.12 | 0.117 | 0.114 | 0.11 | 0.23 | 0.12 | 0.12 | 0.114 | 0.1 | 0.14 | 0.1 | 0.11 | 0.15
| Mean |  | 0.095 | 0.1434067 | 0.13 | 0.1233333 | 0.125125 | 0.12 | 0.15 | 0.15 | 0.13 | 0.1266667 | 0.1216667 | 0.1216667 | 0.1155 | 0.134 | 0.1166667 | 0.23 | 0.1183333 | 0.1266667 | 0.1106667 | 0.1 | 0.135 | 0.1033333 | 0.105 | 0.115
| Median |  | 0.095 | 0.14398 | 0.13 | 0.12 | 0.125275 | 0.12 | 0.15 | 0.15 | 0.13 | 0.13 | 0.12 | 0.12 | 0.118 | 0.135 | 0.12 | 0.23 | 0.12 | 0.125 | 0.11 | 0.1 | 0.135 | 0.1 | 0.105 | 0.105
| Std Dev. |  | 0.005477226 | 0.00280351 | 0 | 0.005163978 | 0.001519786 | 0.006324555 | 0 | 0 | 0 | 0.008164966 | 0.004082483 | 0.004082483 | 0.007395945 | 0.01221475 | 0.005163978 | 0.01095445 | 0.004082483 | 0.008164966 | 0.00242212 | 1.520235e-17 | 0.01048809 | 0.0136626 | 0.005477226 | 0.02880972
| Rel.Std.Dev. |  | 5.766% | 1.955% | 0% | 4.187% | 1.215% | 5.27% | 0% | 0% | 0% | 6.446% | 3.355% | 3.355% | 6.403% | 9.115% | 4.426% | 4.763% | 3.45% | 6.446% | 2.189% | 1.52e-14% | 7.769% | 13.22% | 5.216% | 25.05%
| PDM3 |  | -23.08% | 16.12% | 5.262% | -0.1361% | 1.315% | -2.835% | 21.46% | 21.46% | 5.262% | 2.563% | -1.486% | -1.486% | -6.479% | 8.501% | -5.534% | 86.23% | -4.185% | 2.563% | -10.39% | -19.03% | 9.31% | -16.33% | -14.98% | -6.884%
| Z-Score (Absolute) |  | 2.44 | 1.73 | 0.57 | 0 | 0.15 | 0.29 | 2.3 | 2.3 | 0.57 | 0.29 | 0.14 | 0.14 | 0.67 | 0.92 | 0.57 | 9.18 | 0.43 | 0.29 | 1.09 | NA | 1 | 1.72 | 1.58 | 0.72
Results from laboratory 24 were removed due to their 0.1 wt.% reading resolution.
Note on C17: Z-Scores have been calculated inclusive of individual outliers. In general, laboratory batches are rejected if Z-Score > 2.5.
Note on C36: Z-Scores have been calculated inclusive of individual outliers. In general, laboratory batches are rejected if Z-Score > 2.5.