## Uncertainty & Tolerance Limits
Table 1. Certified Values, Expanded Uncertainty and Tolerance Limits for OREAS 453
Constituent | Certified | Expanded Uncertainty |  | 95% Tolerance Limits
| Value | Low | High | Low | High
Borate Fusion XRF
Al2O3, Aluminium(III) oxide (wt.%) | 9.178115 | 9.099527 | 9.256703 | 9.13761 | 9.218619
CaO, Calcium oxide (wt.%) | 1.254338 | 1.237679 | 1.270996 | 1.241256 | 1.267419
Co, Cobalt (ppm) | 654.4614 | 642.1066 | 666.8162 | 642.893 | 666.0297
Cr2O3, Chromium(III) oxide (wt.%) | 0.7984122 | 0.7870989 | 0.8097256 | 0.7923579 | 0.8044666
Cu, Copper (ppm) | 112.0428 | 97.39509 | 126.6905 | IND | IND
Fe2O3, Iron(III) oxide (wt.%) | 29.50873 | 29.31392 | 29.70353 | 29.38764 | 29.62982
K2O, Potassium oxide (wt.%) | 0.2348639 | 0.2249412 | 0.2447866 | 0.2298524 | 0.2398754
MgO, Magnesium oxide (wt.%) | 4.916555 | 4.875683 | 4.957427 | 4.894715 | 4.938395
MnO, Manganese oxide (wt.%) | 0.2622004 | 0.2576859 | 0.2667149 | 0.259007 | 0.2653939
Na2O, Sodium oxide (wt.%) | 0.9512397 | 0.9069092 | 0.9955701 | 0.9354876 | 0.9669917
Ni, Nickel (wt.%) | 1.400568 | 1.385635 | 1.415501 | 1.390056 | 1.41108
P2O5, Phosphorus(V) oxide (wt.%) | 0.04779826 | 0.04461611 | 0.0509804 | 0.04651864 | 0.04907788
Pb, Lead (ppm) | < 50 | IND | IND | IND | IND
SiO2, Silicon dioxide (wt.%) | 41.53213 | 41.32332 | 41.74094 | 41.41234 | 41.65191
SO3, Sulphur trioxide (wt.%) | 0.6279086 | 0.6008645 | 0.6549527 | 0.6160081 | 0.639809
TiO2, Titanium dioxide (wt.%) | 0.5297384 | 0.5167119 | 0.5427649 | 0.5208228 | 0.5386539
V2O5, Vanadium(V) oxide (ppm) | 191.012 | 153.2148 | 228.8092 | IND | IND
Zn, Zinc (ppm) | 145.0669 | 134.872 | 155.2619 | 136.0084 | 154.1254
Thermogravimetry
LOI1000, Loss on ignition @1000 °C (wt.%) | 8.543029 | 8.294953 | 8.791105 | 8.462439 | 8.623619
Borate / Peroxide Fusion ICP
Al, Aluminium (wt.%) | 4.683053 | 4.530446 | 4.835661 | 4.609717 | 4.756389
B, Boron (ppm) | 61.25559 | 50.27067 | 72.24052 | 53.90913 | 68.60205
Ba, Barium (ppm) | 129.2466 | 122.4892 | 136.0039 | 126.7838 | 131.7093
Be, Beryllium (ppm) | 0.5553186 | 0.3768754 | 0.7337619 | IND | IND
Ca, Calcium (wt.%) | 0.8710207 | 0.8207551 | 0.9212862 | 0.847077 | 0.8949643
Cd, Cadmium (ppm) | < 10 | IND | IND | IND | IND
Ce, Cerium (ppm) | 28.13695 | 26.47563 | 29.79828 | 27.05822 | 29.21569
Co, Cobalt (ppm) | 642.976 | 620.9275 | 665.0245 | 630.7133 | 655.2386
Cr, Chromium (wt.%) | 0.5331588 | 0.5131549 | 0.5531626 | 0.5236344 | 0.5426832
Cs, Caesium (ppm) | 0.5502737 | 0.4683063 | 0.6322411 | 0.5196231 | 0.5809242
Cu, Copper (ppm) | 102.2384 | 94.4867 | 109.9902 | 96.41932 | 108.0575
Dy, Dysprosium (ppm) | 1.715339 | 1.566269 | 1.864408 | 1.625646 | 1.805032
Er, Erbium (ppm) | 0.9587659 | 0.8103633 | 1.107168 | 0.9081766 | 1.009355
Eu, Europium (ppm) | 0.5183146 | 0.4694618 | 0.5671673 | 0.482925 | 0.5537042
Fe, Iron (wt.%) | 19.88888 | 19.25911 | 20.51864 | 19.70009 | 20.07766
Ga, Gallium (ppm) | 9.427513 | 8.36343 | 10.4916 | 9.18193 | 9.673097
Gd, Gadolinium (ppm) | 1.774792 | 1.589113 | 1.96047 | 1.672222 | 1.877362
Ho, Holmium (ppm) | 0.3357583 | 0.2991698 | 0.3723468 | 0.3131953 | 0.3583213
In, Indium (ppm) | < 0.1 | IND | IND | IND | IND
K, Potassium (wt.%) | 0.2011868 | 0.1687131 | 0.2336606 | 0.1866429 | 0.2157307
La, Lanthanum (ppm) | 7.850955 | 7.383964 | 8.317946 | 7.555466 | 8.146444
Li, Lithium (ppm) | 9.125586 | 7.588782 | 10.66239 | 8.697364 | 9.553807
Lu, Lutetium (ppm) | 0.1288209 | 0.1048141 | 0.1528277 | IND | IND
Mg, Magnesium (wt.%) | 2.838266 | 2.749082 | 2.927451 | 2.78963 | 2.886902
Mn, Manganese (wt.%) | 0.1941943 | 0.1868425 | 0.2015461 | 0.1906812 | 0.1977075
Mo, Molybdenum (ppm) | 15.64982 | 14.23623 | 17.06342 | 15.04847 | 16.25118
Nb, Niobium (ppm) | 3.753072 | 3.399932 | 4.106211 | 3.451619 | 4.054524
Nd, Neodymium (ppm) | 7.808021 | 7.308206 | 8.307836 | 7.599736 | 8.016306
Ni, Nickel (wt.%) | 1.345678 | 1.30223 | 1.389126 | 1.322657 | 1.368699
P, Phosphorus (wt.%) | 0.02024188 | 0.01904588 | 0.02143788 | 0.01901253 | 0.02147123
Pb, Lead (ppm) | < 100 | IND | IND | IND | IND
Pr, Praseodymium (ppm) | 1.952679 | 1.807447 | 2.097911 | 1.884484 | 2.020875
Rb, Rubidium (ppm) | 7.290356 | 6.48336 | 8.097352 | 6.779339 | 7.801373
Re, Rhenium (ppm) | < 0.1 | IND | IND | IND | IND
S, Sulphur (wt.%) | 0.2492662 | 0.2368849 | 0.2616474 | 0.2379216 | 0.2606107
Sb, Antimony (ppm) | 3.276178 | 2.743412 | 3.808944 | 3.135613 | 3.416743
Sc, Scandium (ppm) | 24.64979 | 22.68123 | 26.61834 | 23.88139 | 25.41818
Se, Selenium (ppm) | < 20 | IND | IND | IND | IND
Si, Silicon (wt.%) | 19.24826 | 18.66344 | 19.83308 | 18.9071 | 19.58942
Sm, Samarium (ppm) | 1.828163 | 1.687441 | 1.968885 | 1.776824 | 1.879501
Sr, Strontium (ppm) | 60.50684 | 56.97176 | 64.04192 | 58.92116 | 62.09253
Tb, Terbium (ppm) | 0.2855981 | 0.2622892 | 0.3089069 | 0.2680839 | 0.3031123
Te, Tellurium (ppm) | < 1 | IND | IND | IND | IND
Th, Thorium (ppm) | 2.730911 | 2.574732 | 2.88709 | 2.584917 | 2.876906
Ti, Titanium (wt.%) | 0.3055281 | 0.2931273 | 0.3179289 | 0.2994597 | 0.3115965
Tm, Thulium (ppm) | 0.1371213 | 0.1105374 | 0.1637053 | IND | IND
U, Uranium (ppm) | 0.7801751 | 0.6569683 | 0.9033819 | 0.7474318 | 0.8129184
V, Vanadium (ppm) | 106.1734 | 100.3434 | 112.0034 | 103.3057 | 109.0411
W, Tungsten (ppm) | 4.134645 | 3.355188 | 4.914102 | 3.798164 | 4.471125
Y, Yttrium (ppm) | 7.269881 | 6.749258 | 7.790504 | 7.037397 | 7.502366
Yb, Ytterbium (ppm) | 0.9898071 | 0.9123289 | 1.067285 | 0.9623256 | 1.017289
Zn, Zinc (ppm) | 140.8411 | 131.6714 | 150.0108 | 137.9849 | 143.6973
Zr, Zirconium (ppm) | 57.82736 | 48.55917 | 67.09555 | 55.40261 | 60.25211
Infrared Combustion
C, Carbon (wt.%) | 0.1916479 | 0.1730659 | 0.2102298 | 0.1809489 | 0.2023469
S, Sulphur (wt.%) | 0.2315468 | 0.2169086 | 0.246185 | 0.221032 | 0.2420616
SI unit equivalents: ppm (parts per million; 1 x 10-⁶) ≡ mg/kg; wt.% (weight per cent) ≡ % (mass fraction)

## Indicative Values
Table 2. Indicative Values for OREAS 453
Constituent | Unit | Value | Constituent | Unit | Value | Constituent | Unit | Value
Borate Fusion XRF
As | ppm | 15 | Ge | ppm | < 100 | Se | ppm | < 100
BaO | ppm | 129.0272 | Hf | ppm | < 80 | Sn | ppm | < 100
Bi | ppm | < 100 | Hg | ppm | < 100 | SrO | ppm | < 100
C | wt.% | 0.1 | In | ppm | < 100 | Ta | ppm | < 100
Cd | ppm | < 100 | Mo | ppm | < 100 | Te | ppm | < 100
Cl | ppm | 1403.713 | Rb | ppm | < 100 | Tl | ppm | < 100
Cs | ppm | < 100 | Sb | ppm | < 100 | W | ppm | < 100
Ga | ppm | < 100 | Sc | ppm | 18.75 | ZrO2 | ppm | 85
Thermogravimetry
H2O- | wt.% | 7.85
Borate / Peroxide Fusion ICP
Ag | ppm | < 10 | Ge | ppm | 1.409251 | Sn | ppm | 1.3163
As | ppm | 16.99384 | Hf | ppm | 1.383333 | Ta | ppm | 0.3680338
Bi | ppm | 0.1658238 | Na | wt.% | 0.5935345 | Tl | ppm | < 0.5
SI unit equivalents: ppm (parts per million; 1 x 10-⁶) ≡ mg/kg; wt.% (weight per cent) ≡ % (mass fraction)

## Performance Gates
Table 3. Certified Values and Performance Gates for OREAS 453
Constituent | Certified Value | Absolute Standard Deviations |  |  |  |  | Relative Standard Deviations |  |  | 5% window
|  | 1SD | 2SD Low | 2SD High | 3SD Low | 3SD High | 1RSD | 2RSD | 3RSD | Low | High
Borate Fusion XRF
Al2O3, wt.% | 9.178115 | 0.1273046 | 8.923505 | 9.432724 | 8.796201 | 9.560028 | 1.387% | 2.774% | 4.161% | 8.719209 | 9.63702
CaO, wt.% | 1.254338 | 0.02168338 | 1.210971 | 1.297704 | 1.189288 | 1.319388 | 1.729% | 3.457% | 5.186% | 1.191621 | 1.317055
Co, ppm | 654.4614 | 14.43126 | 625.5989 | 683.3239 | 611.1676 | 697.7552 | 2.205% | 4.41% | 6.615% | 621.7383 | 687.1845
Cr2O3, wt.% | 0.7984122 | 0.01101859 | 0.7763751 | 0.8204494 | 0.7653565 | 0.831468 | 1.38% | 2.76% | 4.14% | 0.7584916 | 0.8383328
Cu, ppm | 112.0428 | 19.07001 | 73.90275 | 150.1828 | 54.83274 | 169.2528 | 17.02% | 34.04% | 51.06% | 106.4406 | 117.6449
Fe2O3, wt.% | 29.50873 | 0.2873417 | 28.93405 | 30.08341 | 28.6467 | 30.37075 | 0.9738% | 1.948% | 2.921% | 28.03329 | 30.98417
K2O, wt.% | 0.2348639 | 0.01210417 | 0.2106556 | 0.2590723 | 0.1985514 | 0.2711764 | 5.154% | 10.31% | 15.46% | 0.2231207 | 0.2466071
MgO, wt.% | 4.916555 | 0.0683739 | 4.779807 | 5.053303 | 4.711433 | 5.121677 | 1.391% | 2.781% | 4.172% | 4.670727 | 5.162383
MnO, wt.% | 0.2622004 | 0.005505438 | 0.2511895 | 0.2732113 | 0.2456841 | 0.2787167 | 2.1% | 4.199% | 6.299% | 0.2490904 | 0.2753104
Na2O, wt.% | 0.9512397 | 0.08081087 | 0.7896179 | 1.112861 | 0.7088071 | 1.193672 | 8.495% | 16.99% | 25.49% | 0.9036777 | 0.9988017
Ni, wt.% | 1.400568 | 0.018248 | 1.364072 | 1.437064 | 1.345824 | 1.455312 | 1.303% | 2.606% | 3.909% | 1.33054 | 1.470597
P2O5, wt.% | 0.04779826 | 0.002999121 | 0.04180002 | 0.0537965 | 0.0388009 | 0.05679562 | 6.275% | 12.55% | 18.82% | 0.04540835 | 0.05018817
Pb, ppm | < 50 | IND | IND | IND | IND | IND | IND | IND | IND | IND | IND
SiO2, wt.% | 41.53213 | 0.2697914 | 40.99255 | 42.07171 | 40.72275 | 42.3415 | 0.6496% | 1.299% | 1.949% | 39.45552 | 43.60873
SO3, wt.% | 0.6279086 | 0.03099877 | 0.565911 | 0.6899061 | 0.5349123 | 0.7209049 | 4.937% | 9.874% | 14.81% | 0.5965132 | 0.659304
TiO2, wt.% | 0.5297384 | 0.01422415 | 0.5012901 | 0.5581867 | 0.4870659 | 0.5724108 | 2.685% | 5.37% | 8.055% | 0.5032515 | 0.5562253
V2O5, ppm | 191.012 | 32.61046 | 125.7911 | 256.233 | 93.18064 | 288.8434 | 17.07% | 34.14% | 51.22% | 181.4614 | 200.5626
Zn, ppm | 145.0669 | 10.03875 | 124.9894 | 165.1444 | 114.9507 | 175.1832 | 6.92% | 13.84% | 20.76% | 137.8136 | 152.3203
Thermogravimetry
LOI1000, wt.% | 8.543029 | 0.3877965 | 7.767436 | 9.318622 | 7.379639 | 9.706419 | 4.539% | 9.079% | 13.62% | 8.115878 | 8.97018
Borate / Peroxide Fusion ICP
Al, wt.% | 4.683053 | 0.1419397 | 4.399174 | 4.966932 | 4.257234 | 5.108872 | 3.031% | 6.062% | 9.093% | 4.4489 | 4.917206
B, ppm | 61.25559 | 8.383962 | 44.48767 | 78.02352 | 36.10371 | 86.40748 | 13.69% | 27.37% | 41.06% | 58.19281 | 64.31837
Ba, ppm | 129.2466 | 7.833825 | 113.5789 | 144.9142 | 105.7451 | 152.748 | 6.061% | 12.12% | 18.18% | 122.7842 | 135.7089
Be, ppm | 0.5553186 | 0.2483314 | 0.05865587 | 1.051981 | 0 | 1.300313 | 44.72% | 89.44% | 134.2% | 0.5275527 | 0.5830846
Ca, wt.% | 0.8710207 | 0.06356278 | 0.7438951 | 0.9981462 | 0.6803323 | 1.061709 | 7.298% | 14.6% | 21.89% | 0.8274696 | 0.9145717
Cd, ppm | < 10 | IND | IND | IND | IND | IND | IND | IND | IND | IND | IND
Ce, ppm | 28.13695 | 2.50026 | 23.13643 | 33.13747 | 20.63617 | 35.63773 | 8.886% | 17.77% | 26.66% | 26.73011 | 29.5438
Co, ppm | 642.976 | 22.44028 | 598.0954 | 687.8565 | 575.6551 | 710.2968 | 3.49% | 6.98% | 10.47% | 610.8272 | 675.1248
Cr, wt.% | 0.5331588 | 0.02459302 | 0.4839727 | 0.5823448 | 0.4593797 | 0.6069378 | 4.613% | 9.225% | 13.84% | 0.5065008 | 0.5598167
Cs, ppm | 0.5502737 | 0.07008094 | 0.4101118 | 0.6904356 | 0.3400309 | 0.7605165 | 12.74% | 25.47% | 38.21% | 0.52276 | 0.5777874
Cu, ppm | 102.2384 | 7.79924 | 86.63995 | 117.8369 | 78.84071 | 125.6361 | 7.628% | 15.26% | 22.89% | 97.12651 | 107.3503
Dy, ppm | 1.715339 | 0.1916113 | 1.332116 | 2.098561 | 1.140505 | 2.290173 | 11.17% | 22.34% | 33.51% | 1.629572 | 1.801106
Er, ppm | 0.9587659 | 0.1139796 | 0.7308066 | 1.186725 | 0.6168269 | 1.300705 | 11.89% | 23.78% | 35.66% | 0.9108276 | 1.006704
Eu, ppm | 0.5183146 | 0.04491461 | 0.4284853 | 0.6081438 | 0.3835707 | 0.6530584 | 8.666% | 17.33% | 26% | 0.4923988 | 0.5442303
Fe, wt.% | 19.88888 | 0.7732312 | 18.34241 | 21.43534 | 17.56918 | 22.20857 | 3.888% | 7.776% | 11.66% | 18.89443 | 20.88332
Ga, ppm | 9.427513 | 1.111097 | 7.205318 | 11.64971 | 6.094221 | 12.76081 | 11.79% | 23.57% | 35.36% | 8.956137 | 9.898889
Gd, ppm | 1.774792 | 0.1733933 | 1.428005 | 2.121578 | 1.254612 | 2.294972 | 9.77% | 19.54% | 29.31% | 1.686052 | 1.863531
Ho, ppm | 0.3357583 | 0.03005317 | 0.275652 | 0.3958646 | 0.2455988 | 0.4259178 | 8.951% | 17.9% | 26.85% | 0.3189704 | 0.3525462
In, ppm | < 0.1 | IND | IND | IND | IND | IND | IND | IND | IND | IND | IND
K, wt.% | 0.2011868 | 0.01950966 | 0.1621675 | 0.2402062 | 0.1426578 | 0.2597158 | 9.697% | 19.39% | 29.09% | 0.1911275 | 0.2112462
La, ppm | 7.850955 | 0.4370884 | 6.976778 | 8.725132 | 6.53969 | 9.16222 | 5.567% | 11.13% | 16.7% | 7.458407 | 8.243503
Li, ppm | 9.125586 | 0.7544449 | 7.616696 | 10.63448 | 6.862251 | 11.38892 | 8.267% | 16.53% | 24.8% | 8.669306 | 9.581865
Lu, ppm | 0.1288209 | 0.01850821 | 0.09180449 | 0.1658373 | 0.07329628 | 0.1843455 | 14.37% | 28.73% | 43.1% | 0.1223799 | 0.1352619
Mg, wt.% | 2.838266 | 0.09138887 | 2.655489 | 3.021044 | 2.5641 | 3.112433 | 3.22% | 6.44% | 9.66% | 2.696353 | 2.98018
Mn, wt.% | 0.1941943 | 0.009340897 | 0.1755125 | 0.2128761 | 0.1661716 | 0.222217 | 4.81% | 9.62% | 14.43% | 0.1844846 | 0.203904
Mo, ppm | 15.64982 | 1.165386 | 13.31905 | 17.98059 | 12.15367 | 19.14598 | 7.447% | 14.89% | 22.34% | 14.86733 | 16.43231
Nb, ppm | 3.753072 | 0.1643449 | 3.424382 | 4.081761 | 3.260037 | 4.246106 | 4.379% | 8.758% | 13.14% | 3.565418 | 3.940725
Nd, ppm | 7.808021 | 0.4530124 | 6.901996 | 8.714046 | 6.448984 | 9.167058 | 5.802% | 11.6% | 17.41% | 7.41761995 | 8.19842205
Ni, wt.% | 1.345678 | 0.04326159 | 1.259155 | 1.432201 | 1.215893 | 1.475463 | 3.215% | 6.43% | 9.645% | 1.278394 | 1.412962
P, wt.% | 0.02024188 | 0.002290507 | 0.01566087 | 0.02482289 | 0.01337036 | 0.0271134 | 11.32% | 22.63% | 33.95% | 0.01922979 | 0.02125397
Pb, ppm | < 100 | IND | IND | IND | IND | IND | IND | IND | IND | IND | IND
Pr, ppm | 1.952679 | 0.1204932 | 1.711693 | 2.193666 | 1.5912 | 2.314159 | 6.171% | 12.34% | 18.51% | 1.855045 | 2.050313167
Rb, ppm | 7.290356 | 1.018914 | 5.252528 | 9.328184 | 4.233614 | 10.3471 | 13.98% | 27.95% | 41.93% | 6.925838 | 7.654874
Re, ppm | < 0.1 | IND | IND | IND | IND | IND | IND | IND | IND | IND | IND
S, wt.% | 0.2492662 | 0.009512267 | 0.2302416 | 0.2682907 | 0.2207294 | 0.277803 | 3.816% | 7.632% | 11.45% | 0.2368028 | 0.2617295
Sb, ppm | 3.276178 | 0.4225032 | 2.431171 | 4.121184 | 2.008668 | 4.543687 | 12.9% | 25.79% | 38.69% | 3.112369 | 3.439987
Sc, ppm | 24.64979 | 2.45242 | 19.74495 | 29.55462 | 17.29253 | 32.00704 | 9.949% | 19.9% | 29.85% | 23.4173 | 25.88227
Se, ppm | < 20 | IND | IND | IND | IND | IND | IND | IND | IND | IND | IND
Si, wt.% | 19.24826 | 0.5072193 | 18.23382 | 20.2627 | 17.7266 | 20.76992 | 2.635% | 5.27% | 7.905% | 18.28585 | 20.21067
Sm, ppm | 1.828163 | 0.1395481 | 1.549067 | 2.107259 | 1.409518 | 2.246807 | 7.633% | 15.27% | 22.9% | 1.736755 | 1.919571
Sr, ppm | 60.50684 | 3.996191 | 52.51446 | 68.49922 | 48.51827 | 72.49542 | 6.605% | 13.21% | 19.81% | 57.4815 | 63.53218
Tb, ppm | 0.2855981 | 0.01574389 | 0.2541103 | 0.3170858 | 0.2383664 | 0.3328297 | 5.513% | 11.03% | 16.54% | 0.2713182 | 0.299878
Te, ppm | < 1 | IND | IND | IND | IND | IND | IND | IND | IND | IND | IND
Th, ppm | 2.730911 | 0.1555041 | 2.419903 | 3.041919 | 2.264399 | 3.197424 | 5.694% | 11.39% | 17.08% | 2.594366 | 2.867457
Ti, wt.% | 0.3055281 | 0.01272001 | 0.2800881 | 0.3309681 | 0.2673681 | 0.3436881 | 4.163% | 8.327% | 12.49% | 0.2902517 | 0.3208045
Tm, ppm | 0.1371213 | 0.02620073 | 0.08471989 | 0.1895228 | 0.05851916 | 0.2157235 | 19.11% | 38.22% | 57.32% | 0.1302653 | 0.1439774
U, ppm | 0.7801751 | 0.1236429 | 0.5328894 | 1.027461 | 0.4092466 | 1.151104 | 15.85% | 31.7% | 47.54% | 0.7411664 | 0.8191839
V, ppm | 106.1734 | 6.20409 | 93.76524 | 118.5816 | 87.56114 | 124.7857 | 5.843% | 11.69% | 17.53% | 100.8647 | 111.4821
W, ppm | 4.134645 | 0.6221382 | 2.890368 | 5.378921 | 2.26823 | 6.001059 | 15.05% | 30.09% | 45.14% | 3.927912 | 4.341377
Y, ppm | 7.269881 | 0.527281 | 6.215319 | 8.324444 | 5.688038 | 8.851725 | 7.253% | 14.51% | 21.76% | 6.906387 | 7.633376
Yb, ppm | 0.9898071 | 0.06054131 | 0.8687245 | 1.11089 | 0.8081832 | 1.171431 | 6.116% | 12.23% | 18.35% | 0.9403168 | 1.039297
Zn, ppm | 140.8411 | 11.39573 | 118.0496 | 163.6325 | 106.6539 | 175.0283 | 8.091% | 16.18% | 24.27% | 133.799 | 147.8831
Zr, ppm | 57.82736 | 7.269902 | 43.28756 | 72.36717 | 36.01765 | 79.63707 | 12.57% | 25.14% | 37.72% | 54.93599 | 60.71873
Infrared Combustion
C, wt.% | 0.1916479 | 0.0334038 | 0.1248403 | 0.2584555 | 0.09143646 | 0.2918593 | 17.43% | 34.86% | 52.29% | 0.1820655 | 0.2012303
S, wt.% | 0.2315468 | 0.0199196 | 0.1917076 | 0.271386 | 0.171788 | 0.2913056 | 8.603% | 17.21% | 25.81% | 0.2199694 | 0.2431241
SI unit equivalents: ppm (parts per million; 1 x 10-⁶) ≡ mg/kg; wt.% (weight per cent) ≡ % (mass fraction)

## Abbreviations
Table 4. Abbreviations used for OREAS 453
Abbreviation | Explanation
< | ‘less than’
IND | indeterminate
NR | not reported
PDM3 | percent deviation of lab mean from corrected mean of means
Rel.Std.Dev. | one relative standard deviation
Std.Dev. | one standard deviation
Method Codes:
BF*MS | lithium borate fusion with inductively coupled plasma mass spectroscopy
BF*OES | lithium borate fusion with inductively coupled plasma optical emission spectroscopy
BF*XRF | lithium borate fusion with X-ray fluorescence spectroscopy
IRC | infrared combustion
LOI*Furnace | loss on ignition using a muffle furnace
LOI*TGA | loss on ignition by thermogravimetric analysis
PF*MS | sodium peroxide fusion with inductively coupled plasma mass spectroscopy
PF*OES | sodium peroxide fusion with inductively coupled plasma optical emission spectroscopy
PF*OES/MS | sodium peroxide fusion with ICP-OES or ICP-MS finish
Legend:- | (for Method Group Tabulated Results omitted in the determination of Certified Values)
Individual | - Outlying individual values
Batch & Limits | - Outlying laboratory batch data sets and superfluous limit values

## Laboratory List
Table 5. Participating Laboratory List used for OREAS 453
Lab Slot | Laboratory Name and Location
Actlabs, Ancaster, Ontario, Canada
AGAT Laboratories, Calgary, Alberta, Canada
Alex Stewart International, Mendoza, Argentina
ALS, Brisbane, QLD, Australia
ALS, Lima, Peru
ALS, Loughrea, Galway, Ireland
ALS, Malaga, WA, Australia
ALS, Vancouver, BC, Canada
American Assay Laboratories, Sparks, Nevada, USA
ARGETEST Mineral Processing, Ankara, Central Anatolia, Turkey
Bureau Veritas Geoanalytical, Perth, WA, Australia
Directorate of Mineral Research & Exploration, Ankara, Ankara, Turkey
ESAN Istanbul, Istanbul, Turkey
Inspectorate (BV), Lima, Peru
Inspectorate Griffith India, Gandhidham, Gujarat, India
Inspectorate Griffith India Pvt. Ltd., Bhubaneswar, Odisha, India
Intertek, Cupang, Muntinlupa, Philippines
Intertek, Perth, WA, Australia
Laboratoire LABOMINE SARL, Agadir, Souss-Massa, Morocco
Nagrom, Perth, WA, Australia
Ni Lab, Pouembout, New Caledonia
PT Geoservices Ltd, Cikarang, Jakarta Raya, Indonesia
PT Intertek Utama Services, Jakarta Timur, DKI Jakarta, Indonesia
SGS Australia Mineral Services, Perth, WA, Australia
SGS Geosol Laboratorios Ltda, Vespasiano, Minas Gerais, Brazil
Shiva Analyticals Ltd, Bangalore North, Karnataka, India
Société le Nickel (SLN), Noumea, New Caledonia
Stewart Assay & Environmental Laboratories LLC, Kara-Balta, Chüy, Kyrgyzstan

## Fusion XRF
| Analytical results for Al2O3 in OREAS 453 (Certified Value 9.18 wt.%) | [25 empty] | Certified
Al2O3 | Round | Replicate | Lab | Lab | Lab | Lab | Lab | Lab | Lab | Lab | Lab | Lab | Lab | Lab | Lab | Lab | Lab | Lab | Lab | Lab | Lab | Lab | Lab | Lab | Lab | Lab | 1
| No | No | 01 | 02 | 03 | 04 | 05 | 06 | 07 | 08 | 09 | 10 | 11 | 12 | 13 | 14 | 16 | 18 | 19 | 20 | 21 | 24 | 25 | 26 | 27 | 28 | wt.%
|  |  | BF*XRF | BF*XRF | BF*XRF | BF*XRF | BF*XRF | BF*XRF | BF*XRF | BF*XRF | BF*XRF | BF*XRF | BF*XRF | BF*XRF | BF*XRF | BF*XRF | BF*XRF | BF*XRF | BF*XRF | BF*XRF | BF*XRF | BF*XRF | BF*XRF | BF*XRF | BF*XRF | BF*XRF | 2
3
| 1 | 1 | 9.31 | 9.219408 | 8.58 | 9.13 | 8.96 | 8.6795775 | 8.56 | 9.18 | 9.32 | 9.2 | 9.2 | 9.32 | 9.24 | 9.19 | 9.13293 | 9.203 | 9.221 | 9.07 | 8.22 | 9.3 | 9.34 | 8.67 | 8.86 | 9.18 | 1
| 1 | 2 | 9.29 | 9.200922 | 8.54 | 9.15 | 8.99 | 8.66892625 | 8.62 | 9.24 | 9.22 | 9.21 | 9.25 | 9.26 | 9.12 | 9.19 | 9.000566 | 9.225 | 9.221 | 9.093 | 8.32 | 9.3 | 9.45 | 8.68 | 8.85 | 9.14 | #N/A
| 1 | 3 | 9.31 | 9.223124 | 8.6 | 9.19 | 8.94 | 8.692085 | 8.58 | 9.21 | 9.32 | 9.22 | 9.26 | 9.29 | 9.23 | 9.19 | 9.056825 | 9.051 | 9.221 | 9.065 | 8.28 | 9.33 | 9.35 | 8.73 | 8.89 | 9.14 | 16
| 1 | 4 | 9.3 | 9.192791 | 8.55 | 9.11 | 8.61 | 8.713465 | 8.62 | 9.23 | 9.3 | 9.19 | 9.19 | 9.28 | 9.16 | 9.18 | 8.969836 | 8.976 | 9.202 | 9.097 | 8.29 | 9.28 | 9.34 | 8.67 | 8.88 | 9.13 | 9.178115
| 1 | 5 | 9.3 | 9.203925 | 8.57 | 9.16 | 8.89 | 8.679525 | 8.63 | 9.2 | 9.33 | 9.2 | 9.15 | 9.26 | 9.16 | 9.16 | 9.20562 | 9.226 | 9.164 | 9.086 | 8.33 | 9.29 | 9.48 | 8.62 | 8.87 | 9.16 | 7
| 1 | 6 | 9.32 | 9.202049 | 8.53 | 9.18 | 8.94 | 8.6674675 | 8.65 | 9.21 | 9.29 | 9.22 | 9.19 | 9.28 | 9.21 | 9.17 | 9.198775 | 9.003 | 9.164 | 9.087 | 8.35 | 9.31 | 9.4 | 8.7 | 8.85 | 9.17
| Mean |  | 9.305 | 9.207036 | 8.561667 | 9.153333 | 8.888333 | 8.683508 | 8.61 | 9.211667 | 9.296667 | 9.206667 | 9.206667 | 9.281667 | 9.186667 | 9.18 | 9.094092 | 9.114 | 9.198833 | 9.083 | 8.298333 | 9.301667 | 9.393333 | 8.678333 | 8.866667 | 9.153333
| Median |  | 9.305 | 9.202987 | 8.56 | 9.155 | 8.94 | 8.67955125 | 8.62 | 9.21 | 9.31 | 9.205 | 9.195 | 9.28 | 9.185 | 9.185 | 9.094878 | 9.127 | 9.2115 | 9.0865 | 8.305 | 9.3 | 9.375 | 8.675 | 8.865 | 9.15
| Std Dev. |  | 0.01048809 | 0.0117196 | 0.02639444 | 0.03011091 | 0.1402022 | 0.0171594 | 0.0334664 | 0.02136976 | 0.04033196 | 0.0121106 | 0.04131182 | 0.02228602 | 0.04718757 | 0.01264911 | 0.1004798 | 0.1167219 | 0.02796724 | 0.01275931 | 0.04622409 | 0.01722401 | 0.06055301 | 0.03656045 | 0.01632993 | 0.01966384
| Rel.Std.Dev. |  | 0.1127% | 0.1273% | 0.3083% | 0.329% | 1.577% | 0.1976% | 0.3887% | 0.232% | 0.4338% | 0.1315% | 0.4487% | 0.2401% | 0.5137% | 0.1378% | 1.105% | 1.281% | 0.304% | 0.1405% | 0.557% | 0.1852% | 0.6446% | 0.4213% | 0.1842% | 0.2148%
| PDM3 |  | 1.382% | 0.3151% | -6.716% | -0.27% | -3.157% | -5.389% | -6.19% | 0.3656% | 1.292% | 0.3111% | 0.3111% | 1.128% | 0.09318% | 0.02054% | -0.9155% | -0.6986% | 0.2257% | -1.036% | -9.586% | 1.346% | 2.345% | -5.445% | -3.393% | -0.27%
| Z-Score (Absolute) |  | 0.94 | 0.27 | 4.11 | 0.09 | 1.89 | 3.28 | 3.78 | 0.31 | 0.88 | 0.27 | 0.27 | 0.78 | 0.14 | 0.09 | 0.49 | 0.36 | 0.22 | 0.57 | 5.89 | 0.92 | 1.54 | 3.31 | 2.04 | 0.09
| Analytical results for As in OREAS 453 (Indicative Value 15 ppm) | [25 empty] | Indicative
As | Round | Replicate | Lab | Lab | Lab | Lab | Lab | [19 empty] | 1
| No | No | 02 | 14 | 19 | 24 | 27 | [19 empty] | ppm
|  |  | BF*XRF | BF*XRF | BF*XRF | BF*XRF | BF*XRF | [19 empty] | 1
1
| 1 | 1 | < 50 | < 80 | 10 | 20 | < 100 | [19 empty] | 1
| 1 | 2 | < 50 | < 80 | 10 | 20 | < 100 | [19 empty] | 1
| 1 | 3 | < 50 | < 80 | 10 | 20 | < 100 | [19 empty] | 16
| 1 | 4 | < 50 | < 80 | 10 | 20 | < 100 | [19 empty] | 15
| 1 | 5 | < 50 | < 80 | 10 | 20 | < 100 | [19 empty] | 7
| 1 | 6 | < 50 | < 80 | 10 | 20 | < 100
| Mean |  |  |  | 10 | 20
| Median |  |  |  | 10 | 20
| Std Dev. |  |  |  | 0 | 0
| Rel.Std.Dev. |  |  |  | 0% | 0%
| PDM3 |  |  |  | -33.33% | 33.33%
| Z-Score (Absolute) |  | 0 | 0.67 | 0.79 | 0.26 | 1.31
| Analytical results for BaO in OREAS 453 (Indicative Value 129 ppm) | [25 empty] | Indicative
BaO | Round | Replicate | Lab | Lab | Lab | Lab | Lab | Lab | Lab | [17 empty] | 1
| No | No | 02 | 06 | 07 | 14 | 24 | 26 | 27 | [17 empty] | ppm
|  |  | BF*XRF | BF*XRF | BF*XRF | BF*XRF | BF*XRF | BF*XRF | BF*XRF | [17 empty] | 0
0
| 1 | 1 | 110.8999 | < 200 | < 100 | < 100 | 170 | 200 | 700 | [17 empty] | 1
| 1 | 2 | 132.9265 | < 200 | < 100 | < 100 | 160 | 200 | 800 | [17 empty] | 2
| 1 | 3 | 95.73729 | < 200 | 200 | < 100 | 170 | 200 | 700 | [17 empty] | 16
| 1 | 4 | 122.3013 | < 200 | < 100 | < 100 | 140 | 100 | 700 | [17 empty] | 129.0272
| 1 | 5 | 122.2634 | < 200 | < 100 | < 100 | 150 | 200 | 800 | [17 empty] | 8
| 1 | 6 | 112.5233 | < 200 | < 100 | < 100 | 160 | 100 | 700
| Mean |  | 116.1086 |  | 200 |  | 158.3333 | 166.6667 | 733.3333
| Median |  | 117.3934 |  | 200 |  | 160 | 200 | 700
| Std Dev. |  | 12.7597 |  |  |  | 11.69045 | 51.63978 | 51.63978
| Rel.Std.Dev. |  | 10.99% |  |  |  | 7.383% | 30.98% | 7.042%
| PDM3 |  | -10.01% |  | 55.01% |  | 22.71% | 29.17% | 468.4%
| Z-Score (Absolute) |  | 0 | 0.26 | 0.66 | 1.06 | 0.67 | 0.81 | 9.86
| Analytical results for Bi in OREAS 453 (Indicative Value < 100 ppm) | [25 empty] | Indicative
Bi | Round | Replicate | Lab | [23 empty] | 1
| No | No | 27 | [23 empty] | ppm
|  |  | BF*XRF | [23 empty] | 0
0
| 1 | 1 | < 100 | [23 empty] | 1
| 1 | 2 | < 100 | [23 empty] | 3
| 1 | 3 | < 100 | [23 empty] | 16
| 1 | 4 | < 100 | [23 empty] | < 100
| 1 | 5 | < 100 | [23 empty] | 9
| 1 | 6 | < 100
Mean
Median
Std Dev.
Rel.Std.Dev.
PDM3
| Z-Score (Absolute) |  | NA
| Analytical results for C in OREAS 453 (Indicative Value 0.1 wt.%) | [25 empty] | Indicative
C | Round | Replicate | Lab | [23 empty] | 1
| No | No | 18 | [23 empty] | wt.%
|  |  | BF*XRF | [23 empty] | 3
3
| 1 | 1 | 0.1 | [23 empty] | 1
| 1 | 2 | 0.1 | [23 empty] | 4
| 1 | 3 | 0.1 | [23 empty] | 16
| 1 | 4 | 0.1 | [23 empty] | 0.1
| 1 | 5 | 0.1 | [23 empty] | 10
| 1 | 6 | 0.1
| Mean |  | 0.1
| Median |  | 0.1
| Std Dev. |  | 1.520235e-17
| Rel.Std.Dev. |  | 1.52e-14%
| PDM3 |  | -1.11e-14%
| Z-Score (Absolute) |  | NA
| Analytical results for CaO in OREAS 453 (Certified Value 1.25 wt.%) | [25 empty] | Certified
CaO | Round | Replicate | Lab | Lab | Lab | Lab | Lab | Lab | Lab | Lab | Lab | Lab | Lab | Lab | Lab | Lab | Lab | Lab | Lab | Lab | Lab | Lab | Lab | Lab | Lab | Lab | 1
| No | No | 01 | 02 | 03 | 04 | 05 | 06 | 07 | 08 | 09 | 10 | 11 | 12 | 13 | 14 | 16 | 18 | 19 | 20 | 21 | 24 | 25 | 26 | 27 | 28 | wt.%
|  |  | BF*XRF | BF*XRF | BF*XRF | BF*XRF | BF*XRF | BF*XRF | BF*XRF | BF*XRF | BF*XRF | BF*XRF | BF*XRF | BF*XRF | BF*XRF | BF*XRF | BF*XRF | BF*XRF | BF*XRF | BF*XRF | BF*XRF | BF*XRF | BF*XRF | BF*XRF | BF*XRF | BF*XRF | 2
3
| 1 | 1 | 1.26 | 1.270182 | 1.19 | 1.24 | 1.28 | 1.19086 | 1.21 | 1.25 | 1.28 | 1.25 | 1.26 | 1.28 | 1.28 | 1.25 | 1.28659 | 1.289 | 1.259 | 1.258 | 1.11 | 1.24 | 1.25 | 1.22 | 1.06 | 1.19 | 1
| 1 | 2 | 1.25 | 1.261104 | 1.17 | 1.24 | 1.28 | 1.18774125 | 1.22 | 1.25 | 1.26 | 1.24 | 1.26 | 1.28 | 1.26 | 1.25 | 1.272002 | 1.287 | 1.259 | 1.256 | 1.11 | 1.24 | 1.25 | 1.21 | 1.05 | 1.18 | #N/A
| 1 | 3 | 1.26 | 1.273442 | 1.18 | 1.24 | 1.28 | 1.18584 | 1.21 | 1.26 | 1.27 | 1.24 | 1.26 | 1.28 | 1.28 | 1.25 | 1.295905 | 1.266 | 1.259 | 1.258 | 1.1 | 1.24 | 1.24 | 1.2 | 1.05 | 1.18 | 16
| 1 | 4 | 1.25 | 1.273784 | 1.18 | 1.23 | 1.28 | 1.195405 | 1.22 | 1.26 | 1.27 | 1.24 | 1.25 | 1.27 | 1.27 | 1.25 | 1.282602 | 1.242 | 1.245 | 1.254 | 1.02 | 1.25 | 1.26 | 1.21 | 1.04 | 1.17 | 1.254338
| 1 | 5 | 1.25 | 1.273503 | 1.19 | 1.23 | 1.28 | 1.18934 | 1.2 | 1.26 | 1.28 | 1.24 | 1.25 | 1.28 | 1.26 | 1.24 | 1.301901 | 1.279 | 1.259 | 1.249 | 1.05 | 1.24 | 1.27 | 1.21 | 1.04 | 1.18 | 8
| 1 | 6 | 1.26 | 1.262087 | 1.17 | 1.24 | 1.27 | 1.181385 | 1.21 | 1.25 | 1.26 | 1.24 | 1.24 | 1.27 | 1.28 | 1.24 | 1.285694 | 1.238 | 1.245 | 1.252 | 1.02 | 1.24 | 1.25 | 1.2 | 1.06 | 1.18
| Mean |  | 1.255 | 1.269017 | 1.18 | 1.236667 | 1.278333 | 1.188429 | 1.211667 | 1.255 | 1.27 | 1.241667 | 1.253333 | 1.276667 | 1.271667 | 1.246667 | 1.287449 | 1.266833 | 1.254333 | 1.2545 | 1.068333 | 1.241667 | 1.253333 | 1.208333 | 1.05 | 1.18
| Median |  | 1.255 | 1.271812 | 1.18 | 1.24 | 1.28 | 1.188540625 | 1.21 | 1.255 | 1.27 | 1.24 | 1.255 | 1.28 | 1.275 | 1.25 | 1.286142 | 1.2725 | 1.259 | 1.255 | 1.075 | 1.24 | 1.25 | 1.21 | 1.05 | 1.18
| Std Dev. |  | 0.005477226 | 0.005906464 | 0.008944272 | 0.005163978 | 0.004082483 | 0.004737048 | 0.007527727 | 0.005477226 | 0.008944272 | 0.004082483 | 0.008164966 | 0.005163978 | 0.009831921 | 0.005163978 | 0.01045255 | 0.02233756 | 0.007229569 | 0.003563706 | 0.04355074 | 0.004082483 | 0.01032796 | 0.007527727 | 0.008944272 | 0.006324555
| Rel.Std.Dev. |  | 0.4364% | 0.4654% | 0.758% | 0.4176% | 0.3194% | 0.3986% | 0.6213% | 0.4364% | 0.7043% | 0.3288% | 0.6515% | 0.4045% | 0.7732% | 0.4142% | 0.8119% | 1.763% | 0.5764% | 0.2841% | 4.077% | 0.3288% | 0.824% | 0.623% | 0.8518% | 0.536%
| PDM3 |  | 0.0528% | 1.17% | -5.926% | -1.409% | 1.913% | -5.254% | -3.402% | 0.0528% | 1.249% | -1.01% | -0.08007% | 1.78% | 1.382% | -0.6116% | 2.64% | 0.9962% | -0.0003443% | 0.01294% | -14.83% | -1.01% | -0.08007% | -3.668% | -16.29% | -5.926%
| Z-Score (Absolute) |  | 0.07 | 0.63 | 2.97 | 0.67 | 1.01 | 2.63 | 1.69 | 0.07 | 0.67 | 0.47 | 0 | 0.94 | 0.74 | 0.27 | 1.38 | 0.55 | 0.05 | 0.05 | 7.48 | 0.47 | 0 | 1.82 | 8.23 | 2.97
| Analytical results for Cd in OREAS 453 (Indicative Value < 100 ppm) | [25 empty] | Indicative
Cd | Round | Replicate | Lab | [23 empty] | 1
| No | No | 27 | [23 empty] | ppm
|  |  | BF*XRF | [23 empty] | 0
0
| 1 | 1 | < 100 | [23 empty] | 1
| 1 | 2 | < 100 | [23 empty] | 5
| 1 | 3 | < 100 | [23 empty] | 16
| 1 | 4 | < 100 | [23 empty] | < 100
| 1 | 5 | < 100 | [23 empty] | 11
| 1 | 6 | < 100
Mean
Median
Std Dev.
Rel.Std.Dev.
PDM3
| Z-Score (Absolute) |  | NA
| Analytical results for Cl in OREAS 453 (Indicative Value 1404 ppm) | [25 empty] | Indicative
Cl | Round | Replicate | Lab | Lab | Lab | [21 empty] | 1
| No | No | 02 | 08 | 19 | [21 empty] | ppm
|  |  | BF*XRF | BF*XRF | BF*XRF | [21 empty] | 0
0
| 1 | 1 | 1098.478 | 1300 | 1800 | [21 empty] | 1
| 1 | 2 | 1074.865 | 1280 | 1900 | [21 empty] | 6
| 1 | 3 | 1007.303 | 1270 | 1850 | [21 empty] | 16
| 1 | 4 | 1023.291 | 1330 | 1800 | [21 empty] | 1403.713
| 1 | 5 | 1147.109 | 1330 | 1800 | [21 empty] | 12
| 1 | 6 | 1105.788 | 1350 | 1800
| Mean |  | 1076.139 | 1310 | 1825
| Median |  | 1086.672 | 1315 | 1800
| Std Dev. |  | 52.81632 | 31.62278 | 41.833
| Rel.Std.Dev. |  | 4.908% | 2.414% | 2.292%
| PDM3 |  | -23.34% | -6.676% | 30.01%
| Z-Score (Absolute) |  | 0.67 | 0 | 1.48
| Analytical results for Co in OREAS 453 (Certified Value 654 ppm) | [25 empty] | Certified
Co | Round | Replicate | Lab | Lab | Lab | Lab | Lab | Lab | Lab | Lab | Lab | Lab | Lab | Lab | Lab | Lab | Lab | Lab | Lab | Lab | Lab | Lab |  |  |  |  | 1
| No | No | 01 | 02 | 04 | 05 | 07 | 08 | 09 | 10 | 11 | 12 | 13 | 14 | 16 | 18 | 19 | 20 | 21 | 24 | 25 | 27 |  |  |  |  | ppm
|  |  | BF*XRF | BF*XRF | BF*XRF | BF*XRF | BF*XRF | BF*XRF | BF*XRF | BF*XRF | BF*XRF | BF*XRF | BF*XRF | BF*XRF | BF*XRF | BF*XRF | BF*XRF | BF*XRF | BF*XRF | BF*XRF | BF*XRF | BF*XRF |  |  |  |  | 0
0
| 1 | 1 | 670 | 671.8846 | 631 | 661 | 630 | 650 | 650 | 640 | 660 | 670 | 660 | 653 | 672.6762 | 650 | 660 | 630 | 660 | 660 | 680 | 700 |  |  |  |  | 1
| 1 | 2 | 680 | 659.8183 | 638 | 661 | 630 | 650 | 660 | 650 | 660 | 670 | 660 | 661 | 646.16 | 660 | 670 | 630 | 690 | 670 | 710 | 700 |  |  |  |  | #N/A
| 1 | 3 | 670 | 678.6038 | 631 | 661 | 630 | 660 | 640 | 650 | 660 | 660 | 660 | 661 | 658.6019 | 650 | 660 | 630 | 710 | 660 | 680 | 700 |  |  |  |  | 16
| 1 | 4 | 680 | 660.8755 | 646 | 661 | 630 | 650 | 650 | 640 | 650 | 660 | 670 | 653 | 647.5158 | 630 | 670 | 630 | 680 | 660 | 690 | 700 |  |  |  |  | 654.4614
| 1 | 5 | 670 | 669.1469 | 647 | 653 | 630 | 650 | 650 | 630 | 660 | 670 | 650 | 661 | 681.7827 | 660 | 660 | 630 | 650 | 660 | 710 | 700 |  |  |  |  | 9
| 1 | 6 | 670 | 659.2198 | 631 | 653 | 630 | 650 | 650 | 640 | 660 | 670 | 670 | 653 | 639.4969 | 640 | 670 | 640 | 640 | 660 | 710 | 700
| Mean |  | 673.3333 | 666.5915 | 637.3333 | 658.3333 | 630 | 651.6667 | 650 | 641.6667 | 658.3333 | 666.6667 | 661.6667 | 657 | 657.7056 | 648.3333 | 665 | 631.6667 | 671.6667 | 661.6667 | 696.6667 | 700
| Median |  | 670 | 665.0112 | 634.5 | 661 | 630 | 650 | 650 | 640 | 660 | 670 | 660 | 657 | 653.0589 | 650 | 665 | 630 | 670 | 660 | 700 | 700
| Std Dev. |  | 5.163978 | 7.895982 | 7.607014 | 4.131182 | 0 | 4.082483 | 6.324555 | 7.527727 | 4.082483 | 5.163978 | 7.527727 | 4.38178 | 16.57297 | 11.69045 | 5.477226 | 4.082483 | 26.39444 | 4.082483 | 15.05545 | 0
| Rel.Std.Dev. |  | 0.7669% | 1.185% | 1.194% | 0.6275% | 0% | 0.6265% | 0.973% | 1.173% | 0.6201% | 0.7746% | 1.138% | 0.6669% | 2.52% | 1.803% | 0.8236% | 0.6463% | 3.93% | 0.617% | 2.161% | 0%
| PDM3 |  | 2.884% | 1.853% | -2.617% | 0.5916% | -3.738% | -0.427% | -0.6817% | -1.955% | 0.5916% | 1.865% | 1.101% | 0.3879% | 0.4957% | -0.9364% | 1.61% | -3.483% | 2.629% | 1.101% | 6.449% | 6.958%
| Z-Score (Absolute) |  | 1.21 | 0.67 | 1.7 | 0 | 2.36 | 0.54 | 0.67 | 1.35 | 0 | 0.67 | 0.27 | 0.1 | 0.05 | 0.81 | 0.54 | 2.16 | 1.08 | 0.27 | 3.1 | NA
Results from laboratory 27 were removed due to their 100 ppm reading resolution.
| Analytical results for Cr2O3 in OREAS 453 (Certified Value 0.798 wt.%) | [25 empty] | Certified
Cr2O3 | Round | Replicate | Lab | Lab | Lab | Lab | Lab | Lab | Lab | Lab | Lab | Lab | Lab | Lab | Lab | Lab | Lab | Lab | Lab | Lab | Lab | Lab | Lab | Lab | Lab |  | 1
| No | No | 01 | 02 | 03 | 04 | 05 | 06 | 07 | 08 | 09 | 10 | 11 | 12 | 13 | 14 | 16 | 18 | 19 | 20 | 24 | 25 | 26 | 27 | 28 |  | wt.%
|  |  | BF*XRF | BF*XRF | BF*XRF | BF*XRF | BF*XRF | BF*XRF | BF*XRF | BF*XRF | BF*XRF | BF*XRF | BF*XRF | BF*XRF | BF*XRF | BF*XRF | BF*XRF | BF*XRF | BF*XRF | BF*XRF | BF*XRF | BF*XRF | BF*XRF | BF*XRF | BF*XRF |  | 3
3
| 1 | 1 | 0.808 | 0.7909041 | 0.81 | 0.79 | 0.78 | 0.7955 | 0.734 | 0.792 | 0.792 | 0.798 | 0.795 | 0.823 | 0.799 | 0.8 | 0.8080537 | 0.776 | 0.8082 | 0.793 | 0.8111 | 0.82 | 0.76 | 0.9 | 0.79 |  | 1
| 1 | 2 | 0.805 | 0.7959324 | 0.79 | 0.81 | 0.78 | 0.8 | 0.73 | 0.8 | 0.793 | 0.797 | 0.797 | 0.816 | 0.79 | 0.803 | 0.7970252 | 0.779 | 0.8141 | 0.793 | 0.8126 | 0.83 | 0.77 | 0.9 | 0.79 |  | #N/A
| 1 | 3 | 0.808 | 0.7920579 | 0.8 | 0.8 | 0.78 | 0.823 | 0.752 | 0.8 | 0.797 | 0.798 | 0.804 | 0.813 | 0.806 | 0.803 | 0.8036092 | 0.765 | 0.8067 | 0.791 | 0.8126 | 0.82 | 0.76 | 0.9 | 0.8 |  | 16
| 1 | 4 | 0.808 | 0.7943297 | 0.8 | 0.8 | 0.78 | 0.8175 | 0.748 | 0.804 | 0.789 | 0.8 | 0.8 | 0.811 | 0.797 | 0.802 | 0.793244 | 0.761 | 0.8097 | 0.794 | 0.8155 | 0.84 | 0.76 | 0.89 | 0.79 |  | 0.7984122
| 1 | 5 | 0.807 | 0.7953289 | 0.81 | 0.8 | 0.78 | 0.8045 | 0.74 | 0.798 | 0.788 | 0.796 | 0.798 | 0.819 | 0.796 | 0.8 | 0.8062686 | 0.784 | 0.8053 | 0.792 | 0.8184 | 0.85 | 0.76 | 0.89 | 0.79 |  | 10
| 1 | 6 | 0.81 | 0.7913828 | 0.79 | 0.79 | 0.78 | 0.807 | 0.752 | 0.798 | 0.779 | 0.801 | 0.797 | 0.81 | 0.794 | 0.802 | 0.7921839 | 0.767 | 0.8053 | 0.794 | 0.8184 | 0.86 | 0.77 | 0.9 | 0.8
| Mean |  | 0.8076667 | 0.7933226 | 0.8 | 0.7983333 | 0.78 | 0.8079167 | 0.7426667 | 0.7986667 | 0.7896667 | 0.7983333 | 0.7985 | 0.8153333 | 0.797 | 0.8016667 | 0.8000641 | 0.772 | 0.8082167 | 0.7928333 | 0.8147667 | 0.8366667 | 0.7633333 | 0.8966667 | 0.7933333
| Median |  | 0.808 | 0.7931938 | 0.8 | 0.8 | 0.78 | 0.80575 | 0.744 | 0.799 | 0.7905 | 0.798 | 0.7975 | 0.8145 | 0.7965 | 0.802 | 0.8003172 | 0.7715 | 0.80745 | 0.793 | 0.81405 | 0.835 | 0.76 | 0.9 | 0.79
| Std Dev. |  | 0.001632993 | 0.002147667 | 0.008944272 | 0.007527727 | 1.216188e-16 | 0.01047577 | 0.009437514 | 0.003932768 | 0.006121002 | 0.001861899 | 0.003146427 | 0.005006662 | 0.005366563 | 0.00136626 | 0.006822654 | 0.008988882 | 0.003350473 | 0.001169045 | 0.003155102 | 0.01632993 | 0.005163978 | 0.005163978 | 0.005163978
| Rel.Std.Dev. |  | 0.2022% | 0.2707% | 1.118% | 0.9429% | 1.559e-14% | 1.297% | 1.271% | 0.4924% | 0.7751% | 0.2332% | 0.394% | 0.6141% | 0.6733% | 0.1704% | 0.8528% | 1.164% | 0.4146% | 0.1475% | 0.3872% | 1.952% | 0.6765% | 0.5759% | 0.6509%
| PDM3 |  | 1.159% | -0.6375% | 0.1989% | -0.009883% | -2.306% | 1.19% | -6.982% | 0.03187% | -1.095% | -0.009883% | 0.01099% | 2.119% | -0.1769% | 0.4076% | 0.2069% | -3.308% | 1.228% | -0.6987% | 2.048% | 4.791% | -4.394% | 12.31% | -0.6361%
| Z-Score (Absolute) |  | 0.7 | 0.4 | 0.11 | 0.01 | 1.41 | 0.72 | 4.26 | 0.01 | 0.67 | 0.01 | 0 | 1.29 | 0.11 | 0.24 | 0.12 | 2.02 | 0.74 | 0.43 | 1.24 | 2.91 | 2.68 | 7.49 | 0.39
| Analytical results for Cs in OREAS 453 (Indicative Value < 100 ppm) | [25 empty] | Indicative
Cs | Round | Replicate | Lab | [23 empty] | 1
| No | No | 27 | [23 empty] | ppm
|  |  | BF*XRF | [23 empty] | 0
0
| 1 | 1 | < 100 | [23 empty] | 1
| 1 | 2 | < 100 | [23 empty] | 7
| 1 | 3 | < 100 | [23 empty] | 16
| 1 | 4 | < 100 | [23 empty] | < 100
| 1 | 5 | < 100 | [23 empty] | 13
| 1 | 6 | < 100
Mean
Median
Std Dev.
Rel.Std.Dev.
PDM3
| Z-Score (Absolute) |  | NA
| Analytical results for Cu in OREAS 453 (Certified Value 112 ppm) | [25 empty] | Certified
Cu | Round | Replicate | Lab | Lab | Lab | Lab | Lab | Lab | Lab | Lab | Lab | Lab | Lab | Lab | Lab | Lab | Lab | Lab | Lab | Lab | [6 empty] | 1
| No | No | 01 | 02 | 04 | 05 | 08 | 09 | 10 | 11 | 12 | 13 | 14 | 19 | 20 | 21 | 24 | 25 | 26 | 27 | [6 empty] | ppm
|  |  | BF*XRF | BF*XRF | BF*XRF | BF*XRF | BF*XRF | BF*XRF | BF*XRF | BF*XRF | BF*XRF | BF*XRF | BF*XRF | BF*XRF | BF*XRF | BF*XRF | BF*XRF | BF*XRF | BF*XRF | BF*XRF | [6 empty] | 0
0
| 1 | 1 | 130 | 95.98351 | < 100 | 96 | 120 | 130 | 100 | 100 | 130 | 110 | 80 | 130 | 43.93673 | 150 | 100 | 150 | 80 | 100 | [6 empty] | 1
| 1 | 2 | 120 | 95.78008 | < 100 | 104 | 120 | 110 | 100 | 120 | 120 | 110 | 80 | 115 | 43.93673 | 110 | 100 | 210 | 160 | 100 | [6 empty] | #N/A
| 1 | 3 | 130 | 95.42866 | < 100 | 96 | 110 | 110 | 100 | 110 | 120 | 110 | 80 | 125 | 43.93673 | 130 | 110 | 150 | 160 | 100 | [6 empty] | 16
| 1 | 4 | 110 | 95.93354 | < 100 | 104 | 110 | 110 | 100 | 100 | 120 | 110 | 80 | 120 | 43.93673 | 120 | 110 | 170 | 160 | 100 | [6 empty] | 112.0428
| 1 | 5 | 130 | 95.59242 | < 100 | 104 | 110 | 130 | 100 | 100 | 120 | 100 | 80 | 120 | 42.33903 | 120 | 100 | 190 | 160 | 100 | [6 empty] | 11
| 1 | 6 | 120 | 95.6932 | < 100 | 96 | 110 | 120 | 210 | 100 | 120 | 110 | 80 | 120 | 43.93673 | 150 | 110 | 160 | 160 | 100
| Mean |  | 123.3333 | 95.73524 |  | 100 | 113.3333 | 118.3333 | 118.3333 | 105 | 121.6667 | 108.3333 | 80 | 121.6667 | 43.67045 | 130 | 105 | 171.6667 | 146.6667 | 100
| Median |  | 125 | 95.73664 |  | 100 | 110 | 115 | 100 | 100 | 120 | 110 | 80 | 120 | 43.93673 | 125 | 105 | 165 | 160 | 100
| Std Dev. |  | 8.164966 | 0.2093464 |  | 4.38178 | 5.163978 | 9.831921 | 44.90731 | 8.3666 | 4.082483 | 4.082483 | 0 | 5.163978 | 0.6522583 | 16.7332 | 5.477226 | 24.01388 | 32.65986 | 0
| Rel.Std.Dev. |  | 6.62% | 0.2187% |  | 4.382% | 4.556% | 8.309% | 37.95% | 7.968% | 3.355% | 3.768% | 0% | 4.244% | 1.494% | 12.87% | 5.216% | 13.99% | 22.27% | 0%
| PDM3 |  | 10.08% | -14.55% |  | -10.75% | 1.152% | 5.614% | 5.614% | -6.286% | 8.589% | -3.311% | -28.6% | 8.589% | -61.02% | 16.03% | -6.286% | 53.22% | 30.9% | -10.75%
| Z-Score (Absolute) |  | 0.67 | 1.19 | 4.27 | 0.91 | 0 | 0.34 | 0.34 | 0.56 | 0.56 | 0.34 | 2.26 | 0.56 | 4.7 | 1.12 | 0.56 | 3.93 | 2.23 | NA
Results from laboratory 27 were removed due to their 100 ppm reading resolution.
| Analytical results for Fe2O3 in OREAS 453 (Certified Value 29.51 wt.%) | [25 empty] | Certified
Fe2O3 | Round | Replicate | Lab | Lab | Lab | Lab | Lab | Lab | Lab | Lab | Lab | Lab | Lab | Lab | Lab | Lab | Lab | Lab | Lab | Lab | Lab | Lab | Lab | Lab | Lab | Lab | 1
| No | No | 01 | 02 | 03 | 04 | 05 | 06 | 07 | 08 | 09 | 10 | 11 | 12 | 13 | 14 | 16 | 18 | 19 | 20 | 21 | 24 | 25 | 26 | 27 | 28 | wt.%
|  |  | BF*XRF | BF*XRF | BF*XRF | BF*XRF | BF*XRF | BF*XRF | BF*XRF | BF*XRF | BF*XRF | BF*XRF | BF*XRF | BF*XRF | BF*XRF | BF*XRF | BF*XRF | BF*XRF | BF*XRF | BF*XRF | BF*XRF | BF*XRF | BF*XRF | BF*XRF | BF*XRF | BF*XRF | 2
3
| 1 | 1 | 29.73 | 29.46404 | 26.4 | 29.36 | 29.82 | 28.969695 | 28.83 | 29.58 | 29.63 | 29.55 | 29.38 | 29.88 | 29.68 | 29.48 | 30.57668 | 29.497 | 29.738 | 29.379 | 25.13 | 29.7 | 29.45 | 27.88 | 25.29 | 29.96 | 1
| 1 | 2 | 29.69 | 29.47937 | 26.48 | 29.39 | 29.93 | 28.903325 | 28.92 | 29.538 | 29.28 | 29.55 | 29.45 | 29.72 | 29.21 | 29.47 | 30.26061 | 29.599 | 29.738 | 29.347 | 25.57 | 29.64 | 29.88 | 27.86 | 25.28 | 29.77 | #N/A
| 1 | 3 | 29.67 | 29.43148 | 26.42 | 29.29 | 29.95 | 28.99427 | 28.97 | 29.523 | 29.49 | 29.52 | 29.63 | 29.74 | 29.73 | 29.45 | 30.6294 | 29.059 | 29.738 | 29.323 | 25.36 | 29.7 | 29.59 | 27.78 | 25.27 | 29.92 | 16
| 1 | 4 | 29.58 | 29.49487 | 26.45 | 29.5 | 29.92 | 29.015975 | 29.02 | 29.495 | 29.41 | 29.47 | 29.39 | 29.71 | 29.54 | 29.41 | 30.28304 | 28.925 | 29.738 | 29.33 | 25.52 | 29.67 | 29.88 | 27.55 | 25.28 | 29.85 | 29.50873
| 1 | 5 | 29.7 | 29.41406 | 26.41 | 29.41 | 29.9 | 28.92092 | 28.71 | 29.552 | 29.61 | 29.35 | 29.43 | 29.7 | 29.25 | 29.41 | 30.75071 | 29.815 | 29.595 | 29.257 | 25.44 | 29.77 | 30.45 | 27.61 | 25.26 | 29.91 | 12
| 1 | 6 | 29.69 | 29.41701 | 26.47 | 29.33 | 30.04 | 28.85281 | 29.01 | 29.609 | 29.64 | 29.49 | 29.46 | 29.74 | 29.51 | 29.43 | 30.25592 | 29.053 | 29.595 | 29.449 | 25.49 | 29.76 | 29.88 | 27.79 | 25.27 | 29.94
| Mean |  | 29.67667 | 29.45014 | 26.43833 | 29.38 | 29.92667 | 28.9428325 | 28.91 | 29.5495 | 29.51 | 29.48833 | 29.45667 | 29.74833 | 29.48667 | 29.44167 | 30.45939 | 29.32467 | 29.69033 | 29.3475 | 25.41833 | 29.70667 | 29.855 | 27.745 | 25.275 | 29.89167
| Median |  | 29.69 | 29.44776 | 26.435 | 29.375 | 29.925 | 28.9453075 | 28.945 | 29.545 | 29.55 | 29.505 | 29.44 | 29.73 | 29.525 | 29.44 | 30.42986 | 29.278 | 29.738 | 29.3385 | 25.465 | 29.7 | 29.88 | 27.785 | 25.275 | 29.915
| Std Dev. |  | 0.05125102 | 0.0340457 | 0.03311596 | 0.07266361 | 0.07146095 | 0.06142033 | 0.1201666 | 0.04069767 | 0.1446375 | 0.07494442 | 0.09070097 | 0.06645801 | 0.215654 | 0.02994439 | 0.2188771 | 0.3604162 | 0.07384488 | 0.06386157 | 0.1584193 | 0.05046451 | 0.3435549 | 0.1348703 | 0.01048809 | 0.07026142
| Rel.Std.Dev. |  | 0.1727% | 0.1156% | 0.1253% | 0.2473% | 0.2388% | 0.2122% | 0.4157% | 0.1377% | 0.4901% | 0.2541% | 0.3079% | 0.2234% | 0.7314% | 0.1017% | 0.7186% | 1.229% | 0.2487% | 0.2176% | 0.6232% | 0.1699% | 1.151% | 0.4861% | 0.0415% | 0.2351%
| PDM3 |  | 0.5691% | -0.1986% | -10.41% | -0.4362% | 1.416% | -1.918% | -2.029% | 0.1382% | 0.004307% | -0.06912% | -0.1764% | 0.812% | -0.07477% | -0.2273% | 3.222% | -0.6238% | 0.6154% | -0.5464% | -13.86% | 0.6708% | 1.173% | -5.977% | -14.35% | 1.298%
| Z-Score (Absolute) |  | 0.61 | 0.06 | 9.02 | 0.27 | 1.35 | 1.57 | 1.67 | 0.23 | 0.11 | 0.05 | 0.04 | 0.82 | 0.04 | 0.09 | 2.94 | 0.44 | 0.65 | 0.37 | 12.06 | 0.7 | 1.15 | 5.14 | 12.48 | 1.25
| Analytical results for Ga in OREAS 453 (Indicative Value < 100 ppm) | [25 empty] | Indicative
Ga | Round | Replicate | Lab | [23 empty] | 1
| No | No | 27 | [23 empty] | ppm
|  |  | BF*XRF | [23 empty] | 0
0
| 1 | 1 | < 100 | [23 empty] | 1
| 1 | 2 | < 100 | [23 empty] | 8
| 1 | 3 | < 100 | [23 empty] | 16
| 1 | 4 | < 100 | [23 empty] | < 100
| 1 | 5 | < 100 | [23 empty] | 14
| 1 | 6 | < 100
Mean
Median
Std Dev.
Rel.Std.Dev.
PDM3
| Z-Score (Absolute) |  | NA
| Analytical results for Ge in OREAS 453 (Indicative Value < 100 ppm) | [25 empty] | Indicative
Ge | Round | Replicate | Lab | [23 empty] | 1
| No | No | 27 | [23 empty] | ppm
|  |  | BF*XRF | [23 empty] | 0
0
| 1 | 1 | < 100 | [23 empty] | 1
| 1 | 2 | < 100 | [23 empty] | 1
| 1 | 3 | < 100 | [23 empty] | 16
| 1 | 4 | < 100 | [23 empty] | < 100
| 1 | 5 | < 100 | [23 empty] | 7
| 1 | 6 | < 100
Mean
Median
Std Dev.
Rel.Std.Dev.
PDM3
| Z-Score (Absolute) |  | NA
| Analytical results for Hf in OREAS 453 (Indicative Value < 80 ppm) | [25 empty] | Indicative
Hf | Round | Replicate | Lab | [23 empty] | 1
| No | No | 26 | [23 empty] | ppm
|  |  | BF*XRF | [23 empty] | 0
0
| 1 | 1 | < 80 | [23 empty] | 1
| 1 | 2 | < 80 | [23 empty] | 2
| 1 | 3 | < 80 | [23 empty] | 16
| 1 | 4 | < 80 | [23 empty] | < 80
| 1 | 5 | < 80 | [23 empty] | 8
| 1 | 6 | < 80
Mean
Median
Std Dev.
Rel.Std.Dev.
PDM3
| Z-Score (Absolute) |  | NA
| Analytical results for Hg in OREAS 453 (Indicative Value < 100 ppm) | [25 empty] | Indicative
Hg | Round | Replicate | Lab | [23 empty] | 1
| No | No | 27 | [23 empty] | ppm
|  |  | BF*XRF | [23 empty] | 0
0
| 1 | 1 | < 100 | [23 empty] | 1
| 1 | 2 | < 100 | [23 empty] | 3
| 1 | 3 | < 100 | [23 empty] | 16
| 1 | 4 | < 100 | [23 empty] | < 100
| 1 | 5 | < 100 | [23 empty] | 9
| 1 | 6 | < 100
Mean
Median
Std Dev.
Rel.Std.Dev.
PDM3
| Z-Score (Absolute) |  | NA
| Analytical results for In in OREAS 453 (Indicative Value < 100 ppm) | [25 empty] | Indicative
In | Round | Replicate | Lab | [23 empty] | 1
| No | No | 27 | [23 empty] | ppm
|  |  | BF*XRF | [23 empty] | 0
0
| 1 | 1 | < 100 | [23 empty] | 1
| 1 | 2 | < 100 | [23 empty] | 4
| 1 | 3 | < 100 | [23 empty] | 16
| 1 | 4 | < 100 | [23 empty] | < 100
| 1 | 5 | < 100 | [23 empty] | 10
| 1 | 6 | < 100
Mean
Median
Std Dev.
Rel.Std.Dev.
PDM3
| Z-Score (Absolute) |  | NA
| Analytical results for K2O in OREAS 453 (Certified Value 0.235 wt.%) | [25 empty] | Certified
K2O | Round | Replicate | Lab | Lab | Lab | Lab | Lab | Lab | Lab | Lab | Lab | Lab | Lab | Lab | Lab | Lab | Lab | Lab | Lab | Lab | Lab | Lab | Lab |  |  |  | 1
| No | No | 01 | 02 | 03 | 04 | 05 | 06 | 07 | 08 | 09 | 10 | 11 | 12 | 13 | 14 | 16 | 21 | 24 | 25 | 26 | 27 | 28 |  |  |  | wt.%
|  |  | BF*XRF | BF*XRF | BF*XRF | BF*XRF | BF*XRF | BF*XRF | BF*XRF | BF*XRF | BF*XRF | BF*XRF | BF*XRF | BF*XRF | BF*XRF | BF*XRF | BF*XRF | BF*XRF | BF*XRF | BF*XRF | BF*XRF | BF*XRF | BF*XRF |  |  |  | 3
3
| 1 | 1 | 0.25 | 0.2332361 | 0.23 | 0.24 | 0.25 | 0.223326 | 0.209 | 0.24 | 0.24 | 0.23 | 0.24 | 0.25 | 0.24 | 0.24 | 0.2118265 | 0.21 | 0.238 | 0.23 | 0.24 | 0.21 | 0.25 |  |  |  | 1
| 1 | 2 | 0.25 | 0.2266795 | 0.22 | 0.25 | 0.25 | 0.223835 | 0.212 | 0.24 | 0.24 | 0.23 | 0.24 | 0.25 | 0.25 | 0.24 | 0.2246642 | 0.21 | 0.236 | 0.23 | 0.25 | 0.21 | 0.26 |  |  |  | #N/A
| 1 | 3 | 0.25 | 0.2300891 | 0.23 | 0.24 | 0.25 | 0.222826 | 0.209 | 0.24 | 0.24 | 0.23 | 0.24 | 0.25 | 0.24 | 0.24 | 0.210154 | 0.22 | 0.239 | 0.22 | 0.24 | 0.2 | 0.25 |  |  |  | 16
| 1 | 4 | 0.25 | 0.2249109 | 0.221 | 0.25 | 0.25 | 0.223832 | 0.212 | 0.24 | 0.24 | 0.23 | 0.24 | 0.24 | 0.25 | 0.24 | 0.2170408 | 0.23 | 0.236 | 0.22 | 0.25 | 0.21 | 0.25 |  |  |  | 0.2348639
| 1 | 5 | 0.25 | 0.2272975 | 0.23 | 0.25 | 0.25 | 0.222308 | 0.213 | 0.24 | 0.23 | 0.23 | 0.24 | 0.24 | 0.24 | 0.24 | 0.2218784 | 0.21 | 0.237 | 0.23 | 0.24 | 0.2 | 0.23 |  |  |  | 13
| 1 | 6 | 0.24 | 0.2307269 | 0.23 | 0.24 | 0.25 | 0.221808 | 0.212 | 0.24 | 0.23 | 0.24 | 0.24 | 0.24 | 0.25 | 0.24 | 0.2272329 | 0.22 | 0.236 | 0.22 | 0.24 | 0.2 | 0.23
| Mean |  | 0.2483333 | 0.2288233 | 0.2268333 | 0.245 | 0.25 | 0.2229892 | 0.2111667 | 0.24 | 0.2366667 | 0.2316667 | 0.24 | 0.245 | 0.245 | 0.24 | 0.2187995 | 0.2166667 | 0.237 | 0.225 | 0.2433333 | 0.205 | 0.245
| Median |  | 0.25 | 0.2286933 | 0.23 | 0.245 | 0.25 | 0.223076 | 0.212 | 0.24 | 0.24 | 0.23 | 0.24 | 0.245 | 0.245 | 0.24 | 0.2194596 | 0.215 | 0.2365 | 0.225 | 0.24 | 0.205 | 0.25
| Std Dev. |  | 0.004082483 | 0.003063657 | 0.00491596 | 0.005477226 | 0 | 0.0008276503 | 0.001722401 | 0 | 0.005163978 | 0.004082483 | 0 | 0.005477226 | 0.005477226 | 0 | 0.006949183 | 0.008164966 | 0.001264911 | 0.005477226 | 0.005163978 | 0.005477226 | 0.01224745
| Rel.Std.Dev. |  | 1.644% | 1.339% | 2.167% | 2.236% | 0% | 0.3712% | 0.8157% | 0% | 2.182% | 1.762% | 0% | 2.236% | 2.236% | 0% | 3.176% | 3.768% | 0.5337% | 2.434% | 2.122% | 2.672% | 4.999%
| PDM3 |  | 5.735% | -2.572% | -3.419% | 4.316% | 6.445% | -5.056% | -10.09% | 2.187% | 0.7676% | -1.361% | 2.187% | 4.316% | 4.316% | 2.187% | -6.84% | -7.748% | 0.9095% | -4.2% | 3.606% | -12.72% | 4.316%
| Z-Score (Absolute) |  | 0.96 | 0.69 | 0.86 | 0.67 | 1.1 | 1.18 | 2.18 | 0.25 | 0.03 | 0.45 | 0.25 | 0.67 | 0.67 | 0.25 | 1.53 | 1.71 | 0 | 1.01 | 0.53 | 2.7 | 0.67
| Analytical results for MgO in OREAS 453 (Certified Value 4.92 wt.%) | [25 empty] | Certified
MgO | Round | Replicate | Lab | Lab | Lab | Lab | Lab | Lab | Lab | Lab | Lab | Lab | Lab | Lab | Lab | Lab | Lab | Lab | Lab | Lab | Lab | Lab | Lab | Lab | Lab | Lab | 1
| No | No | 01 | 02 | 03 | 04 | 05 | 06 | 07 | 08 | 09 | 10 | 11 | 12 | 13 | 14 | 16 | 18 | 19 | 20 | 21 | 24 | 25 | 26 | 27 | 28 | wt.%
|  |  | BF*XRF | BF*XRF | BF*XRF | BF*XRF | BF*XRF | BF*XRF | BF*XRF | BF*XRF | BF*XRF | BF*XRF | BF*XRF | BF*XRF | BF*XRF | BF*XRF | BF*XRF | BF*XRF | BF*XRF | BF*XRF | BF*XRF | BF*XRF | BF*XRF | BF*XRF | BF*XRF | BF*XRF | 2
3
| 1 | 1 | 4.96 | 4.924493 | 4.4 | 4.85 | 4.89 | 4.781 | 4.53 | 4.96 | 5 | 5.02 | 4.97 | 4.99 | 4.91 | 4.88 | 5.052427 | 4.944 | 4.958 | 4.926 | 4.44 | 4.92 | 4.76 | 4.6 | 4.21 | 4.87 | 1
| 1 | 2 | 4.96 | 4.913518 | 4.37 | 4.87 | 4.89 | 4.77125 | 4.59 | 4.95 | 4.97 | 5.01 | 4.99 | 4.97 | 4.87 | 4.89 | 4.933071 | 4.958 | 4.941 | 4.907 | 4.46 | 4.92 | 4.8 | 4.61 | 4.21 | 4.87 | #N/A
| 1 | 3 | 4.97 | 4.90623 | 4.39 | 4.86 | 4.89 | 4.7895 | 4.58 | 4.94 | 5 | 5.03 | 5 | 4.97 | 4.89 | 4.88 | 5.002431 | 4.863 | 4.958 | 4.924 | 4.34 | 4.92 | 4.77 | 4.59 | 4.21 | 4.88 | 16
| 1 | 4 | 4.95 | 4.912863 | 4.38 | 4.83 | 4.89 | 4.8005 | 4.58 | 4.95 | 5 | 4.99 | 4.97 | 4.96 | 4.9 | 4.89 | 4.992701 | 4.829 | 4.958 | 4.92 | 4.38 | 4.92 | 4.79 | 4.58 | 4.22 | 4.87 | 4.916555
| 1 | 5 | 4.97 | 4.915575 | 4.39 | 4.83 | 4.86 | 4.778 | 4.58 | 4.96 | 4.99 | 4.99 | 4.99 | 4.97 | 4.81 | 4.87 | 5.09075234 | 4.935 | 4.908 | 4.91 | 4.41 | 4.92 | 4.85 | 4.56 | 4.21 | 4.88 | 14
| 1 | 6 | 4.96 | 4.917567 | 4.38 | 4.81 | 4.91 | 4.776 | 4.59 | 4.95 | 4.98 | 5.01 | 4.98 | 4.98 | 4.88 | 4.88 | 5.026768 | 4.858 | 4.925 | 4.93 | 4.33 | 4.91 | 4.83 | 4.57 | 4.21 | 4.83
| Mean |  | 4.961667 | 4.915041 | 4.385 | 4.841667 | 4.888333 | 4.782708 | 4.575 | 4.951667 | 4.99 | 5.008333 | 4.983333 | 4.973333 | 4.876667 | 4.881667 | 5.016358 | 4.897833 | 4.941333 | 4.9195 | 4.393333 | 4.918333 | 4.8 | 4.585 | 4.211667 | 4.866667
| Median |  | 4.96 | 4.914546 | 4.385 | 4.84 | 4.89 | 4.7795 | 4.58 | 4.95 | 4.995 | 5.01 | 4.985 | 4.97 | 4.885 | 4.88 | 5.0146 | 4.899 | 4.9495 | 4.922 | 4.395 | 4.92 | 4.795 | 4.585 | 4.21 | 4.87
| Std Dev. |  | 0.007527727 | 0.006011722 | 0.01048809 | 0.02228602 | 0.01602082 | 0.01062122 | 0.02258318 | 0.007527727 | 0.01264911 | 0.01602082 | 0.0121106 | 0.01032796 | 0.03559026 | 0.007527727 | 0.05410032 | 0.05416795 | 0.02103014 | 0.009159694 | 0.05278889 | 0.004082483 | 0.03464102 | 0.01870829 | 0.004082483 | 0.01861899
| Rel.Std.Dev. |  | 0.1517% | 0.1223% | 0.2392% | 0.4603% | 0.3277% | 0.2221% | 0.4936% | 0.152% | 0.2535% | 0.3199% | 0.243% | 0.2077% | 0.7298% | 0.1542% | 1.078% | 1.106% | 0.4256% | 0.1862% | 1.202% | 0.08301% | 0.7217% | 0.408% | 0.09693% | 0.3826%
| PDM3 |  | 0.9175% | -0.03079% | -10.81% | -1.523% | -0.574% | -2.722% | -6.947% | 0.7142% | 1.494% | 1.867% | 1.358% | 1.155% | -0.8113% | -0.7096% | 2.03% | -0.3808% | 0.504% | 0.0599% | -10.64% | 0.03617% | -2.371% | -6.744% | -14.34% | -1.015%
| Z-Score (Absolute) |  | 0.62 | 0.2 | 4.6 | 0.47 | 0.04 | 1 | 2.88 | 0.53 | 0.88 | 1.04 | 0.82 | 0.73 | 0.15 | 0.1 | 1.12 | 0.04 | 0.44 | 0.24 | 4.53 | 0.23 | 0.84 | 2.79 | 6.17 | 0.24
| Analytical results for MnO in OREAS 453 (Certified Value 0.262 wt.%) | [25 empty] | Certified
MnO | Round | Replicate | Lab | Lab | Lab | Lab | Lab | Lab | Lab | Lab | Lab | Lab | Lab | Lab | Lab | Lab | Lab | Lab | Lab | Lab | Lab | Lab | Lab | Lab | Lab | Lab | 1
| No | No | 01 | 02 | 03 | 04 | 05 | 06 | 07 | 08 | 09 | 10 | 11 | 12 | 13 | 14 | 16 | 18 | 19 | 20 | 21 | 24 | 25 | 26 | 27 | 28 | wt.%
|  |  | BF*XRF | BF*XRF | BF*XRF | BF*XRF | BF*XRF | BF*XRF | BF*XRF | BF*XRF | BF*XRF | BF*XRF | BF*XRF | BF*XRF | BF*XRF | BF*XRF | BF*XRF | BF*XRF | BF*XRF | BF*XRF | BF*XRF | BF*XRF | BF*XRF | BF*XRF | BF*XRF | BF*XRF | 3
3
| 1 | 1 | 0.27 | 0.2623549 | 0.17 | 0.25 | 0.27 | 0.25351 | 0.268 | 0.26 | 0.268 | 0.264 | 0.258 | 0.266 | 0.264 | 0.26 | 0.2684062 | 0.2608 | 0.2634 | 0.26 | 0.214 | 0.264 | 0.26 | 0.26 | 0.29 | 0.32 | 1
| 1 | 2 | 0.27 | 0.2607347 | 0.17 | 0.26 | 0.267 | 0.25337 | 0.268 | 0.26 | 0.261 | 0.265 | 0.26 | 0.265 | 0.264 | 0.26 | 0.2673842 | 0.2647 | 0.2621 | 0.26 | 0.214 | 0.263 | 0.27 | 0.25 | 0.28 | 0.31 | #N/A
| 1 | 3 | 0.26 | 0.259778 | 0.16 | 0.25 | 0.268 | 0.2545 | 0.265 | 0.26 | 0.266 | 0.264 | 0.262 | 0.266 | 0.264 | 0.26 | 0.2711067 | 0.2557 | 0.2621 | 0.261 | 0.223 | 0.264 | 0.26 | 0.26 | 0.28 | 0.32 | 16
| 1 | 4 | 0.26 | 0.2632843 | 0.17 | 0.26 | 0.268 | 0.25503 | 0.275 | 0.26 | 0.266 | 0.263 | 0.26 | 0.264 | 0.267 | 0.26 | 0.2671459 | 0.2557 | 0.2608 | 0.26 | 0.205 | 0.261 | 0.26 | 0.25 | 0.28 | 0.31 | 0.2622004
| 1 | 5 | 0.27 | 0.2634102 | 0.16 | 0.26 | 0.265 | 0.2525 | 0.241 | 0.25 | 0.268 | 0.263 | 0.26 | 0.266 | 0.261 | 0.26 | 0.2672651 | 0.2608 | 0.2621 | 0.259 | 0.195 | 0.262 | 0.27 | 0.25 | 0.29 | 0.32 | 15
| 1 | 6 | 0.26 | 0.2626247 | 0.17 | 0.25 | 0.27 | 0.252 | 0.278 | 0.26 | 0.269 | 0.263 | 0.26 | 0.266 | 0.268 | 0.26 | 0.2675471 | 0.2557 | 0.2608 | 0.262 | 0.205 | 0.265 | 0.27 | 0.25 | 0.29 | 0.32
| Mean |  | 0.265 | 0.2620311 | 0.1666667 | 0.255 | 0.268 | 0.253485 | 0.2658333 | 0.2583333 | 0.2663333 | 0.2636667 | 0.26 | 0.2655 | 0.2646667 | 0.26 | 0.2681425 | 0.2589 | 0.2618833 | 0.2603333 | 0.2093333 | 0.2631667 | 0.265 | 0.2533333 | 0.285 | 0.3166667
| Median |  | 0.265 | 0.2624898 | 0.17 | 0.255 | 0.268 | 0.25344 | 0.268 | 0.26 | 0.267 | 0.2635 | 0.26 | 0.266 | 0.264 | 0.26 | 0.2674657 | 0.25825 | 0.2621 | 0.26 | 0.2095 | 0.2635 | 0.265 | 0.25 | 0.285 | 0.32
| Std Dev. |  | 0.005477226 | 0.001461967 | 0.005163978 | 0.005477226 | 0.001897367 | 0.001149482 | 0.01310598 | 0.004082483 | 0.002875181 | 0.0008164966 | 0.001264911 | 0.00083666 | 0.002503331 | 0 | 0.001519793 | 0.003783649 | 0.0009786044 | 0.001032796 | 0.00972968 | 0.00147196 | 0.005477226 | 0.005163978 | 0.005477226 | 0.005163978
| Rel.Std.Dev. |  | 2.067% | 0.5579% | 3.098% | 2.148% | 0.708% | 0.4535% | 4.93% | 1.58% | 1.08% | 0.3097% | 0.4865% | 0.3151% | 0.9458% | 0% | 0.5668% | 1.461% | 0.3737% | 0.3967% | 4.648% | 0.5593% | 2.067% | 2.038% | 1.922% | 1.631%
| PDM3 |  | 1.068% | -0.06456% | -36.44% | -2.746% | 2.212% | -3.324% | 1.386% | -1.475% | 1.576% | 0.5592% | -0.8392% | 1.258% | 0.9406% | -0.8392% | 2.266% | -1.259% | -0.1209% | -0.7121% | -20.16% | 0.3685% | 1.068% | -3.382% | 8.695% | 20.77%
| Z-Score (Absolute) |  | 0.47 | 0.11 | 18.64 | 1.48 | 1.05 | 1.77 | 0.63 | 0.83 | 0.73 | 0.21 | 0.5 | 0.56 | 0.4 | 0.42 | 1.08 | 0.72 | 0.14 | 0.44 | 10.36 | 0.11 | 0.47 | 1.8 | 4.35 | 10.5
| Analytical results for Mo in OREAS 453 (Indicative Value < 100 ppm) | [25 empty] | Indicative
Mo | Round | Replicate | Lab | [23 empty] | 1
| No | No | 27 | [23 empty] | ppm
|  |  | BF*XRF | [23 empty] | 0
0
| 1 | 1 | < 100 | [23 empty] | 1
| 1 | 2 | < 100 | [23 empty] | 5
| 1 | 3 | < 100 | [23 empty] | 16
| 1 | 4 | < 100 | [23 empty] | < 100
| 1 | 5 | < 100 | [23 empty] | 11
| 1 | 6 | < 100
Mean
Median
Std Dev.
Rel.Std.Dev.
PDM3
| Z-Score (Absolute) |  | NA
| Analytical results for Na2O in OREAS 453 (Certified Value 0.951 wt.%) | [25 empty] | Certified
Na2O | Round | Replicate | Lab | Lab | Lab | Lab | Lab | Lab | Lab | Lab | Lab | Lab | Lab | Lab | Lab | Lab | Lab | Lab | Lab | Lab | Lab | [5 empty] | 1
| No | No | 01 | 02 | 03 | 04 | 05 | 06 | 07 | 08 | 09 | 10 | 11 | 12 | 13 | 14 | 21 | 25 | 26 | 27 | 28 | [5 empty] | wt.%
|  |  | BF*XRF | BF*XRF | BF*XRF | BF*XRF | BF*XRF | BF*XRF | BF*XRF | BF*XRF | BF*XRF | BF*XRF | BF*XRF | BF*XRF | BF*XRF | BF*XRF | BF*XRF | BF*XRF | BF*XRF | BF*XRF | BF*XRF | [5 empty] | 3
3
| 1 | 1 | 1.04 | 0.9726329 | 0.84 | 0.8 | 0.98 | 0.865 | 1.04 | 1.02 | 1 | 0.97 | 0.98 | 1 | 0.98 | 0.99 | 0.82 | 0.9 | 0.89 | 0.88 | 1.04 | [5 empty] | 1
| 1 | 2 | 1.04 | 1.007819 | 0.82 | 0.82 | 0.99 | 0.928875 | 1.17 | 1.02 | 0.95 | 0.96 | 0.98 | 1 | 0.98 | 1 | 0.82 | 0.91 | 0.89 | 0.89 | 1.06 | [5 empty] | #N/A
| 1 | 3 | 1.04 | 0.995639 | 0.83 | 0.8 | 0.99 | 0.8735 | 1.07 | 1.01 | 1 | 0.98 | 0.97 | 1 | 0.97 | 0.99 | 0.83 | 0.89 | 0.9 | 0.89 | 1.03 | [5 empty] | 16
| 1 | 4 | 1.03 | 0.9838518 | 0.83 | 0.8 | 0.99 | 0.8765 | 1.06 | 1.02 | 0.99 | 0.96 | 0.96 | 1 | 1.01 | 0.99 | 0.8 | 0.87 | 0.88 | 0.89 | 1.11 | [5 empty] | 0.9512397
| 1 | 5 | 1.04 | 0.9867262 | 0.84 | 0.81 | 0.99 | 0.8655 | 1.06 | 1.02 | 0.99 | 0.96 | 0.98 | 0.99 | 0.96 | 1 | 0.81 | 0.9 | 0.89 | 0.88 | 1.02 | [5 empty] | 16
| 1 | 6 | 1.03 | 1.004779 | 0.82 | 0.79 | 0.98 | 0.8605 | 1.05 | 1.02 | 0.99 | 0.97 | 0.98 | 1.01 | 1 | 0.99 | 0.84 | 0.92 | 0.89 | 0.88 | 1.07
| Mean |  | 1.036667 | 0.991908 | 0.83 | 0.8033333 | 0.9866667 | 0.8783125 | 1.075 | 1.018333 | 0.9866667 | 0.9666667 | 0.975 | 1 | 0.9833333 | 0.9933333 | 0.82 | 0.8983333 | 0.89 | 0.885 | 1.055
| Median |  | 1.04 | 0.9911826 | 0.83 | 0.8 | 0.99 | 0.8695 | 1.06 | 1.02 | 0.99 | 0.965 | 0.98 | 1 | 0.98 | 0.99 | 0.82 | 0.9 | 0.89 | 0.885 | 1.05
| Std Dev. |  | 0.005163978 | 0.01338674 | 0.008944272 | 0.01032796 | 0.005163978 | 0.02546244 | 0.04764452 | 0.004082483 | 0.01861899 | 0.008164966 | 0.0083666 | 0.006324555 | 0.01861899 | 0.005163978 | 0.01414214 | 0.01722401 | 0.006324555 | 0.005477226 | 0.03271085
| Rel.Std.Dev. |  | 0.4981% | 1.35% | 1.078% | 1.286% | 0.5234% | 2.899% | 4.432% | 0.4009% | 1.887% | 0.8447% | 0.8581% | 0.6325% | 1.893% | 0.5199% | 1.725% | 1.917% | 0.7106% | 0.6189% | 3.101%
| PDM3 |  | 8.981% | 4.275% | -12.75% | -15.55% | 3.724% | -7.667% | 13.01% | 7.053% | 3.724% | 1.622% | 2.498% | 5.126% | 3.374% | 4.425% | -13.8% | -5.562% | -6.438% | -6.964% | 10.91%
| Z-Score (Absolute) |  | 0.67 | 0.11 | 1.94 | 2.28 | 0.04 | 1.33 | 1.16 | 0.44 | 0.04 | 0.21 | 0.11 | 0.21 | 0 | 0.13 | 2.07 | 1.07 | 1.18 | 1.24 | 0.91
| Analytical results for Ni in OREAS 453 (Certified Value 1.4 wt.%) | [25 empty] | Certified
Ni | Round | Replicate | Lab | Lab | Lab | Lab | Lab | Lab | Lab | Lab | Lab | Lab | Lab | Lab | Lab | Lab | Lab | Lab | Lab | Lab | Lab | Lab | Lab | Lab | Lab | Lab | 1
| No | No | 01 | 02 | 03 | 04 | 05 | 06 | 07 | 08 | 09 | 10 | 11 | 12 | 13 | 14 | 16 | 18 | 19 | 20 | 21 | 24 | 25 | 26 | 27 | 28 | wt.%
|  |  | BF*XRF | BF*XRF | BF*XRF | BF*XRF | BF*XRF | BF*XRF | BF*XRF | BF*XRF | BF*XRF | BF*XRF | BF*XRF | BF*XRF | BF*XRF | BF*XRF | BF*XRF | BF*XRF | BF*XRF | BF*XRF | BF*XRF | BF*XRF | BF*XRF | BF*XRF | BF*XRF | BF*XRF | 2
3
| 1 | 1 | 1.417 | 1.398362 | 1.4538 | 1.35 | 1.3925 | 1.35442 | 1.383 | 1.396 | 1.416 | 1.4 | 1.394 | 1.415 | 1.405 | 1.4059 | 1.427797 | 1.386 | 1.42 | 1.372 | 1.5 | 1.413 | 1.38 | 1.257 | 1.43 | 1.3226 | 1
| 1 | 2 | 1.417 | 1.405264 | 1.4381 | 1.36 | 1.3941 | 1.37171 | 1.391 | 1.399 | 1.388 | 1.404 | 1.397 | 1.406 | 1.403 | 1.4098 | 1.398762 | 1.389 | 1.42 | 1.371 | 1.51 | 1.411 | 1.41 | 1.257 | 1.41 | 1.3084 | #N/A
| 1 | 3 | 1.415 | 1.399016 | 1.446 | 1.35 | 1.3847 | 1.38468 | 1.367 | 1.396 | 1.417 | 1.4 | 1.408 | 1.409 | 1.402 | 1.4083 | 1.413175 | 1.361 | 1.42 | 1.369 | 1.48 | 1.413 | 1.38 | 1.257 | 1.43 | 1.3155 | 16
| 1 | 4 | 1.406 | 1.39983 | 1.446 | 1.36 | 1.3886 | 1.38664 | 1.43 | 1.394 | 1.405 | 1.398 | 1.393 | 1.403 | 1.421 | 1.4075 | 1.397559 | 1.356 | 1.42 | 1.368 | 1.44 | 1.411 | 1.41 | 1.25 | 1.42 | 1.3155 | 1.400568
| 1 | 5 | 1.416 | 1.396061 | 1.4538 | 1.36 | 1.3878 | 1.36621 | 1.399 | 1.393 | 1.406 | 1.395 | 1.394 | 1.405 | 1.385 | 1.409 | 1.443067 | 1.398 | 1.42 | 1.363 | 1.42 | 1.415 | 1.44 | 1.242 | 1.41 | 1.3226 | 17
| 1 | 6 | 1.414 | 1.403989 | 1.4381 | 1.34 | 1.3902 | 1.36817 | 1.383 | 1.398 | 1.411 | 1.404 | 1.398 | 1.407 | 1.423 | 1.4098 | 1.384218 | 1.363 | 1.42 | 1.374 | 1.55 | 1.418 | 1.43 | 1.257 | 1.43 | 1.3155
| Mean |  | 1.414167 | 1.40042 | 1.445967 | 1.353333 | 1.38965 | 1.371972 | 1.392167 | 1.396 | 1.407167 | 1.400167 | 1.397333 | 1.4075 | 1.4065 | 1.408383 | 1.410763 | 1.3755 | 1.42 | 1.3695 | 1.483333 | 1.4135 | 1.408333 | 1.253333 | 1.421667 | 1.316683
| Median |  | 1.4155 | 1.399423 | 1.446 | 1.355 | 1.3894 | 1.36994 | 1.387 | 1.396 | 1.4085 | 1.4 | 1.3955 | 1.4065 | 1.404 | 1.40865 | 1.405969 | 1.3745 | 1.42 | 1.37 | 1.49 | 1.413 | 1.41 | 1.257 | 1.425 | 1.3155
| Std Dev. |  | 0.004167333 | 0.003514601 | 0.007021301 | 0.008164966 | 0.003383933 | 0.01210323 | 0.02135806 | 0.002280351 | 0.01060974 | 0.003488075 | 0.005573748 | 0.0041833 | 0.01399643 | 0.001506541 | 0.02173711 | 0.01758124 | 0 | 0.003834058 | 0.04760952 | 0.002664583 | 0.02483277 | 0.006218253 | 0.009831921 | 0.005344686
| Rel.Std.Dev. |  | 0.2947% | 0.251% | 0.4856% | 0.6033% | 0.2435% | 0.8822% | 1.534% | 0.1633% | 0.754% | 0.2491% | 0.3989% | 0.2972% | 0.9951% | 0.107% | 1.541% | 1.278% | 0% | 0.28% | 3.21% | 0.1885% | 1.763% | 0.4961% | 0.6916% | 0.4059%
| PDM3 |  | 0.9709% | -0.01055% | 3.241% | -3.373% | -0.7796% | -2.042% | -0.5999% | -0.3262% | 0.4711% | -0.02867% | -0.231% | 0.4949% | 0.4235% | 0.558% | 0.7279% | -1.79% | 1.387% | -2.218% | 5.909% | 0.9233% | 0.5544% | -10.51% | 1.506% | -5.989%
| Z-Score (Absolute) |  | 0.66 | 0.19 | 2.62 | 3.09 | 0.85 | 1.94 | 0.69 | 0.46 | 0.23 | 0.2 | 0.38 | 0.25 | 0.19 | 0.3 | 0.45 | 1.72 | 1.02 | 2.09 | 4.92 | 0.62 | 0.3 | 9.24 | 1.12 | 5.34
| Analytical results for P2O5 in OREAS 453 (Certified Value 0.048 wt.%) | [25 empty] | Certified
P2O5 | Round | Replicate | Lab | Lab | Lab | Lab | Lab | Lab | Lab | Lab | Lab | Lab | Lab | Lab | Lab | Lab | Lab | Lab | Lab | Lab | Lab | [5 empty] | 1
| No | No | 01 | 02 | 03 | 04 | 05 | 06 | 07 | 08 | 09 | 10 | 11 | 12 | 13 | 14 | 24 | 25 | 26 | 27 | 28 | [5 empty] | wt.%
|  |  | BF*XRF | BF*XRF | BF*XRF | BF*XRF | BF*XRF | BF*XRF | BF*XRF | BF*XRF | BF*XRF | BF*XRF | BF*XRF | BF*XRF | BF*XRF | BF*XRF | BF*XRF | BF*XRF | BF*XRF | BF*XRF | BF*XRF | [5 empty] | 3
3
| 1 | 1 | 0.046 | 0.04799176 | 0.05 | 0.05 | 0.05 | 0.0675 | 0.052 | 0.0481 | 0.047 | 0.046 | 0.048 | 0.05 | 0.045 | 0.05 | 0.0481 | 0.02 | 0.05 | 0.04 | 0.05 | [5 empty] | 1
| 1 | 2 | 0.049 | 0.04469737 | 0.05 | 0.04 | 0.04 | 0.06725 | 0.051 | 0.0481 | 0.044 | 0.046 | 0.048 | 0.049 | 0.045 | 0.05 | 0.0504 | 0.02 | 0.04 | 0.04 | 0.05 | [5 empty] | #N/A
| 1 | 3 | 0.047 | 0.04135242 | 0.05 | 0.05 | 0.05 | 0.0665 | 0.053 | 0.0481 | 0.047 | 0.046 | 0.048 | 0.05 | 0.045 | 0.05 | 0.0481 | 0.02 | 0.04 | 0.03 | 0.05 | [5 empty] | 16
| 1 | 4 | 0.046 | 0.04796677 | 0.05 | 0.05 | 0.05 | 0.0675 | 0.052 | 0.0504 | 0.047 | 0.046 | 0.048 | 0.05 | 0.044 | 0.05 | 0.0481 | 0.02 | 0.05 | 0.03 | 0.05 | [5 empty] | 0.04779826
| 1 | 5 | 0.049 | 0.04460979 | 0.05 | 0.05 | 0.04 | 0.067 | 0.05 | 0.0504 | 0.047 | 0.047 | 0.048 | 0.05 | 0.047 | 0.05 | 0.0481 | 0.02 | 0.04 | 0.03 | 0.05 | [5 empty] | 18
| 1 | 6 | 0.047 | 0.04465683 | 0.05 | 0.05 | 0.05 | 0.0675 | 0.049 | 0.0481 | 0.046 | 0.046 | 0.048 | 0.049 | 0.045 | 0.05 | 0.0481 | 0.02 | 0.04 | 0.03 | 0.05
| Mean |  | 0.04733333 | 0.04521249 | 0.05 | 0.04833333 | 0.04666667 | 0.06720833 | 0.05116667 | 0.04886667 | 0.04633333 | 0.04616667 | 0.048 | 0.04966667 | 0.04516667 | 0.05 | 0.04848333 | 0.02 | 0.04333333 | 0.03333333 | 0.05
| Median |  | 0.047 | 0.0446771 | 0.05 | 0.05 | 0.05 | 0.067375 | 0.0515 | 0.0481 | 0.047 | 0.046 | 0.048 | 0.05 | 0.045 | 0.05 | 0.0481 | 0.02 | 0.04 | 0.03 | 0.05
| Std Dev. |  | 0.00136626 | 0.002495912 | 7.601177e-18 | 0.004082483 | 0.005163978 | 0.0004005205 | 0.00147196 | 0.001187715 | 0.00121106 | 0.0004082483 | 7.601177e-18 | 0.0005163978 | 0.0009831921 | 7.601177e-18 | 0.0009389711 | 0 | 0.005163978 | 0.005163978 | 7.601177e-18
| Rel.Std.Dev. |  | 2.886% | 5.52% | 1.52e-14% | 8.447% | 11.07% | 0.5959% | 2.877% | 2.431% | 2.614% | 0.8843% | 1.584e-14% | 1.04% | 2.177% | 1.52e-14% | 1.937% | 0% | 11.92% | 15.49% | 1.52e-14%
| PDM3 |  | -0.9727% | -5.41% | 4.606% | 1.119% | -2.367% | 40.61% | 7.047% | 2.235% | -3.065% | -3.413% | 0.4221% | 3.909% | -5.506% | 4.606% | 1.433% | -58.16% | -9.341% | -30.26% | 4.606%
| Z-Score (Absolute) |  | 0.22 | 0.94 | 0.67 | 0.11 | 0.45 | 6.48 | 1.07 | 0.3 | 0.56 | 0.62 | 0 | 0.56 | 0.96 | 0.67 | 0.17 | 9.44 | 1.57 | 4.94 | 0.67
| Analytical results for Pb in OREAS 453 (Certified Value < 50 ppm) | [25 empty] | Certified
Pb | Round | Replicate | Lab | Lab | Lab | Lab | Lab | Lab | Lab | Lab | Lab | Lab | Lab | [13 empty] | 1
| No | No | 02 | 09 | 10 | 11 | 12 | 13 | 14 | 21 | 24 | 26 | 27 | [13 empty] | ppm
|  |  | BF*XRF | BF*XRF | BF*XRF | BF*XRF | BF*XRF | BF*XRF | BF*XRF | BF*XRF | BF*XRF | BF*XRF | BF*XRF | [13 empty] | 0
0
| 1 | 1 | < 50 | < 50 | < 50 | < 50 | < 50 | < 50 | < 46 | < 100 | 40 | 190 | < 100 | [13 empty] | 1
| 1 | 2 | < 50 | < 50 | < 50 | < 50 | < 50 | < 50 | < 46 | < 100 | 40 | < 90 | < 100 | [13 empty] | #N/A
| 1 | 3 | < 50 | < 50 | < 50 | < 50 | < 50 | < 50 | < 46 | < 100 | 40 | < 90 | < 100 | [13 empty] | 16
| 1 | 4 | < 50 | < 50 | < 50 | < 50 | < 50 | < 50 | < 46 | < 100 | 40 | < 90 | < 100 | [13 empty] | < 50
| 1 | 5 | < 50 | < 50 | < 50 | < 50 | < 50 | < 50 | < 46 | < 100 | 30 | < 90 | < 100 | [13 empty] | 19
| 1 | 6 | < 50 | < 50 | < 50 | < 50 | < 50 | < 50 | < 46 | < 100 | 30 | < 90 | < 100
| Mean | [9 empty] | 36.66667 | 190
| Median | [9 empty] | 40 | 190
| Std Dev. | [9 empty] | 5.163978
| Rel.Std.Dev. | [9 empty] | 14.08%
PDM3
| Z-Score (Absolute) |  | NA | NA | NA | NA | NA | NA | NA | NA | NA | NA | NA
| Analytical results for Rb in OREAS 453 (Indicative Value < 100 ppm) | [25 empty] | Indicative
Rb | Round | Replicate | Lab | [23 empty] | 1
| No | No | 27 | [23 empty] | ppm
|  |  | BF*XRF | [23 empty] | 0
0
| 1 | 1 | < 100 | [23 empty] | 1
| 1 | 2 | < 100 | [23 empty] | 6
| 1 | 3 | < 100 | [23 empty] | 16
| 1 | 4 | < 100 | [23 empty] | < 100
| 1 | 5 | < 100 | [23 empty] | 12
| 1 | 6 | < 100
Mean
Median
Std Dev.
Rel.Std.Dev.
PDM3
| Z-Score (Absolute) |  | NA
| Analytical results for Sb in OREAS 453 (Indicative Value < 100 ppm) | [25 empty] | Indicative
Sb | Round | Replicate | Lab | [23 empty] | 1
| No | No | 27 | [23 empty] | ppm
|  |  | BF*XRF | [23 empty] | 0
0
| 1 | 1 | < 100 | [23 empty] | 1
| 1 | 2 | < 100 | [23 empty] | 7
| 1 | 3 | < 100 | [23 empty] | 16
| 1 | 4 | < 100 | [23 empty] | < 100
| 1 | 5 | < 100 | [23 empty] | 13
| 1 | 6 | < 100
Mean
Median
Std Dev.
Rel.Std.Dev.
PDM3
| Z-Score (Absolute) |  | NA
| Analytical results for Sc in OREAS 453 (Indicative Value 18.8 ppm) | [25 empty] | Indicative
Sc | Round | Replicate | Lab | Lab | Lab | [21 empty] | 1
| No | No | 01 | 04 | 27 | [21 empty] | ppm
|  |  | BF*XRF | BF*XRF | BF*XRF | [21 empty] | 1
1
| 1 | 1 | < 40 | 17 | < 100 | [21 empty] | 1
| 1 | 2 | < 40 | 14 | < 100 | [21 empty] | 8
| 1 | 3 | 40 | 18 | < 100 | [21 empty] | 16
| 1 | 4 | < 40 | 19 | < 100 | [21 empty] | 18.75
| 1 | 5 | < 40 | 19 | < 100 | [21 empty] | 14
| 1 | 6 | < 40 | 18 | < 100
| Mean |  | 40 | 17.5
| Median |  | 40 | 18
| Std Dev. |  |  | 1.870829
| Rel.Std.Dev. |  |  | 10.69%
| PDM3 |  | 113.3% | -6.667%
| Z-Score (Absolute) |  | 0 | 0.67 | 3.08
| Analytical results for Se in OREAS 453 (Indicative Value < 100 ppm) | [25 empty] | Indicative
Se | Round | Replicate | Lab | [23 empty] | 1
| No | No | 27 | [23 empty] | ppm
|  |  | BF*XRF | [23 empty] | 0
0
| 1 | 1 | < 100 | [23 empty] | 1
| 1 | 2 | < 100 | [23 empty] | 1
| 1 | 3 | < 100 | [23 empty] | 16
| 1 | 4 | < 100 | [23 empty] | < 100
| 1 | 5 | < 100 | [23 empty] | 7
| 1 | 6 | < 100
Mean
Median
Std Dev.
Rel.Std.Dev.
PDM3
| Z-Score (Absolute) |  | NA
| Analytical results for SiO2 in OREAS 453 (Certified Value 41.53 wt.%) | [25 empty] | Certified
SiO2 | Round | Replicate | Lab | Lab | Lab | Lab | Lab | Lab | Lab | Lab | Lab | Lab | Lab | Lab | Lab | Lab | Lab | Lab | Lab | Lab | Lab | Lab | Lab | Lab | Lab |  | 1
| No | No | 01 | 02 | 03 | 04 | 05 | 06 | 07 | 08 | 09 | 10 | 11 | 12 | 13 | 14 | 16 | 18 | 19 | 20 | 24 | 25 | 26 | 27 | 28 |  | wt.%
|  |  | BF*XRF | BF*XRF | BF*XRF | BF*XRF | BF*XRF | BF*XRF | BF*XRF | BF*XRF | BF*XRF | BF*XRF | BF*XRF | BF*XRF | BF*XRF | BF*XRF | BF*XRF | BF*XRF | BF*XRF | BF*XRF | BF*XRF | BF*XRF | BF*XRF | BF*XRF | BF*XRF |  | 2
3
| 1 | 1 | 41.88 | 41.52646 | 41 | 41.69 | 41.67 | 39.5650745 | 38.9 | 41.6 | 41.7 | 41.6 | 41.5 | 41.9 | 41.6 | 41.59 | 42.03173 | 41.035 | 41.5 | 41.163 | 41.88 | 41.5 | 39.57 | 41.41 | 41.3 |  | 1
| 1 | 2 | 41.87 | 41.50398 | 41.05 | 41.66 | 41.81 | 39.43869 | 39.2 | 41.6 | 41.5 | 41.5 | 41.4 | 41.7 | 41.1 | 41.56 | 41.54221 | 41.143 | 41.5 | 41.161 | 41.8 | 41.9 | 39.55 | 41.71 | 41.26 |  | #N/A
| 1 | 3 | 42.02 | 41.49627 | 41.03 | 41.87 | 41.76 | 39.5557415 | 39.24 | 41.65 | 41.8 | 41.6 | 41.4 | 41.7 | 41.5 | 41.64 | 42.03879 | 40.561 | 41.5 | 41.114 | 41.82 | 41.7 | 39.36 | 41.61 | 41.32 |  | 16
| 1 | 4 | 41.86 | 41.48518 | 41.01 | 41.48 | 41.64 | 39.6578125 | 39.26 | 41.71 | 41.6 | 41.5 | 41.1 | 41.7 | 41.7 | 41.62 | 41.69025 | 40.455 | 41.5 | 41.123 | 41.74 | 41.7 | 39.66 | 41.54 | 41.28 |  | 41.53213
| 1 | 5 | 41.92 | 41.48143 | 41.02 | 41.53 | 41.74 | 39.5036965 | 38.88 | 41.69 | 41.7 | 41.4 | 41.4 | 41.7 | 41.2 | 41.6 | 42.2114 | 41.194 | 41.287 | 41.097 | 41.76 | 41.1 | 39.3 | 41.71 | 41.32 |  | 20
| 1 | 6 | 41.86 | 41.45478 | 41.04 | 41.46 | 41.81 | 39.447945 | 39.41 | 41.68 | 41.5 | 41.5 | 41.4 | 41.7 | 41.7 | 41.56 | 42.27991 | 40.537 | 41.287 | 41.216 | 41.7 | 41.8 | 39.25 | 41.28 | 41.3
| Mean |  | 41.90167 | 41.49135 | 41.025 | 41.615 | 41.73833 | 39.52816 | 39.14833 | 41.655 | 41.63333 | 41.51667 | 41.36667 | 41.73333 | 41.46667 | 41.595 | 41.96572 | 40.82083 | 41.429 | 41.14567 | 41.78333 | 41.61667 | 39.44833 | 41.54333 | 41.29667
| Median |  | 41.875 | 41.49072 | 41.025 | 41.595 | 41.75 | 39.529719 | 39.22 | 41.665 | 41.65 | 41.5 | 41.4 | 41.7 | 41.55 | 41.595 | 42.03526 | 40.798 | 41.5 | 41.142 | 41.78 | 41.7 | 39.455 | 41.575 | 41.3
| Std Dev. |  | 0.06210207 | 0.02404259 | 0.01870829 | 0.156301 | 0.07082843 | 0.08242765 | 0.2124539 | 0.04679744 | 0.121106 | 0.07527727 | 0.136626 | 0.08164966 | 0.2581989 | 0.03209361 | 0.2912072 | 0.3378819 | 0.1099927 | 0.04328356 | 0.06377042 | 0.2857738 | 0.1667833 | 0.171542 | 0.0233809
| Rel.Std.Dev. |  | 0.1482% | 0.05795% | 0.0456% | 0.3756% | 0.1697% | 0.2085% | 0.5427% | 0.1123% | 0.2909% | 0.1813% | 0.3303% | 0.1956% | 0.6227% | 0.07716% | 0.6939% | 0.8277% | 0.2655% | 0.1052% | 0.1526% | 0.6867% | 0.4228% | 0.4129% | 0.05662%
| PDM3 |  | 0.8898% | -0.09819% | -1.221% | 0.1995% | 0.4965% | -4.825% | -5.74% | 0.2958% | 0.2437% | -0.03723% | -0.3984% | 0.4845% | -0.1576% | 0.1514% | 1.044% | -1.713% | -0.2483% | -0.9305% | 0.6048% | 0.2035% | -5.017% | 0.02698% | -0.5669%
| Z-Score (Absolute) |  | 1.2 | 0.08 | 1.53 | 0.31 | 0.69 | 6.19 | 7.37 | 0.43 | 0.36 | 0 | 0.47 | 0.67 | 0.16 | 0.24 | 1.4 | 2.17 | 0.27 | 1.15 | 0.83 | 0.31 | 6.44 | 0.08 | 0.68
| Analytical results for Sn in OREAS 453 (Indicative Value < 100 ppm) | [25 empty] | Indicative
Sn | Round | Replicate | Lab | [23 empty] | 1
| No | No | 27 | [23 empty] | ppm
|  |  | BF*XRF | [23 empty] | 0
0
| 1 | 1 | < 100 | [23 empty] | 1
| 1 | 2 | < 100 | [23 empty] | 2
| 1 | 3 | < 100 | [23 empty] | 16
| 1 | 4 | < 100 | [23 empty] | < 100
| 1 | 5 | < 100 | [23 empty] | 8
| 1 | 6 | < 100
Mean
Median
Std Dev.
Rel.Std.Dev.
PDM3
| Z-Score (Absolute) |  | NA
| Analytical results for SO3 in OREAS 453 (Certified Value 0.628 wt.%) | [25 empty] | Certified
SO3 | Round | Replicate | Lab | Lab | Lab | Lab | Lab | Lab | Lab | Lab | Lab | Lab | Lab | [13 empty] | 1
| No | No | 01 | 02 | 03 | 04 | 07 | 08 | 14 | 18 | 24 | 26 | 27 | [13 empty] | wt.%
|  |  | BF*XRF | BF*XRF | BF*XRF | BF*XRF | BF*XRF | BF*XRF | BF*XRF | BF*XRF | BF*XRF | BF*XRF | BF*XRF | [13 empty] | 3
3
| 1 | 1 | 0.645 | 0.6488047 | 0.62 | 0.07 | 0.56 | 0.6168 | 0.64 | 0.66925 | 0.6518 | 0.06 | 0.45 | [13 empty] | 1
| 1 | 2 | 0.655 | 0.643855 | 0.61 | 0.06 | 0.58 | 0.6218 | 0.65 | 0.66425 | 0.6518 | 0.06 | 0.45 | [13 empty] | #N/A
| 1 | 3 | 0.648 | 0.5831752 | 0.62 | 0.06 | 0.57 | 0.6193 | 0.65 | 0.63678 | 0.6568 | 0.06 | 0.45 | [13 empty] | 16
| 1 | 4 | 0.645 | 0.5787991 | 0.62 | 0.06 | 0.57 | 0.6268 | 0.65 | 0.65676 | 0.6518 | 0.06 | 0.46 | [13 empty] | 0.6279086
| 1 | 5 | 0.645 | 0.5729904 | 0.62 | 0.06 | 0.56 | 0.6268 | 0.65 | 0.65426 | 0.6568 | 0.06 | 0.45 | [13 empty] | 21
| 1 | 6 | 0.653 | 0.6390179 | 0.61 | 0.05 | 0.57 | 0.6243 | 0.65 | 0.63928 | 0.6568 | 0.06 | 0.45
| Mean |  | 0.6485 | 0.611107 | 0.6166667 | 0.06 | 0.5683333 | 0.6226333 | 0.6483333 | 0.65343 | 0.6543 | 0.06 | 0.4516667
| Median |  | 0.6465 | 0.6110965 | 0.62 | 0.06 | 0.57 | 0.62305 | 0.65 | 0.65551 | 0.6543 | 0.06 | 0.45
| Std Dev. |  | 0.004460942 | 0.03619235 | 0.005163978 | 0.006324555 | 0.007527727 | 0.004082483 | 0.004082483 | 0.01308868 | 0.002738613 | 0 | 0.004082483
| Rel.Std.Dev. |  | 0.6879% | 5.922% | 0.8374% | 10.54% | 1.325% | 0.6557% | 0.6297% | 2.003% | 0.4186% | 0% | 0.9039%
| PDM3 |  | 3.279% | -2.676% | -1.79% | -90.44% | -9.488% | -0.8401% | 3.253% | 4.065% | 4.203% | -90.44% | -28.07%
| Z-Score (Absolute) |  | 0.58 | 0.1 | 0 | 10.21 | 0.89 | 0.11 | 0.58 | 0.67 | 0.69 | 10.21 | 3.03
| Analytical results for SrO in OREAS 453 (Indicative Value < 100 ppm) | [25 empty] | Indicative
SrO | Round | Replicate | Lab | Lab | Lab | Lab | [20 empty] | 1
| No | No | 06 | 07 | 26 | 27 | [20 empty] | ppm
|  |  | BF*XRF | BF*XRF | BF*XRF | BF*XRF | [20 empty] | 0
0
| 1 | 1 | < 200 | < 50 | 200 | < 100 | [20 empty] | 1
| 1 | 2 | < 200 | < 50 | 100 | < 100 | [20 empty] | 3
| 1 | 3 | < 200 | < 50 | < 100 | < 100 | [20 empty] | 16
| 1 | 4 | < 200 | < 50 | < 100 | < 100 | [20 empty] | < 100
| 1 | 5 | < 200 | < 50 | 100 | < 100 | [20 empty] | 9
| 1 | 6 | < 200 | < 50 | 100 | < 100
| Mean |  |  |  | 125
| Median |  |  |  | 100
| Std Dev. |  |  |  | 50
| Rel.Std.Dev. |  |  |  | 40%
PDM3
| Z-Score (Absolute) |  | 0.67 | 1.35 | 0.67 | 0.67
| Analytical results for Ta in OREAS 453 (Indicative Value < 100 ppm) | [25 empty] | Indicative
Ta | Round | Replicate | Lab | [23 empty] | 1
| No | No | 27 | [23 empty] | ppm
|  |  | BF*XRF | [23 empty] | 0
0
| 1 | 1 | < 100 | [23 empty] | 1
| 1 | 2 | < 100 | [23 empty] | 4
| 1 | 3 | < 100 | [23 empty] | 16
| 1 | 4 | < 100 | [23 empty] | < 100
| 1 | 5 | < 100 | [23 empty] | 10
| 1 | 6 | < 100
Mean
Median
Std Dev.
Rel.Std.Dev.
PDM3
| Z-Score (Absolute) |  | NA
| Analytical results for Te in OREAS 453 (Indicative Value < 100 ppm) | [25 empty] | Indicative
Te | Round | Replicate | Lab | [23 empty] | 1
| No | No | 27 | [23 empty] | ppm
|  |  | BF*XRF | [23 empty] | 0
0
| 1 | 1 | < 100 | [23 empty] | 1
| 1 | 2 | < 100 | [23 empty] | 5
| 1 | 3 | < 100 | [23 empty] | 16
| 1 | 4 | < 100 | [23 empty] | < 100
| 1 | 5 | < 100 | [23 empty] | 11
| 1 | 6 | < 100
Mean
Median
Std Dev.
Rel.Std.Dev.
PDM3
| Z-Score (Absolute) |  | NA
| Analytical results for TiO2 in OREAS 453 (Certified Value 0.53 wt.%) | [25 empty] | Certified
TiO2 | Round | Replicate | Lab | Lab | Lab | Lab | Lab | Lab | Lab | Lab | Lab | Lab | Lab | Lab | Lab | Lab | Lab | Lab | Lab | Lab | Lab | Lab | Lab |  |  |  | 1
| No | No | 01 | 02 | 03 | 04 | 05 | 06 | 07 | 08 | 09 | 10 | 11 | 12 | 13 | 14 | 16 | 21 | 24 | 25 | 26 | 27 | 28 |  |  |  | wt.%
|  |  | BF*XRF | BF*XRF | BF*XRF | BF*XRF | BF*XRF | BF*XRF | BF*XRF | BF*XRF | BF*XRF | BF*XRF | BF*XRF | BF*XRF | BF*XRF | BF*XRF | BF*XRF | BF*XRF | BF*XRF | BF*XRF | BF*XRF | BF*XRF | BF*XRF |  |  |  | 3
3
| 1 | 1 | 0.54 | 0.544973 | 0.53 | 0.58 | 0.53 | 0.4922551915 | 0.48 | 0.52 | 0.55 | 0.53 | 0.53 | 0.54 | 0.53 | 0.53 | 0.528309204 | 0.47 | 0.536 | 0.52 | 0.51 | 0.5 | 0.52 |  |  |  | 1
| 1 | 2 | 0.54 | 0.553396 | 0.52 | 0.56 | 0.54 | 0.4876142 | 0.47 | 0.51 | 0.53 | 0.53 | 0.53 | 0.54 | 0.53 | 0.53 | 0.5071216 | 0.48 | 0.538 | 0.53 | 0.52 | 0.5 | 0.52 |  |  |  | #N/A
| 1 | 3 | 0.54 | 0.5545466 | 0.53 | 0.56 | 0.54 | 0.4896767885 | 0.47 | 0.52 | 0.55 | 0.53 | 0.53 | 0.54 | 0.53 | 0.53 | 0.515740037 | 0.48 | 0.538 | 0.52 | 0.51 | 0.48 | 0.52 |  |  |  | 16
| 1 | 4 | 0.54 | 0.5468212 | 0.53 | 0.54 | 0.54 | 0.4850377835 | 0.48 | 0.52 | 0.55 | 0.53 | 0.52 | 0.53 | 0.53 | 0.53 | 0.5104033 | 0.46 | 0.536 | 0.53 | 0.5 | 0.49 | 0.52 |  |  |  | 0.5297384
| 1 | 5 | 0.54 | 0.5523117 | 0.54 | 0.58 | 0.54 | 0.493795342 | 0.47 | 0.53 | 0.54 | 0.53 | 0.53 | 0.54 | 0.52 | 0.53 | 0.518461886 | 0.45 | 0.539 | 0.54 | 0.51 | 0.5 | 0.53 |  |  |  | 22
| 1 | 6 | 0.54 | 0.5409591 | 0.53 | 0.56 | 0.54 | 0.4901892885 | 0.48 | 0.51 | 0.53 | 0.53 | 0.53 | 0.54 | 0.53 | 0.53 | 0.5167017 | 0.47 | 0.539 | 0.53 | 0.5 | 0.49 | 0.52
| Mean |  | 0.54 | 0.5488346 | 0.53 | 0.5633333 | 0.5383333 | 0.4897614 | 0.475 | 0.5183333 | 0.5416667 | 0.53 | 0.5283333 | 0.5383333 | 0.5283333 | 0.53 | 0.516123 | 0.4683333 | 0.5376667 | 0.5283333 | 0.5083333 | 0.4933333 | 0.5216667
| Median |  | 0.54 | 0.5495665 | 0.53 | 0.56 | 0.54 | 0.4899330385 | 0.475 | 0.52 | 0.545 | 0.53 | 0.53 | 0.54 | 0.53 | 0.53 | 0.5162209 | 0.47 | 0.538 | 0.53 | 0.51 | 0.495 | 0.52
| Std Dev. |  | 0 | 0.005413171 | 0.006324555 | 0.01505545 | 0.004082483 | 0.003149761 | 0.005477226 | 0.007527727 | 0.009831921 | 1.216188e-16 | 0.004082483 | 0.004082483 | 0.004082483 | 1.216188e-16 | 0.007323864 | 0.01169045 | 0.00136626 | 0.007527727 | 0.007527727 | 0.008164966 | 0.004082483
| Rel.Std.Dev. |  | 0% | 0.9863% | 1.193% | 2.673% | 0.7584% | 0.6431% | 1.153% | 1.452% | 1.815% | 2.295e-14% | 0.7727% | 0.7584% | 0.7727% | 2.295e-14% | 1.419% | 2.496% | 0.2541% | 1.425% | 1.481% | 1.655% | 0.7826%
| PDM3 |  | 1.937% | 3.605% | 0.04939% | 6.342% | 1.622% | -7.547% | -10.33% | -2.153% | 2.252% | 0.04939% | -0.2652% | 1.622% | -0.2652% | 0.04939% | -2.57% | -11.59% | 1.497% | -0.2652% | -4.041% | -6.872% | -1.524%
| Z-Score (Absolute) |  | 0.79 | 1.38 | 0.11 | 2.36 | 0.67 | 2.6 | 3.6 | 0.67 | 0.9 | 0.11 | 0 | 0.67 | 0 | 0.11 | 0.82 | 4.05 | 0.63 | 0 | 1.35 | 2.36 | 0.45
| Analytical results for Tl in OREAS 453 (Indicative Value < 100 ppm) | [25 empty] | Indicative
Tl | Round | Replicate | Lab | [23 empty] | 1
| No | No | 27 | [23 empty] | ppm
|  |  | BF*XRF | [23 empty] | 0
0
| 1 | 1 | < 100 | [23 empty] | 1
| 1 | 2 | < 100 | [23 empty] | 6
| 1 | 3 | < 100 | [23 empty] | 16
| 1 | 4 | < 100 | [23 empty] | < 100
| 1 | 5 | < 100 | [23 empty] | 12
| 1 | 6 | < 100
Mean
Median
Std Dev.
Rel.Std.Dev.
PDM3
| Z-Score (Absolute) |  | NA
| Analytical results for V2O5 in OREAS 453 (Certified Value 191 ppm) | [25 empty] | Certified
V2O5 | Round | Replicate | Lab | Lab | Lab | Lab | Lab | Lab | Lab | Lab | [16 empty] | 1
| No | No | 02 | 05 | 07 | 16 | 24 | 25 | 26 | 27 | [16 empty] | ppm
|  |  | BF*XRF | BF*XRF | BF*XRF | BF*XRF | BF*XRF | BF*XRF | BF*XRF | BF*XRF | [16 empty] | 0
0
| 1 | 1 | 170.6374 | 210 | 210 | 206.1307 | 230 | < 100 | 200 | < 180 | [16 empty] | 1
| 1 | 2 | 170.2757 | 200 | 180 | 201.6092 | 210 | < 100 | 100 | < 180 | [16 empty] | #N/A
| 1 | 3 | 148.4446 | 200 | 190 | 204.312 | 220 | < 100 | 200 | < 180 | [16 empty] | 16
| 1 | 4 | 170.5485 | 190 | 200 | 198.8705 | 220 | < 100 | 200 | < 180 | [16 empty] | 191.012
| 1 | 5 | 191.1848 | 200 | 290 | 206.6119 | 220 | < 100 | 100 | < 180 | [16 empty] | 23
| 1 | 6 | 207.2345 | 190 | 210 | 202.5733 | 220 | < 100 | 100 | < 180
| Mean |  | 176.3876 | 198.3333 | 213.3333 | 203.3513 | 220 |  | 150
| Median |  | 170.5929 | 200 | 205 | 203.4426 | 220 |  | 150
| Std Dev. |  | 20.27716 | 7.527727 | 39.32768 | 2.932484 | 6.324555 |  | 54.77226
| Rel.Std.Dev. |  | 11.5% | 3.795% | 18.43% | 1.442% | 2.875% |  | 36.51%
| PDM3 |  | -7.656% | 3.833% | 11.69% | 6.46% | 15.18% |  | -21.47%
| Z-Score (Absolute) |  | 0.25 | 0.25 | 0.6 | 0.37 | 0.75 | 3.16 | 0.86 | 2.26
| Analytical results for W in OREAS 453 (Indicative Value < 100 ppm) | [25 empty] | Indicative
W | Round | Replicate | Lab | [23 empty] | 1
| No | No | 27 | [23 empty] | ppm
|  |  | BF*XRF | [23 empty] | 0
0
| 1 | 1 | < 100 | [23 empty] | 1
| 1 | 2 | < 100 | [23 empty] | 7
| 1 | 3 | < 100 | [23 empty] | 16
| 1 | 4 | < 100 | [23 empty] | < 100
| 1 | 5 | < 100 | [23 empty] | 13
| 1 | 6 | < 100
Mean
Median
Std Dev.
Rel.Std.Dev.
PDM3
| Z-Score (Absolute) |  | NA
| Analytical results for Zn in OREAS 453 (Certified Value 145 ppm) | [25 empty] | Certified
Zn | Round | Replicate | Lab | Lab | Lab | Lab | Lab | Lab | Lab | Lab | Lab | Lab | Lab | Lab | Lab | Lab | Lab | Lab | Lab | [7 empty] | 1
| No | No | 01 | 02 | 04 | 08 | 09 | 10 | 11 | 12 | 13 | 14 | 16 | 19 | 20 | 21 | 24 | 26 | 27 | [7 empty] | ppm
|  |  | BF*XRF | BF*XRF | BF*XRF | BF*XRF | BF*XRF | BF*XRF | BF*XRF | BF*XRF | BF*XRF | BF*XRF | BF*XRF | BF*XRF | BF*XRF | BF*XRF | BF*XRF | BF*XRF | BF*XRF | [7 empty] | 0
0
| 1 | 1 | 130 | 191.967 | 200 | 140 | 160 | 140 | 130 | 150 | 130 | 137 | 147.951 | 150 | 142.99486 | 170 | 140 | 160 | 100 | [7 empty] | 1
| 1 | 2 | 150 | 180.9179 | 200 | 130 | 130 | 140 | 140 | 150 | 140 | 137 | 148.0099 | 155 | 141.38817 | 180 | 140 | 160 | 200 | [7 empty] | #N/A
| 1 | 3 | 140 | 169.651 | 200 | 130 | 150 | 140 | 130 | 150 | 140 | 145 | 150.9243 | 150 | 142.19152 | 150 | 140 | 160 | 200 | [7 empty] | 16
| 1 | 4 | 140 | 159.8892 | 200 | 140 | 160 | 130 | 130 | 150 | 140 | 137 | 140.2772 | 155 | 140.58483 | 160 | 140 | 160 | 200 | [7 empty] | 145.0669
| 1 | 5 | 140 | 159.3207 | 200 | 130 | 160 | 140 | 140 | 150 | 130 | 145 | 147.9918 | 150 | 136.56812 | 180 | 140 | 160 | 200 | [7 empty] | 24
| 1 | 6 | 140 | 180.7538 | 200 | 130 | 160 | 140 | 140 | 150 | 140 | 145 | 147.0297 | 155 | 142.19152 | 170 | 140 | 160 | 200
| Mean |  | 140 | 173.7499 | 200 | 133.3333 | 153.3333 | 138.3333 | 135 | 150 | 136.6667 | 141 | 147.0307 | 152.5 | 140.9865 | 168.3333 | 140 | 160 | 183.3333
| Median |  | 140 | 175.2024 | 200 | 130 | 160 | 140 | 135 | 150 | 140 | 141 | 147.9714 | 152.5 | 141.789845 | 170 | 140 | 160 | 200
| Std Dev. |  | 6.324555 | 13.03396 | 0 | 5.163978 | 12.1106 | 4.082483 | 5.477226 | 0 | 5.163978 | 4.38178 | 3.563678 | 2.738613 | 2.314408 | 11.69045 | 0 | 0 | 40.82483
| Rel.Std.Dev. |  | 4.518% | 7.502% | 0% | 3.873% | 7.898% | 2.951% | 4.057% | 0% | 3.779% | 3.108% | 2.424% | 1.796% | 1.642% | 6.945% | 0% | 0% | 22.27%
| PDM3 |  | -3.493% | 19.77% | 37.87% | -8.088% | 5.698% | -4.642% | -6.94% | 3.401% | -5.791% | -2.803% | 1.354% | 5.124% | -2.813% | 16.04% | -3.493% | 10.29% | 26.38%
| Z-Score (Absolute) |  | 0.34 | 2.53 | 4.77 | 0.91 | 0.79 | 0.48 | 0.77 | 0.51 | 0.63 | 0.29 | 0.26 | 0.72 | 0.26 | 2.07 | 0.34 | 1.42 | NA
Results from laboratory 27 were removed due to their 100 ppm reading resolution.
| Analytical results for ZrO2 in OREAS 453 (Indicative Value 85 ppm) | [25 empty] | Indicative
ZrO2 | Round | Replicate | Lab | Lab | Lab | [21 empty] | 1
| No | No | 24 | 26 | 27 | [21 empty] | ppm
|  |  | BF*XRF | BF*XRF | BF*XRF | [21 empty] | 0
0
| 1 | 1 | 70 | < 100 | < 140 | [21 empty] | 1
| 1 | 2 | 100 | < 100 | < 140 | [21 empty] | 8
| 1 | 3 | 90 | < 100 | < 140 | [21 empty] | 16
| 1 | 4 | 80 | < 100 | < 140 | [21 empty] | 85
| 1 | 5 | 80 | < 100 | < 140 | [21 empty] | 14
| 1 | 6 | 90 | < 100 | < 140
| Mean |  | 85
| Median |  | 85
| Std Dev. |  | 10.48809
| Rel.Std.Dev. |  | 12.34%
| PDM3 |  | 0%
| Z-Score (Absolute) |  | 0.67 | 0.68 | 0
Note on C17: Z-Scores have been calculated inclusive of individual outliers. In general, laboratory batches are rejected if Z-Score > 2.5.
Note on C35: Z-Scores have been calculated inclusive of individual outliers. In general, laboratory batches are rejected if Z-Score > 2.5.
Note on C53: Z-Scores have been calculated inclusive of individual outliers. In general, laboratory batches are rejected if Z-Score > 2.5.
Note on C71: Z-Scores have been calculated inclusive of individual outliers. In general, laboratory batches are rejected if Z-Score > 2.5.
Note on C89: Z-Scores have been calculated inclusive of individual outliers. In general, laboratory batches are rejected if Z-Score > 2.5.
Note on C107: Z-Scores have been calculated inclusive of individual outliers. In general, laboratory batches are rejected if Z-Score > 2.5.
Note on C125: Z-Scores have been calculated inclusive of individual outliers. In general, laboratory batches are rejected if Z-Score > 2.5.
Note on C143: Z-Scores have been calculated inclusive of individual outliers. In general, laboratory batches are rejected if Z-Score > 2.5.
Note on C161: Z-Scores have been calculated inclusive of individual outliers. In general, laboratory batches are rejected if Z-Score > 2.5.
Note on C180: Z-Scores have been calculated inclusive of individual outliers. In general, laboratory batches are rejected if Z-Score > 2.5.
Note on C198: Z-Scores have been calculated inclusive of individual outliers. In general, laboratory batches are rejected if Z-Score > 2.5.
Note on C216: Z-Scores have been calculated inclusive of individual outliers. In general, laboratory batches are rejected if Z-Score > 2.5.
Note on C235: Z-Scores have been calculated inclusive of individual outliers. In general, laboratory batches are rejected if Z-Score > 2.5.
Note on C253: Z-Scores have been calculated inclusive of individual outliers. In general, laboratory batches are rejected if Z-Score > 2.5.
Note on C271: Z-Scores have been calculated inclusive of individual outliers. In general, laboratory batches are rejected if Z-Score > 2.5.
Note on C289: Z-Scores have been calculated inclusive of individual outliers. In general, laboratory batches are rejected if Z-Score > 2.5.
Note on C307: Z-Scores have been calculated inclusive of individual outliers. In general, laboratory batches are rejected if Z-Score > 2.5.
Note on C325: Z-Scores have been calculated inclusive of individual outliers. In general, laboratory batches are rejected if Z-Score > 2.5.
Note on C343: Z-Scores have been calculated inclusive of individual outliers. In general, laboratory batches are rejected if Z-Score > 2.5.
Note on C361: Z-Scores have been calculated inclusive of individual outliers. In general, laboratory batches are rejected if Z-Score > 2.5.
Note on C379: Z-Scores have been calculated inclusive of individual outliers. In general, laboratory batches are rejected if Z-Score > 2.5.
Note on C397: Z-Scores have been calculated inclusive of individual outliers. In general, laboratory batches are rejected if Z-Score > 2.5.
Note on C415: Z-Scores have been calculated inclusive of individual outliers. In general, laboratory batches are rejected if Z-Score > 2.5.
Note on C433: Z-Scores have been calculated inclusive of individual outliers. In general, laboratory batches are rejected if Z-Score > 2.5.
Note on C451: Z-Scores have been calculated inclusive of individual outliers. In general, laboratory batches are rejected if Z-Score > 2.5.
Note on C469: Z-Scores have been calculated inclusive of individual outliers. In general, laboratory batches are rejected if Z-Score > 2.5.
Note on C487: Z-Scores have been calculated inclusive of individual outliers. In general, laboratory batches are rejected if Z-Score > 2.5.
Note on C505: Z-Scores have been calculated inclusive of individual outliers. In general, laboratory batches are rejected if Z-Score > 2.5.
Note on C523: Z-Scores have been calculated inclusive of individual outliers. In general, laboratory batches are rejected if Z-Score > 2.5.
Note on C541: Z-Scores have been calculated inclusive of individual outliers. In general, laboratory batches are rejected if Z-Score > 2.5.
Note on C559: Z-Scores have been calculated inclusive of individual outliers. In general, laboratory batches are rejected if Z-Score > 2.5.
Note on C577: Z-Scores have been calculated inclusive of individual outliers. In general, laboratory batches are rejected if Z-Score > 2.5.
Note on C595: Z-Scores have been calculated inclusive of individual outliers. In general, laboratory batches are rejected if Z-Score > 2.5.
Note on C613: Z-Scores have been calculated inclusive of individual outliers. In general, laboratory batches are rejected if Z-Score > 2.5.
Note on C631: Z-Scores have been calculated inclusive of individual outliers. In general, laboratory batches are rejected if Z-Score > 2.5.
Note on C649: Z-Scores have been calculated inclusive of individual outliers. In general, laboratory batches are rejected if Z-Score > 2.5.
Note on C667: Z-Scores have been calculated inclusive of individual outliers. In general, laboratory batches are rejected if Z-Score > 2.5.
Note on C685: Z-Scores have been calculated inclusive of individual outliers. In general, laboratory batches are rejected if Z-Score > 2.5.
Note on C703: Z-Scores have been calculated inclusive of individual outliers. In general, laboratory batches are rejected if Z-Score > 2.5.
Note on C721: Z-Scores have been calculated inclusive of individual outliers. In general, laboratory batches are rejected if Z-Score > 2.5.
Note on C739: Z-Scores have been calculated inclusive of individual outliers. In general, laboratory batches are rejected if Z-Score > 2.5.
Note on C758: Z-Scores have been calculated inclusive of individual outliers. In general, laboratory batches are rejected if Z-Score > 2.5.

## Thermograv
| Analytical results for H2O- in OREAS 453 (Indicative Value 7.85 wt.%) | [26 empty] | Indicative
H2O- | Round | Replicate | Lab | [24 empty] | 1
| No | No | 01 | [24 empty] | wt.%
|  |  | LOI*TGA | [24 empty] | 2
2
| 1 | 1 | 7.84 | [24 empty] | 1
| 1 | 2 | 7.88 | [24 empty] | 10
| 1 | 3 | 7.94 | [24 empty] | 16
| 1 | 4 | 7.86 | [24 empty] | 7.85
| 1 | 5 | 7.85 | [24 empty] | 16
| 1 | 6 | 7.73
| Mean |  | 7.85
| Median |  | 7.855
| Std Dev. |  | 0.06870226
| Rel.Std.Dev. |  | 0.8752%
| PDM3 |  | -1.11e-14%
| Z-Score (Absolute) |  | NA
| Analytical results for LOI1000 in OREAS 453 (Certified Value 8.54 wt.%) | [26 empty] | Certified
LOI1000 | Round | Replicate | Lab | Lab | Lab | Lab | Lab | Lab | Lab | Lab | Lab | Lab | Lab | Lab | Lab | Lab | Lab | Lab | Lab | Lab | Lab | Lab | Lab | Lab | Lab | Lab | Lab | 1
| No | No | 01 | 02 | 03 | 04 | 05 | 06 | 07 | 08 | 09 | 10 | 11 | 12 | 13 | 14 | 15 | 16 | 18 | 19 | 21 | 23 | 24 | 25 | 26 | 27 | 28 | wt.%
|  |  | LOI*TGA | LOI*TGA | LOI*TGA | BF*XRF | BF*XRF | LOI*TGA | LOI*TGA | LOI*TGA | LOI*Furnace | LOI*Furnace | LOI*Furnace | LOI*TGA | LOI*TGA | LOI*TGA | LOI*Furnace | BF*XRF | BF*XRF | LOI*TGA | LOI*Furnace | PF*OES/MS | LOI*TGA | LOI*Furnace | BF*XRF | LOI*TGA | BF*XRF | 2
3
| 1 | 1 | 7.94 | 8.4835 | 13.27 | 8.78 | 8.54 | 8.8019 | 12.28 | 8.23 | 8.61 | 8.47 | 8.72 | 8.25 | 8.3 | 8.15 | 14.01 | 9.19158 | 9.316869 | 8.2 | 12.4 | 13.47 | 8.2 | 8.99 | 12.72 | 13.86 | 8.55 | 1
| 1 | 2 | 7.88 | 8.512 | 13.3 | 8.77 | 8.58 | 8.7502875 | 12.22 | 8.23 | 9.01 | 8.44 | 8.87 | 8.32 | 8.25 | 8.18 | 14.28 | 9.295097 | 9.478918 | 8.19 | 12.4 | 13.23 | 8.27 | 8.64 | 12.64 | 13.88 | 8.85 | #N/A
| 1 | 3 | 7.88 | 8.55 | 13.28 | 8.76 | 8.6 | 8.784 | 12.31 | 8.22 | 8.55 | 8.46 | 8.88 | 8.32 | 8.29 | 8.12 | 14.35 | 9.139096 | 9.504263 | 8.21 | 12.35 | 13.53 | 8.3 | 8.76 | 12.68 | 13.83 | 8.65 | 16
| 1 | 4 | 7.89 | 8.55 | 13.29 | 8.8 | 8.55 | 8.75285 | 12.28 | 8.12 | 8.53 | 8.36 | 8.91 | 7.94 | 8.29 | 8.19 | 14.21 | 9.258476 | 9.439344 | 8.24 | 12.38 | 13.5 | 8.25 | 8.77 | 12.64 | 13.8 | 8.7 | 8.543029
| 1 | 5 | 7.85 | 8.629167 | 13.27 | 8.84 | 8.72 | 8.7561 | 12.44 | 8.12 | 8.55 | 8.4 | 8.89 | 7.97 | 8.23 | 8.26 | 14.31 | 9.313872 | 9.1123516 | 8.19 | 12.44 | 13.6 | 8.28 | 8.69 | 12.64 | 13.85 | 8.65 | 26
| 1 | 6 | 7.87 | 8.626 | 13.3 | 8.71 | 8.67 | 9.0681 | 12.5 | 8.12 | 8.56 | 8.38 | 8.71 | 7.94 | 8.23 | 8.25 | 14.15 | 9.159084 | 9.144275 | 8.26 | 12.58 | 13.66 | 8.29 | 8.8 | 12.65 | 13.78 | 8.65
| Mean |  | 7.885 | 8.558444 | 13.285 | 8.776667 | 8.61 | 8.818873 | 12.33833 | 8.173333 | 8.635 | 8.418333 | 8.83 | 8.123333 | 8.265 | 8.191667 | 14.21833 | 9.226201 | 9.33267 | 8.215 | 12.425 | 13.49833 | 8.265 | 8.775 | 12.66167 | 13.83333 | 8.675
| Median |  | 7.88 | 8.55 | 13.285 | 8.775 | 8.59 | 8.77005 | 12.295 | 8.17 | 8.555 | 8.42 | 8.875 | 8.11 | 8.27 | 8.185 | 14.245 | 9.225028 | 9.378106 | 8.205 | 12.4 | 13.515 | 8.275 | 8.765 | 12.645 | 13.84 | 8.65
| Std Dev. |  | 0.03016621 | 0.05912996 | 0.01378405 | 0.04320494 | 0.07099296 | 0.1237916 | 0.1077806 | 0.05853774 | 0.185661 | 0.04490731 | 0.09011104 | 0.1919028 | 0.03209361 | 0.05492419 | 0.1246462 | 0.07316427 | 0.171169 | 0.02880972 | 0.08142481 | 0.1485149 | 0.03619392 | 0.1204575 | 0.03250641 | 0.03777124 | 0.09874209
| Rel.Std.Dev. |  | 0.3826% | 0.6909% | 0.1038% | 0.4923% | 0.8245% | 1.404% | 0.8735% | 0.7162% | 2.15% | 0.5334% | 1.021% | 2.362% | 0.3883% | 0.6705% | 0.8767% | 0.793% | 1.834% | 0.3507% | 0.6553% | 1.1% | 0.4379% | 1.373% | 0.2567% | 0.273% | 1.138%
| PDM3 |  | -7.703% | 0.1804% | 55.51% | 2.735% | 0.7839% | 3.229% | 44.43% | -4.327% | 1.077% | -1.46% | 3.359% | -4.913% | -3.254% | -4.113% | 66.43% | 7.997% | 9.243% | -3.84% | 45.44% | 58% | -3.254% | 2.715% | 48.21% | 61.93% | 1.545%
| Z-Score (Absolute) |  | 1.08 | 0.26 | 5.45 | 0 | 0.2 | 0.05 | 4.31 | 0.73 | 0.17 | 0.43 | 0.07 | 0.79 | 0.62 | 0.71 | 6.58 | 0.55 | 0.67 | 0.68 | 4.41 | 5.71 | 0.62 | 0 | 4.7 | 6.12 | 0.12
Note on C17: Z-Scores have been calculated inclusive of individual outliers. In general, laboratory batches are rejected if Z-Score > 2.5.
Note on C35: Z-Scores have been calculated inclusive of individual outliers. In general, laboratory batches are rejected if Z-Score > 2.5.

## Fusion ICP
| Analytical results for Ag in OREAS 453 (Indicative Value < 10 ppm) | [25 empty] | Indicative
Ag | Round | Replicate | Lab | Lab | Lab | Lab | Lab | [19 empty] | 1
| No | No | 01 | 14 | 19 | 23 | 25 | [19 empty] | ppm
|  |  | PF*MS | PF*MS | PF*MS | PF*OES/MS | PF*MS | [19 empty] | 1
1
| 1 | 1 | < 10 | < 10 | < 5 | 0.18 | < 1 | [19 empty] | 1
| 1 | 2 | < 10 | < 10 | < 5 | 0.22 | < 1 | [19 empty] | 12
| 1 | 3 | < 10 | < 10 | < 5 | 0.22 | < 1 | [19 empty] | 16
| 1 | 4 | < 10 | < 10 | < 5 | 0.24 | < 1 | [19 empty] | < 10
| 1 | 5 | < 10 | < 10 | < 5 | 0.23 | < 1 | [19 empty] | 18
| 1 | 6 | < 10 | < 10 | < 5 | 0.19 | < 1
| Mean |  |  |  |  | 0.2133333
| Median |  |  |  |  | 0.22
| Std Dev. |  |  |  |  | 0.0233809
| Rel.Std.Dev. |  |  |  |  | 10.96%
PDM3
| Z-Score (Absolute) |  | 0.74 | 0.74 | 0 | 0.67 | 0.59
| Analytical results for Al in OREAS 453 (Certified Value 4.68 wt.%) | [25 empty] | Certified
Al | Round | Replicate | Lab | Lab | Lab | Lab | Lab | Lab | Lab | Lab | Lab | Lab | Lab | Lab | Lab | Lab | Lab | Lab | Lab | Lab | Lab | Lab | Lab |  |  |  | 1
| No | No | 01 | 02 | 03 | 04 | 05 | 07 | 08 | 09 | 10 | 11 | 12 | 13 | 14 | 15 | 16 | 17 | 18 | 22 | 23 | 25 | 26 |  |  |  | wt.%
|  |  | PF*OES | PF*OES | PF*OES | BF*OES | PF*OES/MS | PF*MS | PF*OES/MS | PF*OES | PF*OES | PF*OES | PF*OES | PF*OES | PF*OES | PF*OES | PF*OES/MS | PF*OES | PF*OES | PF*OES | PF*OES/MS | PF*MS | BF*OES |  |  |  | 2
3
| 1 | 1 | 4.65 | 4.563798 | 4.487498 | 4.83 | 4.59 | 4.9327 | 4.78 | 4.573 | 4.514 | 4.567 | 4.71 | 4.488 | 4.58 | 4.636 | 4.73874218 | 4.91 | 2.84388905 | 4.61376 | 4.604 | 4.9551 | 4.922 |  |  |  | 1
| 1 | 2 | 4.73 | 4.643817 | 4.459169 | 4.83 | 4.6 | 4.902 | 4.77 | 4.811 | 4.599 | 4.589 | 4.663 | 4.573 | 4.53 | 4.61 | 4.8110992 | 4.84 | 2.82688971 | 4.611077 | 4.583 | 4.8942 | 4.641 |  |  |  | #N/A
| 1 | 3 | 4.74 | 4.711912 | 4.455267 | 4.75 | 4.64 | 4.8531 | 4.83 | 4.673 | 4.567 | 4.557 | 4.668 | 4.53 | 4.72 | 4.615 | 4.74578118 | 4.86 | 2.80089072 | 4.598576 | 4.583 | 4.9616 | 4.811 |  |  |  | 16
| 1 | 4 | 4.71 | 4.506089 | 4.460718 | 4.79 | 4.73 | 4.7156 | 4.8 | 4.573 | 4.578 | 4.525 | 4.689 | 4.488 | 4.62 | 4.689 | 4.79467273 | 4.92 | 2.81988998 | 4.602932 | 4.536 | 4.7884 | 4.848 |  |  |  | 4.683053
| 1 | 5 | 4.81 | 4.658504 | 4.470931 | 4.74 | 4.6 | 4.9774 | 4.79 | 4.578 | 4.599 | 4.488 | 4.62 | 4.61 | 4.77 | 4.615 | 4.77645824 | 4.96 | 2.84588897 | 4.605769 | 4.509 | 4.6468 | 4.895 |  |  |  | 28
| 1 | 6 | 4.85 | 4.438866 | 4.434707 | 4.79 | 4.66 | 4.8674 | 4.88 | 4.472 | 4.594 | 4.461 | 4.88 | 4.562 | 4.56 | 4.7 | 4.91704812 | 4.77 | 2.82488979 | 4.613887 | 4.557 | 4.7252 | 4.943
| Mean |  | 4.748333 | 4.587164 | 4.461382 | 4.788333 | 4.636667 | 4.8747 | 4.808333 | 4.613333 | 4.575167 | 4.531167 | 4.705 | 4.541833 | 4.63 | 4.644167 | 4.797300275 | 4.876667 | 2.82705637 | 4.607667 | 4.562 | 4.82855 | 4.843333
| Median |  | 4.735 | 4.603808 | 4.459944 | 4.79 | 4.62 | 4.8847 | 4.795 | 4.5755 | 4.586 | 4.541 | 4.6785 | 4.546 | 4.6 | 4.6255 | 4.785565485 | 4.885 | 2.82588975 | 4.608423 | 4.57 | 4.8413 | 4.8715
| Std Dev. |  | 0.07167054 | 0.1029295 | 0.01747861 | 0.0381663 | 0.05316641 | 0.08998804 | 0.04070217 | 0.1158528 | 0.03257862 | 0.04923583 | 0.09084492 | 0.04890978 | 0.09507891 | 0.04015678 | 0.06489148 | 0.06772493 | 0.01660558 | 0.006262748 | 0.03508846 | 0.129115 | 0.11027
| Rel.Std.Dev. |  | 1.509% | 2.244% | 0.3918% | 0.7971% | 1.147% | 1.846% | 0.8465% | 2.511% | 0.7121% | 1.087% | 1.931% | 1.077% | 2.054% | 0.8647% | 1.353% | 1.389% | 0.5874% | 0.1359% | 0.7691% | 2.674% | 2.277%
| PDM3 |  | 1.394% | -2.048% | -4.733% | 2.248% | -0.9905% | 4.092% | 2.675% | -1.489% | -2.304% | -3.243% | 0.4686% | -3.016% | -1.133% | -0.8304% | 2.44% | 4.134% | -39.63% | -1.61% | -2.585% | 3.107% | 3.423%
| Z-Score (Absolute) |  | 0.71 | 0.32 | 1.12 | 0.97 | 0 | 1.52 | 1.1 | 0.15 | 0.39 | 0.67 | 0.44 | 0.61 | 0.04 | 0.05 | 1.03 | 1.53 | 11.57 | 0.19 | 0.48 | 1.23 | 1.32
| Analytical results for As in OREAS 453 (Indicative Value 17 ppm) | [25 empty] | Indicative
As | Round | Replicate | Lab | Lab | Lab | Lab | Lab | Lab | Lab | Lab | Lab | Lab | Lab | Lab | Lab | Lab | Lab | Lab | Lab | [7 empty] | 1
| No | No | 01 | 02 | 05 | 08 | 09 | 10 | 11 | 12 | 13 | 14 | 17 | 19 | 22 | 23 | 24 | 25 | 28 | [7 empty] | ppm
|  |  | PF*MS | PF*MS | PF*OES/MS | PF*OES/MS | PF*OES | PF*OES | PF*OES | PF*OES | PF*OES | PF*OES | PF*OES | PF*MS | PF*OES | PF*OES/MS | PF*MS | PF*MS | BF*OES | [7 empty] | 1
1
| 1 | 1 | 53 | < 20 | 11 | < 20 | < 100 | < 100 | 100 | 100 | < 100 | < 30 | < 100 | 10 | < 22 | 9.4 | < 50 | < 30 | 4.778615 | [7 empty] | 1
| 1 | 2 | 20 | < 20 | 11 | < 20 | 100 | 100 | < 100 | 100 | < 100 | < 30 | < 100 | 10 | < 22 | 9.2 | < 50 | < 30 | 5.129589 | [7 empty] | 1
| 1 | 3 | < 20 | < 20 | 10 | < 20 | < 100 | 100 | < 100 | 100 | < 100 | < 30 | < 100 | 10 | < 22 | 9.2 | < 50 | < 30 | 2.56592 | [7 empty] | 16
| 1 | 4 | < 20 | < 20 | 10 | < 20 | 100 | < 100 | < 100 | 100 | < 100 | < 30 | < 100 | 10 | < 22 | 9.1 | < 50 | < 30 | 2.71691 | [7 empty] | 16.99384
| 1 | 5 | 21 | < 20 | 11 | < 20 | < 100 | < 100 | < 100 | 100 | < 100 | < 30 | < 100 | 10 | < 22 | 9.4 | < 50 | < 30 | 9.187097 | [7 empty] | 19
| 1 | 6 | 23 | < 20 | 10 | < 20 | < 100 | < 100 | < 100 | 100 | < 100 | < 30 | < 100 | 10 | < 22 | 9 | < 50 | < 30 | 8.3
| Mean |  | 29.25 |  | 10.5 |  | 100 | 100 | 100 | 100 |  |  |  | 10 |  | 9.216667 |  |  | 5.446355
| Median |  | 22 |  | 10.5 |  | 100 | 100 | 100 | 100 |  |  |  | 10 |  | 9.2 |  |  | 4.954102
| Std Dev. |  | 15.88238 |  | 0.5477226 |  | 0 | 0 |  | 0 |  |  |  | 0 |  | 0.1602082 |  |  | 2.772343
| Rel.Std.Dev. |  | 54.3% |  | 5.216% |  | 0% | 0% |  | 0% |  |  |  | 0% |  | 1.738% |  |  | 50.9%
| PDM3 |  | 72.12% |  | -38.21% |  | 488.4% | 488.4% | 488.4% | 488.4% |  |  |  | -41.16% |  | -45.76% |  |  | -67.95%
| Z-Score (Absolute) |  | 0.67 | 0.43 | 0.39 | 0.43 | 4.45 | 4.45 | 3.73 | 7.32 | 3.01 | 0 | 3.01 | 0.43 | 0.34 | 0.5 | 0.86 | 0 | 0.82
| Analytical results for B in OREAS 453 (Certified Value 61 ppm) | [25 empty] | Certified
B | Round | Replicate | Lab | Lab | Lab | Lab | Lab | Lab | Lab | Lab | Lab | Lab | [14 empty] | 1
| No | No | 01 | 02 | 05 | 07 | 08 | 14 | 19 | 24 | 25 | 28 | [14 empty] | ppm
|  |  | PF*OES | PF*OES | PF*OES/MS | PF*MS | PF*OES/MS | PF*OES | PF*OES | PF*MS | PF*MS | BF*OES | [14 empty] | 0
0
| 1 | 1 | 70 | 60.44039 | 56 | 125 | 70 | 53 | 60 | 50 | < 1000 | 35.09003 | [14 empty] | 1
| 1 | 2 | 66 | 55.71365 | 56 | 99 | 70 | 55 | 60 | 50 | < 1000 | 33.42241 | [14 empty] | #N/A
| 1 | 3 | 63 | 65.35258 | 55 | 99 | 70 | 56 | 60 | 50 | < 1000 | 35.88443 | [14 empty] | 16
| 1 | 4 | 66 | 68.63049 | 54 | 949 | 80 | 56 | 60 | 50 | < 1000 | 27.61601 | [14 empty] | 61.25559
| 1 | 5 | 64 | 72.89643 | 58 | 534 | 80 | 56 | 60 | 50 | < 1000 | 28.64428 | [14 empty] | 29
| 1 | 6 | 67 | 69.70141 | 59 | 193 | 80 | 60 | 60 | 50 | < 1000 | 30.88831
| Mean |  | 66 | 65.45582 | 56.33333 | 333.1667 | 75 | 56 | 60 | 50 |  | 31.92425
| Median |  | 66 | 66.99154 | 56 | 159 | 75 | 56 | 60 | 50 |  | 32.15536
| Std Dev. |  | 2.44949 | 6.380301 | 1.861899 | 344.1607 | 5.477226 | 2.280351 | 0 | 0 |  | 3.415902
| Rel.Std.Dev. |  | 3.711% | 9.747% | 3.305% | 103.3% | 7.303% | 4.072% | 0% | 0% |  | 10.7%
| PDM3 |  | 7.745% | 6.857% | -8.036% | 443.9% | 22.44% | -8.58% | -2.05% | -18.37% |  | -47.88%
| Z-Score (Absolute) |  | 0.23 | 0.19 | 0.45 | 19.2 | 0.87 | 0.48 | 0.19 | 0.9 | 31.04 | 2.19
| Analytical results for Ba in OREAS 453 (Certified Value 129 ppm) | [25 empty] | Certified
Ba | Round | Replicate | Lab | Lab | Lab | Lab | Lab | Lab | Lab | Lab | Lab | Lab | Lab | Lab | Lab | Lab | Lab | Lab | [8 empty] | 1
| No | No | 01 | 02 | 04 | 05 | 07 | 08 | 14 | 15 | 17 | 19 | 22 | 23 | 24 | 25 | 26 | 28 | [8 empty] | ppm
|  |  | PF*MS | PF*MS | BF*OES | PF*OES/MS | PF*MS | PF*OES/MS | PF*MS | PF*OES | PF*OES | PF*MS | PF*OES | PF*OES/MS | PF*MS | PF*MS | BF*MS | BF*OES | [8 empty] | 0
0
| 1 | 1 | 121 | 138.4731 | 132 | 126 | 160 | 134 | 118 | 122 | 200 | 140 | 125.53 | 133 | 150 | 134 | 121 | 137.5764 | [8 empty] | 1
| 1 | 2 | 120 | 129.8354 | 135 | 127 | 148 | 132 | 113 | 121 | 200 | 140 | 125.06 | 133 | 150 | 139 | 115 | 138.2274 | [8 empty] | #N/A
| 1 | 3 | 122 | 129.8618 | 129 | 127 | 145 | 132 | 120 | 122 | 200 | 140 | 124.855 | 131 | 100 | 137 | 117 | 137.5201 | [8 empty] | 16
| 1 | 4 | 121 | 129.7442 | 127 | 129 | 139 | 134 | 119 | 122 | 200 | 140 | 123.997 | 132 | 100 | 133 | 124 | 137.0093 | [8 empty] | 129.2466
| 1 | 5 | 122 | 138.6836 | 129 | 129 | 145 | 133 | 116 | 123 | 200 | 130 | 124.822 | 132 | 100 | 133 | 120 | 139.0914 | [8 empty] | 30
| 1 | 6 | 122 | 135.1305 | 134 | 126 | 144 | 137 | 115 | 123 | 200 | 140 | 123.779 | 134 | 100 | 134 | 124 | 136.8347
| Mean |  | 121.3333 | 133.6214 | 131 | 127.3333 | 146.8333 | 133.6667 | 116.8333 | 122.1667 | 200 | 138.3333 | 124.6738 | 132.5 | 116.6667 | 135 | 120.1667 | 137.7099
| Median |  | 121.5 | 132.4961 | 130.5 | 127 | 145 | 133.5 | 117 | 122 | 200 | 140 | 124.8385 | 132.5 | 100 | 134 | 120.5 | 137.5483
| Std Dev. |  | 0.8164966 | 4.357596 | 3.162278 | 1.36626 | 7.082843 | 1.861899 | 2.639444 | 0.7527727 | 0 | 4.082483 | 0.6626841 | 1.048809 | 25.81989 | 2.44949 | 3.656045 | 0.8351226
| Rel.Std.Dev. |  | 0.6729% | 3.261% | 2.414% | 1.073% | 4.824% | 1.393% | 2.259% | 0.6162% | 0% | 2.951% | 0.5315% | 0.7916% | 22.13% | 1.814% | 3.042% | 0.6064%
| PDM3 |  | -6.123% | 3.385% | 1.357% | -1.48% | 13.61% | 3.42% | -9.604% | -5.478% | 54.74% | 7.031% | -3.538% | 2.517% | -9.733% | 4.452% | -7.025% | 6.548%
| Z-Score (Absolute) |  | 1.03 | 0.28 | 0 | 0.39 | 1.69 | 0.28 | 1.51 | 0.94 | NA | NA | 0.67 | 0.16 | NA | 0.43 | 1.15 | 0.72
Results from laboratories 19 and 24 were removed due to their 10 ppm reading resolution. Results from laboratory 17 were removed due to their 100 ppm reading resolution.
| Analytical results for Be in OREAS 453 (Certified Value 0.56 ppm) | [25 empty] | Certified
Be | Round | Replicate | Lab | Lab | Lab | Lab | Lab | Lab | Lab | Lab | Lab | Lab | Lab | [13 empty] | 1
| No | No | 01 | 02 | 05 | 07 | 08 | 14 | 19 | 23 | 24 | 25 | 28 | [13 empty] | ppm
|  |  | PF*MS | PF*MS | PF*OES/MS | PF*MS | PF*OES/MS | PF*MS | PF*MS | PF*OES/MS | PF*MS | PF*MS | BF*MS | [13 empty] | 2
2
| 1 | 1 | < 1 | < 1 | < 1 | < 0.2 | < 1 | 0.5 | 1 | 0.67 | 1 | < 5 | 0.6227788 | [13 empty] | 1
| 1 | 2 | < 1 | < 1 | < 1 | < 0.2 | < 1 | 0.5 | 0.5 | 0.66 | < 1 | < 5 | 0.6244625 | [13 empty] | #N/A
| 1 | 3 | < 1 | < 1 | < 1 | < 0.2 | < 1 | < 0.5 | 1 | 0.65 | 1 | < 5 | 0.6305694 | [13 empty] | 16
| 1 | 4 | < 1 | < 1 | < 1 | < 0.2 | < 1 | < 0.5 | 1 | 0.68 | 1 | < 5 | 0.6247243 | [13 empty] | 0.5553186
| 1 | 5 | < 1 | < 1 | < 1 | < 0.2 | < 1 | < 0.5 | 1 | 0.64 | < 1 | < 5 | 0.6242928 | [13 empty] | 31
| 1 | 6 | < 1 | < 1 | < 1 | < 0.2 | < 1 | < 0.5 | 1 | 0.67 | 1 | < 5 | 0.6222894
| Mean | [6 empty] | 0.5 | 0.9166667 | 0.6616667 | 1 |  | 0.6248529
| Median | [6 empty] | 0.5 | 1 | 0.665 | 1 |  | 0.6243776
| Std Dev. | [6 empty] | 0 | 0.2041241 | 0.0147196 | 0 |  | 0.002967625
| Rel.Std.Dev. | [6 empty] | 0% | 22.27% | 2.225% | 0% |  | 0.4749%
| PDM3 | [6 empty] | -9.962% | 65.07% | 19.15% | 80.08% |  | 12.52%
| Z-Score (Absolute) |  | 0 | 0 | 0 | 1.67 | 0 | 0.7 | 1.74 | 0.67 | 1.39 | 8.34 | 0.52
| Analytical results for Bi in OREAS 453 (Indicative Value 0.17 ppm) | [25 empty] | Indicative
Bi | Round | Replicate | Lab | Lab | Lab | Lab | Lab | Lab | Lab | Lab | Lab | Lab | [14 empty] | 1
| No | No | 01 | 02 | 05 | 08 | 14 | 19 | 23 | 24 | 25 | 28 | [14 empty] | ppm
|  |  | PF*MS | PF*MS | PF*OES/MS | PF*OES/MS | PF*MS | PF*MS | PF*OES/MS | PF*MS | PF*MS | BF*MS | [14 empty] | 2
2
| 1 | 1 | 0.5 | 0.1114973 | < 1 | 0.3 | 0.1 | < 1 | 0.15 | < 0.5 | < 0.5 | 2.035746 | [14 empty] | 1
| 1 | 2 | 0.1 | 0.1282443 | < 1 | 0.3 | 0.1 | < 1 | 0.14 | < 0.5 | < 0.5 | 2.004959 | [14 empty] | 3
| 1 | 3 | 0.2 | 0.1061846 | < 1 | 0.3 | 0.1 | < 1 | 0.14 | < 0.5 | < 0.5 | 2.028159 | [14 empty] | 16
| 1 | 4 | 0.2 | 0.1229096 | < 1 | 0.3 | 0.1 | < 1 | 0.14 | < 0.5 | < 0.5 | 2.093777 | [14 empty] | 0.1658238
| 1 | 5 | 0.2 | 0.1322173 | < 1 | 0.3 | 0.1 | < 1 | 0.15 | < 0.5 | < 0.5 | 2.081835 | [14 empty] | 20
| 1 | 6 | 0.1 | 0.1336596 | < 1 | 0.3 | 0.1 | < 1 | 0.16 | < 0.5 | < 0.5 | 2.080463
| Mean |  | 0.2166667 | 0.1224521 |  | 0.3 | 0.1 |  | 0.1466667 |  |  | 2.054157
| Median |  | 0.2 | 0.1255769 |  | 0.3 | 0.1 |  | 0.145 |  |  | 2.058105
| Std Dev. |  | 0.147196 | 0.01130808 |  | 0 | 1.520235e-17 |  | 0.008164966 |  |  | 0.03595312
| Rel.Std.Dev. |  | 67.94% | 9.235% |  | 0% | 1.52e-14% |  | 5.567% |  |  | 1.75%
| PDM3 |  | 30.66% | -26.16% |  | 80.91% | -39.7% |  | -11.55% |  |  | 1139%
| Z-Score (Absolute) |  | 0.19 | 0.75 | 1.46 | 0.29 | 0.88 | 1.46 | 0.6 | 0 | 0 | 10.54
| Analytical results for Ca in OREAS 453 (Certified Value 0.871 wt.%) | [25 empty] | Certified
Ca | Round | Replicate | Lab | Lab | Lab | Lab | Lab | Lab | Lab | Lab | Lab | Lab | Lab | Lab | Lab | Lab | Lab | Lab | Lab | Lab | Lab | Lab | Lab | Lab |  |  | 1
| No | No | 01 | 02 | 03 | 04 | 05 | 07 | 08 | 09 | 10 | 11 | 12 | 13 | 14 | 15 | 16 | 17 | 19 | 22 | 23 | 24 | 25 | 26 |  |  | wt.%
|  |  | PF*OES | PF*OES | PF*OES | BF*OES | PF*OES/MS | PF*MS | PF*OES/MS | PF*OES | PF*OES | PF*OES | PF*OES | PF*OES | PF*OES | PF*OES | PF*OES/MS | PF*OES | PF*OES | PF*OES | PF*OES/MS | PF*MS | PF*MS | BF*OES |  |  | 3
3
| 1 | 1 | 0.9 | 0.9187594 | 0.9832008 | 0.87 | 0.87 | 0.9344 | 0.9 | 0.915 | 0.693 | 0.85 | 0.829 | 0.743 | 0.8 | 0.8005 | 0.901488476 | 0.86 | 0.9 | 0.862143 | 0.858 | 0.9 | 0.9006 | 0.808 |  |  | 1
| 1 | 2 | 0.9 | 0.8458824 | 0.9879209 | 0.87 | 0.84 | 0.9142 | 0.9 | 0.958 | 0.672 | 0.843 | 0.815 | 0.758 | 0.8 | 0.829 | 0.918183127 | 0.81 | 0.8 | 0.856682 | 0.85 | 0.9 | 0.9246 | 0.765 |  |  | #N/A
| 1 | 3 | 0.9 | 0.8911974 | 0.98335454 | 0.86 | 0.88 | 0.9297 | 0.9 | 0.886 | 0.7 | 0.85 | 0.815 | 0.758 | 0.9 | 0.8219 | 0.917005391 | 0.99 | 0.9 | 0.864773 | 0.843 | 0.9 | 0.9421 | 0.8 |  |  | 16
| 1 | 4 | 0.9 | 0.862769 | 0.98316584 | 0.85 | 0.87 | 0.8549 | 0.9 | 0.943 | 0.643 | 0.858 | 0.85 | 0.743 | 0.8 | 0.8362 | 0.925834632 | 0.86 | 0.9 | 0.853352 | 0.85 | 0.9 | 0.9215 | 0.8 |  |  | 0.8710207
| 1 | 5 | 0.9 | 0.9017376 | 0.98698616 | 0.86 | 0.85 | 0.9034 | 0.9 | 0.979 | 0.743 | 0.858 | 0.815 | 0.772 | 0.9 | 0.829 | 0.912216438 | 0.96 | 0.8 | 0.860034 | 0.836 | 0.9 | 0.857 | 0.808 |  |  | 32
| 1 | 6 | 0.9 | 0.8865374 | 0.98960686 | 0.85 | 0.84 | 0.8778 | 0.9 | 1.058 | 0.772 | 0.85 | 0.886 | 0.772 | 0.8 | 0.829 | 0.928066793 | 0.75 | 0.9 | 0.85922 | 0.865 | 0.9 | 0.9961 | 0.808
| Mean |  | 0.9 | 0.8844805 | 0.98570585 | 0.86 | 0.8583333 | 0.9024 | 0.9 | 0.9565 | 0.7038333 | 0.8515 | 0.835 | 0.7576667 | 0.8333333 | 0.8242667 | 0.9171325 | 0.8716667 | 0.8666667 | 0.8593673 | 0.8503333 | 0.9 | 0.92365 | 0.7981667
| Median |  | 0.9 | 0.8888674 | 0.98517035 | 0.86 | 0.86 | 0.9088 | 0.9 | 0.9505 | 0.6965 | 0.85 | 0.822 | 0.758 | 0.8 | 0.829 | 0.917594259 | 0.86 | 0.9 | 0.859627 | 0.85 | 0.9 | 0.92305 | 0.804
| Std Dev. |  | 1.216188e-16 | 0.02639471 | 0.002829102 | 0.008944272 | 0.01722401 | 0.03088993 | 1.216188e-16 | 0.05947352 | 0.04696133 | 0.005718391 | 0.02850263 | 0.01297176 | 0.05163978 | 0.01249058 | 0.009646854 | 0.09020347 | 0.05163978 | 0.004019626 | 0.01032796 | 1.216188e-16 | 0.0459749 | 0.01671427
| Rel.Std.Dev. |  | 1.351e-14% | 2.984% | 0.287% | 1.04% | 2.007% | 3.423% | 1.351e-14% | 6.218% | 6.672% | 0.6716% | 3.413% | 1.712% | 6.197% | 1.515% | 1.052% | 10.35% | 5.958% | 0.4677% | 1.215% | 1.351e-14% | 4.978% | 2.094%
| PDM3 |  | 3.327% | 1.545% | 13.17% | -1.265% | -1.457% | 3.603% | 3.327% | 9.814% | -19.19% | -2.241% | -4.135% | -13.01% | -4.327% | -5.368% | 5.294% | 0.07417% | -0.4999% | -1.338% | -2.375% | 3.327% | 6.042% | -8.364%
| Z-Score (Absolute) |  | NA | 0.48 | 2.43 | 0.01 | 0.02 | 0.83 | NA | 1.87 | 2.99 | 0.15 | 0.47 | 1.96 | NA | 0.67 | 1.11 | 0.24 | NA | 0 | 0.17 | NA | 1.24 | 1.18
Results from laboratories 1, 8, 14, 19 and 24 were removed due to their 0.1 wt.% reading resolution.
| Analytical results for Cd in OREAS 453 (Certified Value < 10 ppm) | [25 empty] | Certified
Cd | Round | Replicate | Lab | Lab | Lab | Lab | Lab | Lab | Lab | Lab | Lab | Lab | Lab | Lab | [12 empty] | 1
| No | No | 01 | 02 | 05 | 08 | 14 | 17 | 19 | 22 | 23 | 24 | 25 | 28 | [12 empty] | ppm
|  |  | PF*MS | PF*MS | PF*OES/MS | PF*OES/MS | PF*OES | PF*OES | PF*MS | PF*OES | PF*OES/MS | PF*MS | PF*MS | BF*MS | [12 empty] | 1
1
| 1 | 1 | < 10 | < 10 | < 1 | < 10 | < 10 | < 50 | < 10 | < 26 | 0.05 | < 1 | < 10 | 2.035746 | [12 empty] | 1
| 1 | 2 | < 10 | < 10 | < 1 | < 10 | < 10 | < 50 | < 10 | < 26 | 0.05 | < 1 | < 10 | 2.004959 | [12 empty] | 5
| 1 | 3 | < 10 | < 10 | < 1 | < 10 | < 10 | < 50 | < 10 | < 26 | 0.04 | < 1 | < 10 | 2.028159 | [12 empty] | 16
| 1 | 4 | < 10 | < 10 | < 1 | < 10 | < 10 | < 50 | < 10 | < 26 | 0.05 | < 1 | < 10 | 2.093777 | [12 empty] | < 10
| 1 | 5 | < 10 | < 10 | < 1 | < 10 | < 10 | < 50 | < 10 | < 26 | 0.05 | < 1 | < 10 | 2.081835 | [12 empty] | 33
| 1 | 6 | < 10 | < 10 | < 1 | < 10 | < 10 | < 50 | < 10 | < 26 | 0.05 | < 1 | < 10 | 2.080463
| Mean | [9 empty] | 0.04833333 |  |  | 2.054157
| Median | [9 empty] | 0.05 |  |  | 2.058105
| Std Dev. | [9 empty] | 0.004082483 |  |  | 0.03595312
| Rel.Std.Dev. | [9 empty] | 8.447% |  |  | 1.75%
PDM3
| Z-Score (Absolute) |  | 0 | 0 | 2.06 | 0 | 0 | 9.16 | 0 | 3.66 | 2.27 | 2.06 | 0 | 1.35
| Analytical results for Ce in OREAS 453 (Certified Value 28.1 ppm) | [25 empty] | Certified
Ce | Round | Replicate | Lab | Lab | Lab | Lab | Lab | Lab | Lab | Lab | Lab | Lab | Lab | Lab | [12 empty] | 1
| No | No | 03 | 05 | 07 | 14 | 19 | 21 | 23 | 24 | 25 | 26 | 27 | 28 | [12 empty] | ppm
|  |  | PF*MS | PF*OES/MS | PF*MS | PF*MS | PF*MS | BF*MS | PF*OES/MS | PF*MS | PF*MS | BF*MS | PF*MS | BF*MS | [12 empty] | 1
2
| 1 | 1 | 24.35528 | 27 | 36 | 30 | 28.5 | 31.8872 | 28.33 | 25 | 27.1 | 26.3 | 29.3 | 35.07757 | [12 empty] | 1
| 1 | 2 | 24.8328 | 27.8 | 35 | 29.1 | 29 | 31.4899 | 28.09 | 25 | 27.6 | 24.6 | 28.5 | 28.96731 | [12 empty] | #N/A
| 1 | 3 | 24.49064 | 27.7 | 38 | 30.5 | 28.5 | 30.7661 | 28.36 | 26 | 28.1 | 27 | 28.8 | 29.31664 | [12 empty] | 16
| 1 | 4 | 24.51964 | 27.7 | 29 | 30.2 | 29 | 30.0908 | 28.14 | 25 | 27.1 | 27.1 | 28.5 | 22.13648 | [12 empty] | 28.13695
| 1 | 5 | 24.5204 | 28 | 28 | 30.2 | 28.5 | 30.6464 | 27.78 | 26 | 28.2 | 26.6 | 29.1 | 25.10398 | [12 empty] | 34
| 1 | 6 | 24.47154 | 28.7 | 27 | 30.3 | 29 | 30.3424 | 28.04 | 25 | 27.2 | 27.3 | 28.7 | 29.3056
| Mean |  | 24.53172 | 27.81667 | 32.16667 | 30.05 | 28.75 | 30.87047 | 28.12333 | 25.33333 | 27.55 | 26.48333 | 28.81667 | 28.31793
| Median |  | 24.50514 | 27.75 | 32 | 30.2 | 28.75 | 30.70625 | 28.115 | 25 | 27.4 | 26.8 | 28.75 | 29.13646
| Std Dev. |  | 0.1596017 | 0.5492419 | 4.708149 | 0.4929503 | 0.2738613 | 0.6877902 | 0.2121006 | 0.5163978 | 0.500999 | 0.9907909 | 0.3250641 | 4.396071
| Rel.Std.Dev. |  | 0.6506% | 1.975% | 14.64% | 1.64% | 0.9526% | 2.228% | 0.7542% | 2.038% | 1.819% | 3.741% | 1.128% | 15.52%
| PDM3 |  | -12.81% | -1.138% | 14.32% | 6.799% | 2.179% | 9.715% | -0.04841% | -9.964% | -2.086% | -5.877% | 2.416% | 0.6432%
| Z-Score (Absolute) |  | 2.07 | 0.23 | 2.21 | 1.02 | 0.3 | 1.48 | 0.05 | 1.62 | 0.38 | 0.97 | 0.33 | 0.05
| Analytical results for Co in OREAS 453 (Certified Value 643 ppm) | [25 empty] | Certified
Co | Round | Replicate | Lab | Lab | Lab | Lab | Lab | Lab | Lab | Lab | Lab | Lab | Lab | Lab | Lab | Lab | Lab | Lab | Lab | Lab | Lab | Lab | Lab | Lab | Lab | Lab | 1
| No | No | 01 | 02 | 03 | 04 | 05 | 07 | 08 | 09 | 10 | 11 | 12 | 13 | 14 | 15 | 16 | 17 | 18 | 19 | 22 | 23 | 24 | 25 | 26 | 28 | ppm
|  |  | PF*MS | PF*MS | PF*OES | BF*OES | PF*OES/MS | PF*MS | PF*OES/MS | PF*OES | PF*OES | PF*OES | PF*OES | PF*OES | PF*OES | PF*OES | PF*OES/MS | PF*OES | PF*OES | PF*OES | PF*OES | PF*OES/MS | PF*MS | PF*MS | BF*MS | BF*OES | 0
0
| 1 | 1 | 646 | 623.0077 | 624.474 | 643 | 623 | 674 | 654 | 640 | 630 | 630 | 640 | 600 | 667 | 622 | 659.4865 | 670 | 330 | 680 | 615.627 | 669.6 | 650 | 646 | 678 | 668.1946 | 1
| 1 | 2 | 639 | 601.6493 | 625.998 | 647 | 629 | 674 | 644 | 650 | 640 | 630 | 630 | 620 | 656 | 648 | 652.6216 | 660 | 330 | 680 | 614.194 | 670.4 | 650 | 618 | 644 | 666.9939 | #N/A
| 1 | 3 | 656 | 625.6759 | 627.534 | 638 | 624 | 669 | 657 | 630 | 640 | 630 | 640 | 610 | 674 | 622 | 652.0811 | 670 | 330 | 660 | 612.23 | 666.7 | 650 | 639 | 669 | 661.7047 | 16
| 1 | 4 | 644 | 617.82 | 628.686 | 636 | 625 | 636 | 649 | 640 | 620 | 630 | 630 | 600 | 676 | 635 | 653.991 | 660 | 330 | 680 | 608.284 | 666.5 | 650 | 588 | 692 | 666.5045 | 642.976
| 1 | 5 | 652 | 602.1828 | 625.906 | 639 | 650 | 661 | 653 | 640 | 640 | 610 | 620 | 620 | 672 | 615 | 668.4144 | 670 | 330 | 660 | 608.55 | 660.5 | 650 | 604 | 690 | 673.7358 | 35
| 1 | 6 | 656 | 619.1882 | 627.218 | 634 | 631 | 660 | 650 | 620 | 630 | 620 | 660 | 610 | 661 | 674 | 645.8919 | 620 | 330 | 660 | 608.403 | 662.2 | 650 | 597 | 724 | 673.9377
| Mean |  | 648.8333 | 614.9207 | 626.636 | 639.5 | 630.3333 | 662.3333 | 651.1667 | 636.6667 | 633.3333 | 625 | 636.6667 | 610 | 667.6667 | 636 | 655.4144 | 658.3333 | 330 | 670 | 611.2147 | 665.9833 | 650 | 615.3333 | 682.8333 | 668.5119
| Median |  | 649 | 618.5041 | 626.608 | 638.5 | 627 | 665 | 651.5 | 640 | 635 | 630 | 635 | 610 | 669.5 | 628.5 | 653.3063 | 665 | 330 | 670 | 610.39 | 666.6 | 650 | 611 | 684 | 667.5942
| Std Dev. |  | 6.940221 | 10.4506 | 1.480663 | 4.764452 | 10.1127 | 14.26417 | 4.535049 | 10.32796 | 8.164966 | 8.3666 | 13.6626 | 8.944272 | 7.865537 | 22.00909 | 7.709697 | 19.4079 | 0 | 10.95445 | 3.254865 | 3.943307 | 0 | 23.32095 | 26.65646 | 4.679761
| Rel.Std.Dev. |  | 1.07% | 1.7% | 0.2363% | 0.745% | 1.604% | 2.154% | 0.6964% | 1.622% | 1.289% | 1.339% | 2.146% | 1.466% | 1.178% | 3.461% | 1.176% | 2.948% | 0% | 1.635% | 0.5325% | 0.5921% | 0% | 3.79% | 3.904% | 0.7%
| PDM3 |  | 0.911% | -4.363% | -2.541% | -0.5406% | -1.966% | 3.011% | 1.274% | -0.9813% | -1.5% | -2.796% | -0.9813% | -5.129% | 3.84% | -1.085% | 1.935% | 2.388% | -48.68% | 4.203% | -4.94% | 3.578% | 1.092% | -4.299% | 6.199% | 3.972%
| Z-Score (Absolute) |  | 0.39 | 0.83 | 0.41 | 0.05 | 0.28 | 0.87 | 0.47 | 0.05 | 0.17 | 0.47 | 0.05 | 1.01 | 1.06 | 0.07 | 0.62 | 0.73 | 11.06 | 1.15 | 0.96 | 1 | 0.43 | 0.82 | 1.61 | 1.09
| Analytical results for Cr in OREAS 453 (Certified Value 0.533 wt.%) | [25 empty] | Certified
Cr | Round | Replicate | Lab | Lab | Lab | Lab | Lab | Lab | Lab | Lab | Lab | Lab | Lab | Lab | Lab | Lab | Lab | Lab | Lab | Lab | Lab | Lab | Lab | Lab | Lab | Lab | 1
| No | No | 01 | 02 | 03 | 04 | 05 | 07 | 08 | 09 | 10 | 11 | 12 | 13 | 14 | 15 | 16 | 17 | 18 | 19 | 22 | 23 | 24 | 25 | 26 | 28 | wt.%
|  |  | PF*OES | PF*OES | PF*OES | BF*OES | PF*OES/MS | PF*MS | PF*OES/MS | PF*OES | PF*OES | PF*OES | PF*OES | PF*OES | PF*OES | PF*OES | PF*OES/MS | PF*OES | PF*OES | PF*OES | PF*OES | PF*OES/MS | PF*MS | PF*MS | BF*OES | BF*OES | 3
3
| 1 | 1 | 0.5478 | 0.5401425 | 0.3736886 | 0.5373 | 0.533 | 0.4852 | 0.542 | 0.541 | 0.527 | 0.527 | 0.52 | 0.513 | 0.5053 | 0.3558 | 0.542052363 | 0.57 | 0.437013491 | 0.56 | 0.5262111 | 0.52 | 0.545 | 0.6074 | 0.527 | 0.3225099 | 1
| 1 | 2 | 0.5534 | 0.5444134 | 0.3727582 | 0.5394 | 0.54 | 0.4967 | 0.545 | 0.547 | 0.527 | 0.527 | 0.52 | 0.527 | 0.4894 | 0.3421 | 0.543890167 | 0.55 | 0.433013367 | 0.555 | 0.5229104 | 0.513 | 0.55 | 0.5959 | 0.479 | 0.3201011 | #N/A
| 1 | 3 | 0.5555 | 0.5602197 | 0.3713778 | 0.5384 | 0.533 | 0.4869 | 0.547 | 0.541 | 0.534 | 0.513 | 0.513 | 0.513 | 0.4897 | 0.349 | 0.544408245 | 0.57 | 0.432013337 | 0.54 | 0.5248995 | 0.513 | 0.555 | 0.5971 | 0.513 | 0.3182825 | 16
| 1 | 4 | 0.5547 | 0.5383875 | 0.3722271 | 0.5358 | 0.552 | 0.4516 | 0.537 | 0.513 | 0.527 | 0.52 | 0.513 | 0.52 | 0.505 | 0.3626 | 0.548187801 | 0.56 | 0.437013491 | 0.56 | 0.5261076 | 0.506 | 0.565 | 0.5803 | 0.486 | 0.3207885 | 0.5331588
| 1 | 5 | 0.565 | 0.5547615 | 0.3731383 | 0.5383 | 0.549 | 0.4725 | 0.54 | 0.513 | 0.534 | 0.52 | 0.506 | 0.527 | 0.5177 | 0.3695 | 0.54085488 | 0.57 | 0.437013491 | 0.55 | 0.5314626 | 0.506 | 0.555 | 0.5634 | 0.527 | 0.32354 | 36
| 1 | 6 | 0.5701 | 0.5510561 | 0.3712753 | 0.5342 | 0.544 | 0.4777 | 0.543 | 0.499 | 0.52 | 0.506 | 0.534 | 0.52 | 0.4984 | 0.3695 | 0.547455174 | 0.53 | 0.432013337 | 0.54 | 0.5282519 | 0.52 | 0.545 | 0.5734 | 0.52 | 0.3253595
| Mean |  | 0.55775 | 0.5481635 | 0.3724109 | 0.5372333 | 0.5418333 | 0.4784333 | 0.5423333 | 0.5256667 | 0.5281667 | 0.5188333 | 0.5176667 | 0.52 | 0.5009167 | 0.3580833 | 0.5444748 | 0.5583333 | 0.4346801 | 0.5508333 | 0.5266405 | 0.513 | 0.5525 | 0.58625 | 0.5086667 | 0.3217636
| Median |  | 0.5551 | 0.5477348 | 0.3724927 | 0.5378 | 0.542 | 0.48145 | 0.5425 | 0.527 | 0.527 | 0.52 | 0.5165 | 0.52 | 0.5017 | 0.3592 | 0.544149206 | 0.565 | 0.435013429 | 0.5525 | 0.52615935 | 0.513 | 0.5525 | 0.5881 | 0.5165 | 0.3216492
| Std Dev. |  | 0.008214317 | 0.008616524 | 0.0009667276 | 0.001921111 | 0.007985403 | 0.01553649 | 0.003559026 | 0.01978552 | 0.005269409 | 0.008183316 | 0.009563821 | 0.00626099 | 0.01079211 | 0.01117379 | 0.002897835 | 0.01602082 | 0.002582069 | 0.009174239 | 0.002941508 | 0.00626099 | 0.007582875 | 0.01661815 | 0.02103965 | 0.002548587
| Rel.Std.Dev. |  | 1.473% | 1.572% | 0.2596% | 0.3576% | 1.474% | 3.247% | 0.6562% | 3.764% | 0.9977% | 1.577% | 1.847% | 1.204% | 2.154% | 3.12% | 0.5322% | 2.869% | 0.594% | 1.666% | 0.5585% | 1.22% | 1.372% | 2.835% | 4.136% | 0.7921%
| PDM3 |  | 4.612% | 2.814% | -30.15% | 0.7642% | 1.627% | -10.26% | 1.721% | -1.405% | -0.9363% | -2.687% | -2.906% | -2.468% | -6.047% | -32.84% | 2.122% | 4.722% | -18.47% | 3.315% | -1.223% | -3.781% | 3.628% | 9.958% | -4.594% | -39.65%
| Z-Score (Absolute) |  | 1.06 | 0.74 | 5.15 | 0.37 | 0.52 | 1.6 | 0.54 | 0.02 | 0.06 | 0.24 | 0.28 | 0.21 | 0.85 | 5.63 | 0.61 | 1.08 | 3.06 | 0.83 | 0.02 | 0.44 | 0.88 | 2.01 | 0.59 | 6.84
| Analytical results for Cs in OREAS 453 (Certified Value 0.55 ppm) | [25 empty] | Certified
Cs | Round | Replicate | Lab | Lab | Lab | Lab | Lab | Lab | Lab | Lab | Lab | Lab | Lab | Lab | [12 empty] | 1
| No | No | 01 | 02 | 03 | 05 | 08 | 14 | 19 | 23 | 24 | 25 | 26 | 28 | [12 empty] | ppm
|  |  | PF*MS | PF*MS | PF*MS | PF*OES/MS | PF*OES/MS | PF*MS | PF*MS | PF*OES/MS | PF*MS | PF*MS | BF*MS | BF*MS | [12 empty] | 2
2
| 1 | 1 | 0.6 | 0.4976257 | 0.466528 | 1 | 0.57 | 1 | < 1 | 0.55 | 1 | 0.6 | 0.5 | 0.6915042 | [12 empty] | 1
| 1 | 2 | 0.6 | 0.5543083 | 0.45715 | < 0.5 | 0.59 | 0.7 | < 1 | 0.55 | 1 | 0.6 | 0.5 | 0.5536253 | [12 empty] | 7
| 1 | 3 | 0.7 | 0.6029332 | 0.457798 | < 0.5 | 0.61 | 0.6 | < 1 | 0.54 | 1 | 0.5 | 0.5 | 0.5879403 | [12 empty] | 16
| 1 | 4 | 0.6 | 0.5212356 | 0.463973 | < 0.5 | 0.61 | 0.9 | < 1 | 0.54 | 1 | 0.6 | 0.5 | 0.2800879 | [12 empty] | 0.5502737
| 1 | 5 | 0.7 | 0.5118615 | 0.466528 | < 0.5 | 0.6 | 1.1 | < 1 | 0.54 | 1 | 0.6 | 0.5 | 0.3611593 | [12 empty] | 37
| 1 | 6 | 0.6 | 0.592751 | 0.483342 | < 0.5 | 0.63 | 0.6 | < 1 | 0.55 | 1 | 0.6 | 0.5 | 0.4366897
| Mean |  | 0.6333333 | 0.5467859 | 0.4658865 | 1 | 0.6016667 | 0.8166667 |  | 0.545 | 1 | 0.5833333 | 0.5 | 0.4851678
| Median |  | 0.6 | 0.5377719 | 0.4652505 | 1 | 0.605 | 0.8 |  | 0.545 | 1 | 0.6 | 0.5 | 0.4951575
| Std Dev. |  | 0.05163978 | 0.04384324 | 0.009496623 |  | 0.02041241 | 0.2136976 |  | 0.005477226 | 0 | 0.04082483 | 0 | 0.1533684
| Rel.Std.Dev. |  | 8.154% | 8.018% | 2.038% |  | 3.393% | 26.17% |  | 1.005% | 0% | 6.999% | 0% | 31.61%
| PDM3 |  | 15.09% | -0.6338% | -15.34% | 81.73% | 9.34% | 48.41% |  | -0.9584% | 81.73% | 6.008% | -9.136% | -11.83%
| Z-Score (Absolute) |  | 1.05 | 0.02 | 0.94 | 2.02 | 0.67 | 3.23 | 0.54 | 0 | NA | 0.46 | 0.54 | 0.71
Results from laboratory 24 were removed due to their 1 ppm reading resolution.
| Analytical results for Cu in OREAS 453 (Certified Value 102 ppm) | [25 empty] | Certified
Cu | Round | Replicate | Lab | Lab | Lab | Lab | Lab | Lab | Lab | Lab | Lab | Lab | Lab | Lab | Lab | Lab | Lab | Lab | Lab | Lab | Lab | Lab |  |  |  |  | 1
| No | No | 01 | 02 | 03 | 04 | 05 | 07 | 08 | 09 | 10 | 11 | 12 | 13 | 14 | 17 | 19 | 22 | 23 | 24 | 25 | 28 |  |  |  |  | ppm
|  |  | PF*OES | PF*OES | PF*OES | BF*OES | PF*OES/MS | PF*MS | PF*OES/MS | PF*OES | PF*OES | PF*OES | PF*OES | PF*OES | PF*OES | PF*OES | PF*OES | PF*OES | PF*OES/MS | PF*MS | PF*MS | BF*OES |  |  |  |  | 0
0
| 1 | 1 | 101 | 88.55352 | 90.3128 | 113 | 94 | 189 | 110 | 90 | 90 | 110 | 30 | 100 | 106 | 130 | 100 | 102.189 | 112 | 100 | 121 | 110.5187 |  |  |  |  | 1
| 1 | 2 | 104 | 86.60722 | 88.8596 | 110 | 96 | 131 | 110 | 120 | 100 | 110 | 20 | 100 | 99 | 130 | 100 | 102.391 | 113.4 | 100 | 107 | 108.8472 |  |  |  |  | #N/A
| 1 | 3 | 102 | 97.4349 | 90.086 | 109 | 92 | 101 | 110 | 110 | 100 | 100 | 30 | 100 | 106 | 120 | 100 | 100.876 | 113.7 | 100 | 113 | 111.5323 |  |  |  |  | 16
| 1 | 4 | 105 | 95.23622 | 90.0176 | 100 | 97 | 96 | 110 | 110 | 100 | 100 | 30 | 100 | 105 | 130 | 100 | 100.892 | 112.8 | 100 | 88 | 107.6525 |  |  |  |  | 102.2384
| 1 | 5 | 107 | 85.39055 | 91.1108 | 111 | 98 | 106 | 120 | 100 | 110 | 90 | 40 | 100 | 104 | 130 | 100 | 101.041 | 112.1 | 100 | 103 | 106.2478 |  |  |  |  | 38
| 1 | 6 | 108 | 96.85709 | 90.2092 | 109 | 99 | 175 | 110 | 90 | 100 | 100 | 30 | 100 | 97 | 120 | 100 | 100.624 | 112.8 | 100 | 95 | 109.0327
| Mean |  | 104.5 | 91.67992 | 90.09933 | 108.6667 | 96 | 133 | 111.6667 | 103.3333 | 100 | 101.6667 | 30 | 100 | 102.8333 | 126.6667 | 100 | 101.3355 | 112.8 | 100 | 104.5 | 108.9719
| Median |  | 104.5 | 91.89487 | 90.1476 | 109.5 | 96.5 | 118.5 | 110 | 105 | 100 | 100 | 30 | 100 | 104.5 | 130 | 100 | 100.9665 | 112.8 | 100 | 105 | 108.9399
| Std Dev. |  | 2.738613 | 5.433837 | 0.7244999 | 4.501851 | 2.607681 | 40.06495 | 4.082483 | 12.1106 | 6.324555 | 7.527727 | 6.324555 | 0 | 3.868678 | 5.163978 | 0 | 0.7541005 | 0.678233 | 0 | 11.96244 | 1.90416
| Rel.Std.Dev. |  | 2.621% | 5.927% | 0.8041% | 4.143% | 2.716% | 30.12% | 3.656% | 11.72% | 6.325% | 7.404% | 21.08% | 0% | 3.762% | 4.077% | 0% | 0.7442% | 0.6013% | 0% | 11.45% | 1.747%
| PDM3 |  | 2.212% | -10.33% | -11.87% | 6.287% | -6.102% | 30.09% | 9.222% | 1.071% | -2.189% | -0.5592% | -70.66% | -2.189% | 0.5819% | 23.89% | -2.189% | -0.8832% | 10.33% | -2.189% | 2.212% | 6.586%
| Z-Score (Absolute) |  | 0.36 | 1.68 | 1.93 | 1.02 | 0.99 | 4.88 | 1.49 | 0.17 | 0.36 | 0.09 | 11.46 | 0.36 | 0.09 | 3.87 | 0.36 | 0.15 | 1.67 | 0.36 | 0.36 | 1.07
| Analytical results for Dy in OREAS 453 (Certified Value 1.72 ppm) | [25 empty] | Certified
Dy | Round | Replicate | Lab | Lab | Lab | Lab | Lab | Lab | Lab | Lab | Lab | Lab | Lab | Lab | [12 empty] | 1
| No | No | 03 | 05 | 07 | 14 | 19 | 21 | 23 | 24 | 25 | 26 | 27 | 28 | [12 empty] | ppm
|  |  | PF*MS | PF*OES/MS | PF*MS | PF*MS | PF*MS | BF*MS | PF*OES/MS | PF*MS | PF*MS | BF*MS | PF*MS | BF*MS | [12 empty] | 2
2
| 1 | 1 | 1.530698 | 1.7 | 2 | 1.77 | 2 | 1.5438 | 1.79 | 2 | 1.72 | 1.52 | 1.9 | 1.97755 | [12 empty] | 1
| 1 | 2 | 1.501868 | 1.8 | 2 | 1.75 | 2 | 1.5456 | 1.81 | 1.5 | 1.69 | 1.42 | 1.9 | 1.650995 | [12 empty] | #N/A
| 1 | 3 | 1.544583 | 1.9 | 2 | 1.8 | 2 | 1.5129 | 1.79 | 1.5 | 1.83 | 1.54 | 1.8 | 1.725132 | [12 empty] | 16
| 1 | 4 | 1.510753 | 1.8 | < 2 | 1.81 | 2 | 1.4796 | 1.79 | 2 | 1.55 | 1.61 | 1.9 | 1.181881 | [12 empty] | 1.715339
| 1 | 5 | 1.513615 | 1.8 | < 2 | 1.73 | 2 | 1.4935 | 1.78 | 2 | 1.66 | 1.55 | 1.9 | 1.409891 | [12 empty] | 39
| 1 | 6 | 1.592087 | 1.9 | < 2 | 1.78 | 2 | 1.4926 | 1.8 | 1.5 | 1.64 | 1.57 | 1.9 | 1.6053
| Mean |  | 1.532267 | 1.816667 | 2 | 1.773333 | 2 | 1.511333 | 1.793333 | 1.75 | 1.681667 | 1.535 | 1.883333 | 1.591791
| Median |  | 1.522156 | 1.8 | 2 | 1.775 | 2 | 1.5032 | 1.79 | 1.75 | 1.675 | 1.545 | 1.9 | 1.628147
| Std Dev. |  | 0.03306782 | 0.07527727 | 0 | 0.03011091 | 0 | 0.02795251 | 0.01032796 | 0.2738613 | 0.092826 | 0.06410928 | 0.04082483 | 0.2725404
| Rel.Std.Dev. |  | 2.158% | 4.144% | 0% | 1.698% | 0% | 1.85% | 0.5759% | 15.65% | 5.52% | 4.177% | 2.168% | 17.12%
| PDM3 |  | -10.67% | 5.907% | 16.6% | 3.381% | 16.6% | -11.89% | 4.547% | 2.021% | -1.963% | -10.51% | 9.794% | -7.203%
| Z-Score (Absolute) |  | 1.1 | 0.34 | NA | 0.12 | 1.26 | 1.21 | 0.22 | 0 | 0.35 | 1.09 | 0.67 | 0.8
Results from laboratory 7 were removed due to their 1 ppm reading resolution.
| Analytical results for Er in OREAS 453 (Certified Value 0.96 ppm) | [25 empty] | Certified
Er | Round | Replicate | Lab | Lab | Lab | Lab | Lab | Lab | Lab | Lab | Lab | Lab | Lab | Lab | [12 empty] | 1
| No | No | 03 | 05 | 07 | 14 | 19 | 21 | 23 | 24 | 25 | 26 | 27 | 28 | [12 empty] | ppm
|  |  | PF*MS | PF*OES/MS | PF*MS | PF*MS | PF*MS | BF*MS | PF*OES/MS | PF*MS | PF*MS | BF*MS | PF*MS | BF*MS | [12 empty] | 2
2
| 1 | 1 | 0.853846 | 1 | < 2 | 1.01 | 1 | 1.0356 | 0.99 | 1.3 | 0.87 | 0.8 | 1 | 1.15134 | [12 empty] | 1
| 1 | 2 | 0.8333549 | 1 | < 2 | 0.94 | 1 | 1.0441 | 1 | 1.5 | 0.84 | 0.73 | 1 | 0.9425222 | [12 empty] | #N/A
| 1 | 3 | 0.8060052 | 1 | < 2 | 1.05 | 1 | 1.038 | 1 | 1.2 | 1.03 | 0.83 | 1 | 0.9851627 | [12 empty] | 16
| 1 | 4 | 0.88399 | 1 | < 2 | 1.06 | 1 | 1.0096 | 0.99 | 1 | 0.95 | 0.82 | 1 | 0.6649871 | [12 empty] | 0.9587659
| 1 | 5 | 0.8215199 | 1 | < 2 | 0.95 | 1 | 1.0264 | 1 | 1 | 1.01 | 0.83 | 1 | 0.7898067 | [12 empty] | 40
| 1 | 6 | 0.837233 | 1 | < 2 | 1.02 | 1 | 1.0159 | 0.99 | 1 | 0.84 | 0.81 | 1.1 | 0.8859898
| Mean |  | 0.8393248 | 1 |  | 1.005 | 1 | 1.028267 | 0.995 | 1.166667 | 0.9233333 | 0.8033333 | 1.016667 | 0.9033014
| Median |  | 0.8352939 | 1 |  | 1.015 | 1 | 1.031 | 0.995 | 1.1 | 0.91 | 0.815 | 1 | 0.914256
| Std Dev. |  | 0.02710376 | 0 |  | 0.0500999 | 0 | 0.01344673 | 0.005477226 | 0.2065591 | 0.08524475 | 0.03777124 | 0.04082483 | 0.1671749
| Rel.Std.Dev. |  | 3.229% | 0% |  | 4.985% | 0% | 1.308% | 0.5505% | 17.71% | 9.232% | 4.702% | 4.016% | 18.51%
| PDM3 |  | -12.46% | 4.301% |  | 4.822% | 4.301% | 7.249% | 3.779% | 21.68% | -3.696% | -16.21% | 6.039% | -5.785%
| Z-Score (Absolute) |  | 2.03 | NA | 0.03 | 0.1 | NA | 0.4 | 0.03 | 2.17 | 0.95 | 2.5 | 0.25 | 1.21
| Analytical results for Eu in OREAS 453 (Certified Value 0.52 ppm) | [25 empty] | Certified
Eu | Round | Replicate | Lab | Lab | Lab | Lab | Lab | Lab | Lab | Lab | Lab | Lab | Lab | Lab | [12 empty] | 1
| No | No | 03 | 05 | 07 | 14 | 19 | 21 | 23 | 24 | 25 | 26 | 27 | 28 | [12 empty] | ppm
|  |  | PF*MS | PF*OES/MS | PF*MS | PF*MS | PF*MS | BF*MS | PF*OES/MS | PF*MS | PF*MS | BF*MS | PF*MS | BF*MS | [12 empty] | 2
3
| 1 | 1 | 0.4272 | 0.54 | < 2 | 0.52 | 0.6 | 0.599 | 0.52 | 0.6 | 0.52 | 0.48 | 0.6 | 0.6736173 | [12 empty] | 1
| 1 | 2 | 0.46965 | 0.57 | < 2 | 0.5 | 0.6 | 0.5874 | 0.51 | 0.4 | 0.52 | 0.44 | 0.6 | 0.5512288 | [12 empty] | #N/A
| 1 | 3 | 0.482625 | 0.53 | < 2 | 0.52 | 0.6 | 0.59 | 0.51 | 0.6 | 0.54 | 0.5 | 0.6 | 0.5791483 | [12 empty] | 16
| 1 | 4 | 0.46675 | 0.54 | < 2 | 0.49 | 0.6 | 0.577 | 0.52 | 0.6 | 0.55 | 0.5 | 0.6 | 0.4052614 | [12 empty] | 0.5183146
| 1 | 5 | 0.45015 | 0.56 | < 2 | 0.51 | 0.6 | 0.58 | 0.52 | 0.6 | 0.55 | 0.49 | 0.6 | 0.4736985 | [12 empty] | 41
| 1 | 6 | 0.4635 | 0.58 | < 2 | 0.5 | 0.6 | 0.5721 | 0.51 | 0.5 | 0.5 | 0.5 | 0.6 | 0.5521
| Mean |  | 0.4599792 | 0.5533333 |  | 0.5066667 | 0.6 | 0.58425 | 0.515 | 0.55 | 0.53 | 0.485 | 0.6 | 0.5391757
| Median |  | 0.465125 | 0.55 |  | 0.505 | 0.6 | 0.5837 | 0.515 | 0.6 | 0.53 | 0.495 | 0.6 | 0.5516644
| Std Dev. |  | 0.01916082 | 0.01966384 |  | 0.0121106 | 0 | 0.009785653 | 0.005477226 | 0.083666 | 0.02 | 0.02345208 | 0 | 0.09187489
| Rel.Std.Dev. |  | 4.166% | 3.554% |  | 2.39% | 0% | 1.675% | 1.064% | 15.21% | 3.774% | 4.835% | 0% | 17.04%
| PDM3 |  | -11.25% | 6.756% |  | -2.247% | 15.76% | 12.72% | -0.6395% | 6.113% | 2.255% | -6.427% | 15.76% | 4.025%
| Z-Score (Absolute) |  | 2.02 | 0.67 | 13.58 | 0.67 | NA | 1.57 | 0.43 | NA | 0 | 1.3 | NA | 0.27
Results from laboratories 19, 24 and 27 were removed due to their 0.1 ppm reading resolution.
| Analytical results for Fe in OREAS 453 (Certified Value 19.89 wt.%) | [25 empty] | Certified
Fe | Round | Replicate | Lab | Lab | Lab | Lab | Lab | Lab | Lab | Lab | Lab | Lab | Lab | Lab | Lab | Lab | Lab | Lab | Lab | Lab | Lab | Lab | Lab | Lab | Lab |  | 1
| No | No | 01 | 02 | 03 | 04 | 05 | 07 | 08 | 09 | 10 | 11 | 12 | 13 | 14 | 15 | 16 | 17 | 19 | 22 | 23 | 24 | 25 | 26 | 28 |  | wt.%
|  |  | PF*OES | PF*OES | PF*OES | BF*OES | PF*OES/MS | PF*MS | PF*OES/MS | PF*OES | PF*OES | PF*OES | PF*OES | PF*OES | PF*OES | PF*OES | PF*OES/MS | PF*OES | PF*OES | PF*OES | PF*OES/MS | PF*MS | PF*MS | BF*OES | BF*OES |  | 2
3
| 1 | 1 | 20.02 | 20.26373 | 18.54077 | 20.48 | 19.7 | 19.0311 | 20.7 | 19.934 | 19.51 | 19.235 | 20.004 | 19.025 | 19.65 | 18.801 | 21.2417244 | 21.31 | 21.1 | 20.098146 | 19.3 | 20.39 | 17.8219 | 20.074 | 19.2778 |  | 1
| 1 | 2 | 20.24 | 20.53433 | 18.47811 | 20.43 | 20 | 19.0311 | 20.6 | 20.284 | 19.58 | 19.305 | 20.004 | 19.864 | 19.4 | 18.78 | 21.236078 | 20.8 | 20.8 | 20.15967 | 19.34 | 20.54 | 17.5819 | 18.395 | 19.04033 |  | #N/A
| 1 | 3 | 20.31 | 20.71942 | 18.41216 | 20.47 | 20.5 | 19.0413 | 20.8 | 18.955 | 19.72 | 19.305 | 19.864 | 19.375 | 20.27 | 18.549 | 21.2115401 | 21 | 20.5 | 19.992271 | 19.41 | 20.71 | 18.2416 | 19.934 | 19.61065 |  | 16
| 1 | 4 | 20.22 | 19.77717 | 18.49305 | 20.43 | 20.3 | 18.4015 | 20.7 | 19.235 | 19.58 | 19.515 | 20.074 | 19.305 | 19.76 | 18.871 | 21.2519223 | 21.3 | 21.2 | 20.0286 | 19.39 | 20.93 | 17.66852 | 19.095 | 18.92652 |  | 19.88888
| 1 | 5 | 20.63 | 20.5309 | 18.55512 | 20.38 | 19.7 | 19.155 | 20.6 | 19.864 | 19.79 | 19.375 | 19.794 | 19.864 | 20.44 | 18.745 | 21.1553428 | 21.13 | 20.7 | 20.056466 | 19.31 | 20.78 | 17.3569 | 20.004 | 18.95439 |  | 42
| 1 | 6 | 20.8 | 19.79564 | 18.52894 | 20.4 | 19.9 | 18.8835 | 20.7 | 19.095 | 19.51 | 19.305 | 21.123 | 19.305 | 19.53 | 18.395 | 21.2327638 | 20.83 | 20.5 | 20.061356 | 19.38 | 20.25 | 17.3403 | 19.585 | 19.25646
| Mean |  | 20.37 | 20.2702 | 18.50136 | 20.43167 | 20.01667 | 18.92392 | 20.68333 | 19.56117 | 19.615 | 19.34 | 20.14383 | 19.45633 | 19.84167 | 18.69017 | 21.2215619 | 21.06167 | 20.8 | 20.06608 | 19.355 | 20.6 | 17.66852 | 19.5145 | 19.17769
| Median |  | 20.275 | 20.39732 | 18.51099 | 20.43 | 19.95 | 19.0311 | 20.7 | 19.5495 | 19.58 | 19.305 | 20.004 | 19.34 | 19.705 | 18.7625 | 21.2344209 | 21.065 | 20.75 | 20.058911 | 19.36 | 20.625 | 17.62521 | 19.7595 | 19.1484
| Std Dev. |  | 0.2891366 | 0.4019611 | 0.05248027 | 0.03868678 | 0.3250641 | 0.2700769 | 0.07527727 | 0.5374635 | 0.1150217 | 0.09648834 | 0.4905998 | 0.3378909 | 0.4188277 | 0.1806172 | 0.03507103 | 0.2231965 | 0.2966479 | 0.0578871 | 0.04505552 | 0.2544013 | 0.3359418 | 0.6577023 | 0.2590343
| Rel.Std.Dev. |  | 1.419% | 1.983% | 0.2837% | 0.1893% | 1.624% | 1.427% | 0.364% | 2.748% | 0.5864% | 0.4989% | 2.435% | 1.737% | 2.111% | 0.9664% | 0.1653% | 1.06% | 1.426% | 0.2885% | 0.2328% | 1.235% | 1.901% | 3.37% | 1.351%
| PDM3 |  | 2.419% | 1.917% | -6.976% | 2.729% | 0.6425% | -4.852% | 3.994% | -1.648% | -1.377% | -2.76% | 1.282% | -2.175% | -0.2374% | -6.027% | 6.701% | 5.897% | 4.581% | 0.891% | -2.684% | 3.575% | -11.16% | -1.882% | -3.576%
| Z-Score (Absolute) |  | 0.67 | 0.55 | 1.71 | 0.75 | 0.22 | 1.17 | 1.07 | 0.36 | 0.28 | 0.64 | 0.39 | 0.49 | 0 | 1.47 | 1.76 | 1.56 | 1.22 | 0.29 | 0.62 | 0.97 | 2.77 | 0.42 | 0.85
| Analytical results for Ga in OREAS 453 (Certified Value 9.43 ppm) | [25 empty] | Certified
Ga | Round | Replicate | Lab | Lab | Lab | Lab | Lab | Lab | Lab | Lab | Lab | Lab | Lab | Lab | Lab | Lab | [10 empty] | 1
| No | No | 01 | 02 | 03 | 04 | 05 | 08 | 14 | 19 | 23 | 24 | 25 | 26 | 27 | 28 | [10 empty] | ppm
|  |  | PF*MS | PF*MS | PF*MS | BF*OES | PF*OES/MS | PF*OES/MS | PF*MS | PF*MS | PF*OES/MS | PF*MS | PF*MS | BF*MS | PF*MS | BF*MS | [10 empty] | 2
2
| 1 | 1 | 10 | 9.505345 | 10.38569 | 19 | 6.7 | 11 | 10 | < 10 | 15.82 | < 100 | 9 | 9.5 | 9.8 | 15.11825 | [10 empty] | 1
| 1 | 2 | 10 | 9.721943 | 10.44601 | 19 | 6.5 | 11 | 10 | < 10 | 15.41 | < 100 | 9 | 8.2 | 9.9 | 15.3179 | [10 empty] | 8
| 1 | 3 | 10 | 9.433702 | 10.28895 | 18 | 6.7 | 10 | 10 | 10 | 15.03 | < 100 | 9 | 9.1 | 9.9 | 15.28786 | [10 empty] | 16
| 1 | 4 | 10 | 9.473981 | 10.39151 | 18 | 6.7 | 10 | 10 | < 10 | 15.51 | < 100 | 8 | 9.2 | 10 | 15.34533 | [10 empty] | 9.427513
| 1 | 5 | 10 | 9.741538 | 10.30085 | 18 | 6.9 | 10 | 10 | < 10 | 15.69 | < 100 | 9 | 9 | 9.8 | 15.10833 | [10 empty] | 43
| 1 | 6 | 10 | 9.494578 | 10.40162 | 18 | 7.1 | 10 | 9 | 10 | 15.59 | < 100 | 9 | 9.6 | 9.9 | 15.52523
| Mean |  | 10 | 9.561848 | 10.3691 | 18.33333 | 6.766667 | 10.33333 | 9.833333 | 10 | 15.50833 |  | 8.833333 | 9.1 | 9.883333 | 15.28382
| Median |  | 10 | 9.499961 | 10.3886 | 18 | 6.7 | 10 | 10 | 10 | 15.55 |  | 9 | 9.15 | 9.9 | 15.30288
| Std Dev. |  | 0 | 0.1339991 | 0.06137321 | 0.5163978 | 0.2065591 | 0.5163978 | 0.4082483 | 0 | 0.2739647 |  | 0.4082483 | 0.497996 | 0.07527727 | 0.1558535
| Rel.Std.Dev. |  | 0% | 1.401% | 0.5919% | 2.817% | 3.053% | 4.997% | 4.152% | 0% | 1.767% |  | 4.622% | 5.472% | 0.7617% | 1.02%
| PDM3 |  | 6.073% | 1.425% | 9.988% | 94.47% | -28.22% | 9.608% | 4.305% | 6.073% | 64.5% |  | -6.303% | -3.474% | 4.835% | 62.12%
| Z-Score (Absolute) |  | 0 | 0.33 | 0.28 | 6.24 | 2.42 | 0.25 | 0.12 | NA | 4.13 | 29.97 | 0.87 | 0.67 | 0.09 | 3.96
Results from laboratory 19 were removed due to their 10 ppm reading resolution.
| Analytical results for Gd in OREAS 453 (Certified Value 1.77 ppm) | [25 empty] | Certified
Gd | Round | Replicate | Lab | Lab | Lab | Lab | Lab | Lab | Lab | Lab | Lab | Lab | Lab | [13 empty] | 1
| No | No | 03 | 05 | 07 | 14 | 19 | 23 | 24 | 25 | 26 | 27 | 28 | [13 empty] | ppm
|  |  | PF*MS | PF*OES/MS | PF*MS | PF*MS | PF*MS | PF*OES/MS | PF*MS | PF*MS | BF*MS | PF*MS | BF*MS | [13 empty] | 2
3
| 1 | 1 | 2.428122 | 1.71 | < 5 | 1.91 | 2 | 1.83 | 2.5 | 1.95 | 1.5 | 1.8 | 2.176849 | [13 empty] | 1
| 1 | 2 | 2.490163 | 1.76 | < 5 | 1.89 | 2 | 1.87 | 2 | 1.95 | 1.4 | 1.8 | 1.790233 | [13 empty] | #N/A
| 1 | 3 | 2.414919 | 1.78 | < 5 | 1.9 | 2 | 1.85 | 2.5 | 1.79 | 1.5 | 1.8 | 1.845109 | [13 empty] | 16
| 1 | 4 | 2.462145 | 1.77 | < 5 | 2 | < 2 | 1.83 | 2 | 1.72 | 1.6 | 1.8 | 1.309068 | [13 empty] | 1.774792
| 1 | 5 | 2.487945 | 1.82 | < 5 | 2 | 2 | 1.81 | 2 | 1.85 | 1.5 | 1.8 | 1.523871 | [13 empty] | 44
| 1 | 6 | 2.513497 | 1.85 | < 5 | 1.99 | < 2 | 1.83 | 2.5 | 1.71 | 1.5 | 1.8 | 1.726127
| Mean |  | 2.466132 | 1.781667 |  | 1.948333 | 2 | 1.836667 | 2.25 | 1.828333 | 1.5 | 1.8 | 1.728543
| Median |  | 2.475045 | 1.775 |  | 1.95 | 2 | 1.83 | 2.25 | 1.82 | 1.5 | 1.8 | 1.75818
| Std Dev. |  | 0.0384194 | 0.04875107 |  | 0.05344779 | 0 | 0.02065591 | 0.2738613 | 0.1070358 | 0.06324555 | 0 | 0.2953735
| Rel.Std.Dev. |  | 1.558% | 2.736% |  | 2.743% | 0% | 1.125% | 12.17% | 5.854% | 4.216% | 0% | 17.09%
| PDM3 |  | 38.95% | 0.3874% |  | 9.778% | 12.69% | 3.486% | 26.78% | 3.017% | -15.48% | 1.42% | -2.606%
| Z-Score (Absolute) |  | 3.89 | 0.31 | 4.1 | 0.71 | NA | 0.03 | 2.56 | 0.03 | 2.04 | 0.2 | 0.64
Results from laboratory 19 were removed due to their 1 ppm reading resolution.
| Analytical results for Ge in OREAS 453 (Indicative Value 1.41 ppm) | [25 empty] | Indicative
Ge | Round | Replicate | Lab | Lab | Lab | Lab | Lab | Lab | Lab | Lab | Lab | Lab | Lab | Lab | [12 empty] | 1
| No | No | 01 | 02 | 03 | 05 | 08 | 14 | 19 | 23 | 24 | 25 | 26 | 28 | [12 empty] | ppm
|  |  | PF*MS | PF*MS | PF*MS | PF*OES/MS | PF*OES/MS | PF*MS | PF*MS | PF*OES/MS | PF*MS | PF*MS | BF*MS | BF*MS | [12 empty] | 2
2
| 1 | 1 | 2 | 1.354834 | 11.3997 | 0.6 | 2 | 2 | < 20 | 0.36 | 1 | 2 | 1 | 10.5259 | [12 empty] | 1
| 1 | 2 | 2 | 1.280127 | 11.3517 | 0.6 | 2 | 2 | < 20 | 0.36 | 1 | 2 | 1 | 10.6505 | [12 empty] | 1
| 1 | 3 | 2 | 1.06262 | 11.2977 | 0.6 | 2 | 2 | < 20 | 0.35 | 1 | 2 | 2 | 10.39583 | [12 empty] | 16
| 1 | 4 | 2 | 1.087374 | 11.3467 | 0.7 | 2 | 2 | < 20 | 0.37 | 1 | 2 | 2 | 10.55036 | [12 empty] | 1.409251
| 1 | 5 | 2 | 1.063727 | 11.4287 | 0.6 | 2 | 2 | < 20 | 0.37 | < 1 | 2 | 2 | 10.78335 | [12 empty] | 18
| 1 | 6 | 2 | 1.260868 | 11.3177 | 0.7 | 2 | 2 | < 20 | 0.38 | 1 | 2 | 1 | 10.31416
| Mean |  | 2 | 1.184925 | 11.35703 | 0.6333333 | 2 | 2 |  | 0.365 | 1 | 2 | 1.5 | 10.53668
| Median |  | 2 | 1.174121 | 11.3492 | 0.6 | 2 | 2 |  | 0.365 | 1 | 2 | 1.5 | 10.53813
| Std Dev. |  | 0 | 0.1287347 | 0.04931396 | 0.05163978 | 0 | 0 |  | 0.01048809 | 0 | 0 | 0.5477226 | 0.1693871
| Rel.Std.Dev. |  | 0% | 10.86% | 0.4342% | 8.154% | 0% | 0% |  | 2.873% | 0% | 0% | 36.51% | 1.608%
| PDM3 |  | 41.92% | -15.92% | 705.9% | -55.06% | 41.92% | 41.92% |  | -74.1% | -29.04% | 41.92% | 6.44% | 647.7%
| Z-Score (Absolute) |  | 0 | 0.58 | 6.65 | 0.97 | 0 | 0 | 5.68 | 1.16 | 0.77 | 0 | 0.36 | 6.06
| Analytical results for Hf in OREAS 453 (Indicative Value 1.38 ppm) | [25 empty] | Indicative
Hf | Round | Replicate | Lab | Lab | Lab | Lab | Lab | Lab | Lab | Lab | [16 empty] | 1
| No | No | 05 | 19 | 23 | 24 | 25 | 26 | 27 | 28 | [16 empty] | ppm
|  |  | PF*OES/MS | PF*MS | PF*OES/MS | PF*MS | PF*MS | BF*MS | PF*MS | BF*MS | [16 empty] | 2
2
| 1 | 1 | < 10 | 2 | 1.5 | 2 | < 2 | 1.4 | 1.4 | 23.506 | [16 empty] | 1
| 1 | 2 | < 10 | < 2 | 1.5 | 3 | < 2 | 1.3 | 1.3 | 14.88075 | [16 empty] | 2
| 1 | 3 | < 10 | 2 | 1.4 | 3 | < 2 | 1.5 | 1.3 | 27.71501 | [16 empty] | 16
| 1 | 4 | < 10 | < 2 | 1.4 | 3 | < 2 | 1.5 | 1.3 | 15.49483 | [16 empty] | 1.383333
| 1 | 5 | < 10 | < 2 | 1.4 | 3 | < 2 | 1.4 | 1.3 | 23.3092 | [16 empty] | 19
| 1 | 6 | < 10 | < 2 | 1.4 | 4 | < 2 | 1.5 | 1.4 | 20.82974
| Mean |  |  | 2 | 1.433333 | 3 |  | 1.433333 | 1.333333 | 20.95592
| Median |  |  | 2 | 1.4 | 3 |  | 1.45 | 1.3 | 22.06947
| Std Dev. |  |  | 0 | 0.05163978 | 0.6324555 |  | 0.08164966 | 0.05163978 | 4.989454
| Rel.Std.Dev. |  |  | 0% | 3.603% | 21.08% |  | 5.696% | 3.873% | 23.81%
| PDM3 |  |  | 44.58% | 3.614% | 116.9% |  | 3.614% | -3.614% | 1415%
| Z-Score (Absolute) |  | 9.02 | 0.25 | 0 | 3.96 | 1.1 | 0 | 0.25 | 49.37
| Analytical results for Ho in OREAS 453 (Certified Value 0.34 ppm) | [25 empty] | Certified
Ho | Round | Replicate | Lab | Lab | Lab | Lab | Lab | Lab | Lab | Lab | Lab | Lab | Lab | Lab | [12 empty] | 1
| No | No | 03 | 05 | 07 | 14 | 19 | 21 | 23 | 24 | 25 | 26 | 27 | 28 | [12 empty] | ppm
|  |  | PF*MS | PF*OES/MS | PF*MS | PF*MS | PF*MS | BF*MS | PF*OES/MS | PF*MS | PF*MS | BF*MS | PF*MS | BF*MS | [12 empty] | 2
3
| 1 | 1 | 0.36233 | 0.4 | < 2 | 0.34 | 0.4 | 0.3681 | 0.36 | 0.3 | 0.37 | 0.29 | < 0.5 | 0.3800731 | [12 empty] | 1
| 1 | 2 | 0.351885 | 0.3 | < 2 | 0.33 | 0.4 | 0.3663 | 0.36 | 0.5 | 0.34 | 0.27 | < 0.5 | 0.3133028 | [12 empty] | #N/A
| 1 | 3 | 0.327155 | 0.4 | < 2 | 0.34 | 0.4 | 0.3644 | 0.36 | 0.2 | 0.33 | 0.3 | < 0.5 | 0.3232803 | [12 empty] | 16
| 1 | 4 | 0.36464 | 0.4 | < 2 | 0.35 | 0.4 | 0.3561 | 0.35 | 0.3 | 0.31 | 0.3 | < 0.5 | 0.2196596 | [12 empty] | 0.3357583
| 1 | 5 | 0.36362 | 0.4 | < 2 | 0.33 | 0.4 | 0.3621 | 0.35 | 0.2 | 0.35 | 0.28 | < 0.5 | 0.2596531 | [12 empty] | 45
| 1 | 6 | 0.34968 | 0.3 | < 2 | 0.33 | 0.4 | 0.3536 | 0.36 | 0.3 | 0.33 | 0.29 | < 0.5 | 0.3003062
| Mean |  | 0.3532183 | 0.3666667 |  | 0.3366667 | 0.4 | 0.3617667 | 0.3566667 | 0.3 | 0.3383333 | 0.2883333 |  | 0.2993792
| Median |  | 0.3571075 | 0.4 |  | 0.335 | 0.4 | 0.36325 | 0.36 | 0.3 | 0.335 | 0.29 |  | 0.3068045
| Std Dev. |  | 0.01424968 | 0.05163978 |  | 0.008164966 | 6.080942e-17 | 0.005770846 | 0.005163978 | 0.1095445 | 0.02041241 | 0.01169045 |  | 0.05515588
| Rel.Std.Dev. |  | 4.034% | 14.08% |  | 2.425% | 1.52e-14% | 1.595% | 1.448% | 36.51% | 6.033% | 4.054% |  | 18.42%
| PDM3 |  | 5.2% | 9.206% |  | 0.2705% | 19.13% | 7.746% | 6.227% | -10.65% | 0.7669% | -14.12% |  | -10.83%
| Z-Score (Absolute) |  | 0.43 | NA | 19.04 | 0.05 | NA | 0.67 | 0.53 | NA | 0 | 1.44 | 2.54 | 1.12
Results from laboratories 5, 19 and 24 were removed due to their 0.1 ppm reading resolution.
| Analytical results for In in OREAS 453 (Certified Value < 0.1 ppm) | [25 empty] | Certified
In | Round | Replicate | Lab | Lab | Lab | Lab | Lab | Lab | Lab | Lab | Lab | Lab | Lab | [13 empty] | 1
| No | No | 01 | 02 | 05 | 08 | 14 | 19 | 23 | 24 | 25 | 26 | 28 | [13 empty] | ppm
|  |  | PF*MS | PF*MS | PF*OES/MS | PF*OES/MS | PF*MS | PF*MS | PF*OES/MS | PF*MS | PF*MS | BF*MS | BF*MS | [13 empty] | 2
2
| 1 | 1 | < 0.1 | < 0.1 | < 0.1 | < 0.1 | < 0.2 | < 0.2 | 0.034 | < 0.5 | < 0.2 | < 0.2 | < 0.1 | [13 empty] | 1
| 1 | 2 | < 0.1 | < 0.1 | < 0.1 | < 0.1 | < 0.2 | < 0.2 | 0.035 | < 0.5 | < 0.2 | < 0.2 | < 0.1 | [13 empty] | 4
| 1 | 3 | < 0.1 | < 0.1 | < 0.1 | < 0.1 | < 0.2 | < 0.2 | 0.036 | < 0.5 | < 0.2 | < 0.2 | < 0.1 | [13 empty] | 16
| 1 | 4 | < 0.1 | < 0.1 | < 0.1 | < 0.1 | < 0.2 | < 0.2 | 0.034 | < 0.5 | < 0.2 | < 0.2 | < 0.1 | [13 empty] | < 0.1
| 1 | 5 | < 0.1 | < 0.1 | < 0.1 | < 0.1 | < 0.2 | < 0.2 | 0.032 | < 0.5 | < 0.2 | < 0.2 | < 0.1 | [13 empty] | 46
| 1 | 6 | < 0.1 | < 0.1 | < 0.1 | < 0.1 | < 0.2 | < 0.2 | 0.036 | < 0.5 | < 0.2 | < 0.2 | < 0.1
| Mean | [7 empty] | 0.0345
| Median | [7 empty] | 0.0345
| Std Dev. | [7 empty] | 0.001516575
| Rel.Std.Dev. | [7 empty] | 4.396%
PDM3
| Z-Score (Absolute) |  | 0 | 0 | 0 | 0 | 2.18 | 2.18 | 0.67 | 8.7 | 2.18 | 2.18 | 0
| Analytical results for K in OREAS 453 (Certified Value 0.201 wt.%) | [25 empty] | Certified
K | Round | Replicate | Lab | Lab | Lab | Lab | Lab | Lab | Lab | Lab | Lab | Lab | Lab | Lab | Lab | Lab | Lab | Lab | Lab | Lab | Lab | Lab | Lab |  |  |  | 1
| No | No | 01 | 02 | 04 | 05 | 07 | 08 | 09 | 10 | 11 | 12 | 13 | 14 | 15 | 16 | 17 | 19 | 22 | 23 | 24 | 25 | 26 |  |  |  | wt.%
|  |  | PF*OES | PF*OES | BF*OES | PF*OES/MS | PF*MS | PF*OES/MS | PF*OES | PF*OES | PF*OES | PF*OES | PF*OES | PF*OES | PF*OES | PF*OES/MS | PF*OES | PF*OES | PF*OES | PF*OES/MS | PF*MS | PF*MS | BF*OES |  |  |  | 3
3
| 1 | 1 | 0.2 | 0.1842137 | 0.21 | 0.2 | 0.2496 | 0.21 | 0.257 | 0.199 | 0.174 | 0.241 | 0.199 | 0.2 | 0.2158 | 0.175945355 | 0.2 | 0.1 | 0.217641 | 0.21 | 0.2 | 0.1712 | 0.199 |  |  |  | 1
| 1 | 2 | 0.19 | 0.1817968 | 0.21 | 0.2 | 0.2458 | 0.21 | 0.257 | 0.191 | 0.191 | 0.191 | 0.208 | 0.2 | 0.2075 | 0.188370283 | 0.2 | 0.1 | 0.215026 | 0.21 | 0.2 | 0.2124 | 0.191 |  |  |  | #N/A
| 1 | 3 | 0.2 | 0.1917143 | 0.2 | 0.2 | 0.225 | 0.2 | 0.291 | 0.191 | 0.216 | 0.166 | 0.208 | 0.2 | 0.2241 | 0.1809516 | 0.2 | 0.2 | 0.221758 | 0.24 | 0.2 | 0.179 | 0.199 |  |  |  | 16
| 1 | 4 | 0.18 | 0.1904267 | 0.2 | 0.2 | 0.1893 | 0.21 | 0.274 | 0.199 | 0.149 | 0.208 | 0.166 | 0.3 | 0.2158 | 0.181978453 | 0.2 | 0.2 | 0.214187 | 0.23 | 0.2 | 0.2256 | 0.208 |  |  |  | 0.2011868
| 1 | 5 | 0.2 | 0.1961668 | 0.2 | 0.2 | 0.237 | 0.2 | 0.249 | 0.191 | 0.158 | 0.199 | 0.199 | 0.3 | 0.1826 | 0.18871968 | 0.3 | 0.1 | 0.222065 | 0.21 | 0.2 | 0.2401 | 0.199 |  |  |  | 47
| 1 | 6 | 0.21 | 0.186877 | 0.2 | 0.2 | 0.1943 | 0.2 | 0.249 | 0.183 | 0.174 | 0.232 | 0.166 | 0.2 | 0.1909 | 0.190524009 | 0.2 | 0.2 | 0.215872 | 0.21 | 0.2 | 0.2219 | 0.199
| Mean |  | 0.1966667 | 0.1885325 | 0.2033333 | 0.2 | 0.2235 | 0.205 | 0.2628333 | 0.1923333 | 0.177 | 0.2061667 | 0.191 | 0.2333333 | 0.2061167 | 0.1844149 | 0.2166667 | 0.15 | 0.2177582 | 0.2183333 | 0.2 | 0.2083667 | 0.1991667
| Median |  | 0.2 | 0.1886518 | 0.2 | 0.2 | 0.231 | 0.205 | 0.257 | 0.191 | 0.174 | 0.2035 | 0.199 | 0.2 | 0.21165 | 0.185174368 | 0.2 | 0.15 | 0.2167565 | 0.21 | 0.2 | 0.21715 | 0.199
| Std Dev. |  | 0.01032796 | 0.005267974 | 0.005163978 | 3.040471e-17 | 0.0260203 | 0.005477226 | 0.0165459 | 0.006022181 | 0.024 | 0.02749121 | 0.01977878 | 0.05163978 | 0.01610856 | 0.005677346 | 0.04082483 | 0.05477226 | 0.003415752 | 0.0132916 | 3.040471e-17 | 0.0273758 | 0.005382069
| Rel.Std.Dev. |  | 5.252% | 2.794% | 2.54% | 1.52e-14% | 11.64% | 2.672% | 6.295% | 3.131% | 13.56% | 13.33% | 10.36% | 22.13% | 7.815% | 3.079% | 18.84% | 36.51% | 1.569% | 6.088% | 1.52e-14% | 13.14% | 2.702%
| PDM3 |  | -2.247% | -6.29% | 1.067% | -0.5899% | 11.09% | 1.895% | 30.64% | -4.401% | -12.02% | 2.475% | -5.063% | 15.98% | 2.45% | -8.336% | 7.694% | -25.44% | 8.237% | 8.523% | -0.5899% | 3.569% | -1.004%
| Z-Score (Absolute) |  | 0.4 | 0.84 | 0.04 | NA | 1.04 | 0.04 | 3.16 | 0.64 | 1.46 | 0.11 | 0.71 | NA | 0.11 | 1.06 | NA | NA | 0.73 | 0.76 | NA | 0.23 | 0.27
Results from laboratories 5, 14, 17, 19 and 24 were removed due to their 0.1 wt.% reading resolution.
| Analytical results for La in OREAS 453 (Certified Value 7.85 ppm) | [25 empty] | Certified
La | Round | Replicate | Lab | Lab | Lab | Lab | Lab | Lab | Lab | Lab | Lab | Lab | Lab | Lab | Lab | Lab | [10 empty] | 1
| No | No | 03 | 04 | 05 | 07 | 14 | 19 | 21 | 22 | 23 | 24 | 25 | 26 | 27 | 28 | [10 empty] | ppm
|  |  | PF*MS | BF*OES | PF*OES/MS | PF*MS | PF*MS | PF*MS | BF*MS | PF*OES | PF*OES/MS | PF*MS | PF*MS | BF*MS | PF*MS | BF*MS | [10 empty] | 2
3
| 1 | 1 | 5.862 | 7 | 7.2 | 17 | 7.9 | 8 | 7.744 | < 21 | 7.8 | 7 | 7.7 | 7.5 | 8.4 | 9.238511 | [10 empty] | 1
| 1 | 2 | 5.79085 | 7 | 7.3 | 18 | 7.7 | 8 | 7.8397 | < 21 | 7.7 | 7 | 8.1 | 7 | 8.3 | 7.561239 | [10 empty] | #N/A
| 1 | 3 | 5.815585 | 6 | 7.2 | 19 | 8.1 | 8 | 7.8602 | < 21 | 7.8 | 7 | 8.1 | 8 | 8.3 | 7.910399 | [10 empty] | 16
| 1 | 4 | 5.7687 | 6 | 7.6 | 13 | 8 | 8.5 | 7.7694 | < 21 | 7.9 | 7 | 7.9 | 7.7 | 8.5 | 5.330401 | [10 empty] | 7.850955
| 1 | 5 | 5.797565 | 7 | 7.5 | 14 | 7.8 | 8.5 | 7.9117 | < 21 | 7.7 | 7 | 7.9 | 7.7 | 8.5 | 6.389715 | [10 empty] | 48
| 1 | 6 | 5.83965 | 7 | 7.5 | 11 | 7.9 | 8 | 7.8509 | < 21 | 7.8 | 7 | 7.6 | 7.8 | 8.4 | 7.379866
| Mean |  | 5.812392 | 6.666667 | 7.383333 | 15.33333 | 7.9 | 8.166667 | 7.829317 |  | 7.783333 | 7 | 7.883333 | 7.616667 | 8.4 | 7.301689
| Median |  | 5.806575 | 7 | 7.4 | 15.5 | 7.9 | 8 | 7.8453 |  | 7.8 | 7 | 7.9 | 7.7 | 8.4 | 7.470553
| Std Dev. |  | 0.03407942 | 0.5163978 | 0.1722401 | 3.141125 | 0.1414214 | 0.2581989 | 0.06194092 |  | 0.07527727 | 0 | 0.2041241 | 0.3430258 | 0.08944272 | 1.335137
| Rel.Std.Dev. |  | 0.5863% | 7.746% | 2.333% | 20.49% | 1.79% | 3.162% | 0.7911% |  | 0.9672% | 0% | 2.589% | 4.504% | 1.065% | 18.29%
| PDM3 |  | -25.97% | -15.08% | -5.956% | 95.31% | 0.6247% | 4.021% | -0.2756% |  | -0.8613% | -10.84% | 0.4124% | -2.984% | 6.993% | -6.996%
| Z-Score (Absolute) |  | 4.03 | NA | 0.89 | NA | 0.14 | 0.67 | 0 | 5.34 | 0.09 | NA | 0.11 | 0.43 | 1.14 | 1.05
Results from laboratories 4, 7 and 24 were removed due to their 1 ppm reading resolution.
| Analytical results for Li in OREAS 453 (Certified Value 9.13 ppm) | [25 empty] | Certified
Li | Round | Replicate | Lab | Lab | Lab | Lab | Lab | Lab | Lab | Lab | Lab | Lab | Lab | Lab | [12 empty] | 1
| No | No | 01 | 02 | 05 | 07 | 08 | 14 | 19 | 22 | 23 | 24 | 25 | 28 | [12 empty] | ppm
|  |  | PF*MS | PF*MS | PF*OES/MS | PF*MS | PF*OES/MS | PF*MS | PF*MS | PF*OES | PF*OES/MS | PF*MS | PF*MS | BF*MS | [12 empty] | 2
3
| 1 | 1 | 9 | 10.05985 | 9 | 21 | 9 | 9.7 | 8 | 9.145 | 11.4 | 20 | < 10 | 9.795298 | [12 empty] | 1
| 1 | 2 | 10 | 10.03158 | 8.9 | 9 | 9 | 8.4 | 8 | 9.177 | 11.1 | 40 | < 10 | 9.753845 | [12 empty] | #N/A
| 1 | 3 | 8 | 9.093453 | 9 | 13 | 9 | 8.1 | 9 | 9.15 | 11.3 | 20 | < 10 | 9.721919 | [12 empty] | 16
| 1 | 4 | 9 | 8.582943 | 9.4 | 44 | 9 | 10.9 | 8 | 9.089 | 11.2 | 20 | < 10 | 9.665525 | [12 empty] | 9.125586
| 1 | 5 | 9 | 9.067327 | 11.6 | 36 | 9 | 9.6 | 8 | 9.12 | 11.7 | 20 | 12 | 9.937914 | [12 empty] | 49
| 1 | 6 | 8 | 9.048446 | 12 | 62 | 9 | 7.8 | 9 | 9.07 | 11 | 20 | < 10 | 9.539011
| Mean |  | 8.833333 | 9.313933 | 9.983333 | 30.83333 | 9 | 9.083333 | 8.333333 | 9.125167 | 11.28333 | 23.33333 | 12 | 9.735585
| Median |  | 9 | 9.08039 | 9.2 | 28.5 | 9 | 9 | 8 | 9.1325 | 11.25 | 20 | 12 | 9.737882
| Std Dev. |  | 0.7527727 | 0.5976047 | 1.423259 | 20.31174 | 0 | 1.185608 | 0.5163978 | 0.04018665 | 0.2483277 | 8.164966 |  | 0.133096
| Rel.Std.Dev. |  | 8.522% | 6.416% | 14.26% | 65.88% | 0% | 13.05% | 6.197% | 0.4404% | 2.201% | 34.99% |  | 1.367%
| PDM3 |  | -3.203% | 2.064% | 9.399% | 237.9% | -1.376% | -0.463% | -8.682% | -0.00459% | 23.65% | 155.7% | 31.5% | 6.684%
| Z-Score (Absolute) |  | 0.32 | 0.21 | 0.95 | 23.98 | 0.14 | 0.05 | 0.87 | 0 | 2.38 | NA | 3.27 | 0.67
Results from laboratory 24 were removed due to their 10 ppm reading resolution.
| Analytical results for Lu in OREAS 453 (Certified Value 0.13 ppm) | [25 empty] | Certified
Lu | Round | Replicate | Lab | Lab | Lab | Lab | Lab | Lab | Lab | Lab | Lab | Lab | [14 empty] | 1
| No | No | 07 | 14 | 19 | 21 | 23 | 24 | 25 | 26 | 27 | 28 | [14 empty] | ppm
|  |  | PF*MS | PF*MS | PF*MS | BF*MS | PF*OES/MS | PF*MS | PF*MS | BF*MS | PF*MS | BF*MS | [14 empty] | 2
2
| 1 | 1 | < 2 | 0.1 | 0.2 | 0.1553 | 0.13 | 0.4 | 0.15 | 0.12 | < 0.5 | 0.1625632 | [14 empty] | 1
| 1 | 2 | < 2 | 0.1 | 0.2 | 0.155 | 0.14 | 0.6 | 0.13 | 0.11 | < 0.5 | 0.1339203 | [14 empty] | #N/A
| 1 | 3 | < 2 | 0.1 | < 0.2 | 0.1541 | 0.13 | 0.6 | 0.12 | 0.12 | < 0.5 | 0.1400307 | [14 empty] | 16
| 1 | 4 | < 2 | 0.2 | < 0.2 | 0.1538 | 0.14 | 0.6 | 0.13 | 0.12 | < 0.5 | < 0.1 | [14 empty] | 0.1288209
| 1 | 5 | < 2 | 0.1 | < 0.2 | 0.1498 | 0.14 | 0.6 | 0.14 | 0.12 | < 0.5 | 0.1080407 | [14 empty] | 50
| 1 | 6 | < 2 | 0.1 | < 0.2 | 0.1476 | 0.14 | 0.8 | 0.12 | 0.12 | < 0.5 | 0.1237388
| Mean |  |  | 0.1166667 | 0.2 | 0.1526 | 0.1366667 | 0.6 | 0.1316667 | 0.1183333 |  | 0.1336587
| Median |  |  | 0.1 | 0.2 | 0.15395 | 0.14 | 0.6 | 0.13 | 0.12 |  | 0.1339203
| Std Dev. |  |  | 0.04082483 | 0 | 0.003148968 | 0.005163978 | 0.1264911 | 0.01169045 | 0.004082483 |  | 0.02019178
| Rel.Std.Dev. |  |  | 34.99% | 0% | 2.064% | 3.779% | 21.08% | 8.879% | 3.45% |  | 15.11%
| PDM3 |  |  | -9.435% | 55.25% | 18.46% | 6.09% | 365.8% | 2.209% | -8.141% |  | 3.755%
| Z-Score (Absolute) |  | 34.04 | 0.72 | 0.07 | 0.69 | 0.07 | 18.3 | 0.13 | 0.66 | 4.53 | 0.6
| Analytical results for Mg in OREAS 453 (Certified Value 2.84 wt.%) | [25 empty] | Certified
Mg | Round | Replicate | Lab | Lab | Lab | Lab | Lab | Lab | Lab | Lab | Lab | Lab | Lab | Lab | Lab | Lab | Lab | Lab | Lab | Lab | Lab | Lab | Lab | Lab |  |  | 1
| No | No | 01 | 02 | 03 | 04 | 05 | 07 | 08 | 09 | 10 | 11 | 12 | 13 | 14 | 15 | 16 | 17 | 19 | 22 | 23 | 24 | 25 | 26 |  |  | wt.%
|  |  | PF*OES | PF*OES | PF*OES | BF*OES | PF*OES/MS | PF*MS | PF*OES/MS | PF*OES | PF*OES | PF*OES | PF*OES | PF*OES | PF*OES | PF*OES | PF*OES/MS | PF*OES | PF*OES | PF*OES | PF*OES/MS | PF*MS | PF*MS | BF*OES |  |  | 2
3
| 1 | 1 | 2.85 | 2.815409 | 2.72044 | 2.9 | 2.75 | 2.9073 | 2.91 | 2.762 | 2.792 | 2.792 | 2.852 | 2.66 | 2.75 | 2.696 | 2.98719072 | 2.92 | 2.98 | 2.82197 | 3.07 | 2.91 | 2.9423224 | 2.865 |  |  | 1
| 1 | 2 | 2.89 | 2.730003 | 2.710398 | 2.94 | 2.79 | 2.9288 | 2.88 | 2.913 | 2.786 | 2.78 | 2.852 | 2.822 | 2.71 | 2.744 | 3.0047047 | 2.88 | 2.94 | 2.823103 | 3.03 | 2.91 | 2.7963316 | 2.702 |  |  | #N/A
| 1 | 3 | 2.89 | 2.857729 | 2.707719 | 2.89 | 2.83 | 2.8961 | 2.9 | 2.834 | 2.798 | 2.774 | 2.81 | 2.72 | 2.82 | 2.702 | 2.98691498 | 2.92 | 2.95 | 2.808268 | 3.06 | 2.96 | 2.8452286 | 2.81 |  |  | 16
| 1 | 4 | 2.88 | 2.743602 | 2.728762 | 2.85 | 2.83 | 2.7928 | 2.9 | 2.792 | 2.768 | 2.792 | 2.859 | 2.702 | 2.74 | 2.72 | 3.04102534 | 2.93 | 3 | 2.808895 | 3.1 | 2.99 | 2.9610216 | 2.822 |  |  | 2.838266
| 1 | 5 | 2.94 | 2.845515 | 2.754288 | 2.88 | 2.76 | 2.9076 | 2.89 | 2.792 | 2.816 | 2.768 | 2.81 | 2.798 | 2.83 | 2.696 | 3.00985024 | 2.94 | 2.95 | 2.807918 | 3.02 | 2.98 | 2.6891376 | 2.859 |  |  | 51
| 1 | 6 | 2.96 | 2.73676 | 2.710001 | 2.86 | 2.77 | 2.8765 | 2.9 | 2.72 | 2.762 | 2.726 | 2.967 | 2.732 | 2.7 | 2.678 | 3.06177517 | 2.8 | 2.94 | 2.817223 | 3.06 | 2.9 | 2.9330232 | 2.871
| Mean |  | 2.901667 | 2.788169 | 2.721934 | 2.886667 | 2.788333 | 2.88485 | 2.896667 | 2.802167 | 2.787 | 2.772 | 2.858333 | 2.739 | 2.758333 | 2.706 | 3.015243525 | 2.898333 | 2.96 | 2.814563 | 3.056667 | 2.941667 | 2.8611775 | 2.8215
| Median |  | 2.89 | 2.779505 | 2.715419 | 2.885 | 2.78 | 2.9017 | 2.9 | 2.792 | 2.789 | 2.777 | 2.852 | 2.726 | 2.745 | 2.699 | 3.00727747 | 2.92 | 2.95 | 2.813059 | 3.06 | 2.935 | 2.8891259 | 2.8405
| Std Dev. |  | 0.04070217 | 0.05810604 | 0.01773792 | 0.03204164 | 0.03488075 | 0.04821339 | 0.01032796 | 0.06613446 | 0.01986957 | 0.0244949 | 0.0575523 | 0.06064652 | 0.05492419 | 0.02297825 | 0.03019774 | 0.05231316 | 0.0244949 | 0.007082092 | 0.02875181 | 0.03970726 | 0.1056146 | 0.06350039
| Rel.Std.Dev. |  | 1.403% | 2.084% | 0.6517% | 1.11% | 1.251% | 1.671% | 0.3565% | 2.36% | 0.7129% | 0.8837% | 2.013% | 2.214% | 1.991% | 0.8492% | 1.002% | 1.805% | 0.8275% | 0.2516% | 0.9406% | 1.35% | 3.691% | 2.251%
| PDM3 |  | 2.234% | -1.765% | -4.099% | 1.705% | -1.759% | 1.641% | 2.058% | -1.272% | -1.806% | -2.335% | 0.707% | -3.497% | -2.816% | -4.66% | 6.235% | 2.116% | 4.289% | -0.8351% | 7.695% | 3.643% | 0.8072% | -0.5907%
| Z-Score (Absolute) |  | 0.72 | 0.61 | 1.38 | 0.55 | 0.6 | 0.53 | 0.66 | 0.44 | 0.62 | 0.79 | 0.22 | 1.18 | 0.96 | 1.57 | 2.05 | 0.68 | 1.41 | 0.3 | 2.54 | 1.19 | 0.25 | 0.22
| Analytical results for Mn in OREAS 453 (Certified Value 0.194 wt.%) | [25 empty] | Certified
Mn | Round | Replicate | Lab | Lab | Lab | Lab | Lab | Lab | Lab | Lab | Lab | Lab | Lab | Lab | Lab | Lab | Lab | Lab | Lab | Lab | Lab | Lab | Lab | Lab | Lab | Lab | 1
| No | No | 01 | 02 | 03 | 04 | 05 | 07 | 08 | 09 | 10 | 11 | 12 | 13 | 14 | 15 | 16 | 17 | 18 | 19 | 22 | 23 | 24 | 25 | 26 | 28 | wt.%
|  |  | PF*OES | PF*OES | PF*OES | BF*OES | PF*OES/MS | PF*MS | PF*OES/MS | PF*OES | PF*OES | PF*OES | PF*OES | PF*OES | PF*OES | PF*OES | PF*OES/MS | PF*OES | PF*OES | PF*OES | PF*OES | PF*OES/MS | PF*MS | PF*MS | BF*OES | BF*OES | 3
3
| 1 | 1 | 0.1948 | 0.1933269 | 0.182399 | 0.1973 | 0.193 | 0.202 | 0.177 | 0.201 | 0.194 | 0.186 | 0.186 | 0.178 | 0.1941 | 0.2331 | 0.203793207 | 0.21 | 0.176998892 | 0.204 | 0.194838 | 0.1901 | 0.2 | 0.2112 | 0.194 | 0.2028494 | 1
| 1 | 2 | 0.1976 | 0.1931276 | 0.1809581 | 0.1985 | 0.196 | 0.2047 | 0.173 | 0.201 | 0.194 | 0.194 | 0.178 | 0.186 | 0.192 | 0.2021 | 0.209148375 | 0.2 | 0.175998899 | 0.203 | 0.194025 | 0.1896 | 0.2 | 0.2091 | 0.178 | 0.2025818 | #N/A
| 1 | 3 | 0.1978 | 0.1940632 | 0.1838597 | 0.1957 | 0.195 | 0.201 | 0.179 | 0.194 | 0.194 | 0.186 | 0.178 | 0.186 | 0.2014 | 0.1998 | 0.207881688 | 0.21 | 0.176998892 | 0.203 | 0.195891 | 0.1914 | 0.201 | 0.212 | 0.186 | 0.201405 | 16
| 1 | 4 | 0.1979 | 0.1899655 | 0.1823492 | 0.1938 | 0.196 | 0.1912 | 0.183 | 0.194 | 0.194 | 0.186 | 0.178 | 0.178 | 0.1961 | 0.2076 | 0.208961909 | 0.2 | 0.17899888 | 0.208 | 0.194737 | 0.1901 | 0.206 | 0.2048 | 0.186 | 0.2016016 | 0.1941943
| 1 | 5 | 0.201 | 0.1927757 | 0.1847421 | 0.196 | 0.202 | 0.1988 | 0.182 | 0.194 | 0.194 | 0.186 | 0.178 | 0.186 | 0.2032 | 0.1998 | 0.202926782 | 0.21 | 0.175998899 | 0.203 | 0.194575 | 0.1913 | 0.202 | 0.1991 | 0.194 | 0.2041662 | 52
| 1 | 6 | 0.2032 | 0.1899967 | 0.1821366 | 0.1939 | 0.196 | 0.1989 | 0.182 | 0.194 | 0.194 | 0.186 | 0.186 | 0.186 | 0.1934 | 0.2107 | 0.209275732 | 0.19 | 0.175998899 | 0.201 | 0.194203 | 0.1909 | 0.198 | 0.2007 | 0.194 | 0.2023795
| Mean |  | 0.1987167 | 0.1922093 | 0.1827408 | 0.1958667 | 0.1963333 | 0.1994333 | 0.1793333 | 0.1963333 | 0.194 | 0.1873333 | 0.1806667 | 0.1833333 | 0.1967 | 0.20885 | 0.2069979 | 0.2033333 | 0.1768322 | 0.2036667 | 0.1947115 | 0.1905667 | 0.2011667 | 0.20615 | 0.1886667 | 0.2024973
| Median |  | 0.19785 | 0.1929516 | 0.1823741 | 0.19585 | 0.196 | 0.19995 | 0.1805 | 0.194 | 0.194 | 0.186 | 0.178 | 0.186 | 0.1951 | 0.20485 | 0.2084217985 | 0.205 | 0.1764988955 | 0.203 | 0.194656 | 0.1905 | 0.2005 | 0.20695 | 0.19 | 0.2024806
| Std Dev. |  | 0.002946467 | 0.001776529 | 0.001346863 | 0.001853285 | 0.003011091 | 0.004588101 | 0.003829708 | 0.003614784 | 3.040471e-17 | 0.003265986 | 0.004131182 | 0.004131182 | 0.004570339 | 0.01266819 | 0.002873866 | 0.008164966 | 0.001169038 | 0.00233809 | 0.000656713 | 0.0007366591 | 0.00271416 | 0.005470923 | 0.006531973 | 0.0009925535
| Rel.Std.Dev. |  | 1.483% | 0.9243% | 0.737% | 0.9462% | 1.534% | 2.301% | 2.136% | 1.841% | 1.567e-14% | 1.743% | 2.287% | 2.253% | 2.324% | 6.066% | 1.388% | 4.016% | 0.6611% | 1.148% | 0.3373% | 0.3866% | 1.349% | 2.654% | 3.462% | 0.4902%
| PDM3 |  | 2.329% | -1.022% | -5.898% | 0.8612% | 1.101% | 2.698% | -7.653% | 1.101% | -0.1001% | -3.533% | -6.966% | -5.593% | 1.29% | 7.547% | 6.593% | 4.706% | -8.941% | 4.878% | 0.2663% | -1.868% | 3.59% | 6.157% | -2.846% | 4.276%
| Z-Score (Absolute) |  | 0.26 | 0.37 | 1.3 | 0.02 | 0.03 | 0.33 | 1.64 | 0.02 | 0.24 | 0.87 | 1.5 | 1.25 | 0.07 | 1.26 | 1.07 | 0.72 | 1.88 | 0.75 | 0.13 | 0.54 | 0.5 | 0.99 | 0.74 | 0.63
| Analytical results for Mo in OREAS 453 (Certified Value 15.6 ppm) | [25 empty] | Certified
Mo | Round | Replicate | Lab | Lab | Lab | Lab | Lab | Lab | Lab | Lab | Lab | Lab | Lab | Lab | Lab | [11 empty] | 1
| No | No | 01 | 02 | 04 | 05 | 07 | 08 | 14 | 19 | 23 | 24 | 25 | 26 | 28 | [11 empty] | ppm
|  |  | PF*MS | PF*MS | BF*OES | PF*OES/MS | PF*MS | PF*OES/MS | PF*MS | PF*MS | PF*OES/MS | PF*MS | PF*MS | BF*MS | BF*MS | [11 empty] | 1
2
| 1 | 1 | 15 | 15.76023 | 14 | 19 | 14 | 17 | 17 | 15 | 15.81 | 19 | 14 | 16 | 17.02758 | [11 empty] | 1
| 1 | 2 | 15 | 15.59894 | 15 | 17 | 15 | 16 | 16 | 20 | 15.79 | 21 | 15 | 15 | 16.92602 | [11 empty] | 5
| 1 | 3 | 16 | 14.745 | 14 | 17 | 14 | 16 | 15 | 20 | 16.13 | 20 | 15 | 16 | 16.53317 | [11 empty] | 16
| 1 | 4 | 15 | 15.01562 | 13 | 17 | 13 | 17 | 22 | 20 | 15.84 | 22 | 15 | 16 | 17.0279 | [11 empty] | 15.64982
| 1 | 5 | 16 | 14.81738 | 14 | 18 | 15 | 16 | 27 | 20 | 15.95 | 20 | 16 | 15 | 17.12816 | [11 empty] | 53
| 1 | 6 | 16 | 15.39694 | 14 | 17 | 11 | 17 | 15 | 20 | 15.77 | 21 | 15 | 16 | 16.92137
| Mean |  | 15.5 | 15.22235 | 14 | 17.5 | 13.66667 | 16.5 | 18.66667 | 19.16667 | 15.88167 | 20.5 | 15 | 15.66667 | 16.92737
| Median |  | 15.5 | 15.20628 | 14 | 17 | 14 | 16.5 | 16.5 | 20 | 15.825 | 20.5 | 15 | 16 | 16.9768
| Std Dev. |  | 0.5477226 | 0.4233738 | 0.6324555 | 0.83666 | 1.505545 | 0.5477226 | 4.844241 | 2.041241 | 0.1371739 | 1.048809 | 0.6324555 | 0.5163978 | 0.2077975
| Rel.Std.Dev. |  | 3.534% | 2.781% | 4.518% | 4.781% | 11.02% | 3.32% | 25.95% | 10.65% | 0.8637% | 5.116% | 4.216% | 3.296% | 1.228%
| PDM3 |  | -0.9573% | -2.731% | -10.54% | 11.82% | -12.67% | 5.433% | 19.28% | 22.47% | 1.481% | 30.99% | -4.152% | 0.1076% | 8.163%
| Z-Score (Absolute) |  | 0.25 | 0.43 | 1.21 | 1.04 | 1.43 | 0.4 | 1.8 | 2.12 | 0 | 2.98 | 0.57 | 0.14 | 0.67
| Analytical results for Na in OREAS 453 (Indicative Value 0.594 wt.%) | [25 empty] | Indicative
Na | Round | Replicate | Lab | Lab | Lab | [21 empty] | 1
| No | No | 04 | 23 | 26 | [21 empty] | wt.%
|  |  | BF*OES | PF*OES/MS | BF*OES | [21 empty] | 3
3
| 1 | 1 | 0.62 | 0.564 | 0.593 | [21 empty] | 1
| 1 | 2 | 0.62 | 0.579 | 0.564 | [21 empty] | 14
| 1 | 3 | 0.63 | 0.571 | 0.608 | [21 empty] | 16
| 1 | 4 | 0.62 | 0.579 | 0.586 | [21 empty] | 0.5935345
| 1 | 5 | 0.63 | 0.564 | 0.601 | [21 empty] | 20
| 1 | 6 | 0.62 | 0.549 | 0.586
| Mean |  | 0.6233333 | 0.5676667 | 0.5896667
| Median |  | 0.62 | 0.5675 | 0.5895
| Std Dev. |  | 0.005163978 | 0.01134313 | 0.0152403
| Rel.Std.Dev. |  | 0.8284% | 1.998% | 2.585%
| PDM3 |  | 5.021% | -4.358% | -0.6517%
| Z-Score (Absolute) |  | 1.02 | 0.67 | 0
| Analytical results for Nb in OREAS 453 (Certified Value 3.75 ppm) | [25 empty] | Certified
Nb | Round | Replicate | Lab | Lab | Lab | Lab | Lab | Lab | Lab | Lab | Lab | Lab | Lab | Lab | [12 empty] | 1
| No | No | 02 | 04 | 05 | 07 | 14 | 19 | 23 | 24 | 25 | 26 | 27 | 28 | [12 empty] | ppm
|  |  | PF*MS | BF*OES | PF*OES/MS | PF*MS | PF*MS | PF*MS | PF*OES/MS | PF*MS | PF*MS | BF*MS | PF*MS | BF*MS | [12 empty] | 2
3
| 1 | 1 | 3.914753 | 7 | 3.5 | 11 | < 10 | < 5 | 3.7 | < 5 | < 10 | 4.1 | 3.8 | 3.861714 | [12 empty] | 1
| 1 | 2 | 3.776855 | 7 | 3.6 | 6 | < 10 | < 5 | 3.8 | < 5 | < 10 | 3.9 | 3.9 | 3.924156 | [12 empty] | #N/A
| 1 | 3 | 3.504993 | 7 | 3.7 | 6 | < 10 | < 5 | 3.5 | < 5 | < 10 | 4.2 | 3.8 | 3.92605 | [12 empty] | 16
| 1 | 4 | 3.421754 | 6 | 3.6 | < 5 | < 10 | < 5 | 3.8 | < 5 | < 10 | 6.2 | 3.9 | 3.927225 | [12 empty] | 3.753072
| 1 | 5 | 3.680557 | 7 | 3.7 | < 5 | < 10 | < 5 | 3.5 | < 5 | < 10 | 5 | 4 | 3.801371 | [12 empty] | 54
| 1 | 6 | 3.737969 | 7 | 3.8 | 5 | < 10 | < 5 | 3.6 | < 5 | < 10 | 4.9 | 3.9 | 4.014752
| Mean |  | 3.672813 | 6.833333 | 3.65 | 7 |  |  | 3.65 |  |  | 4.716667 | 3.883333 | 3.909211
| Median |  | 3.709263 | 7 | 3.65 | 6 |  |  | 3.65 |  |  | 4.55 | 3.9 | 3.925103
| Std Dev. |  | 0.1815817 | 0.4082483 | 0.1048809 | 2.708013 |  |  | 0.1378405 |  |  | 0.8518607 | 0.07527727 | 0.07191051
| Rel.Std.Dev. |  | 4.944% | 5.974% | 2.873% | 38.69% |  |  | 3.776% |  |  | 18.06% | 1.938% | 1.84%
| PDM3 |  | -2.138% | 82.07% | -2.746% | 86.51% |  |  | -2.746% |  |  | 25.67% | 3.471% | 4.16%
| Z-Score (Absolute) |  | 0.13 | NA | 0.16 | NA | 1.54 | 1.61 | 0.16 | 1.61 | 1.54 | 1.18 | 0.13 | 0.17
Results from laboratories 4 and 7 were removed due to their 1 ppm reading resolution.
| Analytical results for Nd in OREAS 453 (Certified Value 7.81 ppm) | [25 empty] | Certified
Nd | Round | Replicate | Lab | Lab | Lab | Lab | Lab | Lab | Lab | Lab | Lab | Lab | Lab | Lab | [12 empty] | 1
| No | No | 03 | 05 | 07 | 14 | 19 | 21 | 23 | 24 | 25 | 26 | 27 | 28 | [12 empty] | ppm
|  |  | PF*MS | PF*OES/MS | PF*MS | PF*MS | PF*MS | BF*MS | PF*OES/MS | PF*MS | PF*MS | BF*MS | PF*MS | BF*MS | [12 empty] | 2
3
| 1 | 1 | 7.89599 | 8.2 | 12 | 8.2 | 7.5 | 8.1583 | 8.1 | 7 | 7.9 | 6.9 | 7.66 | 16.49762 | [12 empty] | 1
| 1 | 2 | 7.728506 | 8.2 | 10 | 7.9 | 7 | 8.216 | 8 | 7 | 7.8 | 6.5 | 7.56 | 16.56706 | [12 empty] | #N/A
| 1 | 3 | 7.549504 | 8.1 | 11 | 8.2 | 7.5 | 8.2924 | 8.2 | 7 | 8.5 | 7 | 7.58 | 16.43194 | [12 empty] | 16
| 1 | 4 | 7.56431 | 8.1 | 9 | 8.3 | 7.5 | 8.1288 | 8 | 7 | 7.8 | 7.2 | 7.69 | 16.51716 | [12 empty] | 7.808021
| 1 | 5 | 7.568494 | 8.5 | 9 | 8.1 | 7.5 | 8.2926 | 7.9 | 7 | 8 | 6.9 | 7.55 | 16.70028 | [12 empty] | 55
| 1 | 6 | 7.69243 | 8.5 | 9 | 8.2 | 7.5 | 8.3458 | 8 | 7 | 7.8 | 7 | 7.66 | 16.73361
| Mean |  | 7.666539 | 8.266667 | 10 | 8.15 | 7.416667 | 8.238983 | 8.033333 | 7 | 7.966667 | 6.916667 | 7.616667 | 16.57461
| Median |  | 7.630462 | 8.2 | 9.5 | 8.2 | 7.5 | 8.2542 | 8 | 7 | 7.85 | 6.95 | 7.62 | 16.54211
| Std Dev. |  | 0.1348472 | 0.1861899 | 1.264911 | 0.1378405 | 0.2041241 | 0.08522475 | 0.1032796 | 0 | 0.273252 | 0.2316607 | 0.06022181 | 0.1189242
| Rel.Std.Dev. |  | 1.759% | 2.252% | 12.65% | 1.691% | 2.752% | 1.034% | 1.286% | 0% | 3.43% | 3.349% | 0.7907% | 0.7175%
| PDM3 |  | -1.812% | 5.874% | 28.07% | 4.38% | -5.012% | 5.519% | 2.886% | -10.35% | 2.032% | -11.42% | -2.451% | 112.3%
| Z-Score (Absolute) |  | 0.75 | 0.6 | NA | 0.34 | 1.31 | 0.54 | 0.07 | NA | 0.07 | 2.43 | 0.86 | 19.27
| Analytical results for Ni in OREAS 453 (Certified Value 1.35 wt.%) | [25 empty] | Certified
Ni | Round | Replicate | Lab | Lab | Lab | Lab | Lab | Lab | Lab | Lab | Lab | Lab | Lab | Lab | Lab | Lab | Lab | Lab | Lab | Lab | Lab | Lab | Lab | Lab | Lab | Lab | 1
| No | No | 01 | 02 | 03 | 04 | 05 | 07 | 08 | 09 | 10 | 11 | 12 | 13 | 14 | 15 | 16 | 17 | 18 | 19 | 22 | 23 | 24 | 25 | 26 | 28 | wt.%
|  |  | PF*OES | PF*OES | PF*OES | PF*OES | PF*OES | PF*MS | PF*OES/MS | PF*OES | PF*OES | PF*OES | PF*OES | PF*OES | PF*OES | PF*OES | PF*OES/MS | PF*OES | PF*OES | PF*OES | PF*OES | PF*OES/MS | PF*MS | PF*MS | BF*MS | BF*OES | 2
3
| 1 | 1 | 1.3404 | 1.316336 | 1.3408491 | 1.32 | 1.31 | 1.3545 | 1.35 | 1.335 | 1.34 | 1.32 | 1.355 | 1.255 | 1.2986 | 1.38 | 1.399801 | 1.457 | 1.621 | 1.42 | 1.311404 | 1.29118 | 1.37 | 1.4182 | 1.02 | 1.212423 | 1
| 1 | 2 | 1.3583 | 1.314714 | 1.3396591 | 1.34 | 1.31 | 1.3644 | 1.34 | 1.375 | 1.35 | 1.33 | 1.355 | 1.305 | 1.2681 | 1.396 | 1.40265 | 1.409 | 1.615 | 1.41 | 1.3017868 | 1.28577 | 1.375 | 1.3611 | 0.996 | 1.207895 | #N/A
| 1 | 3 | 1.3662 | 1.374247 | 1.3679991 | 1.32 | 1.32 | 1.3605 | 1.35 | 1.32 | 1.355 | 1.32 | 1.34 | 1.265 | 1.2957 | 1.388 | 1.399183 | 1.448 | 1.628 | 1.38 | 1.3047611 | 1.27837 | 1.395 | 1.3893 | 1.2 | 1.217485 | 16
| 1 | 4 | 1.3575 | 1.360664 | 1.3598091 | 1.32 | 1.32 | 1.305 | 1.34 | 1.325 | 1.34 | 1.335 | 1.36 | 1.27 | 1.3007 | 1.386 | 1.411534 | 1.403 | 1.633 | 1.43 | 1.3019062 | 1.29163 | 1.415 | 1.3392 | 1.04 | 1.181364 | 1.345678
| 1 | 5 | 1.385 | 1.398664 | 1.3691691 | 1.32 | 1.29 | 1.3345 | 1.34 | 1.33 | 1.34 | 1.325 | 1.335 | 1.305 | 1.2929 | 1.367 | 1.414771 | 1.435 | 1.644 | 1.4 | 1.3089888 | 1.27659 | 1.395 | 1.3208 | 1.14 | 1.187754 | 56
| 1 | 6 | 1.395 | 1.34308 | 1.3495391 | 1.33 | 1.32 | 1.3311 | 1.35 | 1.295 | 1.32 | 1.32 | 1.42 | 1.27 | 1.2651 | 1.369 | 1.39806 | 1.357 | 1.625 | 1.38 | 1.3172893 | 1.27532 | 1.37 | 1.3126 | 1.07 | 1.198707
| Mean |  | 1.367067 | 1.351284 | 1.3545041 | 1.325 | 1.311667 | 1.341667 | 1.345 | 1.33 | 1.340833 | 1.325 | 1.360833 | 1.278333 | 1.28685 | 1.381 | 1.404333 | 1.418167 | 1.627667 | 1.403333 | 1.307689 | 1.283143 | 1.386667 | 1.356867 | 1.077667 | 1.200938
| Median |  | 1.36225 | 1.351872 | 1.3546741 | 1.32 | 1.315 | 1.3445 | 1.345 | 1.3275 | 1.34 | 1.3225 | 1.355 | 1.27 | 1.2943 | 1.383 | 1.401225 | 1.422 | 1.6265 | 1.405 | 1.30687495 | 1.28207 | 1.385 | 1.35015 | 1.055 | 1.203301
| Std Dev. |  | 0.01991037 | 0.03312443 | 0.01309049 | 0.0083666 | 0.01169045 | 0.02255506 | 0.005477226 | 0.02607681 | 0.01200694 | 0.006324555 | 0.03056414 | 0.02136976 | 0.01593383 | 0.01131371 | 0.007071854 | 0.03670649 | 0.01007307 | 0.02065591 | 0.006074633 | 0.007354541 | 0.01807392 | 0.04099774 | 0.07787597 | 0.01425509
| Rel.Std.Dev. |  | 1.456% | 2.451% | 0.9664% | 0.6314% | 0.8913% | 1.681% | 0.4072% | 1.961% | 0.8955% | 0.4773% | 2.246% | 1.672% | 1.238% | 0.8192% | 0.5036% | 2.588% | 0.6189% | 1.472% | 0.4645% | 0.5732% | 1.303% | 3.022% | 7.226% | 1.187%
| PDM3 |  | 1.589% | 0.4166% | 0.6559% | -1.537% | -2.527% | -0.2981% | -0.05038% | -1.165% | -0.36% | -1.537% | 1.126% | -5.005% | -4.372% | 2.625% | 4.359% | 5.387% | 20.96% | 4.284% | -2.823% | -4.647% | 3.046% | 0.8315% | -19.92% | -10.76%
| Z-Score (Absolute) |  | 0.48 | 0.16 | 0.22 | 0.37 | 0.63 | 0.03 | 0.03 | 0.27 | 0.05 | 0.37 | 0.35 | 1.3 | 1.13 | 0.75 | 1.22 | 1.5 | 5.7 | 1.2 | 0.71 | 1.21 | 0.87 | 0.27 | 5.32 | 2.85
| Analytical results for P in OREAS 453 (Certified Value 0.02 wt.%) | [25 empty] | Certified
P | Round | Replicate | Lab | Lab | Lab | Lab | Lab | Lab | Lab | Lab | Lab | Lab | Lab | [13 empty] | 1
| No | No | 04 | 05 | 07 | 14 | 15 | 19 | 22 | 23 | 24 | 25 | 26 | [13 empty] | wt.%
|  |  | BF*OES | PF*OES/MS | PF*MS | PF*OES | PF*OES | PF*OES | PF*OES | PF*OES/MS | PF*MS | PF*MS | BF*OES | [13 empty] | 3
3
| 1 | 1 | 0.0315 | 0.019 | 0.0268 | 0.02 | 0.0279 | 0.02 | 0.0175 | 0.0202 | 0.025 | 0.0207 | 0.022 | [13 empty] | 1
| 1 | 2 | 0.0318 | 0.019 | 0.0224 | 0.02 | 0.0297 | 0.02 | 0.0179 | 0.0201 | 0.02 | 0.0259 | 0.022 | [13 empty] | #N/A
| 1 | 3 | 0.03 | 0.019 | 0.0233 | 0.02 | 0.0292 | 0.02 | 0.0188 | 0.0202 | 0.015 | 0.0213 | 0.022 | [13 empty] | 16
| 1 | 4 | 0.031 | 0.019 | 0.0198 | 0.03 | 0.0279 | 0.02 | 0.0175 | 0.02 | 0.015 | 0.0194 | 0.022 | [13 empty] | 0.02024188
| 1 | 5 | 0.0299 | 0.019 | 0.0212 | 0.02 | 0.0284 | 0.02 | 0.0175 | 0.0199 | 0.01 | 0.0173 | 0.022 | [13 empty] | 57
| 1 | 6 | 0.0318 | 0.019 | 0.0227 | 0.02 | 0.0288 | 0.02 | 0.0183 | 0.0202 | 0.025 | 0.0194 | 0.022
| Mean |  | 0.031 | 0.019 | 0.0227 | 0.02166667 | 0.02865 | 0.02 | 0.01791667 | 0.0201 | 0.01833333 | 0.02066667 | 0.022
| Median |  | 0.03125 | 0.019 | 0.02255 | 0.02 | 0.0286 | 0.02 | 0.0177 | 0.02015 | 0.0175 | 0.02005 | 0.022
| Std Dev. |  | 0.0008648699 | 0 | 0.002363049 | 0.004082483 | 0.0007231874 | 0 | 0.0005382069 | 0.0001264911 | 0.006055301 | 0.002909754 | 3.800589e-18
| Rel.Std.Dev. |  | 2.79% | 0% | 10.41% | 18.84% | 2.524% | 0% | 3.004% | 0.6293% | 33.03% | 14.08% | 1.728e-14%
| PDM3 |  | 53.15% | -6.135% | 12.14% | 7.039% | 41.54% | -1.195% | -11.49% | -0.7009% | -9.429% | 2.099% | 8.686%
| Z-Score (Absolute) |  | 4.18 | 0.67 | 0.82 | 0.4 | 3.23 | 0.27 | 1.12 | 0.23 | 0.94 | 0 | 0.47
| Analytical results for Pb in OREAS 453 (Certified Value < 100 ppm) | [25 empty] | Certified
Pb | Round | Replicate | Lab | Lab | Lab | Lab | Lab | Lab | Lab | Lab | Lab | Lab | Lab | Lab | Lab | Lab | Lab | Lab | Lab | [7 empty] | 1
| No | No | 01 | 02 | 05 | 08 | 09 | 10 | 11 | 12 | 13 | 14 | 17 | 19 | 22 | 23 | 24 | 25 | 28 | [7 empty] | ppm
|  |  | PF*MS | PF*MS | PF*OES/MS | PF*OES/MS | PF*OES | PF*OES | PF*OES | PF*OES | PF*OES | PF*OES | PF*OES | PF*MS | PF*OES | PF*OES/MS | PF*MS | PF*MS | BF*MS | [7 empty] | 0
0
| 1 | 1 | < 20 | < 20 | 2 | < 20 | < 100 | < 100 | < 100 | < 100 | < 100 | < 20 | < 100 | < 10 | < 21 | 4.3 | < 50 | < 20 | 9.599597 | [7 empty] | 1
| 1 | 2 | < 20 | < 20 | 2 | < 20 | 100 | < 100 | < 100 | < 100 | < 100 | < 20 | < 100 | < 10 | < 21 | 4.4 | < 50 | < 20 | 8.755608 | [7 empty] | #N/A
| 1 | 3 | < 20 | < 20 | 2 | < 20 | 100 | < 100 | < 100 | < 100 | 100 | < 20 | < 100 | < 10 | < 21 | 4.7 | < 50 | < 20 | 8.85371 | [7 empty] | 16
| 1 | 4 | < 20 | < 20 | 2 | < 20 | < 100 | < 100 | < 100 | < 100 | < 100 | < 20 | < 100 | 10 | < 21 | 4.3 | < 50 | < 20 | 8.51108 | [7 empty] | < 100
| 1 | 5 | < 20 | < 20 | 2 | < 20 | < 100 | < 100 | < 100 | < 100 | < 100 | < 20 | < 100 | < 10 | < 21 | 4.2 | < 50 | < 20 | 7.900047 | [7 empty] | 58
| 1 | 6 | < 20 | < 20 | 2 | < 20 | < 100 | < 100 | < 100 | < 100 | < 100 | < 20 | < 100 | < 10 | < 21 | 4 | < 50 | < 20 | 8.822713
| Mean |  |  |  | 2 |  | 100 |  |  |  | 100 |  |  | 10 |  | 4.316667 |  |  | 8.740459
| Median |  |  |  | 2 |  | 100 |  |  |  | 100 |  |  | 10 |  | 4.3 |  |  | 8.789161
| Std Dev. |  |  |  | 0 |  | 0 | [8 empty] | 0.2316607 |  |  | 0.5507897
| Rel.Std.Dev. |  |  |  | 0% |  | 0% | [8 empty] | 5.367% |  |  | 6.302%
PDM3
| Z-Score (Absolute) |  | 0 | 0 | 0.95 | 0 | 6.72 | 4.75 | 4.75 | 4.75 | 5.73 | 0 | 4.75 | 0.49 | 0.06 | 0.67 | 1.78 | 0 | 0.15
| Analytical results for Pr in OREAS 453 (Certified Value 1.95 ppm) | [25 empty] | Certified
Pr | Round | Replicate | Lab | Lab | Lab | Lab | Lab | Lab | Lab | Lab | Lab | Lab | Lab | Lab | [12 empty] | 1
| No | No | 03 | 05 | 07 | 14 | 19 | 21 | 23 | 24 | 25 | 26 | 27 | 28 | [12 empty] | ppm
|  |  | PF*MS | PF*OES/MS | PF*MS | PF*MS | PF*MS | BF*MS | PF*OES/MS | PF*MS | PF*MS | BF*MS | PF*MS | BF*MS | [12 empty] | 2
3
| 1 | 1 | 1.538135 | 1.9 | < 5 | 2.05 | 2.2 | 1.9356 | 1.99 | 2 | 1.92 | 1.8 | 2.1 | 122.2575 | [12 empty] | 1
| 1 | 2 | 1.683462 | 1.9 | < 5 | 1.99 | 2 | 1.9637 | 2.01 | 2.5 | 1.97 | 1.6 | 2 | 123.0861 | [12 empty] | #N/A
| 1 | 3 | 1.746252 | 1.9 | < 5 | 2.08 | 2 | 1.9708 | 2 | 2.5 | 1.96 | 1.8 | 2 | 121.0636 | [12 empty] | 16
| 1 | 4 | 1.803145 | 1.9 | < 5 | 2.14 | 2 | 1.9566 | 2.03 | 2 | 1.9 | 1.8 | 2.1 | 122.9445 | [12 empty] | 1.952679
| 1 | 5 | 1.7215 | 1.9 | < 5 | 2.09 | 2.2 | 1.9901 | 1.98 | 2 | 2 | 1.8 | 2 | 122.7273 | [12 empty] | 59
| 1 | 6 | 1.726268 | 2 | < 5 | 2.07 | 2 | 1.9672 | 1.99 | 2 | 1.89 | 1.9 | 2.1 | 121.7077
| Mean |  | 1.703127 | 1.916667 |  | 2.07 | 2.066667 | 1.964 | 2 | 2.166667 | 1.94 | 1.783333 | 2.05 | 122.2978
| Median |  | 1.723884 | 1.9 |  | 2.075 | 2 | 1.96545 | 1.995 | 2 | 1.94 | 1.8 | 2.05 | 122.4924
| Std Dev. |  | 0.08982818 | 0.04082483 |  | 0.04939636 | 0.1032796 | 0.01788351 | 0.01788854 | 0.2581989 | 0.04335897 | 0.09831921 | 0.05477226 | 0.7870664
| Rel.Std.Dev. |  | 5.274% | 2.13% |  | 2.386% | 4.997% | 0.9106% | 0.8944% | 11.92% | 2.235% | 5.513% | 2.672% | 0.6436%
| PDM3 |  | -12.78% | -1.844% |  | 6.008% | 5.837% | 0.5798% | 2.423% | 10.96% | -0.6493% | -8.672% | 4.984% | 6163%
| Z-Score (Absolute) |  | 2.86 | 0.8 | 4.82 | 0.67 | 0.64 | 0.35 | 0 | 1.61 | 0.58 | 2.09 | 0.48 | NA
Results from laboratory 1.28 were removed due to their systematic bias.
| Analytical results for Rb in OREAS 453 (Certified Value 7.29 ppm) | [25 empty] | Certified
Rb | Round | Replicate | Lab | Lab | Lab | Lab | Lab | Lab | Lab | Lab | Lab | Lab | Lab | [13 empty] | 1
| No | No | 01 | 02 | 03 | 05 | 14 | 19 | 23 | 24 | 25 | 26 | 28 | [13 empty] | ppm
|  |  | PF*MS | PF*MS | PF*MS | PF*OES/MS | PF*MS | PF*MS | PF*OES/MS | PF*MS | PF*MS | BF*MS | BF*MS | [13 empty] | 2
2
| 1 | 1 | 7.6 | 7.031527 | 6.57506 | 7.5 | 8.3 | 7 | 7.8 | 5 | 7 | 6.5 | 12.7 | [13 empty] | 1
| 1 | 2 | 7.7 | 7.327453 | 6.55439 | 6.9 | 8.3 | 7 | 7.6 | 5 | 7 | 6.1 | 9.787946 | [13 empty] | 6
| 1 | 3 | 7.5 | 7.701132 | 6.58011 | 6.8 | 8 | 7 | 7.9 | 10 | 7 | 6.5 | 10.9 | [13 empty] | 16
| 1 | 4 | 7.6 | 6.696761 | 6.56688 | 7.1 | 8.7 | 7 | 7.7 | 5 | 7 | 7.1 | 13.23721 | [13 empty] | 7.290356
| 1 | 5 | 7.6 | 7.199983 | 6.6389 | 7.4 | 9 | 7 | 7.5 | 10 | 7 | 6.7 | 11.6 | [13 empty] | 60
| 1 | 6 | 7.7 | 7.886712 | 6.578195 | 7.4 | 7.9 | 8 | 7.5 | 20 | 7 | 6.7 | 15.58392
| Mean |  | 7.616667 | 7.307261 | 6.582256 | 7.183333 | 8.366667 | 7.166667 | 7.666667 | 9.166667 | 7 | 6.6 | 12.30151
| Median |  | 7.6 | 7.263718 | 6.5766275 | 7.25 | 8.3 | 7 | 7.65 | 7.5 | 7 | 6.6 | 12.15
| Std Dev. |  | 0.07527727 | 0.4362461 | 0.02930651 | 0.2926887 | 0.4179314 | 0.4082483 | 0.1632993 | 5.845226 | 0 | 0.3286335 | 2.028937
| Rel.Std.Dev. |  | 0.9883% | 5.97% | 0.4452% | 4.075% | 4.995% | 5.696% | 2.13% | 63.77% | 0% | 4.979% | 16.49%
| PDM3 |  | 4.476% | 0.2319% | -9.713% | -1.468% | 14.76% | -1.697% | 5.162% | 25.74% | -3.983% | -9.469% | 68.74%
| Z-Score (Absolute) |  | 0 | 0.28 | 0.93 | 0.39 | 0.67 | NA | 0.04 | 1.39 | NA | 0.91 | 4.21
Results from laboratories 19 and 25 were removed due to their 1 ppm reading resolution.
| Analytical results for Re in OREAS 453 (Certified Value < 0.1 ppm) | [25 empty] | Certified
Re | Round | Replicate | Lab | Lab | Lab | Lab | Lab | Lab | Lab | [17 empty] | 1
| No | No | 01 | 02 | 08 | 14 | 19 | 23 | 24 | [17 empty] | ppm
|  |  | PF*MS | PF*MS | PF*OES/MS | PF*MS | PF*MS | PF*OES/MS | PF*MS | [17 empty] | 2
2
| 1 | 1 | < 0.1 | < 0.1 | < 0.1 | < 0.05 | < 1 | 0.007 | < 0.1 | [17 empty] | 1
| 1 | 2 | < 0.1 | < 0.1 | < 0.1 | < 0.05 | < 1 | 0.006 | < 0.1 | [17 empty] | #N/A
| 1 | 3 | < 0.1 | < 0.1 | < 0.1 | < 0.05 | < 1 | 0.006 | < 0.1 | [17 empty] | 16
| 1 | 4 | < 0.1 | < 0.1 | < 0.1 | < 0.05 | < 1 | 0.007 | < 0.1 | [17 empty] | < 0.1
| 1 | 5 | < 0.1 | < 0.1 | < 0.1 | < 0.05 | < 1 | 0.007 | < 0.1 | [17 empty] | 61
| 1 | 6 | < 0.1 | < 0.1 | < 0.1 | < 0.05 | < 1 | 0.006 | < 0.1
| Mean | [6 empty] | 0.0065
| Median | [6 empty] | 0.0065
| Std Dev. | [6 empty] | 0.0005477226
| Rel.Std.Dev. | [6 empty] | 8.427%
PDM3
| Z-Score (Absolute) |  | NA | NA | NA | NA | NA | NA | NA
| Analytical results for S in OREAS 453 (Certified Value 0.249 wt.%) | [25 empty] | Certified
S | Round | Replicate | Lab | Lab | Lab | Lab | Lab | Lab | Lab | Lab | Lab | Lab | Lab | Lab | Lab | Lab | Lab | Lab | [8 empty] | 1
| No | No | 01 | 02 | 04 | 05 | 07 | 08 | 09 | 10 | 11 | 12 | 13 | 14 | 19 | 22 | 23 | 24 | [8 empty] | wt.%
|  |  | PF*OES | PF*OES | BF*OES | PF*OES/MS | PF*MS | PF*OES/MS | PF*OES | PF*OES | PF*OES | PF*OES | PF*OES | PF*OES | PF*OES | PF*OES | PF*OES/MS | PF*MS | [8 empty] | 3
3
| 1 | 1 | 0.24 | 0.2380045 | 0.22 | 0.23 | 0.2851 | 0.25 | 0.25 | 0.24 | 0.26 | 0.24 | 0.25 | 0.26 | 0.26 | 0.2389 | 0.26 | 0.24 | [8 empty] | 1
| 1 | 2 | 0.24 | 0.25217 | 0.22 | 0.24 | 0.2838 | 0.25 | 0.32 | 0.25 | 0.26 | 0.24 | 0.25 | 0.26 | 0.26 | 0.24527 | 0.26 | 0.25 | [8 empty] | #N/A
| 1 | 3 | 0.24 | 0.2480422 | 0.21 | 0.24 | 0.2833 | 0.25 | 0.34 | 0.25 | 0.25 | 0.24 | 0.25 | 0.27 | 0.25 | 0.2433 | 0.27 | 0.26 | [8 empty] | 16
| 1 | 4 | 0.24 | 0.2421572 | 0.21 | 0.24 | 0.263 | 0.24 | 0.25 | 0.25 | 0.25 | 0.24 | 0.24 | 0.26 | 0.26 | 0.24679 | 0.27 | 0.26 | [8 empty] | 0.2492662
| 1 | 5 | 0.25 | 0.2549171 | 0.22 | 0.24 | 0.2708 | 0.24 | 0.27 | 0.26 | 0.25 | 0.23 | 0.24 | 0.27 | 0.26 | 0.24517 | 0.26 | 0.25 | [8 empty] | 62
| 1 | 6 | 0.25 | 0.2407291 | 0.21 | 0.24 | 0.2761 | 0.25 | 0.25 | 0.25 | 0.24 | 0.24 | 0.25 | 0.26 | 0.25 | 0.23731 | 0.26 | 0.26
| Mean |  | 0.2433333 | 0.2460034 | 0.215 | 0.2383333 | 0.2770167 | 0.2466667 | 0.28 | 0.25 | 0.2516667 | 0.2383333 | 0.2466667 | 0.2633333 | 0.2566667 | 0.24279 | 0.2633333 | 0.2533333
| Median |  | 0.24 | 0.2450997 | 0.215 | 0.24 | 0.2797 | 0.25 | 0.26 | 0.25 | 0.25 | 0.24 | 0.25 | 0.26 | 0.26 | 0.244235 | 0.26 | 0.255
| Std Dev. |  | 0.005163978 | 0.006756226 | 0.005477226 | 0.004082483 | 0.008795321 | 0.005163978 | 0.04 | 0.006324555 | 0.007527727 | 0.004082483 | 0.005163978 | 0.005163978 | 0.005163978 | 0.003827203 | 0.005163978 | 0.008164966
| Rel.Std.Dev. |  | 2.122% | 2.746% | 2.548% | 1.713% | 3.175% | 2.094% | 14.29% | 2.53% | 2.991% | 1.713% | 2.094% | 1.961% | 2.012% | 1.576% | 1.961% | 3.223%
| PDM3 |  | -2.38% | -1.309% | -13.75% | -4.386% | 11.13% | -1.043% | 12.33% | 0.2944% | 0.963% | -4.386% | -1.043% | 5.643% | 2.969% | -2.598% | 5.643% | 1.632%
| Z-Score (Absolute) |  | 0.49 | 0.23 | 3.24 | 0.97 | 2.79 | 0.16 | 3.08 | 0.16 | 0.32 | 0.97 | 0.16 | 1.46 | 0.81 | 0.54 | 1.46 | 0.49
| Analytical results for Sb in OREAS 453 (Certified Value 3.28 ppm) | [25 empty] | Certified
Sb | Round | Replicate | Lab | Lab | Lab | Lab | Lab | Lab | Lab | Lab | Lab | Lab | [14 empty] | 1
| No | No | 01 | 02 | 05 | 08 | 14 | 19 | 23 | 24 | 25 | 28 | [14 empty] | ppm
|  |  | PF*MS | PF*MS | PF*OES/MS | PF*OES/MS | PF*MS | PF*MS | PF*OES/MS | PF*MS | PF*MS | BF*OES | [14 empty] | 2
2
| 1 | 1 | 3.4 | 4.13866 | 3.6 | 3.3 | 2.7 | 2 | 3.26 | 3 | 2.7 | 32.11991 | [14 empty] | 1
| 1 | 2 | 3.3 | 3.568823 | 3.6 | 3.2 | 2.7 | 2 | 3.26 | 4 | 2.7 | 32.55339 | [14 empty] | 7
| 1 | 3 | 3.9 | 4.111272 | 3.6 | 3.3 | 2.5 | 4 | 3.22 | 3 | 2.5 | 31.72317 | [14 empty] | 16
| 1 | 4 | 3.5 | 3.585051 | 3.6 | 3.2 | 2.6 | 2 | 3.24 | 3 | 2.9 | 32.39211 | [14 empty] | 3.276178
| 1 | 5 | 3.3 | 3.845051 | 3.6 | 3.2 | 3 | 2 | 3.24 | 3 | 2.9 | 32.82381 | [14 empty] | 63
| 1 | 6 | 3.5 | 4.030608 | 3.6 | 3.2 | 2.9 | 4 | 3.2 | 4 | 2.9 | 32.33839
| Mean |  | 3.483333 | 3.879911 | 3.6 | 3.233333 | 2.733333 | 2.666667 | 3.236667 | 3.333333 | 2.766667 | 32.32513
| Median |  | 3.45 | 3.937829 | 3.6 | 3.2 | 2.7 | 2 | 3.24 | 3 | 2.8 | 32.36525
| Std Dev. |  | 0.2228602 | 0.2561726 | 0 | 0.05163978 | 0.1861899 | 1.032796 | 0.0233809 | 0.5163978 | 0.1632993 | 0.3768079
| Rel.Std.Dev. |  | 6.398% | 6.603% | 0% | 1.597% | 6.812% | 38.73% | 0.7224% | 15.49% | 5.902% | 1.166%
| PDM3 |  | 6.323% | 18.43% | 9.884% | -1.308% | -16.57% | -18.6% | -1.206% | 1.745% | -15.55% | 886.7%
| Z-Score (Absolute) |  | 0.46 | 1.19 | 0.67 | 0.01 | 0.93 | NA | 0 | NA | 0.87 | NA
Results from laboratories 19 and 24 were removed due to their 1 ppm reading resolution. Results from laboratory 1.28 were removed due to their systematic bias.
| Analytical results for Sc in OREAS 453 (Certified Value 24.6 ppm) | [25 empty] | Certified
Sc | Round | Replicate | Lab | Lab | Lab | Lab | Lab | Lab | Lab | Lab | Lab | Lab | Lab | Lab | Lab | Lab | Lab | [9 empty] | 1
| No | No | 01 | 02 | 04 | 05 | 07 | 08 | 14 | 19 | 21 | 23 | 24 | 25 | 26 | 27 | 28 | [9 empty] | ppm
|  |  | PF*OES | PF*OES | BF*OES | PF*OES/MS | PF*MS | PF*OES/MS | PF*OES | PF*OES | BF*MS | PF*OES/MS | PF*MS | PF*MS | BF*MS | PF*MS | BF*MS | [9 empty] | 1
2
| 1 | 1 | 22 | 27.01656 | 23 | 22 | 29 | 30 | 27 | 30 | 25.9018 | 26.8 | 20 | 21 | 24.8 | 26.9 | 22.12609 | [9 empty] | 1
| 1 | 2 | 22 | 24.19921 | 24 | 22 | 29 | 30 | 26 | 30 | 25.4666 | 26.8 | 30 | 21 | 23.1 | 26.4 | 22.09992 | [9 empty] | 8
| 1 | 3 | 23 | 27.75145 | 23 | 22 | 29 | 30 | 27 | 30 | 24.9313 | 26.8 | 20 | 24 | 24.1 | 26.1 | 21.97316 | [9 empty] | 16
| 1 | 4 | 22 | 27.09026 | 23 | 22 | 28 | 30 | 27 | 30 | 24.0096 | 27 | 30 | 21 | 25.3 | 26.8 | 22.1182 | [9 empty] | 24.64979
| 1 | 5 | 22 | 28.07535 | 23 | 22 | 29 | 30 | 28 | 30 | 24.2846 | 27 | 20 | 21 | 24.2 | 26.4 | 22.28086 | [9 empty] | 64
| 1 | 6 | 22 | 24.16693 | 23 | 22 | 28 | 30 | 27 | 30 | 24.1598 | 27.4 | 20 | 21 | 25.3 | 26.7 | 22.23289
| Mean |  | 22.16667 | 26.38329 | 23.16667 | 22 | 28.66667 | 30 | 27 | 30 | 24.79228 | 26.96667 | 23.33333 | 21.5 | 24.46667 | 26.55 | 22.13852
| Median |  | 22 | 27.05341 | 23 | 22 | 29 | 30 | 27 | 30 | 24.60795 | 26.9 | 20 | 21 | 24.5 | 26.55 | 22.12214
| Std Dev. |  | 0.4082483 | 1.750327 | 0.4082483 | 0 | 0.5163978 | 0 | 0.6324555 | 0 | 0.7714177 | 0.233809 | 5.163978 | 1.224745 | 0.8453796 | 0.3016621 | 0.1082266
| Rel.Std.Dev. |  | 1.842% | 6.634% | 1.762% | 0% | 1.801% | 0% | 2.342% | 0% | 3.112% | 0.867% | 22.13% | 5.696% | 3.455% | 1.136% | 0.4889%
| PDM3 |  | -10.07% | 7.033% | -6.017% | -10.75% | 16.3% | 21.7% | 9.534% | 21.7% | 0.5781% | 9.399% | -5.341% | -12.78% | -0.7429% | 7.709% | -10.19%
| Z-Score (Absolute) |  | 0.71 | 0.5 | 0.42 | 0.75 | 1.16 | NA | 0.68 | NA | 0.05 | 0.67 | NA | 0.9 | 0.05 | 0.55 | 0.71
Results from laboratories 8, 19 and 24 were removed due to their 10 ppm reading resolution.
| Analytical results for Se in OREAS 453 (Certified Value < 20 ppm) | [25 empty] | Certified
Se | Round | Replicate | Lab | Lab | Lab | Lab | Lab | Lab | Lab | Lab | [16 empty] | 1
| No | No | 01 | 02 | 05 | 08 | 14 | 19 | 23 | 24 | [16 empty] | ppm
|  |  | PF*MS | PF*MS | PF*OES/MS | PF*OES/MS | PF*MS | PF*MS | PF*OES/MS | PF*MS | [16 empty] | 1
1
| 1 | 1 | < 20 | < 20 | < 1 | < 20 | < 50 | < 50 | 1 | 3 | [16 empty] | 1
| 1 | 2 | < 20 | < 20 | < 1 | < 20 | < 50 | < 50 | 1 | 3 | [16 empty] | 1
| 1 | 3 | < 20 | < 20 | < 1 | < 20 | < 50 | < 50 | 1 | 1 | [16 empty] | 16
| 1 | 4 | < 20 | < 20 | < 1 | < 20 | < 50 | < 50 | 1 | 1 | [16 empty] | < 20
| 1 | 5 | < 20 | < 20 | < 1 | < 20 | < 50 | < 50 | 1 | 1 | [16 empty] | 65
| 1 | 6 | < 20 | < 20 | < 1 | < 20 | < 50 | < 50 | 1 | 1
| Mean | [7 empty] | 1 | 1.666667
| Median | [7 empty] | 1 | 1
| Std Dev. | [7 empty] | 0 | 1.032796
| Rel.Std.Dev. | [7 empty] | 0% | 61.97%
PDM3
| Z-Score (Absolute) |  | 0 | 0 | 0.74 | 0 | 1.17 | 1.17 | 0.7 | 0.65
| Analytical results for Si in OREAS 453 (Certified Value 19.25 wt.%) | [25 empty] | Certified
Si | Round | Replicate | Lab | Lab | Lab | Lab | Lab | Lab | Lab | Lab | Lab | Lab | Lab | Lab | Lab | Lab | Lab | Lab | Lab | Lab | [6 empty] | 1
| No | No | 01 | 02 | 04 | 05 | 08 | 09 | 10 | 11 | 12 | 13 | 14 | 16 | 17 | 19 | 22 | 23 | 24 | 26 | [6 empty] | wt.%
|  |  | PF*OES | PF*OES | BF*OES | PF*OES/MS | PF*OES/MS | PF*OES | PF*OES | PF*OES | PF*OES | PF*OES | PF*OES | PF*OES/MS | PF*OES | PF*OES | PF*OES | PF*OES/MS | PF*MS | BF*OES | [6 empty] | 2
3
| 1 | 1 | 19.1 | 19.18752 | 19.47 | 18.3 | 19.1 | 19.4 | 18.42 | 18.98 | 19.31 | 18.18 | 18.8 | 19.446396 | 19.7 | 19.5 | 18.977744 | 19.741 | 19.55 | 19.306 | [6 empty] | 1
| 1 | 2 | 19.5 | 18.7944 | 19.44 | 18.7 | 19.3 | 19.91 | 18.42 | 18.98 | 19.31 | 18.61 | 18.5 | 19.4720621 | 19.3 | 19.2 | 19.092422 | 19.778 | 19.73 | 18.091 | [6 empty] | #N/A
| 1 | 3 | 19.7 | 20.7252 | 19.44 | 18.7 | 19.7 | 20.19 | 18.61 | 18.98 | 18.98 | 18.28 | 19.1 | 19.4570722 | 19.7 | 19 | 18.994395 | 19.69 | 20.03 | 18.839 | [6 empty] | 16
| 1 | 4 | 19.4 | 19.91124 | 19.44 | 19 | 19.7 | 19.4 | 18.42 | 19.21 | 19.21 | 18.28 | 18.9 | 19.4475302 | 19.5 | 19.7 | 19.014898 | 19.39 | 20.21 | 18.932 | [6 empty] | 19.24826
| 1 | 5 | 20.1 | 20.3262 | 19.37 | 18.5 | 19.5 | 19.49 | 18.98 | 18.98 | 18.98 | 18.7 | 19.5 | 19.4415449 | 19.7 | 19.2 | 19.014964 | 19.638 | 20.12 | 19.119 | [6 empty] | 66
| 1 | 6 | 19.9 | 18.8172 | 19.46 | 19 | 19.6 | 18.98 | 18.7 | 18.61 | 20.1 | 18.42 | 18.6 | 19.9619984 | 18.5 | 19.1 | 19.007129 | 19.769 | 19.61 | 19.26
| Mean |  | 19.61667 | 19.62696 | 19.43667 | 18.7 | 19.48333 | 19.56167 | 18.59167 | 18.95667 | 19.315 | 18.41167 | 18.9 | 19.5377673 | 19.4 | 19.28333 | 19.01693 | 19.66767 | 19.875 | 18.9245
| Median |  | 19.6 | 19.54938 | 19.44 | 18.7 | 19.55 | 19.445 | 18.515 | 18.98 | 19.26 | 18.35 | 18.85 | 19.4523012 | 19.6 | 19.2 | 19.0110135 | 19.7155 | 19.88 | 19.0255
| Std Dev. |  | 0.3600926 | 0.814599 | 0.0350238 | 0.275681 | 0.2401388 | 0.4270558 | 0.22418 | 0.1931493 | 0.4127348 | 0.2053696 | 0.363318 | 0.2081111 | 0.4690416 | 0.2639444 | 0.0396143 | 0.1458063 | 0.2804104 | 0.446771
| Rel.Std.Dev. |  | 1.836% | 4.15% | 0.1802% | 1.474% | 1.233% | 2.183% | 1.206% | 1.019% | 2.137% | 1.115% | 1.922% | 1.065% | 2.418% | 1.369% | 0.2083% | 0.7414% | 1.411% | 2.361%
| PDM3 |  | 1.914% | 1.967% | 0.9788% | -2.848% | 1.221% | 1.628% | -3.411% | -1.515% | 0.3467% | -4.346% | -1.809% | 1.504% | 0.7883% | 0.1822% | -1.202% | 2.179% | 3.256% | -1.682%
| Z-Score (Absolute) |  | 0.6 | 0.63 | 0.18 | 1.53 | 0.29 | 0.48 | 1.78 | 0.93 | 0.1 | 2.2 | 1.06 | 0.42 | 0.1 | 0.17 | 0.79 | 0.72 | 1.2 | 1
| Analytical results for Sm in OREAS 453 (Certified Value 1.83 ppm) | [25 empty] | Certified
Sm | Round | Replicate | Lab | Lab | Lab | Lab | Lab | Lab | Lab | Lab | Lab | Lab | Lab | Lab | [12 empty] | 1
| No | No | 03 | 05 | 07 | 14 | 19 | 21 | 23 | 24 | 25 | 26 | 27 | 28 | [12 empty] | ppm
|  |  | PF*MS | PF*OES/MS | PF*MS | PF*MS | PF*MS | BF*MS | PF*OES/MS | PF*MS | PF*MS | BF*MS | PF*MS | BF*MS | [12 empty] | 2
3
| 1 | 1 | 1.537961 | 1.76 | 3 | 2 | 2 | 1.9208 | 1.89 | 2 | 1.8 | 1.6 | 1.8 | 4.628535 | [12 empty] | 1
| 1 | 2 | 1.651598 | 1.83 | 2 | 1.9 | 2 | 1.8991 | 1.88 | 2 | 1.7 | 1.5 | 1.8 | 4.84823 | [12 empty] | #N/A
| 1 | 3 | 1.624517 | 1.77 | 3 | 2 | 2 | 1.8793 | 1.91 | 2 | 1.7 | 1.7 | 1.8 | 4.701327 | [12 empty] | 16
| 1 | 4 | 1.725795 | 1.87 | 2 | 2 | 2 | 1.8371 | 1.89 | 2.5 | 1.7 | 1.6 | 1.8 | 4.765426 | [12 empty] | 1.828163
| 1 | 5 | 1.607864 | 1.82 | 2 | 1.9 | 2 | 1.8309 | 1.89 | 2.5 | 1.7 | 1.6 | 1.8 | 4.87484 | [12 empty] | 67
| 1 | 6 | 1.681539 | 1.89 | < 2 | 1.9 | 2 | 1.8033 | 1.89 | 2 | 1.6 | 1.7 | 1.8 | 4.876845
| Mean |  | 1.638212 | 1.823333 | 2.4 | 1.95 | 2 | 1.86175 | 1.891667 | 2.166667 | 1.7 | 1.616667 | 1.8 | 4.782534
| Median |  | 1.638057 | 1.825 | 2 | 1.95 | 2 | 1.8582 | 1.89 | 2 | 1.7 | 1.6 | 1.8 | 4.806828
| Std Dev. |  | 0.06463138 | 0.05202563 | 0.5477226 | 0.05477226 | 0 | 0.0450903 | 0.009831921 | 0.2581989 | 0.06324555 | 0.07527727 | 0 | 0.1023072
| Rel.Std.Dev. |  | 3.945% | 2.853% | 22.82% | 2.809% | 0% | 2.422% | 0.5197% | 11.92% | 3.72% | 4.656% | 0% | 2.139%
| PDM3 |  | -10.39% | -0.2642% | 31.28% | 6.664% | 9.399% | 1.837% | 3.474% | 18.52% | -7.01% | -11.57% | -1.541% | 161.6%
| Z-Score (Absolute) |  | 1.09 | 0.19 | NA | 0.43 | 0.67 | 0 | 0.15 | 1.49 | 0.79 | 1.2 | 0.3 | 14.25
Results from laboratory 7 were removed due to their 1 ppm reading resolution.
| Analytical results for Sn in OREAS 453 (Indicative Value 1.32 ppm) | [25 empty] | Indicative
Sn | Round | Replicate | Lab | Lab | Lab | Lab | Lab | Lab | Lab | Lab | Lab | Lab | Lab | Lab | Lab | [11 empty] | 1
| No | No | 01 | 02 | 05 | 07 | 08 | 14 | 17 | 19 | 23 | 24 | 25 | 26 | 28 | [11 empty] | ppm
|  |  | PF*MS | PF*MS | PF*OES/MS | PF*MS | PF*OES/MS | PF*MS | PF*OES | PF*MS | PF*OES/MS | PF*MS | PF*MS | BF*MS | BF*OES | [11 empty] | 2
2
| 1 | 1 | < 100 | < 100 | 0.7 | 36 | < 100 | < 10 | < 50 | < 10 | 0.7 | 2 | < 5 | < 1 | 1.544745 | [11 empty] | 1
| 1 | 2 | < 100 | < 100 | 0.7 | < 20 | < 100 | < 10 | 60 | < 10 | 0.7 | 2 | < 5 | < 1 | 1.734594 | [11 empty] | 2
| 1 | 3 | < 100 | < 100 | 0.7 | 37 | < 100 | < 10 | < 50 | < 10 | 0.7 | 2 | < 5 | < 1 | 1.920622 | [11 empty] | 16
| 1 | 4 | < 100 | < 100 | 0.8 | < 20 | < 100 | < 10 | < 50 | < 10 | 0.7 | 2 | < 5 | < 1 | 2.121883 | [11 empty] | 1.3163
| 1 | 5 | < 100 | < 100 | 0.7 | < 20 | < 100 | < 10 | 50 | < 10 | 0.7 | 2 | < 5 | < 1 | 1.918849 | [11 empty] | 18
| 1 | 6 | < 100 | < 100 | 0.7 | < 20 | < 100 | < 10 | 50 | < 10 | 0.7 | 2 | < 5 | < 1 | 1.850496
| Mean |  |  |  | 0.7166667 | 36.5 |  |  | 53.33333 |  | 0.7 | 2 |  |  | 1.848531
| Median |  |  |  | 0.7 | 36.5 |  |  | 50 |  | 0.7 | 2 |  |  | 1.884673
| Std Dev. |  |  |  | 0.04082483 | 0.7071068 |  |  | 5.773503 |  | 1.216188e-16 | 0 |  |  | 0.1950048
| Rel.Std.Dev. |  |  |  | 5.696% | 1.937% |  |  | 10.83% |  | 1.737e-14% | 0% |  |  | 10.55%
| PDM3 |  |  |  | -45.55% | 2673% |  |  | 3952% |  | -46.82% | 51.94% |  |  | 40.43%
| Z-Score (Absolute) |  | 7.06 | 7.06 | 0.67 | 2.17 | 7.06 | 0 | 5.36 | 0 | 0.67 | 0.47 | 0.39 | 0.71 | 0.49
| Analytical results for Sr in OREAS 453 (Certified Value 61 ppm) | [25 empty] | Certified
Sr | Round | Replicate | Lab | Lab | Lab | Lab | Lab | Lab | Lab | Lab | Lab | Lab | Lab | Lab | Lab | Lab | Lab | Lab | [8 empty] | 1
| No | No | 01 | 02 | 03 | 04 | 05 | 07 | 08 | 14 | 17 | 19 | 22 | 23 | 24 | 25 | 26 | 28 | [8 empty] | ppm
|  |  | PF*MS | PF*MS | PF*OES | BF*OES | PF*OES/MS | PF*MS | PF*OES/MS | PF*MS | PF*OES | PF*MS | PF*OES | PF*OES/MS | PF*MS | PF*MS | BF*MS | BF*OES | [8 empty] | 0
1
| 1 | 1 | 66 | 62.34823 | 66.18305 | 138 | 66 | 80 | 70 | 58.4 | 70 | 58 | 59.338 | 63 | 60 | 57 | 52.8 | 60.91811 | [8 empty] | 1
| 1 | 2 | 66 | 62.32941 | 65.14235 | 140 | 61 | 78 | 60 | 56.2 | 60 | 57 | 59.213 | 63.7 | 60 | 59 | 50.3 | 60.599 | [8 empty] | #N/A
| 1 | 3 | 66 | 59.30826 | 66.02228 | 134 | 60 | 71 | 70 | 59.4 | 70 | 58 | 59.429 | 63.1 | 60 | 60 | 52.6 | 60.68984 | [8 empty] | 16
| 1 | 4 | 68 | 59.14448 | 65.32915 | 131 | 63 | 73 | 60 | 59.5 | 70 | 59 | 59.98 | 64 | 60 | 59 | 54.5 | 60.21753 | [8 empty] | 60.50684
| 1 | 5 | 67 | 59.78675 | 65.89412 | 136 | 63 | 66 | 70 | 58.2 | 70 | 58 | 60.342 | 63 | 60 | 53 | 52 | 60.96165 | [8 empty] | 68
| 1 | 6 | 67 | 60.46963 | 65.31247 | 133 | 61 | 76 | 60 | 57.8 | 60 | 59 | 60.55 | 63.7 | 60 | 56 | 54.6 | 60.14331
| Mean |  | 66.66667 | 60.56446 | 65.64724 | 135.3333 | 62.33333 | 74 | 65 | 58.25 | 66.66667 | 58.16667 | 59.80867 | 63.41667 | 60 | 57.33333 | 52.8 | 60.58824
| Median |  | 66.5 | 60.12819 | 65.61164 | 135 | 62 | 74.5 | 65 | 58.3 | 70 | 58 | 59.7045 | 63.4 | 60 | 58 | 52.7 | 60.64442
| Std Dev. |  | 0.8164966 | 1.449488 | 0.4374599 | 3.32666 | 2.160247 | 5.09902 | 5.477226 | 1.209545 | 5.163978 | 0.7527727 | 0.5628263 | 0.4355074 | 0 | 2.581989 | 1.616168 | 0.3446974
| Rel.Std.Dev. |  | 1.225% | 2.393% | 0.6664% | 2.458% | 3.466% | 6.891% | 8.427% | 2.076% | 7.746% | 1.294% | 0.941% | 0.6867% | 0% | 4.503% | 3.061% | 0.5689%
| PDM3 |  | 10.18% | 0.09522% | 8.496% | 123.7% | 3.019% | 22.3% | 7.426% | -3.73% | 10.18% | -3.868% | -1.154% | 4.809% | -0.8377% | -5.245% | -12.74% | 0.1345%
| Z-Score (Absolute) |  | 1.45 | 0.01 | 1.21 | 17.82 | 0.42 | 3.2 | NA | 0.56 | NA | 0.58 | 0.19 | 0.67 | NA | 0.78 | 1.86 | 0
Results from laboratories 8, 17 and 24 were removed due to their 10 ppm reading resolution.
| Analytical results for Ta in OREAS 453 (Indicative Value 0.37 ppm) | [25 empty] | Indicative
Ta | Round | Replicate | Lab | Lab | Lab | Lab | Lab | Lab | Lab | Lab | Lab | Lab | Lab | Lab | Lab | [11 empty] | 1
| No | No | 01 | 02 | 05 | 07 | 08 | 14 | 19 | 23 | 24 | 25 | 26 | 27 | 28 | [11 empty] | ppm
|  |  | PF*MS | PF*MS | PF*OES/MS | PF*MS | PF*OES/MS | PF*MS | PF*MS | PF*OES/MS | PF*MS | PF*MS | BF*MS | PF*MS | BF*OES | [11 empty] | 2
2
| 1 | 1 | 0.3 | 0.4268269 | < 0.5 | < 10 | 0.2 | < 0.5 | < 0.5 | 0.33 | < 1 | < 10 | < 0.5 | < 0.5 | 23.20727 | [11 empty] | 1
| 1 | 2 | 0.5 | 0.2917817 | < 0.5 | < 10 | 0.3 | < 0.5 | < 0.5 | 0.31 | < 1 | < 10 | < 0.5 | < 0.5 | 23.67705 | [11 empty] | 4
| 1 | 3 | 0.3 | 0.2766766 | < 0.5 | < 10 | 0.3 | < 0.5 | < 0.5 | 0.32 | < 1 | < 10 | < 0.5 | < 0.5 | 23.41815 | [11 empty] | 16
| 1 | 4 | 0.3 | 0.4252565 | < 0.5 | < 10 | 0.3 | < 0.5 | < 0.5 | 0.31 | < 1 | < 10 | 0.7 | < 0.5 | 23.51323 | [11 empty] | 0.3680338
| 1 | 5 | 0.3 | 0.3101794 | < 0.5 | < 10 | 0.2 | < 0.5 | < 0.5 | 0.29 | < 1 | < 10 | 0.6 | < 0.5 | 23.31202 | [11 empty] | 19
| 1 | 6 | 0.4 | 0.3084945 | < 0.5 | < 10 | 0.3 | < 0.5 | < 0.5 | 0.3 | 1 | < 10 | 0.6 | < 0.5 | 23.68565
| Mean |  | 0.35 | 0.3398693 |  |  | 0.2666667 |  |  | 0.31 | 1 |  | 0.6333333 |  | 23.46889
| Median |  | 0.3 | 0.309337 |  |  | 0.3 |  |  | 0.31 | 1 |  | 0.6 |  | 23.46569
| Std Dev. |  | 0.083666 | 0.06785899 |  |  | 0.05163978 |  |  | 0.01414214 |  |  | 0.05773503 |  | 0.1938603
| Rel.Std.Dev. |  | 23.9% | 19.97% |  |  | 19.36% |  |  | 4.562% |  |  | 9.116% |  | 0.826%
| PDM3 |  | -4.9% | -7.653% |  |  | -27.54% |  |  | -15.77% | 171.7% |  | 72.09% |  | 6277%
| Z-Score (Absolute) |  | 0.08 | 0 | 0.67 | 34.97 | 0.55 | 0.67 | 0.67 | 0.22 | 1.83 | 34.97 | 0.76 | 0.67 | 173.54
| Analytical results for Tb in OREAS 453 (Certified Value 0.29 ppm) | [25 empty] | Certified
Tb | Round | Replicate | Lab | Lab | Lab | Lab | Lab | Lab | Lab | Lab | Lab | Lab | Lab | Lab | [12 empty] | 1
| No | No | 03 | 05 | 07 | 14 | 19 | 21 | 23 | 24 | 25 | 26 | 27 | 28 | [12 empty] | ppm
|  |  | PF*MS | PF*OES/MS | PF*MS | PF*MS | PF*MS | BF*MS | PF*OES/MS | PF*MS | PF*MS | BF*MS | PF*MS | BF*MS | [12 empty] | 2
3
| 1 | 1 | 0.2874 | 0.26 | 3 | 0.29 | 0.4 | 0.3017 | 0.29 | 0.3 | 0.3 | 0.2 | < 0.5 | 4.579567 | [12 empty] | 1
| 1 | 2 | 0.263598 | 0.27 | 4 | 0.28 | 0.4 | 0.2962 | 0.29 | 0.4 | 0.25 | 0.2 | < 0.5 | 4.51432 | [12 empty] | #N/A
| 1 | 3 | 0.290466 | 0.27 | 4 | 0.29 | 0.4 | 0.2956 | 0.29 | 0.3 | 0.3 | 0.2 | < 0.5 | 4.665603 | [12 empty] | 16
| 1 | 4 | 0.30649 | 0.28 | 3 | 0.31 | 0.4 | 0.2889 | 0.28 | 0.2 | 0.32 | 0.2 | < 0.5 | 4.525198 | [12 empty] | 0.2855981
| 1 | 5 | 0.282738 | 0.27 | 3 | 0.3 | 0.4 | 0.2928 | 0.28 | 0.3 | 0.27 | 0.2 | < 0.5 | 4.342188 | [12 empty] | 69
| 1 | 6 | 0.295338 | 0.27 | 3 | 0.29 | 0.4 | 0.2903 | 0.29 | 0.2 | 0.25 | 0.2 | < 0.5 | 4.657568
| Mean |  | 0.2876717 | 0.27 | 3.333333 | 0.2933333 | 0.4 | 0.29425 | 0.2866667 | 0.2833333 | 0.2816667 | 0.2 |  | 4.547408
| Median |  | 0.288933 | 0.27 | 3 | 0.29 | 0.4 | 0.2942 | 0.29 | 0.3 | 0.285 | 0.2 |  | 4.552383
| Std Dev. |  | 0.01431549 | 0.006324555 | 0.5163978 | 0.01032796 | 6.080942e-17 | 0.004635839 | 0.005163978 | 0.07527727 | 0.02926887 | 3.040471e-17 |  | 0.1190319
| Rel.Std.Dev. |  | 4.976% | 2.342% | 15.49% | 3.521% | 1.52e-14% | 1.575% | 1.801% | 26.57% | 10.39% | 1.52e-14% |  | 2.618%
| PDM3 |  | 0.7261% | -5.462% | 1067% | 2.708% | 40.06% | 3.029% | 0.3742% | -0.793% | -1.377% | -29.97% |  | 1492%
| Z-Score (Absolute) |  | 0.05 | 1.75 | NA | 0.63 | NA | 0.72 | 0.05 | NA | 0.56 | NA | 3.78 | 433.78
Results from laboratories 19, 24 and 26 were removed due to their 0.1 ppm reading resolution. Results from laboratory 7 were removed due to their 1 ppm reading resolution.
| Analytical results for Te in OREAS 453 (Certified Value < 1 ppm) | [25 empty] | Certified
Te | Round | Replicate | Lab | Lab | Lab | Lab | Lab | Lab | Lab | Lab | Lab | [15 empty] | 1
| No | No | 01 | 02 | 05 | 08 | 14 | 19 | 23 | 24 | 28 | [15 empty] | ppm
|  |  | PF*MS | PF*MS | PF*OES/MS | PF*OES/MS | PF*MS | PF*MS | PF*OES/MS | PF*MS | BF*OES | [15 empty] | 2
2
| 1 | 1 | < 2 | < 1 | < 5 | < 1 | < 1 | < 1 | < 0.05 | < 0.5 | 18.64166 | [15 empty] | 1
| 1 | 2 | < 2 | < 1 | < 5 | < 1 | < 1 | < 1 | < 0.05 | < 0.5 | 18.63044 | [15 empty] | 5
| 1 | 3 | < 2 | < 1 | < 5 | < 1 | < 1 | < 1 | < 0.05 | < 0.5 | 18.43595 | [15 empty] | 16
| 1 | 4 | < 2 | < 1 | < 5 | < 1 | < 1 | < 1 | < 0.05 | < 0.5 | 18.27221 | [15 empty] | < 1
| 1 | 5 | < 2 | < 1 | < 5 | < 1 | < 1 | < 1 | < 0.05 | < 0.5 | 18.7424 | [15 empty] | 70
| 1 | 6 | < 2 | < 1 | < 5 | < 1 | < 1 | < 1 | < 0.05 | < 0.5 | 19.28638
| Mean | [9 empty] | 18.66817
| Median | [9 empty] | 18.63605
| Std Dev. | [9 empty] | 0.3465631
| Rel.Std.Dev. | [9 empty] | 1.856%
PDM3
| Z-Score (Absolute) |  | 1.35 | 0 | 5.39 | 0 | 0 | 0 | 1.28 | 0.67 | 49
| Analytical results for Th in OREAS 453 (Certified Value 2.73 ppm) | [25 empty] | Certified
Th | Round | Replicate | Lab | Lab | Lab | Lab | Lab | Lab | Lab | Lab | Lab | Lab | Lab | Lab | Lab | Lab | [10 empty] | 1
| No | No | 01 | 02 | 05 | 07 | 08 | 14 | 19 | 21 | 23 | 24 | 25 | 26 | 27 | 28 | [10 empty] | ppm
|  |  | PF*MS | PF*MS | PF*OES/MS | PF*MS | PF*OES/MS | PF*MS | PF*MS | BF*MS | PF*OES/MS | PF*MS | PF*MS | BF*MS | PF*MS | BF*MS | [10 empty] | 2
3
| 1 | 1 | 2.7 | 2.780033 | 2.5 | < 50 | 2.9 | 2.7 | 2.5 | 2.9804 | 2.67 | 2.5 | 2.6 | 2.33 | 3.5 | 6.267908 | [10 empty] | 1
| 1 | 2 | 2.6 | 2.652307 | 2.6 | < 50 | 2.9 | 2.7 | 3 | 2.9877 | 2.72 | 2.5 | 2.7 | 2.18 | 3.3 | 4.565264 | [10 empty] | #N/A
| 1 | 3 | 2.8 | 2.782548 | 2.6 | < 50 | 2.8 | 2.7 | 3 | 2.9958 | 2.66 | 2.5 | 2.8 | 2.37 | 3.3 | 8.42887 | [10 empty] | 16
| 1 | 4 | 2.7 | 2.749194 | 2.6 | < 50 | 2.8 | 2.7 | 2.5 | 2.9265 | 2.71 | 2.5 | 2.7 | 2.39 | 3.5 | 4.772196 | [10 empty] | 2.730911
| 1 | 5 | 2.6 | 2.660664 | 2.6 | < 50 | 2.8 | 2.7 | 3 | 2.9802 | 2.67 | 2.5 | 2.9 | 2.33 | 3.4 | 6.453169 | [10 empty] | 71
| 1 | 6 | 2.8 | 2.844628 | 2.7 | < 50 | 2.8 | 2.7 | 3 | 2.9847 | 2.7 | 2.5 | 2.7 | 2.37 | 3.4 | 5.819614
| Mean |  | 2.7 | 2.744896 | 2.6 |  | 2.833333 | 2.7 | 2.833333 | 2.975883 | 2.688333 | 2.5 | 2.733333 | 2.328333 | 3.4 | 6.05117
| Median |  | 2.7 | 2.764614 | 2.6 |  | 2.8 | 2.7 | 3 | 2.98255 | 2.685 | 2.5 | 2.7 | 2.35 | 3.4 | 6.043761
| Std Dev. |  | 0.08944272 | 0.07521274 | 0.06324555 |  | 0.05163978 | 4.864754e-16 | 0.2581989 | 0.0248668 | 0.02483277 | 0 | 0.1032796 | 0.07652886 | 0.08944272 | 1.397093
| Rel.Std.Dev. |  | 3.313% | 2.74% | 2.433% |  | 1.823% | 1.802e-14% | 9.113% | 0.8356% | 0.9237% | 0% | 3.779% | 3.287% | 2.631% | 23.09%
| PDM3 |  | -1.132% | 0.5121% | -4.794% |  | 3.75% | -1.132% | 3.75% | 8.97% | -1.559% | -8.455% | 0.08869% | -14.74% | 24.5% | 121.6%
| Z-Score (Absolute) |  | 0.23 | 0.03 | 0.8 | 128.66 | 0.54 | 0.23 | 0.54 | 1.37 | 0.29 | 1.38 | 0.03 | 2.37 | 3.82 | 19.14
| Analytical results for Ti in OREAS 453 (Certified Value 0.306 wt.%) | [25 empty] | Certified
Ti | Round | Replicate | Lab | Lab | Lab | Lab | Lab | Lab | Lab | Lab | Lab | Lab | Lab | Lab | Lab | Lab | Lab | Lab | Lab | Lab | Lab | Lab | Lab | Lab |  |  | 1
| No | No | 01 | 02 | 03 | 04 | 05 | 07 | 08 | 09 | 10 | 11 | 12 | 13 | 14 | 15 | 16 | 17 | 19 | 22 | 23 | 24 | 25 | 26 |  |  | wt.%
|  |  | PF*OES | PF*OES | PF*OES | BF*OES | PF*OES/MS | PF*MS | PF*OES/MS | PF*OES | PF*OES | PF*OES | PF*OES | PF*OES | PF*OES | PF*OES | PF*OES/MS | PF*OES | PF*OES | PF*OES | PF*OES/MS | PF*MS | PF*MS | BF*OES |  |  | 3
3
| 1 | 1 | 0.3 | 0.3066462 | 0.2908253 | 0.33 | 0.29 | 0.3299 | 0.31 | 0.312 | 0.3 | 0.294 | 0.294 | 0.276 | 0.3 | 0.2878 | 0.3105030873 | 0.33 | 0.31 | 0.309196 | 0.3 | 0.32 | 0.3139 | 0.312 |  |  | 1
| 1 | 2 | 0.31 | 0.294195 | 0.2914204 | 0.34 | 0.3 | 0.3309 | 0.31 | 0.324 | 0.3 | 0.294 | 0.294 | 0.294 | 0.3 | 0.2937 | 0.3070516356 | 0.31 | 0.31 | 0.307182 | 0.3 | 0.32 | 0.308 | 0.294 |  |  | #N/A
| 1 | 3 | 0.31 | 0.3184316 | 0.2916347 | 0.33 | 0.3 | 0.3219 | 0.31 | 0.306 | 0.3 | 0.3 | 0.294 | 0.288 | 0.31 | 0.2818 | 0.3061169594 | 0.32 | 0.3 | 0.311786 | 0.3 | 0.33 | 0.3125 | 0.312 |  |  | 16
| 1 | 4 | 0.31 | 0.3029096 | 0.2904165 | 0.33 | 0.3 | 0.3136 | 0.31 | 0.3 | 0.3 | 0.294 | 0.294 | 0.282 | 0.31 | 0.2878 | 0.3090386468 | 0.32 | 0.31 | 0.308818 | 0.294 | 0.33 | 0.3028 | 0.3 |  |  | 0.3055281
| 1 | 5 | 0.31 | 0.3133558 | 0.2909048 | 0.33 | 0.29 | 0.3292 | 0.3 | 0.312 | 0.3 | 0.294 | 0.294 | 0.288 | 0.32 | 0.2937 | 0.3047155246 | 0.32 | 0.3 | 0.309544 | 0.294 | 0.33 | 0.2964 | 0.312 |  |  | 72
| 1 | 6 | 0.31 | 0.2969899 | 0.290253 | 0.33 | 0.3 | 0.3204 | 0.31 | 0.318 | 0.294 | 0.288 | 0.306 | 0.288 | 0.3 | 0.2937 | 0.3128521571 | 0.3 | 0.3 | 0.309502 | 0.3 | 0.32 | 0.2962 | 0.312
| Mean |  | 0.3083333 | 0.3054214 | 0.2909091 | 0.3316667 | 0.2966667 | 0.3243167 | 0.3083333 | 0.312 | 0.299 | 0.294 | 0.296 | 0.286 | 0.3066667 | 0.28975 | 0.3083797 | 0.3166667 | 0.305 | 0.309338 | 0.298 | 0.325 | 0.3049667 | 0.307
| Median |  | 0.31 | 0.3047779 | 0.290865 | 0.33 | 0.3 | 0.32555 | 0.31 | 0.312 | 0.3 | 0.294 | 0.294 | 0.288 | 0.305 | 0.29075 | 0.3080451412 | 0.32 | 0.305 | 0.309349 | 0.3 | 0.325 | 0.3054 | 0.312
| Std Dev. |  | 0.004082483 | 0.009350411 | 0.0005418811 | 0.004082483 | 0.005163978 | 0.006846727 | 0.004082483 | 0.008485281 | 0.00244949 | 0.003794733 | 0.004898979 | 0.006196773 | 0.008164966 | 0.004850052 | 0.003008514 | 0.01032796 | 0.005477226 | 0.001483303 | 0.003098387 | 0.005477226 | 0.007754912 | 0.007974961
| Rel.Std.Dev. |  | 1.324% | 3.061% | 0.1863% | 1.231% | 1.741% | 2.111% | 1.324% | 2.72% | 0.8192% | 1.291% | 1.655% | 2.167% | 2.662% | 1.674% | 0.9756% | 3.261% | 1.796% | 0.4795% | 1.04% | 1.685% | 2.543% | 2.598%
| PDM3 |  | 0.9182% | -0.03494% | -4.785% | 8.555% | -2.9% | 6.15% | 0.9182% | 2.118% | -2.137% | -3.773% | -3.119% | -6.392% | 0.3727% | -5.164% | 0.9333% | 3.646% | -0.1728% | 1.247% | -2.464% | 6.373% | -0.1838% | 0.4818%
| Z-Score (Absolute) |  | 0.2 | 0.05 | 1.31 | 2.21 | 0.81 | 1.58 | 0.2 | 0.49 | 0.63 | 1.06 | 0.89 | 1.75 | 0.05 | 1.41 | 0.2 | 0.92 | 0.09 | 0.28 | 0.72 | 1.64 | 0.09 | 0.06
| Analytical results for Tl in OREAS 453 (Indicative Value < 0.5 ppm) | [25 empty] | Indicative
Tl | Round | Replicate | Lab | Lab | Lab | Lab | Lab | Lab | Lab | Lab | Lab | Lab | Lab | Lab | [12 empty] | 1
| No | No | 01 | 02 | 05 | 08 | 14 | 19 | 23 | 24 | 25 | 26 | 27 | 28 | [12 empty] | ppm
|  |  | PF*MS | PF*MS | PF*OES/MS | PF*OES/MS | PF*MS | PF*MS | PF*OES/MS | PF*MS | PF*MS | BF*MS | PF*MS | BF*MS | [12 empty] | 2
2
| 1 | 1 | < 0.5 | < 0.5 | 0.11 | < 0.5 | < 0.2 | < 2 | 0.2 | < 0.1 | < 0.5 | < 0.05 | < 1 | 0.1420289 | [12 empty] | 1
| 1 | 2 | < 0.5 | < 0.5 | 0.12 | < 0.5 | < 0.2 | < 2 | 0.19 | < 0.1 | < 0.5 | < 0.05 | < 1 | 0.140534 | [12 empty] | 6
| 1 | 3 | < 0.5 | < 0.5 | 0.11 | < 0.5 | < 0.2 | < 2 | 0.21 | 0.1 | < 0.5 | < 0.05 | < 1 | 0.1333362 | [12 empty] | 16
| 1 | 4 | < 0.5 | < 0.5 | 0.12 | < 0.5 | < 0.2 | < 2 | 0.17 | < 0.1 | < 0.5 | < 0.05 | < 1 | 0.1350875 | [12 empty] | < 0.5
| 1 | 5 | < 0.5 | < 0.5 | 0.11 | < 0.5 | < 0.2 | < 2 | 0.17 | 0.1 | < 0.5 | < 0.05 | < 1 | 0.1425059 | [12 empty] | 20
| 1 | 6 | < 0.5 | < 0.5 | 0.13 | < 0.5 | < 0.2 | < 2 | 0.18 | 0.1 | < 0.5 | < 0.05 | < 1 | 0.1374748
| Mean |  |  |  | 0.1166667 |  |  |  | 0.1866667 | 0.1 |  |  |  | 0.1384946
| Median |  |  |  | 0.115 |  |  |  | 0.185 | 0.1 |  |  |  | 0.1390044
| Std Dev. |  |  |  | 0.008164966 |  |  |  | 0.01632993 | 1.699675e-17 |  |  |  | 0.0037947
| Rel.Std.Dev. |  |  |  | 6.999% |  |  |  | 8.748% | 1.7e-14% |  |  |  | 2.74%
PDM3
| Z-Score (Absolute) |  | 0.24 | 0.24 | 0.76 | 0.24 | 0.88 | 5.81 | 0.24 | 1.06 | 0.24 | 1.44 | 2.09 | 0.59
| Analytical results for Tm in OREAS 453 (Certified Value 0.14 ppm) | [25 empty] | Certified
Tm | Round | Replicate | Lab | Lab | Lab | Lab | Lab | Lab | Lab | Lab | Lab | Lab | [14 empty] | 1
| No | No | 05 | 07 | 14 | 19 | 23 | 24 | 25 | 26 | 27 | 28 | [14 empty] | ppm
|  |  | PF*OES/MS | PF*MS | PF*MS | PF*MS | PF*OES/MS | PF*MS | PF*MS | BF*MS | PF*MS | BF*MS | [14 empty] | 2
2
| 1 | 1 | 0.15 | < 2 | 0.15 | 0.2 | 0.11 | 0.2 | 0.13 | 0.13 | < 1 | 0.1579573 | [14 empty] | 1
| 1 | 2 | 0.15 | < 2 | 0.15 | 0.2 | 0.11 | 0.2 | 0.15 | 0.12 | < 1 | 0.1301648 | [14 empty] | #N/A
| 1 | 3 | 0.14 | < 2 | 0.16 | 0.2 | 0.11 | 0.1 | 0.13 | 0.13 | < 1 | 0.1367878 | [14 empty] | 16
| 1 | 4 | 0.16 | < 2 | 0.15 | < 0.2 | 0.11 | 0.1 | 0.14 | 0.13 | < 1 | < 0.1 | [14 empty] | 0.1371213
| 1 | 5 | 0.16 | < 2 | 0.15 | < 0.2 | 0.1 | 0.1 | 0.16 | 0.13 | < 1 | 0.1086599 | [14 empty] | 73
| 1 | 6 | 0.15 | < 2 | 0.15 | < 0.2 | 0.1 | 0.1 | 0.13 | 0.13 | < 1 | 0.1240107
| Mean |  | 0.1516667 |  | 0.1516667 | 0.2 | 0.1066667 | 0.1333333 | 0.14 | 0.1283333 |  | 0.1315161
| Median |  | 0.15 |  | 0.15 | 0.2 | 0.11 | 0.1 | 0.135 | 0.13 |  | 0.1301648
| Std Dev. |  | 0.007527727 |  | 0.004082483 | 3.39935e-17 | 0.005163978 | 0.05163978 | 0.01264911 | 0.004082483 |  | 0.01807963
| Rel.Std.Dev. |  | 4.963% |  | 2.692% | 1.7e-14% | 4.841% | 38.73% | 9.035% | 3.181% |  | 13.75%
| PDM3 |  | 10.61% |  | 10.61% | 45.86% | -22.21% | -2.763% | 2.099% | -6.409% |  | -4.088%
| Z-Score (Absolute) |  | 0.05 | 26.45 | 0.05 | 0 | 1.35 | NA | 0.31 | 0.67 | 10.89 | 1
Results from laboratory 24 were removed due to their 0.1 ppm reading resolution.
| Analytical results for U in OREAS 453 (Certified Value 0.78 ppm) | [25 empty] | Certified
U | Round | Replicate | Lab | Lab | Lab | Lab | Lab | Lab | Lab | Lab | Lab | Lab | Lab | Lab | Lab | Lab | Lab | [9 empty] | 1
| No | No | 01 | 02 | 03 | 05 | 07 | 08 | 14 | 19 | 21 | 23 | 24 | 25 | 26 | 27 | 28 | [9 empty] | ppm
|  |  | PF*MS | PF*MS | PF*MS | PF*OES/MS | PF*MS | PF*OES/MS | PF*MS | PF*MS | BF*MS | PF*OES/MS | PF*MS | PF*MS | BF*MS | PF*MS | BF*MS | [9 empty] | 2
2
| 1 | 1 | 0.8 | 0.8586092 | 3.1252 | 0.7 | < 50 | 0.4 | < 2 | 1 | 0.8369 | 0.7 | 0.5 | 0.74 | 0.66 | 0.8 | < 0.1 | [9 empty] | 1
| 1 | 2 | 0.9 | 0.836586 | 3.2459 | 0.7 | < 50 | 0.4 | < 2 | 1 | 0.8385 | 0.7 | 1 | 0.77 | 0.62 | 0.8 | < 0.1 | [9 empty] | #N/A
| 1 | 3 | 0.9 | 0.7997109 | 3.1692 | 0.7 | < 50 | 0.4 | < 2 | 1 | 0.8367 | 0.8 | 1 | 0.78 | 0.69 | 0.8 | < 0.1 | [9 empty] | 16
| 1 | 4 | 0.9 | 0.8353093 | 3.2193 | 0.7 | < 50 | 0.5 | < 2 | 1 | 0.8212 | 0.8 | 1 | 0.65 | 0.68 | 0.9 | < 0.1 | [9 empty] | 0.7801751
| 1 | 5 | 1.1 | 0.8475228 | 3.126 | 0.7 | < 50 | 0.4 | < 2 | 1 | 0.8379 | 0.7 | 0.5 | 0.76 | 0.66 | 0.8 | < 0.1 | [9 empty] | 74
| 1 | 6 | 1 | 0.8017175 | 3.1947 | 0.7 | < 50 | 0.4 | < 2 | 1 | 0.8388 | 0.7 | 0.5 | 0.76 | 0.67 | 0.9 | < 0.1
| Mean |  | 0.9333333 | 0.8299093 | 3.18005 | 0.7 |  | 0.4166667 |  | 1 | 0.835 | 0.7333333 | 0.75 | 0.7433333 | 0.6633333 | 0.8333333
| Median |  | 0.9 | 0.8359477 | 3.18195 | 0.7 |  | 0.4 |  | 1 | 0.8374 | 0.7 | 0.75 | 0.76 | 0.665 | 0.8
| Std Dev. |  | 0.1032796 | 0.02414282 | 0.04927282 | 1.216188e-16 |  | 0.04082483 |  | 0 | 0.006812342 | 0.05163978 | 0.2738613 | 0.04760952 | 0.0242212 | 0.05163978
| Rel.Std.Dev. |  | 11.07% | 2.909% | 1.549% | 1.737e-14% |  | 9.798% |  | 0% | 0.8158% | 7.042% | 36.51% | 6.405% | 3.651% | 6.197%
| PDM3 |  | 19.63% | 6.375% | 307.6% | -10.28% |  | -46.59% |  | 28.18% | 7.027% | -6.004% | -3.868% | -4.722% | -14.98% | 6.814%
| Z-Score (Absolute) |  | 0.89 | 0.25 | 14.88 | 0.56 | 150.76 | 2.32 | 1.31 | NA | 0.28 | 0.35 | 0.25 | 0.29 | 0.79 | 0.27 | 4.61
Results from laboratory 19 were removed due to their 0.1 ppm reading resolution.
| Analytical results for V in OREAS 453 (Certified Value 106 ppm) | [25 empty] | Certified
V | Round | Replicate | Lab | Lab | Lab | Lab | Lab | Lab | Lab | Lab | Lab | Lab | Lab | Lab | Lab | Lab | Lab | Lab | Lab | Lab | [6 empty] | 1
| No | No | 01 | 02 | 03 | 04 | 05 | 07 | 08 | 14 | 15 | 16 | 17 | 19 | 22 | 23 | 24 | 25 | 26 | 28 | [6 empty] | ppm
|  |  | PF*OES | PF*OES | PF*OES | BF*OES | PF*OES/MS | PF*MS | PF*OES/MS | PF*OES | PF*OES | PF*OES/MS | PF*OES | PF*OES | PF*OES | PF*OES/MS | PF*MS | PF*MS | BF*MS | BF*OES | [6 empty] | 0
0
| 1 | 1 | 112 | 103.1275 | 97.76156 | 107 | 102 | 144 | 120 | 109 | 94 | 113.202414 | 110 | 100 | 108.306 | 110 | 150 | 102 | 109 | 103.9958 | [6 empty] | 1
| 1 | 2 | 118 | 97.21258 | 97.92428 | 109 | 103 | 136 | 120 | 105 | 95 | 114.063039 | 100 | 100 | 107.167 | 110 | 100 | 103 | 106 | 103.5157 | [6 empty] | #N/A
| 1 | 3 | 116 | 100.167 | 98.31749 | 106 | 107 | 148 | 120 | 109 | 97 | 113.314521 | 110 | 100 | 107.773 | 107 | 100 | 102 | 114 | 103.1862 | [6 empty] | 16
| 1 | 4 | 114 | 106.6721 | 98.04291 | 103 | 106 | 125 | 120 | 111 | 96 | 112.513536 | 100 | 100 | 106.604 | 109 | 100 | 100 | 115 | 103.3981 | [6 empty] | 106.1734
| 1 | 5 | 117 | 96.83867 | 99.05646 | 106 | 108 | 129 | 120 | 109 | 99 | 113.466641 | 110 | 100 | 106.532 | 110 | 150 | 103 | 111 | 104.3886 | [6 empty] | 75
| 1 | 6 | 122 | 105.9233 | 97.78188 | 105 | 104 | 110 | 120 | 108 | 95 | 114.608479 | 100 | 100 | 107.081 | 112 | 150 | 100 | 117 | 103.3846
| Mean |  | 116.5 | 101.6569 | 98.14743 | 106 | 105 | 132 | 120 | 108.5 | 96 | 113.528105 | 105 | 100 | 107.2438 | 109.6667 | 125 | 101.6667 | 112 | 103.6448
| Median |  | 116.5 | 101.6473 | 97.98359 | 106 | 105 | 132.5 | 120 | 109 | 95.5 | 113.390581 | 105 | 100 | 107.124 | 110 | 125 | 102 | 112.5 | 103.4569
| Std Dev. |  | 3.449638 | 4.259198 | 0.4895911 | 2 | 2.366432 | 13.84197 | 0 | 1.974842 | 1.788854 | 0.726386 | 5.477226 | 0 | 0.686546 | 1.632993 | 27.38613 | 1.36626 | 4.09878 | 0.4542991
| Rel.Std.Dev. |  | 2.961% | 4.19% | 0.4988% | 1.887% | 2.254% | 10.49% | 0% | 1.82% | 1.863% | 0.6398% | 5.216% | 0% | 0.6402% | 1.489% | 21.91% | 1.344% | 3.66% | 0.4383%
| PDM3 |  | 9.726% | -4.254% | -7.559% | -0.1633% | -1.105% | 24.32% | 13.02% | 2.191% | -9.582% | 6.927% | -1.105% | -5.814% | 1.008% | 3.29% | 17.73% | -4.245% | 5.488% | -2.382%
| Z-Score (Absolute) |  | 1.34 | 0.67 | 1.15 | 0.08 | 0.22 | 3.45 | NA | 0.26 | 1.44 | 0.94 | NA | NA | 0.08 | 0.41 | NA | 0.67 | 0.73 | 0.4
Results from laboratories 8, 17, 19 and 24 were removed due to their 10 ppm reading resolution.
| Analytical results for W in OREAS 453 (Certified Value 4.13 ppm) | [25 empty] | Certified
W | Round | Replicate | Lab | Lab | Lab | Lab | Lab | Lab | Lab | Lab | Lab | Lab | Lab | Lab | Lab | [11 empty] | 1
| No | No | 01 | 02 | 05 | 07 | 08 | 14 | 17 | 19 | 23 | 24 | 25 | 26 | 28 | [11 empty] | ppm
|  |  | PF*MS | PF*MS | PF*OES/MS | PF*MS | PF*OES/MS | PF*MS | PF*OES | PF*MS | PF*OES/MS | PF*MS | PF*MS | BF*MS | BF*OES | [11 empty] | 2
2
| 1 | 1 | 4 | 2.962446 | 3.9 | 80 | < 1 | 9 | < 100 | < 5 | 4.1 | 20 | < 100 | 3.5 | 5.273171 | [11 empty] | 1
| 1 | 2 | 5 | 3.154196 | 4 | < 20 | < 1 | 7 | < 100 | < 5 | 4.2 | 10 | < 100 | 3.5 | 4.308485 | [11 empty] | 7
| 1 | 3 | 3 | 3.191856 | 4 | < 20 | < 1 | 7 | < 100 | 5 | 4.2 | 30 | < 100 | 3.9 | 5.062717 | [11 empty] | 16
| 1 | 4 | 4 | 2.929939 | 4.2 | < 20 | < 1 | 11 | < 100 | 5 | 4.1 | 30 | < 100 | 3.8 | 4.867078 | [11 empty] | 4.134645
| 1 | 5 | 4 | 3.421373 | 4.2 | < 20 | < 1 | 6 | < 100 | < 5 | 4.1 | < 10 | < 100 | 3.8 | 4.214867 | [11 empty] | 76
| 1 | 6 | 5 | 3.398694 | 4.3 | < 20 | < 1 | 5 | < 100 | 5 | 4.1 | < 10 | < 100 | 3.8 | 4.170248
| Mean |  | 4.166667 | 3.176418 | 4.1 | 80 |  | 7.5 |  | 5 | 4.133333 | 22.5 |  | 3.716667 | 4.649428
| Median |  | 4 | 3.173026 | 4.1 | 80 |  | 7 |  | 5 | 4.1 | 25 |  | 3.8 | 4.587782
| Std Dev. |  | 0.7527727 | 0.2081721 | 0.1549193 |  |  | 2.167948 |  | 0 | 0.05163978 | 9.574271 |  | 0.1722401 | 0.477898
| Rel.Std.Dev. |  | 18.07% | 6.554% | 3.779% |  |  | 28.91% |  | 0% | 1.249% | 42.55% |  | 4.634% | 10.28%
| PDM3 |  | 0.7745% | -23.18% | -0.8379% | 1835% |  | 81.39% |  | 20.93% | -0.03171% | 444.2% |  | -10.11% | 12.45%
| Z-Score (Absolute) |  | 0.02 | 0.89 | 0.05 | 16.04 | 3.34 | 3.07 | 41.98 | 0.37 | 0.02 | NA | 41.98 | 0.4 | 0.46
| Analytical results for Y in OREAS 453 (Certified Value 7.27 ppm) | [25 empty] | Certified
Y | Round | Replicate | Lab | Lab | Lab | Lab | Lab | Lab | Lab | Lab | Lab | Lab | Lab | Lab | Lab | Lab | Lab | [9 empty] | 1
| No | No | 01 | 02 | 04 | 05 | 07 | 08 | 14 | 19 | 21 | 23 | 24 | 25 | 26 | 27 | 28 | [9 empty] | ppm
|  |  | PF*MS | PF*MS | BF*OES | PF*OES/MS | PF*MS | PF*OES/MS | PF*OES | PF*MS | BF*MS | PF*OES/MS | PF*MS | PF*MS | BF*MS | PF*MS | BF*MS | [9 empty] | 2
3
| 1 | 1 | 7.2 | 7.192224 | 6 | 7.04 | 10 | 8 | 7 | 10 | 8.0937 | 7.4 | 7.5 | 7.23 | 6.9 | 7 | 7.076038 | [9 empty] | 1
| 1 | 2 | 7.4 | 6.920717 | 7 | 7.21 | 11 | 8 | 7 | 10 | 7.9961 | 7.4 | 8 | 7.1 | 6.7 | 6.9 | 5.588458 | [9 empty] | #N/A
| 1 | 3 | 7.4 | 6.772281 | 6 | 7.15 | 11 | 8.1 | 8 | 10 | 7.9263 | 7.3 | 8 | 7.16 | 6.9 | 7 | 6.033633 | [9 empty] | 16
| 1 | 4 | 7.5 | 6.993037 | 6 | 7.37 | 9 | 7.9 | 8 | 10 | 7.7578 | 7.3 | 7.5 | 7.07 | 7.3 | 7.1 | 3.625187 | [9 empty] | 7.269881
| 1 | 5 | 7.4 | 6.767153 | 6 | 7.51 | 9 | 7.8 | 7 | 10 | 7.8789 | 7.3 | 8 | 7.35 | 6.8 | 7 | 4.412184 | [9 empty] | 77
| 1 | 6 | 7.5 | 7.197551 | 6 | 7.39 | 8 | 8.1 | 7 | 10 | 7.8757 | 7.4 | 7.5 | 6.68 | 7.2 | 7.1 | 5.011448
| Mean |  | 7.4 | 6.973827 | 6.166667 | 7.278333 | 9.666667 | 7.983333 | 7.333333 | 10 | 7.921417 | 7.35 | 7.75 | 7.098333 | 6.966667 | 7.016667 | 5.291158
| Median |  | 7.4 | 6.956877 | 6 | 7.29 | 9.5 | 8 | 7 | 10 | 7.9026 | 7.35 | 7.75 | 7.13 | 6.9 | 7 | 5.299953
| Std Dev. |  | 0.1095445 | 0.1919761 | 0.4082483 | 0.1746329 | 1.21106 | 0.1169045 | 0.5163978 | 0 | 0.1148487 | 0.05477226 | 0.2738613 | 0.2281593 | 0.233809 | 0.07527727 | 1.220799
| Rel.Std.Dev. |  | 1.48% | 2.753% | 6.62% | 2.399% | 12.53% | 1.464% | 7.042% | 0% | 1.45% | 0.7452% | 3.534% | 3.214% | 3.356% | 1.073% | 23.07%
| PDM3 |  | 1.79% | -4.072% | -15.18% | 0.1163% | 32.97% | 9.814% | 0.8728% | 37.55% | 8.962% | 1.102% | 6.604% | -2.36% | -4.171% | -3.483% | -27.22%
| Z-Score (Absolute) |  | 0.12 | 0.66 | 2.15 | 0.1 | 4.29 | 1.2 | 0 | 4.9 | 1.08 | 0.03 | 0.77 | 0.43 | 0.67 | 0.58 | 3.76
| Analytical results for Yb in OREAS 453 (Certified Value 0.99 ppm) | [25 empty] | Certified
Yb | Round | Replicate | Lab | Lab | Lab | Lab | Lab | Lab | Lab | Lab | Lab | Lab | Lab | Lab | [12 empty] | 1
| No | No | 03 | 05 | 07 | 14 | 19 | 21 | 23 | 24 | 25 | 26 | 27 | 28 | [12 empty] | ppm
|  |  | PF*MS | PF*OES/MS | PF*MS | PF*MS | PF*MS | BF*MS | PF*OES/MS | PF*MS | PF*MS | BF*MS | PF*MS | BF*MS | [12 empty] | 2
3
| 1 | 1 | 0.889515 | 0.98 | < 2 | 1 | 1 | 1.075 | 1 | 1 | 0.9 | 0.9 | 1.1 | 3.889905 | [12 empty] | 1
| 1 | 2 | 0.9029609 | 0.98 | < 2 | 1 | 1 | 1.0814 | 0.98 | 1 | 1 | 0.83 | 1 | 3.889803 | [12 empty] | #N/A
| 1 | 3 | 0.8762043 | 1.02 | < 2 | 1 | 1 | 1.0668 | 1 | 1 | 1 | 0.93 | 1 | 3.859752 | [12 empty] | 16
| 1 | 4 | 0.8714759 | 1.04 | < 2 | 1 | 1 | 1.0216 | 0.99 | 1 | 0.9 | 0.93 | 1.1 | 3.886188 | [12 empty] | 0.9898071
| 1 | 5 | 0.8695168 | 0.91 | < 2 | 1.1 | 1 | 1.049 | 0.98 | 1 | 1 | 0.92 | 1.1 | 3.927286 | [12 empty] | 78
| 1 | 6 | 0.8954549 | 1.01 | < 2 | 1 | 1 | 1.0575 | 1.01 | 1 | 1 | 0.93 | 1.1 | 3.927701
| Mean |  | 0.884188 | 0.99 |  | 1.016667 | 1 | 1.05855 | 0.9933333 | 1 | 0.9666667 | 0.9066667 | 1.066667 | 3.896772
| Median |  | 0.8828596 | 0.995 |  | 1 | 1 | 1.06215 | 0.995 | 1 | 1 | 0.925 | 1.1 | 3.889854
| Std Dev. |  | 0.01377185 | 0.04560702 |  | 0.04082483 | 0 | 0.02153321 | 0.0121106 | 0 | 0.05163978 | 0.03932768 | 0.05163978 | 0.02632847
| Rel.Std.Dev. |  | 1.558% | 4.607% |  | 4.016% | 0% | 2.034% | 1.219% | 0% | 5.342% | 4.338% | 4.841% | 0.6756%
| PDM3 |  | -10.67% | 0.01949% |  | 2.714% | 1.03% | 6.945% | 0.3563% | 1.03% | -2.338% | -8.4% | 7.765% | 293.7%
| Z-Score (Absolute) |  | 3.12 | 0.27 | 0 | 0.45 | 0 | 1.58 | 0.18 | 0 | 0.9 | 2.52 | 1.8 | 78.13
| Analytical results for Zn in OREAS 453 (Certified Value 141 ppm) | [25 empty] | Certified
Zn | Round | Replicate | Lab | Lab | Lab | Lab | Lab | Lab | Lab | Lab | Lab | Lab | Lab | Lab | Lab | Lab | Lab | Lab | Lab | Lab | Lab | Lab |  |  |  |  | 1
| No | No | 01 | 02 | 04 | 05 | 07 | 08 | 09 | 10 | 11 | 12 | 13 | 14 | 16 | 17 | 19 | 22 | 23 | 24 | 25 | 28 |  |  |  |  | ppm
|  |  | PF*OES | PF*OES | BF*OES | PF*OES/MS | PF*MS | PF*OES/MS | PF*OES | PF*OES | PF*OES | PF*OES | PF*OES | PF*OES | PF*OES/MS | PF*OES | PF*OES | PF*OES | PF*OES/MS | PF*MS | PF*MS | BF*OES |  |  |  |  | 0
0
| 1 | 1 | 145 | 141.7836 | 170 | 130 | 149 | 140 | 200 | 140 | 130 | 140 | 130 | 127 | 145.05 | 150 | 150 | 141.972 | 125 | 150 | 136 | 195.3689 |  |  |  |  | 1
| 1 | 2 | 147 | 139.0759 | 171 | 130 | 150 | 140 | 140 | 140 | 120 | 140 | 140 | 128 | 149.49 | 150 | 150 | 142.642 | 129 | 150 | 134 | 196.5443 |  |  |  |  | #N/A
| 1 | 3 | 149 | 130.9524 | 166 | 140 | 147 | 130 | 140 | 130 | 120 | 150 | 140 | 130 | 149.43 | 170 | 150 | 142.159 | 126 | 150 | 142 | 193.3617 |  |  |  |  | 16
| 1 | 4 | 151 | 125.6984 | 165 | 140 | 151 | 130 | 140 | 130 | 120 | 140 | 140 | 127 | 141.68 | 160 | 150 | 139.026 | 125 | 150 | 135 | 196.0734 |  |  |  |  | 140.8411
| 1 | 5 | 147 | 129.8299 | 166 | 130 | 149 | 140 | 140 | 140 | 120 | 140 | 140 | 128 | 145.09 | 140 | 150 | 141.26 | 125 | 150 | 137 | 205.1368 |  |  |  |  | 79
| 1 | 6 | 152 | 134.7783 | 165 | 140 | 148 | 140 | 130 | 150 | 120 | 150 | 130 | 129 | 148.5 | 130 | 150 | 140.465 | 125 | 150 | 180 | 195.0379
| Mean |  | 148.5 | 133.6864 | 167.1667 | 135 | 149 | 136.6667 | 148.3333 | 138.3333 | 121.6667 | 143.3333 | 136.6667 | 128.1667 | 146.54 | 150 | 150 | 141.254 | 125.8333 | 150 | 144 | 196.9205
| Median |  | 148 | 132.8654 | 166 | 135 | 149 | 140 | 140 | 140 | 120 | 140 | 140 | 128 | 146.795 | 150 | 150 | 141.616 | 125 | 150 | 136.5 | 195.7212
| Std Dev. |  | 2.664583 | 6.032567 | 2.639444 | 5.477226 | 1.414214 | 5.163978 | 25.62551 | 7.527727 | 4.082483 | 5.163978 | 5.163978 | 1.169045 | 3.125329 | 14.14214 | 0 | 1.330236 | 1.602082 | 0 | 17.85497 | 4.170918
| Rel.Std.Dev. |  | 1.794% | 4.512% | 1.579% | 4.057% | 0.9491% | 3.779% | 17.28% | 5.442% | 3.355% | 3.603% | 3.779% | 0.9121% | 2.133% | 9.428% | 0% | 0.9417% | 1.273% | 0% | 12.4% | 2.118%
| PDM3 |  | 5.438% | -5.08% | 18.69% | -4.147% | 5.793% | -2.964% | 5.32% | -1.781% | -13.61% | 1.77% | -2.964% | -8.999% | 4.046% | 6.503% | 6.503% | 0.2932% | -10.66% | 6.503% | 2.243% | 39.82%
| Z-Score (Absolute) |  | 0.51 | 1.06 | 2.5 | 0.92 | 0.57 | 0.75 | 0.5 | 0.57 | 2.34 | 0.04 | 0.75 | 1.65 | 0.31 | 0.67 | 0.67 | 0.26 | 1.9 | 0.67 | 0.04 | 5.67
| Analytical results for Zr in OREAS 453 (Certified Value 58 ppm) | [25 empty] | Certified
Zr | Round | Replicate | Lab | Lab | Lab | Lab | Lab | Lab | Lab | Lab | [16 empty] | 1
| No | No | 04 | 07 | 19 | 23 | 24 | 25 | 26 | 28 | [16 empty] | ppm
|  |  | BF*OES | PF*MS | PF*MS | PF*OES/MS | PF*MS | PF*MS | BF*MS | BF*MS | [16 empty] | 0
0
| 1 | 1 | 70 | 70 | 90 | 54.6 | 80 | 57.2 | 56.8 | 46.56392 | [16 empty] | 1
| 1 | 2 | 71 | 62 | 80 | 54.4 | 90 | 59.6 | 52.2 | 46.23224 | [16 empty] | #N/A
| 1 | 3 | 68 | 64 | 90 | 54.2 | 80 | 56.5 | 54.6 | 45.71156 | [16 empty] | 16
| 1 | 4 | 67 | 61 | 80 | 55.2 | 90 | 58.7 | 56 | 46.35825 | [16 empty] | 57.82736
| 1 | 5 | 67 | 64 | 80 | 53.7 | 100 | 61.9 | 55.3 | 46.80545 | [16 empty] | 80
| 1 | 6 | 67 | 60 | 80 | 55.2 | 90 | 58.2 | 57.6 | 47.21359
| Mean |  | 68.33333 | 63.5 | 83.33333 | 54.55 | 88.33333 | 58.68333 | 55.41667 | 46.48084
| Median |  | 67.5 | 63 | 80 | 54.5 | 90 | 58.45 | 55.65 | 46.46108
| Std Dev. |  | 1.75119 | 3.563706 | 5.163978 | 0.585662 | 7.527727 | 1.917724 | 1.899912 | 0.5133848
| Rel.Std.Dev. |  | 2.563% | 5.612% | 6.197% | 1.074% | 8.522% | 3.268% | 3.428% | 1.105%
| PDM3 |  | 18.17% | 9.81% | 44.11% | -5.667% | 52.75% | 1.48% | -4.169% | -19.62%
| Z-Score (Absolute) |  | 1.7 | 0.97 | NA | 0.38 | NA | 0.25 | 0.25 | 1.59
Results from laboratories 19 and 24 were removed due to their 10 ppm reading resolution.
Note on C17: Z-Scores have been calculated inclusive of individual outliers. In general, laboratory batches are rejected if Z-Score > 2.5.
Note on C35: Z-Scores have been calculated inclusive of individual outliers. In general, laboratory batches are rejected if Z-Score > 2.5.
Note on C53: Z-Scores have been calculated inclusive of individual outliers. In general, laboratory batches are rejected if Z-Score > 2.5.
Note on C71: Z-Scores have been calculated inclusive of individual outliers. In general, laboratory batches are rejected if Z-Score > 2.5.
Note on C89: Z-Scores have been calculated inclusive of individual outliers. In general, laboratory batches are rejected if Z-Score > 2.5.
Note on C108: Z-Scores have been calculated inclusive of individual outliers. In general, laboratory batches are rejected if Z-Score > 2.5.
Note on C126: Z-Scores have been calculated inclusive of individual outliers. In general, laboratory batches are rejected if Z-Score > 2.5.
Note on C144: Z-Scores have been calculated inclusive of individual outliers. In general, laboratory batches are rejected if Z-Score > 2.5.
Note on C163: Z-Scores have been calculated inclusive of individual outliers. In general, laboratory batches are rejected if Z-Score > 2.5.
Note on C181: Z-Scores have been calculated inclusive of individual outliers. In general, laboratory batches are rejected if Z-Score > 2.5.
Note on C199: Z-Scores have been calculated inclusive of individual outliers. In general, laboratory batches are rejected if Z-Score > 2.5.
Note on C217: Z-Scores have been calculated inclusive of individual outliers. In general, laboratory batches are rejected if Z-Score > 2.5.
Note on C235: Z-Scores have been calculated inclusive of individual outliers. In general, laboratory batches are rejected if Z-Score > 2.5.
Note on C254: Z-Scores have been calculated inclusive of individual outliers. In general, laboratory batches are rejected if Z-Score > 2.5.
Note on C272: Z-Scores have been calculated inclusive of individual outliers. In general, laboratory batches are rejected if Z-Score > 2.5.
Note on C291: Z-Scores have been calculated inclusive of individual outliers. In general, laboratory batches are rejected if Z-Score > 2.5.
Note on C309: Z-Scores have been calculated inclusive of individual outliers. In general, laboratory batches are rejected if Z-Score > 2.5.
Note on C328: Z-Scores have been calculated inclusive of individual outliers. In general, laboratory batches are rejected if Z-Score > 2.5.
Note on C346: Z-Scores have been calculated inclusive of individual outliers. In general, laboratory batches are rejected if Z-Score > 2.5.
Note on C365: Z-Scores have been calculated inclusive of individual outliers. In general, laboratory batches are rejected if Z-Score > 2.5.
Note on C384: Z-Scores have been calculated inclusive of individual outliers. In general, laboratory batches are rejected if Z-Score > 2.5.
Note on C402: Z-Scores have been calculated inclusive of individual outliers. In general, laboratory batches are rejected if Z-Score > 2.5.
Note on C420: Z-Scores have been calculated inclusive of individual outliers. In general, laboratory batches are rejected if Z-Score > 2.5.
Note on C439: Z-Scores have been calculated inclusive of individual outliers. In general, laboratory batches are rejected if Z-Score > 2.5.
Note on C457: Z-Scores have been calculated inclusive of individual outliers. In general, laboratory batches are rejected if Z-Score > 2.5.
Note on C476: Z-Scores have been calculated inclusive of individual outliers. In general, laboratory batches are rejected if Z-Score > 2.5.
Note on C495: Z-Scores have been calculated inclusive of individual outliers. In general, laboratory batches are rejected if Z-Score > 2.5.
Note on C514: Z-Scores have been calculated inclusive of individual outliers. In general, laboratory batches are rejected if Z-Score > 2.5.
Note on C532: Z-Scores have been calculated inclusive of individual outliers. In general, laboratory batches are rejected if Z-Score > 2.5.
Note on C550: Z-Scores have been calculated inclusive of individual outliers. In general, laboratory batches are rejected if Z-Score > 2.5.
Note on C568: Z-Scores have been calculated inclusive of individual outliers. In general, laboratory batches are rejected if Z-Score > 2.5.
Note on C586: Z-Scores have been calculated inclusive of individual outliers. In general, laboratory batches are rejected if Z-Score > 2.5.
Note on C604: Z-Scores have been calculated inclusive of individual outliers. In general, laboratory batches are rejected if Z-Score > 2.5.
Note on C623: Z-Scores have been calculated inclusive of individual outliers. In general, laboratory batches are rejected if Z-Score > 2.5.
Note on C641: Z-Scores have been calculated inclusive of individual outliers. In general, laboratory batches are rejected if Z-Score > 2.5.
Note on C659: Z-Scores have been calculated inclusive of individual outliers. In general, laboratory batches are rejected if Z-Score > 2.5.
Note on C677: Z-Scores have been calculated inclusive of individual outliers. In general, laboratory batches are rejected if Z-Score > 2.5.
Note on C695: Z-Scores have been calculated inclusive of individual outliers. In general, laboratory batches are rejected if Z-Score > 2.5.
Note on C714: Z-Scores have been calculated inclusive of individual outliers. In general, laboratory batches are rejected if Z-Score > 2.5.
Note on C733: Z-Scores have been calculated inclusive of individual outliers. In general, laboratory batches are rejected if Z-Score > 2.5.
Note on C751: Z-Scores have been calculated inclusive of individual outliers. In general, laboratory batches are rejected if Z-Score > 2.5.
Note on C769: Z-Scores have been calculated inclusive of individual outliers. In general, laboratory batches are rejected if Z-Score > 2.5.
Note on C788: Z-Scores have been calculated inclusive of individual outliers. In general, laboratory batches are rejected if Z-Score > 2.5.
Note on C807: Z-Scores have been calculated inclusive of individual outliers. In general, laboratory batches are rejected if Z-Score > 2.5.
Note on C825: Z-Scores have been calculated inclusive of individual outliers. In general, laboratory batches are rejected if Z-Score > 2.5.
Note on C843: Z-Scores have been calculated inclusive of individual outliers. In general, laboratory batches are rejected if Z-Score > 2.5.
Note on C862: Z-Scores have been calculated inclusive of individual outliers. In general, laboratory batches are rejected if Z-Score > 2.5.
Note on C880: Z-Scores have been calculated inclusive of individual outliers. In general, laboratory batches are rejected if Z-Score > 2.5.
Note on C899: Z-Scores have been calculated inclusive of individual outliers. In general, laboratory batches are rejected if Z-Score > 2.5.
Note on C917: Z-Scores have been calculated inclusive of individual outliers. In general, laboratory batches are rejected if Z-Score > 2.5.
Note on C936: Z-Scores have been calculated inclusive of individual outliers. In general, laboratory batches are rejected if Z-Score > 2.5.
Note on C954: Z-Scores have been calculated inclusive of individual outliers. In general, laboratory batches are rejected if Z-Score > 2.5.
Note on C972: Z-Scores have been calculated inclusive of individual outliers. In general, laboratory batches are rejected if Z-Score > 2.5.
Note on C990: Z-Scores have been calculated inclusive of individual outliers. In general, laboratory batches are rejected if Z-Score > 2.5.
Note on C1008: Z-Scores have been calculated inclusive of individual outliers. In general, laboratory batches are rejected if Z-Score > 2.5.
Note on C1027: Z-Scores have been calculated inclusive of individual outliers. In general, laboratory batches are rejected if Z-Score > 2.5.
Note on C1046: Z-Scores have been calculated inclusive of individual outliers. In general, laboratory batches are rejected if Z-Score > 2.5.
Note on C1065: Z-Scores have been calculated inclusive of individual outliers. In general, laboratory batches are rejected if Z-Score > 2.5.
Note on C1083: Z-Scores have been calculated inclusive of individual outliers. In general, laboratory batches are rejected if Z-Score > 2.5.
Note on C1101: Z-Scores have been calculated inclusive of individual outliers. In general, laboratory batches are rejected if Z-Score > 2.5.
Note on C1119: Z-Scores have been calculated inclusive of individual outliers. In general, laboratory batches are rejected if Z-Score > 2.5.
Note on C1137: Z-Scores have been calculated inclusive of individual outliers. In general, laboratory batches are rejected if Z-Score > 2.5.

## IRC
| Analytical results for C in OREAS 453 (Certified Value 0.192 wt.%) | [25 empty] | Certified
C | Round | Replicate | Lab | Lab | Lab | Lab | Lab | Lab | Lab | Lab | Lab | Lab | Lab | Lab | Lab | Lab | Lab | Lab | Lab | Lab | Lab | Lab | Lab | Lab | Lab | Lab | 1
| No | No | 01 | 02 | 03 | 04 | 05 | 06 | 07 | 08 | 09 | 10 | 11 | 12 | 13 | 14 | 15 | 16 | 17 | 19 | 21 | 24 | 25 | 26 | 27 | 28 | wt.%
|  |  | IRC | IRC | IRC | IRC | IRC | IRC | IRC | IRC | IRC | IRC | IRC | IRC | IRC | IRC | IRC | IRC | IRC | IRC | IRC | IRC | IRC | IRC | IRC | IRC | 3
3
| 1 | 1 | 0.15 | 0.21206 | 0.3442 | 0.2 | 0.19 | 0.1828 | 0.24 | 0.24 | 0.19 | 0.19 | 0.18 | 0.18 | 0.22 | 0.156 | 0.275 | 0.162 | 0.2 | 0.19 | 0.15 | 0.2 | 0.22 | 0.2 | 0.18 | 0.12 | 1
| 1 | 2 | 0.14 | 0.2280783 | 0.3565 | 0.2 | 0.18 | 0.1847 | 0.24 | 0.24 | 0.19 | 0.18 | 0.18 | 0.18 | 0.21 | 0.156 | 0.264 | 0.152 | 0.2 | 0.17 | 0.15 | 0.2 | 0.23 | 0.2 | 0.18 | 0.15 | 4
| 1 | 3 | 0.15 | 0.2093 | 0.3454 | 0.21 | 0.18 | 0.17815 | 0.23 | 0.24 | 0.18 | 0.19 | 0.18 | 0.18 | 0.22 | 0.158 | 0.253 | 0.152 | 0.2 | 0.17 | 0.14 | 0.2 | 0.23 | 0.21 | 0.18 | 0.14 | 16
| 1 | 4 | 0.15 | 0.24197 | 0.3516 | 0.2 | 0.19 | 0.19085 | 0.23 | 0.23 | 0.18 | 0.18 | 0.18 | 0.18 | 0.21 | 0.161 | 0.275 | 0.152 | 0.19 | 0.18 | 0.16 | 0.2 | 0.25 | 0.2 | 0.18 | 0.16 | 0.1916479
| 1 | 5 | 0.15 | 0.20383 | 0.3592 | 0.2 | 0.19 | 0.17545 | 0.24 | 0.23 | 0.19 | 0.18 | 0.17 | 0.18 | 0.21 | 0.16 | 0.264 | 0.152 | 0.2 | 0.17 | 0.16 | 0.2 | 0.24 | 0.2 | 0.18 | 0.14 | 82
| 1 | 6 | 0.15 | 0.21978 | 0.3607 | 0.21 | 0.2 | 0.18955 | 0.24 | 0.22 | 0.18 | 0.19 | 0.19 | 0.19 | 0.21 | 0.161 | 0.286 | 0.152 | 0.2 | 0.17 | 0.15 | 0.2 | 0.23 | 0.21 | 0.18 | 0.1
| Mean |  | 0.1483333 | 0.2191697 | 0.3529333 | 0.2033333 | 0.1883333 | 0.1835833 | 0.2366667 | 0.2333333 | 0.185 | 0.185 | 0.18 | 0.1816667 | 0.2133333 | 0.1586667 | 0.2695 | 0.1536667 | 0.1983333 | 0.175 | 0.1516667 | 0.2 | 0.2333333 | 0.2033333 | 0.18 | 0.135
| Median |  | 0.15 | 0.21592 | 0.35405 | 0.2 | 0.19 | 0.18375 | 0.24 | 0.235 | 0.185 | 0.185 | 0.18 | 0.18 | 0.21 | 0.159 | 0.2695 | 0.152 | 0.2 | 0.17 | 0.15 | 0.2 | 0.23 | 0.2 | 0.18 | 0.14
| Std Dev. |  | 0.004082483 | 0.01402038 | 0.007030126 | 0.005163978 | 0.007527727 | 0.006098169 | 0.005163978 | 0.008164966 | 0.005477226 | 0.005477226 | 0.006324555 | 0.004082483 | 0.005163978 | 0.00233809 | 0.0115369 | 0.004082483 | 0.004082483 | 0.0083666 | 0.007527727 | 3.040471e-17 | 0.01032796 | 0.005163978 | 3.040471e-17 | 0.02167948
| Rel.Std.Dev. |  | 2.752% | 6.397% | 1.992% | 2.54% | 3.997% | 3.322% | 2.182% | 3.499% | 2.961% | 2.961% | 3.514% | 2.247% | 2.421% | 1.474% | 4.281% | 2.657% | 2.058% | 4.781% | 4.963% | 1.52e-14% | 4.426% | 2.54% | 1.689e-14% | 16.06%
| PDM3 |  | -22.6% | 14.36% | 84.16% | 6.097% | -1.729% | -4.208% | 23.49% | 21.75% | -3.469% | -3.469% | -6.078% | -5.208% | 11.32% | -17.21% | 40.62% | -19.82% | 3.488% | -8.687% | -20.86% | 4.358% | 21.75% | 6.097% | -6.078% | -29.56%
| Z-Score (Absolute) |  | 0.94 | 0.87 | 4.3 | 0.47 | 0.09 | 0.04 | 1.32 | 1.24 | 0 | 0 | 0.13 | 0.09 | 0.73 | 0.67 | 2.16 | 0.8 | 0.34 | 0.26 | 0.85 | NA | 1.24 | 0.47 | 0.13 | 1.28
Results from laboratory 24 were removed due to their 0.1 wt.% reading resolution.
| Analytical results for S in OREAS 453 (Certified Value 0.232 wt.%) | [25 empty] | Certified
S | Round | Replicate | Lab | Lab | Lab | Lab | Lab | Lab | Lab | Lab | Lab | Lab | Lab | Lab | Lab | Lab | Lab | Lab | Lab | Lab | Lab | Lab | Lab | Lab | Lab | Lab | 1
| No | No | 01 | 02 | 04 | 05 | 06 | 07 | 08 | 09 | 10 | 11 | 12 | 13 | 14 | 15 | 16 | 17 | 19 | 21 | 23 | 24 | 25 | 26 | 27 | 28 | wt.%
|  |  | IRC | IRC | IRC | IRC | IRC | IRC | IRC | IRC | IRC | IRC | IRC | IRC | IRC | IRC | IRC | IRC | IRC | IRC | IRC | IRC | IRC | IRC | IRC | IRC | 3
3
| 1 | 1 | 0.21 | 0.25773 | 0.23 | 0.21 | 0.23 | 0.19 | 0.26 | 0.25 | 0.23 | 0.24 | 0.21 | 0.23 | 0.218 | 0.22 | 0.18 | 0.32 | 0.23 | 0.23 | 0.217 | 0.3 | 0.27 | 0.2 | 0.18 | 0.22 | 1
| 1 | 2 | 0.21 | 0.2675933 | 0.23 | 0.22 | 0.2339 | 0.19 | 0.27 | 0.26 | 0.23 | 0.24 | 0.22 | 0.23 | 0.208 | 0.238 | 0.19 | 0.32 | 0.24 | 0.23 | 0.216 | 0.3 | 0.26 | 0.2 | 0.19 | 0.23 | #N/A
| 1 | 3 | 0.22 | 0.26884 | 0.23 | 0.22 | 0.22475 | 0.19 | 0.27 | 0.24 | 0.23 | 0.24 | 0.22 | 0.22 | 0.222 | 0.238 | 0.19 | 0.33 | 0.25 | 0.24 | 0.218 | 0.3 | 0.25 | 0.2 | 0.19 | 0.26 | 16
| 1 | 4 | 0.22 | 0.2698 | 0.23 | 0.23 | 0.22835 | 0.18 | 0.27 | 0.23 | 0.22 | 0.24 | 0.23 | 0.22 | 0.227 | 0.238 | 0.19 | 0.32 | 0.24 | 0.25 | 0.209 | 0.3 | 0.25 | 0.2 | 0.19 | 0.26 | 0.2315468
| 1 | 5 | 0.22 | 0.26468 | 0.24 | 0.22 | 0.2324 | 0.18 | 0.27 | 0.24 | 0.24 | 0.24 | 0.22 | 0.23 | 0.231 | 0.236 | 0.19 | 0.32 | 0.24 | 0.23 | 0.217 | 0.3 | 0.24 | 0.2 | 0.2 | 0.26 | 83
| 1 | 6 | 0.22 | 0.25777 | 0.23 | 0.22 | 0.2318 | 0.18 | 0.27 | 0.24 | 0.24 | 0.24 | 0.22 | 0.23 | 0.222 | 0.238 | 0.19 | 0.31 | 0.24 | 0.24 | 0.215 | 0.3 | 0.23 | 0.21 | 0.19 | 0.26
| Mean |  | 0.2166667 | 0.2644022 | 0.2316667 | 0.22 | 0.2302 | 0.185 | 0.2683333 | 0.2433333 | 0.2316667 | 0.24 | 0.22 | 0.2266667 | 0.2213333 | 0.2346667 | 0.1883333 | 0.32 | 0.24 | 0.2366667 | 0.2153333 | 0.3 | 0.25 | 0.2016667 | 0.19 | 0.2483333
| Median |  | 0.22 | 0.2661367 | 0.23 | 0.22 | 0.2309 | 0.185 | 0.27 | 0.24 | 0.23 | 0.24 | 0.22 | 0.23 | 0.222 | 0.238 | 0.19 | 0.32 | 0.24 | 0.235 | 0.2165 | 0.3 | 0.25 | 0.2 | 0.19 | 0.26
| Std Dev. |  | 0.005163978 | 0.005433142 | 0.004082483 | 0.006324555 | 0.003294086 | 0.005477226 | 0.004082483 | 0.01032796 | 0.007527727 | 0 | 0.006324555 | 0.005163978 | 0.007941452 | 0.007229569 | 0.004082483 | 0.006324555 | 0.006324555 | 0.008164966 | 0.003265986 | 0 | 0.01414214 | 0.004082483 | 0.006324555 | 0.01834848
| Rel.Std.Dev. |  | 2.383% | 2.055% | 1.762% | 2.875% | 1.431% | 2.961% | 1.521% | 4.244% | 3.249% | 0% | 2.875% | 2.278% | 3.588% | 3.081% | 2.168% | 1.976% | 2.635% | 3.45% | 1.517% | 0% | 5.657% | 2.024% | 3.329% | 7.389%
| PDM3 |  | -6.426% | 14.19% | 0.05178% | -4.987% | -0.5816% | -20.1% | 15.89% | 5.09% | 0.05178% | 3.651% | -4.987% | -2.108% | -4.411% | 1.347% | -18.66% | 38.2% | 3.651% | 2.211% | -7.002% | 29.56% | 7.97% | -12.9% | -17.94% | 7.25%
| Z-Score (Absolute) |  | 0.87 | 1.89 | 0 | 0.67 | 0.08 | 2.7 | 2.12 | 0.67 | 0 | 0.48 | 0.67 | 0.29 | 0.6 | 0.17 | 2.5 | 5.11 | 0.48 | 0.29 | 0.94 | NA | 1.06 | 1.73 | 2.41 | 0.96
Results from laboratory 24 were removed due to their 0.1 wt.% reading resolution.
Note on C17: Z-Scores have been calculated inclusive of individual outliers. In general, laboratory batches are rejected if Z-Score > 2.5.
Note on C36: Z-Scores have been calculated inclusive of individual outliers. In general, laboratory batches are rejected if Z-Score > 2.5.