## Uncertainty & Tolerance Limits
Table 1. Certified Values, Expanded Uncertainty and Tolerance Limits for OREAS 455
Constituent | Certified | Expanded Uncertainty |  | 95% Tolerance Limits
| Value | Low | High | Low | High
Borate Fusion XRF
Al2O3, Aluminium(III) oxide (wt.%) | 8.23688 | 8.155663 | 8.318097 | 8.179524 | 8.294236
CaO, Calcium oxide (wt.%) | 0.2319721 | 0.2229736 | 0.2409707 | 0.2259358 | 0.2380085
Co, Cobalt (ppm) | 850.7187 | 835.5417 | 865.8957 | 838.1237 | 863.3137
Cr2O3, Chromium(III) oxide (wt.%) | 1.077724 | 1.066658 | 1.08879 | 1.070439 | 1.085008
Cu, Copper (ppm) | 66.21805 | 50.85777 | 81.57834 | IND | IND
Fe2O3, Iron(III) oxide (wt.%) | 36.04953 | 35.70871 | 36.39035 | 35.91703 | 36.18203
K2O, Potassium oxide (wt.%) | 0.1341034 | 0.1243681 | 0.1438387 | 0.1309596 | 0.1372472
MgO, Magnesium oxide (wt.%) | 3.970774 | 3.930105 | 4.011443 | 3.945358 | 3.99619
MnO, Manganese oxide (wt.%) | 0.2828375 | 0.2780949 | 0.2875801 | 0.2790263 | 0.2866487
Na2O, Sodium oxide (wt.%) | 0.6758016 | 0.6453003 | 0.706303 | 0.6613512 | 0.6902521
Ni, Nickel (wt.%) | 1.652882 | 1.635499 | 1.670264 | 1.639612 | 1.666151
P2O5, Phosphorus(V) oxide (wt.%) | 0.01014879 | 0.009093576 | 0.011204 | IND | IND
Pb, Lead (ppm) | < 50 | IND | IND | IND | IND
SiO2, Silicon dioxide (wt.%) | 36.82644 | 36.50719 | 37.14568 | 36.69487 | 36.958
SO3, Sulphur trioxide (wt.%) | 0.2200702 | 0.201987 | 0.2381534 | 0.2099534 | 0.230187
TiO2, Titanium dioxide (wt.%) | 0.3033979 | 0.2892287 | 0.3175671 | 0.2937403 | 0.3130555
V2O5, Vanadium(V) oxide (ppm) | 189.9357 | 149.633 | 230.2383 | 171.6648 | 208.2065
Zn, Zinc (ppm) | 166.6088 | 156.52 | 176.6976 | 158.7376 | 174.48
Thermogravimetry
LOI1000, Loss on ignition @1000 °C (wt.%) | 9.698285 | 9.447018 | 9.949551 | 9.6084 | 9.788169
Borate / Peroxide Fusion ICP
Al, Aluminium (wt.%) | 4.163945 | 4.030104 | 4.297786 | 4.071316 | 4.256575
As, Arsenic (ppm) | < 100 | IND | IND | IND | IND
B, Boron (ppm) | 55.96165 | 47.7773 | 64.146 | 48.69523 | 63.22807
Ba, Barium (ppm) | 105.2874 | 99.02141 | 111.5534 | 101.2832 | 109.2916
Be, Beryllium (ppm) | < 1 | IND | IND | IND | IND
Ca, Calcium (wt.%) | 0.1546534 | 0.1290456 | 0.1802612 | 0.1461329 | 0.163174
Cd, Cadmium (ppm) | < 10 | IND | IND | IND | IND
Ce, Cerium (ppm) | 24.47887 | 23.06058 | 25.89715 | 23.39008 | 25.56765
Co, Cobalt (ppm) | 824.1222 | 790.9275 | 857.3169 | 805.2483 | 842.9961
Cr, Chromium (wt.%) | 0.708142 | 0.6792106 | 0.7370733 | 0.6954276 | 0.7208563
Cs, Caesium (ppm) | 0.4346118 | 0.315019 | 0.5542046 | 0.3951859 | 0.4740377
Cu, Copper (ppm) | 58.34457 | 51.51724 | 65.1719 | 54.83815 | 61.85099
Dy, Dysprosium (ppm) | 1.017382 | 0.9229845 | 1.111779 | 0.9630716 | 1.071692
Er, Erbium (ppm) | 0.6043182 | 0.481556 | 0.7270803 | 0.5591008 | 0.6495355
Eu, Europium (ppm) | 0.3127103 | 0.2658353 | 0.3595853 | 0.285945 | 0.3394756
Fe, Iron (wt.%) | 24.09644 | 23.38086 | 24.81202 | 23.72212 | 24.47075
Ga, Gallium (ppm) | 7.42266 | 6.37595 | 8.469371 | 7.107378 | 7.737942
Gd, Gadolinium (ppm) | 0.9700992 | 0.8457632 | 1.094435 | 0.905418 | 1.03478
Ho, Holmium (ppm) | 0.1958794 | 0.1689768 | 0.2227819 | 0.1794178 | 0.2123409
In, Indium (ppm) | < 0.1 | IND | IND | IND | IND
K, Potassium (wt.%) | 0.1073942 | 0.08888864 | 0.1258998 | 0.09455511 | 0.1202334
La, Lanthanum (ppm) | 3.078164 | 2.842813 | 3.313515 | 2.933184 | 3.223145
Li, Lithium (ppm) | 7.693929 | 5.998876 | 9.388981 | 7.395255 | 7.992602
Lu, Lutetium (ppm) | 0.1004205 | 0.08208861 | 0.1187525 | IND | IND
Mg, Magnesium (wt.%) | 2.284893 | 2.216517 | 2.35327 | 2.241102 | 2.328685
Mn, Manganese (wt.%) | 0.2104488 | 0.2031468 | 0.2177509 | 0.2068111 | 0.2140866
Mo, Molybdenum (ppm) | 20.0231 | 18.00319 | 22.04301 | 19.40811 | 20.6381
Nd, Neodymium (ppm) | 3.9285819 | 3.48198 | 4.375184 | 3.752355 | 4.104809
Ni, Nickel (wt.%) | 1.578418 | 1.535551 | 1.621285 | 1.553721 | 1.603115
Pb, Lead (ppm) | < 100 | IND | IND | IND | IND
Pr, Praseodymium (ppm) | 0.9667643 | 0.8894207 | 1.044108 | 0.9233897 | 1.010139
Rb, Rubidium (ppm) | 3.84322 | 3.173598 | 4.512842 | 3.593274 | 4.093166
Re, Rhenium (ppm) | < 0.1 | IND | IND | IND | IND
S, Sulphur (wt.%) | 0.08951961 | 0.0783791 | 0.1006601 | IND | IND
Sb, Antimony (ppm) | 0.8976706 | 0.6780547 | 1.117286 | IND | IND
Sc, Scandium (ppm) | 27.167 | 25.08728 | 29.24672 | 26.35857 | 27.97543
Se, Selenium (ppm) | < 20 | IND | IND | IND | IND
Si, Silicon (wt.%) | 16.80172 | 16.33776 | 17.26568 | 16.50242 | 17.10102
Sm, Samarium (ppm) | 0.9818249 | 0.8485133 | 1.115136 | 0.9260926 | 1.037557
Sr, Strontium (ppm) | 14.42833 | 11.87084 | 16.98583 | 13.77728 | 15.07938
Tb, Terbium (ppm) | 0.1653062 | 0.1513449 | 0.1792675 | IND | IND
Te, Tellurium (ppm) | < 1 | IND | IND | IND | IND
Th, Thorium (ppm) | 0.8066714 | 0.7423509 | 0.870992 | 0.76781 | 0.8455329
Ti, Titanium (wt.%) | 0.1725325 | 0.1645683 | 0.1804968 | 0.1669646 | 0.1781004
Tm, Thulium (ppm) | 0.08833548 | 0.06990437 | 0.1067666 | IND | IND
U, Uranium (ppm) | 0.5262599 | 0.4754618 | 0.577058 | 0.4895989 | 0.5629209
V, Vanadium (ppm) | 103.5656 | 98.91292 | 108.2183 | 100.9934 | 106.1378
W, Tungsten (ppm) | 4.571153 | 3.573826 | 5.568479 | 4.283339 | 4.858966
Y, Yttrium (ppm) | 3.766023 | 3.535618 | 3.996428 | 3.560676 | 3.971371
Yb, Ytterbium (ppm) | 0.7118705 | 0.6433417 | 0.7803993 | 0.6803482 | 0.7433929
Zn, Zinc (ppm) | 160.5258 | 150.8306 | 170.221 | 156.95 | 164.1015
Zr, Zirconium (ppm) | 32.79644 | 25.7177 | 39.87518 | 31.35777 | 34.23511
Infrared Combustion
C, Carbon (wt.%) | 0.1667883 | 0.1497215 | 0.1838552 | 0.1571101 | 0.1764666
S, Sulphur (wt.%) | 0.08477072 | 0.07320473 | 0.09633671 | 0.08097403 | 0.08856741
SI unit equivalents: ppm (parts per million; 1 x 10-⁶) ≡ mg/kg; wt.% (weight per cent) ≡ % (mass fraction)

## Indicative Values
Table 2. Indicative Values for OREAS 455
Constituent | Unit | Value | Constituent | Unit | Value | Constituent | Unit | Value
Borate Fusion XRF
As | ppm | 11.66667 | Ge | ppm | < 100 | Se | ppm | < 100
BaO | ppm | 139.2265 | Hf | ppm | < 80 | Sn | ppm | < 100
Bi | ppm | < 100 | Hg | ppm | < 100 | SrO | ppm | < 100
C | wt.% | 0.1 | In | ppm | < 100 | Ta | ppm | < 100
Cd | ppm | < 100 | Mo | ppm | < 100 | Te | ppm | < 100
Cl | ppm | 1478.539 | Rb | ppm | < 100 | Tl | ppm | < 100
Cs | ppm | < 100 | Sb | ppm | < 100 | W | ppm | < 100
Ga | ppm | < 100 | Sc | ppm | 24.5 | ZrO2 | ppm | 56.66667
Thermogravimetry
H2O- | wt.% | 6.881667
Borate / Peroxide Fusion ICP
Ag | ppm | < 10 | Na | wt.% | 0.4006726 | Ta | ppm | < 0.5
Bi | ppm | 0.08083333 | Nb | ppm | 1.477749 | Tl | ppm | 0.08335538
Ge | ppm | 1.443588 | P | wt.% | 0.006355266
Hf | ppm | 0.7933333 | Sn | ppm | 1.140981
SI unit equivalents: ppm (parts per million; 1 x 10-⁶) ≡ mg/kg; wt.% (weight per cent) ≡ % (mass fraction)

## Performance Gates
Table 3. Certified Values and Performance Gates for OREAS 455
Constituent | Certified Value | Absolute Standard Deviations |  |  |  |  | Relative Standard Deviations |  |  | 5% window
|  | 1SD | 2SD Low | 2SD High | 3SD Low | 3SD High | 1RSD | 2RSD | 3RSD | Low | High
Borate Fusion XRF
Al2O3, wt.% | 8.23688 | 0.07059872 | 8.095682 | 8.378077 | 8.025084 | 8.448676 | 0.8571% | 1.714% | 2.571% | 7.825036 | 8.648724
CaO, wt.% | 0.2319721 | 0.0110647 | 0.2098427 | 0.2541015 | 0.198778 | 0.2651662 | 4.77% | 9.54% | 14.31% | 0.2203735 | 0.2435707
Co, ppm | 850.7187 | 14.28574 | 822.1472 | 879.2902 | 807.8615 | 893.5759 | 1.679% | 3.359% | 5.038% | 808.1828 | 893.2546
Cr2O3, wt.% | 1.077724 | 0.01422138 | 1.049281 | 1.106167 | 1.03506 | 1.120388 | 1.32% | 2.639% | 3.959% | 1.023838 | 1.13161
Cu, ppm | 66.21805 | 11.05839 | 44.10127 | 88.33483 | 33.04288 | 99.39322 | 16.7% | 33.4% | 50.1% | 62.90715 | 69.52895
Fe2O3, wt.% | 36.04953 | 0.3655624 | 35.31841 | 36.78065 | 34.95284 | 37.14622 | 1.014% | 2.028% | 3.042% | 34.24705 | 37.85201
K2O, wt.% | 0.1341034 | 0.01069531 | 0.1127128 | 0.155494 | 0.1020175 | 0.1661893 | 7.975% | 15.95% | 23.93% | 0.1273982 | 0.1408086
MgO, wt.% | 3.970774 | 0.05767873 | 3.855417 | 4.086131 | 3.797738 | 4.14381 | 1.453% | 2.905% | 4.358% | 3.772235 | 4.169313
MnO, wt.% | 0.2828375 | 0.006165033 | 0.2705074 | 0.2951676 | 0.2643424 | 0.3013326 | 2.18% | 4.359% | 6.539% | 0.2686956 | 0.2969794
Na2O, wt.% | 0.6758016 | 0.05370214 | 0.5683974 | 0.7832059 | 0.5146952 | 0.8369081 | 7.946% | 15.89% | 23.84% | 0.6420116 | 0.7095917
Ni, wt.% | 1.652882 | 0.01643445 | 1.620013 | 1.685751 | 1.603578 | 1.702185 | 0.9943% | 1.989% | 2.983% | 1.570238 | 1.735526
P2O5, wt.% | 0.01014879 | 0.001272374 | 0.007604041 | 0.01269354 | 0.006331666 | 0.01396591 | 12.54% | 25.07% | 37.61% | 0.00964135 | 0.01065623
Pb, ppm | < 50 | IND | IND | IND | IND | IND | IND | IND | IND | IND | IND
SiO2, wt.% | 36.82644 | 0.3163274 | 36.19378 | 37.45909 | 35.87745 | 37.77542 | 0.859% | 1.718% | 2.577% | 34.98511 | 38.66776
SO3, wt.% | 0.2200702 | 0.01863368 | 0.1828028 | 0.2573376 | 0.1641692 | 0.2759712 | 8.467% | 16.93% | 25.4% | 0.2090667 | 0.2310737
TiO2, wt.% | 0.3033979 | 0.01911676 | 0.2651644 | 0.3416314 | 0.2460476 | 0.3607482 | 6.301% | 12.6% | 18.9% | 0.288228 | 0.3185678
V2O5, ppm | 189.9357 | 16.65669 | 156.6223 | 223.249 | 139.9656 | 239.9057 | 8.77% | 17.54% | 26.31% | 180.4389 | 199.4324
Zn, ppm | 166.6088 | 11.70214 | 143.2045 | 190.0131 | 131.5024 | 201.7152 | 7.024% | 14.05% | 21.07% | 158.2784 | 174.9392
Thermogravimetry
LOI1000, wt.% | 9.698285 | 0.4343212 | 8.829642 | 10.56693 | 8.395321 | 11.00125 | 4.478% | 8.957% | 13.43% | 9.21337 | 10.1832
Borate / Peroxide Fusion ICP
Al, wt.% | 4.163945 | 0.136234 | 3.891477 | 4.436414 | 3.755243 | 4.572648 | 3.272% | 6.544% | 9.815% | 3.955748 | 4.372143
As, ppm | < 100 | IND | IND | IND | IND | IND | IND | IND | IND | IND | IND
B, ppm | 55.96165 | 8.236703 | 39.48824 | 72.43506 | 31.25154 | 80.67176 | 14.72% | 29.44% | 44.16% | 53.16357 | 58.75973
Ba, ppm | 105.2874 | 5.802692 | 93.68202 | 116.8928 | 87.87933 | 122.6955 | 5.511% | 11.02% | 16.53% | 100.023 | 110.5518
Be, ppm | < 1 | IND | IND | IND | IND | IND | IND | IND | IND | IND | IND
Ca, wt.% | 0.1546534 | 0.02882875 | 0.09699592 | 0.2123109 | 0.06816717 | 0.2411396 | 18.64% | 37.28% | 55.92% | 0.1469207 | 0.1623861
Cd, ppm | < 10 | IND | IND | IND | IND | IND | IND | IND | IND | IND | IND
Ce, ppm | 24.47887 | 1.933064 | 20.61274 | 28.34499 | 18.67967 | 30.27806 | 7.897% | 15.79% | 23.69% | 23.25492 | 25.70281
Co, ppm | 824.1222 | 30.87184 | 762.3785 | 885.8659 | 731.5066 | 916.7377 | 3.746% | 7.492% | 11.24% | 782.9161 | 865.3283
Cr, wt.% | 0.708142 | 0.03754731 | 0.6330473 | 0.7832366 | 0.5955 | 0.8207839 | 5.302% | 10.6% | 15.91% | 0.6727349 | 0.7435491
Cs, ppm | 0.4346118 | 0.06710568 | 0.3004004 | 0.5688232 | 0.2332947 | 0.6359288 | 15.44% | 30.88% | 46.32% | 0.4128812 | 0.4563424
Cu, ppm | 58.34457 | 7.27843 | 43.78771 | 72.90143 | 36.50928 | 80.17986 | 12.47% | 24.95% | 37.42% | 55.42734 | 61.2618
Dy, ppm | 1.017382 | 0.1025582 | 0.8122652 | 1.222498 | 0.7097071 | 1.325056 | 10.08% | 20.16% | 30.24% | 0.9665125 | 1.068251
Er, ppm | 0.6043182 | 0.07407798 | 0.4561622 | 0.7524741 | 0.3820842 | 0.8265521 | 12.26% | 24.52% | 36.77% | 0.5741022 | 0.6345341
Eu, ppm | 0.3127103 | 0.04035963 | 0.231991 | 0.3934296 | 0.1916314 | 0.4337892 | 12.91% | 25.81% | 38.72% | 0.2970748 | 0.3283458
Fe, wt.% | 24.09644 | 0.8642331 | 22.36797 | 25.8249 | 21.50374 | 26.68914 | 3.587% | 7.173% | 10.76% | 22.89162 | 25.30126
Ga, ppm | 7.42266 | 1.283338 | 4.855985 | 9.989336 | 3.572647 | 11.27267 | 17.29% | 34.58% | 51.87% | 7.051527 | 7.793793
Gd, ppm | 0.9700992 | 0.1084234 | 0.7532523 | 1.186946 | 0.6448289 | 1.295369 | 11.18% | 22.35% | 33.53% | 0.9215942 | 1.018604
Ho, ppm | 0.1958794 | 0.0273883 | 0.1411028 | 0.250656 | 0.1137145 | 0.2780443 | 13.98% | 27.96% | 41.95% | 0.1860854 | 0.2056733
In, ppm | < 0.1 | IND | IND | IND | IND | IND | IND | IND | IND | IND | IND
K, wt.% | 0.1073942 | 0.02024071 | 0.06691281 | 0.1478757 | 0.0466721 | 0.1681164 | 18.85% | 37.69% | 56.54% | 0.1020245 | 0.112764
La, ppm | 3.078164 | 0.3066662 | 2.464832 | 3.691497 | 2.158166 | 3.998163 | 9.963% | 19.93% | 29.89% | 2.924256 | 3.232073
Li, ppm | 7.693929 | 1.180143 | 5.333642 | 10.05421 | 4.153499 | 11.23436 | 15.34% | 30.68% | 46.02% | 7.309232 | 8.078625
Lu, ppm | 0.1004205 | 0.01164001 | 0.07714052 | 0.1237005 | 0.06550051 | 0.1353405 | 11.59% | 23.18% | 34.77% | 0.0953995 | 0.1054416
Mg, wt.% | 2.284893 | 0.08189999 | 2.121093 | 2.448693 | 2.039193 | 2.530593 | 3.584% | 7.169% | 10.75% | 2.170649 | 2.399138
Mn, wt.% | 0.2104488 | 0.008388034 | 0.1936728 | 0.2272249 | 0.1852847 | 0.2356129 | 3.986% | 7.972% | 11.96% | 0.1999264 | 0.2209713
Mo, ppm | 20.0231 | 2.906662 | 14.20978 | 25.83643 | 11.30311 | 28.74309 | 14.52% | 29.03% | 43.55% | 19.02195 | 21.02426
Nd, ppm | 3.9285819 | 0.4830382 | 2.962506 | 4.894658 | 2.479467 | 5.377696 | 12.3% | 24.59% | 36.89% | 3.732152805 | 4.125010995
Ni, wt.% | 1.578418 | 0.06341274 | 1.451592 | 1.705243 | 1.38818 | 1.768656 | 4.017% | 8.035% | 12.05% | 1.499497 | 1.657339
Pb, ppm | < 100 | IND | IND | IND | IND | IND | IND | IND | IND | IND | IND
Pr, ppm | 0.9667643 | 0.05228004 | 0.8622042 | 1.071324 | 0.8099242 | 1.123604 | 5.408% | 10.82% | 16.22% | 0.9184261 | 1.0151025
Rb, ppm | 3.84322 | 0.6570306 | 2.529159 | 5.157281 | 1.872128 | 5.814312 | 17.1% | 34.19% | 51.29% | 3.651059 | 4.035381
Re, ppm | < 0.1 | IND | IND | IND | IND | IND | IND | IND | IND | IND | IND
S, wt.% | 0.08951961 | 0.00898531 | 0.07154899 | 0.1074902 | 0.06256368 | 0.1164755 | 10.04% | 20.07% | 30.11% | 0.08504363 | 0.09399559
Sb, ppm | 0.8976706 | 0.2034751 | 0.4907204 | 1.304621 | 0.2872453 | 1.508096 | 22.67% | 45.33% | 68% | 0.852787 | 0.9425541
Sc, ppm | 27.167 | 2.307234 | 22.55253 | 31.78146 | 20.2453 | 34.0887 | 8.493% | 16.99% | 25.48% | 25.80865 | 28.52535
Se, ppm | < 20 | IND | IND | IND | IND | IND | IND | IND | IND | IND | IND
Si, wt.% | 16.80172 | 0.4837957 | 15.83413 | 17.76931 | 15.35033 | 18.25311 | 2.879% | 5.759% | 8.638% | 15.96163 | 17.64181
Sm, ppm | 0.9818249 | 0.09498052 | 0.7918638 | 1.171786 | 0.6968833 | 1.266766 | 9.674% | 19.35% | 29.02% | 0.9327336 | 1.030916
Sr, ppm | 14.42833 | 2.641967 | 9.144399 | 19.71227 | 6.502432 | 22.35424 | 18.31% | 36.62% | 54.93% | 13.70692 | 15.14975
Tb, ppm | 0.1653062 | 0.009392434 | 0.1465214 | 0.1840911 | 0.1371289 | 0.1934835 | 5.682% | 11.36% | 17.05% | 0.1570409 | 0.1735715
Te, ppm | < 1 | IND | IND | IND | IND | IND | IND | IND | IND | IND | IND
Th, ppm | 0.8066714 | 0.06071559 | 0.6852402 | 0.9281026 | 0.6245246 | 0.9888182 | 7.527% | 15.05% | 22.58% | 0.7663378 | 0.847005
Ti, wt.% | 0.1725325 | 0.007107841 | 0.1583168 | 0.1867482 | 0.151209 | 0.1938561 | 4.12% | 8.239% | 12.36% | 0.1639059 | 0.1811592
Tm, ppm | 0.08833548 | 0.01741861 | 0.05349825 | 0.1231727 | 0.03607964 | 0.1405913 | 19.72% | 39.44% | 59.16% | 0.08391871 | 0.09275226
U, ppm | 0.5262599 | 0.06479107 | 0.3966778 | 0.6558421 | 0.3318867 | 0.7206331 | 12.31% | 24.62% | 36.93% | 0.4999469 | 0.5525729
V, ppm | 103.5656 | 6.520191 | 90.52523 | 116.606 | 84.00504 | 123.1262 | 6.296% | 12.59% | 18.89% | 98.38734 | 108.7439
W, ppm | 4.571153 | 0.6532605 | 3.264632 | 5.877674 | 2.611371 | 6.530934 | 14.29% | 28.58% | 42.87% | 4.342595 | 4.79971
Y, ppm | 3.766023 | 0.1962867 | 3.37345 | 4.158597 | 3.177163 | 4.354883 | 5.212% | 10.42% | 15.64% | 3.577722 | 3.954324
Yb, ppm | 0.7118705 | 0.05477193 | 0.6023266 | 0.8214144 | 0.5475547 | 0.8761863 | 7.694% | 15.39% | 23.08% | 0.676277 | 0.747464
Zn, ppm | 160.5258 | 9.609259 | 141.3073 | 179.7443 | 131.698 | 189.3535 | 5.986% | 11.97% | 17.96% | 152.4995 | 168.5521
Zr, ppm | 32.79644 | 5.381606 | 22.03323 | 43.55965 | 16.65162 | 48.94126 | 16.41% | 32.82% | 49.23% | 31.15662 | 34.43626
Infrared Combustion
C, wt.% | 0.1667883 | 0.02958126 | 0.1076258 | 0.2259509 | 0.07804454 | 0.2555321 | 17.74% | 35.47% | 53.21% | 0.1584489 | 0.17512775
S, wt.% | 0.08477072 | 0.01691296 | 0.0509448 | 0.1185966 | 0.03403184 | 0.1355096 | 19.95% | 39.9% | 59.85% | 0.08053218 | 0.08900926
SI unit equivalents: ppm (parts per million; 1 x 10-⁶) ≡ mg/kg; wt.% (weight per cent) ≡ % (mass fraction)

## Abbreviations
Table 4. Abbreviations used for OREAS 455
Abbreviation | Explanation
< | ‘less than’
IND | indeterminate
NR | not reported
PDM3 | percent deviation of lab mean from corrected mean of means
Rel.Std.Dev. | one relative standard deviation
Std.Dev. | one standard deviation
Method Codes:
BF*MS | lithium borate fusion with inductively coupled plasma mass spectroscopy
BF*OES | lithium borate fusion with inductively coupled plasma optical emission spectroscopy
BF*XRF | lithium borate fusion with X-ray fluorescence spectroscopy
IRC | infrared combustion
LOI*Furnace | loss on ignition using a muffle furnace
LOI*TGA | loss on ignition by thermogravimetric analysis
PF*MS | sodium peroxide fusion with inductively coupled plasma mass spectroscopy
PF*OES | sodium peroxide fusion with inductively coupled plasma optical emission spectroscopy
PF*OES/MS | sodium peroxide fusion with ICP-OES or ICP-MS finish
Legend:- | (for Method Group Tabulated Results omitted in the determination of Certified Values)
Individual | - Outlying individual values
Batch & Limits | - Outlying laboratory batch data sets and superfluous limit values

## Laboratory List
Table 5. Participating Laboratory List used for OREAS 455
Lab Slot | Laboratory Name and Location
Actlabs, Ancaster, Ontario, Canada
AGAT Laboratories, Calgary, Alberta, Canada
Alex Stewart International, Mendoza, Argentina
ALS, Brisbane, QLD, Australia
ALS, Lima, Peru
ALS, Loughrea, Galway, Ireland
ALS, Malaga, WA, Australia
ALS, Vancouver, BC, Canada
American Assay Laboratories, Sparks, Nevada, USA
ARGETEST Mineral Processing, Ankara, Central Anatolia, Turkey
Bureau Veritas Geoanalytical, Perth, WA, Australia
Directorate of Mineral Research & Exploration, Ankara, Ankara, Turkey
ESAN Istanbul, Istanbul, Turkey
Inspectorate (BV), Lima, Peru
Inspectorate Griffith India, Gandhidham, Gujarat, India
Inspectorate Griffith India Pvt. Ltd., Bhubaneswar, Odisha, India
Intertek, Cupang, Muntinlupa, Philippines
Intertek, Perth, WA, Australia
Laboratoire LABOMINE SARL, Agadir, Souss-Massa, Morocco
Nagrom, Perth, WA, Australia
Ni Lab, Pouembout, New Caledonia
PT Geoservices Ltd, Cikarang, Jakarta Raya, Indonesia
PT Intertek Utama Services, Jakarta Timur, DKI Jakarta, Indonesia
SGS Australia Mineral Services, Perth, WA, Australia
SGS Geosol Laboratorios Ltda, Vespasiano, Minas Gerais, Brazil
Shiva Analyticals Ltd, Bangalore North, Karnataka, India
Société le Nickel (SLN), Noumea, New Caledonia
Stewart Assay & Environmental Laboratories LLC, Kara-Balta, Chüy, Kyrgyzstan

## Fusion XRF
| Analytical results for Al2O3 in OREAS 455 (Certified Value 8.24 wt.%) | [25 empty] | Certified
Al2O3 | Round | Replicate | Lab | Lab | Lab | Lab | Lab | Lab | Lab | Lab | Lab | Lab | Lab | Lab | Lab | Lab | Lab | Lab | Lab | Lab | Lab | Lab | Lab | Lab | Lab | Lab | 1
| No | No | 01 | 02 | 03 | 04 | 05 | 06 | 07 | 08 | 09 | 10 | 11 | 12 | 13 | 14 | 16 | 18 | 19 | 20 | 21 | 24 | 25 | 26 | 27 | 28 | wt.%
|  |  | BF*XRF | BF*XRF | BF*XRF | BF*XRF | BF*XRF | BF*XRF | BF*XRF | BF*XRF | BF*XRF | BF*XRF | BF*XRF | BF*XRF | BF*XRF | BF*XRF | BF*XRF | BF*XRF | BF*XRF | BF*XRF | BF*XRF | BF*XRF | BF*XRF | BF*XRF | BF*XRF | BF*XRF | 2
3
| 1 | 1 | 8.28 | 8.22287 | 7.67 | 8.2 | 8.13 | 7.7459575 | 7.64 | 8.26 | 8.31 | 8.2 | 8.29 | 8.3 | 8.24 | 8.27 | 7.754449 | 8.117 | 8.182 | 8.119 | 7.44 | 8.3 | 8.41 | 7.83 | 8.52 | 8.18 | 1
| 1 | 2 | 8.32 | 8.210333 | 7.63 | 8.26 | 8.13 | 7.7439675 | 7.77 | 8.26 | 8.32 | 8.25 | 8.21 | 8.31 | 8.23 | 8.25 | 7.534804 | 8.225 | 8.238 | 8.169 | 7.71 | 8.32 | 8.44 | 7.76 | 8.53 | 8.29 | #N/A
| 1 | 3 | 8.27 | 8.20955 | 7.69 | 8.24 | 8.1 | 7.802565 | 7.69 | 8.24 | 8.2 | 8.28 | 8.23 | 8.29 | 8.27 | 8.22 | 7.87036 | 8.236 | 8.219 | 8.111 | 7.35 | 8.3 | 8.28 | 7.83 | 8.5 | 8.22 | 16
| 1 | 4 | 8.31 | 8.242131 | 7.64 | 8.25 | 7.97 | 7.76175625 | 7.71 | 8.24 | 8.26 | 8.23 | 8.21 | 8.31 | 8.18 | 8.26 | 7.525344 | 8.136 | 8.219 | 8.121 | 7.52 | 8.32 | 8.34 | 7.79 | 8.53 | 8.17 | 8.23688
| 1 | 5 | 8.28 | 8.254907 | 7.66 | 8.18 | 7.89 | 7.743535 | 7.73 | 8.23 | 8.2 | 8.25 | 8.24 | 8.29 | 8.37 | 8.29 | 7.889779 | 8.184 | 8.182 | 8.142 | 7.26 | 8.34 | 8.35 | 7.8 | 8.51 | 8.19 | 7
| 1 | 6 | 8.26 | 8.239378 | 7.62 | 8.21 | 7.66 | 7.7449725 | 7.66 | 8.24 | 8.27 | 8.21 | 8.29 | 8.3 | 8.25 | 8.25 | 7.612119 | 8.191 | 8.163 | 8.144 | 7.67 | 8.3 | 8.38 | 7.76 | 8.53 | 8.2
| Mean |  | 8.286667 | 8.229862 | 7.651667 | 8.223333 | 7.98 | 7.757125625 | 7.7 | 8.245 | 8.26 | 8.236667 | 8.245 | 8.3 | 8.256667 | 8.256667 | 7.697809 | 8.1815 | 8.2005 | 8.134333 | 7.491667 | 8.313333 | 8.366667 | 7.795 | 8.52 | 8.208333
| Median |  | 8.28 | 8.231124 | 7.65 | 8.225 | 8.035 | 7.745465 | 7.7 | 8.24 | 8.265 | 8.24 | 8.235 | 8.3 | 8.245 | 8.255 | 7.683284 | 8.1875 | 8.2005 | 8.1315 | 7.48 | 8.31 | 8.365 | 7.795 | 8.525 | 8.195
| Std Dev. |  | 0.0233809 | 0.01849985 | 0.02639444 | 0.03141125 | 0.1843909 | 0.02330857 | 0.04732864 | 0.01224745 | 0.05176872 | 0.0294392 | 0.03674235 | 0.008944272 | 0.06314006 | 0.0233809 | 0.1633964 | 0.04730645 | 0.02891885 | 0.02150039 | 0.1770217 | 0.01632993 | 0.05645057 | 0.03146427 | 0.01264911 | 0.04355074
| Rel.Std.Dev. |  | 0.2822% | 0.2248% | 0.345% | 0.382% | 2.311% | 0.3005% | 0.6147% | 0.1485% | 0.6267% | 0.3574% | 0.4456% | 0.1078% | 0.7647% | 0.2832% | 2.123% | 0.5782% | 0.3526% | 0.2643% | 2.363% | 0.1964% | 0.6747% | 0.4036% | 0.1485% | 0.5306%
| PDM3 |  | 0.6044% | -0.08521% | -7.105% | -0.1645% | -3.119% | -5.824% | -6.518% | 0.09858% | 0.2807% | -0.002589% | 0.09858% | 0.7663% | 0.2402% | 0.2402% | -6.545% | -0.6723% | -0.4417% | -1.245% | -9.047% | 0.9282% | 1.576% | -5.365% | 3.437% | -0.3466%
| Z-Score (Absolute) |  | 0.61 | 0.03 | 5.81 | 0.03 | 2.49 | 4.74 | 5.32 | 0.19 | 0.34 | 0.1 | 0.19 | 0.74 | 0.3 | 0.3 | 5.34 | 0.46 | 0.26 | 0.93 | 7.43 | 0.88 | 1.42 | 4.36 | 2.96 | 0.18
| Analytical results for As in OREAS 455 (Indicative Value 11.7 ppm) | [25 empty] | Indicative
As | Round | Replicate | Lab | Lab | Lab | Lab | Lab | [19 empty] | 1
| No | No | 02 | 14 | 19 | 24 | 27 | [19 empty] | ppm
|  |  | BF*XRF | BF*XRF | BF*XRF | BF*XRF | BF*XRF | [19 empty] | 1
1
| 1 | 1 | < 50 | < 80 | 10 | 20 | < 100 | [19 empty] | 1
| 1 | 2 | < 50 | < 80 | < 10 | 20 | < 100 | [19 empty] | 1
| 1 | 3 | < 50 | < 80 | 10 | 10 | < 100 | [19 empty] | 16
| 1 | 4 | < 50 | < 80 | 10 | 10 | < 100 | [19 empty] | 11.66667
| 1 | 5 | < 50 | < 80 | < 10 | 20 | < 100 | [19 empty] | 7
| 1 | 6 | < 50 | < 80 | 10 | 10 | < 100
| Mean |  |  |  | 10 | 15
| Median |  |  |  | 10 | 15
| Std Dev. |  |  |  | 0 | 5.477226
| Rel.Std.Dev. |  |  |  | 0% | 36.51%
| PDM3 |  |  |  | -14.29% | 28.57%
| Z-Score (Absolute) |  | 0 | 0.67 | 0.87 | 0.52 | 1.31
| Analytical results for BaO in OREAS 455 (Indicative Value 139 ppm) | [25 empty] | Indicative
BaO | Round | Replicate | Lab | Lab | Lab | Lab | Lab | Lab | Lab | [17 empty] | 1
| No | No | 02 | 06 | 07 | 14 | 24 | 26 | 27 | [17 empty] | ppm
|  |  | BF*XRF | BF*XRF | BF*XRF | BF*XRF | BF*XRF | BF*XRF | BF*XRF | [17 empty] | 0
0
| 1 | 1 | 150.5672 | < 200 | 300 | < 100 | 140 | 100 | 500 | [17 empty] | 1
| 1 | 2 | 150.552 | < 200 | < 100 | < 100 | 150 | 100 | 500 | [17 empty] | 2
| 1 | 3 | 150.2866 | < 200 | 200 | < 100 | 140 | 200 | 500 | [17 empty] | 16
| 1 | 4 | 123.186 | < 200 | 100 | < 100 | 140 | 200 | 500 | [17 empty] | 139.2265
| 1 | 5 | 128.5623 | < 200 | < 100 | < 100 | 160 | 200 | 500 | [17 empty] | 8
| 1 | 6 | 118.2827 | < 200 | < 100 | < 100 | 140 | 100 | 500
| Mean |  | 136.9061 |  | 200 |  | 145 | 150 | 500
| Median |  | 139.4245 |  | 200 |  | 140 | 150 | 500
| Std Dev. |  | 15.20897 |  | 100 |  | 8.3666 | 54.77226 | 0
| Rel.Std.Dev. |  | 11.11% |  | 50% |  | 5.77% | 36.51% | 0%
| PDM3 |  | -1.667% |  | 43.65% |  | 4.147% | 7.738% | 259.1%
| Z-Score (Absolute) |  | 0 | 1.9 | 0.61 | 4.48 | 0.42 | 0.67 | 18.7
| Analytical results for Bi in OREAS 455 (Indicative Value < 100 ppm) | [25 empty] | Indicative
Bi | Round | Replicate | Lab | [23 empty] | 1
| No | No | 27 | [23 empty] | ppm
|  |  | BF*XRF | [23 empty] | 0
0
| 1 | 1 | < 100 | [23 empty] | 1
| 1 | 2 | < 100 | [23 empty] | 3
| 1 | 3 | < 100 | [23 empty] | 16
| 1 | 4 | < 100 | [23 empty] | < 100
| 1 | 5 | < 100 | [23 empty] | 9
| 1 | 6 | < 100
Mean
Median
Std Dev.
Rel.Std.Dev.
PDM3
| Z-Score (Absolute) |  | NA
| Analytical results for C in OREAS 455 (Indicative Value 0.1 wt.%) | [25 empty] | Indicative
C | Round | Replicate | Lab | [23 empty] | 1
| No | No | 18 | [23 empty] | wt.%
|  |  | BF*XRF | [23 empty] | 3
3
| 1 | 1 | 0.1 | [23 empty] | 1
| 1 | 2 | 0.1 | [23 empty] | 4
| 1 | 3 | 0.1 | [23 empty] | 16
| 1 | 4 | 0.1 | [23 empty] | 0.1
| 1 | 5 | 0.1 | [23 empty] | 10
| 1 | 6 | 0.1
| Mean |  | 0.1
| Median |  | 0.1
| Std Dev. |  | 1.520235e-17
| Rel.Std.Dev. |  | 1.52e-14%
| PDM3 |  | -1.11e-14%
| Z-Score (Absolute) |  | NA
| Analytical results for CaO in OREAS 455 (Certified Value 0.232 wt.%) | [25 empty] | Certified
CaO | Round | Replicate | Lab | Lab | Lab | Lab | Lab | Lab | Lab | Lab | Lab | Lab | Lab | Lab | Lab | Lab | Lab | Lab | Lab | Lab | Lab | Lab | Lab | Lab | Lab | Lab | 1
| No | No | 01 | 02 | 03 | 04 | 05 | 06 | 07 | 08 | 09 | 10 | 11 | 12 | 13 | 14 | 16 | 18 | 19 | 20 | 21 | 24 | 25 | 26 | 27 | 28 | wt.%
|  |  | BF*XRF | BF*XRF | BF*XRF | BF*XRF | BF*XRF | BF*XRF | BF*XRF | BF*XRF | BF*XRF | BF*XRF | BF*XRF | BF*XRF | BF*XRF | BF*XRF | BF*XRF | BF*XRF | BF*XRF | BF*XRF | BF*XRF | BF*XRF | BF*XRF | BF*XRF | BF*XRF | BF*XRF | 3
3
| 1 | 1 | 0.24 | 0.2419829 | 0.22 | 0.24 | 0.24 | 0.20751 | 0.21 | 0.24 | 0.24 | 0.23 | 0.23 | 0.24 | 0.24 | 0.23 | 0.2016319 | 0.242 | 0.238 | 0.234 | 0.21 | 0.24 | 0.22 | 0.22 | 0.29 | 0.16 | 1
| 1 | 2 | 0.24 | 0.2462601 | 0.21 | 0.24 | 0.24 | 0.20903 | 0.21 | 0.24 | 0.24 | 0.24 | 0.22 | 0.24 | 0.24 | 0.23 | 0.1934301 | 0.245 | 0.238 | 0.234 | 0.22 | 0.23 | 0.22 | 0.23 | 0.28 | 0.16 | #N/A
| 1 | 3 | 0.25 | 0.2421943 | 0.22 | 0.23 | 0.24 | 0.21102 | 0.22 | 0.24 | 0.23 | 0.23 | 0.22 | 0.24 | 0.24 | 0.23 | 0.2102457 | 0.243 | 0.238 | 0.232 | 0.21 | 0.24 | 0.21 | 0.22 | 0.27 | 0.16 | 16
| 1 | 4 | 0.24 | 0.2450531 | 0.21 | 0.24 | 0.24 | 0.2070125 | 0.21 | 0.24 | 0.24 | 0.23 | 0.22 | 0.24 | 0.24 | 0.23 | 0.1965678 | 0.24 | 0.238 | 0.232 | 0.22 | 0.23 | 0.21 | 0.22 | 0.27 | 0.15 | 0.2319721
| 1 | 5 | 0.24 | 0.2421257 | 0.22 | 0.23 | 0.24 | 0.20602 | 0.21 | 0.24 | 0.24 | 0.24 | 0.22 | 0.24 | 0.24 | 0.23 | 0.2011945 | 0.246 | 0.238 | 0.235 | 0.23 | 0.24 | 0.21 | 0.22 | 0.28 | 0.15 | 8
| 1 | 6 | 0.24 | 0.2428546 | 0.21 | 0.24 | 0.24 | 0.207515 | 0.21 | 0.24 | 0.24 | 0.23 | 0.23 | 0.24 | 0.24 | 0.23 | 0.1911257 | 0.249 | 0.238 | 0.237 | 0.22 | 0.24 | 0.21 | 0.22 | 0.28 | 0.16
| Mean |  | 0.2416667 | 0.2434118 | 0.215 | 0.2366667 | 0.24 | 0.2080179 | 0.2116667 | 0.24 | 0.2383333 | 0.2333333 | 0.2233333 | 0.24 | 0.24 | 0.23 | 0.1990326 | 0.2441667 | 0.238 | 0.234 | 0.2183333 | 0.2366667 | 0.2133333 | 0.2216667 | 0.2783333 | 0.1566667
| Median |  | 0.24 | 0.2425244 | 0.215 | 0.24 | 0.24 | 0.2075125 | 0.21 | 0.24 | 0.24 | 0.23 | 0.22 | 0.24 | 0.24 | 0.23 | 0.1988811 | 0.244 | 0.238 | 0.234 | 0.22 | 0.24 | 0.21 | 0.22 | 0.28 | 0.16
| Std Dev. |  | 0.004082483 | 0.001805277 | 0.005477226 | 0.005163978 | 0 | 0.001763534 | 0.004082483 | 0 | 0.004082483 | 0.005163978 | 0.005163978 | 0 | 0 | 0 | 0.006886882 | 0.003188521 | 0 | 0.001897367 | 0.007527727 | 0.005163978 | 0.005163978 | 0.004082483 | 0.007527727 | 0.005163978
| Rel.Std.Dev. |  | 1.689% | 0.7417% | 2.548% | 2.182% | 0% | 0.8478% | 1.929% | 0% | 1.713% | 2.213% | 2.312% | 0% | 0% | 0% | 3.46% | 1.306% | 0% | 0.8108% | 3.448% | 2.182% | 2.421% | 1.842% | 2.705% | 3.296%
| PDM3 |  | 4.179% | 4.931% | -7.316% | 2.024% | 3.461% | -10.33% | -8.753% | 3.461% | 2.742% | 0.5868% | -3.724% | 3.461% | 3.461% | -0.8502% | -14.2% | 5.257% | 2.599% | 0.8742% | -5.879% | 2.024% | -8.035% | -4.443% | 19.99% | -32.46%
| Z-Score (Absolute) |  | 0.59 | 0.76 | 1.9 | 0.12 | 0.44 | 2.56 | 2.21 | 0.44 | 0.28 | 0.19 | 1.12 | 0.44 | 0.44 | 0.5 | 3.4 | 0.83 | 0.24 | 0.12 | 1.59 | 0.12 | 2.06 | 1.28 | 4.02 | 7.36
| Analytical results for Cd in OREAS 455 (Indicative Value < 100 ppm) | [25 empty] | Indicative
Cd | Round | Replicate | Lab | [23 empty] | 1
| No | No | 27 | [23 empty] | ppm
|  |  | BF*XRF | [23 empty] | 0
0
| 1 | 1 | < 100 | [23 empty] | 1
| 1 | 2 | < 100 | [23 empty] | 5
| 1 | 3 | < 100 | [23 empty] | 16
| 1 | 4 | < 100 | [23 empty] | < 100
| 1 | 5 | < 100 | [23 empty] | 11
| 1 | 6 | < 100
Mean
Median
Std Dev.
Rel.Std.Dev.
PDM3
| Z-Score (Absolute) |  | NA
| Analytical results for Cl in OREAS 455 (Indicative Value 1479 ppm) | [25 empty] | Indicative
Cl | Round | Replicate | Lab | Lab | Lab | [21 empty] | 1
| No | No | 02 | 08 | 19 | [21 empty] | ppm
|  |  | BF*XRF | BF*XRF | BF*XRF | [21 empty] | 0
0
| 1 | 1 | 1129.254 | 1380 | 1900 | [21 empty] | 1
| 1 | 2 | 1204.416 | 1340 | 1900 | [21 empty] | 6
| 1 | 3 | 1125.239 | 1350 | 1900 | [21 empty] | 16
| 1 | 4 | 1134.307 | 1340 | 1950 | [21 empty] | 1478.539
| 1 | 5 | 1189.202 | 1410 | 1850 | [21 empty] | 12
| 1 | 6 | 1171.29 | 1440 | 1900
| Mean |  | 1158.951 | 1376.667 | 1900
| Median |  | 1152.798 | 1365 | 1900
| Std Dev. |  | 33.94169 | 41.31182 | 31.62278
| Rel.Std.Dev. |  | 2.929% | 3.001% | 1.664%
| PDM3 |  | -21.62% | -6.89% | 28.51%
| Z-Score (Absolute) |  | 0.67 | 0 | 1.62
| Analytical results for Co in OREAS 455 (Certified Value 851 ppm) | [25 empty] | Certified
Co | Round | Replicate | Lab | Lab | Lab | Lab | Lab | Lab | Lab | Lab | Lab | Lab | Lab | Lab | Lab | Lab | Lab | Lab | Lab | Lab | Lab | Lab |  |  |  |  | 1
| No | No | 01 | 02 | 04 | 05 | 07 | 08 | 09 | 10 | 11 | 12 | 13 | 14 | 16 | 18 | 19 | 20 | 21 | 24 | 25 | 27 |  |  |  |  | ppm
|  |  | BF*XRF | BF*XRF | BF*XRF | BF*XRF | BF*XRF | BF*XRF | BF*XRF | BF*XRF | BF*XRF | BF*XRF | BF*XRF | BF*XRF | BF*XRF | BF*XRF | BF*XRF | BF*XRF | BF*XRF | BF*XRF | BF*XRF | BF*XRF |  |  |  |  | 0
0
| 1 | 1 | 870 | 885.5787 | 843 | 844 | 870 | 840 | 850 | 820 | 850 | 850 | 840 | 852 | 814.8061 | 830 | 850 | 830 | 870 | 860 | 890 | 900 |  |  |  |  | 1
| 1 | 2 | 840 | 860.2972 | 839 | 852 | 870 | 850 | 850 | 840 | 850 | 860 | 860 | 852 | 787.1733 | 840 | 850 | 830 | 880 | 860 | 930 | 800 |  |  |  |  | #N/A
| 1 | 3 | 860 | 857.3248 | 840 | 852 | 870 | 850 | 820 | 840 | 860 | 860 | 850 | 859 | 822.0281 | 830 | 870 | 820 | 860 | 850 | 880 | 800 |  |  |  |  | 16
| 1 | 4 | 860 | 845.3797 | 841 | 859 | 870 | 850 | 840 | 840 | 840 | 860 | 850 | 859 | 786.9771 | 840 | 860 | 820 | 840 | 850 | 960 | 900 |  |  |  |  | 850.7187
| 1 | 5 | 880 | 878.5093 | 835 | 859 | 870 | 850 | 840 | 830 | 850 | 860 | 860 | 852 | 817.3812 | 830 | 860 | 830 | 910 | 850 | 910 | 800 |  |  |  |  | 9
| 1 | 6 | 860 | 859.6622 | 840 | 837 | 790 | 850 | 840 | 840 | 850 | 860 | 860 | 852 | 792.7838 | 840 | 850 | 830 | 900 | 850 | 940 | 900
| Mean |  | 861.6667 | 864.4587 | 839.6667 | 850.5 | 856.6667 | 848.3333 | 840 | 835 | 850 | 858.3333 | 853.3333 | 854.3333 | 803.5249 | 835 | 856.6667 | 826.6667 | 876.6667 | 853.3333 | 918.3333 | 850
| Median |  | 860 | 859.9797 | 840 | 852 | 870 | 850 | 840 | 840 | 850 | 860 | 855 | 852 | 803.795 | 835 | 855 | 830 | 875 | 850 | 920 | 850
| Std Dev. |  | 13.2916 | 14.82363 | 2.65832 | 8.642916 | 32.65986 | 4.082483 | 10.95445 | 8.3666 | 6.324555 | 4.082483 | 8.164966 | 3.614784 | 16.23704 | 5.477226 | 8.164966 | 5.163978 | 25.81989 | 5.163978 | 30.60501 | 54.77226
| Rel.Std.Dev. |  | 1.543% | 1.715% | 0.3166% | 1.016% | 3.812% | 0.4812% | 1.304% | 1.002% | 0.7441% | 0.4756% | 0.9568% | 0.4231% | 2.021% | 0.656% | 0.9531% | 0.6247% | 2.945% | 0.6052% | 3.333% | 6.444%
| PDM3 |  | 1.287% | 1.615% | -1.299% | -0.02571% | 0.6992% | -0.2804% | -1.26% | -1.848% | -0.08448% | 0.8951% | 0.3073% | 0.4249% | -5.548% | -1.848% | 0.6992% | -2.827% | 3.05% | 0.3073% | 7.948% | -0.08448%
| Z-Score (Absolute) |  | 0.67 | 0.87 | 0.86 | 0.11 | 0 | 0.26 | 0.84 | 1.19 | 0.14 | 0.44 | 0.09 | 0.15 | 3.39 | 1.19 | 0.32 | 1.77 | 1.72 | 0.09 | 4.64 | NA
Results from laboratory 27 were removed due to their 100 ppm reading resolution.
| Analytical results for Cr2O3 in OREAS 455 (Certified Value 1.08 wt.%) | [25 empty] | Certified
Cr2O3 | Round | Replicate | Lab | Lab | Lab | Lab | Lab | Lab | Lab | Lab | Lab | Lab | Lab | Lab | Lab | Lab | Lab | Lab | Lab | Lab | Lab | Lab | Lab | Lab | Lab |  | 1
| No | No | 01 | 02 | 03 | 04 | 05 | 06 | 07 | 08 | 09 | 10 | 11 | 12 | 13 | 14 | 16 | 18 | 19 | 20 | 24 | 25 | 26 | 27 | 28 |  | wt.%
|  |  | BF*XRF | BF*XRF | BF*XRF | BF*XRF | BF*XRF | BF*XRF | BF*XRF | BF*XRF | BF*XRF | BF*XRF | BF*XRF | BF*XRF | BF*XRF | BF*XRF | BF*XRF | BF*XRF | BF*XRF | BF*XRF | BF*XRF | BF*XRF | BF*XRF | BF*XRF | BF*XRF |  | 2
3
| 1 | 1 | 1.085 | 1.087901 | 1.08 | 1.08 | 1.04 | 1.074 | 1.004 | 1.081 | 1.06 | 1.075 | 1.08 | 1.095 | 1.075 | 1.083 | 1.021992 | 1.049 | 1.0888 | 1.067 | 1.0932 | 1.11 | 1.03 | 1.3 | 1.09 |  | 1
| 1 | 2 | 1.091 | 1.083975 | 1.06 | 1.09 | 1.05 | 1.0735 | 1.008 | 1.08 | 1.065 | 1.08 | 1.08 | 1.1 | 1.085 | 1.082 | 1.004376 | 1.053 | 1.0917 | 1.077 | 1.0961 | 1.12 | 1.02 | 1.29 | 1.09 |  | #N/A
| 1 | 3 | 1.084 | 1.082158 | 1.07 | 1.1 | 1.05 | 1.075 | 1.007 | 1.071 | 1.04 | 1.075 | 1.085 | 1.095 | 1.085 | 1.09 | 1.038341 | 1.055 | 1.0961 | 1.069 | 1.0961 | 1.11 | 1.02 | 1.29 | 1.08 |  | 16
| 1 | 4 | 1.084 | 1.082514 | 1.07 | 1.09 | 1.06 | 1.0765 | 1.002 | 1.088 | 1.05 | 1.085 | 1.075 | 1.095 | 1.085 | 1.086 | 1.000419 | 1.054 | 1.0888 | 1.068 | 1.0961 | 1.14 | 1.03 | 1.3 | 1.08 |  | 1.077724
| 1 | 5 | 1.084 | 1.077184 | 1.08 | 1.09 | 1.05 | 1.075 | 1.002 | 1.077 | 1.05 | 1.085 | 1.08 | 1.095 | 1.085 | 1.082 | 1.023881 | 1.054 | 1.0874 | 1.073 | 1.0947 | 1.12 | 1.03 | 1.3 | 1.08 |  | 10
| 1 | 6 | 1.086 | 1.083174 | 1.06 | 1.08 | 1.04 | 1.077 | 1.007 | 1.071 | 1.07 | 1.085 | 1.08 | 1.09 | 1.085 | 1.084 | 1.007533 | 1.046 | 1.0844 | 1.077 | 1.0917 | 1.14 | 1.02 | 1.29 | 1.08
| Mean |  | 1.085667 | 1.082818 | 1.07 | 1.088333 | 1.048333 | 1.075167 | 1.005 | 1.078 | 1.055833 | 1.080833 | 1.08 | 1.095 | 1.083333 | 1.0845 | 1.01609 | 1.051833 | 1.089533 | 1.071833 | 1.09465 | 1.123333 | 1.025 | 1.295 | 1.083333
| Median |  | 1.0845 | 1.082844 | 1.07 | 1.09 | 1.05 | 1.075 | 1.0055 | 1.0785 | 1.055 | 1.0825 | 1.08 | 1.095 | 1.085 | 1.0835 | 1.014762 | 1.0535 | 1.0888 | 1.071 | 1.0954 | 1.12 | 1.025 | 1.295 | 1.08
| Std Dev. |  | 0.00273252 | 0.003451589 | 0.008944272 | 0.007527727 | 0.007527727 | 0.00136626 | 0.002683282 | 0.006511528 | 0.01114301 | 0.00491596 | 0.003162278 | 0.003162278 | 0.004082483 | 0.003082207 | 0.01446828 | 0.003544949 | 0.00399483 | 0.004490731 | 0.001850135 | 0.0136626 | 0.005477226 | 0.005477226 | 0.005163978
| Rel.Std.Dev. |  | 0.2517% | 0.3188% | 0.8359% | 0.6917% | 0.7181% | 0.1271% | 0.267% | 0.604% | 1.055% | 0.4548% | 0.2928% | 0.2888% | 0.3768% | 0.2842% | 1.424% | 0.337% | 0.3667% | 0.419% | 0.169% | 1.216% | 0.5344% | 0.423% | 0.4767%
| PDM3 |  | 0.737% | 0.4726% | -0.7167% | 0.9844% | -2.727% | -0.2373% | -6.748% | 0.02562% | -2.031% | 0.2885% | 0.2112% | 1.603% | 0.5205% | 0.6287% | -5.719% | -2.402% | 1.096% | -0.5466% | 1.571% | 4.232% | -4.892% | 20.16% | 0.5205%
| Z-Score (Absolute) |  | 0.36 | 0.15 | 0.81 | 0.56 | 2.44 | 0.42 | 5.68 | 0.21 | 1.87 | 0 | 0.06 | 1.06 | 0.19 | 0.27 | 4.85 | 2.17 | 0.65 | 0.67 | 1.04 | 3.18 | 4.18 | 16.05 | 0.19
| Analytical results for Cs in OREAS 455 (Indicative Value < 100 ppm) | [25 empty] | Indicative
Cs | Round | Replicate | Lab | [23 empty] | 1
| No | No | 27 | [23 empty] | ppm
|  |  | BF*XRF | [23 empty] | 0
0
| 1 | 1 | < 100 | [23 empty] | 1
| 1 | 2 | < 100 | [23 empty] | 7
| 1 | 3 | < 100 | [23 empty] | 16
| 1 | 4 | < 100 | [23 empty] | < 100
| 1 | 5 | < 100 | [23 empty] | 13
| 1 | 6 | < 100
Mean
Median
Std Dev.
Rel.Std.Dev.
PDM3
| Z-Score (Absolute) |  | NA
| Analytical results for Cu in OREAS 455 (Certified Value 66 ppm) | [25 empty] | Certified
Cu | Round | Replicate | Lab | Lab | Lab | Lab | Lab | Lab | Lab | Lab | Lab | Lab | Lab | Lab | Lab | Lab | Lab | Lab | Lab | Lab | [6 empty] | 1
| No | No | 01 | 02 | 04 | 05 | 08 | 09 | 10 | 11 | 12 | 13 | 14 | 19 | 20 | 21 | 24 | 25 | 26 | 27 | [6 empty] | ppm
|  |  | BF*XRF | BF*XRF | BF*XRF | BF*XRF | BF*XRF | BF*XRF | BF*XRF | BF*XRF | BF*XRF | BF*XRF | BF*XRF | BF*XRF | BF*XRF | BF*XRF | BF*XRF | BF*XRF | BF*XRF | BF*XRF | [6 empty] | 0
0
| 1 | 1 | 60 | 64.52878 | < 100 | 72 | 70 | 70 | 50 | 50 | 70 | 50 | < 80 | 75 | 36.74708 | < 100 | 60 | 150 | < 80 | < 100 | [6 empty] | 1
| 1 | 2 | 70 | 64.52229 | < 100 | 56 | 60 | 90 | 70 | 50 | 70 | 50 | < 80 | 65 | 36.74708 | < 100 | 50 | 160 | < 80 | < 100 | [6 empty] | #N/A
| 1 | 3 | 80 | 53.5828 | < 100 | 56 | 70 | 70 | 60 | 50 | 70 | 60 | < 80 | 70 | 35.94823 | < 100 | 60 | 140 | < 80 | < 100 | [6 empty] | 16
| 1 | 4 | 70 | 53.50505 | < 100 | 56 | 60 | 80 | 80 | 50 | 70 | 50 | < 80 | 85 | 36.74708 | < 100 | 60 | 110 | < 80 | < 100 | [6 empty] | 66.21805
| 1 | 5 | 70 | 68.01526 | < 100 | 56 | 60 | 60 | 70 | 50 | 80 | 50 | < 80 | 75 | 37.54593 | < 100 | 60 | 150 | < 80 | < 100 | [6 empty] | 11
| 1 | 6 | 90 | 53.72889 | < 100 | 48 | 70 | 80 | 60 | 50 | 70 | 50 | 80 | 75 | 36.74708 | < 100 | 60 | 150 | 80 | < 100
| Mean |  | 73.33333 | 59.64718 |  | 57.33333 | 65 | 75 | 65 | 50 | 71.66667 | 51.66667 | 80 | 74.16667 | 36.74708 |  | 58.33333 | 143.3333 | 80
| Median |  | 70 | 59.12559 |  | 56 | 65 | 75 | 65 | 50 | 70 | 50 | 80 | 75 | 36.74708 |  | 60 | 150 | 80
| Std Dev. |  | 10.32796 | 6.740181 |  | 7.865537 | 5.477226 | 10.48809 | 10.48809 | 0 | 4.082483 | 4.082483 |  | 6.645801 | 0.5052371 |  | 4.082483 | 17.5119
| Rel.Std.Dev. |  | 14.08% | 11.3% |  | 13.72% | 8.427% | 13.98% | 16.14% | 0% | 5.696% | 7.902% |  | 8.961% | 1.375% |  | 6.999% | 12.22%
| PDM3 |  | 10.75% | -9.923% |  | -13.42% | -1.839% | 13.26% | -1.839% | -24.49% | 8.228% | -21.97% | 20.81% | 12% | -44.51% |  | -11.91% | 116.5% | 20.81%
| Z-Score (Absolute) |  | 1.34 | 0.16 | 0.67 | 0.05 | 0.62 | 1.49 | 0.62 | 0.67 | 1.2 | 0.53 | 0.97 | 1.42 | 1.82 | 0.67 | 0.05 | 7.4 | 0.97 | 0.67
| Analytical results for Fe2O3 in OREAS 455 (Certified Value 36.05 wt.%) | [25 empty] | Certified
Fe2O3 | Round | Replicate | Lab | Lab | Lab | Lab | Lab | Lab | Lab | Lab | Lab | Lab | Lab | Lab | Lab | Lab | Lab | Lab | Lab | Lab | Lab | Lab | Lab | Lab | Lab | Lab | 1
| No | No | 01 | 02 | 03 | 04 | 05 | 06 | 07 | 08 | 09 | 10 | 11 | 12 | 13 | 14 | 16 | 18 | 19 | 20 | 21 | 24 | 25 | 26 | 27 | 28 | wt.%
|  |  | BF*XRF | BF*XRF | BF*XRF | BF*XRF | BF*XRF | BF*XRF | BF*XRF | BF*XRF | BF*XRF | BF*XRF | BF*XRF | BF*XRF | BF*XRF | BF*XRF | BF*XRF | BF*XRF | BF*XRF | BF*XRF | BF*XRF | BF*XRF | BF*XRF | BF*XRF | BF*XRF | BF*XRF | 2
3
| 1 | 1 | 36.18 | 36.04939 | 31.45 | 36.08 | 36.52 | 35.34449 | 35.15 | 36.214 | 36.17 | 35.73 | 36.01 | 36.13 | 35.89 | 36.04 | 35.66829 | 35.664 | 36.028 | 36.209 | 33.44 | 36.3 | 36.6 | 34.09 | 30.06 | 36.43 | 1
| 1 | 2 | 36.26 | 36.00756 | 31.52 | 36.11 | 36.56 | 35.39169 | 35.54 | 36.2 | 36.25 | 36.16 | 36.05 | 36.43 | 36.38 | 36.05 | 35.17244 | 36.145 | 36.171 | 36.463 | 33.21 | 36.18 | 36.74329 | 34.02 | 30.08 | 36.27 | #N/A
| 1 | 3 | 36.13 | 36.05284 | 31.48 | 36.22 | 36.59 | 35.479885 | 35.35 | 36.214 | 35.39 | 36.14 | 36.05 | 36.29 | 36.18 | 36.3 | 35.31975 | 36.234 | 36.314 | 36.229 | 33.26 | 36.24 | 36.02844 | 33.95 | 30.07 | 36.3 | 16
| 1 | 4 | 36.18 | 36.03962 | 31.5 | 35.88 | 36.58 | 35.4025675 | 35.41 | 36.143 | 35.96 | 36.12 | 35.77 | 36.36 | 36.2 | 36.1 | 34.99581 | 35.948 | 36.028 | 36.233 | 33.24 | 36.35 | 36.45735 | 33.75 | 30.06 | 36.34 | 36.04953
| 1 | 5 | 36.2 | 35.88279 | 31.47 | 35.89 | 36.5 | 35.36445 | 35.31 | 36.171 | 35.67 | 36.13 | 35.99 | 36.4 | 36.37 | 36.05 | 35.35136 | 36.019 | 36.028 | 36.337 | 33.38 | 36.33 | 36.02844 | 34.04 | 30.06 | 36.37 | 12
| 1 | 6 | 36.11 | 35.89264 | 31.53 | 36.14 | 36.22 | 35.31626 | 35.23 | 36.2 | 35.89 | 36.2 | 36.14 | 36.28 | 36.29 | 36.07 | 35.29255 | 36.023 | 36.028 | 36.445 | 33.37 | 36.33 | 36.60032 | 34.03 | 30.08 | 36.36
| Mean |  | 36.17667 | 35.98747 | 31.49167 | 36.05333 | 36.495 | 35.38322375 | 35.33167 | 36.19033 | 35.88833 | 36.08 | 36.00167 | 36.315 | 36.21833 | 36.10167 | 35.30003 | 36.0055 | 36.0995 | 36.31933 | 33.31667 | 36.28833 | 36.40964 | 33.98 | 30.06833 | 36.345
| Median |  | 36.18 | 36.02359 | 31.49 | 36.095 | 36.54 | 35.37807 | 35.33 | 36.2 | 35.925 | 36.135 | 36.03 | 36.325 | 36.245 | 36.06 | 35.30615 | 36.021 | 36.028 | 36.285 | 33.315 | 36.315 | 36.528675 | 34.025 | 30.065 | 36.35
| Std Dev. |  | 0.05316641 | 0.07897197 | 0.03060501 | 0.1385159 | 0.1391043 | 0.05679112 | 0.1368819 | 0.02800476 | 0.319776 | 0.1737815 | 0.1246462 | 0.1082128 | 0.1810433 | 0.09948199 | 0.2224973 | 0.1960048 | 0.1196424 | 0.1136058 | 0.09223159 | 0.06554896 | 0.308811 | 0.121326 | 0.009831921 | 0.05612486
| Rel.Std.Dev. |  | 0.147% | 0.2194% | 0.09718% | 0.3842% | 0.3812% | 0.1605% | 0.3874% | 0.07738% | 0.891% | 0.4817% | 0.3462% | 0.298% | 0.4999% | 0.2756% | 0.6303% | 0.5444% | 0.3314% | 0.3128% | 0.2768% | 0.1806% | 0.8482% | 0.3571% | 0.0327% | 0.1544%
| PDM3 |  | 0.3527% | -0.1721% | -12.64% | 0.01055% | 1.236% | -1.848% | -1.991% | 0.3906% | -0.4472% | 0.08452% | -0.1328% | 0.7364% | 0.4683% | 0.1446% | -2.079% | -0.1221% | 0.1386% | 0.7484% | -7.581% | 0.6624% | 0.9989% | -5.741% | -16.59% | 0.8196%
| Z-Score (Absolute) |  | 0.32 | 0.23 | 13.13 | 0.04 | 1.23 | 1.96 | 2.11 | 0.36 | 0.51 | 0.04 | 0.19 | 0.71 | 0.44 | 0.1 | 2.2 | 0.18 | 0.1 | 0.73 | 7.89 | 0.64 | 0.98 | 5.99 | 17.21 | 0.8
| Analytical results for Ga in OREAS 455 (Indicative Value < 100 ppm) | [25 empty] | Indicative
Ga | Round | Replicate | Lab | [23 empty] | 1
| No | No | 27 | [23 empty] | ppm
|  |  | BF*XRF | [23 empty] | 0
0
| 1 | 1 | < 100 | [23 empty] | 1
| 1 | 2 | < 100 | [23 empty] | 8
| 1 | 3 | < 100 | [23 empty] | 16
| 1 | 4 | < 100 | [23 empty] | < 100
| 1 | 5 | < 100 | [23 empty] | 14
| 1 | 6 | < 100
Mean
Median
Std Dev.
Rel.Std.Dev.
PDM3
| Z-Score (Absolute) |  | NA
| Analytical results for Ge in OREAS 455 (Indicative Value < 100 ppm) | [25 empty] | Indicative
Ge | Round | Replicate | Lab | [23 empty] | 1
| No | No | 27 | [23 empty] | ppm
|  |  | BF*XRF | [23 empty] | 0
0
| 1 | 1 | < 100 | [23 empty] | 1
| 1 | 2 | < 100 | [23 empty] | 14
| 1 | 3 | < 100 | [23 empty] | 16
| 1 | 4 | < 100 | [23 empty] | < 100
| 1 | 5 | < 100 | [23 empty] | 7
| 1 | 6 | < 100
Mean
Median
Std Dev.
Rel.Std.Dev.
PDM3
| Z-Score (Absolute) |  | NA
| Analytical results for Hf in OREAS 455 (Indicative Value < 80 ppm) | [25 empty] | Indicative
Hf | Round | Replicate | Lab | [23 empty] | 1
| No | No | 26 | [23 empty] | ppm
|  |  | BF*XRF | [23 empty] | 0
0
| 1 | 1 | < 80 | [23 empty] | 1
| 1 | 2 | < 80 | [23 empty] | 15
| 1 | 3 | < 80 | [23 empty] | 16
| 1 | 4 | < 80 | [23 empty] | < 80
| 1 | 5 | < 80 | [23 empty] | 8
| 1 | 6 | < 80
Mean
Median
Std Dev.
Rel.Std.Dev.
PDM3
| Z-Score (Absolute) |  | NA
| Analytical results for Hg in OREAS 455 (Indicative Value < 100 ppm) | [25 empty] | Indicative
Hg | Round | Replicate | Lab | [23 empty] | 1
| No | No | 27 | [23 empty] | ppm
|  |  | BF*XRF | [23 empty] | 0
0
| 1 | 1 | < 100 | [23 empty] | 1
| 1 | 2 | < 100 | [23 empty] | 3
| 1 | 3 | < 100 | [23 empty] | 16
| 1 | 4 | < 100 | [23 empty] | < 100
| 1 | 5 | < 100 | [23 empty] | 9
| 1 | 6 | < 100
Mean
Median
Std Dev.
Rel.Std.Dev.
PDM3
| Z-Score (Absolute) |  | NA
| Analytical results for In in OREAS 455 (Indicative Value < 100 ppm) | [25 empty] | Indicative
In | Round | Replicate | Lab | [23 empty] | 1
| No | No | 27 | [23 empty] | ppm
|  |  | BF*XRF | [23 empty] | 0
0
| 1 | 1 | < 100 | [23 empty] | 1
| 1 | 2 | < 100 | [23 empty] | 4
| 1 | 3 | < 100 | [23 empty] | 16
| 1 | 4 | < 100 | [23 empty] | < 100
| 1 | 5 | < 100 | [23 empty] | 10
| 1 | 6 | < 100
Mean
Median
Std Dev.
Rel.Std.Dev.
PDM3
| Z-Score (Absolute) |  | NA
| Analytical results for K2O in OREAS 455 (Certified Value 0.134 wt.%) | [25 empty] | Certified
K2O | Round | Replicate | Lab | Lab | Lab | Lab | Lab | Lab | Lab | Lab | Lab | Lab | Lab | Lab | Lab | Lab | Lab | Lab | Lab | Lab | Lab | Lab | Lab |  |  |  | 1
| No | No | 01 | 02 | 03 | 04 | 05 | 06 | 07 | 08 | 09 | 10 | 11 | 12 | 13 | 14 | 16 | 21 | 24 | 25 | 26 | 27 | 28 |  |  |  | wt.%
|  |  | BF*XRF | BF*XRF | BF*XRF | BF*XRF | BF*XRF | BF*XRF | BF*XRF | BF*XRF | BF*XRF | BF*XRF | BF*XRF | BF*XRF | BF*XRF | BF*XRF | BF*XRF | BF*XRF | BF*XRF | BF*XRF | BF*XRF | BF*XRF | BF*XRF |  |  |  | 3
3
| 1 | 1 | 0.14 | 0.130133 | 0.13 | 0.14 | 0.14 | 0.123226 | 0.112 | 0.14 | 0.13 | 0.13 | 0.14 | 0.14 | 0.14 | 0.13 | 0.1129431 | 0.12 | 0.134 | 0.12 | 0.14 | 0.15 | 0.13 |  |  |  | 1
| 1 | 2 | 0.14 | 0.1258185 | 0.125 | 0.15 | 0.14 | 0.124738 | 0.119 | 0.14 | 0.13 | 0.13 | 0.14 | 0.14 | 0.14 | 0.13 | 0.1229254 | 0.13 | 0.135 | 0.12 | 0.14 | 0.17 | 0.15 |  |  |  | #N/A
| 1 | 3 | 0.14 | 0.1243121 | 0.123 | 0.15 | 0.15 | 0.124732 | 0.118 | 0.14 | 0.13 | 0.13 | 0.14 | 0.14 | 0.14 | 0.13 | 0.12658 | 0.12 | 0.135 | 0.12 | 0.16 | 0.16 | 0.14 |  |  |  | 16
| 1 | 4 | 0.14 | 0.127342 | 0.13 | 0.15 | 0.14 | 0.123982 | 0.116 | 0.14 | 0.13 | 0.13 | 0.14 | 0.14 | 0.14 | 0.14 | 0.1245429 | 0.11 | 0.135 | 0.12 | 0.14 | 0.16 | 0.14 |  |  |  | 0.1341034
| 1 | 5 | 0.14 | 0.127491 | 0.13 | 0.15 | 0.15 | 0.123732 | 0.116 | 0.14 | 0.13 | 0.13 | 0.14 | 0.14 | 0.13 | 0.14 | 0.1191589 | 0.13 | 0.135 | 0.12 | 0.14 | 0.16 | 0.14 |  |  |  | 13
| 1 | 6 | 0.14 | 0.124651 | 0.13 | 0.14 | 0.15 | 0.123232 | 0.116 | 0.14 | 0.13 | 0.13 | 0.14 | 0.14 | 0.14 | 0.13 | 0.107489 | 0.14 | 0.135 | 0.12 | 0.14 | 0.15 | 0.14
| Mean |  | 0.14 | 0.1266246 | 0.128 | 0.1466667 | 0.145 | 0.1239403 | 0.1161667 | 0.14 | 0.13 | 0.13 | 0.14 | 0.14 | 0.1383333 | 0.1333333 | 0.1189399 | 0.125 | 0.1348333 | 0.12 | 0.1433333 | 0.1583333 | 0.14
| Median |  | 0.14 | 0.1265802 | 0.13 | 0.15 | 0.145 | 0.123857 | 0.116 | 0.14 | 0.13 | 0.13 | 0.14 | 0.14 | 0.14 | 0.13 | 0.1210421 | 0.125 | 0.135 | 0.12 | 0.14 | 0.16 | 0.14
| Std Dev. |  | 0 | 0.002166426 | 0.003162278 | 0.005163978 | 0.005477226 | 0.0006811983 | 0.002401388 | 0 | 0 | 0 | 0 | 0 | 0.004082483 | 0.005163978 | 0.007386218 | 0.01048809 | 0.0004082483 | 0 | 0.008164966 | 0.007527727 | 0.006324555
| Rel.Std.Dev. |  | 0% | 1.711% | 2.471% | 3.521% | 3.777% | 0.5496% | 2.067% | 0% | 0% | 0% | 0% | 0% | 2.951% | 3.873% | 6.21% | 8.39% | 0.3028% | 0% | 5.696% | 4.754% | 4.518%
| PDM3 |  | 4.397% | -5.577% | -4.551% | 9.368% | 8.126% | -7.579% | -13.38% | 4.397% | -3.06% | -3.06% | 4.397% | 4.397% | 3.154% | -0.5742% | -11.31% | -6.788% | 0.5443% | -10.52% | 6.883% | 18.07% | 4.397%
| Z-Score (Absolute) |  | 0.51 | 0.81 | 0.67 | 1.17 | 1 | 1.07 | 1.84 | 0.51 | 0.48 | 0.48 | 0.51 | 0.51 | 0.35 | 0.15 | 1.57 | 0.97 | 0 | 1.46 | 0.84 | 2.32 | 0.51
| Analytical results for MgO in OREAS 455 (Certified Value 3.97 wt.%) | [25 empty] | Certified
MgO | Round | Replicate | Lab | Lab | Lab | Lab | Lab | Lab | Lab | Lab | Lab | Lab | Lab | Lab | Lab | Lab | Lab | Lab | Lab | Lab | Lab | Lab | Lab | Lab | Lab | Lab | 1
| No | No | 01 | 02 | 03 | 04 | 05 | 06 | 07 | 08 | 09 | 10 | 11 | 12 | 13 | 14 | 16 | 18 | 19 | 20 | 21 | 24 | 25 | 26 | 27 | 28 | wt.%
|  |  | BF*XRF | BF*XRF | BF*XRF | BF*XRF | BF*XRF | BF*XRF | BF*XRF | BF*XRF | BF*XRF | BF*XRF | BF*XRF | BF*XRF | BF*XRF | BF*XRF | BF*XRF | BF*XRF | BF*XRF | BF*XRF | BF*XRF | BF*XRF | BF*XRF | BF*XRF | BF*XRF | BF*XRF | 2
3
| 1 | 1 | 4.01 | 3.983577 | 3.52 | 3.94 | 3.95 | 3.866 | 3.67 | 4.05 | 4.04 | 4.03 | 3.99 | 4.02 | 3.92 | 3.98 | 3.927079 | 3.894 | 3.996 | 3.981 | 3.62 | 3.99 | 3.93 | 3.72 | 3.22 | 3.92 | 1
| 1 | 2 | 4.01 | 3.96597 | 3.5 | 3.99 | 3.94 | 3.867 | 3.7 | 4.05 | 4.06 | 4.06 | 3.99 | 4.04 | 3.99 | 3.97 | 3.850562 | 3.96 | 4.013 | 4.012 | 3.74 | 3.98 | 3.89 | 3.72 | 3.22 | 3.93 | #N/A
| 1 | 3 | 4 | 3.961798 | 3.53 | 3.97 | 3.97 | 3.8995 | 3.67 | 4.04 | 3.98 | 4.04 | 3.99 | 4.04 | 3.95 | 3.99 | 4.023513 | 3.956 | 3.996 | 3.98 | 3.71 | 3.99 | 3.82 | 3.71 | 3.25 | 3.93 | 16
| 1 | 4 | 4.02 | 3.988266 | 3.51 | 3.94 | 3.97 | 3.8655 | 3.71 | 4.04 | 4.02 | 4.07 | 3.96 | 4.04 | 3.95 | 3.97 | 3.845552 | 3.907 | 3.996 | 3.98 | 3.66 | 3.98 | 3.81 | 3.69 | 3.23 | 3.92 | 3.970774
| 1 | 5 | 4.03 | 3.982219 | 3.52 | 3.94 | 3.97 | 3.857 | 3.69 | 4.04 | 3.99 | 4.06 | 3.98 | 4.05 | 3.97 | 3.98 | 3.946305 | 3.936 | 3.996 | 3.991 | 3.67 | 4 | 3.85 | 3.72 | 3.24 | 3.93 | 14
| 1 | 6 | 4.01 | 3.982385 | 3.5 | 3.94 | 3.94 | 3.8675 | 3.68 | 4.04 | 4.04 | 4.05 | 4 | 4.03 | 3.97 | 3.97 | 3.82994 | 3.927 | 3.98 | 4.017 | 3.68 | 3.98 | 3.89 | 3.72 | 3.24 | 3.92
| Mean |  | 4.013333 | 3.977369 | 3.513333 | 3.953333 | 3.956667 | 3.870417 | 3.686667 | 4.043333 | 4.021667 | 4.051667 | 3.985 | 4.036667 | 3.958333 | 3.976667 | 3.903825 | 3.93 | 3.996167 | 3.9935 | 3.68 | 3.986667 | 3.865 | 3.713333 | 3.233333 | 3.925
| Median |  | 4.01 | 3.982302 | 3.515 | 3.94 | 3.96 | 3.8665 | 3.685 | 4.04 | 4.03 | 4.055 | 3.99 | 4.04 | 3.96 | 3.975 | 3.88882 | 3.9315 | 3.996 | 3.986 | 3.675 | 3.985 | 3.87 | 3.72 | 3.235 | 3.925
| Std Dev. |  | 0.01032796 | 0.01075497 | 0.0121106 | 0.02160247 | 0.01505545 | 0.01476285 | 0.01632993 | 0.005163978 | 0.03125167 | 0.0147196 | 0.01378405 | 0.01032796 | 0.02401388 | 0.008164966 | 0.07531555 | 0.02625262 | 0.01043871 | 0.0168612 | 0.04147288 | 0.008164966 | 0.04636809 | 0.0121106 | 0.0121106 | 0.005477226
| Rel.Std.Dev. |  | 0.2573% | 0.2704% | 0.3447% | 0.5464% | 0.3805% | 0.3814% | 0.4429% | 0.1277% | 0.7771% | 0.3633% | 0.3459% | 0.2559% | 0.6067% | 0.2053% | 1.929% | 0.668% | 0.2612% | 0.4222% | 1.127% | 0.2048% | 1.2% | 0.3261% | 0.3746% | 0.1395%
| PDM3 |  | 1.072% | 0.1661% | -11.52% | -0.4392% | -0.3553% | -2.527% | -7.155% | 1.827% | 1.282% | 2.037% | 0.3583% | 1.659% | -0.3133% | 0.1484% | -1.686% | -1.027% | 0.6395% | 0.5723% | -7.323% | 0.4002% | -2.664% | -6.483% | -18.57% | -1.153%
| Z-Score (Absolute) |  | 0.69 | 0.24 | 5.47 | 0.05 | 0.01 | 1.07 | 3.34 | 1.06 | 0.79 | 1.16 | 0.34 | 0.97 | 0.01 | 0.24 | 0.66 | 0.34 | 0.48 | 0.44 | 3.42 | 0.36 | 1.14 | 3.01 | 8.92 | 0.4
| Analytical results for MnO in OREAS 455 (Certified Value 0.283 wt.%) | [25 empty] | Certified
MnO | Round | Replicate | Lab | Lab | Lab | Lab | Lab | Lab | Lab | Lab | Lab | Lab | Lab | Lab | Lab | Lab | Lab | Lab | Lab | Lab | Lab | Lab | Lab | Lab | Lab | Lab | 1
| No | No | 01 | 02 | 03 | 04 | 05 | 06 | 07 | 08 | 09 | 10 | 11 | 12 | 13 | 14 | 16 | 18 | 19 | 20 | 21 | 24 | 25 | 26 | 27 | 28 | wt.%
|  |  | BF*XRF | BF*XRF | BF*XRF | BF*XRF | BF*XRF | BF*XRF | BF*XRF | BF*XRF | BF*XRF | BF*XRF | BF*XRF | BF*XRF | BF*XRF | BF*XRF | BF*XRF | BF*XRF | BF*XRF | BF*XRF | BF*XRF | BF*XRF | BF*XRF | BF*XRF | BF*XRF | BF*XRF | 3
3
| 1 | 1 | 0.29 | 0.2828512 | 0.18 | 0.27 | 0.29 | 0.27269 | 0.282 | 0.28 | 0.29 | 0.282 | 0.28 | 0.284 | 0.283 | 0.288 | 0.2767316 | 0.2776 | 0.2828 | 0.283 | 0.223 | 0.288 | 0.29 | 0.28 | 0.33 | 0.34 | 1
| 1 | 2 | 0.29 | 0.2860488 | 0.19 | 0.28 | 0.292 | 0.27269 | 0.29 | 0.28 | 0.289 | 0.287 | 0.282 | 0.287 | 0.284 | 0.288 | 0.2668237 | 0.2828 | 0.2854 | 0.284 | 0.233 | 0.286 | 0.29 | 0.27 | 0.32 | 0.34 | #N/A
| 1 | 3 | 0.29 | 0.2861322 | 0.19 | 0.28 | 0.291 | 0.27569 | 0.288 | 0.28 | 0.28 | 0.286 | 0.282 | 0.285 | 0.283 | 0.288 | 0.279599 | 0.2802 | 0.2841 | 0.283 | 0.214 | 0.289 | 0.28 | 0.27 | 0.32 | 0.34 | 16
| 1 | 4 | 0.29 | 0.2835767 | 0.181 | 0.27 | 0.293 | 0.27396 | 0.286 | 0.28 | 0.287 | 0.288 | 0.279 | 0.287 | 0.284 | 0.288 | 0.2668696 | 0.2802 | 0.2828 | 0.283 | 0.233 | 0.289 | 0.29 | 0.27 | 0.33 | 0.34 | 0.2828375
| 1 | 5 | 0.29 | 0.2839085 | 0.19 | 0.28 | 0.29 | 0.27371 | 0.288 | 0.28 | 0.283 | 0.288 | 0.281 | 0.286 | 0.286 | 0.288 | 0.2716958 | 0.2789 | 0.2828 | 0.284 | 0.223 | 0.285 | 0.28 | 0.27 | 0.31 | 0.34 | 15
| 1 | 6 | 0.29 | 0.2815394 | 0.183 | 0.28 | 0.289 | 0.2727 | 0.286 | 0.28 | 0.284 | 0.289 | 0.283 | 0.286 | 0.286 | 0.288 | 0.2664927 | 0.2815 | 0.2789 | 0.285 | 0.214 | 0.284 | 0.29 | 0.27 | 0.32 | 0.34
| Mean |  | 0.29 | 0.2840095 | 0.1856667 | 0.2766667 | 0.2908333 | 0.2735733 | 0.2866667 | 0.28 | 0.2855 | 0.2866667 | 0.2811667 | 0.2858333 | 0.2843333 | 0.288 | 0.2713687 | 0.2802 | 0.2828 | 0.2836667 | 0.2233333 | 0.2868333 | 0.2866667 | 0.2716667 | 0.3216667 | 0.34
| Median |  | 0.29 | 0.2837426 | 0.1865 | 0.28 | 0.2905 | 0.273205 | 0.287 | 0.28 | 0.2855 | 0.2875 | 0.2815 | 0.286 | 0.284 | 0.288 | 0.2692827 | 0.2802 | 0.2828 | 0.2835 | 0.223 | 0.287 | 0.29 | 0.27 | 0.32 | 0.34
| Std Dev. |  | 0 | 0.001805846 | 0.004844241 | 0.005163978 | 0.00147196 | 0.001180825 | 0.00273252 | 0 | 0.003834058 | 0.002503331 | 0.00147196 | 0.001169045 | 0.00136626 | 0 | 0.005679441 | 0.001838478 | 0.002175316 | 0.0008164966 | 0.00850098 | 0.002136976 | 0.005163978 | 0.004082483 | 0.007527727 | 0
| Rel.Std.Dev. |  | 0% | 0.6358% | 2.609% | 1.866% | 0.5061% | 0.4316% | 0.9532% | 0% | 1.343% | 0.8733% | 0.5235% | 0.409% | 0.4805% | 0% | 2.093% | 0.6561% | 0.7692% | 0.2878% | 3.806% | 0.745% | 1.801% | 1.503% | 2.34% | 0%
| PDM3 |  | 2.532% | 0.4144% | -34.36% | -2.182% | 2.827% | -3.275% | 1.354% | -1.003% | 0.9414% | 1.354% | -0.5907% | 1.059% | 0.5289% | 1.825% | -4.055% | -0.9325% | -0.01326% | 0.2932% | -21.04% | 1.413% | 1.354% | -3.95% | 13.73% | 20.21%
| Z-Score (Absolute) |  | 0.97 | 0.03 | 16.35 | 1.25 | 1.11 | 1.76 | 0.41 | 0.69 | 0.22 | 0.41 | 0.5 | 0.28 | 0.03 | 0.69 | 2.12 | 0.66 | 0.23 | 0.08 | 10.11 | 0.44 | 0.41 | 2.08 | 6.22 | 9.26
| Analytical results for Mo in OREAS 455 (Indicative Value < 100 ppm) | [25 empty] | Indicative
Mo | Round | Replicate | Lab | [23 empty] | 1
| No | No | 27 | [23 empty] | ppm
|  |  | BF*XRF | [23 empty] | 0
0
| 1 | 1 | < 100 | [23 empty] | 1
| 1 | 2 | < 100 | [23 empty] | 5
| 1 | 3 | < 100 | [23 empty] | 16
| 1 | 4 | < 100 | [23 empty] | < 100
| 1 | 5 | < 100 | [23 empty] | 11
| 1 | 6 | < 100
Mean
Median
Std Dev.
Rel.Std.Dev.
PDM3
| Z-Score (Absolute) |  | NA
| Analytical results for Na2O in OREAS 455 (Certified Value 0.676 wt.%) | [25 empty] | Certified
Na2O | Round | Replicate | Lab | Lab | Lab | Lab | Lab | Lab | Lab | Lab | Lab | Lab | Lab | Lab | Lab | Lab | Lab | Lab | Lab | Lab | Lab | [5 empty] | 1
| No | No | 01 | 02 | 03 | 04 | 05 | 06 | 07 | 08 | 09 | 10 | 11 | 12 | 13 | 14 | 21 | 25 | 26 | 27 | 28 | [5 empty] | wt.%
|  |  | BF*XRF | BF*XRF | BF*XRF | BF*XRF | BF*XRF | BF*XRF | BF*XRF | BF*XRF | BF*XRF | BF*XRF | BF*XRF | BF*XRF | BF*XRF | BF*XRF | BF*XRF | BF*XRF | BF*XRF | BF*XRF | BF*XRF | [5 empty] | 3
3
| 1 | 1 | 0.74 | 0.6926782 | 0.58 | 0.55 | 0.66 | 0.589 | 0.83 | 0.71 | 0.69 | 0.68 | 0.68 | 0.7 | 0.67 | 0.69 | 0.59 | 0.66 | 0.62 | 0.79 | 0.74 | [5 empty] | 1
| 1 | 2 | 0.74 | 0.7065191 | 0.57 | 0.52 | 0.68 | 0.591 | 0.87 | 0.72 | 0.7 | 0.68 | 0.68 | 0.7 | 0.68 | 0.7 | 0.68 | 0.61 | 0.63 | 0.78 | 0.67 | [5 empty] | #N/A
| 1 | 3 | 0.75 | 0.7062213 | 0.58 | 0.52 | 0.67 | 0.5965 | 0.84 | 0.72 | 0.69 | 0.68 | 0.68 | 0.7 | 0.68 | 0.7 | 0.62 | 0.62 | 0.61 | 0.78 | 0.75 | [5 empty] | 16
| 1 | 4 | 0.72 | 0.6977058 | 0.57 | 0.52 | 0.67 | 0.589 | 0.83 | 0.72 | 0.7 | 0.68 | 0.68 | 0.7 | 0.68 | 0.7 | 0.64 | 0.63 | 0.61 | 0.79 | 0.74 | [5 empty] | 0.6758016
| 1 | 5 | 0.73 | 0.7070929 | 0.58 | 0.54 | 0.68 | 0.589 | 0.83 | 0.7 | 0.69 | 0.68 | 0.68 | 0.71 | 0.67 | 0.69 | 0.63 | 0.61 | 0.62 | 0.78 | 0.65 | [5 empty] | 16
| 1 | 6 | 0.72 | 0.6995501 | 0.57 | 0.54 | 0.68 | 0.5875 | 0.85 | 0.72 | 0.67 | 0.68 | 0.69 | 0.71 | 0.67 | 0.69 | 0.61 | 0.65 | 0.62 | 0.79 | 0.73
| Mean |  | 0.7333333 | 0.7016279 | 0.575 | 0.5316667 | 0.6733333 | 0.5903333 | 0.8416667 | 0.715 | 0.69 | 0.68 | 0.6816667 | 0.7033333 | 0.675 | 0.695 | 0.6283333 | 0.63 | 0.6183333 | 0.785 | 0.7133333
| Median |  | 0.735 | 0.7028857 | 0.575 | 0.53 | 0.675 | 0.589 | 0.835 | 0.72 | 0.69 | 0.68 | 0.68 | 0.7 | 0.675 | 0.695 | 0.625 | 0.625 | 0.62 | 0.785 | 0.735
| Std Dev. |  | 0.0121106 | 0.005910793 | 0.005477226 | 0.0132916 | 0.008164966 | 0.003219731 | 0.01602082 | 0.0083666 | 0.01095445 | 0 | 0.004082483 | 0.005163978 | 0.005477226 | 0.005477226 | 0.03060501 | 0.02097618 | 0.007527727 | 0.005477226 | 0.04226898
| Rel.Std.Dev. |  | 1.651% | 0.8424% | 0.9526% | 2.5% | 1.213% | 0.5454% | 1.903% | 1.17% | 1.588% | 0% | 0.5989% | 0.7342% | 0.8114% | 0.7881% | 4.871% | 3.33% | 1.217% | 0.6977% | 5.926%
| PDM3 |  | 8.513% | 3.822% | -14.92% | -21.33% | -0.3652% | -12.65% | 24.54% | 5.8% | 2.101% | 0.6212% | 0.8679% | 4.074% | -0.1186% | 2.841% | -7.024% | -6.777% | -8.504% | 16.16% | 5.554%
| Z-Score (Absolute) |  | 1.05 | 0.4 | 2.16 | 3.03 | 0.17 | 1.85 | 3.24 | 0.67 | 0.17 | 0.03 | 0 | 0.44 | 0.13 | 0.27 | 1.08 | 1.05 | 1.28 | 2.09 | 0.64
| Analytical results for Ni in OREAS 455 (Certified Value 1.65 wt.%) | [25 empty] | Certified
Ni | Round | Replicate | Lab | Lab | Lab | Lab | Lab | Lab | Lab | Lab | Lab | Lab | Lab | Lab | Lab | Lab | Lab | Lab | Lab | Lab | Lab | Lab | Lab | Lab | Lab | Lab | 1
| No | No | 01 | 02 | 03 | 04 | 05 | 06 | 07 | 08 | 09 | 10 | 11 | 12 | 13 | 14 | 16 | 18 | 19 | 20 | 21 | 24 | 25 | 26 | 27 | 28 | wt.%
|  |  | BF*XRF | BF*XRF | BF*XRF | BF*XRF | BF*XRF | BF*XRF | BF*XRF | BF*XRF | BF*XRF | BF*XRF | BF*XRF | BF*XRF | BF*XRF | BF*XRF | BF*XRF | BF*XRF | BF*XRF | BF*XRF | BF*XRF | BF*XRF | BF*XRF | BF*XRF | BF*XRF | BF*XRF | 2
3
| 1 | 1 | 1.665 | 1.657185 | 1.7132 | 1.64 | 1.6409 | 1.61218 | 1.627 | 1.652 | 1.679 | 1.634 | 1.65 | 1.652 | 1.641 | 1.6684 | 1.674208 | 1.628 | 1.66 | 1.629 | 1.73 | 1.654 | 1.67 | 1.477 | 1.74 | 1.5489 | 1
| 1 | 2 | 1.675 | 1.650373 | 1.6974 | 1.63 | 1.6534 | 1.6055 | 1.635 | 1.648 | 1.678 | 1.666 | 1.658 | 1.669 | 1.669 | 1.6684 | 1.640756 | 1.65 | 1.66 | 1.639 | 1.72 | 1.65 | 1.68 | 1.477 | 1.74 | 1.5418 | #N/A
| 1 | 3 | 1.659 | 1.660124 | 1.7053 | 1.64 | 1.6534 | 1.61218 | 1.627 | 1.656 | 1.624 | 1.658 | 1.656 | 1.661 | 1.658 | 1.6802 | 1.685343 | 1.645 | 1.66 | 1.628 | 1.69 | 1.65 | 1.64 | 1.477 | 1.75 | 1.5489 | 16
| 1 | 4 | 1.664 | 1.658817 | 1.7053 | 1.62 | 1.6574 | 1.61454 | 1.627 | 1.646 | 1.678 | 1.665 | 1.636 | 1.669 | 1.658 | 1.6739 | 1.643329 | 1.634 | 1.66 | 1.626 | 1.66 | 1.653 | 1.65 | 1.462 | 1.75 | 1.5489 | 1.652882
| 1 | 5 | 1.665 | 1.656344 | 1.7132 | 1.62 | 1.6527 | 1.60786 | 1.635 | 1.657 | 1.662 | 1.666 | 1.653 | 1.668 | 1.668 | 1.6629 | 1.690515 | 1.639 | 1.65 | 1.631 | 1.61 | 1.654 | 1.65 | 1.477 | 1.74 | 1.556 | 17
| 1 | 6 | 1.662 | 1.650481 | 1.6974 | 1.63 | 1.633 | 1.60864 | 1.627 | 1.66 | 1.671 | 1.678 | 1.662 | 1.662 | 1.665 | 1.6692 | 1.639459 | 1.642 | 1.64 | 1.642 | 1.65 | 1.65 | 1.65 | 1.477 | 1.75 | 1.5418
| Mean |  | 1.665 | 1.655554 | 1.7053 | 1.63 | 1.648467 | 1.61015 | 1.629667 | 1.653167 | 1.665333 | 1.661167 | 1.6525 | 1.6635 | 1.659833 | 1.6705 | 1.662268 | 1.639667 | 1.655 | 1.6325 | 1.676667 | 1.651833 | 1.656667 | 1.4745 | 1.745 | 1.547717
| Median |  | 1.6645 | 1.656764 | 1.7053 | 1.63 | 1.65305 | 1.61041 | 1.627 | 1.654 | 1.6745 | 1.6655 | 1.6545 | 1.665 | 1.6615 | 1.6688 | 1.658768 | 1.6405 | 1.66 | 1.63 | 1.675 | 1.6515 | 1.65 | 1.477 | 1.745 | 1.5489
| Std Dev. |  | 0.005403702 | 0.004180751 | 0.007065975 | 0.008944272 | 0.009411412 | 0.003366321 | 0.004131182 | 0.005455884 | 0.02125716 | 0.014784 | 0.009071935 | 0.006655825 | 0.01038107 | 0.005897796 | 0.02372579 | 0.007865537 | 0.0083666 | 0.006473021 | 0.04546061 | 0.002041241 | 0.01505545 | 0.006123724 | 0.005477226 | 0.005344686
| Rel.Std.Dev. |  | 0.3245% | 0.2525% | 0.4144% | 0.5487% | 0.5709% | 0.2091% | 0.2535% | 0.33% | 1.276% | 0.89% | 0.549% | 0.4001% | 0.6254% | 0.3531% | 1.427% | 0.4797% | 0.5055% | 0.3965% | 2.711% | 0.1236% | 0.9088% | 0.4153% | 0.3139% | 0.3453%
| PDM3 |  | 0.7332% | 0.1617% | 3.171% | -1.384% | -0.2671% | -2.585% | -1.405% | 0.01724% | 0.7533% | 0.5012% | -0.0231% | 0.6424% | 0.4206% | 1.066% | 0.5679% | -0.7995% | 0.1282% | -1.233% | 1.439% | -0.06343% | 0.229% | -10.79% | 5.573% | -6.363%
| Z-Score (Absolute) |  | 0.66 | 0.02 | 3.41 | 1.72 | 0.46 | 3.08 | 1.77 | 0.14 | 0.69 | 0.4 | 0.19 | 0.56 | 0.31 | 1.04 | 0.48 | 1.06 | 0.02 | 1.55 | 1.46 | 0.23 | 0.09 | 12.31 | 6.12 | 7.33
| Analytical results for P2O5 in OREAS 455 (Certified Value 0.01 wt.%) | [25 empty] | Certified
P2O5 | Round | Replicate | Lab | Lab | Lab | Lab | Lab | Lab | Lab | Lab | Lab | Lab | Lab | Lab | Lab | Lab | Lab | Lab | Lab | Lab | Lab | [5 empty] | 1
| No | No | 01 | 02 | 03 | 04 | 05 | 06 | 07 | 08 | 09 | 10 | 11 | 12 | 13 | 14 | 24 | 25 | 26 | 27 | 28 | [5 empty] | wt.%
|  |  | BF*XRF | BF*XRF | BF*XRF | BF*XRF | BF*XRF | BF*XRF | BF*XRF | BF*XRF | BF*XRF | BF*XRF | BF*XRF | BF*XRF | BF*XRF | BF*XRF | BF*XRF | BF*XRF | BF*XRF | BF*XRF | BF*XRF | [5 empty] | 3
3
| 1 | 1 | 0.012 | 0.008933967 | 0.01 | 0.01 | 0.01 | 0.035 | 0.016 | 0.011 | 0.009 | 0.011 | 0.011 | 0.011 | 0.006 | 0.01 | 0.0092 | < 0.01 | < 0.01 | 0.01 | < 0.1 | [5 empty] | 1
| 1 | 2 | 0.011 | 0.01290446 | 0.01 | 0.01 | < 0.01 | 0.035 | 0.017 | 0.011 | 0.009 | 0.011 | 0.011 | 0.011 | 0.007 | 0.01 | 0.0092 | < 0.01 | < 0.01 | 0.01 | < 0.1 | [5 empty] | #N/A
| 1 | 3 | 0.013 | 0.01178822 | 0.01 | 0.01 | < 0.01 | 0.035 | 0.017 | 0.011 | 0.009 | 0.011 | 0.011 | 0.011 | 0.007 | 0.01 | 0.0092 | < 0.01 | 0.01 | 0.01 | < 0.1 | [5 empty] | 16
| 1 | 4 | 0.012 | 0.008560807 | 0.01 | 0.01 | < 0.01 | 0.03575 | 0.017 | 0.012 | 0.009 | 0.011 | 0.01 | 0.011 | 0.008 | 0.01 | 0.0069 | < 0.01 | < 0.01 | 0.01 | < 0.1 | [5 empty] | 0.01014879
| 1 | 5 | 0.011 | 0.01178488 | 0.01 | 0.01 | < 0.01 | 0.0355 | 0.019 | 0.011 | 0.009 | 0.011 | 0.011 | 0.011 | 0.007 | 0.01 | 0.0115 | < 0.01 | < 0.01 | 0.01 | < 0.1 | [5 empty] | 18
| 1 | 6 | 0.012 | 0.01182035 | 0.01 | 0.01 | 0.01 | 0.0355 | 0.017 | 0.011 | 0.007 | 0.011 | 0.011 | 0.011 | 0.009 | 0.01 | 0.0092 | < 0.01 | < 0.01 | 0.01 | < 0.1
| Mean |  | 0.01183333 | 0.01096545 | 0.01 | 0.01 | 0.01 | 0.03529167 | 0.01716667 | 0.01116667 | 0.008666667 | 0.011 | 0.01083333 | 0.011 | 0.007333333 | 0.01 | 0.0092 |  | 0.01 | 0.01
| Median |  | 0.012 | 0.01178655 | 0.01 | 0.01 | 0.01 | 0.03525 | 0.017 | 0.011 | 0.009 | 0.011 | 0.011 | 0.011 | 0.007 | 0.01 | 0.0092 |  | 0.01 | 0.01
| Std Dev. |  | 0.0007527727 | 0.001774726 | 0 | 0 | 0 | 0.00033229 | 0.0009831921 | 0.0004082483 | 0.0008164966 | 1.900294e-18 | 0.0004082483 | 1.900294e-18 | 0.001032796 | 0 | 0.001454648 |  |  | 0
| Rel.Std.Dev. |  | 6.361% | 16.18% | 0% | 0% | 0% | 0.9416% | 5.727% | 3.656% | 9.421% | 1.728e-14% | 3.768% | 1.728e-14% | 14.08% | 0% | 15.81% |  |  | 0%
| PDM3 |  | 16.6% | 8.047% | -1.466% | -1.466% | -1.466% | 247.7% | 69.15% | 10.03% | -14.6% | 8.387% | 6.745% | 8.387% | -27.74% | -1.466% | -9.349% |  | -1.466% | -1.466%
| Z-Score (Absolute) |  | 1.06 | 0.56 | 0 | 0 | 1.93 | 14.62 | 4.14 | 0.67 | 0.77 | 0.58 | 0.48 | 0.58 | 1.54 | 0 | 0.48 | 2.89 | 2.41 | 0 | 23.12
| Analytical results for Pb in OREAS 455 (Certified Value < 50 ppm) | [25 empty] | Certified
Pb | Round | Replicate | Lab | Lab | Lab | Lab | Lab | Lab | Lab | Lab | Lab | Lab | Lab | [13 empty] | 1
| No | No | 02 | 09 | 10 | 11 | 12 | 13 | 14 | 21 | 24 | 26 | 27 | [13 empty] | ppm
|  |  | BF*XRF | BF*XRF | BF*XRF | BF*XRF | BF*XRF | BF*XRF | BF*XRF | BF*XRF | BF*XRF | BF*XRF | BF*XRF | [13 empty] | 0
0
| 1 | 1 | < 50 | < 50 | < 50 | < 50 | < 50 | < 50 | < 46 | < 100 | 40 | < 90 | < 100 | [13 empty] | 1
| 1 | 2 | < 50 | < 50 | < 50 | < 50 | < 50 | < 50 | < 46 | < 100 | 30 | < 90 | < 100 | [13 empty] | #N/A
| 1 | 3 | < 50 | < 50 | < 50 | < 50 | < 50 | < 50 | < 46 | < 100 | 40 | < 90 | < 100 | [13 empty] | 16
| 1 | 4 | < 50 | < 50 | < 50 | < 50 | < 50 | < 50 | < 46 | < 100 | 40 | < 90 | < 100 | [13 empty] | < 50
| 1 | 5 | < 50 | < 50 | < 50 | < 50 | < 50 | < 50 | < 46 | < 100 | 30 | < 90 | < 100 | [13 empty] | 19
| 1 | 6 | < 50 | < 50 | 50 | < 50 | < 50 | < 50 | < 46 | < 100 | 60 | < 90 | < 100
| Mean |  |  |  | 50 | [5 empty] | 40
| Median |  |  |  | 50 | [5 empty] | 40
| Std Dev. | [9 empty] | 10.95445
| Rel.Std.Dev. | [9 empty] | 27.39%
PDM3
| Z-Score (Absolute) |  | 0 | 0 | 1.57 | 0 | 0 | 0 | 0.67 | 9.41 | 5.65 | 8.06 | 9.41
| Analytical results for Rb in OREAS 455 (Indicative Value < 100 ppm) | [25 empty] | Indicative
Rb | Round | Replicate | Lab | [23 empty] | 1
| No | No | 27 | [23 empty] | ppm
|  |  | BF*XRF | [23 empty] | 0
0
| 1 | 1 | < 100 | [23 empty] | 1
| 1 | 2 | < 100 | [23 empty] | 6
| 1 | 3 | < 100 | [23 empty] | 16
| 1 | 4 | < 100 | [23 empty] | < 100
| 1 | 5 | < 100 | [23 empty] | 12
| 1 | 6 | < 100
Mean
Median
Std Dev.
Rel.Std.Dev.
PDM3
| Z-Score (Absolute) |  | NA
| Analytical results for Sb in OREAS 455 (Indicative Value < 100 ppm) | [25 empty] | Indicative
Sb | Round | Replicate | Lab | [23 empty] | 1
| No | No | 27 | [23 empty] | ppm
|  |  | BF*XRF | [23 empty] | 0
0
| 1 | 1 | < 100 | [23 empty] | 1
| 1 | 2 | < 100 | [23 empty] | 7
| 1 | 3 | < 100 | [23 empty] | 16
| 1 | 4 | < 100 | [23 empty] | < 100
| 1 | 5 | < 100 | [23 empty] | 13
| 1 | 6 | < 100
Mean
Median
Std Dev.
Rel.Std.Dev.
PDM3
| Z-Score (Absolute) |  | NA
| Analytical results for Sc in OREAS 455 (Indicative Value 24.5 ppm) | [25 empty] | Indicative
Sc | Round | Replicate | Lab | Lab | Lab | [21 empty] | 1
| No | No | 01 | 04 | 27 | [21 empty] | ppm
|  |  | BF*XRF | BF*XRF | BF*XRF | [21 empty] | 1
1
| 1 | 1 | 40 | 22 | < 100 | [21 empty] | 1
| 1 | 2 | < 40 | 25 | < 100 | [21 empty] | 8
| 1 | 3 | < 40 | 30 | < 100 | [21 empty] | 16
| 1 | 4 | < 40 | 27 | < 100 | [21 empty] | 24.5
| 1 | 5 | < 40 | 25 | < 100 | [21 empty] | 14
| 1 | 6 | < 40 | 25 | < 100
| Mean |  | 40 | 25.66667
| Median |  | 40 | 25
| Std Dev. |  |  | 2.65832
| Rel.Std.Dev. |  |  | 10.36%
| PDM3 |  | 63.27% | 4.762%
| Z-Score (Absolute) |  | 0.67 | 0 | 7.03
| Analytical results for Se in OREAS 455 (Indicative Value < 100 ppm) | [25 empty] | Indicative
Se | Round | Replicate | Lab | [23 empty] | 1
| No | No | 27 | [23 empty] | ppm
|  |  | BF*XRF | [23 empty] | 0
0
| 1 | 1 | < 100 | [23 empty] | 1
| 1 | 2 | < 100 | [23 empty] | 1
| 1 | 3 | < 100 | [23 empty] | 16
| 1 | 4 | < 100 | [23 empty] | < 100
| 1 | 5 | < 100 | [23 empty] | 7
| 1 | 6 | < 100
Mean
Median
Std Dev.
Rel.Std.Dev.
PDM3
| Z-Score (Absolute) |  | NA
| Analytical results for SiO2 in OREAS 455 (Certified Value 36.83 wt.%) | [25 empty] | Certified
SiO2 | Round | Replicate | Lab | Lab | Lab | Lab | Lab | Lab | Lab | Lab | Lab | Lab | Lab | Lab | Lab | Lab | Lab | Lab | Lab | Lab | Lab | Lab | Lab | Lab | Lab |  | 1
| No | No | 01 | 02 | 03 | 04 | 05 | 06 | 07 | 08 | 09 | 10 | 11 | 12 | 13 | 14 | 16 | 18 | 19 | 20 | 24 | 25 | 26 | 27 | 28 |  | wt.%
|  |  | BF*XRF | BF*XRF | BF*XRF | BF*XRF | BF*XRF | BF*XRF | BF*XRF | BF*XRF | BF*XRF | BF*XRF | BF*XRF | BF*XRF | BF*XRF | BF*XRF | BF*XRF | BF*XRF | BF*XRF | BF*XRF | BF*XRF | BF*XRF | BF*XRF | BF*XRF | BF*XRF |  | 2
3
| 1 | 1 | 37.06 | 36.71087 | 37.58 | 36.5 | 37.06 | 34.9008235 | 34.44 | 36.93 | 36.9 | 36.7 | 36.8 | 36.8 | 36.5 | 37.08 | 33.82718 | 35.967 | 36.58 | 36.369 | 37.01 | 37.3 | 34.95 | 39.22 | 36.58 |  | 1
| 1 | 2 | 37.15 | 36.73161 | 37.62 | 36.79 | 37.14 | 34.929782 | 34.85 | 36.97 | 36.9 | 36.9 | 36.7 | 37.1 | 36.8 | 37.06 | 33.36112 | 36.358 | 36.794 | 36.589 | 37.01 | 37.4 | 34.73 | 39.08 | 36.58 |  | #N/A
| 1 | 3 | 37.08 | 36.71164 | 37.55 | 36.98 | 37.1 | 35.109121 | 34.59 | 36.94 | 36.3 | 36.8 | 36.7 | 37 | 36.8 | 36.88 | 33.62662 | 36.461 | 36.794 | 36.35 | 37.05 | 36.8 | 34.89 | 38.98 | 36.61 |  | 16
| 1 | 4 | 37.08 | 36.70594 | 37.6 | 36.86 | 37 | 34.955936 | 34.74 | 37 | 36.5 | 36.8 | 36.5 | 36.9 | 36.8 | 37.01 | 33.42224 | 36.206 | 36.58 | 36.393 | 36.99 | 36.8 | 34.78 | 39.07 | 36.61 |  | 36.82644
| 1 | 5 | 37.16 | 36.6949 | 37.58 | 36.62 | 36.94 | 34.906034 | 34.51 | 36.97 | 36.3 | 36.8 | 36.7 | 37 | 37 | 37.1 | 34.06983 | 36.202 | 36.58 | 36.466 | 37.05 | 36.8 | 34.79 | 39.29 | 36.57 |  | 20
| 1 | 6 | 37.04 | 36.73823 | 37.61 | 36.73 | 36.52 | 34.8564005 | 34.45 | 36.89 | 36.9 | 36.7 | 36.8 | 36.9 | 36.8 | 36.95 | 33.45426 | 36.305 | 36.366 | 36.55 | 36.84 | 37.2 | 34.76 | 39.22 | 36.62
| Mean |  | 37.095 | 36.71553 | 37.59 | 36.74667 | 36.96 | 34.94302 | 34.59667 | 36.95 | 36.63333 | 36.78333 | 36.7 | 36.95 | 36.78333 | 37.01333 | 33.62688 | 36.24983 | 36.61567 | 36.45283 | 36.99167 | 37.05 | 34.81667 | 39.14333 | 36.595
| Median |  | 37.08 | 36.71125 | 37.59 | 36.76 | 37.03 | 34.917908 | 34.55 | 36.955 | 36.7 | 36.8 | 36.7 | 36.95 | 36.8 | 37.035 | 33.54044 | 36.2555 | 36.58 | 36.4295 | 37.01 | 37 | 34.785 | 39.15 | 36.595
| Std Dev. |  | 0.04888763 | 0.01629786 | 0.02529822 | 0.171075 | 0.2269802 | 0.08784424 | 0.166333 | 0.03847077 | 0.3011091 | 0.07527727 | 0.1095445 | 0.1048809 | 0.1602082 | 0.08477421 | 0.2751832 | 0.1694337 | 0.1610933 | 0.09933663 | 0.07808115 | 0.2810694 | 0.08477421 | 0.1177568 | 0.02073644
| Rel.Std.Dev. |  | 0.1318% | 0.04439% | 0.0673% | 0.4656% | 0.6141% | 0.2514% | 0.4808% | 0.1041% | 0.822% | 0.2047% | 0.2985% | 0.2838% | 0.4355% | 0.229% | 0.8183% | 0.4674% | 0.44% | 0.2725% | 0.2111% | 0.7586% | 0.2435% | 0.3008% | 0.05666%
| PDM3 |  | 0.7293% | -0.3012% | 2.073% | -0.2166% | 0.3627% | -5.114% | -6.055% | 0.3355% | -0.5244% | -0.117% | -0.3433% | 0.3355% | -0.117% | 0.5075% | -8.688% | -1.566% | -0.5723% | -1.014% | 0.4487% | 0.6071% | -5.457% | 6.291% | -0.6284%
| Z-Score (Absolute) |  | 0.96 | 0.09 | 2.32 | 0 | 0.59 | 4.96 | 5.92 | 0.56 | 0.31 | 0.1 | 0.13 | 0.56 | 0.1 | 0.73 | 8.59 | 1.37 | 0.36 | 0.81 | 0.67 | 0.83 | 5.31 | 6.6 | 0.42
| Analytical results for Sn in OREAS 455 (Indicative Value < 100 ppm) | [25 empty] | Indicative
Sn | Round | Replicate | Lab | [23 empty] | 1
| No | No | 27 | [23 empty] | ppm
|  |  | BF*XRF | [23 empty] | 0
0
| 1 | 1 | < 100 | [23 empty] | 1
| 1 | 2 | < 100 | [23 empty] | 15
| 1 | 3 | < 100 | [23 empty] | 16
| 1 | 4 | < 100 | [23 empty] | < 100
| 1 | 5 | < 100 | [23 empty] | 8
| 1 | 6 | < 100
Mean
Median
Std Dev.
Rel.Std.Dev.
PDM3
| Z-Score (Absolute) |  | NA
| Analytical results for SO3 in OREAS 455 (Certified Value 0.22 wt.%) | [25 empty] | Certified
SO3 | Round | Replicate | Lab | Lab | Lab | Lab | Lab | Lab | Lab | Lab | Lab | Lab | Lab | [13 empty] | 1
| No | No | 01 | 02 | 03 | 04 | 07 | 08 | 14 | 18 | 24 | 26 | 27 | [13 empty] | wt.%
|  |  | BF*XRF | BF*XRF | BF*XRF | BF*XRF | BF*XRF | BF*XRF | BF*XRF | BF*XRF | BF*XRF | BF*XRF | BF*XRF | [13 empty] | 3
3
| 1 | 1 | 0.239 | 0.2183224 | 0.23 | 0.02 | 0.18 | 0.2222 | 0.23 | 0.20752 | 0.2397 | < 0.05 | 0.15 | [13 empty] | 1
| 1 | 2 | 0.238 | 0.2387325 | 0.22 | 0.02 | 0.19 | 0.2198 | 0.23 | 0.20327 | 0.2347 | < 0.05 | 0.15 | [13 empty] | #N/A
| 1 | 3 | 0.234 | 0.2196895 | 0.23 | 0.02 | 0.18 | 0.2198 | 0.23 | 0.1813 | 0.2372 | < 0.05 | 0.15 | [13 empty] | 16
| 1 | 4 | 0.243 | 0.2364923 | 0.23 | 0.02 | 0.18 | 0.2222 | 0.23 | 0.20027 | 0.2322 | < 0.05 | 0.15 | [13 empty] | 0.2200702
| 1 | 5 | 0.236 | 0.2356976 | 0.23 | 0.02 | 0.18 | 0.2173 | 0.23 | 0.19578 | 0.2322 | < 0.05 | 0.14 | [13 empty] | 21
| 1 | 6 | 0.229 | 0.2342579 | 0.22 | 0.02 | 0.18 | 0.2148 | 0.23 | 0.19878 | 0.2322 | < 0.05 | 0.15
| Mean |  | 0.2365 | 0.230532 | 0.2266667 | 0.02 | 0.1816667 | 0.21935 | 0.23 | 0.19782 | 0.2347 |  | 0.1483333
| Median |  | 0.237 | 0.2349778 | 0.23 | 0.02 | 0.18 | 0.2198 | 0.23 | 0.199525 | 0.23345 |  | 0.15
| Std Dev. |  | 0.004764452 | 0.009055101 | 0.005163978 | 0 | 0.004082483 | 0.002882881 | 0 | 0.009030931 | 0.003162278 |  | 0.004082483
| Rel.Std.Dev. |  | 2.015% | 3.928% | 2.278% | 0% | 2.247% | 1.314% | 0% | 4.565% | 1.347% |  | 2.752%
| PDM3 |  | 7.466% | 4.754% | 2.997% | -90.91% | -17.45% | -0.3273% | 4.512% | -10.11% | 6.648% |  | -32.6%
| Z-Score (Absolute) |  | 0.67 | 0.44 | 0.29 | 7.83 | 1.48 | 0 | 0.42 | 0.85 | 0.61 | 7.64 | 2.79
| Analytical results for SrO in OREAS 455 (Indicative Value < 100 ppm) | [25 empty] | Indicative
SrO | Round | Replicate | Lab | Lab | Lab | Lab | [20 empty] | 1
| No | No | 06 | 07 | 26 | 27 | [20 empty] | ppm
|  |  | BF*XRF | BF*XRF | BF*XRF | BF*XRF | [20 empty] | 0
0
| 1 | 1 | < 200 | < 50 | < 100 | < 100 | [20 empty] | 1
| 1 | 2 | < 200 | < 50 | < 100 | < 100 | [20 empty] | 3
| 1 | 3 | < 200 | < 50 | < 100 | < 100 | [20 empty] | 16
| 1 | 4 | < 200 | < 50 | < 100 | < 100 | [20 empty] | < 100
| 1 | 5 | < 200 | < 50 | < 100 | < 100 | [20 empty] | 9
| 1 | 6 | < 200 | < 50 | 100 | < 100
| Mean |  |  |  | 100
| Median |  |  |  | 100
Std Dev.
Rel.Std.Dev.
PDM3
| Z-Score (Absolute) |  | 1.85 | 1.18 | 0.17 | 0.17
| Analytical results for Ta in OREAS 455 (Indicative Value < 100 ppm) | [25 empty] | Indicative
Ta | Round | Replicate | Lab | [23 empty] | 1
| No | No | 27 | [23 empty] | ppm
|  |  | BF*XRF | [23 empty] | 0
0
| 1 | 1 | < 100 | [23 empty] | 1
| 1 | 2 | < 100 | [23 empty] | 4
| 1 | 3 | < 100 | [23 empty] | 16
| 1 | 4 | < 100 | [23 empty] | < 100
| 1 | 5 | < 100 | [23 empty] | 10
| 1 | 6 | < 100
Mean
Median
Std Dev.
Rel.Std.Dev.
PDM3
| Z-Score (Absolute) |  | NA
| Analytical results for Te in OREAS 455 (Indicative Value < 100 ppm) | [25 empty] | Indicative
Te | Round | Replicate | Lab | [23 empty] | 1
| No | No | 27 | [23 empty] | ppm
|  |  | BF*XRF | [23 empty] | 0
0
| 1 | 1 | < 100 | [23 empty] | 1
| 1 | 2 | < 100 | [23 empty] | 5
| 1 | 3 | < 100 | [23 empty] | 16
| 1 | 4 | < 100 | [23 empty] | < 100
| 1 | 5 | < 100 | [23 empty] | 11
| 1 | 6 | < 100
Mean
Median
Std Dev.
Rel.Std.Dev.
PDM3
| Z-Score (Absolute) |  | NA
| Analytical results for TiO2 in OREAS 455 (Certified Value 0.303 wt.%) | [25 empty] | Certified
TiO2 | Round | Replicate | Lab | Lab | Lab | Lab | Lab | Lab | Lab | Lab | Lab | Lab | Lab | Lab | Lab | Lab | Lab | Lab | Lab | Lab | Lab | Lab | Lab |  |  |  | 1
| No | No | 01 | 02 | 03 | 04 | 05 | 06 | 07 | 08 | 09 | 10 | 11 | 12 | 13 | 14 | 16 | 21 | 24 | 25 | 26 | 27 | 28 |  |  |  | wt.%
|  |  | BF*XRF | BF*XRF | BF*XRF | BF*XRF | BF*XRF | BF*XRF | BF*XRF | BF*XRF | BF*XRF | BF*XRF | BF*XRF | BF*XRF | BF*XRF | BF*XRF | BF*XRF | BF*XRF | BF*XRF | BF*XRF | BF*XRF | BF*XRF | BF*XRF |  |  |  | 3
3
| 1 | 1 | 0.31 | 0.2989834 | 0.31 | 0.33 | 0.31 | 0.2605186785 | 0.26 | 0.3 | 0.3 | 0.3 | 0.3 | 0.3 | 0.3 | 0.3 | 0.2930325 | 0.37 | 0.308 | 0.3 | 0.29 | 0.33 | 0.29 |  |  |  | 1
| 1 | 2 | 0.3 | 0.3000287 | 0.3 | 0.32 | 0.31 | 0.2558796735 | 0.27 | 0.29 | 0.31 | 0.3 | 0.3 | 0.3 | 0.3 | 0.3 | 0.2978648 | 0.34 | 0.305 | 0.3 | 0.28 | 0.33 | 0.29 |  |  |  | #N/A
| 1 | 3 | 0.31 | 0.3032787 | 0.31 | 0.3 | 0.31 | 0.26513913 | 0.26 | 0.28 | 0.31 | 0.3 | 0.3 | 0.3 | 0.3 | 0.3 | 0.3058929 | 0.35 | 0.305 | 0.3 | 0.28 | 0.33 | 0.29 |  |  |  | 16
| 1 | 4 | 0.31 | 0.3049788 | 0.31 | 0.34 | 0.31 | 0.255113574 | 0.26 | 0.3 | 0.32 | 0.3 | 0.3 | 0.3 | 0.3 | 0.3 | 0.2906613 | 0.36 | 0.308 | 0.3 | 0.28 | 0.32 | 0.28 |  |  |  | 0.3033979
| 1 | 5 | 0.31 | 0.3139064 | 0.31 | 0.34 | 0.3 | 0.2579349745 | 0.26 | 0.29 | 0.31 | 0.3 | 0.3 | 0.3 | 0.3 | 0.3 | 0.2943985 | 0.34 | 0.305 | 0.29 | 0.28 | 0.32 | 0.29 |  |  |  | 22
| 1 | 6 | 0.3 | 0.3170004 | 0.3 | 0.32 | 0.3 | 0.257430426 | 0.26 | 0.29 | 0.31 | 0.3 | 0.3 | 0.31 | 0.3 | 0.3 | 0.292394 | 0.33 | 0.311 | 0.3 | 0.28 | 0.32 | 0.29
| Mean |  | 0.3066667 | 0.3063627 | 0.3066667 | 0.325 | 0.3066667 | 0.2586694 | 0.2616667 | 0.2916667 | 0.31 | 0.3 | 0.3 | 0.3016667 | 0.3 | 0.3 | 0.2957073 | 0.3483333 | 0.307 | 0.2983333 | 0.2816667 | 0.325 | 0.2883333
| Median |  | 0.31 | 0.3041287 | 0.31 | 0.325 | 0.31 | 0.2576827 | 0.26 | 0.29 | 0.31 | 0.3 | 0.3 | 0.3 | 0.3 | 0.3 | 0.2937155 | 0.345 | 0.3065 | 0.3 | 0.28 | 0.325 | 0.29
| Std Dev. |  | 0.005163978 | 0.007430608 | 0.005163978 | 0.01516575 | 0.005163978 | 0.003681797 | 0.004082483 | 0.007527727 | 0.006324555 | 0 | 0 | 0.004082483 | 0 | 0 | 0.005544524 | 0.0147196 | 0.00244949 | 0.004082483 | 0.004082483 | 0.005477226 | 0.004082483
| Rel.Std.Dev. |  | 1.684% | 2.425% | 1.684% | 4.666% | 1.684% | 1.423% | 1.56% | 2.581% | 2.04% | 0% | 0% | 1.353% | 0% | 0% | 1.875% | 4.226% | 0.7979% | 1.368% | 1.449% | 1.685% | 1.416%
| PDM3 |  | 1.077% | 0.9772% | 1.077% | 7.12% | 1.077% | -14.74% | -13.75% | -3.867% | 2.176% | -1.12% | -1.12% | -0.5706% | -1.12% | -1.12% | -2.535% | 14.81% | 1.187% | -1.669% | -7.163% | 7.12% | -4.965%
| Z-Score (Absolute) |  | 0.02 | 0 | 0.02 | 1.18 | 0.02 | 3.02 | 2.83 | 0.93 | 0.23 | NA | NA | 0.3 | NA | NA | 0.67 | 2.66 | 0.04 | 0.51 | 1.56 | 1.18 | 1.14
| Analytical results for Tl in OREAS 455 (Indicative Value < 100 ppm) | [25 empty] | Indicative
Tl | Round | Replicate | Lab | [23 empty] | 1
| No | No | 27 | [23 empty] | ppm
|  |  | BF*XRF | [23 empty] | 0
0
| 1 | 1 | < 100 | [23 empty] | 1
| 1 | 2 | < 100 | [23 empty] | 6
| 1 | 3 | < 100 | [23 empty] | 16
| 1 | 4 | < 100 | [23 empty] | < 100
| 1 | 5 | < 100 | [23 empty] | 12
| 1 | 6 | < 100
Mean
Median
Std Dev.
Rel.Std.Dev.
PDM3
| Z-Score (Absolute) |  | NA
| Analytical results for V2O5 in OREAS 455 (Certified Value 190 ppm) | [25 empty] | Certified
V2O5 | Round | Replicate | Lab | Lab | Lab | Lab | Lab | Lab | Lab | Lab | [16 empty] | 1
| No | No | 02 | 05 | 07 | 16 | 24 | 25 | 26 | 27 | [16 empty] | ppm
|  |  | BF*XRF | BF*XRF | BF*XRF | BF*XRF | BF*XRF | BF*XRF | BF*XRF | BF*XRF | [16 empty] | 0
0
| 1 | 1 | 172.0768 | 200 | 210 | 189.8004 | 220 | < 100 | 100 | 180 | [16 empty] | 1
| 1 | 2 | 215.0743 | 180 | 180 | 184.8596 | 220 | < 100 | 100 | 180 | [16 empty] | #N/A
| 1 | 3 | 171.465 | 210 | 220 | 190.9132 | 210 | < 100 | 100 | 180 | [16 empty] | 16
| 1 | 4 | 203.3192 | 170 | 210 | 184.4693 | 210 | < 100 | 100 | 180 | [16 empty] | 189.9357
| 1 | 5 | 160.7029 | 170 | 200 | 188.0819 | 230 | < 100 | 100 | 180 | [16 empty] | 23
| 1 | 6 | 204.1698 | 210 | 220 | 182.0174 | 220 | < 100 | 100 | 180
| Mean |  | 187.8013 | 190 | 206.6667 | 186.6903 | 218.3333 |  | 100 | 180
| Median |  | 187.698 | 190 | 210 | 186.4707 | 220 |  | 100 | 180
| Std Dev. |  | 22.36518 | 18.97367 | 15.05545 | 3.451429 | 7.527727 |  | 0 | 0
| Rel.Std.Dev. |  | 11.91% | 9.986% | 7.285% | 1.849% | 3.448% |  | 0% | 0%
| PDM3 |  | -1.124% | 0.03388% | 8.809% | -1.709% | 14.95% |  | -47.35% | -5.231%
| Z-Score (Absolute) |  | 0 | 0.16 | 1.37 | 0.08 | 2.22 | 10.01 | NA | 0.67
Results from laboratory 26 were removed due to their 100 ppm reading resolution.
| Analytical results for W in OREAS 455 (Indicative Value < 100 ppm) | [25 empty] | Indicative
W | Round | Replicate | Lab | [23 empty] | 1
| No | No | 27 | [23 empty] | ppm
|  |  | BF*XRF | [23 empty] | 0
0
| 1 | 1 | < 100 | [23 empty] | 1
| 1 | 2 | < 100 | [23 empty] | 7
| 1 | 3 | < 100 | [23 empty] | 16
| 1 | 4 | < 100 | [23 empty] | < 100
| 1 | 5 | < 100 | [23 empty] | 13
| 1 | 6 | < 100
Mean
Median
Std Dev.
Rel.Std.Dev.
PDM3
| Z-Score (Absolute) |  | NA
| Analytical results for Zn in OREAS 455 (Certified Value 167 ppm) | [25 empty] | Certified
Zn | Round | Replicate | Lab | Lab | Lab | Lab | Lab | Lab | Lab | Lab | Lab | Lab | Lab | Lab | Lab | Lab | Lab | Lab | Lab | [7 empty] | 1
| No | No | 01 | 02 | 04 | 08 | 09 | 10 | 11 | 12 | 13 | 14 | 16 | 19 | 20 | 21 | 24 | 26 | 27 | [7 empty] | ppm
|  |  | BF*XRF | BF*XRF | BF*XRF | BF*XRF | BF*XRF | BF*XRF | BF*XRF | BF*XRF | BF*XRF | BF*XRF | BF*XRF | BF*XRF | BF*XRF | BF*XRF | BF*XRF | BF*XRF | BF*XRF | [7 empty] | 0
0
| 1 | 1 | 160 | 193.5863 | 200 | 150 | 190 | 160 | 160 | 170 | 150 | 161 | 164.5593 | 170 | 171.11183 | 160 | 180 | 160 | 200 | [7 empty] | 1
| 1 | 2 | 160 | 193.5669 | 200 | 150 | 190 | 160 | 160 | 180 | 160 | 169 | 162.0594 | 170 | 174.32519 | 150 | 170 | 160 | 200 | [7 empty] | #N/A
| 1 | 3 | 150 | 171.465 | 200 | 160 | 160 | 160 | 160 | 180 | 160 | 169 | 163.914 | 175 | 167.89846 | 170 | 170 | 240 | 200 | [7 empty] | 16
| 1 | 4 | 140 | 181.9172 | 200 | 160 | 190 | 160 | 160 | 180 | 160 | 169 | 161.7822 | 170 | 169.50514 | 150 | 170 | 160 | 200 | [7 empty] | 166.6088
| 1 | 5 | 150 | 192.8435 | 200 | 160 | 180 | 160 | 160 | 180 | 150 | 161 | 167.8822 | 175 | 172.71851 | 150 | 170 | 160 | 200 | [7 empty] | 24
| 1 | 6 | 170 | 204.1698 | 200 | 160 | 170 | 170 | 160 | 180 | 150 | 169 | 162.8119 | 175 | 173.52185 | 160 | 170 | 160 | 200
| Mean |  | 155 | 189.5914 | 200 | 156.6667 | 180 | 161.6667 | 160 | 178.3333 | 155 | 166.3333 | 163.8348 | 172.5 | 171.5135 | 156.6667 | 171.6667 | 173.3333 | 200
| Median |  | 155 | 193.2052 | 200 | 160 | 185 | 160 | 160 | 180 | 155 | 169 | 163.3629 | 172.5 | 171.91517 | 155 | 170 | 160 | 200
| Std Dev. |  | 10.48809 | 11.33429 | 0 | 5.163978 | 12.64911 | 4.082483 | 0 | 4.082483 | 5.477226 | 4.131182 | 2.250523 | 2.738613 | 2.476065 | 8.164966 | 4.082483 | 32.65986 | 0
| Rel.Std.Dev. |  | 6.767% | 5.978% | 0% | 3.296% | 7.027% | 2.525% | 0% | 2.289% | 3.534% | 2.484% | 1.374% | 1.588% | 1.444% | 5.212% | 2.378% | 18.84% | 0%
| PDM3 |  | -6.968% | 13.79% | 20.04% | -5.967% | 8.038% | -2.966% | -3.967% | 7.037% | -6.968% | -0.1653% | -1.665% | 3.536% | 2.944% | -5.967% | 3.036% | 4.036% | 20.04%
| Z-Score (Absolute) |  | 0.93 | 1.98 | NA | 0.79 | 1.17 | 0.37 | 0.51 | 1.03 | 0.93 | 0 | 0.18 | 0.54 | 0.46 | 0.79 | 0.47 | 0.67 | NA
Results from laboratories 4 and 27 were removed due to their 100 ppm reading resolution.
| Analytical results for ZrO2 in OREAS 455 (Indicative Value 57 ppm) | [25 empty] | Indicative
ZrO2 | Round | Replicate | Lab | Lab | Lab | [21 empty] | 1
| No | No | 24 | 26 | 27 | [21 empty] | ppm
|  |  | BF*XRF | BF*XRF | BF*XRF | [21 empty] | 0
0
| 1 | 1 | 80 | < 100 | < 140 | [21 empty] | 1
| 1 | 2 | 40 | < 100 | < 140 | [21 empty] | 8
| 1 | 3 | 70 | < 100 | < 140 | [21 empty] | 16
| 1 | 4 | 30 | < 100 | < 140 | [21 empty] | 56.66667
| 1 | 5 | 70 | < 100 | < 140 | [21 empty] | 14
| 1 | 6 | 50 | < 100 | < 140
| Mean |  | 56.66667
| Median |  | 60
| Std Dev. |  | 19.66384
| Rel.Std.Dev. |  | 34.7%
| PDM3 |  | -6.661e-14%
| Z-Score (Absolute) |  | 0 | 0.67 | 1.1
Note on C17: Z-Scores have been calculated inclusive of individual outliers. In general, laboratory batches are rejected if Z-Score > 2.5.
Note on C35: Z-Scores have been calculated inclusive of individual outliers. In general, laboratory batches are rejected if Z-Score > 2.5.
Note on C53: Z-Scores have been calculated inclusive of individual outliers. In general, laboratory batches are rejected if Z-Score > 2.5.
Note on C71: Z-Scores have been calculated inclusive of individual outliers. In general, laboratory batches are rejected if Z-Score > 2.5.
Note on C89: Z-Scores have been calculated inclusive of individual outliers. In general, laboratory batches are rejected if Z-Score > 2.5.
Note on C107: Z-Scores have been calculated inclusive of individual outliers. In general, laboratory batches are rejected if Z-Score > 2.5.
Note on C125: Z-Scores have been calculated inclusive of individual outliers. In general, laboratory batches are rejected if Z-Score > 2.5.
Note on C143: Z-Scores have been calculated inclusive of individual outliers. In general, laboratory batches are rejected if Z-Score > 2.5.
Note on C161: Z-Scores have been calculated inclusive of individual outliers. In general, laboratory batches are rejected if Z-Score > 2.5.
Note on C180: Z-Scores have been calculated inclusive of individual outliers. In general, laboratory batches are rejected if Z-Score > 2.5.
Note on C198: Z-Scores have been calculated inclusive of individual outliers. In general, laboratory batches are rejected if Z-Score > 2.5.
Note on C216: Z-Scores have been calculated inclusive of individual outliers. In general, laboratory batches are rejected if Z-Score > 2.5.
Note on C234: Z-Scores have been calculated inclusive of individual outliers. In general, laboratory batches are rejected if Z-Score > 2.5.
Note on C252: Z-Scores have been calculated inclusive of individual outliers. In general, laboratory batches are rejected if Z-Score > 2.5.
Note on C270: Z-Scores have been calculated inclusive of individual outliers. In general, laboratory batches are rejected if Z-Score > 2.5.
Note on C288: Z-Scores have been calculated inclusive of individual outliers. In general, laboratory batches are rejected if Z-Score > 2.5.
Note on C306: Z-Scores have been calculated inclusive of individual outliers. In general, laboratory batches are rejected if Z-Score > 2.5.
Note on C324: Z-Scores have been calculated inclusive of individual outliers. In general, laboratory batches are rejected if Z-Score > 2.5.
Note on C342: Z-Scores have been calculated inclusive of individual outliers. In general, laboratory batches are rejected if Z-Score > 2.5.
Note on C360: Z-Scores have been calculated inclusive of individual outliers. In general, laboratory batches are rejected if Z-Score > 2.5.
Note on C378: Z-Scores have been calculated inclusive of individual outliers. In general, laboratory batches are rejected if Z-Score > 2.5.
Note on C396: Z-Scores have been calculated inclusive of individual outliers. In general, laboratory batches are rejected if Z-Score > 2.5.
Note on C414: Z-Scores have been calculated inclusive of individual outliers. In general, laboratory batches are rejected if Z-Score > 2.5.
Note on C432: Z-Scores have been calculated inclusive of individual outliers. In general, laboratory batches are rejected if Z-Score > 2.5.
Note on C450: Z-Scores have been calculated inclusive of individual outliers. In general, laboratory batches are rejected if Z-Score > 2.5.
Note on C468: Z-Scores have been calculated inclusive of individual outliers. In general, laboratory batches are rejected if Z-Score > 2.5.
Note on C486: Z-Scores have been calculated inclusive of individual outliers. In general, laboratory batches are rejected if Z-Score > 2.5.
Note on C504: Z-Scores have been calculated inclusive of individual outliers. In general, laboratory batches are rejected if Z-Score > 2.5.
Note on C522: Z-Scores have been calculated inclusive of individual outliers. In general, laboratory batches are rejected if Z-Score > 2.5.
Note on C540: Z-Scores have been calculated inclusive of individual outliers. In general, laboratory batches are rejected if Z-Score > 2.5.
Note on C558: Z-Scores have been calculated inclusive of individual outliers. In general, laboratory batches are rejected if Z-Score > 2.5.
Note on C576: Z-Scores have been calculated inclusive of individual outliers. In general, laboratory batches are rejected if Z-Score > 2.5.
Note on C594: Z-Scores have been calculated inclusive of individual outliers. In general, laboratory batches are rejected if Z-Score > 2.5.
Note on C612: Z-Scores have been calculated inclusive of individual outliers. In general, laboratory batches are rejected if Z-Score > 2.5.
Note on C630: Z-Scores have been calculated inclusive of individual outliers. In general, laboratory batches are rejected if Z-Score > 2.5.
Note on C648: Z-Scores have been calculated inclusive of individual outliers. In general, laboratory batches are rejected if Z-Score > 2.5.
Note on C666: Z-Scores have been calculated inclusive of individual outliers. In general, laboratory batches are rejected if Z-Score > 2.5.
Note on C684: Z-Scores have been calculated inclusive of individual outliers. In general, laboratory batches are rejected if Z-Score > 2.5.
Note on C702: Z-Scores have been calculated inclusive of individual outliers. In general, laboratory batches are rejected if Z-Score > 2.5.
Note on C721: Z-Scores have been calculated inclusive of individual outliers. In general, laboratory batches are rejected if Z-Score > 2.5.
Note on C739: Z-Scores have been calculated inclusive of individual outliers. In general, laboratory batches are rejected if Z-Score > 2.5.
Note on C758: Z-Scores have been calculated inclusive of individual outliers. In general, laboratory batches are rejected if Z-Score > 2.5.

## Thermograv
| Analytical results for H2O- in OREAS 455 (Indicative Value 6.88 wt.%) | [26 empty] | Indicative
H2O- | Round | Replicate | Lab | [24 empty] | 1
| No | No | 01 | [24 empty] | wt.%
|  |  | LOI*TGA | [24 empty] | 2
2
| 1 | 1 | 6.69 | [24 empty] | 1
| 1 | 2 | 6.84 | [24 empty] | 10
| 1 | 3 | 6.58 | [24 empty] | 16
| 1 | 4 | 6.66 | [24 empty] | 6.881667
| 1 | 5 | 6.85 | [24 empty] | 16
| 1 | 6 | 7.67
| Mean |  | 6.881667
| Median |  | 6.765
| Std Dev. |  | 0.4002707
| Rel.Std.Dev. |  | 5.816%
| PDM3 |  | -5.551e-14%
| Z-Score (Absolute) |  | NA
| Analytical results for LOI1000 in OREAS 455 (Certified Value 9.7 wt.%) | [26 empty] | Certified
LOI1000 | Round | Replicate | Lab | Lab | Lab | Lab | Lab | Lab | Lab | Lab | Lab | Lab | Lab | Lab | Lab | Lab | Lab | Lab | Lab | Lab | Lab | Lab | Lab | Lab | Lab | Lab | Lab | 1
| No | No | 01 | 02 | 03 | 04 | 05 | 06 | 07 | 08 | 09 | 10 | 11 | 12 | 13 | 14 | 15 | 16 | 18 | 19 | 21 | 23 | 24 | 25 | 26 | 27 | 28 | wt.%
|  |  | LOI*TGA | LOI*TGA | LOI*TGA | BF*XRF | BF*XRF | LOI*TGA | LOI*TGA | LOI*TGA | LOI*Furnace | LOI*Furnace | LOI*Furnace | LOI*TGA | LOI*TGA | LOI*TGA | LOI*Furnace | BF*XRF | BF*XRF | LOI*TGA | LOI*Furnace | PF*OES/MS | LOI*TGA | LOI*Furnace | BF*XRF | LOI*TGA | BF*XRF | 2
3
| 1 | 1 | 9.2 | 9.709 | 14.78 | 9.96 | 9.84 | 9.9634 | 13.83 | 9.32 | 9.88 | 9.51 | 9.76 | 9.05 | 9.2 | 9.38 | 15.71 | 10.54384 | 10.13166 | 9.37 | 13.84 | 15.18 | 9.27 | 10.09 | 13.93 | 13.4 | 9.85 | 1
| 1 | 2 | 9.21 | 9.709 | 14.8 | 9.97 | 10.16 | 9.94415 | 13.74 | 9.31 | 9.66 | 9.48 | 9.69 | 9.02 | 9.29 | 9.4 | 15.75 | 10.32746 | 10.32312 | 9.38 | 13.88 | 14.99 | 9.33 | 9.54 | 13.96 | 13.49 | 9.95 | #N/A
| 1 | 3 | 9.2 | 9.728 | 14.79 | 9.94 | 10.88 | 9.9409 | 13.79 | 9.3 | 9.69 | 9.62 | 9.7 | 9.03 | 9.29 | 9.32 | 15.95 | 10.30279 | 10.32102 | 9.39 | 13.74 | 15.07 | 9.26 | 10.04 | 13.88 | 13.45 | 9.9 | 16
| 1 | 4 | 9.25 | 9.7185 | 14.8 | 10.05 | 10.84 | 9.96425 | 13.61 | 9.31 | 9.64 | 9.65 | 9.73 | 9 | 9.38 | 9.36 | 15.82 | 10.52049 | 10.34771 | 9.33 | 13.88 | 15.16 | 9.32 | 9.93 | 13.9 | 13.46 | 9.95 | 9.698285
| 1 | 5 | 9.25 | 9.823 | 14.78 | 10.02 | 10.11 | 9.9173 | 13.78 | 9.31 | 9.69 | 9.58 | 9.85 | 9.07 | 9.3 | 9.34 | 15.78 | 10.43227 | 10.33245 | 9.32 | 13.96 | 15.32 | 9.23 | 9.86 | 13.98 | 13.35 | 10 | 26
| 1 | 6 | 9.28 | 9.80875 | 14.81 | 10.05 | 10.62 | 10.00545 | 13.83 | 9.35 | 9.55 | 9.51 | 9.8 | 9.03 | 9.25 | 9.49 | 15.88 | 10.57747 | 10.59278 | 9.34 | 13.69 | 15.26 | 9.27 | 9.74 | 13.94 | 13.43 | 9.85
| Mean |  | 9.231667 | 9.749375 | 14.79333 | 9.998333 | 10.40833 | 9.955908 | 13.76333 | 9.316667 | 9.685 | 9.558333 | 9.755 | 9.033333 | 9.285 | 9.381667 | 15.815 | 10.45072 | 10.34146 | 9.355 | 13.83167 | 15.16333 | 9.28 | 9.866667 | 13.93167 | 13.43 | 9.916667
| Median |  | 9.23 | 9.72325 | 14.795 | 9.995 | 10.39 | 9.953775 | 13.785 | 9.31 | 9.675 | 9.545 | 9.745 | 9.03 | 9.29 | 9.37 | 15.8 | 10.47638 | 10.32779 | 9.355 | 13.86 | 15.17 | 9.27 | 9.895 | 13.935 | 13.44 | 9.925
| Std Dev. |  | 0.03311596 | 0.05218519 | 0.0121106 | 0.04792355 | 0.4306468 | 0.02977985 | 0.08238123 | 0.0175119 | 0.1085818 | 0.06853223 | 0.06156298 | 0.0242212 | 0.05958188 | 0.06013873 | 0.08826098 | 0.1157785 | 0.1470045 | 0.02880972 | 0.09968283 | 0.1207753 | 0.03794733 | 0.2033388 | 0.03710346 | 0.04939636 | 0.06055301
| Rel.Std.Dev. |  | 0.3587% | 0.5353% | 0.08187% | 0.4793% | 4.138% | 0.2991% | 0.5986% | 0.188% | 1.121% | 0.717% | 0.6311% | 0.2681% | 0.6417% | 0.641% | 0.5581% | 1.108% | 1.422% | 0.308% | 0.7207% | 0.7965% | 0.4089% | 2.061% | 0.2663% | 0.3678% | 0.6106%
| PDM3 |  | -4.811% | 0.5268% | 52.54% | 3.094% | 7.321% | 2.656% | 41.92% | -3.935% | -0.137% | -1.443% | 0.5848% | -6.856% | -4.261% | -3.265% | 63.07% | 7.758% | 6.632% | -3.54% | 42.62% | 56.35% | -4.313% | 1.736% | 43.65% | 38.48% | 2.252%
| Z-Score (Absolute) |  | 0.82 | 0.2 | 5.85 | 0.1 | 0.59 | 0.05 | 4.62 | 0.72 | 0.28 | 0.43 | 0.19 | 1.06 | 0.76 | 0.64 | 7.08 | 0.64 | 0.51 | 0.67 | 4.7 | 6.3 | 0.76 | 0.06 | 4.82 | 4.22 | 0
Note on C17: Z-Scores have been calculated inclusive of individual outliers. In general, laboratory batches are rejected if Z-Score > 2.5.
Note on C35: Z-Scores have been calculated inclusive of individual outliers. In general, laboratory batches are rejected if Z-Score > 2.5.

## Fusion ICP
| Analytical results for Ag in OREAS 455 (Indicative Value < 10 ppm) | [25 empty] | Indicative
Ag | Round | Replicate | Lab | Lab | Lab | Lab | Lab | [19 empty] | 1
| No | No | 01 | 14 | 19 | 23 | 25 | [19 empty] | ppm
|  |  | PF*MS | PF*MS | PF*MS | PF*OES/MS | PF*MS | [19 empty] | 1
1
| 1 | 1 | < 10 | < 10 | < 5 | 0.1 | < 1 | [19 empty] | 1
| 1 | 2 | < 10 | < 10 | < 5 | 0.11 | < 1 | [19 empty] | 12
| 1 | 3 | < 10 | < 10 | < 5 | 0.09 | < 1 | [19 empty] | 16
| 1 | 4 | < 10 | < 10 | < 5 | 0.09 | < 1 | [19 empty] | < 10
| 1 | 5 | < 10 | < 10 | < 5 | 0.11 | < 1 | [19 empty] | 18
| 1 | 6 | < 10 | < 10 | < 5 | 0.1 | < 1
| Mean |  |  |  |  | 0.1
| Median |  |  |  |  | 0.1
| Std Dev. |  |  |  |  | 0.008944272
| Rel.Std.Dev. |  |  |  |  | 8.944%
PDM3
| Z-Score (Absolute) |  | 0.7 | 0.7 | 0 | 0.67 | 0.56
| Analytical results for Al in OREAS 455 (Certified Value 4.16 wt.%) | [25 empty] | Certified
Al | Round | Replicate | Lab | Lab | Lab | Lab | Lab | Lab | Lab | Lab | Lab | Lab | Lab | Lab | Lab | Lab | Lab | Lab | Lab | Lab | Lab | Lab | Lab |  |  |  | 1
| No | No | 01 | 02 | 03 | 04 | 05 | 07 | 08 | 09 | 10 | 11 | 12 | 13 | 14 | 15 | 16 | 17 | 18 | 22 | 23 | 25 | 26 |  |  |  | wt.%
|  |  | PF*OES | PF*OES | PF*OES | BF*OES | PF*OES/MS | PF*MS | PF*OES/MS | PF*OES | PF*OES | PF*OES | PF*OES | PF*OES | PF*OES | PF*OES | PF*OES/MS | PF*OES | PF*OES | PF*OES | PF*OES/MS | PF*MS | BF*OES |  |  |  | 2
3
| 1 | 1 | 4.25 | 3.889197 | 4.098219 | 4.36 | 4.05 | 4.3545 | 4.32 | 4.229 | 4.25 | 3.99 | 4.202 | 4.049 | 4.11 | 4.202 | 4.06333517 | 4.31 | 4.36082986 | 4.127605 | 3.858 | 4.227 | 4.504 |  |  |  | 1
| 1 | 2 | 4.2 | 4.030482 | 4.031994 | 4.31 | 4.08 | 4.1883 | 4.32 | 4.012 | 4.181 | 4.022 | 4.139 | 4.08 | 4.14 | 4.091 | 4.02760099 | 4.1 | 4.39782842 | 4.156549 | 4.08 | 4.1301 | 4.329 |  |  |  | #N/A
| 1 | 3 | 4.31 | 4.070441 | 4.021092 | 4.33 | 4.13 | 4.4162 | 4.28 | 4.038 | 4.096 | 4.001 | 4.117 | 4.08 | 4.22 | 4.107 | 4.08364082 | 4.2 | 4.40882799 | 4.13203 | 3.911 | 4.3976 | 4.234 |  |  |  | 16
| 1 | 4 | 4.22 | 3.926941 | 4.055299 | 4.36 | 4.14 | 4.3615 | 4.24 | 4.07 | 4.192 | 4.017 | 4.112 | 4.012 | 4.04 | 4.144 | 4.02254449 | 4.32 | 4.39482854 | 4.145425 | 4.038 | 4.2123 | 3.789 |  |  |  | 4.163945
| 1 | 5 | 4.29 | 4.000175 | 4.049205 | 4.34 | 4.11 | 4.3296 | 4.23 | 4.102 | 4.144 | 4.091 | 4.117 | 3.98 | 4.21 | 4.102 | 4.13424856 | 4.35 | 4.34883033 | 4.134845 | 3.985 | 4.144 | 4.117 |  |  |  | 28
| 1 | 6 | 4.26 | 3.956419 | 4.040879 | 4.34 | 4.29 | 4.3466 | 4.24 | 4.028 | 4.207 | 4.096 | 4.382 | 4.128 | 4.16 | 4.192 | 4.06892848 | 4.26 | 4.40882799 | 4.154152 | 4.08 | 4.2641 | 3.461
| Mean |  | 4.255 | 3.978943 | 4.049448 | 4.34 | 4.133333 | 4.332783 | 4.271667 | 4.079833 | 4.178333 | 4.036167 | 4.178167 | 4.054833 | 4.146667 | 4.139667 | 4.066716 | 4.256667 | 4.386662 | 4.141768 | 3.992 | 4.229183 | 4.072333
| Median |  | 4.255 | 3.978297 | 4.045042 | 4.34 | 4.12 | 4.35055 | 4.26 | 4.054 | 4.1865 | 4.0195 | 4.128 | 4.0645 | 4.15 | 4.1255 | 4.066131825 | 4.285 | 4.39632848 | 4.140135 | 4.0115 | 4.21965 | 4.1755
| Std Dev. |  | 0.04135215 | 0.06744582 | 0.02681436 | 0.01897367 | 0.08358628 | 0.07659121 | 0.04119061 | 0.07984589 | 0.05312124 | 0.04587556 | 0.1053668 | 0.05308264 | 0.06683313 | 0.04795275 | 0.04085224 | 0.09309493 | 0.0255835 | 0.01207114 | 0.09183681 | 0.09689878 | 0.3832366
| Rel.Std.Dev. |  | 0.9718% | 1.695% | 0.6622% | 0.4372% | 2.022% | 1.768% | 0.9643% | 1.957% | 1.271% | 1.137% | 2.522% | 1.309% | 1.612% | 1.158% | 1.005% | 2.187% | 0.5832% | 0.2914% | 2.301% | 2.291% | 9.411%
| PDM3 |  | 2.187% | -4.443% | -2.75% | 4.228% | -0.7352% | 4.055% | 2.587% | -2.02% | 0.3455% | -3.069% | 0.3415% | -2.62% | -0.415% | -0.5831% | -2.335% | 2.227% | 5.349% | -0.5326% | -4.129% | 1.567% | -2.2%
| Z-Score (Absolute) |  | 0.87 | 1.26 | 0.71 | 1.53 | 0.07 | 1.47 | 1 | 0.48 | 0.28 | 0.81 | 0.28 | 0.67 | 0.04 | 0.02 | 0.58 | 0.89 | 1.89 | 0 | 1.15 | 0.67 | 0.53
| Analytical results for As in OREAS 455 (Certified Value < 100 ppm) | [25 empty] | Certified
As | Round | Replicate | Lab | Lab | Lab | Lab | Lab | Lab | Lab | Lab | Lab | Lab | Lab | Lab | Lab | Lab | Lab | Lab | Lab | [7 empty] | 1
| No | No | 01 | 02 | 05 | 08 | 09 | 10 | 11 | 12 | 13 | 14 | 17 | 19 | 22 | 23 | 24 | 25 | 28 | [7 empty] | ppm
|  |  | PF*MS | PF*MS | PF*OES/MS | PF*OES/MS | PF*OES | PF*OES | PF*OES | PF*OES | PF*OES | PF*OES | PF*OES | PF*MS | PF*OES | PF*OES/MS | PF*MS | PF*MS | BF*OES | [7 empty] | 0
0
| 1 | 1 | < 20 | < 20 | 6 | < 20 | < 100 | 100 | < 100 | 100 | < 100 | < 30 | < 100 | 10 | < 22 | 5.4 | < 50 | < 30 | < 0.1 | [7 empty] | 1
| 1 | 2 | < 20 | < 20 | 7 | < 20 | < 100 | 100 | < 100 | 100 | < 100 | < 30 | < 100 | < 10 | < 22 | 5.4 | < 50 | < 30 | < 0.1 | [7 empty] | 1
| 1 | 3 | < 20 | < 20 | 6 | < 20 | < 100 | < 100 | < 100 | 100 | < 100 | < 30 | < 100 | 10 | < 22 | 5.2 | < 50 | < 30 | 1.439774 | [7 empty] | 16
| 1 | 4 | < 20 | < 20 | 7 | < 20 | < 100 | 100 | < 100 | 100 | < 100 | < 30 | < 100 | < 10 | < 22 | 5.3 | < 50 | < 30 | 4.299708 | [7 empty] | < 100
| 1 | 5 | < 20 | < 20 | 7 | < 20 | < 100 | < 100 | < 100 | 200 | < 100 | < 30 | < 100 | < 10 | < 22 | 5.3 | < 50 | < 30 | 0.4004296 | [7 empty] | 29
| 1 | 6 | < 20 | < 20 | 7 | < 20 | < 100 | 100 | < 100 | 100 | < 100 | < 30 | < 100 | 10 | < 22 | 5.4 | < 50 | < 30 | 1.393692
| Mean |  |  |  | 6.666667 |  |  | 100 |  | 116.6667 |  |  |  | 10 |  | 5.333333 |  |  | 1.883401
| Median |  |  |  | 7 |  |  | 100 |  | 100 |  |  |  | 10 |  | 5.35 |  |  | 1.416733
| Std Dev. |  |  |  | 0.5163978 |  |  | 0 |  | 40.82483 |  |  |  | 0 |  | 0.08164966 |  |  | 1.680711
| Rel.Std.Dev. |  |  |  | 7.746% |  |  | 0% |  | 34.99% |  |  |  | 0% |  | 1.531% |  |  | 89.24%
PDM3
| Z-Score (Absolute) |  | 0.35 | 0.35 | 0.58 | 0.35 | 2.44 | 4.77 | 2.44 | 7.09 | 2.44 | 0 | 2.44 | 0.52 | 0.28 | 0.67 | 0.7 | 0 | 0.96
| Analytical results for B in OREAS 455 (Certified Value 56 ppm) | [25 empty] | Certified
B | Round | Replicate | Lab | Lab | Lab | Lab | Lab | Lab | Lab | Lab | Lab | Lab | [14 empty] | 1
| No | No | 01 | 02 | 05 | 07 | 08 | 14 | 19 | 24 | 25 | 28 | [14 empty] | ppm
|  |  | PF*OES | PF*OES | PF*OES/MS | PF*MS | PF*OES/MS | PF*OES | PF*OES | PF*MS | PF*MS | BF*OES | [14 empty] | 0
0
| 1 | 1 | 62 | 55.57376 | 53 | 204 | 70 | 56 | 60 | < 50 | < 1000 | 25.46686 | [14 empty] | 1
| 1 | 2 | 59 | 55.3544 | 56 | 95 | 70 | 48 | 40 | 50 | < 1000 | 24.93164 | [14 empty] | #N/A
| 1 | 3 | 62 | 51.21433 | 56 | 92 | 70 | 54 | 40 | < 50 | < 1000 | 28.75824 | [14 empty] | 16
| 1 | 4 | 61 | 50.64808 | 56 | 130 | 70 | 51 | 40 | 50 | < 1000 | 27.81398 | [14 empty] | 55.96165
| 1 | 5 | 64 | 52.08985 | 57 | 164 | 70 | 50 | 60 | 50 | < 1000 | 29.50561 | [14 empty] | 30
| 1 | 6 | 65 | 50.50886 | 53 | 86 | 70 | 52 | 60 | 50 | < 1000 | 28.41619
| Mean |  | 62.16667 | 52.56488 | 55.16667 | 128.5 | 70 | 51.83333 | 50 | 50 |  | 27.48209
| Median |  | 62 | 51.65209 | 56 | 112.5 | 70 | 51.5 | 50 | 50 |  | 28.11508
| Std Dev. |  | 2.136976 | 2.314552 | 1.722401 | 47.37827 | 0 | 2.857738 | 10.95445 | 0 |  | 1.858593
| Rel.Std.Dev. |  | 3.437% | 4.403% | 3.122% | 36.87% | 0% | 5.513% | 21.91% | 0% |  | 6.763%
| PDM3 |  | 11.09% | -6.07% | -1.421% | 129.6% | 25.09% | -7.377% | -10.65% | -10.65% |  | -50.89%
| Z-Score (Absolute) |  | 0.55 | 0.09 | 0.09 | 4.91 | 1.06 | 0.13 | 0.25 | 0.8 | 29.35 | 1.74
| Analytical results for Ba in OREAS 455 (Certified Value 105 ppm) | [25 empty] | Certified
Ba | Round | Replicate | Lab | Lab | Lab | Lab | Lab | Lab | Lab | Lab | Lab | Lab | Lab | Lab | Lab | Lab | Lab | Lab | [8 empty] | 1
| No | No | 01 | 02 | 04 | 05 | 07 | 08 | 14 | 15 | 17 | 19 | 22 | 23 | 24 | 25 | 26 | 28 | [8 empty] | ppm
|  |  | PF*MS | PF*MS | BF*OES | PF*OES/MS | PF*MS | PF*OES/MS | PF*MS | PF*OES | PF*OES | PF*MS | PF*OES | PF*OES/MS | PF*MS | PF*MS | BF*MS | BF*OES | [8 empty] | 0
0
| 1 | 1 | 98 | 104.008 | 109 | 105 | 117 | 108 | 96 | 108 | 100 | 110 | 116.661 | 106 | 100 | 110 | 102 | 113.4666 | [8 empty] | 1
| 1 | 2 | 99 | 101.3895 | 105 | 105 | 114 | 109 | 97 | 104 | 100 | 110 | 112.815 | 107 | 100 | 109 | 97 | 113.8736 | [8 empty] | #N/A
| 1 | 3 | 99 | 111.116 | 104 | 102 | 150 | 108 | 97 | 103 | 100 | 110 | 107.766 | 108 | 100 | 115 | 99 | 111.7808 | [8 empty] | 16
| 1 | 4 | 98 | 100.7013 | 106 | 105 | 130 | 106 | 97 | 101 | 200 | 110 | 114.228 | 109 | 100 | 110 | 87 | 114.697 | [8 empty] | 105.2874
| 1 | 5 | 100 | 109.1493 | 103 | 106 | 120 | 109 | 97 | 102 | 100 | 110 | 115.153 | 107 | 100 | 103 | 96 | 114.2598 | [8 empty] | 31
| 1 | 6 | 102 | 109.0017 | 102 | 108 | 142 | 108 | 112 | 110 | 100 | 110 | 109.698 | 108 | 100 | 107 | 80 | 115.3772
| Mean |  | 99.33333 | 105.8943 | 104.8333 | 105.1667 | 128.8333 | 108 | 99.33333 | 104.6667 | 116.6667 | 110 | 112.7202 | 107.5 | 100 | 109 | 93.5 | 113.9092
| Median |  | 99 | 106.5048 | 104.5 | 105 | 125 | 108 | 97 | 103.5 | 100 | 110 | 113.5215 | 107.5 | 100 | 109.5 | 96.5 | 114.0667
| Std Dev. |  | 1.505545 | 4.434752 | 2.483277 | 1.94079 | 14.56594 | 1.095445 | 6.218253 | 3.559026 | 40.82483 | 0 | 3.38847 | 1.048809 | 0 | 3.949684 | 8.312641 | 1.234954
| Rel.Std.Dev. |  | 1.516% | 4.188% | 2.369% | 1.845% | 11.31% | 1.014% | 6.26% | 3.4% | 34.99% | 0% | 3.006% | 0.9756% | 0% | 3.624% | 8.891% | 1.084%
| PDM3 |  | -5.655% | 0.5764% | -0.4313% | -0.1147% | 22.36% | 2.576% | -5.655% | -0.5896% | 10.81% | 4.476% | 7.059% | 2.101% | -5.022% | 3.526% | -11.2% | 8.189%
| Z-Score (Absolute) |  | 1.08 | 0 | 0.17 | 0.12 | 3.77 | 0.35 | 1.08 | 0.2 | NA | 0.67 | 1.12 | 0.26 | 0.97 | 0.51 | 2.04 | 1.32
Results from laboratory 17 were removed due to their 100 ppm reading resolution.
| Analytical results for Be in OREAS 455 (Certified Value < 1 ppm) | [25 empty] | Certified
Be | Round | Replicate | Lab | Lab | Lab | Lab | Lab | Lab | Lab | Lab | Lab | Lab | Lab | [13 empty] | 1
| No | No | 01 | 02 | 05 | 07 | 08 | 14 | 19 | 23 | 24 | 25 | 28 | [13 empty] | ppm
|  |  | PF*MS | PF*MS | PF*OES/MS | PF*MS | PF*OES/MS | PF*MS | PF*MS | PF*OES/MS | PF*MS | PF*MS | BF*MS | [13 empty] | 2
2
| 1 | 1 | < 1 | < 1 | < 1 | < 0.2 | < 1 | < 0.5 | 1 | 0.44 | < 1 | < 5 | 0.4229657 | [13 empty] | 1
| 1 | 2 | < 1 | < 1 | < 1 | < 0.2 | < 1 | < 0.5 | 0.5 | 0.44 | < 1 | < 5 | 0.4181693 | [13 empty] | #N/A
| 1 | 3 | < 1 | < 1 | < 1 | < 0.2 | < 1 | < 0.5 | 1 | 0.44 | < 1 | < 5 | 0.4095212 | [13 empty] | 16
| 1 | 4 | < 1 | < 1 | < 1 | < 0.2 | < 1 | < 0.5 | 1 | 0.43 | < 1 | < 5 | 0.4224402 | [13 empty] | < 1
| 1 | 5 | < 1 | < 1 | < 1 | < 0.2 | < 1 | < 0.5 | 1 | 0.44 | < 1 | < 5 | 0.4211389 | [13 empty] | 32
| 1 | 6 | < 1 | < 1 | < 1 | < 0.2 | < 1 | < 0.5 | 0.5 | 0.43 | < 1 | < 5 | 0.430493
| Mean | [7 empty] | 0.8333333 | 0.4366667 |  |  | 0.420788
| Median | [7 empty] | 1 | 0.44 |  |  | 0.4217895
| Std Dev. | [7 empty] | 0.2581989 | 0.005163978 |  |  | 0.006864102
| Rel.Std.Dev. | [7 empty] | 30.98% | 1.183% |  |  | 1.631%
PDM3
| Z-Score (Absolute) |  | 0 | 0 | 0 | 4.26 | 0 | 2.66 | 3.55 | 0.67 | 0 | 21.29 | 0.84
| Analytical results for Bi in OREAS 455 (Indicative Value 0.081 ppm) | [25 empty] | Indicative
Bi | Round | Replicate | Lab | Lab | Lab | Lab | Lab | Lab | Lab | Lab | Lab | Lab | [14 empty] | 1
| No | No | 01 | 02 | 05 | 08 | 14 | 19 | 23 | 24 | 25 | 28 | [14 empty] | ppm
|  |  | PF*MS | PF*MS | PF*OES/MS | PF*OES/MS | PF*MS | PF*MS | PF*OES/MS | PF*MS | PF*MS | BF*MS | [14 empty] | 3
3
| 1 | 1 | < 0.1 | < 0.1 | < 1 | 0.1 | < 0.1 | < 1 | 0.05 | < 0.5 | < 0.5 | 2.512906 | [14 empty] | 1
| 1 | 2 | < 0.1 | < 0.1 | < 1 | 0.1 | < 0.1 | < 1 | 0.05 | < 0.5 | < 0.5 | 2.529249 | [14 empty] | 3
| 1 | 3 | < 0.1 | < 0.1 | < 1 | 0.1 | < 0.1 | < 1 | 0.04 | < 0.5 | < 0.5 | 2.486335 | [14 empty] | 16
| 1 | 4 | < 0.1 | < 0.1 | < 1 | 0.1 | < 0.1 | < 1 | 0.05 | < 0.5 | < 0.5 | 2.530408 | [14 empty] | 0.08083333
| 1 | 5 | < 0.1 | < 0.1 | < 1 | 0.2 | < 0.1 | < 1 | 0.04 | < 0.5 | < 0.5 | 2.480817 | [14 empty] | 19
| 1 | 6 | < 0.1 | < 0.1 | < 1 | 0.1 | < 0.1 | < 1 | 0.04 | < 0.5 | < 0.5 | 2.497197
| Mean |  |  |  |  | 0.1166667 |  |  | 0.045 |  |  | 2.506152
| Median |  |  |  |  | 0.1 |  |  | 0.045 |  |  | 2.505052
| Std Dev. |  |  |  |  | 0.04082483 |  |  | 0.005477226 |  |  | 0.02136465
| Rel.Std.Dev. |  |  |  |  | 34.99% |  |  | 12.17% |  |  | 0.8525%
| PDM3 |  |  |  |  | 44.33% |  |  | -44.33% |  |  | 3000%
| Z-Score (Absolute) |  | 0.67 | 0.67 | 1.6 | 0.34 | 0.67 | 1.6 | 0.7 | 0.34 | 0.34 | 11.75
| Analytical results for Ca in OREAS 455 (Certified Value 0.155 wt.%) | [25 empty] | Certified
Ca | Round | Replicate | Lab | Lab | Lab | Lab | Lab | Lab | Lab | Lab | Lab | Lab | Lab | Lab | Lab | Lab | Lab | Lab | Lab | Lab | Lab | Lab | Lab | Lab |  |  | 1
| No | No | 01 | 02 | 03 | 04 | 05 | 07 | 08 | 09 | 10 | 11 | 12 | 13 | 14 | 15 | 16 | 17 | 19 | 22 | 23 | 24 | 25 | 26 |  |  | wt.%
|  |  | PF*OES | PF*OES | PF*OES | BF*OES | PF*OES/MS | PF*MS | PF*OES/MS | PF*OES | PF*OES | PF*OES | PF*OES | PF*OES | PF*OES | PF*OES | PF*OES/MS | PF*OES | PF*OES | PF*OES | PF*OES/MS | PF*MS | PF*MS | BF*OES |  |  | 3
3
| 1 | 1 | 0.2 | 0.1786547 | 0.316588994 | 0.17 | 0.16 | 0.1895 | 0.2 | 0.157 | 0.136 | 0.2 | 0.193 | 0.121 | 0.2 | 0.193 | 0.142678361 | 0.15 | 0.1 | 0.14732 | 0.16 | 0.2 | 0.1374 | 0.136 |  |  | 1
| 1 | 2 | 0.2 | 0.1757338 | 0.315979904 | 0.17 | 0.18 | 0.1856 | 0.2 | 0.35 | 0.143 | 0.186 | 0.157 | 0.107 | 0.2 | 0.1858 | 0.139625812 | 0.1 | 0.2 | 0.149271 | 0.17 | 0.2 | 0.1266 | 0.129 |  |  | #N/A
| 1 | 3 | 0.2 | 0.1824526 | 0.318669032 | 0.17 | 0.17 | 0.2344 | 0.1 | 0.286 | 0.114 | 0.186 | 0.15 | 0.107 | 0.2 | 0.1858 | 0.147315065 | 0.07 | 0.1 | 0.15789 | 0.16 | 0.2 | 0.1532 | 0.136 |  |  | 16
| 1 | 4 | 0.2 | 0.1825626 | 0.312405214 | 0.17 | 0.16 | 0.1927 | 0.2 | 0.3 | 0.114 | 0.179 | 0.15 | 0.057 | 0.2 | 0.193 | 0.141890688 | 0.13 | 0.1 | 0.155753 | 0.16 | 0.2 | 0.1334 | 0.114 |  |  | 0.1546534
| 1 | 5 | 0.2 | 0.1762039 | 0.316239976 | 0.17 | 0.18 | 0.1971 | 0.2 | 0.272 | 0.129 | 0.164 | 0.157 | 0.093 | 0.2 | 0.1787 | 0.142368828 | 0.15 | 0.2 | 0.154109 | 0.16 | 0.2 | 0.1397 | 0.129 |  |  | 33
| 1 | 6 | 0.2 | 0.1773836 | 0.312188338 | 0.16 | 0.2 | 0.1922 | 0.2 | 0.293 | 0.15 | 0.172 | 0.193 | 0.093 | 0.1 | 0.1858 | 0.137962387 | 0.09 | 0.1 | 0.15957 | 0.17 | 0.2 | 0.1296 | 0.107
| Mean |  | 0.2 | 0.1788319 | 0.315345243 | 0.1683333 | 0.175 | 0.1985833 | 0.1833333 | 0.2763333 | 0.131 | 0.1811667 | 0.1666667 | 0.09633333 | 0.1833333 | 0.1870167 | 0.1419735235 | 0.115 | 0.1333333 | 0.1539855 | 0.1633333 | 0.2 | 0.13665 | 0.1251667
| Median |  | 0.2 | 0.1780192 | 0.31610994 | 0.17 | 0.175 | 0.19245 | 0.2 | 0.2895 | 0.1325 | 0.1825 | 0.157 | 0.1 | 0.2 | 0.1858 | 0.142129758 | 0.115 | 0.1 | 0.154931 | 0.16 | 0.2 | 0.1354 | 0.129
| Std Dev. |  | 3.040471e-17 | 0.003021964 | 0.002545885 | 0.004082483 | 0.01516575 | 0.01795254 | 0.04082483 | 0.06421422 | 0.01491308 | 0.01252863 | 0.02063654 | 0.02193323 | 0.04082483 | 0.005389032 | 0.003187254 | 0.03331666 | 0.05163978 | 0.004821337 | 0.005163978 | 3.040471e-17 | 0.009434352 | 0.01199027
| Rel.Std.Dev. |  | 1.52e-14% | 1.69% | 0.8073% | 2.425% | 8.666% | 9.04% | 22.27% | 23.24% | 11.38% | 6.916% | 12.38% | 22.77% | 22.27% | 2.882% | 2.245% | 28.97% | 38.73% | 3.131% | 3.162% | 1.52e-14% | 6.904% | 9.579%
| PDM3 |  | 29.32% | 15.63% | 103.9% | 8.846% | 13.16% | 28.41% | 18.54% | 78.68% | -15.29% | 17.14% | 7.768% | -37.71% | 18.54% | 20.93% | -8.199% | -25.64% | -13.79% | -0.4319% | 5.612% | 29.32% | -11.64% | -19.07%
| Z-Score (Absolute) |  | NA | 0.33 | 4.04 | 0.04 | 0.22 | 0.87 | NA | 2.98 | 0.97 | 0.39 | 0 | 1.91 | NA | 0.55 | 0.67 | 1.41 | NA | 0.35 | 0.09 | NA | 0.82 | 1.13
Results from laboratories 1, 8, 14, 19 and 24 were removed due to their 0.1 wt.% reading resolution.
| Analytical results for Cd in OREAS 455 (Certified Value < 10 ppm) | [25 empty] | Certified
Cd | Round | Replicate | Lab | Lab | Lab | Lab | Lab | Lab | Lab | Lab | Lab | Lab | Lab | Lab | [12 empty] | 1
| No | No | 01 | 02 | 05 | 08 | 14 | 17 | 19 | 22 | 23 | 24 | 25 | 28 | [12 empty] | ppm
|  |  | PF*MS | PF*MS | PF*OES/MS | PF*OES/MS | PF*OES | PF*OES | PF*MS | PF*OES | PF*OES/MS | PF*MS | PF*MS | BF*MS | [12 empty] | 1
1
| 1 | 1 | < 10 | < 10 | < 1 | < 10 | < 10 | < 50 | < 10 | < 26 | 0.04 | < 1 | < 10 | 2.512906 | [12 empty] | 1
| 1 | 2 | < 10 | < 10 | < 1 | < 10 | < 10 | < 50 | < 10 | < 26 | 0.04 | < 1 | < 10 | 2.529249 | [12 empty] | 5
| 1 | 3 | < 10 | < 10 | < 1 | < 10 | < 10 | < 50 | < 10 | < 26 | 0.04 | < 1 | < 10 | 2.486335 | [12 empty] | 16
| 1 | 4 | < 10 | < 10 | < 1 | < 10 | < 10 | < 50 | < 10 | < 26 | 0.04 | < 1 | < 10 | 2.530408 | [12 empty] | < 10
| 1 | 5 | < 10 | < 10 | < 1 | < 10 | < 10 | < 50 | < 10 | < 26 | 0.04 | < 1 | < 10 | 2.480817 | [12 empty] | 34
| 1 | 6 | < 10 | < 10 | < 1 | < 10 | < 10 | < 50 | < 10 | < 26 | 0.03 | < 1 | < 10 | 2.497197
| Mean | [9 empty] | 0.03833333 |  |  | 2.506152
| Median | [9 empty] | 0.04 |  |  | 2.505052
| Std Dev. | [9 empty] | 0.004082483 |  |  | 0.02136465
| Rel.Std.Dev. | [9 empty] | 10.65% |  |  | 0.8525%
PDM3
| Z-Score (Absolute) |  | 0 | 0 | 2.43 | 0 | 0 | 10.82 | 0 | 4.33 | 2.68 | 2.43 | 0 | 1.35
| Analytical results for Ce in OREAS 455 (Certified Value 24.5 ppm) | [25 empty] | Certified
Ce | Round | Replicate | Lab | Lab | Lab | Lab | Lab | Lab | Lab | Lab | Lab | Lab | Lab | Lab | [12 empty] | 1
| No | No | 03 | 05 | 07 | 14 | 19 | 21 | 23 | 24 | 25 | 26 | 27 | 28 | [12 empty] | ppm
|  |  | PF*MS | PF*OES/MS | PF*MS | PF*MS | PF*MS | BF*MS | PF*OES/MS | PF*MS | PF*MS | BF*MS | PF*MS | BF*MS | [12 empty] | 1
2
| 1 | 1 | 22.77874 | 25.6 | 30 | 24.7 | 25.5 | 27.3451 | 24.29 | 23 | 22.9 | 24.6 | 25.1 | 26.79853 | [12 empty] | 1
| 1 | 2 | 22.33804 | 26.2 | 24 | 26.1 | 25.5 | 27.4944 | 24.69 | 22 | 24.6 | 24 | 25.1 | 30.82344 | [12 empty] | #N/A
| 1 | 3 | 22.32112 | 25.1 | 60 | 25.9 | 26 | 27.3047 | 24.9 | 22 | 24.6 | 24.6 | 25.1 | 23.9341 | [12 empty] | 16
| 1 | 4 | 22.28822 | 25.3 | 23 | 25.4 | 26.5 | 26.4613 | 24.5 | 21 | 23.8 | 21.8 | 25 | 28.60882 | [12 empty] | 24.47887
| 1 | 5 | 22.36356 | 25.5 | 20 | 24.5 | 26.5 | 26.0583 | 24.5 | 23 | 23.8 | 22.8 | 25.6 | 34.88028 | [12 empty] | 35
| 1 | 6 | 22.42772 | 26.4 | 21 | 25.1 | 25.5 | 25.4739 | 24.17 | 28 | 23.8 | 19.3 | 25.5 | 32.92011
| Mean |  | 22.41957 | 25.68333 | 29.66667 | 25.28333 | 25.91667 | 26.68962 | 24.50833 | 23.16667 | 23.91667 | 22.85 | 25.23333 | 29.66088
| Median |  | 22.3508 | 25.55 | 23.5 | 25.25 | 25.75 | 26.883 | 24.5 | 22.5 | 23.8 | 23.4 | 25.1 | 29.71613
| Std Dev. |  | 0.1820983 | 0.5115336 | 15.26652 | 0.6400521 | 0.491596 | 0.8227173 | 0.264077 | 2.483277 | 0.6337718 | 2.056939 | 0.2503331 | 4.032669
| Rel.Std.Dev. |  | 0.8122% | 1.992% | 51.46% | 2.532% | 1.897% | 3.083% | 1.077% | 10.72% | 2.65% | 9.002% | 0.9921% | 13.6%
| PDM3 |  | -8.413% | 4.92% | 21.19% | 3.286% | 5.874% | 9.031% | 0.1204% | -5.361% | -2.297% | -6.654% | 3.082% | 21.17%
| Z-Score (Absolute) |  | 1.38 | 0.21 | 2.14 | 0.01 | 0.32 | 0.7 | 0.36 | 1.02 | 0.65 | 1.17 | 0.01 | 2.14
| Analytical results for Co in OREAS 455 (Certified Value 824 ppm) | [25 empty] | Certified
Co | Round | Replicate | Lab | Lab | Lab | Lab | Lab | Lab | Lab | Lab | Lab | Lab | Lab | Lab | Lab | Lab | Lab | Lab | Lab | Lab | Lab | Lab | Lab | Lab | Lab | Lab | 1
| No | No | 01 | 02 | 03 | 04 | 05 | 07 | 08 | 09 | 10 | 11 | 12 | 13 | 14 | 15 | 16 | 17 | 18 | 19 | 22 | 23 | 24 | 25 | 26 | 28 | ppm
|  |  | PF*MS | PF*MS | PF*OES | BF*OES | PF*OES/MS | PF*MS | PF*OES/MS | PF*OES | PF*OES | PF*OES | PF*OES | PF*OES | PF*OES | PF*OES | PF*OES/MS | PF*OES | PF*OES | PF*OES | PF*OES | PF*OES/MS | PF*MS | PF*MS | BF*MS | BF*OES | 0
0
| 1 | 1 | 826 | 752.0959 | 849.458 | 835 | 823 | 848 | 832 | 810 | 830 | 810 | 810 | 780 | 858 | 878 | 806.7387 | 840 | 820 | 840 | 779.005 | 859.2 | 800 | 814 | 932 | 889.9195 | 1
| 1 | 2 | 806 | 698.3401 | 852.17 | 825 | 846 | 830 | 845 | 810 | 830 | 810 | 820 | 770 | 836 | 856 | 795.045 | 830 | 810 | 840 | 782.243 | 843.9 | 800 | 733 | 880 | 891.318 | #N/A
| 1 | 3 | 838 | 754.4706 | 848.498 | 823 | 807 | 874 | 841 | 780 | 810 | 790 | 830 | 800 | 847 | 837 | 805.9099 | 810 | 820 | 840 | 775.696 | 867.9 | 850 | 804 | 876 | 906.5199 | 16
| 1 | 4 | 829 | 705.4996 | 851.078 | 828 | 816 | 862 | 830 | 820 | 820 | 820 | 810 | 740 | 838 | 834 | 794.8468 | 810 | 810 | 840 | 778.664 | 876.9 | 850 | 745 | 747 | 897.182 | 824.1222
| 1 | 5 | 829 | 764.3423 | 849.134 | 820 | 820 | 855 | 839 | 840 | 820 | 820 | 800 | 750 | 847 | 899 | 809.2883 | 840 | 810 | 860 | 777.232 | 888.6 | 800 | 811 | 805 | 913.842 | 36
| 1 | 6 | 835 | 707.885 | 849.57 | 833 | 835 | 858 | 841 | 820 | 830 | 800 | 860 | 800 | 867 | 861 | 792.7838 | 820 | 810 | 840 | 778.165 | 870.1 | 850 | 766 | 693 | 912.8483
| Mean |  | 827.1667 | 730.4389 | 849.9847 | 827.3333 | 824.5 | 854.5 | 838 | 813.3333 | 823.3333 | 808.3333 | 821.6667 | 773.3333 | 848.8333 | 860.8333 | 800.7688 | 825 | 813.3333 | 843.3333 | 778.5008 | 867.7667 | 825 | 778.8333 | 822.1667 | 901.9383
| Median |  | 829 | 729.9905 | 849.514 | 826.5 | 821.5 | 856.5 | 840 | 815 | 825 | 810 | 815 | 775 | 847 | 858.5 | 800.4775 | 825 | 810 | 840 | 778.4145 | 869 | 825 | 785 | 840.5 | 901.851
| Std Dev. |  | 11.26795 | 29.51938 | 1.367786 | 5.819507 | 13.95349 | 14.77498 | 5.796551 | 19.66384 | 8.164966 | 11.69045 | 21.36976 | 25.03331 | 11.85608 | 24.75008 | 7.297181 | 13.78405 | 5.163978 | 8.164966 | 2.185151 | 15.27032 | 27.38613 | 35.53824 | 90.48186 | 10.59795
| Rel.Std.Dev. |  | 1.362% | 4.041% | 0.1609% | 0.7034% | 1.692% | 1.729% | 0.6917% | 2.418% | 0.9917% | 1.446% | 2.601% | 3.237% | 1.397% | 2.875% | 0.9113% | 1.671% | 0.6349% | 0.9682% | 0.2807% | 1.76% | 3.32% | 4.563% | 11.01% | 1.175%
| PDM3 |  | 0.3694% | -11.37% | 3.138% | 0.3896% | 0.04585% | 3.686% | 1.684% | -1.309% | -0.09572% | -1.916% | -0.298% | -6.163% | 2.998% | 4.455% | -2.834% | 0.1065% | -1.309% | 2.331% | -5.536% | 5.296% | 0.1065% | -5.495% | -0.2373% | 9.442%
| Z-Score (Absolute) |  | 0.09 | 3.63 | 0.97 | 0.1 | 0.01 | 1.15 | 0.51 | 0.44 | 0.05 | 0.63 | 0.12 | 1.98 | 0.93 | 1.39 | 0.92 | 0.01 | 0.44 | 0.72 | 1.78 | 1.66 | 0.01 | 1.77 | 0.1 | 2.97
| Analytical results for Cr in OREAS 455 (Certified Value 0.708 wt.%) | [25 empty] | Certified
Cr | Round | Replicate | Lab | Lab | Lab | Lab | Lab | Lab | Lab | Lab | Lab | Lab | Lab | Lab | Lab | Lab | Lab | Lab | Lab | Lab | Lab | Lab | Lab | Lab | Lab | Lab | 1
| No | No | 01 | 02 | 03 | 04 | 05 | 07 | 08 | 09 | 10 | 11 | 12 | 13 | 14 | 15 | 16 | 17 | 18 | 19 | 22 | 23 | 24 | 25 | 26 | 28 | wt.%
|  |  | PF*OES | PF*OES | PF*OES | BF*OES | PF*OES/MS | PF*MS | PF*OES/MS | PF*OES | PF*OES | PF*OES | PF*OES | PF*OES | PF*OES | PF*OES | PF*OES/MS | PF*OES | PF*OES | PF*OES | PF*OES | PF*OES/MS | PF*MS | PF*MS | BF*OES | BF*OES | 3
3
| 1 | 1 | 0.7496 | 0.7281116 | 0.5041328 | 0.7366 | 0.711 | 0.6366 | 0.733 | 0.712 | 0.718 | 0.698 | 0.677 | 0.698 | 0.672 | 0.4858 | 0.692352291 | 0.74 | 0.705021764 | 0.74 | 0.6869129 | 0.636 | 0.725 | 0.7812 | 0.725 | 0.4530288 | 1
| 1 | 2 | 0.7445 | 0.7210399 | 0.5078627 | 0.7371 | 0.753 | 0.616 | 0.734 | 0.671 | 0.718 | 0.691 | 0.684 | 0.698 | 0.679 | 0.479 | 0.687183987 | 0.73 | 0.706021795 | 0.735 | 0.6908798 | 0.684 | 0.73 | 0.7697 | 0.698 | 0.4532653 | #N/A
| 1 | 3 | 0.7588 | 0.7552596 | 0.5030209 | 0.734 | 0.711 | 0.6506 | 0.729 | 0.712 | 0.705 | 0.684 | 0.684 | 0.712 | 0.6832 | 0.4926 | 0.696531839 | 0.72 | 0.708021857 | 0.725 | 0.6869683 | 0.643 | 0.74 | 0.8251 | 0.671 | 0.4479468 | 16
| 1 | 4 | 0.7444 | 0.7710012 | 0.5031549 | 0.7338 | 0.713 | 0.6443 | 0.725 | 0.698 | 0.705 | 0.698 | 0.677 | 0.698 | 0.6652 | 0.4995 | 0.684449734 | 0.71 | 0.702021672 | 0.725 | 0.6860908 | 0.657 | 0.73 | 0.7745 | 0.561 | 0.4527512 | 0.708142
| 1 | 5 | 0.7525 | 0.7528236 | 0.5038908 | 0.7345 | 0.728 | 0.6251 | 0.722 | 0.712 | 0.712 | 0.705 | 0.677 | 0.691 | 0.6756 | 0.5063 | 0.693632101 | 0.75 | 0.70002161 | 0.755 | 0.68604 | 0.623 | 0.735 | 0.7546 | 0.595 | 0.4498246 | 37
| 1 | 6 | 0.751 | 0.7582042 | 0.5056331 | 0.7372 | 0.739 | 0.6389 | 0.725 | 0.691 | 0.712 | 0.705 | 0.718 | 0.712 | 0.6716 | 0.4858 | 0.696276543 | 0.71 | 0.705021764 | 0.735 | 0.6878331 | 0.629 | 0.735 | 0.7901 | 0.547 | 0.4514861
| Mean |  | 0.7501333 | 0.74774 | 0.5046159 | 0.7355333 | 0.7258333 | 0.63525 | 0.728 | 0.6993333 | 0.7116667 | 0.6968333 | 0.6861667 | 0.7015 | 0.6744333 | 0.4915 | 0.6917377 | 0.7266667 | 0.704355077 | 0.7358333 | 0.68745415 | 0.6453333 | 0.7325 | 0.7825333 | 0.6328333 | 0.4513838
| Median |  | 0.7503 | 0.7540416 | 0.5040118 | 0.73555 | 0.7205 | 0.63775 | 0.727 | 0.705 | 0.712 | 0.698 | 0.6805 | 0.698 | 0.6738 | 0.4892 | 0.692992196 | 0.725 | 0.705021764 | 0.735 | 0.6869406 | 0.6395 | 0.7325 | 0.77785 | 0.633 | 0.4521187
| Std Dev. |  | 0.005410237 | 0.01913707 | 0.001844672 | 0.001599583 | 0.01744037 | 0.01269846 | 0.004816638 | 0.0164641 | 0.005819507 | 0.008183316 | 0.01596768 | 0.008573214 | 0.006297195 | 0.01005465 | 0.004927516 | 0.01632993 | 0.00287527 | 0.01114301 | 0.001803675 | 0.02231293 | 0.005244044 | 0.02400189 | 0.07504243 | 0.00211519
| Rel.Std.Dev. |  | 0.7212% | 2.559% | 0.3656% | 0.2175% | 2.403% | 1.999% | 0.6616% | 2.354% | 0.8177% | 1.174% | 2.327% | 1.222% | 0.9337% | 2.046% | 0.7123% | 2.247% | 0.4082% | 1.514% | 0.2624% | 3.458% | 0.7159% | 3.067% | 11.86% | 0.4686%
| PDM3 |  | 5.93% | 5.592% | -28.74% | 3.868% | 2.498% | -10.29% | 2.804% | -1.244% | 0.4977% | -1.597% | -3.103% | -0.9379% | -4.76% | -30.59% | -2.317% | 2.616% | -0.5348% | 3.91% | -2.921% | -8.869% | 3.44% | 10.51% | -10.63% | -36.26%
| Z-Score (Absolute) |  | 1.12 | 1.07 | 4.39 | 0.79 | 0.58 | 1.46 | 0.62 | 0.03 | 0.26 | 0.08 | 0.31 | 0.03 | 0.58 | 4.68 | 0.19 | 0.59 | 0.09 | 0.8 | 0.29 | 1.23 | 0.72 | 1.85 | 1.51 | 5.58
| Analytical results for Cs in OREAS 455 (Certified Value 0.43 ppm) | [25 empty] | Certified
Cs | Round | Replicate | Lab | Lab | Lab | Lab | Lab | Lab | Lab | Lab | Lab | Lab | Lab | Lab | [12 empty] | 1
| No | No | 01 | 02 | 03 | 05 | 08 | 14 | 19 | 23 | 24 | 25 | 26 | 28 | [12 empty] | ppm
|  |  | PF*MS | PF*MS | PF*MS | PF*OES/MS | PF*OES/MS | PF*MS | PF*MS | PF*OES/MS | PF*MS | PF*MS | BF*MS | BF*MS | [12 empty] | 2
2
| 1 | 1 | 0.5 | 0.4283934 | 0.425884 | < 0.5 | 0.45 | 0.6 | < 1 | 0.37 | 1 | 0.4 | 0.4 | 0.4302951 | [12 empty] | 1
| 1 | 2 | 0.4 | 0.4150907 | 0.40335 | < 0.5 | 0.41 | 0.5 | < 1 | 0.36 | < 1 | 0.5 | 0.4 | 0.4836505 | [12 empty] | 7
| 1 | 3 | 0.4 | 0.5442376 | 0.4092 | < 0.5 | 0.43 | 0.5 | < 1 | 0.37 | 1 | 0.4 | 0.4 | 0.4456219 | [12 empty] | 16
| 1 | 4 | 0.4 | 0.5393042 | 0.43945 | < 0.5 | 0.46 | 0.5 | < 1 | 0.36 | < 1 | 0.4 | 0.3 | 0.4464344 | [12 empty] | 0.4346118
| 1 | 5 | 0.4 | 0.3570852 | 0.416789 | < 0.5 | 0.46 | 0.5 | < 1 | 0.36 | 1 | 0.4 | 0.4 | 0.5034549 | [12 empty] | 38
| 1 | 6 | 0.4 | 0.5790956 | 0.403284 | < 0.5 | 0.45 | 0.4 | < 1 | 0.37 | 1 | 0.6 | 0.3 | 0.5484166
| Mean |  | 0.4166667 | 0.4772011 | 0.4163262 |  | 0.4433333 | 0.5 |  | 0.365 | 1 | 0.45 | 0.3666667 | 0.4763122
| Median |  | 0.4 | 0.4838488 | 0.4129945 |  | 0.45 | 0.5 |  | 0.365 | 1 | 0.4 | 0.4 | 0.4650424
| Std Dev. |  | 0.04082483 | 0.08877037 | 0.01425159 |  | 0.01966384 | 0.06324555 |  | 0.005477226 | 0 | 0.083666 | 0.05163978 | 0.04459099
| Rel.Std.Dev. |  | 9.798% | 18.6% | 3.423% |  | 4.435% | 12.65% |  | 1.501% | 0% | 18.59% | 14.08% | 9.362%
| PDM3 |  | -4.129% | 9.799% | -4.207% |  | 2.007% | 15.05% |  | -16.02% | 130.1% | 3.541% | -15.63% | 9.595%
| Z-Score (Absolute) |  | 0.53 | 0.67 | 0.54 | 3.85 | 0 | 1.13 | 1.13 | 1.56 | NA | 0.13 | 1.53 | 0.66
Results from laboratory 24 were removed due to their 1 ppm reading resolution.
| Analytical results for Cu in OREAS 455 (Certified Value 58 ppm) | [25 empty] | Certified
Cu | Round | Replicate | Lab | Lab | Lab | Lab | Lab | Lab | Lab | Lab | Lab | Lab | Lab | Lab | Lab | Lab | Lab | Lab | Lab | Lab | Lab | Lab |  |  |  |  | 1
| No | No | 01 | 02 | 03 | 04 | 05 | 07 | 08 | 09 | 10 | 11 | 12 | 13 | 14 | 17 | 19 | 22 | 23 | 24 | 25 | 28 |  |  |  |  | ppm
|  |  | PF*OES | PF*OES | PF*OES | BF*OES | PF*OES/MS | PF*MS | PF*OES/MS | PF*OES | PF*OES | PF*OES | PF*OES | PF*OES | PF*OES | PF*OES | PF*OES | PF*OES | PF*OES/MS | PF*MS | PF*MS | BF*OES |  |  |  |  | 0
0
| 1 | 1 | 61 | 50.88873 | 43.7504 | 83 | 57 | 61 | 70 | 130 | 60 | 60 | < 20 | 50 | 57 | 80 | 50 | 59.176 | 71.6 | 50 | 70 | 64.64505 |  |  |  |  | 1
| 1 | 2 | 58 | 51.89985 | 42.5252 | 74 | 59 | 55 | 70 | 60 | 60 | 70 | < 20 | 60 | 55 | 80 | 50 | 57.901 | 72.8 | 100 | 70 | 64.3955 |  |  |  |  | #N/A
| 1 | 3 | 58 | 61.4453 | 43.4984 | 78 | 56 | 48 | 70 | 70 | 60 | 60 | < 20 | 60 | 60 | 70 | 50 | 58.198 | 70.8 | 50 | 78 | 65.54008 |  |  |  |  | 16
| 1 | 4 | 59 | 59.53904 | 42.7528 | 80 | 57 | 77 | 70 | 40 | 60 | 60 | < 20 | 60 | 58 | 80 | 50 | 57.739 | 69.2 | 50 | 48 | 65.87635 |  |  |  |  | 58.34457
| 1 | 5 | 61 | 55.74185 | 44.0732 | 73 | 57 | 51 | 70 | 50 | 60 | 50 | < 20 | 50 | 57 | 80 | 50 | 54.986 | 72.6 | 50 | 56 | 65.47243 |  |  |  |  | 39
| 1 | 6 | 60 | 54.45016 | 42.71 | 79 | 60 | 61 | 70 | 50 | 60 | 70 | < 20 | 60 | 52 | 80 | 50 | 54.959 | 70.7 | 50 | 51 | 66.15815
| Mean |  | 59.5 | 55.66082 | 43.21833 | 77.83333 | 57.66667 | 58.83333 | 70 | 66.66667 | 60 | 61.66667 |  | 56.66667 | 56.5 | 78.33333 | 50 | 57.15983 | 71.28333 | 58.33333 | 62.16667 | 65.34793
| Median |  | 59.5 | 55.096 | 43.1256 | 78.5 | 57 | 58 | 70 | 55 | 60 | 60 |  | 60 | 57 | 80 | 50 | 57.82 | 71.2 | 50 | 63 | 65.50625
| Std Dev. |  | 1.378405 | 4.168712 | 0.6399824 | 3.763863 | 1.505545 | 10.32311 | 0 | 32.65986 | 0 | 7.527727 |  | 5.163978 | 2.738613 | 4.082483 | 0 | 1.766165 | 1.345239 | 20.41241 | 12.13947 | 0.6912695
| Rel.Std.Dev. |  | 2.317% | 7.489% | 1.481% | 4.836% | 2.611% | 17.55% | 0% | 48.99% | 0% | 12.21% |  | 9.113% | 4.847% | 5.212% | 0% | 3.09% | 1.887% | 34.99% | 19.53% | 1.058%
| PDM3 |  | 1.98% | -4.6% | -25.93% | 33.4% | -1.162% | 0.8377% | 19.98% | 14.26% | 2.837% | 5.694% |  | -2.876% | -3.162% | 34.26% | -14.3% | -2.031% | 22.18% | -0.01926% | 6.551% | 12%
| Z-Score (Absolute) |  | 0.07 | 0.73 | 3.31 | 3.87 | 0.31 | 0.07 | 2.25 | 1.55 | 0.17 | 0.52 | 10.19 | 0.52 | 0.55 | 3.97 | 1.9 | 0.42 | 2.51 | 0.17 | 0.62 | 1.28
| Analytical results for Dy in OREAS 455 (Certified Value 1.02 ppm) | [25 empty] | Certified
Dy | Round | Replicate | Lab | Lab | Lab | Lab | Lab | Lab | Lab | Lab | Lab | Lab | Lab | Lab | [12 empty] | 1
| No | No | 03 | 05 | 07 | 14 | 19 | 21 | 23 | 24 | 25 | 26 | 27 | 28 | [12 empty] | ppm
|  |  | PF*MS | PF*OES/MS | PF*MS | PF*MS | PF*MS | BF*MS | PF*OES/MS | PF*MS | PF*MS | BF*MS | PF*MS | BF*MS | [12 empty] | 2
2
| 1 | 1 | 0.8824614 | 1.1 | < 2 | 1.05 | 1 | 0.8862 | 1.05 | 0.5 | 0.87 | 1.02 | 1.1 | 1.052275 | [12 empty] | 1
| 1 | 2 | 0.8773368 | 1.1 | < 2 | 1.05 | 1 | 0.9071 | 1.05 | 1 | 0.98 | 0.94 | 1.1 | 1.19956 | [12 empty] | #N/A
| 1 | 3 | 0.8812134 | 1.1 | < 2 | 1.04 | 1.5 | 0.8878 | 1.07 | 1 | 1.07 | 0.97 | 1.1 | 1.024696 | [12 empty] | 16
| 1 | 4 | 0.8992153 | 1.1 | < 2 | 1.04 | 1.5 | 0.8853 | 1.07 | 1 | 0.99 | 0.89 | 1.1 | 1.146644 | [12 empty] | 1.017382
| 1 | 5 | 0.9102572 | 1.1 | < 2 | 1.07 | 1.5 | 0.8491 | 1.05 | 1 | 1.08 | 0.91 | 1.1 | 1.453463 | [12 empty] | 40
| 1 | 6 | 0.9261279 | 1.1 | < 2 | 1.08 | 1.5 | 0.8588 | 1.04 | 1 | 1.11 | 0.78 | 1.1 | 1.345143
| Mean |  | 0.896102 | 1.1 |  | 1.055 | 1.333333 | 0.87905 | 1.055 | 0.9166667 | 1.016667 | 0.9183333 | 1.1 | 1.20363
| Median |  | 0.8908384 | 1.1 |  | 1.05 | 1.5 | 0.88575 | 1.05 | 1 | 1.03 | 0.925 | 1.1 | 1.173102
| Std Dev. |  | 0.01934676 | 2.432377e-16 |  | 0.01643168 | 0.2581989 | 0.02126318 | 0.01224745 | 0.2041241 | 0.08846845 | 0.08183316 | 2.432377e-16 | 0.1677095
| Rel.Std.Dev. |  | 2.159% | 2.211e-14% |  | 1.558% | 19.36% | 2.419% | 1.161% | 22.27% | 8.702% | 8.911% | 2.211e-14% | 13.93%
| PDM3 |  | -11.92% | 8.121% |  | 3.698% | 31.06% | -13.6% | 3.698% | -9.899% | -0.07027% | -9.736% | 8.121% | 18.31%
| Z-Score (Absolute) |  | 1.04 | 0.48 | 0.27 | 0.14 | 2.21 | 1.16 | 0.14 | 0.88 | 0.14 | 0.87 | 0.48 | 1.25
| Analytical results for Er in OREAS 455 (Certified Value 0.6 ppm) | [25 empty] | Certified
Er | Round | Replicate | Lab | Lab | Lab | Lab | Lab | Lab | Lab | Lab | Lab | Lab | Lab | Lab | [12 empty] | 1
| No | No | 03 | 05 | 07 | 14 | 19 | 21 | 23 | 24 | 25 | 26 | 27 | 28 | [12 empty] | ppm
|  |  | PF*MS | PF*OES/MS | PF*MS | PF*MS | PF*MS | BF*MS | PF*OES/MS | PF*MS | PF*MS | BF*MS | PF*MS | BF*MS | [12 empty] | 2
2
| 1 | 1 | 0.4627368 | 0.6 | < 2 | 0.65 | 0.5 | 0.6459 | 0.62 | 1.1 | 0.6 | 0.51 | 0.6 | 0.6406102 | [12 empty] | 1
| 1 | 2 | 0.4552262 | 0.7 | < 2 | 0.61 | 1 | 0.6513 | 0.62 | 0.7 | 0.63 | 0.51 | 0.7 | 0.7186071 | [12 empty] | #N/A
| 1 | 3 | 0.4502897 | 0.6 | < 2 | 0.61 | 1 | 0.64 | 0.61 | 0.6 | 0.63 | 0.53 | 0.7 | 0.6132428 | [12 empty] | 16
| 1 | 4 | 0.4708655 | 0.6 | < 2 | 0.58 | 1 | 0.6243 | 0.63 | 0.9 | 0.54 | 0.47 | 0.7 | 0.7024802 | [12 empty] | 0.6043182
| 1 | 5 | 0.4542694 | 0.6 | < 2 | 0.64 | 0.5 | 0.6152 | 0.61 | 0.8 | 0.5 | 0.49 | 0.7 | 0.8657034 | [12 empty] | 41
| 1 | 6 | 0.4897727 | 0.6 | < 2 | 0.61 | 0.5 | 0.6209 | 0.61 | 0.6 | 0.56 | 0.41 | 0.6 | 0.8066042
| Mean |  | 0.46386 | 0.6166667 |  | 0.6166667 | 0.75 | 0.6329333 | 0.6166667 | 0.7833333 | 0.5766667 | 0.4866667 | 0.6666667 | 0.7245413
| Median |  | 0.4589815 | 0.6 |  | 0.61 | 0.75 | 0.63215 | 0.615 | 0.75 | 0.58 | 0.5 | 0.7 | 0.7105436
| Std Dev. |  | 0.01464567 | 0.04082483 |  | 0.02503331 | 0.2738613 | 0.01475949 | 0.008164966 | 0.194079 | 0.05240865 | 0.04273952 | 0.05163978 | 0.09655541
| Rel.Std.Dev. |  | 3.157% | 6.62% |  | 4.059% | 36.51% | 2.332% | 1.324% | 24.78% | 9.088% | 8.782% | 7.746% | 13.33%
| PDM3 |  | -23.24% | 2.043% |  | 2.043% | 24.11% | 4.735% | 2.043% | 29.62% | -4.576% | -19.47% | 10.32% | 19.89%
| Z-Score (Absolute) |  | 1.39 | NA | 3.5 | 0 | NA | 0.15 | 0 | NA | 0.36 | 1.19 | NA | 0.98
Results from laboratories 5, 19, 24 and 27 were removed due to their 0.1 ppm reading resolution.
| Analytical results for Eu in OREAS 455 (Certified Value 0.31 ppm) | [25 empty] | Certified
Eu | Round | Replicate | Lab | Lab | Lab | Lab | Lab | Lab | Lab | Lab | Lab | Lab | Lab | Lab | [12 empty] | 1
| No | No | 03 | 05 | 07 | 14 | 19 | 21 | 23 | 24 | 25 | 26 | 27 | 28 | [12 empty] | ppm
|  |  | PF*MS | PF*OES/MS | PF*MS | PF*MS | PF*MS | BF*MS | PF*OES/MS | PF*MS | PF*MS | BF*MS | PF*MS | BF*MS | [12 empty] | 2
2
| 1 | 1 | 0.32585 | 0.34 | < 2 | 0.29 | 0.4 | 0.3603 | 0.3 | 0.3 | 0.26 | 0.29 | < 0.5 | 0.3416289 | [12 empty] | 1
| 1 | 2 | 0.3164 | 0.35 | < 2 | 0.3 | 0.4 | 0.3688 | 0.3 | 0.3 | 0.26 | 0.27 | < 0.5 | 0.3892523 | [12 empty] | #N/A
| 1 | 3 | 0.324975 | 0.32 | < 2 | 0.3 | 0.4 | 0.3665 | 0.3 | 0.3 | 0.24 | 0.28 | < 0.5 | 0.3184913 | [12 empty] | 16
| 1 | 4 | 0.32115 | 0.33 | < 2 | 0.28 | 0.4 | 0.3448 | 0.29 | 0.4 | 0.29 | 0.25 | < 0.5 | 0.3752876 | [12 empty] | 0.3127103
| 1 | 5 | 0.306675 | 0.32 | < 2 | 0.29 | 0.4 | 0.3397 | 0.29 | 0.4 | 0.31 | 0.27 | < 0.5 | 0.4520578 | [12 empty] | 42
| 1 | 6 | 0.30795 | 0.35 | < 2 | 0.31 | 0.4 | 0.3366 | 0.29 | 0.3 | 0.26 | 0.23 | < 0.5 | 0.4340019
| Mean |  | 0.3171667 | 0.335 |  | 0.295 | 0.4 | 0.3527833 | 0.295 | 0.3333333 | 0.27 | 0.265 |  | 0.3851199
| Median |  | 0.318775 | 0.335 |  | 0.295 | 0.4 | 0.35255 | 0.295 | 0.3 | 0.26 | 0.27 |  | 0.3822699
| Std Dev. |  | 0.008340828 | 0.01378405 |  | 0.01048809 | 6.080942e-17 | 0.0141279 | 0.005477226 | 0.05163978 | 0.02529822 | 0.02167948 |  | 0.05160371
| Rel.Std.Dev. |  | 2.63% | 4.115% |  | 3.555% | 1.52e-14% | 4.005% | 1.857% | 15.49% | 9.37% | 8.181% |  | 13.4%
| PDM3 |  | 1.425% | 7.128% |  | -5.663% | 27.91% | 12.81% | -5.663% | 6.595% | -13.66% | -15.26% |  | 23.16%
| Z-Score (Absolute) |  | 0.19 | 0.51 | 12.13 | 0.19 | NA | 0.82 | 0.19 | NA | 0.63 | 0.72 | 0.98 | 1.38
Results from laboratories 19 and 24 were removed due to their 0.1 ppm reading resolution.
| Analytical results for Fe in OREAS 455 (Certified Value 24.1 wt.%) | [25 empty] | Certified
Fe | Round | Replicate | Lab | Lab | Lab | Lab | Lab | Lab | Lab | Lab | Lab | Lab | Lab | Lab | Lab | Lab | Lab | Lab | Lab | Lab | Lab | Lab | Lab | Lab | Lab |  | 1
| No | No | 01 | 02 | 03 | 04 | 05 | 07 | 08 | 09 | 10 | 11 | 12 | 13 | 14 | 15 | 16 | 17 | 19 | 22 | 23 | 24 | 25 | 26 | 28 |  | wt.%
|  |  | PF*OES | PF*OES | PF*OES | PF*OES | PF*OES/MS | PF*MS | PF*OES/MS | PF*OES | PF*OES | PF*OES | PF*OES | PF*OES | PF*OES | PF*OES | PF*OES/MS | PF*OES | PF*OES | PF*OES | PF*OES/MS | PF*MS | PF*MS | BF*OES | BF*OES |  | 2
3
| 1 | 1 | 24.94 | 23.42192 | 22.67733 | 25.12 | 23.4 | 22.9238 | 25.1 | 25.18 | 24.34 | 23.431 | 24.131 | 23.501 | 24.03 | 22.844 | 24.7010853 | 25.29 | 25.1 | 24.111611 | 23.43 | 24.76 | 21.4981003 | 25.6 | 23.50995 |  | 1
| 1 | 2 | 24.67 | 24.58994 | 22.66268 | 25.13 | 24.1 | 22.0882 | 25.4 | 23.781 | 24.2 | 23.431 | 24.411 | 23.571 | 24.09 | 22.515 | 24.5647091 | 24.23 | 25.2 | 24.312121 | 23.34 | 24.74 | 20.6869 | 24.411 | 23.40686 |  | #N/A
| 1 | 3 | 25.29 | 24.76389 | 22.54086 | 25.17 | 24.3 | 23.3335 | 25.3 | 23.082 | 23.64 | 23.362 | 24.271 | 23.781 | 24.59 | 23.012 | 24.6313478 | 24.92 | 24.7 | 24.225453 | 23.51 | 24.97 | 20.5790998 | 24.061 | 23.65501 |  | 16
| 1 | 4 | 24.79 | 23.77068 | 22.59149 | 25.16 | 24.6 | 22.9889 | 25.2 | 23.921 | 23.78 | 23.501 | 24.271 | 22.732 | 23.63 | 22.382 | 24.5838826 | 25.34 | 24.7 | 24.147667 | 23.21 | 24.85 | 19.2685997 | 20.634 | 23.8725 |  | 24.09644
| 1 | 5 | 25.08 | 24.10202 | 22.38693 | 25.15 | 24.3 | 22.6577 | 25.1 | 24.271 | 23.92 | 23.501 | 24.201 | 22.872 | 24.41 | 22.382 | 24.6893563 | 25.82 | 25.5 | 24.171358 | 23.36 | 24.85 | 20.4776002 | 22.103 | 23.95473 |  | 43
| 1 | 6 | 24.96 | 23.77662 | 22.83863 | 25.2 | 25 | 23.0397 | 24.8 | 23.781 | 24.06 | 23.292 | 25.81 | 24.131 | 24.44 | 22.718 | 24.6707512 | 25.28 | 25.1 | 24.281695 | 23.28 | 24.94 | 20.3551997 | 19.235 | 23.58814
| Mean |  | 24.955 | 24.07085 | 22.61632 | 25.155 | 24.28333 | 22.83863 | 25.15 | 24.00267 | 23.99 | 23.41967 | 24.51583 | 23.43133 | 24.19833 | 22.64217 | 24.64019 | 25.14667 | 25.05 | 24.2083175 | 23.355 | 24.85167 | 20.47758 | 22.674 | 23.66453
| Median |  | 24.95 | 23.93932 | 22.62708 | 25.155 | 24.3 | 22.95635 | 25.15 | 23.851 | 23.99 | 23.431 | 24.271 | 23.536 | 24.25 | 22.6165 | 24.6510495 | 25.285 | 25.1 | 24.1984055 | 23.35 | 24.85 | 20.52835 | 23.082 | 23.62158
| Std Dev. |  | 0.2175086 | 0.5193297 | 0.1511438 | 0.02880972 | 0.5344779 | 0.4268586 | 0.2073644 | 0.6943609 | 0.261916 | 0.08137731 | 0.6407747 | 0.5362987 | 0.3520464 | 0.2587697 | 0.05657848 | 0.5330541 | 0.3082207 | 0.07854895 | 0.1063485 | 0.09239408 | 0.7172438 | 2.441998 | 0.2115118
| Rel.Std.Dev. |  | 0.8716% | 2.158% | 0.6683% | 0.1145% | 2.201% | 1.869% | 0.8245% | 2.893% | 1.092% | 0.3475% | 2.614% | 2.289% | 1.455% | 1.143% | 0.2296% | 2.12% | 1.23% | 0.3245% | 0.4554% | 0.3718% | 3.503% | 10.77% | 0.8938%
| PDM3 |  | 3.563% | -0.1062% | -6.142% | 4.393% | 0.7756% | -5.22% | 4.372% | -0.3891% | -0.4417% | -2.809% | 1.74% | -2.76% | 0.4229% | -6.035% | 2.257% | 4.358% | 3.957% | 0.4643% | -3.077% | 3.134% | -15.02% | -5.903% | -1.792%
| Z-Score (Absolute) |  | 0.83 | 0 | 1.37 | 1.02 | 0.2 | 1.16 | 1.02 | 0.06 | 0.08 | 0.61 | 0.42 | 0.6 | 0.12 | 1.35 | 0.54 | 1.01 | 0.92 | 0.13 | 0.67 | 0.74 | 3.38 | 1.32 | 0.38
| Analytical results for Ga in OREAS 455 (Certified Value 7.42 ppm) | [25 empty] | Certified
Ga | Round | Replicate | Lab | Lab | Lab | Lab | Lab | Lab | Lab | Lab | Lab | Lab | Lab | Lab | Lab | Lab | [10 empty] | 1
| No | No | 01 | 02 | 03 | 04 | 05 | 08 | 14 | 19 | 23 | 24 | 25 | 26 | 27 | 28 | [10 empty] | ppm
|  |  | PF*MS | PF*MS | PF*MS | BF*OES | PF*OES/MS | PF*OES/MS | PF*MS | PF*MS | PF*OES/MS | PF*MS | PF*MS | BF*MS | PF*MS | BF*MS | [10 empty] | 2
2
| 1 | 1 | 8 | 8.28288 | 8.465826 | 20 | 4.3 | 9 | 8 | 10 | 17.45 | < 100 | 6 | 7.6 | 7.1 | 16.18349 | [10 empty] | 1
| 1 | 2 | 8 | 8.118623 | 8.508442 | 20 | 4.7 | 9 | 8 | < 10 | 18.08 | < 100 | 7 | 7.3 | 7.3 | 16.94483 | [10 empty] | 8
| 1 | 3 | 8 | 7.853963 | 8.596324 | 20 | 4.7 | 9 | 8 | < 10 | 18.12 | < 100 | 7 | 7.4 | 7.2 | 16.1356 | [10 empty] | 16
| 1 | 4 | 8 | 7.565452 | 8.467678 | 21 | 4.4 | 9 | 8 | < 10 | 17.72 | < 100 | 6 | 6.5 | 7.1 | 16.43457 | [10 empty] | 7.42266
| 1 | 5 | 8 | 7.790237 | 8.686943 | 20 | 4.7 | 9 | 8 | < 10 | 18.33 | < 100 | 7 | 6.8 | 7.2 | 16.40309 | [10 empty] | 44
| 1 | 6 | 8 | 7.936179 | 8.651109 | 21 | 4.5 | 9 | 8 | < 10 | 17.87 | < 100 | 7 | 5.8 | 7.3 | 16.6731
| Mean |  | 8 | 7.924556 | 8.56272 | 20.33333 | 4.55 | 9 | 8 | 10 | 17.92833 |  | 6.666667 | 6.9 | 7.2 | 16.46244
| Median |  | 8 | 7.895071 | 8.552383 | 20 | 4.6 | 9 | 8 | 10 | 17.975 |  | 7 | 7.05 | 7.2 | 16.41883
| Std Dev. |  | 0 | 0.2522591 | 0.09564584 | 0.5163978 | 0.1760682 | 0 | 0 |  | 0.3151772 |  | 0.5163978 | 0.6752777 | 0.08944272 | 0.3052918
| Rel.Std.Dev. |  | 0% | 3.183% | 1.117% | 2.54% | 3.87% | 0% | 0% |  | 1.758% |  | 7.746% | 9.787% | 1.242% | 1.854%
| PDM3 |  | 7.778% | 6.762% | 15.36% | 173.9% | -38.7% | 21.25% | 7.778% | 34.72% | 141.5% |  | -10.18% | -7.041% | -3% | 121.8%
| Z-Score (Absolute) |  | 0 | 0.05 | 0.34 | 7.56 | 2.11 | 0.61 | 0 | NA | 6.09 | 25.75 | 0.82 | 0.67 | 0.49 | 5.19
Results from laboratory 19 were removed due to their 10 ppm reading resolution.
| Analytical results for Gd in OREAS 455 (Certified Value 0.97 ppm) | [25 empty] | Certified
Gd | Round | Replicate | Lab | Lab | Lab | Lab | Lab | Lab | Lab | Lab | Lab | Lab | Lab | [13 empty] | 1
| No | No | 03 | 05 | 07 | 14 | 19 | 23 | 24 | 25 | 26 | 27 | 28 | [13 empty] | ppm
|  |  | PF*MS | PF*OES/MS | PF*MS | PF*MS | PF*MS | PF*OES/MS | PF*MS | PF*MS | BF*MS | PF*MS | BF*MS | [13 empty] | 2
2
| 1 | 1 | 1.560758 | 1.01 | < 5 | 1 | < 2 | 0.99 | 1 | 0.84 | 0.9 | 0.9 | 1.036877 | [13 empty] | 1
| 1 | 2 | 1.559642 | 1.02 | < 5 | 1.04 | < 2 | 1 | 1 | 0.96 | 0.8 | 1 | 1.156108 | [13 empty] | #N/A
| 1 | 3 | 1.485399 | 0.96 | < 5 | 1.02 | < 2 | 1 | 1 | 0.92 | 0.8 | 0.9 | 0.9666025 | [13 empty] | 16
| 1 | 4 | 1.520524 | 1 | < 5 | 1 | < 2 | 1 | 1 | 0.92 | 0.7 | 0.9 | 1.134274 | [13 empty] | 0.9700992
| 1 | 5 | 1.5238 | 0.97 | < 5 | 1.03 | < 2 | 1 | 1 | 0.92 | 0.8 | 0.9 | 1.399839 | [13 empty] | 45
| 1 | 6 | 1.533097 | 1.06 | < 5 | 1.11 | < 2 | 0.98 | 1.5 | 0.89 | 0.7 | 0.9 | 1.310104
| Mean |  | 1.530537 | 1.003333 |  | 1.033333 |  | 0.995 | 1.083333 | 0.9083333 | 0.7833333 | 0.9166667 | 1.167301
| Median |  | 1.528449 | 1.005 |  | 1.025 |  | 1 | 1 | 0.92 | 0.8 | 0.9 | 1.145191
| Std Dev. |  | 0.02810718 | 0.03614784 |  | 0.04082483 |  | 0.0083666 | 0.2041241 | 0.04020779 | 0.07527727 | 0.04082483 | 0.1630787
| Rel.Std.Dev. |  | 1.836% | 3.603% |  | 3.951% |  | 0.8409% | 18.84% | 4.427% | 9.61% | 4.454% | 13.97%
| PDM3 |  | 57.77% | 3.426% |  | 6.518% |  | 2.567% | 11.67% | -6.367% | -19.25% | -5.508% | 20.33%
| Z-Score (Absolute) |  | 4.1 | 0 | 11.64 | 0.23 | 0.03 | 0.06 | 0.62 | 0.74 | 1.71 | 0.67 | 1.28
| Analytical results for Ge in OREAS 455 (Indicative Value 1.44 ppm) | [25 empty] | Indicative
Ge | Round | Replicate | Lab | Lab | Lab | Lab | Lab | Lab | Lab | Lab | Lab | Lab | Lab | Lab | [12 empty] | 1
| No | No | 01 | 02 | 03 | 05 | 08 | 14 | 19 | 23 | 24 | 25 | 26 | 28 | [12 empty] | ppm
|  |  | PF*MS | PF*MS | PF*MS | PF*OES/MS | PF*OES/MS | PF*MS | PF*MS | PF*OES/MS | PF*MS | PF*MS | BF*MS | BF*MS | [12 empty] | 2
2
| 1 | 1 | 2 | 1.165098 | 12.8907 | 0.6 | 2 | 2 | < 20 | 0.47 | 1 | 2 | 1 | 15.05469 | [12 empty] | 1
| 1 | 2 | 2 | 1.205016 | 12.8447 | 0.6 | 2 | 2 | < 20 | 0.45 | 1 | 2 | 1 | 16.6462 | [12 empty] | 14
| 1 | 3 | 2 | 1.15794 | 12.7467 | 0.6 | 2 | 2 | < 20 | 0.46 | 1 | 2 | 2 | 16.01522 | [12 empty] | 16
| 1 | 4 | 2 | 1.330535 | 12.7447 | 0.6 | 2 | 2 | < 20 | 0.47 | 1 | 2 | 2 | 15.21237 | [12 empty] | 1.443588
| 1 | 5 | 2 | 1.408905 | 12.8807 | 0.6 | 2 | 2 | < 20 | 0.43 | 1 | 2 | 1 | 15.48542 | [12 empty] | 20
| 1 | 6 | 2 | 1.356262 | 12.5987 | 0.6 | 2 | 2 | < 20 | 0.45 | 3 | 2 | 1 | 16.59302
| Mean |  | 2 | 1.270626 | 12.78437 | 0.6 | 2 | 2 |  | 0.455 | 1.333333 | 2 | 1.333333 | 15.83449
| Median |  | 2 | 1.267776 | 12.7957 | 0.6 | 2 | 2 |  | 0.455 | 1 | 2 | 1 | 15.75032
| Std Dev. |  | 0 | 0.1078728 | 0.1110778 | 0 | 0 | 0 |  | 0.01516575 | 0.8164966 | 0 | 0.5163978 | 0.6904864
| Rel.Std.Dev. |  | 0% | 8.49% | 0.8689% | 0% | 0% | 0% |  | 3.333% | 61.24% | 0% | 38.73% | 4.361%
| PDM3 |  | 38.54% | -11.98% | 785.6% | -58.44% | 38.54% | 38.54% |  | -68.48% | -7.638% | 38.54% | -7.638% | 996.9%
| Z-Score (Absolute) |  | 0 | 0.7 | 10.42 | 1.35 | 0 | 0 | 7.73 | 1.49 | 0.64 | 0 | 0.64 | 13.36
| Analytical results for Hf in OREAS 455 (Indicative Value 0.79 ppm) | [25 empty] | Indicative
Hf | Round | Replicate | Lab | Lab | Lab | Lab | Lab | Lab | Lab | Lab | [16 empty] | 1
| No | No | 05 | 19 | 23 | 24 | 25 | 26 | 27 | 28 | [16 empty] | ppm
|  |  | PF*OES/MS | PF*MS | PF*OES/MS | PF*MS | PF*MS | BF*MS | PF*MS | BF*MS | [16 empty] | 2
2
| 1 | 1 | < 10 | < 2 | 0.8 | 1 | < 2 | 0.8 | 0.8 | 25.82651 | [16 empty] | 1
| 1 | 2 | < 10 | < 2 | 0.8 | 1 | < 2 | 0.8 | 0.8 | 27.91813 | [16 empty] | 15
| 1 | 3 | < 10 | < 2 | 0.8 | 2 | < 2 | 0.8 | 0.8 | 35.60687 | [16 empty] | 16
| 1 | 4 | < 10 | < 2 | 0.8 | 1 | < 2 | 0.7 | 0.8 | 12.80619 | [16 empty] | 0.7933333
| 1 | 5 | < 10 | < 2 | 0.8 | 2 | < 2 | 0.8 | 0.8 | 17.89844 | [16 empty] | 21
| 1 | 6 | < 10 | < 2 | 0.8 | 1 | < 2 | 0.6 | 0.8 | 26.60896
| Mean |  |  |  | 0.8 | 1.333333 |  | 0.75 | 0.8 | 24.44418
| Median |  |  |  | 0.8 | 1 |  | 0.8 | 0.8 | 26.21773
| Std Dev. |  |  |  | 1.216188e-16 | 0.5163978 |  | 0.083666 | 1.216188e-16 | 8.019484
| Rel.Std.Dev. |  |  |  | 1.52e-14% | 38.73% |  | 11.16% | 1.52e-14% | 32.81%
| PDM3 |  |  |  | 0.8403% | 68.07% |  | -5.462% | 0.8403% | 2981%
| Z-Score (Absolute) |  | 11.99 | 0 | 0.6 | 1 | 0 | 0.75 | 0.6 | 70.26
| Analytical results for Ho in OREAS 455 (Certified Value 0.2 ppm) | [25 empty] | Certified
Ho | Round | Replicate | Lab | Lab | Lab | Lab | Lab | Lab | Lab | Lab | Lab | Lab | Lab | Lab | [12 empty] | 1
| No | No | 03 | 05 | 07 | 14 | 19 | 21 | 23 | 24 | 25 | 26 | 27 | 28 | [12 empty] | ppm
|  |  | PF*MS | PF*OES/MS | PF*MS | PF*MS | PF*MS | BF*MS | PF*OES/MS | PF*MS | PF*MS | BF*MS | PF*MS | BF*MS | [12 empty] | 2
2
| 1 | 1 | 0.168715 | 0.2 | < 2 | 0.2 | 0.2 | 0.2127 | 0.21 | 0.1 | 0.19 | 0.18 | < 0.5 | 0.2021213 | [12 empty] | 1
| 1 | 2 | 0.16132 | 0.2 | < 2 | 0.21 | 0.2 | 0.2174 | 0.22 | 0.1 | 0.2 | 0.18 | < 0.5 | 0.2267144 | [12 empty] | #N/A
| 1 | 3 | 0.15435 | 0.2 | < 2 | 0.21 | 0.2 | 0.2174 | 0.22 | 0.2 | 0.2 | 0.17 | < 0.5 | 0.1979085 | [12 empty] | 16
| 1 | 4 | 0.15804 | 0.2 | < 2 | 0.2 | 0.2 | 0.2165 | 0.21 | 0.2 | 0.17 | 0.15 | < 0.5 | 0.2214993 | [12 empty] | 0.1958794
| 1 | 5 | 0.158965 | 0.2 | < 2 | 0.2 | 0.2 | 0.2045 | 0.21 | 0.1 | 0.17 | 0.17 | < 0.5 | 0.2717427 | [12 empty] | 46
| 1 | 6 | 0.168215 | 0.2 | < 2 | 0.2 | 0.2 | 0.2046 | 0.21 | 0.2 | 0.19 | 0.14 | < 0.5 | 0.2542417
| Mean |  | 0.1616008 | 0.2 |  | 0.2033333 | 0.2 | 0.2121833 | 0.2133333 | 0.15 | 0.1866667 | 0.165 |  | 0.229038
| Median |  | 0.1601425 | 0.2 |  | 0.2 | 0.2 | 0.2146 | 0.21 | 0.15 | 0.19 | 0.17 |  | 0.2241069
| Std Dev. |  | 0.005773026 | 3.040471e-17 |  | 0.005163978 | 3.040471e-17 | 0.006162278 | 0.005163978 | 0.05477226 | 0.0136626 | 0.01643168 |  | 0.02903346
| Rel.Std.Dev. |  | 3.572% | 1.52e-14% |  | 2.54% | 1.52e-14% | 2.904% | 2.421% | 36.51% | 7.319% | 9.959% |  | 12.68%
| PDM3 |  | -17.5% | 2.104% |  | 3.805% | 2.104% | 8.323% | 8.911% | -23.42% | -4.703% | -15.76% |  | 16.93%
| Z-Score (Absolute) |  | 1.34 | NA | 20.82 | 0.23 | NA | 0 | 0.03 | NA | 0.67 | 1.25 | 1 | 0.45
Results from laboratories 5, 19 and 24 were removed due to their 0.1 ppm reading resolution.
| Analytical results for In in OREAS 455 (Certified Value < 0.1 ppm) | [25 empty] | Certified
In | Round | Replicate | Lab | Lab | Lab | Lab | Lab | Lab | Lab | Lab | Lab | Lab | Lab | [13 empty] | 1
| No | No | 01 | 02 | 05 | 08 | 14 | 19 | 23 | 24 | 25 | 26 | 28 | [13 empty] | ppm
|  |  | PF*MS | PF*MS | PF*OES/MS | PF*OES/MS | PF*MS | PF*MS | PF*OES/MS | PF*MS | PF*MS | BF*MS | BF*MS | [13 empty] | 2
2
| 1 | 1 | < 0.1 | < 0.1 | < 0.1 | < 0.1 | < 0.2 | < 0.2 | 0.032 | < 0.5 | < 0.2 | < 0.2 | < 0.1 | [13 empty] | 1
| 1 | 2 | < 0.1 | < 0.1 | < 0.1 | < 0.1 | < 0.2 | < 0.2 | 0.031 | < 0.5 | < 0.2 | < 0.2 | < 0.1 | [13 empty] | 4
| 1 | 3 | < 0.1 | < 0.1 | < 0.1 | < 0.1 | < 0.2 | < 0.2 | 0.03 | < 0.5 | < 0.2 | < 0.2 | < 0.1 | [13 empty] | 16
| 1 | 4 | < 0.1 | < 0.1 | < 0.1 | < 0.1 | < 0.2 | < 0.2 | 0.029 | < 0.5 | < 0.2 | < 0.2 | < 0.1 | [13 empty] | < 0.1
| 1 | 5 | < 0.1 | < 0.1 | < 0.1 | < 0.1 | < 0.2 | < 0.2 | 0.031 | < 0.5 | < 0.2 | < 0.2 | < 0.1 | [13 empty] | 47
| 1 | 6 | < 0.1 | < 0.1 | < 0.1 | < 0.1 | < 0.2 | < 0.2 | 0.032 | < 0.5 | < 0.2 | < 0.2 | < 0.1
| Mean | [7 empty] | 0.03083333
| Median | [7 empty] | 0.031
| Std Dev. | [7 empty] | 0.001169045
| Rel.Std.Dev. | [7 empty] | 3.791%
PDM3
| Z-Score (Absolute) |  | 0 | 0 | 0 | 0 | 1.76 | 1.76 | 0.67 | 7.04 | 1.76 | 1.76 | 0
| Analytical results for K in OREAS 455 (Certified Value 0.107 wt.%) | [25 empty] | Certified
K | Round | Replicate | Lab | Lab | Lab | Lab | Lab | Lab | Lab | Lab | Lab | Lab | Lab | Lab | Lab | Lab | Lab | Lab | Lab | Lab | Lab | Lab | Lab |  |  |  | 1
| No | No | 01 | 02 | 04 | 05 | 07 | 08 | 09 | 10 | 11 | 12 | 13 | 14 | 15 | 16 | 17 | 19 | 22 | 23 | 24 | 25 | 26 |  |  |  | wt.%
|  |  | PF*OES | PF*OES | BF*OES | PF*OES/MS | PF*MS | PF*OES/MS | PF*OES | PF*OES | PF*OES | PF*OES | PF*OES | PF*OES | PF*OES | PF*OES/MS | PF*OES | PF*OES | PF*OES | PF*OES/MS | PF*MS | PF*MS | BF*OES |  |  |  | 3
3
| 1 | 1 | 0.16 | 0.08359767 | 0.13 | 0.1 | 0.08 | 0.11 | 0.183 | 0.108 | 0.116 | 0.149 | 0.091 | 0.2 | 0.1079 | 0.092831562 | 0.1 | 0.1 | 0.132567 | 0.11 | 0.1 | 0.1584 | 0.116 |  |  |  | 1
| 1 | 2 | 0.15 | 0.07749754 | 0.12 | 0.1 | 0.105 | 0.11 | 0.183 | 0.1 | 0.091 | 0.091 | 0.1 | 0.2 | 0.1162 | 0.094682566 | < 0.1 | 0.1 | 0.135356 | 0.12 | 0.1 | 0.1488 | 0.108 |  |  |  | #N/A
| 1 | 3 | 0.11 | 0.08422559 | 0.12 | 0.1 | 0.0505 | 0.12 | 0.174 | 0.1 | 0.108 | 0.116 | 0.108 | 0.2 | 0.0996 | 0.103020083 | 0.1 | < 0.1 | 0.137008 | 0.11 | 0.1 | 0.1626 | 0.108 |  |  |  | 16
| 1 | 4 | 0.12 | 0.08891465 | 0.12 | 0.1 | 0.0785 | 0.11 | 0.183 | 0.091 | 0.108 | 0.133 | 0.108 | 0.2 | 0.0913 | 0.096038812 | 0.1 | 0.1 | 0.12517 | 0.11 | 0.1 | 0.1477 | 0.1 |  |  |  | 0.1073942
| 1 | 5 | 0.12 | 0.07385589 | 0.12 | 0.1 | 0.0516 | 0.11 | 0.183 | 0.125 | 0.108 | 0.141 | 0.091 | 0.2 | 0.083 | 0.097940492 | 0.1 | 0.1 | 0.134493 | 0.12 | 0.1 | 0.1571 | 0.108 |  |  |  | 48
| 1 | 6 | 0.12 | 0.07554296 | 0.13 | 0.1 | 0.0735 | 0.1 | 0.166 | 0.108 | 0.1 | 0.133 | 0.108 | 0.2 | 0.0913 | 0.090124403 | 0.1 | 0.1 | 0.137249 | 0.12 | 0.1 | 0.1426 | 0.091
| Mean |  | 0.13 | 0.08060572 | 0.1233333 | 0.1 | 0.07318333 | 0.11 | 0.1786667 | 0.1053333 | 0.1051667 | 0.1271667 | 0.101 | 0.2 | 0.09821667 | 0.09577299 | 0.1 | 0.1 | 0.1336405 | 0.115 | 0.1 | 0.1528667 | 0.1051667
| Median |  | 0.12 | 0.0805476 | 0.12 | 0.1 | 0.076 | 0.11 | 0.183 | 0.104 | 0.108 | 0.133 | 0.104 | 0.2 | 0.09545 | 0.095360689 | 0.1 | 0.1 | 0.1349245 | 0.115 | 0.1 | 0.15295 | 0.108
| Std Dev. |  | 0.02 | 0.00586423 | 0.005163978 | 1.520235e-17 | 0.02033474 | 0.006324555 | 0.007174027 | 0.0115181 | 0.008588752 | 0.02082707 | 0.008342661 | 3.040471e-17 | 0.01221727 | 0.004450542 | 0 | 0 | 0.004492946 | 0.005477226 | 1.520235e-17 | 0.007640855 | 0.008588752
| Rel.Std.Dev. |  | 15.38% | 7.275% | 4.187% | 1.52e-14% | 27.79% | 5.75% | 4.015% | 10.93% | 8.167% | 16.38% | 8.26% | 1.52e-14% | 12.44% | 4.647% | 0% | 0% | 3.362% | 4.763% | 1.52e-14% | 4.998% | 8.167%
| PDM3 |  | 21.05% | -24.94% | 14.84% | -6.885% | -31.86% | 2.426% | 66.37% | -1.919% | -2.074% | 18.41% | -5.954% | 86.23% | -8.546% | -10.82% | -6.885% | -6.885% | 24.44% | 7.082% | -6.885% | 42.34% | -2.074%
| Z-Score (Absolute) |  | 1.1 | 1.32 | 0.77 | NA | 1.68 | 0.12 | 3.47 | 0.12 | 0.12 | 0.96 | 0.32 | NA | 0.46 | 0.58 | NA | NA | 1.28 | 0.36 | NA | 2.22 | 0.12
Results from laboratories 5, 14, 17, 19 and 24 were removed due to their 0.1 wt.% reading resolution.
| Analytical results for La in OREAS 455 (Certified Value 3.08 ppm) | [25 empty] | Certified
La | Round | Replicate | Lab | Lab | Lab | Lab | Lab | Lab | Lab | Lab | Lab | Lab | Lab | Lab | Lab | Lab | [10 empty] | 1
| No | No | 03 | 04 | 05 | 07 | 14 | 19 | 21 | 22 | 23 | 24 | 25 | 26 | 27 | 28 | [10 empty] | ppm
|  |  | PF*MS | BF*OES | PF*OES/MS | PF*MS | PF*MS | PF*MS | BF*MS | PF*OES | PF*OES/MS | PF*MS | PF*MS | BF*MS | PF*MS | BF*MS | [10 empty] | 2
3
| 1 | 1 | 2.159368 | < 5 | 2.9 | 10 | 2.9 | 3.5 | 3.0191 | < 21 | 2.7 | 3 | 2.7 | 3.3 | 3.1 | 3.127652 | [10 empty] | 1
| 1 | 2 | 2.186045 | < 5 | 2.9 | 7 | 3 | 3.5 | 3.0977 | < 21 | 2.8 | 2 | 2.9 | 3.1 | 3.1 | 3.552715 | [10 empty] | #N/A
| 1 | 3 | 2.160965 | < 5 | 2.7 | 23 | 3 | 3.5 | 3.0817 | < 21 | 2.7 | 3 | 3 | 4 | 3.1 | 2.850693 | [10 empty] | 16
| 1 | 4 | 2.15552 | < 5 | 2.8 | 6 | 2.9 | 3.5 | 3.133 | < 21 | 2.7 | 3 | 2.9 | 2.9 | 3.1 | 3.367427 | [10 empty] | 3.078164
| 1 | 5 | 2.1751 | < 5 | 2.9 | 5 | 2.9 | 3.5 | 3.0675 | < 21 | 2.7 | 3 | 3 | 3.4 | 3.2 | 4.16306 | [10 empty] | 49
| 1 | 6 | 2.129015 | < 5 | 2.9 | 5 | 2.9 | 3.5 | 3.1419 | < 21 | 2.8 | 3 | 2.9 | 2.6 | 3.1 | 3.918157
| Mean |  | 2.161002 |  | 2.85 | 9.333333 | 2.933333 | 3.5 | 3.09015 |  | 2.733333 | 2.833333 | 2.9 | 3.216667 | 3.116667 | 3.496617
| Median |  | 2.1601665 |  | 2.9 | 6.5 | 2.9 | 3.5 | 3.0897 |  | 2.7 | 3 | 2.9 | 3.2 | 3.1 | 3.460071
| Std Dev. |  | 0.01939999 |  | 0.083666 | 6.947422 | 0.05163978 | 0 | 0.04517458 |  | 0.05163978 | 0.4082483 | 0.1095445 | 0.4792355 | 0.04082483 | 0.4888831
| Rel.Std.Dev. |  | 0.8977% |  | 2.936% | 74.44% | 1.76% | 0% | 1.462% |  | 1.889% | 14.41% | 3.777% | 14.9% | 1.31% | 13.98%
| PDM3 |  | -29.8% |  | -7.412% | 203.2% | -4.705% | 13.7% | 0.3894% |  | -11.2% | -7.954% | -5.788% | 4.5% | 1.251% | 13.59%
| Z-Score (Absolute) |  | 2.37 | 1.43 | 0.45 | NA | 0.22 | 1.36 | 0.22 | 20.89 | 0.78 | NA | 0.31 | 0.57 | 0.29 | 1.35
Results from laboratories 7 and 24 were removed due to their 1 ppm reading resolution.
| Analytical results for Li in OREAS 455 (Certified Value 7.69 ppm) | [25 empty] | Certified
Li | Round | Replicate | Lab | Lab | Lab | Lab | Lab | Lab | Lab | Lab | Lab | Lab | Lab | Lab | [12 empty] | 1
| No | No | 01 | 02 | 05 | 07 | 08 | 14 | 19 | 22 | 23 | 24 | 25 | 28 | [12 empty] | ppm
|  |  | PF*MS | PF*MS | PF*OES/MS | PF*MS | PF*OES/MS | PF*MS | PF*MS | PF*OES | PF*OES/MS | PF*MS | PF*MS | BF*MS | [12 empty] | 2
2
| 1 | 1 | 9 | 7.024816 | 8.7 | 69 | 7 | 7.1 | 7 | 6.621 | 9.6 | 20 | < 10 | 7.756612 | [12 empty] | 1
| 1 | 2 | 6 | 9.418715 | 9.7 | 9 | 7 | 6.9 | 6 | 6.666 | 9.2 | 20 | 13 | 7.860845 | [12 empty] | #N/A
| 1 | 3 | 7 | 9.106175 | 9.4 | 21 | 7 | 8.1 | 7 | 6.752 | 9.5 | 30 | 20 | 7.688721 | [12 empty] | 16
| 1 | 4 | 6 | 7.533702 | 8.5 | 43 | 7 | 8.8 | 6 | 6.611 | 9.4 | 20 | < 10 | 7.761314 | [12 empty] | 7.693929
| 1 | 5 | 8 | 7.830659 | 8.5 | 69 | 7 | 11.8 | 7 | 6.686 | 9.2 | 20 | < 10 | 7.75415 | [12 empty] | 50
| 1 | 6 | 7 | 6.013257 | 10.4 | 13 | 7 | 7.7 | 6 | 6.636 | 9.4 | 10 | < 10 | 7.931172
| Mean |  | 7.166667 | 7.821221 | 9.2 | 37.33333 | 7 | 8.4 | 6.5 | 6.662 | 9.383333 | 20 | 16.5 | 7.792136
| Median |  | 7 | 7.682181 | 9.05 | 32 | 7 | 7.9 | 6.5 | 6.651 | 9.4 | 20 | 16.5 | 7.758963
| Std Dev. |  | 1.169045 | 1.279753 | 0.7694154 | 27.20049 | 0 | 1.802221 | 0.5477226 | 0.0522494 | 0.1602082 | 6.324555 | 4.949747 | 0.08763738
| Rel.Std.Dev. |  | 16.31% | 16.36% | 8.363% | 72.86% | 0% | 21.46% | 8.427% | 0.7843% | 1.707% | 31.62% | 30% | 1.125%
| PDM3 |  | -6.853% | 1.654% | 19.57% | 385.2% | -9.019% | 9.177% | -15.52% | -13.41% | 21.96% | 159.9% | 114.5% | 1.276%
| Z-Score (Absolute) |  | 0.58 | 0.18 | 0.67 | 17.91 | 0.68 | 0.18 | 0.99 | 0.89 | 0.78 | 7.29 | 0.44 | 0.2
| Analytical results for Lu in OREAS 455 (Certified Value 0.1 ppm) | [25 empty] | Certified
Lu | Round | Replicate | Lab | Lab | Lab | Lab | Lab | Lab | Lab | Lab | Lab | Lab | [14 empty] | 1
| No | No | 07 | 14 | 19 | 21 | 23 | 24 | 25 | 26 | 27 | 28 | [14 empty] | ppm
|  |  | PF*MS | PF*MS | PF*MS | BF*MS | PF*OES/MS | PF*MS | PF*MS | BF*MS | PF*MS | BF*MS | [14 empty] | 2
2
| 1 | 1 | < 2 | 0.1 | < 0.2 | 0.1098 | 0.1 | 0.2 | 0.1 | 0.09 | < 0.5 | 0.1044075 | [14 empty] | 1
| 1 | 2 | < 2 | 0.1 | < 0.2 | 0.1108 | 0.1 | 0.4 | 0.1 | 0.08 | < 0.5 | 0.1183945 | [14 empty] | #N/A
| 1 | 3 | < 2 | < 0.1 | < 0.2 | 0.1089 | 0.1 | 0.2 | 0.1 | 0.09 | < 0.5 | 0.1011605 | [14 empty] | 16
| 1 | 4 | < 2 | 0.1 | < 0.2 | 0.11 | 0.1 | 0.4 | 0.1 | 0.08 | < 0.5 | 0.1159333 | [14 empty] | 0.1004205
| 1 | 5 | < 2 | 0.1 | < 0.2 | 0.1046 | 0.1 | 0.2 | 0.09 | 0.08 | < 0.5 | 0.1437924 | [14 empty] | 51
| 1 | 6 | < 2 | 0.1 | < 0.2 | 0.1048 | 0.1 | 0.6 | 0.1 | 0.07 | < 0.5 | 0.1319701
| Mean |  |  | 0.1 |  | 0.10815 | 0.1 | 0.3333333 | 0.09833333 | 0.08166667 |  | 0.1192764
| Median |  |  | 0.1 |  | 0.10935 | 0.1 | 0.3 | 0.1 | 0.08 |  | 0.1171639
| Std Dev. |  |  | 0 |  | 0.00274062 | 1.520235e-17 | 0.1632993 | 0.004082483 | 0.007527727 |  | 0.01626892
| Rel.Std.Dev. |  |  | 0% |  | 2.534% | 1.52e-14% | 48.99% | 4.152% | 9.218% |  | 13.64%
| PDM3 |  |  | -0.4188% |  | 7.697% | -0.4188% | 231.9% | -2.078% | -18.68% |  | 18.78%
| Z-Score (Absolute) |  | 43.76 | 0.61 | 0.2 | 0.2 | 0.2 | 11.2 | 0.28 | 1.09 | 7.13 | 0.74
| Analytical results for Mg in OREAS 455 (Certified Value 2.28 wt.%) | [25 empty] | Certified
Mg | Round | Replicate | Lab | Lab | Lab | Lab | Lab | Lab | Lab | Lab | Lab | Lab | Lab | Lab | Lab | Lab | Lab | Lab | Lab | Lab | Lab | Lab | Lab | Lab |  |  | 1
| No | No | 01 | 02 | 03 | 04 | 05 | 07 | 08 | 09 | 10 | 11 | 12 | 13 | 14 | 15 | 16 | 17 | 19 | 22 | 23 | 24 | 25 | 26 |  |  | wt.%
|  |  | PF*OES | PF*OES | PF*OES | BF*OES | PF*OES/MS | PF*MS | PF*OES/MS | PF*OES | PF*OES | PF*OES | PF*OES | PF*OES | PF*OES | PF*OES | PF*OES/MS | PF*OES | PF*OES | PF*OES | PF*OES/MS | PF*MS | PF*MS | BF*OES |  |  | 2
3
| 1 | 1 | 2.35 | 2.206264 | 2.268096 | 2.38 | 2.18 | 2.3092 | 2.35 | 2.292 | 2.274 | 2.201 | 2.249 | 2.189 | 2.22 | 2.201 | 2.34482969 | 2.29 | 2.41 | 2.254939 | 2.39 | 2.35 | 2.4285533 | 2.358 |  |  | 1
| 1 | 2 | 2.32 | 2.154766 | 2.257418 | 2.37 | 2.23 | 2.2532 | 2.36 | 2.189 | 2.261 | 2.201 | 2.268 | 2.201 | 2.23 | 2.189 | 2.34535485 | 2.23 | 2.44 | 2.274683 | 2.45 | 2.35 | 2.4016554 | 2.286 |  |  | #N/A
| 1 | 3 | 2.38 | 2.179532 | 2.259615 | 2.37 | 2.23 | 2.3509 | 2.33 | 2.219 | 2.201 | 2.207 | 2.268 | 2.207 | 2.25 | 2.201 | 2.37885708 | 2.22 | 2.36 | 2.265016 | 2.45 | 2.36 | 2.3538578 | 2.231 |  |  | 16
| 1 | 4 | 2.33 | 2.131948 | 2.273875 | 2.39 | 2.27 | 2.3403 | 2.31 | 2.201 | 2.213 | 2.243 | 2.28 | 2.099 | 2.16 | 2.207 | 2.34230368 | 2.26 | 2.35 | 2.262912 | 2.46 | 2.36 | 2.3106604 | 2.014 |  |  | 2.284893
| 1 | 5 | 2.36 | 2.213816 | 2.246852 | 2.36 | 2.25 | 2.318 | 2.31 | 2.231 | 2.243 | 2.219 | 2.249 | 2.123 | 2.27 | 2.207 | 2.35630956 | 2.31 | 2.4 | 2.258202 | 2.45 | 2.36 | 2.3466584 | 2.165 |  |  | 52
| 1 | 6 | 2.35 | 2.158765 | 2.289583 | 2.35 | 2.31 | 2.3301 | 2.31 | 2.189 | 2.249 | 2.249 | 2.382 | 2.249 | 2.24 | 2.213 | 2.33279437 | 2.27 | 2.41 | 2.274623 | 2.41 | 2.36 | 2.3777566 | 1.851
| Mean |  | 2.348333 | 2.174182 | 2.265907 | 2.37 | 2.245 | 2.31695 | 2.328333 | 2.220167 | 2.240167 | 2.22 | 2.282667 | 2.178 | 2.228333 | 2.203 | 2.350075 | 2.263333 | 2.395 | 2.2650625 | 2.435 | 2.356667 | 2.369857 | 2.150833
| Median |  | 2.35 | 2.169149 | 2.263856 | 2.37 | 2.24 | 2.32405 | 2.32 | 2.21 | 2.246 | 2.213 | 2.268 | 2.195 | 2.235 | 2.204 | 2.34509227 | 2.265 | 2.405 | 2.263964 | 2.45 | 2.36 | 2.3658072 | 2.198
| Std Dev. |  | 0.02136976 | 0.03170836 | 0.01485627 | 0.01414214 | 0.04370355 | 0.0346294 | 0.02228602 | 0.03895852 | 0.02806005 | 0.0212697 | 0.05014246 | 0.05621032 | 0.03763863 | 0.008197561 | 0.01597551 | 0.03444803 | 0.03391165 | 0.008223572 | 0.02810694 | 0.005163978 | 0.0419933 | 0.1878504
| Rel.Std.Dev. |  | 0.91% | 1.458% | 0.6556% | 0.5967% | 1.947% | 1.495% | 0.9572% | 1.755% | 1.253% | 0.9581% | 2.197% | 2.581% | 1.689% | 0.3721% | 0.6798% | 1.522% | 1.416% | 0.3631% | 1.154% | 0.2191% | 1.772% | 8.734%
| PDM3 |  | 2.776% | -4.845% | -0.831% | 3.725% | -1.746% | 1.403% | 1.901% | -2.833% | -1.957% | -2.84% | -0.09746% | -4.678% | -2.475% | -3.584% | 2.853% | -0.9436% | 4.819% | -0.8679% | 6.57% | 3.141% | 3.718% | -5.867%
| Z-Score (Absolute) |  | 0.89 | 0.98 | 0 | 1.13 | 0.22 | 0.55 | 0.68 | 0.49 | 0.27 | 0.49 | 0.18 | 0.94 | 0.4 | 0.67 | 0.91 | 0.02 | 1.4 | 0 | 1.83 | 0.98 | 1.12 | 1.23
| Analytical results for Mn in OREAS 455 (Certified Value 0.21 wt.%) | [25 empty] | Certified
Mn | Round | Replicate | Lab | Lab | Lab | Lab | Lab | Lab | Lab | Lab | Lab | Lab | Lab | Lab | Lab | Lab | Lab | Lab | Lab | Lab | Lab | Lab | Lab | Lab | Lab | Lab | 1
| No | No | 01 | 02 | 03 | 04 | 05 | 07 | 08 | 09 | 10 | 11 | 12 | 13 | 14 | 15 | 16 | 17 | 18 | 19 | 22 | 23 | 24 | 25 | 26 | 28 | wt.%
|  |  | PF*OES | PF*OES | PF*OES | BF*OES | PF*OES/MS | PF*MS | PF*OES/MS | PF*OES | PF*OES | PF*OES | PF*OES | PF*OES | PF*OES | PF*OES | PF*OES/MS | PF*OES | PF*OES | PF*OES | PF*OES | PF*OES/MS | PF*MS | PF*MS | BF*OES | BF*OES | 3
3
| 1 | 1 | 0.2144 | 0.1929796 | 0.1992891 | 0.2145 | 0.213 | 0.2118 | 0.191 | 0.209 | 0.209 | 0.201 | 0.194 | 0.194 | 0.2094 | 0.2153 | 0.2121948 | 0.22 | 0.228998567 | 0.216 | 0.207539 | 0.2054 | 0.213 | 0.2191 | 0.209 | 0.2191267 | 1
| 1 | 2 | 0.2124 | 0.2060626 | 0.1989352 | 0.2139 | 0.221 | 0.2099 | 0.189 | 0.201 | 0.209 | 0.201 | 0.194 | 0.201 | 0.2113 | 0.2107 | 0.208709883 | 0.21 | 0.228998567 | 0.216 | 0.208104 | 0.2066 | 0.214 | 0.2155 | 0.201 | 0.2191371 | #N/A
| 1 | 3 | 0.2174 | 0.2097417 | 0.1985514 | 0.2132 | 0.209 | 0.2177 | 0.19 | 0.209 | 0.209 | 0.201 | 0.194 | 0.201 | 0.2147 | 0.2153 | 0.212291546 | 0.21 | 0.227998573 | 0.212 | 0.207384 | 0.2071 | 0.214 | 0.2276 | 0.201 | 0.2152883 | 16
| 1 | 4 | 0.2138 | 0.199958 | 0.1990355 | 0.2157 | 0.211 | 0.217 | 0.191 | 0.209 | 0.209 | 0.201 | 0.194 | 0.186 | 0.2057 | 0.2176 | 0.208745832 | 0.21 | 0.226998579 | 0.213 | 0.208755 | 0.207 | 0.214 | 0.2173 | 0.178 | 0.2202572 | 0.2104488
| 1 | 5 | 0.2159 | 0.2078594 | 0.1988322 | 0.2151 | 0.213 | 0.214 | 0.191 | 0.209 | 0.209 | 0.201 | 0.194 | 0.194 | 0.2135 | 0.2254 | 0.20833341 | 0.22 | 0.223998598 | 0.219 | 0.207585 | 0.2055 | 0.214 | 0.2136 | 0.194 | 0.2196051 | 53
| 1 | 6 | 0.2156 | 0.1957469 | 0.1990665 | 0.2164 | 0.216 | 0.2127 | 0.187 | 0.209 | 0.209 | 0.201 | 0.217 | 0.201 | 0.2125 | 0.2107 | 0.208450977 | 0.21 | 0.227998573 | 0.218 | 0.210095 | 0.2056 | 0.215 | 0.2187 | 0.163 | 0.2214579
| Mean |  | 0.2149167 | 0.202058 | 0.1989516 | 0.2148 | 0.2138333 | 0.21385 | 0.1898333 | 0.2076667 | 0.209 | 0.201 | 0.1978333 | 0.1961667 | 0.2111833 | 0.2158333 | 0.2097877 | 0.2133333 | 0.2274986 | 0.2156667 | 0.2082437 | 0.2062 | 0.214 | 0.2186333 | 0.191 | 0.2191454
| Median |  | 0.215 | 0.2030103 | 0.1989854 | 0.2148 | 0.213 | 0.21335 | 0.1905 | 0.209 | 0.209 | 0.201 | 0.194 | 0.1975 | 0.2119 | 0.2153 | 0.2087278575 | 0.21 | 0.227998573 | 0.216 | 0.2078445 | 0.2061 | 0.214 | 0.218 | 0.1975 | 0.2193711
| Std Dev. |  | 0.001757745 | 0.006861327 | 0.000248519 | 0.001176435 | 0.004215052 | 0.003029686 | 0.001602082 | 0.003265986 | 0 | 3.040471e-17 | 0.009389711 | 0.006047038 | 0.003247409 | 0.005438995 | 0.001908525 | 0.005163978 | 0.001870817 | 0.00273252 | 0.001037095 | 0.0007874008 | 0.0006324555 | 0.00484878 | 0.01723949 | 0.002081954
| Rel.Std.Dev. |  | 0.8179% | 3.396% | 0.1249% | 0.5477% | 1.971% | 1.417% | 0.8439% | 1.573% | 0% | 1.513e-14% | 4.746% | 3.083% | 1.538% | 2.52% | 0.9097% | 2.421% | 0.8223% | 1.267% | 0.498% | 0.3819% | 0.2955% | 2.218% | 9.026% | 0.95%
| PDM3 |  | 2.123% | -3.987% | -5.463% | 2.068% | 1.608% | 1.616% | -9.796% | -1.322% | -0.6884% | -4.49% | -5.995% | -6.787% | 0.349% | 2.559% | -0.3141% | 1.371% | 8.102% | 2.479% | -1.048% | -2.019% | 1.687% | 3.889% | -9.242% | 4.132%
| Z-Score (Absolute) |  | 0.62 | 1.18 | 1.62 | 0.61 | 0.47 | 0.47 | 2.9 | 0.38 | 0.19 | 1.28 | 1.82 | 2 | 0.1 | 0.75 | 0.1 | 0.4 | 2.39 | 0.73 | 0.31 | 0.6 | 0.49 | 1.14 | 2.73 | 1.21
| Analytical results for Mo in OREAS 455 (Certified Value 20 ppm) | [25 empty] | Certified
Mo | Round | Replicate | Lab | Lab | Lab | Lab | Lab | Lab | Lab | Lab | Lab | Lab | Lab | Lab | Lab | [11 empty] | 1
| No | No | 01 | 02 | 04 | 05 | 07 | 08 | 14 | 19 | 23 | 24 | 25 | 26 | 28 | [11 empty] | ppm
|  |  | PF*MS | PF*MS | BF*OES | PF*OES/MS | PF*MS | PF*OES/MS | PF*MS | PF*MS | PF*OES/MS | PF*MS | PF*MS | BF*MS | BF*MS | [11 empty] | 1
1
| 1 | 1 | 19 | 17.1981 | 20 | 22 | 14 | 21 | 20 | 25 | 18.95 | 25 | 18 | 20 | 21.74708 | [11 empty] | 1
| 1 | 2 | 20 | 16.98243 | 20 | 22 | 14 | 22 | 20 | 25 | 19.11 | 25 | 19 | 19 | 22.01317 | [11 empty] | 5
| 1 | 3 | 20 | 17.6813 | 18 | 22 | 19 | 21 | 19 | 25 | 19.09 | 25 | 18 | 19 | 21.35902 | [11 empty] | 16
| 1 | 4 | 19 | 17.14893 | 19 | 21 | 14 | 21 | 20 | 30 | 19.19 | 25 | 17 | 17 | 21.79045 | [11 empty] | 20.0231
| 1 | 5 | 20 | 17.88415 | 18 | 22 | 13 | 21 | 19 | 25 | 18.88 | 25 | 18 | 18 | 21.41435 | [11 empty] | 54
| 1 | 6 | 21 | 17.81943 | 19 | 22 | 14 | 21 | 20 | 25 | 18.93 | 25 | 18 | 15 | 21.61353
| Mean |  | 19.83333 | 17.45239 | 19 | 21.83333 | 14.66667 | 21.16667 | 19.66667 | 25.83333 | 19.025 | 25 | 18 | 18 | 21.65627
| Median |  | 20 | 17.4397 | 19 | 22 | 14 | 21 | 20 | 25 | 19.02 | 25 | 18 | 18.5 | 21.68031
| Std Dev. |  | 0.7527727 | 0.3875953 | 0.8944272 | 0.4082483 | 2.160247 | 0.4082483 | 0.5163978 | 2.041241 | 0.1219426 | 0 | 0.6324555 | 1.788854 | 0.2459006
| Rel.Std.Dev. |  | 3.795% | 2.221% | 4.708% | 1.87% | 14.73% | 1.929% | 2.626% | 7.902% | 0.641% | 0% | 3.514% | 9.938% | 1.135%
| PDM3 |  | -0.9477% | -12.84% | -5.11% | 9.041% | -26.75% | 5.711% | -1.78% | 29.02% | -4.985% | 24.86% | -10.1% | -10.1% | 8.156%
| Z-Score (Absolute) |  | 0.07 | 0.9 | 0.27 | 0.88 | 2.02 | 0.61 | 0 | 2.49 | 0.26 | 2.16 | 0.67 | 0.67 | 0.8
| Analytical results for Na in OREAS 455 (Indicative Value 0.401 wt.%) | [25 empty] | Indicative
Na | Round | Replicate | Lab | Lab | Lab | [21 empty] | 1
| No | No | 04 | 23 | 26 | [21 empty] | wt.%
|  |  | BF*OES | PF*OES/MS | BF*OES | [21 empty] | 3
3
| 1 | 1 | 0.42 | 0.386 | 0.408 | [21 empty] | 1
| 1 | 2 | 0.42 | 0.408 | 0.393 | [21 empty] | 12
| 1 | 3 | 0.43 | 0.401 | 0.393 | [21 empty] | 16
| 1 | 4 | 0.43 | 0.408 | 0.371 | [21 empty] | 0.4006726
| 1 | 5 | 0.41 | 0.341 | 0.393 | [21 empty] | 18
| 1 | 6 | 0.43 | 0.378 | 0.326
| Mean |  | 0.4233333 | 0.387 | 0.3806667
| Median |  | 0.425 | 0.3935 | 0.393
| Std Dev. |  | 0.008164966 | 0.02559687 | 0.0292757
| Rel.Std.Dev. |  | 1.929% | 6.614% | 7.691%
| PDM3 |  | 5.656% | -3.412% | -4.993%
| Z-Score (Absolute) |  | 3.96 | 0 | 0.67
| Analytical results for Nb in OREAS 455 (Indicative Value 1.48 ppm) | [25 empty] | Indicative
Nb | Round | Replicate | Lab | Lab | Lab | Lab | Lab | Lab | Lab | Lab | Lab | Lab | Lab | Lab | [12 empty] | 1
| No | No | 02 | 04 | 05 | 07 | 14 | 19 | 23 | 24 | 25 | 26 | 27 | 28 | [12 empty] | ppm
|  |  | PF*MS | BF*OES | PF*OES/MS | PF*MS | PF*MS | PF*MS | PF*OES/MS | PF*MS | PF*MS | BF*MS | PF*MS | BF*MS | [12 empty] | 2
2
| 1 | 1 | 2.222174 | < 5 | < 1 | < 5 | < 10 | < 5 | 1 | < 5 | < 10 | 1.6 | 1.3 | < 0.1 | [12 empty] | 1
| 1 | 2 | < 2 | < 5 | < 1 | < 5 | < 10 | < 5 | 1 | < 5 | < 10 | 1.5 | 1.3 | < 0.1 | [12 empty] | 13
| 1 | 3 | 2.284637 | < 5 | < 1 | < 5 | < 10 | < 5 | 1.1 | < 5 | < 10 | 1.3 | 1.4 | < 0.1 | [12 empty] | 16
| 1 | 4 | 3.098568 | < 5 | < 1 | < 5 | < 10 | < 5 | 1 | < 5 | < 10 | 1 | 1.4 | < 0.1 | [12 empty] | 1.477749
| 1 | 5 | 2.3945 | < 5 | < 1 | < 5 | < 10 | < 5 | 1 | < 5 | < 10 | 1.1 | 1.3 | < 0.1 | [12 empty] | 19
| 1 | 6 | 2.866099 | < 5 | < 1 | < 5 | < 10 | < 5 | 1 | < 5 | < 10 | 0.9 | 1.4 | < 0.1
| Mean |  | 2.573196 | [5 empty] | 1.016667 |  |  | 1.233333 | 1.35
| Median |  | 2.3945 | [5 empty] | 1 |  |  | 1.2 | 1.35
| Std Dev. |  | 0.3873702 | [5 empty] | 0.04082483 |  |  | 0.2804758 | 0.05477226
| Rel.Std.Dev. |  | 15.05% | [5 empty] | 4.016% |  |  | 22.74% | 4.057%
| PDM3 |  | 74.13% | [5 empty] | -31.2% |  |  | -16.54% | -8.645%
| Z-Score (Absolute) |  | 0.06 | 0.06 | 1.15 | 0.06 | 1.57 | 0.06 | 0.84 | 0.06 | 1.57 | 0.71 | 0.64 | 1.43
| Analytical results for Nd in OREAS 455 (Certified Value 3.93 ppm) | [25 empty] | Certified
Nd | Round | Replicate | Lab | Lab | Lab | Lab | Lab | Lab | Lab | Lab | Lab | Lab | Lab | Lab | [12 empty] | 1
| No | No | 03 | 05 | 07 | 14 | 19 | 21 | 23 | 24 | 25 | 26 | 27 | 28 | [12 empty] | ppm
|  |  | PF*MS | PF*OES/MS | PF*MS | PF*MS | PF*MS | BF*MS | PF*OES/MS | PF*MS | PF*MS | BF*MS | PF*MS | BF*MS | [12 empty] | 2
2
| 1 | 1 | 3.405018 | 4.2 | 5 | 3.8 | 4.5 | 4.2211 | 4 | 3 | 4 | 3.6 | 3.32 | 18.85446 | [12 empty] | 1
| 1 | 2 | 3.386786 | 4.2 | 5 | 4 | 4 | 4.3291 | 4 | 4 | 4.1 | 3.6 | 3.38 | 18.86041 | [12 empty] | #N/A
| 1 | 3 | 3.4338 | 4.1 | 8 | 4.1 | 4 | 4.3493 | 4 | 3 | 3.5 | 3.5 | 3.26 | 18.79507 | [12 empty] | 16
| 1 | 4 | 3.283456 | 4.1 | 5 | 3.9 | 4 | 4.4028 | 4 | 3 | 3.7 | 3.2 | 3.36 | 18.8036 | [12 empty] | 3.9285819
| 1 | 5 | 3.383354 | 4.2 | 4 | 3.8 | 4.5 | 4.3748 | 3.9 | 3 | 3.9 | 3.3 | 3.4 | 18.65301 | [12 empty] | 55
| 1 | 6 | 3.4028 | 4.3 | 5 | 4 | 4 | 4.4426 | 3.9 | 4 | 3.7 | 2.9 | 3.28 | 19.09613
| Mean |  | 3.382536 | 4.183333 | 5.333333 | 3.933333 | 4.166667 | 4.353283 | 3.966667 | 3.333333 | 3.816667 | 3.35 | 3.333333 | 18.84378
| Median |  | 3.394793 | 4.2 | 5 | 3.95 | 4 | 4.36205 | 4 | 3 | 3.8 | 3.4 | 3.34 | 18.82903
| Std Dev. |  | 0.05172938 | 0.07527727 | 1.36626 | 0.121106 | 0.2581989 | 0.07611238 | 0.05163978 | 0.5163978 | 0.2228602 | 0.2738613 | 0.05609516 | 0.1445344
| Rel.Std.Dev. |  | 1.529% | 1.799% | 25.62% | 3.079% | 6.197% | 1.748% | 1.302% | 15.49% | 5.839% | 8.175% | 1.683% | 0.767%
| PDM3 |  | -13.9% | 6.485% | 35.76% | 0.1209% | 6.06% | 10.81% | 0.9694% | -15.15% | -2.849% | -14.73% | -15.15% | 379.7%
| Z-Score (Absolute) |  | 1.2 | 0.49 | 2.93 | 0.04 | 0.46 | 0.85 | 0.04 | NA | 0.28 | 1.27 | 1.31 | NA
Results from laboratory 1.28 were removed due to their systematic bias. Results from laboratory 24 were removed due to their 1 ppm reading resolution.
| Analytical results for Ni in OREAS 455 (Certified Value 1.58 wt.%) | [25 empty] | Certified
Ni | Round | Replicate | Lab | Lab | Lab | Lab | Lab | Lab | Lab | Lab | Lab | Lab | Lab | Lab | Lab | Lab | Lab | Lab | Lab | Lab | Lab | Lab | Lab | Lab | Lab | Lab | 1
| No | No | 01 | 02 | 03 | 04 | 05 | 07 | 08 | 09 | 10 | 11 | 12 | 13 | 14 | 15 | 16 | 17 | 18 | 19 | 22 | 23 | 24 | 25 | 26 | 28 | wt.%
|  |  | PF*OES | PF*OES | PF*OES | PF*OES | PF*OES | PF*MS | PF*OES/MS | PF*OES | PF*OES | PF*OES | PF*OES | PF*OES | PF*OES | PF*OES | PF*OES/MS | PF*OES | PF*OES | PF*OES | PF*OES | PF*OES/MS | PF*MS | PF*MS | BF*MS | BF*OES | 2
3
| 1 | 1 | 1.6182 | 1.676159 | 1.6369891 | 1.59 | 1.5 | 1.5477 | 1.59 | 1.61 | 1.595 | 1.54 | 1.58 | 1.49 | 1.5077 | 1.657 | 1.657631 | 1.648 | 1.056 | 1.68 | 1.5457108 | 1.54042 | 1.605 | 1.6465 | 1.38 | 1.415833 | 1
| 1 | 2 | 1.6141 | 1.629978 | 1.6246191 | 1.58 | 1.52 | 1.5328 | 1.59 | 1.545 | 1.585 | 1.55 | 1.585 | 1.495 | 1.4812 | 1.658 | 1.657164 | 1.646 | 1.048 | 1.67 | 1.5348545 | 1.53369 | 1.615 | 1.5041 | 1.32 | 1.43041 | #N/A
| 1 | 3 | 1.6434 | 1.672523 | 1.6248791 | 1.58 | 1.53 | 1.6136 | 1.58 | 1.555 | 1.545 | 1.545 | 1.59 | 1.515 | 1.5081 | 1.669 | 1.671905 | 1.609 | 1.06 | 1.63 | 1.5241201 | 1.53219 | 1.625 | 1.6219 | 1.33 | 1.439397 | 16
| 1 | 4 | 1.6107 | 1.65112 | 1.6291591 | 1.59 | 1.55 | 1.5917 | 1.56 | 1.55 | 1.56 | 1.555 | 1.585 | 1.445 | 1.4881 | 1.662 | 1.659762 | 1.605 | 1.059 | 1.66 | 1.5111578 | 1.54336 | 1.61 | 1.5323 | 1.1 | 1.430806 | 1.578418
| 1 | 5 | 1.6346 | 1.619869 | 1.6260291 | 1.59 | 1.52 | 1.5623 | 1.56 | 1.57 | 1.575 | 1.56 | 1.575 | 1.455 | 1.5072 | 1.665 | 1.673777 | 1.65 | 1.048 | 1.68 | 1.5024021 | 1.55212 | 1.615 | 1.5906 | 1.18 | 1.440728 | 56
| 1 | 6 | 1.6191 | 1.649225 | 1.6459391 | 1.58 | 1.57 | 1.5741 | 1.57 | 1.545 | 1.58 | 1.54 | 1.675 | 1.525 | 1.4933 | 1.672 | 1.655854 | 1.598 | 1.05 | 1.68 | 1.5100013 | 1.53303 | 1.625 | 1.5609 | 1.12 | 1.452144
| Mean |  | 1.62335 | 1.649812 | 1.6312691 | 1.585 | 1.531667 | 1.570367 | 1.575 | 1.5625 | 1.573333 | 1.548333 | 1.598333 | 1.4875 | 1.4976 | 1.663833 | 1.662682 | 1.626 | 1.0535 | 1.666667 | 1.521374 | 1.539135 | 1.615833 | 1.57605 | 1.238333 | 1.434886
| Median |  | 1.61865 | 1.650173 | 1.6275941 | 1.585 | 1.525 | 1.5682 | 1.575 | 1.5525 | 1.5775 | 1.5475 | 1.585 | 1.4925 | 1.50025 | 1.6635 | 1.658697 | 1.6275 | 1.053 | 1.675 | 1.51763895 | 1.537055 | 1.615 | 1.57575 | 1.25 | 1.435102
| Std Dev. |  | 0.01279637 | 0.02236939 | 0.008542735 | 0.005477226 | 0.02483277 | 0.02942201 | 0.01378405 | 0.02504995 | 0.01807392 | 0.008164966 | 0.03790339 | 0.03189828 | 0.01168007 | 0.005980524 | 0.007990766 | 0.02438852 | 0.005504544 | 0.01966384 | 0.01658425 | 0.007787993 | 0.00801041 | 0.05403243 | 0.1197358 | 0.01226402
| Rel.Std.Dev. |  | 0.7883% | 1.356% | 0.5237% | 0.3456% | 1.621% | 1.874% | 0.8752% | 1.603% | 1.149% | 0.5273% | 2.371% | 2.144% | 0.7799% | 0.3594% | 0.4806% | 1.5% | 0.5225% | 1.18% | 1.09% | 0.506% | 0.4957% | 3.428% | 9.669% | 0.8547%
| PDM3 |  | 2.847% | 4.523% | 3.348% | 0.417% | -2.962% | -0.5101% | -0.2165% | -1.008% | -0.3221% | -1.906% | 1.262% | -5.76% | -5.12% | 5.411% | 5.339% | 3.015% | -33.26% | 5.591% | -3.614% | -2.489% | 2.37% | -0.15% | -21.55% | -9.093%
| Z-Score (Absolute) |  | 0.66 | 1.01 | 0.76 | 0.14 | 0.57 | 0.05 | 0.01 | 0.16 | 0.01 | 0.34 | 0.32 | 1.16 | 1.02 | 1.2 | 1.18 | 0.69 | 6.95 | 1.23 | 0.7 | 0.47 | 0.56 | 0.03 | 4.48 | 1.86
| Analytical results for P in OREAS 455 (Indicative Value 0.006 wt.%) | [25 empty] | Indicative
P | Round | Replicate | Lab | Lab | Lab | Lab | Lab | Lab | Lab | Lab | Lab | Lab | Lab | [13 empty] | 1
| No | No | 04 | 05 | 07 | 14 | 15 | 19 | 22 | 23 | 24 | 25 | 26 | [13 empty] | wt.%
|  |  | BF*OES | PF*OES/MS | PF*MS | PF*OES | PF*OES | PF*OES | PF*OES | PF*OES/MS | PF*MS | PF*MS | BF*OES | [13 empty] | 3
3
| 1 | 1 | 0.0208 | 0.004 | < 0.005 | 0.01 | 0.0074 | < 0.01 | 0.0039 | 0.0043 | 0.01 | < 0.01 | 0.009 | [13 empty] | 1
| 1 | 2 | 0.0209 | 0.005 | 0.0061 | < 0.01 | 0.0065 | < 0.01 | 0.0026 | 0.0043 | 0.02 | < 0.01 | 0.009 | [13 empty] | 14
| 1 | 3 | 0.022 | 0.005 | < 0.005 | 0.02 | 0.0061 | < 0.01 | 0.0044 | 0.0043 | 0.02 | < 0.01 | 0.004 | [13 empty] | 16
| 1 | 4 | 0.0222 | 0.005 | 0.0079 | 0.02 | 0.0074 | < 0.01 | 0.0031 | 0.0043 | 0.01 | < 0.01 | 0.004 | [13 empty] | 0.006355266
| 1 | 5 | 0.0216 | 0.005 | 0.0082 | 0.01 | 0.0061 | < 0.01 | 0.0048 | 0.0043 | 0.01 | < 0.01 | 0.009 | [13 empty] | 20
| 1 | 6 | 0.0221 | 0.005 | 0.0102 | 0.02 | 0.007 | < 0.01 | 0.0048 | 0.0044 | 0.01 | < 0.01 | 0.004
| Mean |  | 0.0216 | 0.004833333 | 0.0081 | 0.016 | 0.00675 |  | 0.003933333 | 0.004316667 | 0.01333333 |  | 0.0065
| Median |  | 0.0218 | 0.005 | 0.00805 | 0.02 | 0.00675 |  | 0.00415 | 0.0043 | 0.01 |  | 0.0065
| Std Dev. |  | 0.0006164414 | 0.0004082483 | 0.001679286 | 0.005477226 | 0.0006024948 |  | 0.0009157875 | 4.082483e-05 | 0.005163978 |  | 0.002738613
| Rel.Std.Dev. |  | 2.854% | 8.447% | 20.73% | 34.23% | 8.926% |  | 23.28% | 0.9457% | 38.73% |  | 42.13%
| PDM3 |  | 239.9% | -23.95% | 27.45% | 151.8% | 6.211% |  | -38.11% | -32.08% | 109.8% |  | 2.277%
| Z-Score (Absolute) |  | 7.4 | 0.67 | 0 | 3.82 | 0.26 | 0.59 | 1.11 | 0.92 | 3.42 | 0.59 | 0.15
| Analytical results for Pb in OREAS 455 (Certified Value < 100 ppm) | [25 empty] | Certified
Pb | Round | Replicate | Lab | Lab | Lab | Lab | Lab | Lab | Lab | Lab | Lab | Lab | Lab | Lab | Lab | Lab | Lab | Lab | Lab | [7 empty] | 1
| No | No | 01 | 02 | 05 | 08 | 09 | 10 | 11 | 12 | 13 | 14 | 17 | 19 | 22 | 23 | 24 | 25 | 28 | [7 empty] | ppm
|  |  | PF*MS | PF*MS | PF*OES/MS | PF*OES/MS | PF*OES | PF*OES | PF*OES | PF*OES | PF*OES | PF*OES | PF*OES | PF*MS | PF*OES | PF*OES/MS | PF*MS | PF*MS | BF*MS | [7 empty] | 0
0
| 1 | 1 | < 20 | < 20 | 4 | < 20 | < 100 | < 100 | < 100 | < 100 | < 100 | < 20 | < 100 | < 10 | < 21 | 5.1 | < 50 | < 20 | 11.27141 | [7 empty] | 1
| 1 | 2 | < 20 | < 20 | 4 | < 20 | < 100 | < 100 | < 100 | < 100 | < 100 | < 20 | < 100 | < 10 | < 21 | 4.9 | < 50 | < 20 | 9.521007 | [7 empty] | #N/A
| 1 | 3 | < 20 | < 20 | 4 | < 20 | < 100 | < 100 | < 100 | < 100 | 100 | < 20 | < 100 | < 10 | < 21 | 5 | < 50 | < 20 | 8.929166 | [7 empty] | 16
| 1 | 4 | < 20 | < 20 | 4 | < 20 | < 100 | < 100 | < 100 | < 100 | 100 | < 20 | < 100 | 10 | < 21 | 5.4 | < 50 | < 20 | 8.918437 | [7 empty] | < 100
| 1 | 5 | < 20 | < 20 | 4 | < 20 | < 100 | < 100 | < 100 | < 100 | < 100 | < 20 | < 100 | 10 | < 21 | 5.2 | < 50 | < 20 | 9.15658 | [7 empty] | 57
| 1 | 6 | < 20 | < 20 | 4 | < 20 | < 100 | < 100 | < 100 | < 100 | < 100 | < 20 | < 100 | < 10 | < 21 | 5.3 | < 50 | < 20 | 11.08857
| Mean |  |  |  | 4 | [5 empty] | 100 |  |  | 10 |  | 5.15 |  |  | 9.814195
| Median |  |  |  | 4 | [5 empty] | 100 |  |  | 10 |  | 5.15 |  |  | 9.338794
| Std Dev. |  |  |  | 0 | [5 empty] | 0 |  |  | 0 |  | 0.1870829 |  |  | 1.081811
| Rel.Std.Dev. |  |  |  | 0% | [5 empty] | 0% |  |  | 0% |  | 3.633% |  |  | 11.02%
PDM3
| Z-Score (Absolute) |  | 0 | 0 | 0.83 | 0 | 5.56 | 5.56 | 5.56 | 5.56 | 7.88 | 0 | 5.56 | 0.46 | 0.07 | 0.67 | 2.09 | 0 | 0.03
| Analytical results for Pr in OREAS 455 (Certified Value 0.97 ppm) | [25 empty] | Certified
Pr | Round | Replicate | Lab | Lab | Lab | Lab | Lab | Lab | Lab | Lab | Lab | Lab | Lab | Lab | [12 empty] | 1
| No | No | 03 | 05 | 07 | 14 | 19 | 21 | 23 | 24 | 25 | 26 | 27 | 28 | [12 empty] | ppm
|  |  | PF*MS | PF*OES/MS | PF*MS | PF*MS | PF*MS | BF*MS | PF*OES/MS | PF*MS | PF*MS | BF*MS | PF*MS | BF*MS | [12 empty] | 2
3
| 1 | 1 | 0.7631399 | 1 | < 5 | 0.95 | 1 | 0.9805 | 0.96 | 1 | 0.9 | 0.9 | 1 | 164.0464 | [12 empty] | 1
| 1 | 2 | 0.738021 | 1 | < 5 | 0.99 | 1 | 1.008 | 0.98 | 1 | 0.97 | 0.9 | 1 | 163.9196 | [12 empty] | #N/A
| 1 | 3 | 0.752268 | 1 | < 5 | 1 | 1 | 1.0091 | 0.97 | 1 | 0.89 | 0.9 | 1 | 160.9542 | [12 empty] | 16
| 1 | 4 | 0.688477 | 1 | < 5 | 0.97 | 1 | 1.0151 | 0.96 | 1 | 0.94 | 0.8 | 1 | 163.682 | [12 empty] | 0.9667643
| 1 | 5 | 0.708861 | 1 | < 5 | 0.99 | 1 | 1.0069 | 0.95 | 1 | 0.93 | 0.9 | 1.1 | 163.7444 | [12 empty] | 58
| 1 | 6 | 0.741075 | 1 | < 5 | 0.96 | 1 | 1.0345 | 0.96 | 1.5 | 0.9 | 0.7 | 1 | 164.8295
| Mean |  | 0.73197365 | 1 |  | 0.9766667 | 1 | 1.009017 | 0.9633333 | 1.083333 | 0.9216667 | 0.85 | 1.016667 | 163.5294
| Median |  | 0.739548 | 1 |  | 0.98 | 1 | 1.00855 | 0.96 | 1 | 0.915 | 0.9 | 1 | 163.832
| Std Dev. |  | 0.02803125 | 0 |  | 0.01966384 | 0 | 0.01735009 | 0.01032796 | 0.2041241 | 0.03060501 | 0.083666 | 0.04082483 | 1.327457
| Rel.Std.Dev. |  | 3.83% | 0% |  | 2.013% | 0% | 1.72% | 1.072% | 18.84% | 3.321% | 9.843% | 4.016% | 0.8118%
| PDM3 |  | -24.29% | 3.438% |  | 1.024% | 3.438% | 4.37% | -0.3549% | 12.06% | -4.665% | -12.08% | 5.162% | 16815%
| Z-Score (Absolute) |  | 3 | NA | 18.68 | 0 | NA | 0.4 | 0.16 | 1.31 | 0.67 | 1.55 | 0.49 | NA
Results from laboratory 1.28 were removed due to their systematic bias.
| Analytical results for Rb in OREAS 455 (Certified Value 3.84 ppm) | [25 empty] | Certified
Rb | Round | Replicate | Lab | Lab | Lab | Lab | Lab | Lab | Lab | Lab | Lab | Lab | Lab | [13 empty] | 1
| No | No | 01 | 02 | 03 | 05 | 14 | 19 | 23 | 24 | 25 | 26 | 28 | [13 empty] | ppm
|  |  | PF*MS | PF*MS | PF*MS | PF*OES/MS | PF*MS | PF*MS | PF*OES/MS | PF*MS | PF*MS | BF*MS | BF*MS | [13 empty] | 2
2
| 1 | 1 | 4.1 | 3.821673 | 2.66006 | 3.6 | 4.9 | 4 | 3.7 | 10 | 3 | 3.8 | 13.08323 | [13 empty] | 1
| 1 | 2 | 4.1 | 5.015081 | 2.73345 | 3.7 | 4.7 | 3 | 3.8 | < 5 | 4 | 3.6 | 17.98289 | [13 empty] | 6
| 1 | 3 | 4.2 | 4.039232 | 2.6947 | 3.8 | 4.7 | 4 | 3.9 | 10 | 3 | 3.8 | 17.4211 | [13 empty] | 16
| 1 | 4 | 4.1 | 5.122753 | 2.734805 | 3.8 | 4.8 | 3 | 3.8 | < 5 | 3 | 3.4 | 17.05667 | [13 empty] | 3.84322
| 1 | 5 | 4.2 | 4.105909 | 2.683175 | 3.6 | 4.9 | 4 | 3.8 | 10 | 4 | 3.6 | 15.89242 | [13 empty] | 59
| 1 | 6 | 4.1 | 4.103353 | 2.70105 | 3.7 | 4.2 | 4 | 3.7 | 5 | 4 | 2.9 | 13.53119
| Mean |  | 4.133333 | 4.368 | 2.701207 | 3.7 | 4.7 | 3.666667 | 3.783333 | 8.75 | 3.5 | 3.516667 | 15.82792
| Median |  | 4.1 | 4.104631 | 2.697875 | 3.7 | 4.75 | 4 | 3.8 | 10 | 3.5 | 3.6 | 16.47454
| Std Dev. |  | 0.05163978 | 0.5538336 | 0.02908275 | 0.08944272 | 0.2607681 | 0.5163978 | 0.07527727 | 2.5 | 0.5477226 | 0.3371449 | 2.073856
| Rel.Std.Dev. |  | 1.249% | 12.68% | 1.077% | 2.417% | 5.548% | 14.08% | 1.99% | 28.57% | 15.65% | 9.587% | 13.1%
| PDM3 |  | 7.549% | 13.65% | -29.72% | -3.727% | 22.29% | -4.594% | -1.558% | 127.7% | -8.931% | -8.497% | 311.8%
| Z-Score (Absolute) |  | 0.28 | 0.65 | 1.99 | 0.41 | 1.17 | NA | 0.28 | NA | NA | 0.7 | 18.8
Results from laboratories 19, 24 and 25 were removed due to their 1 ppm reading resolution.
| Analytical results for Re in OREAS 455 (Certified Value < 0.1 ppm) | [25 empty] | Certified
Re | Round | Replicate | Lab | Lab | Lab | Lab | Lab | Lab | Lab | [17 empty] | 1
| No | No | 01 | 02 | 08 | 14 | 19 | 23 | 24 | [17 empty] | ppm
|  |  | PF*MS | PF*MS | PF*OES/MS | PF*MS | PF*MS | PF*OES/MS | PF*MS | [17 empty] | 2
2
| 1 | 1 | < 0.1 | < 0.1 | < 0.1 | < 0.05 | < 1 | 0.003 | < 0.1 | [17 empty] | 1
| 1 | 2 | < 0.1 | < 0.1 | < 0.1 | < 0.05 | < 1 | 0.002 | < 0.1 | [17 empty] | #N/A
| 1 | 3 | < 0.1 | < 0.1 | < 0.1 | < 0.05 | < 1 | 0.003 | 0.1 | [17 empty] | 16
| 1 | 4 | < 0.1 | < 0.1 | < 0.1 | < 0.05 | < 1 | 0.003 | < 0.1 | [17 empty] | < 0.1
| 1 | 5 | < 0.1 | < 0.1 | < 0.1 | < 0.05 | < 1 | 0.003 | 0.1 | [17 empty] | 60
| 1 | 6 | < 0.1 | < 0.1 | < 0.1 | < 0.05 | < 1 | 0.002 | < 0.1
| Mean | [6 empty] | 0.002666667 | 0.1
| Median | [6 empty] | 0.003 | 0.1
| Std Dev. | [6 empty] | 0.0005163978 | 0
| Rel.Std.Dev. | [6 empty] | 19.36% | 0%
PDM3
| Z-Score (Absolute) |  | 0 | 0 | 0 | 1.01 | 18.21 | 1.92 | 0.67
| Analytical results for S in OREAS 455 (Certified Value 0.09 wt.%) | [25 empty] | Certified
S | Round | Replicate | Lab | Lab | Lab | Lab | Lab | Lab | Lab | Lab | Lab | Lab | Lab | Lab | Lab | Lab | Lab | Lab | [8 empty] | 1
| No | No | 01 | 02 | 04 | 05 | 07 | 08 | 09 | 10 | 11 | 12 | 13 | 14 | 19 | 22 | 23 | 24 | [8 empty] | wt.%
|  |  | PF*OES | PF*OES | BF*OES | PF*OES/MS | PF*MS | PF*OES/MS | PF*OES | PF*OES | PF*OES | PF*OES | PF*OES | PF*OES | PF*OES | PF*OES | PF*OES/MS | PF*MS | [8 empty] | 3
3
| 1 | 1 | 0.11 | 0.08832701 | 0.08 | 0.08 | 0.1049 | 0.09 | 0.18 | 0.1 | 0.09 | 0.08 | 0.07 | 0.1 | 0.09 | 0.08474 | 0.1 | 0.09 | [8 empty] | 1
| 1 | 2 | 0.1 | 0.08236169 | 0.08 | 0.08 | 0.1048 | 0.08 | 0.11 | 0.1 | 0.09 | 0.1 | 0.09 | 0.1 | 0.09 | 0.08568 | 0.1 | 0.09 | [8 empty] | #N/A
| 1 | 3 | 0.1 | 0.08186414 | 0.08 | 0.08 | 0.1107 | 0.08 | 0.19 | 0.1 | 0.09 | 0.08 | 0.08 | 0.09 | 0.09 | 0.0914 | 0.1 | 0.09 | [8 empty] | 16
| 1 | 4 | 0.09 | 0.08695124 | 0.09 | 0.09 | 0.1051 | 0.08 | 0.09 | 0.1 | 0.09 | 0.08 | 0.08 | 0.1 | 0.09 | 0.08579 | 0.1 | 0.09 | [8 empty] | 0.08951961
| 1 | 5 | 0.09 | 0.08612853 | 0.08 | 0.09 | 0.1084 | 0.08 | 0.09 | 0.09 | 0.09 | 0.08 | 0.07 | 0.09 | 0.1 | 0.0893 | 0.1 | 0.09 | [8 empty] | 61
| 1 | 6 | 0.09 | 0.08063483 | 0.08 | 0.09 | 0.1198 | 0.08 | 0.09 | 0.1 | 0.09 | 0.09 | 0.07 | 0.1 | 0.1 | 0.08579 | 0.1 | 0.09
| Mean |  | 0.09666667 | 0.08437791 | 0.08166667 | 0.085 | 0.10895 | 0.08166667 | 0.125 | 0.09833333 | 0.09 | 0.085 | 0.07666667 | 0.09666667 | 0.09333333 | 0.08711667 | 0.1 | 0.09
| Median |  | 0.095 | 0.08424511 | 0.08 | 0.085 | 0.10675 | 0.08 | 0.1 | 0.1 | 0.09 | 0.08 | 0.075 | 0.1 | 0.09 | 0.08579 | 0.1 | 0.09
| Std Dev. |  | 0.008164966 | 0.003152046 | 0.004082483 | 0.005477226 | 0.005822972 | 0.004082483 | 0.04722288 | 0.004082483 | 1.520235e-17 | 0.0083666 | 0.008164966 | 0.005163978 | 0.005163978 | 0.002620936 | 1.520235e-17 | 1.520235e-17
| Rel.Std.Dev. |  | 8.447% | 3.736% | 4.999% | 6.444% | 5.345% | 4.999% | 37.78% | 4.152% | 1.689e-14% | 9.843% | 10.65% | 5.342% | 5.533% | 3.009% | 1.52e-14% | 1.689e-14%
| PDM3 |  | 7.984% | -5.744% | -8.772% | -5.049% | 21.71% | -8.772% | 39.63% | 9.846% | 0.5366% | -5.049% | -14.36% | 7.984% | 4.26% | -2.684% | 11.71% | 0.5366%
| Z-Score (Absolute) |  | 0.67 | 0.57 | 0.84 | 0.51 | 1.92 | 0.84 | 3.54 | 0.84 | 0 | 0.51 | 1.35 | 0.67 | 0.34 | 0.29 | NA | 0
| Analytical results for Sb in OREAS 455 (Certified Value 0.9 ppm) | [25 empty] | Certified
Sb | Round | Replicate | Lab | Lab | Lab | Lab | Lab | Lab | Lab | Lab | Lab | Lab | [14 empty] | 1
| No | No | 01 | 02 | 05 | 08 | 14 | 19 | 23 | 24 | 25 | 28 | [14 empty] | ppm
|  |  | PF*MS | PF*MS | PF*OES/MS | PF*OES/MS | PF*MS | PF*MS | PF*OES/MS | PF*MS | PF*MS | BF*OES | [14 empty] | 2
2
| 1 | 1 | 1.1 | 1.096604 | 0.8 | 0.7 | 0.7 | 2 | 0.76 | 1 | 0.7 | 41.20371 | [14 empty] | 1
| 1 | 2 | 1 | 0.9936296 | 0.8 | 0.8 | 1 | < 2 | 0.74 | 1 | 0.7 | 40.24909 | [14 empty] | 7
| 1 | 3 | 1 | 1.116937 | 0.8 | 0.8 | 1.1 | < 2 | 0.73 | 1 | 0.8 | 39.89132 | [14 empty] | 16
| 1 | 4 | 1.2 | 0.9769877 | 0.8 | 0.8 | 1.5 | 2 | 0.76 | 1 | 0.6 | 40.57546 | [14 empty] | 0.8976706
| 1 | 5 | 1 | 0.896831 | 0.8 | 0.7 | 1.5 | 2 | 0.76 | 1 | 0.7 | 41.61122 | [14 empty] | 62
| 1 | 6 | 1.1 | 0.9811743 | 0.8 | 0.9 | 1.6 | 2 | 0.73 | 1 | 0.8 | 40.95835
| Mean |  | 1.066667 | 1.010361 | 0.8 | 0.7833333 | 1.233333 | 2 | 0.7466667 | 1 | 0.7166667 | 40.74819
| Median |  | 1.05 | 0.9874019 | 0.8 | 0.8 | 1.3 | 2 | 0.75 | 1 | 0.7 | 40.7669
| Std Dev. |  | 0.08164966 | 0.08237826 | 1.216188e-16 | 0.07527727 | 0.3559026 | 0 | 0.01505545 | 0 | 0.07527727 | 0.6339806
| Rel.Std.Dev. |  | 7.655% | 8.153% | 1.52e-14% | 9.61% | 28.86% | 0% | 2.016% | 0% | 10.5% | 1.556%
| PDM3 |  | 18.83% | 12.55% | -10.88% | -12.74% | 37.39% | 122.8% | -16.82% | 11.4% | -20.16% | 4439%
| Z-Score (Absolute) |  | 0.68 | 0.44 | 0.44 | 0.51 | 1.38 | NA | 0.67 | NA | 0.79 | 167.92
Results from laboratories 19 and 24 were removed due to their 1 ppm reading resolution.
| Analytical results for Sc in OREAS 455 (Certified Value 27.2 ppm) | [25 empty] | Certified
Sc | Round | Replicate | Lab | Lab | Lab | Lab | Lab | Lab | Lab | Lab | Lab | Lab | Lab | Lab | Lab | Lab | Lab | [9 empty] | 1
| No | No | 01 | 02 | 04 | 05 | 07 | 08 | 14 | 19 | 21 | 23 | 24 | 25 | 26 | 27 | 28 | [9 empty] | ppm
|  |  | PF*OES | PF*OES | BF*OES | PF*OES/MS | PF*MS | PF*OES/MS | PF*OES | PF*OES | BF*MS | PF*OES/MS | PF*MS | PF*MS | BF*MS | PF*MS | BF*MS | [9 empty] | 1
2
| 1 | 1 | 26 | 28.61836 | 27 | 25 | 32 | 30 | 30 | 30 | 26.7392 | 30.8 | 30 | 26 | 28.7 | 29.1 | 25.54967 | [9 empty] | 1
| 1 | 2 | 26 | 28.4042 | 27 | 24 | 32 | 30 | 30 | 30 | 26.7468 | 31.3 | 30 | 25 | 26.5 | 29.4 | 25.54085 | [9 empty] | 8
| 1 | 3 | 27 | 28.29407 | 27 | 25 | 33 | 30 | 31 | 30 | 26.0631 | 30.9 | 30 | 26 | 26.7 | 29.1 | 25.18254 | [9 empty] | 16
| 1 | 4 | 25 | 27.6932 | 27 | 26 | 33 | 30 | 29 | 30 | 25.321 | 31 | 30 | 26 | 23.8 | 29.1 | 25.54984 | [9 empty] | 27.167
| 1 | 5 | 25 | 28.64552 | 27 | 25 | 32 | 30 | 31 | 30 | 23.9329 | 31.1 | 30 | 24 | 25.2 | 29.5 | 25.5117 | [9 empty] | 63
| 1 | 6 | 26 | 27.94905 | 28 | 26 | 33 | 30 | 31 | 30 | 23.332 | 31.1 | 30 | 25 | 22.1 | 29.9 | 25.64781
| Mean |  | 25.83333 | 28.2674 | 27.16667 | 25.16667 | 32.5 | 30 | 30.33333 | 30 | 25.35583 | 31.03333 | 30 | 25.33333 | 25.5 | 29.35 | 25.49707
| Median |  | 26 | 28.34914 | 27 | 25 | 32.5 | 30 | 30.5 | 30 | 25.69205 | 31.05 | 30 | 25.5 | 25.85 | 29.25 | 25.54526
| Std Dev. |  | 0.7527727 | 0.3785841 | 0.4082483 | 0.7527727 | 0.5477226 | 0 | 0.8164966 | 0 | 1.447106 | 0.175119 | 0 | 0.8164966 | 2.333238 | 0.3209361 | 0.1608315
| Rel.Std.Dev. |  | 2.914% | 1.339% | 1.503% | 2.991% | 1.685% | 0% | 2.692% | 0% | 5.707% | 0.5643% | 0% | 3.223% | 9.15% | 1.093% | 0.6308%
| PDM3 |  | -4.909% | 4.051% | -0.001216% | -7.363% | 19.63% | 10.43% | 11.66% | 10.43% | -6.667% | 14.23% | 10.43% | -6.75% | -6.136% | 8.035% | -6.147%
| Z-Score (Absolute) |  | 0.36 | 0.95 | 0.36 | 0.72 | 3.24 | NA | 2.07 | NA | 0.62 | 2.45 | NA | 0.63 | 0.54 | 1.54 | 0.54
Results from laboratories 8, 19 and 24 were removed due to their 10 ppm reading resolution.
| Analytical results for Se in OREAS 455 (Certified Value < 20 ppm) | [25 empty] | Certified
Se | Round | Replicate | Lab | Lab | Lab | Lab | Lab | Lab | Lab | Lab | [16 empty] | 1
| No | No | 01 | 02 | 05 | 08 | 14 | 19 | 23 | 24 | [16 empty] | ppm
|  |  | PF*MS | PF*MS | PF*OES/MS | PF*OES/MS | PF*MS | PF*MS | PF*OES/MS | PF*MS | [16 empty] | 1
1
| 1 | 1 | < 20 | < 20 | < 1 | < 20 | < 50 | < 50 | < 1 | 3 | [16 empty] | 1
| 1 | 2 | < 20 | < 20 | < 1 | < 20 | < 50 | < 50 | < 1 | 5 | [16 empty] | 1
| 1 | 3 | < 20 | < 20 | < 1 | < 20 | < 50 | < 50 | < 1 | 4 | [16 empty] | 16
| 1 | 4 | < 20 | < 20 | < 1 | < 20 | < 50 | < 50 | < 1 | 1 | [16 empty] | < 20
| 1 | 5 | < 20 | < 20 | < 1 | < 20 | < 50 | < 50 | < 1 | 6 | [16 empty] | 64
| 1 | 6 | < 20 | < 20 | < 1 | < 20 | < 50 | < 50 | < 1 | 5
| Mean | [8 empty] | 4
| Median | [8 empty] | 4.5
| Std Dev. | [8 empty] | 1.788854
| Rel.Std.Dev. | [8 empty] | 44.72%
PDM3
| Z-Score (Absolute) |  | 0 | 0 | 0.83 | 0 | 1.31 | 1.31 | 0.83 | 0.52
| Analytical results for Si in OREAS 455 (Certified Value 16.8 wt.%) | [25 empty] | Certified
Si | Round | Replicate | Lab | Lab | Lab | Lab | Lab | Lab | Lab | Lab | Lab | Lab | Lab | Lab | Lab | Lab | Lab | Lab | Lab | Lab | [6 empty] | 1
| No | No | 01 | 02 | 04 | 05 | 08 | 09 | 10 | 11 | 12 | 13 | 14 | 16 | 17 | 19 | 22 | 23 | 24 | 26 | [6 empty] | wt.%
|  |  | PF*OES | PF*OES | BF*OES | PF*OES/MS | PF*OES/MS | PF*OES | PF*OES | PF*OES | PF*OES | PF*OES | PF*OES | PF*OES/MS | PF*OES | PF*OES | PF*OES | PF*OES/MS | PF*MS | BF*OES | [6 empty] | 2
3
| 1 | 1 | 17.2 | 16.63464 | 17.22 | 16.2 | 17.5 | 18 | 16.78 | 16.5 | 16.78 | 16.22 | 16.6 | 15.6564397 | 17 | 17.3 | 16.689304 | 18.736 | 17.43 | 17.39 | [6 empty] | 1
| 1 | 2 | 17.2 | 16.3848 | 17.08 | 16.3 | 17.7 | 16.78 | 16.78 | 16.5 | 16.78 | 16.31 | 16.7 | 15.7510917 | 16.4 | 17.2 | 16.700711 | 18.357 | 17.27 | 16.782 | [6 empty] | #N/A
| 1 | 3 | 17.7 | 17.37396 | 17.1 | 16.5 | 17.4 | 16.78 | 16.41 | 16.59 | 16.78 | 16.59 | 16.9 | 15.6400167 | 16.6 | 17 | 16.757409 | 18.353 | 17.5 | 16.501 | [6 empty] | 16
| 1 | 4 | 17.4 | 17.19468 | 17.18 | 16.6 | 17.3 | 17.11 | 16.41 | 16.69 | 16.78 | 16.08 | 16.3 | 15.6383045 | 16.8 | 16.8 | 16.764449 | 18.572 | 17.27 | 14.865 | [6 empty] | 16.80172
| 1 | 5 | 17.6 | 16.77132 | 17.07 | 16.3 | 17.4 | 16.69 | 16.59 | 16.59 | 16.69 | 15.89 | 16.9 | 15.7687499 | 17.2 | 17.3 | 16.754502 | 18.633 | 17.37 | 15.941 | [6 empty] | 65
| 1 | 6 | 17.3 | 17.49708 | 17.2 | 16.9 | 17.3 | 16.78 | 16.69 | 16.78 | 17.81 | 16.69 | 16.7 | 15.7950668 | 16.7 | 17.1 | 16.830053 | 18.619 | 17.59 | 13.697
| Mean |  | 17.4 | 16.97608 | 17.14167 | 16.46667 | 17.43333 | 17.02333 | 16.61 | 16.60833 | 16.93667 | 16.29667 | 16.68333 | 15.70828 | 16.78333 | 17.11667 | 16.7494 | 18.545 | 17.405 | 15.86267
| Median |  | 17.35 | 16.983 | 17.14 | 16.4 | 17.4 | 16.78 | 16.64 | 16.59 | 16.78 | 16.265 | 16.7 | 15.7037657 | 16.75 | 17.15 | 16.7559555 | 18.5955 | 17.4 | 16.221
| Std Dev. |  | 0.2097618 | 0.4439945 | 0.06585337 | 0.2581989 | 0.1505545 | 0.5000267 | 0.1700588 | 0.1098029 | 0.4293561 | 0.3030292 | 0.2228602 | 0.07108483 | 0.2857738 | 0.194079 | 0.05060376 | 0.1566129 | 0.1277106 | 1.362129
| Rel.Std.Dev. |  | 1.206% | 2.615% | 0.3842% | 1.568% | 0.8636% | 2.937% | 1.024% | 0.6611% | 2.535% | 1.859% | 1.336% | 0.4525% | 1.703% | 1.134% | 0.3021% | 0.8445% | 0.7338% | 8.587%
| PDM3 |  | 3.561% | 1.038% | 2.023% | -1.994% | 3.759% | 1.319% | -1.141% | -1.151% | 0.8032% | -3.006% | -0.7046% | -6.508% | -0.1094% | 1.874% | -0.3114% | 10.38% | 3.591% | -5.589%
| Z-Score (Absolute) |  | 1.35 | 0.29 | 0.71 | 0.99 | 1.44 | 0.41 | 0.63 | 0.63 | 0.19 | 1.41 | 0.44 | 2.89 | 0.19 | 0.64 | 0.28 | 4.23 | 1.37 | 2.51
| Analytical results for Sm in OREAS 455 (Certified Value 0.98 ppm) | [25 empty] | Certified
Sm | Round | Replicate | Lab | Lab | Lab | Lab | Lab | Lab | Lab | Lab | Lab | Lab | Lab | Lab | [12 empty] | 1
| No | No | 03 | 05 | 07 | 14 | 19 | 21 | 23 | 24 | 25 | 26 | 27 | 28 | [12 empty] | ppm
|  |  | PF*MS | PF*OES/MS | PF*MS | PF*MS | PF*MS | BF*MS | PF*OES/MS | PF*MS | PF*MS | BF*MS | PF*MS | BF*MS | [12 empty] | 2
3
| 1 | 1 | 0.8594747 | 1.02 | < 2 | 1 | 1 | 1.0005 | 1.04 | 1.5 | 0.9 | 0.9 | < 1 | 4.971274 | [12 empty] | 1
| 1 | 2 | 0.8697216 | 1.12 | < 2 | 1.1 | 1 | 1.0278 | 1.05 | 1 | 1 | 0.9 | < 1 | 4.955923 | [12 empty] | #N/A
| 1 | 3 | 0.8803092 | 1.12 | 2 | 1.1 | 1 | 0.9925 | 1.05 | 1 | 1 | 0.9 | < 1 | 4.768231 | [12 empty] | 16
| 1 | 4 | 0.8560157 | 1.01 | < 2 | 1 | 1 | 0.9823 | 1.03 | 1 | 1.1 | 0.8 | < 1 | 4.990565 | [12 empty] | 0.9818249
| 1 | 5 | 0.8421856 | 1.12 | < 2 | 1.1 | 1 | 0.9544 | 1.05 | 1 | 0.9 | 0.9 | < 1 | 4.86579 | [12 empty] | 66
| 1 | 6 | 0.8904874 | 1.11 | < 2 | 1.1 | 1 | 0.9419 | 1.01 | 1 | 0.9 | 0.7 | < 1 | 5.124354
| Mean |  | 0.8663657 | 1.083333 | 2 | 1.066667 | 1 | 0.9832333 | 1.038333 | 1.083333 | 0.9666667 | 0.85 |  | 4.946023
| Median |  | 0.8645982 | 1.115 | 2 | 1.1 | 1 | 0.9874 | 1.045 | 1 | 0.95 | 0.9 |  | 4.963599
| Std Dev. |  | 0.01747472 | 0.05316641 |  | 0.05163978 | 0 | 0.03133967 | 0.01602082 | 0.2041241 | 0.08164966 | 0.083666 |  | 0.1204732
| Rel.Std.Dev. |  | 2.017% | 4.908% |  | 4.841% | 0% | 3.187% | 1.543% | 18.84% | 8.447% | 9.843% |  | 2.436%
| PDM3 |  | -11.76% | 10.34% | 103.7% | 8.641% | 1.851% | 0.1435% | 5.755% | 10.34% | -1.544% | -13.43% |  | 403.8%
| Z-Score (Absolute) |  | 1.62 | 0.42 | 1.21 | 0.27 | NA | 0.52 | 0 | 0.42 | 0.67 | 1.77 | 5.07 | 36.77
Results from laboratory 19 were removed due to their 0.1 ppm reading resolution.
| Analytical results for Sn in OREAS 455 (Indicative Value 1.14 ppm) | [25 empty] | Indicative
Sn | Round | Replicate | Lab | Lab | Lab | Lab | Lab | Lab | Lab | Lab | Lab | Lab | Lab | Lab | Lab | [11 empty] | 1
| No | No | 01 | 02 | 05 | 07 | 08 | 14 | 17 | 19 | 23 | 24 | 25 | 26 | 28 | [11 empty] | ppm
|  |  | PF*MS | PF*MS | PF*OES/MS | PF*MS | PF*OES/MS | PF*MS | PF*OES | PF*MS | PF*OES/MS | PF*MS | PF*MS | BF*MS | BF*OES | [11 empty] | 2
2
| 1 | 1 | < 100 | < 100 | 0.6 | < 20 | < 100 | < 10 | 50 | < 10 | 0.6 | 2 | < 5 | < 1 | 1.559216 | [11 empty] | 1
| 1 | 2 | < 100 | < 100 | 0.6 | < 20 | < 100 | < 10 | < 50 | < 10 | 0.5 | 2 | < 5 | < 1 | 1.681645 | [11 empty] | 15
| 1 | 3 | < 100 | < 100 | 0.6 | < 20 | < 100 | < 10 | < 50 | < 10 | 0.6 | 2 | < 5 | < 1 | 1.375365 | [11 empty] | 16
| 1 | 4 | < 100 | < 100 | 0.6 | 44 | < 100 | < 10 | 180 | < 10 | 0.5 | 2 | < 5 | < 1 | 1.63736 | [11 empty] | 1.140981
| 1 | 5 | < 100 | < 100 | 0.6 | < 20 | < 100 | < 10 | 60 | < 10 | 0.6 | 1 | < 5 | < 1 | 1.556981 | [11 empty] | 21
| 1 | 6 | < 100 | < 100 | 0.6 | < 20 | < 100 | < 10 | < 50 | < 10 | 0.5 | 2 | < 5 | < 1 | 1.672989
| Mean |  |  |  | 0.6 | 44 |  |  | 96.66667 |  | 0.55 | 1.833333 |  |  | 1.580593
| Median |  |  |  | 0.6 | 44 |  |  | 60 |  | 0.55 | 2 |  |  | 1.598288
| Std Dev. |  |  |  | 0 |  |  |  | 72.34178 |  | 0.05477226 | 0.4082483 |  |  | 0.114109
| Rel.Std.Dev. |  |  |  | 0% |  |  |  | 74.84% |  | 9.959% | 22.27% |  |  | 7.219%
| PDM3 |  |  |  | -47.41% | 3756% |  |  | 8372% |  | -51.8% | 60.68% |  |  | 38.53%
| Z-Score (Absolute) |  | 6.82 | 6.82 | 0.67 | 1.62 | 6.82 | 0 | 8.46 | 0 | 0.67 | 0.48 | 0.38 | 0.68 | 0.52
| Analytical results for Sr in OREAS 455 (Certified Value 14.4 ppm) | [25 empty] | Certified
Sr | Round | Replicate | Lab | Lab | Lab | Lab | Lab | Lab | Lab | Lab | Lab | Lab | Lab | Lab | Lab | Lab | Lab | Lab | [8 empty] | 1
| No | No | 01 | 02 | 03 | 04 | 05 | 07 | 08 | 14 | 17 | 19 | 22 | 23 | 24 | 25 | 26 | 28 | [8 empty] | ppm
|  |  | PF*MS | PF*MS | PF*OES | BF*OES | PF*OES/MS | PF*MS | PF*OES/MS | PF*MS | PF*OES | PF*MS | PF*OES | PF*OES/MS | PF*MS | PF*MS | BF*MS | BF*OES | [8 empty] | 1
1
| 1 | 1 | 21 | < 20 | 21.85646 | 112 | 14 | 33 | < 20 | 13.6 | < 50 | 13 | 13.373 | 14.1 | 20 | < 15 | 12.3 | 13.44974 | [8 empty] | 1
| 1 | 2 | 21 | < 20 | 22.00308 | 112 | 15 | 19 | < 20 | 13 | < 50 | 14 | 13.467 | 14.3 | 20 | < 15 | 11.7 | 13.50537 | [8 empty] | #N/A
| 1 | 3 | 21 | < 20 | 22.59585 | 111 | 15 | 10 | < 20 | 13.4 | < 50 | 14 | 13.795 | 13.6 | 10 | < 15 | 12.7 | 13.1699 | [8 empty] | 16
| 1 | 4 | 21 | < 20 | 22.43811 | 113 | 15 | 37 | < 20 | 13.8 | < 50 | 13 | 13.597 | 14 | 20 | < 15 | 10.3 | 13.52189 | [8 empty] | 14.42833
| 1 | 5 | 22 | < 20 | 22.38882 | 111 | 15 | 27 | < 20 | 14 | < 50 | 14 | 13.553 | 14.3 | 20 | < 15 | 11.3 | 13.449 | [8 empty] | 67
| 1 | 6 | < 20 | < 20 | 22.35924 | 114 | 15 | 36 | < 20 | 13.2 | < 50 | 13 | 13.58 | 14.2 | 20 | < 15 | 9.5 | 13.59913
| Mean |  | 21.2 |  | 22.27359 | 112.1667 | 14.83333 | 27 |  | 13.5 |  | 13.5 | 13.56083 | 14.08333 | 18.33333 |  | 11.3 | 13.44917
| Median |  | 21 |  | 22.37403 | 112 | 15 | 30 |  | 13.5 |  | 13.5 | 13.5665 | 14.15 | 20 |  | 11.5 | 13.47755
| Std Dev. |  | 0.4472136 |  | 0.2823838 | 1.169045 | 0.4082483 | 10.67708 |  | 0.3741657 |  | 0.5477226 | 0.141885 | 0.2639444 | 4.082483 |  | 1.21326 | 0.1475983
| Rel.Std.Dev. |  | 2.109% |  | 1.268% | 1.042% | 2.752% | 39.54% |  | 2.772% |  | 4.057% | 1.046% | 1.874% | 22.27% |  | 10.74% | 1.097%
| PDM3 |  | 46.93% |  | 54.37% | 677.4% | 2.807% | 87.13% |  | -6.434% |  | -6.434% | -6.012% | -2.391% | 27.06% |  | -21.68% | -6.786%
| Z-Score (Absolute) |  | 1.09 | 0.67 | 1.65 | 18.67 | 0.24 | 2.54 | 0.67 | 0.01 | 2.17 | 0.01 | 0 | 0.1 | NA | 1.15 | 0.43 | 0.02
Results from laboratory 24 were removed due to their 10 ppm reading resolution.
| Analytical results for Ta in OREAS 455 (Indicative Value < 0.5 ppm) | [25 empty] | Indicative
Ta | Round | Replicate | Lab | Lab | Lab | Lab | Lab | Lab | Lab | Lab | Lab | Lab | Lab | Lab | Lab | [11 empty] | 1
| No | No | 01 | 02 | 05 | 07 | 08 | 14 | 19 | 23 | 24 | 25 | 26 | 27 | 28 | [11 empty] | ppm
|  |  | PF*MS | PF*MS | PF*OES/MS | PF*MS | PF*OES/MS | PF*MS | PF*MS | PF*OES/MS | PF*MS | PF*MS | BF*MS | PF*MS | BF*OES | [11 empty] | 2
2
| 1 | 1 | 0.2 | < 0.1 | < 0.5 | < 10 | < 0.1 | < 0.5 | < 0.5 | 0.1 | 1 | < 10 | < 0.5 | < 0.5 | 27.36207 | [11 empty] | 1
| 1 | 2 | 0.1 | < 0.1 | < 0.5 | < 10 | < 0.1 | < 0.5 | < 0.5 | 0.12 | < 1 | < 10 | < 0.5 | < 0.5 | 28.10018 | [11 empty] | 4
| 1 | 3 | 0.2 | < 0.1 | < 0.5 | < 10 | < 0.1 | < 0.5 | < 0.5 | 0.1 | 1 | < 10 | < 0.5 | < 0.5 | 27.7688 | [11 empty] | 16
| 1 | 4 | 0.1 | < 0.1 | < 0.5 | < 10 | < 0.1 | < 0.5 | < 0.5 | 0.09 | < 1 | < 10 | < 0.5 | < 0.5 | 27.53214 | [11 empty] | < 0.5
| 1 | 5 | 0.2 | < 0.1 | < 0.5 | < 10 | < 0.1 | < 0.5 | < 0.5 | 0.1 | < 1 | < 10 | < 0.5 | < 0.5 | 27.52047 | [11 empty] | 18
| 1 | 6 | 0.2 | < 0.1 | < 0.5 | < 10 | < 0.1 | < 0.5 | < 0.5 | 0.11 | < 1 | < 10 | < 0.5 | < 0.5 | 27.93067
| Mean |  | 0.1666667 | [6 empty] | 0.1033333 | 1 |  |  |  | 27.70239
| Median |  | 0.2 | [6 empty] | 0.1 | 1 |  |  |  | 27.65047
| Std Dev. |  | 0.05163978 | [6 empty] | 0.01032796 | 0 |  |  |  | 0.2802362
| Rel.Std.Dev. |  | 30.98% | [6 empty] | 9.995% | 0% |  |  |  | 1.012%
PDM3
| Z-Score (Absolute) |  | 0.38 | 0.92 | 0 | 21.84 | 0.92 | 0 | 0 | 0.67 | 1.92 | 21.84 | 0 | 0 | 126.21
| Analytical results for Tb in OREAS 455 (Certified Value 0.17 ppm) | [25 empty] | Certified
Tb | Round | Replicate | Lab | Lab | Lab | Lab | Lab | Lab | Lab | Lab | Lab | Lab | Lab | Lab | [12 empty] | 1
| No | No | 03 | 05 | 07 | 14 | 19 | 21 | 23 | 24 | 25 | 26 | 27 | 28 | [12 empty] | ppm
|  |  | PF*MS | PF*OES/MS | PF*MS | PF*MS | PF*MS | BF*MS | PF*OES/MS | PF*MS | PF*MS | BF*MS | PF*MS | BF*MS | [12 empty] | 2
3
| 1 | 1 | 0.181182 | 0.16 | < 3 | 0.17 | 0.2 | 0.1743 | 0.17 | 0.2 | 0.15 | 0.1 | < 0.5 | 5.482397 | [12 empty] | 1
| 1 | 2 | 0.148342 | 0.16 | < 3 | 0.17 | 0.2 | 0.1796 | 0.17 | 0.3 | 0.15 | 0.1 | < 0.5 | 5.513562 | [12 empty] | #N/A
| 1 | 3 | 0.165234 | 0.17 | < 3 | 0.17 | 0.2 | 0.1748 | 0.16 | 0.2 | 0.18 | 0.1 | < 0.5 | 5.463175 | [12 empty] | 16
| 1 | 4 | 0.154302 | 0.17 | < 3 | 0.17 | 0.2 | 0.1746 | 0.16 | 0.2 | 0.15 | 0.1 | < 0.5 | 5.514272 | [12 empty] | 0.1653062
| 1 | 5 | 0.16371 | 0.16 | < 3 | 0.18 | < 0.2 | 0.1672 | 0.16 | 0.1 | 0.15 | 0.1 | < 0.5 | 5.457913 | [12 empty] | 68
| 1 | 6 | 0.153054 | 0.17 | < 3 | 0.17 | 0.2 | 0.1647 | 0.17 | 0.1 | 0.16 | 0.1 | < 0.5 | 5.438113
| Mean |  | 0.1609707 | 0.165 |  | 0.1716667 | 0.2 | 0.1725333 | 0.165 | 0.1833333 | 0.1566667 | 0.1 |  | 5.478238
| Median |  | 0.159006 | 0.165 |  | 0.17 | 0.2 | 0.17445 | 0.165 | 0.2 | 0.15 | 0.1 |  | 5.472786
| Std Dev. |  | 0.01183897 | 0.005477226 |  | 0.004082483 | 0 | 0.005518575 | 0.005477226 | 0.07527727 | 0.0121106 | 1.520235e-17 |  | 0.03102751
| Rel.Std.Dev. |  | 7.355% | 3.32% |  | 2.378% | 0% | 3.199% | 3.32% | 41.06% | 7.73% | 1.52e-14% |  | 0.5664%
| PDM3 |  | -2.623% | -0.1852% |  | 3.848% | 20.99% | 4.372% | -0.1852% | 10.91% | -5.226% | -39.51% |  | 3214%
| Z-Score (Absolute) |  | 0.86 | 0.39 | 155.32 | 0.39 | NA | 0.49 | 0.39 | NA | 1.36 | NA | 9.53 | NA
Results from laboratories 19, 24 and 26 were removed due to their 0.1 ppm reading resolution.
| Analytical results for Te in OREAS 455 (Certified Value < 1 ppm) | [25 empty] | Certified
Te | Round | Replicate | Lab | Lab | Lab | Lab | Lab | Lab | Lab | Lab | Lab | [15 empty] | 1
| No | No | 01 | 02 | 05 | 08 | 14 | 19 | 23 | 24 | 28 | [15 empty] | ppm
|  |  | PF*MS | PF*MS | PF*OES/MS | PF*OES/MS | PF*MS | PF*MS | PF*OES/MS | PF*MS | BF*OES | [15 empty] | 2
2
| 1 | 1 | < 2 | < 1 | < 5 | < 1 | < 1 | < 1 | < 0.05 | < 0.5 | 19.6709 | [15 empty] | 1
| 1 | 2 | < 2 | < 1 | < 5 | < 1 | < 1 | < 1 | < 0.05 | < 0.5 | 19.80684 | [15 empty] | 5
| 1 | 3 | < 2 | < 1 | < 5 | < 1 | < 1 | < 1 | < 0.05 | < 0.5 | 18.53137 | [15 empty] | 16
| 1 | 4 | < 2 | < 1 | < 5 | < 1 | < 1 | < 1 | < 0.05 | < 0.5 | 19.91957 | [15 empty] | < 1
| 1 | 5 | < 2 | < 1 | < 5 | < 1 | < 1 | < 1 | < 0.05 | < 0.5 | 19.86521 | [15 empty] | 69
| 1 | 6 | < 2 | < 1 | < 5 | < 1 | < 1 | < 1 | < 0.05 | < 0.5 | 19.84117
| Mean | [9 empty] | 19.60584
| Median | [9 empty] | 19.824
| Std Dev. | [9 empty] | 0.5329553
| Rel.Std.Dev. | [9 empty] | 2.718%
PDM3
| Z-Score (Absolute) |  | 1.35 | 0 | 5.39 | 0 | 0 | 0 | 1.28 | 0.67 | 51.53
| Analytical results for Th in OREAS 455 (Certified Value 0.81 ppm) | [25 empty] | Certified
Th | Round | Replicate | Lab | Lab | Lab | Lab | Lab | Lab | Lab | Lab | Lab | Lab | Lab | Lab | Lab | Lab | [10 empty] | 1
| No | No | 01 | 02 | 05 | 07 | 08 | 14 | 19 | 21 | 23 | 24 | 25 | 26 | 27 | 28 | [10 empty] | ppm
|  |  | PF*MS | PF*MS | PF*OES/MS | PF*MS | PF*OES/MS | PF*MS | PF*MS | BF*MS | PF*OES/MS | PF*MS | PF*MS | BF*MS | PF*MS | BF*MS | [10 empty] | 2
3
| 1 | 1 | 0.8 | 0.8100163 | 0.8 | < 50 | 0.9 | 0.8 | 1 | 0.8857 | 0.79 | 1 | 0.7 | 0.74 | 0.8 | 5.377746 | [10 empty] | 1
| 1 | 2 | 0.8 | 0.8455657 | 0.8 | < 50 | 0.8 | 0.8 | 1 | 0.919 | 0.78 | 0.5 | 0.8 | 0.72 | 0.8 | 7.912673 | [10 empty] | #N/A
| 1 | 3 | 0.8 | 0.8750737 | 0.8 | < 50 | 0.8 | 0.8 | 1 | 0.9109 | 0.78 | 0.5 | 0.9 | 0.74 | 0.8 | 8.855703 | [10 empty] | 16
| 1 | 4 | 0.8 | 0.8530959 | 0.8 | < 50 | 0.9 | 0.8 | 1 | 0.9182 | 0.8 | 1 | 0.7 | 0.65 | 0.8 | 2.861264 | [10 empty] | 0.8066714
| 1 | 5 | 0.8 | 0.8202118 | 0.8 | < 50 | 0.9 | 0.8 | 1 | 0.9059 | 0.78 | 0.5 | 0.7 | 0.68 | 0.8 | 3.237247 | [10 empty] | 70
| 1 | 6 | 0.8 | 0.7860219 | 0.8 | < 50 | 0.9 | 0.8 | 1 | 0.9246 | 0.78 | 0.5 | 0.8 | 0.57 | 0.8 | 5.766187
| Mean |  | 0.8 | 0.8316642 | 0.8 |  | 0.8666667 | 0.8 | 1 | 0.9107167 | 0.785 | 0.6666667 | 0.7666667 | 0.6833333 | 0.8 | 5.66847
| Median |  | 0.8 | 0.8328888 | 0.8 |  | 0.9 | 0.8 | 1 | 0.91455 | 0.78 | 0.5 | 0.75 | 0.7 | 0.8 | 5.571966
| Std Dev. |  | 1.216188e-16 | 0.03231087 | 1.216188e-16 |  | 0.05163978 | 1.216188e-16 | 0 | 0.01390272 | 0.0083666 | 0.2581989 | 0.08164966 | 0.06592926 | 1.216188e-16 | 2.411648
| Rel.Std.Dev. |  | 1.52e-14% | 3.885% | 1.52e-14% |  | 5.958% | 1.52e-14% | 0% | 1.527% | 1.066% | 38.73% | 10.65% | 9.648% | 1.52e-14% | 42.54%
| PDM3 |  | -0.827% | 3.098% | -0.827% |  | 7.437% | -0.827% | 23.97% | 12.9% | -2.687% | -17.36% | -4.959% | -15.29% | -0.827% | 602.7%
| Z-Score (Absolute) |  | 0 | 0.43 | 0 | 326.37 | 0.9 | 0 | 2.7 | 1.49 | 0.2 | 1.8 | 0.45 | 1.57 | 0 | 65.66
| Analytical results for Ti in OREAS 455 (Certified Value 0.173 wt.%) | [25 empty] | Certified
Ti | Round | Replicate | Lab | Lab | Lab | Lab | Lab | Lab | Lab | Lab | Lab | Lab | Lab | Lab | Lab | Lab | Lab | Lab | Lab | Lab | Lab | Lab | Lab | Lab |  |  | 1
| No | No | 01 | 02 | 03 | 04 | 05 | 07 | 08 | 09 | 10 | 11 | 12 | 13 | 14 | 15 | 16 | 17 | 19 | 22 | 23 | 24 | 25 | 26 |  |  | wt.%
|  |  | PF*OES | PF*OES | PF*OES | BF*OES | PF*OES/MS | PF*MS | PF*OES/MS | PF*OES | PF*OES | PF*OES | PF*OES | PF*OES | PF*OES | PF*OES | PF*OES/MS | PF*OES | PF*OES | PF*OES | PF*OES/MS | PF*MS | PF*MS | BF*OES |  |  | 3
3
| 1 | 1 | 0.17 | 0.1677737 | 0.1664826 | 0.19 | 0.16 | 0.1849 | 0.18 | 0.174 | 0.174 | 0.168 | 0.168 | 0.162 | 0.17 | 0.1739 | 0.1739291609 | 0.18 | 0.18 | 0.173407 | 0.17 | 0.18 | 0.1716 | 0.18 |  |  | 1
| 1 | 2 | 0.17 | 0.1719626 | 0.1652399 | 0.19 | 0.17 | 0.1799 | 0.18 | 0.168 | 0.168 | 0.162 | 0.168 | 0.162 | 0.17 | 0.1679 | 0.1803509582 | 0.17 | 0.18 | 0.174828 | 0.174 | 0.18 | 0.1657 | 0.174 |  |  | #N/A
| 1 | 3 | 0.18 | 0.1732805 | 0.1672224 | 0.19 | 0.16 | 0.1916 | 0.18 | 0.168 | 0.168 | 0.162 | 0.168 | 0.162 | 0.18 | 0.1739 | 0.1797823871 | 0.17 | 0.17 | 0.173994 | 0.174 | 0.18 | 0.1757 | 0.192 |  |  | 16
| 1 | 4 | 0.17 | 0.1672319 | 0.1659332 | 0.19 | 0.17 | 0.1862 | 0.17 | 0.18 | 0.174 | 0.168 | 0.168 | 0.156 | 0.17 | 0.1679 | 0.1759893991 | 0.18 | 0.17 | 0.173689 | 0.173 | 0.18 | 0.1666 | 0.156 |  |  | 0.1725325
| 1 | 5 | 0.18 | 0.1716527 | 0.1663188 | 0.19 | 0.17 | 0.1828 | 0.18 | 0.18 | 0.174 | 0.162 | 0.162 | 0.156 | 0.18 | 0.1679 | 0.1747399337 | 0.18 | 0.18 | 0.173491 | 0.174 | 0.18 | 0.1682 | 0.162 |  |  | 71
| 1 | 6 | 0.17 | 0.1659422 | 0.1666216 | 0.2 | 0.17 | 0.1875 | 0.18 | 0.18 | 0.174 | 0.168 | 0.18 | 0.162 | 0.17 | 0.1739 | 0.1770384869 | 0.18 | 0.18 | 0.174606 | 0.172 | 0.18 | 0.1672 | 0.138
| Mean |  | 0.1733333 | 0.1696406 | 0.1663031 | 0.1916667 | 0.1666667 | 0.1854833 | 0.1783333 | 0.175 | 0.172 | 0.165 | 0.169 | 0.16 | 0.1733333 | 0.1709 | 0.1769717 | 0.1766667 | 0.1766667 | 0.1740025 | 0.1728333 | 0.18 | 0.1691667 | 0.167
| Median |  | 0.17 | 0.1697132 | 0.1664007 | 0.19 | 0.17 | 0.18555 | 0.18 | 0.177 | 0.174 | 0.165 | 0.168 | 0.162 | 0.17 | 0.1709 | 0.176513943 | 0.18 | 0.18 | 0.1738415 | 0.1735 | 0.18 | 0.1677 | 0.168
| Std Dev. |  | 0.005163978 | 0.003021745 | 0.0006702772 | 0.004082483 | 0.005163978 | 0.004017669 | 0.004082483 | 0.005899152 | 0.003098387 | 0.003286335 | 0.005899152 | 0.003098387 | 0.005163978 | 0.003286335 | 0.002627796 | 0.005163978 | 0.005163978 | 0.0005933413 | 0.001602082 | 3.040471e-17 | 0.003795085 | 0.01913113
| Rel.Std.Dev. |  | 2.979% | 1.781% | 0.403% | 2.13% | 3.098% | 2.166% | 2.289% | 3.371% | 1.801% | 1.992% | 3.491% | 1.936% | 2.979% | 1.923% | 1.485% | 2.923% | 2.923% | 0.341% | 0.927% | 1.689e-14% | 2.243% | 11.46%
| PDM3 |  | 0.4641% | -1.676% | -3.611% | 11.09% | -3.4% | 7.506% | 3.362% | 1.43% | -0.3087% | -4.366% | -2.047% | -7.264% | 0.4641% | -0.9462% | 2.573% | 2.396% | 2.396% | 0.852% | 0.1743% | 4.328% | -1.951% | -3.207%
| Z-Score (Absolute) |  | 0.04 | 0.59 | 1.17 | 3.21 | 1.11 | 2.14 | 0.91 | 0.31 | 0.21 | 1.42 | 0.73 | 2.28 | 0.04 | 0.39 | 0.67 | 0.62 | 0.62 | 0.16 | 0.04 | 1.2 | 0.68 | 1.08
| Analytical results for Tl in OREAS 455 (Indicative Value 0.083 ppm) | [25 empty] | Indicative
Tl | Round | Replicate | Lab | Lab | Lab | Lab | Lab | Lab | Lab | Lab | Lab | Lab | Lab | Lab | [12 empty] | 1
| No | No | 01 | 02 | 05 | 08 | 14 | 19 | 23 | 24 | 25 | 26 | 27 | 28 | [12 empty] | ppm
|  |  | PF*MS | PF*MS | PF*OES/MS | PF*OES/MS | PF*MS | PF*MS | PF*OES/MS | PF*MS | PF*MS | BF*MS | PF*MS | BF*MS | [12 empty] | 3
3
| 1 | 1 | < 0.5 | < 0.5 | 0.1 | < 0.5 | < 0.2 | < 2 | 0.04 | 0.1 | < 0.5 | < 0.05 | < 1 | 0.1026582 | [12 empty] | 1
| 1 | 2 | < 0.5 | < 0.5 | 0.1 | < 0.5 | < 0.2 | < 2 | 0.03 | < 0.1 | < 0.5 | < 0.05 | < 1 | 0.1082597 | [12 empty] | 6
| 1 | 3 | < 0.5 | < 0.5 | 0.1 | < 0.5 | < 0.2 | < 2 | 0.03 | < 0.1 | < 0.5 | < 0.05 | < 1 | 0.1037325 | [12 empty] | 16
| 1 | 4 | < 0.5 | < 0.5 | 0.1 | < 0.5 | < 0.2 | < 2 | 0.03 | 0.1 | < 0.5 | < 0.05 | < 1 | 0.1098083 | [12 empty] | 0.08335538
| 1 | 5 | < 0.5 | < 0.5 | 0.1 | < 0.5 | < 0.2 | < 2 | 0.05 | 0.1 | < 0.5 | < 0.05 | < 1 | 0.1235441 | [12 empty] | 19
| 1 | 6 | < 0.5 | < 0.5 | 0.1 | < 0.5 | < 0.2 | < 2 | 0.04 | 0.1 | < 0.5 | < 0.05 | < 1 | 0.1325264
| Mean |  |  |  | 0.1 |  |  |  | 0.03666667 | 0.1 |  |  |  | 0.1134215
| Median |  |  |  | 0.1 |  |  |  | 0.035 | 0.1 |  |  |  | 0.109034
| Std Dev. |  |  |  | 1.520235e-17 |  |  |  | 0.008164966 | 0 |  |  |  | 0.01197404
| Rel.Std.Dev. |  |  |  | 1.52e-14% |  |  |  | 22.27% | 0% |  |  |  | 10.56%
| PDM3 |  |  |  | 19.97% |  |  |  | -56.01% | 19.97% |  |  |  | 36.07%
| Z-Score (Absolute) |  | 0.56 | 0.56 | 0.67 | 0.56 | 0.67 | 6.75 | 1.2 | 0.81 | 0.56 | 1.29 | 2.63 | 0.56
| Analytical results for Tm in OREAS 455 (Certified Value 0.088 ppm) | [25 empty] | Certified
Tm | Round | Replicate | Lab | Lab | Lab | Lab | Lab | Lab | Lab | Lab | Lab | Lab | [14 empty] | 1
| No | No | 05 | 07 | 14 | 19 | 23 | 24 | 25 | 26 | 27 | 28 | [14 empty] | ppm
|  |  | PF*OES/MS | PF*MS | PF*MS | PF*MS | PF*OES/MS | PF*MS | PF*MS | BF*MS | PF*MS | BF*MS | [14 empty] | 3
3
| 1 | 1 | 0.1 | < 2 | 0.09 | < 0.2 | 0.07 | 0.1 | 0.09 | 0.09 | < 1 | < 0.1 | [14 empty] | 1
| 1 | 2 | 0.1 | < 2 | 0.09 | < 0.2 | 0.07 | 0.2 | 0.09 | 0.08 | < 1 | 0.1066907 | [14 empty] | #N/A
| 1 | 3 | 0.1 | < 2 | 0.09 | < 0.2 | 0.07 | 0.1 | 0.1 | 0.09 | < 1 | < 0.1 | [14 empty] | 16
| 1 | 4 | 0.1 | < 2 | 0.1 | < 0.2 | 0.07 | 0.1 | 0.08 | 0.08 | < 1 | 0.1037528 | [14 empty] | 0.08833548
| 1 | 5 | 0.1 | < 2 | 0.11 | < 0.2 | 0.07 | 0.1 | 0.08 | 0.08 | < 1 | 0.1284823 | [14 empty] | 72
| 1 | 6 | 0.1 | < 2 | 0.1 | < 0.2 | 0.07 | 0.1 | 0.09 | 0.07 | < 1 | 0.1211516
| Mean |  | 0.1 |  | 0.09666667 |  | 0.07 | 0.1166667 | 0.08833333 | 0.08166667 |  | 0.1150194
| Median |  | 0.1 |  | 0.095 |  | 0.07 | 0.1 | 0.09 | 0.08 |  | 0.1139211
| Std Dev. |  | 1.520235e-17 |  | 0.008164966 |  | 0 | 0.04082483 | 0.007527727 | 0.007527727 |  | 0.01176372
| Rel.Std.Dev. |  | 1.52e-14% |  | 8.447% |  | 0% | 34.99% | 8.522% | 9.218% |  | 10.23%
| PDM3 |  | 13.2% |  | 9.431% |  | -20.76% | 32.07% | -0.002434% | -7.549% |  | 30.21%
| Z-Score (Absolute) |  | 0.27 | 73.1 | 0 | 0.27 | 2.16 | NA | 0.67 | 1.21 | 32.64 | 0.27
Results from laboratory 24 were removed due to their 0.1 ppm reading resolution.
| Analytical results for U in OREAS 455 (Certified Value 0.53 ppm) | [25 empty] | Certified
U | Round | Replicate | Lab | Lab | Lab | Lab | Lab | Lab | Lab | Lab | Lab | Lab | Lab | Lab | Lab | Lab | Lab | [9 empty] | 1
| No | No | 01 | 02 | 03 | 05 | 07 | 08 | 14 | 19 | 21 | 23 | 24 | 25 | 26 | 27 | 28 | [9 empty] | ppm
|  |  | PF*MS | PF*MS | PF*MS | PF*OES/MS | PF*MS | PF*OES/MS | PF*MS | PF*MS | BF*MS | PF*OES/MS | PF*MS | PF*MS | BF*MS | PF*MS | BF*MS | [9 empty] | 2
2
| 1 | 1 | 0.7 | 0.5662424 | 2.539 | 0.5 | < 50 | 0.2 | < 2 | 0.5 | 0.5678 | 0.5 | 0.5 | 0.41 | 0.46 | 0.6 | 19.47012 | [9 empty] | 1
| 1 | 2 | 0.7 | 0.5237357 | 2.4809 | 0.5 | < 50 | 0.1 | < 2 | 0.5 | 0.5899 | 0.5 | 0.5 | 0.46 | 0.45 | 0.6 | 10.10475 | [9 empty] | #N/A
| 1 | 3 | 0.8 | 0.570953 | 2.5206 | 0.5 | < 50 | 0.2 | < 2 | 0.5 | 0.5865 | 0.5 | 0.5 | 0.5 | 0.46 | 0.6 | 15.20424 | [9 empty] | 16
| 1 | 4 | 0.8 | 0.4770732 | 2.6043 | 0.5 | < 50 | 0.2 | < 2 | 0.5 | 0.5938 | 0.5 | 0.5 | 0.49 | 0.41 | 0.6 | 16.42748 | [9 empty] | 0.5262599
| 1 | 5 | 0.6 | 0.5019093 | 2.5817 | 0.5 | < 50 | 0.2 | < 2 | 0.5 | 0.5799 | 0.5 | 0.5 | 0.48 | 0.42 | 0.6 | 11.65331 | [9 empty] | 73
| 1 | 6 | 0.8 | 0.4382817 | 2.6129 | 0.5 | < 50 | 0.2 | < 2 | 0.5 | 0.5895 | 0.5 | 0.5 | 0.48 | 0.37 | 0.6 | 14.09461
| Mean |  | 0.7333333 | 0.5130326 | 2.556567 | 0.5 |  | 0.1833333 |  | 0.5 | 0.5845667 | 0.5 | 0.5 | 0.47 | 0.4283333 | 0.6 | 14.49242
| Median |  | 0.75 | 0.5128225 | 2.56035 | 0.5 |  | 0.2 |  | 0.5 | 0.588 | 0.5 | 0.5 | 0.48 | 0.435 | 0.6 | 14.64943
| Std Dev. |  | 0.08164966 | 0.05158509 | 0.05179041 | 0 |  | 0.04082483 |  | 0 | 0.009430518 | 0 | 0 | 0.03224903 | 0.03544949 | 0 | 3.361519
| Rel.Std.Dev. |  | 11.13% | 10.05% | 2.026% | 0% |  | 22.27% |  | 0% | 1.613% | 0% | 0% | 6.861% | 8.276% | 0% | 23.2%
| PDM3 |  | 39.35% | -2.513% | 385.8% | -4.99% |  | -65.16% |  | -4.99% | 11.08% | -4.99% | -4.99% | -10.69% | -18.61% | 14.01% | 2654%
| Z-Score (Absolute) |  | 1.75 | 0 | 16.27 | 0.1 | 194.95 | 2.62 | 3.88 | 0.1 | 0.57 | 0.1 | 0.1 | 0.34 | 0.67 | 0.69 | 111.29
| Analytical results for V in OREAS 455 (Certified Value 104 ppm) | [25 empty] | Certified
V | Round | Replicate | Lab | Lab | Lab | Lab | Lab | Lab | Lab | Lab | Lab | Lab | Lab | Lab | Lab | Lab | Lab | Lab | Lab | Lab | [6 empty] | 1
| No | No | 01 | 02 | 03 | 04 | 05 | 07 | 08 | 14 | 15 | 16 | 17 | 19 | 22 | 23 | 24 | 25 | 26 | 28 | [6 empty] | ppm
|  |  | PF*OES | PF*OES | PF*OES | BF*OES | PF*OES/MS | PF*MS | PF*OES/MS | PF*OES | PF*OES | PF*OES/MS | PF*OES | PF*OES | PF*OES | PF*OES/MS | PF*MS | PF*MS | BF*MS | BF*OES | [6 empty] | 0
0
| 1 | 1 | 114 | 97.58375 | 95.92089 | 107 | 105 | 116 | 120 | 105 | 93 | 105.266166 | 100 | 100 | 102.138 | 109 | 100 | 92 | 114 | 99.36031 | [6 empty] | 1
| 1 | 2 | 112 | 98.33109 | 96.81241 | 106 | 107 | 103 | 120 | 102 | 92 | 104.586725 | 100 | 100 | 103.18 | 110 | 150 | 99 | 107 | 99.50233 | [6 empty] | #N/A
| 1 | 3 | 113 | 103.643 | 95.55818 | 106 | 103 | 194 | 120 | 103 | 96 | 104.84529 | 100 | 100 | 101.592 | 110 | 100 | 100 | 123 | 97.796 | [6 empty] | 16
| 1 | 4 | 115 | 102.261 | 96.68021 | 107 | 103 | 114 | 120 | 101 | 95 | 104.365906 | 100 | 100 | 102.521 | 110 | 100 | 96 | 99 | 99.78477 | [6 empty] | 103.5656
| 1 | 5 | 115 | 105.5897 | 96.53784 | 103 | 104 | 110 | 120 | 103 | 92 | 104.313061 | 100 | 100 | 101.932 | 110 | 100 | 97 | 109 | 99.40585 | [6 empty] | 74
| 1 | 6 | 113 | 102.2295 | 95.69342 | 107 | 104 | 115 | 120 | 105 | 95 | 102.978714 | 100 | 100 | 101.158 | 109 | 100 | 97 | 91 | 100.3446
| Mean |  | 113.6667 | 101.6064 | 96.20049 | 106 | 104.3333 | 125.3333 | 120 | 103.1667 | 93.83333 | 104.3926 | 100 | 100 | 102.0868 | 109.6667 | 108.3333 | 96.83333 | 107.1667 | 99.36564
| Median |  | 113.5 | 102.2453 | 96.22937 | 106.5 | 104 | 114.5 | 120 | 103 | 94 | 104.4763155 | 100 | 100 | 102.035 | 110 | 100 | 97 | 108 | 99.45409
| Std Dev. |  | 1.21106 | 3.090012 | 0.5415234 | 1.549193 | 1.505545 | 33.9745 | 0 | 1.602082 | 1.722401 | 0.7761241 | 0 | 0 | 0.7096051 | 0.5163978 | 20.41241 | 2.786874 | 11.21457 | 0.8506564
| Rel.Std.Dev. |  | 1.065% | 3.041% | 0.5629% | 1.462% | 1.443% | 27.11% | 0% | 1.553% | 1.836% | 0.7435% | 0% | 0% | 0.6951% | 0.4709% | 18.84% | 2.878% | 10.46% | 0.8561%
| PDM3 |  | 9.753% | -1.892% | -7.112% | 2.351% | 0.7413% | 21.02% | 15.87% | -0.3852% | -9.397% | 0.7986% | -3.443% | -3.443% | -1.428% | 5.891% | 4.604% | -6.501% | 3.477% | -4.055%
| Z-Score (Absolute) |  | 1.71 | 0.37 | 1.31 | 0.39 | 0.1 | 3.73 | NA | 0.1 | 1.71 | 0.11 | NA | NA | 0.29 | 1.02 | NA | 1.2 | 0.59 | 0.76
Results from laboratories 8, 17, 19 and 24 were removed due to their 10 ppm reading resolution.
| Analytical results for W in OREAS 455 (Certified Value 4.57 ppm) | [25 empty] | Certified
W | Round | Replicate | Lab | Lab | Lab | Lab | Lab | Lab | Lab | Lab | Lab | Lab | Lab | Lab | Lab | [11 empty] | 1
| No | No | 01 | 02 | 05 | 07 | 08 | 14 | 17 | 19 | 23 | 24 | 25 | 26 | 28 | [11 empty] | ppm
|  |  | PF*MS | PF*MS | PF*OES/MS | PF*MS | PF*OES/MS | PF*OES | PF*OES | PF*MS | PF*OES/MS | PF*MS | PF*MS | BF*MS | BF*OES | [11 empty] | 2
2
| 1 | 1 | 4 | 3.834772 | 5 | < 20 | 2 | < 50 | < 100 | 5 | 4.7 | < 10 | < 100 | 4.6 | 5.306565 | [11 empty] | 1
| 1 | 2 | 5 | 3.469221 | 5 | < 20 | 2 | < 50 | < 100 | 5 | 4.8 | < 10 | < 100 | 4.4 | 5.779838 | [11 empty] | 7
| 1 | 3 | 5 | 3.811371 | 4.9 | < 20 | 2 | < 50 | < 100 | 5 | 4.8 | < 10 | < 100 | 4.6 | 4.721555 | [11 empty] | 16
| 1 | 4 | 4 | 3.761982 | 4.9 | 23 | 2 | < 50 | < 100 | 5 | 4.7 | < 10 | < 100 | 4 | 4.135356 | [11 empty] | 4.571153
| 1 | 5 | 5 | 3.878895 | 5 | < 20 | 2 | < 50 | < 100 | 5 | 4.8 | < 10 | < 100 | 4.1 | 5.625397 | [11 empty] | 75
| 1 | 6 | 4 | 3.514207 | 5 | < 20 | 2 | < 50 | < 100 | 5 | 4.9 | < 10 | < 100 | 3.4 | 5.695423
| Mean |  | 4.5 | 3.711741 | 4.966667 | 23 | 2 |  |  | 5 | 4.783333 |  |  | 4.183333 | 5.210689
| Median |  | 4.5 | 3.786677 | 5 | 23 | 2 |  |  | 5 | 4.8 |  |  | 4.25 | 5.465981
| Std Dev. |  | 0.5477226 | 0.1751361 | 0.05163978 |  | 0 |  |  | 0 | 0.07527727 |  |  | 0.4578937 | 0.6535543
| Rel.Std.Dev. |  | 12.17% | 4.718% | 1.04% |  | 0% |  |  | 0% | 1.574% |  |  | 10.95% | 12.54%
| PDM3 |  | -1.557% | -18.8% | 8.652% | 403.2% | -56.25% |  |  | 9.382% | 4.642% |  |  | -8.484% | 13.99%
| Z-Score (Absolute) |  | NA | 0.81 | 0.08 | 4.11 | NA | 11.59 | 26.15 | NA | 0.19 | 0.06 | 26.15 | 0.54 | 0.06
Results from laboratories 1, 8, 14 and 19 were removed due to their 1 ppm reading resolution.
| Analytical results for Y in OREAS 455 (Certified Value 3.77 ppm) | [25 empty] | Certified
Y | Round | Replicate | Lab | Lab | Lab | Lab | Lab | Lab | Lab | Lab | Lab | Lab | Lab | Lab | Lab | Lab | Lab | [9 empty] | 1
| No | No | 01 | 02 | 04 | 05 | 07 | 08 | 14 | 19 | 21 | 23 | 24 | 25 | 26 | 27 | 28 | [9 empty] | ppm
|  |  | PF*MS | PF*MS | BF*OES | PF*OES/MS | PF*MS | PF*OES/MS | PF*MS | PF*MS | BF*MS | PF*OES/MS | PF*MS | PF*MS | BF*MS | PF*MS | BF*MS | [9 empty] | 2
3
| 1 | 1 | 3.8 | 3.64852 | < 5 | 3.82 | 6 | 3.6 | 3.9 | < 5 | 4.0011 | 3.6 | 4 | 3.48 | 3.8 | 3.1 | 3.131742 | [9 empty] | 1
| 1 | 2 | 3.9 | 3.657103 | < 5 | 3.87 | 4 | 3.8 | 3.8 | < 5 | 4.0675 | 3.7 | 4 | 3.68 | 3.5 | 3.1 | 3.612029 | [9 empty] | #N/A
| 1 | 3 | 3.8 | 3.82323 | < 5 | 3.74 | 9 | 3.9 | 3.9 | 5 | 3.9929 | 3.7 | 3.5 | 3.71 | 3.7 | 3 | 3.214438 | [9 empty] | 16
| 1 | 4 | 3.7 | 3.905871 | < 5 | 3.61 | 4 | 3.9 | 3.9 | 5 | 3.9459 | 3.7 | 3.5 | 3.64 | 3.2 | 3 | 3.485882 | [9 empty] | 3.766023
| 1 | 5 | 3.7 | 3.991921 | < 5 | 3.82 | 4 | 3.8 | 3.8 | 5 | 3.8037 | 3.7 | 4 | 3.49 | 3.6 | 3.1 | 4.679296 | [9 empty] | 76
| 1 | 6 | 3.8 | 3.95561 | < 5 | 3.87 | 5 | 3.9 | 3.9 | 5 | 4.1139 | 3.7 | 4 | 3.52 | 2.8 | 3.1 | 3.97603
| Mean |  | 3.783333 | 3.830376 |  | 3.788333 | 5.333333 | 3.816667 | 3.866667 | 5 | 3.9875 | 3.683333 | 3.833333 | 3.586667 | 3.433333 | 3.066667 | 3.683236
| Median |  | 3.8 | 3.86455 |  | 3.82 | 4.5 | 3.85 | 3.9 | 5 | 3.997 | 3.7 | 4 | 3.58 | 3.55 | 3.1 | 3.548956
| Std Dev. |  | 0.07527727 | 0.1487454 |  | 0.09948199 | 1.966384 | 0.1169045 | 0.05163978 | 0 | 0.1077999 | 0.04082483 | 0.2581989 | 0.101915 | 0.3723797 | 0.05163978 | 0.5737246
| Rel.Std.Dev. |  | 1.99% | 3.883% |  | 2.626% | 36.87% | 3.063% | 1.336% | 0% | 2.703% | 1.108% | 6.736% | 2.841% | 10.85% | 1.684% | 15.58%
| PDM3 |  | 0.4596% | 1.709% |  | 0.5924% | 41.62% | 1.345% | 2.672% | 32.77% | 5.881% | -2.196% | 1.787% | -4.762% | -8.834% | -18.57% | -2.198%
| Z-Score (Absolute) |  | 0 | 0.32 | 8.65 | 0.03 | NA | 0.22 | 0.56 | NA | 1.38 | 0.67 | 0.34 | 1.33 | 2.36 | 4.83 | 0.67
Results from laboratories 7 and 19 were removed due to their 1 ppm reading resolution.
| Analytical results for Yb in OREAS 455 (Certified Value 0.71 ppm) | [25 empty] | Certified
Yb | Round | Replicate | Lab | Lab | Lab | Lab | Lab | Lab | Lab | Lab | Lab | Lab | Lab | Lab | [12 empty] | 1
| No | No | 03 | 05 | 07 | 14 | 19 | 21 | 23 | 24 | 25 | 26 | 27 | 28 | [12 empty] | ppm
|  |  | PF*MS | PF*OES/MS | PF*MS | PF*MS | PF*MS | BF*MS | PF*OES/MS | PF*MS | PF*MS | BF*MS | PF*MS | BF*MS | [12 empty] | 2
3
| 1 | 1 | 0.681519 | 0.74 | < 2 | 0.7 | 1 | 0.7683 | 0.71 | 0.5 | 0.7 | 0.66 | 0.8 | 4.38108 | [12 empty] | 1
| 1 | 2 | 0.6321232 | 0.74 | < 2 | 0.7 | 1 | 0.7795 | 0.71 | 0.5 | 0.7 | 0.64 | 0.8 | 4.374211 | [12 empty] | #N/A
| 1 | 3 | 0.6538303 | 0.72 | < 2 | 0.8 | 1 | 0.7574 | 0.72 | 0.5 | 0.6 | 0.66 | 0.8 | 4.329624 | [12 empty] | 16
| 1 | 4 | 0.6514688 | 0.74 | < 2 | 0.7 | 1 | 0.7544 | 0.7 | 0.5 | 0.7 | 0.61 | 0.8 | 4.374394 | [12 empty] | 0.7118705
| 1 | 5 | 0.630465 | 0.73 | < 2 | 0.7 | 1 | 0.7429 | 0.72 | 0.5 | 0.7 | 0.64 | 0.8 | 4.377836 | [12 empty] | 77
| 1 | 6 | 0.6437786 | 0.75 | < 2 | 0.7 | 1 | 0.7421 | 0.7 | 0.5 | 0.7 | 0.52 | 0.8 | 4.406719
| Mean |  | 0.6488641 | 0.7366667 |  | 0.7166667 | 1 | 0.7574333 | 0.71 | 0.5 | 0.6833333 | 0.6216667 | 0.8 | 4.373977
| Median |  | 0.6476237 | 0.74 |  | 0.7 | 1 | 0.7559 | 0.71 | 0.5 | 0.7 | 0.64 | 0.8 | 4.376115
| Std Dev. |  | 0.0186678 | 0.01032796 |  | 0.04082483 | 0 | 0.01456402 | 0.008944272 | 0 | 0.04082483 | 0.05307228 | 1.216188e-16 | 0.02491907
| Rel.Std.Dev. |  | 2.877% | 1.402% |  | 5.696% | 0% | 1.923% | 1.26% | 0% | 5.974% | 8.537% | 1.52e-14% | 0.5697%
| PDM3 |  | -8.851% | 3.483% |  | 0.6737% | 40.47% | 6.4% | -0.2628% | -29.76% | -4.009% | -12.67% | 12.38% | 514.4%
| Z-Score (Absolute) |  | 0.8 | 0.29 | 3.56 | 0.04 | NA | 0.55 | 0.04 | 2.65 | 0.37 | 1.14 | 1.08 | NA
Results from laboratory 1.28 were removed due to their systematic bias. Results from laboratory 19 were removed due to their 0.1 ppm reading resolution.
| Analytical results for Zn in OREAS 455 (Certified Value 161 ppm) | [25 empty] | Certified
Zn | Round | Replicate | Lab | Lab | Lab | Lab | Lab | Lab | Lab | Lab | Lab | Lab | Lab | Lab | Lab | Lab | Lab | Lab | Lab | Lab | Lab | Lab |  |  |  |  | 1
| No | No | 01 | 02 | 04 | 05 | 07 | 08 | 09 | 10 | 11 | 12 | 13 | 14 | 16 | 17 | 19 | 22 | 23 | 24 | 25 | 28 |  |  |  |  | ppm
|  |  | PF*OES | PF*OES | BF*OES | PF*OES/MS | PF*MS | PF*OES/MS | PF*OES | PF*OES | PF*OES | PF*OES | PF*OES | PF*OES | PF*OES/MS | PF*OES | PF*OES | PF*OES | PF*OES/MS | PF*MS | PF*MS | BF*OES |  |  |  |  | 0
0
| 1 | 1 | 178 | 153.3577 | 204 | 160 | 172 | 170 | 180 | 160 | 140 | 180 | 160 | 150 | 162.93 | 150 | 200 | 153.072 | 156 | 150 | 159 | 231.2852 |  |  |  |  | 1
| 1 | 2 | 175 | 146.5303 | 204 | 160 | 175 | 170 | 140 | 160 | 150 | 170 | 160 | 149 | 163.68 | 170 | 200 | 155.77 | 158 | 150 | 157 | 231.654 |  |  |  |  | #N/A
| 1 | 3 | 181 | 151.78 | 205 | 160 | 173 | 170 | 160 | 150 | 150 | 160 | 170 | 149 | 160.7 | 160 | 200 | 156.859 | 156 | 150 | 167 | 246.237 |  |  |  |  | 16
| 1 | 4 | 172 | 148.5297 | 205 | 160 | 177 | 170 | 170 | 160 | 150 | 170 | 160 | 147 | 163.4 | 160 | 200 | 153.635 | 158 | 200 | 152 | 234.6741 |  |  |  |  | 160.5258
| 1 | 5 | 178 | 154.2364 | 203 | 160 | 174 | 160 | 180 | 160 | 150 | 160 | 160 | 154 | 166.22 | 170 | 200 | 154.051 | 157 | 200 | 159 | 232.2291 |  |  |  |  | 78
| 1 | 6 | 173 | 149.1765 | 206 | 160 | 177 | 160 | 180 | 170 | 160 | 160 | 160 | 147 | 164.44 | 160 | 200 | 155.261 | 155 | 200 | 155 | 236.1802
| Mean |  | 176.1667 | 150.6018 | 204.5 | 160 | 174.6667 | 166.6667 | 168.3333 | 160 | 150 | 166.6667 | 161.6667 | 149.3333 | 163.5617 | 161.6667 | 200 | 154.7747 | 156.6667 | 175 | 158.1667 | 235.3766
| Median |  | 176.5 | 150.4783 | 204.5 | 160 | 174.5 | 170 | 175 | 160 | 150 | 165 | 160 | 149 | 163.54 | 160 | 200 | 154.656 | 156.5 | 175 | 158 | 233.4516
| Std Dev. |  | 3.430258 | 3.003205 | 1.048809 | 0 | 2.065591 | 5.163978 | 16.02082 | 6.324555 | 6.324555 | 8.164966 | 4.082483 | 2.581989 | 1.814744 | 7.527727 | 0 | 1.4348 | 1.21106 | 27.38613 | 5.076088 | 5.649615
| Rel.Std.Dev. |  | 1.947% | 1.994% | 0.5129% | 0% | 1.183% | 3.098% | 9.517% | 3.953% | 4.216% | 4.899% | 2.525% | 1.729% | 1.11% | 4.656% | 0% | 0.927% | 0.773% | 15.65% | 3.209% | 2.4%
| PDM3 |  | 9.744% | -6.182% | 27.39% | -0.3275% | 8.809% | 3.825% | 4.864% | -0.3275% | -6.557% | 3.825% | 0.7107% | -6.972% | 1.891% | 0.7107% | 24.59% | -3.583% | -2.404% | 9.017% | -1.47% | 46.63%
| Z-Score (Absolute) |  | 1.33 | 1.18 | 4.1 | 0.26 | 1.18 | 0.4 | 0.56 | 0.26 | 1.23 | 0.4 | 0.09 | 1.3 | 0.09 | 0.09 | 3.66 | 0.77 | 0.58 | 1.21 | 0.44 | 7.12
| Analytical results for Zr in OREAS 455 (Certified Value 32.8 ppm) | [25 empty] | Certified
Zr | Round | Replicate | Lab | Lab | Lab | Lab | Lab | Lab | Lab | Lab | [16 empty] | 1
| No | No | 04 | 07 | 19 | 23 | 24 | 25 | 26 | 28 | [16 empty] | ppm
|  |  | BF*OES | PF*MS | PF*MS | PF*OES/MS | PF*MS | PF*MS | BF*MS | BF*MS | [16 empty] | 1
1
| 1 | 1 | 44 | 33 | 50 | 31 | 50 | 30.5 | 31.6 | 27.38838 | [16 empty] | 1
| 1 | 2 | 42 | 39 | 50 | 31.5 | 50 | 32.8 | 29.9 | 27.74146 | [16 empty] | #N/A
| 1 | 3 | 43 | 33 | 50 | 31.4 | 60 | 32.4 | 30.6 | 27.01427 | [16 empty] | 16
| 1 | 4 | 43 | 36 | 50 | 31 | 50 | 30.5 | 26.4 | 27.42373 | [16 empty] | 32.79644
| 1 | 5 | 42 | 32 | 50 | 31.8 | 50 | 31.9 | 29.5 | 27.19776 | [16 empty] | 79
| 1 | 6 | 43 | 36 | 50 | 31.7 | 50 | 32.1 | 24 | 27.3063
| Mean |  | 42.83333 | 34.83333 | 50 | 31.4 | 51.66667 | 31.7 | 28.66667 | 27.34532
| Median |  | 43 | 34.5 | 50 | 31.45 | 50 | 32 | 29.7 | 27.34734
| Std Dev. |  | 0.7527727 | 2.639444 | 0 | 0.3405877 | 4.082483 | 0.9777525 | 2.880046 | 0.2440581
| Rel.Std.Dev. |  | 1.757% | 7.577% | 0% | 1.085% | 7.902% | 3.084% | 10.05% | 0.8925%
| PDM3 |  | 30.6% | 6.211% | 52.46% | -4.258% | 57.54% | -3.343% | -12.59% | -16.62%
| Z-Score (Absolute) |  | 2.47 | 0.72 | NA | 0.03 | NA | 0.03 | 0.63 | 0.92
Results from laboratories 19 and 24 were removed due to their 10 ppm reading resolution.
Note on C17: Z-Scores have been calculated inclusive of individual outliers. In general, laboratory batches are rejected if Z-Score > 2.5.
Note on C35: Z-Scores have been calculated inclusive of individual outliers. In general, laboratory batches are rejected if Z-Score > 2.5.
Note on C53: Z-Scores have been calculated inclusive of individual outliers. In general, laboratory batches are rejected if Z-Score > 2.5.
Note on C71: Z-Scores have been calculated inclusive of individual outliers. In general, laboratory batches are rejected if Z-Score > 2.5.
Note on C89: Z-Scores have been calculated inclusive of individual outliers. In general, laboratory batches are rejected if Z-Score > 2.5.
Note on C108: Z-Scores have been calculated inclusive of individual outliers. In general, laboratory batches are rejected if Z-Score > 2.5.
Note on C126: Z-Scores have been calculated inclusive of individual outliers. In general, laboratory batches are rejected if Z-Score > 2.5.
Note on C144: Z-Scores have been calculated inclusive of individual outliers. In general, laboratory batches are rejected if Z-Score > 2.5.
Note on C163: Z-Scores have been calculated inclusive of individual outliers. In general, laboratory batches are rejected if Z-Score > 2.5.
Note on C181: Z-Scores have been calculated inclusive of individual outliers. In general, laboratory batches are rejected if Z-Score > 2.5.
Note on C199: Z-Scores have been calculated inclusive of individual outliers. In general, laboratory batches are rejected if Z-Score > 2.5.
Note on C217: Z-Scores have been calculated inclusive of individual outliers. In general, laboratory batches are rejected if Z-Score > 2.5.
Note on C235: Z-Scores have been calculated inclusive of individual outliers. In general, laboratory batches are rejected if Z-Score > 2.5.
Note on C254: Z-Scores have been calculated inclusive of individual outliers. In general, laboratory batches are rejected if Z-Score > 2.5.
Note on C272: Z-Scores have been calculated inclusive of individual outliers. In general, laboratory batches are rejected if Z-Score > 2.5.
Note on C290: Z-Scores have been calculated inclusive of individual outliers. In general, laboratory batches are rejected if Z-Score > 2.5.
Note on C309: Z-Scores have been calculated inclusive of individual outliers. In general, laboratory batches are rejected if Z-Score > 2.5.
Note on C328: Z-Scores have been calculated inclusive of individual outliers. In general, laboratory batches are rejected if Z-Score > 2.5.
Note on C346: Z-Scores have been calculated inclusive of individual outliers. In general, laboratory batches are rejected if Z-Score > 2.5.
Note on C365: Z-Scores have been calculated inclusive of individual outliers. In general, laboratory batches are rejected if Z-Score > 2.5.
Note on C383: Z-Scores have been calculated inclusive of individual outliers. In general, laboratory batches are rejected if Z-Score > 2.5.
Note on C401: Z-Scores have been calculated inclusive of individual outliers. In general, laboratory batches are rejected if Z-Score > 2.5.
Note on C419: Z-Scores have been calculated inclusive of individual outliers. In general, laboratory batches are rejected if Z-Score > 2.5.
Note on C438: Z-Scores have been calculated inclusive of individual outliers. In general, laboratory batches are rejected if Z-Score > 2.5.
Note on C456: Z-Scores have been calculated inclusive of individual outliers. In general, laboratory batches are rejected if Z-Score > 2.5.
Note on C475: Z-Scores have been calculated inclusive of individual outliers. In general, laboratory batches are rejected if Z-Score > 2.5.
Note on C494: Z-Scores have been calculated inclusive of individual outliers. In general, laboratory batches are rejected if Z-Score > 2.5.
Note on C512: Z-Scores have been calculated inclusive of individual outliers. In general, laboratory batches are rejected if Z-Score > 2.5.
Note on C530: Z-Scores have been calculated inclusive of individual outliers. In general, laboratory batches are rejected if Z-Score > 2.5.
Note on C548: Z-Scores have been calculated inclusive of individual outliers. In general, laboratory batches are rejected if Z-Score > 2.5.
Note on C566: Z-Scores have been calculated inclusive of individual outliers. In general, laboratory batches are rejected if Z-Score > 2.5.
Note on C584: Z-Scores have been calculated inclusive of individual outliers. In general, laboratory batches are rejected if Z-Score > 2.5.
Note on C602: Z-Scores have been calculated inclusive of individual outliers. In general, laboratory batches are rejected if Z-Score > 2.5.
Note on C620: Z-Scores have been calculated inclusive of individual outliers. In general, laboratory batches are rejected if Z-Score > 2.5.
Note on C639: Z-Scores have been calculated inclusive of individual outliers. In general, laboratory batches are rejected if Z-Score > 2.5.
Note on C657: Z-Scores have been calculated inclusive of individual outliers. In general, laboratory batches are rejected if Z-Score > 2.5.
Note on C675: Z-Scores have been calculated inclusive of individual outliers. In general, laboratory batches are rejected if Z-Score > 2.5.
Note on C693: Z-Scores have been calculated inclusive of individual outliers. In general, laboratory batches are rejected if Z-Score > 2.5.
Note on C712: Z-Scores have been calculated inclusive of individual outliers. In general, laboratory batches are rejected if Z-Score > 2.5.
Note on C731: Z-Scores have been calculated inclusive of individual outliers. In general, laboratory batches are rejected if Z-Score > 2.5.
Note on C749: Z-Scores have been calculated inclusive of individual outliers. In general, laboratory batches are rejected if Z-Score > 2.5.
Note on C767: Z-Scores have been calculated inclusive of individual outliers. In general, laboratory batches are rejected if Z-Score > 2.5.
Note on C786: Z-Scores have been calculated inclusive of individual outliers. In general, laboratory batches are rejected if Z-Score > 2.5.
Note on C805: Z-Scores have been calculated inclusive of individual outliers. In general, laboratory batches are rejected if Z-Score > 2.5.
Note on C823: Z-Scores have been calculated inclusive of individual outliers. In general, laboratory batches are rejected if Z-Score > 2.5.
Note on C841: Z-Scores have been calculated inclusive of individual outliers. In general, laboratory batches are rejected if Z-Score > 2.5.
Note on C860: Z-Scores have been calculated inclusive of individual outliers. In general, laboratory batches are rejected if Z-Score > 2.5.
Note on C878: Z-Scores have been calculated inclusive of individual outliers. In general, laboratory batches are rejected if Z-Score > 2.5.
Note on C897: Z-Scores have been calculated inclusive of individual outliers. In general, laboratory batches are rejected if Z-Score > 2.5.
Note on C915: Z-Scores have been calculated inclusive of individual outliers. In general, laboratory batches are rejected if Z-Score > 2.5.
Note on C934: Z-Scores have been calculated inclusive of individual outliers. In general, laboratory batches are rejected if Z-Score > 2.5.
Note on C952: Z-Scores have been calculated inclusive of individual outliers. In general, laboratory batches are rejected if Z-Score > 2.5.
Note on C970: Z-Scores have been calculated inclusive of individual outliers. In general, laboratory batches are rejected if Z-Score > 2.5.
Note on C988: Z-Scores have been calculated inclusive of individual outliers. In general, laboratory batches are rejected if Z-Score > 2.5.
Note on C1006: Z-Scores have been calculated inclusive of individual outliers. In general, laboratory batches are rejected if Z-Score > 2.5.
Note on C1025: Z-Scores have been calculated inclusive of individual outliers. In general, laboratory batches are rejected if Z-Score > 2.5.
Note on C1043: Z-Scores have been calculated inclusive of individual outliers. In general, laboratory batches are rejected if Z-Score > 2.5.
Note on C1062: Z-Scores have been calculated inclusive of individual outliers. In general, laboratory batches are rejected if Z-Score > 2.5.
Note on C1081: Z-Scores have been calculated inclusive of individual outliers. In general, laboratory batches are rejected if Z-Score > 2.5.
Note on C1100: Z-Scores have been calculated inclusive of individual outliers. In general, laboratory batches are rejected if Z-Score > 2.5.
Note on C1119: Z-Scores have been calculated inclusive of individual outliers. In general, laboratory batches are rejected if Z-Score > 2.5.
Note on C1137: Z-Scores have been calculated inclusive of individual outliers. In general, laboratory batches are rejected if Z-Score > 2.5.

## IRC
| Analytical results for C in OREAS 455 (Certified Value 0.167 wt.%) | [25 empty] | Certified
C | Round | Replicate | Lab | Lab | Lab | Lab | Lab | Lab | Lab | Lab | Lab | Lab | Lab | Lab | Lab | Lab | Lab | Lab | Lab | Lab | Lab | Lab | Lab | Lab | Lab | Lab | 1
| No | No | 01 | 02 | 03 | 04 | 05 | 06 | 07 | 08 | 09 | 10 | 11 | 12 | 13 | 14 | 15 | 16 | 17 | 19 | 21 | 24 | 25 | 26 | 27 | 28 | wt.%
|  |  | IRC | IRC | IRC | IRC | IRC | IRC | IRC | IRC | IRC | IRC | IRC | IRC | IRC | IRC | IRC | IRC | IRC | IRC | IRC | IRC | IRC | IRC | IRC | IRC | 3
3
| 1 | 1 | 0.12 | 0.20914 | 0.2695 | 0.18 | 0.15 | 0.15835 | 0.21 | 0.21 | 0.15 | 0.16 | 0.16 | 0.16 | 0.18 | 0.133 | 0.231 | 0.122 | 0.18 | 0.14 | 0.13 | 0.2 | 0.2 | 0.17 | 0.17 | 0.14 | 1
| 1 | 2 | 0.12 | 0.17191 | 0.2501 | 0.17 | 0.15 | 0.1569 | 0.21 | 0.21 | 0.15 | 0.16 | 0.16 | 0.15 | 0.18 | 0.134 | 0.231 | 0.132 | 0.17 | 0.14 | 0.13 | 0.2 | 0.21 | 0.17 | 0.16 | 0.1 | 4
| 1 | 3 | 0.12 | 0.193 | 0.2604 | 0.17 | 0.16 | 0.15455 | 0.2 | 0.2 | 0.14 | 0.15 | 0.15 | 0.15 | 0.18 | 0.133 | 0.22 | 0.132 | 0.17 | 0.14 | 0.14 | 0.2 | 0.23 | 0.16 | 0.16 | 0.05 | 16
| 1 | 4 | 0.12 | 0.22404 | 0.2564 | 0.18 | 0.16 | 0.15715 | 0.21 | 0.2 | 0.15 | 0.16 | 0.16 | 0.15 | 0.18 | 0.131 | 0.231 | 0.132 | 0.16 | 0.15 | 0.15 | 0.2 | 0.19 | 0.17 | 0.16 | 0.05 | 0.1667883
| 1 | 5 | 0.11 | 0.21414 | 0.2547 | 0.17 | 0.16 | 0.16635 | 0.2 | 0.2 | 0.15 | 0.16 | 0.15 | 0.16 | 0.18 | 0.131 | 0.242 | 0.122 | 0.17 | 0.15 | 0.13 | 0.2 | 0.21 | 0.17 | 0.16 | 0.05 | 81
| 1 | 6 | 0.12 | 0.1865 | 0.2587 | 0.18 | 0.17 | 0.1603 | 0.21 | 0.2 | 0.16 | 0.16 | 0.16 | 0.15 | 0.18 | 0.133 | 0.231 | 0.122 | 0.18 | 0.15 | 0.14 | 0.2 | 0.2 | 0.18 | 0.17 | 0.05
| Mean |  | 0.1183333 | 0.1997883 | 0.2583 | 0.175 | 0.1583333 | 0.1589333 | 0.2066667 | 0.2033333 | 0.15 | 0.1583333 | 0.1566667 | 0.1533333 | 0.18 | 0.1325 | 0.231 | 0.127 | 0.1716667 | 0.145 | 0.1366667 | 0.2 | 0.2066667 | 0.17 | 0.1633333 | 0.07333333
| Median |  | 0.12 | 0.20107 | 0.25755 | 0.175 | 0.16 | 0.15775 | 0.21 | 0.2 | 0.15 | 0.16 | 0.16 | 0.15 | 0.18 | 0.133 | 0.231 | 0.127 | 0.17 | 0.145 | 0.135 | 0.2 | 0.205 | 0.17 | 0.16 | 0.05
| Std Dev. |  | 0.004082483 | 0.01939809 | 0.006539419 | 0.005477226 | 0.007527727 | 0.004092513 | 0.005163978 | 0.005163978 | 0.006324555 | 0.004082483 | 0.005163978 | 0.005163978 | 3.040471e-17 | 0.001224745 | 0.006957011 | 0.005477226 | 0.007527727 | 0.005477226 | 0.008164966 | 3.040471e-17 | 0.0136626 | 0.006324555 | 0.005163978 | 0.03829708
| Rel.Std.Dev. |  | 3.45% | 9.709% | 2.532% | 3.13% | 4.754% | 2.575% | 2.499% | 2.54% | 4.216% | 2.578% | 3.296% | 3.368% | 1.689e-14% | 0.9243% | 3.012% | 4.313% | 4.385% | 3.777% | 5.974% | 1.52e-14% | 6.611% | 3.72% | 3.162% | 52.22%
| PDM3 |  | -29.05% | 19.79% | 54.87% | 4.923% | -5.069% | -4.71% | 23.91% | 21.91% | -10.07% | -5.069% | -6.069% | -8.067% | 7.921% | -20.56% | 38.5% | -23.86% | 2.925% | -13.06% | -18.06% | 19.91% | 23.91% | 1.926% | -2.071% | -56.03%
| Z-Score (Absolute) |  | 1.3 | 1.31 | 3.18 | 0.51 | 0.02 | 0 | 1.53 | 1.42 | 0.29 | 0.02 | 0.07 | 0.18 | 0.67 | 0.85 | 2.31 | 1.02 | 0.41 | 0.45 | 0.71 | NA | 1.53 | 0.35 | 0.14 | 2.74
Results from laboratory 24 were removed due to their 0.1 wt.% reading resolution.
| Analytical results for S in OREAS 455 (Certified Value 0.085 wt.%) | [25 empty] | Certified
S | Round | Replicate | Lab | Lab | Lab | Lab | Lab | Lab | Lab | Lab | Lab | Lab | Lab | Lab | Lab | Lab | Lab | Lab | Lab | Lab | Lab | Lab | Lab | Lab | Lab | Lab | 1
| No | No | 01 | 02 | 04 | 05 | 06 | 07 | 08 | 09 | 10 | 11 | 12 | 13 | 14 | 15 | 16 | 17 | 19 | 21 | 23 | 24 | 25 | 26 | 27 | 28 | wt.%
|  |  | IRC | IRC | IRC | IRC | IRC | IRC | IRC | IRC | IRC | IRC | IRC | IRC | IRC | IRC | IRC | IRC | IRC | IRC | IRC | IRC | IRC | IRC | IRC | IRC | 3
3
| 1 | 1 | 0.07 | 0.10661 | 0.09 | 0.07 | 0.080705 | 0.06 | 0.11 | 0.1 | 0.09 | 0.09 | 0.09 | 0.08 | 0.076 | 0.101 | 0.08 | 0.18 | 0.1 | 0.09 | 0.069 | < 0.1 | 0.09 | 0.05 | 0.07 | 0.12 | 1
| 1 | 2 | 0.07 | 0.10263 | 0.09 | 0.07 | 0.083355 | 0.05 | 0.11 | 0.1 | 0.09 | 0.09 | 0.08 | 0.08 | 0.073 | 0.098 | 0.07 | 0.18 | 0.1 | 0.09 | 0.073 | < 0.1 | 0.1 | 0.05 | 0.06 | 0.12 | #N/A
| 1 | 3 | 0.07 | 0.1035 | 0.09 | 0.09 | 0.08288 | 0.06 | 0.1 | 0.1 | 0.09 | 0.08 | 0.08 | 0.08 | 0.074 | 0.098 | 0.08 | 0.18 | 0.1 | 0.08 | 0.069 | < 0.1 | 0.1 | 0.05 | 0.06 | 0.1 | 16
| 1 | 4 | 0.07 | 0.10364 | 0.09 | 0.08 | 0.08347 | 0.05 | 0.1 | 0.1 | 0.09 | 0.08 | 0.08 | 0.08 | 0.074 | 0.1 | 0.08 | 0.17 | 0.11 | 0.09 | 0.068 | < 0.1 | 0.1 | 0.06 | 0.06 | 0.1 | 0.08477072
| 1 | 5 | 0.07 | 0.10649 | 0.09 | 0.09 | 0.081725 | 0.05 | 0.11 | 0.1 | 0.09 | 0.09 | 0.09 | 0.08 | 0.073 | 0.1 | 0.08 | 0.18 | 0.11 | 0.1 | 0.073 | < 0.1 | 0.09 | 0.05 | 0.06 | 0.12 | 82
| 1 | 6 | 0.07 | 0.10406 | 0.09 | 0.08 | 0.08267 | 0.05 | 0.1 | 0.1 | 0.09 | 0.08 | 0.09 | 0.08 | 0.07 | 0.098 | 0.08 | 0.18 | 0.11 | 0.12 | 0.071 | < 0.1 | 0.09 | 0.06 | 0.06 | 0.12
| Mean |  | 0.07 | 0.1044883 | 0.09 | 0.08 | 0.0824675 | 0.05333333 | 0.105 | 0.1 | 0.09 | 0.085 | 0.085 | 0.08 | 0.07333333 | 0.09916667 | 0.07833333 | 0.1783333 | 0.105 | 0.095 | 0.0705 |  | 0.095 | 0.05333333 | 0.06166667 | 0.1133333
| Median |  | 0.07 | 0.10385 | 0.09 | 0.08 | 0.082775 | 0.05 | 0.105 | 0.1 | 0.09 | 0.085 | 0.085 | 0.08 | 0.0735 | 0.099 | 0.08 | 0.18 | 0.105 | 0.09 | 0.07 |  | 0.095 | 0.05 | 0.06 | 0.12
| Std Dev. |  | 0 | 0.00166382 | 1.520235e-17 | 0.008944272 | 0.001064099 | 0.005163978 | 0.005477226 | 1.520235e-17 | 1.520235e-17 | 0.005477226 | 0.005477226 | 0 | 0.001966384 | 0.00132916 | 0.004082483 | 0.004082483 | 0.005477226 | 0.01378405 | 0.002167948 |  | 0.005477226 | 0.005163978 | 0.004082483 | 0.01032796
| Rel.Std.Dev. |  | 0% | 1.592% | 1.689e-14% | 11.18% | 1.29% | 9.682% | 5.216% | 1.52e-14% | 1.689e-14% | 6.444% | 6.444% | 0% | 2.681% | 1.34% | 5.212% | 2.289% | 5.216% | 14.51% | 3.075% |  | 5.766% | 9.682% | 6.62% | 9.113%
| PDM3 |  | -17.42% | 23.26% | 6.169% | -5.628% | -2.717% | -37.09% | 23.86% | 17.97% | 6.169% | 0.2705% | 0.2705% | -5.628% | -13.49% | 16.98% | -7.594% | 110.4% | 23.86% | 12.07% | -16.83% |  | 12.07% | -37.09% | -27.25% | 33.69%
| Z-Score (Absolute) |  | 0.71 | 0.92 | 0.24 | 0.24 | 0.12 | 1.49 | 0.94 | 0.71 | 0.24 | 0 | 0 | 0.24 | 0.55 | 0.67 | 0.31 | 4.39 | 0.94 | 0.47 | 0.68 | 1.65 | 0.47 | 1.49 | 1.1 | 1.33
Results from laboratory 9 were removed due to their 0.01 wt.% reading resolution.
Note on C17: Z-Scores have been calculated inclusive of individual outliers. In general, laboratory batches are rejected if Z-Score > 2.5.
Note on C36: Z-Scores have been calculated inclusive of individual outliers. In general, laboratory batches are rejected if Z-Score > 2.5.