## Uncertainty & Tolerance Limits
Table 1. Certified Values, Expanded Uncertainty and Tolerance Limits for OREAS 240c
Constituent | Certified | Expanded Uncertainty |  | 95% Tolerance Limits
| Value | Low | High | Low | High
Pb Fire Assay
Au, Gold (ppm) | 5.510113 | 5.445643 | 5.574583 | 5.488636 | 5.53159
PhotonAssay
Au, Gold (ppm) | 5.452745 | 5.419281 | 5.486209 | 5.447404 | 5.458086
Aqua Regia Digestion (sample weights 10-50g)
Au, Gold (ppm) | 5.281343 | 5.166119 | 5.396567 | 5.258793 | 5.303893
Cyanide Leach
Au, Gold (ppm) | 5.197864 | 5.10065 | 5.295078 | 5.177604 | 5.218124
4-Acid Digestion
Ag, Silver (ppm) | 2.609485 | 2.510886 | 2.708083 | 2.554438 | 2.664531
Al, Aluminium (wt.%) | 6.381074 | 6.209855 | 6.552292 | 6.273034 | 6.489113
As, Arsenic (ppm) | 118.2842 | 114.4343 | 122.1341 | 115.3273 | 121.2411
Ba, Barium (ppm) | 209.123 | 201.3934 | 216.8526 | 204.8084 | 213.4376
Be, Beryllium (ppm) | 0.5932946 | 0.5458926 | 0.6406966 | 0.5720502 | 0.614539
Bi, Bismuth (ppm) | 0.1017869 | 0.0906082 | 0.1129657 | IND | IND
Ca, Calcium (wt.%) | 5.576601 | 5.414186 | 5.739016 | 5.494241 | 5.658961
Cd, Cadmium (ppm) | 1.02806 | 0.9718272 | 1.084293 | 0.9926318 | 1.063489
Ce, Cerium (ppm) | 19.10819 | 18.50753 | 19.70886 | 18.59695 | 19.61944
Co, Cobalt (ppm) | 36.36377 | 35.40045 | 37.32709 | 35.8508 | 36.87674
Cr, Chromium (ppm) | 97.85131 | 92.00378 | 103.6988 | 94.94394 | 100.7587
Cs, Caesium (ppm) | 1.914595 | 1.837495 | 1.991694 | 1.85815 | 1.971039
Cu, Copper (ppm) | 197.4096 | 191.9429 | 202.8762 | 193.9666 | 200.8525
Dy, Dysprosium (ppm) | 3.44055 | 3.286774 | 3.594326 | 3.331463 | 3.549637
Er, Erbium (ppm) | 2.106985 | 1.989989 | 2.223981 | 2.056564 | 2.157406
Eu, Europium (ppm) | 0.8772339 | 0.8330632 | 0.9214045 | 0.8508684 | 0.9035993
Fe, Iron (wt.%) | 6.964414 | 6.803102 | 7.125725 | 6.856396 | 7.072431
Ga, Gallium (ppm) | 15.05093 | 14.55739 | 15.54446 | 14.64231 | 15.45954
Gd, Gadolinium (ppm) | 3.131524 | 2.951304 | 3.311745 | 2.990272 | 3.272776
Hf, Hafnium (ppm) | 1.869264 | 1.758163 | 1.980364 | 1.754861 | 1.983666
Ho, Holmium (ppm) | 0.7276097 | 0.6820533 | 0.7731661 | 0.6969567 | 0.7582627
In, Indium (ppm) | 0.08046297 | 0.07149534 | 0.0894306 | 0.07503857 | 0.08588738
K, Potassium (wt.%) | 0.7612473 | 0.7380461 | 0.7844486 | 0.7452459 | 0.7772488
La, Lanthanum (ppm) | 9.198956 | 8.811983 | 9.585928 | 9.03817 | 9.359741
Li, Lithium (ppm) | 15.60634 | 14.99974 | 16.21294 | 15.26595 | 15.94673
Lu, Lutetium (ppm) | 0.3121523 | 0.2881095 | 0.3361951 | 0.2923674 | 0.3319373
Mg, Magnesium (wt.%) | 2.873425 | 2.795148 | 2.951702 | 2.82309 | 2.92376
Mn, Manganese (wt.%) | 0.1185746 | 0.1155181 | 0.1216311 | 0.1164709 | 0.1206783
Mo, Molybdenum (ppm) | 5.758563 | 5.5057 | 6.011426 | 5.591807 | 5.925319
Na, Sodium (wt.%) | 1.632978 | 1.594455 | 1.671501 | 1.601465 | 1.664492
Nb, Niobium (ppm) | 3.58343 | 3.405856 | 3.761005 | 3.459694 | 3.707166
Nd, Neodymium (ppm) | 10.34278 | 9.928845 | 10.75671 | 10.01085 | 10.6747
Ni, Nickel (ppm) | 76.44263 | 74.27054 | 78.61473 | 75.24361 | 77.64166
P, Phosphorus (wt.%) | 0.04271598 | 0.04148528 | 0.04394669 | 0.04190006 | 0.0435319
Pb, Lead (ppm) | 45.19073 | 43.54845 | 46.83302 | 43.99322 | 46.38824
Pr, Praseodymium (ppm) | 2.423503 | 2.320185 | 2.526821 | 2.352004 | 2.495002
Rb, Rubidium (ppm) | 27.44087 | 26.412 | 28.46974 | 26.68315 | 28.19858
Re, Rhenium (ppm) | < 0.05 | IND | IND | IND | IND
S, Sulphur (wt.%) | 0.6556536 | 0.63787 | 0.6734373 | 0.6455304 | 0.6657769
Sb, Antimony (ppm) | 3.553454 | 3.289765 | 3.817144 | 3.366088 | 3.74082
Sc, Scandium (ppm) | 31.79128 | 30.64664 | 32.93591 | 31.19707 | 32.38549
Se, Selenium (ppm) | 0.9808444 | 0.728862 | 1.232827 | IND | IND
Sm, Samarium (ppm) | 2.67371 | 2.536187 | 2.811234 | 2.583472 | 2.763949
Sn, Tin (ppm) | 1.422714 | 1.324625 | 1.520803 | 1.348899 | 1.49653
Sr, Strontium (ppm) | 131.2453 | 127.1314 | 135.3593 | 128.7898 | 133.7008
Ta, Tantalum (ppm) | 0.2377389 | 0.2171907 | 0.258287 | 0.2212977 | 0.2541801
Tb, Terbium (ppm) | 0.5318627 | 0.5071493 | 0.5565762 | 0.5082102 | 0.5555153
Te, Tellurium (ppm) | 0.1775054 | 0.1468415 | 0.2081693 | 0.1285288 | 0.2264819
Th, Thorium (ppm) | 2.101204 | 1.994838 | 2.20757 | 2.017799 | 2.184608
Ti, Titanium (wt.%) | 0.51771 | 0.5031332 | 0.5322869 | 0.5086694 | 0.5267507
Tl, Thallium (ppm) | 0.473119 | 0.4478138 | 0.4984242 | 0.4574602 | 0.4887777
Tm, Thulium (ppm) | 0.3107283 | 0.2945192 | 0.3269375 | 0.2948193 | 0.3266374
U, Uranium (ppm) | 0.6028699 | 0.5653688 | 0.6403711 | 0.5834262 | 0.6223137
V, Vanadium (ppm) | 220.9106 | 213.5361 | 228.285 | 217.0195 | 224.8017
W, Tungsten (ppm) | 55.20295 | 53.13551 | 57.27039 | 53.91795 | 56.48795
Y, Yttrium (ppm) | 18.37976 | 17.72565 | 19.03386 | 17.99033 | 18.76918
Yb, Ytterbium (ppm) | 1.999326 | 1.896534 | 2.102117 | 1.924423 | 2.074228
Zn, Zinc (ppm) | 191.8199 | 185.3979 | 198.2418 | 189.1345 | 194.5053
Zr, Zirconium (ppm) | 60.6335 | 57.1992 | 64.0678 | 58.62617 | 62.64084
Aqua Regia Digestion
Ag, Silver (ppm) | 2.570626 | 2.459307 | 2.681945 | 2.509148 | 2.632104
Al, Aluminium (wt.%) | 3.130392 | 3.010129 | 3.250655 | 3.080993 | 3.179791
As, Arsenic (ppm) | 115.1478 | 111.2864 | 119.0092 | 112.9295 | 117.3661
B, Boron (ppm) | 10.96667 | 9.943409 | 11.98992 | IND | IND
Ba, Barium (ppm) | 49.91623 | 47.38279 | 52.44966 | 48.39078 | 51.44167
Be, Beryllium (ppm) | 0.3484103 | 0.31764 | 0.3791806 | 0.3307376 | 0.3660829
Bi, Bismuth (ppm) | 0.09545027 | 0.08249567 | 0.1084049 | IND | IND
Ca, Calcium (wt.%) | 2.477174 | 2.353775 | 2.600573 | 2.430215 | 2.524133
Cd, Cadmium (ppm) | 1.00782 | 0.9580917 | 1.057549 | 0.9640933 | 1.051547
Ce, Cerium (ppm) | 13.95655 | 13.25081 | 14.6623 | 13.39959 | 14.51351
Co, Cobalt (ppm) | 27.07513 | 25.9051 | 28.24516 | 26.37595 | 27.77431
Cr, Chromium (ppm) | 34.53543 | 33.12007 | 35.9508 | 33.61637 | 35.4545
Cs, Caesium (ppm) | 1.299581 | 1.221299 | 1.377864 | 1.256077 | 1.343086
Cu, Copper (ppm) | 195.0831 | 189.5481 | 200.6182 | 191.753 | 198.4133
Dy, Dysprosium (ppm) | 2.130475 | 1.965255 | 2.295694 | 2.055761 | 2.205188
Er, Erbium (ppm) | 1.268012 | 1.151442 | 1.384583 | 1.219143 | 1.316882
Eu, Europium (ppm) | 0.4893499 | 0.4372279 | 0.5414719 | 0.4625448 | 0.516155
Fe, Iron (wt.%) | 5.100339 | 4.974424 | 5.226253 | 5.021561 | 5.179116
Ga, Gallium (ppm) | 9.471931 | 8.982607 | 9.961255 | 9.177968 | 9.765894
Gd, Gadolinium (ppm) | 1.989747 | 1.826008 | 2.153486 | 1.893904 | 2.085589
Ge, Germanium (ppm) | 0.1083333 | 0.08707248 | 0.1295942 | IND | IND
Hf, Hafnium (ppm) | 0.5359321 | 0.4651667 | 0.6066975 | 0.5070444 | 0.5648198
Hg, Mercury (ppm) | 0.05203643 | 0.04026527 | 0.06380758 | 0.0467853 | 0.05728756
Ho, Holmium (ppm) | 0.4137396 | 0.3642838 | 0.4631955 | 0.3949268 | 0.4325524
In, Indium (ppm) | 0.04423958 | 0.03796073 | 0.05051844 | 0.04134702 | 0.04713215
K, Potassium (wt.%) | 0.274746 | 0.2628218 | 0.2866702 | 0.2667284 | 0.2827636
La, Lanthanum (ppm) | 6.389883 | 6.072522 | 6.707243 | 6.138938 | 6.640827
Li, Lithium (ppm) | 9.267046 | 8.827235 | 9.706858 | 9.05534 | 9.478753
Lu, Lutetium (ppm) | 0.1539567 | 0.1332312 | 0.1746822 | IND | IND
Mg, Magnesium (wt.%) | 1.465829 | 1.411302 | 1.520356 | 1.436989 | 1.49467
Mn, Manganese (wt.%) | 0.06844677 | 0.06623064 | 0.07066291 | 0.06703183 | 0.06986172
Mo, Molybdenum (ppm) | 5.639882 | 5.364814 | 5.914949 | 5.460872 | 5.818892
Na, Sodium (wt.%) | 0.3517472 | 0.3384819 | 0.3650124 | 0.3419605 | 0.3615338
Nd, Neodymium (ppm) | 7.355595 | 6.927876 | 7.783314 | 7.186833 | 7.524357
Ni, Nickel (ppm) | 57.13691 | 55.15733 | 59.11648 | 55.84589 | 58.42792
P, Phosphorus (wt.%) | 0.04085074 | 0.03920606 | 0.04249541 | 0.03983081 | 0.04187067
Pb, Lead (ppm) | 43.68011 | 41.99354 | 45.36668 | 42.53526 | 44.82495
Pr, Praseodymium (ppm) | 1.709068 | 1.581941 | 1.836196 | 1.639158 | 1.778978
Rb, Rubidium (ppm) | 13.17053 | 12.56559 | 13.77547 | 12.71407 | 13.627
S, Sulphur (wt.%) | 0.6556753 | 0.637988 | 0.6733626 | 0.643268 | 0.6680826
Sb, Antimony (ppm) | 2.134071 | 1.853646 | 2.414495 | 1.957311 | 2.31083
Sc, Scandium (ppm) | 6.217045 | 5.758706 | 6.675384 | 5.988554 | 6.445536
Se, Selenium (ppm) | 0.8664987 | 0.7057283 | 1.027269 | IND | IND
Sm, Samarium (ppm) | 1.65307 | 1.476014 | 1.830127 | 1.582886 | 1.723255
Sn, Tin (ppm) | 0.8348099 | 0.7473777 | 0.9222421 | 0.7756947 | 0.8939251
Sr, Strontium (ppm) | 44.50573 | 42.77112 | 46.24035 | 43.46714 | 45.54433
Ta, Tantalum (ppm) | < 0.01 | IND | IND | IND | IND
Tb, Terbium (ppm) | 0.3141102 | 0.2910719 | 0.3371485 | 0.3007098 | 0.3275107
Te, Tellurium (ppm) | 0.162012 | 0.1339828 | 0.1900412 | IND | IND
Th, Thorium (ppm) | 1.566653 | 1.459926 | 1.67338 | 1.492065 | 1.641242
Ti, Titanium (wt.%) | 0.257561 | 0.2406059 | 0.2745161 | 0.2504275 | 0.2646944
Tl, Thallium (ppm) | 0.2612912 | 0.2426876 | 0.2798947 | 0.2489819 | 0.2736005
Tm, Thulium (ppm) | 0.1800149 | 0.1518395 | 0.2081903 | IND | IND
U, Uranium (ppm) | 0.3983252 | 0.3718702 | 0.4247803 | 0.3766166 | 0.4200339
V, Vanadium (ppm) | 109.6231 | 104.4992 | 114.747 | 106.7448 | 112.5015
W, Tungsten (ppm) | 41.51073 | 38.87748 | 44.14398 | 40.39697 | 42.62448
Y, Yttrium (ppm) | 10.6809 | 10.2506 | 11.11121 | 10.38153 | 10.98027
Yb, Ytterbium (ppm) | 1.05738 | 0.9415219 | 1.173238 | 0.9942994 | 1.12046
Zn, Zinc (ppm) | 177.4667 | 172.4212 | 182.5123 | 174.7791 | 180.1544
Zr, Zirconium (ppm) | 18.41482 | 16.91452 | 19.91512 | 17.60094 | 19.2287
SI unit equivalents: ppm (parts per million; 1 x 10-⁶) ≡ mg/kg; wt.% (weight per cent) ≡ % (mass fraction)

## Indicative Values
Table 2. Indicative Values for OREAS 240c
Constituent | Unit | Value | Constituent | Unit | Value | Constituent | Unit | Value
Infrared Combustion
C | wt.% | 0.275 | S | wt.% | 0.625
4-Acid Digestion
B | ppm | 53 | Ge | ppm | 0.1643988 | Hg | ppm | 0.05
Aqua Regia Digestion
Nb | ppm | 0.134835 | Pt | ppb | 6.694444
Pd | ppb | < 10 | Re | ppm | 0.002320513
Borate Fusion XRF
Al2O3 | wt.% | 12.15 | Fe2O3 | wt.% | 10.135 | S | wt.% | 0.64072
As | ppm | 200 | K2O | wt.% | 0.898 | SiO2 | wt.% | 57.01
BaO | ppm | 305 | MgO | wt.% | 4.85 | Sn | ppm | 95
CaO | wt.% | 8.015 | MnO | wt.% | 0.154 | Sr | ppm | 169.1189
Cl | ppm | 3985 | Na2O | wt.% | 2.17 | TiO2 | wt.% | 0.87678575
Co | ppm | 55 | Ni | ppm | 105 | V2O5 | ppm | 430
Cr2O3 | ppm | 180 | P2O5 | wt.% | 0.0985 | Zn | ppm | 210
Cu | ppm | 225 | Pb | ppm | 135 | Zr | ppm | 107.34669
Thermogravimetry
LOI1000 | wt.% | 3.33
Laser Ablation ICP-MS
Ag | ppm | 2.5 | Hf | ppm | 2.06 | Sn | ppm | 1.4
As | ppm | 113.5 | Ho | ppm | 0.745 | Sr | ppm | 125.5
Ba | ppm | 204 | In | ppm | 0.075 | Ta | ppm | 0.25
Be | ppm | 0.7 | La | ppm | 8.885 | Tb | ppm | 0.54
Bi | ppm | 0.1 | Lu | ppm | 0.315 | Te | ppm | 0.15
Cd | ppm | 1.15 | Mn | wt.% | 0.126 | Th | ppm | 2.09
Ce | ppm | 18.5 | Mo | ppm | 5.7 | Ti | wt.% | 0.542
Co | ppm | 37 | Nb | ppm | 3.795 | Tl | ppm | 0.2
Cr | ppm | 109 | Nd | ppm | 10.35 | Tm | ppm | 0.32
Cs | ppm | 1.86 | Ni | ppm | 82 | U | ppm | 0.61
Cu | ppm | 201 | Pb | ppm | 45.5 | V | ppm | 234
Dy | ppm | 3.42 | Pr | ppm | 2.42 | W | ppm | 54.5
Er | ppm | 2.145 | Rb | ppm | 26.15 | Y | ppm | 18.9
Eu | ppm | 0.83 | Re | ppm | 0.0075 | Yb | ppm | 2.13
Ga | ppm | 15.15 | Sb | ppm | 3.8 | Zn | ppm | 190
Gd | ppm | 3.095 | Sc | ppm | 31.55 | Zr | ppm | 71
Ge | ppm | 1.425 | Sm | ppm | 2.63
Instrumental Neutron Activation Analysis
Ag | ppm | < 5 | Fe | wt.% | 7.4 | Sc | ppm | 34
As | ppm | 126 | Hg | ppm | < 10 | Se | ppm | < 10
Au | ppm | 6.27 | Ir | ppm | < 0.1 | Sm | ppm | 2.8
Ba | ppm | 200 | La | ppm | 10 | Ta | ppm | < 1
Br | ppm | 7 | Mn | wt.% | 0.1075 | Th | ppm | 2
Cd | ppm | < 10 | Mo | ppm | 10 | U | ppm | < 2
Ce | ppm | 20 | Na | wt.% | 1.6 | W | ppm | 68
Co | ppm | 40 | Ni | ppm | 100 | Zn | ppm | < 200
Cr | ppm | 110 | Rb | ppm | 30
Cu | ppm | < 10000 | Sb | ppm | 3.9
SI unit equivalents: ppb (parts per billion; 1 x 10-⁹) ≡ µg/kg; ppm (parts per million; 1 x 10-⁶) ≡ mg/kg; wt.% (weight per cent) ≡ % (mass fraction)

## Performance Gates
Table 3. Certified Values and Performance Gates for OREAS 240c
Constituent | Certified Value | Absolute Standard Deviations |  |  |  |  | Relative Standard Deviations |  |  | 5% window
|  | 1SD | 2SD Low | 2SD High | 3SD Low | 3SD High | 1RSD | 2RSD | 3RSD | Low | High
Pb Fire Assay
Au, ppm | 5.510113 | 0.1677769 | 5.174559 | 5.845667 | 5.006783 | 6.013444 | 3.045% | 6.09% | 9.135% | 5.234607 | 5.785619
PhotonAssay
Au, ppm | 5.452745 | 0.1105607 | 5.231624 | 5.673866 | 5.121063 | 5.784427 | 2.028% | 4.055% | 6.083% | 5.180108 | 5.725382
Aqua Regia Digestion (sample weights 10-50g)
Au, ppm | 5.281343 | 0.2229824 | 4.835378 | 5.727308 | 4.612396 | 5.95029 | 4.222% | 8.444% | 12.67% | 5.017276 | 5.54541
Cyanide Leach
Au, ppm | 5.197864 | 0.1767026 | 4.844459 | 5.551269 | 4.667756 | 5.727972 | 3.4% | 6.799% | 10.2% | 4.937971 | 5.457757285
4-Acid Digestion
Ag, ppm | 2.609485 | 0.1174366 | 2.374612 | 2.844358 | 2.257175 | 2.961794 | 4.5% | 9.001% | 13.5% | 2.47901 | 2.739959
Al, wt.% | 6.381074 | 0.1185867 | 6.1439 | 6.618247 | 6.025314 | 6.736834 | 1.858% | 3.717% | 5.575% | 6.06202 | 6.700127
As, ppm | 118.2842 | 4.562454 | 109.1593 | 127.4091 | 104.5969 | 131.9716 | 3.857% | 7.714% | 11.57% | 112.37 | 124.1984
Ba, ppm | 209.123 | 6.683066 | 195.7569 | 222.4891 | 189.0738 | 229.1722 | 3.196% | 6.392% | 9.587% | 198.6668 | 219.5791
Be, ppm | 0.5932946 | 0.02618678 | 0.540921 | 0.6456682 | 0.5147342 | 0.671855 | 4.414% | 8.828% | 13.24% | 0.5636299 | 0.6229593
Bi, ppm | 0.1017869 | 0.01027129 | 0.08124435 | 0.1223295 | 0.07097306 | 0.1326008 | 10.09% | 20.18% | 30.27% | 0.09669759 | 0.1068763
Ca, wt.% | 5.576601 | 0.1560097 | 5.264582 | 5.888621 | 5.108572 | 6.04463 | 2.798% | 5.595% | 8.393% | 5.297771 | 5.855431
Cd, ppm | 1.02806 | 0.04716927 | 0.9337216 | 1.122399 | 0.8865524 | 1.169568 | 4.588% | 9.176% | 13.76% | 0.9766572 | 1.079463
Ce, ppm | 19.10819 | 0.4733083 | 18.16158 | 20.05481 | 17.68827 | 20.52812 | 2.477% | 4.954% | 7.431% | 18.15279 | 20.0636
Co, ppm | 36.36377 | 0.8465836 | 34.6706 | 38.05694 | 33.82402 | 38.90352 | 2.328% | 4.656% | 6.984% | 34.54558 | 38.18196
Cr, ppm | 97.85131 | 9.07873 | 79.69385 | 116.0088 | 70.61512 | 125.0875 | 9.278% | 18.56% | 27.83% | 92.95875 | 102.7439
Cs, ppm | 1.914595 | 0.05994269 | 1.794709 | 2.03448 | 1.734766 | 2.094423 | 3.131% | 6.262% | 9.392% | 1.818865 | 2.010324
Cu, ppm | 197.4096 | 5.952997 | 185.5036 | 209.3156 | 179.5506 | 215.2686 | 3.016% | 6.031% | 9.047% | 187.5391 | 207.28
Dy, ppm | 3.44055 | 0.1586494 | 3.123251 | 3.757849 | 2.964602 | 3.916498 | 4.611% | 9.222% | 13.83% | 3.268523 | 3.612578
Er, ppm | 2.106985 | 0.1173938 | 1.872197 | 2.341772 | 1.754803 | 2.459166 | 5.572% | 11.14% | 16.71% | 2.001636 | 2.212334
Eu, ppm | 0.8772339 | 0.03967706 | 0.7978797 | 0.956588 | 0.7582027 | 0.996265 | 4.523% | 9.046% | 13.57% | 0.8333722 | 0.9210955
Fe, wt.% | 6.964414 | 0.1875798 | 6.589254 | 7.339573 | 6.401674 | 7.527153 | 2.693% | 5.387% | 8.08% | 6.616193 | 7.312634
Ga, ppm | 15.05093 | 0.5007425 | 14.04944 | 16.05241 | 13.5487 | 16.55315 | 3.327% | 6.654% | 9.981% | 14.29838 | 15.80347
Gd, ppm | 3.131524 | 0.1783057 | 2.774913 | 3.488136 | 2.596607 | 3.666442 | 5.694% | 11.39% | 17.08% | 2.974948 | 3.288101
Hf, ppm | 1.869264 | 0.1197331 | 1.629797 | 2.10873 | 1.510064 | 2.228463 | 6.405% | 12.81% | 19.22% | 1.7758 | 1.962727
Ho, ppm | 0.7276097 | 0.0274749 | 0.6726599 | 0.7825595 | 0.645185 | 0.8100344 | 3.776% | 7.552% | 11.33% | 0.6912292 | 0.7639902
In, ppm | 0.08046297 | 0.004879168 | 0.07070464 | 0.09022131 | 0.06582547 | 0.09510048 | 6.064% | 12.13% | 18.19% | 0.07643982 | 0.08448612
K, wt.% | 0.7612473 | 0.02654456 | 0.7081582 | 0.8143365 | 0.6816137 | 0.840881 | 3.487% | 6.974% | 10.46% | 0.723185 | 0.7993097
La, ppm | 9.198956 | 0.5343545 | 8.130247 | 10.26766 | 7.595892 | 10.80202 | 5.809% | 11.62% | 17.43% | 8.739008 | 9.658903
Li, ppm | 15.60634 | 0.8673412 | 13.87166 | 17.34102 | 13.00432 | 18.20836 | 5.558% | 11.12% | 16.67% | 14.82602 | 16.38666
Lu, ppm | 0.3121523 | 0.01884869 | 0.2744549 | 0.3498497 | 0.2556063 | 0.3686984 | 6.038% | 12.08% | 18.11% | 0.2965447 | 0.3277599
Mg, wt.% | 2.873425 | 0.0799624 | 2.7135 | 3.03335 | 2.633538 | 3.113312 | 2.783% | 5.566% | 8.348% | 2.729754 | 3.017096
Mn, wt.% | 0.1185746 | 0.003148125 | 0.1122784 | 0.1248708 | 0.1091302 | 0.128019 | 2.655% | 5.31% | 7.965% | 0.1126459 | 0.1245033
Mo, ppm | 5.758563 | 0.3474192 | 5.063725 | 6.453402 | 4.716306 | 6.800821 | 6.033% | 12.07% | 18.1% | 5.470635 | 6.046491
Na, wt.% | 1.632978 | 0.03745891 | 1.55806 | 1.707896 | 1.520601 | 1.745355 | 2.294% | 4.588% | 6.882% | 1.551329 | 1.714627
Nb, ppm | 3.58343 | 0.2153691 | 3.152692 | 4.014168 | 2.937323 | 4.229538 | 6.01% | 12.02% | 18.03% | 3.404259 | 3.762602
Nd, ppm | 10.34278 | 0.2983217 | 9.746134 | 10.93942 | 9.447812 | 11.23774 | 2.884% | 5.769% | 8.653% | 9.825638 | 10.85992
Ni, ppm | 76.44263 | 2.25064 | 71.94135 | 80.94391 | 69.69071 | 83.19455 | 2.944% | 5.888% | 8.833% | 72.6205 | 80.26477
P, wt.% | 0.04271598 | 0.001175246 | 0.04036549 | 0.04506648 | 0.03919024 | 0.04624172 | 2.751% | 5.503% | 8.254% | 0.04058018 | 0.04485178
Pb, ppm | 45.19073 | 1.601371 | 41.98799 | 48.39348 | 40.38662 | 49.99485 | 3.544% | 7.087% | 10.63% | 42.9312 | 47.45027
Pr, ppm | 2.423503 | 0.08541424 | 2.252674 | 2.594331 | 2.16726 | 2.679746 | 3.524% | 7.049% | 10.57% | 2.302328 | 2.544678
Rb, ppm | 27.44087 | 1.093314 | 25.25424 | 29.6275 | 24.16092 | 30.72081 | 3.984% | 7.969% | 11.95% | 26.06882 | 28.81291
Re, ppm | < 0.05 | IND | IND | IND | IND | IND | IND | IND | IND | IND | IND
S, wt.% | 0.6556536 | 0.022068 | 0.6115177 | 0.6997896 | 0.5894497 | 0.7218576 | 3.366% | 6.732% | 10.1% | 0.622871 | 0.6884363
Sb, ppm | 3.553454 | 0.2149413 | 3.123572 | 3.983337 | 2.90863 | 4.198278 | 6.049% | 12.1% | 18.15% | 3.375781 | 3.731127
Sc, ppm | 31.79128 | 1.502928 | 28.78542 | 34.79713 | 27.2825 | 36.30006 | 4.727% | 9.455% | 14.18% | 30.20171 | 33.38084
Se, ppm | 0.9808444 | 0.1676454 | 0.6455536 | 1.316135 | 0.4779082 | 1.483781 | 17.09% | 34.18% | 51.28% | 0.9318022 | 1.029887
Sm, ppm | 2.67371 | 0.09796709 | 2.477776 | 2.869645 | 2.379809 | 2.967612 | 3.664% | 7.328% | 10.99% | 2.540025 | 2.807396
Sn, ppm | 1.422714 | 0.09045526 | 1.241804 | 1.603625 | 1.151348 | 1.69408 | 6.358% | 12.72% | 19.07% | 1.351578 | 1.49385
Sr, ppm | 131.2453 | 4.376362 | 122.4926 | 139.9981 | 118.1163 | 144.3744 | 3.334% | 6.669% | 10% | 124.6831 | 137.8076
Ta, ppm | 0.2377389 | 0.02367883 | 0.1903812 | 0.2850965 | 0.1667024 | 0.3087753 | 9.96% | 19.92% | 29.88% | 0.2258519 | 0.2496258
Tb, ppm | 0.5318627 | 0.02416382 | 0.4835351 | 0.5801904 | 0.4593713 | 0.6043542 | 4.543% | 9.086% | 13.63% | 0.5052696 | 0.5584559
Te, ppm | 0.1775054 | 0.0215263 | 0.1344528 | 0.220558 | 0.1129265 | 0.2420843 | 12.13% | 24.25% | 36.38% | 0.1686301 | 0.1863807
Th, ppm | 2.101204 | 0.1203825 | 1.860439 | 2.341969 | 1.740056 | 2.462351 | 5.729% | 11.46% | 17.19% | 1.996143 | 2.206264
Ti, wt.% | 0.51771 | 0.01140956 | 0.4948909 | 0.5405292 | 0.4834814 | 0.5519387 | 2.204% | 4.408% | 6.612% | 0.4918245 | 0.5435955
Tl, ppm | 0.473119 | 0.0262757 | 0.4205676 | 0.5256704 | 0.3942919 | 0.5519461 | 5.554% | 11.11% | 16.66% | 0.449463 | 0.4967749
Tm, ppm | 0.3107283 | 0.01179379 | 0.2871408 | 0.3343159 | 0.275347 | 0.3461097 | 3.796% | 7.591% | 11.39% | 0.2951919 | 0.3262648
U, ppm | 0.6028699 | 0.03594012 | 0.5309897 | 0.6747502 | 0.4950496 | 0.7106903 | 5.962% | 11.92% | 17.88% | 0.5727264 | 0.6330134
V, ppm | 220.9106 | 5.123831 | 210.6629 | 231.1582 | 205.5391 | 236.2821 | 2.319% | 4.639% | 6.958% | 209.8651 | 231.9561
W, ppm | 55.20295 | 2.21682 | 50.76931 | 59.63659 | 48.55249 | 61.85341 | 4.016% | 8.032% | 12.05% | 52.4428 | 57.96309
Y, ppm | 18.37976 | 0.7845362 | 16.81068 | 19.94883 | 16.02615 | 20.73336 | 4.268% | 8.537% | 12.81% | 17.46077 | 19.29874
Yb, ppm | 1.999326 | 0.08446571 | 1.830394 | 2.168257 | 1.745929 | 2.252723 | 4.225% | 8.449% | 12.67% | 1.89936 | 2.099292
Zn, ppm | 191.8199 | 8.344813 | 175.1303 | 208.5095 | 166.7855 | 216.8543 | 4.35% | 8.701% | 13.05% | 182.2289 | 201.4109
Zr, ppm | 60.6335 | 4.823603 | 50.9863 | 70.28071 | 46.16269 | 75.10431 | 7.955% | 15.91% | 23.87% | 57.60183 | 63.66518
Aqua Regia Digestion
Ag, ppm | 2.570626 | 0.1079572 | 2.354712 | 2.786541 | 2.246754 | 2.894498 | 4.2% | 8.399% | 12.6% | 2.442095 | 2.699157
Al, wt.% | 3.130392 | 0.1236606 | 2.883071 | 3.377713 | 2.75941 | 3.501374 | 3.95% | 7.901% | 11.85% | 2.973872 | 3.286912
As, ppm | 115.1478 | 3.828629 | 107.4906 | 122.8051 | 103.6619 | 126.6337 | 3.325% | 6.65% | 9.975% | 109.3904 | 120.9052
B, ppm | 10.96667 | 1.230805 | 8.505057 | 13.42828 | 7.274252 | 14.65908 | 11.22% | 22.45% | 33.67% | 10.41833 | 11.515
Ba, ppm | 49.91623 | 2.825494 | 44.26524 | 55.56721 | 41.43975 | 58.39271 | 5.66% | 11.32% | 16.98% | 47.42042 | 52.41204
Be, ppm | 0.3484103 | 0.02905621 | 0.2902978 | 0.4065227 | 0.2612416 | 0.4355789 | 8.34% | 16.68% | 25.02% | 0.3309897 | 0.3658308
Bi, ppm | 0.09545027 | 0.01253232 | 0.07038564 | 0.1205149 | 0.05785332 | 0.1330472 | 13.13% | 26.26% | 39.39% | 0.09067776 | 0.1002228
Ca, wt.% | 2.477174 | 0.1831282 | 2.110918 | 2.843431 | 1.92779 | 3.026559 | 7.393% | 14.79% | 22.18% | 2.353315 | 2.601033
Cd, ppm | 1.00782 | 0.05266486 | 0.9024905 | 1.11315 | 0.8498257 | 1.165815 | 5.226% | 10.45% | 15.68% | 0.9574293 | 1.058211
Ce, ppm | 13.95655 | 0.6261606 | 12.70423 | 15.20888 | 12.07807 | 15.83504 | 4.486% | 8.973% | 13.46% | 13.25873 | 14.65438
Co, ppm | 27.07513 | 1.065631 | 24.94387 | 29.20639 | 23.87823 | 30.27202 | 3.936% | 7.872% | 11.81% | 25.72137 | 28.42889
Cr, ppm | 34.53543 | 1.658302 | 31.21883 | 37.85204 | 29.56053 | 39.51034 | 4.802% | 9.603% | 14.41% | 32.80866 | 36.26221
Cs, ppm | 1.299581 | 0.07940472 | 1.140772 | 1.458391 | 1.061367 | 1.537796 | 6.11% | 12.22% | 18.33% | 1.234602 | 1.36456
Cu, ppm | 195.0831 | 5.286557 | 184.51 | 205.6563 | 179.2235 | 210.9428 | 2.71% | 5.42% | 8.13% | 185.329 | 204.8373
Dy, ppm | 2.130475 | 0.1209791 | 1.888516 | 2.372433 | 1.767537 | 2.493412 | 5.679% | 11.36% | 17.04% | 2.023951 | 2.236998
Er, ppm | 1.268012 | 0.09821915 | 1.071574 | 1.464451 | 0.9733548 | 1.56267 | 7.746% | 15.49% | 23.24% | 1.204612 | 1.331413
Eu, ppm | 0.4893499 | 0.03766446 | 0.414021 | 0.5646788 | 0.3763565 | 0.6023433 | 7.697% | 15.39% | 23.09% | 0.4648824 | 0.5138174
Fe, wt.% | 5.100339 | 0.1501288 | 4.800081 | 5.400596 | 4.649952 | 5.550725 | 2.944% | 5.887% | 8.831% | 4.845322 | 5.355356
Ga, ppm | 9.471931 | 0.5170658 | 8.4378 | 10.50606 | 7.920734 | 11.02313 | 5.459% | 10.92% | 16.38% | 8.998335 | 9.945528
Gd, ppm | 1.989747 | 0.1155211 | 1.758704 | 2.220789 | 1.643183 | 2.33631 | 5.806% | 11.61% | 17.42% | 1.890259 | 2.089234
Ge, ppm | 0.1083333 | 0.02468711 | 0.05895911 | 0.1577076 | 0.03427199 | 0.1823947 | 22.79% | 45.58% | 68.36% | 0.1029167 | 0.11375
Hf, ppm | 0.5359321 | 0.1009665 | 0.333999 | 0.7378652 | 0.2330325 | 0.8388317 | 18.84% | 37.68% | 56.52% | 0.5091355 | 0.5627287
Hg, ppm | 0.05203643 | 0.0131076 | 0.02582123 | 0.07825163 | 0.01271363 | 0.09135923 | 25.19% | 50.38% | 75.57% | 0.04943461 | 0.05463825
Ho, ppm | 0.4137396 | 0.04975506 | 0.3142295 | 0.5132497 | 0.2644744 | 0.5630048 | 12.03% | 24.05% | 36.08% | 0.3930526 | 0.4344266
In, ppm | 0.04423958 | 0.004020329 | 0.03619892 | 0.05228024 | 0.0321786 | 0.05630057 | 9.088% | 18.18% | 27.26% | 0.0420276 | 0.0464515625
K, wt.% | 0.274746 | 0.01304841 | 0.2486492 | 0.3008428 | 0.2356008 | 0.3138912 | 4.749% | 9.499% | 14.25% | 0.2610087 | 0.2884833
La, ppm | 6.389883 | 0.2793305 | 5.831222 | 6.948544 | 5.551891 | 7.227874 | 4.371% | 8.743% | 13.11% | 6.070389 | 6.709377
Li, ppm | 9.267046 | 0.4048678 | 8.457311 | 10.07678 | 8.052443 | 10.48165 | 4.369% | 8.738% | 13.11% | 8.803694 | 9.730399
Lu, ppm | 0.1539567 | 0.01719816 | 0.1195604 | 0.188353 | 0.1023622 | 0.2055512 | 11.17% | 22.34% | 33.51% | 0.1462589 | 0.1616545
Mg, wt.% | 1.465829 | 0.04393579 | 1.377958 | 1.553701 | 1.334022 | 1.597637 | 2.997% | 5.995% | 8.992% | 1.392538 | 1.539121
Mn, wt.% | 0.06844677 | 0.002285825 | 0.06387512 | 0.07301842 | 0.0615893 | 0.07530425 | 3.34% | 6.679% | 10.02% | 0.06502443 | 0.07186911
Mo, ppm | 5.639882 | 0.3718582 | 4.896165 | 6.383598 | 4.524307 | 6.755456 | 6.593% | 13.19% | 19.78% | 5.357888 | 5.921876
Na, wt.% | 0.3517472 | 0.01784822 | 0.3160507 | 0.3874436 | 0.2982025 | 0.4052918 | 5.074% | 10.15% | 15.22% | 0.3341598 | 0.3693345
Nd, ppm | 7.355595 | 0.3381215 | 6.679352 | 8.031838 | 6.34123 | 8.369959 | 4.597% | 9.194% | 13.79% | 6.987815 | 7.723375
Ni, ppm | 57.13691 | 2.442194 | 52.25252 | 62.02129 | 49.81032 | 64.46349 | 4.274% | 8.549% | 12.82% | 54.28006 | 59.99375
P, wt.% | 0.04085074 | 0.001387065 | 0.03807661 | 0.04362487 | 0.03668954 | 0.04501193 | 3.395% | 6.791% | 10.19% | 0.0388082 | 0.04289327
Pb, ppm | 43.68011 | 1.72091 | 40.23829 | 47.12193 | 38.51738 | 48.84284 | 3.94% | 7.88% | 11.82% | 41.4961 | 45.86411
Pr, ppm | 1.709068 | 0.0626128 | 1.583843 | 1.834294 | 1.52123 | 1.896907 | 3.664% | 7.327% | 10.99% | 1.623615 | 1.794522
Rb, ppm | 13.17053 | 0.7870101 | 11.59651 | 14.74455 | 10.8095 | 15.53156 | 5.976% | 11.95% | 17.93% | 12.51201 | 13.82906
S, wt.% | 0.6556753 | 0.0190599 | 0.6175555 | 0.6937951 | 0.5984956 | 0.712855 | 2.907% | 5.814% | 8.721% | 0.6228916 | 0.6884591
Sb, ppm | 2.134071 | 0.4801573 | 1.173756 | 3.094385 | 0.6935988 | 3.574542 | 22.5% | 45% | 67.5% | 2.027367 | 2.240774
Sc, ppm | 6.217045 | 0.5948704 | 5.027304 | 7.406786 | 4.432434 | 8.001656 | 9.568% | 19.14% | 28.71% | 5.906193 | 6.527897
Se, ppm | 0.8664987 | 0.1154504 | 0.6355978 | 1.0974 | 0.5201474 | 1.21285 | 13.32% | 26.65% | 39.97% | 0.8231737 | 0.9098236
Sm, ppm | 1.65307 | 0.1451656 | 1.362739 | 1.943402 | 1.217574 | 2.088567 | 8.782% | 17.56% | 26.34% | 1.570417 | 1.735724
Sn, ppm | 0.8348099 | 0.1113491 | 0.6121116 | 1.057508 | 0.5007624 | 1.168857 | 13.34% | 26.68% | 40.01% | 0.7930694 | 0.8765504
Sr, ppm | 44.50573 | 2.486659 | 39.53242 | 49.47905 | 37.04576 | 51.96571 | 5.587% | 11.17% | 16.76% | 42.28045 | 46.73102
Ta, ppm | < 0.01 | IND | IND | IND | IND | IND | IND | IND | IND | IND | IND
Tb, ppm | 0.3141102 | 0.01672059 | 0.2806691 | 0.3475514 | 0.2639485 | 0.364272 | 5.323% | 10.65% | 15.97% | 0.2984047 | 0.3298157
Te, ppm | 0.162012 | 0.02311337 | 0.1157852 | 0.2082387 | 0.09267186 | 0.2313521 | 14.27% | 28.53% | 42.8% | 0.1539114 | 0.1701126
Th, ppm | 1.566653 | 0.1413992 | 1.283855 | 1.849452 | 1.142456 | 1.990851 | 9.026% | 18.05% | 27.08% | 1.488321 | 1.644986
Ti, wt.% | 0.257561 | 0.0265866 | 0.2043878 | 0.3107342 | 0.1778012 | 0.3373208 | 10.32% | 20.64% | 30.97% | 0.2446829 | 0.270439
Tl, ppm | 0.2612912 | 0.01956509 | 0.222161 | 0.3004214 | 0.2025959 | 0.3199864 | 7.488% | 14.98% | 22.46% | 0.2482266 | 0.2743557
Tm, ppm | 0.1800149 | 0.01748614 | 0.1450426 | 0.2149872 | 0.1275565 | 0.2324733 | 9.714% | 19.43% | 29.14% | 0.1710142 | 0.1890156
U, ppm | 0.3983252 | 0.03034441 | 0.3376364 | 0.4590141 | 0.307292 | 0.4893585 | 7.618% | 15.24% | 22.85% | 0.378409 | 0.4182415
V, ppm | 109.6231 | 6.760429 | 96.10228 | 123.144 | 89.34185 | 129.9044 | 6.167% | 12.33% | 18.5% | 104.142 | 115.1043
W, ppm | 41.51073 | 4.354415 | 32.8019 | 50.21956 | 28.44748 | 54.57397 | 10.49% | 20.98% | 31.47% | 39.43519 | 43.58626
Y, ppm | 10.6809 | 0.4933343 | 9.694233 | 11.66757 | 9.200899 | 12.1609 | 4.619% | 9.238% | 13.86% | 10.14686 | 11.21495
Yb, ppm | 1.05738 | 0.1155428 | 0.8262942 | 1.288465 | 0.7107514 | 1.404008 | 10.93% | 21.85% | 32.78% | 1.004511 | 1.110249
Zn, ppm | 177.4667 | 6.512892 | 164.441 | 190.4925 | 157.9281 | 197.0054 | 3.67% | 7.34% | 11.01% | 168.5934 | 186.3401
Zr, ppm | 18.41482 | 2.305204 | 13.80441 | 23.02523 | 11.49921 | 25.33044 | 12.52% | 25.04% | 37.55% | 17.49408 | 19.33556
SI unit equivalents: ppm (parts per million; 1 x 10-⁶) ≡ mg/kg; wt.% (weight per cent) ≡ % (mass fraction)

## Abbreviations
Table 4. Abbreviations used for OREAS 240c
Abbreviation | Explanation
< | ‘less than’
IND | indeterminate
NR | not reported
PDM3 | percent deviation of lab mean from corrected mean of means
Rel.Std.Dev. | one relative standard deviation
Std.Dev. | one standard deviation
Method Codes:
4A*MS | 4-acid (HF-HNO3-HClO4-HCl) digestion with inductively coupled plasma mass spectroscopy
4A*OES | 4-acid (HF-HNO3-HClO4-HCl) digestion with inductively coupled plasma optical emission spectroscopy
4A*OES/MS | 4-acid (HF-HNO3-HClO4-HCl) digestion with ICP-OES or ICP-MS finish
ABL*MS | laser ablation with inductively coupled plasma mass spectroscopy
AR*AAS | aqua regia digestion with atomic absorption spectroscopy
AR*MS | aqua regia digestion with inductively coupled plasma mass spectroscopy
AR*OES | aqua regia digestion with inductively coupled plasma optical emission spectroscopy
AR*OES/MS | aqua regia digestion with ICP-OES or ICP-MS finish
BF*XRF | lithium borate fusion with X-ray fluorescence spectroscopy
CNL*AAS | cyanide leach with atomic absorption spectroscopy
CNL*MS | cyanide leach with inductively coupled plasma mass spectroscopy
CNL*OES | cyanide leach with inductively coupled plasma optical emission spectroscopy
FA*AAS | fire assay with atomic absorption spectroscopy
FA*OES | fire assay with inductively coupled plasma optical emission spectroscopy
INAA | instrumental neutron activation analysis
IRC | infrared combustion
LOI*TGA | loss on ignition by thermogravimetric analysis
PAAU02 | PhotonAssay (Au) two-cycle analysis
Legend:- | (for Method Group Tabulated Results omitted in the determination of Certified Values)
Individual | - Outlying individual values
Batch & Limits | - Outlying laboratory batch data sets and superfluous limit values

## Laboratory List
Table 5. Participating Laboratory List used for OREAS 240c
Lab Slot | Laboratory Name and Location
Accura Geomysore Labs Private Limited, Jonnagiri, Kurnool, India
Accura Gold Minerals Testing, Namakkal, Tamilnadu, India
Actlabs, Ancaster, Ontario, Canada
Alex Stewart International, Mendoza, Argentina
ALS, Canning Vale, WA, Australia
ALS, Johannesburg, South Africa
ALS, Kalgoorlie, WA, Australia
ALS, Lima, Peru
ALS, Loughrea, Galway, Ireland
ALS, Malaga, WA, Australia
ALS, Thunder Bay, Ontario, Canada
ALS, Vancouver, BC, Canada
American Assay Laboratories, Sparks, Nevada, USA
ANSTO, Lucas Heights, NSW, Australia
Bureau Veritas Commodities Canada Ltd, Vancouver, BC, Canada
Bureau Veritas Geoanalytical, Perth, WA, Australia
Bureau Veritas Minerals, Ankara, Central Anatolia, Turkey
BV Quito, Quito, Pichincha, Ecuador
Gekko Assay Labs, Ballarat, VIC, Australia
Gloriosa Laboratory, Otjiwarongo, Otjozondjupa, Namibia
Inspectorate (BV), Lima, Peru
Intertek, Cupang, Muntinlupa, Philippines
Intertek, Perth, WA, Australia
Intertek Burkina Faso SAS, Ouagadougou, Zoundwéogo, Burkina Faso
Intertek Genalysis, Adelaide, SA, Australia
Intertek Minerals Ltd, Tarkwa, Western Region, Ghana
MSA ENVAL Laboratories, Yamoussoukro, Côte d'Ivoire
MSALABS, Bougouni, Bamako, Mali
MSALABS, Prince George, BC, Canada
MSALABS, Val-d'Or, Quebec, Canada
MSALABS, Vancouver, BC, Canada
MSALABS Bulyanhulu Gold Mine, Bubada, Shinyanga, United Republic of Tanzania
MSALABS Carlin, Carlin, Nevada, USA
MSALABS Elko, Elko, Nevada, USA
MSALABS Geita, Geita, Geita, United Republic of Tanzania
MSALABS Kibali Gold Mines, Doko, Haut-Uélé, Congo, Democratic Republic of the (Zaire)
MSALABS Timmins, Timmins, Ontario, Canada
On Site Laboratory Services, Bendigo, VIC, Australia
Paragon Geochemical Laboratories, Surrey, BC, Canada
PT Geoservices Ltd, Cikarang, Jakarta Raya, Indonesia
PT Intertek Utama Services, Jakarta Timur, DKI Jakarta, Indonesia
Saskatchewan Research Council, Saskatoon, Saskatchewan, Canada
SGS Australia Mineral Services, Kalgoorlie, WA, Australia
SGS Australia Mineral Services, Perth, WA, Australia
SGS Canada Inc., Vancouver, BC, Canada
SGS del Peru, Lima, Peru
SGS Geosol Laboratorios Ltda, Vespasiano, Minas Gerais, Brazil
SGS Mwanza, Mwanza, Mwanza, United Republic of Tanzania
SGS New Zealand Limited, Palmerston, Otago, New Zealand
SGS Orange, Orange, NSW, Australia
Shiva Analyticals Ltd, Bangalore North, Karnataka, India
Skyline Assayers & Laboratories, Tucson, Arizona, USA
Stewart Assay & Environmental Laboratories LLC, Kara-Balta, Chüy, Kyrgyzstan

## Homogeneity
ORE - Lab-Upscaled RSD Results for CRM: OREAS 240c (Execution: 1) - Analyte Au - (Gold) by INAA
Branch | LabSlot | LabCode | Round | Smp# | Lot | SID | Response SmplMass(g) | Response (ppm) | Upscaled Value (ppm)
2 | 1 | ANSLu | 1 | 18 | 9 | 309694 | 0.088194 | 5.856719 | 5.793871
2 | 1 | ANSLu | 1 | 11 | 12 | 309695 | 0.0864 | 5.994147 | 5.801205
2 | 1 | ANSLu | 1 | 7 | 10 | 309696 | 0.084681 | 5.762841 | 5.788861
2 | 1 | ANSLu | 1 | 9 | 5 | 309697 | 0.087644 | 5.789542 | 5.790286
2 | 1 | ANSLu | 1 | 2 | 1 | 309698 | 0.085915 | 5.904422 | 5.796417
2 | 1 | ANSLu | 1 | 17 | 9 | 309699 | 0.088631 | 5.823986 | 5.792124
2 | 1 | ANSLu | 1 | 5 | 3 | 309700 | 0.084379 | 5.959472 | 5.799355
2 | 1 | ANSLu | 1 | 8 | 10 | 309701 | 0.085179 | 5.933261 | 5.797956
2 | 1 | ANSLu | 1 | 16 | 2 | 309702 | 0.082666 | 5.963765 | 5.799584
2 | 1 | ANSLu | 1 | 20 | 4 | 309703 | 0.082646 | 5.913127 | 5.796881
2 | 1 | ANSLu | 1 | 15 | 2 | 309704 | 0.084762 | 5.55792 | 5.777924
2 | 1 | ANSLu | 1 | 4 | 8 | 309705 | 0.085369 | 5.761058 | 5.788765
2 | 1 | ANSLu | 1 | 6 | 3 | 309706 | 0.083419 | 5.744132 | 5.787862
2 | 1 | ANSLu | 1 | 12 | 12 | 309707 | 0.083594 | 5.671584 | 5.78399
2 | 1 | ANSLu | 1 | 13 | 7 | 309708 | 0.086949 | 5.520502 | 5.775927
2 | 1 | ANSLu | 1 | 3 | 8 | 309709 | 0.08384 | 5.704425 | 5.785743
2 | 1 | ANSLu | 1 | 1 | 1 | 309710 | 0.086912 | 5.665318 | 5.783656
2 | 1 | ANSLu | 1 | 10 | 5 | 309711 | 0.087519 | 5.669506 | 5.783879
2 | 1 | ANSLu | 1 | 14 | 7 | 309712 | 0.086882 | 5.782024 | 5.789884
2 | 1 | ANSLu | 1 | 19 | 4 | 309713 | 0.083431 | 5.8288 | 5.792381
Mean | [6 empty] | 0.0854506 | 5.790328 | 5.790328
Median | [7 empty] | 5.785783 | 5.790085
SD | [7 empty] | 0.1334009 | 0.0071196
RSD | [7 empty] | 2.304% | 0.123%
RSD Upscale Factor | [7 empty] | 0.05336997
Parameters | :
Nominal Mass Value |  | 30 | gm

## Fire Assay
| Analytical results for Au in OREAS 240c (Certified Value 5.51 ppm) | [31 empty] | Certified
Au | Round | Replicate | Lab | Lab | Lab | Lab | Lab | Lab | Lab | Lab | Lab | Lab | Lab | Lab | Lab | Lab | Lab | Lab | Lab | Lab | Lab | Lab | Lab | Lab | Lab | Lab | Lab | Lab | Lab | Lab | Lab | Lab | 1
| No | No | 2.00 | 1.01 | 1.02 | 1.03 | 1.04 | 1.05 | 1.06 | 1.07 | 1.08 | 1.09 | 1.10 | 1.11 | 1.12 | 1.13 | 1.14 | 1.15 | 1.16 | 1.17 | 1.18 | 1.19 | 1.20 | 1.21 | 1.22 | 1.23 | 1.24 | 1.26 | 1.27 | 1.28 | 1.29 | 1.30 | ppm
|  |  | INAA | FA*AAS | FA*AAS | FA*AAS | FA*AAS | FA*OES | FA*AAS | FA*AAS | FA*AAS | FA*OES | FA*AAS | FA*AAS | FA*AAS | FA*AAS | FA*AAS | FA*AAS | FA*OES | FA*AAS | FA*OES | FA*AAS | FA*OES | FA*AAS | FA*AAS | FA*AAS | FA*AAS | FA*AAS | FA*AAS | FA*AAS | FA*AAS | FA*AAS | 2
|  |  | 0.085g | 30g | 30g | 30g | 50g | 25g | 30g | 40g | 30g | 25g | 30g | 30g | 30g | 30g | 30g | 30g | 30g | 30g | 30g | 30g | 30g | 30g | 30g | 50g | 30g | 50g | 30g | 30g | 30g | 30g | 3
| 1 | 1 | 5.665318 | 5.762 | 5.57 | 5.55 | 5.689503 | 5.584 | 5.73 | 5.495 | 5.69 | 5.536 | 5.54 | 5.48 | 5.635 | 5.356 | 5.75 | 5.39 | 5.18 | 5.159399 | 5.55 | 5.69 | 5.26 | 4.718 | 5.47735615 | 5.3475 | 5.40687 | 5.66 | 5.4264 | 5.441904 | 5.53 | 5.409 | 1
| 1 | 2 | 5.904422 | 5.784 | 5.7 | 5.53 | 5.789803 | 5.658 | 5.49 | 5.543 | 5.67 | 5.513 | 5.44 | 5.42 | 5.598 | 5.379 | 5.73 | 5.439 | 5.05 | 5.15583 | 5.67 | 5.68 | 5.26 | 4.772 | 5.485180625 | 5.291 | 5.34309 | 5.61 | 5.4243 | 5.439798 | 5.42 | 5.426 | 39
| 1 | 3 | 5.704425 | 5.73 | 5.76 | 5.54 | 5.71057 | 5.591 | 5.63 | 5.52 | 5.7 | 5.558 | 5.6 | 5.47 | 5.594 | 5.442 | 5.66 | 5.401 | 5.13 | 5.15779 | 5.63 | 5.68 | 5.38 | 4.882 | 5.4693511 | 5.3519 | 5.38817 | 5.57 | 5.53875 | 5.554575 | 5.28 | 5.395 | 16
| 1 | 4 | 5.761058 | 5.821 | 5.58 | 5.57 | 5.757746 | 5.599 | 5.56 | 5.524 | 5.72 | 5.512 | 5.58 | 5.49 | 5.673 | 5.329 | 5.64 | 5.449 | 4.65 | 5.16059 | 5.67 | 5.74 | 5.59 | 4.966 | 5.448517725 | 5.289 | 5.53269 | 5.65 | 5.37495 | 5.390307 | 5.26 | 5.221 | 5.510113
| 1 | 5 | 5.959472 | 5.948 | 5.62 | 5.56 | 5.743378 | 5.542 | 5.5 | 5.507 | 5.71 | 5.545 | 5.59 | 5.5 | 5.639 | 5.389 | 5.76 | 5.285 | 5.28 | 5.15051 | 5.73 | 5.68 | 5.63 | 4.755 | 5.46321 | 5.237 | 5.29817 | 5.68 | 5.45895 | 5.474547 | 5.37 | 5.421 | 7
| 1 | 6 | 5.744132 | 5.748 | 5.7 | 5.56 | 5.69415 | 5.601 | 5.69 | 5.557 | 5.64 | 5.49 | 5.59 | 5.51 | 5.646 | 5.306 | 5.7 | 5.245 | 5.05 | 5.15911 | 5.64 | 5.55 | 5.26 | 4.877 | 5.45732196 | 5.276 | 5.49111 | 5.61 | 5.565 | 5.5809 | 5.41 | 5.328
|  | 7 | 5.762841
|  | 8 | 5.933261
|  | 9 | 5.789542
|  | 10 | 5.669506
|  | 11 | 5.994147
|  | 12 | 5.671584
|  | 13 | 5.520502
|  | 14 | 5.782024
|  | 15 | 5.55792
|  | 16 | 5.963765
|  | 17 | 5.823986
|  | 18 | 5.856719
|  | 19 | 5.8288
|  | 20 | 5.913127
| Mean |  | 5.790328 | 5.798833 | 5.655 | 5.551667 | 5.730858 | 5.595833 | 5.6 | 5.524333 | 5.688333 | 5.525667 | 5.556667 | 5.478333 | 5.630833 | 5.366833 | 5.706667 | 5.368167 | 5.056667 | 5.157205 | 5.648333 | 5.67 | 5.396667 | 4.828333 | 5.466823 | 5.298733 | 5.410017 | 5.63 | 5.464725 | 5.4803385 | 5.378333 | 5.366667
| Median |  | 5.785783 | 5.773 | 5.66 | 5.555 | 5.726974 | 5.595 | 5.595 | 5.522 | 5.695 | 5.5245 | 5.585 | 5.485 | 5.637 | 5.3675 | 5.715 | 5.3955 | 5.09 | 5.15845 | 5.655 | 5.68 | 5.32 | 4.8245 | 5.46628055 | 5.29 | 5.39752 | 5.63 | 5.442675 | 5.4582255 | 5.39 | 5.402
| Std Dev. |  | 0.1334009 | 0.07954977 | 0.07635444 | 0.0147196 | 0.03955638 | 0.03731711 | 0.0995992 | 0.02278303 | 0.02926887 | 0.0250812 | 0.0608824 | 0.03188521 | 0.03008931 | 0.04803922 | 0.04885352 | 0.08389617 | 0.2172249 | 0.00365942 | 0.05946988 | 0.06324555 | 0.172124 | 0.09478959 | 0.01336224 | 0.04401644 | 0.08843179 | 0.04049691 | 0.07311725 | 0.07332616 | 0.09948199 | 0.0797262
| Rel.Std.Dev. |  | 2.304% | 1.372% | 1.35% | 0.2651% | 0.6902% | 0.6669% | 1.779% | 0.4124% | 0.5145% | 0.4539% | 1.096% | 0.582% | 0.5344% | 0.8951% | 0.8561% | 1.563% | 4.296% | 0.07096% | 1.053% | 1.115% | 3.189% | 1.963% | 0.2444% | 0.8307% | 1.635% | 0.7193% | 1.338% | 1.338% | 1.85% | 1.486%
| PDM3 |  | 5.085% | 5.24% | 2.629% | 0.7541% | 4.006% | 1.556% | 1.631% | 0.2581% | 3.234% | 0.2823% | 0.8449% | -0.5768% | 2.191% | -2.6% | 3.567% | -2.576% | -8.229% | -6.405% | 2.508% | 2.902% | -2.059% | -12.37% | -0.7856% | -3.836% | -1.817% | 2.176% | -0.8237% | -0.5404% | -2.392% | -2.603%
| Z-Score (Absolute) |  | NA | 1.45 | 0.69 | 0.14 | 1.09 | 0.38 | 0.4 | 0 | 0.87 | 0.01 | 0.17 | 0.24 | 0.56 | 0.83 | 0.96 | 0.82 | 2.47 | 1.94 | 0.65 | 0.77 | 0.67 | 3.68 | 0.3 | 1.19 | 0.6 | 0.56 | 0.31 | 0.23 | 0.77 | 0.83
Note on C31: Z-Scores have been calculated inclusive of individual outliers. In general, laboratory batches are rejected if Z-Score > 2.5.

## PA
| Analytical results for Au in OREAS 240c (Certified Value 5.45 ppm) | [25 empty] | Certified
Au | Round | Replicate | Lab | Lab | Lab | Lab | Lab | Lab | Lab | Lab | Lab | Lab | Lab | Lab | Lab | Lab | Lab | Lab | Lab | Lab | Lab | Lab | Lab | Lab | Lab | Lab | 1
| No | No | 2.00 | 6.01 | 6.02 | 6.03 | 6.04 | 6.05 | 6.06 | 6.07 | 6.08 | 6.09 | 6.10 | 6.11 | 6.12 | 6.13 | 6.15 | 6.16 | 6.17 | 6.18 | 6.19 | 6.20 | 6.21 | 6.22 | 6.23 | 6.24 | ppm
|  |  | INAA | PAAU02 | PAAU02 | PAAU02 | PAAU02 | PAAU02 | PAAU02 | PAAU02 | PAAU02 | PAAU02 | PAAU02 | PAAU02 | PAAU02 | PAAU02 | PAAU02 | PAAU02 | PAAU02 | PAAU02 | PAAU02 | PAAU02 | PAAU02 | PAAU02 | PAAU02 | PAAU02 | 2
|  |  | 0.085g | [23 empty] | 3
| 1 | 1 | 5.665318 | 5.41 | 5.27 | 5.396 | 5.33 | 5.4 | 5.37 | 5.52 | 5.454 | 5.466 | 5.395 | 5.379 | 5.372 | 5.35 | 5.46 | 5.429 | 5.645 | 5.587 | 5.49 | 5.563 | 5.47 | 5.38 | 5.65 | 5.461 | 1
| 1 | 2 | 5.904422 | 5.38 | 5.44 | 5.389 | 5.24 | 5.65 | 5.5 | 5.48 | 5.474 | 5.531 | 5.306 | 5.445 | 5.628 | 5.43 | 5.47 | 5.49 | 5.669 | 5.691 | 5.446 | 5.405 | 5.29 | 5.72 | 5.68 | 5.394 | 39
| 1 | 3 | 5.704425 | 5.37 | 5.51 | 5.406 | 5.48 | 5.55 | 5.46 | 5.495 | 5.312 | 5.389 | 5.368 | 5.391 | 5.557 | 5.33 | 5.47 | 5.505 | 5.51 | 5.726 | 5.392 | 5.503 | 5.41 | 5.21 | 5.58 | 5.427 | 16
| 1 | 4 | 5.761058 | 5.5 | 5.25 | 5.533 | 5.29 | 5.36 | 5.51 | 5.414 | 5.535 | 5.465 | 5.489 | 5.404 | 5.483 | 5.31 | 5.37 | 5.509 | 5.57 | 5.863 | 5.337 | 5.362 | 5.47 | 5.31 | 5.64 | 5.555 | 5.452745
| 1 | 5 | 5.959472 | 5.53 | 5.27 | 5.577 | 5.24 | 5.45 | 5.34 | 5.594 | 5.397 | 5.561 | 5.371 | 5.297 | 5.381 | 5.35 | 5.47 | 5.449 | 5.526 | 5.4 | 5.474 | 5.449 | 5.56 | 5.47 | 5.56 | 5.366 | 9
| 1 | 6 | 5.744132 | 5.32 | 5.46 | 5.452 | 5.32 | 5.53 | 5.38 | 5.407 | 5.482 | 5.599 | 5.3 | 5.459 | 5.378 | 5.49 | 5.56 | 5.406 | 5.673 | 5.56 | 5.336 | 5.365 | 5.28 | 5.09 | 5.74 | 5.477
|  | 7 | 5.762841
|  | 8 | 5.933261
|  | 9 | 5.789542
|  | 10 | 5.669506
|  | 11 | 5.994147
|  | 12 | 5.671584
|  | 13 | 5.520502
|  | 14 | 5.782024
|  | 15 | 5.55792
|  | 16 | 5.963765
|  | 17 | 5.823986
|  | 18 | 5.856719
|  | 19 | 5.8288
|  | 20 | 5.913127
| Mean |  | 5.790328 | 5.418333 | 5.366667 | 5.458833 | 5.316667 | 5.49 | 5.426667 | 5.485 | 5.442333 | 5.501833 | 5.3715 | 5.395833 | 5.4665 | 5.376667 | 5.466667 | 5.464667 | 5.598833 | 5.637833 | 5.4125 | 5.441167 | 5.413333 | 5.363333 | 5.641667 | 5.446667
| Median |  | 5.785783 | 5.395 | 5.355 | 5.429 | 5.305 | 5.49 | 5.42 | 5.4875 | 5.464 | 5.4985 | 5.3695 | 5.3975 | 5.432 | 5.35 | 5.47 | 5.4695 | 5.6075 | 5.639 | 5.419 | 5.427 | 5.44 | 5.345 | 5.645 | 5.444
| Std Dev. |  | 0.1334009 | 0.08084965 | 0.1157008 | 0.07890099 | 0.08869423 | 0.1071448 | 0.0725718 | 0.06979398 | 0.07789908 | 0.07637386 | 0.06895433 | 0.05753057 | 0.1082751 | 0.06889606 | 0.06022181 | 0.04287968 | 0.07291479 | 0.159064 | 0.06765131 | 0.08013093 | 0.1103932 | 0.2190586 | 0.06585337 | 0.06712575
| Rel.Std.Dev. |  | 2.304% | 1.492% | 2.156% | 1.445% | 1.668% | 1.952% | 1.337% | 1.272% | 1.431% | 1.388% | 1.284% | 1.066% | 1.981% | 1.281% | 1.102% | 0.7847% | 1.302% | 2.821% | 1.25% | 1.473% | 2.039% | 4.084% | 1.167% | 1.232%
| PDM3 |  | 6.191% | -0.6311% | -1.579% | 0.1117% | -2.496% | 0.6832% | -0.4783% | 0.5915% | -0.1909% | 0.9003% | -1.49% | -1.044% | 0.2523% | -1.395% | 0.2553% | 0.2186% | 2.679% | 3.394% | -0.7381% | -0.2123% | -0.7228% | -1.64% | 3.465% | -0.1115%
| Z-Score (Absolute) |  | NA | 0.38 | 1.2 | 0.26 | 1.99 | 0.75 | 0.25 | 0.67 | 0 | 0.94 | 1.12 | 0.73 | 0.38 | 1.04 | 0.38 | 0.35 | 2.47 | 3.09 | 0.47 | 0.02 | 0.46 | 1.25 | 3.15 | 0.07
Note on C31: Z-Scores have been calculated inclusive of individual outliers. In general, laboratory batches are rejected if Z-Score > 2.5.

## AR Digest 10-50g
| Analytical results for Au in OREAS 240c (Certified Value 5.28 ppm) | [20 empty] | Certified
Au | Round | Replicate | Lab | Lab | Lab | Lab | Lab | Lab | Lab | Lab | Lab | Lab | Lab | Lab | Lab | Lab | Lab | Lab | Lab | Lab | Lab | 1
| No | No | 2.00 | 1.02 | 1.03 | 1.04 | 1.05 | 1.07 | 1.08 | 1.10 | 1.11 | 1.12 | 1.13 | 1.15 | 1.16 | 1.17 | 1.18 | 1.19 | 1.21 | 1.28 | 1.29 | ppm
|  |  | INAA | AR*MS | AR*AAS | AR*MS | AR*MS | AR*AAS | AR*MS | AR*MS | AR*MS | AR*MS | AR*MS | AR*MS | AR*MS | AR*AAS | AR*AAS | AR*MS | AR*MS | AR*AAS | AR*OES/MS | 2
|  |  | 0.085g | 25g | 30g | 25g | 25g | 30g | 25g | 25g | 25g | 15g | 15g | 25g | 30g | 30g | 10g | 25g | 20g | 30g | 20g | 3
| 1 | 1 | 5.665318 | 5.02 | 5.04 | 5.751923 | 5.67 | 5.058 | 4.54 | 5.27 | 5.25 | 5.1489 | 5.1957 | 5.277 | 5.65 | 5.0864 | 3.5 | 5.57 | > 5 | 5.3678 | 5.1602 | 1
| 1 | 2 | 5.904422 | 4.95 | 5.01 | 5.422579 | 5.53 | 5.039 | 5.13 | 5.23 | 5.34 | 5.1241 | 5.1745 | 5.146 | 5.62 | 5.1023 | 4.2 | 5.17 | > 5 | 5.51475 | 5.2819 | 39
| 1 | 3 | 5.704425 | 5.01 | 5.1 | 5.702804 | 5.68 | 5.06 | 5.27 | 5.24 | 5.07 | 5.3012 | 5.1799 | 5.19 | 5.61 | 5.0761 | 3.5 | 5.58 | > 5 | 5.3514 | 5.2304 | 16
| 1 | 4 | 5.761058 | 5.09 | 5.01 | 5.447726 | 5.58 | 7.617 | 5.14 | 5.17 | 5.27 | 5.1276 | 5.1742 | 5.272 | 5.65 | 5.081 | 3.5 | 5.63 | > 5 | 5.5161 | 5.1658 | 5.281343
| 1 | 5 | 5.959472 | 4.99 | 5.11 | 5.782779 | 5.49 | 5.075 | 5.21 | 5.22 | 5.05 | 5.1531 | 5.3113 | 5.245 | 5.76 | 5.092 | 2.8 | 5.61 | > 5 | 5.3919 | 5.1541 | 11
| 1 | 6 | 5.744132 | 5.01 | 5.22 | 5.592231 | 5.55 | 5.043 | 5.19 | 5.3 | 5.27 | 5.1555 | 5.1866 | 5.183 | 5.73 | 5.0815 | 4.2 | 5.66 | > 5 | 5.41775 | 5.2539
|  | 7 | 5.762841
|  | 8 | 5.933261
|  | 9 | 5.789542
|  | 10 | 5.669506
|  | 11 | 5.994147
|  | 12 | 5.671584
|  | 13 | 5.520502
|  | 14 | 5.782024
|  | 15 | 5.55792
|  | 16 | 5.963765
|  | 17 | 5.823986
|  | 18 | 5.856719
|  | 19 | 5.8288
|  | 20 | 5.913127
| Mean |  | 5.790328 | 5.011667 | 5.081667 | 5.616674 | 5.583333 | 5.482 | 5.08 | 5.238333 | 5.208333 | 5.1684 | 5.2037 | 5.218833 | 5.67 | 5.08655 | 3.616667 | 5.536667 |  | 5.426617 | 5.207717
| Median |  | 5.785783 | 5.01 | 5.07 | 5.647518 | 5.565 | 5.059 | 5.165 | 5.235 | 5.26 | 5.151 | 5.18325 | 5.2175 | 5.65 | 5.08395 | 3.5 | 5.595 |  | 5.404825 | 5.1981
| Std Dev. |  | 0.1334009 | 0.04578937 | 0.08035339 | 0.1549938 | 0.07685484 | 1.046012 | 0.2693696 | 0.04445972 | 0.1190658 | 0.06639837 | 0.05333573 | 0.0535067 | 0.0609918 | 0.009415891 | 0.5269409 | 0.1826107 |  | 0.07235408 | 0.05484558
| Rel.Std.Dev. |  | 2.304% | 0.9137% | 1.581% | 2.76% | 1.377% | 19.08% | 5.303% | 0.8487% | 2.286% | 1.285% | 1.025% | 1.025% | 1.076% | 0.1851% | 14.57% | 3.298% |  | 1.333% | 1.053%
| PDM3 |  | 9.637% | -5.106% | -3.781% | 6.349% | 5.718% | 3.799% | -3.812% | -0.8144% | -1.382% | -2.139% | -1.47% | -1.184% | 7.359% | -3.688% | -31.52% | 4.834% |  | 2.751% | -1.394%
| Z-Score (Absolute) |  | NA | 1.03 | 0.67 | 2.15 | 1.97 | 1.44 | 0.67 | 0.16 | 0 | 0.21 | 0.02 | 0.06 | 2.43 | 0.64 | 8.36 | 1.73 | NA | 1.15 | 0
Note on C31: Z-Scores have been calculated inclusive of individual outliers. In general, laboratory batches are rejected if Z-Score > 2.5.

## CNL
| Analytical results for Au in OREAS 240c (Certified Value 5.2 ppm) | [18 empty] | Certified
Au | Round | Replicate | Lab | Lab | Lab | Lab | Lab | Lab | Lab | Lab | Lab | Lab | Lab | Lab | Lab | Lab | Lab | Lab | Lab | 1
| No | No | 2.00 | 1.01 | 1.02 | 1.03 | 1.05 | 1.07 | 1.08 | 1.10 | 1.13 | 1.15 | 1.16 | 1.17 | 1.18 | 1.21 | 1.22 | 1.28 | 1.30 | ppm
|  |  | INAA | CNL*AAS | CNL*AAS | CNL*AAS | CNL*MS | CNL*AAS | CNL*AAS | CNL*AAS | CNL*AAS | CNL*AAS | CNL*MS | CNL*AAS | CNL*OES | CNL*AAS | CNL*OES | CNL*AAS | CNL*AAS | 2
|  |  | 0.085g | 200g | 30g | 05g | 200g | 40g | 30g | 30g | 30g | 05g | 50g | 200g | 30g | 15g | 200g | 100g | 200g | 3
| 1 | 1 | 5.665318 | 7.215 | 5.18 | 5.3 | 5.42 | 5.05 | 5.15 | 5.21 | 5.13 | 5.218 | 5.08 | 3.596112 | 4.89 | 5.13 | 5.22806128 | 5.453 | 5 | 1
| 1 | 2 | 5.904422 | 5.547 | 5.27 | 5.2 | 5.46 | 5.04 | 5.24 | 5.13 | 5.15 | 5.248 | 5 | 3.607344 | 4.91 | 5.14 | 5.06243344 | 5.41 | 5 | 39
| 1 | 3 | 5.704425 | 5.409 | 5.67 | 5.3 | 5.52 | 5.06 | 5.28 | 5.18 | 5.11 | 5.306 | 4.96 | 3.61764 | 4.9 | 5.21 | 5.0613872 | 5.248 | 5 | 16
| 1 | 4 | 5.761058 | 5.369 | 5.17 | 5.2 | 5.5 | 5.05 | 5.17 | 5.13 | 5.08 | 5.295 | 5.13 | 3.613896 | 4.89 | 5.19 | 5.03637804 | 5.223 | 5 | 5.197864
| 1 | 5 | 5.959472 | 5.495 | 5.21 | 5.2 | 5.47 | 5.06 | 5.22 | 5.07 | 5.12 | 5.272 | 4.85 | 3.607272 | 4.91 | 5.27 | 5.08667804 | 5.203 | 5 | 13
| 1 | 6 | 5.744132 | 5.816 | 5.64 | 5.2 | 5.49 | 5.03 | 5.22 | 5.08 | 5.08 | 5.226 | 4.93 | 3.614256 | 4.87 | 5.24 | 5.1716448 | 5.202 | 5
|  | 7 | 5.762841
|  | 8 | 5.933261
|  | 9 | 5.789542
|  | 10 | 5.669506
|  | 11 | 5.994147
|  | 12 | 5.671584
|  | 13 | 5.520502
|  | 14 | 5.782024
|  | 15 | 5.55792
|  | 16 | 5.963765
|  | 17 | 5.823986
|  | 18 | 5.856719
|  | 19 | 5.8288
|  | 20 | 5.913127
| Mean |  | 5.790328 | 5.8085 | 5.356667 | 5.233333 | 5.476667 | 5.048333 | 5.213333 | 5.133333 | 5.111667 | 5.260833 | 4.991667 | 3.60942 | 4.895 | 5.196667 | 5.1077638 | 5.289833 | 5
| Median |  | 5.785783 | 5.521 | 5.24 | 5.2 | 5.48 | 5.05 | 5.22 | 5.13 | 5.115 | 5.26 | 4.98 | 3.61062 | 4.895 | 5.2 | 5.07455574 | 5.2355 | 5
| Std Dev. |  | 0.1334009 | 0.7067848 | 0.2338946 | 0.05163978 | 0.0350238 | 0.01169045 | 0.04718757 | 0.0546504 | 0.02786874 | 0.03617964 | 0.1018659 | 0.007707353 | 0.01516575 | 0.05501515 | 0.07523089 | 0.1118346 | 0
| Rel.Std.Dev. |  | 2.304% | 12.17% | 4.366% | 0.9867% | 0.6395% | 0.2316% | 0.9051% | 1.065% | 0.5452% | 0.6877% | 2.041% | 0.2135% | 0.3098% | 1.059% | 1.473% | 2.114% | 0%
| PDM3 |  | 11.4% | 11.75% | 3.055% | 0.6824% | 5.364% | -2.877% | 0.2976% | -1.241% | -1.658% | 1.211% | -3.967% | -30.56% | -5.827% | -0.02304% | -1.733% | 1.769% | -3.807%
| Z-Score (Absolute) |  | NA | 4.43 | 1.16 | 0.27 | 2.03 | 1.07 | 0.12 | 0.46 | 0.62 | 0.46 | 1.48 | 11.49 | 2.18 | 0 | 0.64 | 0.67 | NA
Results from laboratory 1.30 were removed due to their 0.01 ppm reading resolution.
Note on C31: Z-Scores have been calculated inclusive of individual outliers. In general, laboratory batches are rejected if Z-Score > 2.5.

## IRC
| Analytical results for C in OREAS 240c (Indicative Value 0.275 wt.%) |  |  | Indicative
C | Round | Replicate | BV Geo | 1
| No | No | Perth | wt.%
|  |  | IRC | 3
3
| 1 | 1 | 0.28 | 1
| 1 | 2 | 0.27 | 1
| Mean |  | 0.275 | 16
| Median |  | 0.275 | 0.275
| Std Dev. |  | 0.007071068 | 7
| Rel.Std.Dev. |  | 2.571%
| PDM3 |  | 0%
| Z-Score (Absolute) |  | NA
| Analytical results for S in OREAS 240c (Indicative Value 0.625 wt.%) |  |  | Indicative
S | Round | Replicate | BV Geo | 1
| No | No | Perth | wt.%
|  |  | IRC | 3
3
| 1 | 1 | 0.62 | 1
| 1 | 2 | 0.63 | 1
| Mean |  | 0.625 | 16
| Median |  | 0.625 | 0.625
| Std Dev. |  | 0.007071068 | 7
| Rel.Std.Dev. |  | 1.131%
| PDM3 |  | 0%
| Z-Score (Absolute) |  | NA
Note on C13: Z-Scores have been calculated inclusive of individual outliers. In general, laboratory batches are rejected if Z-Score > 2.5.
Note on C27: Z-Scores have been calculated inclusive of individual outliers. In general, laboratory batches are rejected if Z-Score > 2.5.

## 4-Acid
| Analytical results for Ag in OREAS 240c (Certified Value 2.61 ppm) | [25 empty] | Certified
Ag | Round | Replicate | Lab | Lab | Lab | Lab | Lab | Lab | Lab | Lab | Lab | Lab | Lab | Lab | Lab | Lab | Lab | Lab | Lab | Lab | Lab | Lab | Lab | Lab | Lab |  | 1
| No | No | 1.01 | 1.02 | 1.03 | 1.04 | 1.05 | 1.06 | 1.07 | 1.08 | 1.09 | 1.10 | 1.11 | 1.12 | 1.13 | 1.14 | 1.15 | 1.16 | 1.18 | 1.19 | 1.20 | 1.21 | 1.22 | 1.23 | 1.29 |  | ppm
|  |  | 4A*OES/MS | 4A*OES/MS | 4A*MS | 4A*OES | 4A*MS | 4A*MS | 4A*OES | 4A*OES/MS | 4A*MS | 4A*OES/MS | 4A*OES/MS | 4A*MS | 4A*MS | 4A*MS | 4A*OES/MS | 4A*OES/MS | 4A*OES/MS | 4A*OES/MS | 4A*MS | 4A*OES/MS | 4A*MS | 4A*OES | 4A*OES/MS |  | 2
3
| 1 | 1 | 2.74 | 2.53 | 2.6 | 2.623222 | 2.69 | 2.55 | 2.34 | 2.57 | 2.49 | 2.72 | 2.59 | 2.461 | 2.433 | 2.73 | 2.6 | 2.75 | 2.71 | 2.72 | 2.48 | 2.5 | 2.546619 | 2.485 | 2.71 |  | 1
| 1 | 2 | 2.91 | 2.59 | 2.6 | 2.646451 | 2.71 | 2.55 | 2.3 | 2.53 | 2.63 | 2.8 | 2.57 | 2.527 | 2.469 | 2.72 | 2.6 | 2.77 | 2.74 | 2.79 | 2.58 | 2 | 2.600305 | 2.5014 | 2.72 |  | 19
| 1 | 3 | 2.72 | 2.56 | 2.5 | 2.672667 | 2.72 | 2.47 | 2.3 | 2.57 | 2.63 | 2.82 | 2.54 | 2.505 | 2.37 | 2.74 | 2.59 | 2.76 | 2.68 | 2.73 | 2.46 | 2 | 2.537866 | 2.5125 | 2.69 |  | 16
| 1 | 4 | 2.65 | 2.52 | 2.6 | 2.673919 | 2.69 | 2.6 | 2.51 | 2.58 | 2.65 | 2.79 | 2.58 | 2.516 | 2.435 | 2.72 | 2.59 | 2.68 | 2.64 | 2.74 | 2.57 | 2 | 2.610539 | 2.4756 | 2.69 |  | 2.609485
| 1 | 5 | 2.85 | 2.52 | 2.5 | 2.647481 | 2.59 | 2.51 | 2.38 | 2.58 | 2.48 | 2.64 | 2.63 | 2.586 | 2.373 | 2.79 | 2.58 | 2.84 | 2.65 | 2.73 | 2.53 | 2 | 2.629746 | 2.5014 | 2.67 |  | 15
| 1 | 6 | 2.88 | 2.54 | 2.6 | 2.61328 | 2.73 | 2.58 | 2.4 | 2.53 | 2.59 | 2.64 | 2.6 | 2.539 | 2.654 | 2.77 | 2.6 | 2.73 | 2.66 | 2.77 | 2.55 | 2.2 | 2.561478 | 2.5145 | 2.68
| Mean |  | 2.791667 | 2.543333 | 2.566667 | 2.64617 | 2.688333 | 2.543333 | 2.371667 | 2.56 | 2.578333 | 2.735 | 2.585 | 2.522333 | 2.455667 | 2.745 | 2.593333 | 2.755 | 2.68 | 2.746667 | 2.528333 | 2.116667 | 2.581092 | 2.4984 | 2.693333
| Median |  | 2.795 | 2.535 | 2.6 | 2.646966 | 2.7 | 2.55 | 2.36 | 2.57 | 2.61 | 2.755 | 2.585 | 2.5215 | 2.434 | 2.735 | 2.595 | 2.755 | 2.67 | 2.735 | 2.54 | 2 | 2.580892 | 2.5014 | 2.69
| Std Dev. |  | 0.1030372 | 0.0273252 | 0.05163978 | 0.02482858 | 0.05076088 | 0.04718757 | 0.07909909 | 0.02366432 | 0.07494442 | 0.08093207 | 0.03016621 | 0.04112258 | 0.104525 | 0.02880972 | 0.008164966 | 0.05244044 | 0.03847077 | 0.0273252 | 0.04875107 | 0.2041241 | 0.03753694 | 0.01533245 | 0.01861899
| Rel.Std.Dev. |  | 3.691% | 1.074% | 2.012% | 0.9383% | 1.888% | 1.855% | 3.335% | 0.9244% | 2.907% | 2.959% | 1.167% | 1.63% | 4.256% | 1.05% | 0.3148% | 1.903% | 1.435% | 0.9948% | 1.928% | 9.644% | 1.454% | 0.6137% | 0.6913%
| PDM3 |  | 6.982% | -2.535% | -1.641% | 1.406% | 3.022% | -2.535% | -9.114% | -1.896% | -1.194% | 4.81% | -0.9383% | -3.34% | -5.895% | 5.193% | -0.6189% | 5.576% | 2.702% | 5.257% | -3.11% | -18.89% | -1.088% | -4.257% | 3.213%
| Z-Score (Absolute) |  | 1.72 | 0.31 | 0.12 | 0.53 | 0.87 | 0.31 | 1.71 | 0.17 | 0.02 | 1.26 | 0.03 | 0.48 | 1.02 | 1.34 | 0.1 | 1.42 | 0.81 | 1.35 | 0.43 | 3.79 | 0 | 0.67 | 0.92
| Analytical results for Al in OREAS 240c (Certified Value 6.38 wt.%) | [25 empty] | Certified
Al | Round | Replicate | Lab | Lab | Lab | Lab | Lab | Lab | Lab | Lab | Lab | Lab | Lab | Lab | Lab | Lab | Lab | Lab | Lab | Lab | Lab | Lab | Lab | Lab | Lab | Lab | 1
| No | No | 1.01 | 1.02 | 1.03 | 1.04 | 1.05 | 1.06 | 1.07 | 1.08 | 1.09 | 1.10 | 1.11 | 1.12 | 1.13 | 1.14 | 1.15 | 1.16 | 1.17 | 1.18 | 1.19 | 1.20 | 1.21 | 1.22 | 1.23 | 1.29 | wt.%
|  |  | 4A*OES/MS | 4A*OES/MS | 4A*OES | 4A*OES | 4A*OES | 4A*OES/MS | 4A*OES | 4A*OES/MS | 4A*MS | 4A*OES/MS | 4A*OES/MS | 4A*MS | 4A*MS | 4A*MS | 4A*OES/MS | 4A*OES/MS | 4A*OES | 4A*OES/MS | 4A*OES/MS | 4A*OES | 4A*OES/MS | 4A*MS | 4A*OES | 4A*OES/MS | 2
3
| 1 | 1 | 6.03 | 6.43 | 6.34 | 6.465737 | 6.313 | 6.34 | 6.65 | 6.36 | 6.3378 | 6.48 | 6.43 | 6.32 | 6.53 | 6.65 | 6.48 | 6.5 | 6.35283 | 6.6684 | 6.33 | 6.88 | 7.09 | 6.315776 | 5.8127 | 6.41 | 1
| 1 | 2 | 6.34 | 6.62 | 6.34 | 6.530907 | 6.5052 | 6.4 | 6.58 | 6.29 | 6.4837 | 6.54 | 6.48 | 6.26 | 6.56 | 6.62 | 6.42 | 6.29 | 6.348579 | 6.7691 | 6.4 | 6.88 | 6.84 | 6.336649 | 5.9419 | 6.32 | #N/A
| 1 | 3 | 5.81 | 6.55 | 6.41 | 6.564429 | 6.4765 | 6.3 | 6.4 | 6.38 | 6.3144 | 6.39 | 6.26 | 6.18 | 6.51 | 6.28 | 6.2 | 6.32 | 6.346575 | 6.7285 | 6.33 | 6.933 | 7.02 | 6.379854 | 5.9891 | 6.28 | 16
| 1 | 4 | 6.42 | 6.41 | 6.31 | 6.598768 | 6.4197 | 6.3 | 6.26 | 6.43 | 6.4183 | 6.38 | 6.36 | 6.25 | 6.41 | 6.47 | 6.46 | 6.22 | 6.354397 | 6.6624 | 6.3 | 6.827 | 6.84 | 6.260666 | 6.023 | 6.27 | 6.381074
| 1 | 5 | 6.27 | 6.34 | 6.36 | 6.457341 | 6.4598 | 6.26 | 6.51 | 6.35 | 6.4386 | 6.27 | 6.4 | 6.3 | 6.56 | 6.43 | 6.22 | 6.53 | 6.358666 | 6.755 | 6.29 | 6.88 | 7.21 | 6.300912 | 6.0452 | 6.3 | 16
| 1 | 6 | 6.11 | 6.46 | 6.34 | 6.561751 | 6.5424 | 6.2 | 6.47 | 6.35 | 6.4744 | 6.31 | 6.32 | 6.33 | 6.58 | 6.6 | 6.17 | 6.27 | 6.341026 | 6.7013 | 6.25 | 7.039 | 7.12 | 6.166182 | 5.9856 | 6.34
| Mean |  | 6.163333 | 6.468333 | 6.35 | 6.529822 | 6.452767 | 6.3 | 6.478333 | 6.36 | 6.4112 | 6.395 | 6.375 | 6.273333 | 6.525 | 6.508333 | 6.325 | 6.355 | 6.350346 | 6.714117 | 6.316667 | 6.9065 | 7.02 | 6.29334 | 5.96625 | 6.32
| Median |  | 6.19 | 6.445 | 6.34 | 6.546329 | 6.46815 | 6.3 | 6.49 | 6.355 | 6.42845 | 6.385 | 6.38 | 6.28 | 6.545 | 6.535 | 6.32 | 6.305 | 6.350705 | 6.7149 | 6.315 | 6.88 | 7.055 | 6.308344 | 5.98735 | 6.31
| Std Dev. |  | 0.225359 | 0.1010775 | 0.0334664 | 0.05715256 | 0.08003031 | 0.06811755 | 0.1376106 | 0.04560702 | 0.0704407 | 0.101341 | 0.07893035 | 0.05573748 | 0.06156298 | 0.1419037 | 0.1427936 | 0.1284912 | 0.00626117 | 0.04434047 | 0.05046451 | 0.07305546 | 0.1521841 | 0.07369895 | 0.0830912 | 0.0509902
| Rel.Std.Dev. |  | 3.656% | 1.563% | 0.527% | 0.8753% | 1.24% | 1.081% | 2.124% | 0.7171% | 1.099% | 1.585% | 1.238% | 0.8885% | 0.9435% | 2.18% | 2.258% | 2.022% | 0.0986% | 0.6604% | 0.7989% | 1.058% | 2.168% | 1.171% | 1.393% | 0.8068%
| PDM3 |  | -3.412% | 1.367% | -0.487% | 2.331% | 1.124% | -1.271% | 1.524% | -0.3303% | 0.4721% | 0.2182% | -0.09518% | -1.688% | 2.256% | 1.994% | -0.8788% | -0.4086% | -0.4816% | 5.219% | -1.009% | 8.234% | 10.01% | -1.375% | -6.501% | -0.9571%
| Z-Score (Absolute) |  | 1.73 | 0.85 | 0.15 | 1.37 | 0.72 | 0.57 | 0.94 | 0.06 | 0.37 | 0.23 | 0.06 | 0.8 | 1.33 | 1.19 | 0.36 | 0.11 | 0.15 | 2.93 | 0.43 | 4.56 | 5.52 | 0.63 | 3.39 | 0.4
| Analytical results for As in OREAS 240c (Certified Value 118 ppm) | [25 empty] | Certified
As | Round | Replicate | Lab | Lab | Lab | Lab | Lab | Lab | Lab | Lab | Lab | Lab | Lab | Lab | Lab | Lab | Lab | Lab | Lab | Lab | Lab | Lab | Lab | Lab |  |  | 1
| No | No | 1.01 | 1.02 | 1.03 | 1.04 | 1.05 | 1.06 | 1.07 | 1.08 | 1.09 | 1.10 | 1.11 | 1.12 | 1.13 | 1.14 | 1.15 | 1.16 | 1.18 | 1.19 | 1.21 | 1.22 | 1.23 | 1.29 |  |  | ppm
|  |  | 4A*OES/MS | 4A*OES/MS | 4A*MS | 4A*OES | 4A*MS | 4A*MS | 4A*OES | 4A*OES/MS | 4A*MS | 4A*OES/MS | 4A*OES/MS | 4A*MS | 4A*MS | 4A*MS | 4A*OES/MS | 4A*OES/MS | 4A*OES/MS | 4A*OES/MS | 4A*OES/MS | 4A*MS | 4A*OES | 4A*OES/MS |  |  | 0
0
| 1 | 1 | 148 | 125.5 | 120 | 119.7386 | 120.1 | 113 | 126 | 125.5 | 118.9 | 133.5 | 122 | 113.7 | 117.8 | 127.1 | 122 | 118 | 113.2 | 114 | 92.1 | 117.3368 | 79.15 | 116.6 |  |  | 1
| 1 | 2 | 161 | 127.5 | 117 | 116.1982 | 119.4 | 113 | 116 | 123 | 119.5 | 133 | 122 | 114.4 | 117.5 | 130.7 | 122 | 118 | 114.6 | 111.5 | 89.1 | 117.2992 | 80.45 | 113.7 |  |  | 9
| 1 | 3 | 161 | 128.5 | 117 | 116.287 | 119.3 | 112 | 115 | 123.5 | 117.6 | 132 | 117.5 | 113.7 | 116.6 | 127.3 | 120 | 118 | 113.5 | 112 | 91.7 | 118.8563 | 78.25 | 113.9 |  |  | 16
| 1 | 4 | 155 | 125 | 118 | 119.5614 | 119.1 | 113 | 122 | 125.5 | 119.3 | 132.5 | 121.5 | 114.7 | 115.7 | 125.3 | 118 | 113 | 111.7 | 112.5 | 97 | 115.7174 | 78.85 | 114.7 |  |  | 118.2842
| 1 | 5 | 167 | 124 | 119 | 115.9769 | 118.4 | 110 | 124 | 124 | 115.5 | 131 | 120.5 | 116.3 | 120.3 | 127.3 | 118 | 120 | 112.9 | 110 | 94.6 | 117.1731 | 78.478 | 116.6 |  |  | 17
| 1 | 6 | 158 | 124 | 118 | 119.2869 | 119.3 | 112 | 116 | 124 | 116.4 | 128.5 | 120.5 | 117.2 | 120.8 | 125.9 | 115 | 115 | 112.7 | 111.5 | 95.5 | 115.4649 | 80.2414 | 113.1
| Mean |  | 158.3333 | 125.75 | 118.1667 | 117.8415 | 119.2667 | 112.1667 | 119.8333 | 124.25 | 117.8667 | 131.75 | 120.6667 | 115 | 118.1167 | 127.2667 | 119.1667 | 117 | 113.1 | 111.9167 | 93.33333 | 116.9746 | 79.23657 | 114.7667
| Median |  | 159.5 | 125.25 | 118 | 117.7869 | 119.3 | 112.5 | 119 | 124 | 118.25 | 132.25 | 121 | 114.55 | 117.65 | 127.2 | 119 | 118 | 113.05 | 111.75 | 93.35 | 117.2362 | 79 | 114.3
| Std Dev. |  | 6.439462 | 1.864135 | 1.169045 | 1.856889 | 0.546504 | 1.169045 | 4.750439 | 1.036822 | 1.650051 | 1.809696 | 1.693123 | 1.439444 | 2.029203 | 1.873677 | 2.71416 | 2.529822 | 0.9570789 | 1.319722 | 2.89321 | 1.239083 | 0.9151803 | 1.509525
| Rel.Std.Dev. |  | 4.067% | 1.482% | 0.9893% | 1.576% | 0.4582% | 1.042% | 3.964% | 0.8345% | 1.4% | 1.374% | 1.403% | 1.252% | 1.718% | 1.472% | 2.278% | 2.162% | 0.8462% | 1.179% | 3.1% | 1.059% | 1.155% | 1.315%
| PDM3 |  | 33.86% | 6.312% | -0.09939% | -0.3743% | 0.8306% | -5.172% | 1.31% | 5.044% | -0.353% | 11.38% | 2.014% | -2.777% | -0.1417% | 7.594% | 0.746% | -1.086% | -4.383% | -5.383% | -21.09% | -1.107% | -33.01% | -2.974%
| Z-Score (Absolute) |  | 8.75 | 1.68 | 0.04 | 0.03 | 0.28 | 1.26 | 0.4 | 1.36 | 0.03 | 2.98 | 0.58 | 0.65 | 0.03 | 2.01 | 0.25 | 0.22 | 1.06 | 1.32 | 5.35 | 0.22 | 8.41 | 0.7
| Analytical results for B in OREAS 240c (Indicative Value 53 ppm) | [25 empty] | Indicative
B | Round | Replicate | Lab | [23 empty] | 1
| No | No | 1.07 | [23 empty] | ppm
|  |  | 4A*OES | [23 empty] | 0
0
| 1 | 1 | 57 | [23 empty] | 1
| 1 | 2 | 54 | [23 empty] | 3
| 1 | 3 | 53 | [23 empty] | 16
| 1 | 4 | 53 | [23 empty] | 53
| 1 | 5 | 51 | [23 empty] | 9
| 1 | 6 | 50
| Mean |  | 53
| Median |  | 53
| Std Dev. |  | 2.44949
| Rel.Std.Dev. |  | 4.622%
| PDM3 |  | 0%
| Z-Score (Absolute) |  | NA
| Analytical results for Ba in OREAS 240c (Certified Value 209 ppm) | [25 empty] | Certified
Ba | Round | Replicate | Lab | Lab | Lab | Lab | Lab | Lab | Lab | Lab | Lab | Lab | Lab | Lab | Lab | Lab | Lab | Lab | Lab | Lab | Lab | Lab | Lab | Lab | Lab | Lab | 1
| No | No | 1.01 | 1.02 | 1.03 | 1.04 | 1.05 | 1.06 | 1.07 | 1.08 | 1.09 | 1.10 | 1.11 | 1.12 | 1.13 | 1.14 | 1.15 | 1.16 | 1.17 | 1.18 | 1.19 | 1.20 | 1.21 | 1.22 | 1.23 | 1.29 | ppm
|  |  | 4A*OES/MS | 4A*OES/MS | 4A*MS | 4A*OES | 4A*MS | 4A*OES/MS | 4A*MS | 4A*OES/MS | 4A*MS | 4A*OES/MS | 4A*OES/MS | 4A*MS | 4A*MS | 4A*MS | 4A*OES/MS | 4A*OES/MS | 4A*OES | 4A*OES/MS | 4A*OES/MS | 4A*OES | 4A*OES/MS | 4A*MS | 4A*OES | 4A*OES/MS | 0
0
| 1 | 1 | 200 | 210 | 203 | 209.281 | 207.4 | 202 | 223 | 210 | 201.6 | 220 | 220 | 210 | 216 | 217 | 203 | 220 | 206.8012 | 215 | 180 | 241 | 212 | 205.0151 | 199 | 205 | 1
| 1 | 2 | 211 | 220 | 209 | 211.105 | 210.3 | 204 | 213 | 200 | 204.8 | 220 | 220 | 209 | 215 | 215 | 210 | 214 | 205.8482 | 218 | 190 | 245 | 226 | 206.3536 | 213 | 203 | 21
| 1 | 3 | 201 | 220 | 201 | 213.4613 | 207.6 | 201 | 211 | 210 | 201.4 | 210 | 210 | 212 | 213 | 214 | 203 | 214 | 207.1496 | 216 | 180 | 241 | 220 | 206.3294 | 188 | 201 | 16
| 1 | 4 | 199 | 220 | 207 | 202.9685 | 209.4 | 200 | 208 | 210 | 207.9 | 210 | 220 | 207 | 211 | 212 | 209 | 212 | 206.7439 | 215 | 180 | 240 | 210 | 203.4178 | 191 | 201 | 209.123
| 1 | 5 | 202 | 210 | 206 | 204.3813 | 205.8 | 200 | 204 | 210 | 201.4 | 210 | 220 | 202 | 211 | 220 | 215 | 222 | 206.4528 | 216 | 180 | 239 | 213 | 206.7625 | 207 | 201 | 18
| 1 | 6 | 208 | 210 | 204 | 210.1744 | 208.2 | 197 | 208 | 210 | 204.1 | 210 | 220 | 211 | 212 | 214 | 205 | 210 | 206.1062 | 215 | 190 | 243 | 240 | 202.7839 | 200 | 202
| Mean |  | 203.5 | 215 | 205 | 208.5619 | 208.1167 | 200.6667 | 211.1667 | 208.3333 | 203.5333 | 213.3333 | 218.3333 | 208.5 | 213 | 215.3333 | 207.5 | 215.3333 | 206.517 | 215.8333 | 183.3333 | 241.5 | 220.1667 | 205.1104 | 199.6667 | 202.1667
| Median |  | 201.5 | 215 | 205 | 209.7277 | 207.9 | 200.5 | 209.5 | 210 | 202.85 | 210 | 220 | 209.5 | 212.5 | 214.5 | 207 | 214 | 206.5983 | 215.5 | 180 | 241 | 216.5 | 205.6722 | 199.5 | 201.5
| Std Dev. |  | 4.84768 | 5.477226 | 2.898275 | 4.058401 | 1.585455 | 2.33809 | 6.554896 | 4.082483 | 2.601282 | 5.163978 | 4.082483 | 3.619392 | 2.097618 | 2.804758 | 4.722288 | 4.676181 | 0.4801096 | 1.169045 | 5.163978 | 2.167948 | 11.39152 | 1.67613 | 9.416298 | 1.602082
| Rel.Std.Dev. |  | 2.382% | 2.548% | 1.414% | 1.946% | 0.7618% | 1.165% | 3.104% | 1.96% | 1.278% | 2.421% | 1.87% | 1.736% | 0.9848% | 1.303% | 2.276% | 2.172% | 0.2325% | 0.5416% | 2.817% | 0.8977% | 5.174% | 0.8172% | 4.716% | 0.7925%
| PDM3 |  | -2.689% | 2.81% | -1.972% | -0.2683% | -0.4812% | -4.044% | 0.9773% | -0.3776% | -2.673% | 2.013% | 4.404% | -0.2979% | 1.854% | 2.97% | -0.7761% | 2.97% | -1.246% | 3.209% | -12.33% | 15.48% | 5.281% | -1.919% | -4.522% | -3.326%
| Z-Score (Absolute) |  | 0.67 | 0.9 | 0.47 | 0.02 | 0.04 | 1.06 | 0.38 | 0.01 | 0.67 | 0.67 | 1.36 | 0.01 | 0.63 | 0.95 | 0.13 | 0.95 | 0.26 | 1.02 | 3.44 | 4.54 | 1.61 | 0.45 | 1.2 | 0.86
| Analytical results for Be in OREAS 240c (Certified Value 0.59 ppm) | [25 empty] | Certified
Be | Round | Replicate | Lab | Lab | Lab | Lab | Lab | Lab | Lab | Lab | Lab | Lab | Lab | Lab | Lab | Lab | Lab | Lab | Lab | Lab | Lab | Lab | Lab | Lab | Lab | Lab | 1
| No | No | 1.01 | 1.02 | 1.03 | 1.04 | 1.05 | 1.06 | 1.07 | 1.08 | 1.09 | 1.10 | 1.11 | 1.12 | 1.13 | 1.14 | 1.15 | 1.16 | 1.17 | 1.18 | 1.19 | 1.20 | 1.21 | 1.22 | 1.23 | 1.29 | ppm
|  |  | 4A*OES/MS | 4A*OES/MS | 4A*MS | 4A*OES | 4A*MS | 4A*MS | 4A*MS | 4A*OES/MS | 4A*MS | 4A*OES/MS | 4A*OES/MS | 4A*MS | 4A*MS | 4A*MS | 4A*OES/MS | 4A*OES/MS | 4A*MS | 4A*OES/MS | 4A*OES/MS | 4A*MS | 4A*OES/MS | 4A*MS | 4A*OES | 4A*OES/MS | 2
3
| 1 | 1 | 0.6 | 0.6 | 0.6 | 0.5945635 | 0.57 | 0.59 | 0.5 | 0.56 | 0.58 | 0.61 | 0.6 | < 1 | < 1 | 0.64 | 0.7 | 0.49 | 0.5296 | 0.32 | 0.51 | 0.7 | < 1 | 0.5665831 | < 1 | 0.59 | 1
| 1 | 2 | 0.6 | 0.62 | 0.6 | 0.624599 | 0.6 | 0.6 | 0.6 | 0.57 | 0.63 | 0.61 | 0.6 | < 1 | < 1 | 0.61 | 0.6 | 0.65 | 0.52608 | 0.33 | 0.52 | 0.7 | < 1 | 0.5557164 | < 1 | 0.58 | 22
| 1 | 3 | 0.6 | 0.61 | 0.6 | 0.6063336 | 0.62 | 0.6 | 0.6 | 0.61 | 0.6 | 0.6 | 0.58 | < 1 | < 1 | 0.61 | 0.6 | 0.62 | 0.5304 | 0.32 | 0.52 | 0.7 | < 1 | 0.5672676 | < 1 | 0.59 | 16
| 1 | 4 | 0.5 | 0.6 | 0.6 | 0.5585712 | 0.55 | 0.63 | 0.6 | 0.59 | 0.63 | 0.59 | 0.6 | < 1 | < 1 | 0.58 | 0.7 | 0.7 | 0.5272 | 0.32 | 0.52 | 0.6 | < 1 | 0.5585982 | < 1 | 0.59 | 0.5932946
| 1 | 5 | 0.5 | 0.59 | 0.6 | 0.6158634 | 0.61 | 0.59 | 0.6 | 0.56 | 0.64 | 0.58 | 0.59 | < 1 | < 1 | 0.57 | 0.7 | 0.64 | 0.53488 | 0.32 | 0.51 | 0.7 | < 1 | 0.5564455 | < 1 | 0.59 | 19
| 1 | 6 | 0.5 | 0.6 | 0.6 | 0.5595791 | 0.53 | 0.6 | 0.6 | 0.57 | 0.59 | 0.61 | 0.59 | < 1 | < 1 | 0.6 | 0.6 | 0.57 | 0.53656 | 0.32 | 0.51 | 0.7 | < 1 | 0.5428583 | < 1 | 0.6
| Mean |  | 0.55 | 0.6033333 | 0.6 | 0.5932516 | 0.58 | 0.6016667 | 0.5833333 | 0.5766667 | 0.6116667 | 0.6 | 0.5933333 |  |  | 0.6016667 | 0.65 | 0.6116667 | 0.5307867 | 0.3216667 | 0.515 | 0.6833333 |  | 0.5579115 |  | 0.59
| Median |  | 0.55 | 0.6 | 0.6 | 0.6004486 | 0.585 | 0.6 | 0.6 | 0.57 | 0.615 | 0.605 | 0.595 |  |  | 0.605 | 0.65 | 0.63 | 0.53 | 0.32 | 0.515 | 0.7 |  | 0.5575219 |  | 0.59
| Std Dev. |  | 0.05477226 | 0.01032796 | 0 | 0.02829622 | 0.03577709 | 0.0147196 | 0.04082483 | 0.01966384 | 0.02483277 | 0.01264911 | 0.008164966 |  |  | 0.02483277 | 0.05477226 | 0.07305249 | 0.004163204 | 0.004082483 | 0.005477226 | 0.04082483 |  | 0.008908113 |  | 0.006324555
| Rel.Std.Dev. |  | 9.959% | 1.712% | 0% | 4.77% | 6.168% | 2.446% | 6.999% | 3.41% | 4.06% | 2.108% | 1.376% |  |  | 4.127% | 8.427% | 11.94% | 0.7843% | 1.269% | 1.064% | 5.974% |  | 1.597% |  | 1.072%
| PDM3 |  | -7.297% | 1.692% | 1.13% | -0.007243% | -2.241% | 1.411% | -1.679% | -2.803% | 3.097% | 1.13% | 0.006528% |  |  | 1.411% | 9.558% | 3.097% | -10.54% | -45.78% | -13.2% | 15.18% |  | -5.964% |  | -0.5553%
| Z-Score (Absolute) |  | NA | 0.64 | NA | 0.34 | 0.05 | 0.59 | 0.05 | 0.15 | 0.89 | 0.54 | 0.35 | 2.42 | 2.42 | 0.59 | NA | 0.89 | 1.51 | 7.72 | 1.98 | NA | 2.42 | 0.71 | 2.42 | 0.25
Results from laboratories 1.01, 1.03, 1.15 and 1.20 were removed due to their 0.1 ppm reading resolution.
| Analytical results for Bi in OREAS 240c (Certified Value 0.1 ppm) | [25 empty] | Certified
Bi | Round | Replicate | Lab | Lab | Lab | Lab | Lab | Lab | Lab | Lab | Lab | Lab | Lab | Lab | Lab | Lab | Lab | Lab | Lab | Lab | Lab | Lab | Lab | Lab | Lab |  | 1
| No | No | 1.01 | 1.02 | 1.03 | 1.04 | 1.05 | 1.06 | 1.07 | 1.08 | 1.09 | 1.10 | 1.11 | 1.12 | 1.13 | 1.14 | 1.15 | 1.16 | 1.18 | 1.19 | 1.20 | 1.21 | 1.22 | 1.23 | 1.29 |  | ppm
|  |  | 4A*OES/MS | 4A*OES/MS | 4A*MS | 4A*OES | 4A*MS | 4A*MS | 4A*MS | 4A*OES/MS | 4A*MS | 4A*OES/MS | 4A*OES/MS | 4A*MS | 4A*MS | 4A*MS | 4A*OES/MS | 4A*OES/MS | 4A*OES/MS | 4A*OES/MS | 4A*MS | 4A*OES/MS | 4A*MS | 4A*OES | 4A*OES/MS |  | 2
2
| 1 | 1 | 0.1 | 0.09 | 0.1 | 0.1241662 | 0.1 | 0.09 | 0.2 | 0.09 | 0.1 | 0.09 | 0.06 | 0.1 | 0.12 | 0.12 | 0.12 | 0.16 | 0.1 | 0.1 | 0.3 | 0.1 | 0.09779471 | < 5 | 0.1 |  | 1
| 1 | 2 | 0.11 | 0.09 | 0.1 | 0.1162436 | 0.1 | 0.1 | 0.2 | 0.1 | 0.11 | 0.1 | 0.06 | 0.1 | 0.12 | 0.13 | 0.12 | 0.14 | 0.09 | 0.09 | 0.3 | < 0.1 | 0.09328892 | < 5 | 0.1 |  | 23
| 1 | 3 | 0.1 | 0.09 | 0.1 | 0.1047913 | 0.1 | 0.09 | 0.22 | 0.1 | 0.1 | 0.09 | 0.05 | 0.1 | 0.1 | 0.11 | 0.12 | 0.14 | 0.1 | 0.09 | 0.3 | < 0.1 | 0.0992696 | < 5 | 0.1 |  | 16
| 1 | 4 | 0.11 | 0.09 | 0.1 | 0.1207307 | 0.1 | 0.1 | 0.21 | 0.1 | 0.11 | 0.1 | 0.05 | 0.1 | 0.11 | 0.11 | 0.13 | 0.14 | 0.09 | 0.09 | 0.3 | < 0.1 | 0.096685 | < 5 | 0.1 |  | 0.1017869
| 1 | 5 | 0.1 | 0.09 | 0.1 | 0.1069435 | 0.1 | 0.1 | 0.18 | 0.09 | 0.11 | 0.09 | 0.05 | 0.1 | 0.24 | 0.11 | 0.13 | 0.14 | 0.09 | 0.09 | 0.3 | < 0.1 | 0.09134312 | < 5 | 0.1 |  | 20
| 1 | 6 | 0.11 | 0.09 | 0.1 | 0.118845 | 0.09 | 0.1 | 0.19 | 0.1 | 0.11 | 0.09 | 0.05 | 0.1 | 0.11 | 0.11 | 0.11 | 0.15 | 0.09 | 0.09 | 0.3 | < 0.1 | 0.09016638 | < 5 | 0.1
| Mean |  | 0.105 | 0.09 | 0.1 | 0.1152867 | 0.09833333 | 0.09666667 | 0.2 | 0.09666667 | 0.1066667 | 0.09333333 | 0.05333333 | 0.1 | 0.1333333 | 0.115 | 0.1216667 | 0.145 | 0.09333333 | 0.09166667 | 0.3 | 0.1 | 0.09475796 |  | 0.1
| Median |  | 0.105 | 0.09 | 0.1 | 0.1175443 | 0.1 | 0.1 | 0.2 | 0.1 | 0.11 | 0.09 | 0.05 | 0.1 | 0.115 | 0.11 | 0.12 | 0.14 | 0.09 | 0.09 | 0.3 | 0.1 | 0.09498696 |  | 0.1
| Std Dev. |  | 0.005477226 | 1.520235e-17 | 1.520235e-17 | 0.007769467 | 0.004082483 | 0.005163978 | 0.01414214 | 0.005163978 | 0.005163978 | 0.005163978 | 0.005163978 | 1.520235e-17 | 0.05278889 | 0.0083666 | 0.007527727 | 0.0083666 | 0.005163978 | 0.004082483 | 0 |  | 0.003693022 |  | 1.520235e-17
| Rel.Std.Dev. |  | 5.216% | 1.689e-14% | 1.52e-14% | 6.739% | 4.152% | 5.342% | 7.071% | 5.342% | 4.841% | 5.533% | 9.682% | 1.52e-14% | 39.59% | 7.275% | 6.187% | 5.77% | 5.533% | 4.454% | 0% |  | 3.897% |  | 1.52e-14%
| PDM3 |  | 3.157% | -11.58% | -1.756% | 13.26% | -3.393% | -5.03% | 96.49% | -5.03% | 4.794% | -8.305% | -47.6% | -1.756% | 30.99% | 12.98% | 19.53% | 42.45% | -8.305% | -9.943% | 194.7% | -1.756% | -6.906% |  | -1.756%
| Z-Score (Absolute) |  | 0.45 | 0.9 | 0 | 1.37 | 0.15 | 0.3 | 8.99 | 0.3 | 0.6 | 0.6 | 4.2 | 0 | 3 | 1.35 | 1.95 | 4.05 | 0.6 | 0.75 | 17.98 | NA | 0.47 | 215.78 | 0
Results from laboratory 1.21 were removed due to their 0.1 ppm reading resolution.
| Analytical results for Ca in OREAS 240c (Certified Value 5.58 wt.%) | [25 empty] | Certified
Ca | Round | Replicate | Lab | Lab | Lab | Lab | Lab | Lab | Lab | Lab | Lab | Lab | Lab | Lab | Lab | Lab | Lab | Lab | Lab | Lab | Lab | Lab | Lab | Lab | Lab | Lab | 1
| No | No | 1.01 | 1.02 | 1.03 | 1.04 | 1.05 | 1.06 | 1.07 | 1.08 | 1.09 | 1.10 | 1.11 | 1.12 | 1.13 | 1.14 | 1.15 | 1.16 | 1.17 | 1.18 | 1.19 | 1.20 | 1.21 | 1.22 | 1.23 | 1.29 | wt.%
|  |  | 4A*OES/MS | 4A*OES/MS | 4A*OES | 4A*OES | 4A*OES | 4A*OES/MS | 4A*OES | 4A*OES/MS | 4A*MS | 4A*OES/MS | 4A*OES/MS | 4A*MS | 4A*MS | 4A*MS | 4A*OES/MS | 4A*OES/MS | 4A*OES | 4A*OES/MS | 4A*OES/MS | 4A*OES | 4A*OES/MS | 4A*MS | 4A*OES | 4A*OES/MS | 2
3
| 1 | 1 | 5.52 | 5.62 | 5.55 | 5.50001 | 5.4147 | 5.669 | 5.83 | 5.69 | 5.9239 | 5.74 | 5.58 | 5.29 | 5.69 | 5.68 | 5.37 | 5.48 | 5.548955 | 6.5685 | 5.69 | 5.746 | 5.76 | 5.604408 | 5.1519 | 5.5 | 1
| 1 | 2 | 5.8 | 5.73 | 5.57 | 5.532037 | 5.5375 | 5.709 | 5.83 | 5.65 | 6.0108 | 5.76 | 5.66 | 5.26 | 5.75 | 5.67 | 5.35 | 5.33 | 5.537605 | 6.6518 | 5.77 | 5.832 | 5.8 | 5.607844 | 5.1418 | 5.4 | #N/A
| 1 | 3 | 5.59 | 5.76 | 5.51 | 5.59712 | 5.5037 | 5.676 | 5.65 | 5.79 | 6.1157 | 5.63 | 5.4 | 5.27 | 5.71 | 5.49 | 5.08 | 5.34 | 5.564636 | 6.6188 | 5.67 | 5.76 | 5.76 | 5.613388 | 5.303 | 5.37 | 16
| 1 | 4 | 5.46 | 5.73 | 5.55 | 5.615226 | 5.5074 | 5.629 | 5.54 | 5.79 | 6.2384 | 5.57 | 5.53 | 5.29 | 5.6 | 5.53 | 5.36 | 5.31 | 5.54412 | 6.5718 | 5.67 | 5.782 | 5.75 | 5.525312 | 5.1404 | 5.47 | 5.576601
| 1 | 5 | 5.49 | 5.6 | 5.59 | 5.489097 | 5.5182 | 5.609 | 5.75 | 5.7 | 5.8506 | 5.53 | 5.55 | 5.32 | 5.45 | 5.43 | 5.13 | 5.49 | 5.555225 | 6.6068 | 5.7 | 5.782 | 5.84 | 5.572888 | 5.1212 | 5.44 | 21
| 1 | 6 | 5.75 | 5.66 | 5.57 | 5.578937 | 5.6352 | 5.585 | 5.73 | 5.7 | 6.2304 | 5.58 | 5.51 | 5.32 | 5.56 | 5.66 | 5.1 | 5.27 | 5.52643 | 6.6206 | 5.7 | 5.825 | 5.76 | 5.43584 | 5.2445 | 5.43
| Mean |  | 5.601667 | 5.683333 | 5.556667 | 5.552071 | 5.51945 | 5.646167 | 5.721667 | 5.72 | 6.061633 | 5.635 | 5.538333 | 5.291667 | 5.626667 | 5.576667 | 5.231667 | 5.37 | 5.546162 | 6.606383 | 5.7 | 5.787833 | 5.778333 | 5.559947 | 5.1838 | 5.435
| Median |  | 5.555 | 5.695 | 5.56 | 5.555487 | 5.5128 | 5.649 | 5.74 | 5.7 | 6.06325 | 5.605 | 5.54 | 5.29 | 5.645 | 5.595 | 5.24 | 5.335 | 5.546538 | 6.6128 | 5.695 | 5.782 | 5.76 | 5.588648 | 5.14685 | 5.435
| Std Dev. |  | 0.1419037 | 0.06592926 | 0.0273252 | 0.05256859 | 0.07083961 | 0.04642593 | 0.1117885 | 0.05727128 | 0.1604627 | 0.09481561 | 0.08565434 | 0.02483277 | 0.1118332 | 0.1072691 | 0.1416216 | 0.09230385 | 0.01340119 | 0.0317814 | 0.03687818 | 0.03442334 | 0.03488075 | 0.06913236 | 0.07276958 | 0.04679744
| Rel.Std.Dev. |  | 2.533% | 1.16% | 0.4918% | 0.9468% | 1.283% | 0.8223% | 1.954% | 1.001% | 2.647% | 1.683% | 1.547% | 0.4693% | 1.988% | 1.924% | 2.707% | 1.719% | 0.2416% | 0.4811% | 0.647% | 0.5948% | 0.6036% | 1.243% | 1.404% | 0.861%
| PDM3 |  | 0.4495% | 1.914% | -0.3575% | -0.4399% | -1.025% | 1.247% | 2.601% | 2.571% | 8.698% | 1.047% | -0.6862% | -5.109% | 0.8978% | 0.001172% | -6.185% | -3.705% | -0.5458% | 18.47% | 2.213% | 3.788% | 3.617% | -0.2987% | -7.044% | -2.539%
| Z-Score (Absolute) |  | 0.08 | 0.62 | 0.21 | 0.24 | 0.46 | 0.37 | 0.87 | 0.86 | 3.11 | 0.3 | 0.33 | 1.96 | 0.25 | 0.08 | 2.35 | 1.44 | 0.28 | 6.69 | 0.73 | 1.31 | 1.24 | 0.19 | 2.67 | 1.01
| Analytical results for Cd in OREAS 240c (Certified Value 1.03 ppm) | [25 empty] | Certified
Cd | Round | Replicate | Lab | Lab | Lab | Lab | Lab | Lab | Lab | Lab | Lab | Lab | Lab | Lab | Lab | Lab | Lab | Lab | Lab | Lab | Lab | Lab | Lab | Lab | Lab |  | 1
| No | No | 1.01 | 1.02 | 1.03 | 1.04 | 1.05 | 1.06 | 1.07 | 1.08 | 1.09 | 1.10 | 1.11 | 1.12 | 1.13 | 1.14 | 1.15 | 1.16 | 1.18 | 1.19 | 1.20 | 1.21 | 1.22 | 1.23 | 1.29 |  | ppm
|  |  | 4A*OES/MS | 4A*OES/MS | 4A*MS | 4A*OES | 4A*MS | 4A*MS | 4A*MS | 4A*OES/MS | 4A*MS | 4A*OES/MS | 4A*OES/MS | 4A*MS | 4A*MS | 4A*MS | 4A*OES/MS | 4A*OES/MS | 4A*OES/MS | 4A*OES/MS | 4A*MS | 4A*OES/MS | 4A*MS | 4A*OES | 4A*OES/MS |  | 2
3
| 1 | 1 | 0.98 | 0.97 | 0.99 | 1.003722 | 1.05 | 1.04 | 1.02 | 0.97 | 1.02 | 1.05 | 0.97 | 1 | 1.1 | 1.05 | 1.05 | 0.97 | 1.01 | 1.1 | 1.1 | 0.9 | 1.061234 | 2.3 | 1.01 |  | 1
| 1 | 2 | 0.95 | 0.98 | 1.02 | 0.9847708 | 1.04 | 1.08 | 1.01 | 0.97 | 1.01 | 1.04 | 0.98 | 0.98 | 1.06 | 1.02 | 1.04 | 1.02 | 0.99 | 1.09 | 1.1 | 1.1 | 1.05618 | 2.3 | 1.03 |  | 24
| 1 | 3 | 1.02 | 0.98 | 1.04 | 1.05856 | 1.07 | 1.05 | 1.05 | 0.96 | 1 | 1.05 | 0.98 | 0.99 | 1.08 | 1.01 | 1.08 | 1 | 1.01 | 1.08 | 1.1 | 1 | 1.093774 | 2.2 | 1.04 |  | 16
| 1 | 4 | 1.03 | 0.96 | 1.05 | 1.038471 | 1.12 | 1.05 | 1.02 | 0.97 | 1.06 | 1.04 | 1 | 1.03 | 1.02 | 1.05 | 1.05 | 0.86 | 1 | 1.11 | 1.1 | 1 | 1.057088 | 2.2 | 1 |  | 1.02806
| 1 | 5 | 1.01 | 0.95 | 1.03 | 1.051656 | 1.15 | 1.02 | 1.01 | 0.97 | 1.01 | 1.02 | 0.99 | 1 | 0.95 | 1.01 | 1.03 | 0.93 | 1.02 | 1.1 | 1.1 | 1.1 | 1.107444 | 2.2 | 0.97 |  | 22
| 1 | 6 | 1.07 | 0.96 | 1.04 | 0.9968081 | 1.03 | 1.05 | 1.09 | 0.96 | 0.99 | 1.02 | 1 | 1.04 | 0.97 | 0.99 | 1.02 | 1.15 | 1.01 | 1.1 | 1 | 1.1 | 1.090235 | 2.2324 | 1.02
| Mean |  | 1.01 | 0.9666667 | 1.028333 | 1.022331 | 1.076667 | 1.048333 | 1.033333 | 0.9666667 | 1.015 | 1.036667 | 0.9866667 | 1.006667 | 1.03 | 1.021667 | 1.045 | 0.9883333 | 1.006667 | 1.096667 | 1.083333 | 1.033333 | 1.077659 | 2.238733 | 1.011667
| Median |  | 1.015 | 0.965 | 1.035 | 1.021097 | 1.06 | 1.05 | 1.02 | 0.97 | 1.01 | 1.04 | 0.985 | 1 | 1.04 | 1.015 | 1.045 | 0.985 | 1.01 | 1.1 | 1.1 | 1.05 | 1.075735 | 2.2162 | 1.015
| Std Dev. |  | 0.04147288 | 0.0121106 | 0.02136976 | 0.03111752 | 0.04802777 | 0.0194079 | 0.03141125 | 0.005163978 | 0.02428992 | 0.0136626 | 0.0121106 | 0.0233809 | 0.060663 | 0.02401388 | 0.02073644 | 0.09745084 | 0.01032796 | 0.01032796 | 0.04082483 | 0.08164966 | 0.02217805 | 0.04908795 | 0.02483277
| Rel.Std.Dev. |  | 4.106% | 1.253% | 2.078% | 3.044% | 4.461% | 1.851% | 3.04% | 0.5342% | 2.393% | 1.318% | 1.227% | 2.323% | 5.89% | 2.35% | 1.984% | 9.86% | 1.026% | 0.9418% | 3.768% | 7.902% | 2.058% | 2.193% | 2.455%
| PDM3 |  | -1.757% | -5.972% | 0.02657% | -0.5572% | 4.728% | 1.972% | 0.5129% | -5.972% | -1.27% | 0.8372% | -4.026% | -2.081% | 0.1887% | -0.6219% | 1.648% | -3.864% | -2.081% | 6.673% | 5.376% | 0.5129% | 4.825% | 117.8% | -1.595%
| Z-Score (Absolute) |  | 0.62 | 2.08 | 0 | 0.2 | 1.63 | 0.67 | 0.17 | 2.08 | 0.45 | 0.28 | 1.4 | 0.73 | 0.06 | 0.22 | 0.56 | 1.35 | 0.73 | 2.3 | 1.85 | 0.17 | 1.66 | 40.81 | 0.56
| Analytical results for Ce in OREAS 240c (Certified Value 19.1 ppm) | [25 empty] | Certified
Ce | Round | Replicate | Lab | Lab | Lab | Lab | Lab | Lab | Lab | Lab | Lab | Lab | Lab | Lab | Lab | Lab | Lab | Lab | Lab | Lab | Lab | Lab | Lab |  |  |  | 1
| No | No | 1.01 | 1.02 | 1.05 | 1.06 | 1.07 | 1.08 | 1.09 | 1.10 | 1.11 | 1.12 | 1.13 | 1.14 | 1.15 | 1.16 | 1.17 | 1.18 | 1.19 | 1.20 | 1.21 | 1.22 | 1.29 |  |  |  | ppm
|  |  | 4A*OES/MS | 4A*OES/MS | 4A*MS | 4A*MS | 4A*MS | 4A*OES/MS | 4A*MS | 4A*OES/MS | 4A*OES/MS | 4A*MS | 4A*MS | 4A*MS | 4A*OES/MS | 4A*OES/MS | 4A*MS | 4A*OES/MS | 4A*OES/MS | 4A*OES | 4A*OES/MS | 4A*MS | 4A*OES/MS |  |  |  | 1
2
| 1 | 1 | 20.62 | 19.2 | 19.13 | 18.78 | 19.99 | 19.7 | 18.44 | 20.4 | 19.25 | 18.89 | 22 | 18.85 | 18.81 | 18.8 | 19.21788 | 8.2 | 20.2 | < 1 | 21 | 18.52763 | 18.54 |  |  |  | 1
| 1 | 2 | 21.74 | 20.1 | 19.11 | 19.55 | 19.53 | 19.5 | 18.78 | 21.2 | 19.4 | 19.25 | 22.68 | 18.71 | 19.34 | 19.1 | 18.31303 | 8.2 | 20.1 | < 1 | 23 | 18.61981 | 18.75 |  |  |  | 25
| 1 | 3 | 20.98 | 19.7 | 19.31 | 18.63 | 19.95 | 19.7 | 18.82 | 21 | 18.5 | 18.86 | 21.05 | 18.82 | 18.81 | 18.9 | 18.63653 | 8.8 | 20 | < 1 | 18 | 19.27495 | 18.65 |  |  |  | 16
| 1 | 4 | 20.4 | 19.3 | 18.96 | 19.24 | 20.16 | 19.5 | 18.78 | 20.2 | 19.2 | 18.9 | 21.06 | 18.79 | 18.94 | 18.6 | 19.06285 | 8.3 | 20.2 | < 1 | 23 | 19.07064 | 19.01 |  |  |  | 19.10819
| 1 | 5 | 20.31 | 19.05 | 19.08 | 18.98 | 19.66 | 19.55 | 18.77 | 19.8 | 18.75 | 18.46 | 18.05 | 18.88 | 18.72 | 19.5 | 19.47178 | 8.2 | 19.6 | < 1 | 23 | 18.86666 | 18.91 |  |  |  | 23
| 1 | 6 | 22 | 19.25 | 19.25 | 19.43 | 19.1 | 19.75 | 18.6 | 19.6 | 19.15 | 19.05 | 18.5 | 17.98 | 18.43 | 18.8 | 18.74805 | 8 | 20.3 | < 1 | 23 | 18.2277 | 18.64
| Mean |  | 21.00833 | 19.43333 | 19.14 | 19.10167 | 19.73167 | 19.61667 | 18.69833 | 20.36667 | 19.04167 | 18.90167 | 20.55667 | 18.67167 | 18.84167 | 18.95 | 18.90835 | 8.283333 | 20.06667 |  | 21.83333 | 18.76457 | 18.75
| Median |  | 20.8 | 19.275 | 19.12 | 19.11 | 19.805 | 19.625 | 18.775 | 20.3 | 19.175 | 18.895 | 21.055 | 18.805 | 18.81 | 18.85 | 18.90545 | 8.2 | 20.15 |  | 23 | 18.74324 | 18.7
| Std Dev. |  | 0.7110673 | 0.3920034 | 0.1249 | 0.3657002 | 0.3854045 | 0.1125463 | 0.1481103 | 0.6377042 | 0.3426612 | 0.2608767 | 1.876259 | 0.3438265 | 0.2980884 | 0.3146427 | 0.4221643 | 0.271416 | 0.2503331 |  | 2.041241 | 0.3820775 | 0.1785497
| Rel.Std.Dev. |  | 3.385% | 2.017% | 0.6526% | 1.914% | 1.953% | 0.5737% | 0.7921% | 3.131% | 1.8% | 1.38% | 9.127% | 1.841% | 1.582% | 1.66% | 2.233% | 3.277% | 1.248% |  | 9.349% | 2.036% | 0.9523%
| PDM3 |  | 9.944% | 1.702% | 0.1664% | -0.03416% | 3.263% | 2.661% | -2.145% | 6.586% | -0.3482% | -1.081% | 7.58% | -2.285% | -1.395% | -0.8279% | -1.046% | -56.65% | 5.016% |  | 14.26% | -1.798% | -1.875%
| Z-Score (Absolute) |  | 3.58 | 0.71 | 0.18 | 0.11 | 1.26 | 1.05 | 0.63 | 2.41 | 0 | 0.26 | 2.76 | 0.67 | 0.36 | 0.17 | 0.24 | 19.61 | 1.87 | 33.79 | 5.09 | 0.51 | 0.53
| Analytical results for Co in OREAS 240c (Certified Value 36.4 ppm) | [25 empty] | Certified
Co | Round | Replicate | Lab | Lab | Lab | Lab | Lab | Lab | Lab | Lab | Lab | Lab | Lab | Lab | Lab | Lab | Lab | Lab | Lab | Lab | Lab | Lab | Lab | Lab | Lab | Lab | 1
| No | No | 1.01 | 1.02 | 1.03 | 1.04 | 1.05 | 1.06 | 1.07 | 1.08 | 1.09 | 1.10 | 1.11 | 1.12 | 1.13 | 1.14 | 1.15 | 1.16 | 1.17 | 1.18 | 1.19 | 1.20 | 1.21 | 1.22 | 1.23 | 1.29 | ppm
|  |  | 4A*OES/MS | 4A*OES/MS | 4A*MS | 4A*OES | 4A*MS | 4A*MS | 4A*MS | 4A*OES/MS | 4A*MS | 4A*OES/MS | 4A*OES/MS | 4A*MS | 4A*MS | 4A*MS | 4A*OES/MS | 4A*OES/MS | 4A*MS | 4A*OES/MS | 4A*OES/MS | 4A*MS | 4A*OES/MS | 4A*MS | 4A*OES | 4A*OES/MS | 1
2
| 1 | 1 | 36 | 35.3 | 36 | 37.02132 | 36 | 34.7 | 36.5 | 36.9 | 36.3 | 38.1 | 37.8 | 36.1 | 36.6 | 35.9 | 37 | 35.3 | 36.58695 | 37 | 36.4 | 38 | 36.1 | 36.71745 | 34.2514 | 36.9 | 1
| 1 | 2 | 37.4 | 36.9 | 35 | 36.9747 | 36.1 | 35.3 | 36.3 | 36.1 | 36.5 | 38.8 | 37.6 | 34.8 | 36 | 35.5 | 37.8 | 36.4 | 36.49129 | 37.6 | 36.4 | 38 | 36.3 | 36.54117 | 33.88 | 36.7 | 13
| 1 | 3 | 35.4 | 36.9 | 35 | 37.54903 | 36 | 34.8 | 36.4 | 36.3 | 35.8 | 38 | 36.5 | 35.3 | 36.3 | 35.3 | 36.9 | 35.6 | 36.58102 | 37.2 | 35.6 | 37.2 | 36.6 | 37.38552 | 33.89 | 35.7 | 16
| 1 | 4 | 34.9 | 36.4 | 35 | 37.64782 | 36.2 | 35 | 36 | 36.8 | 36.1 | 38.3 | 36.8 | 35.6 | 36.6 | 35.2 | 36.7 | 34.4 | 36.46646 | 37 | 36.8 | 36.7 | 36.3 | 36.16028 | 34.154 | 36.1 | 36.36377
| 1 | 5 | 35 | 36.2 | 35 | 37.4106 | 35.9 | 34.8 | 36.5 | 36.9 | 36 | 37.2 | 37 | 35.6 | 33.8 | 35.5 | 36.4 | 36.5 | 36.68021 | 37.4 | 36.2 | 38.2 | 36.9 | 36.65818 | 33.6525 | 36.1 | 24
| 1 | 6 | 36.1 | 36.8 | 35 | 37.25554 | 35.9 | 35.7 | 35.7 | 36.7 | 36.2 | 37.4 | 37 | 36 | 35.5 | 35.6 | 36.4 | 36.1 | 36.55046 | 37.1 | 35.9 | 36.7 | 36.6 | 35.622 | 33.78 | 35.9
| Mean |  | 35.8 | 36.41667 | 35.16667 | 37.30983 | 36.01667 | 35.05 | 36.23333 | 36.61667 | 36.15 | 37.96667 | 37.11667 | 35.56667 | 35.8 | 35.5 | 36.86667 | 35.71667 | 36.5594 | 37.21667 | 36.21667 | 37.46667 | 36.46667 | 36.5141 | 33.93465 | 36.23333
| Median |  | 35.7 | 36.6 | 35 | 37.33307 | 36 | 34.9 | 36.35 | 36.75 | 36.15 | 38.05 | 37 | 35.6 | 36.15 | 35.5 | 36.8 | 35.85 | 36.56574 | 37.15 | 36.3 | 37.6 | 36.45 | 36.59968 | 33.885 | 36.1
| Std Dev. |  | 0.9273618 | 0.6177918 | 0.4082483 | 0.2757175 | 0.1169045 | 0.3834058 | 0.3204164 | 0.3371449 | 0.2428992 | 0.5887841 | 0.491596 | 0.4760952 | 1.063955 | 0.244949 | 0.5202563 | 0.7935154 | 0.07639089 | 0.2401388 | 0.4215052 | 0.6860515 | 0.2875181 | 0.5904673 | 0.2266938 | 0.4676181
| Rel.Std.Dev. |  | 2.59% | 1.696% | 1.161% | 0.739% | 0.3246% | 1.094% | 0.8843% | 0.9207% | 0.6719% | 1.551% | 1.324% | 1.339% | 2.972% | 0.69% | 1.411% | 2.222% | 0.209% | 0.6452% | 1.164% | 1.831% | 0.7884% | 1.617% | 0.668% | 1.291%
| PDM3 |  | -1.55% | 0.1455% | -3.292% | 2.602% | -0.9545% | -3.613% | -0.3587% | 0.6955% | -0.5879% | 4.408% | 2.07% | -2.192% | -1.55% | -2.375% | 1.383% | -1.78% | 0.538% | 2.345% | -0.4045% | 3.033% | 0.283% | 0.4134% | -6.68% | -0.3587%
| Z-Score (Absolute) |  | 0.62 | 0.26 | 1.51 | 1.53 | 0.31 | 1.68 | 0 | 0.54 | 0.12 | 2.46 | 1.25 | 0.95 | 0.62 | 1.04 | 0.9 | 0.73 | 0.46 | 1.4 | 0.02 | 1.75 | 0.33 | 0.4 | 3.26 | 0
| Analytical results for Cr in OREAS 240c (Certified Value 98 ppm) | [25 empty] | Certified
Cr | Round | Replicate | Lab | Lab | Lab | Lab | Lab | Lab | Lab | Lab | Lab | Lab | Lab | Lab | Lab | Lab | Lab | Lab | Lab | Lab | Lab | Lab | Lab | Lab | Lab |  | 1
| No | No | 1.01 | 1.02 | 1.03 | 1.04 | 1.05 | 1.06 | 1.07 | 1.08 | 1.09 | 1.10 | 1.11 | 1.12 | 1.13 | 1.14 | 1.15 | 1.16 | 1.18 | 1.19 | 1.20 | 1.21 | 1.22 | 1.23 | 1.29 |  | ppm
|  |  | 4A*OES/MS | 4A*OES/MS | 4A*OES | 4A*OES | 4A*OES | 4A*OES/MS | 4A*OES | 4A*OES/MS | 4A*MS | 4A*OES/MS | 4A*OES/MS | 4A*MS | 4A*MS | 4A*MS | 4A*OES/MS | 4A*OES/MS | 4A*OES/MS | 4A*OES/MS | 4A*OES | 4A*OES/MS | 4A*MS | 4A*OES | 4A*OES/MS |  | 0
1
| 1 | 1 | 65 | 96 | 101 | 94.06524 | 106 | 112 | 107 | 93 | 117 | 96 | 95 | 87 | 86 | 101 | 107 | 92 | 106.5 | 98 | 125 | 95 | 96.36998 | 99.429 | 90 |  | 1
| 1 | 2 | 84 | 95 | 102 | 97.03318 | 110 | 110 | 105 | 96 | 117 | 95 | 94 | 86 | 87 | 103 | 108 | 88 | 107.6 | 99 | 126 | 100 | 93.26808 | 101.36 | 90 |  | 27
| 1 | 3 | 75 | 98 | 105 | 94.18257 | 110 | 104 | 105 | 95 | 114 | 91 | 94 | 89 | 85 | 100 | 105 | 87 | 107 | 96 | 127 | 99 | 96.68187 | 106.06 | 91 |  | 16
| 1 | 4 | 77 | 94 | 106 | 90.95185 | 113 | 99 | 102 | 96 | 116 | 93 | 95 | 85 | 83 | 106 | 105 | 84 | 106.5 | 98 | 125 | 100 | 94.68363 | 102.62 | 94 |  | 97.85131
| 1 | 5 | 74 | 90 | 106 | 91.73751 | 114 | 103 | 108 | 93 | 115 | 94 | 95 | 87 | 83 | 102 | 106 | 95 | 106.9 | 96 | 125 | 98 | 91.66131 | 101.45 | 94 |  | 25
| 1 | 6 | 73 | 93 | 105 | 96.19321 | 115 | 106 | 107 | 93 | 118 | 94 | 93 | 90 | 92 | 101 | 104 | 92 | 106.5 | 95 | 126 | 101 | 94.46574 | 102.56 | 92
| Mean |  | 74.66667 | 94.33333 | 104.1667 | 94.02726 | 111.3333 | 105.6667 | 105.6667 | 94.33333 | 116.1667 | 93.83333 | 94.33333 | 87.33333 | 86 | 102.1667 | 105.8333 | 89.66667 | 106.8333 | 97 | 125.6667 | 98.83333 | 94.52177 | 102.2465 | 91.83333
| Median |  | 74.5 | 94.5 | 105 | 94.1239 | 111.5 | 105 | 106 | 94 | 116.5 | 94 | 94.5 | 87 | 85.5 | 101.5 | 105.5 | 90 | 106.7 | 97 | 125.5 | 99.5 | 94.57469 | 102.005 | 91.5
| Std Dev. |  | 6.15359 | 2.73252 | 2.136976 | 2.38552 | 3.32666 | 4.760952 | 2.160247 | 1.505545 | 1.47196 | 1.722401 | 0.8164966 | 1.861899 | 3.34664 | 2.136976 | 1.47196 | 4.033196 | 0.4366539 | 1.549193 | 0.8164966 | 2.136976 | 1.890252 | 2.197233 | 1.834848
| Rel.Std.Dev. |  | 8.241% | 2.897% | 2.051% | 2.537% | 2.988% | 4.506% | 2.044% | 1.596% | 1.267% | 1.836% | 0.8655% | 2.132% | 3.891% | 2.092% | 1.391% | 4.498% | 0.4087% | 1.597% | 0.6497% | 2.162% | 2% | 2.149% | 1.998%
| PDM3 |  | -23.69% | -3.595% | 6.454% | -3.908% | 13.78% | 7.987% | 7.987% | -3.595% | 18.72% | -4.106% | -3.595% | -10.75% | -12.11% | 4.41% | 8.157% | -8.364% | 9.179% | -0.87% | 28.43% | 1.004% | -3.403% | 4.492% | -6.15%
| Z-Score (Absolute) |  | 2.1 | 0.25 | 0.67 | 0.28 | 1.35 | 0.82 | 0.82 | 0.25 | 1.8 | 0.3 | 0.25 | 0.91 | 1.03 | 0.49 | 0.83 | 0.69 | 0.93 | 0 | 2.7 | 0.17 | 0.23 | 0.49 | 0.49
| Analytical results for Cs in OREAS 240c (Certified Value 1.91 ppm) | [25 empty] | Certified
Cs | Round | Replicate | Lab | Lab | Lab | Lab | Lab | Lab | Lab | Lab | Lab | Lab | Lab | Lab | Lab | Lab | Lab | Lab | Lab | Lab | Lab | Lab | Lab | Lab | Lab |  | 1
| No | No | 1.01 | 1.02 | 1.03 | 1.04 | 1.05 | 1.06 | 1.07 | 1.08 | 1.09 | 1.10 | 1.11 | 1.12 | 1.13 | 1.14 | 1.15 | 1.16 | 1.17 | 1.18 | 1.19 | 1.20 | 1.21 | 1.22 | 1.29 |  | ppm
|  |  | 4A*OES/MS | 4A*OES/MS | 4A*MS | 4A*OES | 4A*MS | 4A*MS | 4A*MS | 4A*OES/MS | 4A*MS | 4A*OES/MS | 4A*OES/MS | 4A*MS | 4A*MS | 4A*MS | 4A*OES/MS | 4A*OES/MS | 4A*MS | 4A*OES/MS | 4A*OES/MS | 4A*MS | 4A*OES/MS | 4A*MS | 4A*OES/MS |  | 2
3
| 1 | 1 | < 5 | 1.83 | 1.9 | 2.046695 | 1.86 | 1.89 | 1.99 | 1.81 | 1.93 | 1.9 | 1.91 | 1.9 | 2 | 1.91 | 1.88 | 1.98 | 1.874383 | 2 | 1.9 | 2 | 2.2 | 1.839378 | 1.92 |  | 1
| 1 | 2 | < 5 | 1.88 | 1.9 | 1.952629 | 1.93 | 1.92 | 1.91 | 1.79 | 1.89 | 1.98 | 1.91 | 1.9 | 2 | 1.91 | 2.07 | 1.96 | 1.83035 | 2 | 1.92 | 2 | 1.9 | 1.82993 | 1.94 |  | 28
| 1 | 3 | < 5 | 1.85 | 1.9 | 1.987337 | 1.91 | 1.88 | 2.04 | 1.79 | 1.91 | 1.94 | 1.82 | 1.9 | 1.8 | 1.88 | 1.99 | 2 | 1.860771 | 2 | 1.9 | 2 | 2.1 | 1.891291 | 1.92 |  | 16
| 1 | 4 | < 5 | 1.8 | 1.9 | 2.066196 | 1.96 | 1.94 | 1.92 | 1.79 | 1.96 | 1.93 | 1.88 | 1.9 | 1.9 | 1.93 | 2.02 | 1.87 | 1.893817 | 2 | 1.92 | 2 | 2.1 | 1.869397 | 1.95 |  | 1.914595
| 1 | 5 | < 5 | 1.81 | 1.9 | 1.969842 | 1.89 | 1.88 | 1.86 | 1.8 | 1.95 | 1.85 | 1.86 | 1.9 | 1.7 | 1.91 | 2.02 | 1.94 | 1.870529 | 2 | 1.87 | 2 | 2.2 | 1.897337 | 1.93 |  | 26
| 1 | 6 | < 5 | 1.83 | 1.9 | 1.97825 | 1.97 | 1.93 | 1.79 | 1.79 | 1.98 | 1.86 | 1.88 | 1.9 | 1.7 | 1.84 | 1.97 | 1.8 | 1.798533 | 1.9 | 1.92 | 2 | 2.2 | 1.847108 | 1.93
| Mean |  |  | 1.833333 | 1.9 | 2.000158 | 1.92 | 1.906667 | 1.918333 | 1.795 | 1.936667 | 1.91 | 1.876667 | 1.9 | 1.85 | 1.896667 | 1.991667 | 1.925 | 1.8547305 | 1.983333 | 1.905 | 2 | 2.116667 | 1.862407 | 1.931667
| Median |  |  | 1.83 | 1.9 | 1.982793 | 1.92 | 1.905 | 1.915 | 1.79 | 1.94 | 1.915 | 1.88 | 1.9 | 1.85 | 1.91 | 2.005 | 1.95 | 1.86565 | 2 | 1.91 | 2 | 2.15 | 1.858253 | 1.93
| Std Dev. |  |  | 0.02875181 | 2.432377e-16 | 0.04549536 | 0.04195235 | 0.0265832 | 0.08931219 | 0.0083666 | 0.0332666 | 0.0497996 | 0.03386247 | 2.432377e-16 | 0.1378405 | 0.03204164 | 0.06431692 | 0.07582875 | 0.03450398 | 0.04082483 | 0.01974842 | 0 | 0.1169045 | 0.02800846 | 0.01169045
| Rel.Std.Dev. |  |  | 1.568% | 1.28e-14% | 2.275% | 2.185% | 1.394% | 4.656% | 0.4661% | 1.718% | 2.607% | 1.804% | 1.28e-14% | 7.451% | 1.689% | 3.229% | 3.939% | 1.86% | 2.058% | 1.037% | 0% | 5.523% | 1.504% | 0.6052%
| PDM3 |  |  | -4.244% | -0.7623% | 4.469% | 0.2823% | -0.4141% | 0.1953% | -6.246% | 1.153% | -0.24% | -1.981% | -0.7623% | -3.374% | -0.9364% | 4.026% | 0.5435% | -3.127% | 3.59% | -0.5011% | 4.461% | 10.55% | -2.726% | 0.8917%
| Z-Score (Absolute) |  | 13.3 | 1.69 | 0.19 | 2.06 | 0.26 | 0.04 | 0.22 | 2.55 | 0.64 | 0.04 | 0.71 | 0.19 | 1.31 | 0.26 | 1.87 | 0.37 | 1.2 | 1.69 | 0.07 | NA | 4.68 | 1.03 | 0.52
Results from laboratory 1.20 were removed due to their 0.1 ppm reading resolution.
| Analytical results for Cu in OREAS 240c (Certified Value 197 ppm) | [25 empty] | Certified
Cu | Round | Replicate | Lab | Lab | Lab | Lab | Lab | Lab | Lab | Lab | Lab | Lab | Lab | Lab | Lab | Lab | Lab | Lab | Lab | Lab | Lab | Lab | Lab | Lab | Lab | Lab | 1
| No | No | 1.01 | 1.02 | 1.03 | 1.04 | 1.05 | 1.06 | 1.07 | 1.08 | 1.09 | 1.10 | 1.11 | 1.12 | 1.13 | 1.14 | 1.15 | 1.16 | 1.17 | 1.18 | 1.19 | 1.20 | 1.21 | 1.22 | 1.23 | 1.29 | ppm
|  |  | 4A*OES/MS | 4A*OES/MS | 4A*OES | 4A*OES | 4A*OES | 4A*OES/MS | 4A*MS | 4A*OES/MS | 4A*MS | 4A*OES/MS | 4A*OES/MS | 4A*MS | 4A*MS | 4A*MS | 4A*OES/MS | 4A*OES/MS | 4A*OES | 4A*OES/MS | 4A*OES/MS | 4A*MS | 4A*OES/MS | 4A*MS | 4A*OES | 4A*OES/MS | 0
0
| 1 | 1 | 205.2 | 205 | 200 | 198.9775 | 191 | 202 | 197 | 202 | 196.5 | 203 | 202 | 185.2 | 209.3 | 205.7 | 197.4 | 194 | 195.4108 | 185.8 | 198.5 | 210 | 186.4 | 196.5592 | 176 | 199.4 | 1
| 1 | 2 | 225.8 | 209 | 200 | 195.2055 | 197 | 205 | 190 | 201 | 191.6 | 202 | 205 | 190.7 | 209.2 | 208.6 | 198.6 | 197 | 194.6934 | 190.3 | 205 | 213 | 186.8 | 197.5884 | 180 | 196 | 15
| 1 | 3 | 206 | 205 | 200 | 196.8284 | 198 | 200 | 193 | 202 | 194.6 | 201 | 198.5 | 187.8 | 208.4 | 201.7 | 193.8 | 193 | 195.8457 | 188.2 | 202 | 208 | 189.4 | 201.0622 | 187 | 196.7 | 16
| 1 | 4 | 205.7 | 205 | 199 | 196.971 | 195 | 200 | 190 | 204 | 190.4 | 199.5 | 203 | 186.6 | 208.2 | 200.6 | 194.2 | 188 | 195.7729 | 185.1 | 201 | 208 | 186.2 | 195.9011 | 182 | 195.4 | 197.4096
| 1 | 5 | 210.8 | 199.5 | 199 | 194.1158 | 195 | 199 | 199 | 200 | 197.6 | 195.5 | 205 | 188.5 | 214.5 | 200.8 | 192.9 | 197 | 195.9667 | 188.1 | 198 | 211 | 189.2 | 197.1603 | 175 | 194.9 | 27
| 1 | 6 | 217 | 205 | 200 | 198.8323 | 199 | 195 | 196 | 198 | 191.7 | 198 | 201 | 190.4 | 213.9 | 206.1 | 200 | 193 | 196.1747 | 188.4 | 200 | 205 | 187.5 | 197.9392 | 189 | 197.3
| Mean |  | 211.75 | 204.75 | 199.6667 | 196.8218 | 195.8333 | 200.1667 | 194.1667 | 201.1667 | 193.7333 | 199.8333 | 202.4167 | 188.2 | 210.5833 | 203.9167 | 196.15 | 193.6667 | 195.644 | 187.65 | 200.75 | 209.1667 | 187.5833 | 197.7017 | 181.5 | 196.6167
| Median |  | 208.4 | 205 | 200 | 196.8997 | 196 | 200 | 194.5 | 201.5 | 193.15 | 200.25 | 202.5 | 188.15 | 209.25 | 203.7 | 195.8 | 193.5 | 195.8093 | 188.15 | 200.5 | 209 | 187.15 | 197.3743 | 181 | 196.35
| Std Dev. |  | 8.227211 | 3.029026 | 0.5163978 | 1.931146 | 2.857738 | 3.311596 | 3.763863 | 2.041241 | 2.9378 | 2.768875 | 2.498333 | 2.140093 | 2.840716 | 3.331916 | 2.907748 | 3.32666 | 0.5293566 | 1.898157 | 2.564176 | 2.786874 | 1.403448 | 1.800166 | 5.683309 | 1.614208
| Rel.Std.Dev. |  | 3.885% | 1.479% | 0.2586% | 0.9812% | 1.459% | 1.654% | 1.938% | 1.015% | 1.516% | 1.386% | 1.234% | 1.137% | 1.349% | 1.634% | 1.482% | 1.718% | 0.2706% | 1.012% | 1.277% | 1.332% | 0.7482% | 0.9105% | 3.131% | 0.821%
| PDM3 |  | 7.264% | 3.718% | 1.143% | -0.2978% | -0.7985% | 1.397% | -1.643% | 1.903% | -1.862% | 1.228% | 2.536% | -4.665% | 6.673% | 3.296% | -0.638% | -1.896% | -0.8943% | -4.944% | 1.692% | 5.956% | -4.978% | 0.148% | -8.059% | -0.4017%
| Z-Score (Absolute) |  | 2.74 | 1.42 | 0.46 | 0.08 | 0.27 | 0.55 | 0.59 | 0.74 | 0.67 | 0.49 | 0.98 | 1.72 | 2.52 | 1.26 | 0.21 | 0.68 | 0.31 | 1.82 | 0.66 | 2.25 | 1.83 | 0.08 | 2.98 | 0.12
| Analytical results for Dy in OREAS 240c (Certified Value 3.44 ppm) | [25 empty] | Certified
Dy | Round | Replicate | Lab | Lab | Lab | Lab | Lab | Lab | Lab | Lab | Lab | Lab | [14 empty] | 1
| No | No | 1.05 | 1.07 | 1.12 | 1.13 | 1.14 | 1.16 | 1.17 | 1.18 | 1.20 | 1.22 | [14 empty] | ppm
|  |  | 4A*MS | 4A*MS | 4A*MS | 4A*MS | 4A*MS | 4A*OES/MS | 4A*MS | 4A*OES/MS | 4A*MS | 4A*MS | [14 empty] | 2
3
| 1 | 1 | 3.29 | 3.75 | 3.3 | 3.1 | 3.41 | 3.51 | 3.347192 | 3.58 | 3.9 | 3.443277 | [14 empty] | 1
| 1 | 2 | 3.3 | 3.78 | 3.3 | 3.3 | 3.43 | 3.53 | 3.363286 | 3.62 | 3.69 | 3.452052 | [14 empty] | 30
| 1 | 3 | 3.26 | 3.51 | 3.3 | 3.1 | 3.43 | 3.4 | 3.409209 | 3.68 | 3.62 | 3.621241 | [14 empty] | 16
| 1 | 4 | 3.32 | 3.73 | 3.4 | 3.2 | 3.48 | 3.42 | 3.399178 | 3.58 | 3.61 | 3.529983 | [14 empty] | 3.44055
| 1 | 5 | 3.32 | 3.47 | 3.3 | 3 | 3.42 | 3.45 | 3.371194 | 3.58 | 3.67 | 3.466265 | [14 empty] | 28
| 1 | 6 | 3.41 | 3.5 | 3.4 | 3.3 | 3.36 | 3.43 | 3.387213 | 3.52 | 3.58 | 3.368913
| Mean |  | 3.316667 | 3.623333 | 3.333333 | 3.166667 | 3.421667 | 3.456667 | 3.379545 | 3.593333 | 3.678333 | 3.480288
| Median |  | 3.31 | 3.62 | 3.3 | 3.15 | 3.425 | 3.44 | 3.379203 | 3.58 | 3.645 | 3.459158
| Std Dev. |  | 0.05085928 | 0.1438981 | 0.05163978 | 0.121106 | 0.03868678 | 0.05202563 | 0.02325943 | 0.05316641 | 0.1158303 | 0.08614564
| Rel.Std.Dev. |  | 1.533% | 3.971% | 1.549% | 3.824% | 1.131% | 1.505% | 0.6882% | 1.48% | 3.149% | 2.475%
| PDM3 |  | -3.601% | 5.313% | -3.116% | -7.96% | -0.5488% | 0.4684% | -1.773% | 4.441% | 6.911% | 1.155%
| Z-Score (Absolute) |  | 0.72 | 1.09 | 0.63 | 1.61 | 0.1 | 0.1 | 0.35 | 0.91 | 1.41 | 0.24
| Analytical results for Er in OREAS 240c (Certified Value 2.11 ppm) | [25 empty] | Certified
Er | Round | Replicate | Lab | Lab | Lab | Lab | Lab | Lab | Lab | Lab | Lab | Lab | [14 empty] | 1
| No | No | 1.05 | 1.07 | 1.12 | 1.13 | 1.14 | 1.16 | 1.17 | 1.18 | 1.20 | 1.22 | [14 empty] | ppm
|  |  | 4A*MS | 4A*MS | 4A*MS | 4A*MS | 4A*MS | 4A*OES/MS | 4A*MS | 4A*OES/MS | 4A*MS | 4A*MS | [14 empty] | 2
3
| 1 | 1 | 2.07 | 2.31 | 2 | 1.9 | 2.19 | 2.09 | 2.117102 | 2.19 | 2.25 | 2.034707 | [14 empty] | 1
| 1 | 2 | 2.09 | 2.23 | 2 | 1.8 | 2.2 | 1.98 | 2.107114 | 2.21 | 2.28 | 2.069078 | [14 empty] | 31
| 1 | 3 | 2.08 | 2.26 | 2 | 1.9 | 2.22 | 2.12 | 2.10088 | 2.24 | 2.2 | 2.137608 | [14 empty] | 16
| 1 | 4 | 2.09 | 2.18 | 2 | 1.9 | 2.21 | 1.95 | 2.092969 | 2.18 | 2.16 | 2.096343 | [14 empty] | 2.106985
| 1 | 5 | 2.07 | 2.24 | 1.9 | 1.9 | 2.19 | 2.24 | 2.107034 | 2.17 | 2.22 | 2.127111 | [14 empty] | 29
| 1 | 6 | 2.07 | 2.34 | 2 | 2 | 2.13 | 1.97 | 2.116732 | 2.15 | 2.22 | 2.022415
| Mean |  | 2.078333 | 2.26 | 1.983333 | 1.9 | 2.19 | 2.058333 | 2.106972 | 2.19 | 2.221667 | 2.08121
| Median |  | 2.075 | 2.25 | 2 | 1.9 | 2.195 | 2.035 | 2.107074 | 2.185 | 2.22 | 2.08271
| Std Dev. |  | 0.009831921 | 0.05761944 | 0.04082483 | 0.06324555 | 0.03162278 | 0.1126795 | 0.009285354 | 0.03162278 | 0.04119061 | 0.04750415
| Rel.Std.Dev. |  | 0.4731% | 2.55% | 2.058% | 3.329% | 1.444% | 5.474% | 0.4407% | 1.444% | 1.854% | 2.283%
| PDM3 |  | -1.36% | 7.262% | -5.869% | -9.824% | 3.94% | -2.309% | -0.0006291% | 3.94% | 5.443% | -1.223%
| Z-Score (Absolute) |  | 0.11 | 1.17 | 0.78 | 1.36 | 0.67 | 0.25 | 0.09 | 0.67 | 0.9 | 0.09
| Analytical results for Eu in OREAS 240c (Certified Value 0.88 ppm) | [25 empty] | Certified
Eu | Round | Replicate | Lab | Lab | Lab | Lab | Lab | Lab | Lab | Lab | Lab | Lab | [14 empty] | 1
| No | No | 1.05 | 1.07 | 1.12 | 1.13 | 1.14 | 1.16 | 1.17 | 1.18 | 1.20 | 1.22 | [14 empty] | ppm
|  |  | 4A*MS | 4A*MS | 4A*MS | 4A*MS | 4A*MS | 4A*OES/MS | 4A*MS | 4A*OES/MS | 4A*MS | 4A*MS | [14 empty] | 2
3
| 1 | 1 | 0.84 | 0.91 | 0.8 | 0.8 | 0.84 | 0.84 | 0.8271695 | 0.89 | 0.93 | 0.8564148 | [14 empty] | 1
| 1 | 2 | 0.86 | 0.99 | 0.8 | 0.8 | 0.84 | 0.94 | 0.8264422 | 0.92 | 0.96 | 0.8594521 | [14 empty] | 32
| 1 | 3 | 0.86 | 0.89 | 0.8 | 0.8 | 0.85 | 0.87 | 0.8357148 | 0.93 | 0.96 | 0.8854816 | [14 empty] | 16
| 1 | 4 | 0.84 | 0.9 | 0.8 | 0.8 | 0.87 | 0.93 | 0.838638 | 0.89 | 0.93 | 0.8688385 | [14 empty] | 0.8772339
| 1 | 5 | 0.84 | 0.88 | 0.8 | 0.8 | 0.85 | 0.92 | 0.8240531 | 0.9 | 0.95 | 0.8609154 | [14 empty] | 30
| 1 | 6 | 0.85 | 0.86 | 0.8 | 0.8 | 0.82 | 0.88 | 0.8250399 | 0.89 | 0.92 | 0.8610652
| Mean |  | 0.8483333 | 0.905 | 0.8 | 0.8 | 0.845 | 0.8966667 | 0.8295096 | 0.9033333 | 0.9416667 | 0.8653613
| Median |  | 0.845 | 0.895 | 0.8 | 0.8 | 0.845 | 0.9 | 0.8268058 | 0.895 | 0.94 | 0.8609903
| Std Dev. |  | 0.009831921 | 0.04505552 | 1.216188e-16 | 1.216188e-16 | 0.01643168 | 0.03932768 | 0.006106896 | 0.0175119 | 0.01722401 | 0.01067798
| Rel.Std.Dev. |  | 1.159% | 4.979% | 1.52e-14% | 1.52e-14% | 1.945% | 4.386% | 0.7362% | 1.939% | 1.829% | 1.234%
| PDM3 |  | -3.295% | 3.165% | -8.804% | -8.804% | -3.674% | 2.215% | -5.44% | 2.975% | 7.345% | -1.353%
| Z-Score (Absolute) |  | 0.78 | 0.57 | NA | NA | 0.86 | 0.37 | 1.23 | 0.53 | 1.44 | 0.37
| Analytical results for Fe in OREAS 240c (Certified Value 6.96 wt.%) | [25 empty] | Certified
Fe | Round | Replicate | Lab | Lab | Lab | Lab | Lab | Lab | Lab | Lab | Lab | Lab | Lab | Lab | Lab | Lab | Lab | Lab | Lab | Lab | Lab | Lab | Lab | Lab | Lab | Lab | 1
| No | No | 1.01 | 1.02 | 1.03 | 1.04 | 1.05 | 1.06 | 1.07 | 1.08 | 1.09 | 1.10 | 1.11 | 1.12 | 1.13 | 1.14 | 1.15 | 1.16 | 1.17 | 1.18 | 1.19 | 1.20 | 1.21 | 1.22 | 1.23 | 1.29 | wt.%
|  |  | 4A*OES/MS | 4A*OES/MS | 4A*OES | 4A*OES | 4A*OES | 4A*OES/MS | 4A*MS | 4A*OES/MS | 4A*MS | 4A*OES/MS | 4A*OES/MS | 4A*MS | 4A*MS | 4A*MS | 4A*OES/MS | 4A*OES/MS | 4A*OES | 4A*OES/MS | 4A*OES/MS | 4A*OES | 4A*OES/MS | 4A*MS | 4A*OES | 4A*OES/MS | 2
3
| 1 | 1 | 7.13 | 6.94 | 6.97 | 7.12584 | 6.86 | 7.04 | 7.1 | 6.93 | 6.93 | 6.92 | 6.74 | 6.42 | 7.12 | 7.35 | 6.54 | 7.06 | 6.76023 | 7.1665 | 6.88 | 7.134 | 7 | 6.837951 | 6.5192 | 7.13 | 1
| 1 | 2 | 7.46 | 7.14 | 6.95 | 7.203166 | 7.03 | 7.08 | 7.07 | 6.83 | 7.05 | 6.99 | 6.81 | 6.34 | 7.11 | 7.34 | 6.69 | 6.88 | 6.722731 | 7.2588 | 6.96 | 7.204 | 6.89 | 6.869357 | 6.5843 | 6.99 | 37
| 1 | 3 | 7.12 | 7.07 | 6.88 | 7.30172 | 7.04 | 7.04 | 7.05 | 6.93 | 6.91 | 6.8 | 6.61 | 6.34 | 7.08 | 7.1 | 6.38 | 6.89 | 6.769325 | 7.2007 | 6.9 | 7.274 | 6.95 | 6.86402 | 6.5623 | 6.96 | 16
| 1 | 4 | 7.01 | 6.91 | 6.92 | 7.306313 | 6.95 | 6.98 | 7.05 | 6.98 | 7.03 | 6.81 | 6.71 | 6.4 | 6.99 | 7.17 | 6.72 | 6.8 | 6.752206 | 7.1357 | 6.85 | 7.134 | 6.87 | 6.738484 | 6.6074 | 6.98 | 6.964414
| 1 | 5 | 7.07 | 6.85 | 6.99 | 7.155373 | 6.98 | 6.99 | 7 | 6.85 | 6.87 | 6.7 | 6.77 | 6.43 | 6.65 | 7.07 | 6.51 | 7.13 | 6.755515 | 7.2038 | 6.84 | 7.204 | 6.95 | 6.807025 | 6.5533 | 6.96 | 31
| 1 | 6 | 7.31 | 7.01 | 6.97 | 7.261974 | 7.07 | 6.92 | 6.97 | 6.89 | 7.06 | 6.77 | 6.68 | 6.46 | 6.78 | 7.23 | 6.44 | 6.83 | 6.730485 | 7.1746 | 6.8 | 7.274 | 6.92 | 6.650821 | 6.5876 | 7.01
| Mean |  | 7.183333 | 6.986667 | 6.946667 | 7.225731 | 6.988333 | 7.008333 | 7.04 | 6.901667 | 6.975 | 6.831667 | 6.72 | 6.398333 | 6.955 | 7.21 | 6.546667 | 6.931667 | 6.748415 | 7.190017 | 6.871667 | 7.204 | 6.93 | 6.79461 | 6.569017 | 7.005
| Median |  | 7.125 | 6.975 | 6.96 | 7.23257 | 7.005 | 7.015 | 7.05 | 6.91 | 6.98 | 6.805 | 6.725 | 6.41 | 7.035 | 7.2 | 6.525 | 6.885 | 6.75386 | 7.18765 | 6.865 | 7.204 | 6.935 | 6.822488 | 6.5733 | 6.985
| Std Dev. |  | 0.1687207 | 0.1074554 | 0.04033196 | 0.0761826 | 0.07626707 | 0.05671567 | 0.04732864 | 0.05600595 | 0.08142481 | 0.1053407 | 0.07042727 | 0.0491596 | 0.1958316 | 0.1184905 | 0.1350062 | 0.132577 | 0.01801527 | 0.04189575 | 0.05528713 | 0.0626099 | 0.04690416 | 0.0851618 | 0.03106776 | 0.06410928
| Rel.Std.Dev. |  | 2.349% | 1.538% | 0.5806% | 1.054% | 1.091% | 0.8093% | 0.6723% | 0.8115% | 1.167% | 1.542% | 1.048% | 0.7683% | 2.816% | 1.643% | 2.062% | 1.913% | 0.267% | 0.5827% | 0.8046% | 0.8691% | 0.6768% | 1.253% | 0.4729% | 0.9152%
| PDM3 |  | 3.143% | 0.3195% | -0.2548% | 3.752% | 0.3435% | 0.6306% | 1.085% | -0.901% | 0.152% | -1.906% | -3.509% | -8.128% | -0.1352% | 3.526% | -5.998% | -0.4702% | -3.101% | 3.239% | -1.332% | 3.44% | -0.4941% | -2.438% | -5.677% | 0.5828%
| Z-Score (Absolute) |  | 1.51 | 0.23 | 0.03 | 1.78 | 0.24 | 0.37 | 0.58 | 0.32 | 0.16 | 0.77 | 1.49 | 3.58 | 0.03 | 1.68 | 2.62 | 0.12 | 1.31 | 1.55 | 0.51 | 1.64 | 0.13 | 1.01 | 2.47 | 0.35
| Analytical results for Ga in OREAS 240c (Certified Value 15.1 ppm) | [25 empty] | Certified
Ga | Round | Replicate | Lab | Lab | Lab | Lab | Lab | Lab | Lab | Lab | Lab | Lab | Lab | Lab | Lab | Lab | Lab | Lab | Lab | Lab | Lab | Lab | Lab | Lab | Lab |  | 1
| No | No | 1.01 | 1.02 | 1.03 | 1.04 | 1.05 | 1.06 | 1.07 | 1.08 | 1.09 | 1.10 | 1.11 | 1.12 | 1.13 | 1.14 | 1.15 | 1.16 | 1.17 | 1.18 | 1.19 | 1.20 | 1.21 | 1.22 | 1.29 |  | ppm
|  |  | 4A*OES/MS | 4A*OES/MS | 4A*MS | 4A*OES | 4A*MS | 4A*MS | 4A*MS | 4A*OES/MS | 4A*MS | 4A*OES/MS | 4A*OES/MS | 4A*MS | 4A*MS | 4A*MS | 4A*OES/MS | 4A*OES/MS | 4A*MS | 4A*OES/MS | 4A*OES/MS | 4A*MS | 4A*OES/MS | 4A*MS | 4A*OES/MS |  | 1
2
| 1 | 1 | 15.4 | 14.35 | 15.2 | 16.70754 | 14.95 | 15.22 | 15.7 | 14.15 | 15.19 | 14.4 | 15.25 | 14.58 | 14.95 | 15.88 | 15.4 | 15.7 | 14.291875 | 13.53 | 16.3 | 15.4 | 15 | 15.44235 | 15.54 |  | 1
| 1 | 2 | 15.8 | 14.95 | 15.2 | 15.85379 | 14.78 | 15.04 | 15.8 | 13.95 | 15.29 | 14.95 | 15.2 | 14.78 | 14.94 | 15.05 | 15.9 | 15.9 | 14.226835 | 13.4 | 16.25 | 15.7 | 15 | 15.52056 | 15.41 |  | 33
| 1 | 3 | 15 | 15.45 | 15 | 16.47488 | 14.78 | 14.74 | 15.4 | 14.1 | 14.96 | 14.65 | 14.7 | 14.49 | 14.39 | 14.79 | 15.3 | 15.3 | 14.894035 | 13.59 | 16 | 15.4 | 16 | 15.66115 | 15.16 |  | 16
| 1 | 4 | 14.9 | 14.55 | 15 | 16.56277 | 14.76 | 14.79 | 15.3 | 14.2 | 15.21 | 14.55 | 15.25 | 14.75 | 14.91 | 15.17 | 15.2 | 14.7 | 14.673275 | 13.79 | 16 | 15.3 | 15 | 15.22092 | 15.48 |  | 15.05093
| 1 | 5 | 15 | 14.35 | 14.8 | 16.43214 | 14.38 | 14.62 | 15.7 | 14.25 | 14.91 | 14.2 | 15 | 14.94 | 14.63 | 15.29 | 15.1 | 15.7 | 14.329295 | 13.13 | 15.9 | 15.6 | 15 | 15.11209 | 15.17 |  | 32
| 1 | 6 | 15.4 | 15.55 | 15 | 15.94431 | 14.76 | 14.76 | 15.5 | 14.15 | 14.96 | 14.25 | 14.75 | 14.94 | 14.69 | 15.07 | 15 | 15.6 | 14.580955 | 13.19 | 16.2 | 15.1 | 15 | 14.65378 | 15.01
| Mean |  | 15.25 | 14.86667 | 15.03333 | 16.32924 | 14.735 | 14.86167 | 15.56667 | 14.13333 | 15.08667 | 14.5 | 15.025 | 14.74667 | 14.75167 | 15.20833 | 15.31667 | 15.48333 | 14.49938 | 13.43833 | 16.10833 | 15.41667 | 15.16667 | 15.26847 | 15.295
| Median |  | 15.2 | 14.75 | 15 | 16.45351 | 14.77 | 14.775 | 15.6 | 14.15 | 15.075 | 14.475 | 15.1 | 14.765 | 14.8 | 15.12 | 15.25 | 15.65 | 14.455125 | 13.465 | 16.1 | 15.4 | 15 | 15.33163 | 15.29
| Std Dev. |  | 0.3449638 | 0.5382069 | 0.1505545 | 0.3474668 | 0.188441 | 0.2231069 | 0.1966384 | 0.1032796 | 0.1615756 | 0.2792848 | 0.2504995 | 0.1841376 | 0.2232861 | 0.3683703 | 0.3188521 | 0.4308906 | 0.2603515 | 0.2503131 | 0.162532 | 0.2136976 | 0.4082483 | 0.3612581 | 0.2109739
| Rel.Std.Dev. |  | 2.262% | 3.62% | 1.001% | 2.128% | 1.279% | 1.501% | 1.263% | 0.7308% | 1.071% | 1.926% | 1.667% | 1.249% | 1.514% | 2.422% | 2.082% | 2.783% | 1.796% | 1.863% | 1.009% | 1.386% | 2.692% | 2.366% | 1.379%
| PDM3 |  | 1.323% | -1.224% | -0.1169% | 8.493% | -2.099% | -1.257% | 3.427% | -6.097% | 0.2375% | -3.66% | -0.1723% | -2.022% | -1.988% | 1.046% | 1.766% | 2.873% | -3.665% | -10.71% | 7.026% | 2.43% | 0.769% | 1.445% | 1.622%
| Z-Score (Absolute) |  | 0.41 | 0.42 | 0.06 | 2.75 | 0.71 | 0.43 | 1.1 | 2.01 | 0.06 | 1.21 | 0.08 | 0.68 | 0.67 | 0.32 | 0.56 | 0.92 | 1.22 | 3.52 | 2.27 | 0.77 | NA | 0.45 | 0.51
Results from laboratory 1.21 were removed due to their 1 ppm reading resolution.
| Analytical results for Gd in OREAS 240c (Certified Value 3.13 ppm) | [25 empty] | Certified
Gd | Round | Replicate | Lab | Lab | Lab | Lab | Lab | Lab | Lab | Lab | Lab | Lab | [14 empty] | 1
| No | No | 1.05 | 1.07 | 1.12 | 1.13 | 1.14 | 1.16 | 1.17 | 1.18 | 1.20 | 1.22 | [14 empty] | ppm
|  |  | 4A*MS | 4A*MS | 4A*MS | 4A*MS | 4A*MS | 4A*OES/MS | 4A*MS | 4A*OES/MS | 4A*MS | 4A*MS | [14 empty] | 2
3
| 1 | 1 | 3.11 | 3.38 | 3 | 3.3 | 3.19 | 3.12 | 2.406025 | 3.29 | 2.8 | 2.959765 | [14 empty] | 1
| 1 | 2 | 3.23 | 3.29 | 3.1 | 3.1 | 3.19 | 3.2 | 2.350875 | 3.35 | 2.9 | 2.979857 | [14 empty] | 34
| 1 | 3 | 3.05 | 3.51 | 3.1 | 3 | 3.2 | 3.31 | 2.358925 | 3.43 | 2.8 | 3.039044 | [14 empty] | 16
| 1 | 4 | 3.11 | 3.44 | 3 | 3.2 | 3.27 | 3.15 | 2.415525 | 3.27 | 2.8 | 3.027237 | [14 empty] | 3.131524
| 1 | 5 | 3 | 3.86 | 3 | 2.9 | 3.18 | 3.36 | 2.400475 | 3.33 | 2.9 | 3.069529 | [14 empty] | 33
| 1 | 6 | 3.08 | 3.21 | 3 | 3 | 3.09 | 3.37 | 2.42575 | 3.31 | 2.8 | 2.940883
| Mean |  | 3.096667 | 3.448333 | 3.033333 | 3.083333 | 3.186667 | 3.251667 | 2.392929 | 3.33 | 2.833333 | 3.002719
| Median |  | 3.095 | 3.41 | 3 | 3.05 | 3.19 | 3.255 | 2.40325 | 3.32 | 2.8 | 3.003547
| Std Dev. |  | 0.07737355 | 0.2279839 | 0.05163978 | 0.147196 | 0.05750362 | 0.1090718 | 0.03079304 | 0.05656854 | 0.05163978 | 0.05015125
| Rel.Std.Dev. |  | 2.499% | 6.611% | 1.702% | 4.774% | 1.805% | 3.354% | 1.287% | 1.699% | 1.823% | 1.67%
| PDM3 |  | -1.113% | 10.12% | -3.136% | -1.539% | 1.761% | 3.837% | -23.59% | 6.338% | -9.522% | -4.113%
| Z-Score (Absolute) |  | 0.03 | 1.87 | 0.3 | 0.03 | 0.5 | 0.84 | 3.64 | 1.25 | 1.34 | 0.46
| Analytical results for Ge in OREAS 240c (Indicative Value 0.16 ppm) | [25 empty] | Indicative
Ge | Round | Replicate | Lab | Lab | Lab | Lab | Lab | Lab | Lab | Lab | Lab | Lab | Lab | Lab | Lab | Lab | Lab | Lab | Lab | Lab | Lab | [5 empty] | 1
| No | No | 1.01 | 1.02 | 1.03 | 1.04 | 1.05 | 1.07 | 1.08 | 1.09 | 1.10 | 1.11 | 1.13 | 1.14 | 1.15 | 1.16 | 1.18 | 1.19 | 1.21 | 1.22 | 1.29 | [5 empty] | ppm
|  |  | 4A*OES/MS | 4A*OES/MS | 4A*MS | 4A*OES | 4A*MS | 4A*MS | 4A*OES/MS | 4A*MS | 4A*OES/MS | 4A*OES/MS | 4A*MS | 4A*MS | 4A*OES/MS | 4A*OES/MS | 4A*OES/MS | 4A*OES/MS | 4A*OES/MS | 4A*MS | 4A*OES/MS | [5 empty] | 2
2
| 1 | 1 | < 0.1 | 0.08 | 1.2 | 0.5308598 | 1.4 | 0.15 | 0.06 | 1.4 | 0.08 | 0.11 | 0.22 | 0.18 | 0.3 | 0.38 | 0.04 | 0.11 | 3.2 | < 0.2 | < 0.05 | [5 empty] | 1
| 1 | 2 | < 0.1 | 0.08 | 1.2 | 0.4424695 | 1.5 | 0.15 | 0.05 | 1.3 | 0.09 | 0.1 | 0.23 | 0.18 | 0.2 | 0.05 | 0.04 | 0.08 | 3.5 | < 0.2 | < 0.05 | [5 empty] | 35
| 1 | 3 | < 0.1 | 0.08 | 1.2 | 0.5019982 | 1.7 | 0.16 | 0.05 | 1.3 | 0.09 | 0.1 | 0.24 | 0.2 | 0.3 | 0.06 | 0.04 | 0.09 | 3.4 | < 0.2 | < 0.05 | [5 empty] | 16
| 1 | 4 | < 0.1 | 0.08 | 1.2 | 0.408082 | 1.6 | 0.17 | < 0.05 | 1.3 | 0.09 | 0.08 | 0.25 | 0.2 | 0.3 | 0.07 | 0.04 | 0.08 | 3.3 | < 0.2 | < 0.05 | [5 empty] | 0.1643988
| 1 | 5 | < 0.1 | 0.07 | 1.2 | 0.4805161 | 1.4 | 0.15 | < 0.05 | 1.3 | 0.1 | 0.09 | 0.27 | 0.2 | 0.3 | 0.36 | 0.04 | 0.08 | 3.2 | < 0.2 | < 0.05 | [5 empty] | 9
| 1 | 6 | < 0.1 | 0.08 | 1.2 | 0.5607629 | 1.6 | 0.18 | 0.06 | 1.3 | 0.08 | 0.09 | 0.19 | 0.18 | 0.3 | 0.21 | 0.04 | 0.09 | 3.3 | < 0.2 | < 0.05
| Mean |  |  | 0.07833333 | 1.2 | 0.4874481 | 1.533333 | 0.16 | 0.055 | 1.316667 | 0.08833333 | 0.095 | 0.2333333 | 0.19 | 0.2833333 | 0.1883333 | 0.04 | 0.08833333 | 3.316667
| Median |  |  | 0.08 | 1.2 | 0.4912572 | 1.55 | 0.155 | 0.055 | 1.3 | 0.09 | 0.095 | 0.235 | 0.19 | 0.3 | 0.14 | 0.04 | 0.085 | 3.3
| Std Dev. |  |  | 0.004082483 | 0 | 0.05628755 | 0.121106 | 0.01264911 | 0.005773503 | 0.04082483 | 0.007527727 | 0.01048809 | 0.0273252 | 0.01095445 | 0.04082483 | 0.1525014 | 0 | 0.01169045 | 0.1169045
| Rel.Std.Dev. |  |  | 5.212% | 0% | 11.55% | 7.898% | 7.906% | 10.5% | 3.101% | 8.522% | 11.04% | 11.71% | 5.766% | 14.41% | 80.97% | 0% | 13.23% | 3.525%
| PDM3 |  |  | -52.35% | 629.9% | 196.5% | 832.7% | -2.676% | -66.54% | 700.9% | -46.27% | -42.21% | 41.93% | 15.57% | 72.35% | 14.56% | -75.67% | -46.27% | 1917%
| Z-Score (Absolute) |  | 0.67 | 0.5 | 6.38 | 2.01 | 8.42 | 0 | 0.7 | 7.09 | 0.44 | 0.4 | 0.45 | 0.18 | 0.76 | 0.17 | 0.74 | 0.44 | 19.35 | 0.37 | 0.83
| Analytical results for Hf in OREAS 240c (Certified Value 1.87 ppm) | [25 empty] | Certified
Hf | Round | Replicate | Lab | Lab | Lab | Lab | Lab | Lab | Lab | Lab | Lab | Lab | Lab | Lab | Lab | Lab | Lab | Lab | Lab | Lab | Lab | Lab | Lab | Lab |  |  | 1
| No | No | 1.01 | 1.02 | 1.03 | 1.04 | 1.05 | 1.06 | 1.07 | 1.08 | 1.09 | 1.10 | 1.11 | 1.12 | 1.13 | 1.14 | 1.15 | 1.16 | 1.18 | 1.19 | 1.20 | 1.21 | 1.22 | 1.29 |  |  | ppm
|  |  | 4A*OES/MS | 4A*OES/MS | 4A*MS | 4A*OES | 4A*MS | 4A*MS | 4A*MS | 4A*OES/MS | 4A*MS | 4A*OES/MS | 4A*OES/MS | 4A*MS | 4A*MS | 4A*MS | 4A*OES/MS | 4A*OES/MS | 4A*OES/MS | 4A*OES/MS | 4A*MS | 4A*OES/MS | 4A*MS | 4A*OES/MS |  |  | 2
3
| 1 | 1 | 1.87 | 1.7 | 1.9 | 1.922537 | 2 | 1.93 | 2.2 | 1.7 | 1.91 | 1.8 | 1.8 | 1.72 | 2.06 | 1.9 | 2.52 | 2.2 | 1.79 | 2 | 1.9 | 1.8 | 1.985325 | 2 |  |  | 1
| 1 | 2 | 1.97 | 1.7 | 1.8 | 1.97007 | 1.85 | 2.01 | 2.3 | 1.6 | 1.95 | 1.8 | 1.8 | 1.8 | 1.98 | 2 | 2.54 | 2.1 | 1.8 | 2 | 2 | 1.8 | 2.002274 | 2 |  |  | 19
| 1 | 3 | 1.84 | 1.7 | 1.8 | 1.97215 | 1.98 | 1.71 | 2.6 | 1.7 | 1.84 | 1.7 | 1.8 | 1.74 | 1.93 | 1.9 | 2.83 | 1.9 | 1.85 | 2 | 1.9 | 1.7 | 2.067699 | 1.9 |  |  | 16
| 1 | 4 | 1.94 | 1.7 | 1.8 | 1.842011 | 1.88 | 1.89 | 2.8 | 1.7 | 1.85 | 1.8 | 1.8 | 1.75 | 1.97 | 2 | 2.66 | 1.8 | 1.78 | 2 | 1.9 | 1.9 | 2.094004 | 2 |  |  | 1.869264
| 1 | 5 | 1.94 | 1.6 | 1.8 | 1.803433 | 1.76 | 1.93 | 2 | 1.7 | 1.86 | 1.7 | 1.9 | 1.71 | 1.78 | 2.1 | 2.75 | 1.7 | 1.81 | 2 | 2 | 1.9 | 2.085539 | 2 |  |  | 34
| 1 | 6 | 1.89 | 1.7 | 1.8 | 1.847963 | 1.85 | 1.87 | 2.5 | 1.7 | 1.86 | 1.7 | 1.8 | 1.78 | 1.87 | 1.9 | 2.64 | 1.9 | 1.75 | 2.1 | 1.9 | 1.9 | 1.968623 | 2
| Mean |  | 1.908333 | 1.683333 | 1.816667 | 1.893027 | 1.886667 | 1.89 | 2.4 | 1.683333 | 1.878333 | 1.75 | 1.816667 | 1.75 | 1.931667 | 1.966667 | 2.656667 | 1.933333 | 1.796667 | 2.016667 | 1.933333 | 1.833333 | 2.033911 | 1.983333
| Median |  | 1.915 | 1.7 | 1.8 | 1.88525 | 1.865 | 1.91 | 2.4 | 1.7 | 1.86 | 1.75 | 1.8 | 1.745 | 1.95 | 1.95 | 2.65 | 1.9 | 1.795 | 2 | 1.9 | 1.85 | 2.034987 | 2
| Std Dev. |  | 0.04956477 | 0.04082483 | 0.04082483 | 0.07173202 | 0.08981462 | 0.1003992 | 0.2898275 | 0.04082483 | 0.04262237 | 0.05477226 | 0.04082483 | 0.03464102 | 0.09703951 | 0.08164966 | 0.1194432 | 0.1861899 | 0.0332666 | 0.04082483 | 0.05163978 | 0.08164966 | 0.05484933 | 0.04082483
| Rel.Std.Dev. |  | 2.597% | 2.425% | 2.247% | 3.789% | 4.76% | 5.312% | 12.08% | 2.425% | 2.269% | 3.13% | 2.247% | 1.979% | 5.024% | 4.152% | 4.496% | 9.631% | 1.852% | 2.024% | 2.671% | 4.454% | 2.697% | 2.058%
| PDM3 |  | 2.09% | -9.947% | -2.814% | 1.271% | 0.931% | 1.109% | 28.39% | -9.947% | 0.4852% | -6.38% | -2.814% | -6.38% | 3.338% | 5.211% | 42.12% | 3.428% | -3.884% | 7.886% | 3.428% | -1.922% | 8.808% | 6.102%
| Z-Score (Absolute) |  | 0.15 | 1.87 | 0.67 | 0.01 | 0.04 | 0.01 | 4.57 | 1.87 | 0.12 | 1.27 | 0.67 | 1.27 | 0.36 | 0.68 | 6.88 | 0.38 | 0.85 | 1.13 | 0.38 | 0.52 | 1.28 | 0.83
| Analytical results for Hg in OREAS 240c (Indicative Value 0.05 ppm) | [25 empty] | Indicative
Hg | Round | Replicate | Lab | Lab | [22 empty] | 1
| No | No | 1.18 | 1.22 | [22 empty] | ppm
|  |  | 4A*OES/MS | 4A*MS | [22 empty] | 3
3
| 1 | 1 | 0.05 | < 1 | [22 empty] | 1
| 1 | 2 | 0.05 | < 1 | [22 empty] | 38
| 1 | 3 | 0.05 | < 1 | [22 empty] | 16
| 1 | 4 | 0.05 | < 1 | [22 empty] | 0.05
| 1 | 5 | 0.05 | < 1 | [22 empty] | 9
| 1 | 6 | 0.05 | < 1
| Mean |  | 0.05
| Median |  | 0.05
| Std Dev. |  | 7.601177e-18
| Rel.Std.Dev. |  | 1.52e-14%
| PDM3 |  | -1.11e-14%
| Z-Score (Absolute) |  | 0.67 | 0.67
| Analytical results for Ho in OREAS 240c (Certified Value 0.73 ppm) | [25 empty] | Certified
Ho | Round | Replicate | Lab | Lab | Lab | Lab | Lab | Lab | Lab | Lab | Lab | [15 empty] | 1
| No | No | 1.05 | 1.07 | 1.12 | 1.13 | 1.14 | 1.16 | 1.18 | 1.20 | 1.22 | [15 empty] | ppm
|  |  | 4A*MS | 4A*MS | 4A*MS | 4A*MS | 4A*MS | 4A*OES/MS | 4A*OES/MS | 4A*MS | 4A*MS | [15 empty] | 2
3
| 1 | 1 | 0.71 | 0.71 | 0.7 | 0.6 | 0.71 | 0.81 | 0.74 | 0.76 | 0.6874237 | [15 empty] | 1
| 1 | 2 | 0.71 | 0.67 | 0.7 | 0.6 | 0.73 | 0.69 | 0.75 | 0.77 | 0.6980837 | [15 empty] | 20
| 1 | 3 | 0.71 | 0.72 | 0.7 | 0.6 | 0.73 | 0.73 | 0.76 | 0.75 | 0.7279656 | [15 empty] | 16
| 1 | 4 | 0.71 | 0.77 | 0.7 | 0.5 | 0.74 | 0.7 | 0.74 | 0.74 | 0.7153398 | [15 empty] | 0.7276097
| 1 | 5 | 0.72 | 0.74 | 0.7 | 0.6 | 0.72 | 0.74 | 0.75 | 0.76 | 0.7069736 | [15 empty] | 35
| 1 | 6 | 0.73 | 0.68 | 0.7 | 0.6 | 0.71 | 0.75 | 0.74 | 0.73 | 0.6938203
| Mean |  | 0.715 | 0.715 | 0.7 | 0.5833333 | 0.7233333 | 0.7366667 | 0.7466667 | 0.7516667 | 0.7049345
| Median |  | 0.71 | 0.715 | 0.7 | 0.6 | 0.725 | 0.735 | 0.745 | 0.755 | 0.7025287
| Std Dev. |  | 0.0083666 | 0.0372827 | 1.216188e-16 | 0.04082483 | 0.0121106 | 0.04273952 | 0.008164966 | 0.0147196 | 0.01496628
| Rel.Std.Dev. |  | 1.17% | 5.214% | 1.737e-14% | 6.999% | 1.674% | 5.802% | 1.094% | 1.958% | 2.123%
| PDM3 |  | -1.733% | -1.733% | -3.795% | -19.83% | -0.5877% | 1.245% | 2.619% | 3.306% | -3.116%
| Z-Score (Absolute) |  | 0.42 | 0.42 | NA | NA | 0 | 0.67 | 1.18 | 1.43 | 0.93
Results from laboratories 1.12 and 1.13 were removed due to their 0.1 ppm reading resolution.
| Analytical results for In in OREAS 240c (Certified Value 0.08 ppm) | [25 empty] | Certified
In | Round | Replicate | Lab | Lab | Lab | Lab | Lab | Lab | Lab | Lab | Lab | Lab | Lab | Lab | Lab | Lab | Lab | Lab | Lab | Lab | Lab | Lab | Lab |  |  |  | 1
| No | No | 1.01 | 1.02 | 1.03 | 1.04 | 1.05 | 1.06 | 1.07 | 1.08 | 1.09 | 1.10 | 1.11 | 1.12 | 1.13 | 1.14 | 1.15 | 1.16 | 1.18 | 1.19 | 1.21 | 1.22 | 1.29 |  |  |  | ppm
|  |  | 4A*OES/MS | 4A*OES/MS | 4A*MS | 4A*OES | 4A*MS | 4A*MS | 4A*MS | 4A*OES/MS | 4A*MS | 4A*OES/MS | 4A*OES/MS | 4A*MS | 4A*MS | 4A*MS | 4A*OES/MS | 4A*OES/MS | 4A*OES/MS | 4A*OES/MS | 4A*OES/MS | 4A*MS | 4A*OES/MS |  |  |  | 3
3
| 1 | 1 | 0.09 | 0.073 | 0.08 | 0.0805459 | 0.09 | 0.081 | 0.07 | 0.081 | 0.09 | 0.088 | 0.078 | 0.08 | 0.08 | 0.071 | 0.08 | 0.1 | 0.083 | 0.08 | 0.08 | < 0.5 | 0.078 |  |  |  | 1
| 1 | 2 | 0.08 | 0.076 | 0.08 | 0.06570612 | 0.08 | 0.082 | 0.05 | 0.078 | 0.08 | 0.084 | 0.086 | 0.08 | 0.09 | 0.081 | 0.08 | 0.05 | 0.09 | 0.084 | 0.08 | < 0.5 | 0.079 |  |  |  | 21
| 1 | 3 | 0.08 | 0.079 | 0.08 | 0.09277842 | 0.09 | 0.077 | 0.06 | 0.081 | 0.08 | 0.088 | 0.077 | 0.08 | 0.09 | 0.076 | 0.08 | 0.07 | 0.088 | 0.087 | 0.08 | < 0.5 | 0.078 |  |  |  | 16
| 1 | 4 | 0.09 | 0.078 | 0.08 | 0.07541515 | 0.08 | 0.081 | 0.08 | 0.083 | 0.08 | 0.081 | 0.078 | 0.08 | 0.08 | 0.067 | 0.08 | 0.08 | 0.085 | 0.085 | 0.08 | < 0.5 | 0.08 |  |  |  | 0.08046297
| 1 | 5 | 0.09 | 0.078 | 0.08 | 0.08658856 | 0.08 | 0.076 | 0.06 | 0.08 | 0.07 | 0.083 | 0.082 | 0.08 | 0.07 | 0.082 | 0.08 | 0.1 | 0.085 | 0.085 | 0.08 | < 0.5 | 0.077 |  |  |  | 36
| 1 | 6 | 0.08 | 0.075 | 0.08 | 0.07496687 | 0.08 | 0.076 | 0.05 | 0.082 | 0.08 | 0.078 | 0.08 | 0.08 | 0.08 | 0.077 | 0.08 | 0.09 | 0.087 | 0.087 | 0.08 | < 0.5 | 0.08
| Mean |  | 0.085 | 0.0765 | 0.08 | 0.0793335 | 0.08333333 | 0.07883333 | 0.06166667 | 0.08083333 | 0.08 | 0.08366667 | 0.08016667 | 0.08 | 0.08166667 | 0.07566667 | 0.08 | 0.08166667 | 0.08633333 | 0.08466667 | 0.08 |  | 0.07866667
| Median |  | 0.085 | 0.077 | 0.08 | 0.07798053 | 0.08 | 0.079 | 0.06 | 0.081 | 0.08 | 0.0835 | 0.079 | 0.08 | 0.08 | 0.0765 | 0.08 | 0.085 | 0.086 | 0.085 | 0.08 |  | 0.0785
| Std Dev. |  | 0.005477226 | 0.002258318 | 0 | 0.009539371 | 0.005163978 | 0.002786874 | 0.01169045 | 0.001722401 | 0.006324555 | 0.003932768 | 0.003371449 | 0 | 0.007527727 | 0.005785038 | 0 | 0.0194079 | 0.002503331 | 0.002581989 | 0 |  | 0.00121106
| Rel.Std.Dev. |  | 6.444% | 2.952% | 0% | 12.02% | 6.197% | 3.535% | 18.96% | 2.131% | 7.906% | 4.701% | 4.206% | 0% | 9.218% | 7.645% | 0% | 23.76% | 2.9% | 3.05% | 0% |  | 1.539%
| PDM3 |  | 5.639% | -4.925% | -0.5754% | -1.404% | 3.567% | -2.025% | -23.36% | 0.4603% | -0.5754% | 3.982% | -0.3683% | -0.5754% | 1.496% | -5.961% | -0.5754% | 1.496% | 7.296% | 5.224% | -0.5754% |  | -2.232%
| Z-Score (Absolute) |  | 2.02 | 1.42 | 0 | 0.27 | 1.35 | 0.47 | 7.42 | 0.34 | 0 | 1.48 | 0.07 | 0 | 0.67 | 1.75 | 0 | 0.67 | 2.56 | 1.89 | 0 | 68.78 | 0.54
| Analytical results for K in OREAS 240c (Certified Value 0.761 wt.%) | [25 empty] | Certified
K | Round | Replicate | Lab | Lab | Lab | Lab | Lab | Lab | Lab | Lab | Lab | Lab | Lab | Lab | Lab | Lab | Lab | Lab | Lab | Lab | Lab | Lab | Lab | Lab | Lab | Lab | 1
| No | No | 1.01 | 1.02 | 1.03 | 1.04 | 1.05 | 1.06 | 1.07 | 1.08 | 1.09 | 1.10 | 1.11 | 1.12 | 1.13 | 1.14 | 1.15 | 1.16 | 1.17 | 1.18 | 1.19 | 1.20 | 1.21 | 1.22 | 1.23 | 1.29 | wt.%
|  |  | 4A*OES/MS | 4A*OES/MS | 4A*OES | 4A*OES | 4A*OES | 4A*OES/MS | 4A*OES | 4A*OES/MS | 4A*MS | 4A*OES/MS | 4A*OES/MS | 4A*MS | 4A*MS | 4A*MS | 4A*OES/MS | 4A*OES/MS | 4A*OES | 4A*OES/MS | 4A*OES/MS | 4A*OES | 4A*OES/MS | 4A*MS | 4A*OES | 4A*OES/MS | 3
3
| 1 | 1 | 0.78 | 0.75 | 0.74 | 0.7675807 | 0.7484 | 0.74 | 0.82 | 0.75 | 0.7438 | 0.75 | 0.76 | 0.73 | 0.8 | 0.82 | 0.8 | 0.78 | 0.778066 | 0.8915 | 0.74 | 0.838 | 0.73 | 0.7642447 | 0.7297 | 0.81 | 1
| 1 | 2 | 0.82 | 0.77 | 0.742 | 0.776504 | 0.7634 | 0.75 | 0.79 | 0.75 | 0.7481 | 0.76 | 0.77 | 0.73 | 0.8 | 0.82 | 0.8 | 0.77 | 0.7775135 | 0.9016 | 0.77 | 0.838 | 0.75 | 0.7658786 | 0.7064 | 0.8 | #N/A
| 1 | 3 | 0.78 | 0.75 | 0.748 | 0.7871904 | 0.7659 | 0.73 | 0.76 | 0.76 | 0.7419 | 0.75 | 0.75 | 0.72 | 0.75 | 0.78 | 0.76 | 0.77 | 0.7785178 | 0.8963 | 0.75 | 0.847 | 0.75 | 0.7691682 | 0.7189 | 0.79 | 16
| 1 | 4 | 0.76 | 0.75 | 0.738 | 0.7870619 | 0.7576 | 0.73 | 0.75 | 0.76 | 0.7547 | 0.74 | 0.76 | 0.73 | 0.78 | 0.82 | 0.8 | 0.76 | 0.7782428 | 0.8932 | 0.75 | 0.83 | 0.74 | 0.7562474 | 0.7175 | 0.79 | 0.7612473
| 1 | 5 | 0.78 | 0.73 | 0.741 | 0.768492 | 0.7629 | 0.73 | 0.78 | 0.74 | 0.7548 | 0.72 | 0.76 | 0.73 | 0.76 | 0.82 | 0.82 | 0.79 | 0.7576705 | 0.898 | 0.75 | 0.838 | 0.77 | 0.761846 | 0.7224 | 0.79 | 37
| 1 | 6 | 0.81 | 0.75 | 0.737 | 0.7787159 | 0.77 | 0.72 | 0.77 | 0.74 | 0.7609 | 0.73 | 0.75 | 0.73 | 0.7 | 0.81 | 0.78 | 0.76 | 0.7579443 | 0.8954 | 0.74 | 0.855 | 0.75 | 0.7466644 | 0.7238 | 0.8
| Mean |  | 0.7883333 | 0.75 | 0.741 | 0.7775908 | 0.7613667 | 0.7333333 | 0.7783333 | 0.75 | 0.7507 | 0.7416667 | 0.7583333 | 0.7283333 | 0.765 | 0.8116667 | 0.7933333 | 0.7716667 | 0.7713258 | 0.896 | 0.75 | 0.841 | 0.7483333 | 0.7606749 | 0.7197833 | 0.7966667
| Median |  | 0.78 | 0.75 | 0.7405 | 0.77761 | 0.76315 | 0.73 | 0.775 | 0.75 | 0.7514 | 0.745 | 0.76 | 0.73 | 0.77 | 0.82 | 0.8 | 0.77 | 0.7777898 | 0.89585 | 0.75 | 0.838 | 0.75 | 0.7630454 | 0.72065 | 0.795
| Std Dev. |  | 0.02228602 | 0.01264911 | 0.003898718 | 0.008570778 | 0.007535162 | 0.01032796 | 0.02483277 | 0.008944272 | 0.007330211 | 0.0147196 | 0.007527727 | 0.004082483 | 0.03781534 | 0.01602082 | 0.02065591 | 0.01169045 | 0.01047684 | 0.003574913 | 0.01095445 | 0.008717798 | 0.0132916 | 0.008114501 | 0.007828516 | 0.008164966
| Rel.Std.Dev. |  | 2.827% | 1.687% | 0.5261% | 1.102% | 0.9897% | 1.408% | 3.191% | 1.193% | 0.9765% | 1.985% | 0.9927% | 0.5605% | 4.943% | 1.974% | 2.604% | 1.515% | 1.358% | 0.399% | 1.461% | 1.037% | 1.776% | 1.067% | 1.088% | 1.025%
| PDM3 |  | 3.558% | -1.477% | -2.66% | 2.147% | 0.01567% | -3.667% | 2.244% | -1.477% | -1.386% | -2.572% | -0.3828% | -4.324% | 0.493% | 6.623% | 4.215% | 1.369% | 1.324% | 17.7% | -1.477% | 10.48% | -1.696% | -0.0752% | -5.447% | 4.653%
| Z-Score (Absolute) |  | 1.09 | 0.44 | 0.8 | 0.66 | 0.01 | 1.1 | 0.69 | 0.44 | 0.41 | 0.77 | 0.11 | 1.3 | 0.16 | 2.02 | 1.29 | 0.42 | 0.41 | 5.37 | 0.44 | 3.19 | 0.5 | 0.01 | 1.64 | 1.42
| Analytical results for La in OREAS 240c (Certified Value 9.2 ppm) | [25 empty] | Certified
La | Round | Replicate | Lab | Lab | Lab | Lab | Lab | Lab | Lab | Lab | Lab | Lab | Lab | Lab | Lab | Lab | Lab | Lab | Lab | Lab | Lab | Lab | Lab | Lab |  |  | 1
| No | No | 1.01 | 1.02 | 1.05 | 1.06 | 1.07 | 1.08 | 1.09 | 1.10 | 1.11 | 1.12 | 1.13 | 1.14 | 1.15 | 1.16 | 1.17 | 1.18 | 1.19 | 1.20 | 1.21 | 1.22 | 1.23 | 1.29 |  |  | ppm
|  |  | 4A*OES/MS | 4A*OES/MS | 4A*MS | 4A*MS | 4A*MS | 4A*OES/MS | 4A*MS | 4A*OES/MS | 4A*OES/MS | 4A*MS | 4A*MS | 4A*MS | 4A*OES/MS | 4A*OES/MS | 4A*MS | 4A*OES/MS | 4A*OES/MS | 4A*OES | 4A*OES/MS | 4A*MS | 4A*OES | 4A*OES/MS |  |  | 2
3
| 1 | 1 | 9.8 | 9.2 | 9.03 | 9.03 | 9.83 | 9.4 | 8.84 | 9.7 | 9.5 | 8.7 | 10.3 | 8.4 | 8.8 | 8.6 | 9.118523 | 8.8 | 9.7 | 9 | 10 | 9.640121 | 8.62 | 8.6 |  |  | 1
| 1 | 2 | 10.3 | 9.6 | 9.08 | 9.02 | 10.01 | 9.4 | 9.03 | 9.9 | 9.5 | 8.9 | 10.4 | 8.4 | 9.1 | 8.6 | 9.085362 | 8.9 | 9.7 | 8 | 11 | 9.7623 | 8.81 | 8.6 |  |  | 22
| 1 | 3 | 10 | 9.4 | 8.99 | 8.92 | 9.63 | 9.4 | 8.96 | 9.6 | 9.2 | 8.9 | 9.8 | 8 | 8.9 | 8.6 | 9.109765 | 8.9 | 9.6 | 8 | 9 | 10.13971 | 8.75 | 8.6 |  |  | 16
| 1 | 4 | 9.9 | 9.3 | 9.02 | 9.23 | 9.84 | 9.3 | 8.91 | 9.6 | 9.5 | 8.7 | 9.6 | 8.1 | 9 | 8.5 | 9.10798 | 8.8 | 9.7 | 8 | 11 | 10.04338 | 8.65 | 8.7 |  |  | 9.198956
| 1 | 5 | 9.6 | 9.3 | 8.99 | 8.92 | 9.97 | 9.5 | 9.04 | 9.2 | 9.3 | 8.6 | 10.2 | 8 | 8.8 | 8.8 | 9.032735 | 8.8 | 9.4 | 9 | 11 | 10.14225 | 8.81 | 8.6 |  |  | 38
| 1 | 6 | 10.4 | 9.3 | 9.14 | 9.14 | 9.91 | 9.4 | 8.9 | 9.4 | 9.4 | 8.9 | 10.1 | 8.1 | 8.7 | 8.7 | 9.079783 | 8.8 | 9.7 | 9 | 11 | 9.812757 | 8.78 | 8.6
| Mean |  | 10 | 9.35 | 9.041667 | 9.043333 | 9.865 | 9.4 | 8.946667 | 9.566667 | 9.4 | 8.783333 | 10.06667 | 8.166667 | 8.883333 | 8.633333 | 9.089025 | 8.833333 | 9.633333 | 8.5 | 10.5 | 9.92342 | 8.736667 | 8.616667
| Median |  | 9.95 | 9.3 | 9.025 | 9.025 | 9.875 | 9.4 | 8.935 | 9.6 | 9.45 | 8.8 | 10.15 | 8.1 | 8.85 | 8.6 | 9.096671 | 8.8 | 9.7 | 8.5 | 11 | 9.928068 | 8.765 | 8.6
| Std Dev. |  | 0.303315 | 0.1378405 | 0.05845226 | 0.1227464 | 0.1350185 | 0.06324555 | 0.07840068 | 0.242212 | 0.1264911 | 0.132916 | 0.3076795 | 0.1861899 | 0.147196 | 0.1032796 | 0.03139113 | 0.05163978 | 0.121106 | 0.5477226 | 0.83666 | 0.2133185 | 0.08238123 | 0.04082483
| Rel.Std.Dev. |  | 3.033% | 1.474% | 0.6465% | 1.357% | 1.369% | 0.6728% | 0.8763% | 2.532% | 1.346% | 1.513% | 3.056% | 2.28% | 1.657% | 1.196% | 0.3454% | 0.5846% | 1.257% | 6.444% | 7.968% | 2.15% | 0.9429% | 0.4738%
| PDM3 |  | 8.708% | 1.642% | -1.71% | -1.692% | 7.24% | 2.186% | -2.743% | 3.997% | 2.186% | -4.518% | 9.433% | -11.22% | -3.431% | -6.149% | -1.195% | -3.975% | 4.722% | -7.598% | 14.14% | 7.876% | -5.025% | -6.33%
| Z-Score (Absolute) |  | 1.89 | 0.57 | 0.05 | 0.05 | 1.61 | 0.67 | 0.24 | 1.01 | 0.67 | 0.57 | 2.02 | 1.82 | 0.37 | 0.87 | 0.05 | 0.47 | 1.15 | NA | NA | 1.73 | 0.67 | 0.91
Results from laboratories 1.20 and 1.21 were removed due to their 1 ppm reading resolution.
| Analytical results for Li in OREAS 240c (Certified Value 15.6 ppm) | [25 empty] | Certified
Li | Round | Replicate | Lab | Lab | Lab | Lab | Lab | Lab | Lab | Lab | Lab | Lab | Lab | Lab | Lab | Lab | Lab | Lab | Lab | Lab | Lab | Lab | Lab | Lab | Lab |  | 1
| No | No | 1.01 | 1.02 | 1.03 | 1.04 | 1.05 | 1.06 | 1.07 | 1.08 | 1.09 | 1.10 | 1.11 | 1.12 | 1.13 | 1.14 | 1.15 | 1.16 | 1.17 | 1.18 | 1.19 | 1.20 | 1.21 | 1.22 | 1.29 |  | ppm
|  |  | 4A*OES/MS | 4A*OES/MS | 4A*MS | 4A*OES | 4A*MS | 4A*OES/MS | 4A*MS | 4A*OES/MS | 4A*MS | 4A*OES/MS | 4A*OES/MS | 4A*MS | 4A*MS | 4A*MS | 4A*OES/MS | 4A*OES/MS | 4A*MS | 4A*OES/MS | 4A*OES/MS | 4A*OES | 4A*OES/MS | 4A*MS | 4A*OES/MS |  | 1
2
| 1 | 1 | 20 | 15.6 | 15.3 | 15.0702 | 14.7 | 16 | 15 | 16.2 | 15 | 16.7 | 16.4 | 14.7 | 15.5 | 17.6 | 16 | 16.6 | 14.3446 | 14 | 16.2 | 18 | 14.2 | 16.04938 | 16.4 |  | 1
| 1 | 2 | 22 | 15.8 | 15.3 | 15.00983 | 14.6 | 16 | 15.3 | 16 | 15.4 | 17 | 16.4 | 14.6 | 14.9 | 17.7 | 16 | 16.5 | 14.2836 | 14 | 16.6 | 18 | 16.3 | 16.31975 | 16.2 |  | #N/A
| 1 | 3 | 20 | 15.8 | 15.1 | 14.91435 | 14.4 | 16 | 14.9 | 16.3 | 15.6 | 16.1 | 15.4 | 14.7 | 15 | 16.6 | 16 | 16.5 | 14.1526 | 15 | 16.4 | 18 | 15.2 | 16.2228 | 15.7 |  | 16
| 1 | 4 | 20 | 15.6 | 15.3 | 15.2672 | 14.5 | 16 | 14.9 | 16.4 | 15.6 | 16.4 | 16.2 | 14.5 | 15.3 | 17.7 | 16 | 15.9 | 14.2916 | 14 | 16.2 | 18 | 15.7 | 15.93932 | 15.7 |  | 15.60634
| 1 | 5 | 20 | 15.4 | 15.2 | 14.82584 | 14.3 | 16 | 15.2 | 16.1 | 14.8 | 16.3 | 16.1 | 14.6 | 13.1 | 17.5 | 15 | 16.6 | 14.2526 | 14 | 16.3 | 18 | 15.9 | 15.85182 | 14.9 |  | 39
| 1 | 6 | 21 | 15.6 | 15.2 | 15.30422 | 14.4 | 15 | 15.1 | 16.2 | 15.1 | 16.1 | 16.3 | 14.8 | 12.5 | 17.4 | 15 | 16.3 | 14.2826 | 14 | 16.2 | 18 | 15.9 | 15.96241 | 14.6
| Mean |  | 20.5 | 15.63333 | 15.23333 | 15.06527 | 14.48333 | 15.83333 | 15.06667 | 16.2 | 15.25 | 16.43333 | 16.13333 | 14.65 | 14.38333 | 17.41667 | 15.66667 | 16.4 | 14.26793 | 14.16667 | 16.31667 | 18 | 15.53333 | 16.05758 | 15.58333
| Median |  | 20 | 15.6 | 15.25 | 15.04002 | 14.45 | 16 | 15.05 | 16.2 | 15.25 | 16.35 | 16.25 | 14.65 | 14.95 | 17.55 | 16 | 16.5 | 14.2831 | 14 | 16.25 | 18 | 15.8 | 16.0059 | 15.7
| Std Dev. |  | 0.83666 | 0.1505545 | 0.08164966 | 0.1903023 | 0.147196 | 0.4082483 | 0.1632993 | 0.1414214 | 0.3331666 | 0.3559026 | 0.3777124 | 0.1048809 | 1.259233 | 0.4167333 | 0.5163978 | 0.2683282 | 0.06393017 | 0.4082483 | 0.1602082 | 0 | 0.7447595 | 0.179709 | 0.7082843
| Rel.Std.Dev. |  | 4.081% | 0.963% | 0.536% | 1.263% | 1.016% | 2.578% | 1.084% | 0.873% | 2.185% | 2.166% | 2.341% | 0.7159% | 8.755% | 2.393% | 3.296% | 1.636% | 0.4481% | 2.882% | 0.9819% | 0% | 4.795% | 1.119% | 4.545%
| PDM3 |  | 31.36% | 0.173% | -2.39% | -3.467% | -7.196% | 1.454% | -3.458% | 3.804% | -2.283% | 5.299% | 3.377% | -6.128% | -7.837% | 11.6% | 0.3866% | 5.085% | -8.576% | -9.225% | 4.552% | 15.34% | -0.4678% | 2.891% | -0.1474%
| Z-Score (Absolute) |  | NA | 0.08 | 0.36 | 0.55 | 1.19 | NA | 0.54 | 0.71 | 0.34 | 0.97 | 0.64 | 1.01 | 1.3 | 2.06 | NA | 0.93 | 1.43 | NA | 0.84 | NA | 0.03 | 0.55 | 0.03
Results from laboratories 1.01, 1.06, 1.15, 1.18 and 1.20 were removed due to their 1 ppm reading resolution.
| Analytical results for Lu in OREAS 240c (Certified Value 0.31 ppm) | [25 empty] | Certified
Lu | Round | Replicate | Lab | Lab | Lab | Lab | Lab | Lab | Lab | Lab | Lab | Lab | Lab | Lab | [12 empty] | 1
| No | No | 1.01 | 1.05 | 1.06 | 1.07 | 1.12 | 1.13 | 1.14 | 1.15 | 1.16 | 1.17 | 1.18 | 1.22 | [12 empty] | ppm
|  |  | 4A*OES/MS | 4A*MS | 4A*MS | 4A*MS | 4A*MS | 4A*MS | 4A*MS | 4A*OES/MS | 4A*OES/MS | 4A*MS | 4A*OES/MS | 4A*MS | [12 empty] | 2
3
| 1 | 1 | 0.29 | 0.29 | 0.3 | 0.31 | 0.3 | 0.2 | 0.29 | 0.29 | 0.32 | 0.3462646 | 0.33 | 0.3035871 | [12 empty] | 1
| 1 | 2 | 0.31 | 0.3 | 0.32 | 0.32 | 0.3 | 0.2 | 0.3 | 0.3 | 0.34 | 0.3461441 | 0.35 | 0.3134088 | [12 empty] | 23
| 1 | 3 | 0.29 | 0.31 | 0.3 | 0.33 | 0.3 | 0.2 | 0.3 | 0.3 | 0.32 | 0.3351192 | 0.34 | 0.3236435 | [12 empty] | 16
| 1 | 4 | 0.33 | 0.31 | 0.31 | 0.34 | 0.3 | 0.2 | 0.31 | 0.3 | 0.27 | 0.3357597 | 0.33 | 0.3157286 | [12 empty] | 0.3121523
| 1 | 5 | 0.31 | 0.32 | 0.31 | 0.35 | 0.3 | 0.2 | 0.31 | 0.3 | 0.35 | 0.3896289 | 0.34 | 0.3119173 | [12 empty] | 40
| 1 | 6 | 0.31 | 0.3 | 0.31 | 0.34 | 0.3 | 0.3 | 0.29 | 0.29 | 0.27 | 0.355476 | 0.33 | 0.3079401
| Mean |  | 0.3066667 | 0.305 | 0.3083333 | 0.3316667 | 0.3 | 0.2166667 | 0.3 | 0.2966667 | 0.3116667 | 0.3513988 | 0.3366667 | 0.3127042
| Median |  | 0.31 | 0.305 | 0.31 | 0.335 | 0.3 | 0.2 | 0.3 | 0.3 | 0.32 | 0.3462043 | 0.335 | 0.3126631
| Std Dev. |  | 0.01505545 | 0.01048809 | 0.007527727 | 0.0147196 | 0 | 0.04082483 | 0.008944272 | 0.005163978 | 0.03430258 | 0.02020763 | 0.008164966 | 0.006866565
| Rel.Std.Dev. |  | 4.909% | 3.439% | 2.441% | 4.438% | 0% | 18.84% | 2.981% | 1.741% | 11.01% | 5.751% | 2.425% | 2.196%
| PDM3 |  | -1.757% | -2.291% | -1.223% | 6.252% | -3.893% | -30.59% | -3.893% | -4.961% | -0.1556% | 12.57% | 7.853% | 0.1768%
| Z-Score (Absolute) |  | 0.3 | 0.45 | 0.15 | 1.95 | NA | NA | 0.9 | 1.2 | 0.15 | 3.72 | 2.4 | 0.24
Results from laboratories 1.12 and 1.13 were removed due to their 0.1 ppm reading resolution.
| Analytical results for Mg in OREAS 240c (Certified Value 2.87 wt.%) | [25 empty] | Certified
Mg | Round | Replicate | Lab | Lab | Lab | Lab | Lab | Lab | Lab | Lab | Lab | Lab | Lab | Lab | Lab | Lab | Lab | Lab | Lab | Lab | Lab | Lab | Lab | Lab | Lab | Lab | 1
| No | No | 1.01 | 1.02 | 1.03 | 1.04 | 1.05 | 1.06 | 1.07 | 1.08 | 1.09 | 1.10 | 1.11 | 1.12 | 1.13 | 1.14 | 1.15 | 1.16 | 1.17 | 1.18 | 1.19 | 1.20 | 1.21 | 1.22 | 1.23 | 1.29 | wt.%
|  |  | 4A*OES/MS | 4A*OES/MS | 4A*OES | 4A*OES | 4A*OES | 4A*OES/MS | 4A*MS | 4A*OES/MS | 4A*MS | 4A*OES/MS | 4A*OES/MS | 4A*MS | 4A*MS | 4A*MS | 4A*OES/MS | 4A*OES/MS | 4A*OES | 4A*OES/MS | 4A*OES/MS | 4A*OES | 4A*OES/MS | 4A*MS | 4A*OES | 4A*OES/MS | 2
3
| 1 | 1 | 2.86 | 2.93 | 2.81 | 2.87028 | 2.7701 | 2.915 | 2.94 | 2.91 | 2.8568 | 2.96 | 2.86 | 2.89 | 2.99 | 3.27 | 2.83 | 2.98 | 2.8056375 | 3.0097 | 2.93 | 3.178 | 2.93 | 2.84681 | 2.6643 | 2.85 | 1
| 1 | 2 | 2.97 | 2.98 | 2.82 | 2.886637 | 2.8288 | 2.939 | 2.77 | 2.88 | 2.8749 | 2.97 | 2.91 | 2.86 | 2.99 | 3.23 | 2.8 | 2.9 | 2.8066555 | 3.0489 | 2.95 | 3.166 | 2.85 | 2.858037 | 2.8779 | 2.8 | #N/A
| 1 | 3 | 2.81 | 2.97 | 2.8 | 2.922104 | 2.8344 | 2.913 | 2.87 | 2.94 | 2.8855 | 2.87 | 2.74 | 2.88 | 2.96 | 2.99 | 2.68 | 2.9 | 2.8031915 | 3.0264 | 2.93 | 3.208 | 2.92 | 2.867681 | 2.6388 | 2.79 | 16
| 1 | 4 | 2.86 | 2.93 | 2.81 | 2.926924 | 2.7982 | 2.901 | 2.71 | 2.96 | 2.9252 | 2.88 | 2.88 | 2.89 | 2.94 | 3.08 | 2.79 | 2.86 | 2.8037015 | 3.0007 | 2.9 | 3.142 | 2.87 | 2.801496 | 2.6411 | 2.8 | 2.873425
| 1 | 5 | 2.87 | 2.88 | 2.83 | 2.863816 | 2.8231 | 2.889 | 2.98 | 2.89 | 2.8624 | 2.85 | 2.88 | 2.93 | 2.9 | 3.01 | 2.72 | 3 | 2.8094995 | 3.0252 | 2.9 | 3.172 | 2.98 | 2.825982 | 2.8669 | 2.79 | 41
| 1 | 6 | 2.92 | 2.93 | 2.82 | 2.908343 | 2.8503 | 2.87 | 2.76 | 2.92 | 2.9595 | 2.87 | 2.81 | 2.93 | 2.96 | 3.19 | 2.7 | 2.88 | 2.8048355 | 3.014 | 2.92 | 3.226 | 2.94 | 2.795077 | 2.7453 | 2.81
| Mean |  | 2.881667 | 2.936667 | 2.815 | 2.896351 | 2.817483 | 2.9045 | 2.838333 | 2.916667 | 2.89405 | 2.9 | 2.846667 | 2.896667 | 2.956667 | 3.128333 | 2.753333 | 2.92 | 2.805587 | 3.020817 | 2.921667 | 3.182 | 2.915 | 2.832514 | 2.73905 | 2.806667
| Median |  | 2.865 | 2.93 | 2.815 | 2.89749 | 2.82595 | 2.907 | 2.82 | 2.915 | 2.8802 | 2.875 | 2.87 | 2.89 | 2.96 | 3.135 | 2.755 | 2.9 | 2.8052365 | 3.0196 | 2.925 | 3.175 | 2.925 | 2.836396 | 2.7048 | 2.8
| Std Dev. |  | 0.0556477 | 0.03559026 | 0.01048809 | 0.02673688 | 0.02877411 | 0.02372973 | 0.1083359 | 0.03011091 | 0.0402073 | 0.05138093 | 0.06186006 | 0.02804758 | 0.03386247 | 0.1180537 | 0.06121002 | 0.05656854 | 0.002293913 | 0.0168154 | 0.0194079 | 0.03027871 | 0.04764452 | 0.02999617 | 0.1103593 | 0.02250926
| Rel.Std.Dev. |  | 1.931% | 1.212% | 0.3726% | 0.9231% | 1.021% | 0.817% | 3.817% | 1.032% | 1.389% | 1.772% | 2.173% | 0.9683% | 1.145% | 3.774% | 2.223% | 1.937% | 0.08176% | 0.5567% | 0.6643% | 0.9516% | 1.634% | 1.059% | 4.029% | 0.802%
| PDM3 |  | 0.2868% | 2.201% | -2.033% | 0.7979% | -1.947% | 1.081% | -1.221% | 1.505% | 0.7178% | 0.9249% | -0.9312% | 0.8088% | 2.897% | 8.871% | -4.179% | 1.621% | -2.361% | 5.129% | 1.679% | 10.74% | 1.447% | -1.424% | -4.676% | -2.323%
| Z-Score (Absolute) |  | 0.19 | 0.5 | 1.02 | 0 | 0.99 | 0.1 | 0.73 | 0.25 | 0.03 | 0.04 | 0.62 | 0 | 0.75 | 2.89 | 1.79 | 0.29 | 1.14 | 1.55 | 0.31 | 3.57 | 0.23 | 0.8 | 1.97 | 1.12
| Analytical results for Mn in OREAS 240c (Certified Value 0.119 wt.%) | [25 empty] | Certified
Mn | Round | Replicate | Lab | Lab | Lab | Lab | Lab | Lab | Lab | Lab | Lab | Lab | Lab | Lab | Lab | Lab | Lab | Lab | Lab | Lab | Lab | Lab | Lab | Lab | Lab | Lab | 1
| No | No | 1.01 | 1.02 | 1.03 | 1.04 | 1.05 | 1.06 | 1.07 | 1.08 | 1.09 | 1.10 | 1.11 | 1.12 | 1.13 | 1.14 | 1.15 | 1.16 | 1.17 | 1.18 | 1.19 | 1.20 | 1.21 | 1.22 | 1.23 | 1.29 | wt.%
|  |  | 4A*OES/MS | 4A*OES/MS | 4A*OES | 4A*OES | 4A*OES | 4A*OES/MS | 4A*MS | 4A*OES/MS | 4A*MS | 4A*OES/MS | 4A*OES/MS | 4A*MS | 4A*MS | 4A*MS | 4A*OES/MS | 4A*OES/MS | 4A*OES | 4A*OES/MS | 4A*OES/MS | 4A*OES | 4A*OES/MS | 4A*MS | 4A*OES | 4A*OES/MS | 3
3
| 1 | 1 | 0.12 | 0.1185 | 0.118 | 0.1250095 | 0.116 | 0.1184 | 0.118 | 0.116 | 0.1207 | 0.1195 | 0.1175 | 0.1215 | 0.121 | 0.1181 | 0.1221 | 0.121 | 0.1181297 | 0.12 | 0.115 | 0.124 | 0.115 | 0.1151691 | 0.1223 | 0.1151 | 1
| 1 | 2 | 0.12 | 0.1205 | 0.116 | 0.1225723 | 0.1184 | 0.1193 | 0.1177 | 0.116 | 0.1209 | 0.119 | 0.119 | 0.1205 | 0.1215 | 0.1174 | 0.124 | 0.117 | 0.1175503 | 0.1211 | 0.1195 | 0.124 | 0.12 | 0.115705 | 0.1157 | 0.1134 | 24
| 1 | 3 | 0.12 | 0.119 | 0.114 | 0.1286117 | 0.1189 | 0.1187 | 0.117 | 0.116 | 0.1196 | 0.1185 | 0.115 | 0.1211 | 0.1202 | 0.1149 | 0.121 | 0.118 | 0.1181591 | 0.1205 | 0.116 | 0.124 | 0.1214 | 0.119779 | 0.1107 | 0.113 | 16
| 1 | 4 | 0.12 | 0.1175 | 0.115 | 0.1281726 | 0.1173 | 0.1179 | 0.1164 | 0.1175 | 0.1206 | 0.116 | 0.117 | 0.1214 | 0.119 | 0.1153 | 0.1213 | 0.117 | 0.118367 | 0.1193 | 0.1155 | 0.124 | 0.1203 | 0.117041 | 0.1109 | 0.1135 | 0.1185746
| 1 | 5 | 0.12 | 0.1165 | 0.115 | 0.1236202 | 0.1182 | 0.1176 | 0.1203 | 0.115 | 0.1178 | 0.1145 | 0.118 | 0.122 | 0.1216 | 0.1135 | 0.1203 | 0.122 | 0.1183457 | 0.1203 | 0.115 | 0.124 | 0.121 | 0.1151182 | 0.1193 | 0.1131 | 42
| 1 | 6 | 0.12 | 0.1185 | 0.115 | 0.1255538 | 0.1194 | 0.1163 | 0.1176 | 0.114 | 0.1226 | 0.1155 | 0.1165 | 0.1222 | 0.1232 | 0.1161 | 0.1241 | 0.116 | 0.1186485 | 0.1204 | 0.1165 | 0.124 | 0.1205 | 0.1128371 | 0.1145 | 0.1138
| Mean |  | 0.12 | 0.1184167 | 0.1155 | 0.12559 | 0.1180333 | 0.1180333 | 0.1178333 | 0.11575 | 0.1203667 | 0.1171667 | 0.1171667 | 0.12145 | 0.1210833 | 0.1158833 | 0.1221333 | 0.1185 | 0.1182 | 0.1202667 | 0.11625 | 0.124 | 0.1197 | 0.1159416 | 0.1155667 | 0.11365
| Median |  | 0.12 | 0.1185 | 0.115 | 0.1252817 | 0.1183 | 0.11815 | 0.11765 | 0.116 | 0.12065 | 0.11725 | 0.11725 | 0.12145 | 0.12125 | 0.1157 | 0.1217 | 0.1175 | 0.1182524 | 0.12035 | 0.11575 | 0.124 | 0.1204 | 0.1154371 | 0.1151 | 0.11345
| Std Dev. |  | 0 | 0.00135708 | 0.001378405 | 0.002413514 | 0.001220929 | 0.001038589 | 0.001336663 | 0.001172604 | 0.00158829 | 0.002089657 | 0.00136626 | 0.0006156298 | 0.001417627 | 0.001688096 | 0.001593319 | 0.002428992 | 0.000368514 | 0.000595539 | 0.001695582 | 0 | 0.002356268 | 0.002319593 | 0.004602029 | 0.0007661593
| Rel.Std.Dev. |  | 0% | 1.146% | 1.193% | 1.922% | 1.034% | 0.8799% | 1.134% | 1.013% | 1.32% | 1.783% | 1.166% | 0.5069% | 1.171% | 1.457% | 1.305% | 2.05% | 0.3118% | 0.4952% | 1.459% | 0% | 1.968% | 2.001% | 3.982% | 0.6741%
| PDM3 |  | 1.202% | -0.1332% | -2.593% | 5.916% | -0.4565% | -0.4565% | -0.6251% | -2.382% | 1.511% | -1.187% | -1.187% | 2.425% | 2.116% | -2.27% | 3.001% | -0.06291% | -0.3159% | 1.427% | -1.96% | 4.576% | 0.9491% | -2.221% | -2.537% | -4.153%
| Z-Score (Absolute) |  | 0.59 | 0.09 | 0.82 | 2.33 | 0.03 | 0.03 | 0.09 | 0.74 | 0.7 | 0.3 | 0.3 | 1.04 | 0.93 | 0.7 | 1.25 | 0.12 | 0.03 | 0.67 | 0.58 | 1.81 | 0.49 | 0.68 | 0.8 | 1.39
| Analytical results for Mo in OREAS 240c (Certified Value 5.76 ppm) | [25 empty] | Certified
Mo | Round | Replicate | Lab | Lab | Lab | Lab | Lab | Lab | Lab | Lab | Lab | Lab | Lab | Lab | Lab | Lab | Lab | Lab | Lab | Lab | Lab | Lab | Lab | Lab | Lab | Lab | 1
| No | No | 1.01 | 1.02 | 1.03 | 1.04 | 1.05 | 1.06 | 1.07 | 1.08 | 1.09 | 1.10 | 1.11 | 1.12 | 1.13 | 1.14 | 1.15 | 1.16 | 1.17 | 1.18 | 1.19 | 1.20 | 1.21 | 1.22 | 1.23 | 1.29 | ppm
|  |  | 4A*OES/MS | 4A*OES/MS | 4A*MS | 4A*OES | 4A*MS | 4A*MS | 4A*MS | 4A*OES/MS | 4A*MS | 4A*OES/MS | 4A*OES/MS | 4A*MS | 4A*MS | 4A*MS | 4A*OES/MS | 4A*OES/MS | 4A*MS | 4A*OES/MS | 4A*OES/MS | 4A*MS | 4A*OES/MS | 4A*MS | 4A*OES | 4A*OES/MS | 2
3
| 1 | 1 | 6.14 | 5.52 | 5.8 | 5.42702 | 6 | 6.54 | 5.5 | 5.48 | 5.6 | 6.07 | 5.73 | 5.44 | 6.13 | 6.13 | 6.32 | 5.65 | 5.020788 | 5.5 | 6.2 | 6.01 | 5.5 | 5.684717 | 5.1825 | 5.78 | 1
| 1 | 2 | 6.27 | 5.85 | 5.7 | 5.648981 | 6 | 6.43 | 5.5 | 5.43 | 6 | 6.08 | 5.73 | 5.52 | 6.38 | 6.11 | 6.46 | 5.78 | 4.977119 | 5.5 | 6.27 | 6.09 | 5.7 | 5.690831 | 5.3014 | 5.85 | 25
| 1 | 3 | 6.08 | 5.81 | 5.8 | 5.775552 | 5.9 | 6.17 | 5.3 | 5.4 | 5.7 | 5.98 | 5.45 | 5.39 | 6.23 | 6.07 | 6.06 | 5.81 | 5.020726 | 5.5 | 6.22 | 5.98 | 5.8 | 5.896495 | 5.1247 | 5.72 | 16
| 1 | 4 | 6.1 | 5.63 | 5.7 | 5.385089 | 5.8 | 6.09 | 5.4 | 5.48 | 5.8 | 6.06 | 5.72 | 5.52 | 6.29 | 6.18 | 6.2 | 5.4 | 4.993148 | 5.5 | 6.24 | 5.89 | 5.9 | 5.719772 | 5 | 5.6 | 5.758563
| 1 | 5 | 6.08 | 5.55 | 5.8 | 5.656183 | 5.8 | 5.93 | 5.5 | 5.44 | 5.8 | 5.73 | 5.62 | 5.49 | 5.41 | 6.31 | 6.33 | 5.81 | 5.064707 | 5.4 | 6.07 | 6.16 | 5.9 | 5.714446 | 5.3214 | 5.77 | 43
| 1 | 6 | 6.26 | 5.73 | 5.8 | 5.640901 | 5.9 | 5.84 | 5.2 | 5.54 | 5.8 | 5.88 | 5.61 | 5.55 | 5.31 | 5.98 | 6.28 | 5.67 | 5.033031 | 5.5 | 6.38 | 5.81 | 5.9 | 5.508586 | 5.245 | 5.8
| Mean |  | 6.155 | 5.681667 | 5.766667 | 5.588954 | 5.9 | 6.166667 | 5.4 | 5.461667 | 5.783333 | 5.966667 | 5.643333 | 5.485 | 5.958333 | 6.13 | 6.275 | 5.686667 | 5.018253 | 5.483333 | 6.23 | 5.99 | 5.783333 | 5.702474 | 5.195833 | 5.753333
| Median |  | 6.12 | 5.68 | 5.8 | 5.644941 | 5.9 | 6.13 | 5.45 | 5.46 | 5.8 | 6.02 | 5.67 | 5.505 | 6.18 | 6.12 | 6.3 | 5.725 | 5.020757 | 5.5 | 6.23 | 5.995 | 5.85 | 5.702638 | 5.21375 | 5.775
| Std Dev. |  | 0.08803408 | 0.1365894 | 0.05163978 | 0.1506146 | 0.08944272 | 0.274712 | 0.1264911 | 0.0491596 | 0.132916 | 0.1385159 | 0.1094836 | 0.05958188 | 0.4716107 | 0.1108152 | 0.1350185 | 0.1568014 | 0.03069562 | 0.04082483 | 0.1007968 | 0.1279062 | 0.1602082 | 0.1233936 | 0.1207618 | 0.08617811
| Rel.Std.Dev. |  | 1.43% | 2.404% | 0.8955% | 2.695% | 1.516% | 4.455% | 2.342% | 0.9001% | 2.298% | 2.321% | 1.94% | 1.086% | 7.915% | 1.808% | 2.152% | 2.757% | 0.6117% | 0.7445% | 1.618% | 2.135% | 2.77% | 2.164% | 2.324% | 1.498%
| PDM3 |  | 6.884% | -1.335% | 0.1407% | -2.945% | 2.456% | 7.087% | -6.227% | -5.156% | 0.4301% | 3.614% | -2.001% | -4.751% | 3.469% | 6.45% | 8.968% | -1.249% | -12.86% | -4.779% | 8.187% | 4.019% | 0.4301% | -0.974% | -9.772% | -0.09082%
| Z-Score (Absolute) |  | 1.22 | 0.24 | 0.02 | 0.53 | 0.43 | 1.26 | 1.11 | 0.92 | 0.07 | 0.64 | 0.36 | 0.85 | 0.61 | 1.14 | 1.59 | 0.23 | 2.29 | 0.85 | 1.45 | 0.71 | 0.07 | 0.18 | 1.74 | 0.02
| Analytical results for Na in OREAS 240c (Certified Value 1.63 wt.%) | [25 empty] | Certified
Na | Round | Replicate | Lab | Lab | Lab | Lab | Lab | Lab | Lab | Lab | Lab | Lab | Lab | Lab | Lab | Lab | Lab | Lab | Lab | Lab | Lab | Lab | Lab | Lab | Lab | Lab | 1
| No | No | 1.01 | 1.02 | 1.03 | 1.04 | 1.05 | 1.06 | 1.07 | 1.08 | 1.09 | 1.10 | 1.11 | 1.12 | 1.13 | 1.14 | 1.15 | 1.16 | 1.17 | 1.18 | 1.19 | 1.20 | 1.21 | 1.22 | 1.23 | 1.29 | wt.%
|  |  | 4A*OES/MS | 4A*OES/MS | 4A*OES | 4A*OES | 4A*OES | 4A*OES/MS | 4A*OES | 4A*OES/MS | 4A*MS | 4A*OES/MS | 4A*OES/MS | 4A*MS | 4A*MS | 4A*MS | 4A*OES/MS | 4A*OES/MS | 4A*OES | 4A*OES/MS | 4A*OES/MS | 4A*OES | 4A*OES/MS | 4A*MS | 4A*OES | 4A*OES/MS | 2
3
| 1 | 1 | 1.63 | 1.66 | 1.64 | 1.481873 | 1.6082 | 1.629 | 1.64 | 1.66 | 1.6936 | 1.66 | 1.64 | 1.605 | 1.657 | 1.66 | 1.91 | 1.69 | 1.561502 | 1.6066 | 1.62 | 1.803 | 1.65 | 1.610164 | 1.485 | 1.68 | 1
| 1 | 2 | 1.71 | 1.69 | 1.65 | 1.495688 | 1.6339 | 1.656 | 1.65 | 1.63 | 1.7112 | 1.67 | 1.62 | 1.597 | 1.673 | 1.64 | 1.99 | 1.64 | 1.556742 | 1.6219 | 1.63 | 1.832 | 1.62 | 1.606752 | 1.5889 | 1.65 | 43
| 1 | 3 | 1.63 | 1.68 | 1.66 | 1.482178 | 1.6472 | 1.627 | 1.57 | 1.65 | 1.7198 | 1.64 | 1.62 | 1.564 | 1.658 | 1.61 | 1.93 | 1.66 | 1.569934 | 1.6209 | 1.62 | 1.795 | 1.63 | 1.608657 | 1.4199 | 1.64 | 16
| 1 | 4 | 1.59 | 1.63 | 1.65 | 1.493997 | 1.6255 | 1.624 | 1.55 | 1.66 | 1.7322 | 1.64 | 1.63 | 1.583 | 1.633 | 1.67 | 1.86 | 1.63 | 1.575646 | 1.6013 | 1.61 | 1.81 | 1.6 | 1.585923 | 1.4764 | 1.65 | 1.632978
| 1 | 5 | 1.63 | 1.63 | 1.64 | 1.457735 | 1.6347 | 1.614 | 1.62 | 1.63 | 1.6935 | 1.61 | 1.65 | 1.588 | 1.668 | 1.66 | 1.9 | 1.71 | 1.559054 | 1.6079 | 1.57 | 1.818 | 1.64 | 1.590836 | 1.5893 | 1.64 | 44
| 1 | 6 | 1.67 | 1.66 | 1.63 | 1.458194 | 1.6506 | 1.605 | 1.61 | 1.66 | 1.7272 | 1.62 | 1.63 | 1.601 | 1.664 | 1.66 | 1.94 | 1.63 | 1.548174 | 1.6085 | 1.57 | 1.81 | 1.65 | 1.573282 | 1.4901 | 1.65
| Mean |  | 1.643333 | 1.658333 | 1.645 | 1.478277 | 1.63335 | 1.625833 | 1.606667 | 1.648333 | 1.712917 | 1.64 | 1.631667 | 1.589667 | 1.658833 | 1.65 | 1.921667 | 1.66 | 1.561842 | 1.611183 | 1.603333 | 1.811333 | 1.631667 | 1.595936 | 1.508267 | 1.651667
| Median |  | 1.63 | 1.66 | 1.645 | 1.482025 | 1.6343 | 1.6255 | 1.615 | 1.655 | 1.7155 | 1.64 | 1.63 | 1.5925 | 1.661 | 1.66 | 1.92 | 1.65 | 1.560278 | 1.6082 | 1.615 | 1.81 | 1.635 | 1.598794 | 1.48755 | 1.65
| Std Dev. |  | 0.04131182 | 0.02483277 | 0.01048809 | 0.01675555 | 0.01539906 | 0.01731377 | 0.03932768 | 0.0147196 | 0.01659113 | 0.02280351 | 0.01169045 | 0.01498888 | 0.01402022 | 0.0219089 | 0.04355074 | 0.0334664 | 0.009764667 | 0.008317792 | 0.0265832 | 0.01273839 | 0.0194079 | 0.01497112 | 0.06747393 | 0.0147196
| Rel.Std.Dev. |  | 2.514% | 1.497% | 0.6376% | 1.133% | 0.9428% | 1.065% | 2.448% | 0.893% | 0.9686% | 1.39% | 0.7165% | 0.9429% | 0.8452% | 1.328% | 2.266% | 2.016% | 0.6252% | 0.5163% | 1.658% | 0.7033% | 1.189% | 0.9381% | 4.474% | 0.8912%
| PDM3 |  | 0.6341% | 1.553% | 0.7362% | -9.474% | 0.02278% | -0.4375% | -1.611% | 0.9403% | 4.895% | 0.43% | -0.08031% | -2.652% | 1.583% | 1.042% | 17.68% | 1.655% | -4.356% | -1.335% | -1.815% | 10.92% | -0.08031% | -2.268% | -7.637% | 1.144%
| Z-Score (Absolute) |  | 0.2 | 0.64 | 0.25 | 4.7 | 0.1 | 0.32 | 0.89 | 0.35 | 2.26 | 0.1 | 0.15 | 1.39 | 0.66 | 0.4 | 8.45 | 0.69 | 2.22 | 0.76 | 0.99 | 5.18 | 0.15 | 1.21 | 3.81 | 0.44
| Analytical results for Nb in OREAS 240c (Certified Value 3.58 ppm) | [25 empty] | Certified
Nb | Round | Replicate | Lab | Lab | Lab | Lab | Lab | Lab | Lab | Lab | Lab | Lab | Lab | Lab | Lab | Lab | Lab | Lab | Lab | Lab | Lab | Lab | Lab | Lab | Lab |  | 1
| No | No | 1.01 | 1.02 | 1.03 | 1.04 | 1.05 | 1.06 | 1.07 | 1.08 | 1.09 | 1.10 | 1.11 | 1.12 | 1.13 | 1.14 | 1.15 | 1.16 | 1.17 | 1.18 | 1.19 | 1.20 | 1.21 | 1.22 | 1.29 |  | ppm
|  |  | 4A*OES/MS | 4A*OES/MS | 4A*MS | 4A*OES | 4A*MS | 4A*MS | 4A*MS | 4A*OES/MS | 4A*MS | 4A*OES/MS | 4A*OES/MS | 4A*MS | 4A*MS | 4A*MS | 4A*OES/MS | 4A*OES/MS | 4A*MS | 4A*OES/MS | 4A*OES/MS | 4A*MS | 4A*OES/MS | 4A*MS | 4A*OES/MS |  | 2
3
| 1 | 1 | 3.9 | 3.3 | 3.2 | 3.504752 | 3.43 | 4 | 4.2 | 3.4 | 3.34 | 3.5 | 3.8 | 3.31 | 3.94 | 3.5 | 4.1 | 3.5 | 3.810635 | 3.5 | 3.5 | 3.7 | 3.9 | 3.627312 | 3.6 |  | 1
| 1 | 2 | 4 | 3.4 | 3.4 | 3.402544 | 3.52 | 3.6 | 3.7 | 3.5 | 3.49 | 3.7 | 3.8 | 3.31 | 3.76 | 3.4 | 4.1 | 3.6 | 3.794355 | 3.57 | 3.7 | 3.7 | 3.8 | 3.641847 | 3.6 |  | 5
| 1 | 3 | 3.8 | 3.4 | 3.2 | 3.205621 | 3.57 | 3.4 | 4.2 | 3.4 | 3.42 | 3.6 | 3.5 | 3.27 | 3.71 | 3.6 | 4.2 | 3.5 | 3.814655 | 3.58 | 3.5 | 3.6 | 3.7 | 3.613546 | 3.5 |  | 16
| 1 | 4 | 4.1 | 3.4 | 3.2 | 3.451981 | 3.57 | 3.5 | 4.1 | 3.4 | 3.42 | 3.6 | 3.8 | 3.31 | 3.77 | 3.7 | 3.7 | 3.5 | 3.842375 | 3.5 | 3.5 | 3.6 | 3.7 | 3.592731 | 3.6 |  | 3.58343
| 1 | 5 | 3.7 | 3.3 | 3.3 | 3.224312 | 3.47 | 3.5 | 3.3 | 3.3 | 3.5 | 3.5 | 3.6 | 3.3 | 4.19 | 3.6 | 3.8 | 3.6 | 3.799975 | 3.54 | 3.5 | 3.7 | 3.6 | 3.664949 | 3.5 |  | 45
| 1 | 6 | 3.9 | 3.4 | 3.3 | 3.238074 | 3.58 | 3.6 | 3.6 | 3.4 | 3.48 | 3.4 | 3.6 | 3.36 | 3.68 | 3.6 | 3.7 | 3.6 | 3.791095 | 3.43 | 3.6 | 3.7 | 3.7 | 3.570602 | 3.5
| Mean |  | 3.9 | 3.366667 | 3.266667 | 3.337881 | 3.523333 | 3.6 | 3.85 | 3.4 | 3.441667 | 3.55 | 3.683333 | 3.31 | 3.841667 | 3.566667 | 3.933333 | 3.55 | 3.808848 | 3.52 | 3.55 | 3.666667 | 3.733333 | 3.618498 | 3.55
| Median |  | 3.9 | 3.4 | 3.25 | 3.320309 | 3.545 | 3.55 | 3.9 | 3.4 | 3.45 | 3.55 | 3.7 | 3.31 | 3.765 | 3.6 | 3.95 | 3.55 | 3.805305 | 3.52 | 3.5 | 3.7 | 3.7 | 3.620429 | 3.55
| Std Dev. |  | 0.1414214 | 0.05163978 | 0.08164966 | 0.1306893 | 0.06186006 | 0.2097618 | 0.372827 | 0.06324555 | 0.06080022 | 0.1048809 | 0.132916 | 0.02898275 | 0.1930199 | 0.1032796 | 0.2250926 | 0.05477226 | 0.01878787 | 0.05549775 | 0.083666 | 0.05163978 | 0.1032796 | 0.03395012 | 0.05477226
| Rel.Std.Dev. |  | 3.626% | 1.534% | 2.499% | 3.915% | 1.756% | 5.827% | 9.684% | 1.86% | 1.767% | 2.954% | 3.609% | 0.8756% | 5.024% | 2.896% | 5.723% | 1.543% | 0.4933% | 1.577% | 2.357% | 1.408% | 2.766% | 0.9382% | 1.543%
| PDM3 |  | 8.834% | -6.049% | -8.84% | -6.852% | -1.677% | 0.4624% | 7.439% | -5.119% | -3.956% | -0.9329% | 2.788% | -7.63% | 7.206% | -0.4678% | 9.764% | -0.9329% | 6.291% | -1.77% | -0.9329% | 2.323% | 4.183% | 0.9786% | -0.9329%
| Z-Score (Absolute) |  | 1.77 | 0.93 | 1.43 | 1.07 | 0.13 | 0.25 | 1.52 | 0.76 | 0.55 | 0 | 0.67 | 1.21 | 1.48 | 0.08 | 1.94 | 0 | 1.31 | 0.15 | 0 | 0.59 | 0.93 | 0.35 | 0
| Analytical results for Nd in OREAS 240c (Certified Value 10.3 ppm) | [25 empty] | Certified
Nd | Round | Replicate | Lab | Lab | Lab | Lab | Lab | Lab | Lab | Lab | Lab | Lab | [14 empty] | 1
| No | No | 1.05 | 1.07 | 1.12 | 1.13 | 1.14 | 1.16 | 1.17 | 1.18 | 1.20 | 1.22 | [14 empty] | ppm
|  |  | 4A*MS | 4A*MS | 4A*MS | 4A*MS | 4A*MS | 4A*OES/MS | 4A*MS | 4A*OES/MS | 4A*MS | 4A*MS | [14 empty] | 1
2
| 1 | 1 | 10.1 | 11.3 | 10.1 | 11.3 | 10.4 | 10.1 | 10.38861 | 10.93 | 11.4 | 10.03261 | [14 empty] | 1
| 1 | 2 | 9.87 | 10.9 | 10.2 | 12.4 | 10.4 | 10.1 | 10.28384 | 10.97 | 11.4 | 10.24983 | [14 empty] | 27
| 1 | 3 | 10.07 | 11.1 | 10.3 | 11.4 | 10.3 | 10.1 | 10.3334 | 11.14 | 11.3 | 10.70346 | [14 empty] | 16
| 1 | 4 | 9.99 | 11.7 | 10.2 | 11.5 | 10.5 | 9.8 | 10.31677 | 10.77 | 11 | 10.26466 | [14 empty] | 10.34278
| 1 | 5 | 10.2 | 11.3 | 10.1 | 10.1 | 10.3 | 10.4 | 10.31159 | 10.89 | 11.3 | 10.41622 | [14 empty] | 46
| 1 | 6 | 10.22 | 10.6 | 10.5 | 10.1 | 10.2 | 10.8 | 10.28363 | 10.63 | 11 | 10.23203
| Mean |  | 10.075 | 11.15 | 10.23333 | 11.13333 | 10.35 | 10.21667 | 10.31964 | 10.88833 | 11.23333 | 10.31647
| Median |  | 10.085 | 11.2 | 10.2 | 11.35 | 10.35 | 10.1 | 10.31418 | 10.91 | 11.3 | 10.25724
| Std Dev. |  | 0.1315675 | 0.3781534 | 0.1505545 | 0.8914408 | 0.1048809 | 0.3430258 | 0.03898035 | 0.1746329 | 0.1861899 | 0.2256304
| Rel.Std.Dev. |  | 1.306% | 3.392% | 1.471% | 8.007% | 1.013% | 3.358% | 0.3777% | 1.604% | 1.657% | 2.187%
| PDM3 |  | -2.589% | 7.805% | -1.058% | 7.644% | 0.06984% | -1.219% | -0.2237% | 5.275% | 8.61% | -0.2544%
| Z-Score (Absolute) |  | 0.93 | 2.91 | 0.36 | 2.85 | 0.05 | 0.42 | 0.05 | 1.97 | 3.21 | 0.07
| Analytical results for Ni in OREAS 240c (Certified Value 76 ppm) | [25 empty] | Certified
Ni | Round | Replicate | Lab | Lab | Lab | Lab | Lab | Lab | Lab | Lab | Lab | Lab | Lab | Lab | Lab | Lab | Lab | Lab | Lab | Lab | Lab | Lab | Lab | Lab | Lab | Lab | 1
| No | No | 1.01 | 1.02 | 1.03 | 1.04 | 1.05 | 1.06 | 1.07 | 1.08 | 1.09 | 1.10 | 1.11 | 1.12 | 1.13 | 1.14 | 1.15 | 1.16 | 1.17 | 1.18 | 1.19 | 1.20 | 1.21 | 1.22 | 1.23 | 1.29 | ppm
|  |  | 4A*OES/MS | 4A*OES/MS | 4A*OES | 4A*OES | 4A*OES | 4A*OES/MS | 4A*MS | 4A*OES/MS | 4A*MS | 4A*OES/MS | 4A*OES/MS | 4A*MS | 4A*MS | 4A*MS | 4A*OES/MS | 4A*OES/MS | 4A*OES | 4A*OES/MS | 4A*OES/MS | 4A*MS | 4A*OES/MS | 4A*MS | 4A*OES | 4A*OES/MS | 0
1
| 1 | 1 | 75 | 78.7 | 72 | 75.2471 | 74 | 76 | 80 | 78.2 | 77.8 | 81.9 | 79.4 | 75 | 74.8 | 77.2 | 74.8 | 77.3 | 74.92586 | 78.9 | 78.2 | 86.7 | 77.2 | 79.14282 | 75.46154 | 75.5 | 1
| 1 | 2 | 76.3 | 81.7 | 73 | 74.61197 | 75 | 78 | 78 | 78.8 | 77.7 | 86.3 | 79.3 | 74.8 | 75.9 | 77.1 | 76.9 | 78.4 | 74.92573 | 79.5 | 78.4 | 87.1 | 76.1 | 78.87017 | 72.21 | 76.2 | 13
| 1 | 3 | 72.8 | 80.1 | 72 | 79.0938 | 76 | 76 | 77 | 78.1 | 78.8 | 84.8 | 76.5 | 74.9 | 73.9 | 76 | 75.2 | 76 | 75.00908 | 79.4 | 77.4 | 85.6 | 76.1 | 80.81123 | 75.26 | 73.7 | 16
| 1 | 4 | 70.6 | 80 | 73 | 81.33658 | 75 | 75 | 76 | 78.9 | 78.1 | 83.6 | 78 | 74.3 | 73.3 | 75.9 | 74.6 | 72.7 | 75.08278 | 78.8 | 77.4 | 84.6 | 76.5 | 78.48367 | 73.11 | 74.5 | 76.44263
| 1 | 5 | 72 | 76.4 | 72 | 78.19606 | 75 | 76 | 79 | 77.9 | 79.2 | 81.5 | 78 | 75.9 | 73.7 | 76 | 73.4 | 77.7 | 75.01542 | 79 | 76.5 | 86.1 | 76.5 | 79.71705 | 75.72 | 74.5 | 47
| 1 | 6 | 74.3 | 79.7 | 73 | 79.58864 | 76 | 76 | 78 | 79 | 78.6 | 83.9 | 78.5 | 76.1 | 74.1 | 76.3 | 73.5 | 77.3 | 74.9009 | 78.6 | 77.2 | 83.2 | 76.1 | 76.9914 | 73.476 | 74
| Mean |  | 73.5 | 79.43333 | 72.5 | 78.01236 | 75.16667 | 76.16667 | 78 | 78.48333 | 78.36667 | 83.66667 | 78.28333 | 75.16667 | 74.28333 | 76.41667 | 74.73333 | 76.56667 | 74.97663 | 79.03333 | 77.51667 | 85.55 | 76.41667 | 79.00272 | 74.20626 | 74.73333
| Median |  | 73.55 | 79.85 | 72.5 | 78.64493 | 75 | 76 | 78 | 78.5 | 78.35 | 83.75 | 78.25 | 74.95 | 74 | 76.15 | 74.7 | 77.3 | 74.96747 | 78.95 | 77.4 | 85.85 | 76.3 | 79.00649 | 74.368 | 74.5
| Std Dev. |  | 2.091889 | 1.772757 | 0.5477226 | 2.605674 | 0.7527727 | 0.9831921 | 1.414214 | 0.4708149 | 0.595539 | 1.794064 | 1.064738 | 0.6918574 | 0.9347014 | 0.5845226 | 1.283225 | 2.049065 | 0.07032694 | 0.350238 | 0.6940221 | 1.446029 | 0.4308906 | 1.275382 | 1.462711 | 0.9437514
| Rel.Std.Dev. |  | 2.846% | 2.232% | 0.7555% | 3.34% | 1.001% | 1.291% | 1.813% | 0.5999% | 0.7599% | 2.144% | 1.36% | 0.9204% | 1.258% | 0.7649% | 1.717% | 2.676% | 0.0938% | 0.4432% | 0.8953% | 1.69% | 0.5639% | 1.614% | 1.971% | 1.263%
| PDM3 |  | -3.849% | 3.912% | -5.158% | 2.053% | -1.669% | -0.361% | 2.037% | 2.67% | 2.517% | 9.45% | 2.408% | -1.669% | -2.825% | -0.03397% | -2.236% | 0.1623% | -1.918% | 3.389% | 1.405% | 11.91% | -0.03397% | 3.349% | -2.926% | -2.236%
| Z-Score (Absolute) |  | 1.14 | 1.12 | 1.52 | 0.58 | 0.5 | 0.12 | 0.57 | 0.76 | 0.71 | 2.73 | 0.68 | 0.5 | 0.84 | 0.03 | 0.67 | 0.03 | 0.58 | 0.97 | 0.39 | 3.44 | 0.03 | 0.95 | 0.87 | 0.67
| Analytical results for P in OREAS 240c (Certified Value 0.043 wt.%) | [25 empty] | Certified
P | Round | Replicate | Lab | Lab | Lab | Lab | Lab | Lab | Lab | Lab | Lab | Lab | Lab | Lab | Lab | Lab | Lab | Lab | Lab | Lab | Lab | Lab | Lab | Lab | Lab | Lab | 1
| No | No | 1.01 | 1.02 | 1.03 | 1.04 | 1.05 | 1.06 | 1.07 | 1.08 | 1.09 | 1.10 | 1.11 | 1.12 | 1.13 | 1.14 | 1.15 | 1.16 | 1.17 | 1.18 | 1.19 | 1.20 | 1.21 | 1.22 | 1.23 | 1.29 | wt.%
|  |  | 4A*OES/MS | 4A*OES/MS | 4A*OES | 4A*OES | 4A*OES | 4A*OES/MS | 4A*OES | 4A*OES/MS | 4A*MS | 4A*OES/MS | 4A*OES/MS | 4A*MS | 4A*MS | 4A*MS | 4A*OES/MS | 4A*OES/MS | 4A*OES | 4A*OES/MS | 4A*OES/MS | 4A*OES | 4A*OES/MS | 4A*MS | 4A*OES | 4A*OES/MS | 3
3
| 1 | 1 | 0.0432 | 0.044 | 0.043 | 0.04366261 | 0.0416 | 0.042 | 0.0421 | 0.042 | 0.0431 | 0.045 | 0.043 | 0.041 | 0.044 | 0.0445 | 0.0416 | 0.042 | 0.0578643 | 0.0424 | 0.044 | 0.022 | 0.044 | 0.04310177 | 0.0403 | 0.0434 | 1
| 1 | 2 | 0.0441 | 0.045 | 0.043 | 0.04394163 | 0.043 | 0.043 | 0.0448 | 0.042 | 0.0428 | 0.045 | 0.044 | 0.041 | 0.045 | 0.0443 | 0.0416 | 0.042 | 0.0578718 | 0.0422 | 0.045 | 0.022 | 0.043 | 0.04274207 | 0.0405 | 0.0437 | #N/A
| 1 | 3 | 0.0416 | 0.044 | 0.043 | 0.04343236 | 0.0429 | 0.042 | 0.0412 | 0.043 | 0.0435 | 0.043 | 0.043 | 0.041 | 0.044 | 0.0419 | 0.0419 | 0.041 | 0.057874 | 0.0432 | 0.045 | 0.022 | 0.044 | 0.04329647 | 0.0392 | 0.0431 | 16
| 1 | 4 | 0.0418 | 0.043 | 0.042 | 0.04386999 | 0.0419 | 0.041 | 0.0411 | 0.043 | 0.044 | 0.043 | 0.044 | 0.041 | 0.044 | 0.043 | 0.0415 | 0.041 | 0.05784882 | 0.0419 | 0.044 | 0.026 | 0.043 | 0.04320842 | 0.0397 | 0.0429 | 0.04271598
| 1 | 5 | 0.0413 | 0.043 | 0.043 | 0.04331449 | 0.0423 | 0.042 | 0.0427 | 0.042 | 0.0427 | 0.043 | 0.042 | 0.041 | 0.043 | 0.0423 | 0.0418 | 0.042 | 0.05798632 | 0.0423 | 0.043 | 0.026 | 0.044 | 0.0428789 | 0.0408 | 0.0426 | 48
| 1 | 6 | 0.0439 | 0.043 | 0.043 | 0.04377373 | 0.0427 | 0.042 | 0.0436 | 0.042 | 0.0428 | 0.043 | 0.043 | 0.042 | 0.044 | 0.0443 | 0.041 | 0.041 | 0.05809726 | 0.0414 | 0.044 | 0.022 | 0.043 | 0.04198724 | 0.041 | 0.0423
| Mean |  | 0.04265 | 0.04366667 | 0.04283333 | 0.0436658 | 0.0424 | 0.042 | 0.04258333 | 0.04233333 | 0.04315 | 0.04366667 | 0.04316667 | 0.04116667 | 0.044 | 0.04338333 | 0.04156667 | 0.0415 | 0.05792375 | 0.04223333 | 0.04416667 | 0.02333333 | 0.0435 | 0.04286914 | 0.04025 | 0.043
| Median |  | 0.0425 | 0.0435 | 0.043 | 0.04371817 | 0.0425 | 0.042 | 0.0424 | 0.042 | 0.04295 | 0.043 | 0.043 | 0.041 | 0.044 | 0.04365 | 0.0416 | 0.0415 | 0.0578729 | 0.04225 | 0.044 | 0.022 | 0.0435 | 0.04299033 | 0.0404 | 0.043
| Std Dev. |  | 0.001234099 | 0.0008164966 | 0.0004082483 | 0.0002479328 | 0.0005656854 | 0.0006324555 | 0.001435851 | 0.0005163978 | 0.0005089204 | 0.001032796 | 0.0007527727 | 0.0004082483 | 0.0006324555 | 0.001135635 | 0.0003141125 | 0.0005477226 | 9.832944e-05 | 0.000595539 | 0.0007527727 | 0.002065591 | 0.0005477226 | 0.0004787111 | 0.000683374 | 0.0005138093
| Rel.Std.Dev. |  | 2.894% | 1.87% | 0.9531% | 0.5678% | 1.334% | 1.506% | 3.372% | 1.22% | 1.179% | 2.365% | 1.744% | 0.9917% | 1.437% | 2.618% | 0.7557% | 1.32% | 0.1698% | 1.41% | 1.704% | 8.853% | 1.259% | 1.117% | 1.698% | 1.195%
| PDM3 |  | -0.1545% | 2.226% | 0.2747% | 2.224% | -0.7397% | -1.676% | -0.3105% | -0.8958% | 1.016% | 2.226% | 1.055% | -3.627% | 3.006% | 1.562% | -2.691% | -2.847% | 35.6% | -1.13% | 3.396% | -45.38% | 1.835% | 0.3586% | -5.773% | 0.6649%
| Z-Score (Absolute) |  | 0.19 | 0.75 | 0.02 | 0.75 | 0.42 | 0.78 | 0.25 | 0.48 | 0.28 | 0.75 | 0.29 | 1.55 | 1.06 | 0.49 | 1.18 | 1.25 | 13.89 | 0.57 | 1.21 | 18.04 | 0.6 | 0.02 | 2.4 | 0.14
| Analytical results for Pb in OREAS 240c (Certified Value 45.2 ppm) | [25 empty] | Certified
Pb | Round | Replicate | Lab | Lab | Lab | Lab | Lab | Lab | Lab | Lab | Lab | Lab | Lab | Lab | Lab | Lab | Lab | Lab | Lab | Lab | Lab | Lab | Lab | Lab | Lab |  | 1
| No | No | 1.01 | 1.02 | 1.03 | 1.04 | 1.05 | 1.06 | 1.07 | 1.08 | 1.09 | 1.10 | 1.11 | 1.12 | 1.13 | 1.14 | 1.15 | 1.16 | 1.18 | 1.19 | 1.20 | 1.21 | 1.22 | 1.23 | 1.29 |  | ppm
|  |  | 4A*OES/MS | 4A*OES/MS | 4A*MS | 4A*OES | 4A*MS | 4A*MS | 4A*OES | 4A*OES/MS | 4A*MS | 4A*OES/MS | 4A*OES/MS | 4A*MS | 4A*MS | 4A*MS | 4A*OES/MS | 4A*OES/MS | 4A*OES/MS | 4A*OES/MS | 4A*MS | 4A*OES/MS | 4A*MS | 4A*OES | 4A*OES/MS |  | 1
2
| 1 | 1 | 44 | 46.1 | 44 | 45.41232 | 46.2 | 46.3 | 51 | 45.1 | 44.4 | 49.7 | 44.9 | 46.31 | 41.6 | 44.6 | 45.6 | 45.3 | 37 | 44.2 | 44.6 | 48.9 | 44.18438 | 48.75 | 46.1 |  | 1
| 1 | 2 | 46.5 | 48 | 45 | 44.81783 | 46.3 | 45.5 | 46 | 45.2 | 45.9 | 50.5 | 45.4 | 47.45 | 42.01 | 44.8 | 46.7 | 45.3 | 36 | 44.2 | 45.4 | 44.8 | 43.07581 | 49 | 46.7 |  | 15
| 1 | 3 | 44.7 | 47.2 | 44 | 45.46816 | 48.1 | 43.1 | 47 | 45.1 | 44.4 | 48.9 | 43.3 | 47.63 | 40.69 | 41.9 | 45.8 | 45.3 | 35 | 42.5 | 44.5 | 45.6 | 44.4979 | 48.58 | 45.9 |  | 16
| 1 | 4 | 44.5 | 46.1 | 44 | 46.53623 | 46.1 | 45.3 | 47 | 45.6 | 44.4 | 48.7 | 44.8 | 46.82 | 40.61 | 41.7 | 45.6 | 43.5 | 36 | 43.3 | 44.5 | 45.2 | 43.88263 | 50.098 | 46.6 |  | 45.19073
| 1 | 5 | 44.9 | 46 | 45 | 44.78412 | 46.4 | 45.2 | 46 | 45.5 | 44.4 | 47.6 | 44.9 | 46.35 | 43.28 | 42.1 | 44.7 | 46.6 | 35 | 42.6 | 44.8 | 45.8 | 43.50848 | 50.3524 | 46.1 |  | 49
| 1 | 6 | 46.1 | 46.3 | 45 | 46.20473 | 46.7 | 45.5 | 46 | 45.7 | 44.1 | 48 | 44 | 47.97 | 43.33 | 44.2 | 44.2 | 44.1 | 35 | 44.9 | 43.5 | 44.1 | 40.82907 | 49.785 | 45.7
| Mean |  | 45.11667 | 46.61667 | 44.5 | 45.53723 | 46.63333 | 45.15 | 47.16667 | 45.36667 | 44.6 | 48.9 | 44.55 | 47.08833 | 41.92 | 43.21667 | 45.43333 | 45.01667 | 35.66667 | 43.61667 | 44.55 | 45.73333 | 43.32971 | 49.42757 | 46.18333
| Median |  | 44.8 | 46.2 | 44.5 | 45.44024 | 46.35 | 45.4 | 46.5 | 45.35 | 44.4 | 48.8 | 44.85 | 47.135 | 41.805 | 43.15 | 45.6 | 45.3 | 35.5 | 43.75 | 44.55 | 45.4 | 43.69556 | 49.3925 | 46.1
| Std Dev. |  | 0.9724539 | 0.8084965 | 0.5477226 | 0.7139503 | 0.7474401 | 1.076569 | 1.94079 | 0.265832 | 0.6480741 | 1.071448 | 0.7609205 | 0.6963452 | 1.198098 | 1.460708 | 0.8778762 | 1.085204 | 0.8164966 | 0.9703951 | 0.6156298 | 1.665733 | 1.322913 | 0.7473734 | 0.3920034
| Rel.Std.Dev. |  | 2.155% | 1.734% | 1.231% | 1.568% | 1.603% | 2.384% | 4.115% | 0.586% | 1.453% | 2.191% | 1.708% | 1.479% | 2.858% | 3.38% | 1.932% | 2.411% | 2.289% | 2.225% | 1.382% | 3.642% | 3.053% | 1.512% | 0.8488%
| PDM3 |  | -0.1639% | 3.155% | -1.528% | 0.7667% | 3.192% | -0.09014% | 4.372% | 0.3893% | -1.307% | 8.208% | -1.418% | 4.199% | -7.238% | -4.368% | 0.5368% | -0.3852% | -21.08% | -3.483% | -1.418% | 1.201% | -4.118% | 9.375% | 2.196%
| Z-Score (Absolute) |  | 0.02 | 0.96 | 0.42 | 0.25 | 0.97 | 0 | 1.32 | 0.14 | 0.36 | 2.45 | 0.39 | 1.26 | 2.11 | 1.26 | 0.18 | 0.09 | 6.19 | 1 | 0.39 | 0.38 | 1.19 | 2.79 | 0.67
| Analytical results for Pr in OREAS 240c (Certified Value 2.42 ppm) | [25 empty] | Certified
Pr | Round | Replicate | Lab | Lab | Lab | Lab | Lab | Lab | Lab | Lab | Lab | Lab | [14 empty] | 1
| No | No | 1.05 | 1.07 | 1.12 | 1.13 | 1.14 | 1.16 | 1.17 | 1.18 | 1.20 | 1.22 | [14 empty] | ppm
|  |  | 4A*MS | 4A*MS | 4A*MS | 4A*MS | 4A*MS | 4A*OES/MS | 4A*MS | 4A*OES/MS | 4A*MS | 4A*MS | [14 empty] | 2
3
| 1 | 1 | 2.32 | 2.53 | 2.3 | 2.5 | 2.41 | 2.41 | 2.361675 | 2.54 | 2.5 | 2.320728 | [14 empty] | 1
| 1 | 2 | 2.33 | 2.55 | 2.4 | 2.5 | 2.43 | 2.52 | 2.265911 | 2.57 | 2.5 | 2.352776 | [14 empty] | 30
| 1 | 3 | 2.33 | 2.5 | 2.4 | 2.3 | 2.39 | 2.5 | 2.361771 | 2.58 | 2.5 | 2.422658 | [14 empty] | 16
| 1 | 4 | 2.28 | 2.52 | 2.4 | 2.4 | 2.44 | 2.35 | 2.368652 | 2.5 | 2.5 | 2.377014 | [14 empty] | 2.423503
| 1 | 5 | 2.32 | 2.53 | 2.3 | 2.1 | 2.39 | 2.5 | 2.374493 | 2.55 | 2.5 | 2.378443 | [14 empty] | 50
| 1 | 6 | 2.35 | 2.58 | 2.4 | 2.1 | 2.35 | 2.37 | 2.361221 | 2.48 | 2.4 | 2.295181
| Mean |  | 2.321667 | 2.535 | 2.366667 | 2.316667 | 2.401667 | 2.441667 | 2.348954 | 2.536667 | 2.483333 | 2.3578
| Median |  | 2.325 | 2.53 | 2.4 | 2.35 | 2.4 | 2.455 | 2.361723 | 2.545 | 2.5 | 2.364895
| Std Dev. |  | 0.02316607 | 0.02738613 | 0.05163978 | 0.1834848 | 0.03250641 | 0.07413951 | 0.04101968 | 0.03932768 | 0.04082483 | 0.04543701
| Rel.Std.Dev. |  | 0.9978% | 1.08% | 2.182% | 7.92% | 1.353% | 3.036% | 1.746% | 1.55% | 1.644% | 1.927%
| PDM3 |  | -4.202% | 4.601% | -2.345% | -4.408% | -0.901% | 0.7495% | -3.076% | 4.669% | 2.469% | -2.711%
| Z-Score (Absolute) |  | 0.7 | 1.7 | 0.2 | 0.76 | 0.2 | 0.65 | 0.4 | 1.71 | 1.11 | 0.3
| Analytical results for Rb in OREAS 240c (Certified Value 27.4 ppm) | [25 empty] | Certified
Rb | Round | Replicate | Lab | Lab | Lab | Lab | Lab | Lab | Lab | Lab | Lab | Lab | Lab | Lab | Lab | Lab | Lab | Lab | Lab | Lab | Lab | Lab | Lab | Lab | Lab |  | 1
| No | No | 1.01 | 1.02 | 1.03 | 1.04 | 1.05 | 1.06 | 1.07 | 1.08 | 1.09 | 1.10 | 1.11 | 1.12 | 1.13 | 1.14 | 1.15 | 1.16 | 1.17 | 1.18 | 1.19 | 1.20 | 1.21 | 1.22 | 1.29 |  | ppm
|  |  | 4A*OES/MS | 4A*OES/MS | 4A*MS | 4A*OES | 4A*MS | 4A*MS | 4A*MS | 4A*OES/MS | 4A*MS | 4A*OES/MS | 4A*OES/MS | 4A*MS | 4A*MS | 4A*MS | 4A*OES/MS | 4A*OES/MS | 4A*MS | 4A*OES/MS | 4A*OES/MS | 4A*MS | 4A*OES/MS | 4A*MS | 4A*OES/MS |  | 1
2
| 1 | 1 | 27.8 | 27.5 | 26.1 | 26.87154 | 26.3 | 27.1 | 29.1 | 28.5 | 26.7 | 29.2 | 27.6 | 27.9 | 29.1 | 26.5 | 27.3 | 27.8 | 26.254695 | 27 | 26.4 | 27.9 | 30.2 | 26.58737 | 27.9 |  | 1
| 1 | 2 | 28.5 | 29.1 | 26.1 | 27.35978 | 26.61 | 27.6 | 27.8 | 28.1 | 26.59 | 29.2 | 27.6 | 28.8 | 28.6 | 26.5 | 27.9 | 27.5 | 26.417505 | 27.2 | 26.3 | 28 | 28.3 | 26.96542 | 27.8 |  | 31
| 1 | 3 | 26.5 | 28.4 | 25.6 | 27.33474 | 26.75 | 27 | 28.5 | 28 | 26.81 | 29.2 | 26.3 | 28.8 | 26.5 | 26.1 | 27 | 27.8 | 26.32655 | 27.7 | 26.1 | 27.7 | 29.4 | 27.22492 | 27.2 |  | 16
| 1 | 4 | 36.7 | 28 | 25.5 | 27.84672 | 26.18 | 27.6 | 28.3 | 28.3 | 26.89 | 29 | 27.8 | 28.4 | 29.5 | 26.5 | 27.4 | 25.9 | 26.397395 | 27 | 26 | 27.3 | 29.6 | 26.16803 | 27.2 |  | 27.44087
| 1 | 5 | 30.4 | 27.3 | 25.9 | 26.79996 | 25.96 | 26.6 | 29.8 | 28.5 | 26.92 | 27.9 | 27.3 | 28.7 | 24.2 | 26.7 | 28.2 | 28.2 | 26.507015 | 27.2 | 25.6 | 27.7 | 31.7 | 26.65896 | 27.4 |  | 51
| 1 | 6 | 28.8 | 26.7 | 26 | 27.66084 | 27.08 | 27.7 | 27.6 | 28.8 | 26.72 | 28.8 | 27.3 | 28.8 | 22.8 | 25.3 | 26.8 | 28.4 | 26.335205 | 26.5 | 26 | 26.8 | 31.2 | 25.82303 | 27.1
| Mean |  | 29.78333 | 27.83333 | 25.86667 | 27.31226 | 26.48 | 27.26667 | 28.51667 | 28.36667 | 26.77167 | 28.88333 | 27.31667 | 28.56667 | 26.78333 | 26.26667 | 27.43333 | 27.6 | 26.37306 | 27.1 | 26.06667 | 27.56667 | 30.06667 | 26.57129 | 27.43333
| Median |  | 28.65 | 27.75 | 25.95 | 27.34726 | 26.455 | 27.35 | 28.4 | 28.4 | 26.765 | 29.1 | 27.45 | 28.75 | 27.55 | 26.5 | 27.35 | 27.8 | 26.3663 | 27.1 | 26.05 | 27.7 | 29.9 | 26.62316 | 27.3
| Std Dev. |  | 3.620727 | 0.8524475 | 0.2581989 | 0.4163179 | 0.4105119 | 0.4366539 | 0.8232051 | 0.294392 | 0.1251266 | 0.5076088 | 0.5344779 | 0.3614784 | 2.780947 | 0.5125102 | 0.5316641 | 0.8921883 | 0.08731317 | 0.3898718 | 0.2804758 | 0.4457204 | 1.245258 | 0.5124492 | 0.3386247
| Rel.Std.Dev. |  | 12.16% | 3.063% | 0.9982% | 1.524% | 1.55% | 1.601% | 2.887% | 1.038% | 0.4674% | 1.757% | 1.957% | 1.265% | 10.38% | 1.951% | 1.938% | 3.233% | 0.3311% | 1.439% | 1.076% | 1.617% | 4.142% | 1.929% | 1.234%
| PDM3 |  | 8.536% | 1.43% | -5.737% | -0.4687% | -3.502% | -0.6348% | 3.92% | 3.374% | -2.439% | 5.257% | -0.4526% | 4.103% | -2.396% | -4.279% | -0.02745% | 0.5799% | -3.891% | -1.242% | -5.008% | 0.4584% | 9.569% | -3.169% | -0.02745%
| Z-Score (Absolute) |  | 2.23 | 0.47 | 1.31 | 0 | 0.76 | 0.05 | 1.09 | 0.95 | 0.49 | 1.42 | 0 | 1.13 | 0.48 | 0.95 | 0.11 | 0.26 | 0.85 | 0.2 | 1.13 | 0.23 | 2.49 | 0.67 | 0.11
| Analytical results for Re in OREAS 240c (Certified Value < 0.05 ppm) | [25 empty] | Certified
Re | Round | Replicate | Lab | Lab | Lab | Lab | Lab | Lab | Lab | Lab | Lab | Lab | Lab | Lab | Lab | Lab | Lab | Lab | Lab | Lab | [6 empty] | 1
| No | No | 1.02 | 1.03 | 1.04 | 1.05 | 1.07 | 1.08 | 1.09 | 1.10 | 1.11 | 1.12 | 1.13 | 1.14 | 1.16 | 1.18 | 1.19 | 1.21 | 1.22 | 1.29 | [6 empty] | ppm
|  |  | 4A*OES/MS | 4A*MS | 4A*OES | 4A*MS | 4A*MS | 4A*OES/MS | 4A*MS | 4A*OES/MS | 4A*OES/MS | 4A*MS | 4A*MS | 4A*MS | 4A*OES/MS | 4A*OES/MS | 4A*OES/MS | 4A*OES/MS | 4A*MS | 4A*OES/MS | [6 empty] | 3
3
| 1 | 1 | 0.003 | < 0.05 | < 0.05 | < 0.002 | 0.004 | 0.003 | 0.002 | 0.006 | 0.003 | < 0.002 | < 0.002 | 0.017 | < 0.005 | 0.019 | 0.002 | < 0.005 | < 0.01 | < 0.002 | [6 empty] | 1
| 1 | 2 | 0.003 | < 0.05 | < 0.05 | 0.002 | 0.005 | 0.003 | 0.002 | 0.005 | 0.003 | 0.002 | 0.006 | 0.017 | < 0.005 | 0.019 | 0.003 | < 0.005 | < 0.01 | 0.002 | [6 empty] | 6
| 1 | 3 | 0.003 | < 0.05 | < 0.05 | 0.003 | 0.004 | 0.003 | 0.002 | 0.006 | 0.002 | < 0.002 | < 0.002 | 0.018 | < 0.005 | 0.018 | 0.002 | 0.005 | < 0.01 | 0.002 | [6 empty] | 16
| 1 | 4 | 0.004 | < 0.05 | < 0.05 | 0.004 | 0.004 | 0.003 | 0.002 | 0.004 | 0.002 | 0.002 | < 0.002 | 0.021 | < 0.005 | 0.018 | 0.003 | 0.006 | < 0.01 | 0.002 | [6 empty] | < 0.05
| 1 | 5 | 0.003 | < 0.05 | < 0.05 | 0.003 | 0.004 | 0.003 | < 0.002 | 0.004 | 0.002 | < 0.002 | 0.002 | 0.02 | 0.005 | 0.019 | 0.003 | < 0.005 | < 0.01 | < 0.002 | [6 empty] | 52
| 1 | 6 | 0.002 | < 0.05 | < 0.05 | 0.002 | 0.004 | 0.003 | 0.002 | 0.004 | 0.002 | < 0.002 | 0.003 | 0.018 | < 0.005 | 0.017 | 0.003 | 0.005 | < 0.01 | 0.003
| Mean |  | 0.003 |  |  | 0.0028 | 0.004166667 | 0.003 | 0.002 | 0.004833333 | 0.002333333 | 0.002 | 0.003666667 | 0.0185 | 0.005 | 0.01833333 | 0.002666667 | 0.005333333 |  | 0.00225
| Median |  | 0.003 |  |  | 0.003 | 0.004 | 0.003 | 0.002 | 0.0045 | 0.002 | 0.002 | 0.003 | 0.018 | 0.005 | 0.0185 | 0.003 | 0.005 |  | 0.002
| Std Dev. |  | 0.0006324555 |  |  | 0.00083666 | 0.0004082483 | 4.750736e-19 | 0 | 0.0009831921 | 0.0005163978 | 0 | 0.002081666 | 0.001643168 |  | 0.0008164966 | 0.0005163978 | 0.0005773503 |  | 0.0005
| Rel.Std.Dev. |  | 21.08% |  |  | 29.88% | 9.798% | 1.584e-14% | 0% | 20.34% | 22.13% | 0% | 56.77% | 8.882% |  | 4.454% | 19.36% | 10.83% |  | 22.22%
PDM3
| Z-Score (Absolute) |  | 0 | 12.72 | 12.72 | 0.29 | 0.67 | 0 | 0.67 | 1.06 | 0.39 | 0.96 | 0.39 | 8.96 | 0.05 | 8.86 | 0.19 | 0.53 | 1.16 | 0.67
| Analytical results for S in OREAS 240c (Certified Value 0.656 wt.%) | [25 empty] | Certified
S | Round | Replicate | Lab | Lab | Lab | Lab | Lab | Lab | Lab | Lab | Lab | Lab | Lab | Lab | Lab | Lab | Lab | Lab | Lab | Lab | Lab | Lab | Lab | Lab | Lab | Lab | 1
| No | No | 1.01 | 1.02 | 1.03 | 1.04 | 1.05 | 1.06 | 1.07 | 1.08 | 1.09 | 1.10 | 1.11 | 1.12 | 1.13 | 1.14 | 1.15 | 1.16 | 1.17 | 1.18 | 1.19 | 1.20 | 1.21 | 1.22 | 1.23 | 1.29 | wt.%
|  |  | 4A*OES/MS | 4A*OES/MS | 4A*OES | 4A*OES | 4A*OES | 4A*OES/MS | 4A*OES | 4A*OES/MS | 4A*MS | 4A*OES/MS | 4A*OES/MS | 4A*MS | 4A*MS | 4A*MS | 4A*OES/MS | 4A*OES/MS | 4A*OES | 4A*OES/MS | 4A*OES/MS | 4A*OES | 4A*OES/MS | 4A*MS | 4A*OES | 4A*OES/MS | 3
3
| 1 | 1 | 0.7 | 0.67 | 0.659 | 0.6354883 | 0.6437 | 0.657 | 0.69 | 0.66 | 0.64 | 0.68 | 0.67 | 0.67 | 0.66 | 0.61 | 0.68 | 0.62 | 0.6545696 | 0.6307 | 0.67 | 0.662 | 0.66 | 0.7210339 | 0.6224 | 0.66 | 1
| 1 | 2 | 0.73 | 0.69 | 0.657 | 0.6438623 | 0.6594 | 0.677 | 0.64 | 0.65 | 0.65 | 0.69 | 0.68 | 0.66 | 0.66 | 0.63 | 0.69 | 0.61 | 0.6572391 | 0.6446 | 0.68 | 0.678 | 0.67 | 0.7223015 | 0.6147 | 0.65 | 1
| 1 | 3 | 0.68 | 0.68 | 0.652 | 0.6519033 | 0.6553 | 0.66 | 0.64 | 0.66 | 0.65 | 0.67 | 0.66 | 0.66 | 0.66 | 0.63 | 0.68 | 0.61 | 0.6590612 | 0.6367 | 0.68 | 0.665 | 0.67 | 0.7246203 | 0.625 | 0.65 | 16
| 1 | 4 | 0.7 | 0.66 | 0.658 | 0.6496323 | 0.6546 | 0.647 | 0.63 | 0.67 | 0.65 | 0.67 | 0.67 | 0.67 | 0.65 | 0.59 | 0.68 | 0.62 | 0.6540738 | 0.6328 | 0.67 | 0.663 | 0.66 | 0.7139252 | 0.6056 | 0.65 | 0.6556536
| 1 | 5 | 0.71 | 0.66 | 0.659 | 0.6395282 | 0.6576 | 0.664 | 0.65 | 0.65 | 0.62 | 0.66 | 0.68 | 0.67 | 0.66 | 0.61 | 0.68 | 0.62 | 0.6553505 | 0.638 | 0.67 | 0.67 | 0.68 | 0.7160627 | 0.6218 | 0.65 | 53
| 1 | 6 | 0.71 | 0.67 | 0.655 | 0.6457009 | 0.6577 | 0.648 | 0.65 | 0.65 | 0.65 | 0.66 | 0.67 | 0.68 | 0.66 | 0.61 | 0.68 | 0.61 | 0.6515941 | 0.633 | 0.66 | 0.676 | 0.67 | 0.7067643 | 0.6016 | 0.65
| Mean |  | 0.705 | 0.6716667 | 0.6566667 | 0.6443525 | 0.6547167 | 0.6588333 | 0.65 | 0.6566667 | 0.6433333 | 0.6716667 | 0.6716667 | 0.6683333 | 0.6583333 | 0.6133333 | 0.6816667 | 0.615 | 0.6553147 | 0.6359667 | 0.6716667 | 0.669 | 0.6683333 | 0.7174513 | 0.6151833 | 0.6516667
| Median |  | 0.705 | 0.67 | 0.6575 | 0.6447816 | 0.65645 | 0.6585 | 0.645 | 0.655 | 0.65 | 0.67 | 0.67 | 0.67 | 0.66 | 0.61 | 0.68 | 0.615 | 0.65496 | 0.63485 | 0.67 | 0.6675 | 0.67 | 0.7185483 | 0.61825 | 0.65
| Std Dev. |  | 0.01643168 | 0.01169045 | 0.00273252 | 0.006144867 | 0.005672184 | 0.01112505 | 0.02097618 | 0.008164966 | 0.0121106 | 0.01169045 | 0.007527727 | 0.007527727 | 0.004082483 | 0.01505545 | 0.004082483 | 0.005477226 | 0.002595316 | 0.005015443 | 0.007527727 | 0.006811755 | 0.007527727 | 0.006577642 | 0.009683061 | 0.004082483
| Rel.Std.Dev. |  | 2.331% | 1.741% | 0.4161% | 0.9536% | 0.8664% | 1.689% | 3.227% | 1.243% | 1.882% | 1.741% | 1.121% | 1.126% | 0.6201% | 2.455% | 0.5989% | 0.8906% | 0.396% | 0.7886% | 1.121% | 1.018% | 1.126% | 0.9168% | 1.574% | 0.6265%
| PDM3 |  | 7.526% | 2.442% | 0.1545% | -1.724% | -0.1429% | 0.485% | -0.8623% | 0.1545% | -1.879% | 2.442% | 2.442% | 1.934% | 0.4087% | -6.455% | 3.967% | -6.2% | -0.0517% | -3.003% | 2.442% | 2.036% | 1.934% | 9.425% | -6.173% | -0.6081%
| Z-Score (Absolute) |  | 2.35 | 0.7 | 0.04 | 0.65 | 0.14 | 0.07 | 0.37 | 0.04 | 0.7 | 0.7 | 0.7 | 0.53 | 0.04 | 2.18 | 1.19 | 2.1 | 0.11 | 1.06 | 0.7 | 0.57 | 0.53 | 2.96 | 2.09 | 0.29
| Analytical results for Sb in OREAS 240c (Certified Value 3.55 ppm) | [25 empty] | Certified
Sb | Round | Replicate | Lab | Lab | Lab | Lab | Lab | Lab | Lab | Lab | Lab | Lab | Lab | Lab | Lab | Lab | Lab | Lab | Lab | Lab | Lab | Lab | Lab | Lab | Lab |  | 1
| No | No | 1.01 | 1.02 | 1.03 | 1.04 | 1.05 | 1.06 | 1.07 | 1.08 | 1.09 | 1.10 | 1.11 | 1.12 | 1.13 | 1.14 | 1.15 | 1.16 | 1.17 | 1.18 | 1.19 | 1.21 | 1.22 | 1.23 | 1.29 |  | ppm
|  |  | 4A*OES/MS | 4A*OES/MS | 4A*MS | 4A*OES | 4A*MS | 4A*MS | 4A*OES | 4A*OES/MS | 4A*MS | 4A*OES/MS | 4A*OES/MS | 4A*MS | 4A*MS | 4A*MS | 4A*OES/MS | 4A*OES/MS | 4A*MS | 4A*OES/MS | 4A*OES/MS | 4A*OES/MS | 4A*MS | 4A*OES | 4A*OES/MS |  | 2
3
| 1 | 1 | 4.28 | 3.58 | 3.9 | 3.903849 | 3.78 | 3.85 | < 5 | 4.16 | 3.93 | 3.43 | 3.62 | 3.34 | 3.39 | 3.6 | 3.79 | 3.3 | 6.39755 | 3.94 | 5.86 | 4 | 3.494073 | < 5 | 3.7 |  | 1
| 1 | 2 | 3.9 | 3.48 | 3.8 | 3.998905 | 3.61 | 3.53 | < 5 | 3.41 | 3.56 | 3.47 | 3.46 | 3.35 | 3.42 | 3.59 | 3.63 | 3.4 | 6.31433 | 3.59 | 6.13 | 3.7 | 3.492573 | < 5 | 3.7 |  | 33
| 1 | 3 | 3.56 | 3.28 | 3.9 | 3.821363 | 3.55 | 3.42 | < 5 | 3.33 | 3.3 | 3.34 | 3.31 | 3.4 | 3.38 | 3.49 | 3.46 | 3.4 | 6.34873 | 3.57 | 5.4 | 3.8 | 3.543282 | < 5 | 3.5 |  | 16
| 1 | 4 | 4.07 | 3.28 | 3.7 | 3.802866 | 3.58 | 3.5 | < 5 | 3.32 | 3.5 | 3.31 | 3.43 | 3.34 | 3.46 | 3.64 | 3.39 | 3.4 | 6.35811 | 3.44 | 4.97 | 3.8 | 3.42207 | < 5 | 3.8 |  | 3.553454
| 1 | 5 | 3.73 | 3.21 | 3.7 | 3.957283 | 3.59 | 3.92 | < 5 | 3.3 | 3.52 | 3.29 | 3.37 | 3.45 | 3.6 | 3.55 | 3.35 | 3.5 | 6.39102 | 3.41 | 4.27 | 4 | 3.47588 | < 5 | 3.9 |  | 54
| 1 | 6 | 4.27 | 3.29 | 3.8 | 3.940161 | 3.61 | 3.42 | < 5 | 3.26 | 3.35 | 3.29 | 3.38 | 3.46 | 3.26 | 3.34 | 3.29 | 3.5 | 6.462595 | 3.39 | 4.21 | 4 | 3.417466 | < 5 | 3.6
| Mean |  | 3.968333 | 3.353333 | 3.8 | 3.904071 | 3.62 | 3.606667 |  | 3.463333 | 3.526667 | 3.355 | 3.428333 | 3.39 | 3.418333 | 3.535 | 3.485 | 3.416667 | 6.3787225 | 3.556667 | 5.14 | 3.883333 | 3.474224 |  | 3.7
| Median |  | 3.985 | 3.285 | 3.8 | 3.922005 | 3.6 | 3.515 |  | 3.325 | 3.51 | 3.325 | 3.405 | 3.375 | 3.405 | 3.57 | 3.425 | 3.4 | 6.374565 | 3.505 | 5.185 | 3.9 | 3.484226 |  | 3.7
| Std Dev. |  | 0.2921244 | 0.1433411 | 0.08944272 | 0.07773097 | 0.0814862 | 0.2210581 |  | 0.3448285 | 0.2223211 | 0.07687652 | 0.1072225 | 0.0551362 | 0.1114301 | 0.1082128 | 0.1897103 | 0.07527727 | 0.051012 | 0.2054913 | 0.8020973 | 0.132916 | 0.04784125 |  | 0.1414214
| Rel.Std.Dev. |  | 7.361% | 4.275% | 2.354% | 1.991% | 2.251% | 6.129% |  | 9.957% | 6.304% | 2.291% | 3.128% | 1.626% | 3.26% | 3.061% | 5.444% | 2.203% | 0.7997% | 5.778% | 15.61% | 3.423% | 1.377% |  | 3.822%
| PDM3 |  | 11.68% | -5.632% | 6.938% | 9.867% | 1.873% | 1.497% |  | -2.536% | -0.7538% | -5.585% | -3.521% | -4.6% | -3.803% | -0.5193% | -1.926% | -3.849% | 79.51% | 0.09041% | 44.65% | 9.283% | -2.23% |  | 4.124%
| Z-Score (Absolute) |  | 2.18 | 0.86 | 1.35 | 1.86 | 0.46 | 0.39 | 5.07 | 0.31 | 0 | 0.85 | 0.49 | 0.67 | 0.53 | 0.04 | 0.21 | 0.54 | 14.07 | 0.15 | 7.96 | 1.76 | 0.26 | 5.07 | 0.86
| Analytical results for Sc in OREAS 240c (Certified Value 31.8 ppm) | [25 empty] | Certified
Sc | Round | Replicate | Lab | Lab | Lab | Lab | Lab | Lab | Lab | Lab | Lab | Lab | Lab | Lab | Lab | Lab | Lab | Lab | Lab | Lab | Lab | Lab | Lab | Lab | Lab | Lab | 1
| No | No | 1.01 | 1.02 | 1.03 | 1.04 | 1.05 | 1.06 | 1.07 | 1.08 | 1.09 | 1.10 | 1.11 | 1.12 | 1.13 | 1.14 | 1.15 | 1.16 | 1.17 | 1.18 | 1.19 | 1.20 | 1.21 | 1.22 | 1.23 | 1.29 | ppm
|  |  | 4A*OES/MS | 4A*OES/MS | 4A*OES | 4A*OES | 4A*OES | 4A*MS | 4A*MS | 4A*OES/MS | 4A*MS | 4A*OES/MS | 4A*OES/MS | 4A*MS | 4A*MS | 4A*MS | 4A*OES/MS | 4A*OES/MS | 4A*MS | 4A*OES/MS | 4A*OES/MS | 4A*MS | 4A*OES/MS | 4A*MS | 4A*OES | 4A*OES/MS | 1
2
| 1 | 1 | 30.3 | 33.3 | 29 | 32.65468 | 31.6 | 31.8 | 33.2 | 34.3 | 32.5 | 34.9 | 32.5 | 30.7 | 31.6 | 33.4 | 31.5 | 31.6 | 31.545265 | 31.72 | 30.6 | 33.5 | 35.1 | 31.49093 | 28.9 | 31.3 | 1
| 1 | 2 | 31.7 | 34.4 | 29 | 32.12102 | 32.2 | 31.5 | 32.7 | 34 | 32.9 | 35.5 | 32.6 | 31.4 | 31.9 | 33.2 | 31.3 | 32.8 | 31.5185 | 31.88 | 30.4 | 32.9 | 36.5 | 31.59906 | 28.76 | 30.9 | 34
| 1 | 3 | 28.3 | 34.1 | 29 | 31.86321 | 32.2 | 31 | 33.7 | 33.9 | 33 | 34.6 | 31.1 | 31.5 | 31.6 | 31.5 | 30.1 | 31.9 | 31.636905 | 31.92 | 30.3 | 32.5 | 37.7 | 32.28008 | 28.69 | 30.5 | 16
| 1 | 4 | 32 | 33.4 | 29 | 32.14325 | 31.8 | 32.2 | 33.5 | 34.4 | 33.1 | 35.2 | 31.6 | 31.3 | 31.3 | 32.3 | 30.9 | 30.1 | 31.589645 | 31.92 | 30.2 | 32 | 37.1 | 31.63254 | 29.12 | 30.8 | 31.79128
| 1 | 5 | 31.1 | 32.3 | 29 | 32.65206 | 32.1 | 31.2 | 33.4 | 34.1 | 32.2 | 34 | 31.7 | 31.9 | 30.7 | 31.7 | 30.5 | 32.1 | 31.576345 | 32.05 | 29.5 | 33.3 | 39 | 31.55524 | 29.05 | 30.1 | 55
| 1 | 6 | 30 | 33.4 | 29 | 32.41553 | 32.4 | 32.6 | 31.5 | 34.6 | 32.6 | 34.2 | 31.3 | 32.1 | 31 | 33.2 | 29.7 | 32.2 | 31.640205 | 31.85 | 30.5 | 32.3 | 38.5 | 30.76793 | 28.834 | 29.5
| Mean |  | 30.56667 | 33.48333 | 29 | 32.30829 | 32.05 | 31.71667 | 33 | 34.21667 | 32.71667 | 34.73333 | 31.8 | 31.48333 | 31.35 | 32.55 | 30.66667 | 31.78333 | 31.5844775 | 31.89 | 30.25 | 32.75 | 37.31667 | 31.5543 | 28.89233 | 30.51667
| Median |  | 30.7 | 33.4 | 29 | 32.27939 | 32.15 | 31.65 | 33.3 | 34.2 | 32.75 | 34.75 | 31.65 | 31.45 | 31.45 | 32.75 | 30.7 | 32 | 31.582995 | 31.9 | 30.35 | 32.7 | 37.4 | 31.57715 | 28.867 | 30.65
| Std Dev. |  | 1.353021 | 0.7305249 | 0 | 0.3193949 | 0.2949576 | 0.6080022 | 0.8099383 | 0.2639444 | 0.3430258 | 0.5785038 | 0.6196773 | 0.491596 | 0.441588 | 0.8312641 | 0.697615 | 0.9152413 | 0.04865735 | 0.1077033 | 0.3937004 | 0.585662 | 1.414803 | 0.4810995 | 0.1664952 | 0.6400521
| Rel.Std.Dev. |  | 4.426% | 2.182% | 0% | 0.9886% | 0.9203% | 1.917% | 2.454% | 0.7714% | 1.048% | 1.666% | 1.949% | 1.561% | 1.409% | 2.554% | 2.275% | 2.88% | 0.1541% | 0.3377% | 1.301% | 1.788% | 3.791% | 1.525% | 0.5763% | 2.097%
| PDM3 |  | -3.852% | 5.322% | -8.78% | 1.626% | 0.8138% | -0.2347% | 3.802% | 7.629% | 2.911% | 9.254% | 0.02743% | -0.9686% | -1.388% | 2.387% | -3.537% | -0.02499% | -0.6505% | 0.3105% | -4.848% | 3.016% | 17.38% | -0.7454% | -9.119% | -4.009%
| Z-Score (Absolute) |  | 0.88 | 1.21 | 2 | 0.37 | 0.18 | 0.05 | 0.87 | 1.74 | 0.66 | 2.11 | 0.01 | 0.22 | 0.32 | 0.54 | 0.81 | 0.01 | 0.15 | 0.07 | 1.1 | 0.69 | 3.96 | 0.17 | 2.08 | 0.91
| Analytical results for Se in OREAS 240c (Certified Value 0.98 ppm) | [25 empty] | Certified
Se | Round | Replicate | Lab | Lab | Lab | Lab | Lab | Lab | Lab | Lab | Lab | Lab | Lab | Lab | Lab | Lab | Lab | Lab | Lab | Lab | Lab | Lab |  |  |  |  | 1
| No | No | 1.01 | 1.02 | 1.03 | 1.04 | 1.05 | 1.06 | 1.07 | 1.08 | 1.09 | 1.10 | 1.11 | 1.12 | 1.13 | 1.14 | 1.15 | 1.16 | 1.18 | 1.19 | 1.22 | 1.29 |  |  |  |  | ppm
|  |  | 4A*OES/MS | 4A*OES/MS | 4A*MS | 4A*OES | 4A*MS | 4A*MS | 4A*MS | 4A*OES/MS | 4A*MS | 4A*OES/MS | 4A*OES/MS | 4A*MS | 4A*MS | 4A*MS | 4A*OES/MS | 4A*OES/MS | 4A*OES/MS | 4A*OES/MS | 4A*MS | 4A*OES/MS |  |  |  |  | 2
2
| 1 | 1 | < 2 | 1 | < 1 | < 2 | 0.8 | < 1 | 1.35 | < 1 | 0.8 | 1 | 1 | 1 | 0.4 | 1 | < 2 | 1 | 1.45 | 1 | < 1.5 | < 1 |  |  |  |  | 1
| 1 | 2 | < 2 | 1 | 1 | < 2 | 0.7 | < 1 | 2 | < 1 | 0.8 | 1 | 1 | 0.9 | 0.9 | 1 | < 2 | 1.1 | 1.11 | 1 | < 1.5 | < 1 |  |  |  |  | 38
| 1 | 3 | < 2 | 1 | 1 | < 2 | 0.7 | 1 | 1.12 | < 1 | 0.8 | 1 | 1 | 1 | 1.5 | 1 | < 2 | 0.8 | 1.08 | 1 | < 1.5 | < 1 |  |  |  |  | 16
| 1 | 4 | < 2 | 1 | < 1 | < 2 | 1.1 | 2 | 1.41 | 1 | 0.8 | 1 | 1 | 1.1 | 1.9 | 1 | < 2 | 1 | 1.02 | 1 | < 1.5 | < 1 |  |  |  |  | 0.9808444
| 1 | 5 | < 2 | 1 | 1 | < 2 | 0.7 | 2 | 1.33 | 1 | 0.7 | 1 | 1 | 1 | 0.7 | 1 | < 2 | 0.7 | 1.04 | 1 | < 1.5 | < 1 |  |  |  |  | 56
| 1 | 6 | < 2 | 1 | 1 | < 2 | 0.7 | 1 | 1.32 | < 1 | 0.8 | 1 | 1 | 1 | 1.2 | 1 | < 2 | 1 | 0.9 | 1 | < 1.5 | < 1
| Mean |  |  | 1 | 1 |  | 0.7833333 | 1.5 | 1.421667 | 1 | 0.7833333 | 1 | 1 | 1 | 1.1 | 1 |  | 0.9333333 | 1.1 | 1
| Median |  |  | 1 | 1 |  | 0.7 | 1.5 | 1.34 | 1 | 0.8 | 1 | 1 | 1 | 1.05 | 1 |  | 1 | 1.06 | 1
| Std Dev. |  |  | 0 | 0 |  | 0.1602082 | 0.5773503 | 0.2998277 | 0 | 0.04082483 | 0 | 0 | 0.06324555 | 0.5477226 | 0 |  | 0.1505545 | 0.1860108 | 0
| Rel.Std.Dev. |  |  | 0% | 0% |  | 20.45% | 38.49% | 21.09% | 0% | 5.212% | 0% | 0% | 6.325% | 49.79% | 0% |  | 16.13% | 16.91% | 0%
| PDM3 |  |  | 1.953% | 1.953% |  | -20.14% | 52.93% | 44.94% | 1.953% | -20.14% | 1.953% | 1.953% | 1.953% | 12.15% | 1.953% |  | -4.844% | 12.15% | 1.953%
| Z-Score (Absolute) |  | 0 | 0 | 1.35 | 0 | 1.75 | 1.35 | 3.41 | 2.7 | 1.75 | 0 | 0 | 0 | 0.81 | 0 | 0 | 0.54 | 0.81 | 0 | 2.02 | 4.05
| Analytical results for Sm in OREAS 240c (Certified Value 2.67 ppm) | [25 empty] | Certified
Sm | Round | Replicate | Lab | Lab | Lab | Lab | Lab | Lab | Lab | Lab | Lab | Lab | [14 empty] | 1
| No | No | 1.05 | 1.07 | 1.12 | 1.13 | 1.14 | 1.16 | 1.17 | 1.18 | 1.20 | 1.22 | [14 empty] | ppm
|  |  | 4A*MS | 4A*MS | 4A*MS | 4A*MS | 4A*MS | 4A*OES/MS | 4A*MS | 4A*OES/MS | 4A*MS | 4A*MS | [14 empty] | 2
3
| 1 | 1 | 2.67 | 2.86 | 2.5 | 2.6 | 2.64 | 2.42 | 2.67772 | 2.81 | 2.8 | 2.595422 | [14 empty] | 1
| 1 | 2 | 2.76 | 2.89 | 2.6 | 2.7 | 2.64 | 2.71 | 2.69436 | 2.86 | 2.7 | 2.702282 | [14 empty] | 35
| 1 | 3 | 2.7 | 3.1 | 2.6 | 2.4 | 2.61 | 2.75 | 2.6726 | 2.87 | 2.8 | 2.754604 | [14 empty] | 16
| 1 | 4 | 2.69 | 2.79 | 2.6 | 2.6 | 2.69 | 2.34 | 2.67372 | 2.77 | 2.7 | 2.758844 | [14 empty] | 2.67371
| 1 | 5 | 2.68 | 3.19 | 2.5 | 2.5 | 2.63 | 2.59 | 2.68404 | 2.8 | 2.7 | 2.663776 | [14 empty] | 57
| 1 | 6 | 2.73 | 2.85 | 2.7 | 2.6 | 2.62 | 2.82 | 2.69244 | 2.73 | 2.7 | 2.662552
| Mean |  | 2.705 | 2.946667 | 2.583333 | 2.566667 | 2.638333 | 2.605 | 2.68248 | 2.806667 | 2.733333 | 2.68958
| Median |  | 2.695 | 2.875 | 2.6 | 2.6 | 2.635 | 2.65 | 2.68088 | 2.805 | 2.7 | 2.683029
| Std Dev. |  | 0.03391165 | 0.1595828 | 0.07527727 | 0.1032796 | 0.02786874 | 0.1912851 | 0.009378477 | 0.05316641 | 0.05163978 | 0.06236818
| Rel.Std.Dev. |  | 1.254% | 5.416% | 2.914% | 4.024% | 1.056% | 7.343% | 0.3496% | 1.894% | 1.889% | 2.319%
| PDM3 |  | 1.17% | 10.21% | -3.38% | -4.004% | -1.323% | -2.57% | 0.328% | 4.973% | 2.23% | 0.5935%
| Z-Score (Absolute) |  | 0.2 | 2.73 | 1.08 | 1.25 | 0.5 | 0.85 | 0.04 | 1.26 | 0.5 | 0.04
| Analytical results for Sn in OREAS 240c (Certified Value 1.42 ppm) | [25 empty] | Certified
Sn | Round | Replicate | Lab | Lab | Lab | Lab | Lab | Lab | Lab | Lab | Lab | Lab | Lab | Lab | Lab | Lab | Lab | Lab | Lab | Lab | Lab | Lab | Lab | Lab | Lab |  | 1
| No | No | 1.01 | 1.02 | 1.03 | 1.04 | 1.05 | 1.06 | 1.07 | 1.08 | 1.09 | 1.10 | 1.11 | 1.12 | 1.13 | 1.14 | 1.15 | 1.16 | 1.18 | 1.19 | 1.20 | 1.21 | 1.22 | 1.23 | 1.29 |  | ppm
|  |  | 4A*OES/MS | 4A*OES/MS | 4A*MS | 4A*OES | 4A*MS | 4A*MS | 4A*MS | 4A*OES/MS | 4A*MS | 4A*OES/MS | 4A*OES/MS | 4A*MS | 4A*MS | 4A*MS | 4A*OES/MS | 4A*OES/MS | 4A*OES/MS | 4A*OES/MS | 4A*MS | 4A*OES/MS | 4A*MS | 4A*OES | 4A*OES/MS |  | 2
3
| 1 | 1 | 1.8 | 1.4 | 1.5 | 1.394356 | 1.4 | 1.4 | 1.2 | 1.3 | 1.5 | 1.3 | 1.5 | 1.3 | 1.7 | 1.5 | 1.5 | 1.5 | 1.39 | 1.6 | 1.42 | 1.4 | 1.371184 | < 2 | 1.4 |  | 1
| 1 | 2 | 1.9 | 1.5 | 1.4 | 1.33864 | 1.3 | 1.4 | 0.9 | 1.3 | 1.5 | 1.3 | 1.5 | 1.3 | 1.6 | 1.4 | 1.5 | 1.5 | 1.4 | 1.6 | 1.46 | 1.4 | 1.404769 | < 2 | 1.4 |  | 10
| 1 | 3 | 1.8 | 1.4 | 1.4 | 1.376713 | 1.4 | 1.4 | 1.2 | 1.3 | 1.4 | 1.3 | 1.5 | 1.4 | 1.7 | 1.4 | 1.5 | 1.5 | 1.42 | 1.5 | 3.02 | 1.4 | 1.384633 | < 2 | 1.4 |  | 16
| 1 | 4 | 1.8 | 1.5 | 1.4 | 1.355512 | 1.5 | 1.5 | 1.7 | 1.3 | 1.4 | 1.3 | 1.4 | 1.4 | 1.8 | 1.3 | 1.4 | 1.5 | 1.37 | 1.6 | 1.4 | 1.4 | 1.395578 | < 2 | 1.5 |  | 1.422714
| 1 | 5 | 1.8 | 1.7 | 1.4 | 1.341096 | 1.5 | 1.4 | 1 | 1.3 | 1.3 | 1.3 | 1.5 | 1.4 | 1.3 | 1.3 | 1.4 | 1.6 | 1.38 | 1.6 | 1.42 | 1.5 | 1.401729 | < 2 | 1.4 |  | 58
| 1 | 6 | 1.9 | 1.4 | 1.4 | 1.372085 | 1.5 | 1.4 | 0.9 | 1.3 | 1.4 | 1.4 | 1.4 | 1.4 | 1.4 | 1.3 | 1.4 | 1.5 | 1.36 | 1.6 | 1.37 | 1.4 | 1.345405 | < 2 | 1.4
| Mean |  | 1.833333 | 1.483333 | 1.416667 | 1.363067 | 1.433333 | 1.416667 | 1.15 | 1.3 | 1.416667 | 1.316667 | 1.466667 | 1.366667 | 1.583333 | 1.366667 | 1.45 | 1.516667 | 1.386667 | 1.583333 | 1.681667 | 1.416667 | 1.383883 |  | 1.416667
| Median |  | 1.8 | 1.45 | 1.4 | 1.363798 | 1.45 | 1.4 | 1.1 | 1.3 | 1.4 | 1.3 | 1.5 | 1.4 | 1.65 | 1.35 | 1.45 | 1.5 | 1.385 | 1.6 | 1.42 | 1.4 | 1.390105 |  | 1.4
| Std Dev. |  | 0.05163978 | 0.1169045 | 0.04082483 | 0.02183131 | 0.08164966 | 0.04082483 | 0.3016621 | 0 | 0.07527727 | 0.04082483 | 0.05163978 | 0.05163978 | 0.194079 | 0.08164966 | 0.05477226 | 0.04082483 | 0.02160247 | 0.04082483 | 0.6563053 | 0.04082483 | 0.02251138 |  | 0.04082483
| Rel.Std.Dev. |  | 2.817% | 7.881% | 2.882% | 1.602% | 5.696% | 2.882% | 26.23% | 0% | 5.314% | 3.101% | 3.521% | 3.779% | 12.26% | 5.974% | 3.777% | 2.692% | 1.558% | 2.578% | 39.03% | 2.882% | 1.627% |  | 2.882%
| PDM3 |  | 28.86% | 4.261% | -0.4251% | -4.193% | 0.7464% | -0.4251% | -19.17% | -8.625% | -0.4251% | -7.454% | 3.089% | -3.939% | 11.29% | -3.939% | 1.918% | 6.604% | -2.534% | 11.29% | 18.2% | -0.4251% | -2.729% |  | -0.4251%
| Z-Score (Absolute) |  | 5.62 | 0.9 | 0 | 0.72 | 0.22 | 0 | 3.6 | 1.57 | 0 | 1.35 | 0.67 | 0.67 | 2.25 | 0.67 | 0.45 | 1.35 | 0.4 | 2.25 | 3.57 | 0 | 0.44 | 5.62 | 0
| Analytical results for Sr in OREAS 240c (Certified Value 131 ppm) | [25 empty] | Certified
Sr | Round | Replicate | Lab | Lab | Lab | Lab | Lab | Lab | Lab | Lab | Lab | Lab | Lab | Lab | Lab | Lab | Lab | Lab | Lab | Lab | Lab | Lab | Lab | Lab | Lab | Lab | 1
| No | No | 1.01 | 1.02 | 1.03 | 1.04 | 1.05 | 1.06 | 1.07 | 1.08 | 1.09 | 1.10 | 1.11 | 1.12 | 1.13 | 1.14 | 1.15 | 1.16 | 1.17 | 1.18 | 1.19 | 1.20 | 1.21 | 1.22 | 1.23 | 1.29 | ppm
|  |  | 4A*OES/MS | 4A*OES/MS | 4A*MS | 4A*OES | 4A*MS | 4A*OES/MS | 4A*OES | 4A*OES/MS | 4A*MS | 4A*OES/MS | 4A*OES/MS | 4A*MS | 4A*MS | 4A*MS | 4A*OES/MS | 4A*OES/MS | 4A*OES | 4A*OES/MS | 4A*OES/MS | 4A*OES | 4A*OES/MS | 4A*MS | 4A*OES | 4A*OES/MS | 0
0
| 1 | 1 | 131.2 | 132.5 | 129 | 127.6061 | 127.45 | 131 | 135 | 136 | 130.54 | 136.5 | 137 | 123 | 149 | 135.4 | 126.5 | 133 | 129.54 | 149 | 137.5 | 146 | 137 | 132.8247 | 118 | 129.8 | 1
| 1 | 2 | 139.3 | 136 | 127 | 128.3985 | 128.72 | 132 | 133 | 134 | 131.98 | 138.5 | 138.5 | 126 | 149 | 134.7 | 128.1 | 133 | 128.87 | 151 | 138.5 | 149 | 130 | 132.6471 | 126 | 126.1 | 11
| 1 | 3 | 132.8 | 137 | 126 | 130.5532 | 127.79 | 130 | 129 | 136 | 129.47 | 135.5 | 130.5 | 125 | 148 | 133 | 125.9 | 132 | 128.56 | 150 | 137 | 146 | 131 | 134.6005 | 124 | 127.2 | 16
| 1 | 4 | 132.3 | 134.5 | 127 | 131.1661 | 126.69 | 130 | 126 | 136.5 | 129.45 | 136 | 137 | 124 | 146 | 133.3 | 124.7 | 125 | 128.45 | 149 | 136.5 | 147 | 127 | 130.6968 | 121 | 126.9 | 131.2453
| 1 | 5 | 131 | 132 | 127 | 126.9428 | 126.56 | 129 | 129 | 135 | 132.53 | 133 | 137 | 127 | 135 | 135.4 | 124.7 | 133 | 128.97 | 150 | 136 | 147 | 129 | 133.6846 | 123 | 126.1 | 59
| 1 | 6 | 135 | 134.5 | 128 | 130.4778 | 129.19 | 128 | 129 | 136.5 | 132.88 | 133 | 135 | 127 | 137 | 134.8 | 129.6 | 130 | 129.11 | 149 | 137.5 | 147 | 133 | 130.4766 | 127 | 127.4
| Mean |  | 133.6 | 134.4167 | 127.3333 | 129.1907 | 127.7333 | 130 | 130.1667 | 135.6667 | 131.1417 | 135.4167 | 135.8333 | 125.3333 | 144 | 134.4333 | 126.5833 | 131 | 128.9167 | 149.6667 | 137.1667 | 147 | 131.1667 | 132.4884 | 123.1667 | 127.25
| Median |  | 132.55 | 134.5 | 127 | 129.4382 | 127.62 | 130 | 129 | 136 | 131.26 | 135.75 | 137 | 125.5 | 147 | 134.75 | 126.2 | 132.5 | 128.92 | 149.5 | 137.25 | 147 | 130.5 | 132.7359 | 123.5 | 127.05
| Std Dev. |  | 3.140064 | 1.934339 | 1.032796 | 1.766749 | 1.062463 | 1.414214 | 3.250641 | 0.9831921 | 1.527762 | 2.131119 | 2.840188 | 1.632993 | 6.324555 | 1.040513 | 1.947734 | 3.162278 | 0.3939374 | 0.8164966 | 0.875595 | 1.095445 | 3.488075 | 1.630177 | 3.311596 | 1.363452
| Rel.Std.Dev. |  | 2.35% | 1.439% | 0.8111% | 1.368% | 0.8318% | 1.088% | 2.497% | 0.7247% | 1.165% | 1.574% | 2.091% | 1.303% | 4.392% | 0.774% | 1.539% | 2.414% | 0.3056% | 0.5455% | 0.6383% | 0.7452% | 2.659% | 1.23% | 2.689% | 1.071%
| PDM3 |  | 1.794% | 2.416% | -2.981% | -1.565% | -2.676% | -0.9489% | -0.8219% | 3.369% | -0.07899% | 3.178% | 3.496% | -4.505% | 9.718% | 2.429% | -3.552% | -0.1869% | -1.774% | 14.04% | 4.512% | 12% | -0.05994% | 0.9471% | -6.155% | -3.044%
| Z-Score (Absolute) |  | 0.46 | 0.61 | 0.71 | 0.37 | 0.64 | 0.21 | 0.18 | 0.84 | 0 | 0.79 | 0.87 | 1.08 | 2.39 | 0.61 | 0.85 | 0.03 | 0.42 | 3.45 | 1.12 | 2.95 | 0 | 0.25 | 1.49 | 0.73
| Analytical results for Ta in OREAS 240c (Certified Value 0.24 ppm) | [25 empty] | Certified
Ta | Round | Replicate | Lab | Lab | Lab | Lab | Lab | Lab | Lab | Lab | Lab | Lab | Lab | Lab | Lab | Lab | Lab | Lab | Lab | Lab | Lab | Lab | Lab | Lab |  |  | 1
| No | No | 1.01 | 1.02 | 1.03 | 1.04 | 1.05 | 1.06 | 1.07 | 1.08 | 1.09 | 1.10 | 1.11 | 1.12 | 1.13 | 1.14 | 1.15 | 1.16 | 1.18 | 1.19 | 1.20 | 1.21 | 1.22 | 1.29 |  |  | ppm
|  |  | 4A*OES/MS | 4A*OES/MS | 4A*MS | 4A*OES | 4A*MS | 4A*MS | 4A*MS | 4A*OES/MS | 4A*MS | 4A*OES/MS | 4A*OES/MS | 4A*MS | 4A*MS | 4A*MS | 4A*OES/MS | 4A*OES/MS | 4A*OES/MS | 4A*OES/MS | 4A*MS | 4A*OES/MS | 4A*MS | 4A*OES/MS |  |  | 2
3
| 1 | 1 | 0.27 | 0.22 | 0.22 | 0.2683749 | 0.23 | 0.29 | 0.29 | 0.21 | 0.24 | 0.23 | 0.24 | 0.2 | 0.3 | 0.35 | 0.46 | 0.22 | 0.24 | 0.26 | 0.21 | 0.3 | 0.2628432 | 0.25 |  |  | 1
| 1 | 2 | 0.29 | 0.22 | 0.22 | 0.2571451 | 0.23 | 0.22 | 0.25 | 0.22 | 0.25 | 0.23 | 0.24 | 0.2 | 0.3 | 0.34 | 0.46 | 0.23 | 0.21 | 0.28 | 0.21 | 0.3 | 0.2519294 | 0.25 |  |  | 21
| 1 | 3 | 0.27 | 0.22 | 0.23 | 0.2542386 | 0.23 | 0.21 | 0.28 | 0.22 | 0.27 | 0.22 | 0.23 | 0.2 | 0.2 | 0.37 | 0.35 | 0.23 | 0.21 | 0.27 | 0.21 | 0.3 | 0.2605045 | 0.25 |  |  | 16
| 1 | 4 | 0.8 | 0.21 | 0.23 | 0.2647428 | 0.26 | 0.22 | 0.72 | 0.22 | 0.21 | 0.23 | 0.23 | 0.2 | 0.3 | 0.37 | 0.49 | 0.23 | 0.2 | 0.28 | 0.21 | 0.3 | 0.2627956 | 0.25 |  |  | 0.2377389
| 1 | 5 | 0.28 | 0.21 | 0.23 | 0.2510698 | 0.23 | 0.22 | 0.24 | 0.22 | 0.19 | 0.22 | 0.24 | 0.2 | 2.5 | 0.37 | 0.48 | 0.24 | 0.23 | 0.26 | 0.21 | 0.3 | 0.2540116 | 0.25 |  |  | 60
| 1 | 6 | 0.3 | 0.22 | 0.23 | 0.246279 | 0.24 | 0.26 | 0.18 | 0.22 | 0.24 | 0.22 | 0.24 | 0.2 | 0.8 | 0.34 | 0.31 | 0.24 | 0.21 | 0.28 | 0.21 | 0.3 | 0.2494298 | 0.24
| Mean |  | 0.3683333 | 0.2166667 | 0.2266667 | 0.256975 | 0.2366667 | 0.2366667 | 0.3266667 | 0.2183333 | 0.2333333 | 0.225 | 0.2366667 | 0.2 | 0.7333333 | 0.3566667 | 0.425 | 0.2316667 | 0.2166667 | 0.2716667 | 0.21 | 0.3 | 0.256919 | 0.2483333
| Median |  | 0.285 | 0.22 | 0.23 | 0.2556918 | 0.23 | 0.22 | 0.265 | 0.22 | 0.24 | 0.225 | 0.24 | 0.2 | 0.3 | 0.36 | 0.46 | 0.23 | 0.21 | 0.275 | 0.21 | 0.3 | 0.257258 | 0.25
| Std Dev. |  | 0.2117939 | 0.005163978 | 0.005163978 | 0.008331715 | 0.0121106 | 0.03141125 | 0.1965367 | 0.004082483 | 0.02875181 | 0.005477226 | 0.005163978 | 3.040471e-17 | 0.8914408 | 0.01505545 | 0.07556454 | 0.007527727 | 0.01505545 | 0.009831921 | 0 | 0 | 0.005863864 | 0.004082483
| Rel.Std.Dev. |  | 57.5% | 2.383% | 2.278% | 3.242% | 5.117% | 13.27% | 60.16% | 1.87% | 12.32% | 2.434% | 2.182% | 1.52e-14% | 121.6% | 4.221% | 17.78% | 3.249% | 6.949% | 3.619% | 0% | 0% | 2.282% | 1.644%
| PDM3 |  | 54.93% | -8.864% | -4.657% | 8.091% | -0.451% | -0.451% | 37.41% | -8.163% | -1.853% | -5.358% | -0.451% | -15.87% | 208.5% | 50.02% | 78.77% | -2.554% | -8.864% | 14.27% | -11.67% | 26.19% | 8.068% | 4.456%
| Z-Score (Absolute) |  | 4.44 | 0.67 | 0.34 | 0.68 | 0 | 0 | 3.03 | 0.62 | 0.11 | 0.39 | 0 | NA | NA | 4.05 | 6.35 | 0.17 | 0.67 | 1.18 | 0.9 | NA | 0.68 | 0.39
Results from laboratories 1.12, 1.13 and 1.21 were removed due to their 0.1 ppm reading resolution.
| Analytical results for Tb in OREAS 240c (Certified Value 0.53 ppm) | [25 empty] | Certified
Tb | Round | Replicate | Lab | Lab | Lab | Lab | Lab | Lab | Lab | Lab | Lab | Lab | Lab | Lab | Lab | [11 empty] | 1
| No | No | 1.01 | 1.05 | 1.06 | 1.07 | 1.12 | 1.13 | 1.14 | 1.15 | 1.16 | 1.17 | 1.18 | 1.20 | 1.22 | [11 empty] | ppm
|  |  | 4A*OES/MS | 4A*MS | 4A*MS | 4A*MS | 4A*MS | 4A*MS | 4A*MS | 4A*OES/MS | 4A*OES/MS | 4A*MS | 4A*OES/MS | 4A*MS | 4A*MS | [11 empty] | 2
3
| 1 | 1 | 0.53 | 0.52 | 0.58 | 0.62 | 0.5 | 0.4 | 0.52 | 0.51 | 0.58 | 0.5687094 | 1.6 | 0.55 | 0.4969478 | [11 empty] | 1
| 1 | 2 | 0.56 | 0.53 | 0.52 | 0.54 | 0.5 | 0.4 | 0.51 | 0.53 | 0.56 | 0.5637281 | 1.9 | 0.56 | 0.4886853 | [11 empty] | 22
| 1 | 3 | 0.54 | 0.53 | 0.52 | 0.55 | 0.5 | 0.4 | 0.51 | 0.52 | 0.53 | 0.5644078 | 1.9 | 0.53 | 0.5171648 | [11 empty] | 16
| 1 | 4 | 0.62 | 0.51 | 0.52 | 0.56 | 0.5 | 0.4 | 0.53 | 0.52 | 0.51 | 0.5700331 | 1.6 | 0.54 | 0.5128683 | [11 empty] | 0.5318627
| 1 | 5 | 0.55 | 0.51 | 0.52 | 0.56 | 0.5 | 0.4 | 0.53 | 0.51 | 0.58 | 0.5650072 | 1.7 | 0.54 | 0.4972207 | [11 empty] | 61
| 1 | 6 | 0.56 | 0.54 | 0.52 | 0.48 | 0.5 | 0.4 | 0.51 | 0.51 | 0.52 | 0.5618142 | 1.7 | 0.53 | 0.4891778
| Mean |  | 0.56 | 0.5233333 | 0.53 | 0.5516667 | 0.5 | 0.4 | 0.5183333 | 0.5166667 | 0.5466667 | 0.5656167 | 1.733333 | 0.5416667 | 0.5003441
| Median |  | 0.555 | 0.525 | 0.52 | 0.555 | 0.5 | 0.4 | 0.515 | 0.515 | 0.545 | 0.5647075 | 1.7 | 0.54 | 0.4970843
| Std Dev. |  | 0.03162278 | 0.0121106 | 0.0244949 | 0.04490731 | 0 | 6.080942e-17 | 0.009831921 | 0.008164966 | 0.03076795 | 0.003128197 | 0.136626 | 0.01169045 | 0.01201411
| Rel.Std.Dev. |  | 5.647% | 2.314% | 4.622% | 8.14% | 0% | 1.52e-14% | 1.897% | 1.58% | 5.628% | 0.5531% | 7.882% | 2.158% | 2.401%
| PDM3 |  | 5.29% | -1.604% | -0.3502% | 3.724% | -5.991% | -24.79% | -2.544% | -2.857% | 2.783% | 6.346% | 225.9% | 1.843% | -5.926%
| Z-Score (Absolute) |  | 0.98 | 0.51 | 0.24 | 0.64 | NA | NA | 0.71 | 0.78 | 0.44 | 1.2 | NA | 0.24 | 1.44
Results from laboratories 1.12, 1.13 and 1.18 were removed due to their 0.1 ppm reading resolution.
| Analytical results for Te in OREAS 240c (Certified Value 0.18 ppm) | [25 empty] | Certified
Te | Round | Replicate | Lab | Lab | Lab | Lab | Lab | Lab | Lab | Lab | Lab | Lab | Lab | Lab | Lab | Lab | Lab | Lab | Lab | Lab | Lab | Lab | Lab |  |  |  | 1
| No | No | 1.01 | 1.02 | 1.03 | 1.04 | 1.05 | 1.06 | 1.07 | 1.08 | 1.09 | 1.10 | 1.11 | 1.12 | 1.13 | 1.14 | 1.15 | 1.16 | 1.18 | 1.19 | 1.21 | 1.22 | 1.29 |  |  |  | ppm
|  |  | 4A*OES/MS | 4A*OES/MS | 4A*MS | 4A*OES | 4A*MS | 4A*MS | 4A*MS | 4A*OES/MS | 4A*MS | 4A*OES/MS | 4A*OES/MS | 4A*MS | 4A*MS | 4A*MS | 4A*OES/MS | 4A*OES/MS | 4A*OES/MS | 4A*OES/MS | 4A*OES/MS | 4A*MS | 4A*OES/MS |  |  |  | 2
2
| 1 | 1 | 0.15 | 0.17 | 0.1 | 0.1865238157 | < 0.2 | 0.16 | 0.19 | 0.16 | < 0.2 | 0.17 | 0.2 | 0.18 | 0.2 | 0.21 | 0.21 | 0.09 | 0.18 | 0.19 | 0.2 | < 0.2 | 0.2 |  |  |  | 1
| 1 | 2 | 0.16 | 0.18 | 0.1 | 0.1711809 | < 0.2 | 0.16 | 0.34 | 0.18 | < 0.2 | 0.15 | 0.17 | 0.17 | 0.27 | 0.19 | 0.19 | 0.19 | 0.22 | 0.16 | < 0.1 | < 0.2 | 0.2 |  |  |  | 23
| 1 | 3 | 0.15 | 0.15 | 0.1 | 0.1587781162 | < 0.2 | 0.16 | 0.22 | 0.18 | < 0.2 | 0.16 | 0.16 | 0.18 | 0.15 | 0.2 | 0.23 | 0.16 | 0.19 | 0.21 | 0.1 | < 0.2 | 0.18 |  |  |  | 16
| 1 | 4 | 0.18 | 0.16 | 0.1 | 0.1610435849 | < 0.2 | 0.15 | 0.41 | 0.15 | < 0.2 | 0.19 | 0.16 | 0.18 | 0.13 | 0.22 | 0.19 | 0.12 | 0.21 | 0.16 | 0.2 | < 0.2 | 0.19 |  |  |  | 0.1775054
| 1 | 5 | 0.16 | 0.18 | 0.1 | 0.1810079603 | < 0.2 | 0.15 | 0.42 | 0.16 | < 0.2 | 0.19 | 0.19 | 0.17 | 0.22 | 0.18 | 0.16 | 0.19 | 0.19 | 0.18 | 0.2 | < 0.2 | 0.2 |  |  |  | 62
| 1 | 6 | 0.17 | 0.17 | 0.1 | 0.1709509517 | < 0.2 | 0.18 | 0.33 | 0.15 | < 0.2 | 0.16 | 0.18 | 0.18 | 0.26 | 0.22 | 0.17 | 0.17 | 0.2 | 0.2 | 0.1 | < 0.2 | 0.21
| Mean |  | 0.1616667 | 0.1683333 | 0.1 | 0.1715809 |  | 0.16 | 0.3183333 | 0.1633333 |  | 0.17 | 0.1766667 | 0.1766667 | 0.205 | 0.2033333 | 0.1916667 | 0.1533333 | 0.1983333 | 0.1833333 | 0.16 |  | 0.1966667
| Median |  | 0.16 | 0.17 | 0.1 | 0.1710659 |  | 0.16 | 0.335 | 0.16 |  | 0.165 | 0.175 | 0.18 | 0.21 | 0.205 | 0.19 | 0.165 | 0.195 | 0.185 | 0.2 |  | 0.2
| Std Dev. |  | 0.01169045 | 0.01169045 | 1.520235e-17 | 0.01084125 |  | 0.01095445 | 0.09537645 | 0.0136626 |  | 0.0167332 | 0.01632993 | 0.005163978 | 0.05683309 | 0.01632993 | 0.02562551 | 0.04033196 | 0.0147196 | 0.02065591 | 0.05477226 |  | 0.01032796
| Rel.Std.Dev. |  | 7.231% | 6.945% | 1.52e-14% | 6.318% |  | 6.847% | 29.96% | 8.365% |  | 9.843% | 9.243% | 2.923% | 27.72% | 8.031% | 13.37% | 26.3% | 7.422% | 11.27% | 34.23% |  | 5.252%
| PDM3 |  | -8.923% | -5.167% | -43.66% | -3.338% |  | -9.862% | 79.34% | -7.984% |  | -4.228% | -0.4725% | -0.4725% | 15.49% | 14.55% | 7.978% | -13.62% | 11.73% | 3.283% | -9.862% |  | 10.79%
| Z-Score (Absolute) |  | 0.37 | 0.12 | NA | 0 | 2.65 | 0.43 | 5.42 | 0.3 | 2.65 | 0.06 | 0.19 | 0.19 | 1.23 | 1.17 | 0.74 | 0.67 | 0.99 | 0.43 | NA | 2.65 | 0.93
Results from laboratories 1.03 and 1.21 were removed due to their 0.1 ppm reading resolution.
| Analytical results for Th in OREAS 240c (Certified Value 2.1 ppm) | [25 empty] | Certified
Th | Round | Replicate | Lab | Lab | Lab | Lab | Lab | Lab | Lab | Lab | Lab | Lab | Lab | Lab | Lab | Lab | Lab | Lab | Lab | Lab | Lab | Lab | Lab | Lab | Lab |  | 1
| No | No | 1.01 | 1.02 | 1.03 | 1.04 | 1.05 | 1.06 | 1.07 | 1.08 | 1.09 | 1.10 | 1.11 | 1.12 | 1.13 | 1.14 | 1.15 | 1.16 | 1.18 | 1.19 | 1.20 | 1.21 | 1.22 | 1.23 | 1.29 |  | ppm
|  |  | 4A*OES/MS | 4A*OES/MS | 4A*MS | 4A*OES | 4A*MS | 4A*MS | 4A*MS | 4A*OES/MS | 4A*MS | 4A*OES/MS | 4A*OES/MS | 4A*MS | 4A*MS | 4A*MS | 4A*OES/MS | 4A*OES/MS | 4A*OES/MS | 4A*OES/MS | 4A*MS | 4A*OES/MS | 4A*MS | 4A*OES | 4A*OES/MS |  | 2
3
| 1 | 1 | 2.2 | 1.9 | 1.92 | 2.268907 | 2.05 | 2.15 | 2.29 | 1.93 | 2.16 | 1.99 | 2.05 | 2 | 1.7 | 2.3 | 2.2 | 2.08 | 2.05 | 2.15 | 2.33 | 2.3 | 2.11707 | 3.824 | 2 |  | 1
| 1 | 2 | 2.3 | 1.96 | 2 | 2.174498 | 2.15 | 2.11 | 2.17 | 1.91 | 2.26 | 2.02 | 2.08 | 2 | 1.5 | 2.12 | 2.3 | 2.07 | 2.06 | 2.13 | 2.31 | 2.5 | 2.171017 | 3.7714 | 2 |  | 24
| 1 | 3 | 5 | 1.93 | 1.92 | 2.21672 | 2.09 | 1.98 | 2.2 | 1.95 | 2.19 | 1.96 | 2 | 2 | 1.7 | 2.11 | 2.2 | 2.08 | 2.12 | 2.06 | 2.31 | 2.5 | 2.205117 | 3.6897 | 2 |  | 16
| 1 | 4 | 2.5 | 1.88 | 1.97 | 2.277361 | 2.08 | 2.09 | 2.24 | 1.97 | 2.14 | 1.96 | 2.05 | 2 | 1.6 | 2.15 | 2.2 | 1.97 | 2.02 | 2.11 | 2.25 | 2.5 | 2.137486 | 3.7895 | 2 |  | 2.101204
| 1 | 5 | 2.2 | 1.86 | 1.97 | 2.151596 | 2.07 | 2.1 | 2.01 | 1.95 | 2.19 | 1.9 | 2.05 | 2 | 2.2 | 2.22 | 2.1 | 2.12 | 2.03 | 2.07 | 2.31 | 2.6 | 2.140936 | 3.8245 | 2 |  | 63
| 1 | 6 | 2.4 | 1.88 | 1.95 | 2.220689 | 2.07 | 2.11 | 2.02 | 1.95 | 2.12 | 1.92 | 2.04 | 2 | 2.1 | 2.22 | 2.1 | 2.03 | 2.01 | 2.13 | 2.24 | 2.6 | 2.078597 | 3.9014 | 2
| Mean |  | 2.766667 | 1.901667 | 1.955 | 2.218295 | 2.085 | 2.09 | 2.155 | 1.943333 | 2.176667 | 1.958333 | 2.045 | 2 | 1.8 | 2.186667 | 2.183333 | 2.058333 | 2.048333 | 2.108333 | 2.291667 | 2.5 | 2.141704 | 3.800083 | 2
| Median |  | 2.35 | 1.89 | 1.96 | 2.218704 | 2.075 | 2.105 | 2.185 | 1.95 | 2.175 | 1.96 | 2.05 | 2 | 1.7 | 2.185 | 2.2 | 2.075 | 2.04 | 2.12 | 2.31 | 2.5 | 2.139211 | 3.80675 | 2
| Std Dev. |  | 1.100303 | 0.03710346 | 0.03146427 | 0.04985085 | 0.03449638 | 0.05761944 | 0.1157152 | 0.02065591 | 0.04926121 | 0.04400758 | 0.02588436 | 0 | 0.2828427 | 0.0731209 | 0.07527727 | 0.05192944 | 0.03970726 | 0.03600926 | 0.03710346 | 0.1095445 | 0.0435619 | 0.07007491 | 0
| Rel.Std.Dev. |  | 39.77% | 1.951% | 1.609% | 2.247% | 1.655% | 2.757% | 5.37% | 1.063% | 2.263% | 2.247% | 1.266% | 0% | 15.71% | 3.344% | 3.448% | 2.523% | 1.939% | 1.708% | 1.619% | 4.382% | 2.034% | 1.844% | 0%
| PDM3 |  | 31.67% | -9.496% | -6.958% | 5.573% | -0.7712% | -0.5332% | 2.56% | -7.513% | 3.591% | -6.799% | -2.675% | -4.816% | -14.33% | 4.067% | 3.909% | -2.04% | -2.516% | 0.3393% | 9.064% | 18.98% | 1.927% | 80.85% | -4.816%
| Z-Score (Absolute) |  | 5.67 | 1.78 | 1.32 | 0.95 | 0.2 | 0.16 | 0.4 | 1.42 | 0.59 | 1.29 | 0.55 | NA | 2.65 | 0.67 | 0.65 | 0.43 | 0.52 | 0 | 1.58 | 3.37 | 0.29 | 14.56 | NA
Results from laboratories 1.12 and 1.29 were removed due to their 0.1 ppm reading resolution.
| Analytical results for Ti in OREAS 240c (Certified Value 0.518 wt.%) | [25 empty] | Certified
Ti | Round | Replicate | Lab | Lab | Lab | Lab | Lab | Lab | Lab | Lab | Lab | Lab | Lab | Lab | Lab | Lab | Lab | Lab | Lab | Lab | Lab | Lab | Lab | Lab | Lab | Lab | 1
| No | No | 1.01 | 1.02 | 1.03 | 1.04 | 1.05 | 1.06 | 1.07 | 1.08 | 1.09 | 1.10 | 1.11 | 1.12 | 1.13 | 1.14 | 1.15 | 1.16 | 1.17 | 1.18 | 1.19 | 1.20 | 1.21 | 1.22 | 1.23 | 1.29 | wt.%
|  |  | 4A*OES/MS | 4A*OES/MS | 4A*OES | 4A*OES | 4A*OES | 4A*OES/MS | 4A*MS | 4A*OES/MS | 4A*MS | 4A*OES/MS | 4A*OES/MS | 4A*MS | 4A*MS | 4A*MS | 4A*OES/MS | 4A*OES/MS | 4A*OES | 4A*OES/MS | 4A*OES/MS | 4A*OES | 4A*OES/MS | 4A*MS | 4A*OES | 4A*OES/MS | 3
3
| 1 | 1 | 0.51 | 0.511 | 0.518 | 0.5252433 | 0.5095 | 0.532 | 0.53 | 0.509 | 0.5144 | 0.525 | 0.52 | 0.489 | 0.527 | 0.529 | 0.51 | 0.52 | 0.5348507 | 0.4737 | 0.505 | 0.558 | 0.515 | 0.5221123 | 0.4745 | 0.51 | 1
| 1 | 2 | 0.53 | 0.522 | 0.517 | 0.5289472 | 0.5154 | 0.533 | 0.53 | 0.516 | 0.5363 | 0.523 | 0.524 | 0.494 | 0.525 | 0.524 | 0.51 | 0.52 | 0.5364557 | 0.4788 | 0.515 | 0.564 | 0.525 | 0.5258678 | 0.4819 | 0.51 | 25
| 1 | 3 | 0.5 | 0.514 | 0.519 | 0.5359374 | 0.5227 | 0.531 | 0.52 | 0.515 | 0.5281 | 0.52 | 0.511 | 0.521 | 0.521 | 0.504 | 0.49 | 0.51 | 0.5372358 | 0.4769 | 0.51 | 0.558 | 0.527 | 0.535436 | 0.4901 | 0.5 | 16
| 1 | 4 | 0.51 | 0.515 | 0.515 | 0.5391594 | 0.5223 | 0.526 | 0.51 | 0.521 | 0.5363 | 0.512 | 0.515 | 0.524 | 0.512 | 0.508 | 0.51 | 0.52 | 0.5371069 | 0.4695 | 0.508 | 0.564 | 0.521 | 0.5268089 | 0.4797 | 0.5 | 0.51771
| 1 | 5 | 0.51 | 0.504 | 0.52 | 0.525257 | 0.5164 | 0.527 | 0.52 | 0.506 | 0.5126 | 0.502 | 0.519 | 0.496 | 0.508 | 0.517 | 0.49 | 0.53 | 0.5392909 | 0.4757 | 0.506 | 0.558 | 0.527 | 0.5283988 | 0.4759 | 0.5 | 64
| 1 | 6 | 0.52 | 0.513 | 0.516 | 0.5311884 | 0.5269 | 0.517 | 0.51 | 0.511 | 0.5306 | 0.507 | 0.512 | 0.532 | 0.504 | 0.521 | 0.49 | 0.51 | 0.5385185 | 0.4702 | 0.504 | 0.564 | 0.524 | 0.5111496 | 0.4791 | 0.51
| Mean |  | 0.5133333 | 0.5131667 | 0.5175 | 0.5309555 | 0.5188667 | 0.5276667 | 0.52 | 0.513 | 0.5263833 | 0.5148333 | 0.5168333 | 0.5093333 | 0.5161667 | 0.5171667 | 0.5 | 0.5183333 | 0.5372431 | 0.4741333 | 0.508 | 0.561 | 0.5231667 | 0.5249622 | 0.4802 | 0.505
| Median |  | 0.51 | 0.5135 | 0.5175 | 0.5300678 | 0.51935 | 0.529 | 0.52 | 0.513 | 0.52935 | 0.516 | 0.517 | 0.5085 | 0.5165 | 0.519 | 0.5 | 0.52 | 0.5371713 | 0.4747 | 0.507 | 0.561 | 0.5245 | 0.5263384 | 0.4794 | 0.505
| Std Dev. |  | 0.01032796 | 0.005845226 | 0.001870829 | 0.005680004 | 0.006274605 | 0.005921711 | 0.008944272 | 0.005403702 | 0.01049751 | 0.0092826 | 0.005036533 | 0.01839203 | 0.009495613 | 0.009579492 | 0.01095445 | 0.007527727 | 0.001560931 | 0.003715194 | 0.004049691 | 0.003286335 | 0.004578937 | 0.008057943 | 0.00553787 | 0.005477226
| Rel.Std.Dev. |  | 2.012% | 1.139% | 0.3615% | 1.07% | 1.209% | 1.122% | 1.72% | 1.053% | 1.994% | 1.803% | 0.9745% | 3.611% | 1.84% | 1.852% | 2.191% | 1.452% | 0.2905% | 0.7836% | 0.7972% | 0.5858% | 0.8752% | 1.535% | 1.153% | 1.085%
| PDM3 |  | -0.8454% | -0.8776% | -0.04057% | 2.558% | 0.2234% | 1.923% | 0.4423% | -0.9098% | 1.675% | -0.5557% | -0.1693% | -1.618% | -0.2981% | -0.105% | -3.421% | 0.1204% | 3.773% | -8.417% | -1.876% | 8.362% | 1.054% | 1.401% | -7.245% | -2.455%
| Z-Score (Absolute) |  | 0.36 | 0.37 | 0.05 | 1.36 | 0.18 | 1.04 | 0.29 | 0.39 | 0.91 | 0.21 | 0.02 | 0.75 | 0.08 | 0.02 | 1.66 | 0.13 | 1.97 | 4.18 | 0.88 | 4.24 | 0.6 | 0.78 | 3.59 | 1.17
| Analytical results for Tl in OREAS 240c (Certified Value 0.47 ppm) | [25 empty] | Certified
Tl | Round | Replicate | Lab | Lab | Lab | Lab | Lab | Lab | Lab | Lab | Lab | Lab | Lab | Lab | Lab | Lab | Lab | Lab | Lab | Lab | Lab | Lab | Lab | Lab |  |  | 1
| No | No | 1.01 | 1.02 | 1.03 | 1.04 | 1.05 | 1.06 | 1.07 | 1.08 | 1.09 | 1.10 | 1.11 | 1.12 | 1.13 | 1.14 | 1.15 | 1.16 | 1.17 | 1.18 | 1.19 | 1.21 | 1.22 | 1.29 |  |  | ppm
|  |  | 4A*OES/MS | 4A*OES/MS | 4A*MS | 4A*OES | 4A*MS | 4A*MS | 4A*MS | 4A*OES/MS | 4A*MS | 4A*OES/MS | 4A*OES/MS | 4A*MS | 4A*MS | 4A*MS | 4A*OES/MS | 4A*OES/MS | 4A*MS | 4A*OES/MS | 4A*OES/MS | 4A*OES/MS | 4A*MS | 4A*OES/MS |  |  | 2
3
| 1 | 1 | 0.5 | 0.44 | 0.47 | 0.5090964 | 0.48 | 0.49 | 0.5 | 0.44 | 0.49 | 0.44 | 0.47 | 0.51 | 0.46 | 0.45 | 0.49 | 0.48 | 0.4505081 | 0.487 | 0.48 | 0.5 | 0.4510525 | 0.47 |  |  | 1
| 1 | 2 | 0.52 | 0.47 | 0.48 | 0.4882052 | 0.48 | 0.49 | 0.49 | 0.45 | 0.51 | 0.44 | 0.47 | 0.51 | 0.48 | 0.44 | 0.49 | 0.48 | 0.4681194 | 0.49 | 0.53 | 0.5 | 0.446207 | 0.47 |  |  | 26
| 1 | 3 | 0.5 | 0.46 | 0.48 | 0.4980771 | 0.48 | 0.47 | 0.48 | 0.44 | 0.49 | 0.44 | 0.46 | 0.51 | 0.44 | 0.46 | 0.47 | 0.48 | 0.4816411 | 0.496 | 0.45 | 0.5 | 0.4684193 | 0.46 |  |  | 16
| 1 | 4 | 0.6 | 0.43 | 0.47 | 0.4858542 | 0.47 | 0.5 | 0.5 | 0.43 | 0.49 | 0.44 | 0.46 | 0.5 | 0.41 | 0.46 | 0.45 | 0.45 | 0.488497 | 0.481 | 0.48 | 0.5 | 0.4570974 | 0.47 |  |  | 0.473119
| 1 | 5 | 0.53 | 0.45 | 0.47 | 0.4838458 | 0.5 | 0.5 | 0.48 | 0.44 | 0.5 | 0.43 | 0.47 | 0.51 | 0.46 | 0.45 | 0.42 | 0.5 | 0.4754412 | 0.487 | 0.56 | 0.5 | 0.4589303 | 0.47 |  |  | 65
| 1 | 6 | 0.52 | 0.43 | 0.47 | 0.504067 | 0.47 | 0.48 | 0.46 | 0.44 | 0.46 | 0.43 | 0.46 | 0.52 | 0.45 | 0.43 | 0.42 | 0.47 | 0.4681194 | 0.473 | 0.63 | 0.6 | 0.4418124 | 0.47
| Mean |  | 0.5283333 | 0.4466667 | 0.4733333 | 0.4948576 | 0.48 | 0.4883333 | 0.485 | 0.44 | 0.49 | 0.4366667 | 0.465 | 0.51 | 0.45 | 0.4483333 | 0.4566667 | 0.4766667 | 0.4720544 | 0.4856667 | 0.5216667 | 0.5166667 | 0.4539198 | 0.4683333
| Median |  | 0.52 | 0.445 | 0.47 | 0.4931412 | 0.48 | 0.49 | 0.485 | 0.44 | 0.49 | 0.44 | 0.465 | 0.51 | 0.455 | 0.45 | 0.46 | 0.48 | 0.4717803 | 0.487 | 0.505 | 0.5 | 0.454075 | 0.47
| Std Dev. |  | 0.03710346 | 0.01632993 | 0.005163978 | 0.01043546 | 0.01095445 | 0.01169045 | 0.01516575 | 0.006324555 | 0.0167332 | 0.005163978 | 0.005477226 | 0.006324555 | 0.02366432 | 0.01169045 | 0.03204164 | 0.01632993 | 0.01318291 | 0.007890923 | 0.06615638 | 0.04082483 | 0.0095889 | 0.004082483
| Rel.Std.Dev. |  | 7.023% | 3.656% | 1.091% | 2.109% | 2.282% | 2.394% | 3.127% | 1.437% | 3.415% | 1.183% | 1.178% | 1.24% | 5.259% | 2.608% | 7.016% | 3.426% | 2.793% | 1.625% | 12.68% | 7.902% | 2.112% | 0.8717%
| PDM3 |  | 11.67% | -5.591% | 0.04531% | 4.595% | 1.454% | 3.216% | 2.511% | -7% | 3.568% | -7.705% | -1.716% | 7.795% | -4.887% | -5.239% | -3.477% | 0.7499% | -0.225% | 2.652% | 10.26% | 9.204% | -4.058% | -1.012%
| Z-Score (Absolute) |  | 2.23 | 1.08 | 0 | 0.87 | 0.27 | 0.61 | 0.47 | 1.35 | 0.67 | 1.48 | 0.34 | 1.48 | 0.94 | 1.01 | 0.67 | 0.13 | 0.05 | 0.5 | 1.96 | NA | 0.79 | 0.2
Results from laboratory 1.21 were removed due to their 0.1 ppm reading resolution.
| Analytical results for Tm in OREAS 240c (Certified Value 0.31 ppm) | [25 empty] | Certified
Tm | Round | Replicate | Lab | Lab | Lab | Lab | Lab | Lab | Lab | Lab | [16 empty] | 1
| No | No | 1.05 | 1.07 | 1.12 | 1.13 | 1.14 | 1.16 | 1.18 | 1.22 | [16 empty] | ppm
|  |  | 4A*MS | 4A*MS | 4A*MS | 4A*MS | 4A*MS | 4A*OES/MS | 4A*OES/MS | 4A*MS | [16 empty] | 2
3
| 1 | 1 | 0.31 | 0.32 | 0.3 | 0.2 | 0.3 | 0.31 | 0.32 | 0.2895073 | [16 empty] | 1
| 1 | 2 | 0.35 | 0.33 | 0.3 | 0.2 | 0.31 | 0.32 | 0.32 | 0.2912386 | [16 empty] | 27
| 1 | 3 | 0.32 | 0.33 | 0.3 | 0.2 | 0.31 | 0.31 | 0.32 | 0.2963681 | [16 empty] | 16
| 1 | 4 | 0.31 | 0.3 | 0.3 | 0.2 | 0.31 | 0.31 | 0.31 | 0.3027775 | [16 empty] | 0.3107283
| 1 | 5 | 0.31 | 0.37 | 0.3 | 0.2 | 0.3 | 0.34 | 0.32 | 0.2971591 | [16 empty] | 66
| 1 | 6 | 0.31 | 0.32 | 0.3 | 0.3 | 0.3 | 0.31 | 0.31 | 0.28717
| Mean |  | 0.3183333 | 0.3283333 | 0.3 | 0.2166667 | 0.305 | 0.3166667 | 0.3166667 | 0.2940368
| Median |  | 0.31 | 0.325 | 0.3 | 0.2 | 0.305 | 0.31 | 0.32 | 0.2938033
| Std Dev. |  | 0.01602082 | 0.02316607 | 0 | 0.04082483 | 0.005477226 | 0.0121106 | 0.005163978 | 0.005780685
| Rel.Std.Dev. |  | 5.033% | 7.056% | 0% | 18.84% | 1.796% | 3.824% | 1.631% | 1.966%
| PDM3 |  | 2.447% | 5.666% | -3.453% | -30.27% | -1.844% | 1.911% | 1.911% | -5.372%
| Z-Score (Absolute) |  | 0.17 | 1.18 | NA | NA | 1.18 | 0 | 0 | 2.29
Results from laboratories 1.12 and 1.13 were removed due to their 0.1 ppm reading resolution.
| Analytical results for U in OREAS 240c (Certified Value 0.6 ppm) | [25 empty] | Certified
U | Round | Replicate | Lab | Lab | Lab | Lab | Lab | Lab | Lab | Lab | Lab | Lab | Lab | Lab | Lab | Lab | Lab | Lab | Lab | Lab | Lab | Lab | Lab | Lab | Lab | Lab | 1
| No | No | 1.01 | 1.02 | 1.03 | 1.04 | 1.05 | 1.06 | 1.07 | 1.08 | 1.09 | 1.10 | 1.11 | 1.12 | 1.13 | 1.14 | 1.15 | 1.16 | 1.17 | 1.18 | 1.19 | 1.20 | 1.21 | 1.22 | 1.23 | 1.29 | ppm
|  |  | 4A*OES/MS | 4A*OES/MS | 4A*MS | 4A*OES | 4A*MS | 4A*MS | 4A*MS | 4A*OES/MS | 4A*MS | 4A*OES/MS | 4A*OES/MS | 4A*MS | 4A*MS | 4A*MS | 4A*OES/MS | 4A*OES/MS | 4A*MS | 4A*OES/MS | 4A*OES/MS | 4A*MS | 4A*OES/MS | 4A*MS | 4A*OES | 4A*OES/MS | 2
3
| 1 | 1 | 0.6 | 0.5 | 0.55 | 0.62964 | 0.63 | 0.58 | 0.64 | 0.6 | 0.59 | 0.6 | 0.6 | 0.6 | 0.6 | 0.6 | 0.6 | 0.6 | 0.44095 | 0.6 | 0.6 | 1.82 | 0.6 | < 5 | < 20 | 0.6 | 1
| 1 | 2 | 0.7 | 0.5 | 0.56 | 0.6139691 | 0.62 | 0.6 | 0.62 | 0.6 | 0.62 | 0.6 | 0.6 | 0.6 | 0.4 | 0.6 | 0.7 | 0.6 | 0.45051 | 0.61 | 0.6 | 0.81 | 0.6 | < 5 | < 20 | 0.6 | 28
| 1 | 3 | 0.7 | 0.5 | 0.55 | 0.6494665 | 0.61 | 0.56 | 0.64 | 0.6 | 0.59 | 0.6 | 0.5 | 0.6 | 0.2 | 0.6 | 0.6 | 0.6 | 0.44021 | 0.61 | 0.6 | 0.75 | 0.7 | < 5 | < 20 | 0.6 | 16
| 1 | 4 | 0.6 | 0.5 | 0.55 | 0.6673076 | 0.63 | 0.6 | 0.65 | 0.6 | 0.58 | 0.5 | 0.6 | 0.6 | 0.3 | 0.6 | 0.6 | 0.6 | 0.445575 | 0.59 | 0.6 | 0.7 | 0.7 | < 5 | < 20 | 0.6 | 0.6028699
| 1 | 5 | 0.7 | 0.5 | 0.55 | 0.6092554 | 0.61 | 0.6 | 0.63 | 0.6 | 0.72 | 0.5 | 0.6 | 0.6 | 0.6 | 0.6 | 0.6 | 0.6 | 0.4205 | 0.6 | 0.6 | 0.75 | 0.7 | < 5 | < 20 | 0.6 | 67
| 1 | 6 | 0.8 | 0.5 | 0.55 | 0.6490958 | 0.63 | 0.59 | 0.58 | 0.6 | 0.61 | 0.5 | 0.6 | 0.6 | 0.5 | 0.6 | 0.6 | 0.6 | 0.447775 | 0.59 | 0.6 | 0.7 | 0.7 | < 5 | < 20 | 0.6
| Mean |  | 0.6833333 | 0.5 | 0.5516667 | 0.6364557 | 0.6216667 | 0.5883333 | 0.6266667 | 0.6 | 0.6183333 | 0.55 | 0.5833333 | 0.6 | 0.4333333 | 0.6 | 0.6166667 | 0.6 | 0.44092 | 0.6 | 0.6 | 0.9216667 | 0.6666667 |  |  | 0.6
| Median |  | 0.7 | 0.5 | 0.55 | 0.6393679 | 0.625 | 0.595 | 0.635 | 0.6 | 0.6 | 0.55 | 0.6 | 0.6 | 0.45 | 0.6 | 0.6 | 0.6 | 0.4432625 | 0.6 | 0.6 | 0.75 | 0.7 |  |  | 0.6
| Std Dev. |  | 0.07527727 | 0 | 0.004082483 | 0.02268415 | 0.009831921 | 0.01602082 | 0.02503331 | 0 | 0.05192944 | 0.05477226 | 0.04082483 | 0 | 0.1632993 | 0 | 0.04082483 | 0 | 0.01075276 | 0.008944272 | 0 | 0.4419691 | 0.05163978 |  |  | 0
| Rel.Std.Dev. |  | 11.02% | 0% | 0.74% | 3.564% | 1.582% | 2.723% | 3.995% | 0% | 8.398% | 9.959% | 6.999% | 0% | 37.68% | 0% | 6.62% | 0% | 2.439% | 1.491% | 0% | 47.95% | 7.746% |  |  | 0%
| PDM3 |  | 13.35% | -17.06% | -8.493% | 5.571% | 3.118% | -2.411% | 3.947% | -0.476% | 2.565% | -8.77% | -3.241% | -0.476% | -28.12% | -0.476% | 2.289% | -0.476% | -26.86% | -0.476% | -0.476% | 52.88% | 10.58% |  |  | -0.476%
| Z-Score (Absolute) |  | 2.33 | 2.79 | 1.35 | 1.02 | 0.6 | 0.33 | 0.74 | 0 | 0.51 | 1.4 | 0.47 | 0 | 4.65 | 0 | 0.47 | 0 | 4.44 | 0 | 0 | 8.98 | 1.86 | 53.01 | 262.28 | 0
| Analytical results for V in OREAS 240c (Certified Value 221 ppm) | [25 empty] | Certified
V | Round | Replicate | Lab | Lab | Lab | Lab | Lab | Lab | Lab | Lab | Lab | Lab | Lab | Lab | Lab | Lab | Lab | Lab | Lab | Lab | Lab | Lab | Lab | Lab | Lab | Lab | 1
| No | No | 1.01 | 1.02 | 1.03 | 1.04 | 1.05 | 1.06 | 1.07 | 1.08 | 1.09 | 1.10 | 1.11 | 1.12 | 1.13 | 1.14 | 1.15 | 1.16 | 1.17 | 1.18 | 1.19 | 1.20 | 1.21 | 1.22 | 1.23 | 1.29 | ppm
|  |  | 4A*OES/MS | 4A*OES/MS | 4A*OES | 4A*OES | 4A*OES | 4A*OES/MS | 4A*OES | 4A*OES/MS | 4A*MS | 4A*OES/MS | 4A*OES/MS | 4A*MS | 4A*MS | 4A*MS | 4A*OES/MS | 4A*OES/MS | 4A*OES | 4A*OES/MS | 4A*OES/MS | 4A*OES | 4A*OES/MS | 4A*MS | 4A*OES | 4A*OES/MS | 0
0
| 1 | 1 | 223 | 222 | 213 | 211.9972 | 219 | 233 | 223 | 216 | 236 | 224 | 221 | 227 | 227 | 235 | 226 | 213 | 218.7314 | 234 | 221 | 222 | 219 | 216.0465 | 209 | 226 | 1
| 1 | 2 | 229 | 231 | 216 | 228.2128 | 218 | 234 | 225 | 216 | 237 | 222 | 222 | 225 | 227 | 233 | 229 | 205 | 219.0316 | 236 | 221 | 223 | 222 | 217.8429 | 199 | 223 | 29
| 1 | 3 | 216 | 230 | 218 | 220.4265 | 221 | 228 | 215 | 220 | 231 | 213 | 213 | 225 | 226 | 228 | 220 | 207 | 218.3824 | 234 | 219 | 225 | 224 | 223.0523 | 223 | 222 | 16
| 1 | 4 | 213 | 228 | 215 | 226.7112 | 221 | 224 | 214 | 221 | 232 | 216 | 219 | 229 | 222 | 228 | 222 | 205 | 218.2655 | 231 | 219 | 220 | 222 | 216.8154 | 219 | 222 | 220.9106
| 1 | 5 | 215 | 221 | 211 | 216.3734 | 214 | 232 | 223 | 216 | 224 | 216 | 218 | 229 | 224 | 228 | 222 | 214 | 218.7295 | 234 | 220 | 221 | 224 | 215.6889 | 213 | 222 | 68
| 1 | 6 | 215 | 223 | 218 | 217.4048 | 223 | 224 | 223 | 217 | 232 | 217 | 214 | 232 | 225 | 233 | 218 | 207 | 218.9224 | 233 | 220 | 228 | 223 | 210.4351 | 217 | 224
| Mean |  | 218.5 | 225.8333 | 215.1667 | 220.1876 | 219.3333 | 229.1667 | 220.5 | 217.6667 | 232 | 218 | 217.8333 | 227.8333 | 225.1667 | 230.8333 | 222.8333 | 208.5 | 218.6771 | 233.6667 | 220 | 223.1667 | 222.3333 | 216.6468 | 213.3333 | 223.1667
| Median |  | 215.5 | 225.5 | 215.5 | 218.9156 | 220 | 230 | 223 | 216.5 | 232 | 216.5 | 218.5 | 228 | 225.5 | 230.5 | 222 | 207 | 218.7304 | 234 | 220 | 222.5 | 222.5 | 216.431 | 215 | 222.5
| Std Dev. |  | 6.188699 | 4.355074 | 2.786874 | 6.267245 | 3.141125 | 4.490731 | 4.722288 | 2.250926 | 4.604346 | 4.147288 | 3.656045 | 2.71416 | 1.94079 | 3.188521 | 4.020779 | 3.98748 | 0.2992379 | 1.632993 | 0.8944272 | 2.926887 | 1.861899 | 4.058401 | 8.524475 | 1.602082
| Rel.Std.Dev. |  | 2.832% | 1.928% | 1.295% | 2.846% | 1.432% | 1.96% | 2.142% | 1.034% | 1.985% | 1.902% | 1.678% | 1.191% | 0.8619% | 1.381% | 1.804% | 1.912% | 0.1368% | 0.6989% | 0.4066% | 1.312% | 0.8374% | 1.873% | 3.996% | 0.7179%
| PDM3 |  | -1.091% | 2.228% | -2.6% | -0.3273% | -0.714% | 3.737% | -0.1859% | -1.468% | 5.02% | -1.318% | -1.393% | 3.134% | 1.927% | 4.492% | 0.8704% | -5.618% | -1.011% | 5.774% | -0.4122% | 1.021% | 0.644% | -1.93% | -3.43% | 1.021%
| Z-Score (Absolute) |  | 0.44 | 1.31 | 1.24 | 0.04 | 0.24 | 2.11 | 0.04 | 0.64 | 2.78 | 0.56 | 0.6 | 1.79 | 1.15 | 2.51 | 0.59 | 2.83 | 0.4 | 3.18 | 0.08 | 0.67 | 0.48 | 0.88 | 1.67 | 0.67
| Analytical results for W in OREAS 240c (Certified Value 55 ppm) | [25 empty] | Certified
W | Round | Replicate | Lab | Lab | Lab | Lab | Lab | Lab | Lab | Lab | Lab | Lab | Lab | Lab | Lab | Lab | Lab | Lab | Lab | Lab | Lab | Lab | Lab | Lab | Lab |  | 1
| No | No | 1.01 | 1.02 | 1.03 | 1.04 | 1.05 | 1.06 | 1.07 | 1.08 | 1.09 | 1.10 | 1.11 | 1.12 | 1.13 | 1.14 | 1.15 | 1.16 | 1.18 | 1.19 | 1.20 | 1.21 | 1.22 | 1.23 | 1.29 |  | ppm
|  |  | 4A*OES/MS | 4A*OES/MS | 4A*MS | 4A*OES | 4A*MS | 4A*MS | 4A*MS | 4A*OES/MS | 4A*MS | 4A*OES/MS | 4A*OES/MS | 4A*MS | 4A*MS | 4A*MS | 4A*OES/MS | 4A*OES/MS | 4A*OES/MS | 4A*OES/MS | 4A*MS | 4A*OES/MS | 4A*MS | 4A*OES | 4A*OES/MS |  | 0
1
| 1 | 1 | 56.5 | 50 | 40.7 | 55.64637 | 56.1 | 55.5 | 51 | 55 | 55.2 | 62.9 | 59.1 | 50.9 | 53.2 | 52.9 | 58.5 | 55 | 56.05 | 48.6 | 58.3 | 52.2 | 54.93672 | 54.2 | 54.3 |  | 1
| 1 | 2 | 59.1 | 51.1 | 42 | 54.99991 | 56 | 54.8 | 53 | 55.3 | 58.1 | 63.5 | 58 | 53.8 | 54 | 53 | 60.3 | 55.6 | 56.58 | 47.6 | 59.3 | 55.2 | 55.93106 | 54.95 | 53.4 |  | 30
| 1 | 3 | 55.6 | 52.3 | 40.9 | 56.20816 | 56.9 | 52.4 | 58 | 55.2 | 57.3 | 63.5 | 57.7 | 53 | 53 | 53.2 | 58.5 | 55.8 | 57.83 | 46.3 | 56.8 | 55.5 | 58.29709 | 55.22 | 52.6 |  | 16
| 1 | 4 | 56.8 | 49.7 | 41 | 56.58132 | 56.7 | 53.8 | 56 | 55.1 | 54.8 | 61.8 | 57.4 | 52.3 | 52.4 | 54.3 | 59 | 53.7 | 55.26 | 47.4 | 57.4 | 55.3 | 56.52562 | 55.45 | 53.5 |  | 55.20295
| 1 | 5 | 55.8 | 49.3 | 41.1 | 54.96887 | 56 | 56 | 47.9 | 54.8 | 55.7 | 61.3 | 58.4 | 52.1 | 52.7 | 55.2 | 57.7 | 57.4 | 56.35 | 45.8 | 58.3 | 55.3 | 55.79624 | 54.95 | 52.9 |  | 69
| 1 | 6 | 57.4 | 51.5 | 41.7 | 57.0451 | 56.8 | 55.2 | 51 | 56.3 | 55.1 | 62.2 | 57.4 | 52.3 | 53.4 | 52.2 | 57.3 | 55.2 | 55.05 | 48.9 | 56.5 | 55.4 | 55.06718 | 54.62 | 52.6
| Mean |  | 56.86667 | 50.65 | 41.23333 | 55.90829 | 56.41667 | 54.61667 | 52.81667 | 55.28333 | 56.03333 | 62.53333 | 58 | 52.4 | 53.11667 | 53.46667 | 58.55 | 55.45 | 56.18667 | 47.43333 | 57.76667 | 54.81667 | 56.09232 | 54.89833 | 53.21667
| Median |  | 56.65 | 50.55 | 41.05 | 55.92726 | 56.4 | 55 | 52 | 55.15 | 55.45 | 62.55 | 57.85 | 52.3 | 53.1 | 53.1 | 58.5 | 55.4 | 56.2 | 47.5 | 57.85 | 55.3 | 55.86365 | 54.95 | 53.15
| Std Dev. |  | 1.276976 | 1.165762 | 0.5046451 | 0.8498814 | 0.4262237 | 1.315168 | 3.682617 | 0.5269409 | 1.347096 | 0.9136009 | 0.660303 | 0.9674709 | 0.5600595 | 1.087505 | 1.05404 | 1.206234 | 1.00512 | 1.2242 | 1.05767 | 1.28595 | 1.228718 | 0.4423309 | 0.6554896
| Rel.Std.Dev. |  | 2.246% | 2.302% | 1.224% | 1.52% | 0.7555% | 2.408% | 6.972% | 0.9532% | 2.404% | 1.461% | 1.138% | 1.846% | 1.054% | 2.034% | 1.8% | 2.175% | 1.789% | 2.581% | 1.831% | 2.346% | 2.191% | 0.8057% | 1.232%
| PDM3 |  | 3.014% | -8.248% | -25.31% | 1.278% | 2.199% | -1.062% | -4.323% | 0.1456% | 1.504% | 13.28% | 5.067% | -5.078% | -3.779% | -3.145% | 6.063% | 0.4475% | 1.782% | -14.07% | 4.644% | -0.6997% | 1.611% | -0.5518% | -3.598%
| Z-Score (Absolute) |  | 0.59 | 1.72 | 5.22 | 0.23 | 0.42 | 0.25 | 0.92 | 0 | 0.28 | 2.69 | 1.01 | 1.07 | 0.8 | 0.67 | 1.21 | 0.06 | 0.34 | 2.91 | 0.92 | 0.17 | 0.3 | 0.14 | 0.77
| Analytical results for Y in OREAS 240c (Certified Value 18.4 ppm) | [25 empty] | Certified
Y | Round | Replicate | Lab | Lab | Lab | Lab | Lab | Lab | Lab | Lab | Lab | Lab | Lab | Lab | Lab | Lab | Lab | Lab | Lab | Lab | Lab | Lab | Lab | Lab | Lab | Lab | 1
| No | No | 1.01 | 1.02 | 1.03 | 1.04 | 1.05 | 1.06 | 1.07 | 1.08 | 1.09 | 1.10 | 1.11 | 1.12 | 1.13 | 1.14 | 1.15 | 1.16 | 1.17 | 1.18 | 1.19 | 1.20 | 1.21 | 1.22 | 1.23 | 1.29 | ppm
|  |  | 4A*OES/MS | 4A*OES/MS | 4A*MS | 4A*OES | 4A*MS | 4A*MS | 4A*MS | 4A*OES/MS | 4A*MS | 4A*OES/MS | 4A*OES/MS | 4A*MS | 4A*MS | 4A*MS | 4A*OES/MS | 4A*OES/MS | 4A*MS | 4A*OES/MS | 4A*OES/MS | 4A*MS | 4A*OES/MS | 4A*MS | 4A*OES | 4A*OES/MS | 1
2
| 1 | 1 | 18.4 | 19 | 17 | 17.93444 | 17.84 | 18.7 | 20.7 | 19.6 | 19.37 | 20 | 19.1 | 18.2 | 19.7 | 18.3 | 18 | 17.3 | 18.72842 | 18.04 | 17.4 | 17.9 | 20 | 18.30102 | 14.45 | 18 | 1
| 1 | 2 | 19.5 | 19.9 | 17.5 | 17.93611 | 18.01 | 18.4 | 20.6 | 19.5 | 18.79 | 20.1 | 19.2 | 18.6 | 19.4 | 18.5 | 18.4 | 17.6 | 18.86894 | 18.31 | 17.4 | 18.1 | 20.6 | 18.16228 | 14.42 | 18.3 | 31
| 1 | 3 | 18.5 | 19.5 | 16.8 | 18.36568 | 18.12 | 18.3 | 20.5 | 19.1 | 18.75 | 20.2 | 18.3 | 18.1 | 19.5 | 18.2 | 18.1 | 17.6 | 18.63012 | 18.1 | 17.4 | 17.4 | 20.3 | 18.43878 | 14.56 | 18 | 16
| 1 | 4 | 19.2 | 19.4 | 16.5 | 18.41044 | 18.27 | 18.9 | 20.1 | 19.5 | 21.58 | 20 | 18.9 | 18.2 | 19.7 | 18.4 | 17.8 | 16.8 | 18.75931 | 18.03 | 17.2 | 17.2 | 21.6 | 18.11303 | 14.62 | 18.3 | 18.37976
| 1 | 5 | 18.9 | 18.6 | 16.8 | 17.72362 | 18.03 | 18.6 | 21.3 | 19.5 | 18.51 | 19.4 | 18.6 | 18.5 | 17.7 | 18 | 17.5 | 18.1 | 18.79902 | 18.15 | 17.6 | 18 | 20.8 | 18.04873 | 14.72 | 17.7 | 70
| 1 | 6 | 19.4 | 19.3 | 16.9 | 18.1099 | 18.29 | 18.5 | 20.3 | 19.4 | 18.78 | 19.5 | 18.8 | 18.7 | 17.7 | 18.3 | 17.5 | 17.7 | 18.83297 | 18.06 | 17.4 | 17.1 | 20.6 | 17.89646 | 14.6 | 17.8
| Mean |  | 18.98333 | 19.28333 | 16.91667 | 18.08003 | 18.09333 | 18.56667 | 20.58333 | 19.43333 | 19.29667 | 19.86667 | 18.81667 | 18.38333 | 18.95 | 18.28333 | 17.88333 | 17.51667 | 18.7698 | 18.115 | 17.4 | 17.61667 | 20.65 | 18.16005 | 14.56167 | 18.01667
| Median |  | 19.05 | 19.35 | 16.85 | 18.023 | 18.075 | 18.55 | 20.55 | 19.5 | 18.785 | 20 | 18.85 | 18.35 | 19.45 | 18.3 | 17.9 | 17.6 | 18.77917 | 18.08 | 17.4 | 17.65 | 20.6 | 18.13766 | 14.58 | 18
| Std Dev. |  | 0.4622409 | 0.4445972 | 0.3311596 | 0.2685515 | 0.1707239 | 0.2160247 | 0.4119061 | 0.175119 | 1.154152 | 0.332666 | 0.3311596 | 0.2483277 | 0.9751923 | 0.1722401 | 0.3544949 | 0.4355074 | 0.08486062 | 0.1052141 | 0.1264911 | 0.4355074 | 0.543139 | 0.1906031 | 0.1117885 | 0.2483277
| Rel.Std.Dev. |  | 2.435% | 2.306% | 1.958% | 1.485% | 0.9436% | 1.164% | 2.001% | 0.9011% | 5.981% | 1.674% | 1.76% | 1.351% | 5.146% | 0.9421% | 1.982% | 2.486% | 0.4521% | 0.5808% | 0.727% | 2.472% | 2.63% | 1.05% | 0.7677% | 1.378%
| PDM3 |  | 3.284% | 4.916% | -7.96% | -1.631% | -1.558% | 1.017% | 11.99% | 5.732% | 4.989% | 8.09% | 2.377% | 0.01946% | 3.103% | -0.5246% | -2.701% | -4.696% | 2.122% | -1.44% | -5.331% | -4.152% | 12.35% | -1.195% | -20.77% | -1.975%
| Z-Score (Absolute) |  | 0.69 | 1.01 | 1.51 | 0.27 | 0.26 | 0.25 | 2.4 | 1.17 | 1.03 | 1.63 | 0.51 | 0.05 | 0.66 | 0.05 | 0.48 | 0.87 | 0.46 | 0.23 | 0.99 | 0.76 | 2.47 | 0.18 | 4.02 | 0.34
| Analytical results for Yb in OREAS 240c (Certified Value 2 ppm) | [25 empty] | Certified
Yb | Round | Replicate | Lab | Lab | Lab | Lab | Lab | Lab | Lab | Lab | Lab | Lab | Lab | Lab | Lab | [11 empty] | 1
| No | No | 1.01 | 1.05 | 1.06 | 1.07 | 1.12 | 1.13 | 1.14 | 1.15 | 1.16 | 1.17 | 1.18 | 1.20 | 1.22 | [11 empty] | ppm
|  |  | 4A*OES/MS | 4A*MS | 4A*MS | 4A*MS | 4A*MS | 4A*MS | 4A*MS | 4A*OES/MS | 4A*OES/MS | 4A*MS | 4A*OES/MS | 4A*MS | 4A*MS | [11 empty] | 2
3
| 1 | 1 | 2 | 1.96 | 1.9 | 2.07 | 1.9 | 1.7 | 1.99 | 2 | 2.1 | 2.002105 | 2.06 | 1.86 | 1.989942 | [11 empty] | 1
| 1 | 2 | 2.1 | 1.95 | 1.9 | 2.1 | 2 | 1.8 | 2.02 | 2 | 2.1 | 1.970803 | 2.08 | 1.92 | 1.949163 | [11 empty] | 32
| 1 | 3 | 2 | 2.02 | 1.9 | 2.07 | 1.9 | 1.8 | 2.02 | 1.9 | 2.13 | 2.019279 | 2.1 | 1.86 | 2.052711 | [11 empty] | 16
| 1 | 4 | 2.1 | 1.99 | 2 | 2.18 | 1.9 | 1.8 | 2.03 | 2 | 2.04 | 2.006107 | 2.05 | 1.86 | 2.029233 | [11 empty] | 1.999326
| 1 | 5 | 2 | 2.16 | 1.9 | 2.01 | 1.9 | 1.6 | 1.94 | 1.9 | 2.17 | 2.033008 | 2.07 | 1.85 | 2.035079 | [11 empty] | 71
| 1 | 6 | 2.1 | 2.08 | 2 | 2.01 | 1.9 | 1.7 | 1.96 | 1.9 | 2.17 | 1.990832 | 2.03 | 1.81 | 1.953197
| Mean |  | 2.05 | 2.026667 | 1.933333 | 2.073333 | 1.916667 | 1.733333 | 1.993333 | 1.95 | 2.118333 | 2.003689 | 2.065 | 1.86 | 2.001554
| Median |  | 2.05 | 2.005 | 1.9 | 2.07 | 1.9 | 1.75 | 2.005 | 1.95 | 2.115 | 2.004106 | 2.065 | 1.86 | 2.009588
| Std Dev. |  | 0.05477226 | 0.08041559 | 0.05163978 | 0.06345602 | 0.04082483 | 0.08164966 | 0.03669696 | 0.05477226 | 0.04956477 | 0.02171547 | 0.02428992 | 0.03521363 | 0.04410256
| Rel.Std.Dev. |  | 2.672% | 3.968% | 2.671% | 3.061% | 2.13% | 4.711% | 1.841% | 2.809% | 2.34% | 1.084% | 1.176% | 1.893% | 2.203%
| PDM3 |  | 2.535% | 1.368% | -3.301% | 3.702% | -4.134% | -13.3% | -0.2997% | -2.467% | 5.952% | 0.2182% | 3.285% | -6.969% | 0.1115%
| Z-Score (Absolute) |  | 0.51 | 0.27 | 0.73 | 0.76 | 0.9 | 2.85 | 0.09 | 0.55 | 1.24 | 0.02 | 0.67 | 1.5 | 0
| Analytical results for Zn in OREAS 240c (Certified Value 192 ppm) | [25 empty] | Certified
Zn | Round | Replicate | Lab | Lab | Lab | Lab | Lab | Lab | Lab | Lab | Lab | Lab | Lab | Lab | Lab | Lab | Lab | Lab | Lab | Lab | Lab | Lab | Lab | Lab | Lab | Lab | 1
| No | No | 1.01 | 1.02 | 1.03 | 1.04 | 1.05 | 1.06 | 1.07 | 1.08 | 1.09 | 1.10 | 1.11 | 1.12 | 1.13 | 1.14 | 1.15 | 1.16 | 1.17 | 1.18 | 1.19 | 1.20 | 1.21 | 1.22 | 1.23 | 1.29 | ppm
|  |  | 4A*OES/MS | 4A*OES/MS | 4A*OES | 4A*OES | 4A*OES | 4A*OES/MS | 4A*MS | 4A*OES/MS | 4A*MS | 4A*OES/MS | 4A*OES/MS | 4A*MS | 4A*MS | 4A*MS | 4A*OES/MS | 4A*OES/MS | 4A*OES | 4A*OES/MS | 4A*OES/MS | 4A*MS | 4A*OES/MS | 4A*MS | 4A*OES | 4A*OES/MS | 0
0
| 1 | 1 | 180 | 202 | 186 | 193.868 | 185 | 183 | 200 | 197 | 194 | 206 | 196 | 187.7 | 195.4 | 193 | 194 | 180 | 209.5372 | 178 | 204 | 202 | 192 | 194.928 | 184.45 | 189 | 1
| 1 | 2 | 189 | 206 | 187 | 196.466 | 185 | 183 | 191 | 196 | 193 | 207 | 199 | 190.3 | 195.8 | 192 | 198 | 177 | 210.5372 | 179 | 213 | 203 | 191 | 197.5028 | 189.05 | 186 | 14
| 1 | 3 | 179 | 205 | 186 | 192.6204 | 187 | 183 | 196 | 200 | 190 | 198 | 188 | 189 | 193.1 | 187 | 197 | 177 | 209.9252 | 179 | 203 | 197 | 191 | 198.6661 | 186.231 | 184 | 16
| 1 | 4 | 176 | 202 | 187 | 196.1872 | 184 | 180 | 196 | 201 | 191 | 199 | 198 | 187.3 | 192.7 | 188 | 196 | 177 | 210.8924 | 178 | 203 | 201 | 190 | 192.7919 | 182.786 | 184 | 191.8199
| 1 | 5 | 182 | 200 | 187 | 191.5882 | 186 | 180 | 191 | 196 | 191 | 199 | 197 | 191.5 | 183.6 | 184 | 193 | 183 | 210.0572 | 179 | 201 | 198 | 192 | 195.8392 | 185.2767 | 185 | 72
| 1 | 6 | 187 | 200 | 186 | 191.8628 | 187 | 178 | 190 | 198 | 191 | 198 | 193 | 191.9 | 186.1 | 190 | 190 | 176 | 210.286 | 178 | 205 | 193 | 191 | 192.2149 | 194.5 | 186
| Mean |  | 182.1667 | 202.5 | 186.5 | 193.7654 | 185.6667 | 181.1667 | 194 | 198 | 191.6667 | 201.1667 | 195.1667 | 189.6167 | 191.1167 | 189 | 194.6667 | 178.3333 | 210.2059 | 178.5 | 204.8333 | 199 | 191.1667 | 195.3238 | 187.0489 | 185.6667
| Median |  | 181 | 202 | 186.5 | 193.2442 | 185.5 | 181.5 | 193.5 | 197.5 | 191 | 199 | 196.5 | 189.65 | 192.9 | 189 | 195 | 177 | 210.1716 | 178.5 | 203.5 | 199.5 | 191 | 195.3836 | 185.7538 | 185.5
| Std Dev. |  | 4.956477 | 2.50998 | 0.5477226 | 2.137302 | 1.21106 | 2.136976 | 3.949684 | 2.097618 | 1.505545 | 4.167333 | 4.070217 | 1.931234 | 5.067314 | 3.34664 | 2.94392 | 2.65832 | 0.4765547 | 0.5477226 | 4.215052 | 3.741657 | 0.7527727 | 2.546281 | 4.20142 | 1.861899
| Rel.Std.Dev. |  | 2.721% | 1.239% | 0.2937% | 1.103% | 0.6523% | 1.18% | 2.036% | 1.059% | 0.7855% | 2.072% | 2.086% | 1.018% | 2.651% | 1.771% | 1.512% | 1.491% | 0.2267% | 0.3068% | 2.058% | 1.88% | 0.3938% | 1.304% | 2.246% | 1.003%
| PDM3 |  | -5.032% | 5.568% | -2.773% | 1.014% | -3.208% | -5.554% | 1.137% | 3.222% | -0.07988% | 4.873% | 1.745% | -1.149% | -0.3666% | -1.47% | 1.484% | -7.031% | 9.585% | -6.944% | 6.784% | 3.743% | -0.3405% | 1.827% | -2.487% | -3.208%
| Z-Score (Absolute) |  | 1.17 | 1.4 | 0.62 | 0.3 | 0.73 | 1.3 | 0.33 | 0.83 | 0.03 | 1.23 | 0.47 | 0.23 | 0.04 | 0.31 | 0.41 | 1.65 | 2.38 | 1.63 | 1.7 | 0.96 | 0.03 | 0.49 | 0.55 | 0.73
| Analytical results for Zr in OREAS 240c (Certified Value 61 ppm) | [25 empty] | Certified
Zr | Round | Replicate | Lab | Lab | Lab | Lab | Lab | Lab | Lab | Lab | Lab | Lab | Lab | Lab | Lab | Lab | Lab | Lab | Lab | Lab | Lab | Lab | Lab | Lab | Lab | Lab | 1
| No | No | 1.01 | 1.02 | 1.03 | 1.04 | 1.05 | 1.06 | 1.07 | 1.08 | 1.09 | 1.10 | 1.11 | 1.12 | 1.13 | 1.14 | 1.15 | 1.16 | 1.17 | 1.18 | 1.19 | 1.20 | 1.21 | 1.22 | 1.23 | 1.29 | ppm
|  |  | 4A*OES/MS | 4A*OES/MS | 4A*MS | 4A*OES | 4A*MS | 4A*OES/MS | 4A*MS | 4A*OES/MS | 4A*MS | 4A*OES/MS | 4A*OES/MS | 4A*MS | 4A*MS | 4A*MS | 4A*OES/MS | 4A*OES/MS | 4A*OES | 4A*OES/MS | 4A*OES/MS | 4A*OES | 4A*OES/MS | 4A*MS | 4A*OES | 4A*OES/MS | 0
1
| 1 | 1 | 58 | 59.4 | 54.2 | 66.8043 | 59 | 58.9 | 61 | 62 | 59.2 | 63.4 | 65.5 | 57.2 | 53.1 | 64.9 | 105.6 | 85.4 | 61.775 | 68.3 | 51.3 | 75 | 56.5 | 60.53724 | 51 | 62 | 1
| 1 | 2 | 59.9 | 61.3 | 56.7 | 63.14059 | 58.7 | 60.3 | 73 | 60.9 | 57.3 | 73.1 | 65.1 | 59.1 | 53.5 | 64.5 | 110.8 | 60.5 | 61.64 | 68.2 | 52.4 | 76 | 67.7 | 61.12094 | 52 | 62.7 | 15
| 1 | 3 | 55.3 | 61.9 | 54.4 | 65.48965 | 64.9 | 57.9 | 68 | 61.7 | 55.8 | 64.1 | 62.6 | 56.5 | 52.6 | 64.9 | 112.7 | 63.6 | 61.5025 | 68.5 | 51.6 | 76 | 64.5 | 61.79914 | 52 | 61.2 | 16
| 1 | 4 | 60.2 | 59.3 | 56.8 | 67.05935 | 59.2 | 56.6 | 73 | 61.7 | 55.4 | 62.8 | 64.6 | 61.4 | 52.5 | 66.6 | 106 | 57 | 61.74 | 66.8 | 51.6 | 76 | 63 | 60.70349 | 51 | 60.7 | 60.6335
| 1 | 5 | 58.1 | 62.4 | 54.5 | 63.86192 | 65.7 | 58.6 | 59 | 61.4 | 56.4 | 64.2 | 63.5 | 58.1 | 55.2 | 67.9 | 111.6 | 62.3 | 61.9025 | 67.4 | 53.8 | 76 | 63.5 | 61.97493 | 52 | 61.4 | 73
| 1 | 6 | 59 | 60.5 | 54.8 | 65.3444 | 63.5 | 56.9 | 78 | 62.2 | 61 | 61.3 | 65.4 | 58.9 | 64.4 | 65.9 | 105.5 | 60.3 | 61.915 | 66.8 | 54 | 77 | 69.6 | 60.81138 | 51.5 | 61.5
| Mean |  | 58.41667 | 60.8 | 55.23333 | 65.28337 | 61.83333 | 58.2 | 68.66667 | 61.65 | 57.51667 | 64.81667 | 64.45 | 58.53333 | 55.21667 | 65.78333 | 108.7 | 64.85 | 61.74583 | 67.66667 | 52.45 | 76 | 64.13333 | 61.15785 | 51.58333 | 61.58333
| Median |  | 58.55 | 60.9 | 54.65 | 65.41703 | 61.35 | 58.25 | 70.5 | 61.7 | 56.85 | 63.75 | 64.85 | 58.5 | 53.3 | 65.4 | 108.4 | 61.4 | 61.7575 | 67.8 | 52 | 76 | 64 | 60.96616 | 51.75 | 61.45
| Std Dev. |  | 1.772475 | 1.289961 | 1.191078 | 1.557281 | 3.222215 | 1.371131 | 7.447595 | 0.4593474 | 2.176618 | 4.194004 | 1.164045 | 1.718914 | 4.604092 | 1.293703 | 3.345445 | 10.3113 | 0.1577709 | 0.7685484 | 1.182793 | 0.6324555 | 4.531961 | 0.5986453 | 0.491596 | 0.6911343
| Rel.Std.Dev. |  | 3.034% | 2.122% | 2.156% | 2.385% | 5.211% | 2.356% | 10.85% | 0.7451% | 3.784% | 6.471% | 1.806% | 2.937% | 8.338% | 1.967% | 3.078% | 15.9% | 0.2555% | 1.136% | 2.255% | 0.8322% | 7.066% | 0.9789% | 0.953% | 1.122%
| PDM3 |  | -3.656% | 0.2746% | -8.906% | 7.669% | 1.979% | -4.013% | 13.25% | 1.676% | -5.14% | 6.899% | 6.294% | -3.464% | -8.934% | 8.493% | 79.27% | 6.954% | 1.835% | 11.6% | -13.5% | 25.34% | 5.772% | 0.8648% | -14.93% | 1.567%
| Z-Score (Absolute) |  | 0.65 | 0.18 | 1.29 | 0.71 | 0.03 | 0.7 | 1.39 | 0.01 | 0.83 | 0.62 | 0.55 | 0.63 | 1.29 | 0.81 | 9.35 | 0.63 | 0.01 | 1.19 | 1.84 | 2.85 | 0.48 | 0.11 | 2.01 | 0.02
Note on C17: Z-Scores have been calculated inclusive of individual outliers. In general, laboratory batches are rejected if Z-Score > 2.5.
Note on C35: Z-Scores have been calculated inclusive of individual outliers. In general, laboratory batches are rejected if Z-Score > 2.5.
Note on C53: Z-Scores have been calculated inclusive of individual outliers. In general, laboratory batches are rejected if Z-Score > 2.5.
Note on C71: Z-Scores have been calculated inclusive of individual outliers. In general, laboratory batches are rejected if Z-Score > 2.5.
Note on C89: Z-Scores have been calculated inclusive of individual outliers. In general, laboratory batches are rejected if Z-Score > 2.5.
Note on C107: Z-Scores have been calculated inclusive of individual outliers. In general, laboratory batches are rejected if Z-Score > 2.5.
Note on C126: Z-Scores have been calculated inclusive of individual outliers. In general, laboratory batches are rejected if Z-Score > 2.5.
Note on C145: Z-Scores have been calculated inclusive of individual outliers. In general, laboratory batches are rejected if Z-Score > 2.5.
Note on C163: Z-Scores have been calculated inclusive of individual outliers. In general, laboratory batches are rejected if Z-Score > 2.5.
Note on C181: Z-Scores have been calculated inclusive of individual outliers. In general, laboratory batches are rejected if Z-Score > 2.5.
Note on C199: Z-Scores have been calculated inclusive of individual outliers. In general, laboratory batches are rejected if Z-Score > 2.5.
Note on C217: Z-Scores have been calculated inclusive of individual outliers. In general, laboratory batches are rejected if Z-Score > 2.5.
Note on C235: Z-Scores have been calculated inclusive of individual outliers. In general, laboratory batches are rejected if Z-Score > 2.5.
Note on C254: Z-Scores have been calculated inclusive of individual outliers. In general, laboratory batches are rejected if Z-Score > 2.5.
Note on C272: Z-Scores have been calculated inclusive of individual outliers. In general, laboratory batches are rejected if Z-Score > 2.5.
Note on C290: Z-Scores have been calculated inclusive of individual outliers. In general, laboratory batches are rejected if Z-Score > 2.5.
Note on C308: Z-Scores have been calculated inclusive of individual outliers. In general, laboratory batches are rejected if Z-Score > 2.5.
Note on C326: Z-Scores have been calculated inclusive of individual outliers. In general, laboratory batches are rejected if Z-Score > 2.5.
Note on C344: Z-Scores have been calculated inclusive of individual outliers. In general, laboratory batches are rejected if Z-Score > 2.5.
Note on C363: Z-Scores have been calculated inclusive of individual outliers. In general, laboratory batches are rejected if Z-Score > 2.5.
Note on C381: Z-Scores have been calculated inclusive of individual outliers. In general, laboratory batches are rejected if Z-Score > 2.5.
Note on C399: Z-Scores have been calculated inclusive of individual outliers. In general, laboratory batches are rejected if Z-Score > 2.5.
Note on C417: Z-Scores have been calculated inclusive of individual outliers. In general, laboratory batches are rejected if Z-Score > 2.5.
Note on C435: Z-Scores have been calculated inclusive of individual outliers. In general, laboratory batches are rejected if Z-Score > 2.5.
Note on C454: Z-Scores have been calculated inclusive of individual outliers. In general, laboratory batches are rejected if Z-Score > 2.5.
Note on C472: Z-Scores have been calculated inclusive of individual outliers. In general, laboratory batches are rejected if Z-Score > 2.5.
Note on C490: Z-Scores have been calculated inclusive of individual outliers. In general, laboratory batches are rejected if Z-Score > 2.5.
Note on C509: Z-Scores have been calculated inclusive of individual outliers. In general, laboratory batches are rejected if Z-Score > 2.5.
Note on C528: Z-Scores have been calculated inclusive of individual outliers. In general, laboratory batches are rejected if Z-Score > 2.5.
Note on C547: Z-Scores have been calculated inclusive of individual outliers. In general, laboratory batches are rejected if Z-Score > 2.5.
Note on C565: Z-Scores have been calculated inclusive of individual outliers. In general, laboratory batches are rejected if Z-Score > 2.5.
Note on C583: Z-Scores have been calculated inclusive of individual outliers. In general, laboratory batches are rejected if Z-Score > 2.5.
Note on C601: Z-Scores have been calculated inclusive of individual outliers. In general, laboratory batches are rejected if Z-Score > 2.5.
Note on C619: Z-Scores have been calculated inclusive of individual outliers. In general, laboratory batches are rejected if Z-Score > 2.5.
Note on C637: Z-Scores have been calculated inclusive of individual outliers. In general, laboratory batches are rejected if Z-Score > 2.5.
Note on C655: Z-Scores have been calculated inclusive of individual outliers. In general, laboratory batches are rejected if Z-Score > 2.5.
Note on C673: Z-Scores have been calculated inclusive of individual outliers. In general, laboratory batches are rejected if Z-Score > 2.5.
Note on C691: Z-Scores have been calculated inclusive of individual outliers. In general, laboratory batches are rejected if Z-Score > 2.5.
Note on C709: Z-Scores have been calculated inclusive of individual outliers. In general, laboratory batches are rejected if Z-Score > 2.5.
Note on C727: Z-Scores have been calculated inclusive of individual outliers. In general, laboratory batches are rejected if Z-Score > 2.5.
Note on C745: Z-Scores have been calculated inclusive of individual outliers. In general, laboratory batches are rejected if Z-Score > 2.5.
Note on C763: Z-Scores have been calculated inclusive of individual outliers. In general, laboratory batches are rejected if Z-Score > 2.5.
Note on C781: Z-Scores have been calculated inclusive of individual outliers. In general, laboratory batches are rejected if Z-Score > 2.5.
Note on C799: Z-Scores have been calculated inclusive of individual outliers. In general, laboratory batches are rejected if Z-Score > 2.5.
Note on C817: Z-Scores have been calculated inclusive of individual outliers. In general, laboratory batches are rejected if Z-Score > 2.5.
Note on C835: Z-Scores have been calculated inclusive of individual outliers. In general, laboratory batches are rejected if Z-Score > 2.5.
Note on C853: Z-Scores have been calculated inclusive of individual outliers. In general, laboratory batches are rejected if Z-Score > 2.5.
Note on C871: Z-Scores have been calculated inclusive of individual outliers. In general, laboratory batches are rejected if Z-Score > 2.5.
Note on C889: Z-Scores have been calculated inclusive of individual outliers. In general, laboratory batches are rejected if Z-Score > 2.5.
Note on C908: Z-Scores have been calculated inclusive of individual outliers. In general, laboratory batches are rejected if Z-Score > 2.5.
Note on C927: Z-Scores have been calculated inclusive of individual outliers. In general, laboratory batches are rejected if Z-Score > 2.5.
Note on C946: Z-Scores have been calculated inclusive of individual outliers. In general, laboratory batches are rejected if Z-Score > 2.5.
Note on C965: Z-Scores have been calculated inclusive of individual outliers. In general, laboratory batches are rejected if Z-Score > 2.5.
Note on C983: Z-Scores have been calculated inclusive of individual outliers. In general, laboratory batches are rejected if Z-Score > 2.5.
Note on C1002: Z-Scores have been calculated inclusive of individual outliers. In general, laboratory batches are rejected if Z-Score > 2.5.
Note on C1021: Z-Scores have been calculated inclusive of individual outliers. In general, laboratory batches are rejected if Z-Score > 2.5.
Note on C1039: Z-Scores have been calculated inclusive of individual outliers. In general, laboratory batches are rejected if Z-Score > 2.5.
Note on C1057: Z-Scores have been calculated inclusive of individual outliers. In general, laboratory batches are rejected if Z-Score > 2.5.
Note on C1075: Z-Scores have been calculated inclusive of individual outliers. In general, laboratory batches are rejected if Z-Score > 2.5.
Note on C1093: Z-Scores have been calculated inclusive of individual outliers. In general, laboratory batches are rejected if Z-Score > 2.5.
Note on C1111: Z-Scores have been calculated inclusive of individual outliers. In general, laboratory batches are rejected if Z-Score > 2.5.
Note on C1129: Z-Scores have been calculated inclusive of individual outliers. In general, laboratory batches are rejected if Z-Score > 2.5.

## Aqua Regia
| Analytical results for Ag in OREAS 240c (Certified Value 2.57 ppm) | [27 empty] | Certified
Ag | Round | Replicate | Lab | Lab | Lab | Lab | Lab | Lab | Lab | Lab | Lab | Lab | Lab | Lab | Lab | Lab | Lab | Lab | Lab | Lab | Lab | Lab | Lab | Lab | Lab | Lab | Lab |  | 1
| No | No | 1.01 | 1.02 | 1.03 | 1.04 | 1.05 | 1.06 | 1.07 | 1.08 | 1.09 | 1.10 | 1.11 | 1.12 | 1.13 | 1.14 | 1.15 | 1.16 | 1.18 | 1.19 | 1.20 | 1.21 | 1.22 | 1.23 | 1.28 | 1.29 | 1.30 |  | ppm
|  |  | AR*OES/MS | AR*MS | AR*OES/MS | AR*OES/MS | AR*MS | AR*MS | AR*OES/MS | AR*MS | AR*MS | AR*MS | AR*MS | AR*MS | AR*MS | AR*MS | AR*OES/MS | AR*OES/MS | AR*OES/MS | AR*MS | AR*MS | AR*OES/MS | AR*MS | AR*OES | AR*OES/MS | AR*OES/MS | AR*OES |  | 2
|  |  | 0.25g | 0.5g | 01g | 01g | 25g | 0.25g | 0.5g | 0.5g | 01g | 0.5g | 0.5g | 15g | 0.5g | 0.2g | 0.25g | 0.5g | 0.5g | 0.5g | 0.5g | 0.25g | 0.2g | 0.5g | 0.5g | 0.5g | 0.2g |  | 3
| 1 | 1 | 2.62 | 2.5 | 2.43 | 2.776701 | 2.69 | 2.71 | 2.58 | 2.64 | 2.53 | 2.46 | 2.65 | 2.523 | 2.36 | 2.71 | 2.55 | 2.59 | 2.4 | 2.63 | 2.81 | 2.4 | 2.503277 | 2.5423 | 4.48 | 2.66 | 3 |  | 1
| 1 | 2 | 2.51 | 2.47 | 2.45 | 2.811076 | 2.6 | 2.74 | 2.58 | 2.66 | 2.56 | 2.55 | 2.7 | 2.518 | 2.46 | 2.65 | 2.56 | 2.62 | 2.3 | 2.79 | 2.86 | 2.5 | 2.533465 | 2.51775 | 4.488 | 2.55 | 3 |  | 19
| 1 | 3 | 2.65 | 2.41 | 2.5 | 2.614331 | 2.67 | 2.7 | 2.66 | 2.57 | 2.59 | 2.51 | 2.53 | 2.575 | 2.35 | 2.74 | 2.58 | 2.56 | 2.4 | 2.67 | 2.86 | 2.5 | 2.306271 | 2.632827 | 4.402 | 2.48 | 3 |  | 16
| 1 | 4 | 2.64 | 2.43 | 2.47 | 2.699758 | 2.6 | 2.76 | 2.6 | 2.63 | 2.47 | 2.59 | 2.68 | 2.542 | 2.354 | 2.76 | 2.55 | 2.55 | 2.4 | 2.73 | 2.92 | 2.5 | 2.538131 | 2.532628 | 4.244 | 2.63 | 3 |  | 2.570626
| 1 | 5 | 2.8 | 2.43 | 2.46 | 2.787345 | 2.6 | 2.72 | 2.69 | 2.62 | 2.61 | 2.54 | 2.67 | 2.546 | 2.421 | 2.71 | 2.57 | 2.67 | 2.4 | 2.63 | 2.94 | 2.5 | 2.567861 | 2.489769 | 4.377 | 2.46 | 3 |  | 75
| 1 | 6 | 2.72 | 2.44 | 2.46 | 2.580119 | 2.58 | 2.71 | 2.65 | 2.45 | 2.57 | 2.6 | 2.62 | 2.54 | 2.414 | 2.69 | 2.56 | 2.56 | 2.4 | 2.63 | 2.88 | 2.5 | 2.538758 | 2.517241 | 5 | 2.53 | 3
| Mean |  | 2.656667 | 2.446667 | 2.461667 | 2.711555 | 2.623333 | 2.723333 | 2.626667 | 2.595 | 2.555 | 2.541667 | 2.641667 | 2.540667 | 2.393167 | 2.71 | 2.561667 | 2.591667 | 2.383333 | 2.68 | 2.878333 | 2.483333 | 2.49796 | 2.538753 | 4.4985 | 2.551667 | 3
| Median |  | 2.645 | 2.435 | 2.46 | 2.73823 | 2.6 | 2.715 | 2.625 | 2.625 | 2.565 | 2.545 | 2.66 | 2.541 | 2.387 | 2.71 | 2.56 | 2.575 | 2.4 | 2.65 | 2.87 | 2.5 | 2.535798 | 2.525189 | 4.441 | 2.54 | 3
| Std Dev. |  | 0.09770705 | 0.03265986 | 0.02316607 | 0.09670557 | 0.04501851 | 0.02250926 | 0.04633213 | 0.07713624 | 0.04969909 | 0.05192944 | 0.06112828 | 0.02017589 | 0.04510617 | 0.03847077 | 0.01169045 | 0.04622409 | 0.04082483 | 0.06663332 | 0.04665476 | 0.04082483 | 0.09612252 | 0.04940325 | 0.2610745 | 0.07985403 | 0
| Rel.Std.Dev. |  | 3.678% | 1.335% | 0.9411% | 3.566% | 1.716% | 0.8265% | 1.764% | 2.972% | 1.945% | 2.043% | 2.314% | 0.7941% | 1.885% | 1.42% | 0.4564% | 1.784% | 1.713% | 2.486% | 1.621% | 1.644% | 3.848% | 1.946% | 5.804% | 3.129% | 0%
| PDM3 |  | 3.347% | -4.822% | -4.239% | 5.482% | 2.05% | 5.94% | 2.18% | 0.9482% | -0.6079% | -1.127% | 2.764% | -1.165% | -6.903% | 5.422% | -0.3485% | 0.8185% | -7.286% | 4.255% | 11.97% | -3.396% | -2.827% | -1.24% | 75% | -0.7375% | 16.7%
| Z-Score (Absolute) |  | 0.68 | 1.1 | 0.98 | 1.15 | 0.4 | 1.25 | 0.42 | 0.16 | 0.18 | 0.3 | 0.55 | 0.31 | 1.56 | 1.13 | 0.13 | 0.13 | 1.64 | 0.88 | 2.56 | 0.79 | 0.67 | 0.32 | 16.33 | 0.21 | NA
Results from laboratory 1.30 were removed due to their 1 ppm reading resolution.
| Analytical results for Al in OREAS 240c (Certified Value 3.13 wt.%) | [27 empty] | Certified
Al | Round | Replicate | Lab | Lab | Lab | Lab | Lab | Lab | Lab | Lab | Lab | Lab | Lab | Lab | Lab | Lab | Lab | Lab | Lab | Lab | Lab | Lab | Lab | Lab | Lab |  |  |  | 1
| No | No | 1.01 | 1.02 | 1.03 | 1.04 | 1.05 | 1.06 | 1.07 | 1.08 | 1.09 | 1.10 | 1.11 | 1.12 | 1.13 | 1.14 | 1.15 | 1.16 | 1.17 | 1.19 | 1.20 | 1.21 | 1.22 | 1.23 | 1.29 |  |  |  | wt.%
|  |  | AR*OES/MS | AR*MS | AR*OES/MS | AR*OES/MS | AR*MS | AR*OES | AR*OES/MS | AR*MS | AR*MS | AR*MS | AR*MS | AR*MS | AR*MS | AR*MS | AR*OES/MS | AR*OES/MS | AR*OES | AR*MS | AR*OES | AR*OES/MS | AR*MS | AR*OES | AR*OES/MS |  |  |  | 2
|  |  | 0.25g | 0.5g | 01g | 01g | 25g | 0.25g | 0.5g | 0.5g | 01g | 0.5g | 0.5g | 15g | 0.5g | 0.2g | 0.25g | 0.5g | 0.25g | 0.5g | 0.5g | 0.25g | 0.2g | 0.5g | 0.5g |  |  |  | 3
| 1 | 1 | 3.04 | 3.28 | 3.5 | 3.184942 | 3.2342 | 3.076 | 2.91 | 2.75 | 3.2471 | 3.2 | 3.03 | 3.11 | 3.04 | 3.4 | 3.24 | 3.65 | 2.5783 | 3.12 | 3.646 | 3.11 | 3.020221 | 3.3652 | 3.11 |  |  |  | 1
| 1 | 2 | 2.98 | 3.2 | 3.54 | 3.125508 | 3.121 | 3.069 | 2.89 | 2.95 | 3.1982 | 3.07 | 2.94 | 3.07 | 3.21 | 3.44 | 3.23 | 3.75 | 2.590324 | 3.14 | 3.609 | 3.15 | 3.109115 | 3.48645 | 3.11 |  |  |  | #N/A
| 1 | 3 | 3.03 | 3.19 | 3.55 | 2.961203 | 3.2446 | 3.021 | 2.89 | 3 | 3.1588 | 3.2 | 3.15 | 3.16 | 3.19 | 3.41 | 3.21 | 3.66 | 2.590418 | 3.12 | 3.609 | 3.13 | 3.047226 | 3.4306081 | 3.13 |  |  |  | 16
| 1 | 4 | 2.97 | 3.18 | 3.53 | 3.015295 | 3.149 | 3.037 | 2.92 | 3 | 3.0933 | 3.19 | 3.09 | 3.13 | 3.21 | 3.32 | 3.25 | 3.54 | 2.599698 | 3.14 | 3.583 | 3.15 | 3.020508 | 3.34312935 | 3.19 |  |  |  | 3.130392
| 1 | 5 | 3.07 | 3.18 | 3.55 | 2.945285 | 3.1804 | 3.022 | 2.89 | 3.08 | 3.0988 | 3.18 | 3.07 | 3.13 | 3.23 | 3.32 | 3.24 | 3.82 | 2.588202 | 3.08 | 3.599 | 3.14 | 3.042726 | 3.35468685 | 3.04 |  |  |  | 76
| 1 | 6 | 3 | 3.19 | 3.54 | 3.181195 | 3.0901 | 3.055 | 2.89 | 3.11 | 3.1802 | 3.14 | 3.11 | 3.13 | 3.22 | 3.32 | 3.24 | 3.66 | 2.586878 | 3.06 | 3.599 | 3.1 | 3.007582 | 3.24011695 | 3
| Mean |  | 3.015 | 3.203333 | 3.535 | 3.068904 | 3.169883 | 3.046667 | 2.898333 | 2.981667 | 3.162733 | 3.163333 | 3.065 | 3.121667 | 3.183333 | 3.368333 | 3.235 | 3.68 | 2.58897 | 3.11 | 3.6075 | 3.13 | 3.04123 | 3.370031875 | 3.096667
| Median |  | 3.015 | 3.19 | 3.54 | 3.070401 | 3.1647 | 3.046 | 2.89 | 3 | 3.1695 | 3.185 | 3.08 | 3.13 | 3.21 | 3.36 | 3.24 | 3.66 | 2.589263 | 3.12 | 3.604 | 3.135 | 3.031617 | 3.359943425 | 3.11
| Std Dev. |  | 0.03834058 | 0.03829708 | 0.01870829 | 0.1086582 | 0.06167802 | 0.0236192 | 0.0132916 | 0.1276584 | 0.0593374 | 0.05085928 | 0.07314369 | 0.02994439 | 0.07146095 | 0.05455884 | 0.01378405 | 0.09570789 | 0.006896886 | 0.03286335 | 0.02112581 | 0.02097618 | 0.03646791 | 0.08376528 | 0.06742897
| Rel.Std.Dev. |  | 1.272% | 1.196% | 0.5292% | 3.541% | 1.946% | 0.7752% | 0.4586% | 4.281% | 1.876% | 1.608% | 2.386% | 0.9592% | 2.245% | 1.62% | 0.4261% | 2.601% | 0.2664% | 1.057% | 0.5856% | 0.6702% | 1.199% | 2.486% | 2.177%
| PDM3 |  | -3.686% | 2.33% | 12.93% | -1.964% | 1.262% | -2.675% | -7.413% | -4.751% | 1.033% | 1.052% | -2.089% | -0.2787% | 1.691% | 7.601% | 3.342% | 17.56% | -17.3% | -0.6514% | 15.24% | -0.01252% | -2.848% | 7.655% | -1.077%
| Z-Score (Absolute) |  | 0.93 | 0.59 | 3.28 | 0.49 | 0.32 | 0.67 | 1.87 | 1.2 | 0.26 | 0.27 | 0.53 | 0.07 | 0.43 | 1.93 | 0.85 | 4.45 | 4.38 | 0.16 | 3.87 | 0 | 0.72 | 1.94 | 0.27
| Analytical results for As in OREAS 240c (Certified Value 115 ppm) | [27 empty] | Certified
As | Round | Replicate | Lab | Lab | Lab | Lab | Lab | Lab | Lab | Lab | Lab | Lab | Lab | Lab | Lab | Lab | Lab | Lab | Lab | Lab | Lab | Lab | Lab | Lab | Lab | Lab | Lab |  | 1
| No | No | 1.01 | 1.02 | 1.03 | 1.04 | 1.05 | 1.06 | 1.07 | 1.08 | 1.09 | 1.10 | 1.11 | 1.12 | 1.13 | 1.14 | 1.15 | 1.16 | 1.17 | 1.18 | 1.19 | 1.20 | 1.21 | 1.22 | 1.23 | 1.29 | 1.30 |  | ppm
|  |  | AR*OES/MS | AR*MS | AR*OES/MS | AR*OES/MS | AR*MS | AR*MS | AR*OES/MS | AR*MS | AR*MS | AR*MS | AR*MS | AR*MS | AR*MS | AR*MS | AR*OES/MS | AR*OES/MS | AR*OES | AR*OES/MS | AR*MS | AR*OES | AR*OES/MS | AR*MS | AR*OES | AR*OES/MS | AR*OES |  | 0
|  |  | 0.25g | 0.5g | 01g | 01g | 25g | 0.25g | 0.5g | 0.5g | 01g | 0.5g | 0.5g | 15g | 0.5g | 0.2g | 0.25g | 0.5g | 0.25g | 0.5g | 0.5g | 0.5g | 0.25g | 0.2g | 0.5g | 0.5g | 0.2g |  | 0
| 1 | 1 | 118 | 120 | 117 | 117.4243 | 117 | 120 | 109 | 117.5 | 117 | 113 | 119.5 | 114.3 | 109.8 | 114 | 113 | 119 | 120.3825 | 108.7 | 116.5 | 122 | 109 | 111.9558 | 118.6 | 117.2 | 113.284 |  | 1
| 1 | 2 | 115 | 116 | 117 | 116.2075 | 114 | 121 | 110 | 117 | 116 | 114.5 | 123 | 113.7 | 112.9 | 113.4 | 112 | 119 | 119.9325 | 106.5 | 119.5 | 119 | 110.4 | 113.5598 | 117.14 | 115.1 | 111.305 |  | 9
| 1 | 3 | 117 | 115 | 115 | 114.9714 | 117 | 116 | 109 | 114 | 116 | 115.5 | 116.5 | 115.8 | 111.8 | 114.4 | 113 | 117 | 119.685 | 106.2 | 118.5 | 120 | 110.1 | 113.1602 | 122.32 | 116.8 | 107.412 |  | 16
| 1 | 4 | 116 | 114.5 | 113 | 111.2592 | 116 | 114 | 112 | 117 | 114 | 115.5 | 122 | 115.9 | 111.6 | 118.9 | 114 | 115 | 120.12875 | 106.9 | 117.5 | 118 | 112.2 | 114 | 121.45 | 117.8 | 111.658 |  | 115.1478
| 1 | 5 | 120 | 114.5 | 114 | 110.9008 | 114 | 116 | 110 | 116 | 115 | 114 | 120 | 115.3 | 114.8 | 113.3 | 108 | 122 | 120.59875 | 107.5 | 116 | 119 | 110.8 | 113.3809 | 119.24 | 115.5 | 106.254 |  | 77
| 1 | 6 | 118 | 116.5 | 116 | 117.7082 | 114 | 115 | 111 | 111.5 | 116 | 114 | 122.5 | 115.6 | 114.3 | 119.1 | 109 | 115 | 119.9275 | 107.6 | 119 | 121 | 109.6 | 113.4291 | 120.354 | 113.7 | 107.544
| Mean |  | 117.3333 | 116.0833 | 115.3333 | 114.7452 | 115.3333 | 117 | 110.1667 | 115.5 | 115.6667 | 114.4167 | 120.5833 | 115.1 | 112.5333 | 115.5167 | 111.5 | 117.8333 | 120.1092 | 107.2333 | 117.8333 | 119.8333 | 110.35 | 113.2476 | 119.8507 | 116.0167 | 109.5762
| Median |  | 117.5 | 115.5 | 115.5 | 115.5894 | 115 | 116 | 110 | 116.5 | 116 | 114.25 | 121 | 115.45 | 112.35 | 114.2 | 112.5 | 118 | 120.030625 | 107.2 | 118 | 119.5 | 110.25 | 113.405 | 119.797 | 116.15 | 109.4245
| Std Dev. |  | 1.75119 | 2.083667 | 1.632993 | 3.002605 | 1.505545 | 2.828427 | 1.169045 | 2.32379 | 1.032796 | 0.9703951 | 2.437553 | 0.8966605 | 1.858673 | 2.728675 | 2.428992 | 2.71416 | 0.3343405 | 0.9025889 | 1.402379 | 1.47196 | 1.10227 | 0.6914765 | 1.907544 | 1.527634 | 2.860805
| Rel.Std.Dev. |  | 1.492% | 1.795% | 1.416% | 2.617% | 1.305% | 2.417% | 1.061% | 2.012% | 0.8929% | 0.8481% | 2.021% | 0.779% | 1.652% | 2.362% | 2.178% | 2.303% | 0.2784% | 0.8417% | 1.19% | 1.228% | 0.9989% | 0.6106% | 1.592% | 1.317% | 2.611%
| PDM3 |  | 1.898% | 0.8124% | 0.1611% | -0.3496% | 0.1611% | 1.609% | -4.326% | 0.3058% | 0.4506% | -0.635% | 4.72% | -0.04153% | -2.271% | 0.3203% | -3.168% | 2.332% | 4.309% | -6.873% | 2.332% | 4.069% | -4.167% | -1.65% | 4.084% | 0.7545% | -4.839%
| Z-Score (Absolute) |  | 0.55 | 0.17 | 0.05 | 0.23 | 0.05 | 0.45 | 1.6 | 0 | 0.05 | 0.32 | 1.52 | 0.12 | 0.89 | 0 | 1.2 | 0.7 | 1.38 | 2.47 | 0.7 | 1.3 | 1.54 | 0.67 | 1.3 | 0.15 | 1.77
| Analytical results for B in OREAS 240c (Certified Value 11 ppm) | [27 empty] | Certified
B | Round | Replicate | Lab | Lab | Lab | Lab | Lab | Lab | Lab | Lab | Lab | Lab | Lab | Lab | Lab | Lab | Lab | Lab | Lab | Lab | [8 empty] | 1
| No | No | 1.01 | 1.02 | 1.03 | 1.04 | 1.05 | 1.07 | 1.08 | 1.09 | 1.10 | 1.11 | 1.12 | 1.13 | 1.15 | 1.16 | 1.19 | 1.22 | 1.23 | 1.29 | [8 empty] | ppm
|  |  | AR*OES/MS | AR*MS | AR*OES/MS | AR*OES/MS | AR*MS | AR*MS | AR*MS | AR*MS | AR*MS | AR*MS | AR*MS | AR*MS | AR*OES/MS | AR*OES/MS | AR*MS | AR*MS | AR*OES | AR*OES/MS | [8 empty] | 1
|  |  | 0.25g | 0.5g | 01g | 01g | 25g | 0.5g | 0.5g | 01g | 0.5g | 0.5g | 15g | 0.5g | 0.25g | 0.5g | 0.5g | 0.2g | 0.5g | 0.5g | [8 empty] | 1
| 1 | 1 | 11 | 10 | 10 | < 10 | 12 | < 10 | 10 | 12 | 10 | 10 | 11 | 33 | 14 | 30 | 10 | 17.30622 | < 20 | < 10 | [8 empty] | 1
| 1 | 2 | 12 | 10 | 10 | < 10 | 12 | < 10 | 10 | 12 | 10 | 10 | 11 | 36 | 15 | 30 | 10 | 16.48021 | < 20 | < 10 | [8 empty] | 3
| 1 | 3 | 11 | 10 | 10 | < 10 | 13 | < 10 | 10 | 17 | 10 | 10 | 11 | 32 | 14 | 20 | 10 | 16.28766 | < 20 | < 10 | [8 empty] | 16
| 1 | 4 | 12 | 10 | 10 | < 10 | 13 | < 10 | 10 | 12 | 10 | 10 | 11 | 32 | 14 | 30 | 10 | 16.81091 | < 20 | < 10 | [8 empty] | 10.96667
| 1 | 5 | 11 | 10 | 10 | < 10 | 12 | < 10 | 10 | 12 | 10 | 10 | 11 | 34 | 13 | 40 | 10 | 16.20014 | < 20 | < 10 | [8 empty] | 78
| 1 | 6 | 12 | 10 | 10 | < 10 | 12 | < 10 | 10 | 12 | 10 | 10 | 11 | 30 | 14 | 30 | 10 | 16.15496 | < 20 | < 10
| Mean |  | 11.5 | 10 | 10 |  | 12.33333 |  | 10 | 12.83333 | 10 | 10 | 11 | 32.83333 | 14 | 30 | 10 | 16.54002
| Median |  | 11.5 | 10 | 10 |  | 12 |  | 10 | 12 | 10 | 10 | 11 | 32.5 | 14 | 30 | 10 | 16.38394
| Std Dev. |  | 0.5477226 | 0 | 0 |  | 0.5163978 |  | 0 | 2.041241 | 0 | 0 | 0 | 2.041241 | 0.6324555 | 6.324555 | 0 | 0.4453082
| Rel.Std.Dev. |  | 4.763% | 0% | 0% |  | 4.187% |  | 0% | 15.91% | 0% | 0% | 0% | 6.217% | 4.518% | 21.08% | 0% | 2.692%
| PDM3 |  | 4.863% | -8.815% | -8.815% |  | 12.46% |  | -8.815% | 17.02% | -8.815% | -8.815% | 0.304% | 199.4% | 27.66% | 173.6% | -8.815% | 50.82%
| Z-Score (Absolute) |  | 0.53 | 0 | 0 | 1.76 | 0.82 | 1.76 | 0 | 1 | 0 | 0 | 0.35 | 8.03 | 1.41 | 7.04 | 0 | 2.3 | 0 | 1.76
| Analytical results for Ba in OREAS 240c (Certified Value 49.9 ppm) | [27 empty] | Certified
Ba | Round | Replicate | Lab | Lab | Lab | Lab | Lab | Lab | Lab | Lab | Lab | Lab | Lab | Lab | Lab | Lab | Lab | Lab | Lab | Lab | Lab | Lab | Lab | Lab | Lab | Lab |  |  | 1
| No | No | 1.01 | 1.02 | 1.03 | 1.04 | 1.05 | 1.06 | 1.07 | 1.08 | 1.09 | 1.10 | 1.11 | 1.12 | 1.13 | 1.14 | 1.15 | 1.16 | 1.17 | 1.19 | 1.20 | 1.21 | 1.22 | 1.23 | 1.29 | 1.30 |  |  | ppm
|  |  | AR*OES/MS | AR*MS | AR*OES/MS | AR*OES/MS | AR*MS | AR*OES | AR*OES/MS | AR*MS | AR*MS | AR*MS | AR*MS | AR*MS | AR*MS | AR*MS | AR*OES/MS | AR*OES/MS | AR*OES | AR*MS | AR*OES | AR*OES/MS | AR*MS | AR*OES | AR*OES/MS | AR*OES |  |  | 1
|  |  | 0.25g | 0.5g | 01g | 01g | 25g | 0.25g | 0.5g | 0.5g | 01g | 0.5g | 0.5g | 15g | 0.5g | 0.2g | 0.25g | 0.5g | 0.25g | 0.5g | 0.5g | 0.25g | 0.2g | 0.5g | 0.5g | 0.2g |  |  | 2
| 1 | 1 | 48 | 50 | 56 | 51.66821 | 51 | 47 | 47 | 40 | 49 | 50 | 50 | 47.2 | 54.3 | 53 | 50 | 50 | 41.77095 | 50 | 61 | 41 | 49.47627 | 70.65 | 48 | 53.725 |  |  | 1
| 1 | 2 | 47 | 50 | 57 | 52.52501 | 50 | 46 | 49 | 50 | 48 | 50 | 50 | 45.9 | 56.5 | 54 | 51 | 52 | 41.66641 | 50 | 60 | 48 | 49.90796 | 70.73 | 48 | 52.365 |  |  | 21
| 1 | 3 | 48 | 50 | 56 | 47.56318 | 52 | 46 | 50 | 50 | 49 | 50 | 50 | 48.1 | 55.4 | 53 | 52 | 54 | 41.58985 | 50 | 60 | 44 | 49.5233 | 71.787 | 48 | 52.141 |  |  | 16
| 1 | 4 | 47 | 50 | 57 | 48.35451 | 50 | 46 | 50 | 50 | 48 | 50 | 50 | 46.9 | 54.8 | 50 | 52 | 49 | 41.57204 | 50 | 60 | 45 | 48.64463 | 69.496 | 49 | 53.689 |  |  | 49.91623
| 1 | 5 | 49 | 50 | 57 | 49.30364 | 50 | 45 | 49 | 50 | 49 | 50 | 50 | 46.2 | 47.9 | 51 | 51 | 53 | 41.27437 | 50 | 59 | 44 | 49.4012 | 71.622 | 47 | 50.577 |  |  | 79
| 1 | 6 | 48 | 50 | 58 | 51.43039 | 50 | 46 | 52 | 50 | 49 | 50 | 50 | 47 | 47.5 | 52 | 50 | 50 | 41.59402 | 50 | 60 | 49 | 48.25122 | 70.25 | 47 | 52.198
| Mean |  | 47.83333 | 50 | 56.83333 | 50.14082 | 50.5 | 46 | 49.5 | 48.33333 | 48.66667 | 50 | 50 | 46.88333 | 52.73333 | 52.16667 | 51 | 51.33333 | 41.57794 | 50 | 60 | 45.16667 | 49.20076 | 70.75583 | 47.83333 | 52.44917
| Median |  | 48 | 50 | 57 | 50.36701 | 50 | 46 | 49.5 | 50 | 49 | 50 | 50 | 46.95 | 54.55 | 52.5 | 51 | 51 | 41.59193 | 50 | 60 | 44.5 | 49.43874 | 70.69 | 48 | 52.2815
| Std Dev. |  | 0.7527727 | 0 | 0.7527727 | 2.010784 | 0.83666 | 0.6324555 | 1.643168 | 4.082483 | 0.5163978 | 0 | 0 | 0.7782459 | 3.969215 | 1.47196 | 0.8944272 | 1.966384 | 0.1659327 | 0 | 0.6324555 | 2.926887 | 0.6214753 | 0.8565588 | 0.7527727 | 1.169195
| Rel.Std.Dev. |  | 1.574% | 0% | 1.325% | 4.01% | 1.657% | 1.375% | 3.32% | 8.447% | 1.061% | 0% | 0% | 1.66% | 7.527% | 2.822% | 1.754% | 3.831% | 0.3991% | 0% | 1.054% | 6.48% | 1.263% | 1.211% | 1.574% | 2.229%
| PDM3 |  | -4.173% | 0.1678% | 13.86% | 0.4499% | 1.17% | -7.846% | -0.8338% | -3.171% | -2.503% | 0.1678% | 0.1678% | -6.076% | 5.644% | 4.508% | 2.171% | 2.839% | -16.7% | 0.1678% | 20.2% | -9.515% | -1.433% | 41.75% | -4.173% | 5.074%
| Z-Score (Absolute) |  | 0.76 | 0 | 2.4 | 0.05 | 0.18 | 1.41 | 0.18 | 0.59 | 0.47 | 0 | 0 | 1.1 | 0.96 | 0.76 | 0.35 | 0.47 | 2.96 | 0 | 3.52 | 1.7 | 0.28 | 7.3 | 0.76 | 0.86
| Analytical results for Be in OREAS 240c (Certified Value 0.35 ppm) | [27 empty] | Certified
Be | Round | Replicate | Lab | Lab | Lab | Lab | Lab | Lab | Lab | Lab | Lab | Lab | Lab | Lab | Lab | Lab | Lab | Lab | Lab | Lab | Lab | Lab | Lab | [5 empty] | 1
| No | No | 1.01 | 1.02 | 1.03 | 1.04 | 1.05 | 1.06 | 1.07 | 1.08 | 1.09 | 1.10 | 1.11 | 1.12 | 1.14 | 1.15 | 1.16 | 1.19 | 1.20 | 1.21 | 1.22 | 1.29 | 1.30 | [5 empty] | ppm
|  |  | AR*OES/MS | AR*MS | AR*OES/MS | AR*OES/MS | AR*MS | AR*MS | AR*MS | AR*MS | AR*MS | AR*MS | AR*MS | AR*MS | AR*MS | AR*OES/MS | AR*OES/MS | AR*MS | AR*MS | AR*OES/MS | AR*MS | AR*OES/MS | AR*OES | [5 empty] | 2
|  |  | 0.25g | 0.5g | 01g | 01g | 25g | 0.25g | 0.5g | 0.5g | 01g | 0.5g | 0.5g | 15g | 0.2g | 0.25g | 0.5g | 0.5g | 0.5g | 0.25g | 0.2g | 0.5g | 0.2g | [5 empty] | 3
| 1 | 1 | 0.3 | 0.35 | 0.38 | < 0.5 | 0.39 | 0.35 | 0.35 | 0.29 | 0.33 | 0.32 | 0.32 | 0.4 | 0.4 | 0.4 | 0.43 | 0.25 | 0.32 | < 1 | < 0.5 | 0.35 | 0.424 | [5 empty] | 1
| 1 | 2 | 0.3 | 0.33 | 0.36 | < 0.5 | 0.38 | 0.32 | 0.35 | 0.31 | 0.37 | 0.32 | 0.35 | 0.4 | 0.43 | 0.4 | 0.36 | 0.25 | 0.35 | < 1 | < 0.5 | 0.35 | 0.424 | [5 empty] | 22
| 1 | 3 | 0.3 | 0.33 | 0.36 | < 0.5 | 0.37 | 0.35 | 0.36 | 0.32 | 0.33 | 0.33 | 0.33 | 0.4 | 0.41 | 0.4 | 0.36 | 0.26 | 0.32 | < 1 | < 0.5 | 0.32 | 0.408 | [5 empty] | 16
| 1 | 4 | 0.3 | 0.34 | 0.38 | < 0.5 | 0.38 | 0.33 | 0.36 | 0.32 | 0.33 | 0.32 | 0.33 | 0.4 | 0.4 | 0.4 | 0.37 | 0.26 | 0.35 | < 1 | < 0.5 | 0.36 | 0.459 | [5 empty] | 0.3484103
| 1 | 5 | 0.3 | 0.33 | 0.38 | < 0.5 | 0.38 | 0.29 | 0.35 | 0.33 | 0.31 | 0.32 | 0.33 | 0.4 | 0.39 | 0.4 | 0.48 | 0.25 | 0.33 | < 1 | < 0.5 | 0.33 | 0.39 | [5 empty] | 80
| 1 | 6 | 0.3 | 0.33 | 0.37 | < 0.5 | 0.38 | 0.31 | 0.35 | 0.33 | 0.32 | 0.32 | 0.33 | 0.3 | 0.4 | 0.4 | 0.41 | 0.25 | 0.33 | < 1 | < 0.5 | 0.35 | 0.448
| Mean |  | 0.3 | 0.335 | 0.3716667 |  | 0.38 | 0.325 | 0.3533333 | 0.3166667 | 0.3316667 | 0.3216667 | 0.3316667 | 0.3833333 | 0.405 | 0.4 | 0.4016667 | 0.2533333 | 0.3333333 |  |  | 0.3433333 | 0.4255
| Median |  | 0.3 | 0.33 | 0.375 |  | 0.38 | 0.325 | 0.35 | 0.32 | 0.33 | 0.32 | 0.33 | 0.4 | 0.4 | 0.4 | 0.39 | 0.25 | 0.33 |  |  | 0.35 | 0.424
| Std Dev. |  | 0 | 0.0083666 | 0.009831921 |  | 0.006324555 | 0.02345208 | 0.005163978 | 0.01505545 | 0.02041241 | 0.004082483 | 0.009831921 | 0.04082483 | 0.01378405 | 6.080942e-17 | 0.04792355 | 0.005163978 | 0.0136626 |  |  | 0.01505545 | 0.02529624
| Rel.Std.Dev. |  | 0% | 2.497% | 2.645% |  | 1.664% | 7.216% | 1.462% | 4.754% | 6.154% | 1.269% | 2.964% | 10.65% | 3.403% | 1.52e-14% | 11.93% | 2.038% | 4.099% |  |  | 4.385% | 5.945%
| PDM3 |  | -13.89% | -3.849% | 6.675% |  | 9.067% | -6.719% | 1.413% | -9.111% | -4.806% | -7.676% | -4.806% | 10.02% | 16.24% | 14.81% | 15.29% | -27.29% | -4.327% |  |  | -1.457% | 22.13%
| Z-Score (Absolute) |  | NA | 0.02 | 0.89 | 2 | 1.09 | 0.22 | 0.46 | 0.42 | 0.06 | 0.3 | 0.06 | NA | 1.69 | NA | 1.61 | 1.92 | 0.02 | 3.95 | 2 | 0.22 | 2.17
Results from laboratories 1.01, 1.12 and 1.15 were removed due to their 0.1 ppm reading resolution.
| Analytical results for Bi in OREAS 240c (Certified Value 0.095 ppm) | [27 empty] | Certified
Bi | Round | Replicate | Lab | Lab | Lab | Lab | Lab | Lab | Lab | Lab | Lab | Lab | Lab | Lab | Lab | Lab | Lab | Lab | Lab | Lab | Lab | Lab | Lab | Lab | Lab |  |  |  | 1
| No | No | 1.01 | 1.02 | 1.03 | 1.04 | 1.05 | 1.06 | 1.07 | 1.08 | 1.09 | 1.10 | 1.11 | 1.12 | 1.13 | 1.14 | 1.15 | 1.16 | 1.18 | 1.19 | 1.20 | 1.21 | 1.22 | 1.23 | 1.29 |  |  |  | ppm
|  |  | AR*OES/MS | AR*MS | AR*OES/MS | AR*OES/MS | AR*MS | AR*MS | AR*MS | AR*MS | AR*MS | AR*MS | AR*MS | AR*MS | AR*MS | AR*MS | AR*OES/MS | AR*OES/MS | AR*OES/MS | AR*MS | AR*MS | AR*OES/MS | AR*MS | AR*OES | AR*OES/MS |  |  |  | 3
|  |  | 0.25g | 0.5g | 01g | 01g | 25g | 0.25g | 0.5g | 0.5g | 01g | 0.5g | 0.5g | 15g | 0.5g | 0.2g | 0.25g | 0.5g | 0.5g | 0.5g | 0.5g | 0.25g | 0.2g | 0.5g | 0.5g |  |  |  | 3
| 1 | 1 | 0.11 | 0.09 | 0.08 | 0.09631389 | 0.1 | 0.08 | 0.01 | 0.09 | 0.11 | 0.09 | 0.1 | 0.1 | 0.1 | 0.06 | 0.11 | 0.07 | 0.16 | 0.11 | 0.05 | < 0.1 | < 0.1 | 0.112 | 0.1 |  |  |  | 1
| 1 | 2 | 0.1 | 0.1 | 0.08 | 0.1013395 | 0.1 | 0.08 | 0.02 | 0.09 | 0.1 | 0.09 | 0.1 | 0.1 | 0.12 | 0.06 | 0.11 | 0.09 | 0.1 | 0.11 | 0.02 | < 0.1 | < 0.1 | 0.1068838 | 0.09 |  |  |  | 23
| 1 | 3 | 0.11 | 0.09 | 0.08 | 0.07740154 | 0.1 | 0.08 | < 0.01 | 0.08 | 0.1 | 0.09 | 0.09 | 0.1 | 0.11 | 0.05 | 0.11 | 0.08 | 0.09 | 0.11 | 0.01 | < 0.1 | < 0.1 | 0.109445 | 0.09 |  |  |  | 16
| 1 | 4 | 0.12 | 0.09 | 0.07 | 0.08245323 | 0.11 | 0.09 | < 0.01 | 0.08 | 0.1 | 0.1 | 0.1 | 0.1 | 0.08 | 0.05 | 0.11 | 0.08 | 0.09 | 0.11 | 0.01 | < 0.1 | < 0.1 | 0.1092364 | 0.1 |  |  |  | 0.09545027
| 1 | 5 | 0.12 | 0.09 | 0.08 | 0.09294456 | 0.1 | 0.08 | 0.02 | 0.08 | 0.1 | 0.09 | 0.09 | 0.1 | 0.1 | 0.04 | 0.11 | 0.08 | 0.08 | 0.1 | 0.02 | < 0.1 | < 0.1 | 0.1142185 | 0.09 |  |  |  | 81
| 1 | 6 | 0.11 | 0.09 | 0.07 | 0.08867327 | 0.1 | 0.09 | 0.01 | 0.08 | 0.12 | 0.1 | 0.09 | 0.1 | 0.1 | 0.04 | 0.1 | 0.08 | 0.08 | 0.12 | 0.01 | < 0.1 | < 0.1 | 0.107018 | 0.09
| Mean |  | 0.1116667 | 0.09166667 | 0.07666667 | 0.08985434 | 0.1016667 | 0.08333333 | 0.015 | 0.08333333 | 0.105 | 0.09333333 | 0.095 | 0.1 | 0.1016667 | 0.05 | 0.1083333 | 0.08 | 0.1 | 0.11 | 0.02 |  |  | 0.1098003 | 0.09333333
| Median |  | 0.11 | 0.09 | 0.08 | 0.09080892 | 0.1 | 0.08 | 0.015 | 0.08 | 0.1 | 0.09 | 0.095 | 0.1 | 0.1 | 0.05 | 0.11 | 0.08 | 0.09 | 0.11 | 0.015 |  |  | 0.1093407 | 0.09
| Std Dev. |  | 0.007527727 | 0.004082483 | 0.005163978 | 0.008881762 | 0.004082483 | 0.005163978 | 0.005773503 | 0.005163978 | 0.0083666 | 0.005163978 | 0.005477226 | 1.520235e-17 | 0.0132916 | 0.008944272 | 0.004082483 | 0.006324555 | 0.0303315 | 0.006324555 | 0.01549193 |  |  | 0.002865325 | 0.005163978
| Rel.Std.Dev. |  | 6.741% | 4.454% | 6.736% | 9.885% | 4.016% | 6.197% | 38.49% | 6.197% | 7.968% | 5.533% | 5.766% | 1.52e-14% | 13.07% | 17.89% | 3.768% | 7.906% | 30.33% | 5.75% | 77.46% |  |  | 2.61% | 5.533%
| PDM3 |  | 16.99% | -3.964% | -19.68% | -5.863% | 6.513% | -12.69% | -84.29% | -12.69% | 10% | -2.218% | -0.4717% | 4.767% | 6.513% | -47.62% | 13.5% | -16.19% | 4.767% | 15.24% | -79.05% |  |  | 15.03% | -2.218%
| Z-Score (Absolute) |  | 1.03 | 0.04 | 0.85 | 0.14 | 0.49 | 0.49 | 4.36 | 0.49 | 0.67 | 0.04 | 0.13 | NA | 0.49 | 2.29 | 0.85 | 0.67 | 0.4 | 0.94 | 3.91 | 2.29 | 2.29 | 0.93 | 0.04
Results from laboratory 1.12 were removed due to their 0.01 ppm reading resolution.
| Analytical results for Ca in OREAS 240c (Certified Value 2.48 wt.%) | [27 empty] | Certified
Ca | Round | Replicate | Lab | Lab | Lab | Lab | Lab | Lab | Lab | Lab | Lab | Lab | Lab | Lab | Lab | Lab | Lab | Lab | Lab | Lab | Lab | Lab | Lab | Lab | Lab | Lab | Lab |  | 1
| No | No | 1.01 | 1.02 | 1.03 | 1.04 | 1.05 | 1.06 | 1.07 | 1.08 | 1.09 | 1.10 | 1.11 | 1.12 | 1.13 | 1.14 | 1.15 | 1.16 | 1.17 | 1.18 | 1.19 | 1.20 | 1.21 | 1.22 | 1.23 | 1.29 | 1.30 |  | wt.%
|  |  | AR*OES/MS | AR*MS | AR*OES/MS | AR*OES/MS | AR*MS | AR*OES | AR*MS | AR*MS | AR*MS | AR*MS | AR*MS | AR*MS | AR*MS | AR*MS | AR*OES/MS | AR*OES/MS | AR*OES | AR*OES/MS | AR*MS | AR*OES | AR*OES/MS | AR*MS | AR*OES | AR*OES/MS | AR*OES |  | 2
|  |  | 0.25g | 0.5g | 01g | 01g | 25g | 0.25g | 0.5g | 0.5g | 01g | 0.5g | 0.5g | 15g | 0.5g | 0.2g | 0.25g | 0.5g | 0.25g | 0.5g | 0.5g | 0.5g | 0.25g | 0.2g | 0.5g | 0.5g | 0.2g |  | 3
| 1 | 1 | 2.29 | 2.69 | 3.02 | 3.242607 | 2.87 | 2.572 | 2.38 | 2.25 | 2.63 | 2.49 | 2.41 | 2.39 | 2.06 | 2.67 | 2.33 | 2.9 | 2.416502 | 1.973 | 2.55 | 2.258 | 2.52 | 2.438138 | 2.365245 | 2.29 | 1.9625923 |  | 1
| 1 | 2 | 2.27 | 2.58 | 3.07 | 3.179488 | 2.79 | 2.527 | 2.53 | 2.4 | 2.61 | 2.4 | 2.53 | 2.35 | 2.2 | 2.71 | 2.31 | 2.97 | 2.414565 | 1.9249 | 2.56 | 2.244 | 2.54 | 2.47465 | 2.412245 | 2.31 | 1.9971352 |  | #N/A
| 1 | 3 | 2.31 | 2.62 | 3.08 | 3.07351 | 2.85 | 2.47 | 2.58 | 2.45 | 2.55 | 2.52 | 2.64 | 2.44 | 2.21 | 2.71 | 2.3 | 2.91 | 2.418399 | 1.924 | 2.55 | 2.216 | 2.53 | 2.452062 | 2.4173764 | 2.31 | 1.9685376 |  | 16
| 1 | 4 | 2.26 | 2.61 | 3.06 | 3.150618 | 2.79 | 2.517 | 2.62 | 2.44 | 2.51 | 2.48 | 2.5 | 2.41 | 2.23 | 2.62 | 2.34 | 2.86 | 2.423033 | 1.9769 | 2.55 | 2.208 | 2.55 | 2.443333 | 2.3799457 | 2.33 | 2.0257771 |  | 2.477174
| 1 | 5 | 2.31 | 2.55 | 3.07 | 3.269763 | 2.82 | 2.523 | 2.58 | 2.46 | 2.51 | 2.48 | 2.46 | 2.39 | 2.07 | 2.66 | 2.33 | 3.05 | 2.411254 | 1.9336 | 2.5 | 2.208 | 2.55 | 2.477965 | 2.3126499 | 2.23 | 1.9239023 |  | 82
| 1 | 6 | 2.27 | 2.58 | 3.08 | 3.12904 | 2.74 | 2.56 | 2.57 | 2.52 | 2.59 | 2.45 | 2.52 | 2.43 | 2.12 | 2.61 | 2.31 | 2.95 | 2.421187 | 1.9157 | 2.5 | 2.194 | 2.56 | 2.441563 | 2.2237831 | 2.18 | 1.9118354
| Mean |  | 2.285 | 2.605 | 3.063333 | 3.174171 | 2.81 | 2.528167 | 2.543333 | 2.42 | 2.566667 | 2.47 | 2.51 | 2.401667 | 2.148333 | 2.663333 | 2.32 | 2.94 | 2.41749 | 1.94135 | 2.535 | 2.221333 | 2.541667 | 2.454618 | 2.351874 | 2.275 | 1.964963
| Median |  | 2.28 | 2.595 | 3.07 | 3.165053 | 2.805 | 2.525 | 2.575 | 2.445 | 2.57 | 2.48 | 2.51 | 2.4 | 2.16 | 2.665 | 2.32 | 2.93 | 2.41745 | 1.92925 | 2.55 | 2.212 | 2.545 | 2.447697 | 2.37259535 | 2.3 | 1.96556495
| Std Dev. |  | 0.02167948 | 0.0484768 | 0.02250926 | 0.07290226 | 0.04690416 | 0.03597453 | 0.0850098 | 0.09186947 | 0.05125102 | 0.0409878 | 0.07745967 | 0.03250641 | 0.07467708 | 0.04273952 | 0.01549193 | 0.0663325 | 0.004327751 | 0.02666509 | 0.02738613 | 0.02445131 | 0.0147196 | 0.01744865 | 0.07327733 | 0.05787918 | 0.04303563
| Rel.Std.Dev. |  | 0.9488% | 1.861% | 0.7348% | 2.297% | 1.669% | 1.423% | 3.342% | 3.796% | 1.997% | 1.659% | 3.086% | 1.353% | 3.476% | 1.605% | 0.6678% | 2.256% | 0.179% | 1.374% | 1.08% | 1.101% | 0.5791% | 0.7108% | 3.116% | 2.544% | 2.19%
| PDM3 |  | -7.758% | 5.16% | 23.66% | 28.14% | 13.44% | 2.058% | 2.671% | -2.308% | 3.613% | -0.2896% | 1.325% | -3.048% | -13.27% | 7.515% | -6.345% | 18.68% | -2.409% | -21.63% | 2.334% | -10.33% | 2.603% | -0.9105% | -5.058% | -8.161% | -20.68%
| Z-Score (Absolute) |  | 0.92 | 0.67 | 2.96 | 3.52 | 1.7 | 0.29 | 0.37 | 0.25 | 0.48 | 0 | 0.2 | 0.34 | 1.61 | 0.97 | 0.75 | 2.35 | 0.26 | 2.64 | 0.32 | 1.24 | 0.36 | 0.08 | 0.59 | 0.97 | 2.52
| Analytical results for Cd in OREAS 240c (Certified Value 1.01 ppm) | [27 empty] | Certified
Cd | Round | Replicate | Lab | Lab | Lab | Lab | Lab | Lab | Lab | Lab | Lab | Lab | Lab | Lab | Lab | Lab | Lab | Lab | Lab | Lab | Lab | Lab | Lab | Lab | Lab |  |  |  | 1
| No | No | 1.01 | 1.02 | 1.03 | 1.04 | 1.05 | 1.06 | 1.07 | 1.08 | 1.09 | 1.10 | 1.11 | 1.12 | 1.13 | 1.14 | 1.15 | 1.16 | 1.19 | 1.20 | 1.21 | 1.22 | 1.23 | 1.29 | 1.30 |  |  |  | ppm
|  |  | AR*OES/MS | AR*MS | AR*OES/MS | AR*OES/MS | AR*MS | AR*MS | AR*MS | AR*MS | AR*MS | AR*MS | AR*MS | AR*MS | AR*MS | AR*MS | AR*OES/MS | AR*OES/MS | AR*MS | AR*MS | AR*OES/MS | AR*MS | AR*OES | AR*OES/MS | AR*OES |  |  |  | 2
|  |  | 0.25g | 0.5g | 01g | 01g | 25g | 0.25g | 0.5g | 0.5g | 01g | 0.5g | 0.5g | 15g | 0.5g | 0.2g | 0.25g | 0.5g | 0.5g | 0.5g | 0.25g | 0.2g | 0.5g | 0.5g | 0.2g |  |  |  | 3
| 1 | 1 | 1.04 | 1.04 | 1.02 | 0.9859247 | 1.01 | 1.07 | 1 | 0.95 | 1.02 | 0.97 | 1.03 | 0.98 | 1.06 | 0.83 | 1.04 | 0.99 | 1.06 | 0.55 | 1 | 0.8954659 | 0.842 | 0.98 | 2.211 |  |  |  | 1
| 1 | 2 | 0.98 | 1.03 | 0.99 | 0.9649066 | 1.04 | 1.08 | 1 | 0.94 | 1 | 0.99 | 1.02 | 1.01 | 1.13 | 0.87 | 1.04 | 0.97 | 1.13 | 0.54 | 1 | 0.9566026 | 0.8289009 | 0.97 | 2.12 |  |  |  | 24
| 1 | 3 | 1.03 | 0.99 | 1.02 | 1.041045 | 1.02 | 1.08 | 1.01 | 0.91 | 1.02 | 0.99 | 1.04 | 1.01 | 1.12 | 0.86 | 1.08 | 0.95 | 1.07 | 0.55 | 1 | 0.922009 | 0.8447321 | 0.91 | 2.018 |  |  |  | 16
| 1 | 4 | 0.97 | 0.99 | 1.01 | 0.9446663 | 1.08 | 1.03 | 0.99 | 0.95 | 1 | 1.01 | 1.05 | 1.02 | 1.12 | 0.89 | 1.04 | 1.07 | 1.09 | 0.56 | 1 | 0.9527167 | 0.8656196 | 0.96 | 2.105 |  |  |  | 1.00782
| 1 | 5 | 1 | 0.99 | 1.02 | 1.029387 | 1.04 | 1.07 | 1 | 0.91 | 0.99 | 1.01 | 1.01 | 0.98 | 0.9 | 0.86 | 1.03 | 1.13 | 1.06 | 0.54 | 1 | 0.9193122 | 0.8315263 | 0.91 | 1.978 |  |  |  | 83
| 1 | 6 | 0.99 | 1.02 | 1.01 | 0.9754383172 | 1.03 | 1.02 | 0.97 | 0.83 | 1.02 | 1 | 1.01 | 1 | 0.95 | 0.87 | 1.01 | 1.08 | 1.11 | 0.53 | 1 | 0.8951143 | 0.8242546 | 0.95 | 2.14
| Mean |  | 1.001667 | 1.01 | 1.011667 | 0.990228 | 1.036667 | 1.058333 | 0.995 | 0.915 | 1.008333 | 0.995 | 1.026667 | 1 | 1.046667 | 0.8633333 | 1.04 | 1.031667 | 1.086667 | 0.545 | 1 | 0.9235368 | 0.8395056 | 0.9466667 | 2.095333
| Median |  | 0.995 | 1.005 | 1.015 | 0.9806815 | 1.035 | 1.07 | 1 | 0.925 | 1.01 | 0.995 | 1.025 | 1.005 | 1.09 | 0.865 | 1.04 | 1.03 | 1.08 | 0.545 | 1 | 0.9206606 | 0.8367631 | 0.955 | 2.1125
| Std Dev. |  | 0.02786874 | 0.02280351 | 0.01169045 | 0.03760349 | 0.0242212 | 0.02639444 | 0.01378405 | 0.04549725 | 0.0132916 | 0.01516575 | 0.01632993 | 0.0167332 | 0.09872521 | 0.01966384 | 0.02280351 | 0.07167054 | 0.02875181 | 0.01048809 | 0 | 0.02668636 | 0.0149947 | 0.03011091 | 0.08464435
| Rel.Std.Dev. |  | 2.782% | 2.258% | 1.156% | 3.797% | 2.336% | 2.494% | 1.385% | 4.972% | 1.318% | 1.524% | 1.591% | 1.673% | 9.432% | 2.278% | 2.193% | 6.947% | 2.646% | 1.924% | 0% | 2.89% | 1.786% | 3.181% | 4.04%
| PDM3 |  | -0.6106% | 0.2163% | 0.3817% | -1.746% | 2.862% | 5.012% | -1.272% | -9.21% | 0.05091% | -1.272% | 1.87% | -0.776% | 3.854% | -14.34% | 3.193% | 2.366% | 7.823% | -45.92% | -0.776% | -8.363% | -16.7% | -6.068% | 107.9%
| Z-Score (Absolute) |  | 0.07 | 0.1 | 0.13 | 0.3 | 0.64 | 1.08 | 0.2 | 1.82 | 0.07 | 0.2 | 0.44 | 0.1 | 0.84 | 2.87 | 0.71 | 0.54 | 1.65 | 9.31 | NA | 1.65 | 3.35 | 1.18 | 22.06
| Analytical results for Ce in OREAS 240c (Certified Value 14 ppm) | [27 empty] | Certified
Ce | Round | Replicate | Lab | Lab | Lab | Lab | Lab | Lab | Lab | Lab | Lab | Lab | Lab | Lab | Lab | Lab | Lab | Lab | Lab | Lab | Lab | Lab | [6 empty] | 1
| No | No | 1.01 | 1.02 | 1.03 | 1.04 | 1.05 | 1.06 | 1.07 | 1.08 | 1.09 | 1.10 | 1.11 | 1.12 | 1.14 | 1.15 | 1.16 | 1.19 | 1.20 | 1.21 | 1.22 | 1.29 | [6 empty] | ppm
|  |  | AR*OES/MS | AR*MS | AR*OES/MS | AR*OES/MS | AR*MS | AR*MS | AR*MS | AR*MS | AR*MS | AR*MS | AR*MS | AR*MS | AR*MS | AR*OES/MS | AR*OES/MS | AR*MS | AR*OES | AR*OES/MS | AR*MS | AR*OES/MS | [6 empty] | 1
|  |  | 0.25g | 0.5g | 01g | 01g | 25g | 0.25g | 0.5g | 0.5g | 01g | 0.5g | 0.5g | 15g | 0.2g | 0.25g | 0.5g | 0.5g | 0.5g | 0.25g | 0.2g | 0.5g | [6 empty] | 2
| 1 | 1 | 15.92 | 13.6 | 10.5 | 13.81249 | 14.616 | 13.35 | 13.4 | 15.45 | 15.164 | 13.4 | 14.9 | 13.6 | 13.2 | 14.44 | 13.8 | 14.3 | 20 | 13 | 14.12878 | 14.29 | [6 empty] | 1
| 1 | 2 | 15.47 | 13.2 | 10.5 | 14.09573 | 14.214 | 13.18 | 13.8 | 15.1 | 14.928 | 13.5 | 14.5 | 13.3 | 13.26 | 14.36 | 14.2 | 14.75 | 21 | 14 | 14.60454 | 13.67 | [6 empty] | 25
| 1 | 3 | 16.71 | 12.85 | 10 | 13.92208 | 14.733 | 12.68 | 14.1 | 13.9 | 14.827 | 13.6 | 14.2 | 13.7 | 14.34 | 14.47 | 14.2 | 13.9 | 21 | 14 | 14.621 | 13.08 | [6 empty] | 16
| 1 | 4 | 15.89 | 13.25 | 10.1 | 14.4134 | 14.278 | 12.69 | 14.4 | 14.55 | 14.365 | 13.7 | 15.35 | 13.3 | 13.6 | 14.77 | 13.5 | 13.85 | 21 | 14 | 14.30744 | 14.37 | [6 empty] | 13.95655
| 1 | 5 | 15.91 | 13.05 | 10.2 | 13.61892 | 14.138 | 12.48 | 14 | 14.05 | 14.576 | 13.65 | 14.85 | 13.2 | 13.47 | 13.84 | 14.3 | 13.8 | 20 | 14 | 14.45477 | 13.24 | [6 empty] | 84
| 1 | 6 | 15.9 | 12.95 | 10.3 | 14.36369 | 14.412 | 12.71 | 13.9 | 13 | 14.723 | 13.95 | 14.65 | 13.5 | 13.45 | 14.11 | 13.7 | 14.5 | 21 | 14 | 14.07171 | 13.93
| Mean |  | 15.96667 | 13.15 | 10.26667 | 14.03772 | 14.3985 | 12.84833 | 13.93333 | 14.34167 | 14.76383 | 13.63333 | 14.74167 | 13.43333 | 13.55333 | 14.33167 | 13.95 | 14.18333 | 20.66667 | 13.83333 | 14.36471 | 13.76333
| Median |  | 15.905 | 13.125 | 10.25 | 14.00891 | 14.345 | 12.7 | 13.95 | 14.3 | 14.775 | 13.625 | 14.75 | 13.4 | 13.46 | 14.4 | 14 | 14.1 | 21 | 14 | 14.38111 | 13.8
| Std Dev. |  | 0.4037161 | 0.2664583 | 0.2065591 | 0.3131306 | 0.2348614 | 0.3376043 | 0.332666 | 0.8862374 | 0.2782412 | 0.1888562 | 0.3916844 | 0.1966384 | 0.4121974 | 0.3208374 | 0.3271085 | 0.3932768 | 0.5163978 | 0.4082483 | 0.2349926 | 0.5334292
| Rel.Std.Dev. |  | 2.528% | 2.026% | 2.012% | 2.231% | 1.631% | 2.628% | 2.388% | 6.179% | 1.885% | 1.385% | 2.657% | 1.464% | 3.041% | 2.239% | 2.345% | 2.773% | 2.499% | 2.951% | 1.636% | 3.876%
| PDM3 |  | 14.4% | -5.779% | -26.44% | 0.5816% | 3.167% | -7.941% | -0.1664% | 2.759% | 5.784% | -2.316% | 5.625% | -3.749% | -2.889% | 2.688% | -0.04696% | 1.625% | 48.08% | -0.8829% | 2.924% | -1.384%
| Z-Score (Absolute) |  | 3.43 | 1.47 | 6.48 | 0.08 | 0.7 | 1.99 | 0.11 | 0.6 | 1.34 | 0.63 | 1.3 | 0.97 | 0.77 | 0.59 | 0.08 | 0.33 | 11.6 | 0.28 | 0.64 | 0.4
| Analytical results for Co in OREAS 240c (Certified Value 27.1 ppm) | [27 empty] | Certified
Co | Round | Replicate | Lab | Lab | Lab | Lab | Lab | Lab | Lab | Lab | Lab | Lab | Lab | Lab | Lab | Lab | Lab | Lab | Lab | Lab | Lab | Lab | Lab | Lab | Lab | Lab |  |  | 1
| No | No | 1.01 | 1.02 | 1.03 | 1.04 | 1.05 | 1.06 | 1.07 | 1.08 | 1.09 | 1.10 | 1.11 | 1.12 | 1.13 | 1.14 | 1.15 | 1.16 | 1.17 | 1.19 | 1.20 | 1.21 | 1.22 | 1.23 | 1.29 | 1.30 |  |  | ppm
|  |  | AR*OES/MS | AR*MS | AR*OES/MS | AR*OES/MS | AR*MS | AR*MS | AR*MS | AR*MS | AR*MS | AR*MS | AR*MS | AR*MS | AR*MS | AR*MS | AR*OES/MS | AR*OES/MS | AR*MS | AR*MS | AR*MS | AR*OES/MS | AR*MS | AR*OES | AR*OES/MS | AR*OES |  |  | 1
|  |  | 0.25g | 0.5g | 01g | 01g | 25g | 0.25g | 0.5g | 0.5g | 01g | 0.5g | 0.5g | 15g | 0.5g | 0.2g | 0.25g | 0.5g | 0.25g | 0.5g | 0.5g | 0.25g | 0.2g | 0.5g | 0.5g | 0.2g |  |  | 2
| 1 | 1 | 27.8 | 29.7 | 28.6 | 26.66737 | 27.9 | 27.8 | 26.2 | 28.7 | 26.2 | 26.8 | 28.8 | 26.5 | 26.3 | 25.6 | 27.6 | 28.3 | 26.4174 | 25.5 | 27.4 | 27 | 25.5331 | 27.45 | 26.9 | 27.464 |  |  | 1
| 1 | 2 | 27.4 | 29.1 | 28.5 | 27.44652 | 26.9 | 25.4 | 26.7 | 28.2 | 26.1 | 26.7 | 28.2 | 26.6 | 27 | 27 | 27.8 | 28.5 | 26.3252 | 26.3 | 28.1 | 28 | 26.09024 | 27.8289 | 25.2 | 26.256 |  |  | 13
| 1 | 3 | 28.2 | 28 | 26.6 | 27.02586 | 28 | 26 | 27.2 | 26.4 | 26 | 26.8 | 28.4 | 27.3 | 27.8 | 26.4 | 27.9 | 27.2 | 26.3845 | 25.6 | 28.2 | 27.4 | 26.53113 | 28.0169 | 24.6 | 26.802 |  |  | 16
| 1 | 4 | 28.1 | 27.9 | 27.9 | 26.51786 | 27.6 | 25.9 | 28 | 26.8 | 25.7 | 27 | 29.1 | 26.7 | 27.2 | 27 | 28.5 | 27.9 | 26.3934 | 25.6 | 28.9 | 27.8 | 26.14814 | 26.7894 | 26.5 | 27.226 |  |  | 27.07513
| 1 | 5 | 28.5 | 28.4 | 27.5 | 26.98745 | 27.1 | 25.5 | 27.5 | 26.5 | 25.9 | 26.4 | 28.4 | 26.2 | 25.6 | 26.4 | 26.9 | 29.1 | 26.43833 | 25.6 | 28.7 | 28.1 | 25.92928 | 27.8487 | 24.4 | 25.486 |  |  | 85
| 1 | 6 | 28 | 28.6 | 27.7 | 27.31168 | 26.7 | 25.3 | 27.4 | 24.7 | 26 | 27.7 | 28.6 | 27.1 | 25.3 | 26.7 | 27.5 | 27.7 | 26.3402 | 25.9 | 28.1 | 28.7 | 25.75402 | 27.36 | 25.7 | 26.549
| Mean |  | 28 | 28.61667 | 27.8 | 26.99279 | 27.36667 | 25.98333 | 27.16667 | 26.88333 | 25.98333 | 26.9 | 28.58333 | 26.73333 | 26.53333 | 26.51667 | 27.7 | 28.11667 | 26.38317 | 25.75 | 28.23333 | 27.83333 | 25.99765 | 27.54898 | 25.55 | 26.6305
| Median |  | 28.05 | 28.5 | 27.8 | 27.00665 | 27.35 | 25.7 | 27.3 | 26.65 | 26 | 26.8 | 28.5 | 26.65 | 26.65 | 26.55 | 27.7 | 28.1 | 26.38895 | 25.6 | 28.15 | 27.9 | 26.00976 | 27.63945 | 25.45 | 26.6755
| Std Dev. |  | 0.3741657 | 0.6853223 | 0.7321202 | 0.3578093 | 0.5428321 | 0.9325592 | 0.6345602 | 1.427469 | 0.1722401 | 0.438178 | 0.3250641 | 0.4033196 | 0.9709102 | 0.5231316 | 0.525357 | 0.6645801 | 0.04365245 | 0.3016621 | 0.5278889 | 0.5887841 | 0.345154 | 0.449357 | 1.009455 | 0.7121134
| Rel.Std.Dev. |  | 1.336% | 2.395% | 2.634% | 1.326% | 1.984% | 3.589% | 2.336% | 5.31% | 0.6629% | 1.629% | 1.137% | 1.509% | 3.659% | 1.973% | 1.897% | 2.364% | 0.1655% | 1.172% | 1.87% | 2.115% | 1.328% | 1.631% | 3.951% | 2.674%
| PDM3 |  | 3.416% | 5.694% | 2.677% | -0.3041% | 1.077% | -4.032% | 0.3381% | -0.7084% | -4.032% | -0.6468% | 5.57% | -1.262% | -2.001% | -2.063% | 2.308% | 3.847% | -2.556% | -4.894% | 4.278% | 2.8% | -3.98% | 1.75% | -5.633% | -1.642%
| Z-Score (Absolute) |  | 0.88 | 1.4 | 0.72 | 0.04 | 0.35 | 0.81 | 0.18 | 0.05 | 0.81 | 0.04 | 1.37 | 0.18 | 0.35 | 0.36 | 0.63 | 0.98 | 0.47 | 1 | 1.08 | 0.74 | 0.8 | 0.51 | 1.17 | 0.27
| Analytical results for Cr in OREAS 240c (Certified Value 34.5 ppm) | [27 empty] | Certified
Cr | Round | Replicate | Lab | Lab | Lab | Lab | Lab | Lab | Lab | Lab | Lab | Lab | Lab | Lab | Lab | Lab | Lab | Lab | Lab | Lab | Lab | Lab | Lab | Lab | Lab | Lab |  |  | 1
| No | No | 1.01 | 1.02 | 1.03 | 1.04 | 1.05 | 1.06 | 1.07 | 1.08 | 1.09 | 1.10 | 1.11 | 1.12 | 1.13 | 1.14 | 1.15 | 1.16 | 1.17 | 1.19 | 1.20 | 1.21 | 1.22 | 1.23 | 1.29 | 1.30 |  |  | ppm
|  |  | AR*OES/MS | AR*MS | AR*OES/MS | AR*OES/MS | AR*MS | AR*OES | AR*MS | AR*MS | AR*MS | AR*MS | AR*MS | AR*MS | AR*MS | AR*MS | AR*OES/MS | AR*OES/MS | AR*OES | AR*MS | AR*OES | AR*OES/MS | AR*MS | AR*OES | AR*OES/MS | AR*OES |  |  | 1
|  |  | 0.25g | 0.5g | 01g | 01g | 25g | 0.25g | 0.5g | 0.5g | 01g | 0.5g | 0.5g | 15g | 0.5g | 0.2g | 0.25g | 0.5g | 0.25g | 0.5g | 0.5g | 0.25g | 0.2g | 0.5g | 0.5g | 0.2g |  |  | 2
| 1 | 1 | 34 | 35 | 36 | 36.53685 | 38 | 34 | 34 | 29 | 35 | 33 | 32 | 35.9 | 33.2 | 37 | 34 | 37 | 33.5925 | 32 | 33 | 34 | 33.96106 | 35.45 | 34 | 32.931 |  |  | 1
| 1 | 2 | 34 | 33 | 37 | 37.90584 | 37 | 34 | 35 | 31 | 35 | 33 | 35 | 35.6 | 34.4 | 38 | 35 | 38 | 33.615 | 33 | 33 | 33 | 35.15123 | 36.39 | 34 | 32.414 |  |  | 27
| 1 | 3 | 34 | 34 | 35 | 34.88753 | 38 | 34 | 36 | 32 | 35 | 34 | 34 | 37 | 34 | 37 | 34 | 37 | 33.7095 | 32 | 34 | 33 | 34.33381 | 36.77 | 34 | 31.983 |  |  | 16
| 1 | 4 | 34 | 34 | 36 | 35.69631 | 37 | 34 | 36 | 32 | 35 | 34 | 33 | 36.2 | 34.1 | 36 | 35 | 36 | 33.5895 | 32 | 33 | 34 | 34.54365 | 35.44 | 35 | 34.056 |  |  | 34.53543
| 1 | 5 | 35 | 33 | 36 | 37.75672 | 37 | 34 | 36 | 32 | 35 | 33 | 32 | 36.6 | 32.9 | 36 | 35 | 39 | 33.465 | 32 | 33 | 34 | 34.51611 | 36.21 | 34 | 32.13 |  |  | 86
| 1 | 6 | 34 | 34 | 35 | 35.64973 | 37 | 34 | 36 | 33 | 35 | 33 | 33 | 37.1 | 31.5 | 36 | 35 | 37 | 33.625 | 32 | 33 | 34 | 34.01126 | 35.85 | 33 | 33.432
| Mean |  | 34.16667 | 33.83333 | 35.83333 | 36.4055 | 37.33333 | 34 | 35.5 | 31.5 | 35 | 33.33333 | 33.16667 | 36.4 | 33.35 | 36.66667 | 34.66667 | 37.33333 | 33.59942 | 32.16667 | 33.16667 | 33.66667 | 34.41952 | 36.01833 | 34 | 32.82433
| Median |  | 34 | 34 | 36 | 36.11658 | 37 | 34 | 36 | 32 | 35 | 33 | 33 | 36.4 | 33.6 | 36.5 | 35 | 37 | 33.60375 | 32 | 33 | 34 | 34.42496 | 36.03 | 34 | 32.6725
| Std Dev. |  | 0.4082483 | 0.7527727 | 0.7527727 | 1.222494 | 0.5163978 | 0 | 0.83666 | 1.378405 | 0 | 0.5163978 | 1.169045 | 0.6033241 | 1.070981 | 0.8164966 | 0.5163978 | 1.032796 | 0.07903127 | 0.4082483 | 0.4082483 | 0.5163978 | 0.4345883 | 0.5339819 | 0.6324555 | 0.8069639
| Rel.Std.Dev. |  | 1.195% | 2.225% | 2.101% | 3.358% | 1.383% | 0% | 2.357% | 4.376% | 0% | 1.549% | 3.525% | 1.657% | 3.211% | 2.227% | 1.49% | 2.766% | 0.2352% | 1.269% | 1.231% | 1.534% | 1.263% | 1.483% | 1.86% | 2.458%
| PDM3 |  | -1.068% | -2.033% | 3.758% | 5.415% | 8.102% | -1.55% | 2.793% | -8.789% | 1.345% | -3.481% | -3.963% | 5.399% | -3.433% | 6.171% | 0.38% | 8.102% | -2.71% | -6.859% | -3.963% | -2.516% | -0.3356% | 4.294% | -1.55% | -4.955%
| Z-Score (Absolute) |  | 0.06 | 0.18 | 1.29 | 1.71 | 2.39 | 0.06 | 1.04 | 1.9 | 0.67 | 0.55 | 0.67 | 1.7 | 0.54 | 1.9 | 0.43 | 2.39 | 0.36 | 1.41 | 0.67 | 0.31 | 0.25 | 1.42 | 0.06 | 0.93
| Analytical results for Cs in OREAS 240c (Certified Value 1.3 ppm) | [27 empty] | Certified
Cs | Round | Replicate | Lab | Lab | Lab | Lab | Lab | Lab | Lab | Lab | Lab | Lab | Lab | Lab | Lab | Lab | Lab | Lab | Lab | Lab | Lab | Lab | Lab | [5 empty] | 1
| No | No | 1.01 | 1.02 | 1.03 | 1.04 | 1.05 | 1.06 | 1.07 | 1.08 | 1.09 | 1.10 | 1.11 | 1.12 | 1.14 | 1.15 | 1.16 | 1.17 | 1.19 | 1.20 | 1.21 | 1.22 | 1.29 | [5 empty] | ppm
|  |  | AR*OES/MS | AR*MS | AR*OES/MS | AR*OES/MS | AR*MS | AR*MS | AR*MS | AR*MS | AR*MS | AR*MS | AR*MS | AR*MS | AR*MS | AR*OES/MS | AR*OES/MS | AR*MS | AR*MS | AR*MS | AR*OES/MS | AR*MS | AR*OES/MS | [5 empty] | 2
|  |  | 0.25g | 0.5g | 01g | 01g | 25g | 0.25g | 0.5g | 0.5g | 01g | 0.5g | 0.5g | 15g | 0.2g | 0.25g | 0.5g | 0.25g | 0.5g | 0.5g | 0.25g | 0.2g | 0.5g | [5 empty] | 3
| 1 | 1 | 1.46 | 1.44 | 1.31 | 1.209427 | 1.31 | 1.45 | 1.35 | 1.26 | 1.32 | 1.24 | 1.25 | 1.3 | 1.23 | 1.43 | 1.1 | 0.97832 | 1.3 | 1.48 | 1.3 | 1.238343 | 1.34 | [5 empty] | 1
| 1 | 2 | 1.4 | 1.4 | 1.32 | 1.235677 | 1.29 | 1.36 | 1.32 | 1.26 | 1.3 | 1.24 | 1.24 | 1.3 | 1.3 | 1.41 | 1.24 | 0.9765 | 1.35 | 1.49 | 1.3 | 1.241593 | 1.28 | [5 empty] | 28
| 1 | 3 | 1.43 | 1.33 | 1.31 | 1.156288 | 1.36 | 1.34 | 1.47 | 1.19 | 1.27 | 1.25 | 1.34 | 1.33 | 1.27 | 1.46 | 1.17 | 0.9565 | 1.34 | 1.5 | 1.4 | 1.174492 | 1.23 | [5 empty] | 16
| 1 | 4 | 1.36 | 1.4 | 1.35 | 1.152594 | 1.32 | 1.38 | 1.41 | 1.21 | 1.27 | 1.26 | 1.31 | 1.31 | 1.26 | 1.46 | 1.15 | 0.98016 | 1.32 | 1.51 | 1.4 | 1.198149 | 1.33 | [5 empty] | 1.299581
| 1 | 5 | 1.4 | 1.35 | 1.35 | 1.219084 | 1.27 | 1.33 | 1.38 | 1.19 | 1.29 | 1.28 | 1.25 | 1.3 | 1.24 | 1.39 | 1.22 | 0.95 | 1.3 | 1.52 | 1.4 | 1.204641 | 1.24 | [5 empty] | 87
| 1 | 6 | 1.39 | 1.37 | 1.32 | 1.188222 | 1.28 | 1.34 | 1.34 | 1.11 | 1.3 | 1.25 | 1.25 | 1.29 | 1.26 | 1.41 | 1.13 | 0.96586 | 1.34 | 1.5 | 1.3 | 1.20377 | 1.28
| Mean |  | 1.406667 | 1.381667 | 1.326667 | 1.193549 | 1.305 | 1.366667 | 1.378333 | 1.203333 | 1.291667 | 1.253333 | 1.273333 | 1.305 | 1.26 | 1.426667 | 1.168333 | 0.96789 | 1.325 | 1.5 | 1.35 | 1.210165 | 1.283333
| Median |  | 1.4 | 1.385 | 1.32 | 1.198824 | 1.3 | 1.35 | 1.365 | 1.2 | 1.295 | 1.25 | 1.25 | 1.3 | 1.26 | 1.42 | 1.16 | 0.97118 | 1.33 | 1.5 | 1.35 | 1.204206 | 1.28
| Std Dev. |  | 0.03444803 | 0.03970726 | 0.01861899 | 0.03397957 | 0.03271085 | 0.04457204 | 0.05492419 | 0.05573748 | 0.0194079 | 0.01505545 | 0.04131182 | 0.01378405 | 0.0244949 | 0.02875181 | 0.05344779 | 0.0125489 | 0.02167948 | 0.01414214 | 0.05477226 | 0.02557381 | 0.04501851
| Rel.Std.Dev. |  | 2.449% | 2.874% | 1.403% | 2.847% | 2.507% | 3.261% | 3.985% | 4.632% | 1.503% | 1.201% | 3.244% | 1.056% | 1.944% | 2.015% | 4.575% | 1.297% | 1.636% | 0.9428% | 4.057% | 2.113% | 3.508%
| PDM3 |  | 8.24% | 6.316% | 2.084% | -8.159% | 0.4169% | 5.162% | 6.06% | -7.406% | -0.609% | -3.559% | -2.02% | 0.4169% | -3.046% | 9.779% | -10.1% | -25.52% | 1.956% | 15.42% | 3.88% | -6.88% | -1.25%
| Z-Score (Absolute) |  | 1.11 | 0.84 | 0.24 | 1.22 | 0 | 0.67 | 0.8 | 1.11 | 0.15 | 0.56 | 0.35 | 0 | 0.49 | 1.33 | 1.49 | 3.69 | 0.22 | 2.13 | 0.49 | 1.04 | 0.24
| Analytical results for Cu in OREAS 240c (Certified Value 195 ppm) | [27 empty] | Certified
Cu | Round | Replicate | Lab | Lab | Lab | Lab | Lab | Lab | Lab | Lab | Lab | Lab | Lab | Lab | Lab | Lab | Lab | Lab | Lab | Lab | Lab | Lab | Lab | Lab | Lab | Lab | Lab | Lab | 1
| No | No | 1.01 | 1.02 | 1.03 | 1.04 | 1.05 | 1.06 | 1.07 | 1.08 | 1.09 | 1.10 | 1.11 | 1.12 | 1.13 | 1.14 | 1.15 | 1.16 | 1.17 | 1.18 | 1.19 | 1.20 | 1.21 | 1.22 | 1.23 | 1.28 | 1.29 | 1.30 | ppm
|  |  | AR*OES/MS | AR*MS | AR*OES/MS | AR*OES/MS | AR*MS | AR*OES | AR*OES/MS | AR*MS | AR*MS | AR*MS | AR*MS | AR*MS | AR*MS | AR*MS | AR*OES/MS | AR*OES/MS | AR*OES | AR*OES/MS | AR*MS | AR*MS | AR*OES/MS | AR*MS | AR*OES | AR*OES/MS | AR*OES/MS | AR*OES | 0
|  |  | 0.25g | 0.5g | 01g | 01g | 25g | 0.25g | 0.5g | 0.5g | 01g | 0.5g | 0.5g | 15g | 0.5g | 0.2g | 0.25g | 0.5g | 0.25g | 0.5g | 0.5g | 0.5g | 0.25g | 0.2g | 0.5g | 0.5g | 0.5g | 0.2g | 0
| 1 | 1 | 210.4 | 208 | 198 | 198.1608 | 196.4 | 192 | 194 | 180.5 | 190.6 | 193.5 | 197 | 186.74 | 191.96 | 206 | 194.4 | 187 | 193.1332 | 191 | 201 | 193 | 192.1 | 189.8043 | 202.45 | 167.98 | 198.1 | 198.277 | 1
| 1 | 2 | 204.8 | 200 | 196 | 192.6053 | 190.6 | 194 | 191 | 186.5 | 191.3 | 191 | 197 | 185.54 | 199.32 | 202.1 | 203.9 | 187 | 193.6148 | 188 | 203 | 198 | 187 | 196.6407 | 206.81 | 170.066 | 196.7 | 198.046 | 15
| 1 | 3 | 209 | 202 | 195 | 194.0577 | 197.8 | 192 | 193 | 186 | 189.3 | 192 | 195 | 189.16 | 197.91 | 204.4 | 201 | 185 | 193.852 | 190 | 200 | 200 | 195.7 | 193.7822 | 207.22 | 170.061 | 198.6 | 195.384 | 16
| 1 | 4 | 233.1 | 203 | 193 | 197.9721 | 192.1 | 190 | 195 | 188.5 | 188 | 198 | 198.5 | 187.29 | 199.43 | 202.1 | 202.2 | 184 | 193.5428 | 190 | 199 | 202 | 197.3 | 194.0879 | 198.74 | 166.627 | 201.1 | 203.683 | 195.0831
| 1 | 5 | 224.9 | 199 | 194 | 199.1346 | 189.9 | 190 | 196 | 189.5 | 188.7 | 194 | 198.5 | 188.38 | 199.66 | 201.2 | 197.7 | 191 | 193.338 | 190 | 195 | 203 | 197.4 | 193.6556 | 203.35 | 167.551 | 194.5 | 194.713 | 88
| 1 | 6 | 209.5 | 201 | 198 | 194.0326 | 189 | 189 | 199 | 188.5 | 191.9 | 195.5 | 198 | 189.93 | 197.06 | 200.5 | 202.3 | 182 | 193.868 | 189 | 196.5 | 200 | 191 | 193.2839 | 196.55 | 169.685 | 193.3 | 198.304
| Mean |  | 215.2833 | 202.1667 | 195.6667 | 195.9938 | 192.6333 | 191.1667 | 194.6667 | 186.5833 | 189.9667 | 194 | 197.3333 | 187.84 | 197.5567 | 202.7167 | 200.25 | 186 | 193.5581 | 189.6667 | 199.0833 | 199.3333 | 193.4167 | 193.5424 | 202.52 | 168.6617 | 197.05 | 198.0678
| Median |  | 209.95 | 201.5 | 195.5 | 196.0149 | 191.35 | 191 | 194.5 | 187.5 | 189.95 | 193.75 | 197.5 | 187.835 | 198.615 | 202.1 | 201.6 | 186 | 193.5788 | 190 | 199.5 | 200 | 193.9 | 193.7189 | 202.9 | 168.8325 | 197.4 | 198.1615
| Std Dev. |  | 11.10485 | 3.188521 | 2.065591 | 2.740458 | 3.632446 | 1.834848 | 2.73252 | 3.262157 | 1.538397 | 2.50998 | 1.32916 | 1.625091 | 2.923591 | 2.0779 | 3.538785 | 3.098387 | 0.2880445 | 1.032796 | 2.939671 | 3.559026 | 4.120882 | 2.191248 | 4.268892 | 1.470756 | 2.849386 | 3.165058
| Rel.Std.Dev. |  | 5.158% | 1.577% | 1.056% | 1.398% | 1.886% | 0.9598% | 1.404% | 1.748% | 0.8098% | 1.294% | 0.6736% | 0.8651% | 1.48% | 1.025% | 1.767% | 1.666% | 0.1488% | 0.5445% | 1.477% | 1.785% | 2.131% | 1.132% | 2.108% | 0.872% | 1.446% | 1.598%
| PDM3 |  | 10.35% | 3.631% | 0.2991% | 0.4668% | -1.256% | -2.008% | -0.2135% | -4.357% | -2.623% | -0.5552% | 1.153% | -3.713% | 1.268% | 3.913% | 2.649% | -4.656% | -0.7817% | -2.776% | 2.051% | 2.179% | -0.8542% | -0.7898% | 3.812% | -13.54% | 1.008% | 1.53%
| Z-Score (Absolute) |  | 3.43 | 1.19 | 0.09 | 0.14 | 0.43 | 0.68 | 0.09 | 1.46 | 0.89 | 0.2 | 0.37 | 1.25 | 0.41 | 1.29 | 0.87 | 1.56 | 0.27 | 0.94 | 0.67 | 0.71 | 0.3 | 0.28 | 1.25 | 4.52 | 0.32 | 0.49
| Analytical results for Dy in OREAS 240c (Certified Value 2.13 ppm) | [27 empty] | Certified
Dy | Round | Replicate | Lab | Lab | Lab | Lab | Lab | Lab | Lab | [19 empty] | 1
| No | No | 1.03 | 1.05 | 1.07 | 1.16 | 1.17 | 1.20 | 1.22 | [19 empty] | ppm
|  |  | AR*OES/MS | AR*MS | AR*MS | AR*OES/MS | AR*MS | AR*MS | AR*MS | [19 empty] | 2
|  |  | 01g | 25g | 0.5g | 0.5g | 0.25g | 0.5g | 0.2g | [19 empty] | 3
| 1 | 1 | 2.27 | 2.224 | 1.9 | 2.1 | 2.9068 | 2.19 | 2.050335 | [19 empty] | 1
| 1 | 2 | 2.3 | 2.165 | 2.03 | 2.2 | 2.8341 | 2.19 | 2.067385 | [19 empty] | 30
| 1 | 3 | 2.3 | 2.243 | 1.99 | 2.1 | 2.8331 | 2.21 | 1.972145 | [19 empty] | 16
| 1 | 4 | 2.32 | 2.12 | 1.99 | 2.1 | 2.9155 | 2.18 | 2.032592 | [19 empty] | 2.130475
| 1 | 5 | 2.32 | 2.14 | 1.96 | 2.2 | 2.9225 | 2.25 | 2.031512 | [19 empty] | 89
| 1 | 6 | 2.29 | 2.131 | 1.89 | 2.1 | 2.847 | 2.17 | 1.970119
| Mean |  | 2.3 | 2.1705 | 1.96 | 2.133333 | 2.8765 | 2.198333 | 2.020681
| Median |  | 2.3 | 2.1525 | 1.975 | 2.1 | 2.8769 | 2.19 | 2.032052
| Std Dev. |  | 0.01897367 | 0.05136049 | 0.0551362 | 0.05163978 | 0.04267707 | 0.02857738 | 0.04057597
| Rel.Std.Dev. |  | 0.8249% | 2.366% | 2.813% | 2.421% | 1.484% | 1.3% | 2.008%
| PDM3 |  | 7.957% | 1.879% | -8.002% | 0.1342% | 35.02% | 3.185% | -5.153%
| Z-Score (Absolute) |  | 0.67 | 0 | 1.1 | 0.19 | 3.68 | 0.14 | 0.78
| Analytical results for Er in OREAS 240c (Certified Value 1.27 ppm) | [27 empty] | Certified
Er | Round | Replicate | Lab | Lab | Lab | Lab | Lab | Lab | Lab | [19 empty] | 1
| No | No | 1.03 | 1.05 | 1.07 | 1.16 | 1.17 | 1.20 | 1.22 | [19 empty] | ppm
|  |  | AR*OES/MS | AR*MS | AR*MS | AR*OES/MS | AR*MS | AR*MS | AR*MS | [19 empty] | 2
|  |  | 01g | 25g | 0.5g | 0.5g | 0.25g | 0.5g | 0.2g | [19 empty] | 3
| 1 | 1 | 1.41 | 1.303 | 1.12 | 1.3 | 1.7277 | 1.14 | 1.205238 | [19 empty] | 1
| 1 | 2 | 1.43 | 1.26 | 1.26 | 1.3 | 1.7676 | 1.14 | 1.246182 | [19 empty] | 31
| 1 | 3 | 1.41 | 1.3 | 1.24 | 1.3 | 1.7043 | 1.13 | 1.168614 | [19 empty] | 16
| 1 | 4 | 1.44 | 1.27 | 1.23 | 1.4 | 1.7921 | 1.15 | 1.199942 | [19 empty] | 1.268012
| 1 | 5 | 1.42 | 1.278 | 1.23 | 1.4 | 1.8091 | 1.15 | 1.211734 | [19 empty] | 90
| 1 | 6 | 1.44 | 1.234 | 1.2 | 1.3 | 1.7509 | 1.12 | 1.19973
| Mean |  | 1.425 | 1.274167 | 1.213333 | 1.333333 | 1.758617 | 1.138333 | 1.20524
| Median |  | 1.425 | 1.274 | 1.23 | 1.3 | 1.75925 | 1.14 | 1.20259
| Std Dev. |  | 0.01378405 | 0.02586439 | 0.04966555 | 0.05163978 | 0.03928381 | 0.01169045 | 0.02497326
| Rel.Std.Dev. |  | 0.9673% | 2.03% | 4.093% | 3.873% | 2.234% | 1.027% | 2.072%
| PDM3 |  | 12.38% | 0.4854% | -4.312% | 5.151% | 38.69% | -10.23% | -4.95%
| Z-Score (Absolute) |  | 1.48 | 0 | 0.6 | 0.58 | 4.74 | 1.33 | 0.67
| Analytical results for Eu in OREAS 240c (Certified Value 0.49 ppm) | [27 empty] | Certified
Eu | Round | Replicate | Lab | Lab | Lab | Lab | Lab | Lab | Lab | [19 empty] | 1
| No | No | 1.03 | 1.05 | 1.07 | 1.16 | 1.17 | 1.20 | 1.22 | [19 empty] | ppm
|  |  | AR*OES/MS | AR*MS | AR*MS | AR*OES/MS | AR*MS | AR*MS | AR*MS | [19 empty] | 2
|  |  | 01g | 25g | 0.5g | 0.5g | 0.25g | 0.5g | 0.2g | [19 empty] | 3
| 1 | 1 | 0.45 | 0.534 | 0.49 | 0.5 | 0.53227 | 0.47 | 0.4514091 | [19 empty] | 1
| 1 | 2 | 0.44 | 0.511 | 0.53 | 0.6 | 0.53334 | 0.47 | 0.4703481 | [19 empty] | 32
| 1 | 3 | 0.43 | 0.552 | 0.48 | 0.5 | 0.54651 | 0.48 | 0.4304694 | [19 empty] | 16
| 1 | 4 | 0.45 | 0.534 | 0.51 | 0.6 | 0.5465 | 0.49 | 0.4577626 | [19 empty] | 0.4893499
| 1 | 5 | 0.44 | 0.533 | 0.47 | 0.5 | 0.54097 | 0.48 | 0.467585 | [19 empty] | 91
| 1 | 6 | 0.45 | 0.509 | 0.48 | 0.6 | 0.5269 | 0.47 | 0.4595319
| Mean |  | 0.4433333 | 0.5288333 | 0.4933333 | 0.55 | 0.5377483 | 0.4766667 | 0.4561844
| Median |  | 0.445 | 0.5335 | 0.485 | 0.55 | 0.537155 | 0.475 | 0.4586473
| Std Dev. |  | 0.008164966 | 0.01624089 | 0.02250926 | 0.05477226 | 0.008134734 | 0.008164966 | 0.01434119
| Rel.Std.Dev. |  | 1.842% | 3.071% | 4.563% | 9.959% | 1.513% | 1.713% | 3.144%
| PDM3 |  | -9.404% | 8.069% | 0.814% | 12.39% | 9.89% | -2.592% | -6.777%
| Z-Score (Absolute) |  | 0.8 | 0.84 | 0.16 | NA | 1.01 | 0.16 | 0.55
Results from laboratory 1.16 were removed due to their 0.1 ppm reading resolution.
| Analytical results for Fe in OREAS 240c (Certified Value 5.1 wt.%) | [27 empty] | Certified
Fe | Round | Replicate | Lab | Lab | Lab | Lab | Lab | Lab | Lab | Lab | Lab | Lab | Lab | Lab | Lab | Lab | Lab | Lab | Lab | Lab | Lab | Lab | Lab | Lab | Lab | Lab | Lab |  | 1
| No | No | 1.01 | 1.02 | 1.03 | 1.04 | 1.05 | 1.06 | 1.07 | 1.08 | 1.09 | 1.10 | 1.11 | 1.12 | 1.13 | 1.14 | 1.15 | 1.16 | 1.17 | 1.18 | 1.19 | 1.20 | 1.21 | 1.22 | 1.23 | 1.29 | 1.30 |  | wt.%
|  |  | AR*OES/MS | AR*MS | AR*OES/MS | AR*OES/MS | AR*MS | AR*OES | AR*OES/MS | AR*MS | AR*MS | AR*MS | AR*MS | AR*MS | AR*MS | AR*MS | AR*OES/MS | AR*OES/MS | AR*OES | AR*OES/MS | AR*MS | AR*OES | AR*OES/MS | AR*MS | AR*OES | AR*OES/MS | AR*OES |  | 2
|  |  | 0.25g | 0.5g | 01g | 01g | 25g | 0.25g | 0.5g | 0.5g | 01g | 0.5g | 0.5g | 15g | 0.5g | 0.2g | 0.25g | 0.5g | 0.25g | 0.5g | 0.5g | 0.5g | 0.25g | 0.2g | 0.5g | 0.5g | 0.2g |  | 3
| 1 | 1 | 5.09 | 5.27 | 5.36 | 5.292603 | 5.33 | 5.05 | 5.26 | 4.47 | 5.12 | 5.05 | 4.81 | 4.98 | 4.59 | 5.33 | 5.09 | 5.54 | 5.042109 | 4.8313 | 5.2 | 5.351 | 5.07 | 5.080127 | 5.285 | 5.15 | 4.8742401 |  | 1
| 1 | 2 | 4.96 | 5.18 | 5.41 | 5.236309 | 5.15 | 5.08 | 5.11 | 4.74 | 5.14 | 4.87 | 4.63 | 4.91 | 4.74 | 5.37 | 5.11 | 5.68 | 5.034001 | 4.7673 | 5.19 | 5.344 | 5.11 | 5.191137 | 5.311773 | 5.14 | 5.0869254 |  | 37
| 1 | 3 | 5.06 | 5.15 | 5.3 | 5.176796 | 5.27 | 5.02 | 5.03 | 4.83 | 5.11 | 5.06 | 5.04 | 5.01 | 4.69 | 5.35 | 5.07 | 5.59 | 5.094355 | 4.7707 | 5.15 | 5.316 | 5.08 | 5.146238 | 5.174511 | 5.18 | 5.0113264 |  | 16
| 1 | 4 | 4.97 | 5.12 | 5.38 | 5.142111 | 5.21 | 5.01 | 5.11 | 4.8 | 5.06 | 5.06 | 4.89 | 4.97 | 4.71 | 5.34 | 5.15 | 5.42 | 5.063966 | 4.8548 | 5.17 | 5.295 | 5.1 | 5.120569 | 5.142437 | 5.26 | 5.150216 |  | 5.100339
| 1 | 5 | 5.13 | 5.12 | 5.31 | 5.345567 | 5.16 | 4.97 | 5.09 | 4.91 | 5.06 | 5.04 | 4.88 | 4.99 | 4.58 | 5.32 | 5.13 | 5.81 | 5.048442 | 4.8204 | 5.04 | 5.309 | 5.1 | 5.109303 | 5.048377 | 5.06 | 4.8595148 |  | 92
| 1 | 6 | 5.04 | 5.15 | 5.35 | 5.237224 | 5.12 | 5 | 5.1 | 4.95 | 5.16 | 4.95 | 4.91 | 5.02 | 4.66 | 5.3 | 5.15 | 5.54 | 5.025435 | 4.832 | 5.09 | 5.33 | 5.04 | 5.103606 | 5.214018 | 5.02 | 4.8642239
| Mean |  | 5.041667 | 5.165 | 5.351667 | 5.238435 | 5.206667 | 5.021667 | 5.116667 | 4.783333 | 5.108333 | 5.005 | 4.86 | 4.98 | 4.661667 | 5.335 | 5.116667 | 5.596667 | 5.051384 | 4.81275 | 5.14 | 5.324167 | 5.083333 | 5.125163 | 5.196019 | 5.135 | 4.974408
| Median |  | 5.05 | 5.15 | 5.355 | 5.236767 | 5.185 | 5.015 | 5.105 | 4.815 | 5.115 | 5.045 | 4.885 | 4.985 | 4.675 | 5.335 | 5.12 | 5.565 | 5.045275 | 4.82585 | 5.16 | 5.323 | 5.09 | 5.114936 | 5.1942645 | 5.145 | 4.94278325
| Std Dev. |  | 0.06675827 | 0.05612486 | 0.04167333 | 0.0741551 | 0.08016649 | 0.03868678 | 0.07633261 | 0.171075 | 0.04119061 | 0.07816649 | 0.1353514 | 0.03898718 | 0.06493587 | 0.02428992 | 0.03265986 | 0.1342634 | 0.02479923 | 0.03570797 | 0.0626099 | 0.02142351 | 0.02581989 | 0.03889039 | 0.09671852 | 0.08573214 | 0.1267329
| Rel.Std.Dev. |  | 1.324% | 1.087% | 0.7787% | 1.416% | 1.54% | 0.7704% | 1.492% | 3.576% | 0.8063% | 1.562% | 2.785% | 0.7829% | 1.393% | 0.4553% | 0.6383% | 2.399% | 0.4909% | 0.7419% | 1.218% | 0.4024% | 0.5079% | 0.7588% | 1.861% | 1.67% | 2.548%
| PDM3 |  | -1.15% | 1.268% | 4.928% | 2.708% | 2.085% | -1.542% | 0.3201% | -6.215% | 0.1567% | -1.869% | -4.712% | -2.359% | -8.601% | 4.601% | 0.3201% | 9.731% | -0.9598% | -5.639% | 0.7776% | 4.388% | -0.3334% | 0.4867% | 1.876% | 0.6796% | -2.469%
| Z-Score (Absolute) |  | 0.53 | 0.34 | 1.67 | 0.86 | 0.64 | 0.67 | 0 | 2.37 | 0.06 | 0.79 | 1.82 | 0.97 | 3.23 | 1.55 | 0 | 3.41 | 0.46 | 2.16 | 0.17 | 1.47 | 0.24 | 0.06 | 0.56 | 0.13 | 1.01
| Analytical results for Ga in OREAS 240c (Certified Value 9.47 ppm) | [27 empty] | Certified
Ga | Round | Replicate | Lab | Lab | Lab | Lab | Lab | Lab | Lab | Lab | Lab | Lab | Lab | Lab | Lab | Lab | Lab | Lab | Lab | Lab | Lab | Lab | Lab | Lab | Lab |  |  |  | 1
| No | No | 1.01 | 1.02 | 1.03 | 1.04 | 1.05 | 1.06 | 1.07 | 1.08 | 1.09 | 1.10 | 1.11 | 1.12 | 1.13 | 1.14 | 1.15 | 1.16 | 1.17 | 1.19 | 1.20 | 1.21 | 1.22 | 1.23 | 1.29 |  |  |  | ppm
|  |  | AR*OES/MS | AR*MS | AR*OES/MS | AR*OES/MS | AR*MS | AR*MS | AR*MS | AR*MS | AR*MS | AR*MS | AR*MS | AR*MS | AR*MS | AR*MS | AR*OES/MS | AR*OES/MS | AR*MS | AR*MS | AR*MS | AR*OES/MS | AR*MS | AR*OES | AR*OES/MS |  |  |  | 2
|  |  | 0.25g | 0.5g | 01g | 01g | 25g | 0.25g | 0.5g | 0.5g | 01g | 0.5g | 0.5g | 15g | 0.5g | 0.2g | 0.25g | 0.5g | 0.25g | 0.5g | 0.5g | 0.25g | 0.2g | 0.5g | 0.5g |  |  |  | 3
| 1 | 1 | 9.1 | 10.5 | 10.4 | 9.042192 | 9.81 | 10 | 9.91 | 10.3 | 9.34 | 8.48 | 9.8 | 9 | 9.4 | 11.22 | 9.5 | 8.73 | 6.712 | 9.55 | 9.41 | 9 | 8.957302 | 7.821 | 9.88 |  |  |  | 1
| 1 | 2 | 9.1 | 10.4 | 10.2 | 9.425994 | 9.21 | 9.5 | 9.52 | 9.83 | 9.38 | 8.54 | 9.58 | 8.8 | 10.6 | 11.09 | 9.4 | 8.59 | 6.7026 | 10.05 | 9.54 | 9 | 8.711185 | 7.999669 | 9.5 |  |  |  | 33
| 1 | 3 | 9.4 | 9.71 | 10.2 | 9.508298 | 9.66 | 9.2 | 9.98 | 9.22 | 9.34 | 8.74 | 10.05 | 9.1 | 10.7 | 10.92 | 9.6 | 9.05 | 6.7538 | 9.83 | 9.66 | 9 | 9.071734 | 8.03234 | 9.06 |  |  |  | 16
| 1 | 4 | 9.2 | 10.05 | 10.2 | 9.61073 | 9.42 | 9.4 | 10.08 | 9.45 | 9.29 | 8.7 | 9.83 | 9 | 10.9 | 10.22 | 9.7 | 8.69 | 6.7086 | 9.65 | 9.64 | 9 | 9.17141 | 7.75648 | 9.83 |  |  |  | 9.471931
| 1 | 5 | 9.2 | 10 | 10.3 | 8.931831 | 9.53 | 9.4 | 10 | 9.2 | 9.08 | 8.76 | 9.7 | 9 | 9.5 | 10.73 | 8.9 | 9.01 | 6.744 | 9.65 | 9.66 | 9 | 9.524782 | 7.610262 | 9.03 |  |  |  | 93
| 1 | 6 | 8.9 | 10.1 | 10.3 | 9.748234 | 9.3 | 9.4 | 9.79 | 8.5 | 9.36 | 8.78 | 9.62 | 9.1 | 9.4 | 10.51 | 9.3 | 8.21 | 6.7238 | 9.9 | 9.43 | 9 | 8.906465 | 7.711889 | 9.5
| Mean |  | 9.15 | 10.12667 | 10.26667 | 9.37788 | 9.488333 | 9.483333 | 9.88 | 9.416667 | 9.298333 | 8.666667 | 9.763333 | 9 | 10.08333 | 10.78167 | 9.4 | 8.713333 | 6.724133 | 9.771667 | 9.556667 | 9 | 9.057146 | 7.82194 | 9.466667
| Median |  | 9.15 | 10.075 | 10.25 | 9.467146 | 9.475 | 9.4 | 9.945 | 9.335 | 9.34 | 8.72 | 9.75 | 9 | 10.05 | 10.825 | 9.45 | 8.71 | 6.7179 | 9.74 | 9.59 | 9 | 9.014518 | 7.78874 | 9.5
| Std Dev. |  | 0.1643168 | 0.2864728 | 0.08164966 | 0.3232187 | 0.2246256 | 0.271416 | 0.2014944 | 0.6128839 | 0.1110705 | 0.125645 | 0.1709581 | 0.1095445 | 0.7194906 | 0.3737067 | 0.2828427 | 0.3068333 | 0.02062568 | 0.187661 | 0.1150072 | 0 | 0.277242 | 0.1655659 | 0.3636298
| Rel.Std.Dev. |  | 1.796% | 2.829% | 0.7953% | 3.447% | 2.367% | 2.862% | 2.039% | 6.509% | 1.195% | 1.45% | 1.751% | 1.217% | 7.135% | 3.466% | 3.009% | 3.521% | 0.3067% | 1.92% | 1.203% | 0% | 3.061% | 2.117% | 3.841%
| PDM3 |  | -3.399% | 6.912% | 8.39% | -0.9929% | 0.1732% | 0.1204% | 4.308% | -0.5835% | -1.833% | -8.502% | 3.076% | -4.982% | 6.455% | 13.83% | -0.7594% | -8.009% | -29.01% | 3.164% | 0.8946% | -4.982% | -4.379% | -17.42% | -0.05558%
| Z-Score (Absolute) |  | 0.55 | 1.29 | 1.56 | 0.12 | 0.09 | 0.08 | 0.83 | 0.05 | 0.27 | 1.46 | 0.61 | 0.83 | 1.21 | 2.53 | 0.08 | 1.37 | 5.13 | 0.62 | 0.22 | NA | 0.73 | 3.06 | 0.05
Results from laboratory 1.21 were removed due to their 1 ppm reading resolution.
| Analytical results for Gd in OREAS 240c (Certified Value 1.99 ppm) | [27 empty] | Certified
Gd | Round | Replicate | Lab | Lab | Lab | Lab | Lab | Lab | [20 empty] | 1
| No | No | 1.03 | 1.05 | 1.07 | 1.16 | 1.20 | 1.22 | [20 empty] | ppm
|  |  | AR*OES/MS | AR*MS | AR*MS | AR*OES/MS | AR*MS | AR*MS | [20 empty] | 2
|  |  | 01g | 25g | 0.5g | 0.5g | 0.5g | 0.2g | [20 empty] | 3
| 1 | 1 | 1.97 | 2.189 | 1.81 | 2.1 | 2.56 | 1.882872 | [20 empty] | 1
| 1 | 2 | 1.99 | 2.115 | 1.89 | 2 | 2.62 | 1.947325 | [20 empty] | 34
| 1 | 3 | 1.95 | 2.194 | 1.84 | 2 | 2.55 | 1.888286 | [20 empty] | 16
| 1 | 4 | 1.93 | 2.116 | 2.01 | 1.9 | 2.63 | 1.96229 | [20 empty] | 1.989747
| 1 | 5 | 1.91 | 2.162 | 1.87 | 2.2 | 2.63 | 1.926403 | [20 empty] | 94
| 1 | 6 | 1.89 | 2.141 | 1.89 | 2.1 | 2.58 | 1.918223
| Mean |  | 1.94 | 2.152833 | 1.885 | 2.05 | 2.595 | 1.9209
| Median |  | 1.94 | 2.1515 | 1.88 | 2.05 | 2.6 | 1.922313
| Std Dev. |  | 0.03741657 | 0.03468381 | 0.06862944 | 0.1048809 | 0.03619392 | 0.03149173
| Rel.Std.Dev. |  | 1.929% | 1.611% | 3.641% | 5.116% | 1.395% | 1.639%
| PDM3 |  | -2.5% | 8.196% | -5.264% | 3.028% | 30.42% | -3.46%
| Z-Score (Absolute) |  | 0.4 | 1.16 | 0.81 | 0.4 | 4.4 | 0.54
| Analytical results for Ge in OREAS 240c (Certified Value 0.11 ppm) | [27 empty] | Certified
Ge | Round | Replicate | Lab | Lab | Lab | Lab | Lab | Lab | Lab | Lab | Lab | Lab | Lab | Lab | Lab | Lab | Lab | Lab | Lab | [9 empty] | 1
| No | No | 1.01 | 1.02 | 1.06 | 1.07 | 1.08 | 1.09 | 1.10 | 1.11 | 1.12 | 1.14 | 1.15 | 1.16 | 1.19 | 1.20 | 1.21 | 1.22 | 1.29 | [9 empty] | ppm
|  |  | AR*OES/MS | AR*MS | AR*MS | AR*MS | AR*MS | AR*MS | AR*MS | AR*MS | AR*MS | AR*MS | AR*OES/MS | AR*OES/MS | AR*MS | AR*MS | AR*OES/MS | AR*MS | AR*OES/MS | [9 empty] | 2
|  |  | 0.25g | 0.5g | 0.25g | 0.5g | 0.5g | 01g | 0.5g | 0.5g | 15g | 0.2g | 0.25g | 0.5g | 0.5g | 0.5g | 0.25g | 0.2g | 0.5g | [9 empty] | 2
| 1 | 1 | < 0.1 | 0.11 | < 0.1 | 0.13 | 0.11 | 0.1 | 0.12 | 0.08 | < 0.1 | 0.15 | 0.2 | < 0.05 | 0.14 | 0.11 | 1.2 | < 0.2 | 0.09 | [9 empty] | 1
| 1 | 2 | < 0.1 | 0.11 | < 0.1 | 0.13 | 0.11 | 0.11 | 0.12 | 0.08 | < 0.1 | 0.16 | 0.2 | 0.07 | 0.15 | 0.11 | 1.2 | < 0.2 | 0.08 | [9 empty] | 35
| 1 | 3 | 0.1 | 0.11 | < 0.1 | 0.13 | 0.1 | 0.1 | 0.11 | 0.1 | < 0.1 | 0.15 | 0.2 | < 0.05 | 0.15 | 0.12 | 1.2 | < 0.2 | 0.08 | [9 empty] | 16
| 1 | 4 | < 0.1 | 0.11 | < 0.1 | 0.13 | 0.1 | 0.1 | 0.11 | 0.07 | < 0.1 | 0.15 | 0.2 | < 0.05 | 0.15 | 0.1 | 1.2 | < 0.2 | 0.08 | [9 empty] | 0.1083333
| 1 | 5 | < 0.1 | 0.11 | < 0.1 | 0.12 | 0.1 | 0.11 | 0.11 | 0.08 | < 0.1 | 0.15 | 0.2 | < 0.05 | 0.15 | 0.11 | 1.2 | < 0.2 | 0.07 | [9 empty] | 95
| 1 | 6 | < 0.1 | 0.12 | < 0.1 | 0.12 | 0.1 | 0.1 | 0.1 | 0.06 | < 0.1 | 0.15 | 0.2 | < 0.05 | 0.14 | 0.11 | 1.2 | < 0.2 | 0.07
| Mean |  | 0.1 | 0.1116667 |  | 0.1266667 | 0.1033333 | 0.1033333 | 0.1116667 | 0.07833333 |  | 0.1516667 | 0.2 | 0.07 | 0.1466667 | 0.11 | 1.2 |  | 0.07833333
| Median |  | 0.1 | 0.11 |  | 0.13 | 0.1 | 0.1 | 0.11 | 0.08 |  | 0.15 | 0.2 | 0.07 | 0.15 | 0.11 | 1.2 |  | 0.08
| Std Dev. |  |  | 0.004082483 |  | 0.005163978 | 0.005163978 | 0.005163978 | 0.007527727 | 0.0132916 |  | 0.004082483 | 3.040471e-17 |  | 0.005163978 | 0.006324555 | 0 |  | 0.007527727
| Rel.Std.Dev. |  |  | 3.656% |  | 4.077% | 4.997% | 4.997% | 6.741% | 16.97% |  | 2.692% | 1.52e-14% |  | 3.521% | 5.75% | 0% |  | 9.61%
| PDM3 |  | -7.692% | 3.077% |  | 16.92% | -4.615% | -4.615% | 3.077% | -27.69% |  | 40% | 84.62% | -35.38% | 35.38% | 1.538% | 1008% |  | -27.69%
| Z-Score (Absolute) |  | NA | 0.23 | 1.49 | 0.65 | 0 | 0 | 0.23 | 0.7 | 1.49 | 1.35 | NA | 1.98 | 1.21 | 0.19 | NA | 0.09 | 0.7
Results from laboratories 1.01, 1.15 and 1.21 were removed due to their 0.1 ppm reading resolution.
| Analytical results for Hf in OREAS 240c (Certified Value 0.54 ppm) | [27 empty] | Certified
Hf | Round | Replicate | Lab | Lab | Lab | Lab | Lab | Lab | Lab | Lab | Lab | Lab | Lab | Lab | Lab | Lab | Lab | Lab | Lab | Lab | Lab | Lab | [6 empty] | 1
| No | No | 1.01 | 1.02 | 1.03 | 1.04 | 1.05 | 1.06 | 1.07 | 1.08 | 1.09 | 1.10 | 1.11 | 1.12 | 1.14 | 1.15 | 1.16 | 1.19 | 1.20 | 1.21 | 1.22 | 1.29 | [6 empty] | ppm
|  |  | AR*OES/MS | AR*MS | AR*OES/MS | AR*OES/MS | AR*MS | AR*MS | AR*MS | AR*MS | AR*MS | AR*MS | AR*MS | AR*MS | AR*MS | AR*OES/MS | AR*OES/MS | AR*MS | AR*MS | AR*OES/MS | AR*MS | AR*OES/MS | [6 empty] | 2
|  |  | 0.25g | 0.5g | 01g | 01g | 25g | 0.25g | 0.5g | 0.5g | 01g | 0.5g | 0.5g | 15g | 0.2g | 0.25g | 0.5g | 0.5g | 0.5g | 0.25g | 0.2g | 0.5g | [6 empty] | 2
| 1 | 1 | 0.42 | 0.63 | 0.75 | 0.578201 | 0.67 | 0.46 | 0.27 | 0.53 | 0.55 | 0.56 | 0.52 | 0.46 | 0.68 | 0.49 | 0.4 | 0.51 | 0.22 | 0.5 | 0.7715613 | 0.52 | [6 empty] | 1
| 1 | 2 | 0.42 | 0.64 | 0.77 | 0.6123310578 | 0.63 | 0.44 | 0.32 | 0.51 | 0.57 | 0.53 | 0.48 | 0.44 | 0.71 | 0.48 | 0.4 | 0.57 | 0.22 | 0.5 | 0.7819139 | < 0.02 | [6 empty] | 19
| 1 | 3 | 0.43 | 0.62 | 0.74 | 0.5531204112 | 0.65 | 0.41 | 0.31 | 0.51 | 0.57 | 0.58 | 0.55 | 0.49 | 0.71 | 0.5 | 0.5 | 0.54 | 0.21 | 0.5 | 0.7994189 | 0.51 | [6 empty] | 16
| 1 | 4 | 0.43 | 0.62 | 0.74 | 0.5361377196 | 0.6 | 0.44 | 0.33 | 0.49 | 0.53 | 0.55 | 0.53 | 0.49 | 0.66 | 0.52 | 0.4 | 0.53 | 0.23 | 0.5 | 0.7594518 | 0.54 | [6 empty] | 0.5359321
| 1 | 5 | 0.46 | 0.62 | 0.74 | 0.6148878372 | 0.61 | 0.42 | 0.33 | 0.44 | 0.56 | 0.55 | 0.48 | 0.46 | 0.64 | 0.49 | 0.4 | 0.54 | 0.22 | 0.5 | 0.7686193 | 0.51 | [6 empty] | 96
| 1 | 6 | 0.44 | 0.63 | 0.75 | 0.554802 | 0.58 | 0.43 | 0.33 | 0.46 | 0.57 | 0.54 | 0.48 | 0.45 | 0.66 | 0.52 | 0.4 | 0.59 | 0.22 | 0.5 | 0.7764339 | 0.5
| Mean |  | 0.4333333 | 0.6266667 | 0.7483333 | 0.5749133383 | 0.6233333 | 0.4333333 | 0.315 | 0.49 | 0.5583333 | 0.5516667 | 0.5066667 | 0.465 | 0.6766667 | 0.5 | 0.4166667 | 0.5466667 | 0.22 | 0.5 | 0.7762332 | 0.516
| Median |  | 0.43 | 0.625 | 0.745 | 0.566501502 | 0.62 | 0.435 | 0.325 | 0.5 | 0.565 | 0.55 | 0.5 | 0.46 | 0.67 | 0.495 | 0.4 | 0.54 | 0.22 | 0.5 | 0.7739976 | 0.51
| Std Dev. |  | 0.01505545 | 0.008164966 | 0.01169045 | 0.0328384 | 0.0332666 | 0.0175119 | 0.02345208 | 0.03405877 | 0.01602082 | 0.01722401 | 0.03076795 | 0.02073644 | 0.02875181 | 0.0167332 | 0.04082483 | 0.02875181 | 0.006324555 | 0 | 0.01364771 | 0.01516575
| Rel.Std.Dev. |  | 3.474% | 1.303% | 1.562% | 5.712% | 5.337% | 4.041% | 7.445% | 6.951% | 2.869% | 3.122% | 6.073% | 4.459% | 4.249% | 3.347% | 9.798% | 5.259% | 2.875% | 0% | 1.758% | 2.939%
| PDM3 |  | -19.14% | 16.93% | 39.63% | 7.274% | 16.31% | -19.14% | -41.22% | -8.571% | 4.18% | 2.936% | -5.461% | -13.24% | 26.26% | -6.705% | -22.25% | 2.003% | -58.95% | -6.705% | 44.84% | -3.719%
| Z-Score (Absolute) |  | 0.67 | 0.72 | 1.6 | 0.35 | 0.7 | 0.67 | 1.53 | 0.26 | 0.23 | 0.18 | 0.14 | 0.45 | 1.08 | 0.19 | NA | 0.14 | 2.22 | NA | 1.8 | 0.69
Results from laboratories 1.16 and 1.21 were removed due to their 0.1 ppm reading resolution.
| Analytical results for Hg in OREAS 240c (Certified Value 0.052 ppm) | [27 empty] | Certified
Hg | Round | Replicate | Lab | Lab | Lab | Lab | Lab | Lab | Lab | Lab | Lab | Lab | Lab | Lab | Lab | Lab | Lab | Lab | Lab | Lab | Lab | Lab | Lab | [5 empty] | 1
| No | No | 1.01 | 1.02 | 1.04 | 1.05 | 1.06 | 1.07 | 1.08 | 1.09 | 1.10 | 1.11 | 1.12 | 1.13 | 1.15 | 1.16 | 1.18 | 1.19 | 1.20 | 1.21 | 1.22 | 1.23 | 1.29 | [5 empty] | ppm
|  |  | AR*OES/MS | AR*MS | AR*OES/MS | AR*MS | AR*MS | AR*MS | AR*MS | AR*MS | AR*MS | AR*MS | AR*MS | AR*MS | AR*OES/MS | AR*OES/MS | AR*OES/MS | AR*MS | AR*MS | AR*OES/MS | AR*MS | AR*OES | AR*OES/MS | [5 empty] | 3
|  |  | 0.25g | 0.5g | 01g | 25g | 0.25g | 0.5g | 0.5g | 01g | 0.5g | 0.5g | 15g | 0.5g | 0.25g | 0.5g | 0.5g | 0.5g | 0.5g | 0.25g | 0.2g | 0.5g | 0.5g | [5 empty] | 3
| 1 | 1 | 0.06 | 0.06 | < 0.05 | < 0.1 | 0.08 | 0.04 | 0.05 | < 0.1 | 0.03 | 0.07 | 0.017 | 0.01 | 0.18 | 0.05 | 0.21 | 0.04 | 0.21 | 0.229 | < 1 | 0.05 | 0.065 | [5 empty] | 1
| 1 | 2 | 0.06 | 0.06 | < 0.05 | < 0.1 | 0.08 | 0.04 | 0.05 | < 0.1 | 0.03 | 0.07 | 0.015 | 0.008 | 0.19 | 0.05 | 0.22 | 0.07 | 0.22 | 0.235 | < 1 | 0.05177367 | 0.065 | [5 empty] | 38
| 1 | 3 | 0.07 | 0.05 | < 0.05 | < 0.1 | 0.08 | 0.04 | 0.05 | < 0.1 | 0.03 | 0.03 | 0.019 | 0.006 | 0.2 | 0.05 | 0.24 | 0.05 | 0.22 | 0.218 | < 1 | 0.04456042 | 0.06 | [5 empty] | 16
| 1 | 4 | 0.06 | 0.06 | < 0.05 | < 0.1 | 0.05 | 0.04 | 0.05 | < 0.1 | 0.02 | 0.05 | 0.02 | 0.006 | 0.18 | 0.06 | 0.26 | 0.04 | 0.22 | 0.226 | < 1 | 0.04387316 | 0.059 | [5 empty] | 0.05203643
| 1 | 5 | 0.05 | 0.05 | < 0.05 | < 0.1 | 0.06 | 0.05 | 0.06 | < 0.1 | 0.03 | 0.04 | 0.018 | 0.035 | 0.18 | 0.05 | 0.25 | 0.05 | 0.21 | 0.236 | < 1 | 0.04829328 | 0.063 | [5 empty] | 97
| 1 | 6 | 0.05 | 0.06 | < 0.05 | < 0.1 | 0.05 | 0.01 | 0.05 | < 0.1 | 0.03 | 0.05 | 0.024 | 0.018 | 0.19 | 0.05 | 0.25 | 0.08 | 0.21 | 0.223 | < 1 | 0.04690372 | 0.065
| Mean |  | 0.05833333 | 0.05666667 |  |  | 0.06666667 | 0.03666667 | 0.05166667 |  | 0.02833333 | 0.05166667 | 0.01883333 | 0.01383333 | 0.1866667 | 0.05166667 | 0.2383333 | 0.055 | 0.215 | 0.2278333 |  | 0.04756738 | 0.06283333
| Median |  | 0.06 | 0.06 |  |  | 0.07 | 0.04 | 0.05 |  | 0.03 | 0.05 | 0.0185 | 0.009 | 0.185 | 0.05 | 0.245 | 0.05 | 0.215 | 0.2275 |  | 0.0475985 | 0.064
| Std Dev. |  | 0.007527727 | 0.005163978 |  |  | 0.01505545 | 0.0136626 | 0.004082483 |  | 0.004082483 | 0.01602082 | 0.003060501 | 0.01128568 | 0.008164966 | 0.004082483 | 0.0194079 | 0.01643168 | 0.005477226 | 0.006968979 |  | 0.003074636 | 0.00271416
| Rel.Std.Dev. |  | 12.9% | 9.113% |  |  | 22.58% | 37.26% | 7.902% |  | 14.41% | 31.01% | 16.25% | 81.58% | 4.374% | 7.902% | 8.143% | 29.88% | 2.548% | 3.059% |  | 6.464% | 4.32%
| PDM3 |  | 12.1% | 8.898% |  |  | 28.12% | -29.54% | -0.7106% |  | -45.55% | -0.7106% | -63.81% | -73.42% | 258.7% | -0.7106% | 358% | 5.695% | 313.2% | 337.8% |  | -8.588% | 20.75%
| Z-Score (Absolute) |  | 0.3 | 0.22 | 1.2 | 0.07 | 0.67 | 0.67 | 0 | 0.07 | 1.05 | 0 | 1.48 | 1.7 | 6.07 | 0 | 8.39 | 0.15 | 7.34 | 7.92 | 20.15 | 0.18 | 0.5
| Analytical results for Ho in OREAS 240c (Certified Value 0.41 ppm) | [27 empty] | Certified
Ho | Round | Replicate | Lab | Lab | Lab | Lab | Lab | Lab | [20 empty] | 1
| No | No | 1.03 | 1.05 | 1.07 | 1.16 | 1.20 | 1.22 | [20 empty] | ppm
|  |  | AR*OES/MS | AR*MS | AR*MS | AR*OES/MS | AR*MS | AR*MS | [20 empty] | 2
|  |  | 01g | 25g | 0.5g | 0.5g | 0.5g | 0.2g | [20 empty] | 2
| 1 | 1 | 0.47 | 0.5 | 0.38 | 0.5 | 0.35 | 0.4014568 | [20 empty] | 1
| 1 | 2 | 0.47 | 0.4 | 0.4 | 0.5 | 0.35 | 0.4059758 | [20 empty] | 20
| 1 | 3 | 0.46 | 0.5 | 0.4 | 0.4 | 0.35 | 0.391903 | [20 empty] | 16
| 1 | 4 | 0.47 | 0.4 | 0.38 | 0.4 | 0.35 | 0.4102134 | [20 empty] | 0.4137396
| 1 | 5 | 0.46 | 0.4 | 0.39 | 0.5 | 0.35 | 0.3841829 | [20 empty] | 98
| 1 | 6 | 0.46 | 0.4 | 0.38 | 0.4 | 0.34 | 0.3908948
| Mean |  | 0.465 | 0.4333333 | 0.3883333 | 0.45 | 0.3483333 | 0.3974378
| Median |  | 0.465 | 0.4 | 0.385 | 0.45 | 0.35 | 0.3966799
| Std Dev. |  | 0.005477226 | 0.05163978 | 0.009831921 | 0.05477226 | 0.004082483 | 0.01001403
| Rel.Std.Dev. |  | 1.178% | 11.92% | 2.532% | 12.17% | 1.172% | 2.52%
| PDM3 |  | 12.39% | 4.736% | -6.141% | 8.764% | -15.81% | -3.94%
| Z-Score (Absolute) |  | 1.09 | 0.39 | 0.59 | 0.76 | 1.47 | 0.39
| Analytical results for In in OREAS 240c (Certified Value 0.044 ppm) | [27 empty] | Certified
In | Round | Replicate | Lab | Lab | Lab | Lab | Lab | Lab | Lab | Lab | Lab | Lab | Lab | Lab | Lab | Lab | Lab | Lab | Lab | Lab | Lab | [7 empty] | 1
| No | No | 1.01 | 1.02 | 1.03 | 1.04 | 1.05 | 1.06 | 1.07 | 1.08 | 1.09 | 1.10 | 1.11 | 1.12 | 1.14 | 1.15 | 1.16 | 1.19 | 1.21 | 1.22 | 1.29 | [7 empty] | ppm
|  |  | AR*OES/MS | AR*MS | AR*OES/MS | AR*OES/MS | AR*MS | AR*MS | AR*MS | AR*MS | AR*MS | AR*MS | AR*MS | AR*MS | AR*MS | AR*OES/MS | AR*OES/MS | AR*MS | AR*OES/MS | AR*MS | AR*OES/MS | [7 empty] | 3
|  |  | 0.25g | 0.5g | 01g | 01g | 25g | 0.25g | 0.5g | 0.5g | 01g | 0.5g | 0.5g | 15g | 0.2g | 0.25g | 0.5g | 0.5g | 0.25g | 0.2g | 0.5g | [7 empty] | 3
| 1 | 1 | 0.04 | 0.047 | 0.05 | < 0.05 | 0.04 | 0.048 | 0.039 | 0.044 | 0.04 | 0.041 | 0.044 | 0.05 | 0.009 | 0.04 | 0.04 | 0.047 | 0.04 | < 0.2 | 0.044 | [7 empty] | 1
| 1 | 2 | 0.04 | 0.046 | 0.05 | < 0.05 | 0.05 | 0.046 | 0.048 | 0.044 | 0.05 | 0.043 | 0.043 | 0.04 | 0.013 | 0.04 | 0.05 | 0.045 | 0.04 | < 0.2 | 0.04 | [7 empty] | 21
| 1 | 3 | 0.05 | 0.045 | 0.05 | < 0.05 | 0.05 | 0.047 | 0.046 | 0.041 | 0.04 | 0.041 | 0.045 | 0.04 | 0.009 | 0.04 | 0.05 | 0.047 | 0.04 | < 0.2 | 0.038 | [7 empty] | 16
| 1 | 4 | 0.04 | 0.047 | 0.05 | < 0.05 | 0.05 | 0.046 | 0.043 | 0.044 | 0.04 | 0.042 | 0.046 | 0.05 | 0.008 | 0.05 | 0.04 | 0.048 | 0.04 | < 0.2 | 0.044 | [7 empty] | 0.04423958
| 1 | 5 | 0.04 | 0.046 | 0.05 | < 0.05 | 0.05 | 0.045 | 0.046 | 0.043 | 0.04 | 0.043 | 0.046 | 0.04 | 0.013 | 0.04 | 0.05 | 0.048 | 0.04 | < 0.2 | 0.04 | [7 empty] | 99
| 1 | 6 | 0.04 | 0.047 | 0.05 | < 0.05 | 0.05 | 0.049 | 0.043 | 0.038 | 0.04 | 0.041 | 0.045 | 0.05 | 0.011 | 0.04 | 0.04 | 0.047 | 0.04 | < 0.2 | 0.041
| Mean |  | 0.04166667 | 0.04633333 | 0.05 |  | 0.04833333 | 0.04683333 | 0.04416667 | 0.04233333 | 0.04166667 | 0.04183333 | 0.04483333 | 0.045 | 0.0105 | 0.04166667 | 0.045 | 0.047 | 0.04 |  | 0.04116667
| Median |  | 0.04 | 0.0465 | 0.05 |  | 0.05 | 0.0465 | 0.0445 | 0.0435 | 0.04 | 0.0415 | 0.045 | 0.045 | 0.01 | 0.04 | 0.045 | 0.047 | 0.04 |  | 0.0405
| Std Dev. |  | 0.004082483 | 0.0008164966 | 7.601177e-18 |  | 0.004082483 | 0.00147196 | 0.003188521 | 0.00242212 | 0.004082483 | 0.0009831921 | 0.001169045 | 0.005477226 | 0.002167948 | 0.004082483 | 0.005477226 | 0.001095445 | 0 |  | 0.002401388
| Rel.Std.Dev. |  | 9.798% | 1.762% | 1.52e-14% |  | 8.447% | 3.143% | 7.219% | 5.722% | 9.798% | 2.35% | 2.608% | 12.17% | 20.65% | 9.798% | 12.17% | 2.331% | 0% |  | 5.833%
| PDM3 |  | -5.816% | 4.733% | 13.02% |  | 9.254% | 5.863% | -0.1648% | -4.309% | -5.816% | -5.439% | 1.342% | 1.719% | -76.27% | -5.816% | 1.719% | 6.24% | -9.583% |  | -6.946%
| Z-Score (Absolute) |  | 0.67 | 0.58 | 1.57 | 5.17 | 1.12 | 0.72 | 0 | 0.49 | 0.67 | 0.63 | 0.18 | 0.22 | 9.08 | 0.67 | 0.22 | 0.76 | 1.12 | 15.06 | 0.81
| Analytical results for K in OREAS 240c (Certified Value 0.275 wt.%) | [27 empty] | Certified
K | Round | Replicate | Lab | Lab | Lab | Lab | Lab | Lab | Lab | Lab | Lab | Lab | Lab | Lab | Lab | Lab | Lab | Lab | Lab | Lab | Lab | Lab | Lab | Lab | Lab |  |  |  | 1
| No | No | 1.01 | 1.02 | 1.03 | 1.04 | 1.05 | 1.06 | 1.07 | 1.08 | 1.09 | 1.10 | 1.11 | 1.12 | 1.13 | 1.14 | 1.15 | 1.16 | 1.19 | 1.20 | 1.21 | 1.22 | 1.23 | 1.29 | 1.30 |  |  |  | wt.%
|  |  | AR*OES/MS | AR*MS | AR*OES/MS | AR*OES/MS | AR*MS | AR*OES | AR*OES/MS | AR*MS | AR*MS | AR*MS | AR*MS | AR*MS | AR*MS | AR*MS | AR*OES/MS | AR*OES/MS | AR*MS | AR*OES | AR*OES/MS | AR*MS | AR*OES | AR*OES/MS | AR*OES |  |  |  | 3
|  |  | 0.25g | 0.5g | 01g | 01g | 25g | 0.25g | 0.5g | 0.5g | 01g | 0.5g | 0.5g | 15g | 0.5g | 0.2g | 0.25g | 0.5g | 0.5g | 0.5g | 0.25g | 0.2g | 0.5g | 0.5g | 0.2g |  |  |  | 3
| 1 | 1 | 0.28 | 0.28 | 0.288 | 0.2786842 | 0.2663 | 0.263 | 0.26 | 0.25 | 0.2887 | 0.27 | 0.26 | 0.28 | 0.28 | 0.32 | 0.29 | 0.25 | 0.27 | 0.332 | 0.28 | 0.2642345 | 0.302545 | 0.28 | 0.2742657 |  |  |  | 1
| 1 | 2 | 0.28 | 0.27 | 0.29 | 0.2776345 | 0.2578 | 0.268 | 0.27 | 0.25 | 0.2835 | 0.27 | 0.25 | 0.28 | 0.3 | 0.33 | 0.29 | 0.26 | 0.27 | 0.324 | 0.28 | 0.2675537 | 0.30978319 | 0.28 | 0.29514 |  |  |  | #N/A
| 1 | 3 | 0.28 | 0.27 | 0.284 | 0.2641513 | 0.2669 | 0.262 | 0.28 | 0.26 | 0.28 | 0.27 | 0.27 | 0.28 | 0.29 | 0.32 | 0.28 | 0.25 | 0.27 | 0.324 | 0.28 | 0.2679731 | 0.30472958 | 0.28 | 0.2920411 |  |  |  | 16
| 1 | 4 | 0.28 | 0.27 | 0.288 | 0.2655665 | 0.2602 | 0.264 | 0.29 | 0.26 | 0.2775 | 0.27 | 0.26 | 0.28 | 0.29 | 0.31 | 0.28 | 0.24 | 0.27 | 0.324 | 0.28 | 0.2645885 | 0.29408308 | 0.28 | 0.3037343 |  |  |  | 0.274746
| 1 | 5 | 0.28 | 0.27 | 0.29 | 0.2766602 | 0.2613 | 0.264 | 0.28 | 0.26 | 0.2789 | 0.27 | 0.26 | 0.28 | 0.29 | 0.31 | 0.29 | 0.26 | 0.27 | 0.315 | 0.28 | 0.2664149 | 0.29614069 | 0.27 | 0.2895353 |  |  |  | 100
| 1 | 6 | 0.28 | 0.27 | 0.293 | 0.2781714 | 0.2559 | 0.263 | 0.28 | 0.26 | 0.2806 | 0.26 | 0.26 | 0.28 | 0.29 | 0.32 | 0.28 | 0.25 | 0.27 | 0.324 | 0.28 | 0.2622496 | 0.29073933 | 0.27 | 0.2767757
| Mean |  | 0.28 | 0.2716667 | 0.2888333 | 0.273478 | 0.2614 | 0.264 | 0.2766667 | 0.2566667 | 0.2815333 | 0.2683333 | 0.26 | 0.28 | 0.29 | 0.3183333 | 0.285 | 0.2516667 | 0.27 | 0.3238333 | 0.28 | 0.2655024 | 0.299670145 | 0.2766667 | 0.288582
| Median |  | 0.28 | 0.27 | 0.289 | 0.2771473 | 0.26075 | 0.2635 | 0.28 | 0.26 | 0.2803 | 0.27 | 0.26 | 0.28 | 0.29 | 0.32 | 0.285 | 0.25 | 0.27 | 0.324 | 0.28 | 0.2655017 | 0.299342845 | 0.28 | 0.2907882
| Std Dev. |  | 0 | 0.004082483 | 0.002994439 | 0.006724787 | 0.004447921 | 0.002097618 | 0.01032796 | 0.005163978 | 0.004041122 | 0.004082483 | 0.006324555 | 0 | 0.006324555 | 0.007527727 | 0.005477226 | 0.007527727 | 0 | 0.005382069 | 0 | 0.002198537 | 0.007205111 | 0.005163978 | 0.01122336
| Rel.Std.Dev. |  | 0% | 1.503% | 1.037% | 2.459% | 1.702% | 0.7946% | 3.733% | 2.012% | 1.435% | 1.521% | 2.433% | 0% | 2.181% | 2.365% | 1.922% | 2.991% | 0% | 1.662% | 0% | 0.8281% | 2.404% | 1.866% | 3.889%
| PDM3 |  | 1.912% | -1.121% | 5.127% | -0.4615% | -4.858% | -3.911% | 0.6991% | -6.58% | 2.47% | -2.334% | -5.367% | 1.912% | 5.552% | 15.86% | 3.732% | -8.4% | -1.727% | 17.87% | 1.912% | -3.364% | 9.072% | 0.6991% | 5.036%
| Z-Score (Absolute) |  | 0.2 | 0.3 | 0.73 | 0.19 | 0.92 | 0.77 | 0 | 1.21 | 0.29 | 0.5 | 1.01 | 0.2 | 0.81 | 2.52 | 0.5 | 1.51 | 0.4 | 2.84 | 0.2 | 0.67 | 1.39 | 0 | 0.72
| Analytical results for La in OREAS 240c (Certified Value 6.39 ppm) | [27 empty] | Certified
La | Round | Replicate | Lab | Lab | Lab | Lab | Lab | Lab | Lab | Lab | Lab | Lab | Lab | Lab | Lab | Lab | Lab | Lab | Lab | Lab | Lab | Lab | Lab | Lab |  |  |  |  | 1
| No | No | 1.01 | 1.02 | 1.03 | 1.04 | 1.05 | 1.06 | 1.07 | 1.08 | 1.09 | 1.10 | 1.11 | 1.12 | 1.13 | 1.14 | 1.15 | 1.16 | 1.19 | 1.20 | 1.21 | 1.22 | 1.23 | 1.29 |  |  |  |  | ppm
|  |  | AR*OES/MS | AR*MS | AR*OES/MS | AR*OES/MS | AR*MS | AR*MS | AR*MS | AR*MS | AR*MS | AR*MS | AR*MS | AR*MS | AR*MS | AR*MS | AR*OES/MS | AR*OES/MS | AR*MS | AR*OES | AR*OES/MS | AR*MS | AR*OES | AR*OES/MS |  |  |  |  | 2
|  |  | 0.25g | 0.5g | 01g | 01g | 25g | 0.25g | 0.5g | 0.5g | 01g | 0.5g | 0.5g | 15g | 0.5g | 0.2g | 0.25g | 0.5g | 0.5g | 0.5g | 0.25g | 0.2g | 0.5g | 0.5g |  |  |  |  | 3
| 1 | 1 | 7.5 | 6.6 | 4.71 | 6.268701 | 6.757 | 6.3 | 6.3 | 7.3 | 6.775 | 6.2 | 6.6 | 6.5 | 5.7 | 6.9 | 6.6 | 6.3 | 6.6 | 13 | 6 | 6.346262 | 5.72 | 6.6 |  |  |  |  | 1
| 1 | 2 | 7.2 | 6.4 | 4.79 | 6.528879 | 6.642 | 6 | 6.3 | 6.9 | 6.689 | 6.6 | 6.5 | 6.2 | 6 | 6.7 | 6.6 | 6.6 | 6.8 | 13 | 6 | 6.439339 | 6.024721 | 6.3 |  |  |  |  | 22
| 1 | 3 | 7.4 | 6.2 | 4.55 | 6.061754 | 6.812 | 5.9 | 6.5 | 6.5 | 6.571 | 6.4 | 6.3 | 6.5 | 6 | 6.9 | 6.6 | 6.5 | 6.7 | 14 | 6 | 6.365928 | 6.032806 | 6 |  |  |  |  | 16
| 1 | 4 | 7.3 | 6.3 | 4.56 | 6.140657 | 6.648 | 6.2 | 6.6 | 6.5 | 6.404 | 6.7 | 6.8 | 6.1 | 6.1 | 6.7 | 6.8 | 6.5 | 6.7 | 13 | 6 | 6.224773 | 5.990236 | 6.6 |  |  |  |  | 6.389883
| 1 | 5 | 7.6 | 6.2 | 4.56 | 6.237802 | 6.55 | 6 | 6.6 | 6.5 | 6.453 | 6.5 | 6.6 | 6.3 | 6.4 | 6.7 | 6.4 | 6.6 | 6.6 | 14 | 6 | 6.287335 | 5.913523 | 6.1 |  |  |  |  | 101
| 1 | 6 | 7.3 | 6.3 | 4.72 | 6.482239 | 6.627 | 6 | 6.4 | 6 | 6.579 | 6.7 | 6.5 | 6.3 | 6.3 | 6.7 | 6.4 | 6.3 | 6.8 | 13 | 6 | 6.211364 | 5.883301 | 6.4
| Mean |  | 7.383333 | 6.333333 | 4.648333 | 6.286672 | 6.672667 | 6.066667 | 6.45 | 6.616667 | 6.5785 | 6.516667 | 6.55 | 6.316667 | 6.083333 | 6.766667 | 6.566667 | 6.466667 | 6.7 | 13.33333 | 6 | 6.3125 | 5.927431 | 6.333333
| Median |  | 7.35 | 6.3 | 4.635 | 6.253252 | 6.645 | 6 | 6.45 | 6.5 | 6.575 | 6.55 | 6.55 | 6.3 | 6.05 | 6.7 | 6.6 | 6.5 | 6.7 | 13 | 6 | 6.316799 | 5.95188 | 6.35
| Std Dev. |  | 0.147196 | 0.1505545 | 0.1041953 | 0.185219 | 0.09508663 | 0.1505545 | 0.1378405 | 0.4400758 | 0.1393409 | 0.194079 | 0.1643168 | 0.1602082 | 0.2483277 | 0.1032796 | 0.1505545 | 0.136626 | 0.08944272 | 0.5163978 | 0 | 0.08790933 | 0.1180528 | 0.2503331
| Rel.Std.Dev. |  | 1.994% | 2.377% | 2.242% | 2.946% | 1.425% | 2.482% | 2.137% | 6.651% | 2.118% | 2.978% | 2.509% | 2.536% | 4.082% | 1.526% | 2.293% | 2.113% | 1.335% | 3.873% | 0% | 1.393% | 1.992% | 3.953%
| PDM3 |  | 15.55% | -0.885% | -27.25% | -1.615% | 4.425% | -5.058% | 0.9408% | 3.549% | 2.952% | 1.984% | 2.506% | -1.146% | -4.797% | 5.897% | 2.767% | 1.202% | 4.853% | 108.7% | -6.102% | -1.211% | -7.237% | -0.885%
| Z-Score (Absolute) |  | 3.85 | 0.48 | 7.44 | 0.67 | 0.92 | 1.58 | 0 | 0.69 | 0.53 | 0.28 | 0.41 | 0.55 | 1.51 | 1.31 | 0.48 | 0.07 | 1.03 | NA | 1.86 | 0.57 | 2.16 | 0.48
Results from laboratory 1.20 were removed due to their 1 ppm reading resolution.
| Analytical results for Li in OREAS 240c (Certified Value 9.27 ppm) | [27 empty] | Certified
Li | Round | Replicate | Lab | Lab | Lab | Lab | Lab | Lab | Lab | Lab | Lab | Lab | Lab | Lab | Lab | Lab | Lab | Lab | Lab | Lab | Lab | Lab | Lab | [5 empty] | 1
| No | No | 1.01 | 1.02 | 1.03 | 1.04 | 1.05 | 1.06 | 1.07 | 1.08 | 1.09 | 1.10 | 1.11 | 1.12 | 1.14 | 1.15 | 1.16 | 1.19 | 1.20 | 1.21 | 1.22 | 1.29 | 1.30 | [5 empty] | ppm
|  |  | AR*OES/MS | AR*MS | AR*OES/MS | AR*OES/MS | AR*MS | AR*OES | AR*MS | AR*MS | AR*MS | AR*MS | AR*MS | AR*MS | AR*MS | AR*OES/MS | AR*OES/MS | AR*MS | AR*OES | AR*OES/MS | AR*MS | AR*OES/MS | AR*OES | [5 empty] | 2
|  |  | 0.25g | 0.5g | 01g | 01g | 25g | 0.25g | 0.5g | 0.5g | 01g | 0.5g | 0.5g | 15g | 0.2g | 0.25g | 0.5g | 0.5g | 0.5g | 0.25g | 0.2g | 0.5g | 0.2g | [5 empty] | 3
| 1 | 1 | 10 | 10.4 | 8.7 | 9.537792 | 9.1 | 9 | 8.6 | 8.8 | 9.2 | 9.3 | 9.1 | 9 | 11.7 | 9 | 9.2 | 9.9 | 12 | 7.1 | 9.393886 | 9.6 | 7.096 | [5 empty] | 1
| 1 | 2 | 10 | 10 | 8.8 | 9.945527 | 8.8 | 9 | 8.6 | 9.4 | 9.2 | 9.4 | 7.5 | 9.1 | 11.9 | 10 | 9.7 | 10 | 12 | 7.5 | 9.41484 | 9.3 | 7.757 | [5 empty] | #N/A
| 1 | 3 | 10 | 9.9 | 8.7 | 9.263577 | 9.1 | 9 | 8.6 | 9.4 | 9.2 | 9.5 | 9.7 | 8.9 | 11.7 | 9 | 9.4 | 10 | 12 | 7.8 | 9.074406 | 8.7 | 7.82 | [5 empty] | 16
| 1 | 4 | 10 | 9.9 | 8.8 | 9.147438 | 8.8 | 9 | 8.7 | 9.5 | 8.9 | 9.5 | 9.2 | 9 | 11.2 | 10 | 9.3 | 9.9 | 12 | 7.5 | 9.310374 | 9.5 | 7.959 | [5 empty] | 9.267046
| 1 | 5 | 10 | 9.9 | 8.9 | 9.426236 | 8.8 | 9 | 8.7 | 9.5 | 9.1 | 9.5 | 9.1 | 9 | 11.4 | 10 | 9.7 | 9.9 | 11 | 8 | 9.241775 | 8.9 | 7.496 | [5 empty] | 102
| 1 | 6 | 10 | 9.9 | 8.8 | 9.942682 | 8.8 | 9 | 8.5 | 9.5 | 9.3 | 9.3 | 9.2 | 9 | 11.3 | 10 | 9.3 | 9.8 | 12 | 7.5 | 9.053346 | 9.2 | 7.41
| Mean |  | 10 | 10 | 8.783333 | 9.543875 | 8.9 | 9 | 8.616667 | 9.35 | 9.15 | 9.416667 | 8.966667 | 9 | 11.53333 | 9.666667 | 9.433333 | 9.916667 | 11.83333 | 7.566667 | 9.248105 | 9.2 | 7.589667
| Median |  | 10 | 9.9 | 8.8 | 9.482014 | 8.8 | 9 | 8.6 | 9.45 | 9.2 | 9.45 | 9.15 | 9 | 11.55 | 10 | 9.35 | 9.9 | 12 | 7.5 | 9.276074 | 9.25 | 7.6265
| Std Dev. |  | 0 | 0.2 | 0.07527727 | 0.3376319 | 0.1549193 | 0 | 0.07527727 | 0.2738613 | 0.1378405 | 0.09831921 | 0.7527727 | 0.06324555 | 0.273252 | 0.5163978 | 0.2160247 | 0.07527727 | 0.4082483 | 0.3076795 | 0.1556101 | 0.3464102 | 0.3169294
| Rel.Std.Dev. |  | 0% | 2% | 0.857% | 3.538% | 1.741% | 0% | 0.8736% | 2.929% | 1.506% | 1.044% | 8.395% | 0.7027% | 2.369% | 5.342% | 2.29% | 0.7591% | 3.45% | 4.066% | 1.683% | 3.765% | 4.176%
| PDM3 |  | 7.909% | 7.909% | -5.22% | 2.987% | -3.961% | -2.882% | -7.018% | 0.8951% | -1.263% | 1.615% | -3.241% | -2.882% | 24.46% | 4.312% | 1.794% | 7.01% | 27.69% | -18.35% | -0.2044% | -0.7235% | -18.1%
| Z-Score (Absolute) |  | NA | 1.8 | 0.94 | 0.77 | 0.67 | NA | 1.31 | 0.34 | 0.11 | 0.49 | 0.52 | 0.45 | 5.24 | NA | 0.52 | 1.61 | NA | 3.67 | 0.11 | 0 | 3.62
Results from laboratories 1.01, 1.06, 1.15 and 1.20 were removed due to their 1 ppm reading resolution.
| Analytical results for Lu in OREAS 240c (Certified Value 0.15 ppm) | [27 empty] | Certified
Lu | Round | Replicate | Lab | Lab | Lab | Lab | Lab | Lab | Lab | Lab | [18 empty] | 1
| No | No | 1.01 | 1.03 | 1.05 | 1.06 | 1.07 | 1.15 | 1.16 | 1.22 | [18 empty] | ppm
|  |  | AR*OES/MS | AR*OES/MS | AR*MS | AR*MS | AR*MS | AR*OES/MS | AR*OES/MS | AR*MS | [18 empty] | 2
|  |  | 0.25g | 01g | 25g | 0.25g | 0.5g | 0.25g | 0.5g | 0.2g | [18 empty] | 2
| 1 | 1 | 0.13 | 0.19 | 0.171 | 0.17 | 0.14 | 0.14 | 0.2 | 0.150262 | [18 empty] | 1
| 1 | 2 | 0.14 | 0.19 | 0.162 | 0.16 | 0.16 | 0.14 | 0.2 | 0.1452916 | [18 empty] | 23
| 1 | 3 | 0.14 | 0.18 | 0.177 | 0.16 | 0.15 | 0.14 | 0.2 | 0.1360252 | [18 empty] | 16
| 1 | 4 | 0.13 | 0.18 | 0.166 | 0.15 | 0.15 | 0.15 | 0.2 | 0.145727 | [18 empty] | 0.1539567
| 1 | 5 | 0.13 | 0.18 | 0.163 | 0.15 | 0.14 | 0.14 | 0.2 | 0.1426903 | [18 empty] | 103
| 1 | 6 | 0.13 | 0.18 | 0.172 | 0.16 | 0.14 | 0.14 | 0.2 | 0.1453467
| Mean |  | 0.1333333 | 0.1833333 | 0.1685 | 0.1583333 | 0.1466667 | 0.1416667 | 0.2 | 0.1442238
| Median |  | 0.13 | 0.18 | 0.1685 | 0.16 | 0.145 | 0.14 | 0.2 | 0.1453191
| Std Dev. |  | 0.005163978 | 0.005163978 | 0.005822371 | 0.007527727 | 0.008164966 | 0.004082483 | 3.040471e-17 | 0.00470508
| Rel.Std.Dev. |  | 3.873% | 2.817% | 3.455% | 4.754% | 5.567% | 2.882% | 1.52e-14% | 3.262%
| PDM3 |  | -13.4% | 19.08% | 9.446% | 2.843% | -4.735% | -7.983% | 29.91% | -6.322%
| Z-Score (Absolute) |  | 0.77 | 2.12 | 1.26 | 0.67 | 0 | 0.29 | NA | 0.14
Results from laboratory 1.16 were removed due to their 0.1 ppm reading resolution.
| Analytical results for Mg in OREAS 240c (Certified Value 1.47 wt.%) | [27 empty] | Certified
Mg | Round | Replicate | Lab | Lab | Lab | Lab | Lab | Lab | Lab | Lab | Lab | Lab | Lab | Lab | Lab | Lab | Lab | Lab | Lab | Lab | Lab | Lab | Lab | Lab | Lab | Lab |  |  | 1
| No | No | 1.01 | 1.02 | 1.03 | 1.04 | 1.05 | 1.06 | 1.07 | 1.08 | 1.09 | 1.10 | 1.11 | 1.12 | 1.13 | 1.14 | 1.15 | 1.16 | 1.17 | 1.19 | 1.20 | 1.21 | 1.22 | 1.23 | 1.29 | 1.30 |  |  | wt.%
|  |  | AR*OES/MS | AR*MS | AR*OES/MS | AR*OES/MS | AR*MS | AR*OES | AR*MS | AR*MS | AR*MS | AR*MS | AR*MS | AR*MS | AR*MS | AR*MS | AR*OES/MS | AR*OES/MS | AR*OES | AR*MS | AR*OES | AR*OES/MS | AR*MS | AR*OES | AR*OES/MS | AR*OES |  |  | 2
|  |  | 0.25g | 0.5g | 01g | 01g | 25g | 0.25g | 0.5g | 0.5g | 01g | 0.5g | 0.5g | 15g | 0.5g | 0.2g | 0.25g | 0.5g | 0.25g | 0.5g | 0.5g | 0.25g | 0.2g | 0.5g | 0.5g | 0.2g |  |  | 3
| 1 | 1 | 1.51 | 1.55 | 1.5 | 1.491439 | 1.49 | 1.468 | 1.31 | 1.29 | 1.5 | 1.4 | 1.35 | 1.46 | 1.42 | 1.8 | 1.47 | 1.48 | 1.387384 | 1.45 | 1.64 | 1.47 | 1.473862 | 1.592 | 1.45 | 1.4111962 |  |  | 1
| 1 | 2 | 1.48 | 1.47 | 1.49 | 1.414637 | 1.43 | 1.482 | 1.44 | 1.38 | 1.49 | 1.39 | 1.54 | 1.44 | 1.47 | 1.84 | 1.47 | 1.52 | 1.398567 | 1.45 | 1.64 | 1.48 | 1.500468 | 1.601159 | 1.44 | 1.4729522 |  |  | #N/A
| 1 | 3 | 1.5 | 1.51 | 1.49 | 1.402319 | 1.49 | 1.465 | 1.51 | 1.4 | 1.47 | 1.42 | 1.48 | 1.47 | 1.45 | 1.85 | 1.46 | 1.48 | 1.383024 | 1.45 | 1.634 | 1.47 | 1.485352 | 1.58231 | 1.45 | 1.5058709 |  |  | 16
| 1 | 4 | 1.5 | 1.48 | 1.48 | 1.440486 | 1.46 | 1.459 | 1.42 | 1.41 | 1.44 | 1.43 | 1.38 | 1.46 | 1.46 | 1.8 | 1.48 | 1.46 | 1.384903 | 1.43 | 1.628 | 1.48 | 1.490083 | 1.513518 | 1.47 | 1.5760995 |  |  | 1.465829
| 1 | 5 | 1.52 | 1.45 | 1.48 | 1.465635 | 1.45 | 1.443 | 1.52 | 1.42 | 1.45 | 1.41 | 1.37 | 1.46 | 1.43 | 1.82 | 1.47 | 1.55 | 1.385398 | 1.41 | 1.574 | 1.48 | 1.486843 | 1.541122 | 1.42 | 1.4879497 |  |  | 104
| 1 | 6 | 1.5 | 1.48 | 1.48 | 1.492801 | 1.43 | 1.453 | 1.63 | 1.44 | 1.49 | 1.39 | 1.4 | 1.47 | 1.45 | 1.8 | 1.48 | 1.5 | 1.385104 | 1.42 | 1.646 | 1.49 | 1.478008 | 1.494261 | 1.41 | 1.4291103
| Mean |  | 1.501667 | 1.49 | 1.486667 | 1.451219 | 1.458333 | 1.461667 | 1.471667 | 1.39 | 1.473333 | 1.406667 | 1.42 | 1.46 | 1.446667 | 1.818333 | 1.471667 | 1.498333 | 1.387397 | 1.435 | 1.627 | 1.478333 | 1.485769 | 1.554062 | 1.44 | 1.4805298
| Median |  | 1.5 | 1.48 | 1.485 | 1.45306 | 1.455 | 1.462 | 1.475 | 1.405 | 1.48 | 1.405 | 1.39 | 1.46 | 1.45 | 1.81 | 1.47 | 1.49 | 1.385251 | 1.44 | 1.637 | 1.48 | 1.486097 | 1.561716 | 1.445 | 1.48045095
| Std Dev. |  | 0.0132916 | 0.03521363 | 0.008164966 | 0.03846866 | 0.0271416 | 0.01338158 | 0.1083359 | 0.05291503 | 0.0242212 | 0.01632993 | 0.07402702 | 0.01095445 | 0.01861899 | 0.02228602 | 0.007527727 | 0.03250641 | 0.005645637 | 0.01760682 | 0.02667583 | 0.007527727 | 0.009359765 | 0.04436843 | 0.0219089 | 0.05888858
| Rel.Std.Dev. |  | 0.8851% | 2.363% | 0.5492% | 2.651% | 1.861% | 0.9155% | 7.361% | 3.807% | 1.644% | 1.161% | 5.213% | 0.7503% | 1.287% | 1.226% | 0.5115% | 2.17% | 0.4069% | 1.227% | 1.64% | 0.5092% | 0.63% | 2.855% | 1.521% | 3.978%
| PDM3 |  | 2.445% | 1.649% | 1.422% | -0.9967% | -0.5114% | -0.284% | 0.3982% | -5.173% | 0.5119% | -4.036% | -3.127% | -0.3977% | -1.307% | 24.05% | 0.3982% | 2.217% | -5.351% | -2.103% | 11% | 0.853% | 1.36% | 6.019% | -1.762% | 1.003%
| Z-Score (Absolute) |  | 0.89 | 0.54 | 0.45 | 0.61 | 0.4 | 0.3 | 0 | 2.42 | 0.05 | 1.93 | 1.53 | 0.35 | 0.74 | 10.29 | 0 | 0.79 | 2.5 | 1.09 | 4.62 | 0.2 | 0.42 | 2.45 | 0.94 | 0.26
| Analytical results for Mn in OREAS 240c (Certified Value 0.068 wt.%) | [27 empty] | Certified
Mn | Round | Replicate | Lab | Lab | Lab | Lab | Lab | Lab | Lab | Lab | Lab | Lab | Lab | Lab | Lab | Lab | Lab | Lab | Lab | Lab | Lab | Lab | Lab | Lab | Lab | Lab |  |  | 1
| No | No | 1.01 | 1.02 | 1.03 | 1.04 | 1.05 | 1.06 | 1.07 | 1.08 | 1.09 | 1.10 | 1.11 | 1.12 | 1.13 | 1.14 | 1.15 | 1.16 | 1.17 | 1.19 | 1.20 | 1.21 | 1.22 | 1.23 | 1.29 | 1.30 |  |  | wt.%
|  |  | AR*OES/MS | AR*MS | AR*OES/MS | AR*OES/MS | AR*MS | AR*OES | AR*MS | AR*MS | AR*MS | AR*MS | AR*MS | AR*MS | AR*MS | AR*MS | AR*OES/MS | AR*OES/MS | AR*OES | AR*MS | AR*OES | AR*OES/MS | AR*MS | AR*OES | AR*OES/MS | AR*OES |  |  | 3
|  |  | 0.25g | 0.5g | 01g | 01g | 25g | 0.25g | 0.5g | 0.5g | 01g | 0.5g | 0.5g | 15g | 0.5g | 0.2g | 0.25g | 0.5g | 0.25g | 0.5g | 0.5g | 0.25g | 0.2g | 0.5g | 0.5g | 0.2g |  |  | 3
| 1 | 1 | 0.0697 | 0.071 | 0.07 | 0.06885905 | 0.0717 | 0.0683 | 0.0655 | 0.0596 | 0.0725 | 0.0662 | 0.065 | 0.0682 | 0.0661 | 0.0701 | 0.0688 | 0.0741 | 0.07231818 | 0.0661 | 0.077 | 0.0699 | 0.06808794 | 0.068245 | 0.0671 | 0.0667206 |  |  | 1
| 1 | 2 | 0.0682 | 0.0669 | 0.0711 | 0.07188235 | 0.0697 | 0.0684 | 0.0692 | 0.063 | 0.072 | 0.0656 | 0.0711 | 0.0675 | 0.0687 | 0.0713 | 0.0696 | 0.0762 | 0.07217022 | 0.0667 | 0.077 | 0.071 | 0.06920239 | 0.070425936 | 0.0672 | 0.0651699 |  |  | 24
| 1 | 3 | 0.0695 | 0.0694 | 0.0706 | 0.06760631 | 0.0717 | 0.0674 | 0.0683 | 0.0641 | 0.0708 | 0.0663 | 0.0689 | 0.069 | 0.0682 | 0.0705 | 0.0707 | 0.0753 | 0.07225924 | 0.0659 | 0.077 | 0.0706 | 0.06841279 | 0.0694118565 | 0.0674 | 0.0646177 |  |  | 16
| 1 | 4 | 0.069 | 0.0682 | 0.0707 | 0.06502563 | 0.07 | 0.0676 | 0.0702 | 0.0639 | 0.0705 | 0.0674 | 0.0658 | 0.0683 | 0.0684 | 0.0681 | 0.0713 | 0.0724 | 0.07220462 | 0.0654 | 0.077 | 0.0711 | 0.06841938 | 0.066528378 | 0.0684 | 0.0672896 |  |  | 0.06844677
| 1 | 5 | 0.0704 | 0.0664 | 0.0709 | 0.06718264 | 0.0695 | 0.067 | 0.0695 | 0.0652 | 0.0706 | 0.0661 | 0.0654 | 0.0684 | 0.0668 | 0.069 | 0.0695 | 0.0777 | 0.07228662 | 0.0645 | 0.07 | 0.0719 | 0.06867276 | 0.06761290725 | 0.066 | 0.0646231 |  |  | 105
| 1 | 6 | 0.0692 | 0.0678 | 0.0716 | 0.0702847 | 0.0691 | 0.0674 | 0.0685 | 0.066 | 0.0714 | 0.0651 | 0.0656 | 0.069 | 0.0672 | 0.0697 | 0.0686 | 0.0746 | 0.0722667 | 0.0651 | 0.077 | 0.0734 | 0.06736171 | 0.065452779 | 0.0653 | 0.0658329
| Mean |  | 0.06933333 | 0.06828333 | 0.07081667 | 0.06847345 | 0.07028333 | 0.06768333 | 0.06853333 | 0.06363333 | 0.0713 | 0.06611667 | 0.06696667 | 0.0684 | 0.06756667 | 0.06978333 | 0.06975 | 0.07505 | 0.07225093 | 0.06561667 | 0.07583333 | 0.07131667 | 0.06835949 | 0.06794614 | 0.0669 | 0.06570897
| Median |  | 0.06935 | 0.068 | 0.0708 | 0.06823268 | 0.06985 | 0.0675 | 0.06885 | 0.064 | 0.0711 | 0.06615 | 0.0657 | 0.06835 | 0.0677 | 0.0699 | 0.06955 | 0.07495 | 0.07226297 | 0.06565 | 0.077 | 0.07105 | 0.06841608 | 0.06792895 | 0.06715 | 0.0655014
| Std Dev. |  | 0.0007366591 | 0.001692828 | 0.0005344779 | 0.002423034 | 0.001135635 | 0.0005528713 | 0.001637885 | 0.002236664 | 0.000814862 | 0.000773089 | 0.002464684 | 0.0005621388 | 0.00102502 | 0.001128568 | 0.001059717 | 0.001818516 | 5.435588e-05 | 0.0007808115 | 0.002857738 | 0.001212298 | 0.000613898 | 0.001828933 | 0.001095445 | 0.001113349
| Rel.Std.Dev. |  | 1.062% | 2.479% | 0.7547% | 3.539% | 1.616% | 0.8168% | 2.39% | 3.515% | 1.143% | 1.169% | 3.68% | 0.8218% | 1.517% | 1.617% | 1.519% | 2.423% | 0.07523% | 1.19% | 3.768% | 1.7% | 0.898% | 2.692% | 1.637% | 1.694%
| PDM3 |  | 1.295% | -0.2388% | 3.462% | 0.03897% | 2.683% | -1.115% | 0.1265% | -7.032% | 4.169% | -3.404% | -2.162% | -0.06833% | -1.286% | 1.953% | 1.904% | 9.647% | 5.558% | -4.135% | 10.79% | 4.193% | -0.1275% | -0.7314% | -2.26% | -4%
| Z-Score (Absolute) |  | 0.4 | 0.07 | 1.07 | 0.02 | 0.83 | 0.34 | 0.04 | 2.15 | 1.28 | 1.04 | 0.66 | 0.02 | 0.39 | 0.6 | 0.59 | 2.97 | 1.71 | 1.26 | 3.46 | 1.29 | 0.03 | 0.22 | 0.69 | 1.22
| Analytical results for Mo in OREAS 240c (Certified Value 5.64 ppm) | [27 empty] | Certified
Mo | Round | Replicate | Lab | Lab | Lab | Lab | Lab | Lab | Lab | Lab | Lab | Lab | Lab | Lab | Lab | Lab | Lab | Lab | Lab | Lab | Lab | Lab | Lab | Lab | Lab | Lab |  |  | 1
| No | No | 1.01 | 1.02 | 1.03 | 1.04 | 1.05 | 1.06 | 1.07 | 1.08 | 1.09 | 1.10 | 1.11 | 1.12 | 1.13 | 1.14 | 1.15 | 1.16 | 1.18 | 1.19 | 1.20 | 1.21 | 1.22 | 1.23 | 1.29 | 1.30 |  |  | ppm
|  |  | AR*OES/MS | AR*MS | AR*OES/MS | AR*OES/MS | AR*MS | AR*MS | AR*MS | AR*MS | AR*MS | AR*MS | AR*MS | AR*MS | AR*MS | AR*MS | AR*OES/MS | AR*OES/MS | AR*OES/MS | AR*MS | AR*MS | AR*OES/MS | AR*MS | AR*OES | AR*OES/MS | AR*OES |  |  | 2
|  |  | 0.25g | 0.5g | 01g | 01g | 25g | 0.25g | 0.5g | 0.5g | 01g | 0.5g | 0.5g | 15g | 0.5g | 0.2g | 0.25g | 0.5g | 0.5g | 0.5g | 0.5g | 0.25g | 0.2g | 0.5g | 0.5g | 0.2g |  |  | 3
| 1 | 1 | 5.96 | 6.06 | 5.5 | 5.222444 | 5.8 | 5.71 | 4.22 | 5.9 | 5.6 | 5.04 | 5.67 | 5.41 | 5.65 | 6.22 | 5.86 | 5.66 | 6.3 | 6.26 | 6.09 | 4.9 | 5.16886 | 5.31 | 5.63 | 2.681 |  |  | 1
| 1 | 2 | 5.82 | 5.76 | 5.6 | 5.376423 | 5.7 | 5.43 | 4.51 | 5.81 | 5.7 | 5.08 | 5.65 | 5.37 | 6.15 | 6.26 | 5.86 | 5.73 | 6.3 | 6.04 | 6.2 | 5 | 5.410746 | 5.260969 | 5.33 | 2.837 |  |  | 25
| 1 | 3 | 6.09 | 5.73 | 5.6 | 5.091332 | 5.8 | 5.41 | 4.38 | 5.46 | 5.7 | 5.2 | 5.57 | 5.44 | 5.69 | 6.05 | 5.89 | 5.63 | 6.2 | 5.94 | 6.32 | 5 | 5.192412 | 5.540041 | 5.19 | 2.738 |  |  | 16
| 1 | 4 | 6.04 | 5.88 | 5.6 | 5.435262 | 5.7 | 5.61 | 4.49 | 5.61 | 5.5 | 5.2 | 5.69 | 5.36 | 5.94 | 6.02 | 5.98 | 5.52 | 6.4 | 5.94 | 6.15 | 5 | 5.328143 | 5.367223 | 5.67 | 2.973 |  |  | 5.639882
| 1 | 5 | 6.23 | 5.82 | 5.5 | 5.33066128 | 5.6 | 5.36 | 4.44 | 5.58 | 5.6 | 5.3 | 5.59 | 5.38 | 5.1 | 5.99 | 5.69 | 5.76 | 6.3 | 5.87 | 6.46 | 5 | 5.214816 | 5.319886 | 5.1 | 2.414 |  |  | 106
| 1 | 6 | 6.1 | 5.97 | 5.5 | 5.124732 | 5.6 | 5.51 | 4.48 | 5.17 | 5.6 | 5.53 | 5.7 | 5.53 | 4.94 | 6.07 | 5.8 | 5.68 | 6.3 | 6.02 | 6.12 | 5 | 5.171991 | 5.078441 | 5.42 | 2.531
| Mean |  | 6.04 | 5.87 | 5.55 | 5.263476 | 5.7 | 5.505 | 4.42 | 5.588333 | 5.616667 | 5.225 | 5.645 | 5.415 | 5.578333 | 6.101667 | 5.846667 | 5.663333 | 6.3 | 6.011667 | 6.223333 | 4.983333 | 5.247828 | 5.31276 | 5.39 | 2.695667
| Median |  | 6.065 | 5.85 | 5.55 | 5.276553 | 5.7 | 5.47 | 4.46 | 5.595 | 5.6 | 5.2 | 5.66 | 5.395 | 5.67 | 6.06 | 5.86 | 5.67 | 6.3 | 5.98 | 6.175 | 5 | 5.203614 | 5.314943 | 5.375 | 2.7095
| Std Dev. |  | 0.1392839 | 0.1268069 | 0.05477226 | 0.1395337 | 0.08944272 | 0.1332291 | 0.1082589 | 0.260109 | 0.07527727 | 0.1761533 | 0.05357238 | 0.06348228 | 0.4714835 | 0.1112505 | 0.09667816 | 0.08453796 | 0.06324555 | 0.1362962 | 0.1412327 | 0.04082483 | 0.09913694 | 0.1498457 | 0.2300435 | 0.202656
| Rel.Std.Dev. |  | 2.306% | 2.16% | 0.9869% | 2.651% | 1.569% | 2.42% | 2.449% | 4.654% | 1.34% | 3.371% | 0.949% | 1.172% | 8.452% | 1.823% | 1.654% | 1.493% | 1.004% | 2.267% | 2.269% | 0.8192% | 1.889% | 2.82% | 4.268% | 7.518%
| PDM3 |  | 7.094% | 4.08% | -1.594% | -6.674% | 1.066% | -2.392% | -21.63% | -0.914% | -0.4116% | -7.356% | 0.09075% | -3.987% | -1.091% | 8.188% | 3.666% | 0.4158% | 11.7% | 6.592% | 10.35% | -11.64% | -6.951% | -5.8% | -4.431% | -52.2%
| Z-Score (Absolute) |  | 1.11 | 0.69 | 0.08 | 0.77 | 0.28 | 0.19 | 2.82 | 0.01 | 0.08 | 0.87 | 0.15 | 0.41 | 0.01 | 1.25 | 0.64 | 0.19 | 1.73 | 1.04 | 1.55 | 1.45 | 0.81 | 0.65 | 0.47 | 6.99
| Analytical results for Na in OREAS 240c (Certified Value 0.352 wt.%) | [27 empty] | Certified
Na | Round | Replicate | Lab | Lab | Lab | Lab | Lab | Lab | Lab | Lab | Lab | Lab | Lab | Lab | Lab | Lab | Lab | Lab | Lab | Lab | Lab | Lab | Lab | Lab | Lab |  |  |  | 1
| No | No | 1.01 | 1.02 | 1.03 | 1.04 | 1.05 | 1.06 | 1.07 | 1.08 | 1.09 | 1.10 | 1.11 | 1.12 | 1.13 | 1.14 | 1.15 | 1.16 | 1.19 | 1.20 | 1.21 | 1.22 | 1.23 | 1.29 | 1.30 |  |  |  | wt.%
|  |  | AR*OES/MS | AR*MS | AR*OES/MS | AR*OES/MS | AR*MS | AR*OES | AR*MS | AR*MS | AR*MS | AR*MS | AR*MS | AR*MS | AR*MS | AR*MS | AR*OES/MS | AR*OES/MS | AR*MS | AR*OES | AR*OES/MS | AR*MS | AR*OES | AR*OES/MS | AR*OES |  |  |  | 3
|  |  | 0.25g | 0.5g | 01g | 01g | 25g | 0.25g | 0.5g | 0.5g | 01g | 0.5g | 0.5g | 15g | 0.5g | 0.2g | 0.25g | 0.5g | 0.5g | 0.5g | 0.25g | 0.2g | 0.5g | 0.5g | 0.2g |  |  |  | 3
| 1 | 1 | 0.36 | 0.34 | 0.35 | 0.3274568 | 0.36 | 0.348 | 0.31 | 0.32 | 0.37 | 0.35 | 0.34 | 0.367 | 0.366 | 0.38 | 0.35 | 0.38 | 0.36 | 0.519 | 0.31 | 0.3360106 | 0.3365 | 0.37 | 0.4022407 |  |  |  | 1
| 1 | 2 | 0.36 | 0.33 | 0.35 | 0.3323588 | 0.34 | 0.35 | 0.33 | 0.33 | 0.36 | 0.34 | 0.32 | 0.362 | 0.387 | 0.39 | 0.35 | 0.39 | 0.36 | 0.512 | 0.32 | 0.3436132 | 0.347308 | 0.37 | 0.4320471 |  |  |  | 43
| 1 | 3 | 0.36 | 0.33 | 0.36 | 0.3739705 | 0.35 | 0.345 | 0.34 | 0.34 | 0.37 | 0.35 | 0.35 | 0.372 | 0.377 | 0.38 | 0.35 | 0.38 | 0.36 | 0.519 | 0.33 | 0.3434594 | 0.342249 | 0.37 | 0.4170577 |  |  |  | 16
| 1 | 4 | 0.35 | 0.33 | 0.35 | 0.3653389 | 0.35 | 0.345 | 0.34 | 0.33 | 0.36 | 0.35 | 0.35 | 0.366 | 0.377 | 0.37 | 0.35 | 0.37 | 0.35 | 0.512 | 0.31 | 0.3425445 | 0.331152 | 0.37 | 0.4241689 |  |  |  | 0.3517472
| 1 | 5 | 0.36 | 0.33 | 0.35 | 0.3778334 | 0.34 | 0.344 | 0.34 | 0.34 | 0.36 | 0.35 | 0.35 | 0.369 | 0.353 | 0.38 | 0.35 | 0.39 | 0.35 | 0.512 | 0.31 | 0.3386067 | 0.334151 | 0.36 | 0.4042303 |  |  |  | 107
| 1 | 6 | 0.36 | 0.33 | 0.36 | 0.382479 | 0.34 | 0.344 | 0.34 | 0.34 | 0.37 | 0.34 | 0.35 | 0.372 | 0.346 | 0.38 | 0.35 | 0.37 | 0.35 | 0.512 | 0.31 | 0.3421783 | 0.326932 | 0.36 | 0.3983433
| Mean |  | 0.3583333 | 0.3316667 | 0.3533333 | 0.3599062 | 0.3466667 | 0.346 | 0.3333333 | 0.3333333 | 0.365 | 0.3466667 | 0.3433333 | 0.368 | 0.3676667 | 0.38 | 0.35 | 0.38 | 0.355 | 0.5143333 | 0.315 | 0.3410688 | 0.336382 | 0.3666667 | 0.4130147
| Median |  | 0.36 | 0.33 | 0.35 | 0.3696547 | 0.345 | 0.345 | 0.34 | 0.335 | 0.365 | 0.35 | 0.35 | 0.368 | 0.3715 | 0.38 | 0.35 | 0.38 | 0.355 | 0.512 | 0.31 | 0.3423614 | 0.3353255 | 0.37 | 0.410644
| Std Dev. |  | 0.004082483 | 0.004082483 | 0.005163978 | 0.02395856 | 0.008164966 | 0.00244949 | 0.0121106 | 0.008164966 | 0.005477226 | 0.005163978 | 0.0121106 | 0.003847077 | 0.01571835 | 0.006324555 | 6.080942e-17 | 0.008944272 | 0.005477226 | 0.003614784 | 0.0083666 | 0.003073919 | 0.007422208 | 0.005163978 | 0.01350177
| Rel.Std.Dev. |  | 1.139% | 1.231% | 1.462% | 6.657% | 2.355% | 0.7079% | 3.633% | 2.449% | 1.501% | 1.49% | 3.527% | 1.045% | 4.275% | 1.664% | 1.737e-14% | 2.354% | 1.543% | 0.7028% | 2.656% | 0.9013% | 2.206% | 1.408% | 3.269%
| PDM3 |  | 1.872% | -5.709% | 0.4509% | 2.32% | -1.444% | -1.634% | -5.235% | -5.235% | 3.768% | -1.444% | -2.392% | 4.621% | 4.526% | 8.032% | -0.4967% | 8.032% | 0.9248% | 46.22% | -10.45% | -3.036% | -4.368% | 4.242% | 17.42%
| Z-Score (Absolute) |  | 0.25 | 1.1 | 0 | 0.33 | 0.34 | 0.37 | 1.01 | 1.01 | 0.59 | 0.34 | 0.51 | 0.74 | 0.72 | 1.35 | 0.17 | 1.35 | 0.08 | 8.14 | 1.94 | 0.62 | 0.86 | 0.67 | 3.02
| Analytical results for Nb in OREAS 240c (Indicative Value 0.13 ppm) | [27 empty] | Indicative
Nb | Round | Replicate | Lab | Lab | Lab | Lab | Lab | Lab | Lab | Lab | Lab | Lab | Lab | Lab | Lab | Lab | Lab | Lab | Lab | Lab | Lab | Lab | [6 empty] | 1
| No | No | 1.01 | 1.02 | 1.03 | 1.04 | 1.05 | 1.06 | 1.07 | 1.08 | 1.09 | 1.10 | 1.11 | 1.12 | 1.14 | 1.15 | 1.16 | 1.19 | 1.20 | 1.21 | 1.22 | 1.29 | [6 empty] | ppm
|  |  | AR*OES/MS | AR*MS | AR*OES/MS | AR*OES/MS | AR*MS | AR*MS | AR*MS | AR*MS | AR*MS | AR*MS | AR*MS | AR*MS | AR*MS | AR*OES/MS | AR*OES/MS | AR*MS | AR*MS | AR*OES/MS | AR*MS | AR*OES/MS | [6 empty] | 2
|  |  | 0.25g | 0.5g | 01g | 01g | 25g | 0.25g | 0.5g | 0.5g | 01g | 0.5g | 0.5g | 15g | 0.2g | 0.25g | 0.5g | 0.5g | 0.5g | 0.25g | 0.2g | 0.5g | [6 empty] | 2
| 1 | 1 | 0.34 | 0.17 | 0.23 | < 0.2 | 0.24 | 0.12 | < 0.05 | 0.15 | 0.13 | 0.14 | 0.11 | 0.06 | 0.4 | 0.21 | 0.13 | 0.14 | 0.03 | 0.1 | 0.1223278 | 0.06 | [6 empty] | 1
| 1 | 2 | 0.2 | 0.17 | 0.23 | < 0.2 | 0.25 | 0.08 | < 0.05 | 0.14 | 0.13 | 0.12 | 0.1 | 0.06 | 0.41 | 0.21 | 0.13 | 0.13 | 0.02 | 0.2 | 0.1114229 | 0.06 | [6 empty] | 5
| 1 | 3 | 0.74 | 0.16 | 0.22 | < 0.2 | 0.23 | 0.09 | < 0.05 | 0.15 | 0.14 | 0.14 | 0.12 | 0.06 | 0.39 | 0.21 | 0.12 | 0.12 | 0.02 | 0.2 | 0.1221515 | < 0.05 | [6 empty] | 16
| 1 | 4 | 0.2 | 0.16 | 0.22 | < 0.2 | 0.25 | 0.09 | < 0.05 | 0.13 | 0.13 | 0.13 | 0.11 | 0.05 | 0.36 | 0.2 | 0.18 | 0.14 | 0.02 | 0.2 | 0.1145465 | 0.06 | [6 empty] | 0.134835
| 1 | 5 | 0.2 | 0.16 | 0.22 | < 0.2 | 0.22 | 0.09 | < 0.05 | 0.13 | 0.13 | 0.14 | 0.1 | 0.06 | 0.37 | 0.19 | 0.15 | 0.14 | 0.03 | 0.2 | 0.1227026 | < 0.05 | [6 empty] | 11
| 1 | 6 | 0.23 | 0.16 | 0.24 | < 0.2 | 0.22 | 0.09 | < 0.05 | 0.13 | 0.13 | 0.13 | 0.1 | 0.05 | 0.38 | 0.18 | 0.13 | 0.14 | 0.03 | 0.2 | 0.1160117 | < 0.05
| Mean |  | 0.3183333 | 0.1633333 | 0.2266667 |  | 0.235 | 0.09333333 |  | 0.1383333 | 0.1316667 | 0.1333333 | 0.1066667 | 0.05666667 | 0.385 | 0.2 | 0.14 | 0.135 | 0.025 | 0.1833333 | 0.1181939 | 0.06
| Median |  | 0.215 | 0.16 | 0.225 |  | 0.235 | 0.09 |  | 0.135 | 0.13 | 0.135 | 0.105 | 0.06 | 0.385 | 0.205 | 0.13 | 0.14 | 0.025 | 0.2 | 0.1190816 | 0.06
| Std Dev. |  | 0.2135806 | 0.005163978 | 0.008164966 |  | 0.01378405 | 0.0136626 |  | 0.009831921 | 0.004082483 | 0.008164966 | 0.008164966 | 0.005163978 | 0.01870829 | 0.01264911 | 0.0219089 | 0.0083666 | 0.005477226 | 0.04082483 | 0.004837174 | 0
| Rel.Std.Dev. |  | 67.09% | 3.162% | 3.602% |  | 5.866% | 14.64% |  | 7.107% | 3.101% | 6.124% | 7.655% | 9.113% | 4.859% | 6.325% | 15.65% | 6.197% | 21.91% | 22.27% | 4.093% | 0%
| PDM3 |  | 136.1% | 21.14% | 68.11% |  | 74.29% | -30.78% |  | 2.595% | -2.35% | -1.114% | -20.89% | -57.97% | 185.5% | 48.33% | 3.831% | 0.1223% | -81.46% | 35.97% | -12.34% | -55.5%
| Z-Score (Absolute) |  | 3.12 | 0.51 | 1.57 | 0.56 | 1.71 | 0.67 | 1.83 | 0.08 | 0.03 | 0 | 0.45 | 1.29 | 4.24 | 1.12 | 0.11 | 0.03 | 1.83 | NA | 0.26 | 1.53
| Analytical results for Nd in OREAS 240c (Certified Value 7.36 ppm) | [27 empty] | Certified
Nd | Round | Replicate | Lab | Lab | Lab | Lab | Lab | Lab | Lab | [19 empty] | 1
| No | No | 1.03 | 1.05 | 1.07 | 1.16 | 1.17 | 1.20 | 1.22 | [19 empty] | ppm
|  |  | AR*OES/MS | AR*MS | AR*MS | AR*OES/MS | AR*MS | AR*MS | AR*MS | [19 empty] | 2
|  |  | 01g | 25g | 0.5g | 0.5g | 0.25g | 0.5g | 0.2g | [19 empty] | 3
| 1 | 1 | 5.4 | 7.616 | 7.7 | 7.22 | 7.12024 | 7.57 | 6.98063 | [19 empty] | 1
| 1 | 2 | 5.55 | 7.62 | 7.6 | 7.02 | 7.12048 | 7.6 | 7.101132 | [19 empty] | 27
| 1 | 3 | 5.36 | 7.65 | 7.8 | 6.97 | 7.14224 | 7.58 | 6.981696 | [19 empty] | 16
| 1 | 4 | 5.42 | 7.472 | 7.8 | 7.12 | 7.15792 | 7.75 | 6.829524 | [19 empty] | 7.355595
| 1 | 5 | 5.34 | 7.5 | 7.9 | 7.47 | 7.128 | 7.77 | 7.136789 | [19 empty] | 108
| 1 | 6 | 5.43 | 7.458 | 7.8 | 6.7 | 7.10648 | 7.57 | 6.740285
| Mean |  | 5.416667 | 7.552667 | 7.766667 | 7.083333 | 7.129227 | 7.64 | 6.961676
| Median |  | 5.41 | 7.558 | 7.8 | 7.07 | 7.12424 | 7.59 | 6.981163
| Std Dev. |  | 0.07393691 | 0.08516024 | 0.1032796 | 0.2581989 | 0.01826929 | 0.09380832 | 0.1531998
| Rel.Std.Dev. |  | 1.365% | 1.128% | 1.33% | 3.645% | 0.2563% | 1.228% | 2.201%
| PDM3 |  | -26.36% | 2.679% | 5.589% | -3.701% | -3.077% | 3.867% | -5.355%
| Z-Score (Absolute) |  | 2.73 | 0.67 | 1.02 | 0.07 | 0 | 0.81 | 0.27
| Analytical results for Ni in OREAS 240c (Certified Value 57 ppm) | [27 empty] | Certified
Ni | Round | Replicate | Lab | Lab | Lab | Lab | Lab | Lab | Lab | Lab | Lab | Lab | Lab | Lab | Lab | Lab | Lab | Lab | Lab | Lab | Lab | Lab | Lab | Lab | Lab |  |  |  | 1
| No | No | 1.01 | 1.02 | 1.03 | 1.04 | 1.05 | 1.06 | 1.07 | 1.08 | 1.09 | 1.10 | 1.11 | 1.12 | 1.13 | 1.14 | 1.15 | 1.16 | 1.19 | 1.20 | 1.21 | 1.22 | 1.23 | 1.29 | 1.30 |  |  |  | ppm
|  |  | AR*OES/MS | AR*MS | AR*OES/MS | AR*OES/MS | AR*MS | AR*OES | AR*MS | AR*MS | AR*MS | AR*MS | AR*MS | AR*MS | AR*MS | AR*MS | AR*OES/MS | AR*OES/MS | AR*MS | AR*MS | AR*OES/MS | AR*MS | AR*OES | AR*OES/MS | AR*OES |  |  |  | 0
|  |  | 0.25g | 0.5g | 01g | 01g | 25g | 0.25g | 0.5g | 0.5g | 01g | 0.5g | 0.5g | 15g | 0.5g | 0.2g | 0.25g | 0.5g | 0.5g | 0.5g | 0.25g | 0.2g | 0.5g | 0.5g | 0.2g |  |  |  | 1
| 1 | 1 | 54.9 | 59.9 | 59.6 | 55.49826 | 58.5 | 55 | 55 | 57.8 | 56.8 | 55.6 | 57.4 | 56.1 | 52.2 | 58.7 | 59.1 | 60.3 | 60.6 | 65.8 | 56 | 57.62113 | 61.95 | 58.1 | 54.439 |  |  |  | 1
| 1 | 2 | 53.9 | 58.7 | 59.5 | 55.96212 | 56.8 | 55 | 56 | 57.8 | 56.6 | 56.1 | 57 | 56.4 | 53.8 | 60.3 | 59.4 | 60 | 61.9 | 67.1 | 56 | 58.41344 | 61.82 | 54.7 | 52.701 |  |  |  | 13
| 1 | 3 | 54.7 | 57.1 | 60.3 | 54.7747 | 58.8 | 55 | 58 | 55.3 | 56.2 | 56.4 | 60.5 | 56.9 | 53.1 | 59.6 | 60.6 | 58.7 | 60.2 | 68.1 | 55.9 | 59.03863 | 63.89 | 53.2 | 53.299 |  |  |  | 16
| 1 | 4 | 54.4 | 57.6 | 59.7 | 54.62026 | 57.3 | 55 | 59 | 56.8 | 55.8 | 56.8 | 58.4 | 56.5 | 53.2 | 57.9 | 60.8 | 56.9 | 59.8 | 68.2 | 56.9 | 58.31904 | 61.5 | 57.3 | 54.458 |  |  |  | 57.13691
| 1 | 5 | 56 | 58.2 | 59.9 | 54.36226 | 56.9 | 54 | 59 | 54.9 | 55.7 | 56.9 | 56.8 | 57 | 53.9 | 59.1 | 58.7 | 60.4 | 59.3 | 68.7 | 56.9 | 58.0289 | 62.2 | 52.7 | 52.279 |  |  |  | 109
| 1 | 6 | 54.8 | 59.4 | 59.5 | 55.96992 | 56.1 | 54 | 59 | 52.6 | 56.3 | 60.2 | 57.3 | 57.4 | 54.1 | 58.4 | 59.4 | 56.8 | 60.8 | 67.6 | 56.8 | 57.82102 | 60.34 | 55.2 | 53.226
| Mean |  | 54.78333 | 58.48333 | 59.75 | 55.19792 | 57.4 | 54.66667 | 57.66667 | 55.86667 | 56.23333 | 57 | 57.9 | 56.71667 | 53.38333 | 59 | 59.66667 | 58.85 | 60.43333 | 67.58333 | 56.41667 | 58.20703 | 61.95 | 55.2 | 53.40033
| Median |  | 54.75 | 58.45 | 59.65 | 55.13648 | 57.1 | 55 | 58.5 | 56.05 | 56.25 | 56.6 | 57.35 | 56.7 | 53.5 | 58.9 | 59.4 | 59.35 | 60.4 | 67.85 | 56.4 | 58.17397 | 61.885 | 54.95 | 53.2625
| Std Dev. |  | 0.6968979 | 1.064738 | 0.3082207 | 0.7044596 | 1.0469 | 0.5163978 | 1.75119 | 2.01362 | 0.4320494 | 1.638292 | 1.388524 | 0.4708149 | 0.7026142 | 0.8625543 | 0.8430105 | 1.664632 | 0.9003703 | 1.030372 | 0.4956477 | 0.5041296 | 1.152181 | 2.15963 | 0.8927041
| Rel.Std.Dev. |  | 1.272% | 1.821% | 0.5159% | 1.276% | 1.824% | 0.9446% | 3.037% | 3.604% | 0.7683% | 2.874% | 2.398% | 0.8301% | 1.316% | 1.462% | 1.413% | 2.829% | 1.49% | 1.525% | 0.8785% | 0.8661% | 1.86% | 3.912% | 1.672%
| PDM3 |  | -4.119% | 2.356% | 4.573% | -3.394% | 0.4605% | -4.323% | 0.9272% | -2.223% | -1.581% | -0.2396% | 1.336% | -0.7355% | -6.569% | 3.261% | 4.428% | 2.998% | 5.769% | 18.28% | -1.261% | 1.873% | 8.424% | -3.39% | -6.54%
| Z-Score (Absolute) |  | 1.1 | 0.46 | 0.99 | 0.93 | 0 | 1.15 | 0.11 | 0.65 | 0.49 | 0.17 | 0.21 | 0.29 | 1.69 | 0.67 | 0.96 | 0.61 | 1.28 | 4.29 | 0.41 | 0.34 | 1.92 | 0.93 | 1.69
| Analytical results for P in OREAS 240c (Certified Value 0.041 wt.%) | [27 empty] | Certified
P | Round | Replicate | Lab | Lab | Lab | Lab | Lab | Lab | Lab | Lab | Lab | Lab | Lab | Lab | Lab | Lab | Lab | Lab | Lab | Lab | Lab | Lab | Lab | Lab | Lab | Lab |  |  | 1
| No | No | 1.01 | 1.02 | 1.03 | 1.04 | 1.05 | 1.06 | 1.07 | 1.08 | 1.09 | 1.10 | 1.11 | 1.12 | 1.13 | 1.14 | 1.15 | 1.16 | 1.17 | 1.19 | 1.20 | 1.21 | 1.22 | 1.23 | 1.29 | 1.30 |  |  | wt.%
|  |  | AR*OES/MS | AR*MS | AR*OES/MS | AR*OES/MS | AR*MS | AR*OES | AR*MS | AR*MS | AR*MS | AR*MS | AR*MS | AR*MS | AR*MS | AR*MS | AR*OES/MS | AR*OES/MS | AR*OES | AR*MS | AR*OES | AR*OES/MS | AR*MS | AR*OES | AR*OES/MS | AR*OES |  |  | 3
|  |  | 0.25g | 0.5g | 01g | 01g | 25g | 0.25g | 0.5g | 0.5g | 01g | 0.5g | 0.5g | 15g | 0.5g | 0.2g | 0.25g | 0.5g | 0.25g | 0.5g | 0.5g | 0.25g | 0.2g | 0.5g | 0.5g | 0.2g |  |  | 3
| 1 | 1 | 0.0411 | 0.045 | 0.043 | 0.04186074 | 0.0397 | 0.043 | 0.0398 | 0.036 | 0.0428 | 0.04 | 0.039 | 0.039 | 0.039 | 0.0418 | 0.041 | 0.042 | 0.0464074 | 0.041 | 0.031 | 0.041 | 0.04002124 | 0.04223 | 0.0386 | 0.0422546 |  |  | 1
| 1 | 2 | 0.0397 | 0.043 | 0.043 | 0.0417562 | 0.0392 | 0.043 | 0.0386 | 0.038 | 0.0429 | 0.04 | 0.044 | 0.039 | 0.04 | 0.0422 | 0.0413 | 0.043 | 0.0461874 | 0.042 | 0.031 | 0.041 | 0.04040935 | 0.04222283512 | 0.038 | 0.0405424 |  |  | #N/A
| 1 | 3 | 0.0407 | 0.043 | 0.041 | 0.03936863 | 0.0402 | 0.043 | 0.0402 | 0.039 | 0.0421 | 0.041 | 0.041 | 0.041 | 0.04 | 0.0419 | 0.0406 | 0.043 | 0.0462362 | 0.041 | 0.031 | 0.041 | 0.03915201 | 0.0415878479 | 0.0384 | 0.0402769 |  |  | 16
| 1 | 4 | 0.0407 | 0.042 | 0.042 | 0.04031143 | 0.0417 | 0.043 | 0.0405 | 0.04 | 0.0407 | 0.041 | 0.04 | 0.039 | 0.04 | 0.0409 | 0.0412 | 0.042 | 0.0463362 | 0.041 | 0.031 | 0.041 | 0.03974209 | 0.04094946956 | 0.0391 | 0.0413865 |  |  | 0.04085074
| 1 | 5 | 0.0414 | 0.042 | 0.042 | 0.03934097 | 0.0409 | 0.042 | 0.0404 | 0.04 | 0.0392 | 0.04 | 0.04 | 0.04 | 0.039 | 0.0416 | 0.0415 | 0.044 | 0.0463834 | 0.04 | 0.031 | 0.041 | 0.04021717 | 0.04090199388 | 0.0377 | 0.0389476 |  |  | 110
| 1 | 6 | 0.0409 | 0.042 | 0.042 | 0.04231509 | 0.0411 | 0.042 | 0.0399 | 0.04 | 0.0423 | 0.039 | 0.041 | 0.04 | 0.04 | 0.0414 | 0.0407 | 0.042 | 0.0462698 | 0.041 | 0.031 | 0.042 | 0.04069008 | 0.04016951196 | 0.0377 | 0.0399425
| Mean |  | 0.04075 | 0.04283333 | 0.04216667 | 0.04082551 | 0.04046667 | 0.04266667 | 0.0399 | 0.03883333 | 0.04166667 | 0.04016667 | 0.04083333 | 0.03966667 | 0.03966667 | 0.04163333 | 0.04105 | 0.04266667 | 0.0463034 | 0.041 | 0.031 | 0.04116667 | 0.04003866 | 0.04134361 | 0.03825 | 0.04055842
| Median |  | 0.0408 | 0.0425 | 0.042 | 0.04103382 | 0.04055 | 0.043 | 0.04005 | 0.0395 | 0.0422 | 0.04 | 0.0405 | 0.0395 | 0.04 | 0.0417 | 0.0411 | 0.0425 | 0.046303 | 0.041 | 0.031 | 0.041 | 0.0401192 | 0.04126865873 | 0.0382 | 0.04040965
| Std Dev. |  | 0.0005787918 | 0.001169045 | 0.0007527727 | 0.001322677 | 0.0009352362 | 0.0005163978 | 0.0006928203 | 0.001602082 | 0.001443145 | 0.0007527727 | 0.001722401 | 0.0008164966 | 0.0005163978 | 0.0004501851 | 0.0003507136 | 0.0008164966 | 8.647848e-05 | 0.0006324555 | 0 | 0.0004082483 | 0.0005418517 | 0.0008181997 | 0.0005540758 | 0.001150335
| Rel.Std.Dev. |  | 1.42% | 2.729% | 1.785% | 3.24% | 2.311% | 1.21% | 1.736% | 4.126% | 3.464% | 1.874% | 4.218% | 2.058% | 1.302% | 1.081% | 0.8544% | 1.914% | 0.1868% | 1.543% | 0% | 0.9917% | 1.353% | 1.979% | 1.449% | 2.836%
| PDM3 |  | -0.2466% | 4.853% | 3.221% | -0.06175% | -0.9402% | 4.445% | -2.327% | -4.938% | 1.997% | -1.675% | -0.0426% | -2.899% | -2.899% | 1.916% | 0.4878% | 4.445% | 13.35% | 0.3654% | -24.11% | 0.7734% | -1.988% | 1.207% | -6.366% | -0.7156%
| Z-Score (Absolute) |  | 0.07 | 1.65 | 1.1 | 0 | 0.3 | 1.51 | 0.76 | 1.64 | 0.69 | 0.54 | 0 | 0.96 | 0.96 | 0.66 | 0.18 | 1.51 | 4.5 | 0.14 | 8.45 | 0.28 | 0.65 | 0.42 | 2.12 | 0.22
| Analytical results for Pb in OREAS 240c (Certified Value 43.7 ppm) | [27 empty] | Certified
Pb | Round | Replicate | Lab | Lab | Lab | Lab | Lab | Lab | Lab | Lab | Lab | Lab | Lab | Lab | Lab | Lab | Lab | Lab | Lab | Lab | Lab | Lab | Lab | Lab | Lab | Lab | Lab |  | 1
| No | No | 1.01 | 1.02 | 1.03 | 1.04 | 1.05 | 1.06 | 1.07 | 1.08 | 1.09 | 1.10 | 1.11 | 1.12 | 1.13 | 1.14 | 1.15 | 1.16 | 1.18 | 1.19 | 1.20 | 1.21 | 1.22 | 1.23 | 1.28 | 1.29 | 1.30 |  | ppm
|  |  | AR*OES/MS | AR*MS | AR*OES/MS | AR*OES/MS | AR*MS | AR*MS | AR*MS | AR*MS | AR*MS | AR*MS | AR*MS | AR*MS | AR*MS | AR*MS | AR*OES/MS | AR*OES/MS | AR*OES/MS | AR*MS | AR*MS | AR*OES/MS | AR*MS | AR*OES | AR*OES/MS | AR*OES/MS | AR*OES |  | 1
|  |  | 0.25g | 0.5g | 01g | 01g | 25g | 0.25g | 0.5g | 0.5g | 01g | 0.5g | 0.5g | 15g | 0.5g | 0.2g | 0.25g | 0.5g | 0.5g | 0.5g | 0.5g | 0.25g | 0.2g | 0.5g | 0.5g | 0.5g | 0.2g |  | 2
| 1 | 1 | 44 | 43.5 | 45.2 | 44.3436 | 46.6 | 43.1 | 36 | 44 | 44.5 | 42.8 | 44.7 | 42.81 | 38.7 | 44.4 | 44.8 | 42.1 | 37 | 44.7 | 45.3 | 46.7 | 43.18256 | 49.25 | 51.943 | 42.6 | 34.668 |  | 1
| 1 | 2 | 43.7 | 43.3 | 45.5 | 45.46441 | 45.2 | 42.8 | 36.6 | 43.1 | 44.2 | 43 | 44.3 | 43.5 | 38.6 | 44.7 | 42.6 | 43.8 | 36 | 45.5 | 45.6 | 46.8 | 43.68468 | 48.80508 | 51.414 | 41.4 | 37.432 |  | 15
| 1 | 3 | 44.6 | 41.3 | 43.9 | 42.38599 | 46.5 | 40.9 | 36.8 | 42 | 44.2 | 43.2 | 42.9 | 44.69 | 39.62 | 43.7 | 43.8 | 43.6 | 37 | 44.4 | 45.4 | 47 | 43.37238 | 50.05024 | 52.731 | 39.9 | 35.767 |  | 16
| 1 | 4 | 43.8 | 41.7 | 43.7 | 42.91231 | 46.5 | 42.8 | 36.5 | 42.2 | 43.3 | 43.7 | 45.7 | 43.63 | 40.96 | 43.3 | 44.4 | 42.5 | 37 | 44.6 | 46.7 | 47.9 | 43.23032 | 49.73827 | 51.275 | 43.1 | 36.091 |  | 43.68011
| 1 | 5 | 44.2 | 41.9 | 43.8 | 44.20806 | 45 | 41.7 | 36.8 | 40.8 | 44.1 | 43.9 | 43.7 | 43.12 | 40.98 | 43.8 | 44.1 | 44.2 | 37 | 43.5 | 46.5 | 46.1 | 43.90649 | 49.55219 | 52.944 | 40.7 | 32.781 |  | 111
| 1 | 6 | 43.7 | 43.3 | 44.2 | 45.64844 | 45.2 | 43.1 | 36.3 | 40 | 43.6 | 46.5 | 43.9 | 43.87 | 40.23 | 43 | 42.9 | 42.6 | 36 | 45.2 | 45.7 | 46.7 | 42.74363 | 49.1215 | 51.463 | 41.9 | 33.784
| Mean |  | 44 | 42.5 | 44.38333 | 44.16047 | 45.83333 | 42.4 | 36.5 | 42.01667 | 43.98333 | 43.85 | 44.2 | 43.60333 | 39.84833 | 43.81667 | 43.76667 | 43.13333 | 36.66667 | 44.65 | 45.86667 | 46.86667 | 43.35334 | 49.41955 | 51.96167 | 41.6 | 35.08717
| Median |  | 43.9 | 42.6 | 44.05 | 44.27583 | 45.85 | 42.8 | 36.55 | 42.1 | 44.15 | 43.45 | 44.1 | 43.565 | 39.925 | 43.75 | 43.95 | 43.1 | 37 | 44.65 | 45.65 | 46.75 | 43.30135 | 49.4011 | 51.703 | 41.65 | 35.2175
| Std Dev. |  | 0.3521363 | 0.9715966 | 0.773089 | 1.315811 | 0.7711463 | 0.8988882 | 0.3098387 | 1.462076 | 0.4445972 | 1.363452 | 0.9528903 | 0.6521247 | 1.057477 | 0.6431692 | 0.8594572 | 0.8430105 | 0.5163978 | 0.694982 | 0.5887841 | 0.5887841 | 0.4079615 | 0.4499123 | 0.7179581 | 1.189958 | 1.682881
| Rel.Std.Dev. |  | 0.8003% | 2.286% | 1.742% | 2.98% | 1.683% | 2.12% | 0.8489% | 3.48% | 1.011% | 3.109% | 2.156% | 1.496% | 2.654% | 1.468% | 1.964% | 1.954% | 1.408% | 1.557% | 1.284% | 1.256% | 0.941% | 0.9104% | 1.382% | 2.86% | 4.796%
| PDM3 |  | 0.7324% | -2.702% | 1.61% | 1.1% | 4.93% | -2.931% | -16.44% | -3.808% | 0.6942% | 0.3889% | 1.19% | -0.1758% | -8.772% | 0.3126% | 0.1982% | -1.252% | -16.06% | 2.22% | 5.006% | 7.295% | -0.7481% | 13.14% | 18.96% | -4.762% | -19.67%
| Z-Score (Absolute) |  | 0.09 | 0.67 | 0.29 | 0.18 | 1.03 | 0.73 | 3.75 | 0.92 | 0.09 | 0.02 | 0.2 | 0.11 | 2.03 | 0 | 0.03 | 0.35 | 3.66 | 0.43 | 1.05 | 1.56 | 0.24 | 2.87 | 4.17 | 1.14 | 4.47
| Analytical results for Pd in OREAS 240c (Indicative Value < 10 ppb) | [27 empty] | Indicative
Pd | Round | Replicate | Lab | Lab | Lab | Lab | [22 empty] | 1
| No | No | 1.04 | 1.05 | 1.09 | 1.12 | [22 empty] | ppb
|  |  | AR*OES/MS | AR*MS | AR*MS | AR*MS | [22 empty] | 1
|  |  | 01g | 25g | 01g | 15g | [22 empty] | 1
| 1 | 1 | < 10 | < 10 | 11 | < 10 | [22 empty] | 1
| 1 | 2 | < 10 | 15 | 10 | < 10 | [22 empty] | 6
| 1 | 3 | < 10 | 12 | < 10 | < 10 | [22 empty] | 16
| 1 | 4 | < 10 | < 10 | < 10 | < 10 | [22 empty] | < 10
| 1 | 5 | < 10 | 15 | < 10 | < 10 | [22 empty] | 12
| 1 | 6 | < 10 | 10 | < 10 | < 10
| Mean |  |  | 13 | 10.5
| Median |  |  | 13.5 | 10.5
| Std Dev. |  |  | 2.44949 | 0.7071068
| Rel.Std.Dev. |  |  | 18.84% | 6.734%
PDM3
| Z-Score (Absolute) |  | 0.67 | 3.25 | 0.67 | 0.67
| Analytical results for Pr in OREAS 240c (Certified Value 1.71 ppm) | [27 empty] | Certified
Pr | Round | Replicate | Lab | Lab | Lab | Lab | Lab | Lab | Lab | [19 empty] | 1
| No | No | 1.03 | 1.05 | 1.07 | 1.16 | 1.17 | 1.20 | 1.22 | [19 empty] | ppm
|  |  | AR*OES/MS | AR*MS | AR*MS | AR*OES/MS | AR*MS | AR*MS | AR*MS | [19 empty] | 2
|  |  | 01g | 25g | 0.5g | 0.5g | 0.25g | 0.5g | 0.2g | [19 empty] | 3
| 1 | 1 | 1.31 | 1.774 | 1.75 | 1.6 | 1.64352 | 2.87 | 1.681414 | [19 empty] | 1
| 1 | 2 | 1.31 | 1.729 | 1.72 | 1.7 | 1.6388 | 2.92 | 1.720106 | [19 empty] | 30
| 1 | 3 | 1.25 | 1.815 | 1.76 | 1.7 | 1.68656 | 2.86 | 1.78904 | [19 empty] | 16
| 1 | 4 | 1.24 | 1.777 | 1.82 | 1.6 | 1.69136 | 2.9 | 1.702609 | [19 empty] | 1.709068
| 1 | 5 | 1.26 | 1.785 | 1.75 | 1.6 | 1.6964 | 2.91 | 1.694014 | [19 empty] | 112
| 1 | 6 | 1.29 | 1.758 | 1.73 | 1.7 | 1.63736 | 2.84 | 1.622866
| Mean |  | 1.276667 | 1.773 | 1.755 | 1.65 | 1.665667 | 2.883333 | 1.701675
| Median |  | 1.275 | 1.7755 | 1.75 | 1.65 | 1.66504 | 2.885 | 1.698312
| Std Dev. |  | 0.03076795 | 0.02858671 | 0.03507136 | 0.05477226 | 0.02847728 | 0.03141125 | 0.05413548
| Rel.Std.Dev. |  | 2.41% | 1.612% | 1.998% | 3.32% | 1.71% | 1.089% | 3.181%
| PDM3 |  | -25.3% | 3.741% | 2.688% | -3.456% | -2.539% | 68.71% | -0.4326%
| Z-Score (Absolute) |  | 5.37 | 0.9 | 0.67 | 0.65 | 0.46 | 14.94 | 0
| Analytical results for Pt in OREAS 240c (Indicative Value 6.69 ppb) | [27 empty] | Indicative
Pt | Round | Replicate | Lab | Lab | Lab | Lab | [22 empty] | 1
| No | No | 1.04 | 1.05 | 1.09 | 1.12 | [22 empty] | ppb
|  |  | AR*OES/MS | AR*MS | AR*MS | AR*MS | [22 empty] | 2
|  |  | 01g | 25g | 01g | 15g | [22 empty] | 2
| 1 | 1 | < 5 | 6 | 6 | 7 | [22 empty] | 1
| 1 | 2 | < 5 | 6 | 7 | 7 | [22 empty] | 5
| 1 | 3 | < 5 | 10 | 6 | 7 | [22 empty] | 16
| 1 | 4 | < 5 | 10 | 6 | 6 | [22 empty] | 6.694444
| 1 | 5 | < 5 | 10 | 6 | 6 | [22 empty] | 11
| 1 | 6 | < 5 | < 5 | 5 | 7
| Mean |  |  | 8.4 | 6 | 6.666667
| Median |  |  | 10 | 6 | 7
| Std Dev. |  |  | 2.19089 | 0.6324555 | 0.5163978
| Rel.Std.Dev. |  |  | 26.08% | 10.54% | 7.746%
| PDM3 |  |  | 25.48% | -10.37% | -0.4149%
| Z-Score (Absolute) |  | 3.65 | 1.03 | 0.32 | 0.32
| Analytical results for Rb in OREAS 240c (Certified Value 13.2 ppm) | [27 empty] | Certified
Rb | Round | Replicate | Lab | Lab | Lab | Lab | Lab | Lab | Lab | Lab | Lab | Lab | Lab | Lab | Lab | Lab | Lab | Lab | Lab | Lab | Lab | Lab | [6 empty] | 1
| No | No | 1.01 | 1.02 | 1.03 | 1.04 | 1.05 | 1.06 | 1.07 | 1.08 | 1.09 | 1.10 | 1.11 | 1.12 | 1.14 | 1.15 | 1.16 | 1.19 | 1.20 | 1.21 | 1.22 | 1.29 | [6 empty] | ppm
|  |  | AR*OES/MS | AR*MS | AR*OES/MS | AR*OES/MS | AR*MS | AR*MS | AR*MS | AR*MS | AR*MS | AR*MS | AR*MS | AR*MS | AR*MS | AR*OES/MS | AR*OES/MS | AR*MS | AR*MS | AR*OES/MS | AR*MS | AR*OES/MS | [6 empty] | 1
|  |  | 0.25g | 0.5g | 01g | 01g | 25g | 0.25g | 0.5g | 0.5g | 01g | 0.5g | 0.5g | 15g | 0.2g | 0.25g | 0.5g | 0.5g | 0.5g | 0.25g | 0.2g | 0.5g | [6 empty] | 2
| 1 | 1 | 15.7 | 13.5 | 13.3 | 12.28235 | 12.47 | 13.68 | 12.1 | 13.2 | 14.02 | 12.1 | 12.4 | 13.5 | 12.2 | 13.5 | 10.2 | 13.9 | 14.3 | 12.6 | 12.36996 | 14.9 | [6 empty] | 1
| 1 | 2 | 14.6 | 13.2 | 13.4 | 13.19178 | 12.3 | 13.25 | 12 | 12.9 | 13.95 | 12.1 | 12.6 | 13 | 12.7 | 13.6 | 10.6 | 14.6 | 14.4 | 12.9 | 12.47423 | 13.9 | [6 empty] | 31
| 1 | 3 | 14.7 | 12.8 | 13.4 | 11.6337 | 12.8 | 12.88 | 13.2 | 12.2 | 13.7 | 12.4 | 13.4 | 13.3 | 12.4 | 13.7 | 10.7 | 14.1 | 14.6 | 12.7 | 13.0638 | 13.9 | [6 empty] | 16
| 1 | 4 | 14.3 | 13.1 | 13.5 | 12.07259 | 12.21 | 12.78 | 12.9 | 12.6 | 13.55 | 12.7 | 12.8 | 13.4 | 12.3 | 13.9 | 9.8 | 14.1 | 14.8 | 13 | 12.88029 | 14.7 | [6 empty] | 13.17053
| 1 | 5 | 14.3 | 12.9 | 13.2 | 12.29895 | 12.41 | 12.64 | 12.6 | 12.4 | 13.84 | 12.4 | 12.5 | 13.1 | 12.3 | 13.5 | 10.4 | 14.1 | 14.9 | 12.7 | 12.34644 | 13.6 | [6 empty] | 113
| 1 | 6 | 14.1 | 13.2 | 13.7 | 13.04502 | 12.31 | 12.57 | 13.1 | 11.6 | 13.76 | 12.5 | 12.4 | 13.6 | 12.4 | 13.3 | 10.1 | 14.3 | 14.7 | 12.8 | 12.16154 | 14.1
| Mean |  | 14.61667 | 13.11667 | 13.41667 | 12.42073 | 12.41667 | 12.96667 | 12.65 | 12.48333 | 13.80333 | 12.36667 | 12.68333 | 13.31667 | 12.38333 | 13.58333 | 10.3 | 14.18333 | 14.61667 | 12.78333 | 12.54938 | 14.18333
| Median |  | 14.45 | 13.15 | 13.4 | 12.29065 | 12.36 | 12.83 | 12.75 | 12.5 | 13.8 | 12.4 | 12.55 | 13.35 | 12.35 | 13.55 | 10.3 | 14.1 | 14.65 | 12.75 | 12.42209 | 14
| Std Dev. |  | 0.5741661 | 0.2483277 | 0.1722401 | 0.5931038 | 0.2085825 | 0.42321 | 0.5089204 | 0.5600595 | 0.1711919 | 0.233809 | 0.381663 | 0.2316607 | 0.1722401 | 0.2041241 | 0.334664 | 0.2401388 | 0.2316607 | 0.147196 | 0.3474394 | 0.5076088
| Rel.Std.Dev. |  | 3.928% | 1.893% | 1.284% | 4.775% | 1.68% | 3.264% | 4.023% | 4.486% | 1.24% | 1.891% | 3.009% | 1.74% | 1.391% | 1.503% | 3.249% | 1.693% | 1.585% | 1.151% | 2.769% | 3.579%
| PDM3 |  | 10.98% | -0.409% | 1.869% | -5.693% | -5.724% | -1.548% | -3.952% | -5.218% | 4.805% | -6.104% | -3.699% | 1.11% | -5.977% | 3.134% | -21.8% | 7.69% | 10.98% | -2.94% | -4.716% | 7.69%
| Z-Score (Absolute) |  | 2.47 | 0.34 | 0.77 | 0.64 | 0.65 | 0.13 | 0.32 | 0.56 | 1.32 | 0.72 | 0.27 | 0.63 | 0.7 | 1.01 | 3.66 | 1.86 | 2.47 | 0.13 | 0.46 | 1.86
| Analytical results for Re in OREAS 240c (Indicative Value 0.002 ppm) | [27 empty] | Indicative
Re | Round | Replicate | Lab | Lab | Lab | Lab | Lab | Lab | Lab | Lab | Lab | Lab | Lab | Lab | Lab | Lab | Lab | Lab | Lab | Lab | [8 empty] | 1
| No | No | 1.01 | 1.02 | 1.03 | 1.04 | 1.05 | 1.07 | 1.08 | 1.09 | 1.10 | 1.11 | 1.12 | 1.14 | 1.15 | 1.16 | 1.19 | 1.21 | 1.22 | 1.29 | [8 empty] | ppm
|  |  | AR*OES/MS | AR*MS | AR*OES/MS | AR*OES/MS | AR*MS | AR*MS | AR*MS | AR*MS | AR*MS | AR*MS | AR*MS | AR*MS | AR*OES/MS | AR*OES/MS | AR*MS | AR*OES/MS | AR*MS | AR*OES/MS | [8 empty] | 3
|  |  | 0.25g | 0.5g | 01g | 01g | 25g | 0.5g | 0.5g | 01g | 0.5g | 0.5g | 15g | 0.2g | 0.25g | 0.5g | 0.5g | 0.25g | 0.2g | 0.5g | [8 empty] | 3
| 1 | 1 | < 0.1 | 0.003 | < 0.001 | < 0.05 | 0.001 | 0.003 | 0.002 | 0.002 | 0.002 | 0.003 | 0.002 | 0.007 | 0.002 | 0.002 | 0.002 | < 0.005 | < 0.01 | 0.002 | [8 empty] | 1
| 1 | 2 | < 0.1 | 0.003 | < 0.001 | < 0.05 | 0.004 | 0.005 | 0.002 | 0.001 | 0.002 | 0.002 | 0.001 | 0.007 | 0.002 | 0.002 | 0.002 | < 0.005 | < 0.01 | 0.002 | [8 empty] | 6
| 1 | 3 | < 0.1 | 0.002 | < 0.001 | < 0.05 | 0.002 | 0.001 | 0.002 | 0.002 | 0.002 | 0.001 | 0.002 | 0.006 | 0.002 | 0.002 | 0.001 | < 0.005 | < 0.01 | 0.002 | [8 empty] | 16
| 1 | 4 | < 0.1 | 0.003 | < 0.001 | < 0.05 | 0.002 | 0.003 | 0.002 | 0.002 | 0.002 | 0.002 | 0.002 | 0.006 | 0.002 | 0.002 | 0.002 | < 0.005 | < 0.01 | 0.002 | [8 empty] | 0.002320513
| 1 | 5 | < 0.1 | 0.002 | < 0.001 | < 0.05 | 0.001 | 0.002 | 0.002 | 0.002 | 0.002 | 0.002 | 0.001 | 0.007 | 0.002 | 0.002 | 0.002 | < 0.005 | < 0.01 | 0.002 | [8 empty] | 12
| 1 | 6 | < 0.1 | 0.002 | < 0.001 | < 0.05 | 0.002 | 0.001 | 0.002 | 0.002 | 0.002 | 0.002 | 0.001 | 0.007 | 0.002 | 0.001 | 0.003 | < 0.005 | < 0.01 | 0.002
| Mean |  |  | 0.0025 |  |  | 0.002 | 0.0025 | 0.002 | 0.001833333 | 0.002 | 0.002 | 0.0015 | 0.006666667 | 0.002 | 0.001833333 | 0.002 |  |  | 0.002
| Median |  |  | 0.0025 |  |  | 0.002 | 0.0025 | 0.002 | 0.002 | 0.002 | 0.002 | 0.0015 | 0.007 | 0.002 | 0.002 | 0.002 |  |  | 0.002
| Std Dev. |  |  | 0.0005477226 |  |  | 0.001095445 | 0.001516575 | 0 | 0.0004082483 | 0 | 0.0006324555 | 0.0005477226 | 0.0005163978 | 0 | 0.0004082483 | 0.0006324555 |  |  | 0
| Rel.Std.Dev. |  |  | 21.91% |  |  | 54.77% | 60.66% | 0% | 22.27% | 0% | 31.62% | 36.51% | 7.746% | 0% | 22.27% | 31.62% |  |  | 0%
| PDM3 |  |  | 7.735% |  |  | -13.81% | 7.735% | -13.81% | -20.99% | -13.81% | -13.81% | -35.36% | 187.3% | -13.81% | -20.99% | -13.81% |  |  | -13.81%
| Z-Score (Absolute) |  | 97.1 | 1.01 | 3.03 | 46.53 | 0 | 1.01 | 0 | 0.34 | 0 | 0 | 1.01 | 9.44 | 0 | 0.34 | 0 | 1.01 | 6.07 | 0
| Analytical results for S in OREAS 240c (Certified Value 0.656 wt.%) | [27 empty] | Certified
S | Round | Replicate | Lab | Lab | Lab | Lab | Lab | Lab | Lab | Lab | Lab | Lab | Lab | Lab | Lab | Lab | Lab | Lab | Lab | Lab | Lab | Lab | Lab | Lab | Lab | Lab | Lab |  | 1
| No | No | 1.01 | 1.02 | 1.03 | 1.04 | 1.05 | 1.06 | 1.07 | 1.08 | 1.09 | 1.10 | 1.11 | 1.12 | 1.13 | 1.14 | 1.15 | 1.16 | 1.17 | 1.18 | 1.19 | 1.20 | 1.21 | 1.22 | 1.23 | 1.29 | 1.30 |  | wt.%
|  |  | AR*OES/MS | AR*MS | AR*OES/MS | AR*OES/MS | AR*MS | AR*OES | AR*OES/MS | AR*MS | AR*MS | AR*MS | AR*MS | AR*MS | AR*MS | AR*MS | AR*OES/MS | AR*OES/MS | AR*OES | AR*OES/MS | AR*MS | AR*OES | AR*OES/MS | AR*MS | AR*OES | AR*OES/MS | AR*OES |  | 3
|  |  | 0.25g | 0.5g | 01g | 01g | 25g | 0.25g | 0.5g | 0.5g | 01g | 0.5g | 0.5g | 15g | 0.5g | 0.2g | 0.25g | 0.5g | 0.25g | 0.5g | 0.5g | 0.5g | 0.25g | 0.2g | 0.5g | 0.5g | 0.2g |  | 3
| 1 | 1 | 0.66 | 0.65 | 0.649 | 0.6032873 | 0.67 | 0.68 | 0.57 | 0.62 | 0.67 | 0.66 | 0.65 | 0.59 | 0.59 | 0.54 | 0.68 | 0.71 | 0.6590154 | 0.6553 | 0.65 | 0.678 | 0.65 | 0.6420096 | 0.690025 | 0.67 | 0.6079199 |  | 1
| 1 | 2 | 0.64 | 0.64 | 0.643 | 0.6189029 | 0.66 | 0.68 | 0.61 | 0.64 | 0.68 | 0.64 | 0.66 | 0.62 | 0.62 | 0.52 | 0.69 | 0.72 | 0.6588783 | 0.646 | 0.66 | 0.664 | 0.66 | 0.6573873 | 0.704564 | 0.66 | 0.6468269 |  | 1
| 1 | 3 | 0.66 | 0.63 | 0.63 | 0.5791733 | 0.71 | 0.67 | 0.58 | 0.66 | 0.67 | 0.66 | 0.66 | 0.64 | 0.61 | 0.49 | 0.68 | 0.7 | 0.6586494 | 0.6503 | 0.65 | 0.673 | 0.66 | 0.6475107013 | 0.704421 | 0.67 | 0.6655772 |  | 16
| 1 | 4 | 0.65 | 0.64 | 0.645 | 0.5803124 | 0.67 | 0.68 | 0.59 | 0.65 | 0.66 | 0.67 | 0.66 | 0.63 | 0.61 | 0.54 | 0.68 | 0.7 | 0.6585793 | 0.6549 | 0.66 | 0.661 | 0.66 | 0.6502116 | 0.682094 | 0.67 | 0.6749276 |  | 0.6556753
| 1 | 5 | 0.67 | 0.63 | 0.647 | 0.600266 | 0.65 | 0.67 | 0.6 | 0.65 | 0.68 | 0.66 | 0.66 | 0.62 | 0.63 | 0.53 | 0.67 | 0.73 | 0.6572847 | 0.6515 | 0.65 | 0.664 | 0.65 | 0.6553109 | 0.679399 | 0.65 | 0.6603296 |  | 114
| 1 | 6 | 0.67 | 0.62 | 0.631 | 0.6232169 | 0.64 | 0.67 | 0.59 | 0.64 | 0.67 | 0.65 | 0.66 | 0.64 | 0.62 | 0.54 | 0.67 | 0.7 | 0.6561552 | 0.6544 | 0.64 | 0.67 | 0.65 | 0.6477783 | 0.688065 | 0.65 | 0.6367702
| Mean |  | 0.6583333 | 0.635 | 0.6408333 | 0.6008598 | 0.6666667 | 0.675 | 0.59 | 0.6433333 | 0.6716667 | 0.6566667 | 0.6583333 | 0.6233333 | 0.6133333 | 0.5266667 | 0.6783333 | 0.71 | 0.6580937 | 0.6520667 | 0.6516667 | 0.6683333 | 0.655 | 0.6500347 | 0.691428 | 0.6616667 | 0.6487252
| Median |  | 0.66 | 0.635 | 0.644 | 0.6017766 | 0.665 | 0.675 | 0.59 | 0.645 | 0.67 | 0.66 | 0.66 | 0.625 | 0.615 | 0.535 | 0.68 | 0.705 | 0.65861435 | 0.65295 | 0.65 | 0.667 | 0.655 | 0.6489949 | 0.689045 | 0.665 | 0.65357825
| Std Dev. |  | 0.01169045 | 0.01048809 | 0.008256311 | 0.01856954 | 0.0242212 | 0.005477226 | 0.01414214 | 0.0136626 | 0.007527727 | 0.01032796 | 0.004082483 | 0.01861899 | 0.0136626 | 0.01966384 | 0.007527727 | 0.01264911 | 0.001133314 | 0.00358255 | 0.007527727 | 0.006470446 | 0.005477226 | 0.005617741 | 0.01083025 | 0.009831921 | 0.02415291
| Rel.Std.Dev. |  | 1.776% | 1.652% | 1.288% | 3.09% | 3.633% | 0.8114% | 2.397% | 2.124% | 1.121% | 1.573% | 0.6201% | 2.987% | 2.228% | 3.734% | 1.11% | 1.782% | 0.1722% | 0.5494% | 1.155% | 0.9681% | 0.8362% | 0.8642% | 1.566% | 1.486% | 3.723%
| PDM3 |  | 0.4054% | -3.153% | -2.264% | -8.36% | 1.676% | 2.947% | -10.02% | -1.882% | 2.439% | 0.1512% | 0.4054% | -4.933% | -6.458% | -19.68% | 3.456% | 8.285% | 0.3688% | -0.5504% | -0.6114% | 1.931% | -0.103% | -0.8603% | 5.453% | 0.9138% | -1.06%
| Z-Score (Absolute) |  | 0.17 | 1.01 | 0.72 | 2.74 | 0.59 | 1.01 | 3.29 | 0.59 | 0.84 | 0.08 | 0.17 | 1.6 | 2.11 | 6.49 | 1.18 | 2.78 | 0.16 | 0.15 | 0.17 | 0.67 | 0 | 0.25 | 1.84 | 0.34 | 0.32
| Analytical results for Sb in OREAS 240c (Certified Value 2.13 ppm) | [27 empty] | Certified
Sb | Round | Replicate | Lab | Lab | Lab | Lab | Lab | Lab | Lab | Lab | Lab | Lab | Lab | Lab | Lab | Lab | Lab | Lab | Lab | Lab | Lab | Lab | Lab | Lab | Lab | Lab |  |  | 1
| No | No | 1.01 | 1.02 | 1.03 | 1.04 | 1.05 | 1.06 | 1.07 | 1.08 | 1.09 | 1.10 | 1.11 | 1.12 | 1.13 | 1.14 | 1.15 | 1.16 | 1.18 | 1.19 | 1.20 | 1.21 | 1.22 | 1.23 | 1.29 | 1.30 |  |  | ppm
|  |  | AR*OES/MS | AR*MS | AR*OES/MS | AR*OES/MS | AR*MS | AR*MS | AR*OES/MS | AR*MS | AR*MS | AR*MS | AR*MS | AR*MS | AR*MS | AR*MS | AR*OES/MS | AR*OES/MS | AR*OES/MS | AR*MS | AR*MS | AR*OES/MS | AR*MS | AR*OES | AR*OES/MS | AR*OES |  |  | 2
|  |  | 0.25g | 0.5g | 01g | 01g | 25g | 0.25g | 0.5g | 0.5g | 01g | 0.5g | 0.5g | 15g | 0.5g | 0.2g | 0.25g | 0.5g | 0.5g | 0.5g | 0.5g | 0.25g | 0.2g | 0.5g | 0.5g | 0.2g |  |  | 2
| 1 | 1 | 3.49 | 3.08 | 1.35 | 1.218468 | 2.33 | 1.66 | < 5 | 2.46 | 2.18 | 2.51 | 2.47 | 2.05 | 2.38 | 2.79 | 1.41 | 2.17 | 26.21 | 2.36 | 1.62 | 2.28 | 2.601845 | 2.1245 | 1.21 | 2.058 |  |  | 1
| 1 | 2 | 2.95 | 2.58 | 1.43 | 1.183659 | 2.22 | 1.53 | < 5 | 2.86 | 1.94 | 2.17 | 2.46 | 2.01 | 2.45 | 2.7 | 1.43 | 2.2 | 4.36 | 2.32 | 1.51 | 2.16 | 2.513458 | 2.153597 | 1.02 | 1.183 |  |  | 33
| 1 | 3 | 2.88 | 2.47 | 1.44 | 1.399543 | 2.28 | 1.41 | < 5 | 2.04 | 1.97 | 2.22 | 2.03 | 1.95 | 2.28 | 2.73 | 1.37 | 2.15 | 2.81 | 2.29 | 1.36 | 2.16 | 2.526901 | 2.294717 | 1.02 | 3.132 |  |  | 16
| 1 | 4 | 2.79 | 2.99 | 1.47 | 1.331725 | 2.35 | 1.38 | < 5 | 2.05 | 1.93 | 2.23 | 2.45 | 1.85 | 2.29 | 2.77 | 1.36 | 2.03 | 2.18 | 2.25 | 1.36 | 2.14 | 2.452328 | 2.116025 | 1.05 | 0.703 |  |  | 2.134071
| 1 | 5 | 2.93 | 2.36 | 1.44 | 1.448025 | 2.46 | 1.28 | < 5 | 2.09 | 1.94 | 2.2 | 2.39 | 1.94 | 2.37 | 2.81 | 1.28 | 2.03 | 2.15 | 2.27 | 1.31 | 2.1 | 2.565517 | 2.088278 | 0.96 | 2.853 |  |  | 115
| 1 | 6 | 2.67 | 2.42 | 1.4 | 1.148377 | 2.23 | 1.31 | < 5 | 2.03 | 1.93 | 2.34 | 2.34 | 1.97 | 2.32 | 2.71 | 1.28 | 1.99 | 2.3 | 2.42 | 1.79 | 2.17 | 2.460733 | 2.18 | 0.93 | 1.348
| Mean |  | 2.951667 | 2.65 | 1.421667 | 1.288299 | 2.311667 | 1.428333 |  | 2.255 | 1.981667 | 2.278333 | 2.356667 | 1.961667 | 2.348333 | 2.751667 | 1.355 | 2.095 | 6.668333 | 2.318333 | 1.491667 | 2.168333 | 2.52013 | 2.159519 | 1.031667 | 1.8795
| Median |  | 2.905 | 2.525 | 1.435 | 1.275097 | 2.305 | 1.395 |  | 2.07 | 1.94 | 2.225 | 2.42 | 1.96 | 2.345 | 2.75 | 1.365 | 2.09 | 2.555 | 2.305 | 1.435 | 2.16 | 2.520179 | 2.139048 | 1.02 | 1.703
| Std Dev. |  | 0.2831548 | 0.3081558 | 0.04167333 | 0.1226193 | 0.08931219 | 0.1433062 |  | 0.3388658 | 0.09826834 | 0.1273447 | 0.1675311 | 0.06823977 | 0.06431692 | 0.04490731 | 0.06348228 | 0.08848729 | 9.609731 | 0.06306082 | 0.1862704 | 0.06013873 | 0.05822837 | 0.07338456 | 0.09786044 | 0.969544
| Rel.Std.Dev. |  | 9.593% | 11.63% | 2.931% | 9.518% | 3.864% | 10.03% |  | 15.03% | 4.959% | 5.589% | 7.109% | 3.479% | 2.739% | 1.632% | 4.685% | 4.224% | 144.1% | 2.72% | 12.49% | 2.774% | 2.311% | 3.398% | 9.486% | 51.59%
| PDM3 |  | 38.31% | 24.18% | -33.38% | -39.63% | 8.322% | -33.07% |  | 5.667% | -7.141% | 6.76% | 10.43% | -8.079% | 10.04% | 28.94% | -36.51% | -1.831% | 212.5% | 8.634% | -30.1% | 1.606% | 18.09% | 1.192% | -51.66% | -11.93%
| Z-Score (Absolute) |  | 1.67 | 0.99 | 1.79 | 2.09 | 0.23 | 1.77 | 0.65 | 0.1 | 0.52 | 0.15 | 0.33 | 0.56 | 0.31 | 1.22 | 1.94 | 0.26 | 10.07 | 0.24 | 1.63 | 0.1 | 0.7 | 0.12 | 2.67 | 0.75
| Analytical results for Sc in OREAS 240c (Certified Value 6.22 ppm) | [27 empty] | Certified
Sc | Round | Replicate | Lab | Lab | Lab | Lab | Lab | Lab | Lab | Lab | Lab | Lab | Lab | Lab | Lab | Lab | Lab | Lab | Lab | Lab | Lab | Lab | Lab | Lab | Lab |  |  |  | 1
| No | No | 1.01 | 1.02 | 1.03 | 1.04 | 1.05 | 1.06 | 1.07 | 1.08 | 1.09 | 1.10 | 1.11 | 1.12 | 1.13 | 1.14 | 1.15 | 1.16 | 1.17 | 1.19 | 1.20 | 1.21 | 1.22 | 1.23 | 1.29 |  |  |  | ppm
|  |  | AR*OES/MS | AR*MS | AR*OES/MS | AR*OES/MS | AR*MS | AR*MS | AR*MS | AR*MS | AR*MS | AR*MS | AR*MS | AR*MS | AR*MS | AR*MS | AR*OES/MS | AR*OES/MS | AR*OES | AR*MS | AR*MS | AR*OES/MS | AR*MS | AR*OES | AR*OES/MS |  |  |  | 2
|  |  | 0.25g | 0.5g | 01g | 01g | 25g | 0.25g | 0.5g | 0.5g | 01g | 0.5g | 0.5g | 15g | 0.5g | 0.2g | 0.25g | 0.5g | 0.25g | 0.5g | 0.5g | 0.25g | 0.2g | 0.5g | 0.5g |  |  |  | 3
| 1 | 1 | 5.9 | 7.1 | 7.2 | 6.079148 | 6.9 | 6.4 | 6.1 | 7 | 6.1 | 5.5 | 6.2 | 5.8 | 6.5 | 6.5 | 5 | 6.9 | 5.09697 | 6.5 | 6.2 | 6.2 | 6.475004 | 5.2 | 5.7 |  |  |  | 1
| 1 | 2 | 5.9 | 6.9 | 7.2 | 5.889875 | 6.6 | 6 | 7.3 | 6.9 | 6 | 5.5 | 6.2 | 5.6 | 7 | 6.9 | 5 | 6.9 | 5.18542 | 6.7 | 6 | 6.3 | 6.419875 | 5.1737 | 5.4 |  |  |  | 34
| 1 | 3 | 6.1 | 6.4 | 7.1 | 5.787084 | 6.9 | 5.8 | 6.8 | 6.7 | 5.9 | 5.6 | 6.8 | 5.8 | 7 | 6.8 | 5 | 6.8 | 5.209129 | 6.4 | 6.4 | 6.4 | 6.425973 | 5.5044 | 5.1 |  |  |  | 16
| 1 | 4 | 6 | 6.7 | 7.2 | 5.748535 | 6.5 | 6.1 | 6.8 | 6.8 | 5.7 | 5.6 | 6.4 | 5.7 | 7 | 6.4 | 5 | 7.4 | 5.251758 | 6.5 | 6 | 6.3 | 6.381308 | 5.0391 | 5.6 |  |  |  | 6.217045
| 1 | 5 | 6.1 | 6.4 | 7.4 | 6.13205 | 6.6 | 5.8 | 6.6 | 6.5 | 5.7 | 5.7 | 6.2 | 5.8 | 5.9 | 6.5 | 5 | 7.4 | 5.229645 | 6.4 | 6.4 | 6.4 | 6.415886 | 4.9203 | 5.1 |  |  |  | 116
| 1 | 6 | 6 | 6.7 | 6.9 | 6.072295 | 6.4 | 6 | 6.5 | 6.2 | 5.8 | 5.7 | 6.2 | 5.7 | 5.7 | 6.7 | 5 | 7.1 | 5.148566 | 6.7 | 6 | 6.3 | 6.413922 | 5.15 | 5.3
| Mean |  | 6 | 6.7 | 7.166667 | 5.951498 | 6.65 | 6.016667 | 6.683333 | 6.683333 | 5.866667 | 5.6 | 6.333333 | 5.733333 | 6.516667 | 6.633333 | 5 | 7.083333 | 5.186915 | 6.533333 | 6.166667 | 6.316667 | 6.421995 | 5.164583 | 5.366667
| Median |  | 6 | 6.7 | 7.2 | 5.981085 | 6.6 | 6 | 6.7 | 6.75 | 5.85 | 5.6 | 6.2 | 5.75 | 6.75 | 6.6 | 5 | 7 | 5.197274 | 6.5 | 6.1 | 6.3 | 6.417881 | 5.16185 | 5.35
| Std Dev. |  | 0.08944272 | 0.275681 | 0.1632993 | 0.1646261 | 0.2073644 | 0.2228602 | 0.3970726 | 0.2926887 | 0.1632993 | 0.08944272 | 0.242212 | 0.08164966 | 0.5913262 | 0.1966384 | 0 | 0.2639444 | 0.05672202 | 0.136626 | 0.1966384 | 0.07527727 | 0.03029258 | 0.1961866 | 0.2503331
| Rel.Std.Dev. |  | 1.491% | 4.115% | 2.279% | 2.766% | 3.118% | 3.704% | 5.941% | 4.379% | 2.784% | 1.597% | 3.824% | 1.424% | 9.074% | 2.964% | 0% | 3.726% | 1.094% | 2.091% | 3.189% | 1.192% | 0.4717% | 3.799% | 4.665%
| PDM3 |  | -3.491% | 7.768% | 15.27% | -4.271% | 6.964% | -3.223% | 7.5% | 7.5% | -5.636% | -9.925% | 1.87% | -7.78% | 4.819% | 6.696% | -19.58% | 13.93% | -16.57% | 5.087% | -0.8103% | 1.602% | 3.297% | -16.93% | -13.68%
| Z-Score (Absolute) |  | 0.61 | 0.71 | 1.58 | 0.7 | 0.61 | 0.58 | 0.67 | 0.67 | 0.86 | 1.36 | 0.02 | 1.11 | 0.36 | 0.58 | NA | 1.43 | 2.14 | 0.39 | 0.3 | 0.02 | 0.18 | 2.18 | 1.8
| Analytical results for Se in OREAS 240c (Certified Value 0.87 ppm) | [27 empty] | Certified
Se | Round | Replicate | Lab | Lab | Lab | Lab | Lab | Lab | Lab | Lab | Lab | Lab | Lab | Lab | Lab | Lab | Lab | Lab | Lab | Lab | Lab | Lab | Lab | Lab | Lab |  |  |  | 1
| No | No | 1.01 | 1.02 | 1.03 | 1.04 | 1.05 | 1.06 | 1.07 | 1.08 | 1.09 | 1.10 | 1.11 | 1.12 | 1.13 | 1.14 | 1.15 | 1.16 | 1.18 | 1.19 | 1.20 | 1.21 | 1.22 | 1.23 | 1.29 |  |  |  | ppm
|  |  | AR*OES/MS | AR*MS | AR*OES/MS | AR*OES/MS | AR*MS | AR*MS | AR*MS | AR*MS | AR*MS | AR*MS | AR*MS | AR*MS | AR*MS | AR*MS | AR*OES/MS | AR*OES/MS | AR*OES/MS | AR*MS | AR*MS | AR*OES/MS | AR*MS | AR*OES | AR*OES/MS |  |  |  | 2
|  |  | 0.25g | 0.5g | 01g | 01g | 25g | 0.25g | 0.5g | 0.5g | 01g | 0.5g | 0.5g | 15g | 0.5g | 0.2g | 0.25g | 0.5g | 0.5g | 0.5g | 0.5g | 0.25g | 0.2g | 0.5g | 0.5g |  |  |  | 2
| 1 | 1 | < 1 | 1.1 | < 1 | < 1 | < 1 | < 1 | < 1 | 1 | < 1 | 0.8 | 0.8 | 0.9 | 0.8 | 1.2 | 1 | 0.8 | 0.86 | 0.7 | 0.4 | 1.4 | < 1.5 | 0.76 | 0.8 |  |  |  | 1
| 1 | 2 | < 1 | 1 | < 1 | < 1 | < 1 | < 1 | 1.79 | 1 | < 1 | 0.9 | 1 | 0.9 | 1 | 1.2 | 1 | 0.7 | 0.84 | 0.9 | 0.2 | 1.3 | < 1.5 | 0.74 | 0.8 |  |  |  | 38
| 1 | 3 | 1 | 1 | < 1 | < 1 | < 1 | < 1 | < 1 | 0.8 | < 1 | 0.8 | 1.1 | 0.9 | 1 | 1.2 | 1 | 0.9 | 0.85 | 0.8 | 0.7 | 1.2 | < 1.5 | 0.8420311 | 0.8 |  |  |  | 16
| 1 | 4 | < 1 | 0.9 | < 1 | < 1 | < 1 | < 1 | 1 | 0.8 | < 1 | 0.8 | 1.2 | 0.9 | 0.9 | 1.3 | 1 | 0.7 | 0.89 | 0.8 | 0.5 | 1.5 | < 1.5 | 0.78 | 0.9 |  |  |  | 0.8664987
| 1 | 5 | 1 | 1 | < 1 | < 1 | < 1 | < 1 | < 1 | 0.9 | < 1 | 0.9 | 0.9 | 0.8 | 0.8 | 1.2 | 1 | 1.2 | 1 | 0.8 | 0.5 | 1.4 | < 1.5 | 0.7610939 | 0.8 |  |  |  | 117
| 1 | 6 | < 1 | 1 | < 1 | < 1 | < 1 | < 1 | < 1 | 0.9 | < 1 | 0.8 | 1 | 0.8 | 0.8 | 1.1 | 1 | 0.6 | 0.85 | 0.8 | 0.4 | 1.2 | < 1.5 | 0.743 | 0.8
| Mean |  | 1 | 1 |  |  |  |  | 1.395 | 0.9 |  | 0.8333333 | 1 | 0.8666667 | 0.8833333 | 1.2 | 1 | 0.8166667 | 0.8816667 | 0.8 | 0.45 | 1.333333 |  | 0.7710208 | 0.8166667
| Median |  | 1 | 1 |  |  |  |  | 1.395 | 0.9 |  | 0.8 | 1 | 0.9 | 0.85 | 1.2 | 1 | 0.75 | 0.855 | 0.8 | 0.45 | 1.35 |  | 0.7605469 | 0.8
| Std Dev. |  | 0 | 0.06324555 |  |  |  |  | 0.5586144 | 0.08944272 |  | 0.05163978 | 0.1414214 | 0.05163978 | 0.09831921 | 0.06324555 | 0 | 0.2136976 | 0.06047038 | 0.06324555 | 0.1643168 | 0.121106 |  | 0.0376578 | 0.04082483
| Rel.Std.Dev. |  | 0% | 6.325% |  |  |  |  | 40.04% | 9.938% |  | 6.197% | 14.14% | 5.958% | 11.13% | 5.27% | 0% | 26.17% | 6.859% | 7.906% | 36.51% | 9.083% |  | 4.884% | 4.999%
| PDM3 |  | 15.41% | 15.41% |  |  |  |  | 60.99% | 3.866% |  | -3.828% | 15.41% | 0.01939% | 1.943% | 38.49% | 15.41% | -5.751% | 1.75% | -7.674% | -48.07% | 53.88% |  | -11.02% | -5.751%
| Z-Score (Absolute) |  | NA | 1.48 | 2.56 | 2.56 | 2.56 | 2.56 | 0.15 | 0.67 | 2.56 | 0.13 | 1.48 | 0.4 | 0.54 | 3.1 | NA | 0 | 0.53 | 0.13 | 2.97 | 4.18 | 0.54 | 0.37 | 0
Results from laboratories 1.01 and 1.15 were removed due to their 1 ppm reading resolution.
| Analytical results for Sm in OREAS 240c (Certified Value 1.65 ppm) | [27 empty] | Certified
Sm | Round | Replicate | Lab | Lab | Lab | Lab | Lab | Lab | Lab | [19 empty] | 1
| No | No | 1.03 | 1.05 | 1.07 | 1.16 | 1.17 | 1.20 | 1.22 | [19 empty] | ppm
|  |  | AR*OES/MS | AR*MS | AR*MS | AR*OES/MS | AR*MS | AR*MS | AR*MS | [19 empty] | 2
|  |  | 01g | 25g | 0.5g | 0.5g | 0.25g | 0.5g | 0.2g | [19 empty] | 3
| 1 | 1 | 1.49 | 1.833 | 1.56 | 2 | 1.59621 | 2.88 | 1.521659 | [19 empty] | 1
| 1 | 2 | 1.52 | 1.831 | 1.73 | 1.7 | 1.59314 | 2.84 | 1.59507 | [19 empty] | 35
| 1 | 3 | 1.47 | 1.921 | 1.63 | 1.7 | 1.56996 | 2.88 | 1.654786 | [19 empty] | 16
| 1 | 4 | 1.46 | 1.829 | 1.73 | 1.7 | 1.61014 | 2.94 | 1.532751 | [19 empty] | 1.65307
| 1 | 5 | 1.5 | 1.84 | 1.64 | 1.9 | 1.56779 | 2.9 | 1.525219 | [19 empty] | 118
| 1 | 6 | 1.49 | 1.803 | 1.68 | 1.8 | 1.55281 | 2.87 | 1.544874
| Mean |  | 1.488333 | 1.842833 | 1.661667 | 1.8 | 1.581675 | 2.885 | 1.562393
| Median |  | 1.49 | 1.832 | 1.66 | 1.75 | 1.58155 | 2.88 | 1.538812
| Std Dev. |  | 0.02136976 | 0.04033072 | 0.06554896 | 0.1264911 | 0.02152297 | 0.03331666 | 0.05259467
| Rel.Std.Dev. |  | 1.436% | 2.189% | 3.945% | 7.027% | 1.361% | 1.155% | 3.366%
| PDM3 |  | -9.966% | 11.48% | 0.52% | 8.888% | -4.319% | 74.52% | -5.485%
| Z-Score (Absolute) |  | 0.84 | 0.88 | 0 | 0.67 | 0.39 | 5.96 | 0.48
| Analytical results for Sn in OREAS 240c (Certified Value 0.83 ppm) | [27 empty] | Certified
Sn | Round | Replicate | Lab | Lab | Lab | Lab | Lab | Lab | Lab | Lab | Lab | Lab | Lab | Lab | Lab | Lab | Lab | Lab | Lab | Lab | Lab | Lab | Lab | [5 empty] | 1
| No | No | 1.01 | 1.02 | 1.03 | 1.04 | 1.05 | 1.06 | 1.07 | 1.08 | 1.09 | 1.10 | 1.11 | 1.12 | 1.14 | 1.15 | 1.16 | 1.19 | 1.20 | 1.21 | 1.22 | 1.29 | 1.30 | [5 empty] | ppm
|  |  | AR*OES/MS | AR*MS | AR*OES/MS | AR*OES/MS | AR*MS | AR*MS | AR*MS | AR*MS | AR*MS | AR*MS | AR*MS | AR*MS | AR*MS | AR*OES/MS | AR*OES/MS | AR*MS | AR*MS | AR*OES/MS | AR*MS | AR*OES/MS | AR*OES | [5 empty] | 2
|  |  | 0.25g | 0.5g | 01g | 01g | 25g | 0.25g | 0.5g | 0.5g | 01g | 0.5g | 0.5g | 15g | 0.2g | 0.25g | 0.5g | 0.5g | 0.5g | 0.25g | 0.2g | 0.5g | 0.2g | [5 empty] | 2
| 1 | 1 | 0.9 | 1.1 | 0.95 | 0.6969795 | 0.89 | 0.9 | 0.2 | 0.8 | 0.78 | 0.7 | 0.8 | 0.8 | 0.8 | 0.8 | 0.93 | 0.9 | 0.59 | 0.8 | 0.8293903 | 0.8 | 1.041 | [5 empty] | 1
| 1 | 2 | 0.9 | 1 | 0.96 | 0.7790751 | 0.89 | 0.8 | 0.3 | 0.8 | 0.79 | 0.7 | 0.8 | 0.8 | 0.8 | 0.8 | 0.93 | 1 | 0.63 | 0.8 | 0.8048553 | 0.7 | 0.995 | [5 empty] | 10
| 1 | 3 | 0.9 | 1 | 0.99 | 0.7384656 | 0.93 | 0.8 | 0.3 | 0.8 | 0.81 | 0.7 | 0.8 | 0.8 | 0.8 | 0.8 | 0.93 | 0.9 | 0.67 | 0.8 | 0.7931444 | 0.7 | 0.924 | [5 empty] | 16
| 1 | 4 | 0.9 | 1 | 1.04 | 0.7113551 | 0.86 | 0.9 | 0.3 | 0.8 | 0.81 | 0.7 | 0.8 | 0.8 | 0.8 | 0.9 | 0.86 | 1 | 0.63 | 0.9 | 0.7970669 | 0.8 | 1.209 | [5 empty] | 0.8348099
| 1 | 5 | 0.9 | 1 | 1.07 | 0.6915425 | 0.89 | 0.8 | 0.3 | 0.8 | 0.79 | 0.7 | 0.8 | 0.8 | 0.7 | 0.8 | 0.83 | 0.9 | 0.62 | 0.8 | 0.8113378 | 0.7 | 1.184 | [5 empty] | 119
| 1 | 6 | 0.8 | 1 | 1.09 | 0.7552013 | 0.89 | 0.8 | 0.3 | 0.7 | 0.78 | 0.7 | 0.8 | 0.8 | 0.8 | 0.8 | 0.9 | 0.9 | 0.61 | 0.8 | 0.7767722 | 0.7 | 1.066
| Mean |  | 0.8833333 | 1.016667 | 1.016667 | 0.7287698 | 0.8916667 | 0.8333333 | 0.2833333 | 0.7833333 | 0.7933333 | 0.7 | 0.8 | 0.8 | 0.7833333 | 0.8166667 | 0.8966667 | 0.9333333 | 0.625 | 0.8166667 | 0.8020945 | 0.7333333 | 1.069833
| Median |  | 0.9 | 1 | 1.015 | 0.7249103 | 0.89 | 0.8 | 0.3 | 0.8 | 0.79 | 0.7 | 0.8 | 0.8 | 0.8 | 0.8 | 0.915 | 0.9 | 0.625 | 0.8 | 0.8009611 | 0.7 | 1.0535
| Std Dev. |  | 0.04082483 | 0.04082483 | 0.05853774 | 0.03470741 | 0.02228602 | 0.05163978 | 0.04082483 | 0.04082483 | 0.0136626 | 1.216188e-16 | 1.216188e-16 | 1.216188e-16 | 0.04082483 | 0.04082483 | 0.04273952 | 0.05163978 | 0.02664583 | 0.04082483 | 0.01780294 | 0.05163978 | 0.1096493
| Rel.Std.Dev. |  | 4.622% | 4.016% | 5.758% | 4.762% | 2.499% | 6.197% | 14.41% | 5.212% | 1.722% | 1.737e-14% | 1.52e-14% | 1.52e-14% | 5.212% | 4.999% | 4.766% | 5.533% | 4.263% | 4.999% | 2.22% | 7.042% | 10.25%
| PDM3 |  | 5.813% | 21.78% | 21.78% | -12.7% | 6.811% | -0.1769% | -66.06% | -6.166% | -4.968% | -16.15% | -4.17% | -4.17% | -6.166% | -2.173% | 7.41% | 11.8% | -25.13% | -2.173% | -3.919% | -12.16% | 28.15%
| Z-Score (Absolute) |  | 0.75 | 1.97 | 1.97 | 0.67 | 0.82 | 0.29 | 4.77 | 0.17 | 0.08 | 0.94 | 0.02 | 0.02 | 0.17 | 0.13 | 0.87 | 1.21 | 1.63 | 0.13 | 0 | 0.63 | 2.46
| Analytical results for Sr in OREAS 240c (Certified Value 44.5 ppm) | [27 empty] | Certified
Sr | Round | Replicate | Lab | Lab | Lab | Lab | Lab | Lab | Lab | Lab | Lab | Lab | Lab | Lab | Lab | Lab | Lab | Lab | Lab | Lab | Lab | Lab | Lab | Lab | Lab | Lab |  |  | 1
| No | No | 1.01 | 1.02 | 1.03 | 1.04 | 1.05 | 1.06 | 1.07 | 1.08 | 1.09 | 1.10 | 1.11 | 1.12 | 1.13 | 1.14 | 1.15 | 1.16 | 1.17 | 1.19 | 1.20 | 1.21 | 1.22 | 1.23 | 1.29 | 1.30 |  |  | ppm
|  |  | AR*OES/MS | AR*MS | AR*OES/MS | AR*OES/MS | AR*MS | AR*OES | AR*MS | AR*MS | AR*MS | AR*MS | AR*MS | AR*MS | AR*MS | AR*MS | AR*OES/MS | AR*OES/MS | AR*OES | AR*MS | AR*OES | AR*OES/MS | AR*MS | AR*OES | AR*OES/MS | AR*OES |  |  | 1
|  |  | 0.25g | 0.5g | 01g | 01g | 25g | 0.25g | 0.5g | 0.5g | 01g | 0.5g | 0.5g | 15g | 0.5g | 0.2g | 0.25g | 0.5g | 0.25g | 0.5g | 0.5g | 0.25g | 0.2g | 0.5g | 0.5g | 0.2g |  |  | 2
| 1 | 1 | 41.8 | 45.8 | 49.3 | 44.06335 | 46.86 | 44.6 | 43.4 | 47.4 | 47.95 | 43.4 | 46.2 | 41.9 | 44.8 | 46.3 | 43.4 | 53.1 | 47.2715 | 47.6 | 56 | 44 | 43.17284 | 36.72 | 44.4 | 38.36327935 |  |  | 1
| 1 | 2 | 41.4 | 44.8 | 49.7 | 43.10109 | 45.2 | 44.3 | 43.1 | 47.3 | 47.01 | 43 | 45.7 | 41.7 | 47.3 | 44.5 | 43.5 | 53.6 | 47.1655 | 49.3 | 55 | 45 | 43.71225 | 37.71098 | 41.5 | 38.04731488 |  |  | 11
| 1 | 3 | 42.5 | 42.6 | 48.3 | 41.90399 | 47.36 | 43.4 | 43.6 | 43.8 | 46.62 | 43 | 45.7 | 42.6 | 47.3 | 46.6 | 43.8 | 54.6 | 47.157 | 47.6 | 55 | 45 | 42.72995 | 37.60366 | 40.6 | 38.87202725 |  |  | 16
| 1 | 4 | 41.9 | 44.8 | 49.3 | 42.50678 | 46.25 | 43.8 | 44.6 | 45.3 | 45.88 | 43.5 | 47.9 | 42.6 | 47.7 | 44.5 | 44.4 | 52.7 | 47.377 | 48.2 | 55 | 44 | 42.81622 | 36.04118 | 43.9 | 39.77345908 |  |  | 44.50573
| 1 | 5 | 43.7 | 43 | 48.9 | 43.29784 | 45.97 | 43.9 | 43 | 43.6 | 46.6 | 43.7 | 45.5 | 42.4 | 44.3 | 45.9 | 41.9 | 55.7 | 47.779 | 47.1 | 55 | 45 | 44.42032 | 36.30766 | 40 | 38.40735023 |  |  | 120
| 1 | 6 | 41.7 | 44.5 | 49 | 44.20148 | 45.28 | 44.2 | 43.1 | 41.1 | 47.05 | 43.3 | 45.7 | 43.8 | 44.5 | 46.1 | 42.6 | 52.4 | 47.861 | 48.5 | 55 | 44 | 43.321 | 36.85246 | 42 | 39.31104256
| Mean |  | 42.16667 | 44.25 | 49.08333 | 43.17909 | 46.15333 | 44.03333 | 43.46667 | 44.75 | 46.85167 | 43.31667 | 46.11667 | 42.5 | 45.98333 | 45.65 | 43.26667 | 53.68333 | 47.43517 | 48.05 | 55.16667 | 44.5 | 43.36209 | 36.87266 | 42.06667 | 38.79575
| Median |  | 41.85 | 44.65 | 49.15 | 43.19947 | 46.11 | 44.05 | 43.25 | 44.55 | 46.815 | 43.35 | 45.7 | 42.5 | 46.05 | 46 | 43.45 | 53.35 | 47.32425 | 47.9 | 55 | 44.5 | 43.24692 | 36.78623 | 41.75 | 38.63968874
| Std Dev. |  | 0.8334667 | 1.212848 | 0.4750439 | 0.8860326 | 0.8567302 | 0.4226898 | 0.5988879 | 2.42384 | 0.6829178 | 0.2786874 | 0.9042492 | 0.7375636 | 1.603018 | 0.920326 | 0.8891944 | 1.254459 | 0.3097813 | 0.7867655 | 0.4082483 | 0.5477226 | 0.6288938 | 0.6740069 | 1.763708 | 0.6519663
| Rel.Std.Dev. |  | 1.977% | 2.741% | 0.9678% | 2.052% | 1.856% | 0.9599% | 1.378% | 5.416% | 1.458% | 0.6434% | 1.961% | 1.735% | 3.486% | 2.016% | 2.055% | 2.337% | 0.6531% | 1.637% | 0.74% | 1.231% | 1.45% | 1.828% | 4.193% | 1.681%
| PDM3 |  | -5.256% | -0.5746% | 10.29% | -2.981% | 3.702% | -1.061% | -2.335% | 0.5488% | 5.271% | -2.672% | 3.62% | -4.507% | 3.32% | 2.571% | -2.784% | 20.62% | 6.582% | 7.964% | 23.95% | -0.01289% | -2.57% | -17.15% | -5.48% | -12.83%
| Z-Score (Absolute) |  | 0.85 | 0.05 | 1.8 | 0.46 | 0.68 | 0.13 | 0.35 | 0.14 | 0.95 | 0.41 | 0.67 | 0.72 | 0.62 | 0.49 | 0.42 | 3.57 | 1.17 | 1.41 | 4.13 | 0.05 | 0.39 | 2.87 | 0.88 | 2.14
| Analytical results for Ta in OREAS 240c (Certified Value < 0.01 ppm) | [27 empty] | Certified
Ta | Round | Replicate | Lab | Lab | Lab | Lab | Lab | Lab | Lab | Lab | Lab | Lab | Lab | Lab | Lab | Lab | Lab | Lab | Lab | Lab | Lab | Lab | [6 empty] | 1
| No | No | 1.01 | 1.02 | 1.03 | 1.04 | 1.05 | 1.06 | 1.07 | 1.08 | 1.09 | 1.10 | 1.11 | 1.12 | 1.14 | 1.15 | 1.16 | 1.19 | 1.20 | 1.21 | 1.22 | 1.29 | [6 empty] | ppm
|  |  | AR*OES/MS | AR*MS | AR*OES/MS | AR*OES/MS | AR*MS | AR*MS | AR*MS | AR*MS | AR*MS | AR*MS | AR*MS | AR*MS | AR*MS | AR*OES/MS | AR*OES/MS | AR*MS | AR*MS | AR*OES/MS | AR*MS | AR*OES/MS | [6 empty] | 3
|  |  | 0.25g | 0.5g | 01g | 01g | 25g | 0.25g | 0.5g | 0.5g | 01g | 0.5g | 0.5g | 15g | 0.2g | 0.25g | 0.5g | 0.5g | 0.5g | 0.25g | 0.2g | 0.5g | [6 empty] | 3
| 1 | 1 | < 0.05 | 0.01 | < 0.01 | < 0.05 | < 0.01 | < 0.01 | < 0.01 | < 0.01 | < 0.01 | 0.01 | < 0.01 | < 0.05 | < 0.01 | < 0.05 | < 0.01 | 0.01 | < 0.01 | < 0.1 | < 0.01 | < 0.01 | [6 empty] | 1
| 1 | 2 | < 0.05 | 0.01 | < 0.01 | < 0.05 | < 0.01 | < 0.01 | 0.02 | < 0.01 | < 0.01 | 0.01 | < 0.01 | < 0.05 | < 0.01 | < 0.05 | < 0.01 | < 0.01 | < 0.01 | < 0.1 | < 0.01 | < 0.01 | [6 empty] | 21
| 1 | 3 | < 0.05 | 0.01 | < 0.01 | < 0.05 | < 0.01 | < 0.01 | < 0.01 | < 0.01 | < 0.01 | < 0.01 | 0.01 | < 0.05 | < 0.01 | < 0.05 | < 0.01 | < 0.01 | < 0.01 | < 0.1 | < 0.01 | < 0.01 | [6 empty] | 16
| 1 | 4 | < 0.05 | 0.01 | < 0.01 | < 0.05 | < 0.01 | < 0.01 | < 0.01 | < 0.01 | < 0.01 | 0.01 | < 0.01 | < 0.05 | < 0.01 | < 0.05 | < 0.01 | < 0.01 | < 0.01 | < 0.1 | < 0.01 | < 0.01 | [6 empty] | < 0.01
| 1 | 5 | < 0.05 | 0.01 | < 0.01 | < 0.05 | < 0.01 | < 0.01 | < 0.01 | < 0.01 | < 0.01 | 0.01 | < 0.01 | < 0.05 | < 0.01 | < 0.05 | < 0.01 | < 0.01 | < 0.01 | < 0.1 | < 0.01 | < 0.01 | [6 empty] | 121
| 1 | 6 | < 0.05 | 0.01 | < 0.01 | < 0.05 | < 0.01 | < 0.01 | < 0.01 | < 0.01 | < 0.01 | < 0.01 | < 0.01 | < 0.05 | < 0.01 | < 0.05 | < 0.01 | 0.01 | < 0.01 | < 0.1 | < 0.01 | < 0.01
| Mean |  |  | 0.01 |  |  |  |  | 0.02 |  |  | 0.01 | 0.01 |  |  |  |  | 0.01
| Median |  |  | 0.01 |  |  |  |  | 0.02 |  |  | 0.01 | 0.01 |  |  |  |  | 0.01
| Std Dev. |  |  | 0 | [7 empty] | 0 | [5 empty] | 0
| Rel.Std.Dev. |  |  | 0% | [7 empty] | 0% | [5 empty] | 0%
PDM3
| Z-Score (Absolute) |  | 31.69 | 7.42 | 0.67 | 31.69 | 0.67 | 0.67 | 3.37 | 0.67 | 0.67 | 4.72 | 0.67 | 31.69 | 0.67 | 31.69 | 0.67 | 2.02 | 0.67 | 72.15 | 0.67 | 0.67
| Analytical results for Tb in OREAS 240c (Certified Value 0.31 ppm) | [27 empty] | Certified
Tb | Round | Replicate | Lab | Lab | Lab | Lab | Lab | Lab | Lab | Lab | Lab | Lab | [16 empty] | 1
| No | No | 1.01 | 1.03 | 1.05 | 1.06 | 1.07 | 1.15 | 1.16 | 1.17 | 1.20 | 1.22 | [16 empty] | ppm
|  |  | AR*OES/MS | AR*OES/MS | AR*MS | AR*MS | AR*MS | AR*OES/MS | AR*OES/MS | AR*MS | AR*MS | AR*MS | [16 empty] | 2
|  |  | 0.25g | 01g | 25g | 0.25g | 0.5g | 0.25g | 0.5g | 0.25g | 0.5g | 0.2g | [16 empty] | 3
| 1 | 1 | 0.3 | 0.3 | 0.344 | 0.33 | 0.29 | 0.32 | 0.3 | 0.35775 | 0.34 | 0.3171394 | [16 empty] | 1
| 1 | 2 | 0.3 | 0.31 | 0.328 | 0.32 | 0.31 | 0.31 | 0.3 | 0.3648 | 0.34 | 0.3169705 | [16 empty] | 22
| 1 | 3 | 0.31 | 0.3 | 0.35 | 0.32 | 0.3 | 0.3 | 0.3 | 0.37065 | 0.34 | 0.3147757 | [16 empty] | 16
| 1 | 4 | 0.3 | 0.31 | 0.336 | 0.33 | 0.31 | 0.32 | 0.3 | 0.3774 | 0.34 | 0.2896176 | [16 empty] | 0.3141102
| 1 | 5 | 0.3 | 0.31 | 0.328 | 0.31 | 0.29 | 0.3 | 0.3 | 0.37185 | 0.34 | 0.302239 | [16 empty] | 122
| 1 | 6 | 0.3 | 0.3 | 0.323 | 0.32 | 0.29 | 0.3 | 0.3 | 0.36195 | 0.33 | 0.2875491
| Mean |  | 0.3016667 | 0.305 | 0.3348333 | 0.3216667 | 0.2983333 | 0.3083333 | 0.3 | 0.3674 | 0.3383333 | 0.3047152
| Median |  | 0.3 | 0.305 | 0.332 | 0.32 | 0.295 | 0.305 | 0.3 | 0.367725 | 0.34 | 0.3085073
| Std Dev. |  | 0.004082483 | 0.005477226 | 0.01047696 | 0.007527727 | 0.009831921 | 0.009831921 | 0 | 0.007210409 | 0.004082483 | 0.01367121
| Rel.Std.Dev. |  | 1.353% | 1.796% | 3.129% | 2.34% | 3.296% | 3.189% | 0% | 1.963% | 1.207% | 4.487%
| PDM3 |  | -3.962% | -2.9% | 6.597% | 2.406% | -5.023% | -1.839% | -4.492% | 16.97% | 7.712% | -2.991%
| Z-Score (Absolute) |  | 0.45 | 0.22 | 1.79 | 0.9 | 0.67 | 0 | NA | 3.98 | 2.02 | 0.24
Results from laboratory 1.16 were removed due to their 0.1 ppm reading resolution.
| Analytical results for Te in OREAS 240c (Certified Value 0.16 ppm) | [27 empty] | Certified
Te | Round | Replicate | Lab | Lab | Lab | Lab | Lab | Lab | Lab | Lab | Lab | Lab | Lab | Lab | Lab | Lab | Lab | Lab | Lab | Lab | Lab | Lab | Lab | Lab | Lab | Lab |  |  | 1
| No | No | 1.01 | 1.02 | 1.03 | 1.04 | 1.05 | 1.06 | 1.07 | 1.08 | 1.09 | 1.10 | 1.11 | 1.12 | 1.13 | 1.14 | 1.15 | 1.16 | 1.18 | 1.19 | 1.20 | 1.21 | 1.22 | 1.23 | 1.29 | 1.30 |  |  | ppm
|  |  | AR*OES/MS | AR*MS | AR*OES/MS | AR*OES/MS | AR*MS | AR*MS | AR*MS | AR*MS | AR*MS | AR*MS | AR*MS | AR*MS | AR*MS | AR*MS | AR*OES/MS | AR*OES/MS | AR*OES/MS | AR*MS | AR*MS | AR*OES/MS | AR*MS | AR*OES | AR*OES/MS | AR*OES |  |  | 2
|  |  | 0.25g | 0.5g | 01g | 01g | 25g | 0.25g | 0.5g | 0.5g | 01g | 0.5g | 0.5g | 15g | 0.5g | 0.2g | 0.25g | 0.5g | 0.5g | 0.5g | 0.5g | 0.25g | 0.2g | 0.5g | 0.5g | 0.2g |  |  | 2
| 1 | 1 | 0.12 | 0.16 | 0.19 | 0.151202937 | 0.2 | 0.18 | < 0.01 | 0.17 | 0.2 | 0.17 | 0.18 | 0.18 | 0.17 | 0.21 | 0.19 | 0.25 | 0.18 | 0.14 | 0.13 | 0.2 | < 0.2 | < 0.2 | 0.15 | 15.40894997 |  |  | 1
| 1 | 2 | 0.13 | 0.15 | 0.19 | 0.1497423312 | 0.2 | 0.15 | < 0.01 | 0.16 | 0.2 | 0.16 | 0.14 | 0.15 | 0.22 | 0.22 | 0.18 | 0.25 | 0.19 | 0.15 | 0.14 | 0.2 | < 0.2 | < 0.2 | 0.15 | 12.86507797 |  |  | 23
| 1 | 3 | 0.13 | 0.15 | 0.18 | 0.1706888835 | 0.2 | 0.15 | < 0.01 | 0.14 | 0.2 | 0.15 | 0.15 | 0.16 | 0.22 | 0.2 | 0.17 | 0.19 | 0.14 | 0.17 | 0.16 | 0.2 | < 0.2 | < 0.2 | 0.15 | 12.11667268 |  |  | 16
| 1 | 4 | 0.15 | 0.15 | 0.18 | 0.1387988064 | 0.2 | 0.15 | < 0.01 | 0.16 | 0.2 | 0.16 | 0.18 | 0.17 | 0.12 | 0.22 | 0.18 | 0.19 | 0.18 | 0.16 | 0.13 | 0.2 | < 0.2 | < 0.2 | 0.15 | 11.68630593 |  |  | 0.162012
| 1 | 5 | 0.21 | 0.15 | 0.15 | 0.1590249969 | 0.2 | 0.17 | < 0.01 | 0.15 | 0.2 | 0.19 | 0.16 | 0.17 | 0.16 | 0.19 | 0.18 | 0.11 | 0.15 | 0.16 | 0.16 | 0.2 | < 0.2 | < 0.2 | 0.14 | 10.96167009 |  |  | 123
| 1 | 6 | 0.14 | 0.15 | 0.15 | 0.17576497 | 0.1 | 0.15 | 0.05 | 0.15 | 0.2 | 0.16 | 0.16 | 0.18 | 0.17 | 0.18 | 0.15 | 0.11 | 0.16 | 0.13 | 0.15 | 0.2 | < 0.2 | < 0.2 | 0.15 | 11.5353245
| Mean |  | 0.1466667 | 0.1516667 | 0.1733333 | 0.1575372 | 0.1833333 | 0.1583333 | 0.05 | 0.155 | 0.2 | 0.165 | 0.1616667 | 0.1683333 | 0.1766667 | 0.2033333 | 0.175 | 0.1833333 | 0.1666667 | 0.1516667 | 0.145 | 0.2 |  |  | 0.1483333 | 12.42900019
| Median |  | 0.135 | 0.15 | 0.18 | 0.155114 | 0.2 | 0.15 | 0.05 | 0.155 | 0.2 | 0.16 | 0.16 | 0.17 | 0.17 | 0.205 | 0.18 | 0.19 | 0.17 | 0.155 | 0.145 | 0.2 |  |  | 0.15 | 11.90149
| Std Dev. |  | 0.03265986 | 0.004082483 | 0.01861899 | 0.01385238 | 0.04082483 | 0.0132916 |  | 0.01048809 | 3.040471e-17 | 0.01378405 | 0.01602082 | 0.01169045 | 0.03829708 | 0.01632993 | 0.01378405 | 0.0628225 | 0.01966384 | 0.0147196 | 0.01378405 | 3.040471e-17 |  |  | 0.004082483 | 1.591925
| Rel.Std.Dev. |  | 22.27% | 2.692% | 10.74% | 8.793% | 22.27% | 8.395% |  | 6.767% | 1.52e-14% | 8.354% | 9.91% | 6.945% | 21.68% | 8.031% | 7.877% | 34.27% | 11.8% | 9.705% | 9.506% | 1.52e-14% |  |  | 2.752% | 12.81%
| PDM3 |  | -9.472% | -6.386% | 6.988% | -2.762% | 13.16% | -2.271% | -69.14% | -4.328% | 23.45% | 1.844% | -0.2131% | 3.902% | 9.045% | 25.51% | 8.017% | 13.16% | 2.873% | -6.386% | -10.5% | 23.45% |  |  | -8.443% | 7572%
| Z-Score (Absolute) |  | 0.67 | 0.39 | 0.87 | 0.05 | NA | 0 | 8.43 | 0.19 | NA | 0.39 | 0.19 | 0.58 | 1.06 | 2.6 | 0.96 | 1.44 | 0.48 | 0.39 | 0.77 | NA | 3.37 | 3.37 | 0.58 | 709.22
Results from laboratories 1.05, 1.09 and 1.21 were removed due to their 0.1 ppm reading resolution.
| Analytical results for Th in OREAS 240c (Certified Value 1.57 ppm) | [27 empty] | Certified
Th | Round | Replicate | Lab | Lab | Lab | Lab | Lab | Lab | Lab | Lab | Lab | Lab | Lab | Lab | Lab | Lab | Lab | Lab | Lab | Lab | Lab | Lab | Lab | Lab | Lab | Lab |  |  | 1
| No | No | 1.01 | 1.02 | 1.03 | 1.04 | 1.05 | 1.06 | 1.07 | 1.08 | 1.09 | 1.10 | 1.11 | 1.12 | 1.13 | 1.14 | 1.15 | 1.16 | 1.17 | 1.19 | 1.20 | 1.21 | 1.22 | 1.23 | 1.29 | 1.30 |  |  | ppm
|  |  | AR*OES/MS | AR*MS | AR*OES/MS | AR*OES/MS | AR*MS | AR*MS | AR*MS | AR*MS | AR*MS | AR*MS | AR*MS | AR*MS | AR*MS | AR*MS | AR*OES/MS | AR*OES/MS | AR*MS | AR*MS | AR*MS | AR*OES/MS | AR*MS | AR*OES | AR*OES/MS | AR*OES |  |  | 2
|  |  | 0.25g | 0.5g | 01g | 01g | 25g | 0.25g | 0.5g | 0.5g | 01g | 0.5g | 0.5g | 15g | 0.5g | 0.2g | 0.25g | 0.5g | 0.25g | 0.5g | 0.5g | 0.25g | 0.2g | 0.5g | 0.5g | 0.2g |  |  | 3
| 1 | 1 | 2 | 1.5 | 1.47 | 1.658043 | 1.71 | 1.61 | 1.71 | 1.6 | 1.68 | 1.5 | 1.6 | 1.6 | 1.2 | 2.1 | 1.5 | 1.6 | 1.8098355 | 1.7 | 2.04 | 1.4 | 1.668127 | 1.3214 | 1.8 | 4.88817034 |  |  | 1
| 1 | 2 | 1.6 | 1.5 | 1.47 | 1.705458 | 1.65 | 1.57 | 1.54 | 1.5 | 1.68 | 1.5 | 1.6 | 1.5 | 1 | 2.1 | 1.6 | 1.6 | 1.792985 | 1.8 | 2.03 | 1.4 | 1.647782 | 1.2425 | 1.7 | 4.712402337 |  |  | 24
| 1 | 3 | 2.1 | 1.5 | 1.45 | 1.685845 | 1.69 | 1.48 | 1.52 | 1.4 | 1.63 | 1.5 | 1.6 | 1.6 | 1.2 | 2.2 | 1.6 | 1.6 | 1.82597 | 1.7 | 2 | 1.4 | 1.627492 | 1.393334 | 1.7 | 4.659355579 |  |  | 16
| 1 | 4 | 1.6 | 1.5 | 1.49 | 1.605031 | 1.65 | 1.52 | 1.52 | 1.5 | 1.61 | 1.5 | 1.6 | 1.6 | 1.2 | 2.2 | 1.6 | 1.6 | 1.81543 | 1.8 | 2.06 | 1.4 | 1.628329 | 1.294311 | 1.8 | 5.300126084 |  |  | 1.566653
| 1 | 5 | 1.7 | 1.5 | 1.43 | 1.621331 | 1.63 | 1.51 | 1.45 | 1.4 | 1.69 | 1.5 | 1.5 | 1.6 | 1.7 | 2.2 | 1.5 | 1.6 | 1.80807 | 1.7 | 2.01 | 1.4 | 1.592597 | 1.285024 | 1.6 | 4.6481896 |  |  | 124
| 1 | 6 | 1.6 | 1.5 | 1.43 | 1.656835 | 1.61 | 1.55 | 1.46 | 1.4 | 1.63 | 1.5 | 1.5 | 1.6 | 1.5 | 2.1 | 1.5 | 1.6 | 1.767575 | 1.8 | 2 | 1.4 | 1.573165 | 1.280441 | 1.7 | 4.925454536
| Mean |  | 1.766667 | 1.5 | 1.456667 | 1.655424 | 1.656667 | 1.54 | 1.533333 | 1.466667 | 1.653333 | 1.5 | 1.566667 | 1.583333 | 1.3 | 2.15 | 1.55 | 1.6 | 1.803311 | 1.75 | 2.023333 | 1.4 | 1.622915 | 1.302835 | 1.716667 | 4.855616
| Median |  | 1.65 | 1.5 | 1.46 | 1.657439 | 1.65 | 1.535 | 1.52 | 1.45 | 1.655 | 1.5 | 1.6 | 1.6 | 1.2 | 2.15 | 1.55 | 1.6 | 1.80895275 | 1.75 | 2.02 | 1.4 | 1.627911 | 1.289667 | 1.7 | 4.800286
| Std Dev. |  | 0.2250926 | 0 | 0.0242212 | 0.03778729 | 0.03723797 | 0.0464758 | 0.09373722 | 0.08164966 | 0.03386247 | 0 | 0.05163978 | 0.04082483 | 0.2529822 | 0.05477226 | 0.05477226 | 2.432377e-16 | 0.02053877 | 0.05477226 | 0.0242212 | 2.432377e-16 | 0.03494857 | 0.05112027 | 0.07527727 | 0.2472167
| Rel.Std.Dev. |  | 12.74% | 0% | 1.663% | 2.283% | 2.248% | 3.018% | 6.113% | 5.567% | 2.048% | 0% | 3.296% | 2.578% | 19.46% | 2.548% | 3.534% | 1.52e-14% | 1.139% | 3.13% | 1.197% | 1.737e-14% | 2.153% | 3.924% | 4.385% | 5.091%
| PDM3 |  | 12.77% | -4.255% | -7.02% | 5.666% | 5.746% | -1.701% | -2.127% | -6.382% | 5.533% | -4.255% | 0.0008551% | 1.065% | -17.02% | 37.24% | -1.063% | 2.129% | 15.11% | 11.7% | 29.15% | -10.64% | 3.591% | -16.84% | 9.575% | 209.9%
| Z-Score (Absolute) |  | 1.09 | 0.57 | 0.84 | 0.4 | 0.4 | 0.32 | 0.36 | 0.78 | 0.38 | 0.57 | 0.16 | 0.05 | 1.82 | 3.48 | 0.26 | 0.05 | 1.32 | 0.99 | 2.69 | 1.19 | 0.19 | 1.8 | 0.78 | 20.32
| Analytical results for Ti in OREAS 240c (Certified Value 0.258 wt.%) | [27 empty] | Certified
Ti | Round | Replicate | Lab | Lab | Lab | Lab | Lab | Lab | Lab | Lab | Lab | Lab | Lab | Lab | Lab | Lab | Lab | Lab | Lab | Lab | Lab | Lab | Lab | Lab | Lab | Lab |  |  | 1
| No | No | 1.01 | 1.02 | 1.03 | 1.04 | 1.05 | 1.06 | 1.07 | 1.08 | 1.09 | 1.10 | 1.11 | 1.12 | 1.13 | 1.14 | 1.15 | 1.16 | 1.17 | 1.19 | 1.20 | 1.21 | 1.22 | 1.23 | 1.29 | 1.30 |  |  | wt.%
|  |  | AR*OES/MS | AR*MS | AR*OES/MS | AR*OES/MS | AR*MS | AR*OES | AR*MS | AR*MS | AR*MS | AR*MS | AR*MS | AR*MS | AR*MS | AR*MS | AR*OES/MS | AR*OES/MS | AR*OES | AR*MS | AR*OES | AR*OES/MS | AR*MS | AR*OES | AR*OES/MS | AR*OES |  |  | 3
|  |  | 0.25g | 0.5g | 01g | 01g | 25g | 0.25g | 0.5g | 0.5g | 01g | 0.5g | 0.5g | 15g | 0.5g | 0.2g | 0.25g | 0.5g | 0.25g | 0.5g | 0.5g | 0.25g | 0.2g | 0.5g | 0.5g | 0.2g |  |  | 3
| 1 | 1 | 0.22 | 0.301 | > 0.1 | 0.2641367 | 0.3186 | 0.285 | 0.249 | 0.218 | 0.2807 | 0.263 | 0.243 | 0.257 | 0.233 | 0.27 | 0.23 | 0.332 | 0.2723455 | 0.258 | 0.1679 | 0.281 | 0.2870591 | 0.215353 | 0.217 | 0.169394526 |  |  | 1
| 1 | 2 | 0.22 | 0.288 | > 0.1 | 0.2458267 | 0.31 | 0.267 | 0.267 | 0.24 | 0.2788 | 0.251 | 0.253 | 0.243 | 0.262 | 0.265 | 0.23 | 0.331 | 0.2747644 | 0.264 | 0.1619 | 0.282 | 0.2839522 | 0.18396 | 0.212 | 0.1522326627 |  |  | 25
| 1 | 3 | 0.22 | 0.297 | > 0.1 | 0.2586527 | 0.3204 | 0.256 | 0.266 | 0.244 | 0.2718 | 0.261 | 0.257 | 0.266 | 0.265 | 0.27 | 0.22 | 0.34 | 0.2724844 | 0.259 | 0.1619 | 0.281 | 0.2805508 | 0.199878 | 0.219 | 0.1632947494 |  |  | 16
| 1 | 4 | 0.21 | 0.295 | > 0.1 | 0.2458754 | 0.3107 | 0.267 | 0.273 | 0.24 | 0.2694 | 0.256 | 0.249 | 0.253 | 0.269 | 0.258 | 0.23 | 0.327 | 0.275186 | 0.262 | 0.1559 | 0.281 | 0.2740957 | 0.2056 | 0.219 | 0.1662970446 |  |  | 0.257561
| 1 | 5 | 0.22 | 0.283 | > 0.1 | 0.2635445 | 0.312 | 0.268 | 0.265 | 0.246 | 0.2698 | 0.255 | 0.245 | 0.26 | 0.233 | 0.257 | 0.23 | 0.344 | 0.2737203 | 0.257 | 0.1559 | 0.282 | 0.2820836 | 0.2034 | 0.206 | 0.1603132664 |  |  | 125
| 1 | 6 | 0.21 | 0.287 | > 0.1 | 0.2631496 | 0.302 | 0.278 | 0.269 | 0.255 | 0.2791 | 0.252 | 0.247 | 0.259 | 0.24 | 0.261 | 0.23 | 0.322 | 0.2734408 | 0.26 | 0.1559 | 0.279 | 0.2756182 | 0.202878 | 0.212 | 0.1616728211
| Mean |  | 0.2166667 | 0.2918333 |  | 0.2568643 | 0.3122833 | 0.2701667 | 0.2648333 | 0.2405 | 0.2749333 | 0.2563333 | 0.249 | 0.2563333 | 0.2503333 | 0.2635 | 0.2283333 | 0.3326667 | 0.2736569 | 0.26 | 0.1599 | 0.281 | 0.28056 | 0.2018448 | 0.2141667 | 0.1622008
| Median |  | 0.22 | 0.2915 |  | 0.2609012 | 0.31135 | 0.2675 | 0.2665 | 0.242 | 0.2753 | 0.2555 | 0.248 | 0.258 | 0.251 | 0.263 | 0.23 | 0.3315 | 0.2735806 | 0.2595 | 0.1589 | 0.281 | 0.2813172 | 0.203139 | 0.2145 | 0.1624838
| Std Dev. |  | 0.005163978 | 0.006882345 |  | 0.008749874 | 0.006623116 | 0.0100681 | 0.008256311 | 0.01232477 | 0.005144965 | 0.004802777 | 0.005215362 | 0.007788881 | 0.01677697 | 0.00575326 | 0.004082483 | 0.008140434 | 0.001158456 | 0.002607681 | 0.004898979 | 0.001095445 | 0.004945199 | 0.01023517 | 0.005115336 | 0.005881002
| Rel.Std.Dev. |  | 2.383% | 2.358% |  | 3.406% | 2.121% | 3.727% | 3.118% | 5.125% | 1.871% | 1.874% | 2.095% | 3.039% | 6.702% | 2.183% | 1.788% | 2.447% | 0.4233% | 1.003% | 3.064% | 0.3898% | 1.763% | 5.071% | 2.388% | 3.626%
| PDM3 |  | -15.88% | 13.31% |  | -0.2705% | 21.25% | 4.894% | 2.824% | -6.624% | 6.745% | -0.4766% | -3.324% | -0.4766% | -2.806% | 2.306% | -11.35% | 29.16% | 6.249% | 0.947% | -37.92% | 9.1% | 8.93% | -21.63% | -16.85% | -37.02%
| Z-Score (Absolute) |  | 1.5 | 1.3 | NA | 0 | 2.07 | 0.5 | 0.3 | 0.61 | 0.67 | 0.02 | 0.29 | 0.02 | 0.24 | 0.25 | 1.06 | 2.83 | 0.63 | 0.12 | 3.62 | 0.9 | 0.88 | 2.05 | 1.59 | 3.53
| Analytical results for Tl in OREAS 240c (Certified Value 0.26 ppm) | [27 empty] | Certified
Tl | Round | Replicate | Lab | Lab | Lab | Lab | Lab | Lab | Lab | Lab | Lab | Lab | Lab | Lab | Lab | Lab | Lab | Lab | Lab | Lab | Lab | Lab | Lab | Lab |  |  |  |  | 1
| No | No | 1.01 | 1.02 | 1.03 | 1.04 | 1.05 | 1.06 | 1.07 | 1.08 | 1.09 | 1.10 | 1.11 | 1.12 | 1.13 | 1.14 | 1.15 | 1.16 | 1.18 | 1.19 | 1.21 | 1.22 | 1.23 | 1.29 |  |  |  |  | ppm
|  |  | AR*OES/MS | AR*MS | AR*OES/MS | AR*OES/MS | AR*MS | AR*MS | AR*MS | AR*MS | AR*MS | AR*MS | AR*MS | AR*MS | AR*MS | AR*MS | AR*OES/MS | AR*OES/MS | AR*OES/MS | AR*MS | AR*OES/MS | AR*MS | AR*OES | AR*OES/MS |  |  |  |  | 2
|  |  | 0.25g | 0.5g | 01g | 01g | 25g | 0.25g | 0.5g | 0.5g | 01g | 0.5g | 0.5g | 15g | 0.5g | 0.2g | 0.25g | 0.5g | 0.5g | 0.5g | 0.25g | 0.2g | 0.5g | 0.5g |  |  |  |  | 3
| 1 | 1 | 0.28 | 0.27 | 0.28 | 0.2534967 | 0.27 | 0.26 | 0.25 | 0.26 | 0.27 | 0.25 | 0.24 | 0.27 | 0.22 | 0.24 | 0.3 | 0.27 | 0.31 | 0.23 | 0.25 | 0.304548 | 0.254 | 0.25 |  |  |  |  | 1
| 1 | 2 | 0.27 | 0.27 | 0.28 | 0.2522078 | 0.26 | 0.27 | 0.25 | 0.26 | 0.28 | 0.24 | 0.24 | 0.27 | 0.23 | 0.25 | 0.29 | 0.28 | 0.29 | 0.26 | 0.25 | 0.3050795 | 0.2471732 | 0.24 |  |  |  |  | 26
| 1 | 3 | 0.28 | 0.26 | 0.27 | 0.246199 | 0.27 | 0.25 | 0.26 | 0.25 | 0.28 | 0.23 | 0.27 | 0.28 | 0.24 | 0.26 | 0.29 | 0.26 | 0.29 | 0.24 | 0.26 | 0.3089321 | 0.2634522 | 0.24 |  |  |  |  | 16
| 1 | 4 | 0.27 | 0.26 | 0.27 | 0.2456315 | 0.26 | 0.28 | 0.25 | 0.25 | 0.27 | 0.25 | 0.24 | 0.27 | 0.26 | 0.25 | 0.29 | 0.25 | 0.3 | 0.23 | 0.26 | 0.2960383 | 0.2548263 | 0.26 |  |  |  |  | 0.2612912
| 1 | 5 | 0.28 | 0.26 | 0.28 | 0.2435975 | 0.27 | 0.26 | 0.24 | 0.24 | 0.27 | 0.24 | 0.23 | 0.27 | 0.24 | 0.23 | 0.27 | 0.27 | 0.29 | 0.24 | 0.26 | 0.3055211 | 0.2471061 | 0.24 |  |  |  |  | 126
| 1 | 6 | 0.27 | 0.27 | 0.28 | 0.2502589 | 0.26 | 0.27 | 0.26 | 0.24 | 0.27 | 0.25 | 0.23 | 0.27 | 0.23 | 0.23 | 0.28 | 0.25 | 0.29 | 0.25 | 0.25 | 0.2929986 | 0.2393672 | 0.25
| Mean |  | 0.275 | 0.265 | 0.2766667 | 0.2485652 | 0.265 | 0.265 | 0.2516667 | 0.25 | 0.2733333 | 0.2433333 | 0.2416667 | 0.2716667 | 0.2366667 | 0.2433333 | 0.2866667 | 0.2633333 | 0.295 | 0.2416667 | 0.255 | 0.3021863 | 0.2509875 | 0.2466667
| Median |  | 0.275 | 0.265 | 0.28 | 0.2482289 | 0.265 | 0.265 | 0.25 | 0.25 | 0.27 | 0.245 | 0.24 | 0.27 | 0.235 | 0.245 | 0.29 | 0.265 | 0.29 | 0.24 | 0.255 | 0.3048138 | 0.2505866 | 0.245
| Std Dev. |  | 0.005477226 | 0.005477226 | 0.005163978 | 0.003983469 | 0.005477226 | 0.01048809 | 0.007527727 | 0.008944272 | 0.005163978 | 0.008164966 | 0.0147196 | 0.004082483 | 0.0136626 | 0.0121106 | 0.01032796 | 0.0121106 | 0.0083666 | 0.01169045 | 0.005477226 | 0.006209463 | 0.008292496 | 0.008164966
| Rel.Std.Dev. |  | 1.992% | 2.067% | 1.866% | 1.603% | 2.067% | 3.958% | 2.991% | 3.578% | 1.889% | 3.355% | 6.091% | 1.503% | 5.773% | 4.977% | 3.603% | 4.599% | 2.836% | 4.837% | 2.148% | 2.055% | 3.304% | 3.31%
| PDM3 |  | 5.247% | 1.419% | 5.884% | -4.87% | 1.419% | 1.419% | -3.683% | -4.321% | 4.609% | -6.873% | -7.511% | 3.971% | -9.424% | -6.873% | 9.712% | 0.7816% | 12.9% | -7.511% | -2.408% | 15.65% | -3.943% | -5.597%
| Z-Score (Absolute) |  | 0.8 | 0.3 | 0.89 | 0.54 | 0.3 | 0.3 | 0.38 | 0.46 | 0.72 | 0.8 | 0.89 | 0.63 | 1.14 | 0.8 | 1.39 | 0.21 | 1.81 | 0.89 | 0.21 | 2.18 | 0.41 | 0.63
| Analytical results for Tm in OREAS 240c (Certified Value 0.18 ppm) | [27 empty] | Certified
Tm | Round | Replicate | Lab | Lab | Lab | Lab | Lab | [21 empty] | 1
| No | No | 1.03 | 1.05 | 1.07 | 1.16 | 1.22 | [21 empty] | ppm
|  |  | AR*OES/MS | AR*MS | AR*MS | AR*OES/MS | AR*MS | [21 empty] | 2
|  |  | 01g | 25g | 0.5g | 0.5g | 0.2g | [21 empty] | 3
| 1 | 1 | 0.2 | 0.176 | 0.16 | 0.2 | 0.1782246 | [21 empty] | 1
| 1 | 2 | 0.2 | 0.179 | 0.18 | 0.2 | 0.1675872 | [21 empty] | 27
| 1 | 3 | 0.19 | 0.185 | 0.16 | 0.2 | 0.1683104 | [21 empty] | 16
| 1 | 4 | 0.2 | 0.164 | 0.16 | 0.2 | 0.1635439 | [21 empty] | 0.1800149
| 1 | 5 | 0.2 | 0.166 | 0.16 | 0.2 | 0.1642088 | [21 empty] | 127
| 1 | 6 | 0.2 | 0.17 | 0.15 | 0.2 | 0.1585723
| Mean |  | 0.1983333 | 0.1733333 | 0.1616667 | 0.2 | 0.1667412
| Median |  | 0.2 | 0.173 | 0.16 | 0.2 | 0.165898
| Std Dev. |  | 0.004082483 | 0.008091147 | 0.009831921 | 3.040471e-17 | 0.006609316
| Rel.Std.Dev. |  | 2.058% | 4.668% | 6.082% | 1.52e-14% | 3.964%
| PDM3 |  | 10.18% | -3.712% | -10.19% | 11.1% | -7.374%
| Z-Score (Absolute) |  | 1.44 | 0 | 0.67 | 1.54 | 0.38
| Analytical results for U in OREAS 240c (Certified Value 0.4 ppm) | [27 empty] | Certified
U | Round | Replicate | Lab | Lab | Lab | Lab | Lab | Lab | Lab | Lab | Lab | Lab | Lab | Lab | Lab | Lab | Lab | Lab | Lab | Lab | Lab | Lab | Lab | Lab | Lab | Lab |  |  | 1
| No | No | 1.01 | 1.02 | 1.03 | 1.04 | 1.05 | 1.06 | 1.07 | 1.08 | 1.09 | 1.10 | 1.11 | 1.12 | 1.13 | 1.14 | 1.15 | 1.16 | 1.17 | 1.18 | 1.19 | 1.20 | 1.21 | 1.22 | 1.23 | 1.29 |  |  | ppm
|  |  | AR*OES/MS | AR*MS | AR*OES/MS | AR*OES/MS | AR*MS | AR*MS | AR*MS | AR*MS | AR*MS | AR*MS | AR*MS | AR*MS | AR*MS | AR*MS | AR*OES/MS | AR*OES/MS | AR*MS | AR*OES/MS | AR*MS | AR*MS | AR*OES/MS | AR*MS | AR*OES | AR*OES/MS |  |  | 2
|  |  | 0.25g | 0.5g | 01g | 01g | 25g | 0.25g | 0.5g | 0.5g | 01g | 0.5g | 0.5g | 15g | 0.5g | 0.2g | 0.25g | 0.5g | 0.25g | 0.5g | 0.5g | 0.5g | 0.25g | 0.2g | 0.5g | 0.5g |  |  | 3
| 1 | 1 | 0.37 | 0.38 | 0.42 | 0.4393161 | 0.43 | 0.42 | 0.49 | 0.39 | 0.43 | 0.36 | 0.41 | 0.4 | 0.29 | 0.38 | 0.41 | 0.39 | 0.47006 | 0.5 | 0.39 | 0.44 | 0.3 | 0.3911476 | 0.3625 | 0.4 |  |  | 1
| 1 | 2 | 0.36 | 0.38 | 0.43 | 0.4144502 | 0.41 | 0.41 | 0.49 | 0.39 | 0.42 | 0.35 | 0.41 | 0.4 | 0.16 | 0.4 | 0.4 | 0.41 | 0.47662 | 0.44 | 0.4 | 0.37 | 0.4 | 0.3854106 | 0.3740509 | 0.38 |  |  | 28
| 1 | 3 | 0.37 | 0.36 | 0.43 | 0.39618 | 0.44 | 0.39 | 0.49 | 0.37 | 0.42 | 0.36 | 0.38 | 0.4 | 0.24 | 0.39 | 0.4 | 0.38 | 0.47851 | 0.43 | 0.4 | 0.48 | 0.4 | 0.3864818 | 0.3763191 | 0.37 |  |  | 16
| 1 | 4 | 0.37 | 0.36 | 0.42 | 0.4006968 | 0.42 | 0.42 | 0.5 | 0.38 | 0.41 | 0.35 | 0.43 | 0.4 | 0.21 | 0.38 | 0.42 | 0.39 | 0.48504 | 0.45 | 0.39 | 0.38 | 0.4 | 0.4214908 | 0.3532569 | 0.4 |  |  | 0.3983252
| 1 | 5 | 0.36 | 0.36 | 0.42 | 0.4004854 | 0.41 | 0.4 | 0.48 | 0.36 | 0.42 | 0.35 | 0.4 | 0.4 | 0.38 | 0.38 | 0.38 | 0.41 | 0.4812 | 0.42 | 0.38 | 0.37 | 0.4 | 0.4089739 | 0.3593076 | 0.38 |  |  | 128
| 1 | 6 | 0.36 | 0.37 | 0.42 | 0.4302805 | 0.41 | 0.42 | 0.48 | 0.34 | 0.41 | 0.36 | 0.4 | 0.4 | 0.39 | 0.38 | 0.39 | 0.4 | 0.45898 | 0.43 | 0.4 | 0.36 | 0.4 | 0.3810716 | 0.3692 | 0.39
| Mean |  | 0.365 | 0.3683333 | 0.4233333 | 0.4135682 | 0.42 | 0.41 | 0.4883333 | 0.3716667 | 0.4183333 | 0.355 | 0.405 | 0.4 | 0.2783333 | 0.385 | 0.4 | 0.3966667 | 0.4750683 | 0.445 | 0.3933333 | 0.4 | 0.3833333 | 0.3957627 | 0.3657724 | 0.3866667
| Median |  | 0.365 | 0.365 | 0.42 | 0.4075735 | 0.415 | 0.415 | 0.49 | 0.375 | 0.42 | 0.355 | 0.405 | 0.4 | 0.265 | 0.38 | 0.4 | 0.395 | 0.477565 | 0.435 | 0.395 | 0.375 | 0.4 | 0.3888147 | 0.36585 | 0.385
| Std Dev. |  | 0.005477226 | 0.009831921 | 0.005163978 | 0.01778886 | 0.01264911 | 0.01264911 | 0.007527727 | 0.0194079 | 0.007527727 | 0.005477226 | 0.01643168 | 6.080942e-17 | 0.092826 | 0.0083666 | 0.01414214 | 0.0121106 | 0.009329545 | 0.02880972 | 0.008164966 | 0.04857983 | 0.04082483 | 0.01591791 | 0.008951591 | 0.0121106
| Rel.Std.Dev. |  | 1.501% | 2.669% | 1.22% | 4.301% | 3.012% | 3.085% | 1.542% | 5.222% | 1.799% | 1.543% | 4.057% | 1.52e-14% | 33.35% | 2.173% | 3.536% | 3.053% | 1.964% | 6.474% | 2.076% | 12.14% | 10.65% | 4.022% | 2.447% | 3.132%
| PDM3 |  | -8.366% | -7.53% | 6.278% | 3.827% | 5.441% | 2.931% | 22.6% | -6.693% | 5.023% | -10.88% | 1.676% | 0.4204% | -30.12% | -3.345% | 0.4204% | -0.4164% | 19.27% | 11.72% | -1.253% | 0.4204% | -3.764% | -0.6433% | -8.172% | -2.927%
| Z-Score (Absolute) |  | 1.08 | 0.97 | 0.81 | 0.49 | 0.7 | 0.38 | 2.91 | 0.86 | 0.65 | 1.4 | 0.22 | NA | 3.88 | 0.43 | 0.05 | 0.05 | 2.48 | 1.51 | 0.16 | 0.05 | NA | 0.08 | 1.05 | 0.38
Results from laboratories 1.12 and 1.21 were removed due to their 0.1 ppm reading resolution.
| Analytical results for V in OREAS 240c (Certified Value 110 ppm) | [27 empty] | Certified
V | Round | Replicate | Lab | Lab | Lab | Lab | Lab | Lab | Lab | Lab | Lab | Lab | Lab | Lab | Lab | Lab | Lab | Lab | Lab | Lab | Lab | Lab | Lab | Lab | Lab | Lab |  |  | 1
| No | No | 1.01 | 1.02 | 1.03 | 1.04 | 1.05 | 1.06 | 1.07 | 1.08 | 1.09 | 1.10 | 1.11 | 1.12 | 1.13 | 1.14 | 1.15 | 1.16 | 1.17 | 1.19 | 1.20 | 1.21 | 1.22 | 1.23 | 1.29 | 1.30 |  |  | ppm
|  |  | AR*OES/MS | AR*MS | AR*OES/MS | AR*OES/MS | AR*MS | AR*OES | AR*OES/MS | AR*MS | AR*MS | AR*MS | AR*MS | AR*MS | AR*MS | AR*MS | AR*OES/MS | AR*OES/MS | AR*OES | AR*MS | AR*MS | AR*OES/MS | AR*MS | AR*OES | AR*OES/MS | AR*OES |  |  | 0
|  |  | 0.25g | 0.5g | 01g | 01g | 25g | 0.25g | 0.5g | 0.5g | 01g | 0.5g | 0.5g | 15g | 0.5g | 0.2g | 0.25g | 0.5g | 0.25g | 0.5g | 0.5g | 0.25g | 0.2g | 0.5g | 0.5g | 0.2g |  |  | 0
| 1 | 1 | 100 | 122 | 137 | 110.5909 | 127 | 115 | 111 | 95 | 112 | 108 | 103 | 108 | 104 | 120 | 104 | 145 | 111.0807 | 106 | 84 | 117 | 117.8765 | 101.45 | 101 | 82.55932474 |  |  | 1
| 1 | 2 | 100 | 116 | 136 | 106.8413 | 123 | 112 | 112 | 103 | 112 | 105 | 109 | 108 | 115 | 123 | 103 | 145 | 110.8455 | 107 | 83.1 | 112 | 117.9393 | 102.41 | 103 | 77.0453201 |  |  | 29
| 1 | 3 | 101 | 119 | 135 | 101.7995 | 127 | 109 | 113 | 105 | 110 | 108 | 112 | 111 | 115 | 120 | 102 | 145 | 110.2055 | 107 | 83.8 | 115 | 114.0912 | 102.95 | 102 | 77.81900909 |  |  | 16
| 1 | 4 | 98 | 117 | 138 | 102.0086 | 123 | 112 | 115 | 105 | 109 | 108 | 105 | 109 | 117 | 114 | 105 | 141 | 110.8861 | 106 | 84 | 116 | 115.2146 | 98.51 | 103 | 82.08803455 |  |  | 109.6231
| 1 | 5 | 102 | 114 | 138 | 106.4214 | 124 | 113 | 114 | 105 | 109 | 107 | 104 | 110 | 103 | 112 | 104 | 149 | 110.4239 | 104 | 84.6 | 116 | 117.4185 | 99.47 | 98 | 78.83506909 |  |  | 129
| 1 | 6 | 99 | 116 | 138 | 111.2279 | 120 | 115 | 116 | 107 | 112 | 106 | 106 | 111 | 105 | 115 | 105 | 145 | 110.6544 | 105 | 82.7 | 114 | 115.711 | 98.75 | 95 | 79.57088799
| Mean |  | 100 | 117.3333 | 137 | 106.4816 | 124 | 112.6667 | 113.5 | 103.3333 | 110.6667 | 107 | 106.5 | 109.5 | 109.8333 | 117.3333 | 103.8333 | 145 | 110.6827 | 105.8333 | 83.7 | 115 | 116.3752 | 100.59 | 100.3333 | 79.65294
| Median |  | 100 | 116.5 | 137.5 | 106.6313 | 123.5 | 112.5 | 113.5 | 105 | 111 | 107.5 | 105.5 | 109.5 | 110 | 117.5 | 104 | 145 | 110.75 | 106 | 83.9 | 115.5 | 116.5648 | 100.46 | 101.5 | 79.20297854
| Std Dev. |  | 1.414214 | 2.804758 | 1.264911 | 4.036749 | 2.683282 | 2.250926 | 1.870829 | 4.273952 | 1.505545 | 1.264911 | 3.391165 | 1.378405 | 6.462714 | 4.273952 | 1.169045 | 2.529822 | 0.3230401 | 1.169045 | 0.6870226 | 1.788854 | 1.599586 | 1.928108 | 3.204164 | 2.24568
| Rel.Std.Dev. |  | 1.414% | 2.39% | 0.9233% | 3.791% | 2.164% | 1.998% | 1.648% | 4.136% | 1.36% | 1.182% | 3.184% | 1.259% | 5.884% | 3.643% | 1.126% | 1.745% | 0.2919% | 1.105% | 0.8208% | 1.556% | 1.375% | 1.917% | 3.194% | 2.819%
| PDM3 |  | -8.778% | 7.033% | 24.97% | -2.866% | 13.11% | 2.776% | 3.537% | -5.738% | 0.9519% | -2.393% | -2.849% | -0.1123% | 0.1917% | 7.033% | -5.282% | 32.27% | 0.9665% | -3.457% | -23.65% | 4.905% | 6.159% | -8.24% | -8.474% | -27.34%
| Z-Score (Absolute) |  | 1.07 | 0.85 | 3.03 | 0.35 | 1.59 | 0.33 | 0.42 | 0.7 | 0.11 | 0.3 | 0.35 | 0.02 | 0.02 | 0.85 | 0.65 | 3.92 | 0.11 | 0.42 | 2.88 | 0.59 | 0.74 | 1.01 | 1.03 | 3.33
| Analytical results for W in OREAS 240c (Certified Value 41.5 ppm) | [27 empty] | Certified
W | Round | Replicate | Lab | Lab | Lab | Lab | Lab | Lab | Lab | Lab | Lab | Lab | Lab | Lab | Lab | Lab | Lab | Lab | Lab | Lab | Lab | Lab | Lab | Lab | Lab |  |  |  | 1
| No | No | 1.01 | 1.02 | 1.03 | 1.04 | 1.05 | 1.06 | 1.07 | 1.08 | 1.09 | 1.10 | 1.11 | 1.12 | 1.13 | 1.14 | 1.15 | 1.16 | 1.19 | 1.20 | 1.21 | 1.22 | 1.23 | 1.29 | 1.30 |  |  |  | ppm
|  |  | AR*OES/MS | AR*MS | AR*OES/MS | AR*OES/MS | AR*MS | AR*MS | AR*OES/MS | AR*MS | AR*MS | AR*MS | AR*MS | AR*MS | AR*MS | AR*MS | AR*OES/MS | AR*OES/MS | AR*MS | AR*MS | AR*OES/MS | AR*MS | AR*OES | AR*OES/MS | AR*OES |  |  |  | 1
|  |  | 0.25g | 0.5g | 01g | 01g | 25g | 0.25g | 0.5g | 0.5g | 01g | 0.5g | 0.5g | 15g | 0.5g | 0.2g | 0.25g | 0.5g | 0.5g | 0.5g | 0.25g | 0.2g | 0.5g | 0.5g | 0.2g |  |  |  | 1
| 1 | 1 | 46.9 | 46.4 | 36.9 | 42.79078 | 39.63 | 46.67 | 39 | 41.6 | 43.24 | 38.8 | 43.4 | 34 | 31.09 | 44.2 | 43.5 | 37.9 | 42.9 | 15.3 | 41.4 | 38.83692 | 48.1 | 32.4 | 46.22083154 |  |  |  | 1
| 1 | 2 | 46.8 | 45.8 | 34.4 | 42.76396 | 38.76 | 46.59 | 41 | 41.4 | 43.07 | 39 | 40 | 33.4 | 32.79 | 44.73 | 43.5 | 37 | 44.5 | 15.8 | 41.6 | 39.51433 | 47.8161 | 31.59 | 47.93680209 |  |  |  | 30
| 1 | 3 | 48.3 | 44.6 | 35.3 | 40.1388 | 39.86 | 44.27 | 41 | 42.5 | 42.98 | 39.5 | 44 | 35.2 | 31.93 | 44.05 | 44 | 37.1 | 42.7 | 16.3 | 41.7 | 37.86169 | 48.63282 | 29.64 | 49.61319888 |  |  |  | 16
| 1 | 4 | 47.1 | 45.3 | 35.8 | 41.93757 | 39.43 | 45.22 | 42 | 42.5 | 41.82 | 39.4 | 41.4 | 33.7 | 31.97 | 43.93 | 45.1 | 36.4 | 43 | 17.1 | 41.6 | 38.8156 | 47.60412 | 30.82 | 50.62657393 |  |  |  | 41.51073
| 1 | 5 | 47.6 | 43.3 | 36.2 | 40.09688 | 37.8 | 44.42 | 42 | 41.1 | 42.93 | 38.9 | 39.3 | 33.6 | 34.58 | 43.54 | 44.5 | 37.7 | 42.3 | 16.7 | 41.2 | 38.79149 | 49.23736 | 29.24 | 49.5250817 |  |  |  | 130
| 1 | 6 | 47.4 | 44.3 | 35.5 | 42.10491 | 38.35 | 44.74 | 42 | 42.3 | 43 | 39.8 | 38.9 | 33.3 | 34.28 | 44.06 | 42.9 | 35.7 | 44.9 | 16.8 | 41.1 | 38.14532 | 47.77055 | 28.53 | 47.03991488
| Mean |  | 47.35 | 44.95 | 35.68333 | 41.63882 | 38.97167 | 45.31833 | 41.16667 | 41.9 | 42.84 | 39.23333 | 41.16667 | 33.86667 | 32.77333 | 44.085 | 43.91667 | 36.96667 | 43.38333 | 16.33333 | 41.43333 | 38.66089 | 48.19349 | 30.37 | 48.49373
| Median |  | 47.25 | 44.95 | 35.65 | 42.02124 | 39.095 | 44.98 | 41.5 | 41.95 | 42.99 | 39.2 | 40.7 | 33.65 | 32.38 | 44.055 | 43.75 | 37.05 | 42.95 | 16.5 | 41.5 | 38.80355 | 47.95805 | 30.23 | 48.73094
| Std Dev. |  | 0.5540758 | 1.114899 | 0.8471521 | 1.226955 | 0.8045724 | 1.067172 | 1.169045 | 0.609918 | 0.5111947 | 0.3932768 | 2.147246 | 0.697615 | 1.394599 | 0.3878531 | 0.7909909 | 0.8189424 | 1.055304 | 0.6772493 | 0.242212 | 0.5839309 | 0.6261099 | 1.483725 | 1.700337
| Rel.Std.Dev. |  | 1.17% | 2.48% | 2.374% | 2.947% | 2.065% | 2.355% | 2.84% | 1.456% | 1.193% | 1.002% | 5.216% | 2.06% | 4.255% | 0.8798% | 1.801% | 2.215% | 2.433% | 4.146% | 0.5846% | 1.51% | 1.299% | 4.885% | 3.506%
| PDM3 |  | 14.07% | 8.285% | -14.04% | 0.3086% | -6.117% | 9.173% | -0.8288% | 0.9378% | 3.202% | -5.486% | -0.8288% | -18.41% | -21.05% | 6.201% | 5.796% | -10.95% | 4.511% | -60.65% | -0.1864% | -6.865% | 16.1% | -26.84% | 16.82%
| Z-Score (Absolute) |  | 1.44 | 0.86 | 1.4 | 0.05 | 0.6 | 0.94 | 0.06 | 0.11 | 0.34 | 0.54 | 0.06 | 1.84 | 2.11 | 0.64 | 0.6 | 1.09 | 0.47 | 6.1 | 0 | 0.67 | 1.64 | 2.69 | 1.72
| Analytical results for Y in OREAS 240c (Certified Value 10.7 ppm) | [27 empty] | Certified
Y | Round | Replicate | Lab | Lab | Lab | Lab | Lab | Lab | Lab | Lab | Lab | Lab | Lab | Lab | Lab | Lab | Lab | Lab | Lab | Lab | Lab | Lab | Lab | Lab |  |  |  |  | 1
| No | No | 1.01 | 1.02 | 1.03 | 1.04 | 1.05 | 1.06 | 1.07 | 1.08 | 1.09 | 1.10 | 1.11 | 1.12 | 1.14 | 1.15 | 1.16 | 1.17 | 1.19 | 1.20 | 1.21 | 1.22 | 1.29 | 1.30 |  |  |  |  | ppm
|  |  | AR*OES/MS | AR*MS | AR*OES/MS | AR*OES/MS | AR*MS | AR*MS | AR*MS | AR*MS | AR*MS | AR*MS | AR*MS | AR*MS | AR*MS | AR*OES/MS | AR*OES/MS | AR*MS | AR*MS | AR*MS | AR*OES/MS | AR*MS | AR*OES/MS | AR*OES |  |  |  |  | 1
|  |  | 0.25g | 0.5g | 01g | 01g | 25g | 0.25g | 0.5g | 0.5g | 01g | 0.5g | 0.5g | 15g | 0.2g | 0.25g | 0.5g | 0.25g | 0.5g | 0.5g | 0.25g | 0.2g | 0.5g | 0.2g |  |  |  |  | 2
| 1 | 1 | 10.27 | 11.35 | 11.1 | 9.836759 | 11.57 | 11.45 | 10.6 | 11.8 | 10.66 | 9.89 | 11 | 10.32 | 11.07 | 9.85 | 11.3 | 10.744 | 10.65 | 10.2 | 10.7 | 10.70353 | 10.62 | 9.782241673 |  |  |  |  | 1
| 1 | 2 | 10.32 | 11.15 | 11.3 | 10.26615 | 11.16 | 10.84 | 11 | 11.3 | 10.49 | 10.2 | 10.9 | 10.37 | 11.29 | 9.91 | 11.2 | 10.71125 | 10.95 | 10.4 | 10.6 | 10.80786 | 10.3 | 9.959538765 |  |  |  |  | 31
| 1 | 3 | 10.61 | 10.7 | 11.3 | 10.33677 | 11.82 | 10.47 | 11.3 | 10.6 | 10.39 | 10.5 | 10.8 | 10.47 | 11.31 | 9.88 | 11 | 10.8325 | 10.5 | 10.3 | 10.7 | 10.63619 | 9.77 | 10.15589388 |  |  |  |  | 16
| 1 | 4 | 10.22 | 11 | 11.5 | 9.939742 | 11.52 | 10.97 | 11.4 | 11 | 10.22 | 10.3 | 11.55 | 10.29 | 11.1 | 10.14 | 11 | 10.84225 | 10.6 | 10.5 | 11 | 10.56817 | 10.58 | 10.58137958 |  |  |  |  | 10.6809
| 1 | 5 | 10.48 | 10.9 | 11.2 | 10.01953 | 11.41 | 10.8 | 11.2 | 10.55 | 10.38 | 10.55 | 11.05 | 10.57 | 11.11 | 9.72 | 11.7 | 10.7405 | 10.45 | 10.5 | 10.9 | 10.69742 | 9.74 | 10.09986355 |  |  |  |  | 131
| 1 | 6 | 10.21 | 10.95 | 11.4 | 10.26995 | 11.26 | 10.94 | 11.2 | 9.76 | 10.44 | 10.4 | 10.9 | 10.74 | 11.37 | 9.69 | 11 | 10.682 | 10.9 | 10.2 | 10.8 | 10.66464 | 10.14 | 9.720943115
| Mean |  | 10.35167 | 11.00833 | 11.3 | 10.11148 | 11.45667 | 10.91167 | 11.11667 | 10.835 | 10.43 | 10.30667 | 11.03333 | 10.46 | 11.20833 | 9.865 | 11.2 | 10.75875 | 10.675 | 10.35 | 10.78333 | 10.67964 | 10.19167 | 10.04998
| Median |  | 10.295 | 10.975 | 11.3 | 10.14284 | 11.465 | 10.89 | 11.2 | 10.8 | 10.415 | 10.35 | 10.95 | 10.42 | 11.2 | 9.865 | 11.1 | 10.74225 | 10.625 | 10.35 | 10.75 | 10.68103 | 10.22 | 10.0297
| Std Dev. |  | 0.160177 | 0.2222986 | 0.1414214 | 0.2064995 | 0.2356834 | 0.3183342 | 0.2857738 | 0.7023888 | 0.1447757 | 0.2409703 | 0.2677063 | 0.1715809 | 0.1293703 | 0.16109 | 0.275681 | 0.064975 | 0.2067607 | 0.1378405 | 0.147196 | 0.07983078 | 0.3822259 | 0.3111978
| Rel.Std.Dev. |  | 1.547% | 2.019% | 1.252% | 2.042% | 2.057% | 2.917% | 2.571% | 6.483% | 1.388% | 2.338% | 2.426% | 1.64% | 1.154% | 1.633% | 2.461% | 0.6039% | 1.937% | 1.332% | 1.365% | 0.7475% | 3.75% | 3.097%
| PDM3 |  | -3.082% | 3.066% | 5.796% | -5.331% | 7.263% | 2.161% | 4.08% | 1.443% | -2.349% | -3.504% | 3.3% | -2.068% | 4.938% | -7.639% | 4.86% | 0.7289% | -0.05526% | -3.098% | 0.959% | -0.01186% | -4.58% | -5.907%
| Z-Score (Absolute) |  | 0.67 | 0.53 | 1.06 | 1.11 | 1.35 | 0.35 | 0.73 | 0.21 | 0.53 | 0.76 | 0.58 | 0.47 | 0.9 | 1.56 | 0.88 | 0.07 | 0.08 | 0.68 | 0.12 | 0.07 | 0.97 | 1.23
| Analytical results for Yb in OREAS 240c (Certified Value 1.06 ppm) | [27 empty] | Certified
Yb | Round | Replicate | Lab | Lab | Lab | Lab | Lab | Lab | Lab | Lab | Lab | [17 empty] | 1
| No | No | 1.01 | 1.03 | 1.05 | 1.06 | 1.07 | 1.15 | 1.16 | 1.20 | 1.22 | [17 empty] | ppm
|  |  | AR*OES/MS | AR*OES/MS | AR*MS | AR*MS | AR*MS | AR*OES/MS | AR*OES/MS | AR*MS | AR*MS | [17 empty] | 2
|  |  | 0.25g | 01g | 25g | 0.25g | 0.5g | 0.25g | 0.5g | 0.5g | 0.2g | [17 empty] | 2
| 1 | 1 | 0.9 | 1.19 | 1.174 | 1.2 | 1 | 1 | 1.1 | 0.88 | 1.048272 | [17 empty] | 1
| 1 | 2 | 0.9 | 1.2 | 1.169 | 1.1 | 1.12 | 1 | 1.2 | 0.87 | 1.06021 | [17 empty] | 32
| 1 | 3 | 1 | 1.14 | 1.22 | 1.1 | 1.1 | 1 | 1.2 | 0.86 | 1.04807 | [17 empty] | 16
| 1 | 4 | 0.9 | 1.17 | 1.116 | 1.1 | 1.1 | 1 | 1.1 | 0.87 | 1.011596 | [17 empty] | 1.05738
| 1 | 5 | 0.9 | 1.18 | 1.102 | 1.1 | 1.07 | 1 | 1.3 | 0.89 | 1.021212 | [17 empty] | 132
| 1 | 6 | 0.9 | 1.19 | 1.136 | 1.1 | 1.11 | 0.9 | 1.2 | 0.85 | 1.002144
| Mean |  | 0.9166667 | 1.178333 | 1.152833 | 1.116667 | 1.083333 | 0.9833333 | 1.183333 | 0.87 | 1.031918
| Median |  | 0.9 | 1.185 | 1.1525 | 1.1 | 1.1 | 1 | 1.2 | 0.87 | 1.034641
| Std Dev. |  | 0.04082483 | 0.02136976 | 0.04346224 | 0.04082483 | 0.04412105 | 0.04082483 | 0.07527727 | 0.01414214 | 0.02342165
| Rel.Std.Dev. |  | 4.454% | 1.814% | 3.77% | 3.656% | 4.073% | 4.152% | 6.361% | 1.626% | 2.27%
| PDM3 |  | -13.31% | 11.44% | 9.027% | 5.607% | 2.455% | -7.003% | 11.91% | -17.72% | -2.408%
| Z-Score (Absolute) |  | 1.18 | 0.67 | 0.49 | 0.24 | 0 | 0.71 | 0.71 | 1.51 | 0.36
| Analytical results for Zn in OREAS 240c (Certified Value 177 ppm) | [27 empty] | Certified
Zn | Round | Replicate | Lab | Lab | Lab | Lab | Lab | Lab | Lab | Lab | Lab | Lab | Lab | Lab | Lab | Lab | Lab | Lab | Lab | Lab | Lab | Lab | Lab | Lab | Lab | Lab | Lab |  | 1
| No | No | 1.01 | 1.02 | 1.03 | 1.04 | 1.05 | 1.06 | 1.07 | 1.08 | 1.09 | 1.10 | 1.11 | 1.12 | 1.13 | 1.14 | 1.15 | 1.16 | 1.18 | 1.19 | 1.20 | 1.21 | 1.22 | 1.23 | 1.28 | 1.29 | 1.30 |  | ppm
|  |  | AR*OES/MS | AR*MS | AR*OES/MS | AR*OES/MS | AR*MS | AR*OES | AR*OES/MS | AR*MS | AR*MS | AR*MS | AR*MS | AR*MS | AR*MS | AR*MS | AR*OES/MS | AR*OES/MS | AR*OES/MS | AR*MS | AR*MS | AR*OES/MS | AR*MS | AR*OES | AR*OES/MS | AR*OES/MS | AR*OES |  | 0
|  |  | 0.25g | 0.5g | 01g | 01g | 25g | 0.25g | 0.5g | 0.5g | 01g | 0.5g | 0.5g | 15g | 0.5g | 0.2g | 0.25g | 0.5g | 0.5g | 0.5g | 0.5g | 0.25g | 0.2g | 0.5g | 0.5g | 0.5g | 0.2g |  | 0
| 1 | 1 | 173 | 195 | 174 | 170.8503 | 181 | 174 | 182 | 170 | 178 | 179 | 178 | 178.4 | 167.6 | 174 | 189 | 163 | 170 | 187 | 191 | 178 | 175.0636 | 181.63 | 185.18 | 171 | 171.9915683 |  | 1
| 1 | 2 | 168 | 186 | 176 | 175.9322 | 177 | 175 | 182 | 177 | 178 | 177 | 191 | 176.2 | 172 | 178 | 191 | 167 | 168 | 186 | 195 | 179 | 178.8829 | 188.07 | 183.956 | 170 | 182.1641046 |  | 14
| 1 | 3 | 173 | 189 | 175 | 175.435 | 182 | 173 | 181 | 178 | 176 | 182 | 178 | 178.6 | 170.2 | 175 | 195 | 164 | 169 | 186 | 196 | 179 | 176.4851 | 187 | 185.686 | 171 | 188.4574151 |  | 16
| 1 | 4 | 172 | 187 | 176 | 168.7291 | 177 | 174 | 183 | 178 | 174 | 183 | 181 | 176.8 | 171.7 | 172 | 195 | 161 | 170 | 184 | 199 | 182 | 177.0502 | 179.64 | 179.043 | 173 | 189.268756 |  | 177.4667
| 1 | 5 | 176 | 183 | 176 | 172.2178 | 176 | 171 | 183 | 178 | 175 | 180 | 180 | 179.3 | 165.7 | 173 | 186 | 171 | 169 | 181 | 198 | 181 | 178.4534 | 184.1 | 181.471 | 168 | 184.7311446 |  | 133
| 1 | 6 | 172 | 187 | 175 | 171.7926 | 176 | 172 | 182 | 178 | 178 | 180 | 180 | 175.8 | 166.3 | 172 | 187 | 164 | 170 | 182 | 194 | 181 | 176.2843 | 179.42 | 184.368 | 166 | 176.6573009
| Mean |  | 172.3333 | 187.8333 | 175.3333 | 172.4928 | 178.1667 | 173.1667 | 182.1667 | 176.5 | 176.5 | 180.1667 | 181.3333 | 177.5167 | 168.9167 | 174 | 190.5 | 165 | 169.3333 | 184.3333 | 195.5 | 180 | 177.0366 | 183.31 | 183.284 | 169.8333 | 182.2117
| Median |  | 172.5 | 187 | 175.5 | 172.0052 | 177 | 173.5 | 182 | 178 | 177 | 180 | 180 | 177.6 | 168.9 | 173.5 | 190 | 164 | 169.5 | 185 | 195.5 | 180 | 176.7677 | 182.865 | 184.162 | 170.5 | 183.4476246
| Std Dev. |  | 2.581989 | 4.020779 | 0.8164966 | 2.753712 | 2.639444 | 1.47196 | 0.7527727 | 3.209361 | 1.760682 | 2.136976 | 4.885352 | 1.437243 | 2.750576 | 2.280351 | 3.885872 | 3.521363 | 0.8164966 | 2.42212 | 2.880972 | 1.549193 | 1.426851 | 3.696517 | 2.540241 | 2.483277 | 6.789158
| Rel.Std.Dev. |  | 1.498% | 2.141% | 0.4657% | 1.596% | 1.481% | 0.85% | 0.4132% | 1.818% | 0.9976% | 1.186% | 2.694% | 0.8096% | 1.628% | 1.311% | 2.04% | 2.134% | 0.4822% | 1.314% | 1.474% | 0.8607% | 0.806% | 2.017% | 1.386% | 1.462% | 3.726%
| PDM3 |  | -2.893% | 5.841% | -1.202% | -2.803% | 0.3944% | -2.423% | 2.648% | -0.5447% | -0.5447% | 1.521% | 2.179% | 0.02813% | -4.818% | -1.953% | 7.344% | -7.025% | -4.583% | 3.869% | 10.16% | 1.427% | -0.2424% | 3.293% | 3.278% | -4.301% | 2.674%
| Z-Score (Absolute) |  | 0.74 | 1.48 | 0.31 | 0.72 | 0.09 | 0.62 | 0.67 | 0.15 | 0.15 | 0.38 | 0.55 | 0 | 1.24 | 0.51 | 1.86 | 1.8 | 1.18 | 0.98 | 2.58 | 0.36 | 0.07 | 0.83 | 0.83 | 1.1 | 0.67
| Analytical results for Zr in OREAS 240c (Certified Value 18.4 ppm) | [27 empty] | Certified
Zr | Round | Replicate | Lab | Lab | Lab | Lab | Lab | Lab | Lab | Lab | Lab | Lab | Lab | Lab | Lab | Lab | Lab | Lab | Lab | Lab | Lab | Lab | Lab | [5 empty] | 1
| No | No | 1.01 | 1.02 | 1.03 | 1.04 | 1.05 | 1.06 | 1.07 | 1.08 | 1.09 | 1.10 | 1.11 | 1.12 | 1.14 | 1.15 | 1.16 | 1.17 | 1.19 | 1.20 | 1.21 | 1.22 | 1.29 | [5 empty] | ppm
|  |  | AR*OES/MS | AR*MS | AR*OES/MS | AR*OES/MS | AR*MS | AR*OES | AR*MS | AR*MS | AR*MS | AR*MS | AR*MS | AR*MS | AR*MS | AR*OES/MS | AR*OES/MS | AR*OES | AR*MS | AR*MS | AR*OES/MS | AR*MS | AR*OES/MS | [5 empty] | 1
|  |  | 0.25g | 0.5g | 01g | 01g | 25g | 0.25g | 0.5g | 0.5g | 01g | 0.5g | 0.5g | 15g | 0.2g | 0.25g | 0.5g | 0.25g | 0.5g | 0.5g | 0.25g | 0.2g | 0.5g | [5 empty] | 1
| 1 | 1 | 15.2 | 22.4 | 25.9 | 17.37913 | 21 | 18.4 | 15.6 | 21.8 | 18.6 | 18.9 | 18.6 | 16.9 | 24.7 | 15.2 | 16.8 | 26.91 | 18.1 | 9.7 | 17.9 | 19.94109 | 17.2 | [5 empty] | 1
| 1 | 2 | 15.2 | 21.8 | 25.6 | 16.42046 | 20.2 | 16.9 | 15.9 | 20.9 | 19 | 18 | 18.9 | 16.8 | 24.7 | 15.5 | 17.2 | 26.96 | 19.2 | 10.3 | 18 | 20.44763 | 16.6 | [5 empty] | 15
| 1 | 3 | 15.5 | 21.1 | 25.9 | 15.87869 | 21.1 | 15.8 | 18.3 | 19.9 | 18.7 | 19 | 20.9 | 17.8 | 24.7 | 15.6 | 18.4 | 26.66 | 18.3 | 10.2 | 18.5 | 19.35115 | 15.8 | [5 empty] | 16
| 1 | 4 | 14.5 | 21.8 | 26 | 15.76093 | 20.8 | 16.7 | 19 | 20.1 | 18.3 | 18.4 | 19.5 | 17.4 | 23.4 | 16.1 | 15.9 | 27.15 | 18.9 | 9.95 | 18.4 | 19.49332 | 16.8 | [5 empty] | 18.41482
| 1 | 5 | 15.6 | 21.2 | 26.4 | 15.85032 | 20.8 | 17.1 | 18.1 | 18.8 | 18.4 | 18.4 | 18.7 | 17.4 | 23.1 | 15.6 | 17.3 | 26.69 | 18.4 | 9.91 | 18.5 | 20.34534 | 15.5 | [5 empty] | 134
| 1 | 6 | 15.2 | 21.9 | 25 | 17.34615 | 20.3 | 16.7 | 18.8 | 17.6 | 18.8 | 18.8 | 19.1 | 17.3 | 23.6 | 15.1 | 15.3 | 26.29 | 19.6 | 9.94 | 18.3 | 19.62663 | 16.1
| Mean |  | 15.2 | 21.7 | 25.8 | 16.43928 | 20.7 | 16.93333 | 17.61667 | 19.85 | 18.63333 | 18.58333 | 19.28333 | 17.26667 | 24.03333 | 15.51667 | 16.81667 | 26.77667 | 18.75 | 10 | 18.26667 | 19.86753 | 16.33333
| Median |  | 15.2 | 21.8 | 25.9 | 16.14958 | 20.8 | 16.8 | 18.2 | 20 | 18.65 | 18.6 | 19 | 17.35 | 24.15 | 15.55 | 17 | 26.8 | 18.65 | 9.945 | 18.35 | 19.78386 | 16.35
| Std Dev. |  | 0.3847077 | 0.4816638 | 0.4690416 | 0.7519822 | 0.3687818 | 0.8453796 | 1.485149 | 1.492314 | 0.2581989 | 0.381663 | 0.8542053 | 0.3669696 | 0.7474401 | 0.3544949 | 1.098029 | 0.2995775 | 0.5822371 | 0.2164255 | 0.2581989 | 0.4549606 | 0.6439462
| Rel.Std.Dev. |  | 2.531% | 2.22% | 1.818% | 4.574% | 1.782% | 4.992% | 8.43% | 7.518% | 1.386% | 2.054% | 4.43% | 2.125% | 3.11% | 2.285% | 6.529% | 1.119% | 3.105% | 2.164% | 1.413% | 2.29% | 3.943%
| PDM3 |  | -17.46% | 17.84% | 40.1% | -10.73% | 12.41% | -8.045% | -4.334% | 7.794% | 1.187% | 0.9151% | 4.716% | -6.235% | 30.51% | -15.74% | -8.679% | 45.41% | 1.82% | -45.7% | -0.8045% | 7.889% | -11.3%
| Z-Score (Absolute) |  | 1.29 | 1.19 | 2.75 | 0.82 | 0.81 | 0.63 | 0.37 | 0.48 | 0.02 | 0 | 0.27 | 0.5 | 2.08 | 1.17 | 0.67 | 3.13 | 0.06 | 3.28 | 0.12 | 0.49 | 0.86
Note on C17: Z-Scores have been calculated inclusive of individual outliers. In general, laboratory batches are rejected if Z-Score > 2.5.
Note on C36: Z-Scores have been calculated inclusive of individual outliers. In general, laboratory batches are rejected if Z-Score > 2.5.
Note on C54: Z-Scores have been calculated inclusive of individual outliers. In general, laboratory batches are rejected if Z-Score > 2.5.
Note on C72: Z-Scores have been calculated inclusive of individual outliers. In general, laboratory batches are rejected if Z-Score > 2.5.
Note on C90: Z-Scores have been calculated inclusive of individual outliers. In general, laboratory batches are rejected if Z-Score > 2.5.
Note on C108: Z-Scores have been calculated inclusive of individual outliers. In general, laboratory batches are rejected if Z-Score > 2.5.
Note on C127: Z-Scores have been calculated inclusive of individual outliers. In general, laboratory batches are rejected if Z-Score > 2.5.
Note on C146: Z-Scores have been calculated inclusive of individual outliers. In general, laboratory batches are rejected if Z-Score > 2.5.
Note on C164: Z-Scores have been calculated inclusive of individual outliers. In general, laboratory batches are rejected if Z-Score > 2.5.
Note on C182: Z-Scores have been calculated inclusive of individual outliers. In general, laboratory batches are rejected if Z-Score > 2.5.
Note on C200: Z-Scores have been calculated inclusive of individual outliers. In general, laboratory batches are rejected if Z-Score > 2.5.
Note on C218: Z-Scores have been calculated inclusive of individual outliers. In general, laboratory batches are rejected if Z-Score > 2.5.
Note on C236: Z-Scores have been calculated inclusive of individual outliers. In general, laboratory batches are rejected if Z-Score > 2.5.
Note on C254: Z-Scores have been calculated inclusive of individual outliers. In general, laboratory batches are rejected if Z-Score > 2.5.
Note on C272: Z-Scores have been calculated inclusive of individual outliers. In general, laboratory batches are rejected if Z-Score > 2.5.
Note on C290: Z-Scores have been calculated inclusive of individual outliers. In general, laboratory batches are rejected if Z-Score > 2.5.
Note on C308: Z-Scores have been calculated inclusive of individual outliers. In general, laboratory batches are rejected if Z-Score > 2.5.
Note on C327: Z-Scores have been calculated inclusive of individual outliers. In general, laboratory batches are rejected if Z-Score > 2.5.
Note on C345: Z-Scores have been calculated inclusive of individual outliers. In general, laboratory batches are rejected if Z-Score > 2.5.
Note on C364: Z-Scores have been calculated inclusive of individual outliers. In general, laboratory batches are rejected if Z-Score > 2.5.
Note on C382: Z-Scores have been calculated inclusive of individual outliers. In general, laboratory batches are rejected if Z-Score > 2.5.
Note on C401: Z-Scores have been calculated inclusive of individual outliers. In general, laboratory batches are rejected if Z-Score > 2.5.
Note on C420: Z-Scores have been calculated inclusive of individual outliers. In general, laboratory batches are rejected if Z-Score > 2.5.
Note on C438: Z-Scores have been calculated inclusive of individual outliers. In general, laboratory batches are rejected if Z-Score > 2.5.
Note on C456: Z-Scores have been calculated inclusive of individual outliers. In general, laboratory batches are rejected if Z-Score > 2.5.
Note on C474: Z-Scores have been calculated inclusive of individual outliers. In general, laboratory batches are rejected if Z-Score > 2.5.
Note on C492: Z-Scores have been calculated inclusive of individual outliers. In general, laboratory batches are rejected if Z-Score > 2.5.
Note on C511: Z-Scores have been calculated inclusive of individual outliers. In general, laboratory batches are rejected if Z-Score > 2.5.
Note on C530: Z-Scores have been calculated inclusive of individual outliers. In general, laboratory batches are rejected if Z-Score > 2.5.
Note on C549: Z-Scores have been calculated inclusive of individual outliers. In general, laboratory batches are rejected if Z-Score > 2.5.
Note on C567: Z-Scores have been calculated inclusive of individual outliers. In general, laboratory batches are rejected if Z-Score > 2.5.
Note on C585: Z-Scores have been calculated inclusive of individual outliers. In general, laboratory batches are rejected if Z-Score > 2.5.
Note on C603: Z-Scores have been calculated inclusive of individual outliers. In general, laboratory batches are rejected if Z-Score > 2.5.
Note on C621: Z-Scores have been calculated inclusive of individual outliers. In general, laboratory batches are rejected if Z-Score > 2.5.
Note on C639: Z-Scores have been calculated inclusive of individual outliers. In general, laboratory batches are rejected if Z-Score > 2.5.
Note on C657: Z-Scores have been calculated inclusive of individual outliers. In general, laboratory batches are rejected if Z-Score > 2.5.
Note on C675: Z-Scores have been calculated inclusive of individual outliers. In general, laboratory batches are rejected if Z-Score > 2.5.
Note on C693: Z-Scores have been calculated inclusive of individual outliers. In general, laboratory batches are rejected if Z-Score > 2.5.
Note on C711: Z-Scores have been calculated inclusive of individual outliers. In general, laboratory batches are rejected if Z-Score > 2.5.
Note on C729: Z-Scores have been calculated inclusive of individual outliers. In general, laboratory batches are rejected if Z-Score > 2.5.
Note on C747: Z-Scores have been calculated inclusive of individual outliers. In general, laboratory batches are rejected if Z-Score > 2.5.
Note on C765: Z-Scores have been calculated inclusive of individual outliers. In general, laboratory batches are rejected if Z-Score > 2.5.
Note on C783: Z-Scores have been calculated inclusive of individual outliers. In general, laboratory batches are rejected if Z-Score > 2.5.
Note on C801: Z-Scores have been calculated inclusive of individual outliers. In general, laboratory batches are rejected if Z-Score > 2.5.
Note on C819: Z-Scores have been calculated inclusive of individual outliers. In general, laboratory batches are rejected if Z-Score > 2.5.
Note on C837: Z-Scores have been calculated inclusive of individual outliers. In general, laboratory batches are rejected if Z-Score > 2.5.
Note on C855: Z-Scores have been calculated inclusive of individual outliers. In general, laboratory batches are rejected if Z-Score > 2.5.
Note on C874: Z-Scores have been calculated inclusive of individual outliers. In general, laboratory batches are rejected if Z-Score > 2.5.
Note on C892: Z-Scores have been calculated inclusive of individual outliers. In general, laboratory batches are rejected if Z-Score > 2.5.
Note on C910: Z-Scores have been calculated inclusive of individual outliers. In general, laboratory batches are rejected if Z-Score > 2.5.
Note on C928: Z-Scores have been calculated inclusive of individual outliers. In general, laboratory batches are rejected if Z-Score > 2.5.
Note on C946: Z-Scores have been calculated inclusive of individual outliers. In general, laboratory batches are rejected if Z-Score > 2.5.
Note on C965: Z-Scores have been calculated inclusive of individual outliers. In general, laboratory batches are rejected if Z-Score > 2.5.
Note on C984: Z-Scores have been calculated inclusive of individual outliers. In general, laboratory batches are rejected if Z-Score > 2.5.
Note on C1002: Z-Scores have been calculated inclusive of individual outliers. In general, laboratory batches are rejected if Z-Score > 2.5.
Note on C1020: Z-Scores have been calculated inclusive of individual outliers. In general, laboratory batches are rejected if Z-Score > 2.5.
Note on C1038: Z-Scores have been calculated inclusive of individual outliers. In general, laboratory batches are rejected if Z-Score > 2.5.
Note on C1056: Z-Scores have been calculated inclusive of individual outliers. In general, laboratory batches are rejected if Z-Score > 2.5.
Note on C1075: Z-Scores have been calculated inclusive of individual outliers. In general, laboratory batches are rejected if Z-Score > 2.5.
Note on C1093: Z-Scores have been calculated inclusive of individual outliers. In general, laboratory batches are rejected if Z-Score > 2.5.
Note on C1111: Z-Scores have been calculated inclusive of individual outliers. In general, laboratory batches are rejected if Z-Score > 2.5.
Note on C1129: Z-Scores have been calculated inclusive of individual outliers. In general, laboratory batches are rejected if Z-Score > 2.5.
Note on C1147: Z-Scores have been calculated inclusive of individual outliers. In general, laboratory batches are rejected if Z-Score > 2.5.
Note on C1165: Z-Scores have been calculated inclusive of individual outliers. In general, laboratory batches are rejected if Z-Score > 2.5.

## Fusion XRF
| Analytical results for Al2O3 in OREAS 240c (Indicative Value 12.15 wt.%) |  |  |  | Indicative
Al2O3 | Round | Replicate | BV Geo |  | 1
| No | No | Perth |  | wt.%
|  |  | BF*XRF |  | 2
2
| 1 | 1 | 12.14 |  | 1
| 1 | 2 | 12.16 |  | 8
| Mean |  | 12.15 |  | 16
| Median |  | 12.15 |  | 12.15
| Std Dev. |  | 0.01414214 |  | 14
| Rel.Std.Dev. |  | 0.1164%
| PDM3 |  | 0%
| Z-Score (Absolute) |  | NA
| Analytical results for As in OREAS 240c (Indicative Value 200 ppm) |  |  |  | Indicative
As | Round | Replicate | BV Geo |  | 1
| No | No | Perth |  | ppm
|  |  | BF*XRF |  | 0
0
| 1 | 1 | 200 |  | 1
| 1 | 2 | 200 |  | 9
| Mean |  | 200 |  | 16
| Median |  | 200 |  | 200
| Std Dev. |  | 0 |  | 15
| Rel.Std.Dev. |  | 0%
| PDM3 |  | 0%
| Z-Score (Absolute) |  | NA
| Analytical results for BaO in OREAS 240c (Indicative Value 305 ppm) |  |  |  | Indicative
BaO | Round | Replicate | BV Geo |  | 1
| No | No | Perth |  | ppm
|  |  | BF*XRF |  | 0
0
| 1 | 1 | 310 |  | 1
| 1 | 2 | 300 |  | 10
| Mean |  | 305 |  | 16
| Median |  | 305 |  | 305
| Std Dev. |  | 7.071068 |  | 16
| Rel.Std.Dev. |  | 2.318%
| PDM3 |  | 0%
| Z-Score (Absolute) |  | NA
| Analytical results for CaO in OREAS 240c (Indicative Value 8.02 wt.%) |  |  |  | Indicative
CaO | Round | Replicate | BV Geo |  | 1
| No | No | Perth |  | wt.%
|  |  | BF*XRF |  | 2
2
| 1 | 1 | 8.02 |  | 1
| 1 | 2 | 8.01 |  | 11
| Mean |  | 8.015 |  | 16
| Median |  | 8.015 |  | 8.015
| Std Dev. |  | 0.007071068 |  | 17
| Rel.Std.Dev. |  | 0.08822%
| PDM3 |  | 0%
| Z-Score (Absolute) |  | NA
| Analytical results for Cl in OREAS 240c (Indicative Value 3985 ppm) |  |  |  | Indicative
Cl | Round | Replicate | BV Geo |  | 1
| No | No | Perth |  | ppm
|  |  | BF*XRF |  | 0
0
| 1 | 1 | 3950 |  | 1
| 1 | 2 | 4020 |  | 12
| Mean |  | 3985 |  | 16
| Median |  | 3985 |  | 3985
| Std Dev. |  | 49.49747 |  | 18
| Rel.Std.Dev. |  | 1.242%
| PDM3 |  | 0%
| Z-Score (Absolute) |  | NA
| Analytical results for Co in OREAS 240c (Indicative Value 55 ppm) |  |  |  | Indicative
Co | Round | Replicate | BV Geo |  | 1
| No | No | Perth |  | ppm
|  |  | BF*XRF |  | 0
0
| 1 | 1 | 60 |  | 1
| 1 | 2 | 50 |  | 13
| Mean |  | 55 |  | 16
| Median |  | 55 |  | 55
| Std Dev. |  | 7.071068 |  | 19
| Rel.Std.Dev. |  | 12.86%
| PDM3 |  | 0%
| Z-Score (Absolute) |  | NA
| Analytical results for Cr2O3 in OREAS 240c (Indicative Value 180 ppm) |  |  |  | Indicative
Cr2O3 | Round | Replicate | BV Geo |  | 1
| No | No | Perth |  | ppm
|  |  | BF*XRF |  | 0
0
| 1 | 1 | 180 |  | 1
| 1 | 2 | 180 |  | 14
| Mean |  | 180 |  | 16
| Median |  | 180 |  | 180
| Std Dev. |  | 0 |  | 20
| Rel.Std.Dev. |  | 0%
| PDM3 |  | -1.11e-14%
| Z-Score (Absolute) |  | NA
| Analytical results for Cu in OREAS 240c (Indicative Value 225 ppm) |  |  |  | Indicative
Cu | Round | Replicate | BV Geo |  | 1
| No | No | Perth |  | ppm
|  |  | BF*XRF |  | 0
0
| 1 | 1 | 220 |  | 1
| 1 | 2 | 230 |  | 15
| Mean |  | 225 |  | 16
| Median |  | 225 |  | 225
| Std Dev. |  | 7.071068 |  | 21
| Rel.Std.Dev. |  | 3.143%
| PDM3 |  | 0%
| Z-Score (Absolute) |  | NA
| Analytical results for Fe2O3 in OREAS 240c (Indicative Value 10.14 wt.%) |  |  |  | Indicative
Fe2O3 | Round | Replicate | BV Geo |  | 1
| No | No | Perth |  | wt.%
|  |  | BF*XRF |  | 2
2
| 1 | 1 | 10.13 |  | 1
| 1 | 2 | 10.14 |  | 8
| Mean |  | 10.135 |  | 16
| Median |  | 10.135 |  | 10.135
| Std Dev. |  | 0.007071068 |  | 14
| Rel.Std.Dev. |  | 0.06977%
| PDM3 |  | 2.22e-14%
| Z-Score (Absolute) |  | NA
| Analytical results for K2O in OREAS 240c (Indicative Value 0.898 wt.%) |  |  |  | Indicative
K2O | Round | Replicate | BV Geo |  | 1
| No | No | Perth |  | wt.%
|  |  | BF*XRF |  | 3
3
| 1 | 1 | 0.896 |  | 1
| 1 | 2 | 0.9 |  | 9
| Mean |  | 0.898 |  | 16
| Median |  | 0.898 |  | 0.898
| Std Dev. |  | 0.002828427 |  | 15
| Rel.Std.Dev. |  | 0.315%
| PDM3 |  | 2.22e-14%
| Z-Score (Absolute) |  | NA
| Analytical results for MgO in OREAS 240c (Indicative Value 4.85 wt.%) |  |  |  | Indicative
MgO | Round | Replicate | BV Geo |  | 1
| No | No | Perth |  | wt.%
|  |  | BF*XRF |  | 2
2
| 1 | 1 | 4.85 |  | 1
| 1 | 2 | 4.85 |  | 10
| Mean |  | 4.85 |  | 16
| Median |  | 4.85 |  | 4.85
| Std Dev. |  | 0 |  | 16
| Rel.Std.Dev. |  | 0%
| PDM3 |  | 0%
| Z-Score (Absolute) |  | NA
| Analytical results for MnO in OREAS 240c (Indicative Value 0.154 wt.%) |  |  |  | Indicative
MnO | Round | Replicate | BV Geo |  | 1
| No | No | Perth |  | wt.%
|  |  | BF*XRF |  | 3
3
| 1 | 1 | 0.154 |  | 1
| 1 | 2 | 0.154 |  | 11
| Mean |  | 0.154 |  | 16
| Median |  | 0.154 |  | 0.154
| Std Dev. |  | 0 |  | 17
| Rel.Std.Dev. |  | 0%
| PDM3 |  | 0%
| Z-Score (Absolute) |  | NA
| Analytical results for Na2O in OREAS 240c (Indicative Value 2.17 wt.%) |  |  |  | Indicative
Na2O | Round | Replicate | BV Geo |  | 1
| No | No | Perth |  | wt.%
|  |  | BF*XRF |  | 2
2
| 1 | 1 | 2.17 |  | 1
| 1 | 2 | 2.17 |  | 12
| Mean |  | 2.17 |  | 16
| Median |  | 2.17 |  | 2.17
| Std Dev. |  | 0 |  | 18
| Rel.Std.Dev. |  | 0%
| PDM3 |  | 0%
| Z-Score (Absolute) |  | NA
| Analytical results for Ni in OREAS 240c (Indicative Value 105 ppm) |  |  |  | Indicative
Ni | Round | Replicate | BV Geo |  | 1
| No | No | Perth |  | ppm
|  |  | BF*XRF |  | 0
0
| 1 | 1 | 110 |  | 1
| 1 | 2 | 100 |  | 13
| Mean |  | 105 |  | 16
| Median |  | 105 |  | 105
| Std Dev. |  | 7.071068 |  | 19
| Rel.Std.Dev. |  | 6.734%
| PDM3 |  | 0%
| Z-Score (Absolute) |  | NA
| Analytical results for P2O5 in OREAS 240c (Indicative Value 0.099 wt.%) |  |  |  | Indicative
P2O5 | Round | Replicate | BV Geo |  | 1
| No | No | Perth |  | wt.%
|  |  | BF*XRF |  | 3
3
| 1 | 1 | 0.099 |  | 1
| 1 | 2 | 0.098 |  | 14
| Mean |  | 0.0985 |  | 16
| Median |  | 0.0985 |  | 0.0985
| Std Dev. |  | 0.0007071068 |  | 20
| Rel.Std.Dev. |  | 0.7179%
| PDM3 |  | 0%
| Z-Score (Absolute) |  | NA
| Analytical results for Pb in OREAS 240c (Indicative Value 135 ppm) |  |  |  | Indicative
Pb | Round | Replicate | BV Geo |  | 1
| No | No | Perth |  | ppm
|  |  | BF*XRF |  | 0
0
| 1 | 1 | 140 |  | 1
| 1 | 2 | 130 |  | 15
| Mean |  | 135 |  | 16
| Median |  | 135 |  | 135
| Std Dev. |  | 7.071068 |  | 21
| Rel.Std.Dev. |  | 5.238%
| PDM3 |  | 0%
| Z-Score (Absolute) |  | NA
| Analytical results for S in OREAS 240c (Indicative Value 0.641 wt.%) |  |  |  | Indicative
S | Round | Replicate | BV Geo |  | 1
| No | No | Perth |  | wt.%
|  |  | BF*XRF |  | 3
3
| 1 | 1 | 0.6367 |  | 1
| 1 | 2 | 0.6447 |  | 1
| Mean |  | 0.6407 |  | 16
| Median |  | 0.6407 |  | 0.64072
| Std Dev. |  | 0.005656854 |  | 14
| Rel.Std.Dev. |  | 0.8829%
| PDM3 |  | -0.003121%
| Z-Score (Absolute) |  | NA
| Analytical results for SiO2 in OREAS 240c (Indicative Value 57.01 wt.%) |  |  |  | Indicative
SiO2 | Round | Replicate | BV Geo |  | 1
| No | No | Perth |  | wt.%
|  |  | BF*XRF |  | 2
2
| 1 | 1 | 57.02 |  | 1
| 1 | 2 | 57 |  | 9
| Mean |  | 57.01 |  | 16
| Median |  | 57.01 |  | 57.01
| Std Dev. |  | 0.01414214 |  | 15
| Rel.Std.Dev. |  | 0.02481%
| PDM3 |  | 0%
| Z-Score (Absolute) |  | NA
| Analytical results for Sn in OREAS 240c (Indicative Value 95 ppm) |  |  |  | Indicative
Sn | Round | Replicate | BV Geo |  | 1
| No | No | Perth |  | ppm
|  |  | BF*XRF |  | 0
0
| 1 | 1 | 90 |  | 1
| 1 | 2 | 100 |  | 10
| Mean |  | 95 |  | 16
| Median |  | 95 |  | 95
| Std Dev. |  | 7.071068 |  | 16
| Rel.Std.Dev. |  | 7.443%
| PDM3 |  | 0%
| Z-Score (Absolute) |  | NA
| Analytical results for Sr in OREAS 240c (Indicative Value 169 ppm) |  |  |  | Indicative
Sr | Round | Replicate | BV Geo |  | 1
| No | No | Perth |  | ppm
|  |  | BF*XRF |  | 0
0
| 1 | 1 | 170 |  | 1
| 1 | 2 | 170 |  | 11
| Mean |  | 170 |  | 16
| Median |  | 170 |  | 169.1189
| Std Dev. |  | 0 |  | 17
| Rel.Std.Dev. |  | 0%
| PDM3 |  | 0.521%
| Z-Score (Absolute) |  | NA
| Analytical results for TiO2 in OREAS 240c (Indicative Value 0.877 wt.%) |  |  |  | Indicative
TiO2 | Round | Replicate | PT Intertek | BV Geo | 1
| No | No | Jakarta | Perth | wt.%
|  |  | BF*XRF | BF*XRF | 3
3
| 1 | 1 | 0.867 | 0.893 | 1
| 1 | 2 | 0.867 | 0.896 | 12
| 1 | 3 | 0.817 |  | 16
| 1 | 4 | 0.851 |  | 0.87678575
| 1 | 5 | 0.884 |  | 18
| 1 | 6 | 0.867
| Mean |  | 0.8588333 | 0.8945
| Median |  | 0.867 | 0.8945
| Std Dev. |  | 0.02299928 | 0.00212132
| Rel.Std.Dev. |  | 2.678% | 0.2372%
| PDM3 |  | -2.048% | 2.02%
| Z-Score (Absolute) |  | 0.67 | 0.67
| Analytical results for V2O5 in OREAS 240c (Indicative Value 430 ppm) |  |  |  | Indicative
V2O5 | Round | Replicate | BV Geo |  | 1
| No | No | Perth |  | ppm
|  |  | BF*XRF |  | 0
0
| 1 | 1 | 430 |  | 1
| 1 | 2 | 430 |  | 13
| Mean |  | 430 |  | 16
| Median |  | 430 |  | 430
| Std Dev. |  | 0 |  | 19
| Rel.Std.Dev. |  | 0%
| PDM3 |  | 0%
| Z-Score (Absolute) |  | NA
| Analytical results for Zn in OREAS 240c (Indicative Value 210 ppm) |  |  |  | Indicative
Zn | Round | Replicate | BV Geo |  | 1
| No | No | Perth |  | ppm
|  |  | BF*XRF |  | 0
0
| 1 | 1 | 210 |  | 1
| 1 | 2 | 210 |  | 14
| Mean |  | 210 |  | 16
| Median |  | 210 |  | 210
| Std Dev. |  | 0 |  | 20
| Rel.Std.Dev. |  | 0%
| PDM3 |  | 0%
| Z-Score (Absolute) |  | NA
| Analytical results for Zr in OREAS 240c (Indicative Value 107 ppm) |  |  |  | Indicative
Zr | Round | Replicate | BV Geo |  | 1
| No | No | Perth |  | ppm
|  |  | BF*XRF |  | 0
0
| 1 | 1 | 111 |  | 1
| 1 | 2 | 104 |  | 15
| Mean |  | 107.5 |  | 16
| Median |  | 107.5 |  | 107.34669
| Std Dev. |  | 4.949747 |  | 21
| Rel.Std.Dev. |  | 4.604%
| PDM3 |  | 0.1428%
| Z-Score (Absolute) |  | NA
Note on C13: Z-Scores have been calculated inclusive of individual outliers. In general, laboratory batches are rejected if Z-Score > 2.5.
Note on C27: Z-Scores have been calculated inclusive of individual outliers. In general, laboratory batches are rejected if Z-Score > 2.5.
Note on C41: Z-Scores have been calculated inclusive of individual outliers. In general, laboratory batches are rejected if Z-Score > 2.5.
Note on C55: Z-Scores have been calculated inclusive of individual outliers. In general, laboratory batches are rejected if Z-Score > 2.5.
Note on C69: Z-Scores have been calculated inclusive of individual outliers. In general, laboratory batches are rejected if Z-Score > 2.5.
Note on C83: Z-Scores have been calculated inclusive of individual outliers. In general, laboratory batches are rejected if Z-Score > 2.5.
Note on C97: Z-Scores have been calculated inclusive of individual outliers. In general, laboratory batches are rejected if Z-Score > 2.5.
Note on C111: Z-Scores have been calculated inclusive of individual outliers. In general, laboratory batches are rejected if Z-Score > 2.5.
Note on C125: Z-Scores have been calculated inclusive of individual outliers. In general, laboratory batches are rejected if Z-Score > 2.5.
Note on C139: Z-Scores have been calculated inclusive of individual outliers. In general, laboratory batches are rejected if Z-Score > 2.5.
Note on C153: Z-Scores have been calculated inclusive of individual outliers. In general, laboratory batches are rejected if Z-Score > 2.5.
Note on C167: Z-Scores have been calculated inclusive of individual outliers. In general, laboratory batches are rejected if Z-Score > 2.5.
Note on C181: Z-Scores have been calculated inclusive of individual outliers. In general, laboratory batches are rejected if Z-Score > 2.5.
Note on C195: Z-Scores have been calculated inclusive of individual outliers. In general, laboratory batches are rejected if Z-Score > 2.5.
Note on C209: Z-Scores have been calculated inclusive of individual outliers. In general, laboratory batches are rejected if Z-Score > 2.5.
Note on C223: Z-Scores have been calculated inclusive of individual outliers. In general, laboratory batches are rejected if Z-Score > 2.5.
Note on C237: Z-Scores have been calculated inclusive of individual outliers. In general, laboratory batches are rejected if Z-Score > 2.5.
Note on C251: Z-Scores have been calculated inclusive of individual outliers. In general, laboratory batches are rejected if Z-Score > 2.5.
Note on C265: Z-Scores have been calculated inclusive of individual outliers. In general, laboratory batches are rejected if Z-Score > 2.5.
Note on C279: Z-Scores have been calculated inclusive of individual outliers. In general, laboratory batches are rejected if Z-Score > 2.5.
Note on C297: Z-Scores have been calculated inclusive of individual outliers. In general, laboratory batches are rejected if Z-Score > 2.5.
Note on C311: Z-Scores have been calculated inclusive of individual outliers. In general, laboratory batches are rejected if Z-Score > 2.5.
Note on C325: Z-Scores have been calculated inclusive of individual outliers. In general, laboratory batches are rejected if Z-Score > 2.5.
Note on C339: Z-Scores have been calculated inclusive of individual outliers. In general, laboratory batches are rejected if Z-Score > 2.5.

## Thermograv
| Analytical results for LOI1000 in OREAS 240c (Indicative Value 3.33 wt.%) |  |  | Indicative
LOI1000 | Round | Replicate | BV Geo | 1
| No | No | Perth | wt.%
|  |  | LOI*TGA | 2
2
| 1 | 1 | 3.32 | 1
| 1 | 2 | 3.34 | 17
| Mean |  | 3.33 | 16
| Median |  | 3.33 | 3.33
| Std Dev. |  | 0.01414214 | 23
| Rel.Std.Dev. |  | 0.4247%
| PDM3 |  | 0%
| Z-Score (Absolute) |  | NA
Note on C13: Z-Scores have been calculated inclusive of individual outliers. In general, laboratory batches are rejected if Z-Score > 2.5.

## Laser Ablation
| Analytical results for Ag in OREAS 240c (Indicative Value 2.5 ppm) |  |  | Indicative
Ag | Round | Replicate | BV Geo | 1
| No | No | Perth | ppm
|  |  | ABL*MS | 2
2
| 1 | 1 | 2.5 | 1
| 1 | 2 | 2.5 | 19
| Mean |  | 2.5 | 16
| Median |  | 2.5 | 2.5
| Std Dev. |  | 0 | 25
| Rel.Std.Dev. |  | 0%
| PDM3 |  | 0%
| Z-Score (Absolute) |  | NA
| Analytical results for As in OREAS 240c (Indicative Value 114 ppm) |  |  | Indicative
As | Round | Replicate | BV Geo | 1
| No | No | Perth | ppm
|  |  | ABL*MS | 0
0
| 1 | 1 | 114 | 1
| 1 | 2 | 113 | 9
| Mean |  | 113.5 | 16
| Median |  | 113.5 | 113.5
| Std Dev. |  | 0.7071068 | 26
| Rel.Std.Dev. |  | 0.623%
| PDM3 |  | 0%
| Z-Score (Absolute) |  | NA
| Analytical results for Ba in OREAS 240c (Indicative Value 204 ppm) |  |  | Indicative
Ba | Round | Replicate | BV Geo | 1
| No | No | Perth | ppm
|  |  | ABL*MS | 0
0
| 1 | 1 | 204 | 1
| 1 | 2 | 204 | 21
| Mean |  | 204 | 16
| Median |  | 204 | 204
| Std Dev. |  | 0 | 27
| Rel.Std.Dev. |  | 0%
| PDM3 |  | 0%
| Z-Score (Absolute) |  | NA
| Analytical results for Be in OREAS 240c (Indicative Value 0.7 ppm) |  |  | Indicative
Be | Round | Replicate | BV Geo | 1
| No | No | Perth | ppm
|  |  | ABL*MS | 2
2
| 1 | 1 | 0.8 | 1
| 1 | 2 | 0.6 | 22
| Mean |  | 0.7 | 16
| Median |  | 0.7 | 0.7
| Std Dev. |  | 0.1414214 | 28
| Rel.Std.Dev. |  | 20.2%
| PDM3 |  | 0%
| Z-Score (Absolute) |  | NA
| Analytical results for Bi in OREAS 240c (Indicative Value 0.1 ppm) |  |  | Indicative
Bi | Round | Replicate | BV Geo | 1
| No | No | Perth | ppm
|  |  | ABL*MS | 2
2
| 1 | 1 | 0.1 | 1
| 1 | 2 | 0.1 | 23
| Mean |  | 0.1 | 16
| Median |  | 0.1 | 0.1
| Std Dev. |  | 0 | 29
| Rel.Std.Dev. |  | 0%
| PDM3 |  | 0%
| Z-Score (Absolute) |  | NA
| Analytical results for Cd in OREAS 240c (Indicative Value 1.15 ppm) |  |  | Indicative
Cd | Round | Replicate | BV Geo | 1
| No | No | Perth | ppm
|  |  | ABL*MS | 2
2
| 1 | 1 | 1.2 | 1
| 1 | 2 | 1.1 | 24
| Mean |  | 1.15 | 16
| Median |  | 1.15 | 1.15
| Std Dev. |  | 0.07071068 | 30
| Rel.Std.Dev. |  | 6.149%
| PDM3 |  | 0%
| Z-Score (Absolute) |  | NA
| Analytical results for Ce in OREAS 240c (Indicative Value 18.5 ppm) |  |  | Indicative
Ce | Round | Replicate | BV Geo | 1
| No | No | Perth | ppm
|  |  | ABL*MS | 1
1
| 1 | 1 | 18.4 | 1
| 1 | 2 | 18.6 | 25
| Mean |  | 18.5 | 16
| Median |  | 18.5 | 18.5
| Std Dev. |  | 0.1414214 | 31
| Rel.Std.Dev. |  | 0.7644%
| PDM3 |  | 0%
| Z-Score (Absolute) |  | NA
| Analytical results for Co in OREAS 240c (Indicative Value 37 ppm) |  |  | Indicative
Co | Round | Replicate | BV Geo | 1
| No | No | Perth | ppm
|  |  | ABL*MS | 1
1
| 1 | 1 | 37 | 1
| 1 | 2 | 37 | 13
| Mean |  | 37 | 16
| Median |  | 37 | 37
| Std Dev. |  | 0 | 32
| Rel.Std.Dev. |  | 0%
| PDM3 |  | 0%
| Z-Score (Absolute) |  | NA
| Analytical results for Cr in OREAS 240c (Indicative Value 109 ppm) |  |  | Indicative
Cr | Round | Replicate | BV Geo | 1
| No | No | Perth | ppm
|  |  | ABL*MS | 0
0
| 1 | 1 | 112 | 1
| 1 | 2 | 106 | 27
| Mean |  | 109 | 16
| Median |  | 109 | 109
| Std Dev. |  | 4.242641 | 33
| Rel.Std.Dev. |  | 3.892%
| PDM3 |  | 0%
| Z-Score (Absolute) |  | NA
| Analytical results for Cs in OREAS 240c (Indicative Value 1.86 ppm) |  |  | Indicative
Cs | Round | Replicate | BV Geo | 1
| No | No | Perth | ppm
|  |  | ABL*MS | 2
2
| 1 | 1 | 1.85 | 1
| 1 | 2 | 1.87 | 28
| Mean |  | 1.86 | 16
| Median |  | 1.86 | 1.86
| Std Dev. |  | 0.01414214 | 34
| Rel.Std.Dev. |  | 0.7603%
| PDM3 |  | 0%
| Z-Score (Absolute) |  | NA
| Analytical results for Cu in OREAS 240c (Indicative Value 201 ppm) |  |  | Indicative
Cu | Round | Replicate | BV Geo | 1
| No | No | Perth | ppm
|  |  | ABL*MS | 0
0
| 1 | 1 | 202 | 1
| 1 | 2 | 200 | 15
| Mean |  | 201 | 16
| Median |  | 201 | 201
| Std Dev. |  | 1.414214 | 35
| Rel.Std.Dev. |  | 0.7036%
| PDM3 |  | 0%
| Z-Score (Absolute) |  | NA
| Analytical results for Dy in OREAS 240c (Indicative Value 3.42 ppm) |  |  | Indicative
Dy | Round | Replicate | BV Geo | 1
| No | No | Perth | ppm
|  |  | ABL*MS | 2
2
| 1 | 1 | 3.45 | 1
| 1 | 2 | 3.39 | 30
| Mean |  | 3.42 | 16
| Median |  | 3.42 | 3.42
| Std Dev. |  | 0.04242641 | 36
| Rel.Std.Dev. |  | 1.241%
| PDM3 |  | 0%
| Z-Score (Absolute) |  | NA
| Analytical results for Er in OREAS 240c (Indicative Value 2.15 ppm) |  |  | Indicative
Er | Round | Replicate | BV Geo | 1
| No | No | Perth | ppm
|  |  | ABL*MS | 2
2
| 1 | 1 | 2.17 | 1
| 1 | 2 | 2.12 | 31
| Mean |  | 2.145 | 16
| Median |  | 2.145 | 2.145
| Std Dev. |  | 0.03535534 | 37
| Rel.Std.Dev. |  | 1.648%
| PDM3 |  | 0%
| Z-Score (Absolute) |  | NA
| Analytical results for Eu in OREAS 240c (Indicative Value 0.83 ppm) |  |  | Indicative
Eu | Round | Replicate | BV Geo | 1
| No | No | Perth | ppm
|  |  | ABL*MS | 2
2
| 1 | 1 | 0.86 | 1
| 1 | 2 | 0.8 | 32
| Mean |  | 0.83 | 16
| Median |  | 0.83 | 0.83
| Std Dev. |  | 0.04242641 | 38
| Rel.Std.Dev. |  | 5.112%
| PDM3 |  | 2.22e-14%
| Z-Score (Absolute) |  | NA
| Analytical results for Ga in OREAS 240c (Indicative Value 15.2 ppm) |  |  | Indicative
Ga | Round | Replicate | BV Geo | 1
| No | No | Perth | ppm
|  |  | ABL*MS | 1
1
| 1 | 1 | 15.2 | 1
| 1 | 2 | 15.1 | 33
| Mean |  | 15.15 | 16
| Median |  | 15.15 | 15.15
| Std Dev. |  | 0.07071068 | 39
| Rel.Std.Dev. |  | 0.4667%
| PDM3 |  | -1.11e-14%
| Z-Score (Absolute) |  | NA
| Analytical results for Gd in OREAS 240c (Indicative Value 3.1 ppm) |  |  | Indicative
Gd | Round | Replicate | BV Geo | 1
| No | No | Perth | ppm
|  |  | ABL*MS | 2
2
| 1 | 1 | 3.08 | 1
| 1 | 2 | 3.11 | 34
| Mean |  | 3.095 | 16
| Median |  | 3.095 | 3.095
| Std Dev. |  | 0.0212132 | 40
| Rel.Std.Dev. |  | 0.6854%
| PDM3 |  | -1.11e-14%
| Z-Score (Absolute) |  | NA
| Analytical results for Ge in OREAS 240c (Indicative Value 1.43 ppm) |  |  | Indicative
Ge | Round | Replicate | BV Geo | 1
| No | No | Perth | ppm
|  |  | ABL*MS | 2
2
| 1 | 1 | 1.4 | 1
| 1 | 2 | 1.45 | 35
| Mean |  | 1.425 | 16
| Median |  | 1.425 | 1.425
| Std Dev. |  | 0.03535534 | 41
| Rel.Std.Dev. |  | 2.481%
| PDM3 |  | -1.11e-14%
| Z-Score (Absolute) |  | NA
| Analytical results for Hf in OREAS 240c (Indicative Value 2.06 ppm) |  |  | Indicative
Hf | Round | Replicate | BV Geo | 1
| No | No | Perth | ppm
|  |  | ABL*MS | 2
2
| 1 | 1 | 2.09 | 1
| 1 | 2 | 2.03 | 19
| Mean |  | 2.06 | 16
| Median |  | 2.06 | 2.06
| Std Dev. |  | 0.04242641 | 25
| Rel.Std.Dev. |  | 2.06%
| PDM3 |  | -2.22e-14%
| Z-Score (Absolute) |  | NA
| Analytical results for Ho in OREAS 240c (Indicative Value 0.75 ppm) |  |  | Indicative
Ho | Round | Replicate | BV Geo | 1
| No | No | Perth | ppm
|  |  | ABL*MS | 2
2
| 1 | 1 | 0.74 | 1
| 1 | 2 | 0.75 | 20
| Mean |  | 0.745 | 16
| Median |  | 0.745 | 0.745
| Std Dev. |  | 0.007071068 | 26
| Rel.Std.Dev. |  | 0.9491%
| PDM3 |  | 0%
| Z-Score (Absolute) |  | NA
| Analytical results for In in OREAS 240c (Indicative Value 0.075 ppm) |  |  | Indicative
In | Round | Replicate | BV Geo | 1
| No | No | Perth | ppm
|  |  | ABL*MS | 3
3
| 1 | 1 | 0.05 | 1
| 1 | 2 | 0.1 | 21
| Mean |  | 0.075 | 16
| Median |  | 0.075 | 0.075
| Std Dev. |  | 0.03535534 | 27
| Rel.Std.Dev. |  | 47.14%
| PDM3 |  | 2.22e-14%
| Z-Score (Absolute) |  | NA
| Analytical results for La in OREAS 240c (Indicative Value 8.89 ppm) |  |  | Indicative
La | Round | Replicate | BV Geo | 1
| No | No | Perth | ppm
|  |  | ABL*MS | 2
2
| 1 | 1 | 8.93 | 1
| 1 | 2 | 8.84 | 22
| Mean |  | 8.885 | 16
| Median |  | 8.885 | 8.885
| Std Dev. |  | 0.06363961 | 28
| Rel.Std.Dev. |  | 0.7163%
| PDM3 |  | 0%
| Z-Score (Absolute) |  | NA
| Analytical results for Lu in OREAS 240c (Indicative Value 0.32 ppm) |  |  | Indicative
Lu | Round | Replicate | BV Geo | 1
| No | No | Perth | ppm
|  |  | ABL*MS | 2
2
| 1 | 1 | 0.32 | 1
| 1 | 2 | 0.31 | 23
| Mean |  | 0.315 | 16
| Median |  | 0.315 | 0.315
| Std Dev. |  | 0.007071068 | 29
| Rel.Std.Dev. |  | 2.245%
| PDM3 |  | 0%
| Z-Score (Absolute) |  | NA
| Analytical results for Mn in OREAS 240c (Indicative Value 0.126 wt.%) |  |  | Indicative
Mn | Round | Replicate | BV Geo | 1
| No | No | Perth | wt.%
|  |  | ABL*MS | 3
3
| 1 | 1 | 0.126 | 1
| 1 | 2 | 0.126 | 24
| Mean |  | 0.126 | 16
| Median |  | 0.126 | 0.126
| Std Dev. |  | 0 | 30
| Rel.Std.Dev. |  | 0%
| PDM3 |  | 0%
| Z-Score (Absolute) |  | NA
| Analytical results for Mo in OREAS 240c (Indicative Value 5.7 ppm) |  |  | Indicative
Mo | Round | Replicate | BV Geo | 1
| No | No | Perth | ppm
|  |  | ABL*MS | 2
2
| 1 | 1 | 5.6 | 1
| 1 | 2 | 5.8 | 25
| Mean |  | 5.7 | 16
| Median |  | 5.7 | 5.7
| Std Dev. |  | 0.1414214 | 31
| Rel.Std.Dev. |  | 2.481%
| PDM3 |  | -1.11e-14%
| Z-Score (Absolute) |  | NA
| Analytical results for Nb in OREAS 240c (Indicative Value 3.8 ppm) |  |  | Indicative
Nb | Round | Replicate | BV Geo | 1
| No | No | Perth | ppm
|  |  | ABL*MS | 2
2
| 1 | 1 | 3.76 | 1
| 1 | 2 | 3.83 | 5
| Mean |  | 3.795 | 16
| Median |  | 3.795 | 3.795
| Std Dev. |  | 0.04949747 | 32
| Rel.Std.Dev. |  | 1.304%
| PDM3 |  | 0%
| Z-Score (Absolute) |  | NA
| Analytical results for Nd in OREAS 240c (Indicative Value 10.4 ppm) |  |  | Indicative
Nd | Round | Replicate | BV Geo | 1
| No | No | Perth | ppm
|  |  | ABL*MS | 1
1
| 1 | 1 | 10.2 | 1
| 1 | 2 | 10.5 | 27
| Mean |  | 10.35 | 16
| Median |  | 10.35 | 10.35
| Std Dev. |  | 0.212132 | 33
| Rel.Std.Dev. |  | 2.05%
| PDM3 |  | 0%
| Z-Score (Absolute) |  | NA
| Analytical results for Ni in OREAS 240c (Indicative Value 82 ppm) |  |  | Indicative
Ni | Round | Replicate | BV Geo | 1
| No | No | Perth | ppm
|  |  | ABL*MS | 0
0
| 1 | 1 | 82 | 1
| 1 | 2 | 82 | 13
| Mean |  | 82 | 16
| Median |  | 82 | 82
| Std Dev. |  | 0 | 34
| Rel.Std.Dev. |  | 0%
| PDM3 |  | 0%
| Z-Score (Absolute) |  | NA
| Analytical results for Pb in OREAS 240c (Indicative Value 45.5 ppm) |  |  | Indicative
Pb | Round | Replicate | BV Geo | 1
| No | No | Perth | ppm
|  |  | ABL*MS | 1
1
| 1 | 1 | 46 | 1
| 1 | 2 | 45 | 15
| Mean |  | 45.5 | 16
| Median |  | 45.5 | 45.5
| Std Dev. |  | 0.7071068 | 35
| Rel.Std.Dev. |  | 1.554%
| PDM3 |  | 0%
| Z-Score (Absolute) |  | NA
| Analytical results for Pr in OREAS 240c (Indicative Value 2.42 ppm) |  |  | Indicative
Pr | Round | Replicate | BV Geo | 1
| No | No | Perth | ppm
|  |  | ABL*MS | 2
2
| 1 | 1 | 2.42 | 1
| 1 | 2 | 2.42 | 30
| Mean |  | 2.42 | 16
| Median |  | 2.42 | 2.42
| Std Dev. |  | 0 | 36
| Rel.Std.Dev. |  | 0%
| PDM3 |  | 0%
| Z-Score (Absolute) |  | NA
| Analytical results for Rb in OREAS 240c (Indicative Value 26.2 ppm) |  |  | Indicative
Rb | Round | Replicate | BV Geo | 1
| No | No | Perth | ppm
|  |  | ABL*MS | 1
1
| 1 | 1 | 26.2 | 1
| 1 | 2 | 26.1 | 31
| Mean |  | 26.15 | 16
| Median |  | 26.15 | 26.15
| Std Dev. |  | 0.07071068 | 37
| Rel.Std.Dev. |  | 0.2704%
| PDM3 |  | 0%
| Z-Score (Absolute) |  | NA
| Analytical results for Re in OREAS 240c (Indicative Value 0.008 ppm) |  |  | Indicative
Re | Round | Replicate | BV Geo | 1
| No | No | Perth | ppm
|  |  | ABL*MS | 3
3
| 1 | 1 | 0.01 | 1
| 1 | 2 | < 0.01 | 6
| Mean |  | 0.01 | 16
| Median |  | 0.01 | 0.0075
| Std Dev. |  |  | 38
Rel.Std.Dev.
| PDM3 |  | 33.33%
| Z-Score (Absolute) |  | NA
| Analytical results for Sb in OREAS 240c (Indicative Value 3.8 ppm) |  |  | Indicative
Sb | Round | Replicate | BV Geo | 1
| No | No | Perth | ppm
|  |  | ABL*MS | 2
2
| 1 | 1 | 3.9 | 1
| 1 | 2 | 3.7 | 33
| Mean |  | 3.8 | 16
| Median |  | 3.8 | 3.8
| Std Dev. |  | 0.1414214 | 39
| Rel.Std.Dev. |  | 3.722%
| PDM3 |  | 0%
| Z-Score (Absolute) |  | NA
| Analytical results for Sc in OREAS 240c (Indicative Value 31.6 ppm) |  |  | Indicative
Sc | Round | Replicate | BV Geo | 1
| No | No | Perth | ppm
|  |  | ABL*MS | 1
1
| 1 | 1 | 32 | 1
| 1 | 2 | 31.1 | 34
| Mean |  | 31.55 | 16
| Median |  | 31.55 | 31.55
| Std Dev. |  | 0.6363961 | 40
| Rel.Std.Dev. |  | 2.017%
| PDM3 |  | 2.22e-14%
| Z-Score (Absolute) |  | NA
| Analytical results for Sm in OREAS 240c (Indicative Value 2.63 ppm) |  |  | Indicative
Sm | Round | Replicate | BV Geo | 1
| No | No | Perth | ppm
|  |  | ABL*MS | 2
2
| 1 | 1 | 2.6 | 1
| 1 | 2 | 2.66 | 35
| Mean |  | 2.63 | 16
| Median |  | 2.63 | 2.63
| Std Dev. |  | 0.04242641 | 41
| Rel.Std.Dev. |  | 1.613%
| PDM3 |  | 0%
| Z-Score (Absolute) |  | NA
| Analytical results for Sn in OREAS 240c (Indicative Value 1.4 ppm) |  |  | Indicative
Sn | Round | Replicate | BV Geo | 1
| No | No | Perth | ppm
|  |  | ABL*MS | 2
2
| 1 | 1 | 1.4 | 1
| 1 | 2 | 1.4 | 10
| Mean |  | 1.4 | 16
| Median |  | 1.4 | 1.4
| Std Dev. |  | 0 | 25
| Rel.Std.Dev. |  | 0%
| PDM3 |  | 0%
| Z-Score (Absolute) |  | NA
| Analytical results for Sr in OREAS 240c (Indicative Value 126 ppm) |  |  | Indicative
Sr | Round | Replicate | BV Geo | 1
| No | No | Perth | ppm
|  |  | ABL*MS | 0
0
| 1 | 1 | 126 | 1
| 1 | 2 | 125 | 11
| Mean |  | 125.5 | 16
| Median |  | 125.5 | 125.5
| Std Dev. |  | 0.7071068 | 26
| Rel.Std.Dev. |  | 0.5634%
| PDM3 |  | 0%
| Z-Score (Absolute) |  | NA
| Analytical results for Ta in OREAS 240c (Indicative Value 0.25 ppm) |  |  | Indicative
Ta | Round | Replicate | BV Geo | 1
| No | No | Perth | ppm
|  |  | ABL*MS | 2
2
| 1 | 1 | 0.26 | 1
| 1 | 2 | 0.24 | 21
| Mean |  | 0.25 | 16
| Median |  | 0.25 | 0.25
| Std Dev. |  | 0.01414214 | 27
| Rel.Std.Dev. |  | 5.657%
| PDM3 |  | 0%
| Z-Score (Absolute) |  | NA
| Analytical results for Tb in OREAS 240c (Indicative Value 0.54 ppm) |  |  | Indicative
Tb | Round | Replicate | BV Geo | 1
| No | No | Perth | ppm
|  |  | ABL*MS | 2
2
| 1 | 1 | 0.55 | 1
| 1 | 2 | 0.53 | 22
| Mean |  | 0.54 | 16
| Median |  | 0.54 | 0.54
| Std Dev. |  | 0.01414214 | 28
| Rel.Std.Dev. |  | 2.619%
| PDM3 |  | 0%
| Z-Score (Absolute) |  | NA
| Analytical results for Te in OREAS 240c (Indicative Value 0.15 ppm) |  |  | Indicative
Te | Round | Replicate | BV Geo | 1
| No | No | Perth | ppm
|  |  | ABL*MS | 2
2
| 1 | 1 | 0.2 | 1
| 1 | 2 | < 0.2 | 23
| Mean |  | 0.2 | 16
| Median |  | 0.2 | 0.15
| Std Dev. |  |  | 29
Rel.Std.Dev.
| PDM3 |  | 33.33%
| Z-Score (Absolute) |  | NA
| Analytical results for Th in OREAS 240c (Indicative Value 2.09 ppm) |  |  | Indicative
Th | Round | Replicate | BV Geo | 1
| No | No | Perth | ppm
|  |  | ABL*MS | 2
2
| 1 | 1 | 2.09 | 1
| 1 | 2 | 2.09 | 24
| Mean |  | 2.09 | 16
| Median |  | 2.09 | 2.09
| Std Dev. |  | 0 | 30
| Rel.Std.Dev. |  | 0%
| PDM3 |  | 0%
| Z-Score (Absolute) |  | NA
| Analytical results for Ti in OREAS 240c (Indicative Value 0.542 wt.%) |  |  | Indicative
Ti | Round | Replicate | BV Geo | 1
| No | No | Perth | wt.%
|  |  | ABL*MS | 3
3
| 1 | 1 | 0.544 | 1
| 1 | 2 | 0.54 | 25
| Mean |  | 0.542 | 16
| Median |  | 0.542 | 0.542
| Std Dev. |  | 0.002828427 | 31
| Rel.Std.Dev. |  | 0.5219%
| PDM3 |  | 0%
| Z-Score (Absolute) |  | NA
| Analytical results for Tl in OREAS 240c (Indicative Value 0.2 ppm) |  |  | Indicative
Tl | Round | Replicate | BV Geo | 1
| No | No | Perth | ppm
|  |  | ABL*MS | 2
2
| 1 | 1 | 0.2 | 1
| 1 | 2 | 0.2 | 26
| Mean |  | 0.2 | 16
| Median |  | 0.2 | 0.2
| Std Dev. |  | 0 | 32
| Rel.Std.Dev. |  | 0%
| PDM3 |  | 0%
| Z-Score (Absolute) |  | NA
| Analytical results for Tm in OREAS 240c (Indicative Value 0.32 ppm) |  |  | Indicative
Tm | Round | Replicate | BV Geo | 1
| No | No | Perth | ppm
|  |  | ABL*MS | 2
2
| 1 | 1 | 0.33 | 1
| 1 | 2 | 0.31 | 27
| Mean |  | 0.32 | 16
| Median |  | 0.32 | 0.32
| Std Dev. |  | 0.01414214 | 33
| Rel.Std.Dev. |  | 4.419%
| PDM3 |  | 0%
| Z-Score (Absolute) |  | NA
| Analytical results for U in OREAS 240c (Indicative Value 0.61 ppm) |  |  | Indicative
U | Round | Replicate | BV Geo | 1
| No | No | Perth | ppm
|  |  | ABL*MS | 2
2
| 1 | 1 | 0.63 | 1
| 1 | 2 | 0.59 | 28
| Mean |  | 0.61 | 16
| Median |  | 0.61 | 0.61
| Std Dev. |  | 0.02828427 | 34
| Rel.Std.Dev. |  | 4.637%
| PDM3 |  | 0%
| Z-Score (Absolute) |  | NA
| Analytical results for V in OREAS 240c (Indicative Value 234 ppm) |  |  | Indicative
V | Round | Replicate | BV Geo | 1
| No | No | Perth | ppm
|  |  | ABL*MS | 0
0
| 1 | 1 | 234 | 1
| 1 | 2 | 234 | 29
| Mean |  | 234 | 16
| Median |  | 234 | 234
| Std Dev. |  | 0 | 35
| Rel.Std.Dev. |  | 0%
| PDM3 |  | 0%
| Z-Score (Absolute) |  | NA
| Analytical results for W in OREAS 240c (Indicative Value 55 ppm) |  |  | Indicative
W | Round | Replicate | BV Geo | 1
| No | No | Perth | ppm
|  |  | ABL*MS | 0
0
| 1 | 1 | 54.5 | 1
| 1 | 2 | 54.5 | 30
| Mean |  | 54.5 | 16
| Median |  | 54.5 | 54.5
| Std Dev. |  | 0 | 36
| Rel.Std.Dev. |  | 0%
| PDM3 |  | 0%
| Z-Score (Absolute) |  | NA
| Analytical results for Y in OREAS 240c (Indicative Value 18.9 ppm) |  |  | Indicative
Y | Round | Replicate | BV Geo | 1
| No | No | Perth | ppm
|  |  | ABL*MS | 1
1
| 1 | 1 | 18.8 | 1
| 1 | 2 | 19 | 31
| Mean |  | 18.9 | 16
| Median |  | 18.9 | 18.9
| Std Dev. |  | 0.1414214 | 37
| Rel.Std.Dev. |  | 0.7483%
| PDM3 |  | 0%
| Z-Score (Absolute) |  | NA
| Analytical results for Yb in OREAS 240c (Indicative Value 2.13 ppm) |  |  | Indicative
Yb | Round | Replicate | BV Geo | 1
| No | No | Perth | ppm
|  |  | ABL*MS | 2
2
| 1 | 1 | 2.1 | 1
| 1 | 2 | 2.16 | 32
| Mean |  | 2.13 | 16
| Median |  | 2.13 | 2.13
| Std Dev. |  | 0.04242641 | 38
| Rel.Std.Dev. |  | 1.992%
| PDM3 |  | 0%
| Z-Score (Absolute) |  | NA
| Analytical results for Zn in OREAS 240c (Indicative Value 190 ppm) |  |  | Indicative
Zn | Round | Replicate | BV Geo | 1
| No | No | Perth | ppm
|  |  | ABL*MS | 0
0
| 1 | 1 | 190 | 1
| 1 | 2 | 190 | 14
| Mean |  | 190 | 16
| Median |  | 190 | 190
| Std Dev. |  | 0 | 39
| Rel.Std.Dev. |  | 0%
| PDM3 |  | 0%
| Z-Score (Absolute) |  | NA
| Analytical results for Zr in OREAS 240c (Indicative Value 71 ppm) |  |  | Indicative
Zr | Round | Replicate | BV Geo | 1
| No | No | Perth | ppm
|  |  | ABL*MS | 0
0
| 1 | 1 | 71 | 1
| 1 | 2 | 71 | 15
| Mean |  | 71 | 16
| Median |  | 71 | 71
| Std Dev. |  | 0 | 40
| Rel.Std.Dev. |  | 0%
| PDM3 |  | 0%
| Z-Score (Absolute) |  | NA
Note on C13: Z-Scores have been calculated inclusive of individual outliers. In general, laboratory batches are rejected if Z-Score > 2.5.
Note on C27: Z-Scores have been calculated inclusive of individual outliers. In general, laboratory batches are rejected if Z-Score > 2.5.
Note on C41: Z-Scores have been calculated inclusive of individual outliers. In general, laboratory batches are rejected if Z-Score > 2.5.
Note on C55: Z-Scores have been calculated inclusive of individual outliers. In general, laboratory batches are rejected if Z-Score > 2.5.
Note on C69: Z-Scores have been calculated inclusive of individual outliers. In general, laboratory batches are rejected if Z-Score > 2.5.
Note on C83: Z-Scores have been calculated inclusive of individual outliers. In general, laboratory batches are rejected if Z-Score > 2.5.
Note on C97: Z-Scores have been calculated inclusive of individual outliers. In general, laboratory batches are rejected if Z-Score > 2.5.
Note on C111: Z-Scores have been calculated inclusive of individual outliers. In general, laboratory batches are rejected if Z-Score > 2.5.
Note on C125: Z-Scores have been calculated inclusive of individual outliers. In general, laboratory batches are rejected if Z-Score > 2.5.
Note on C139: Z-Scores have been calculated inclusive of individual outliers. In general, laboratory batches are rejected if Z-Score > 2.5.
Note on C153: Z-Scores have been calculated inclusive of individual outliers. In general, laboratory batches are rejected if Z-Score > 2.5.
Note on C167: Z-Scores have been calculated inclusive of individual outliers. In general, laboratory batches are rejected if Z-Score > 2.5.
Note on C181: Z-Scores have been calculated inclusive of individual outliers. In general, laboratory batches are rejected if Z-Score > 2.5.
Note on C195: Z-Scores have been calculated inclusive of individual outliers. In general, laboratory batches are rejected if Z-Score > 2.5.
Note on C209: Z-Scores have been calculated inclusive of individual outliers. In general, laboratory batches are rejected if Z-Score > 2.5.
Note on C223: Z-Scores have been calculated inclusive of individual outliers. In general, laboratory batches are rejected if Z-Score > 2.5.
Note on C237: Z-Scores have been calculated inclusive of individual outliers. In general, laboratory batches are rejected if Z-Score > 2.5.
Note on C251: Z-Scores have been calculated inclusive of individual outliers. In general, laboratory batches are rejected if Z-Score > 2.5.
Note on C265: Z-Scores have been calculated inclusive of individual outliers. In general, laboratory batches are rejected if Z-Score > 2.5.
Note on C279: Z-Scores have been calculated inclusive of individual outliers. In general, laboratory batches are rejected if Z-Score > 2.5.
Note on C293: Z-Scores have been calculated inclusive of individual outliers. In general, laboratory batches are rejected if Z-Score > 2.5.
Note on C307: Z-Scores have been calculated inclusive of individual outliers. In general, laboratory batches are rejected if Z-Score > 2.5.
Note on C321: Z-Scores have been calculated inclusive of individual outliers. In general, laboratory batches are rejected if Z-Score > 2.5.
Note on C335: Z-Scores have been calculated inclusive of individual outliers. In general, laboratory batches are rejected if Z-Score > 2.5.
Note on C349: Z-Scores have been calculated inclusive of individual outliers. In general, laboratory batches are rejected if Z-Score > 2.5.
Note on C363: Z-Scores have been calculated inclusive of individual outliers. In general, laboratory batches are rejected if Z-Score > 2.5.
Note on C377: Z-Scores have been calculated inclusive of individual outliers. In general, laboratory batches are rejected if Z-Score > 2.5.
Note on C391: Z-Scores have been calculated inclusive of individual outliers. In general, laboratory batches are rejected if Z-Score > 2.5.
Note on C405: Z-Scores have been calculated inclusive of individual outliers. In general, laboratory batches are rejected if Z-Score > 2.5.
Note on C419: Z-Scores have been calculated inclusive of individual outliers. In general, laboratory batches are rejected if Z-Score > 2.5.
Note on C433: Z-Scores have been calculated inclusive of individual outliers. In general, laboratory batches are rejected if Z-Score > 2.5.
Note on C447: Z-Scores have been calculated inclusive of individual outliers. In general, laboratory batches are rejected if Z-Score > 2.5.
Note on C461: Z-Scores have been calculated inclusive of individual outliers. In general, laboratory batches are rejected if Z-Score > 2.5.
Note on C475: Z-Scores have been calculated inclusive of individual outliers. In general, laboratory batches are rejected if Z-Score > 2.5.
Note on C489: Z-Scores have been calculated inclusive of individual outliers. In general, laboratory batches are rejected if Z-Score > 2.5.
Note on C503: Z-Scores have been calculated inclusive of individual outliers. In general, laboratory batches are rejected if Z-Score > 2.5.
Note on C517: Z-Scores have been calculated inclusive of individual outliers. In general, laboratory batches are rejected if Z-Score > 2.5.
Note on C531: Z-Scores have been calculated inclusive of individual outliers. In general, laboratory batches are rejected if Z-Score > 2.5.
Note on C545: Z-Scores have been calculated inclusive of individual outliers. In general, laboratory batches are rejected if Z-Score > 2.5.
Note on C559: Z-Scores have been calculated inclusive of individual outliers. In general, laboratory batches are rejected if Z-Score > 2.5.
Note on C573: Z-Scores have been calculated inclusive of individual outliers. In general, laboratory batches are rejected if Z-Score > 2.5.
Note on C587: Z-Scores have been calculated inclusive of individual outliers. In general, laboratory batches are rejected if Z-Score > 2.5.
Note on C601: Z-Scores have been calculated inclusive of individual outliers. In general, laboratory batches are rejected if Z-Score > 2.5.
Note on C615: Z-Scores have been calculated inclusive of individual outliers. In general, laboratory batches are rejected if Z-Score > 2.5.
Note on C629: Z-Scores have been calculated inclusive of individual outliers. In general, laboratory batches are rejected if Z-Score > 2.5.
Note on C643: Z-Scores have been calculated inclusive of individual outliers. In general, laboratory batches are rejected if Z-Score > 2.5.
Note on C657: Z-Scores have been calculated inclusive of individual outliers. In general, laboratory batches are rejected if Z-Score > 2.5.
Note on C671: Z-Scores have been calculated inclusive of individual outliers. In general, laboratory batches are rejected if Z-Score > 2.5.
Note on C685: Z-Scores have been calculated inclusive of individual outliers. In general, laboratory batches are rejected if Z-Score > 2.5.
Note on C699: Z-Scores have been calculated inclusive of individual outliers. In general, laboratory batches are rejected if Z-Score > 2.5.

## INAA
| Analytical results for Ag in OREAS 240c (Indicative Value < 5 ppm) |  |  | Indicative
Ag | Round | Replicate | ALS | 1
| No | No | Malaga | ppm
|  |  | INAA | 2
2
| 1 | 1 | < 5 | 1
| Mean |  |  | 19
| Median |  |  | 16
| Std Dev. |  |  | < 5
| Rel.Std.Dev. |  |  | 43
PDM3
| Z-Score (Absolute) |  | NA
| Analytical results for As in OREAS 240c (Indicative Value 126 ppm) |  |  | Indicative
As | Round | Replicate | ALS | 1
| No | No | Malaga | ppm
|  |  | INAA | 0
0
| 1 | 1 | 126 | 1
| Mean |  | 126 | 9
| Median |  | 126 | 16
| Std Dev. |  |  | 126
| Rel.Std.Dev. |  |  | 44
| PDM3 |  | 0%
| Z-Score (Absolute) |  | NA
| Analytical results for Au in OREAS 240c (Indicative Value 6.27 ppm) |  |  | Indicative
Au | Round | Replicate | ALS | 1
| No | No | Malaga | ppm
|  |  | INAA | 2
2
| 1 | 1 | 6.27 | 1
| Mean |  | 6.27 | 39
| Median |  | 6.27 | 16
| Std Dev. |  |  | 6.27
| Rel.Std.Dev. |  |  | 45
| PDM3 |  | 0%
| Z-Score (Absolute) |  | NA
| Analytical results for Ba in OREAS 240c (Indicative Value 200 ppm) |  |  | Indicative
Ba | Round | Replicate | ALS | 1
| No | No | Malaga | ppm
|  |  | INAA | 0
0
| 1 | 1 | 200 | 1
| Mean |  | 200 | 21
| Median |  | 200 | 16
| Std Dev. |  |  | 200
| Rel.Std.Dev. |  |  | 46
| PDM3 |  | 0%
| Z-Score (Absolute) |  | NA
| Analytical results for Br in OREAS 240c (Indicative Value 7 ppm) |  |  | Indicative
Br | Round | Replicate | ALS | 1
| No | No | Malaga | ppm
|  |  | INAA | 2
2
| 1 | 1 | 7 | 1
| Mean |  | 7 | 41
| Median |  | 7 | 16
| Std Dev. |  |  | 7
| Rel.Std.Dev. |  |  | 47
| PDM3 |  | 0%
| Z-Score (Absolute) |  | NA
| Analytical results for Cd in OREAS 240c (Indicative Value < 10 ppm) |  |  | Indicative
Cd | Round | Replicate | ALS | 1
| No | No | Malaga | ppm
|  |  | INAA | 1
1
| 1 | 1 | < 10 | 1
| Mean |  |  | 24
| Median |  |  | 16
| Std Dev. |  |  | < 10
| Rel.Std.Dev. |  |  | 48
PDM3
| Z-Score (Absolute) |  | NA
| Analytical results for Ce in OREAS 240c (Indicative Value 20 ppm) |  |  | Indicative
Ce | Round | Replicate | ALS | 1
| No | No | Malaga | ppm
|  |  | INAA | 1
1
| 1 | 1 | 20 | 1
| Mean |  | 20 | 25
| Median |  | 20 | 16
| Std Dev. |  |  | 20
| Rel.Std.Dev. |  |  | 49
| PDM3 |  | 0%
| Z-Score (Absolute) |  | NA
| Analytical results for Co in OREAS 240c (Indicative Value 40 ppm) |  |  | Indicative
Co | Round | Replicate | ALS | 1
| No | No | Malaga | ppm
|  |  | INAA | 1
1
| 1 | 1 | 40 | 1
| Mean |  | 40 | 13
| Median |  | 40 | 16
| Std Dev. |  |  | 40
| Rel.Std.Dev. |  |  | 50
| PDM3 |  | 0%
| Z-Score (Absolute) |  | NA
| Analytical results for Cr in OREAS 240c (Indicative Value 110 ppm) |  |  | Indicative
Cr | Round | Replicate | ALS | 1
| No | No | Malaga | ppm
|  |  | INAA | 0
0
| 1 | 1 | 110 | 1
| Mean |  | 110 | 27
| Median |  | 110 | 16
| Std Dev. |  |  | 110
| Rel.Std.Dev. |  |  | 51
| PDM3 |  | 0%
| Z-Score (Absolute) |  | NA
| Analytical results for Cu in OREAS 240c (Indicative Value < 10000 ppm) |  |  | Indicative
Cu | Round | Replicate | ALS | 1
| No | No | Malaga | ppm
|  |  | INAA | 0
0
| 1 | 1 | < 10000 | 1
| Mean |  |  | 15
| Median |  |  | 16
| Std Dev. |  |  | < 10000
| Rel.Std.Dev. |  |  | 52
PDM3
| Z-Score (Absolute) |  | NA
| Analytical results for Fe in OREAS 240c (Indicative Value 7.4 wt.%) |  |  | Indicative
Fe | Round | Replicate | ALS | 1
| No | No | Malaga | wt.%
|  |  | INAA | 2
2
| 1 | 1 | 7.4 | 1
| Mean |  | 7.4 | 37
| Median |  | 7.4 | 16
| Std Dev. |  |  | 7.4
| Rel.Std.Dev. |  |  | 43
| PDM3 |  | -1.11e-14%
| Z-Score (Absolute) |  | NA
| Analytical results for Hg in OREAS 240c (Indicative Value < 10 ppm) |  |  | Indicative
Hg | Round | Replicate | ALS | 1
| No | No | Malaga | ppm
|  |  | INAA | 1
1
| 1 | 1 | < 10 | 1
| Mean |  |  | 38
| Median |  |  | 16
| Std Dev. |  |  | < 10
| Rel.Std.Dev. |  |  | 44
PDM3
| Z-Score (Absolute) |  | NA
| Analytical results for Ir in OREAS 240c (Indicative Value < 0.1 ppm) |  |  | Indicative
Ir | Round | Replicate | ALS | 1
| No | No | Malaga | ppm
|  |  | INAA | 2
2
| 1 | 1 | < 0.1 | 1
| Mean |  |  | 39
| Median |  |  | 16
| Std Dev. |  |  | < 0.1
| Rel.Std.Dev. |  |  | 45
PDM3
| Z-Score (Absolute) |  | NA
| Analytical results for La in OREAS 240c (Indicative Value 10 ppm) |  |  | Indicative
La | Round | Replicate | ALS | 1
| No | No | Malaga | ppm
|  |  | INAA | 1
1
| 1 | 1 | 10 | 1
| Mean |  | 10 | 22
| Median |  | 10 | 16
| Std Dev. |  |  | 10
| Rel.Std.Dev. |  |  | 46
| PDM3 |  | 0%
| Z-Score (Absolute) |  | NA
| Analytical results for Mn in OREAS 240c (Indicative Value 0.108 wt.%) |  |  | Indicative
Mn | Round | Replicate | ALS | 1
| No | No | Malaga | wt.%
|  |  | INAA | 3
3
| 1 | 1 | 0.1075 | 1
| Mean |  | 0.1075 | 24
| Median |  | 0.1075 | 16
| Std Dev. |  |  | 0.1075
| Rel.Std.Dev. |  |  | 47
| PDM3 |  | 0%
| Z-Score (Absolute) |  | NA
| Analytical results for Mo in OREAS 240c (Indicative Value 10 ppm) |  |  | Indicative
Mo | Round | Replicate | ALS | 1
| No | No | Malaga | ppm
|  |  | INAA | 1
1
| 1 | 1 | 10 | 1
| Mean |  | 10 | 25
| Median |  | 10 | 16
| Std Dev. |  |  | 10
| Rel.Std.Dev. |  |  | 48
| PDM3 |  | 0%
| Z-Score (Absolute) |  | NA
| Analytical results for Na in OREAS 240c (Indicative Value 1.6 wt.%) |  |  | Indicative
Na | Round | Replicate | ALS | 1
| No | No | Malaga | wt.%
|  |  | INAA | 2
2
| 1 | 1 | 1.6 | 1
| Mean |  | 1.6 | 43
| Median |  | 1.6 | 16
| Std Dev. |  |  | 1.6
| Rel.Std.Dev. |  |  | 49
| PDM3 |  | 0%
| Z-Score (Absolute) |  | NA
| Analytical results for Ni in OREAS 240c (Indicative Value 100 ppm) |  |  | Indicative
Ni | Round | Replicate | ALS | 1
| No | No | Malaga | ppm
|  |  | INAA | 0
0
| 1 | 1 | 100 | 1
| Mean |  | 100 | 13
| Median |  | 100 | 16
| Std Dev. |  |  | 100
| Rel.Std.Dev. |  |  | 50
| PDM3 |  | 0%
| Z-Score (Absolute) |  | NA
| Analytical results for Rb in OREAS 240c (Indicative Value 30 ppm) |  |  | Indicative
Rb | Round | Replicate | ALS | 1
| No | No | Malaga | ppm
|  |  | INAA | 1
1
| 1 | 1 | 30 | 1
| Mean |  | 30 | 31
| Median |  | 30 | 16
| Std Dev. |  |  | 30
| Rel.Std.Dev. |  |  | 51
| PDM3 |  | 0%
| Z-Score (Absolute) |  | NA
| Analytical results for Sb in OREAS 240c (Indicative Value 3.9 ppm) |  |  | Indicative
Sb | Round | Replicate | ALS | 1
| No | No | Malaga | ppm
|  |  | INAA | 2
2
| 1 | 1 | 3.9 | 1
| Mean |  | 3.9 | 33
| Median |  | 3.9 | 16
| Std Dev. |  |  | 3.9
| Rel.Std.Dev. |  |  | 52
| PDM3 |  | 0%
| Z-Score (Absolute) |  | NA
| Analytical results for Sc in OREAS 240c (Indicative Value 34 ppm) |  |  | Indicative
Sc | Round | Replicate | ALS | 1
| No | No | Malaga | ppm
|  |  | INAA | 1
1
| 1 | 1 | 34 | 1
| Mean |  | 34 | 34
| Median |  | 34 | 16
| Std Dev. |  |  | 34
| Rel.Std.Dev. |  |  | 43
| PDM3 |  | 0%
| Z-Score (Absolute) |  | NA
| Analytical results for Se in OREAS 240c (Indicative Value < 10 ppm) |  |  | Indicative
Se | Round | Replicate | ALS | 1
| No | No | Malaga | ppm
|  |  | INAA | 1
1
| 1 | 1 | < 10 | 1
| Mean |  |  | 38
| Median |  |  | 16
| Std Dev. |  |  | < 10
| Rel.Std.Dev. |  |  | 44
PDM3
| Z-Score (Absolute) |  | NA
| Analytical results for Sm in OREAS 240c (Indicative Value 2.8 ppm) |  |  | Indicative
Sm | Round | Replicate | ALS | 1
| No | No | Malaga | ppm
|  |  | INAA | 2
2
| 1 | 1 | 2.8 | 1
| Mean |  | 2.8 | 35
| Median |  | 2.8 | 16
| Std Dev. |  |  | 2.8
| Rel.Std.Dev. |  |  | 45
| PDM3 |  | 0%
| Z-Score (Absolute) |  | NA
| Analytical results for Ta in OREAS 240c (Indicative Value < 1 ppm) |  |  | Indicative
Ta | Round | Replicate | ALS | 1
| No | No | Malaga | ppm
|  |  | INAA | 2
2
| 1 | 1 | < 1 | 1
| Mean |  |  | 21
| Median |  |  | 16
| Std Dev. |  |  | < 1
| Rel.Std.Dev. |  |  | 46
PDM3
| Z-Score (Absolute) |  | NA
| Analytical results for Th in OREAS 240c (Indicative Value 2 ppm) |  |  | Indicative
Th | Round | Replicate | ALS | 1
| No | No | Malaga | ppm
|  |  | INAA | 2
2
| 1 | 1 | 2 | 1
| Mean |  | 2 | 24
| Median |  | 2 | 16
| Std Dev. |  |  | 2
| Rel.Std.Dev. |  |  | 47
| PDM3 |  | 0%
| Z-Score (Absolute) |  | NA
| Analytical results for U in OREAS 240c (Indicative Value < 2 ppm) |  |  | Indicative
U | Round | Replicate | ALS | 1
| No | No | Malaga | ppm
|  |  | INAA | 2
2
| 1 | 1 | < 2 | 1
| Mean |  |  | 28
| Median |  |  | 16
| Std Dev. |  |  | < 2
| Rel.Std.Dev. |  |  | 48
PDM3
| Z-Score (Absolute) |  | NA
| Analytical results for W in OREAS 240c (Indicative Value 68 ppm) |  |  | Indicative
W | Round | Replicate | ALS | 1
| No | No | Malaga | ppm
|  |  | INAA | 0
0
| 1 | 1 | 68 | 1
| Mean |  | 68 | 30
| Median |  | 68 | 16
| Std Dev. |  |  | 68
| Rel.Std.Dev. |  |  | 49
| PDM3 |  | 0%
| Z-Score (Absolute) |  | NA
| Analytical results for Zn in OREAS 240c (Indicative Value < 200 ppm) |  |  | Indicative
Zn | Round | Replicate | ALS | 1
| No | No | Malaga | ppm
|  |  | INAA | 0
0
| 1 | 1 | < 200 | 1
| Mean |  |  | 14
| Median |  |  | 16
| Std Dev. |  |  | < 200
| Rel.Std.Dev. |  |  | 50
PDM3
| Z-Score (Absolute) |  | NA
Note on C12: Z-Scores have been calculated inclusive of individual outliers. In general, laboratory batches are rejected if Z-Score > 2.5.
Note on C25: Z-Scores have been calculated inclusive of individual outliers. In general, laboratory batches are rejected if Z-Score > 2.5.
Note on C38: Z-Scores have been calculated inclusive of individual outliers. In general, laboratory batches are rejected if Z-Score > 2.5.
Note on C51: Z-Scores have been calculated inclusive of individual outliers. In general, laboratory batches are rejected if Z-Score > 2.5.
Note on C64: Z-Scores have been calculated inclusive of individual outliers. In general, laboratory batches are rejected if Z-Score > 2.5.
Note on C77: Z-Scores have been calculated inclusive of individual outliers. In general, laboratory batches are rejected if Z-Score > 2.5.
Note on C90: Z-Scores have been calculated inclusive of individual outliers. In general, laboratory batches are rejected if Z-Score > 2.5.
Note on C103: Z-Scores have been calculated inclusive of individual outliers. In general, laboratory batches are rejected if Z-Score > 2.5.
Note on C116: Z-Scores have been calculated inclusive of individual outliers. In general, laboratory batches are rejected if Z-Score > 2.5.
Note on C129: Z-Scores have been calculated inclusive of individual outliers. In general, laboratory batches are rejected if Z-Score > 2.5.
Note on C142: Z-Scores have been calculated inclusive of individual outliers. In general, laboratory batches are rejected if Z-Score > 2.5.
Note on C155: Z-Scores have been calculated inclusive of individual outliers. In general, laboratory batches are rejected if Z-Score > 2.5.
Note on C168: Z-Scores have been calculated inclusive of individual outliers. In general, laboratory batches are rejected if Z-Score > 2.5.
Note on C181: Z-Scores have been calculated inclusive of individual outliers. In general, laboratory batches are rejected if Z-Score > 2.5.
Note on C194: Z-Scores have been calculated inclusive of individual outliers. In general, laboratory batches are rejected if Z-Score > 2.5.
Note on C207: Z-Scores have been calculated inclusive of individual outliers. In general, laboratory batches are rejected if Z-Score > 2.5.
Note on C220: Z-Scores have been calculated inclusive of individual outliers. In general, laboratory batches are rejected if Z-Score > 2.5.
Note on C233: Z-Scores have been calculated inclusive of individual outliers. In general, laboratory batches are rejected if Z-Score > 2.5.
Note on C246: Z-Scores have been calculated inclusive of individual outliers. In general, laboratory batches are rejected if Z-Score > 2.5.
Note on C259: Z-Scores have been calculated inclusive of individual outliers. In general, laboratory batches are rejected if Z-Score > 2.5.
Note on C272: Z-Scores have been calculated inclusive of individual outliers. In general, laboratory batches are rejected if Z-Score > 2.5.
Note on C285: Z-Scores have been calculated inclusive of individual outliers. In general, laboratory batches are rejected if Z-Score > 2.5.
Note on C298: Z-Scores have been calculated inclusive of individual outliers. In general, laboratory batches are rejected if Z-Score > 2.5.
Note on C311: Z-Scores have been calculated inclusive of individual outliers. In general, laboratory batches are rejected if Z-Score > 2.5.
Note on C324: Z-Scores have been calculated inclusive of individual outliers. In general, laboratory batches are rejected if Z-Score > 2.5.
Note on C337: Z-Scores have been calculated inclusive of individual outliers. In general, laboratory batches are rejected if Z-Score > 2.5.
Note on C350: Z-Scores have been calculated inclusive of individual outliers. In general, laboratory batches are rejected if Z-Score > 2.5.
Note on C363: Z-Scores have been calculated inclusive of individual outliers. In general, laboratory batches are rejected if Z-Score > 2.5.