## Uncertainty & Tolerance Limits
Table 1. Certified Values, Expanded Uncertainty and Tolerance Limits for OREAS 22j
Constituent | Certified | Expanded Uncertainty |  | 95% Tolerance Limits
| Value | Low | High | Low | High
Pb Fire Assay
Au, Gold (ppb) | < 1 | IND | IND | IND | IND
4-Acid Digestion
Al, Aluminium (wt.%) | 0.07328573 | 0.06600911 | 0.08056235 | 0.06987457 | 0.07669689
Be, Beryllium (ppm) | 0.06880952 | 0.05036161 | 0.08725744 | IND | IND
Cd, Cadmium (ppm) | < 0.02 | IND | IND | IND | IND
Ce, Cerium (ppm) | 1.904833 | 1.602611 | 2.207055 | 1.735288 | 2.074379
Co, Cobalt (ppm) | 0.8350366 | 0.7340846 | 0.9359887 | 0.7939996 | 0.8760737
Cs, Caesium (ppm) | 0.09097208 | 0.07232156 | 0.1096226 | IND | IND
Cu, Copper (ppm) | 8.516655 | 7.893817 | 9.139493 | 8.086385 | 8.946926
Er, Erbium (ppm) | 0.06726318 | 0.05401861 | 0.08050776 | IND | IND
Fe, Iron (wt.%) | 0.3511521 | 0.3384261 | 0.3638781 | 0.3409573 | 0.3613469
Ga, Gallium (ppm) | 0.1680387 | 0.1307278 | 0.2053495 | 0.1517235 | 0.1843538
Gd, Gadolinium (ppm) | 0.1377179 | 0.1088387 | 0.1665971 | IND | IND
Hf, Hafnium (ppm) | 0.1944341 | 0.1572187 | 0.2316496 | 0.1650403 | 0.2238279
In, Indium (ppm) | < 0.005 | IND | IND | IND | IND
K, Potassium (wt.%) | < 0.01 | IND | IND | IND | IND
La, Lanthanum (ppm) | 0.8883302 | 0.7433948 | 1.033266 | 0.8267061 | 0.9499542
Li, Lithium (ppm) | 14.96617 | 14.07615 | 15.85619 | 14.49042 | 15.44192
Mg, Magnesium (wt.%) | 0.003564431 | 0.002905044 | 0.004223817 | 0.003199032 | 0.00392983
Mn, Manganese (wt.%) | 0.01229181 | 0.01185408 | 0.01272955 | 0.01202292 | 0.0125607
Mo, Molybdenum (ppm) | 0.5748702 | 0.4921135 | 0.657627 | 0.5507677 | 0.5989728
Nb, Niobium (ppm) | 0.4083213 | 0.355229 | 0.4614137 | 0.3738129 | 0.4428298
Nd, Neodymium (ppm) | 0.8229264 | 0.6757977 | 0.970055 | 0.7804123 | 0.8654404
Ni, Nickel (ppm) | 5.444987 | 5.033381 | 5.856593 | 5.145345 | 5.744629
P, Phosphorus (wt.%) | < 0.005 | IND | IND | IND | IND
Pr, Praseodymium (ppm) | 0.2264095 | 0.1815952 | 0.2712238 | 0.1869035 | 0.2659155
Rb, Rubidium (ppm) | 0.2775 | 0.2143074 | 0.3406926 | 0.2293007 | 0.3256993
Re, Rhenium (ppm) | < 0.002 | IND | IND | IND | IND
S, Sulphur (wt.%) | < 0.01 | IND | IND | IND | IND
Sb, Antimony (ppm) | 0.1467797 | 0.1126451 | 0.1809143 | IND | IND
Sc, Scandium (ppm) | 0.130555 | 0.09790348 | 0.1632065 | IND | IND
Se, Selenium (ppm) | < 0.5 | IND | IND | IND | IND
Sm, Samarium (ppm) | 0.1543293 | 0.1241703 | 0.1844883 | IND | IND
Sn, Tin (ppm) | 0.5419035 | 0.4814002 | 0.6024068 | 0.5078059 | 0.5760011
Sr, Strontium (ppm) | 0.4361587 | 0.342177 | 0.5301404 | 0.3787993 | 0.493518
Tb, Terbium (ppm) | 0.02221925 | 0.01950461 | 0.02493389 | IND | IND
Te, Tellurium (ppm) | < 0.05 | IND | IND | IND | IND
Th, Thorium (ppm) | 0.654402 | 0.5669886 | 0.7418155 | 0.6002496 | 0.7085545
Ti, Titanium (wt.%) | 0.01373261 | 0.01258142 | 0.0148838 | 0.01284259 | 0.01462262
U, Uranium (ppm) | 0.1497913 | 0.1244872 | 0.1750955 | 0.121461 | 0.1781217
V, Vanadium (ppm) | 1.980447 | 1.845487 | 2.115407 | IND | IND
W, Tungsten (ppm) | 0.1174454 | 0.09804223 | 0.1368486 | 0.09796352 | 0.1369273
Y, Yttrium (ppm) | 0.5908155 | 0.4936625 | 0.6879685 | 0.5305449 | 0.651086
Yb, Ytterbium (ppm) | 0.07117973 | 0.0353013 | 0.1070582 | IND | IND
Zn, Zinc (ppm) | 13.41004 | 12.12947 | 14.6906 | 12.94455 | 13.87552
Zr, Zirconium (ppm) | 5.896563 | 5.013982 | 6.779144 | 5.50252 | 6.290606
SI unit equivalents: ppb (parts per billion; 1 x 10-⁹) ≡ µg/kg; ppm (parts per million; 1 x 10-⁶) ≡ mg/kg; wt.% (weight per cent) ≡ % (mass fraction)

## Indicative Values
Table 2. Indicative Values for OREAS 22j
Constituent | Unit | Value | Constituent | Unit | Value | Constituent | Unit | Value
Pb Fire Assay
Pd | ppb | < 2 | Pt | ppb | < 3
4-Acid Digestion
Ag | ppm | 0.04278333 | Dy | ppm | 0.11375 | Pb | ppm | 0.5717667
As | ppm | 0.5538962 | Eu | ppm | < 0.03 | SiO2 | wt.% | 99.04333
B | ppm | 3.583333 | Ge | ppm | 0.05979008 | Ta | ppm | 0.02567808
Ba | ppm | 2.015326 | Hg | ppm | < 0.01 | Tl | ppm | 0.002766667
Bi | ppm | 0.01081617 | Ho | ppm | 0.02343101 | Tm | ppm | < 0.01
Ca | wt.% | 0.007156802 | Lu | ppm | < 0.01
Cr | ppm | 5.693735 | Na | wt.% | 0.00182963
Borate Fusion XRF
Al2O3 | wt.% | 0.195 | MgO | wt.% | 0.015 | SiO2 | wt.% | 99.21
CaO | wt.% | 0.015 | MnO | wt.% | 0.016 | SO3 | wt.% | 0.0025
Fe2O3 | wt.% | 0.515 | Na2O | wt.% | 0.01 | TiO2 | wt.% | 0.026
K2O | wt.% | 0.002 | P2O5 | wt.% | 0.0025
Thermogravimetry
H2O- | wt.% | 0.03666667 | LOI1000 | wt.% | 0.09916667
Laser Ablation ICP-MS
Ag | ppm | < 0.1 | Hf | ppm | 0.4 | Sn | ppm | 0.6
As | ppm | 0.4 | Ho | ppm | 0.03 | Sr | ppm | 0.3
Ba | ppm | 0.625 | In | ppm | < 0.05 | Ta | ppm | 0.065
Be | ppm | < 0.2 | La | ppm | 0.915 | Tb | ppm | 0.03
Bi | ppm | < 0.02 | Lu | ppm | 0.02 | Te | ppm | < 0.2
Cd | ppm | < 0.1 | Mn | wt.% | 0.0124 | Th | ppm | 0.66
Ce | ppm | 2.03 | Mo | ppm | 1 | Ti | wt.% | 0.0142
Co | ppm | 0.7 | Nb | ppm | 0.375 | Tl | ppm | < 0.2
Cr | ppm | 5 | Nd | ppm | 0.89 | Tm | ppm | 0.015
Cs | ppm | 0.08 | Ni | ppm | 6 | U | ppm | 0.15
Cu | ppm | 8 | Pb | ppm | < 1 | V | ppm | 1.75
Dy | ppm | 0.17 | Pr | ppm | 0.225 | W | ppm | < 0.5
Er | ppm | 0.115 | Rb | ppm | 0.175 | Y | ppm | 1.02
Eu | ppm | 0.0075 | Re | ppm | 0.0075 | Yb | ppm | 0.115
Ga | ppm | 0.2 | Sb | ppm | 0.1 | Zn | ppm | 12.5
Gd | ppm | 0.14 | Sc | ppm | < 0.1 | Zr | ppm | 12
Ge | ppm | 0.7 | Sm | ppm | 0.185
SI unit equivalents: ppb (parts per billion; 1 x 10-⁹) ≡ µg/kg; ppm (parts per million; 1 x 10-⁶) ≡ mg/kg; wt.% (weight per cent) ≡ % (mass fraction)

## Performance Gates
Table 3. Certified Values and Performance Gates for OREAS 22j
Constituent | Certified Value | Absolute Standard Deviations |  |  |  |  | Relative Standard Deviations |  |  | 5% window
|  | 1SD | 2SD Low | 2SD High | 3SD Low | 3SD High | 1RSD | 2RSD | 3RSD | Low | High
Pb Fire Assay
Au, ppb | < 1 | IND | IND | IND | IND | IND | IND | IND | IND | IND | IND
4-Acid Digestion
Al, wt.% | 0.07328573 | 0.007807957 | 0.05766982 | 0.08890165 | 0.04986186 | 0.0967096 | 10.65% | 21.31% | 31.96% | 0.06962144 | 0.07695002
Be, ppm | 0.06880952 | 0.008551206 | 0.05170711 | 0.08591194 | 0.04315591 | 0.09446314 | 12.43% | 24.85% | 37.28% | 0.06536905 | 0.07225
Cd, ppm | < 0.02 | IND | IND | IND | IND | IND | IND | IND | IND | IND | IND
Ce, ppm | 1.904833 | 0.2001819 | 1.50447 | 2.305197 | 1.304288 | 2.505379 | 10.51% | 21.02% | 31.53% | 1.809592 | 2.000075
Co, ppm | 0.8350366 | 0.06745184 | 0.700133 | 0.9699403 | 0.6326811 | 1.037392 | 8.078% | 16.16% | 24.23% | 0.7932848 | 0.8767885
Cs, ppm | 0.09097208 | 0.01448511 | 0.06200186 | 0.1199423 | 0.04751675 | 0.1344274 | 15.92% | 31.85% | 47.77% | 0.08642348 | 0.09552068
Cu, ppm | 8.516655 | 0.5427653 | 7.431125 | 9.602186 | 6.888359 | 10.14495 | 6.373% | 12.75% | 19.12% | 8.090822 | 8.942488
Er, ppm | 0.06726318 | 0.009801184 | 0.04766082 | 0.08686555 | 0.03785963 | 0.09666673 | 14.57% | 29.14% | 43.71% | 0.06390002 | 0.07062634
Fe, wt.% | 0.3511521 | 0.01642511 | 0.3183019 | 0.3840023 | 0.3018768 | 0.4004275 | 4.677% | 9.355% | 14.03% | 0.3335945 | 0.3687097
Ga, ppm | 0.1680387 | 0.0294591 | 0.1091205 | 0.2269569 | 0.07966137 | 0.256416 | 17.53% | 35.06% | 52.59% | 0.1596367 | 0.1764406
Gd, ppm | 0.1377179 | 0.01723517 | 0.1032475 | 0.1721882 | 0.08601236 | 0.1894234 | 12.51% | 25.03% | 37.54% | 0.130832 | 0.1446038
Hf, ppm | 0.1944341 | 0.02015848 | 0.1541172 | 0.2347511 | 0.1339587 | 0.2549095 | 10.37% | 20.74% | 31.1% | 0.1847124 | 0.2041558
In, ppm | < 0.005 | IND | IND | IND | IND | IND | IND | IND | IND | IND | IND
K, wt.% | < 0.01 | IND | IND | IND | IND | IND | IND | IND | IND | IND | IND
La, ppm | 0.8883302 | 0.09623751 | 0.6958552 | 1.080805 | 0.5996177 | 1.177043 | 10.83% | 21.67% | 32.5% | 0.8439137 | 0.9327467
Li, ppm | 14.96617 | 0.8270222 | 13.31213 | 16.62021 | 12.4851 | 17.44724 | 5.526% | 11.05% | 16.58% | 14.21786 | 15.71448
Mg, wt.% | 0.003564431 | 0.0005451004 | 0.00247423 | 0.004654632 | 0.00192913 | 0.005199732 | 15.29% | 30.59% | 45.88% | 0.003386209 | 0.003742652
Mn, wt.% | 0.01229181 | 0.0003108124 | 0.01167019 | 0.01291344 | 0.01135937 | 0.01322425 | 2.529% | 5.057% | 7.586% | 0.01167722 | 0.0129064
Mo, ppm | 0.5748702 | 0.07516202 | 0.4245462 | 0.7251943 | 0.3493842 | 0.8003563 | 13.07% | 26.15% | 39.22% | 0.5461267 | 0.6036137
Nb, ppm | 0.4083213 | 0.04252371 | 0.3232739 | 0.4933688 | 0.2807502 | 0.5358925 | 10.41% | 20.83% | 31.24% | 0.3879053 | 0.4287374
Nd, ppm | 0.8229264 | 0.1043783 | 0.6141698 | 1.031683 | 0.5097915 | 1.136061 | 12.68% | 25.37% | 38.05% | 0.78178 | 0.8640727
Ni, ppm | 5.444987 | 0.4862843 | 4.472418 | 6.417555 | 3.986134 | 6.90384 | 8.931% | 17.86% | 26.79% | 5.172737 | 5.717236
P, wt.% | < 0.005 | IND | IND | IND | IND | IND | IND | IND | IND | IND | IND
Pr, ppm | 0.2264095 | 0.0185926 | 0.1892243 | 0.2635947 | 0.1706317 | 0.2821873 | 8.212% | 16.42% | 24.64% | 0.215089 | 0.23773
Rb, ppm | 0.2775 | 0.03687241 | 0.2037552 | 0.3512448 | 0.1668828 | 0.3881172 | 13.29% | 26.57% | 39.86% | 0.263625 | 0.291375
Re, ppm | < 0.002 | IND | IND | IND | IND | IND | IND | IND | IND | IND | IND
S, wt.% | < 0.01 | IND | IND | IND | IND | IND | IND | IND | IND | IND | IND
Sb, ppm | 0.1467797 | 0.01859852 | 0.1095827 | 0.1839767 | 0.09098415 | 0.2025753 | 12.67% | 25.34% | 38.01% | 0.1394407 | 0.1541187
Sc, ppm | 0.130555 | 0.02148914 | 0.0875767 | 0.1735333 | 0.06608756 | 0.1950224 | 16.46% | 32.92% | 49.38% | 0.1240272 | 0.1370827
Se, ppm | < 0.5 | IND | IND | IND | IND | IND | IND | IND | IND | IND | IND
Sm, ppm | 0.1543293 | 0.01866378 | 0.1170017 | 0.1916568 | 0.09833793 | 0.2103206 | 12.09% | 24.19% | 36.28% | 0.1466128 | 0.1620457
Sn, ppm | 0.5419035 | 0.05782465 | 0.4262542 | 0.6575528 | 0.3684295 | 0.7153774 | 10.67% | 21.34% | 32.01% | 0.5148083 | 0.5689986
Sr, ppm | 0.4361587 | 0.08350171 | 0.2691552 | 0.6031621 | 0.1856535 | 0.6866638 | 19.14% | 38.29% | 57.43% | 0.4143507 | 0.4579666
Tb, ppm | 0.02221925 | 0.00306028 | 0.01609869 | 0.02833981 | 0.01303841 | 0.03140009 | 13.77% | 27.55% | 41.32% | 0.02110829 | 0.02333021
Te, ppm | < 0.05 | IND | IND | IND | IND | IND | IND | IND | IND | IND | IND
Th, ppm | 0.654402 | 0.05317379075 | 0.5480545 | 0.7607496 | 0.4948807 | 0.8139234 | 8.126% | 16.25% | 24.38% | 0.6216819 | 0.6871221
Ti, wt.% | 0.01373261 | 0.00120176 | 0.01132909 | 0.01613613 | 0.01012733 | 0.01733789 | 8.751% | 17.5% | 26.25% | 0.01304598 | 0.01441924
U, ppm | 0.1497913 | 0.02047237 | 0.1088466 | 0.1907361 | 0.08837424 | 0.2112084 | 13.67% | 27.33% | 41% | 0.1423018 | 0.1572809
V, ppm | 1.980447 | 0.1079179 | 1.764611 | 2.196283 | 1.656693 | 2.3042 | 5.449% | 10.9% | 16.35% | 1.881425 | 2.079469
W, ppm | 0.1174454 | 0.01155057 | 0.09434427 | 0.1405465 | 0.0827937 | 0.1520971 | 9.835% | 19.67% | 29.5% | 0.1115731 | 0.1233177
Y, ppm | 0.5908155 | 0.04207362 | 0.5066682 | 0.6749627 | 0.4645946 | 0.7170363 | 7.121% | 14.24% | 21.36% | 0.5612747 | 0.6203562
Yb, ppm | 0.07117973 | 0.01356071 | 0.0440583 | 0.09830115 | 0.03049759 | 0.1118619 | 19.05% | 38.1% | 57.15% | 0.06762074 | 0.07473872
Zn, ppm | 13.41004 | 1.450591 | 10.50885 | 16.31122 | 9.058262 | 17.76181 | 10.82% | 21.63% | 32.45% | 12.73953 | 14.08054
Zr, ppm | 5.896563 | 0.4709856 | 4.954592 | 6.838534 | 4.483606 | 7.30952 | 7.987% | 15.97% | 23.96% | 5.601735 | 6.191391
SI unit equivalents: ppb (parts per billion; 1 x 10-⁹) ≡ µg/kg; ppm (parts per million; 1 x 10-⁶) ≡ mg/kg; wt.% (weight per cent) ≡ % (mass fraction)

## Abbreviations
Table 4. Abbreviations used for OREAS 22j
Abbreviation | Explanation
< | ‘less than’
IND | indeterminate
NR | not reported
PDM3 | percent deviation of lab mean from corrected mean of means
Rel.Std.Dev. | one relative standard deviation
Std.Dev. | one standard deviation
Method Codes:
4A*MS | 4-acid (HF-HNO3-HClO4-HCl) digestion with inductively coupled plasma mass spectroscopy
4A*OES | 4-acid (HF-HNO3-HClO4-HCl) digestion with inductively coupled plasma optical emission spectroscopy
4A*OES/MS | 4-acid (HF-HNO3-HClO4-HCl) digestion with ICP-OES or ICP-MS finish
ABL*MS | laser ablation with inductively coupled plasma mass spectroscopy
BF*XRF | lithium borate fusion with X-ray fluorescence spectroscopy
FA*AAS | fire assay with atomic absorption spectroscopy
FA*MS | fire assay with inductively coupled plasma mass spectroscopy
FA*OES | fire assay with inductively coupled plasma optical emission spectroscopy
LOI*Furnace | loss on ignition using a muffle furnace
LOI*TGA | loss on ignition by thermogravimetric analysis
Text Values:
I.S. | Insufficient Sample (Lab 2.14)
Legend:- | (for Method Group Tabulated Results omitted in the determination of Certified Values)
Individual | - Outlying individual values
Batch & Limits | - Outlying laboratory batch data sets and superfluous limit values

## Laboratory List
Table 5. Participating Laboratory List used for OREAS 22j
Lab Slot | Laboratory Name and Location
Actlabs, Ancaster, Ontario, Canada
Alex Stewart International, Mendoza, Argentina
ALS, Johannesburg, South Africa
ALS, Lima, Peru
ALS, Loughrea, Galway, Ireland
ALS, Malaga, WA, Australia
ALS, Vancouver, BC, Canada
American Assay Laboratories, Sparks, Nevada, USA
ARGETEST Mineral Processing, Ankara, Central Anatolia, Turkey
Bureau Veritas Geoanalytical, Perth, WA, Australia
Bureau Veritas Minerals, Ankara, Central Anatolia, Turkey
Intertek, Cupang, Muntinlupa, Philippines
Intertek, Perth, WA, Australia
Intertek, Townsville, QLD, Australia
Intertek Genalysis, Adelaide, SA, Australia
Nagrom, Perth, WA, Australia
PT Geoservices Ltd, Cikarang, Jakarta Raya, Indonesia
PT Intertek Utama Services, Jakarta Timur, DKI Jakarta, Indonesia
SGS Canada Inc., Vancouver, BC, Canada
SGS Geosol Laboratorios Ltda, Vespasiano, Minas Gerais, Brazil
UIS Analytical Services, Centurion, South Africa

## Fire Assay
| Analytical results for Au in OREAS 22j (Certified Value < 1 ppb) | [18 empty] | Certified
Au | Round | Replicate | Lab | Lab | Lab | Lab | Lab | Lab | Lab | Lab | Lab | Lab | Lab | Lab | Lab | Lab | Lab | Lab | Lab | 1
| No | No | 2.02 | 2.03 | 2.04 | 2.05 | 2.06 | 2.07 | 2.08 | 2.09 | 2.10 | 2.11 | 2.12 | 2.13 | 2.15 | 2.16 | 2.18 | 2.19 | 2.20 | ppb
|  |  | FA*MS | FA*OES | FA*OES | FA*AAS | FA*OES | FA*OES | FA*OES | FA*MS | FA*MS | FA*MS | FA*OES | FA*OES | FA*OES | FA*OES | FA*OES | FA*OES | FA*OES | 1
|  |  | 50g | 30g | 30g | 50g | 30g | 30g | 40g | 25g | 30g | 25g | 30g | 30g | 30g | 25g | 30g | 30g | 30g | 1
| 1 | 1 | < 1 | < 1 | 2 | 1 | < 1 | < 1 | 1.31 | < 1 | < 0.5 | 1 | 1 | < 1 | < 1 | < 1 | < 1 | 1 | < 2 | 1
| 1 | 2 | < 1 | < 1 | 1 | < 1 | < 1 | < 1 | 1.5 | < 1 | < 0.5 | < 1 | 1 | < 1 | < 1 | < 1 | < 1 | 1 | < 2 | #N/A
| 1 | 3 | < 1 | < 1 | 2 | 2 | < 1 | < 1 | 1.49 | < 1 | < 0.5 | 1 | 1 | < 1 | < 1 | < 1 | < 1 | 1 | < 2 | 16
| 1 | 4 | < 1 | < 1 | 2 | 1 | < 1 | < 1 | 1.36 | < 1 | < 0.5 | < 1 | 2 | < 1 | < 1 | < 1 | 1 | 3 | < 2 | < 1
| 1 | 5 | < 1 | < 1 | 1 | < 1 | < 1 | < 1 | 1.3 | < 1 | < 0.5 | < 1 | 1 | < 1 | < 1 | < 1 | < 1 | 2 | < 2 | 7
| 1 | 6 | < 1 | < 1 | 1 | 1 | < 1 | < 1 | 1.28 | < 1 | < 0.5 | 1 | 1 | < 1 | < 1 | < 1 | 1 | 5 | < 2
| Mean |  |  |  | 1.5 | 1.25 |  |  | 1.373333 |  |  | 1 | 1.166667 |  |  |  | 1 | 2.166667
| Median |  |  |  | 1.5 | 1 |  |  | 1.335 |  |  | 1 | 1 |  |  |  | 1 | 1.5
| Std Dev. |  |  |  | 0.5477226 | 0.5 |  |  | 0.09791152 |  |  | 0 | 0.4082483 |  |  |  | 0 | 1.602082
| Rel.Std.Dev. |  |  |  | 36.51% | 40% |  |  | 7.129% |  |  | 0% | 34.99% |  |  |  | 0% | 73.94%
PDM3
| Z-Score (Absolute) |  | 0 | 0 | 4.05 | 2.02 | 0 | 0 | 3.53 | 0 | 1.01 | 1.01 | 2.7 | 0 | 0 | 0 | 0.67 | 6.74 | 2.02
| Analytical results for Pd in OREAS 22j (Indicative Value < 2 ppb) | [18 empty] | Indicative
Pd | Round | Replicate | Lab | [16 empty] | 1
| No | No | 2.20 | [16 empty] | ppb
|  |  | FA*OES | [16 empty] | 2
|  |  | 30g | [16 empty] | 2
| 1 | 1 | < 2 | [16 empty] | 1
| 1 | 2 | < 2 | [16 empty] | 1
| 1 | 3 | < 2 | [16 empty] | 16
| 1 | 4 | < 2 | [16 empty] | < 2
| 1 | 5 | < 2 | [16 empty] | 7
| 1 | 6 | < 2
Mean
Median
Std Dev.
Rel.Std.Dev.
PDM3
| Z-Score (Absolute) |  | NA
| Analytical results for Pt in OREAS 22j (Indicative Value < 3 ppb) | [18 empty] | Indicative
Pt | Round | Replicate | Lab | [16 empty] | 1
| No | No | 2.20 | [16 empty] | ppb
|  |  | FA*OES | [16 empty] | 2
|  |  | 30g | [16 empty] | 2
| 1 | 1 | < 3 | [16 empty] | 1
| 1 | 2 | < 3 | [16 empty] | 1
| 1 | 3 | < 3 | [16 empty] | 16
| 1 | 4 | < 3 | [16 empty] | < 3
| 1 | 5 | < 3 | [16 empty] | 7
| 1 | 6 | < 3
Mean
Median
Std Dev.
Rel.Std.Dev.
PDM3
| Z-Score (Absolute) |  | NA
Note on C17: Z-Scores have been calculated inclusive of individual outliers. In general, laboratory batches are rejected if Z-Score > 2.5.
Note on C35: Z-Scores have been calculated inclusive of individual outliers. In general, laboratory batches are rejected if Z-Score > 2.5.
Note on C53: Z-Scores have been calculated inclusive of individual outliers. In general, laboratory batches are rejected if Z-Score > 2.5.

## 4-Acid
| Analytical results for Ag in OREAS 22j (Indicative Value 0.043 ppm) | [20 empty] | Indicative
Ag | Round | Replicate | Lab | Lab | Lab | Lab | Lab | Lab | Lab | Lab | Lab | Lab | Lab | Lab | Lab | Lab | Lab | Lab | Lab | Lab |  | 1
| No | No | 2.01 | 2.02 | 2.03 | 2.04 | 2.05 | 2.06 | 2.07 | 2.08 | 2.09 | 2.10 | 2.12 | 2.13 | 2.14 | 2.15 | 2.16 | 2.17 | 2.18 | 2.20 |  | ppm
|  |  | 4A*OES/MS | 4A*OES | 4A*MS | 4A*MS | 4A*MS | 4A*MS | 4A*MS | 4A*MS | 4A*MS | 4A*OES/MS | 4A*MS | 4A*OES/MS | 4A*OES/MS | 4A*MS | 4A*MS | 4A*MS | 4A*OES/MS | 4A*MS |  | 3
3
| 1 | 1 | < 0.05 | < 0.5 | 0.004 | 0.008 | < 0.1 | 0.006 | < 0.02 | 0.1 | < 0.05 | 0.02 | 0.005 | 0.1 | < 0.2 | 0.12 | < 0.05 | 0.02 | < 0.05 | < 0.02 |  | 1
| 1 | 2 | < 0.05 | < 0.5 | 0.005 | 0.007 | < 0.1 | 0.005 | < 0.02 | 0.1 | < 0.05 | < 0.01 | 0.007 | < 0.1 | < 0.2 | 0.1 | < 0.05 | 0.02 | < 0.05 | < 0.02 |  | 3
| 1 | 3 | < 0.05 | < 0.5 | 0.004 | 0.011 | < 0.1 | 0.007 | < 0.02 | 0.11 | < 0.05 | < 0.01 | 0.01 | < 0.1 | < 0.2 | 0.06 | < 0.05 | 0.02 | < 0.05 | < 0.02 |  | 16
| 1 | 4 | < 0.05 | < 0.5 | 0.005 | 0.004 | < 0.1 | 0.007 | < 0.02 | 0.12 | < 0.05 | < 0.01 | 0.006 | 0.1 | < 0.2 | 0.09 | < 0.05 | 0.02 | < 0.05 | < 0.02 |  | 0.04278333
| 1 | 5 | < 0.05 | < 0.5 | 0.004 | 0.005 | < 0.1 | 0.005 | < 0.02 | 0.1 | < 0.05 | < 0.01 | 0.003 | < 0.1 | < 0.2 | 0.07 | < 0.05 | 0.02 | < 0.05 | < 0.02 |  | 9
| 1 | 6 | < 0.05 | < 0.5 | 0.004 | 0.005 | < 0.1 | 0.007 | < 0.02 | 0.11 | < 0.05 | 0.05 | 0.003 | 0.1 | < 0.2 | 0.11 | 0.05 | 0.03 | < 0.05 | < 0.02
| Mean |  |  |  | 0.004333333 | 0.006666667 |  | 0.006166667 |  | 0.1066667 |  | 0.035 | 0.005666667 | 0.1 |  | 0.09166667 | 0.05 | 0.02166667
| Median |  |  |  | 0.004 | 0.006 |  | 0.0065 |  | 0.105 |  | 0.035 | 0.0055 | 0.1 |  | 0.095 | 0.05 | 0.02
| Std Dev. |  |  |  | 0.0005163978 | 0.002581989 |  | 0.0009831921 |  | 0.008164966 |  | 0.0212132 | 0.00265832 | 1.699675e-17 |  | 0.02316607 |  | 0.004082483
| Rel.Std.Dev. |  |  |  | 11.92% | 38.73% |  | 15.94% |  | 7.655% |  | 60.61% | 46.91% | 1.7e-14% |  | 25.27% |  | 18.84%
| PDM3 |  |  |  | -89.87% | -84.42% |  | -85.59% |  | 149.3% |  | -18.19% | -86.75% | 133.7% |  | 114.3% | 16.87% | -49.36%
| Z-Score (Absolute) |  | 0 | 8.16 | 0.75 | 0.67 | 0.91 | 0.68 | 0.54 | 2.96 | 0 | 0.36 | 0.7 | 1.81 | 2.72 | 2.42 | 0.15 | 0.12 | 0 | 0.54
| Analytical results for Al in OREAS 22j (Certified Value 0.073 wt.%) | [20 empty] | Certified
Al | Round | Replicate | Lab | Lab | Lab | Lab | Lab | Lab | Lab | Lab | Lab | Lab | Lab | Lab | Lab | Lab | Lab | Lab | Lab | Lab | Lab | 1
| No | No | 2.01 | 2.02 | 2.03 | 2.04 | 2.05 | 2.06 | 2.07 | 2.08 | 2.09 | 2.10 | 2.11 | 2.12 | 2.13 | 2.14 | 2.15 | 2.16 | 2.17 | 2.18 | 2.20 | wt.%
|  |  | 4A*OES/MS | 4A*OES | 4A*MS | 4A*MS | 4A*OES | 4A*MS | 4A*OES/MS | 4A*MS | 4A*MS | 4A*OES/MS | 4A*OES | 4A*MS | 4A*OES/MS | 4A*OES/MS | 4A*MS | 4A*MS | 4A*OES | 4A*OES/MS | 4A*MS | 3
3
| 1 | 1 | 0.08606669 | 0.08 | 0.07 | 0.08 | 0.084 | 0.07 | 0.07 | 0.07 | 0.0764 | 0.07 | 0.0554 | 0.07 | 0.076 | 0.0554 | 0.07 | 0.0627 | 0.054 | 0.0808 | 0.0682 | 1
| 1 | 2 | 0.08350425 | 0.08 | 0.08 | 0.08 | 0.084 | 0.07 | 0.07 | 0.07 | 0.0694 | 0.06 | 0.0518 | 0.07 | 0.078 | 0.0549 | 0.08 | 0.0583 | 0.056 | 0.08 | 0.0675 | #N/A
| 1 | 3 | 0.08765746 | 0.08 | 0.07 | 0.08 | 0.087 | 0.08 | 0.07 | 0.07 | 0.0733 | 0.07 | 0.0542 | 0.07 | 0.076 | 0.0581 | 0.07 | 0.0634 | 0.053 | 0.0831 | 0.0688 | 16
| 1 | 4 | 0.07740358 | 0.08 | 0.07 | 0.08 | 0.087 | 0.08 | 0.07 | 0.08 | 0.0719 | 0.07 | 0.0549 | 0.07 | 0.082 | 0.0562 | 0.07 | 0.0694 | 0.053 | 0.0856 | 0.0669 | 0.07328573
| 1 | 5 | 0.07816961 | 0.08 | 0.07 | 0.08 | 0.082 | 0.07 | 0.07 | 0.07 | 0.0887 | 0.07 | 0.0521 | 0.07 | 0.076 | 0.0566 | 0.07 | 0.0587 | 0.054 | 0.0812 | 0.0678 | 9
| 1 | 6 | 0.08788291 | 0.08 | 0.07 | 0.08 | 0.083 | 0.08 | 0.07 | 0.07 | 0.0742 | 0.07 | 0.0537 | 0.07 | 0.075 | 0.0538 | 0.08 | 0.07 | 0.055 | 0.0805 | 0.0686
| Mean |  | 0.08344742 | 0.08 | 0.07166667 | 0.08 | 0.0845 | 0.075 | 0.07 | 0.07166667 | 0.07565 | 0.06833333 | 0.05368333 | 0.07 | 0.07716667 | 0.05583333 | 0.07333333 | 0.06375 | 0.05416667 | 0.08186667 | 0.06796667
| Median |  | 0.08478547 | 0.08 | 0.07 | 0.08 | 0.084 | 0.075 | 0.07 | 0.07 | 0.07375 | 0.07 | 0.05395 | 0.07 | 0.076 | 0.0558 | 0.07 | 0.06305 | 0.054 | 0.081 | 0.068
| Std Dev. |  | 0.004661439 | 0 | 0.004082483 | 0 | 0.002073644 | 0.005477226 | 0 | 0.004082483 | 0.0068061 | 0.004082483 | 0.001466174 | 0 | 0.002562551 | 0.001486831 | 0.005163978 | 0.005048069 | 0.001169045 | 0.002116286 | 0.0007118052
| Rel.Std.Dev. |  | 5.586% | 0% | 5.696% | 0% | 2.454% | 7.303% | 0% | 5.696% | 8.997% | 5.974% | 2.731% | 0% | 3.321% | 2.663% | 7.042% | 7.919% | 2.158% | 2.585% | 1.047%
| PDM3 |  | 13.87% | 9.162% | -2.209% | 9.162% | 15.3% | 2.339% | -4.483% | -2.209% | 3.226% | -6.758% | -26.75% | -4.483% | 5.296% | -23.81% | 0.06496% | -13.01% | -26.09% | 11.71% | -7.258%
| Z-Score (Absolute) |  | 1.44 | 1.02 | 0 | 1.02 | 1.57 | 0.41 | 0.2 | 0 | 0.49 | 0.41 | 2.2 | 0.2 | 0.67 | 1.94 | 0.2 | 0.97 | 2.15 | 1.25 | 0.45
| Analytical results for As in OREAS 22j (Indicative Value 0.55 ppm) | [20 empty] | Indicative
As | Round | Replicate | Lab | Lab | Lab | Lab | Lab | Lab | Lab | Lab | Lab | Lab | Lab | Lab | Lab | Lab | Lab | Lab | Lab | Lab |  | 1
| No | No | 2.01 | 2.02 | 2.03 | 2.04 | 2.05 | 2.06 | 2.07 | 2.08 | 2.09 | 2.10 | 2.12 | 2.13 | 2.14 | 2.15 | 2.16 | 2.17 | 2.18 | 2.20 |  | ppm
|  |  | 4A*OES/MS | 4A*OES | 4A*MS | 4A*MS | 4A*MS | 4A*MS | 4A*MS | 4A*OES | 4A*MS | 4A*OES/MS | 4A*MS | 4A*OES/MS | 4A*OES/MS | 4A*MS | 4A*MS | 4A*MS | 4A*OES/MS | 4A*MS |  | 2
2
| 1 | 1 | 0.737632035 | < 1 | 0.39 | 0.35 | < 1 | 0.38 | < 1 | < 2 | < 0.5 | 0.6 | 0.31 | 1 | 5 | 1.6 | 0.5 | 0.73 | 1.3 | 0.37215 |  | 1
| 1 | 2 | < 0.5 | < 1 | 0.39 | 0.32 | < 1 | 0.34 | < 1 | < 2 | < 0.5 | 0.4 | 0.5 | < 1 | 4 | 1.3 | 0.5 | 0.73 | 0.8 | 0.3852 |  | 4
| 1 | 3 | 0.672466685 | < 1 | 0.35 | 0.36 | < 1 | 0.37 | < 1 | < 2 | 0.5 | 0.6 | 0.46 | < 1 | 4 | 1.6 | 0.5 | 0.67 | < 0.5 | 0.3652 |  | 16
| 1 | 4 | < 0.5 | < 1 | 0.28 | 0.3 | < 1 | 0.33 | < 1 | < 2 | < 0.5 | 0.5 | 0.34 | < 1 | 4 | 1.5 | 0.5 | 0.81 | 0.6 | 0.34589 |  | 0.5538962
| 1 | 5 | 0.5680086 | < 1 | 0.43 | 0.31 | < 1 | 0.38 | < 1 | < 2 | < 0.5 | 0.5 | 0.33 | < 1 | 5 | 1.5 | 0.5 | 0.89 | 1 | 0.3652 |  | 10
| 1 | 6 | 0.663677431 | < 1 | 0.29 | 0.32 | < 1 | 0.39 | < 1 | < 2 | < 0.5 | 0.4 | 0.45 | < 1 | 4 | 1.5 | 0.6 | 0.7 | 1.2 | 0.38421
| Mean |  | 0.6604462 |  | 0.355 | 0.3266667 |  | 0.365 |  |  | 0.5 | 0.5 | 0.3983333 | 1 | 4.333333 | 1.5 | 0.5166667 | 0.755 | 0.98 | 0.3696417
| Median |  | 0.668072058 |  | 0.37 | 0.32 |  | 0.375 |  |  | 0.5 | 0.5 | 0.395 | 1 | 4 | 1.5 | 0.5 | 0.73 | 1 | 0.368675
| Std Dev. |  | 0.06989827 |  | 0.05991661 | 0.0233809 |  | 0.02428992 |  |  |  | 0.08944272 | 0.08084965 |  | 0.5163978 | 0.1095445 | 0.04082483 | 0.08093207 | 0.2863564 | 0.01458896
| Rel.Std.Dev. |  | 10.58% |  | 16.88% | 7.157% |  | 6.655% |  |  |  | 17.89% | 20.3% |  | 11.92% | 7.303% | 7.902% | 10.72% | 29.22% | 3.947%
| PDM3 |  | 19.24% |  | -35.91% | -41.02% |  | -34.1% |  |  | -9.73% | -9.73% | -28.09% | 80.54% | 682.3% | 170.8% | -6.721% | 36.31% | 76.93% | -33.27%
| Z-Score (Absolute) |  | 0.12 | 0 | 0.74 | 0.88 | 0 | 0.69 | 0 | 2.54 | 1.06 | 0 | 0.52 | 0.42 | 19.48 | 5.08 | 0.08 | 1.3 | 1.82 | 0.66
| Analytical results for B in OREAS 22j (Indicative Value 3.58 ppm) | [20 empty] | Indicative
B | Round | Replicate | Lab | Lab | Lab | [16 empty] | 1
| No | No | 2.08 | 2.13 | 2.14 | [16 empty] | ppm
|  |  | 4A*OES | 4A*OES/MS | 4A*OES/MS | [16 empty] | 2
2
| 1 | 1 | 2 | < 5 | 6 | [16 empty] | 1
| 1 | 2 | 2 | < 5 | 5 | [16 empty] | 5
| 1 | 3 | 2 | < 5 | 5 | [16 empty] | 16
| 1 | 4 | 2 | < 5 | 5 | [16 empty] | 3.583333
| 1 | 5 | 2 | < 5 | 5 | [16 empty] | 11
| 1 | 6 | 2 | < 5 | 5
| Mean |  | 2 |  | 5.166667
| Median |  | 2 |  | 5
| Std Dev. |  | 0 |  | 0.4082483
| Rel.Std.Dev. |  | 0% |  | 7.902%
| PDM3 |  | -44.19% |  | 44.19%
| Z-Score (Absolute) |  | 0.67 | 0 | 3.6
| Analytical results for Ba in OREAS 22j (Indicative Value 2.02 ppm) | [20 empty] | Indicative
Ba | Round | Replicate | Lab | Lab | Lab | Lab | Lab | Lab | Lab | Lab | Lab | Lab | Lab | Lab | Lab | Lab | Lab | Lab | Lab | Lab | Lab | 1
| No | No | 2.01 | 2.02 | 2.03 | 2.04 | 2.05 | 2.06 | 2.07 | 2.08 | 2.09 | 2.10 | 2.11 | 2.12 | 2.13 | 2.14 | 2.15 | 2.16 | 2.17 | 2.18 | 2.20 | ppm
|  |  | 4A*OES/MS | 4A*OES | 4A*MS | 4A*MS | 4A*MS | 4A*MS | 4A*OES/MS | 4A*MS | 4A*MS | 4A*OES/MS | 4A*OES | 4A*MS | 4A*OES/MS | 4A*OES/MS | 4A*MS | 4A*MS | 4A*MS | 4A*OES/MS | 4A*MS | 2
2
| 1 | 1 | 2.322692223 | 4.01 | 2 | 1 | 2 | 2 | 2 | < 5 | 2.1 | 1 | 2.2 | 2 | < 5 | 2 | < 2 | 2 | 2.04 | 2 | 3.7485 | 1
| 1 | 2 | 2.124091203 | 4 | 2 | 1 | 2 | 2 | 2 | < 5 | 1.6 | 2 | 1.9 | 2 | < 5 | 2 | 2 | 2 | 2 | 2 | 3.5625 | 6
| 1 | 3 | 2.380428977 | 4.06 | 2 | 1 | 2 | 2 | 3 | < 5 | 1.5 | 1 | 2 | 2 | < 5 | 2 | 2 | 2.2 | 2.02 | 3 | 3.7145 | 16
| 1 | 4 | 1.989177 | 4.03 | 2 | 1 | 2 | 3 | 2 | < 5 | 2 | 2 | 1.9 | 2 | < 5 | 2 | 4 | 2.3 | 2.11 | 4 | 3.62145 | 2.015326
| 1 | 5 | 2.440875335 | 4.02 | 2 | 1 | 2 | 2 | 2 | < 5 | 1.8 | 2 | 2 | 2 | < 5 | 2 | < 2 | 2 | 2.21 | 2 | 3.68524 | 12
| 1 | 6 | 2.134269709 | 4.02 | 2 | 1 | 2 | 2 | 2 | < 5 | 1.6 | 2 | 1.9 | 2 | < 5 | 2 | 3 | 2.8 | 2.14 | 3 | 3.86214
| Mean |  | 2.231922 | 4.023333 | 2 | 1 | 2 | 2.166667 | 2.166667 |  | 1.766667 | 1.666667 | 1.983333 | 2 |  | 2 | 2.75 | 2.216667 | 2.086667 | 2.666667 | 3.699055
| Median |  | 2.228480966 | 4.02 | 2 | 1 | 2 | 2 | 2 |  | 1.7 | 2 | 1.95 | 2 |  | 2 | 2.5 | 2.1 | 2.075 | 2.5 | 3.69987
| Std Dev. |  | 0.1755242 | 0.02065591 | 0 | 0 | 0 | 0.4082483 | 0.4082483 |  | 0.242212 | 0.5163978 | 0.1169045 | 0 |  | 0 | 0.9574271 | 0.3125167 | 0.08091147 | 0.8164966 | 0.1040584
| Rel.Std.Dev. |  | 7.864% | 0.5134% | 0% | 0% | 0% | 18.84% | 18.84% |  | 13.71% | 30.98% | 5.894% | 0% |  | 0% | 34.82% | 14.1% | 3.878% | 30.62% | 2.813%
| PDM3 |  | 10.75% | 99.64% | -0.7605% | -50.38% | -0.7605% | 7.509% | 7.509% |  | -12.34% | -17.3% | -1.587% | -0.7605% |  | -0.7605% | 36.45% | 9.99% | 3.54% | 32.32% | 83.55%
| Z-Score (Absolute) |  | 0.26 | 7.51 | 0.67 | 4.72 | 0.67 | 0 | 0 | 1.35 | 1.62 | 2.02 | 0.74 | 0.67 | 1.35 | 0.67 | 0 | 0.2 | 0.32 | 2.02 | 6.2
| Analytical results for Be in OREAS 22j (Certified Value 0.069 ppm) | [20 empty] | Certified
Be | Round | Replicate | Lab | Lab | Lab | Lab | Lab | Lab | Lab | Lab | Lab | Lab | Lab | Lab | Lab | Lab | Lab | Lab | Lab | Lab |  | 1
| No | No | 2.01 | 2.02 | 2.03 | 2.04 | 2.05 | 2.06 | 2.07 | 2.08 | 2.09 | 2.10 | 2.12 | 2.13 | 2.14 | 2.15 | 2.16 | 2.17 | 2.18 | 2.20 |  | ppm
|  |  | 4A*OES/MS | 4A*OES | 4A*MS | 4A*MS | 4A*MS | 4A*MS | 4A*MS | 4A*MS | 4A*MS | 4A*OES/MS | 4A*MS | 4A*OES/MS | 4A*OES/MS | 4A*MS | 4A*MS | 4A*MS | 4A*OES/MS | 4A*MS |  | 3
3
| 1 | 1 | < 0.05 | < 2 | 0.06 | 0.06 | < 0.5 | 0.07 | 0.05 | < 0.1 | < 0.05 | 0.07 | 0.09 | < 0.5 | < 0.1 | < 0.05 | 0.05 | 0.19 | 0.05 | < 1 |  | 1
| 1 | 2 | < 0.05 | < 2 | 0.07 | 0.06 | < 0.5 | 0.07 | 0.06 | < 0.1 | < 0.05 | 0.18 | 0.07 | < 0.5 | < 0.1 | < 0.05 | 0.07 | 0.09 | 0.05 | < 1 |  | 21
| 1 | 3 | < 0.05 | < 2 | 0.07 | 0.07 | < 0.5 | 0.08 | 0.06 | < 0.1 | < 0.05 | 0.08 | 0.06 | < 0.5 | < 0.1 | < 0.05 | < 0.05 | 0.1 | 0.05 | < 1 |  | 16
| 1 | 4 | < 0.05 | < 2 | 0.07 | 0.07 | < 0.5 | 0.08 | 0.06 | < 0.1 | 0.09 | 0.09 | 0.07 | < 0.5 | < 0.1 | < 0.05 | 0.07 | 0.19 | 0.06 | < 1 |  | 0.06880952
| 1 | 5 | < 0.05 | < 2 | 0.07 | 0.07 | < 0.5 | 0.07 | 0.07 | < 0.1 | 0.06 | 0.13 | 0.08 | < 0.5 | < 0.1 | < 0.05 | 0.07 | 0.1 | 0.05 | < 1 |  | 10
| 1 | 6 | < 0.05 | < 2 | 0.07 | 0.07 | < 0.5 | 0.07 | 0.07 | < 0.1 | 0.07 | < 0.05 | 0.07 | < 0.5 | < 0.1 | < 0.05 | < 0.05 | 0.12 | 0.05 | < 1
| Mean |  |  |  | 0.06833333 | 0.06666667 |  | 0.07333333 | 0.06166667 |  | 0.07333333 | 0.11 | 0.07333333 |  |  |  | 0.065 | 0.1316667 | 0.05166667
| Median |  |  |  | 0.07 | 0.07 |  | 0.07 | 0.06 |  | 0.07 | 0.09 | 0.07 |  |  |  | 0.07 | 0.11 | 0.05
| Std Dev. |  |  |  | 0.004082483 | 0.005163978 |  | 0.005163978 | 0.007527727 |  | 0.01527525 | 0.04527693 | 0.01032796 |  |  |  | 0.01 | 0.04622409 | 0.004082483
| Rel.Std.Dev. |  |  |  | 5.974% | 7.746% |  | 7.042% | 12.21% |  | 20.83% | 41.16% | 14.08% |  |  |  | 15.38% | 35.11% | 7.902%
| PDM3 |  |  |  | -0.692% | -3.114% |  | 6.574% | -10.38% |  | 6.574% | 59.86% | 6.574% |  |  |  | -5.536% | 91.35% | -24.91%
| Z-Score (Absolute) |  | 1.6 | 35.1 | 0.03 | 0.03 | 6.87 | 0.22 | 0.22 | 0.66 | 0.69 | 1.07 | 0.22 | 6.87 | 0.66 | 1.6 | 0.6 | 2.41 | 0.6 | 16.28
| Analytical results for Bi in OREAS 22j (Indicative Value 0.011 ppm) | [20 empty] | Indicative
Bi | Round | Replicate | Lab | Lab | Lab | Lab | Lab | Lab | Lab | Lab | Lab | Lab | Lab | Lab | Lab | Lab | Lab | Lab | Lab | Lab |  | 1
| No | No | 2.01 | 2.02 | 2.03 | 2.04 | 2.05 | 2.06 | 2.07 | 2.08 | 2.09 | 2.10 | 2.12 | 2.13 | 2.14 | 2.15 | 2.16 | 2.17 | 2.18 | 2.20 |  | ppm
|  |  | 4A*OES/MS | 4A*OES | 4A*MS | 4A*MS | 4A*MS | 4A*MS | 4A*MS | 4A*MS | 4A*MS | 4A*OES/MS | 4A*MS | 4A*OES/MS | 4A*OES/MS | 4A*MS | 4A*MS | 4A*MS | 4A*OES/MS | 4A*MS |  | 3
3
| 1 | 1 | < 0.01 | < 5 | 0.007 | 0.009 | 0.07 | 0.006 | 0.01 | < 0.05 | < 0.01 | < 0.02 | 0.01 | < 0.1 | < 2 | 0.02 | 0.01 | 0.02 | < 0.02 | < 0.04 |  | 1
| 1 | 2 | 0.01024387 | < 5 | 0.01 | 0.016 | < 0.05 | 0.006 | 0.01 | < 0.05 | < 0.01 | < 0.02 | 0.01 | < 0.1 | < 2 | 0.02 | 0.01 | 0.01 | < 0.02 | < 0.04 |  | 7
| 1 | 3 | 0.013224031 | < 5 | 0.009 | 0.014 | < 0.05 | 0.02 | 0.02 | < 0.05 | 0.01 | < 0.02 | 0.009 | 0.1 | < 2 | 0.02 | 0.02 | 0.01 | 0.03 | < 0.04 |  | 16
| 1 | 4 | 0.01312237 | < 5 | 0.009 | 0.009 | < 0.05 | 0.02 | 0.01 | < 0.05 | < 0.01 | < 0.02 | 0.01 | < 0.1 | < 2 | 0.01 | 0.01 | 0.01 | 0.08 | < 0.04 |  | 0.01081617
| 1 | 5 | 0.011017175 | < 5 | 0.008 | 0.009 | < 0.05 | 0.005 | < 0.01 | < 0.05 | < 0.01 | < 0.02 | 0.013 | < 0.1 | < 2 | < 0.01 | < 0.01 | 0.01 | < 0.02 | < 0.04 |  | 13
| 1 | 6 | 0.01445959 | < 5 | 0.008 | 0.009 | < 0.05 | 0.01 | 0.01 | < 0.05 | < 0.01 | 0.02 | 0.01 | 0.3 | < 2 | 0.02 | 0.02 | 0.01 | 0.03 | < 0.04
| Mean |  | 0.01241341 |  | 0.0085 | 0.011 | 0.07 | 0.01116667 | 0.012 |  | 0.01 | 0.02 | 0.01033333 | 0.2 |  | 0.018 | 0.014 | 0.01166667 | 0.04666667
| Median |  | 0.01312237 |  | 0.0085 | 0.009 | 0.07 | 0.008 | 0.01 |  | 0.01 | 0.02 | 0.01 | 0.2 |  | 0.02 | 0.01 | 0.01 | 0.03
| Std Dev. |  | 0.001732265 |  | 0.001048809 | 0.003162278 |  | 0.007054549 | 0.004472136 |  |  |  | 0.00136626 | 0.1414214 |  | 0.004472136 | 0.005477226 | 0.004082483 | 0.02886751
| Rel.Std.Dev. |  | 13.95% |  | 12.34% | 28.75% |  | 63.18% | 37.27% |  |  |  | 13.22% | 70.71% |  | 24.85% | 39.12% | 34.99% | 61.86%
| PDM3 |  | 14.77% |  | -21.41% | 1.7% | 547.2% | 3.241% | 10.95% |  | -7.546% | 84.91% | -4.464% | 1749% |  | 66.42% | 29.44% | 7.863% | 331.5%
| Z-Score (Absolute) |  | 0.17 | 457.53 | 0.66 | 0.2 | 3.75 | 0.17 | 0.23 | 2.38 | 1.15 | 0.08 | 0.32 | 16.17 | 181.68 | 0.69 | 0.08 | 0.08 | 2.99 | 1.46
| Analytical results for Ca in OREAS 22j (Indicative Value 0.007 wt.%) | [20 empty] | Indicative
Ca | Round | Replicate | Lab | Lab | Lab | Lab | Lab | Lab | Lab | Lab | Lab | Lab | Lab | Lab | Lab | Lab | Lab | Lab | Lab | Lab | Lab | 1
| No | No | 2.01 | 2.02 | 2.03 | 2.04 | 2.05 | 2.06 | 2.07 | 2.08 | 2.09 | 2.10 | 2.11 | 2.12 | 2.13 | 2.14 | 2.15 | 2.16 | 2.17 | 2.18 | 2.20 | wt.%
|  |  | 4A*OES/MS | 4A*OES | 4A*MS | 4A*MS | 4A*OES | 4A*MS | 4A*OES/MS | 4A*OES | 4A*MS | 4A*OES/MS | 4A*OES | 4A*MS | 4A*OES/MS | 4A*OES/MS | 4A*MS | 4A*OES | 4A*OES | 4A*OES/MS | 4A*MS | 3
3
| 1 | 1 | 0.006263946 | 0.01 | < 0.01 | < 0.01 | < 0.005 | < 0.01 | 0.006 | 0.01 | < 0.005 | < 0.01 | 0.0036 | < 0.01 | 0.004 | 0.0051 | < 0.01 | < 0.005 | 0.005 | 0.0303 | 0.010214 | 1
| 1 | 2 | < 0.005 | 0.01 | < 0.01 | < 0.01 | < 0.005 | < 0.01 | 0.005 | 0.01 | < 0.005 | < 0.01 | 0.0036 | 0.01 | 0.004 | 0.0052 | < 0.01 | 0.0057 | 0.009 | 0.0305 | 0.010325 | 8
| 1 | 3 | < 0.005 | 0.01 | < 0.01 | < 0.01 | < 0.005 | < 0.01 | 0.005 | 0.01 | < 0.005 | < 0.01 | 0.0032 | < 0.01 | 0.003 | 0.0057 | < 0.01 | 0.0052 | 0.005 | < 0.03 | 0.010875 | 16
| 1 | 4 | < 0.005 | 0.01 | < 0.01 | < 0.01 | < 0.005 | 0.01 | 0.006 | 0.01 | < 0.005 | < 0.01 | 0.0042 | 0.01 | 0.002 | 0.0055 | < 0.01 | < 0.005 | 0.005 | < 0.03 | 0.011907 | 0.007156802
| 1 | 5 | 0.00624307 | 0.01 | < 0.01 | < 0.01 | < 0.005 | < 0.01 | 0.005 | 0.01 | < 0.005 | < 0.01 | 0.0035 | < 0.01 | 0.003 | 0.0056 | < 0.01 | < 0.005 | 0.007 | < 0.03 | 0.011194 | 14
| 1 | 6 | 0.005482373 | 0.01 | < 0.01 | < 0.01 | < 0.005 | 0.01 | 0.006 | 0.01 | < 0.005 | < 0.01 | 0.0032 | < 0.01 | 0.005 | 0.0052 | < 0.01 | < 0.005 | 0.005 | 0.034 | 0.012096
| Mean |  | 0.005996463 | 0.01 |  |  |  | 0.01 | 0.0055 | 0.01 |  |  | 0.00355 | 0.01 | 0.0035 | 0.005383333 |  | 0.00545 | 0.006 | 0.0316 | 0.01110183
| Median |  | 0.00624307 | 0.01 |  |  |  | 0.01 | 0.0055 | 0.01 |  |  | 0.00355 | 0.01 | 0.0035 | 0.00535 |  | 0.00545 | 0.005 | 0.0305 | 0.0110345
| Std Dev. |  | 0.0004453372 | 0 |  |  |  | 0 | 0.0005477226 | 0 |  |  | 0.0003674235 | 0 | 0.001048809 | 0.0002483277 |  | 0.0003535534 | 0.00167332 | 0.002080865 | 0.0007859169
| Rel.Std.Dev. |  | 7.427% | 0% |  |  |  | 0% | 9.959% | 0% |  |  | 10.35% | 0% | 29.97% | 4.613% |  | 6.487% | 27.89% | 6.585% | 7.079%
| PDM3 |  | -16.21% | 39.73% |  |  |  | 39.73% | -23.15% | 39.73% |  |  | -50.4% | 39.73% | -51.1% | -24.78% |  | -23.85% | -16.16% | 341.5% | 55.12%
| Z-Score (Absolute) |  | 0.34 | 2.25 | 0 | 0 | 1.12 | 0.75 | 0.22 | 2.25 | 1.12 | 0 | 0.65 | 0.75 | 0.67 | 0.17 | 0 | 0.68 | 0.45 | 8.23 | 2.74
| Analytical results for Cd in OREAS 22j (Certified Value < 0.02 ppm) | [20 empty] | Certified
Cd | Round | Replicate | Lab | Lab | Lab | Lab | Lab | Lab | Lab | Lab | Lab | Lab | Lab | Lab | Lab | Lab | Lab | Lab | Lab | Lab |  | 1
| No | No | 2.01 | 2.02 | 2.03 | 2.04 | 2.05 | 2.06 | 2.07 | 2.08 | 2.09 | 2.10 | 2.12 | 2.13 | 2.14 | 2.15 | 2.16 | 2.17 | 2.18 | 2.20 |  | ppm
|  |  | 4A*OES/MS | 4A*OES | 4A*MS | 4A*MS | 4A*MS | 4A*MS | 4A*MS | 4A*MS | 4A*MS | 4A*OES/MS | 4A*MS | 4A*OES/MS | 4A*OES/MS | 4A*MS | 4A*MS | 4A*MS | 4A*OES/MS | 4A*MS |  | 3
3
| 1 | 1 | < 0.02 | < 1 | < 0.005 | < 0.005 | < 0.05 | < 0.005 | < 0.02 | < 0.02 | < 0.02 | < 0.04 | < 0.005 | < 0.5 | < 0.02 | < 0.02 | < 0.02 | 0.02 | < 0.02 | < 0.02 |  | 1
| 1 | 2 | < 0.02 | < 1 | < 0.005 | < 0.005 | < 0.05 | < 0.005 | < 0.02 | 0.02 | < 0.02 | < 0.04 | < 0.005 | < 0.5 | < 0.02 | < 0.02 | < 0.02 | 0.01 | < 0.02 | < 0.02 |  | 23
| 1 | 3 | < 0.02 | < 1 | < 0.005 | < 0.005 | < 0.05 | < 0.005 | < 0.02 | < 0.02 | < 0.02 | < 0.04 | < 0.005 | < 0.5 | < 0.02 | < 0.02 | < 0.02 | 0.01 | < 0.02 | < 0.02 |  | 16
| 1 | 4 | < 0.02 | < 1 | < 0.005 | < 0.005 | < 0.05 | < 0.005 | < 0.02 | 0.02 | < 0.02 | < 0.04 | < 0.005 | < 0.5 | < 0.02 | < 0.02 | < 0.02 | 0.01 | < 0.02 | < 0.02 |  | < 0.02
| 1 | 5 | < 0.02 | < 1 | < 0.005 | < 0.005 | < 0.05 | < 0.005 | < 0.02 | 0.02 | < 0.02 | < 0.04 | < 0.005 | < 0.5 | < 0.02 | < 0.02 | < 0.02 | 0.01 | < 0.02 | < 0.02 |  | 11
| 1 | 6 | < 0.02 | < 1 | < 0.005 | < 0.005 | < 0.05 | < 0.005 | < 0.02 | < 0.02 | < 0.02 | < 0.04 | < 0.005 | < 0.5 | < 0.02 | < 0.02 | < 0.02 | 0.01 | < 0.02 | < 0.02
| Mean | [8 empty] | 0.02 | [7 empty] | 0.01166667
| Median | [8 empty] | 0.02 | [7 empty] | 0.01
| Std Dev. | [8 empty] | 0 | [7 empty] | 0.004082483
| Rel.Std.Dev. | [8 empty] | 0% | [7 empty] | 34.99%
PDM3
| Z-Score (Absolute) |  | 0 | 99.12 | 1.52 | 1.52 | 3.03 | 1.52 | 0 | 1.01 | 0 | 2.02 | 1.52 | 48.55 | 0 | 0 | 0 | 0.34 | 0 | 0
| Analytical results for Ce in OREAS 22j (Certified Value 1.9 ppm) | [20 empty] | Certified
Ce | Round | Replicate | Lab | Lab | Lab | Lab | Lab | Lab | Lab | Lab | Lab | Lab | Lab | Lab | Lab | Lab | Lab |  |  |  |  | 1
| No | No | 2.01 | 2.02 | 2.03 | 2.04 | 2.06 | 2.07 | 2.09 | 2.10 | 2.12 | 2.13 | 2.14 | 2.15 | 2.16 | 2.18 | 2.20 |  |  |  |  | ppm
|  |  | 4A*OES/MS | 4A*MS | 4A*MS | 4A*MS | 4A*MS | 4A*MS | 4A*MS | 4A*OES/MS | 4A*MS | 4A*OES/MS | 4A*OES/MS | 4A*MS | 4A*MS | 4A*OES/MS | 4A*MS |  |  |  |  | 2
2
| 1 | 1 | 2.001236772 | 1.71 | 1.98 | 2.04 | 1.56 | 1.74 | 2.07 | 2.36 | 1.84 | < 0.1 | 1.9 | 1.78 | 2.21 | < 0.2 | 1.96 |  |  |  |  | 1
| 1 | 2 | 2.001211056 | 1.7 | 2.03 | 2.75 | 1.68 | 2.09 | 1.92 | 1.8 | 1.57 | 0.3 | 1.9 | 1.64 | 2.17 | < 0.2 | 1.66 |  |  |  |  | 24
| 1 | 3 | 1.94521923 | 1.71 | 2.15 | 2.38 | 1.6 | 1.76 | 2.33 | 1.83 | 1.59 | 0.3 | 2.09 | 1.98 | 1.95 | < 0.2 | 1.58 |  |  |  |  | 16
| 1 | 4 | 2.040288 | 1.74 | 1.72 | 1.92 | 1.84 | 1.79 | 2.02 | 2.01 | 1.81 | 0.3 | 2.01 | 1.68 | 2 | < 0.2 | 1.98 |  |  |  |  | 1.904833
| 1 | 5 | 2.146768436 | 1.72 | 1.68 | 2.4 | 1.81 | 1.99 | 1.79 | 1.9 | 1.71 | 0.3 | 2.08 | 1.71 | 2.04 | < 0.2 | 1.76 |  |  |  |  | 12
| 1 | 6 | 2.128272016 | 1.7 | 2 | 2.23 | 1.8 | 1.86 | 2.02 | 2.01 | 1.77 | 0.2 | 1.79 | 1.82 | 2.07 | < 0.2 | 1.68
| Mean |  | 2.043833 | 1.713333 | 1.926667 | 2.286667 | 1.715 | 1.871667 | 2.025 | 1.985 | 1.715 | 0.28 | 1.961667 | 1.768333 | 2.073333 |  | 1.77
| Median |  | 2.020762 | 1.71 | 1.99 | 2.305 | 1.74 | 1.825 | 2.02 | 1.955 | 1.74 | 0.3 | 1.955 | 1.745 | 2.055 |  | 1.72
| Std Dev. |  | 0.07885932 | 0.01505545 | 0.185652 | 0.2948672 | 0.118617 | 0.1402022 | 0.1796385 | 0.2036418 | 0.113446 | 0.04472136 | 0.118223 | 0.1227056 | 0.09973298 |  | 0.1652876
| Rel.Std.Dev. |  | 3.858% | 0.8787% | 9.636% | 12.9% | 6.916% | 7.491% | 8.871% | 10.26% | 6.615% | 15.97% | 6.027% | 6.939% | 4.81% |  | 9.338%
| PDM3 |  | 7.297% | -10.05% | 1.146% | 20.05% | -9.966% | -1.741% | 6.309% | 4.209% | -9.966% | -85.3% | 2.984% | -7.166% | 8.846% |  | -7.078%
| Z-Score (Absolute) |  | 0.74 | 0.68 | 0.24 | 1.79 | 0.67 | 0 | 0.66 | 0.49 | 0.67 | 7.02 | 0.39 | 0.44 | 0.87 | 7.63 | 0.44
| Analytical results for Co in OREAS 22j (Certified Value 0.84 ppm) | [20 empty] | Certified
Co | Round | Replicate | Lab | Lab | Lab | Lab | Lab | Lab | Lab | Lab | Lab | Lab | Lab | Lab | Lab | Lab | Lab | Lab | Lab | Lab | Lab | 1
| No | No | 2.01 | 2.02 | 2.03 | 2.04 | 2.05 | 2.06 | 2.07 | 2.08 | 2.09 | 2.10 | 2.11 | 2.12 | 2.13 | 2.14 | 2.15 | 2.16 | 2.17 | 2.18 | 2.20 | ppm
|  |  | 4A*OES/MS | 4A*OES | 4A*MS | 4A*MS | 4A*MS | 4A*MS | 4A*MS | 4A*MS | 4A*MS | 4A*OES/MS | 4A*OES | 4A*MS | 4A*OES/MS | 4A*OES/MS | 4A*MS | 4A*MS | 4A*MS | 4A*OES/MS | 4A*MS | 2
3
| 1 | 1 | 0.8286067 | 1.22 | 0.755 | 0.825 | < 1 | 0.733 | 0.8 | 0.9 | 0.8 | 0.9 | 1 | 0.838 | < 5 | < 3 | 0.8 | 0.9 | 0.97 | 1.3 | 0.75 | 1
| 1 | 2 | 0.778094864 | 1.22 | 0.776 | 0.795 | < 1 | 0.768 | 0.8 | 0.75 | 0.8 | 0.8 | 0.9 | 0.838 | < 5 | < 3 | 0.9 | 0.8 | 0.8 | 1.1 | 0.9 | 25
| 1 | 3 | 0.810364676 | 1.22 | 0.71 | 0.795 | < 1 | 0.777 | 0.8 | 0.86 | 0.8 | 0.9 | 1 | 0.857 | < 5 | < 3 | 0.9 | 0.8 | 0.79 | 1.1 | 0.8 | 16
| 1 | 4 | 0.798533234 | 1.22 | 0.741 | 0.807 | < 1 | 0.769 | 0.8 | 0.9 | 0.8 | 0.9 | 0.9 | 0.889 | < 5 | < 3 | 0.9 | 0.9 | 0.99 | 1.1 | 0.82 | 0.8350366
| 1 | 5 | 0.73174123 | 1.21 | 0.795 | 0.786 | < 1 | 0.739 | 0.8 | 0.87 | 0.9 | 0.9 | 0.9 | 0.838 | < 5 | < 3 | 0.9 | 0.9 | 0.82 | 1.1 | 0.9 | 13
| 1 | 6 | 0.739735976 | 1.21 | 0.76 | 0.783 | 1 | 0.76 | 0.8 | 0.84 | 0.9 | 0.8 | 0.9 | 0.852 | < 5 | < 3 | 1 | 0.9 | 0.84 | 1.1 | 0.77
| Mean |  | 0.7811795 | 1.216667 | 0.7561667 | 0.7985 | 1 | 0.7576667 | 0.8 | 0.8533333 | 0.8333333 | 0.8666667 | 0.9333333 | 0.852 |  |  | 0.9 | 0.8666667 | 0.8683333 | 1.133333 | 0.8233333
| Median |  | 0.788314049 | 1.22 | 0.7575 | 0.795 | 1 | 0.764 | 0.8 | 0.865 | 0.8 | 0.9 | 0.9 | 0.845 |  |  | 0.9 | 0.9 | 0.83 | 1.1 | 0.81
| Std Dev. |  | 0.03891912 | 0.005163978 | 0.02925349 | 0.01546286 |  | 0.01772757 | 1.216188e-16 | 0.05573748 | 0.05163978 | 0.05163978 | 0.05163978 | 0.0199098 |  |  | 0.06324555 | 0.05163978 | 0.08841191 | 0.08164966 | 0.06408328
| Rel.Std.Dev. |  | 4.982% | 0.4244% | 3.869% | 1.936% |  | 2.34% | 1.52e-14% | 6.532% | 6.197% | 5.958% | 5.533% | 2.337% |  |  | 7.027% | 5.958% | 10.18% | 7.204% | 7.783%
| PDM3 |  | -6.45% | 45.7% | -9.445% | -4.375% | 19.76% | -9.265% | -4.196% | 2.191% | -0.204% | 3.788% | 11.77% | 2.031% |  |  | 7.78% | 3.788% | 3.987% | 35.72% | -1.402%
| Z-Score (Absolute) |  | 0.87 | 3.96 | 1.15 | 0.68 | NA | 1.14 | 0.67 | 0.07 | 0.3 | 0.07 | 0.81 | 0.09 | 18.2 | 7.1 | 0.44 | 0.07 | 0.09 | 3.03 | 0.41
Results from laboratory 2.05 were removed due to their 1 ppm reading resolution.
| Analytical results for Cr in OREAS 22j (Indicative Value 5.69 ppm) | [20 empty] | Indicative
Cr | Round | Replicate | Lab | Lab | Lab | Lab | Lab | Lab | Lab | Lab | Lab | Lab | Lab | Lab | Lab | Lab | Lab | Lab | Lab | Lab | Lab | 1
| No | No | 2.01 | 2.02 | 2.03 | 2.04 | 2.05 | 2.06 | 2.07 | 2.08 | 2.09 | 2.10 | 2.11 | 2.12 | 2.13 | 2.14 | 2.15 | 2.16 | 2.17 | 2.18 | 2.20 | ppm
|  |  | 4A*OES/MS | 4A*OES | 4A*MS | 4A*MS | 4A*OES | 4A*MS | 4A*OES/MS | 4A*OES | 4A*MS | 4A*OES/MS | 4A*OES | 4A*MS | 4A*OES/MS | 4A*OES/MS | 4A*MS | 4A*MS | 4A*MS | 4A*OES/MS | 4A*MS | 2
2
| 1 | 1 | 4.367170656 | 39.61 | 4.5 | 5 | 5 | 5.1 | 5 | 6 | 6 | 6 | 4.7 | 4.3 | < 10 | 8 | 8 | 6 | 6.31 | 6.1 | 8.6325 | 1
| 1 | 2 | 3.898368004 | 39.84 | 4.7 | 4.8 | 6 | 4.9 | 4 | 6 | 6 | 4 | 5.5 | 4.5 | < 10 | 7 | 8 | 6 | 6.5 | 6.1 | 8.4514 | 9
| 1 | 3 | 2.812948922 | 39.55 | 4.4 | 5.3 | < 5 | 3.8 | 6 | 6 | 6 | 7 | 6.1 | 4.6 | < 10 | 8 | 10 | 6 | 6.28 | 6.1 | 7.92145 | 16
| 1 | 4 | 2.897028268 | 39.93 | 4.4 | 4.8 | 5 | 4.3 | 3 | 6 | 6 | 3 | 4.1 | 4.5 | < 10 | 8 | 8 | 6 | 6.48 | 6.1 | 7.85214 | 5.693735
| 1 | 5 | 4.30435182 | 39.64 | 4.8 | 4.7 | < 5 | 4.9 | 5 | 6 | 6 | 3 | 4.2 | 4.6 | < 10 | 8 | 8 | 6 | 5.74 | 6.1 | 8.45214 | 15
| 1 | 6 | 3.538112098 | 39.27 | 4.3 | 4.9 | < 5 | 3.9 | 4 | 6 | 6 | 4 | 7.5 | 4.4 | < 10 | 7 | 10 | 6 | 6.28 | 6.2 | 8.2134
| Mean |  | 3.63633 | 39.64 | 4.516667 | 4.916667 | 5.333333 | 4.483333 | 4.5 | 6 | 6 | 4.5 | 5.35 | 4.483333 |  | 7.666667 | 8.666667 | 6 | 6.265 | 6.116667 | 8.253838
| Median |  | 3.718240051 | 39.625 | 4.45 | 4.85 | 5 | 4.6 | 4.5 | 6 | 6 | 4 | 5.1 | 4.5 |  | 8 | 8 | 6 | 6.295 | 6.1 | 8.3324
| Std Dev. |  | 0.6757537 | 0.232379 | 0.194079 | 0.2136976 | 0.5773503 | 0.5600595 | 1.048809 | 0 | 0 | 1.643168 | 1.30499 | 0.1169045 |  | 0.5163978 | 1.032796 | 0 | 0.2755177 | 0.04082483 | 0.3147118
| Rel.Std.Dev. |  | 18.58% | 0.5862% | 4.297% | 4.346% | 10.83% | 12.49% | 23.31% | 0% | 0% | 36.51% | 24.39% | 2.608% |  | 6.736% | 11.92% | 0% | 4.398% | 0.6674% | 3.813%
| PDM3 |  | -36.13% | 596.2% | -20.67% | -13.65% | -6.33% | -21.26% | -20.97% | 5.379% | 5.379% | -20.97% | -6.037% | -21.26% |  | 34.65% | 52.21% | 5.379% | 10.03% | 7.428% | 44.96%
| Z-Score (Absolute) |  | 1.36 | 27.2 | 0.66 | 0.34 | 1.14 | 0.69 | 0.67 | 0.52 | 0.52 | 0.67 | 0 | 0.69 | 0.28 | 1.84 | 2.63 | 0.52 | 0.73 | 0.61 | 2.3
| Analytical results for Cs in OREAS 22j (Certified Value 0.091 ppm) | [20 empty] | Certified
Cs | Round | Replicate | Lab | Lab | Lab | Lab | Lab | Lab | Lab | Lab | Lab | Lab | Lab | Lab | Lab | Lab | Lab | Lab | Lab |  |  | 1
| No | No | 2.01 | 2.03 | 2.04 | 2.05 | 2.06 | 2.07 | 2.08 | 2.09 | 2.10 | 2.12 | 2.13 | 2.14 | 2.15 | 2.16 | 2.17 | 2.18 | 2.20 |  |  | ppm
|  |  | 4A*OES/MS | 4A*MS | 4A*MS | 4A*MS | 4A*MS | 4A*MS | 4A*MS | 4A*MS | 4A*OES/MS | 4A*MS | 4A*OES/MS | 4A*OES/MS | 4A*MS | 4A*MS | 4A*MS | 4A*OES/MS | 4A*MS |  |  | 3
3
| 1 | 1 | 0.079107402 | 0.08 | 0.1 | < 0.1 | 0.08 | 0.09 | 0.08 | 0.1 | 0.12 | 0.09 | < 0.5 | < 5 | 0.09 | 0.1 | 0.13 | < 0.2 | < 0.1 |  |  | 1
| 1 | 2 | 0.08039407 | 0.09 | 0.11 | 0.1 | 0.09 | 0.09 | 0.09 | 0.08 | 0.14 | 0.08 | < 0.5 | < 5 | 0.08 | 0.1 | 0.1 | < 0.2 | < 0.1 |  |  | 27
| 1 | 3 | 0.080686972 | 0.09 | 0.11 | < 0.1 | 0.09 | 0.09 | 0.06 | 0.09 | 0.08 | 0.09 | < 0.5 | < 5 | 0.08 | 0.08 | 0.11 | < 0.2 | < 0.1 |  |  | 16
| 1 | 4 | 0.0823768771 | 0.08 | 0.11 | 0.1 | 0.09 | 0.09 | 0.05 | 0.09 | 0.16 | 0.09 | < 0.5 | < 5 | 0.07 | 0.09 | 0.12 | < 0.2 | < 0.1 |  |  | 0.09097208
| 1 | 5 | 0.07984633 | 0.1 | 0.11 | 0.1 | 0.08 | 0.09 | 0.06 | 0.11 | 0.14 | 0.1 | < 0.5 | < 5 | 0.07 | 0.11 | 0.11 | < 0.2 | < 0.1 |  |  | 14
| 1 | 6 | 0.07757807 | 0.09 | 0.12 | 0.1 | 0.08 | 0.09 | 0.07 | 0.09 | 0.14 | 0.08 | < 0.5 | < 5 | 0.09 | 0.09 | 0.11 | < 0.2 | < 0.1
| Mean |  | 0.07999829 | 0.08833333 | 0.11 | 0.1 | 0.085 | 0.09 | 0.06833333 | 0.09333333 | 0.13 | 0.08833333 |  |  | 0.08 | 0.095 | 0.1133333
| Median |  | 0.0801202 | 0.09 | 0.11 | 0.1 | 0.085 | 0.09 | 0.065 | 0.09 | 0.14 | 0.09 |  |  | 0.08 | 0.095 | 0.11
| Std Dev. |  | 0.001610145 | 0.007527727 | 0.006324555 | 0 | 0.005477226 | 1.520235e-17 | 0.0147196 | 0.01032796 | 0.0275681 | 0.007527727 |  |  | 0.008944272 | 0.01048809 | 0.01032796
| Rel.Std.Dev. |  | 2.013% | 8.522% | 5.75% | 0% | 6.444% | 1.689e-14% | 21.54% | 11.07% | 21.21% | 8.522% |  |  | 11.18% | 11.04% | 9.113%
| PDM3 |  | -12.06% | -2.901% | 20.92% | 9.924% | -6.565% | -1.069% | -24.89% | 2.596% | 42.9% | -2.901% |  |  | -12.06% | 4.428% | 24.58%
| Z-Score (Absolute) |  | 0.67 | 0.11 | 1.35 | 0.45 | 0.34 | 0 | 1.46 | 0.22 | 2.7 | 0.11 | 10.79 | 162.51 | 0.67 | 0.34 | 1.57 | 0.67 | 2.7
| Analytical results for Cu in OREAS 22j (Certified Value 8.52 ppm) | [20 empty] | Certified
Cu | Round | Replicate | Lab | Lab | Lab | Lab | Lab | Lab | Lab | Lab | Lab | Lab | Lab | Lab | Lab | Lab | Lab | Lab | Lab | Lab | Lab | 1
| No | No | 2.01 | 2.02 | 2.03 | 2.04 | 2.05 | 2.06 | 2.07 | 2.08 | 2.09 | 2.10 | 2.11 | 2.12 | 2.13 | 2.14 | 2.15 | 2.16 | 2.17 | 2.18 | 2.20 | ppm
|  |  | 4A*OES/MS | 4A*OES | 4A*MS | 4A*MS | 4A*OES | 4A*MS | 4A*OES/MS | 4A*MS | 4A*MS | 4A*OES/MS | 4A*OES | 4A*MS | 4A*OES/MS | 4A*OES/MS | 4A*MS | 4A*MS | 4A*MS | 4A*OES/MS | 4A*MS | 2
3
| 1 | 1 | 7.785377 | 9.26 | 8.31 | 9.33 | 9 | 7.73 | 9 | 8.93 | 8.6 | 9.5 | 8.8 | 8.92 | 10 | 10 | 8.2 | 8.2 | 10.57 | 7.9 | 7.52 | 1
| 1 | 2 | 7.737407 | 9.25 | 8.84 | 9.17 | 9 | 7.89 | 8.5 | 8.18 | 8.2 | 8.2 | 8.4 | 8.71 | 10 | 8 | 9 | 8.2 | 8.75 | 7.8 | 8.11 | 28
| 1 | 3 | 7.805809 | 9.26 | 8.07 | 9.24 | 8 | 8.13 | 9.4 | 8.45 | 8.3 | 9 | 8.7 | 8.41 | 10 | 9 | 9 | 8.1 | 9.36 | 8.1 | 8.09 | 16
| 1 | 4 | 7.629247 | 9.23 | 8.34 | 9.19 | 9 | 8.34 | 8.9 | 8.1 | 8.1 | 8.8 | 9.1 | 8.94 | 10 | 9 | 8.9 | 8.4 | 10.71 | 8.8 | 8 | 8.516655
| 1 | 5 | 7.449428 | 9.04 | 8.56 | 9.22 | 9 | 7.81 | 8.3 | 8.6 | 8.3 | 8.9 | 8.6 | 8.85 | 10 | 10 | 8.8 | 8.1 | 7.6 | 7.9 | 7.8214 | 15
| 1 | 6 | 7.43523 | 9.1 | 8.14 | 9.19 | 9 | 8.45 | 9.2 | 8.45 | 8.3 | 9.7 | 8.7 | 8.92 | 10 | 8 | 9.2 | 8.6 | 8.36 | 7.6 | 8.26
| Mean |  | 7.640416 | 9.19 | 8.376667 | 9.223333 | 8.833333 | 8.058333 | 8.883333 | 8.451667 | 8.3 | 9.016667 | 8.716667 | 8.791667 | 10 | 9 | 8.85 | 8.266667 | 9.225 | 8.016667 | 7.9669
| Median |  | 7.683327 | 9.24 | 8.325 | 9.205 | 9 | 8.01 | 8.95 | 8.45 | 8.3 | 8.95 | 8.7 | 8.885 | 10 | 9 | 8.95 | 8.2 | 9.055 | 7.9 | 8.045
| Std Dev. |  | 0.1652139 | 0.09549869 | 0.2843003 | 0.05785038 | 0.4082483 | 0.2951892 | 0.4167333 | 0.2994272 | 0.167332 | 0.5344779 | 0.2316607 | 0.2052722 | 0 | 0.8944272 | 0.3449638 | 0.1966384 | 1.236685 | 0.4167333 | 0.2621161
| Rel.Std.Dev. |  | 2.162% | 1.039% | 3.394% | 0.6272% | 4.622% | 3.663% | 4.691% | 3.543% | 2.016% | 5.928% | 2.658% | 2.335% | 0% | 9.938% | 3.898% | 2.379% | 13.41% | 5.198% | 3.29%
| PDM3 |  | -10.29% | 7.906% | -1.644% | 8.298% | 3.718% | -5.381% | 4.305% | -0.7631% | -2.544% | 5.871% | 2.348% | 3.229% | 17.42% | 5.675% | 3.914% | -2.935% | 8.317% | -5.871% | -6.455%
| Z-Score (Absolute) |  | 1.7 | 1.09 | 0.37 | 1.15 | NA | 0.95 | 0.54 | 0.24 | 0.51 | 0.78 | 0.24 | 0.37 | NA | NA | 0.48 | 0.57 | 1.15 | 1.02 | 1.11
Results from laboratories 2.05, 2.13 and 2.14 were removed due to their 1 ppm reading resolution.
| Analytical results for Dy in OREAS 22j (Indicative Value 0.11 ppm) | [20 empty] | Indicative
Dy | Round | Replicate | Lab | Lab | Lab | Lab | Lab | Lab | Lab | Lab | [11 empty] | 1
| No | No | 2.01 | 2.02 | 2.10 | 2.13 | 2.15 | 2.16 | 2.18 | 2.20 | [11 empty] | ppm
|  |  | 4A*OES/MS | 4A*MS | 4A*OES/MS | 4A*OES/MS | 4A*MS | 4A*MS | 4A*OES/MS | 4A*MS | [11 empty] | 2
2
| 1 | 1 | 0.085206911 | < 0.5 | 0.14 | 0.1 | 0.1 | 0.13 | 0.11 | 0.13 | [11 empty] | 1
| 1 | 2 | 0.117383571 | < 0.5 | 0.12 | 0.1 | 0.12 | 0.11 | 0.11 | 0.127 | [11 empty] | 29
| 1 | 3 | 0.117383571 | < 0.5 | 0.1 | 0.1 | 0.12 | 0.11 | 0.11 | 0.125 | [11 empty] | 16
| 1 | 4 | 0.115135697 | < 0.5 | 0.08 | 0.1 | 0.12 | 0.1 | 0.11 | 0.126 | [11 empty] | 0.11375
| 1 | 5 | 0.104499071 | < 0.5 | 0.12 | < 0.1 | 0.11 | 0.12 | 0.12 | 0.128 | [11 empty] | 9
| 1 | 6 | 0.085206911 | < 0.5 | 0.13 | 0.1 | 0.11 | 0.12 | 0.11 | 0.129
| Mean |  | 0.104136 |  | 0.115 | 0.1 | 0.1133333 | 0.115 | 0.1116667 | 0.1275
| Median |  | 0.109817384 |  | 0.12 | 0.1 | 0.115 | 0.115 | 0.11 | 0.1275
| Std Dev. |  | 0.01541909 |  | 0.02167948 | 0 | 0.008164966 | 0.01048809 | 0.004082483 | 0.001870829
| Rel.Std.Dev. |  | 14.81% |  | 18.85% | 0% | 7.204% | 9.12% | 3.656% | 1.467%
| PDM3 |  | -8.452% |  | 1.099% | -12.09% | -0.3663% | 1.099% | -1.832% | 12.09%
| Z-Score (Absolute) |  | 1.08 | 14.62 | 0.09 | 2.42 | 0.09 | 0.09 | 0.27 | 1.43
| Analytical results for Er in OREAS 22j (Certified Value 0.067 ppm) | [20 empty] | Certified
Er | Round | Replicate | Lab | Lab | Lab | Lab | Lab | Lab | Lab | Lab | [11 empty] | 1
| No | No | 2.01 | 2.02 | 2.10 | 2.13 | 2.15 | 2.16 | 2.18 | 2.20 | [11 empty] | ppm
|  |  | 4A*OES/MS | 4A*MS | 4A*OES/MS | 4A*OES/MS | 4A*MS | 4A*MS | 4A*OES/MS | 4A*MS | [11 empty] | 3
3
| 1 | 1 | 0.05642109 | < 0.5 | 0.09 | < 0.1 | 0.06 | 0.06 | 0.07 | < 0.1 | [11 empty] | 1
| 1 | 2 | 0.063331071 | < 0.5 | 0.06 | < 0.1 | 0.07 | 0.08 | 0.06 | < 0.1 | [11 empty] | 30
| 1 | 3 | 0.061286889 | < 0.5 | 0.06 | < 0.1 | 0.07 | 0.06 | 0.06 | < 0.1 | [11 empty] | 16
| 1 | 4 | 0.0650423175 | < 0.5 | 0.09 | < 0.1 | 0.07 | 0.06 | 0.06 | < 0.1 | [11 empty] | 0.06726318
| 1 | 5 | 0.063719214 | < 0.5 | 0.08 | < 0.1 | 0.07 | 0.07 | 0.06 | < 0.1 | [11 empty] | 16
| 1 | 6 | 0.058094909 | < 0.5 | 0.09 | < 0.1 | 0.07 | 0.07 | 0.06 | < 0.1
| Mean |  | 0.06131592 |  | 0.07833333 |  | 0.06833333 | 0.06666667 | 0.06166667
| Median |  | 0.06230898 |  | 0.085 |  | 0.07 | 0.065 | 0.06
| Std Dev. |  | 0.003407574 |  | 0.0147196 |  | 0.004082483 | 0.008164966 | 0.004082483
| Rel.Std.Dev. |  | 5.557% |  | 18.79% |  | 5.974% | 12.25% | 6.62%
| PDM3 |  | -8.842% |  | 16.46% |  | 1.591% | -0.8868% | -8.32%
| Z-Score (Absolute) |  | 0.21 | 13.67 | 1.04 | 1.04 | 0.31 | 0.18 | 0.18 | 1.04
| Analytical results for Eu in OREAS 22j (Indicative Value < 0.03 ppm) | [20 empty] | Indicative
Eu | Round | Replicate | Lab | Lab | Lab | Lab | Lab | Lab | Lab | Lab | [11 empty] | 1
| No | No | 2.01 | 2.02 | 2.10 | 2.13 | 2.15 | 2.16 | 2.18 | 2.20 | [11 empty] | ppm
|  |  | 4A*OES/MS | 4A*MS | 4A*OES/MS | 4A*OES/MS | 4A*MS | 4A*MS | 4A*OES/MS | 4A*MS | [11 empty] | 3
3
| 1 | 1 | 0.0130984 | < 0.5 | < 0.03 | < 0.1 | < 0.03 | 0.01 | < 0.05 | < 0.1 | [11 empty] | 1
| 1 | 2 | 0.014319856 | < 0.5 | < 0.03 | < 0.1 | < 0.03 | 0.01 | < 0.05 | < 0.1 | [11 empty] | 31
| 1 | 3 | 0.01018901 | < 0.5 | < 0.03 | < 0.1 | < 0.03 | < 0.01 | < 0.05 | < 0.1 | [11 empty] | 16
| 1 | 4 | 0.01294978 | < 0.5 | < 0.03 | < 0.1 | < 0.03 | 0.01 | < 0.05 | < 0.1 | [11 empty] | < 0.03
| 1 | 5 | 0.01391892 | < 0.5 | < 0.03 | < 0.1 | < 0.03 | < 0.01 | < 0.05 | < 0.1 | [11 empty] | 10
| 1 | 6 | 0.010470216 | < 0.5 | < 0.03 | < 0.1 | < 0.03 | < 0.01 | < 0.05 | < 0.1
| Mean |  | 0.01249103 |  |  |  |  | 0.01
| Median |  | 0.01302409 |  |  |  |  | 0.01
| Std Dev. |  | 0.001751902 |  |  |  |  | 0
| Rel.Std.Dev. |  | 14.03% |  |  |  |  | 0%
PDM3
| Z-Score (Absolute) |  | 0.51 | 15.5 | 0.34 | 2.02 | 0.34 | 0.84 | 0.34 | 2.02
| Analytical results for Fe in OREAS 22j (Certified Value 0.351 wt.%) | [20 empty] | Certified
Fe | Round | Replicate | Lab | Lab | Lab | Lab | Lab | Lab | Lab | Lab | Lab | Lab | Lab | Lab | Lab | Lab | Lab | Lab | Lab | Lab | Lab | 1
| No | No | 2.01 | 2.02 | 2.03 | 2.04 | 2.05 | 2.06 | 2.07 | 2.08 | 2.09 | 2.10 | 2.11 | 2.12 | 2.13 | 2.14 | 2.15 | 2.16 | 2.17 | 2.18 | 2.20 | wt.%
|  |  | 4A*OES/MS | 4A*OES | 4A*MS | 4A*MS | 4A*OES | 4A*MS | 4A*OES/MS | 4A*MS | 4A*MS | 4A*OES/MS | 4A*OES | 4A*MS | 4A*OES/MS | 4A*OES/MS | 4A*MS | 4A*MS | 4A*OES | 4A*OES/MS | 4A*MS | 3
3
| 1 | 1 | 0.3399847 | 0.33 | 0.33 | 0.34 | 0.37 | 0.33 | 0.36 | 0.37 | 0.35 | 0.36 | 0.356 | 0.34 | 0.36 | 0.3313 | 0.34 | 0.3494 | 0.374 | 0.3405 | 0.375 | 1
| 1 | 2 | 0.3312812 | 0.34 | 0.33 | 0.34 | 0.36 | 0.33 | 0.35 | 0.37 | 0.34 | 0.37 | 0.344 | 0.33 | 0.36 | 0.3295 | 0.34 | 0.3433 | 0.373 | 0.3388 | 0.3752 | #N/A
| 1 | 3 | 0.3535944 | 0.34 | 0.32 | 0.34 | 0.36 | 0.35 | 0.35 | 0.37 | 0.35 | 0.36 | 0.351 | 0.33 | 0.36 | 0.3378 | 0.34 | 0.3414 | 0.367 | 0.3454 | 0.3896 | 16
| 1 | 4 | 0.3551113 | 0.34 | 0.33 | 0.34 | 0.37 | 0.34 | 0.36 | 0.37 | 0.35 | 0.39 | 0.355 | 0.34 | 0.36 | 0.3361 | 0.34 | 0.3537 | 0.374 | 0.3461 | 0.3778 | 0.3511521
| 1 | 5 | 0.327692 | 0.34 | 0.33 | 0.34 | 0.39 | 0.32 | 0.36 | 0.38 | 0.35 | 0.38 | 0.351 | 0.35 | 0.36 | 0.3383 | 0.34 | 0.3497 | 0.372 | 0.3451 | 0.3756 | 17
| 1 | 6 | 0.3591776 | 0.35 | 0.33 | 0.34 | 0.35 | 0.35 | 0.36 | 0.37 | 0.35 | 0.4 | 0.359 | 0.34 | 0.355 | 0.3263 | 0.36 | 0.3485 | 0.364 | 0.3349 | 0.3602
| Mean |  | 0.3444735 | 0.34 | 0.3283333 | 0.34 | 0.3666667 | 0.3366667 | 0.3566667 | 0.3716667 | 0.3483333 | 0.3766667 | 0.3526667 | 0.3383333 | 0.3591667 | 0.3332167 | 0.3433333 | 0.3476667 | 0.3706667 | 0.3418 | 0.3755667
| Median |  | 0.3467896 | 0.34 | 0.33 | 0.34 | 0.365 | 0.335 | 0.36 | 0.37 | 0.35 | 0.375 | 0.353 | 0.34 | 0.36 | 0.3337 | 0.34 | 0.34895 | 0.3725 | 0.3428 | 0.3754
| Std Dev. |  | 0.01332943 | 0.006324555 | 0.004082483 | 0 | 0.0136626 | 0.0121106 | 0.005163978 | 0.004082483 | 0.004082483 | 0.01632993 | 0.005240865 | 0.007527727 | 0.002041241 | 0.004908937 | 0.008164966 | 0.004529312 | 0.004179314 | 0.004486424 | 0.00936497
| Rel.Std.Dev. |  | 3.87% | 1.86% | 1.243% | 0% | 3.726% | 3.597% | 1.448% | 1.098% | 1.172% | 4.335% | 1.486% | 2.225% | 0.5683% | 1.473% | 2.378% | 1.303% | 1.128% | 1.313% | 2.494%
| PDM3 |  | -1.902% | -3.176% | -6.498% | -3.176% | 4.418% | -4.125% | 1.57% | 5.842% | -0.8027% | 7.266% | 0.4313% | -3.65% | 2.282% | -5.108% | -2.227% | -0.9926% | 5.557% | -2.663% | 6.953%
| Z-Score (Absolute) |  | 0.23 | 0.55 | 1.4 | 0.55 | 1.37 | 0.79 | 0.65 | 1.73 | 0.05 | 2.1 | 0.36 | 0.67 | 0.83 | 1.04 | 0.31 | 0 | 1.66 | 0.42 | 2.02
| Analytical results for Ga in OREAS 22j (Certified Value 0.17 ppm) | [20 empty] | Certified
Ga | Round | Replicate | Lab | Lab | Lab | Lab | Lab | Lab | Lab | Lab | Lab | Lab | Lab | Lab | Lab | Lab | Lab | Lab | Lab | Lab |  | 1
| No | No | 2.01 | 2.02 | 2.03 | 2.04 | 2.05 | 2.06 | 2.07 | 2.08 | 2.09 | 2.10 | 2.12 | 2.13 | 2.14 | 2.15 | 2.16 | 2.17 | 2.18 | 2.20 |  | ppm
|  |  | 4A*OES/MS | 4A*MS | 4A*MS | 4A*MS | 4A*MS | 4A*MS | 4A*MS | 4A*MS | 4A*MS | 4A*OES/MS | 4A*MS | 4A*OES/MS | 4A*OES/MS | 4A*MS | 4A*MS | 4A*MS | 4A*OES/MS | 4A*MS |  | 2
2
| 1 | 1 | 0.2753830935 | < 0.5 | 0.14 | 0.15 | 0.1 | 0.14 | 0.07 | < 0.5 | 0.18 | 0.17 | 0.18 | < 5 | 0.2 | 0.39 | 0.17 | 0.33 | 0.2 | 0.223 |  | 1
| 1 | 2 | 0.2718822 | < 0.5 | 0.15 | 0.15 | 0.2 | 0.14 | 0.12 | < 0.5 | 0.14 | 0.18 | 0.16 | < 5 | 0.2 | 0.39 | 0.12 | 0.37 | 0.2 | 0.218 |  | 32
| 1 | 3 | 0.2266595 | < 0.5 | 0.16 | 0.15 | 0.2 | 0.14 | 0.14 | < 0.5 | 0.15 | 0.18 | 0.15 | < 5 | 0.2 | 0.36 | 0.19 | 0.39 | 0.22 | 0.219 |  | 16
| 1 | 4 | 0.2265454 | < 0.5 | 0.15 | 0.15 | 0.2 | 0.15 | 0.11 | < 0.5 | 0.17 | 0.17 | 0.18 | < 5 | 0.2 | 0.39 | 0.16 | 0.43 | 0.25 | 0.21752 |  | 0.1680387
| 1 | 5 | 0.2520905 | < 0.5 | 0.15 | 0.15 | 0.2 | 0.14 | < 0.05 | < 0.5 | 0.18 | 0.23 | 0.17 | < 5 | 0.2 | 0.36 | 0.2 | 0.37 | 0.2 | 0.2154 |  | 18
| 1 | 6 | 0.2935247931 | < 0.5 | 0.15 | 0.15 | 0.2 | 0.15 | < 0.05 | < 0.5 | 0.17 | 0.3 | 0.18 | < 5 | 0.2 | 0.33 | 0.19 | 0.36 | 0.19 | 0.2214
| Mean |  | 0.2576809 |  | 0.15 | 0.15 | 0.1833333 | 0.1433333 | 0.11 |  | 0.165 | 0.205 | 0.17 |  | 0.2 | 0.37 | 0.1716667 | 0.375 | 0.21 | 0.2190533
| Median |  | 0.2619864 |  | 0.15 | 0.15 | 0.2 | 0.14 | 0.115 |  | 0.17 | 0.18 | 0.175 |  | 0.2 | 0.375 | 0.18 | 0.37 | 0.2 | 0.2185
| Std Dev. |  | 0.02743295 |  | 0.006324555 | 0 | 0.04082483 | 0.005163978 | 0.0294392 |  | 0.01643168 | 0.05167204 | 0.01264911 |  | 3.040471e-17 | 0.0244949 | 0.02926887 | 0.03331666 | 0.0219089 | 0.002752938
| Rel.Std.Dev. |  | 10.65% |  | 4.216% | 0% | 22.27% | 3.603% | 26.76% |  | 9.959% | 25.21% | 7.441% |  | 1.52e-14% | 6.62% | 17.05% | 8.884% | 10.43% | 1.257%
| PDM3 |  | 53.35% |  | -10.73% | -10.73% | 9.102% | -14.7% | -34.54% |  | -1.808% | 22% | 1.167% |  | 19.02% | 120.2% | 2.159% | 123.2% | 24.97% | 30.36%
| Z-Score (Absolute) |  | 0.73 | 0.62 | 0.84 | 0.84 | NA | 0.93 | 1.83 | 0.62 | 0.62 | 0.04 | 0.55 | 33.36 | NA | 2.36 | 0.52 | 2.44 | 0.04 | 0.17
Results from laboratories 2.05 and 2.14 were removed due to their 0.1 ppm reading resolution.
| Analytical results for Gd in OREAS 22j (Certified Value 0.14 ppm) | [20 empty] | Certified
Gd | Round | Replicate | Lab | Lab | Lab | Lab | Lab | Lab | Lab | Lab | [11 empty] | 1
| No | No | 2.01 | 2.02 | 2.10 | 2.13 | 2.15 | 2.16 | 2.18 | 2.20 | [11 empty] | ppm
|  |  | 4A*OES/MS | 4A*MS | 4A*OES/MS | 4A*OES/MS | 4A*MS | 4A*MS | 4A*OES/MS | 4A*MS | [11 empty] | 2
2
| 1 | 1 | 0.14422 | < 0.5 | 0.1 | 0.1 | 0.13 | 0.14 | 0.15 | 0.1379 | [11 empty] | 1
| 1 | 2 | 0.1518028 | < 0.5 | 0.06 | 0.1 | 0.13 | 0.13 | 0.13 | 0.1622 | [11 empty] | 33
| 1 | 3 | 0.1316272 | < 0.5 | 0.09 | 0.1 | 0.12 | 0.14 | 0.14 | 0.1664 | [11 empty] | 16
| 1 | 4 | 0.1255343 | < 0.5 | 0.14 | < 0.1 | 0.13 | 0.13 | 0.16 | 0.17 | [11 empty] | 0.1377179
| 1 | 5 | 0.1437873 | < 0.5 | 0.14 | 0.1 | 0.12 | 0.13 | 0.15 | 0.1374 | [11 empty] | 19
| 1 | 6 | 0.1313721 | < 0.5 | 0.15 | 0.1 | 0.13 | 0.15 | 0.13 | 0.1716
| Mean |  | 0.1380573 |  | 0.1133333 | 0.1 | 0.1266667 | 0.1366667 | 0.1433333 | 0.1575833
| Median |  | 0.1377073 |  | 0.12 | 0.1 | 0.13 | 0.135 | 0.145 | 0.1643
| Std Dev. |  | 0.01002612 |  | 0.03559026 | 0 | 0.005163978 | 0.008164966 | 0.0121106 | 0.01577649
| Rel.Std.Dev. |  | 7.262% |  | 31.4% | 0% | 4.077% | 5.974% | 8.449% | 10.01%
| PDM3 |  | 0.2465% |  | -17.71% | -27.39% | -8.025% | -0.7633% | 4.078% | 14.42%
| Z-Score (Absolute) |  | 0 | 6.63 | 1.46 | NA | 0.67 | 0.08 | 0.31 | 1.16
Results from laboratory 2.13 were removed due to their 0.1 ppm reading resolution.
| Analytical results for Ge in OREAS 22j (Indicative Value 0.06 ppm) | [20 empty] | Indicative
Ge | Round | Replicate | Lab | Lab | Lab | Lab | Lab | Lab | Lab | Lab | Lab | Lab | Lab | Lab | Lab | Lab | Lab |  |  |  |  | 1
| No | No | 2.01 | 2.03 | 2.04 | 2.05 | 2.06 | 2.08 | 2.09 | 2.10 | 2.12 | 2.13 | 2.14 | 2.15 | 2.16 | 2.17 | 2.18 |  |  |  |  | ppm
|  |  | 4A*OES/MS | 4A*MS | 4A*MS | 4A*MS | 4A*MS | 4A*MS | 4A*MS | 4A*OES/MS | 4A*MS | 4A*OES/MS | 4A*OES/MS | 4A*MS | 4A*MS | 4A*MS | 4A*OES/MS |  |  |  |  | 3
3
| 1 | 1 | 0.065595706 | < 0.05 | 0.08 | 0.7 | 0.05 | < 0.05 | 0.9 | < 0.05 | < 0.05 | < 5 | < 0.1 | < 0.05 | 0.8 | 0.21 | 0.02 |  |  |  |  | 1
| 1 | 2 | 0.07245433 | < 0.05 | 0.09 | 0.7 | 0.05 | < 0.05 | 0.8 | < 0.05 | < 0.05 | < 5 | < 0.1 | < 0.05 | 0.8 | 0.39 | < 0.02 |  |  |  |  | 34
| 1 | 3 | 0.08811348 | < 0.05 | 0.08 | 0.7 | < 0.05 | 0.05 | 0.8 | < 0.05 | < 0.05 | < 5 | < 0.1 | < 0.05 | 0.8 | 0.27 | < 0.02 |  |  |  |  | 16
| 1 | 4 | 0.09414374 | < 0.05 | 0.08 | 0.6 | < 0.05 | < 0.05 | 0.7 | < 0.05 | < 0.05 | < 5 | < 0.1 | < 0.05 | 0.8 | 0.24 | < 0.02 |  |  |  |  | 0.05979008
| 1 | 5 | 0.05723862 | < 0.05 | 0.08 | 0.7 | 0.05 | 0.05 | 0.8 | 0.08 | < 0.05 | < 5 | < 0.1 | < 0.05 | 0.8 | 0.38 | < 0.02 |  |  |  |  | 11
| 1 | 6 | 0.084897162 | < 0.05 | 0.08 | 0.6 | < 0.05 | < 0.05 | 0.8 | < 0.05 | < 0.05 | < 5 | < 0.1 | < 0.05 | 0.9 | 0.24 | < 0.02
| Mean |  | 0.07707384 |  | 0.08166667 | 0.6666667 | 0.05 | 0.05 | 0.8 | 0.08 |  |  |  |  | 0.8166667 | 0.2883333 | 0.02
| Median |  | 0.07867574 |  | 0.08 | 0.7 | 0.05 | 0.05 | 0.8 | 0.08 |  |  |  |  | 0.8 | 0.255 | 0.02
| Std Dev. |  | 0.01428974 |  | 0.004082483 | 0.05163978 | 8.498375e-18 | 0 | 0.06324555 | [5 empty] | 0.04082483 | 0.0773089
| Rel.Std.Dev. |  | 18.54% |  | 4.999% | 7.746% | 1.7e-14% | 0% | 7.906% | [5 empty] | 4.999% | 26.81%
| PDM3 |  | 28.91% |  | 36.59% | 1015% | -16.37% | -16.37% | 1238% | 33.8% |  |  |  |  | 1266% | 382.2% | -66.55%
| Z-Score (Absolute) |  | 0.67 | 0.62 | 0.79 | 15.36 | 0.31 | 0.42 | 18.68 | 0.39 | 0.62 | 61.02 | 0 | 0.62 | 19.09 | 5.94 | 0.95
| Analytical results for Hf in OREAS 22j (Certified Value 0.19 ppm) | [20 empty] | Certified
Hf | Round | Replicate | Lab | Lab | Lab | Lab | Lab | Lab | Lab | Lab | Lab | Lab | Lab | Lab | Lab | Lab | Lab | Lab | Lab | Lab |  | 1
| No | No | 2.01 | 2.02 | 2.03 | 2.04 | 2.05 | 2.06 | 2.07 | 2.08 | 2.09 | 2.10 | 2.12 | 2.13 | 2.14 | 2.15 | 2.16 | 2.17 | 2.18 | 2.20 |  | ppm
|  |  | 4A*OES/MS | 4A*MS | 4A*MS | 4A*MS | 4A*MS | 4A*MS | 4A*MS | 4A*MS | 4A*MS | 4A*OES/MS | 4A*MS | 4A*OES/MS | 4A*OES/MS | 4A*MS | 4A*MS | 4A*MS | 4A*OES/MS | 4A*MS |  | 2
2
| 1 | 1 | 0.173526157 | < 0.5 | 0.175 | 0.241 | 0.2 | 0.184 | 0.17 | 0.63 | 0.2 | 0.2 | 0.208 | < 0.5 | 0.23 | 0.1 | 0.2 | 0.34 | 0.18 | 0.21 |  | 1
| 1 | 2 | 0.194542101 | < 0.5 | 0.193 | 0.186 | 0.2 | 0.17 | 0.21 | 0.6 | 0.17 | 0.2 | 0.213 | < 0.5 | 0.22 | 0.1 | 0.22 | 0.35 | 0.18 | 0.19 |  | 18
| 1 | 3 | 0.174681411 | < 0.5 | 0.172 | 0.174 | 0.1 | 0.18 | 0.16 | 0.62 | 0.18 | 0.2 | 0.199 | < 0.5 | 0.22 | < 0.1 | 0.2 | 0.29 | 0.18 | 0.209 |  | 16
| 1 | 4 | 0.191985267 | < 0.5 | 0.21 | 0.222 | 0.2 | 0.201 | 0.2 | 0.65 | 0.2 | 0.2 | 0.181 | < 0.5 | 0.2 | < 0.1 | 0.21 | 0.31 | 0.19 | 0.21 |  | 0.1944341
| 1 | 5 | 0.177020223 | < 0.5 | 0.207 | 0.211 | 0.2 | 0.174 | 0.18 | 0.65 | 0.22 | 0.2 | 0.192 | < 0.5 | 0.21 | 0.1 | 0.16 | 0.33 | 0.17 | 0.2214 |  | 20
| 1 | 6 | 0.1874961 | < 0.5 | 0.179 | 0.168 | 0.2 | 0.177 | 0.16 | 0.56 | 0.23 | 0.3 | 0.218 | < 0.5 | 0.19 | < 0.1 | 0.23 | 0.31 | 0.17 | 0.218
| Mean |  | 0.1832085 |  | 0.1893333 | 0.2003333 | 0.1833333 | 0.181 | 0.18 | 0.6183333 | 0.2 | 0.2166667 | 0.2018333 |  | 0.2116667 | 0.1 | 0.2033333 | 0.3216667 | 0.1783333 | 0.2097333
| Median |  | 0.1822581 |  | 0.186 | 0.1985 | 0.2 | 0.1785 | 0.175 | 0.625 | 0.2 | 0.2 | 0.2035 |  | 0.215 | 0.1 | 0.205 | 0.32 | 0.18 | 0.21
| Std Dev. |  | 0.009258715 |  | 0.01652473 | 0.02891828 | 0.04082483 | 0.01091788 | 0.02097618 | 0.03430258 | 0.02280351 | 0.04082483 | 0.01387684 |  | 0.0147196 | 1.699675e-17 | 0.0242212 | 0.02228602 | 0.007527727 | 0.01090443
| Rel.Std.Dev. |  | 5.054% |  | 8.728% | 14.44% | 22.27% | 6.032% | 11.65% | 5.548% | 11.4% | 18.84% | 6.875% |  | 6.954% | 1.7e-14% | 11.91% | 6.928% | 4.221% | 5.199%
| PDM3 |  | -5.773% |  | -2.623% | 3.034% | -5.709% | -6.909% | -7.424% | 218% | 2.863% | 11.43% | 3.806% |  | 8.863% | -48.57% | 4.577% | 65.44% | -8.281% | 7.869%
| Z-Score (Absolute) |  | 0.67 | 1.74 | 0.45 | 0.05 | NA | 0.75 | 0.79 | 15.08 | 0.07 | NA | 0 | 1.74 | 0.36 | NA | 0.05 | 4.34 | 0.85 | 0.29
Results from laboratories 2.05, 2.10 and 2.15 were removed due to their 0.1 ppm reading resolution.
| Analytical results for Hg in OREAS 22j (Indicative Value < 0.01 ppm) | [20 empty] | Indicative
Hg | Round | Replicate | Lab | [18 empty] | 1
| No | No | 2.18 | [18 empty] | ppm
|  |  | 4A*OES/MS | [18 empty] | 3
3
| 1 | 1 | < 0.01 | [18 empty] | 1
| 1 | 2 | < 0.01 | [18 empty] | 6
| 1 | 3 | < 0.01 | [18 empty] | 16
| 1 | 4 | < 0.01 | [18 empty] | < 0.01
| 1 | 5 | < 0.01 | [18 empty] | 12
| 1 | 6 | < 0.01
Mean
Median
Std Dev.
Rel.Std.Dev.
PDM3
| Z-Score (Absolute) |  | NA
| Analytical results for Ho in OREAS 22j (Indicative Value 0.023 ppm) | [20 empty] | Indicative
Ho | Round | Replicate | Lab | Lab | Lab | Lab | Lab | Lab | Lab | Lab | [11 empty] | 1
| No | No | 2.01 | 2.02 | 2.10 | 2.13 | 2.15 | 2.16 | 2.18 | 2.20 | [11 empty] | ppm
|  |  | 4A*OES/MS | 4A*MS | 4A*OES/MS | 4A*OES/MS | 4A*MS | 4A*MS | 4A*OES/MS | 4A*MS | [11 empty] | 3
3
| 1 | 1 | 0.023214124 | < 0.5 | 0.03 | < 0.05 | 0.02 | 0.02 | < 0.05 | < 0.1 | [11 empty] | 1
| 1 | 2 | 0.027343362 | < 0.5 | 0.03 | < 0.05 | 0.02 | 0.02 | < 0.05 | < 0.1 | [11 empty] | 7
| 1 | 3 | 0.02727336 | < 0.5 | 0.03 | < 0.05 | 0.02 | 0.02 | < 0.05 | < 0.1 | [11 empty] | 16
| 1 | 4 | 0.02641071 | < 0.5 | 0.03 | < 0.05 | 0.02 | 0.02 | < 0.05 | < 0.1 | [11 empty] | 0.02343101
| 1 | 5 | 0.023840836 | < 0.5 | 0.03 | < 0.05 | 0.02 | 0.02 | < 0.05 | < 0.1 | [11 empty] | 13
| 1 | 6 | 0.02426187 | < 0.5 | 0.02 | < 0.05 | 0.02 | 0.02 | < 0.05 | < 0.1
| Mean |  | 0.02539071 |  | 0.02833333 |  | 0.02 | 0.02
| Median |  | 0.02533629 |  | 0.03 |  | 0.02 | 0.02
| Std Dev. |  | 0.001833659 |  | 0.004082483 |  | 0 | 0
| Rel.Std.Dev. |  | 7.222% |  | 14.41% |  | 0% | 0%
| PDM3 |  | 8.364% |  | 20.92% |  | -14.64% | -14.64%
| Z-Score (Absolute) |  | 0.03 | 36.38 | 0.51 | 0.03 | 0.84 | 0.84 | 0.03 | 4.01
| Analytical results for In in OREAS 22j (Certified Value < 0.005 ppm) | [20 empty] | Certified
In | Round | Replicate | Lab | Lab | Lab | Lab | Lab | Lab | Lab | Lab | Lab | Lab | Lab | Lab | Lab | Lab | Lab | Lab | Lab |  |  | 1
| No | No | 2.01 | 2.03 | 2.04 | 2.05 | 2.06 | 2.07 | 2.08 | 2.09 | 2.10 | 2.12 | 2.13 | 2.14 | 2.15 | 2.16 | 2.17 | 2.18 | 2.20 |  |  | ppm
|  |  | 4A*OES/MS | 4A*MS | 4A*MS | 4A*MS | 4A*MS | 4A*MS | 4A*MS | 4A*MS | 4A*OES/MS | 4A*MS | 4A*OES/MS | 4A*OES/MS | 4A*MS | 4A*MS | 4A*MS | 4A*OES/MS | 4A*MS |  |  | 3
3
| 1 | 1 | < 0.005 | < 0.005 | < 0.005 | < 0.05 | < 0.005 | < 0.005 | < 0.02 | < 0.01 | < 0.01 | < 0.005 | < 0.1 | < 0.02 | 0.117 | < 0.01 | < 0.01 | < 0.008 | < 0.01 |  |  | 1
| 1 | 2 | < 0.005 | < 0.005 | < 0.005 | < 0.05 | < 0.005 | < 0.005 | < 0.02 | < 0.01 | < 0.01 | < 0.005 | < 0.1 | < 0.02 | 0.121 | < 0.01 | < 0.01 | < 0.008 | < 0.01 |  |  | 20
| 1 | 3 | < 0.005 | < 0.005 | < 0.005 | < 0.05 | < 0.005 | < 0.005 | < 0.02 | < 0.01 | < 0.01 | < 0.005 | < 0.1 | < 0.02 | 0.147 | < 0.01 | < 0.01 | < 0.008 | < 0.01 |  |  | 16
| 1 | 4 | < 0.005 | < 0.005 | < 0.005 | < 0.05 | < 0.005 | < 0.005 | < 0.02 | < 0.01 | < 0.01 | < 0.005 | < 0.1 | < 0.02 | 0.103 | < 0.01 | < 0.01 | < 0.008 | < 0.01 |  |  | < 0.005
| 1 | 5 | < 0.005 | < 0.005 | < 0.005 | < 0.05 | < 0.005 | < 0.005 | < 0.02 | < 0.01 | < 0.01 | < 0.005 | < 0.1 | < 0.02 | 0.127 | < 0.01 | < 0.01 | < 0.008 | < 0.01 |  |  | 21
| 1 | 6 | < 0.005 | < 0.005 | < 0.005 | < 0.05 | < 0.005 | < 0.005 | < 0.02 | < 0.01 | < 0.01 | < 0.005 | < 0.1 | < 0.02 | 0.129 | < 0.01 | < 0.01 | < 0.008 | < 0.01
| Mean | [13 empty] | 0.124
| Median | [13 empty] | 0.124
| Std Dev. | [13 empty] | 0.01457395
| Rel.Std.Dev. | [13 empty] | 11.75%
PDM3
| Z-Score (Absolute) |  | 0.67 | 0.67 | 0.67 | 5.39 | 0.67 | 0.67 | 1.35 | 0 | 0 | 0.67 | 12.14 | 1.35 | 32.1 | 0 | 0 | 0.27 | 0
| Analytical results for K in OREAS 22j (Certified Value < 0.01 wt.%) | [20 empty] | Certified
K | Round | Replicate | Lab | Lab | Lab | Lab | Lab | Lab | Lab | Lab | Lab | Lab | Lab | Lab | Lab | Lab | Lab | Lab | Lab | Lab | Lab | 1
| No | No | 2.01 | 2.02 | 2.03 | 2.04 | 2.05 | 2.06 | 2.07 | 2.08 | 2.09 | 2.10 | 2.11 | 2.12 | 2.13 | 2.14 | 2.15 | 2.16 | 2.17 | 2.18 | 2.20 | wt.%
|  |  | 4A*OES/MS | 4A*OES | 4A*MS | 4A*MS | 4A*OES | 4A*MS | 4A*OES/MS | 4A*OES | 4A*MS | 4A*OES/MS | 4A*OES | 4A*MS | 4A*OES/MS | 4A*OES/MS | 4A*MS | 4A*MS | 4A*OES | 4A*OES/MS | 4A*MS | 3
3
| 1 | 1 | 0.004212802221 | < 0.01 | < 0.01 | < 0.01 | < 0.002 | < 0.01 | < 0.01 | < 0.01 | 0.0028 | < 0.01 | 0.0029 | < 0.01 | < 0.005 | 0.0031 | < 0.01 | 0.0029 | 0.004 | < 0.03 | < 0.01 | 1
| 1 | 2 | 0.005521104257 | < 0.01 | 0.01 | < 0.01 | < 0.002 | < 0.01 | < 0.01 | < 0.01 | 0.0023 | < 0.01 | 0.0031 | < 0.01 | < 0.005 | 0.0027 | < 0.01 | 0.0029 | 0.004 | < 0.03 | < 0.01 | #N/A
| 1 | 3 | 0.004609326277 | < 0.01 | < 0.01 | < 0.01 | < 0.002 | < 0.01 | < 0.01 | < 0.01 | 0.0025 | < 0.01 | 0.0029 | < 0.01 | < 0.005 | 0.0031 | < 0.01 | 0.0034 | 0.004 | < 0.03 | < 0.01 | 16
| 1 | 4 | 0.004750297139 | < 0.01 | < 0.01 | < 0.01 | < 0.002 | < 0.01 | < 0.01 | < 0.01 | 0.0044 | < 0.01 | 0.003 | < 0.01 | < 0.005 | 0.0028 | < 0.01 | 0.0033 | 0.004 | < 0.03 | < 0.01 | < 0.01
| 1 | 5 | 0.005693799339 | < 0.01 | < 0.01 | < 0.01 | < 0.002 | < 0.01 | < 0.01 | < 0.01 | 0.0029 | < 0.01 | 0.0028 | < 0.01 | < 0.005 | 0.0031 | < 0.01 | 0.0032 | 0.004 | < 0.03 | < 0.01 | 22
| 1 | 6 | 0.004877520621 | < 0.01 | < 0.01 | < 0.01 | < 0.002 | < 0.01 | < 0.01 | < 0.01 | 0.0027 | < 0.01 | 0.0029 | < 0.01 | < 0.005 | 0.0027 | < 0.01 | 0.0036 | 0.004 | < 0.03 | < 0.01
| Mean |  | 0.004944142 |  | 0.01 | [5 empty] | 0.002933333 |  | 0.002933333 |  |  | 0.002916667 |  | 0.003216667 | 0.004
| Median |  | 0.00481390888 |  | 0.01 | [5 empty] | 0.00275 |  | 0.0029 |  |  | 0.00295 |  | 0.00325 | 0.004
| Std Dev. |  | 0.0005628224 | [7 empty] | 0.0007501111 |  | 0.0001032796 |  |  | 0.0002041241 |  | 0.0002786874 | 0
| Rel.Std.Dev. |  | 11.38% | [7 empty] | 25.57% |  | 3.521% |  |  | 6.999% |  | 8.664% | 0%
PDM3
| Z-Score (Absolute) |  | 0.67 | 0 | 10.06 | 0 | 48.29 | 0 | 0 | 0 | 24.95 | 0 | 24.95 | 0 | 30.18 | 25.15 | 0 | 21.53 | 12.07 | 120.72 | 0
| Analytical results for La in OREAS 22j (Certified Value 0.89 ppm) | [20 empty] | Certified
La | Round | Replicate | Lab | Lab | Lab | Lab | Lab | Lab | Lab | Lab | Lab | Lab | Lab | Lab | Lab | Lab | Lab | Lab |  |  |  | 1
| No | No | 2.01 | 2.02 | 2.03 | 2.04 | 2.06 | 2.07 | 2.08 | 2.09 | 2.10 | 2.12 | 2.13 | 2.14 | 2.15 | 2.16 | 2.18 | 2.20 |  |  |  | ppm
|  |  | 4A*OES/MS | 4A*MS | 4A*MS | 4A*MS | 4A*MS | 4A*MS | 4A*OES | 4A*MS | 4A*OES/MS | 4A*MS | 4A*OES/MS | 4A*OES/MS | 4A*MS | 4A*MS | 4A*OES/MS | 4A*MS |  |  |  | 2
2
| 1 | 1 | 0.9982179493 | 0.79 | 0.982 | 0.886 | 0.706 | 0.88 | < 5 | 0.98 | 1.1 | 0.821 | < 0.1 | 0.9 | 0.9 | 1 | 1 | 0.9125 |  |  |  | 1
| 1 | 2 | 1.007942 | 0.79 | 0.925 | 1.205 | 0.749 | 0.95 | < 5 | 0.88 | 0.9 | 0.745 | 0.3 | 0.9 | 0.8 | 0.84 | 0.9 | 0.91852 |  |  |  | 21
| 1 | 3 | 0.9603469623 | 0.79 | 1.05 | 1.025 | 0.723 | 0.86 | < 5 | 1.12 | 0.9 | 0.739 | 0.3 | 1 | 0.9 | 0.87 | 0.9 | 0.8963 |  |  |  | 16
| 1 | 4 | 0.9936938 | 0.78 | 0.803 | 0.84 | 0.835 | 0.86 | < 5 | 0.94 | 0.9 | 0.81 | 0.3 | 0.9 | 0.8 | 0.97 | 1 | 0.92874 |  |  |  | 0.8883302
| 1 | 5 | 1.038869 | 0.78 | 0.782 | 1.03 | 0.822 | 0.91 | < 5 | 0.81 | 0.9 | 0.781 | 0.3 | 1 | 0.8 | 0.86 | 1 | 0.8789 |  |  |  | 23
| 1 | 6 | 1.05928 | 0.79 | 0.994 | 0.979 | 0.827 | 0.88 | < 5 | 0.92 | 1 | 0.826 | 0.3 | 0.9 | 1 | 0.9 | 1 | 0.9245
| Mean |  | 1.009725 | 0.7866667 | 0.9226667 | 0.9941667 | 0.777 | 0.89 |  | 0.9416667 | 0.95 | 0.787 | 0.3 | 0.9333333 | 0.8666667 | 0.9066667 | 0.9666667 | 0.90991
| Median |  | 1.00308 | 0.79 | 0.9535 | 1.002 | 0.7855 | 0.88 |  | 0.93 | 0.9 | 0.7955 | 0.3 | 0.9 | 0.85 | 0.885 | 1 | 0.91551
| Std Dev. |  | 0.03503107 | 0.005163978 | 0.1085683 | 0.1283611 | 0.05767148 | 0.03464102 |  | 0.1047696 | 0.083666 | 0.03823611 | 0 | 0.05163978 | 0.08164966 | 0.06439462 | 0.05163978 | 0.01894798
| Rel.Std.Dev. |  | 3.469% | 0.6564% | 11.77% | 12.91% | 7.422% | 3.892% |  | 11.13% | 8.807% | 4.858% | 0% | 5.533% | 9.421% | 7.102% | 5.342% | 2.082%
| PDM3 |  | 13.67% | -11.44% | 3.865% | 11.91% | -12.53% | 0.188% |  | 6.004% | 6.942% | -11.41% | -66.23% | 5.066% | -2.439% | 2.064% | 8.818% | 2.429%
| Z-Score (Absolute) |  | 0.8 | 0.99 | 0.1 | 0.67 | 1.06 | 0.16 | 12.73 | 0.25 | NA | 0.98 | NA | NA | NA | 0.03 | NA | 0
Results from laboratories 2.10, 2.13, 2.14, 2.15 and 2.18 were removed due to their 0.1 ppm reading resolution.
| Analytical results for Li in OREAS 22j (Certified Value 15 ppm) | [20 empty] | Certified
Li | Round | Replicate | Lab | Lab | Lab | Lab | Lab | Lab | Lab | Lab | Lab | Lab | Lab | Lab | Lab | Lab | Lab | Lab | Lab | Lab | Lab | 1
| No | No | 2.01 | 2.02 | 2.03 | 2.04 | 2.05 | 2.06 | 2.07 | 2.08 | 2.09 | 2.10 | 2.11 | 2.12 | 2.13 | 2.14 | 2.15 | 2.16 | 2.17 | 2.18 | 2.20 | ppm
|  |  | 4A*OES/MS | 4A*OES | 4A*MS | 4A*MS | 4A*MS | 4A*MS | 4A*OES/MS | 4A*MS | 4A*MS | 4A*OES/MS | 4A*OES | 4A*MS | 4A*OES/MS | 4A*OES/MS | 4A*MS | 4A*MS | 4A*MS | 4A*OES/MS | 4A*MS | 1
2
| 1 | 1 | 13.18347 | 15.05 | 14.6 | 15.5 | 16.3 | 15.2 | 15 | 13.89 | 15.3 | 15.2 | 15.4 | 16.2 | 15 | 15 | 14.6 | 14.6 | 12.98 | 11 | 14.2 | 1
| 1 | 2 | 14.29019 | 15.84 | 15.3 | 15.3 | 16.8 | 15.3 | 14 | 13.64 | 14.2 | 15.3 | 15.6 | 15.6 | 16 | 15 | 15.3 | 14.6 | 10.47 | 11 | 13.3 | #N/A
| 1 | 3 | 14.65753921 | 15.68 | 14.8 | 15.7 | 15.3 | 15.7 | 14 | 13.63 | 14.2 | 15.1 | 15.5 | 15.3 | 15 | 15 | 14.6 | 14.6 | 10.69 | 11 | 14.6 | 16
| 1 | 4 | 14.69256 | 15.36 | 15 | 15.7 | 17.2 | 15.6 | 14 | 13.67 | 15 | 15.4 | 15.5 | 15.9 | 15 | 16 | 14.6 | 14.8 | 13.45 | 12 | 13.4 | 14.96617
| 1 | 5 | 13.43239 | 15.45 | 14.8 | 15.8 | 15.6 | 14.7 | 15 | 13.79 | 14.1 | 15.2 | 14.9 | 16 | 15 | 16 | 14.3 | 14.8 | 11.03 | 11 | 14 | 24
| 1 | 6 | 14.48214 | 15.57 | 14.6 | 15.7 | 15.7 | 15.8 | 15 | 13.23 | 14.7 | 15.8 | 15.3 | 16.2 | 14 | 15 | 14.5 | 15 | 10.57 | 11 | 13.7
| Mean |  | 14.12305 | 15.49167 | 14.85 | 15.61667 | 16.15 | 15.38333 | 14.5 | 13.64167 | 14.58333 | 15.33333 | 15.36667 | 15.86667 | 15 | 15.33333 | 14.65 | 14.73333 | 11.53167 | 11.16667 | 13.86667
| Median |  | 14.38617 | 15.51 | 14.8 | 15.7 | 16 | 15.45 | 14.5 | 13.655 | 14.45 | 15.25 | 15.45 | 15.95 | 15 | 15 | 14.6 | 14.7 | 10.86 | 11 | 13.85
| Std Dev. |  | 0.6521835 | 0.274621 | 0.2664583 | 0.1834848 | 0.7449832 | 0.4070217 | 0.5477226 | 0.2254255 | 0.4956477 | 0.2503331 | 0.2503331 | 0.3559026 | 0.6324555 | 0.5163978 | 0.3391165 | 0.1632993 | 1.325872 | 0.4082483 | 0.4966555
| Rel.Std.Dev. |  | 4.618% | 1.773% | 1.794% | 1.175% | 4.613% | 2.646% | 3.777% | 1.652% | 3.399% | 1.633% | 1.629% | 2.243% | 4.216% | 3.368% | 2.315% | 1.108% | 11.5% | 3.656% | 3.582%
| PDM3 |  | -5.634% | 3.511% | -0.7762% | 4.346% | 7.91% | 2.787% | -3.115% | -8.85% | -2.558% | 2.453% | 2.676% | 6.017% | 0.226% | 2.453% | -2.113% | -1.556% | -22.95% | -25.39% | -7.347%
| Z-Score (Absolute) |  | 0.76 | 0.67 | 0 | 0.81 | 1.37 | 0.56 | NA | 1.27 | 0.28 | 0.51 | 0.54 | 1.07 | NA | NA | 0.21 | 0.12 | 3.49 | NA | 1.03
Results from laboratories 2.07, 2.13, 2.14 and 2.18 were removed due to their 1 ppm reading resolution.
| Analytical results for Lu in OREAS 22j (Indicative Value < 0.01 ppm) | [20 empty] | Indicative
Lu | Round | Replicate | Lab | Lab | Lab | Lab | Lab | Lab | Lab | Lab | Lab | Lab | [9 empty] | 1
| No | No | 2.01 | 2.02 | 2.07 | 2.10 | 2.13 | 2.14 | 2.15 | 2.16 | 2.18 | 2.20 | [9 empty] | ppm
|  |  | 4A*OES/MS | 4A*MS | 4A*MS | 4A*OES/MS | 4A*OES/MS | 4A*OES/MS | 4A*MS | 4A*MS | 4A*OES/MS | 4A*MS | [9 empty] | 3
3
| 1 | 1 | < 0.005 | < 0.5 | 0.01 | < 0.01 | < 0.1 | < 0.01 | < 0.01 | 0.02 | < 0.05 | < 0.1 | [9 empty] | 1
| 1 | 2 | < 0.005 | < 0.5 | 0.01 | < 0.01 | < 0.1 | < 0.01 | < 0.01 | 0.01 | < 0.05 | < 0.1 | [9 empty] | 8
| 1 | 3 | < 0.005 | < 0.5 | < 0.01 | 0.02 | 0.2 | < 0.01 | < 0.01 | 0.01 | < 0.05 | < 0.1 | [9 empty] | 16
| 1 | 4 | < 0.005 | < 0.5 | 0.01 | < 0.01 | < 0.1 | < 0.01 | < 0.01 | < 0.01 | < 0.05 | < 0.1 | [9 empty] | < 0.01
| 1 | 5 | < 0.005 | < 0.5 | 0.01 | < 0.01 | < 0.1 | < 0.01 | < 0.01 | 0.01 | < 0.05 | < 0.1 | [9 empty] | 14
| 1 | 6 | < 0.005 | < 0.5 | 0.01 | < 0.01 | < 0.1 | < 0.01 | < 0.01 | 0.01 | < 0.05 | < 0.1
| Mean |  |  |  | 0.01 | 0.02 | 0.2 |  |  | 0.012
| Median |  |  |  | 0.01 | 0.02 | 0.2 |  |  | 0.01
| Std Dev. |  |  |  | 0 |  |  |  |  | 0.004472136
| Rel.Std.Dev. |  |  |  | 0% |  |  |  |  | 37.27%
PDM3
| Z-Score (Absolute) |  | 0.81 | 25.89 | 0.09 | 0.27 | 7.01 | 0.54 | 0.54 | 0.09 | 1.62 | 4.32
| Analytical results for Mg in OREAS 22j (Certified Value 0.004 wt.%) | [20 empty] | Certified
Mg | Round | Replicate | Lab | Lab | Lab | Lab | Lab | Lab | Lab | Lab | Lab | Lab | Lab | Lab | Lab | Lab | Lab | Lab | Lab | Lab | Lab | 1
| No | No | 2.01 | 2.02 | 2.03 | 2.04 | 2.05 | 2.06 | 2.07 | 2.08 | 2.09 | 2.10 | 2.11 | 2.12 | 2.13 | 2.14 | 2.15 | 2.16 | 2.17 | 2.18 | 2.20 | wt.%
|  |  | 4A*OES/MS | 4A*OES | 4A*MS | 4A*MS | 4A*OES | 4A*MS | 4A*OES/MS | 4A*OES | 4A*MS | 4A*OES/MS | 4A*OES | 4A*MS | 4A*OES/MS | 4A*OES/MS | 4A*MS | 4A*OES | 4A*OES | 4A*OES/MS | 4A*MS | 3
3
| 1 | 1 | 0.003361472 | < 0.01 | < 0.01 | < 0.01 | 0.004 | < 0.01 | 0.004 | < 0.01 | 0.0033 | < 0.01 | 0.0027 | < 0.01 | 0.004 | 0.0032 | < 0.01 | 0.0039 | 0.004 | < 0.01 | < 0.01 | 1
| 1 | 2 | 0.00354173 | < 0.01 | < 0.01 | < 0.01 | 0.004 | < 0.01 | 0.004 | < 0.01 | 0.0028 | < 0.01 | 0.0028 | < 0.01 | 0.0035 | 0.0033 | < 0.01 | 0.0042 | 0.004 | < 0.01 | < 0.01 | #N/A
| 1 | 3 | 0.003492747 | < 0.01 | < 0.01 | < 0.01 | 0.004 | < 0.01 | 0.004 | < 0.01 | 0.0024 | < 0.01 | 0.0027 | < 0.01 | 0.0035 | 0.0035 | < 0.01 | 0.0042 | 0.004 | < 0.01 | < 0.01 | 16
| 1 | 4 | 0.003363666 | < 0.01 | < 0.01 | < 0.01 | 0.004 | < 0.01 | 0.004 | < 0.01 | 0.0026 | < 0.01 | 0.0027 | < 0.01 | 0.0035 | 0.0032 | < 0.01 | 0.0038 | 0.004 | < 0.01 | < 0.01 | 0.003564431
| 1 | 5 | 0.003219391 | < 0.01 | < 0.01 | < 0.01 | 0.005 | < 0.01 | 0.004 | < 0.01 | 0.0036 | < 0.01 | 0.0028 | < 0.01 | 0.003 | 0.0033 | < 0.01 | 0.0041 | 0.004 | < 0.01 | < 0.01 | 25
| 1 | 6 | 0.003660256 | < 0.01 | < 0.01 | < 0.01 | 0.004 | < 0.01 | 0.004 | < 0.01 | 0.0029 | < 0.01 | 0.0027 | < 0.01 | 0.0035 | 0.0031 | < 0.01 | 0.0051 | 0.004 | < 0.01 | < 0.01
| Mean |  | 0.003439877 |  |  |  | 0.004166667 |  | 0.004 |  | 0.002933333 |  | 0.002733333 |  | 0.0035 | 0.003266667 |  | 0.004216667 | 0.004
| Median |  | 0.003428207 |  |  |  | 0.004 |  | 0.004 |  | 0.00285 |  | 0.0027 |  | 0.0035 | 0.00325 |  | 0.00415 | 0.004
| Std Dev. |  | 0.0001564008 |  |  |  | 0.0004082483 |  | 0 |  | 0.0004457204 |  | 5.163978e-05 |  | 0.0003162278 | 0.000136626 |  | 0.0004622409 | 0
| Rel.Std.Dev. |  | 4.547% |  |  |  | 9.798% |  | 0% |  | 15.2% |  | 1.889% |  | 9.035% | 4.182% |  | 10.96% | 0%
| PDM3 |  | -3.494% |  |  |  | 16.9% |  | 12.22% |  | -17.71% |  | -23.32% |  | -1.808% | -8.354% |  | 18.3% | 12.22%
| Z-Score (Absolute) |  | NA | NA | NA | NA | NA | NA | NA | NA | NA | NA | NA | NA | NA | NA | NA | NA | NA | NA | NA
| Analytical results for Mn in OREAS 22j (Certified Value 0.012 wt.%) | [20 empty] | Certified
Mn | Round | Replicate | Lab | Lab | Lab | Lab | Lab | Lab | Lab | Lab | Lab | Lab | Lab | Lab | Lab | Lab | Lab | Lab | Lab | Lab | Lab | 1
| No | No | 2.01 | 2.02 | 2.03 | 2.04 | 2.05 | 2.06 | 2.07 | 2.08 | 2.09 | 2.10 | 2.11 | 2.12 | 2.13 | 2.14 | 2.15 | 2.16 | 2.17 | 2.18 | 2.20 | wt.%
|  |  | 4A*OES/MS | 4A*OES | 4A*MS | 4A*MS | 4A*OES | 4A*MS | 4A*OES/MS | 4A*MS | 4A*MS | 4A*OES/MS | 4A*OES | 4A*MS | 4A*OES/MS | 4A*OES/MS | 4A*MS | 4A*MS | 4A*MS | 4A*OES/MS | 4A*MS | 3
3
| 1 | 1 | 0.01246912 | 0.01235 | 0.012 | 0.0123 | 0.0133 | 0.01195 | 0.0125 | 0.0136 | 0.0121 | 0.0121 | 0.01258 | 0.0127 | 0.0125 | 0.0121 | 0.0122 | 0.0124 | 0.012601 | 0.0142 | 0.0127 | 1
| 1 | 2 | 0.01228948 | 0.01221 | 0.0123 | 0.01215 | 0.0133 | 0.01205 | 0.0124 | 0.0133 | 0.0116 | 0.0125 | 0.01272 | 0.012 | 0.0125 | 0.0121 | 0.0124 | 0.0123 | 0.01144 | 0.0142 | 0.0132 | 23
| 1 | 3 | 0.01238289 | 0.0123 | 0.01195 | 0.01225 | 0.0129 | 0.01245 | 0.0123 | 0.0132 | 0.012 | 0.0121 | 0.01259 | 0.01195 | 0.0125 | 0.0124 | 0.0122 | 0.0121 | 0.011474 | 0.0144 | 0.0131 | 16
| 1 | 4 | 0.01256314 | 0.01222 | 0.0121 | 0.01225 | 0.0136 | 0.0124 | 0.0124 | 0.0134 | 0.0118 | 0.0133 | 0.0126 | 0.01245 | 0.0125 | 0.0124 | 0.0123 | 0.0126 | 0.012824 | 0.0144 | 0.0132 | 0.01229181
| 1 | 5 | 0.01195495 | 0.01249 | 0.01205 | 0.0123 | 0.0138 | 0.0118 | 0.0125 | 0.0135 | 0.0121 | 0.0129 | 0.01262 | 0.0123 | 0.0125 | 0.0124 | 0.0122 | 0.0126 | 0.011695 | 0.0144 | 0.013 | 26
| 1 | 6 | 0.01198946 | 0.01235 | 0.01195 | 0.0123 | 0.0128 | 0.01245 | 0.0124 | 0.0135 | 0.0118 | 0.0136 | 0.01263 | 0.0126 | 0.0125 | 0.012 | 0.0126 | 0.0125 | 0.01174 | 0.0141 | 0.0129
| Mean |  | 0.01227484 | 0.01232 | 0.01205833 | 0.01225833 | 0.01328333 | 0.01218333 | 0.01241667 | 0.01341667 | 0.0119 | 0.01275 | 0.01262333 | 0.01233333 | 0.0125 | 0.01223333 | 0.01231667 | 0.01241667 | 0.01196233 | 0.01428333 | 0.01301667
| Median |  | 0.01233618 | 0.012325 | 0.012025 | 0.012275 | 0.0133 | 0.012225 | 0.0124 | 0.01345 | 0.0119 | 0.0127 | 0.01261 | 0.012375 | 0.0125 | 0.01225 | 0.01225 | 0.01245 | 0.0117175 | 0.0143 | 0.01305
| Std Dev. |  | 0.0002516045 | 0.0001031504 | 0.0001319722 | 5.845226e-05 | 0.0003868678 | 0.0002857738 | 7.527727e-05 | 0.000147196 | 0.0002 | 0.0006252999 | 5.085928e-05 | 0.0003093003 | 1.900294e-18 | 0.0001861899 | 0.0001602082 | 0.000194079 | 0.0005970872 | 0.000132916 | 0.000194079
| Rel.Std.Dev. |  | 2.05% | 0.8373% | 1.094% | 0.4768% | 2.912% | 2.346% | 0.6063% | 1.097% | 1.681% | 4.904% | 0.4029% | 2.508% | 1.52e-14% | 1.522% | 1.301% | 1.563% | 4.991% | 0.9306% | 1.491%
| PDM3 |  | -0.1381% | 0.2293% | -1.899% | -0.2724% | 8.067% | -0.8825% | 1.016% | 9.151% | -3.188% | 3.728% | 2.697% | 0.3378% | 1.694% | -0.4757% | 0.2022% | 1.016% | -2.68% | 16.2% | 5.897%
| Z-Score (Absolute) |  | 0.24 | 0.05 | 1.11 | 0.3 | 3.84 | 0.61 | 0.34 | 4.38 | 1.75 | 1.69 | 1.17 | 0 | 0.67 | 0.4 | 0.07 | 0.34 | 1.5 | 7.89 | 2.76
| Analytical results for Mo in OREAS 22j (Certified Value 0.57 ppm) | [20 empty] | Certified
Mo | Round | Replicate | Lab | Lab | Lab | Lab | Lab | Lab | Lab | Lab | Lab | Lab | Lab | Lab | Lab | Lab | Lab | Lab | Lab | Lab |  | 1
| No | No | 2.01 | 2.02 | 2.03 | 2.04 | 2.05 | 2.06 | 2.07 | 2.08 | 2.09 | 2.10 | 2.12 | 2.13 | 2.14 | 2.15 | 2.16 | 2.17 | 2.18 | 2.20 |  | ppm
|  |  | 4A*OES/MS | 4A*OES | 4A*MS | 4A*MS | 4A*MS | 4A*MS | 4A*MS | 4A*MS | 4A*MS | 4A*OES/MS | 4A*MS | 4A*OES/MS | 4A*OES/MS | 4A*MS | 4A*OES | 4A*MS | 4A*OES/MS | 4A*MS |  | 2
2
| 1 | 1 | 0.462639509 | 3.03 | 0.54 | 0.56 | 0.6 | 0.51 | 0.59 | 0.65 | 0.6 | 0.66 | 0.57 | < 1 | < 1 | 0.26 | < 2 | 0.59 | 0.7 | 0.652 |  | 1
| 1 | 2 | 0.462499193 | 3.02 | 0.51 | 0.55 | 0.5 | 0.51 | 0.62 | 0.61 | 0.5 | 0.56 | 0.59 | < 1 | < 1 | 0.23 | < 2 | 0.55 | 0.8 | 0.642 |  | 24
| 1 | 3 | 0.439701821 | 3.06 | 0.51 | 0.59 | 0.5 | 0.55 | 0.68 | 0.74 | 0.6 | 0.58 | 0.6 | < 1 | < 1 | 0.22 | < 2 | 0.54 | 0.8 | 0.659 |  | 16
| 1 | 4 | 0.4545665 | 3.08 | 0.47 | 0.55 | 0.6 | 0.57 | 0.58 | 0.7 | 0.5 | 0.63 | 0.58 | < 1 | < 1 | 0.21 | < 2 | 0.56 | 0.8 | 0.63254 |  | 0.5748702
| 1 | 5 | 0.397882851 | 3.04 | 0.5 | 0.57 | 0.6 | 0.47 | 0.65 | 0.74 | 0.6 | 0.59 | 0.62 | < 1 | < 1 | 0.25 | < 2 | 0.54 | 0.8 | 0.6452 |  | 27
| 1 | 6 | 0.4091842 | 3.06 | 0.48 | 0.57 | 0.6 | 0.53 | 0.62 | 0.97 | 0.6 | 0.62 | 0.59 | < 1 | < 1 | 0.25 | < 2 | 0.59 | 0.9 | 0.667
| Mean |  | 0.4377457 | 3.048333 | 0.5016667 | 0.565 | 0.5666667 | 0.5233333 | 0.6233333 | 0.735 | 0.5666667 | 0.6066667 | 0.5916667 |  |  | 0.2366667 |  | 0.5616667 | 0.8 | 0.6496233
| Median |  | 0.4471341 | 3.05 | 0.505 | 0.565 | 0.6 | 0.52 | 0.62 | 0.72 | 0.6 | 0.605 | 0.59 |  |  | 0.24 |  | 0.555 | 0.8 | 0.6486
| Std Dev. |  | 0.0280143 | 0.02228602 | 0.02483277 | 0.01516575 | 0.05163978 | 0.0350238 | 0.03723797 | 0.1259762 | 0.05163978 | 0.03669696 | 0.01722401 |  |  | 0.01966384 |  | 0.02316607 | 0.06324555 | 0.01236964
| Rel.Std.Dev. |  | 6.4% | 0.7311% | 4.95% | 2.684% | 9.113% | 6.692% | 5.974% | 17.14% | 9.113% | 6.049% | 2.911% |  |  | 8.309% |  | 4.125% | 7.906% | 1.904%
| PDM3 |  | -23.85% | 430.3% | -12.73% | -1.717% | -1.427% | -8.965% | 8.43% | 27.85% | -1.427% | 5.531% | 2.922% |  |  | -58.83% |  | -2.297% | 39.16% | 13%
| Z-Score (Absolute) |  | 1.32 | 25.76 | 0.66 | 0 | NA | 0.43 | 0.61 | 1.76 | NA | 0.43 | 0.28 | 0.67 | 0.67 | 3.41 | 4.51 | 0.03 | NA | 0.88
Results from laboratories 2.05, 2.09, 2.16 and 2.18 were removed due to their 0.1 ppm reading resolution.
| Analytical results for Na in OREAS 22j (Indicative Value 0.002 wt.%) | [20 empty] | Indicative
Na | Round | Replicate | Lab | Lab | Lab | Lab | Lab | Lab | Lab | Lab | Lab | Lab | Lab | Lab | Lab | Lab | Lab | Lab | Lab | Lab | Lab | 1
| No | No | 2.01 | 2.02 | 2.03 | 2.04 | 2.05 | 2.06 | 2.07 | 2.08 | 2.09 | 2.10 | 2.11 | 2.12 | 2.13 | 2.14 | 2.15 | 2.16 | 2.17 | 2.18 | 2.20 | wt.%
|  |  | 4A*OES/MS | 4A*OES | 4A*MS | 4A*MS | 4A*OES | 4A*MS | 4A*OES/MS | 4A*OES | 4A*MS | 4A*OES/MS | 4A*OES | 4A*MS | 4A*OES/MS | 4A*OES/MS | 4A*MS | 4A*MS | 4A*OES | 4A*OES/MS | 4A*MS | 3
3
| 1 | 1 | < 0.002 | < 0.01 | < 0.001 | 0.001 | 0.002 | 0.002 | < 0.005 | < 0.01 | < 0.002 | < 0.01 | 0.002 | 0.001 | < 0.005 | 0.0016 | < 0.01 | < 0.002 | 0.011 | < 0.01 | < 0.01 | 1
| 1 | 2 | < 0.002 | < 0.01 | 0.001 | 0.001 | 0.003 | 0.002 | < 0.005 | < 0.01 | < 0.002 | < 0.01 | 0.0018 | 0.006 | < 0.005 | 0.0018 | < 0.01 | < 0.002 | 0.011 | < 0.01 | < 0.01 | 9
| 1 | 3 | < 0.002 | < 0.01 | < 0.001 | 0.002 | 0.002 | 0.001 | < 0.005 | < 0.01 | < 0.002 | < 0.01 | 0.0018 | 0.005 | < 0.005 | 0.0018 | < 0.01 | < 0.002 | 0.011 | < 0.01 | < 0.01 | 16
| 1 | 4 | < 0.002 | < 0.01 | < 0.001 | 0.001 | 0.003 | 0.001 | < 0.005 | < 0.01 | 0.003 | < 0.01 | 0.0021 | 0.001 | < 0.005 | 0.0016 | < 0.01 | < 0.002 | 0.011 | < 0.01 | < 0.01 | 0.00182963
| 1 | 5 | < 0.002 | < 0.01 | < 0.001 | 0.002 | 0.002 | 0.001 | < 0.005 | < 0.01 | < 0.002 | < 0.01 | 0.0017 | 0.001 | < 0.005 | 0.0026 | < 0.01 | < 0.002 | 0.011 | < 0.01 | < 0.01 | 15
| 1 | 6 | < 0.002 | < 0.01 | < 0.001 | 0.001 | < 0.002 | 0.001 | < 0.005 | < 0.01 | < 0.002 | < 0.01 | 0.0022 | 0.001 | < 0.005 | 0.003 | < 0.01 | 0.0024 | 0.011 | < 0.01 | < 0.01
| Mean |  |  |  | 0.001 | 0.001333333 | 0.0024 | 0.001333333 |  |  | 0.003 |  | 0.001933333 | 0.0025 |  | 0.002066667 |  | 0.0024 | 0.011
| Median |  |  |  | 0.001 | 0.001 | 0.002 | 0.001 |  |  | 0.003 |  | 0.0019 | 0.001 |  | 0.0018 |  | 0.0024 | 0.011
| Std Dev. |  |  |  |  | 0.0005163978 | 0.0005477226 | 0.0005163978 |  |  |  |  | 0.0001966384 | 0.002345208 |  | 0.0005887841 |  |  | 1.900294e-18
| Rel.Std.Dev. |  |  |  |  | 38.73% | 22.82% | 38.73% |  |  |  |  | 10.17% | 93.81% |  | 28.49% |  |  | 1.728e-14%
| PDM3 |  |  |  | -45.34% | -27.13% | 31.17% | -27.13% |  |  | 63.97% |  | 5.668% | 36.64% |  | 12.96% |  | 31.17% | 501.2%
| Z-Score (Absolute) |  | 0.8 | 1.33 | 1.02 | 0.62 | 0.18 | 0.62 | 0 | 1.33 | 0.62 | 1.33 | 0.3 | 0 | 0 | 0.23 | 1.33 | 0.67 | 4.52 | 1.33 | 1.33
| Analytical results for Nb in OREAS 22j (Certified Value 0.41 ppm) | [20 empty] | Certified
Nb | Round | Replicate | Lab | Lab | Lab | Lab | Lab | Lab | Lab | Lab | Lab | Lab | Lab | Lab | Lab | Lab | Lab | Lab | Lab | Lab |  | 1
| No | No | 2.01 | 2.02 | 2.03 | 2.04 | 2.05 | 2.06 | 2.07 | 2.08 | 2.09 | 2.10 | 2.12 | 2.13 | 2.14 | 2.15 | 2.16 | 2.17 | 2.18 | 2.20 |  | ppm
|  |  | 4A*OES/MS | 4A*MS | 4A*MS | 4A*MS | 4A*MS | 4A*MS | 4A*MS | 4A*MS | 4A*MS | 4A*OES/MS | 4A*MS | 4A*OES/MS | 4A*OES/MS | 4A*MS | 4A*MS | 4A*MS | 4A*OES/MS | 4A*MS |  | 2
2
| 1 | 1 | 0.333721796 | < 0.5 | 0.373 | 0.403 | 0.4 | 0.362 | 0.4 | 0.42 | 0.45 | 0.5 | 0.422 | < 1 | 0.4 | 0.2 | 0.41 | 0.58 | 0.41 | 0.398 |  | 1
| 1 | 2 | 0.28923379 | < 0.5 | 0.368 | 0.403 | 0.4 | 0.39 | 0.4 | 0.48 | 0.41 | 0.4 | 0.409 | < 1 | 0.5 | 0.2 | 0.41 | 0.61 | 0.41 | 0.388 |  | 25
| 1 | 3 | 0.34661938 | < 0.5 | 0.377 | 0.412 | 0.4 | 0.377 | 0.4 | 0.49 | 0.42 | 0.4 | 0.438 | < 1 | 0.5 | 0.1 | 0.41 | 0.6 | 0.43 | 0.389 |  | 16
| 1 | 4 | 0.2916936 | < 0.5 | 0.378 | 0.388 | 0.4 | 0.42 | 0.4 | 0.49 | 0.47 | 0.4 | 0.438 | < 1 | 0.4 | 0.1 | 0.46 | 0.6 | 0.45 | 0.392 |  | 0.4083213
| 1 | 5 | 0.350276954 | < 0.5 | 0.406 | 0.438 | 0.5 | 0.384 | 0.4 | 0.46 | 0.43 | 0.5 | 0.424 | < 1 | 0.4 | 0.1 | 0.42 | 0.61 | 0.41 | 0.396 |  | 28
| 1 | 6 | 0.357735484 | < 0.5 | 0.346 | 0.427 | 0.4 | 0.419 | 0.4 | 0.48 | 0.44 | 0.5 | 0.451 | < 1 | 0.4 | 0.2 | 0.47 | 0.64 | 0.41 | 0.374
| Mean |  | 0.3282135 |  | 0.3746667 | 0.4118333 | 0.4166667 | 0.392 | 0.4 | 0.47 | 0.4366667 | 0.45 | 0.4303333 |  | 0.4333333 | 0.15 | 0.43 | 0.6066667 | 0.42 | 0.3895
| Median |  | 0.340170588 |  | 0.375 | 0.4075 | 0.4 | 0.387 | 0.4 | 0.48 | 0.435 | 0.45 | 0.431 |  | 0.4 | 0.15 | 0.415 | 0.605 | 0.41 | 0.3905
| Std Dev. |  | 0.03026742 |  | 0.01932529 | 0.01810433 | 0.04082483 | 0.02326371 | 6.080942e-17 | 0.02683282 | 0.02160247 | 0.05477226 | 0.01489519 |  | 0.05163978 | 0.05477226 | 0.0275681 | 0.01966384 | 0.0167332 | 0.008526429
| Rel.Std.Dev. |  | 9.222% |  | 5.158% | 4.396% | 9.798% | 5.935% | 1.52e-14% | 5.709% | 4.947% | 12.17% | 3.461% |  | 11.92% | 36.51% | 6.411% | 3.241% | 3.984% | 2.189%
| PDM3 |  | -19.62% |  | -8.242% | 0.8601% | 2.044% | -3.997% | -2.038% | 15.11% | 6.942% | 10.21% | 5.391% |  | 6.126% | -63.26% | 5.309% | 48.58% | 2.86% | -4.609%
| Z-Score (Absolute) |  | 2.03 | 3.76 | 1 | 0.18 | NA | 0.62 | NA | 1.11 | 0.37 | NA | 0.23 | 1.77 | NA | NA | 0.22 | 4.13 | 0 | 0.67
Results from laboratories 2.05, 2.07, 2.10, 2.14 and 2.15 were removed due to their 0.1 ppm reading resolution.
| Analytical results for Nd in OREAS 22j (Certified Value 0.82 ppm) | [20 empty] | Certified
Nd | Round | Replicate | Lab | Lab | Lab | Lab | Lab | Lab | Lab | Lab | [11 empty] | 1
| No | No | 2.01 | 2.02 | 2.10 | 2.13 | 2.15 | 2.16 | 2.18 | 2.20 | [11 empty] | ppm
|  |  | 4A*OES/MS | 4A*MS | 4A*OES/MS | 4A*OES/MS | 4A*MS | 4A*MS | 4A*OES/MS | 4A*MS | [11 empty] | 2
2
| 1 | 1 | 0.824204975 | 0.68 | 1.1 | < 0.1 | 0.8 | 0.88 | 0.85 | 0.96 | [11 empty] | 1
| 1 | 2 | 0.770483791 | 0.68 | 0.8 | 0.2 | 0.7 | 0.74 | 0.82 | 0.98 | [11 empty] | 26
| 1 | 3 | 0.7526386 | 0.68 | 0.7 | 0.2 | 0.9 | 0.74 | 0.81 | 0.9854 | [11 empty] | 16
| 1 | 4 | 0.7742388 | 0.68 | 0.8 | 0.1 | 1 | 0.86 | 0.86 | 0.89 | [11 empty] | 0.8229264
| 1 | 5 | 0.8256922919 | 0.67 | 0.9 | 0.2 | 0.8 | 0.76 | 0.87 | 0.92 | [11 empty] | 29
| 1 | 6 | 0.769248363 | 0.67 | 0.9 | 0.2 | 0.8 | 0.81 | 0.84 | 1.011
| Mean |  | 0.7860845 | 0.6766667 | 0.8666667 | 0.18 | 0.8333333 | 0.7983333 | 0.8416667 | 0.9577333
| Median |  | 0.7723613 | 0.68 | 0.85 | 0.2 | 0.8 | 0.785 | 0.845 | 0.97
| Std Dev. |  | 0.03100883 | 0.005163978 | 0.136626 | 0.04472136 | 0.1032796 | 0.06145459 | 0.02316607 | 0.04497851
| Rel.Std.Dev. |  | 3.945% | 0.7631% | 15.76% | 24.85% | 12.39% | 7.698% | 2.752% | 4.696%
| PDM3 |  | -4.477% | -17.77% | 5.315% | -78.13% | 1.265% | -2.988% | 2.277% | 16.38%
| Z-Score (Absolute) |  | 0.5 | 2.33 | 0.85 | 11 | 0.29 | 0.29 | 0.43 | 2.37
| Analytical results for Ni in OREAS 22j (Certified Value 5.44 ppm) | [20 empty] | Certified
Ni | Round | Replicate | Lab | Lab | Lab | Lab | Lab | Lab | Lab | Lab | Lab | Lab | Lab | Lab | Lab | Lab | Lab | Lab | Lab | Lab | Lab | 1
| No | No | 2.01 | 2.02 | 2.03 | 2.04 | 2.05 | 2.06 | 2.07 | 2.08 | 2.09 | 2.10 | 2.11 | 2.12 | 2.13 | 2.14 | 2.15 | 2.16 | 2.17 | 2.18 | 2.20 | ppm
|  |  | 4A*OES/MS | 4A*OES | 4A*MS | 4A*MS | 4A*OES | 4A*MS | 4A*OES/MS | 4A*MS | 4A*MS | 4A*OES/MS | 4A*OES | 4A*MS | 4A*OES/MS | 4A*OES/MS | 4A*MS | 4A*MS | 4A*MS | 4A*OES/MS | 4A*MS | 2
3
| 1 | 1 | 4.828639 | 11.8 | 4.71 | 5.1 | 6 | 4.88 | 5 | 5.78 | 5.5 | 5.6 | 6 | 5.13 | 5 | 5 | 5.8 | 5.3 | 3.46 | 6.5 | 6.325 | 1
| 1 | 2 | 4.97823 | 11.58 | 4.98 | 5.12 | 7 | 4.85 | 5 | 5.44 | 5.5 | 5.2 | 5.9 | 5.44 | 10 | 5 | 5.4 | 5.3 | 3.76 | 6.2 | 6.1452 | 27
| 1 | 3 | 5.170093 | 11.15 | 4.57 | 5.39 | 6 | 4.7 | 5 | 5.35 | 5.5 | 5.3 | 5.7 | 5.32 | 5 | 5 | 5.9 | 5.2 | 3.49 | 6.5 | 6.2584 | 16
| 1 | 4 | 4.743164 | 12.01 | 4.77 | 5.32 | 6 | 4.93 | 5 | 5.45 | 5.3 | 5.6 | 6 | 5.13 | 5 | 5 | 5.7 | 5.5 | 3.68 | 6.4 | 5.85246 | 5.444987
| 1 | 5 | 5.044490644 | 11.41 | 4.88 | 5.19 | 7 | 4.76 | 5 | 5.1 | 5.7 | 5.4 | 5.8 | 5.24 | 10 | 5 | 5.9 | 5.3 | 3.42 | 6.4 | 5.96 | 30
| 1 | 6 | 4.681892 | 12.35 | 4.75 | 5.21 | 6 | 4.78 | 5 | 5.31 | 5.6 | 5.6 | 5.8 | 5.32 | 10 | 5 | 5.7 | 5.5 | 3.61 | 6.2 | 6.1214
| Mean |  | 4.907751 | 11.71667 | 4.776667 | 5.221667 | 6.333333 | 4.816667 | 5 | 5.405 | 5.516667 | 5.45 | 5.866667 | 5.263333 | 7.5 | 5 | 5.733333 | 5.35 | 3.57 | 6.366667 | 6.11041
| Median |  | 4.903434 | 11.69 | 4.76 | 5.2 | 6 | 4.815 | 5 | 5.395 | 5.5 | 5.5 | 5.85 | 5.28 | 7.5 | 5 | 5.75 | 5.3 | 3.55 | 6.4 | 6.1333
| Std Dev. |  | 0.1880681 | 0.4307977 | 0.1413742 | 0.1133872 | 0.5163978 | 0.0850098 | 0 | 0.2231367 | 0.132916 | 0.1760682 | 0.121106 | 0.1214359 | 2.738613 | 0 | 0.1861899 | 0.1224745 | 0.134759 | 0.136626 | 0.1780126
| Rel.Std.Dev. |  | 3.832% | 3.677% | 2.96% | 2.171% | 8.154% | 1.765% | 0% | 4.128% | 2.409% | 3.231% | 2.064% | 2.307% | 36.51% | 0% | 3.247% | 2.289% | 3.775% | 2.146% | 2.913%
| PDM3 |  | -9.867% | 115.2% | -12.27% | -4.101% | 16.31% | -11.54% | -8.172% | -0.7344% | 1.316% | 0.09207% | 7.744% | -3.336% | 37.74% | -8.172% | 5.296% | -1.744% | -34.44% | 16.93% | 12.22%
| Z-Score (Absolute) |  | 0.73 | 9.22 | 0.92 | 0.27 | NA | 0.86 | NA | 0 | 0.16 | 0.07 | 0.67 | 0.21 | NA | NA | 0.48 | 0.08 | 2.68 | 1.4 | 1.03
Results from laboratories 2.05, 2.07, 2.13 and 2.14 were removed due to their 1 ppm reading resolution.
| Analytical results for P in OREAS 22j (Certified Value < 0.005 wt.%) | [20 empty] | Certified
P | Round | Replicate | Lab | Lab | Lab | Lab | Lab | Lab | Lab | Lab | Lab | Lab | Lab | Lab | Lab | Lab | Lab | Lab | Lab | Lab | Lab | 1
| No | No | 2.01 | 2.02 | 2.03 | 2.04 | 2.05 | 2.06 | 2.07 | 2.08 | 2.09 | 2.10 | 2.11 | 2.12 | 2.13 | 2.14 | 2.15 | 2.16 | 2.17 | 2.18 | 2.20 | wt.%
|  |  | 4A*OES/MS | 4A*OES | 4A*MS | 4A*MS | 4A*OES | 4A*MS | 4A*OES/MS | 4A*OES | 4A*MS | 4A*OES/MS | 4A*OES | 4A*MS | 4A*OES/MS | 4A*OES/MS | 4A*MS | 4A*OES | 4A*OES | 4A*OES/MS | 4A*MS | 3
3
| 1 | 1 | < 0.005 | < 0.01 | < 0.001 | 0.001 | < 0.005 | 0.001 | < 0.001 | 0.0006 | < 0.005 | < 0.001 | < 0.005 | 0.001 | 0.0005 | 0.0007 | < 0.001 | < 0.005 | < 0.01 | < 0.002 | 0.002578 | 1
| 1 | 2 | < 0.005 | < 0.01 | 0.001 | 0.001 | < 0.005 | 0.001 | < 0.001 | 0.0006 | < 0.005 | < 0.001 | < 0.005 | 0.001 | < 0.0005 | 0.0007 | < 0.001 | < 0.005 | < 0.01 | < 0.002 | 0.002515 | #N/A
| 1 | 3 | < 0.005 | < 0.01 | 0.001 | 0.001 | < 0.005 | 0.001 | < 0.001 | 0.0006 | < 0.005 | < 0.001 | < 0.005 | 0.001 | < 0.0005 | 0.0008 | < 0.001 | < 0.005 | < 0.01 | < 0.002 | 0.003028 | 16
| 1 | 4 | < 0.005 | < 0.01 | 0.001 | 0.001 | < 0.005 | 0.001 | < 0.001 | 0.0005 | < 0.005 | < 0.001 | < 0.005 | 0.001 | < 0.0005 | 0.0007 | < 0.001 | < 0.005 | < 0.01 | < 0.002 | 0.003073 | < 0.005
| 1 | 5 | < 0.005 | < 0.01 | 0.001 | 0.001 | < 0.005 | 0.001 | < 0.001 | < 0.0005 | < 0.005 | < 0.001 | < 0.005 | 0.001 | < 0.0005 | 0.0007 | < 0.001 | < 0.005 | < 0.01 | < 0.002 | 0.002833 | 31
| 1 | 6 | < 0.005 | < 0.01 | 0.001 | < 0.001 | < 0.005 | 0.001 | < 0.001 | 0.0006 | < 0.005 | < 0.001 | < 0.005 | 0.001 | < 0.0005 | 0.0007 | < 0.001 | < 0.005 | < 0.01 | < 0.002 | 0.002735
| Mean |  |  |  | 0.001 | 0.001 |  | 0.001 |  | 0.00058 |  |  |  | 0.001 | 0.0005 | 0.0007166667 |  |  |  |  | 0.002793667
| Median |  |  |  | 0.001 | 0.001 |  | 0.001 |  | 0.0006 |  |  |  | 0.001 | 0.0005 | 0.0007 |  |  |  |  | 0.002784
| Std Dev. |  |  |  | 0 | 0 |  | 0 |  | 4.472136e-05 |  |  |  | 0 |  | 4.082483e-05 |  |  |  |  | 0.0002289521
| Rel.Std.Dev. |  |  |  | 0% | 0% |  | 0% |  | 7.711% |  |  |  | 0% |  | 5.696% |  |  |  |  | 8.195%
PDM3
| Z-Score (Absolute) |  | 2.02 | 5.39 | 0.11 | 0.11 | 2.02 | 0 | 0.67 | 0.64 | 2.02 | 0.67 | 2.02 | 0 | 0.96 | 0.38 | 0.67 | 2.02 | 5.39 | 0 | 2.42
| Analytical results for Pb in OREAS 22j (Indicative Value 0.57 ppm) | [20 empty] | Indicative
Pb | Round | Replicate | Lab | Lab | Lab | Lab | Lab | Lab | Lab | Lab | Lab | Lab | Lab | Lab | Lab | Lab | Lab | Lab | Lab | Lab |  | 1
| No | No | 2.01 | 2.02 | 2.03 | 2.04 | 2.05 | 2.06 | 2.07 | 2.08 | 2.09 | 2.10 | 2.12 | 2.13 | 2.14 | 2.15 | 2.16 | 2.17 | 2.18 | 2.20 |  | ppm
|  |  | 4A*OES/MS | 4A*OES | 4A*MS | 4A*MS | 4A*MS | 4A*MS | 4A*MS | 4A*MS | 4A*MS | 4A*OES/MS | 4A*MS | 4A*OES/MS | 4A*OES/MS | 4A*MS | 4A*MS | 4A*MS | 4A*OES/MS | 4A*MS |  | 2
2
| 1 | 1 | < 0.5 | 3.38 | 0.4 | 0.5 | < 1 | 0.39 | 0.7 | < 0.5 | 0.5 | 0.6 | 0.37 | 1 | < 1 | 1.5 | < 0.5 | 0.89 | < 3 | 0.4 |  | 1
| 1 | 2 | < 0.5 | 3.48 | 0.45 | 0.44 | < 1 | 0.41 | < 0.5 | < 0.5 | < 0.5 | 0.5 | 0.62 | < 1 | < 1 | 1.7 | < 0.5 | 0.76 | < 3 | 0.39 |  | 28
| 1 | 3 | < 0.5 | 3.42 | 0.42 | 0.42 | < 1 | 0.47 | 0.6 | < 0.5 | < 0.5 | < 0.5 | 0.76 | 1 | < 1 | 1.4 | < 0.5 | 0.79 | < 3 | 0.41 |  | 16
| 1 | 4 | < 0.5 | 3.49 | 0.42 | 0.46 | < 1 | 0.49 | 0.6 | < 0.5 | < 0.5 | 0.5 | 0.4 | < 1 | < 1 | 1.8 | < 0.5 | 0.86 | < 3 | 0.4 |  | 0.5717667
| 1 | 5 | < 0.5 | 3.44 | 0.4 | 0.5 | < 1 | 0.39 | 0.7 | < 0.5 | < 0.5 | 0.7 | 0.39 | 1 | < 1 | 1.4 | < 0.5 | 0.86 | < 3 | 0.42 |  | 9
| 1 | 6 | < 0.5 | 3.43 | 0.43 | 0.48 | < 1 | 0.41 | 0.6 | < 0.5 | < 0.5 | 0.7 | 0.4 | 1 | < 1 | 1.4 | < 0.5 | 0.81 | < 3 | 0.38
| Mean |  |  | 3.44 | 0.42 | 0.4666667 |  | 0.4266667 | 0.64 |  | 0.5 | 0.6 | 0.49 | 1 |  | 1.533333 |  | 0.8283333 |  | 0.4
| Median |  |  | 3.435 | 0.42 | 0.47 |  | 0.41 | 0.6 |  | 0.5 | 0.6 | 0.4 | 1 |  | 1.45 |  | 0.835 |  | 0.4
| Std Dev. |  |  | 0.04049691 | 0.01897367 | 0.03265986 |  | 0.04273952 | 0.05477226 |  |  | 0.1 | 0.161493 | 0 |  | 0.175119 |  | 0.04956477 |  | 0.01414214
| Rel.Std.Dev. |  |  | 1.177% | 4.518% | 6.999% |  | 10.02% | 8.558% |  |  | 16.67% | 32.96% | 0% |  | 11.42% |  | 5.984% |  | 3.536%
| PDM3 |  |  | 501.6% | -26.54% | -18.38% |  | -25.38% | 11.93% |  | -12.55% | 4.938% | -14.3% | 74.9% |  | 168.2% |  | 44.87% |  | -30.04%
| Z-Score (Absolute) |  | 1.11 | 13.31 | 0.34 | 0.13 | 0.02 | 0.31 | 0.36 | 1.11 | 0.92 | 0.21 | 0.02 | 1.53 | 0.02 | 4.69 | 1.11 | 1.51 | 4.54 | 0.43
| Analytical results for Pr in OREAS 22j (Certified Value 0.23 ppm) | [20 empty] | Certified
Pr | Round | Replicate | Lab | Lab | Lab | Lab | Lab | Lab | Lab | Lab | [11 empty] | 1
| No | No | 2.01 | 2.02 | 2.10 | 2.13 | 2.15 | 2.16 | 2.18 | 2.20 | [11 empty] | ppm
|  |  | 4A*OES/MS | 4A*MS | 4A*OES/MS | 4A*OES/MS | 4A*MS | 4A*MS | 4A*OES/MS | 4A*MS | [11 empty] | 2
3
| 1 | 1 | 0.208019876 | < 1 | 0.26 | < 0.1 | 0.2 | 0.24 | 0.23 | 0.2 | [11 empty] | 1
| 1 | 2 | 0.23257294 | < 1 | 0.22 | < 0.1 | 0.19 | 0.22 | 0.23 | 0.2 | [11 empty] | 29
| 1 | 3 | 0.209388166 | < 1 | 0.2 | < 0.1 | 0.23 | 0.21 | 0.22 | 0.2 | [11 empty] | 16
| 1 | 4 | 0.25089539 | < 1 | 0.24 | < 0.1 | 0.23 | 0.23 | 0.25 | 0.2 | [11 empty] | 0.2264095
| 1 | 5 | 0.2455865 | < 1 | 0.24 | < 0.1 | 0.19 | 0.23 | 0.24 | 0.3 | [11 empty] | 32
| 1 | 6 | 0.225822136 | < 1 | 0.25 | 0.2 | 0.2 | 0.23 | 0.24 | 0.3
| Mean |  | 0.228714168 |  | 0.235 | 0.2 | 0.2066667 | 0.2266667 | 0.235 | 0.2333333
| Median |  | 0.229197538 |  | 0.24 | 0.2 | 0.2 | 0.23 | 0.235 | 0.2
| Std Dev. |  | 0.01789796 |  | 0.02167948 |  | 0.01861899 | 0.01032796 | 0.01048809 | 0.05163978
| Rel.Std.Dev. |  | 7.825% |  | 9.225% |  | 9.009% | 4.556% | 4.463% | 22.13%
| PDM3 |  | 1.018% |  | 3.794% | -11.66% | -8.72% | 0.1136% | 3.794% | 3.058%
| Z-Score (Absolute) |  | 0 | 29.1 | 0.67 | 16.49 | 2.37 | 0.22 | 0.67 | NA
Results from laboratory 2.20 were removed due to their 0.1 ppm reading resolution.
| Analytical results for Rb in OREAS 22j (Certified Value 0.28 ppm) | [20 empty] | Certified
Rb | Round | Replicate | Lab | Lab | Lab | Lab | Lab | Lab | Lab | Lab | Lab | Lab | Lab | Lab | Lab | Lab | Lab | Lab | Lab |  |  | 1
| No | No | 2.01 | 2.03 | 2.04 | 2.05 | 2.06 | 2.07 | 2.08 | 2.09 | 2.10 | 2.12 | 2.13 | 2.14 | 2.15 | 2.16 | 2.17 | 2.18 | 2.20 |  |  | ppm
|  |  | 4A*OES/MS | 4A*MS | 4A*MS | 4A*MS | 4A*MS | 4A*MS | 4A*MS | 4A*MS | 4A*OES/MS | 4A*MS | 4A*OES/MS | 4A*OES/MS | 4A*MS | 4A*MS | 4A*MS | 4A*OES/MS | 4A*MS |  |  | 2
2
| 1 | 1 | 0.3917142033 | 0.22 | 0.27 | 0.2 | 0.22 | 0.3 | 0.3 | 0.27 | 0.2 | 0.26 | < 0.5 | 1 | 0.3 | 0.28 | 1.33 | < 0.8 | 0.36 |  |  | 1
| 1 | 2 | 0.4392999 | 0.28 | 0.29 | 0.2 | 0.23 | 0.3 | 0.32 | 0.24 | 0.4 | 0.28 | < 0.5 | 0.3 | 0.3 | 0.29 | 1.17 | < 0.8 | 0.34 |  |  | 30
| 1 | 3 | 0.4193326263 | 0.23 | 0.26 | 0.3 | 0.26 | 0.3 | 0.31 | 0.28 | 0.3 | 0.3 | < 0.5 | 0.5 | 0.3 | 0.28 | 1.11 | < 0.8 | 0.29 |  |  | 16
| 1 | 4 | 0.4095364161 | 0.23 | 0.25 | 0.2 | 0.27 | 0.3 | 0.28 | 0.28 | 0.4 | 0.24 | < 0.5 | 0.4 | 0.3 | 0.32 | 1.31 | < 0.8 | 0.36 |  |  | 0.2775
| 1 | 5 | 0.3783708432 | 0.23 | 0.29 | 0.3 | 0.24 | 0.3 | 0.24 | 0.27 | 0.3 | 0.3 | < 0.5 | 0.6 | 0.2 | 0.25 | 1.35 | < 0.8 | 0.34 |  |  | 33
| 1 | 6 | 0.4199909784 | 0.24 | 0.28 | 0.2 | 0.25 | 0.3 | 0.3 | 0.29 | 0.4 | 0.26 | < 0.5 | 0.4 | 0.3 | 0.37 | 1.2 | < 0.8 | 0.28
| Mean |  | 0.4097075 | 0.2383333 | 0.2733333 | 0.2333333 | 0.245 | 0.3 | 0.2916667 | 0.2716667 | 0.3333333 | 0.2733333 |  | 0.5333333 | 0.2833333 | 0.2983333 | 1.245 |  | 0.3283333
| Median |  | 0.4144345212 | 0.23 | 0.275 | 0.2 | 0.245 | 0.3 | 0.3 | 0.275 | 0.35 | 0.27 |  | 0.45 | 0.3 | 0.285 | 1.255 |  | 0.34
| Std Dev. |  | 0.02181686 | 0.02136976 | 0.01632993 | 0.05163978 | 0.01870829 | 0 | 0.02857738 | 0.01722401 | 0.08164966 | 0.0242212 |  | 0.2503331 | 0.04082483 | 0.04167333 | 0.09833616 |  | 0.03488075
| Rel.Std.Dev. |  | 5.325% | 8.966% | 5.974% | 22.13% | 7.636% | 0% | 9.798% | 6.34% | 24.49% | 8.861% |  | 46.94% | 14.41% | 13.97% | 7.898% |  | 10.62%
| PDM3 |  | 47.64% | -14.11% | -1.502% | -15.92% | -11.71% | 8.108% | 5.105% | -2.102% | 20.12% | -1.502% |  | 92.19% | 2.102% | 7.508% | 348.6% |  | 18.32%
| Z-Score (Absolute) |  | 2.45 | 0.85 | 0.18 | NA | 0.72 | NA | 0.18 | 0.21 | NA | 0.18 | 0.63 | NA | NA | 0.31 | 18.54 | 2.26 | 0.88
Results from laboratories 2.05, 2.07, 2.10, 2.14 and 2.15 were removed due to their 0.1 ppm reading resolution.
| Analytical results for Re in OREAS 22j (Certified Value < 0.002 ppm) | [20 empty] | Certified
Re | Round | Replicate | Lab | Lab | Lab | Lab | Lab | Lab | Lab | Lab | Lab | Lab | Lab | Lab | Lab | Lab | Lab |  |  |  |  | 1
| No | No | 2.01 | 2.03 | 2.04 | 2.05 | 2.06 | 2.08 | 2.09 | 2.10 | 2.12 | 2.13 | 2.14 | 2.15 | 2.16 | 2.18 | 2.20 |  |  |  |  | ppm
|  |  | 4A*OES/MS | 4A*MS | 4A*MS | 4A*MS | 4A*MS | 4A*MS | 4A*MS | 4A*OES/MS | 4A*MS | 4A*OES/MS | 4A*OES/MS | 4A*MS | 4A*MS | 4A*OES/MS | 4A*MS |  |  |  |  | 3
3
| 1 | 1 | < 0.002 | < 0.0004 | 0.0012 | < 0.05 | < 0.0004 | < 0.01 | < 0.002 | < 0.005 | < 0.0004 | < 0.05 | < 0.1 | 0.003 | < 0.002 | < 0.003 | < 0.002 |  |  |  |  | 1
| 1 | 2 | < 0.002 | < 0.0004 | 0.0017 | < 0.05 | < 0.0004 | < 0.01 | < 0.002 | < 0.005 | 0.0005 | < 0.05 | < 0.1 | 0.002 | < 0.002 | < 0.003 | < 0.002 |  |  |  |  | 31
| 1 | 3 | < 0.002 | < 0.0004 | 0.0015 | < 0.05 | 0.0005 | < 0.01 | < 0.002 | < 0.005 | < 0.0004 | < 0.05 | < 0.1 | < 0.002 | < 0.002 | < 0.003 | < 0.002 |  |  |  |  | 16
| 1 | 4 | < 0.002 | < 0.0004 | 0.0014 | < 0.05 | < 0.0004 | < 0.01 | < 0.002 | < 0.005 | < 0.0004 | < 0.05 | < 0.1 | 0.002 | < 0.002 | < 0.003 | < 0.002 |  |  |  |  | < 0.002
| 1 | 5 | < 0.002 | < 0.0004 | 0.0018 | < 0.05 | < 0.0004 | < 0.01 | < 0.002 | < 0.005 | < 0.0004 | < 0.05 | < 0.1 | 0.004 | < 0.002 | < 0.003 | < 0.002 |  |  |  |  | 34
| 1 | 6 | < 0.002 | 0.0004 | 0.0017 | < 0.05 | 0.0004 | < 0.01 | < 0.002 | < 0.005 | < 0.0004 | < 0.05 | < 0.1 | < 0.002 | < 0.002 | < 0.003 | < 0.002
| Mean |  |  | 0.0004 | 0.00155 |  | 0.00045 |  |  |  | 0.0005 |  |  | 0.00275
| Median |  |  | 0.0004 | 0.0016 |  | 0.00045 |  |  |  | 0.0005 |  |  | 0.0025
| Std Dev. |  |  |  | 0.0002258318 |  | 7.071068e-05 | [6 empty] | 0.0009574271
| Rel.Std.Dev. |  |  |  | 14.57% |  | 15.71% | [6 empty] | 34.82%
PDM3
| Z-Score (Absolute) |  | 0.34 | 0.85 | 0.03 | 15.85 | 0.82 | 2.36 | 0.34 | 0.67 | 0.84 | 15.85 | 32.7 | 0.45 | 0.34 | 0 | 0.34
| Analytical results for S in OREAS 22j (Certified Value < 0.01 wt.%) | [20 empty] | Certified
S | Round | Replicate | Lab | Lab | Lab | Lab | Lab | Lab | Lab | Lab | Lab | Lab | Lab | Lab | Lab | Lab | Lab | Lab | Lab | Lab | Lab | 1
| No | No | 2.01 | 2.02 | 2.03 | 2.04 | 2.05 | 2.06 | 2.07 | 2.08 | 2.09 | 2.10 | 2.11 | 2.12 | 2.13 | 2.14 | 2.15 | 2.16 | 2.17 | 2.18 | 2.20 | wt.%
|  |  | 4A*OES/MS | 4A*OES | 4A*MS | 4A*MS | 4A*OES | 4A*MS | 4A*OES/MS | 4A*OES | 4A*MS | 4A*OES/MS | 4A*OES | 4A*MS | 4A*OES/MS | 4A*OES/MS | 4A*MS | 4A*OES | 4A*OES | 4A*OES/MS | 4A*MS | 3
3
| 1 | 1 | < 0.005 | < 0.01 | < 0.01 | < 0.01 | < 0.005 | < 0.01 | < 0.005 | < 0.01 | < 0.05 | < 0.01 | 0.001 | < 0.01 | < 0.005 | 0.0225 | < 0.01 | < 0.005 | < 0.01 | < 0.003 | < 0.04 | 1
| 1 | 2 | < 0.005 | < 0.01 | < 0.01 | < 0.01 | < 0.005 | < 0.01 | < 0.005 | < 0.01 | < 0.05 | < 0.01 | 0.001 | < 0.01 | < 0.005 | 0.0223 | < 0.01 | < 0.005 | < 0.01 | < 0.003 | < 0.04 | #N/A
| 1 | 3 | < 0.005 | < 0.01 | < 0.01 | < 0.01 | < 0.005 | < 0.01 | < 0.005 | < 0.01 | < 0.05 | < 0.01 | 0.001 | < 0.01 | < 0.005 | 0.0232 | < 0.01 | < 0.005 | < 0.01 | < 0.003 | < 0.04 | 16
| 1 | 4 | < 0.005 | < 0.01 | < 0.01 | < 0.01 | < 0.005 | < 0.01 | < 0.005 | < 0.01 | < 0.05 | < 0.01 | 0.001 | < 0.01 | < 0.005 | 0.0241 | < 0.01 | < 0.005 | < 0.01 | < 0.003 | < 0.04 | < 0.01
| 1 | 5 | < 0.005 | < 0.01 | < 0.01 | < 0.01 | < 0.005 | < 0.01 | < 0.005 | < 0.01 | < 0.05 | < 0.01 | 0.001 | < 0.01 | < 0.005 | 0.0231 | < 0.01 | < 0.005 | < 0.01 | < 0.003 | < 0.04 | 35
| 1 | 6 | < 0.005 | < 0.01 | < 0.01 | < 0.01 | < 0.005 | < 0.01 | < 0.005 | < 0.01 | < 0.05 | < 0.01 | 0.001 | < 0.01 | < 0.005 | 0.0224 | < 0.01 | < 0.005 | < 0.01 | < 0.003 | < 0.04
| Mean | [11 empty] | 0.001 |  |  | 0.02293333
| Median | [11 empty] | 0.001 |  |  | 0.0228
| Std Dev. | [11 empty] | 0 |  |  | 0.0006831301
| Rel.Std.Dev. | [11 empty] | 0% |  |  | 2.979%
PDM3
| Z-Score (Absolute) |  | 0.67 | 0 | 0 | 0 | 0.67 | 0 | 0.67 | 0 | 5.39 | 0 | 1.08 | 0 | 0.67 | 4.84 | 0 | 0.67 | 0 | 0.94 | 4.05
| Analytical results for Sb in OREAS 22j (Certified Value 0.15 ppm) | [20 empty] | Certified
Sb | Round | Replicate | Lab | Lab | Lab | Lab | Lab | Lab | Lab | Lab | Lab | Lab | Lab | Lab | Lab | Lab | Lab | Lab | Lab | Lab |  | 1
| No | No | 2.01 | 2.02 | 2.03 | 2.04 | 2.05 | 2.06 | 2.07 | 2.08 | 2.09 | 2.10 | 2.12 | 2.13 | 2.14 | 2.15 | 2.16 | 2.17 | 2.18 | 2.20 |  | ppm
|  |  | 4A*OES/MS | 4A*OES | 4A*MS | 4A*MS | 4A*MS | 4A*MS | 4A*MS | 4A*MS | 4A*MS | 4A*OES/MS | 4A*MS | 4A*OES/MS | 4A*OES/MS | 4A*MS | 4A*MS | 4A*MS | 4A*OES/MS | 4A*MS |  | 2
2
| 1 | 1 | 0.1258196872 | < 5 | 0.12 | 0.14 | 0.2 | 0.13 | 0.14 | 0.25 | 0.19 | 0.2 | 0.14 | < 0.5 | 0.25 | 0.07 | 0.2 | 0.15 | 0.18 | 0.139 |  | 1
| 1 | 2 | 0.1665328 | < 5 | 0.15 | 0.13 | 0.2 | 0.15 | 0.12 | 0.19 | 0.14 | 0.2 | 0.16 | < 0.5 | 0.15 | 0.06 | 0.2 | 0.14 | 0.15 | 0.12 |  | 32
| 1 | 3 | 0.1333512 | < 5 | 0.13 | 0.15 | 0.2 | 0.14 | 0.14 | 0.41 | 0.17 | 0.2 | 0.19 | < 0.5 | 0.17 | 0.05 | 0.18 | 0.13 | 0.15 | 0.121 |  | 16
| 1 | 4 | 0.1565235 | < 5 | 0.12 | 0.14 | 0.1 | 0.15 | 0.13 | 0.35 | 0.15 | 0.2 | 0.17 | < 0.5 | 0.15 | 0.05 | 0.2 | 0.14 | 0.15 | 0.123 |  | 0.1467797
| 1 | 5 | 0.172797324 | < 5 | 0.19 | 0.14 | 0.1 | 0.16 | 0.13 | 0.23 | 0.13 | 0.2 | 0.15 | < 0.5 | 0.2 | 0.06 | 0.16 | 0.14 | 0.15 | 0.12 |  | 36
| 1 | 6 | 0.1364362 | < 5 | 0.15 | 0.13 | 0.1 | 0.14 | 0.15 | < 0.1 | 0.15 | 0.2 | 0.14 | < 0.5 | 0.16 | 0.07 | 0.25 | 0.14 | 0.17 | 0.137
| Mean |  | 0.1485768 |  | 0.1433333 | 0.1383333 | 0.15 | 0.145 | 0.135 | 0.286 | 0.155 | 0.2 | 0.1583333 |  | 0.18 | 0.06 | 0.1983333 | 0.14 | 0.1583333 | 0.1266667
| Median |  | 0.1464799 |  | 0.14 | 0.14 | 0.15 | 0.145 | 0.135 | 0.25 | 0.15 | 0.2 | 0.155 |  | 0.165 | 0.06 | 0.2 | 0.14 | 0.15 | 0.122
| Std Dev. |  | 0.01933547 |  | 0.0265832 | 0.007527727 | 0.05477226 | 0.01048809 | 0.01048809 | 0.09099451 | 0.02167948 | 3.040471e-17 | 0.0194079 |  | 0.03898718 | 0.008944272 | 0.02994439 | 0.006324555 | 0.0132916 | 0.008869423
| Rel.Std.Dev. |  | 13.01% |  | 18.55% | 5.442% | 36.51% | 7.233% | 7.769% | 31.82% | 13.99% | 1.52e-14% | 12.26% |  | 21.66% | 14.91% | 15.1% | 4.518% | 8.395% | 7.002%
| PDM3 |  | 1.224% |  | -2.348% | -5.754% | 2.194% | -1.213% | -8.025% | 94.85% | 5.6% | 36.26% | 7.871% |  | 22.63% | -59.12% | 35.12% | -4.619% | 7.871% | -13.7%
| Z-Score (Absolute) |  | 0.14 | 104.71 | 0.38 | 0.6 | NA | 0.3 | 0.75 | 4.23 | 0.14 | NA | 0.29 | 4.38 | 1.26 | 4.09 | 2.08 | 0.53 | 0.29 | 1.12
Results from laboratories 2.05 and 2.10 were removed due to their 0.1 ppm reading resolution.
| Analytical results for Sc in OREAS 22j (Certified Value 0.13 ppm) | [20 empty] | Certified
Sc | Round | Replicate | Lab | Lab | Lab | Lab | Lab | Lab | Lab | Lab | Lab | Lab | Lab | Lab | Lab | Lab | Lab | Lab | Lab | Lab |  | 1
| No | No | 2.01 | 2.02 | 2.03 | 2.04 | 2.05 | 2.06 | 2.07 | 2.08 | 2.09 | 2.10 | 2.12 | 2.13 | 2.14 | 2.15 | 2.16 | 2.17 | 2.18 | 2.20 |  | ppm
|  |  | 4A*OES/MS | 4A*MS | 4A*MS | 4A*MS | 4A*OES | 4A*MS | 4A*MS | 4A*MS | 4A*MS | 4A*OES/MS | 4A*MS | 4A*OES/MS | 4A*OES/MS | 4A*MS | 4A*OES | 4A*MS | 4A*OES/MS | 4A*MS |  | 2
2
| 1 | 1 | 0.1099088 | < 0.5 | 0.09 | 0.1 | < 1 | 0.13 | 0.1 | 0.27 | 0.1 | 0.2 | 0.12 | < 1 | < 0.5 | 0.1 | 0.1 | 0.15 | 0.15 | 0.23 |  | 1
| 1 | 2 | 0.122749 | < 0.5 | 0.12 | 0.11 | < 1 | 0.13 | 0.1 | 0.21 | 0.1 | 0.2 | 0.17 | < 1 | < 0.5 | 0.2 | 0.1 | 0.17 | 0.15 | 0.21 |  | 33
| 1 | 3 | 0.1017072892 | < 0.5 | 0.11 | 0.13 | < 1 | 0.12 | 0.1 | 0.21 | 0.2 | 0.1 | 0.14 | < 1 | < 0.5 | 0.2 | 0.1 | 0.16 | 0.16 | 0.21 |  | 16
| 1 | 4 | 0.1235288 | < 0.5 | 0.13 | 0.13 | < 1 | 0.13 | 0.1 | 0.29 | 0.1 | 0.2 | 0.14 | < 1 | < 0.5 | 0.1 | < 0.1 | 0.22 | 0.16 | 0.2 |  | 0.130555
| 1 | 5 | 0.1041474 | < 0.5 | 0.09 | 0.11 | < 1 | 0.12 | 0.1 | 0.15 | 0.1 | < 0.1 | 0.13 | < 1 | < 0.5 | 0.2 | 0.1 | 0.32 | 0.15 | 0.24 |  | 37
| 1 | 6 | 0.1212677026 | < 0.5 | 0.11 | 0.11 | < 1 | 0.11 | 0.1 | 0.19 | 0.1 | 0.1 | 0.14 | < 1 | < 0.5 | 0.2 | 0.1 | 0.16 | 0.15 | 0.22
| Mean |  | 0.1138848 |  | 0.1083333 | 0.115 |  | 0.1233333 | 0.1 | 0.22 | 0.1166667 | 0.16 | 0.14 |  |  | 0.1666667 | 0.1 | 0.1966667 | 0.1533333 | 0.2183333
| Median |  | 0.1155883 |  | 0.11 | 0.11 |  | 0.125 | 0.1 | 0.21 | 0.1 | 0.2 | 0.14 |  |  | 0.2 | 0.1 | 0.165 | 0.15 | 0.215
| Std Dev. |  | 0.009848904 |  | 0.01602082 | 0.01224745 |  | 0.008164966 | 1.520235e-17 | 0.05176872 | 0.04082483 | 0.05477226 | 0.0167332 |  |  | 0.05163978 | 0 | 0.06531973 | 0.005163978 | 0.0147196
| Rel.Std.Dev. |  | 8.648% |  | 14.79% | 10.65% |  | 6.62% | 1.52e-14% | 23.53% | 34.99% | 34.23% | 11.95% |  |  | 30.98% | 0% | 33.21% | 3.368% | 6.742%
| PDM3 |  | -12.77% |  | -17.02% | -11.91% |  | -5.531% | -23.4% | 68.51% | -10.64% | 22.55% | 7.235% |  |  | 27.66% | -23.4% | 50.64% | 17.45% | 67.23%
| Z-Score (Absolute) |  | 0.99 | 0.63 | 1.05 | 0.97 | 3.61 | 0.87 | NA | 0.28 | NA | NA | 0.67 | 3.61 | 0.63 | NA | NA | 0 | 0.52 | 0.26
| Analytical results for Se in OREAS 22j (Certified Value < 0.5 ppm) | [20 empty] | Certified
Se | Round | Replicate | Lab | Lab | Lab | Lab | Lab | Lab | Lab | Lab | Lab | Lab | Lab | Lab | Lab | Lab | Lab | Lab | Lab |  |  | 1
| No | No | 2.01 | 2.03 | 2.04 | 2.05 | 2.06 | 2.07 | 2.08 | 2.09 | 2.10 | 2.12 | 2.13 | 2.14 | 2.15 | 2.16 | 2.17 | 2.18 | 2.20 |  |  | ppm
|  |  | 4A*OES/MS | 4A*MS | 4A*MS | 4A*MS | 4A*MS | 4A*MS | 4A*MS | 4A*MS | 4A*OES/MS | 4A*MS | 4A*OES/MS | 4A*OES/MS | 4A*MS | 4A*MS | 4A*MS | 4A*OES/MS | 4A*MS |  |  | 2
2
| 1 | 1 | < 0.5 | 0.006 | < 0.006 | < 1 | 0.011 | < 1 | 0.89 | < 0.5 | < 0.3 | 0.007 | < 5 | < 2 | < 1 | < 0.5 | < 0.1 | < 0.05 | < 0.3 |  |  | 1
| 1 | 2 | < 0.5 | < 0.006 | < 0.006 | < 1 | 0.012 | < 1 | 0.78 | < 0.5 | < 0.3 | 0.009 | < 5 | < 2 | < 1 | < 0.5 | < 0.1 | < 0.05 | < 0.3 |  |  | #N/A
| 1 | 3 | < 0.5 | 0.006 | < 0.006 | < 1 | 0.007 | < 1 | 0.8 | < 0.5 | < 0.3 | 0.012 | < 5 | < 2 | < 1 | < 0.5 | < 0.1 | < 0.05 | < 0.3 |  |  | 16
| 1 | 4 | < 0.5 | < 0.006 | < 0.006 | < 1 | 0.011 | < 1 | 0.81 | < 0.5 | < 0.3 | < 0.006 | < 5 | < 2 | < 1 | < 0.5 | < 0.1 | < 0.05 | < 0.3 |  |  | < 0.5
| 1 | 5 | < 0.5 | 0.007 | < 0.006 | < 1 | 0.008 | < 1 | < 0.5 | < 0.5 | < 0.3 | < 0.006 | < 5 | < 2 | < 1 | < 0.5 | < 0.1 | < 0.05 | < 0.3 |  |  | 38
| 1 | 6 | < 0.5 | 0.006 | < 0.006 | < 1 | 0.008 | < 1 | < 0.5 | < 0.5 | < 0.3 | < 0.006 | < 5 | < 2 | < 1 | < 0.5 | < 0.1 | < 0.05 | < 0.3
| Mean |  |  | 0.00625 |  |  | 0.0095 |  | 0.82 |  |  | 0.009333333
| Median |  |  | 0.006 |  |  | 0.0095 |  | 0.805 |  |  | 0.009
| Std Dev. |  |  | 0.0005 |  |  | 0.002073644 |  | 0.04830459 |  |  | 0.002516611
| Rel.Std.Dev. |  |  | 8% |  |  | 21.83% |  | 5.891% |  |  | 26.96%
PDM3
| Z-Score (Absolute) |  | 0 | 0.68 | 0.68 | 0.69 | 0.67 | 0.69 | 1.05 | 0 | 0.28 | 0.67 | 6.22 | 2.07 | 0.69 | 0 | 0.55 | 0.62 | 0.28
| Analytical results for SiO2 in OREAS 22j (Indicative Value 99.04 wt.%) | [20 empty] | Indicative
SiO2 | Round | Replicate | Lab | [18 empty] | 1
| No | No | 2.14 | [18 empty] | wt.%
|  |  | 4A*OES/MS | [18 empty] | 2
2
| 1 | 1 | 98.93 | [18 empty] | 1
| 1 | 2 | 99.1 | [18 empty] | 4
| 1 | 3 | 98.97 | [18 empty] | 16
| 1 | 4 | 98.82 | [18 empty] | 99.04333
| 1 | 5 | 99.2 | [18 empty] | 10
| 1 | 6 | 99.24
| Mean |  | 99.04333
| Median |  | 99.035
| Std Dev. |  | 0.1640325
| Rel.Std.Dev. |  | 0.1656%
| PDM3 |  | 4.441e-14%
| Z-Score (Absolute) |  | NA
| Analytical results for Sm in OREAS 22j (Certified Value 0.15 ppm) | [20 empty] | Certified
Sm | Round | Replicate | Lab | Lab | Lab | Lab | Lab | Lab | Lab | Lab | [11 empty] | 1
| No | No | 2.01 | 2.02 | 2.10 | 2.13 | 2.15 | 2.16 | 2.18 | 2.20 | [11 empty] | ppm
|  |  | 4A*OES/MS | 4A*MS | 4A*OES/MS | 4A*OES/MS | 4A*MS | 4A*MS | 4A*OES/MS | 4A*MS | [11 empty] | 2
2
| 1 | 1 | 0.162774886 | < 1 | 0.25 | < 0.1 | 0.15 | 0.17 | 0.17 | 0.18 | [11 empty] | 1
| 1 | 2 | 0.1373848 | < 1 | 0.17 | 0.1 | 0.15 | 0.15 | 0.16 | 0.193 | [11 empty] | 34
| 1 | 3 | 0.159278004 | < 1 | 0.15 | < 0.1 | 0.17 | 0.16 | 0.16 | 0.201 | [11 empty] | 16
| 1 | 4 | 0.151490042 | < 1 | 0.11 | 0.1 | 0.15 | 0.18 | 0.17 | 0.187 | [11 empty] | 0.1543293
| 1 | 5 | 0.15046094 | < 1 | 0.16 | 0.1 | 0.17 | 0.16 | 0.17 | 0.207 | [11 empty] | 39
| 1 | 6 | 0.142489664 | < 1 | 0.09 | 0.1 | 0.16 | 0.14 | 0.17 | 0.209
| Mean |  | 0.1506464 |  | 0.155 | 0.1 | 0.1583333 | 0.16 | 0.1666667 | 0.1961667
| Median |  | 0.150975491 |  | 0.155 | 0.1 | 0.155 | 0.16 | 0.17 | 0.197
| Std Dev. |  | 0.009641078 |  | 0.05576737 | 0 | 0.009831921 | 0.01414214 | 0.005163978 | 0.01149638
| Rel.Std.Dev. |  | 6.4% |  | 35.98% | 0% | 6.21% | 8.839% | 3.098% | 5.861%
| PDM3 |  | -2.386% |  | 0.4346% | -35.2% | 2.594% | 3.674% | 7.994% | 27.11%
| Z-Score (Absolute) |  | 0.95 | 34.39 | 0.51 | NA | 0.17 | 0 | 0.67 | 3.66
Results from laboratory 2.13 were removed due to their 0.1 ppm reading resolution.
| Analytical results for Sn in OREAS 22j (Certified Value 0.54 ppm) | [20 empty] | Certified
Sn | Round | Replicate | Lab | Lab | Lab | Lab | Lab | Lab | Lab | Lab | Lab | Lab | Lab | Lab | Lab | Lab | Lab | Lab | Lab | Lab |  | 1
| No | No | 2.01 | 2.02 | 2.03 | 2.04 | 2.05 | 2.06 | 2.07 | 2.08 | 2.09 | 2.10 | 2.12 | 2.13 | 2.14 | 2.15 | 2.16 | 2.17 | 2.18 | 2.20 |  | ppm
|  |  | 4A*OES/MS | 4A*OES | 4A*MS | 4A*MS | 4A*MS | 4A*MS | 4A*MS | 4A*MS | 4A*MS | 4A*OES/MS | 4A*MS | 4A*OES/MS | 4A*OES/MS | 4A*MS | 4A*MS | 4A*MS | 4A*OES/MS | 4A*MS |  | 2
2
| 1 | 1 | 0.448945892 | < 5 | 0.46 | 0.53 | 0.5 | 0.51 | 0.6 | < 0.5 | 0.5 | 0.6 | 0.49 | 0.5 | 0.6 | 0.4 | 0.5 | 0.53 | 0.52 | 0.5585 |  | 1
| 1 | 2 | 0.518341796 | < 5 | 0.5 | 0.52 | 0.5 | 0.51 | 0.6 | < 0.5 | 0.7 | 0.6 | 0.5 | 0.5 | 0.6 | 0.4 | 0.5 | 0.56 | 0.53 | 0.5891 |  | 18
| 1 | 3 | 0.4119193 | < 5 | 0.45 | 0.51 | 0.5 | 0.51 | 0.6 | < 0.5 | 0.6 | 0.6 | 0.52 | 0.5 | 0.5 | 0.4 | 0.5 | 0.65 | 0.53 | 0.5782 |  | 16
| 1 | 4 | 0.506975718 | < 5 | 0.49 | 0.52 | 0.6 | 0.53 | 0.6 | < 0.5 | 0.5 | 0.6 | 0.5 | 0.5 | 0.6 | 0.3 | 0.5 | 0.68 | 0.54 | 0.6106 |  | 0.5419035
| 1 | 5 | 0.503796446 | < 5 | 0.52 | 0.54 | 0.7 | 0.49 | 0.6 | < 0.5 | 0.6 | 0.6 | 0.51 | 0.5 | 0.6 | 0.3 | 0.5 | 0.61 | 0.51 | 0.6185 |  | 40
| 1 | 6 | 0.428232816 | < 5 | 0.49 | 0.53 | 0.6 | 0.51 | 0.6 | < 0.5 | 0.6 | 0.9 | 0.5 | 0.5 | 0.5 | 0.4 | 0.5 | 0.63 | 0.52 | 0.5482
| Mean |  | 0.469702 |  | 0.485 | 0.525 | 0.5666667 | 0.51 | 0.6 |  | 0.5833333 | 0.65 | 0.5033333 | 0.5 | 0.5666667 | 0.3666667 | 0.5 | 0.61 | 0.525 | 0.58385
| Median |  | 0.476371169 |  | 0.49 | 0.525 | 0.55 | 0.51 | 0.6 |  | 0.6 | 0.6 | 0.5 | 0.5 | 0.6 | 0.4 | 0.5 | 0.62 | 0.525 | 0.58365
| Std Dev. |  | 0.04562223 |  | 0.02588436 | 0.01048809 | 0.08164966 | 0.01264911 | 0 |  | 0.07527727 | 0.1224745 | 0.01032796 | 0 | 0.05163978 | 0.05163978 | 0 | 0.05621388 | 0.01048809 | 0.02788984
| Rel.Std.Dev. |  | 9.713% |  | 5.337% | 1.998% | 14.41% | 2.48% | 0% |  | 12.9% | 18.84% | 2.052% | 0% | 9.113% | 14.08% | 0% | 9.215% | 1.998% | 4.777%
| PDM3 |  | -13.32% |  | -10.5% | -3.119% | 4.57% | -5.887% | 10.72% |  | 7.645% | 19.95% | -7.118% | -7.733% | 4.57% | -32.34% | -7.733% | 12.57% | -3.119% | 7.741%
| Z-Score (Absolute) |  | 0.77 | 27.47 | 0.56 | 0 | 0.58 | 0.21 | 1.04 | 3.82 | 0.81 | 1.74 | 0.3 | 0.35 | 0.58 | 2.2 | 0.35 | 1.18 | 0 | 0.82
| Analytical results for Sr in OREAS 22j (Certified Value 0.44 ppm) | [20 empty] | Certified
Sr | Round | Replicate | Lab | Lab | Lab | Lab | Lab | Lab | Lab | Lab | Lab | Lab | Lab | Lab | Lab | Lab | Lab | Lab | Lab | Lab |  | 1
| No | No | 2.01 | 2.02 | 2.03 | 2.04 | 2.05 | 2.06 | 2.07 | 2.08 | 2.09 | 2.10 | 2.12 | 2.13 | 2.14 | 2.15 | 2.16 | 2.17 | 2.18 | 2.20 |  | ppm
|  |  | 4A*OES/MS | 4A*OES | 4A*MS | 4A*MS | 4A*MS | 4A*MS | 4A*OES/MS | 4A*MS | 4A*MS | 4A*OES/MS | 4A*MS | 4A*OES/MS | 4A*OES/MS | 4A*MS | 4A*OES | 4A*MS | 4A*OES/MS | 4A*MS |  | 2
2
| 1 | 1 | 0.559752 | < 1 | 0.35 | 0.47 | < 0.5 | 0.42 | 0.8 | 0.35 | 0.41 | 0.5 | 0.48 | < 1 | < 1 | 0.5 | < 1 | 0.42 | < 5 | < 1 |  | 1
| 1 | 2 | 0.5503477 | < 1 | 0.54 | 0.42 | < 0.5 | 0.46 | 0.6 | 0.27 | 0.35 | 0.4 | 0.43 | < 1 | < 1 | 0.6 | < 1 | 0.48 | < 5 | < 1 |  | 19
| 1 | 3 | 0.5317446 | < 1 | 0.32 | 0.44 | < 0.5 | 0.5 | 0.6 | 0.35 | 0.42 | 0.4 | 0.4 | < 1 | < 1 | 0.5 | < 1 | 0.49 | < 5 | < 1 |  | 16
| 1 | 4 | 0.5917477 | < 1 | 0.38 | 0.42 | < 0.5 | 0.68 | 0.7 | 0.31 | 0.38 | 0.6 | 0.44 | < 1 | < 1 | 0.5 | < 1 | 0.45 | < 5 | < 1 |  | 0.4361587
| 1 | 5 | 0.6015477 | < 1 | 0.35 | 0.42 | < 0.5 | 0.45 | 0.5 | 0.36 | 0.44 | 0.5 | 0.4 | < 1 | < 1 | 0.5 | < 1 | 0.47 | < 5 | < 1 |  | 41
| 1 | 6 | 0.548476 | < 1 | 0.39 | 0.42 | < 0.5 | 0.56 | 0.8 | 0.41 | 0.35 | 0.5 | 0.44 | 1 | < 1 | 0.7 | 2 | 0.49 | < 5 | < 1
| Mean |  | 0.563936 |  | 0.3883333 | 0.4316667 |  | 0.5116667 | 0.6666667 | 0.3416667 | 0.3916667 | 0.4833333 | 0.4316667 | 1 |  | 0.55 | 2 | 0.4666667
| Median |  | 0.5550499 |  | 0.365 | 0.42 |  | 0.48 | 0.65 | 0.35 | 0.395 | 0.5 | 0.435 | 1 |  | 0.5 | 2 | 0.475
| Std Dev. |  | 0.02707611 |  | 0.07833688 | 0.02041241 |  | 0.09558591 | 0.121106 | 0.04750439 | 0.03763863 | 0.07527727 | 0.02994439 |  |  | 0.083666 |  | 0.0273252
| Rel.Std.Dev. |  | 4.801% |  | 20.17% | 4.729% |  | 18.68% | 18.17% | 13.9% | 9.61% | 15.57% | 6.937% |  |  | 15.21% |  | 5.855%
| PDM3 |  | 29.3% |  | -10.97% | -1.03% |  | 17.31% | 52.85% | -21.66% | -10.2% | 10.82% | -1.03% | 129.3% |  | 26.1% | 358.5% | 6.995%
| Z-Score (Absolute) |  | 0.63 | 0 | 1.1 | 0.67 | 2.47 | 0.12 | NA | 1.56 | 1.07 | NA | 0.67 | 0.82 | 0 | NA | 2.47 | 0.33 | 19.74 | 0
Results from laboratories 2.07, 2.10 and 2.15 were removed due to their 0.1 ppm reading resolution.
| Analytical results for Ta in OREAS 22j (Indicative Value 0.026 ppm) | [20 empty] | Indicative
Ta | Round | Replicate | Lab | Lab | Lab | Lab | Lab | Lab | Lab | Lab | Lab | Lab | Lab | Lab | Lab | Lab | Lab | Lab | Lab | Lab |  | 1
| No | No | 2.01 | 2.02 | 2.03 | 2.04 | 2.05 | 2.06 | 2.07 | 2.08 | 2.09 | 2.10 | 2.12 | 2.13 | 2.14 | 2.15 | 2.16 | 2.17 | 2.18 | 2.20 |  | ppm
|  |  | 4A*OES/MS | 4A*MS | 4A*MS | 4A*MS | 4A*MS | 4A*MS | 4A*MS | 4A*MS | 4A*MS | 4A*OES/MS | 4A*MS | 4A*OES/MS | 4A*OES/MS | 4A*MS | 4A*MS | 4A*MS | 4A*OES/MS | 4A*MS |  | 3
3
| 1 | 1 | 0.01904775 | < 0.5 | 0.029 | 0.026 | < 0.05 | 0.032 | < 0.05 | < 0.05 | 0.04 | < 0.05 | 0.028 | < 0.5 | < 0.05 | < 0.05 | 0.01 | < 0.01 | 0.08 | < 0.1 |  | 1
| 1 | 2 | 0.015718096 | < 0.5 | 0.026 | < 0.005 | < 0.05 | 0.031 | < 0.05 | < 0.05 | 0.04 | < 0.05 | 0.027 | < 0.5 | < 0.05 | < 0.05 | 0.04 | 0.01 | 0.25 | < 0.1 |  | 5
| 1 | 3 | 0.022259524 | < 0.5 | 0.03 | < 0.005 | < 0.05 | 0.016 | < 0.05 | < 0.05 | 0.04 | < 0.05 | 0.027 | < 0.5 | < 0.05 | < 0.05 | 0.03 | 0.01 | 0.16 | < 0.1 |  | 16
| 1 | 4 | 0.026778146 | < 0.5 | 0.03 | 0.008 | < 0.05 | 0.019 | < 0.05 | < 0.05 | 0.05 | < 0.05 | 0.031 | < 0.5 | < 0.05 | < 0.05 | 0.05 | < 0.01 | 0.12 | < 0.1 |  | 0.02567808
| 1 | 5 | 0.0198878 | < 0.5 | 0.031 | 0.007 | < 0.05 | 0.037 | < 0.05 | < 0.05 | 0.03 | < 0.05 | 0.034 | < 0.5 | < 0.05 | < 0.05 | < 0.01 | < 0.01 | 0.07 | < 0.1 |  | 11
| 1 | 6 | 0.024856704 | < 0.5 | 0.026 | 0.031 | < 0.05 | 0.022 | < 0.05 | < 0.05 | 0.03 | < 0.05 | 0.026 | < 0.5 | < 0.05 | < 0.05 | 0.04 | 0.01 | 0.13 | < 0.1
| Mean |  | 0.02142467 |  | 0.02866667 | 0.018 |  | 0.02616667 |  |  | 0.03833333 |  | 0.02883333 |  |  |  | 0.034 | 0.01 | 0.135
| Median |  | 0.021073662 |  | 0.0295 | 0.017 |  | 0.0265 |  |  | 0.04 |  | 0.0275 |  |  |  | 0.04 | 0.01 | 0.125
| Std Dev. |  | 0.00404258 |  | 0.002160247 | 0.01230176 |  | 0.008328665 |  |  | 0.007527727 |  | 0.003060501 |  |  |  | 0.01516575 | 0 | 0.06534524
| Rel.Std.Dev. |  | 18.87% |  | 7.536% | 68.34% |  | 31.83% |  |  | 19.64% |  | 10.61% |  |  |  | 44.61% | 0% | 48.4%
| PDM3 |  | -16.56% |  | 11.64% | -29.9% |  | 1.903% |  |  | 49.28% |  | 12.29% |  |  |  | 32.41% | -61.06% | 425.7%
| Z-Score (Absolute) |  | 0.82 | 44.29 | 0.61 | 2.52 | 0.12 | 0.12 | 0.12 | 0.12 | 2.52 | 0.12 | 0.64 | 44.29 | 0.12 | 0.12 | 0.71 | 3.57 | 21.59 | 4.82
| Analytical results for Tb in OREAS 22j (Certified Value 0.022 ppm) | [20 empty] | Certified
Tb | Round | Replicate | Lab | Lab | Lab | Lab | Lab | Lab | Lab | Lab | Lab | Lab | [9 empty] | 1
| No | No | 2.01 | 2.02 | 2.07 | 2.10 | 2.13 | 2.14 | 2.15 | 2.16 | 2.18 | 2.20 | [9 empty] | ppm
|  |  | 4A*OES/MS | 4A*MS | 4A*MS | 4A*OES/MS | 4A*OES/MS | 4A*OES/MS | 4A*MS | 4A*MS | 4A*OES/MS | 4A*MS | [9 empty] | 3
3
| 1 | 1 | 0.0220582 | < 0.5 | < 0.05 | 0.02 | < 0.05 | < 0.05 | 0.01 | 0.02 | < 0.2 | < 0.1 | [9 empty] | 1
| 1 | 2 | 0.02502103 | < 0.5 | < 0.05 | 0.02 | < 0.05 | < 0.05 | 0.02 | 0.02 | < 0.2 | < 0.1 | [9 empty] | 21
| 1 | 3 | 0.02362643 | < 0.5 | < 0.05 | 0.03 | < 0.05 | < 0.05 | 0.02 | 0.02 | < 0.2 | < 0.1 | [9 empty] | 16
| 1 | 4 | 0.02434877 | < 0.5 | < 0.05 | 0.03 | < 0.05 | < 0.05 | 0.02 | 0.02 | < 0.2 | < 0.1 | [9 empty] | 0.02221925
| 1 | 5 | 0.021315947 | < 0.5 | < 0.05 | 0.02 | < 0.05 | < 0.05 | 0.02 | 0.02 | < 0.2 | < 0.1 | [9 empty] | 42
| 1 | 6 | 0.02020709 | < 0.5 | < 0.05 | 0.02 | 0.1 | < 0.05 | 0.02 | 0.02 | < 0.2 | < 0.1
| Mean |  | 0.02276291 |  |  | 0.02333333 | 0.1 |  | 0.01833333 | 0.02
| Median |  | 0.02284232 |  |  | 0.02 | 0.1 |  | 0.02 | 0.02
| Std Dev. |  | 0.001869881 |  |  | 0.005163978 |  |  | 0.004082483 | 0
| Rel.Std.Dev. |  | 8.215% |  |  | 22.13% |  |  | 22.27% | 0%
| PDM3 |  | 2.447% |  |  | 5.014% | 350.1% |  | -17.49% | -9.988%
| Z-Score (Absolute) |  | 0.26 | 26.01 | 0 | 0.19 | 1.44 | 0 | 0.77 | 0.58 | 8.67 | 2.89
| Analytical results for Te in OREAS 22j (Certified Value < 0.05 ppm) | [20 empty] | Certified
Te | Round | Replicate | Lab | Lab | Lab | Lab | Lab | Lab | Lab | Lab | Lab | Lab | Lab | Lab | Lab | Lab | Lab | Lab | Lab |  |  | 1
| No | No | 2.01 | 2.03 | 2.04 | 2.05 | 2.06 | 2.07 | 2.08 | 2.09 | 2.10 | 2.12 | 2.13 | 2.14 | 2.15 | 2.16 | 2.17 | 2.18 | 2.20 |  |  | ppm
|  |  | 4A*OES/MS | 4A*MS | 4A*MS | 4A*MS | 4A*MS | 4A*MS | 4A*MS | 4A*MS | 4A*OES/MS | 4A*MS | 4A*OES/MS | 4A*OES/MS | 4A*MS | 4A*MS | 4A*MS | 4A*OES/MS | 4A*MS |  |  | 3
3
| 1 | 1 | < 0.05 | < 0.005 | < 0.005 | < 0.1 | < 0.005 | < 0.05 | 0.11 | < 0.2 | < 0.05 | < 0.005 | < 0.1 | < 0.05 | < 0.05 | < 0.2 | < 0.01 | < 0.03 | < 0.05 |  |  | 1
| 1 | 2 | < 0.05 | < 0.005 | < 0.005 | < 0.1 | < 0.005 | < 0.05 | 0.11 | < 0.2 | < 0.05 | < 0.005 | < 0.1 | < 0.05 | < 0.05 | < 0.2 | < 0.01 | 0.06 | < 0.05 |  |  | 22
| 1 | 3 | < 0.05 | < 0.005 | < 0.005 | < 0.1 | < 0.005 | < 0.05 | 0.14 | < 0.2 | < 0.05 | < 0.005 | < 0.1 | < 0.05 | < 0.05 | < 0.2 | < 0.01 | < 0.03 | < 0.05 |  |  | 16
| 1 | 4 | < 0.05 | < 0.005 | < 0.005 | < 0.1 | < 0.005 | < 0.05 | 0.07 | < 0.2 | < 0.05 | < 0.005 | < 0.1 | < 0.05 | < 0.05 | < 0.2 | < 0.01 | < 0.03 | < 0.05 |  |  | < 0.05
| 1 | 5 | < 0.05 | < 0.005 | < 0.005 | < 0.1 | < 0.005 | < 0.05 | 0.13 | < 0.2 | < 0.05 | < 0.005 | < 0.1 | < 0.05 | < 0.05 | < 0.2 | < 0.01 | < 0.03 | < 0.05 |  |  | 43
| 1 | 6 | < 0.05 | < 0.005 | < 0.005 | < 0.1 | < 0.005 | < 0.05 | < 0.05 | < 0.2 | < 0.05 | < 0.005 | < 0.1 | < 0.05 | < 0.05 | < 0.2 | < 0.01 | 0.13 | < 0.05
| Mean | [7 empty] | 0.112 | [8 empty] | 0.095
| Median | [7 empty] | 0.11 | [8 empty] | 0.095
| Std Dev. | [7 empty] | 0.02683282 | [8 empty] | 0.04949747
| Rel.Std.Dev. | [7 empty] | 23.96% | [8 empty] | 52.1%
PDM3
| Z-Score (Absolute) |  | 0 | 0.67 | 0.67 | 0.75 | 0.67 | 0 | 2.17 | 2.25 | 0 | 0.67 | 0.75 | 0 | 0 | 2.25 | 0.6 | 0.5 | 0
| Analytical results for Th in OREAS 22j (Certified Value 0.65 ppm) | [20 empty] | Certified
Th | Round | Replicate | Lab | Lab | Lab | Lab | Lab | Lab | Lab | Lab | Lab | Lab | Lab | Lab | Lab | Lab | Lab | Lab | Lab | Lab |  | 1
| No | No | 2.01 | 2.02 | 2.03 | 2.04 | 2.05 | 2.06 | 2.07 | 2.08 | 2.09 | 2.10 | 2.12 | 2.13 | 2.14 | 2.15 | 2.16 | 2.17 | 2.18 | 2.20 |  | ppm
|  |  | 4A*OES/MS | 4A*MS | 4A*MS | 4A*MS | 4A*MS | 4A*MS | 4A*MS | 4A*MS | 4A*MS | 4A*OES/MS | 4A*MS | 4A*OES/MS | 4A*OES/MS | 4A*MS | 4A*MS | 4A*MS | 4A*OES/MS | 4A*MS |  | 2
3
| 1 | 1 | 0.627658424 | 0.67 | 0.685 | 0.653 | 0.66 | 0.553 | 0.55 | 0.85 | 0.67 | 0.73 | 0.661 | 0.7 | 1.1 | 0.36 | 0.76 | 1.068 | 0.68 | 0.6214 |  | 1
| 1 | 2 | 0.639002004 | 0.66 | 0.682 | 0.772 | 0.63 | 0.556 | 0.61 | 0.68 | 0.65 | 0.69 | 0.574 | 0.7 | 0.8 | 0.39 | 0.63 | 1.105 | 0.65 | 0.5621 |  | 23
| 1 | 3 | 0.634673764 | 0.68 | 0.736 | 0.69 | 0.55 | 0.528 | 0.65 | 0.76 | 0.71 | 0.64 | 0.582 | 0.8 | 0.8 | 0.43 | 0.63 | 1.174 | 0.64 | 0.6852 |  | 16
| 1 | 4 | 0.69812448 | 0.67 | 0.629 | 0.652 | 0.67 | 0.642 | 0.58 | 0.86 | 0.65 | 0.66 | 0.623 | 0.7 | 0.7 | 0.45 | 0.73 | 1.173 | 0.7 | 0.6632 |  | 0.654402
| 1 | 5 | 0.69240163 | 0.66 | 0.625 | 0.707 | 0.68 | 0.594 | 0.68 | 0.74 | 0.61 | 0.63 | 0.605 | 0.7 | 0.8 | 0.46 | 0.68 | 1.204 | 0.69 | 0.5745 |  | 44
| 1 | 6 | 0.709310648 | 0.66 | 0.702 | 0.711 | 0.61 | 0.618 | 0.56 | 0.64 | 0.75 | 0.7 | 0.587 | 0.7 | 0.7 | 0.37 | 0.65 | 1.108 | 0.66 | 0.6452
| Mean |  | 0.666861825 | 0.6666667 | 0.6765 | 0.6975 | 0.6333333 | 0.5818333 | 0.605 | 0.755 | 0.6733333 | 0.675 | 0.6053333 | 0.7166667 | 0.8166667 | 0.41 | 0.68 | 1.138667 | 0.67 | 0.6252667
| Median |  | 0.665701817 | 0.665 | 0.6835 | 0.6985 | 0.645 | 0.575 | 0.595 | 0.75 | 0.66 | 0.675 | 0.596 | 0.7 | 0.8 | 0.41 | 0.665 | 1.1405 | 0.67 | 0.6333
| Std Dev. |  | 0.03682577 | 0.008164966 | 0.04289872 | 0.04456344 | 0.04844241 | 0.04352662 | 0.05167204 | 0.08848729 | 0.04966555 | 0.03834058 | 0.03247563 | 0.04082483 | 0.147196 | 0.04242641 | 0.05440588 | 0.05246586 | 0.02366432 | 0.04901125
| Rel.Std.Dev. |  | 5.522% | 1.225% | 6.341% | 6.389% | 7.649% | 7.481% | 8.541% | 11.72% | 7.376% | 5.68% | 5.365% | 5.696% | 18.02% | 10.35% | 8.001% | 4.608% | 3.532% | 7.838%
| PDM3 |  | 1.904% | 1.874% | 3.377% | 6.586% | -3.22% | -11.09% | -7.549% | 15.37% | 2.893% | 3.148% | -7.498% | 9.515% | 24.8% | -37.35% | 3.912% | 74% | 2.384% | -4.452%
| Z-Score (Absolute) |  | 0.03 | 0.04 | 0.17 | 0.61 | 0.74 | 1.82 | 1.33 | 1.82 | 0.1 | 0.14 | 1.33 | NA | NA | 5.43 | 0.24 | 9.88 | 0.03 | 0.91
Results from laboratories 2.13 and 2.14 were removed due to their 0.1 ppm reading resolution.
| Analytical results for Ti in OREAS 22j (Certified Value 0.014 wt.%) | [20 empty] | Certified
Ti | Round | Replicate | Lab | Lab | Lab | Lab | Lab | Lab | Lab | Lab | Lab | Lab | Lab | Lab | Lab | Lab | Lab | Lab | Lab | Lab | Lab | 1
| No | No | 2.01 | 2.02 | 2.03 | 2.04 | 2.05 | 2.06 | 2.07 | 2.08 | 2.09 | 2.10 | 2.11 | 2.12 | 2.13 | 2.14 | 2.15 | 2.16 | 2.17 | 2.18 | 2.20 | wt.%
|  |  | 4A*OES/MS | 4A*OES | 4A*MS | 4A*MS | 4A*OES | 4A*MS | 4A*OES/MS | 4A*OES | 4A*MS | 4A*OES/MS | 4A*OES | 4A*MS | 4A*OES/MS | 4A*OES/MS | 4A*MS | 4A*MS | 4A*OES | 4A*OES/MS | 4A*MS | 3
3
| 1 | 1 | 0.01399416 | 0.01 | 0.012 | 0.013 | 0.0144 | 0.013 | 0.015 | 0.02 | 0.0148 | 0.02 | 0.0132 | 0.014 | 0.015 | 0.0134 | 0.014 | 0.014 | 0.019 | 0.0147 | 0.0146 | 1
| 1 | 2 | 0.0141855 | 0.01 | 0.012 | 0.013 | 0.0147 | 0.014 | 0.014 | 0.01 | 0.0138 | 0.01 | 0.0119 | 0.014 | 0.015 | 0.014 | 0.014 | 0.0144 | 0.021 | 0.0149 | 0.0133 | 24
| 1 | 3 | 0.01476601 | 0.01 | 0.013 | 0.013 | 0.0143 | 0.011 | 0.015 | 0.01 | 0.0142 | 0.02 | 0.0131 | 0.015 | 0.015 | 0.015 | 0.013 | 0.0141 | 0.019 | 0.0152 | 0.0143 | 16
| 1 | 4 | 0.01466079 | 0.02 | 0.013 | 0.013 | 0.0149 | 0.013 | 0.014 | 0.02 | 0.0152 | 0.01 | 0.0132 | 0.014 | 0.014 | 0.0143 | 0.013 | 0.0155 | 0.019 | 0.0154 | 0.0145 | 0.01373261
| 1 | 5 | 0.01430388 | 0.01 | 0.013 | 0.013 | 0.0138 | 0.013 | 0.014 | 0.01 | 0.0144 | 0.02 | 0.0126 | 0.014 | 0.015 | 0.0141 | 0.014 | 0.0145 | 0.02 | 0.0152 | 0.0138 | 45
| 1 | 6 | 0.01432011 | 0.01 | 0.012 | 0.013 | 0.0137 | 0.014 | 0.015 | 0.01 | 0.0151 | 0.02 | 0.0134 | 0.015 | 0.015 | 0.0135 | 0.014 | 0.0149 | 0.02 | 0.0151 | 0.0125
| Mean |  | 0.01437174 | 0.01166667 | 0.0125 | 0.013 | 0.0143 | 0.013 | 0.0145 | 0.01333333 | 0.01458333 | 0.01666667 | 0.0129 | 0.01433333 | 0.01483333 | 0.01405 | 0.01366667 | 0.01456667 | 0.01966667 | 0.01508333 | 0.01383333
| Median |  | 0.014312 | 0.01 | 0.0125 | 0.013 | 0.01435 | 0.013 | 0.0145 | 0.01 | 0.0146 | 0.02 | 0.01315 | 0.014 | 0.015 | 0.01405 | 0.014 | 0.01445 | 0.0195 | 0.01515 | 0.01405
| Std Dev. |  | 0.0002910378 | 0.004082483 | 0.0005477226 | 0 | 0.0004774935 | 0.001095445 | 0.0005477226 | 0.005163978 | 0.0005455884 | 0.005163978 | 0.0005585696 | 0.0005163978 | 0.0004082483 | 0.0005822371 | 0.0005163978 | 0.0005573748 | 0.0008164966 | 0.0002483277 | 0.0008140434
| Rel.Std.Dev. |  | 2.025% | 34.99% | 4.382% | 0% | 3.339% | 8.427% | 3.777% | 38.73% | 3.741% | 30.98% | 4.33% | 3.603% | 2.752% | 4.144% | 3.779% | 3.826% | 4.152% | 1.646% | 5.885%
| PDM3 |  | 4.654% | -15.04% | -8.976% | -5.335% | 4.132% | -5.335% | 5.588% | -2.907% | 6.195% | 21.37% | -6.063% | 4.374% | 8.015% | 2.311% | -0.4802% | 6.074% | 43.21% | 9.836% | 0.7335%
| Z-Score (Absolute) |  | 0.08 | 2.8 | 1.92 | 1.38 | 0 | 1.38 | 0.21 | 1.03 | 0.3 | 2.52 | 1.49 | 0.04 | 0.57 | 0.27 | 0.67 | 0.28 | 5.71 | 0.83 | 0.5
| Analytical results for Tl in OREAS 22j (Indicative Value 0.003 ppm) | [20 empty] | Indicative
Tl | Round | Replicate | Lab | Lab | Lab | Lab | Lab | Lab | Lab | Lab | Lab | Lab | Lab | Lab | Lab | Lab | Lab | Lab | Lab | Lab |  | 1
| No | No | 2.01 | 2.02 | 2.03 | 2.04 | 2.05 | 2.06 | 2.07 | 2.08 | 2.09 | 2.10 | 2.12 | 2.13 | 2.14 | 2.15 | 2.16 | 2.17 | 2.18 | 2.20 |  | ppm
|  |  | 4A*OES/MS | 4A*MS | 4A*MS | 4A*MS | 4A*MS | 4A*MS | 4A*MS | 4A*MS | 4A*MS | 4A*OES/MS | 4A*MS | 4A*OES/MS | 4A*OES/MS | 4A*MS | 4A*MS | 4A*MS | 4A*OES/MS | 4A*MS |  | 3
3
| 1 | 1 | < 0.02 | < 0.5 | 0.003 | 0.002 | < 0.02 | 0.002 | < 0.02 | 0.03 | < 0.02 | < 0.02 | < 0.002 | < 0.05 | < 0.02 | 0.04 | < 0.02 | < 0.01 | < 0.008 | < 0.05 |  | 1
| 1 | 2 | < 0.02 | < 0.5 | 0.003 | < 0.002 | < 0.02 | 0.003 | < 0.02 | 0.02 | < 0.02 | < 0.02 | 0.003 | < 0.05 | < 0.02 | 0.05 | < 0.02 | < 0.01 | 0.009 | < 0.05 |  | 6
| 1 | 3 | < 0.02 | < 0.5 | 0.003 | 0.002 | < 0.02 | 0.005 | < 0.02 | 0.07 | < 0.02 | < 0.02 | 0.003 | < 0.05 | < 0.02 | 0.03 | < 0.02 | < 0.01 | < 0.008 | < 0.05 |  | 16
| 1 | 4 | < 0.02 | < 0.5 | 0.003 | 0.002 | < 0.02 | 0.004 | < 0.02 | 0.05 | < 0.02 | < 0.02 | < 0.002 | < 0.05 | < 0.02 | 0.02 | < 0.02 | < 0.01 | < 0.008 | < 0.05 |  | 0.002766667
| 1 | 5 | < 0.02 | < 0.5 | 0.003 | 0.002 | < 0.02 | 0.002 | < 0.02 | 0.03 | < 0.02 | < 0.02 | < 0.002 | < 0.05 | < 0.02 | 0.03 | < 0.02 | < 0.01 | < 0.008 | < 0.05 |  | 12
| 1 | 6 | < 0.02 | < 0.5 | 0.003 | 0.002 | < 0.02 | 0.004 | < 0.02 | 0.02 | < 0.02 | < 0.02 | < 0.002 | < 0.05 | < 0.02 | 0.04 | < 0.02 | < 0.01 | 0.032 | < 0.05
| Mean |  |  |  | 0.003 | 0.002 |  | 0.003333333 |  | 0.03666667 |  |  | 0.003 |  |  | 0.035 |  |  | 0.0205
| Median |  |  |  | 0.003 | 0.002 |  | 0.0035 |  | 0.03 |  |  | 0.003 |  |  | 0.035 |  |  | 0.0205
| Std Dev. |  |  |  | 4.750736e-19 | 0 |  | 0.00121106 |  | 0.01966384 |  |  | 0 |  |  | 0.01048809 |  |  | 0.01626346
| Rel.Std.Dev. |  |  |  | 1.584e-14% | 0% |  | 36.33% |  | 53.63% |  |  | 0% |  |  | 29.97% |  |  | 79.33%
| PDM3 |  |  |  | 8.434% | -27.71% |  | 20.48% |  | 1225% |  |  | 8.434% |  |  | 1165% |  |  | 641%
| Z-Score (Absolute) |  | 0 | 27.74 | 0.81 | 0.94 | 0 | 0.77 | 0 | 3.08 | 0 | 0 | 0.96 | 1.73 | 0 | 2.89 | 0 | 0.58 | 0.06 | 1.73
| Analytical results for Tm in OREAS 22j (Indicative Value < 0.01 ppm) | [20 empty] | Indicative
Tm | Round | Replicate | Lab | Lab | Lab | Lab | Lab | Lab | Lab | Lab | [11 empty] | 1
| No | No | 2.01 | 2.02 | 2.10 | 2.13 | 2.15 | 2.16 | 2.18 | 2.20 | [11 empty] | ppm
|  |  | 4A*OES/MS | 4A*MS | 4A*OES/MS | 4A*OES/MS | 4A*MS | 4A*MS | 4A*OES/MS | 4A*MS | [11 empty] | 3
3
| 1 | 1 | 0.01782618 | < 1 | 0.01 | < 0.05 | < 0.01 | 0.01 | < 0.05 | < 0.1 | [11 empty] | 1
| 1 | 2 | 0.0101508372 | < 1 | < 0.01 | < 0.05 | < 0.01 | 0.01 | < 0.05 | < 0.1 | [11 empty] | 7
| 1 | 3 | 0.0138708717 | < 1 | < 0.01 | < 0.05 | < 0.01 | 0.01 | < 0.05 | < 0.1 | [11 empty] | 16
| 1 | 4 | < 0.01 | < 1 | < 0.01 | < 0.05 | < 0.01 | < 0.01 | < 0.05 | < 0.1 | [11 empty] | < 0.01
| 1 | 5 | 0.0181828353 | < 1 | < 0.01 | < 0.05 | < 0.01 | 0.01 | < 0.05 | < 0.1 | [11 empty] | 13
| 1 | 6 | 0.0122997651 | < 1 | < 0.01 | 0.05 | < 0.01 | 0.01 | < 0.05 | < 0.1
| Mean |  | 0.0144661 |  | 0.01 | 0.05 |  | 0.01
| Median |  | 0.0138708717 |  | 0.01 | 0.05 |  | 0.01
| Std Dev. |  | 0.003491885 |  |  |  |  | 0
| Rel.Std.Dev. |  | 24.14% |  |  |  |  | 0%
PDM3
| Z-Score (Absolute) |  | 0.35 | 27.8 | 0.76 | 0.59 | 0.81 | 0.57 | 0.35 | 1.79
| Analytical results for U in OREAS 22j (Certified Value 0.15 ppm) | [20 empty] | Certified
U | Round | Replicate | Lab | Lab | Lab | Lab | Lab | Lab | Lab | Lab | Lab | Lab | Lab | Lab | Lab | Lab | Lab | Lab | Lab | Lab |  | 1
| No | No | 2.01 | 2.02 | 2.03 | 2.04 | 2.05 | 2.06 | 2.07 | 2.08 | 2.09 | 2.10 | 2.12 | 2.13 | 2.14 | 2.15 | 2.16 | 2.17 | 2.18 | 2.20 |  | ppm
|  |  | 4A*OES/MS | 4A*MS | 4A*MS | 4A*MS | 4A*MS | 4A*MS | 4A*MS | 4A*MS | 4A*MS | 4A*OES/MS | 4A*MS | 4A*OES/MS | 4A*OES/MS | 4A*MS | 4A*MS | 4A*MS | 4A*OES/MS | 4A*MS |  | 2
2
| 1 | 1 | 0.141350971 | < 0.5 | 0.144 | 0.16 | 0.14 | 0.147 | 0.13 | 0.2 | 0.15 | 0.1 | 0.164 | 0.2 | 0.1 | 0.1 | 0.16 | 0.189 | 0.15 | 0.2 |  | 1
| 1 | 2 | 0.1361939 | < 0.5 | 0.168 | 0.155 | 0.13 | 0.14 | 0.15 | 0.14 | 0.13 | 0.2 | 0.152 | 0.2 | 0.1 | 0.2 | 0.15 | 0.205 | 0.14 | 0.1 |  | 27
| 1 | 3 | 0.166400601 | < 0.5 | 0.129 | 0.154 | 0.12 | 0.124 | 0.14 | 0.18 | 0.15 | 0.1 | 0.146 | 0.1 | 0.2 | 0.2 | 0.13 | 0.179 | 0.14 | 0.2 |  | 16
| 1 | 4 | 0.153393907 | < 0.5 | 0.156 | 0.142 | 0.13 | 0.157 | 0.14 | 0.14 | 0.18 | 0.1 | 0.153 | 0.2 | 0.2 | 0.2 | 0.14 | 0.17 | 0.16 | 0.1 |  | 0.1497913
| 1 | 5 | 0.158987845 | < 0.5 | 0.162 | 0.165 | 0.14 | 0.131 | 0.15 | 0.16 | 0.13 | 0.2 | 0.162 | 0.2 | 0.1 | 0.1 | 0.15 | 0.185 | 0.15 | 0.2 |  | 46
| 1 | 6 | 0.165900811 | < 0.5 | 0.147 | 0.137 | 0.14 | 0.137 | 0.13 | 0.14 | 0.17 | 0.2 | 0.162 | 0.2 | 0.1 | 0.2 | 0.15 | 0.193 | 0.14 | 0.1
| Mean |  | 0.1537047 |  | 0.151 | 0.1521667 | 0.1333333 | 0.1393333 | 0.14 | 0.16 | 0.1516667 | 0.15 | 0.1565 | 0.1833333 | 0.1333333 | 0.1666667 | 0.1466667 | 0.1868333 | 0.1466667 | 0.15
| Median |  | 0.156190876 |  | 0.1515 | 0.1545 | 0.135 | 0.1385 | 0.14 | 0.15 | 0.15 | 0.15 | 0.1575 | 0.2 | 0.1 | 0.2 | 0.15 | 0.187 | 0.145 | 0.15
| Std Dev. |  | 0.0126268 |  | 0.01402854 | 0.01068488 | 0.008164966 | 0.01167333 | 0.008944272 | 0.02529822 | 0.02041241 | 0.05477226 | 0.007204165 | 0.04082483 | 0.05163978 | 0.05163978 | 0.01032796 | 0.01200694 | 0.008164966 | 0.05477226
| Rel.Std.Dev. |  | 8.215% |  | 9.29% | 7.022% | 6.124% | 8.378% | 6.389% | 15.81% | 13.46% | 36.51% | 4.603% | 22.27% | 38.73% | 30.98% | 7.042% | 6.427% | 5.567% | 36.51%
| PDM3 |  | 2.613% |  | 0.8069% | 1.586% | -10.99% | -6.982% | -6.537% | 6.815% | 1.252% | 0.1393% | 4.479% | 22.39% | -10.99% | 11.27% | -2.086% | 24.73% | -2.086% | 0.1393%
| Z-Score (Absolute) |  | 0.33 | 13.53 | 0.05 | 0.11 | 2.47 | 1.65 | 1.55 | 1.19 | 0.05 | NA | 0.71 | NA | NA | NA | 0.64 | 4.87 | 0.64 | 0.18
Results from laboratories 2.10, 2.13, 2.14 and 2.15 were removed due to their 0.1 ppm reading resolution.
| Analytical results for V in OREAS 22j (Certified Value 1.98 ppm) | [20 empty] | Certified
V | Round | Replicate | Lab | Lab | Lab | Lab | Lab | Lab | Lab | Lab | Lab | Lab | Lab | Lab | Lab | Lab | Lab | Lab | Lab | Lab | Lab | 1
| No | No | 2.01 | 2.02 | 2.03 | 2.04 | 2.05 | 2.06 | 2.07 | 2.08 | 2.09 | 2.10 | 2.11 | 2.12 | 2.13 | 2.14 | 2.15 | 2.16 | 2.17 | 2.18 | 2.20 | ppm
|  |  | 4A*OES/MS | 4A*OES | 4A*MS | 4A*MS | 4A*OES | 4A*MS | 4A*OES/MS | 4A*OES | 4A*MS | 4A*OES/MS | 4A*OES | 4A*MS | 4A*OES/MS | 4A*OES/MS | 4A*MS | 4A*OES | 4A*MS | 4A*OES/MS | 4A*MS | 2
3
| 1 | 1 | 2.086755 | < 1 | 1.7 | 1.7 | 2 | 1.6 | < 2 | 2 | 2 | 1.6 | 1.95 | 1.8 | < 5 | 2 | 2 | 2 | 2.202 | < 3 | 3 | 1
| 1 | 2 | 2.050711 | < 1 | 1.7 | 1.7 | 2 | 1.6 | < 2 | 2 | 2 | 1.7 | 1.81 | 1.8 | < 5 | 2 | 2 | 2 | 2.161 | < 3 | 2 | 28
| 1 | 3 | 1.925108 | < 1 | 1.6 | 1.7 | 2 | 1.3 | < 2 | 2 | 2 | 1.5 | 1.96 | 1.8 | < 5 | 2 | 2 | 2 | 2.224 | < 3 | 2 | 16
| 1 | 4 | 2.015067 | < 1 | 1.7 | 1.7 | 2 | 1.5 | < 2 | 2 | 2 | 1.8 | 1.96 | 1.8 | < 5 | 2 | 2 | 2 | 2.742 | < 3 | 3 | 1.980447
| 1 | 5 | 2.096697 | < 1 | 1.8 | 1.7 | 2 | 1.6 | < 2 | 2 | 2 | 2 | 1.96 | 1.8 | < 5 | 2 | 2 | 2 | 2.222 | < 3 | 2 | 47
| 1 | 6 | 1.937655 | < 1 | 1.7 | 1.7 | 2 | 1.4 | < 2 | 2 | 2 | 2 | 1.89 | 1.8 | < 5 | 2 | 2 | 2 | 2.394 | < 3 | 2
| Mean |  | 2.018665 |  | 1.7 | 1.7 | 2 | 1.5 |  | 2 | 2 | 1.766667 | 1.921667 | 1.8 |  | 2 | 2 | 2 | 2.324167 |  | 2.333333
| Median |  | 2.032889 |  | 1.7 | 1.7 | 2 | 1.55 |  | 2 | 2 | 1.75 | 1.955 | 1.8 |  | 2 | 2 | 2 | 2.223 |  | 2
| Std Dev. |  | 0.07359441 |  | 0.06324555 | 0 | 0 | 0.1264911 |  | 0 | 0 | 0.2065591 | 0.06112828 | 0 |  | 0 | 0 | 0 | 0.2197639 |  | 0.5163978
| Rel.Std.Dev. |  | 3.646% |  | 3.72% | 0% | 0% | 8.433% |  | 0% | 0% | 11.69% | 3.181% | 0% |  | 0% | 0% | 0% | 9.456% |  | 22.13%
| PDM3 |  | 1.93% |  | -14.16% | -14.16% | 0.9873% | -24.26% |  | 0.9873% | 0.9873% | -10.79% | -2.968% | -9.111% |  | 0.9873% | 0.9873% | 0.9873% | 17.36% |  | 17.82%
| Z-Score (Absolute) |  | 0.05 | 4.33 | 0.87 | 0.87 | 0 | 1.44 | 2.89 | 0 | 0 | 0.67 | 0.23 | 0.58 | 1.44 | 0 | 0 | 0 | 0.94 | 1.44 | 0.96
| Analytical results for W in OREAS 22j (Certified Value 0.12 ppm) | [20 empty] | Certified
W | Round | Replicate | Lab | Lab | Lab | Lab | Lab | Lab | Lab | Lab | Lab | Lab | Lab | Lab | Lab | Lab | Lab | Lab | Lab | Lab |  | 1
| No | No | 2.01 | 2.02 | 2.03 | 2.04 | 2.05 | 2.06 | 2.07 | 2.08 | 2.09 | 2.10 | 2.12 | 2.13 | 2.14 | 2.15 | 2.16 | 2.17 | 2.18 | 2.20 |  | ppm
|  |  | 4A*OES/MS | 4A*OES | 4A*MS | 4A*MS | 4A*MS | 4A*MS | 4A*MS | 4A*MS | 4A*MS | 4A*OES/MS | 4A*MS | 4A*OES/MS | 4A*OES/MS | 4A*MS | 4A*OES | 4A*MS | 4A*OES/MS | 4A*MS |  | 2
3
| 1 | 1 | < 0.1 | < 5 | 0.129 | 0.123 | 0.2 | 0.149 | 0.2 | 1.49 | 0.1 | 0.2 | 0.125 | < 0.5 | 0.2 | < 0.1 | < 5 | 0.179 | 0.11 | 0.1 |  | 1
| 1 | 2 | 0.1353872 | < 5 | 0.117 | 0.119 | 0.1 | 0.126 | 0.1 | 1.18 | 0.1 | < 0.1 | 0.114 | < 0.5 | 0.2 | < 0.1 | < 5 | 0.188 | 0.1 | 0.1 |  | 29
| 1 | 3 | 0.112466301 | < 5 | 0.111 | 0.121 | < 0.1 | 0.099 | 0.1 | 1.44 | 0.2 | 0.1 | 0.117 | < 0.5 | 0.2 | < 0.1 | < 5 | 0.195 | 0.11 | 0.1 |  | 16
| 1 | 4 | < 0.1 | < 5 | 0.106 | 0.115 | 0.1 | 0.115 | 0.1 | 1.43 | 0.1 | 0.1 | 0.111 | < 0.5 | 0.2 | < 0.1 | < 5 | 0.211 | 0.11 | 0.1 |  | 0.1174454
| 1 | 5 | 0.120296745 | < 5 | 0.114 | 0.129 | 0.1 | 0.119 | 0.1 | 1.3 | 0.1 | 0.2 | 0.107 | < 0.5 | 0.2 | < 0.1 | < 5 | 0.208 | 0.09 | 0.1 |  | 48
| 1 | 6 | 0.130406095 | < 5 | 0.113 | 0.132 | 0.2 | 0.13 | 0.1 | 1.22 | 0.1 | 0.2 | 0.126 | < 0.5 | 0.2 | < 0.1 | < 5 | 0.187 | 0.11 | 0.1
| Mean |  | 0.1246391 |  | 0.115 | 0.1231667 | 0.14 | 0.123 | 0.1166667 | 1.343333 | 0.1166667 | 0.16 | 0.1166667 |  | 0.2 |  |  | 0.1946667 | 0.105 | 0.1
| Median |  | 0.12535142 |  | 0.1135 | 0.122 | 0.1 | 0.1225 | 0.1 | 1.365 | 0.1 | 0.2 | 0.1155 |  | 0.2 |  |  | 0.1915 | 0.11 | 0.1
| Std Dev. |  | 0.01026016 |  | 0.007771744 | 0.006337718 | 0.05477226 | 0.01667333 | 0.04082483 | 0.1281666 | 0.04082483 | 0.05477226 | 0.007607014 |  | 3.040471e-17 |  |  | 0.0125963 | 0.0083666 | 1.520235e-17
| Rel.Std.Dev. |  | 8.232% |  | 6.758% | 5.146% | 39.12% | 13.56% | 34.99% | 9.541% | 34.99% | 34.23% | 6.52% |  | 1.52e-14% |  |  | 6.471% | 7.968% | 1.52e-14%
| PDM3 |  | 6.125% |  | -2.082% | 4.871% | 19.2% | 4.73% | -0.6631% | 1044% | -0.6631% | 36.23% | -0.6631% |  | 70.29% |  |  | 65.75% | -10.6% | -14.85%
| Z-Score (Absolute) |  | 0.33 | 33.78 | 0.11 | 0 | NA | 0 | NA | 17.34 | NA | NA | 0.09 | 1.8 | NA | 1.04 | 33.78 | 1.02 | 0.26 | NA
Results from laboratories 2.05, 2.07, 2.09, 2.10, 2.14, 2.16 and 2.20 were removed due to their 0.1 ppm reading resolution.
| Analytical results for Y in OREAS 22j (Certified Value 0.59 ppm) | [20 empty] | Certified
Y | Round | Replicate | Lab | Lab | Lab | Lab | Lab | Lab | Lab | Lab | Lab | Lab | Lab | Lab | Lab | Lab | Lab | Lab | Lab |  |  | 1
| No | No | 2.01 | 2.02 | 2.03 | 2.04 | 2.05 | 2.06 | 2.07 | 2.08 | 2.09 | 2.10 | 2.12 | 2.13 | 2.14 | 2.15 | 2.16 | 2.18 | 2.20 |  |  | ppm
|  |  | 4A*OES/MS | 4A*MS | 4A*MS | 4A*MS | 4A*MS | 4A*MS | 4A*MS | 4A*MS | 4A*MS | 4A*OES/MS | 4A*MS | 4A*OES/MS | 4A*OES/MS | 4A*MS | 4A*MS | 4A*OES/MS | 4A*MS |  |  | 2
3
| 1 | 1 | 0.577214946 | < 1 | 0.52 | 0.58 | 0.6 | 0.52 | 0.6 | 0.49 | 0.57 | 0.6 | 0.68 | 0.4 | 0.5 | 0.5 | 0.61 | 0.66 | 0.5 |  |  | 1
| 1 | 2 | 0.61080388 | < 1 | 0.59 | 0.57 | 0.5 | 0.62 | 0.6 | 0.5 | 0.56 | 0.7 | 0.63 | 0.5 | 0.5 | 0.6 | 0.62 | 0.66 | 0.5 |  |  | 30
| 1 | 3 | 0.548013216 | < 1 | 0.53 | 0.59 | 0.6 | 0.55 | 0.5 | 0.47 | 0.6 | 0.6 | 0.61 | 0.6 | 0.5 | 0.6 | 0.55 | 0.62 | 0.6 |  |  | 16
| 1 | 4 | 0.605141438 | < 1 | 0.65 | 0.56 | 0.6 | 0.7 | 0.5 | 0.47 | 0.61 | 0.6 | 0.64 | 0.4 | 0.5 | 0.6 | 0.55 | 0.66 | 0.5 |  |  | 0.5908155
| 1 | 5 | 0.5514896 | < 1 | 0.62 | 0.61 | 0.6 | 0.53 | 0.6 | 0.52 | 0.55 | 0.6 | 0.58 | 0.6 | 0.5 | 0.5 | 0.54 | 0.64 | 0.5 |  |  | 49
| 1 | 6 | 0.601586558 | < 1 | 0.59 | 0.57 | 0.7 | 0.63 | 0.5 | 0.49 | 0.62 | 0.6 | 0.62 | 0.6 | 0.5 | 0.6 | 0.65 | 0.62 | 0.6
| Mean |  | 0.5823749 |  | 0.5833333 | 0.58 | 0.6 | 0.5916667 | 0.55 | 0.49 | 0.585 | 0.6166667 | 0.6266667 | 0.5166667 | 0.5 | 0.5666667 | 0.5866667 | 0.6433333 | 0.5333333
| Median |  | 0.589400752 |  | 0.59 | 0.575 | 0.6 | 0.585 | 0.55 | 0.49 | 0.585 | 0.6 | 0.625 | 0.55 | 0.5 | 0.6 | 0.58 | 0.65 | 0.5
| Std Dev. |  | 0.02777359 |  | 0.05046451 | 0.01788854 | 0.06324555 | 0.07026142 | 0.05477226 | 0.01897367 | 0.02880972 | 0.04082483 | 0.0332666 | 0.09831921 | 0 | 0.05163978 | 0.04589844 | 0.01966384 | 0.05163978
| Rel.Std.Dev. |  | 4.769% |  | 8.651% | 3.084% | 10.54% | 11.88% | 9.959% | 3.872% | 4.925% | 6.62% | 5.308% | 19.03% | 0% | 9.113% | 7.824% | 3.057% | 9.682%
| PDM3 |  | -1.429% |  | -1.266% | -1.831% | 1.555% | 0.1441% | -6.908% | -17.06% | -0.9843% | 4.376% | 6.068% | -12.55% | -15.37% | -4.087% | -0.7022% | 8.889% | -9.729%
| Z-Score (Absolute) |  | 0.08 | 6.74 | 0 | 0.27 | NA | 0.67 | NA | 7.55 | 0.13 | NA | 3.51 | 5.39 | NA | NA | 0.27 | 4.86 | NA
Results from laboratories 2.05, 2.07, 2.10, 2.14, 2.15 and 2.20 were removed due to their 0.1 ppm reading resolution.
| Analytical results for Yb in OREAS 22j (Certified Value 0.071 ppm) | [20 empty] | Certified
Yb | Round | Replicate | Lab | Lab | Lab | Lab | Lab | Lab | Lab | Lab | Lab | Lab | [9 empty] | 1
| No | No | 2.01 | 2.02 | 2.07 | 2.10 | 2.13 | 2.14 | 2.15 | 2.16 | 2.18 | 2.20 | [9 empty] | ppm
|  |  | 4A*OES/MS | 4A*MS | 4A*MS | 4A*OES/MS | 4A*OES/MS | 4A*OES/MS | 4A*MS | 4A*MS | 4A*OES/MS | 4A*MS | [9 empty] | 3
3
| 1 | 1 | 0.060712766 | < 0.5 | < 0.1 | 0.08 | 0.1 | < 0.1 | 0.07 | 0.06 | 0.07 | < 0.1 | [9 empty] | 1
| 1 | 2 | 0.075227928 | < 0.5 | < 0.1 | 0.04 | < 0.1 | < 0.1 | 0.08 | 0.09 | 0.07 | < 0.1 | [9 empty] | 31
| 1 | 3 | 0.078993058 | < 0.5 | < 0.1 | 0.09 | < 0.1 | < 0.1 | 0.07 | 0.07 | 0.07 | < 0.1 | [9 empty] | 16
| 1 | 4 | 0.070276448 | < 0.5 | < 0.1 | 0.1 | < 0.1 | < 0.1 | 0.06 | 0.09 | 0.07 | < 0.1 | [9 empty] | 0.07117973
| 1 | 5 | 0.07641918 | < 0.5 | < 0.1 | 0.12 | 0.1 | < 0.1 | 0.07 | 0.08 | 0.07 | < 0.1 | [9 empty] | 50
| 1 | 6 | 0.06376249 | < 0.5 | < 0.1 | 0.15 | < 0.1 | < 0.1 | 0.06 | 0.09 | 0.07 | < 0.1
| Mean |  | 0.07089865 |  |  | 0.09666667 | 0.1 |  | 0.06833333 | 0.08 | 0.07
| Median |  | 0.072752188 |  |  | 0.095 | 0.1 |  | 0.07 | 0.085 | 0.07
| Std Dev. |  | 0.00734578 |  |  | 0.03723797 | 0 |  | 0.007527727 | 0.01264911 | 0
| Rel.Std.Dev. |  | 10.36% |  |  | 38.52% | 0% |  | 11.02% | 15.81% | 0%
| PDM3 |  | -0.3949% |  |  | 35.81% | 40.49% |  | -3.999% | 12.39% | -1.657%
| Z-Score (Absolute) |  | 0.08 | 8.13 | 0.86 | 1.24 | 0.11 | 0.86 | 0.04 | 0.49 | 0.04 | 0.86
| Analytical results for Zn in OREAS 22j (Certified Value 13.4 ppm) | [20 empty] | Certified
Zn | Round | Replicate | Lab | Lab | Lab | Lab | Lab | Lab | Lab | Lab | Lab | Lab | Lab | Lab | Lab | Lab | Lab | Lab | Lab | Lab |  | 1
| No | No | 2.01 | 2.02 | 2.03 | 2.04 | 2.05 | 2.06 | 2.07 | 2.08 | 2.09 | 2.10 | 2.12 | 2.13 | 2.14 | 2.15 | 2.16 | 2.17 | 2.18 | 2.20 |  | ppm
|  |  | 4A*OES/MS | 4A*OES | 4A*MS | 4A*MS | 4A*OES | 4A*MS | 4A*OES/MS | 4A*OES | 4A*MS | 4A*OES/MS | 4A*MS | 4A*OES/MS | 4A*OES/MS | 4A*MS | 4A*MS | 4A*MS | 4A*OES/MS | 4A*MS |  | 1
1
| 1 | 1 | 10.16134 | 18.88 | 12.3 | 15.2 | 14 | 12.1 | 14 | 12 | 13 | 15 | 13 | < 10 | 13 | 9 | 13 | 15.246 | 16 | 12.8 |  | 1
| 1 | 2 | 9.743555 | 18.88 | 12 | 14.4 | 14 | 12.4 | 14 | 13 | 13 | 13 | 12.9 | < 10 | 15 | 9 | 13 | 13.951 | 16 | 12.5 |  | 32
| 1 | 3 | 9.670664 | 18.75 | 11.6 | 14.8 | 14 | 12.7 | 14 | 13 | 13 | 16 | 13.3 | < 10 | 14 | 9 | 13 | 13.963 | 16 | 13.1 |  | 16
| 1 | 4 | 9.646528 | 18.79 | 12.2 | 14.6 | 14 | 12.2 | 14 | 13 | 14 | 14 | 13 | < 10 | 14 | 9 | 14 | 15.217 | 16 | 14.6 |  | 13.41004
| 1 | 5 | 9.964978 | 18.56 | 12.6 | 14.2 | 15 | 12 | 14 | 12 | 13 | 14 | 12.9 | < 10 | 13 | 9 | 13 | 14.584 | 16 | 13.2 |  | 51
| 1 | 6 | 10.01215 | 18.86 | 12.2 | 15 | 14 | 12.3 | 14 | 12 | 14 | 14 | 13.1 | < 10 | 13 | 9 | 14 | 14.243 | 16 | 13.3
| Mean |  | 9.866535 | 18.78667 | 12.15 | 14.7 | 14.16667 | 12.28333 | 14 | 12.5 | 13.33333 | 14.33333 | 13.03333 |  | 13.66667 | 9 | 13.33333 | 14.534 | 16 | 13.25
| Median |  | 9.854266 | 18.825 | 12.2 | 14.7 | 14 | 12.25 | 14 | 12.5 | 13 | 14 | 13 |  | 13.5 | 9 | 13 | 14.4135 | 16 | 13.15
| Std Dev. |  | 0.2096168 | 0.1229092 | 0.3331666 | 0.3741657 | 0.4082483 | 0.2483277 | 0 | 0.5477226 | 0.5163978 | 1.032796 | 0.1505545 |  | 0.8164966 | 0 | 0.5163978 | 0.5876298 | 0 | 0.7231874
| Rel.Std.Dev. |  | 2.125% | 0.6542% | 2.742% | 2.545% | 2.882% | 2.022% | 0% | 4.382% | 3.873% | 7.206% | 1.155% |  | 5.974% | 0% | 3.873% | 4.043% | 0% | 5.458%
| PDM3 |  | -26.42% | 40.09% | -9.396% | 9.619% | 5.642% | -8.402% | 4.399% | -6.786% | -0.572% | 6.885% | -2.809% |  | 1.914% | -32.89% | -0.572% | 8.382% | 19.31% | -1.193%
| Z-Score (Absolute) |  | 2.28 | 3.59 | 0.78 | 0.9 | 0.55 | 0.69 | 0.44 | 0.55 | 0 | 0.66 | 0.2 | 5.48 | 0.22 | 2.85 | 0 | 0.79 | 1.75 | 0.05
| Analytical results for Zr in OREAS 22j (Certified Value 5.9 ppm) | [20 empty] | Certified
Zr | Round | Replicate | Lab | Lab | Lab | Lab | Lab | Lab | Lab | Lab | Lab | Lab | Lab | Lab | Lab | Lab | Lab | Lab | Lab |  |  | 1
| No | No | 2.01 | 2.02 | 2.03 | 2.04 | 2.05 | 2.06 | 2.07 | 2.08 | 2.09 | 2.10 | 2.12 | 2.13 | 2.14 | 2.15 | 2.16 | 2.18 | 2.20 |  |  | ppm
|  |  | 4A*OES/MS | 4A*OES | 4A*MS | 4A*MS | 4A*MS | 4A*MS | 4A*OES/MS | 4A*OES | 4A*MS | 4A*OES/MS | 4A*MS | 4A*OES/MS | 4A*OES/MS | 4A*MS | 4A*MS | 4A*OES/MS | 4A*MS |  |  | 2
3
| 1 | 1 | 6.335101 | 6.02 | 5.1 | 7.6 | 4.5 | 5.7 | 5.4 | 6.29 | 5.8 | 5.7 | 6.2 | 5 | 5 | 5.1 | 6.1 | 7.5 | 6.1 |  |  | 1
| 1 | 2 | 5.673299 | 6.14 | 5.6 | 5.4 | 4.7 | 5.4 | 6.6 | 6.32 | 5.4 | 5.4 | 6.5 | < 5 | 5 | 6.2 | 6.2 | 7.1 | 5.2 |  |  | 33
| 1 | 3 | 5.17879 | 6.14 | 4.8 | 5.7 | 4 | 5.2 | 5.4 | 6.11 | 6 | 5.6 | 6.1 | < 5 | 6 | 5.7 | 5.7 | 7.2 | 6.5 |  |  | 16
| 1 | 4 | 6.547456 | 6.04 | 6.6 | 6.8 | 5 | 5.7 | 6.3 | 6.2 | 6.1 | 6.4 | 5.9 | < 5 | 6 | 5.2 | 6.2 | 7.2 | 6.6 |  |  | 5.896563
| 1 | 5 | 5.550293 | 6.04 | 6.3 | 6.2 | 5.1 | 5.5 | 6.3 | 6.18 | 6.2 | 6 | 6 | 5 | 6 | 5.6 | 5.2 | 7.4 | 6.2 |  |  | 52
| 1 | 6 | 5.696958 | 6.13 | 5.2 | 5.3 | 4.8 | 4.9 | 5.7 | 6.36 | 7.5 | 6.3 | 6.7 | 5 | 5 | 5.5 | 6.4 | 7 | 6.1
| Mean |  | 5.830316 | 6.085 | 5.6 | 6.166667 | 4.683333 | 5.4 | 5.95 | 6.243333 | 6.166667 | 5.9 | 6.233333 | 5 | 5.5 | 5.55 | 5.966667 | 7.233333 | 6.116667
| Median |  | 5.685128 | 6.085 | 5.4 | 5.95 | 4.75 | 5.45 | 6 | 6.245 | 6.05 | 5.85 | 6.15 | 5 | 5.5 | 5.55 | 6.15 | 7.2 | 6.15
| Std Dev. |  | 0.5127251 | 0.05718391 | 0.7127412 | 0.8959167 | 0.3970726 | 0.3098387 | 0.5167204 | 0.09521905 | 0.7118052 | 0.4 | 0.3076795 | 0 | 0.5477226 | 0.3937004 | 0.4412105 | 0.1861899 | 0.4956477
| Rel.Std.Dev. |  | 8.794% | 0.9398% | 12.73% | 14.53% | 8.478% | 5.738% | 8.684% | 1.525% | 11.54% | 6.78% | 4.936% | 0% | 9.959% | 7.094% | 7.395% | 2.574% | 8.103%
| PDM3 |  | -1.123% | 3.196% | -5.029% | 4.581% | -20.58% | -8.421% | 0.9062% | 5.881% | 4.581% | 0.05829% | 5.711% | -15.2% | -6.725% | -5.877% | 1.189% | 22.67% | 3.733%
| Z-Score (Absolute) |  | 0.46 | 0.4 | 1.24 | 0.67 | 4.33 | 1.91 | 0.06 | 0.93 | 0.67 | 0.22 | 0.9 | NA | NA | 1.4 | 0 | 4.27 | 0.51
Results from laboratories 2.13 and 2.14 were removed due to their 1 ppm reading resolution.
Note on C17: Z-Scores have been calculated inclusive of individual outliers. In general, laboratory batches are rejected if Z-Score > 2.5.
Note on C35: Z-Scores have been calculated inclusive of individual outliers. In general, laboratory batches are rejected if Z-Score > 2.5.
Note on C53: Z-Scores have been calculated inclusive of individual outliers. In general, laboratory batches are rejected if Z-Score > 2.5.
Note on C71: Z-Scores have been calculated inclusive of individual outliers. In general, laboratory batches are rejected if Z-Score > 2.5.
Note on C89: Z-Scores have been calculated inclusive of individual outliers. In general, laboratory batches are rejected if Z-Score > 2.5.
Note on C107: Z-Scores have been calculated inclusive of individual outliers. In general, laboratory batches are rejected if Z-Score > 2.5.
Note on C125: Z-Scores have been calculated inclusive of individual outliers. In general, laboratory batches are rejected if Z-Score > 2.5.
Note on C143: Z-Scores have been calculated inclusive of individual outliers. In general, laboratory batches are rejected if Z-Score > 2.5.
Note on C161: Z-Scores have been calculated inclusive of individual outliers. In general, laboratory batches are rejected if Z-Score > 2.5.
Note on C179: Z-Scores have been calculated inclusive of individual outliers. In general, laboratory batches are rejected if Z-Score > 2.5.
Note on C197: Z-Scores have been calculated inclusive of individual outliers. In general, laboratory batches are rejected if Z-Score > 2.5.
Note on C216: Z-Scores have been calculated inclusive of individual outliers. In general, laboratory batches are rejected if Z-Score > 2.5.
Note on C234: Z-Scores have been calculated inclusive of individual outliers. In general, laboratory batches are rejected if Z-Score > 2.5.
Note on C252: Z-Scores have been calculated inclusive of individual outliers. In general, laboratory batches are rejected if Z-Score > 2.5.
Note on C271: Z-Scores have been calculated inclusive of individual outliers. In general, laboratory batches are rejected if Z-Score > 2.5.
Note on C289: Z-Scores have been calculated inclusive of individual outliers. In general, laboratory batches are rejected if Z-Score > 2.5.
Note on C307: Z-Scores have been calculated inclusive of individual outliers. In general, laboratory batches are rejected if Z-Score > 2.5.
Note on C325: Z-Scores have been calculated inclusive of individual outliers. In general, laboratory batches are rejected if Z-Score > 2.5.
Note on C343: Z-Scores have been calculated inclusive of individual outliers. In general, laboratory batches are rejected if Z-Score > 2.5.
Note on C362: Z-Scores have been calculated inclusive of individual outliers. In general, laboratory batches are rejected if Z-Score > 2.5.
Note on C381: Z-Scores have been calculated inclusive of individual outliers. In general, laboratory batches are rejected if Z-Score > 2.5.
Note on C399: Z-Scores have been calculated inclusive of individual outliers. In general, laboratory batches are rejected if Z-Score > 2.5.
Note on C418: Z-Scores have been calculated inclusive of individual outliers. In general, laboratory batches are rejected if Z-Score > 2.5.
Note on C436: Z-Scores have been calculated inclusive of individual outliers. In general, laboratory batches are rejected if Z-Score > 2.5.
Note on C454: Z-Scores have been calculated inclusive of individual outliers. In general, laboratory batches are rejected if Z-Score > 2.5.
Note on C472: Z-Scores have been calculated inclusive of individual outliers. In general, laboratory batches are rejected if Z-Score > 2.5.
Note on C490: Z-Scores have been calculated inclusive of individual outliers. In general, laboratory batches are rejected if Z-Score > 2.5.
Note on C509: Z-Scores have been calculated inclusive of individual outliers. In general, laboratory batches are rejected if Z-Score > 2.5.
Note on C528: Z-Scores have been calculated inclusive of individual outliers. In general, laboratory batches are rejected if Z-Score > 2.5.
Note on C546: Z-Scores have been calculated inclusive of individual outliers. In general, laboratory batches are rejected if Z-Score > 2.5.
Note on C564: Z-Scores have been calculated inclusive of individual outliers. In general, laboratory batches are rejected if Z-Score > 2.5.
Note on C582: Z-Scores have been calculated inclusive of individual outliers. In general, laboratory batches are rejected if Z-Score > 2.5.
Note on C601: Z-Scores have been calculated inclusive of individual outliers. In general, laboratory batches are rejected if Z-Score > 2.5.
Note on C619: Z-Scores have been calculated inclusive of individual outliers. In general, laboratory batches are rejected if Z-Score > 2.5.
Note on C638: Z-Scores have been calculated inclusive of individual outliers. In general, laboratory batches are rejected if Z-Score > 2.5.
Note on C656: Z-Scores have been calculated inclusive of individual outliers. In general, laboratory batches are rejected if Z-Score > 2.5.
Note on C675: Z-Scores have been calculated inclusive of individual outliers. In general, laboratory batches are rejected if Z-Score > 2.5.
Note on C693: Z-Scores have been calculated inclusive of individual outliers. In general, laboratory batches are rejected if Z-Score > 2.5.
Note on C711: Z-Scores have been calculated inclusive of individual outliers. In general, laboratory batches are rejected if Z-Score > 2.5.
Note on C730: Z-Scores have been calculated inclusive of individual outliers. In general, laboratory batches are rejected if Z-Score > 2.5.
Note on C749: Z-Scores have been calculated inclusive of individual outliers. In general, laboratory batches are rejected if Z-Score > 2.5.
Note on C767: Z-Scores have been calculated inclusive of individual outliers. In general, laboratory batches are rejected if Z-Score > 2.5.
Note on C785: Z-Scores have been calculated inclusive of individual outliers. In general, laboratory batches are rejected if Z-Score > 2.5.
Note on C804: Z-Scores have been calculated inclusive of individual outliers. In general, laboratory batches are rejected if Z-Score > 2.5.
Note on C822: Z-Scores have been calculated inclusive of individual outliers. In general, laboratory batches are rejected if Z-Score > 2.5.
Note on C840: Z-Scores have been calculated inclusive of individual outliers. In general, laboratory batches are rejected if Z-Score > 2.5.
Note on C858: Z-Scores have been calculated inclusive of individual outliers. In general, laboratory batches are rejected if Z-Score > 2.5.
Note on C877: Z-Scores have been calculated inclusive of individual outliers. In general, laboratory batches are rejected if Z-Score > 2.5.
Note on C895: Z-Scores have been calculated inclusive of individual outliers. In general, laboratory batches are rejected if Z-Score > 2.5.
Note on C914: Z-Scores have been calculated inclusive of individual outliers. In general, laboratory batches are rejected if Z-Score > 2.5.
Note on C932: Z-Scores have been calculated inclusive of individual outliers. In general, laboratory batches are rejected if Z-Score > 2.5.
Note on C950: Z-Scores have been calculated inclusive of individual outliers. In general, laboratory batches are rejected if Z-Score > 2.5.
Note on C968: Z-Scores have been calculated inclusive of individual outliers. In general, laboratory batches are rejected if Z-Score > 2.5.
Note on C987: Z-Scores have been calculated inclusive of individual outliers. In general, laboratory batches are rejected if Z-Score > 2.5.
Note on C1005: Z-Scores have been calculated inclusive of individual outliers. In general, laboratory batches are rejected if Z-Score > 2.5.
Note on C1023: Z-Scores have been calculated inclusive of individual outliers. In general, laboratory batches are rejected if Z-Score > 2.5.
Note on C1041: Z-Scores have been calculated inclusive of individual outliers. In general, laboratory batches are rejected if Z-Score > 2.5.
Note on C1060: Z-Scores have been calculated inclusive of individual outliers. In general, laboratory batches are rejected if Z-Score > 2.5.
Note on C1078: Z-Scores have been calculated inclusive of individual outliers. In general, laboratory batches are rejected if Z-Score > 2.5.
Note on C1097: Z-Scores have been calculated inclusive of individual outliers. In general, laboratory batches are rejected if Z-Score > 2.5.
Note on C1116: Z-Scores have been calculated inclusive of individual outliers. In general, laboratory batches are rejected if Z-Score > 2.5.
Note on C1134: Z-Scores have been calculated inclusive of individual outliers. In general, laboratory batches are rejected if Z-Score > 2.5.
Note on C1152: Z-Scores have been calculated inclusive of individual outliers. In general, laboratory batches are rejected if Z-Score > 2.5.

## Fusion XRF
| Analytical results for Al2O3 in OREAS 22j (Indicative Value 0.195 wt.%) |  |  | Indicative
Al2O3 | Round | Replicate | BV Geo | 1
| No | No | Perth | wt.%
|  |  | BF*XRF | 3
3
| 1 | 1 | 0.2 | 1
| 1 | 2 | 0.19 | 11
| Mean |  | 0.195 | 16
| Median |  | 0.195 | 0.195
| Std Dev. |  | 0.007071068 | 17
| Rel.Std.Dev. |  | 3.626%
| PDM3 |  | 0%
| Z-Score (Absolute) |  | NA
| Analytical results for CaO in OREAS 22j (Indicative Value 0.015 wt.%) |  |  | Indicative
CaO | Round | Replicate | BV Geo | 1
| No | No | Perth | wt.%
|  |  | BF*XRF | 3
3
| 1 | 1 | 0.01 | 1
| 1 | 2 | 0.02 | 12
| Mean |  | 0.015 | 16
| Median |  | 0.015 | 0.015
| Std Dev. |  | 0.007071068 | 18
| Rel.Std.Dev. |  | 47.14%
| PDM3 |  | 0%
| Z-Score (Absolute) |  | NA
| Analytical results for Fe2O3 in OREAS 22j (Indicative Value 0.515 wt.%) |  |  | Indicative
Fe2O3 | Round | Replicate | BV Geo | 1
| No | No | Perth | wt.%
|  |  | BF*XRF | 3
3
| 1 | 1 | 0.5 | 1
| 1 | 2 | 0.53 | 13
| Mean |  | 0.515 | 16
| Median |  | 0.515 | 0.515
| Std Dev. |  | 0.0212132 | 19
| Rel.Std.Dev. |  | 4.119%
| PDM3 |  | 0%
| Z-Score (Absolute) |  | NA
| Analytical results for K2O in OREAS 22j (Indicative Value 0.002 wt.%) |  |  | Indicative
K2O | Round | Replicate | BV Geo | 1
| No | No | Perth | wt.%
|  |  | BF*XRF | 3
3
| 1 | 1 | 0.002 | 1
| 1 | 2 | 0.002 | 14
| Mean |  | 0.002 | 16
| Median |  | 0.002 | 0.002
| Std Dev. |  | 0 | 20
| Rel.Std.Dev. |  | 0%
| PDM3 |  | 0%
| Z-Score (Absolute) |  | NA
| Analytical results for MgO in OREAS 22j (Indicative Value 0.015 wt.%) |  |  | Indicative
MgO | Round | Replicate | BV Geo | 1
| No | No | Perth | wt.%
|  |  | BF*XRF | 3
3
| 1 | 1 | 0.02 | 1
| 1 | 2 | 0.01 | 11
| Mean |  | 0.015 | 16
| Median |  | 0.015 | 0.015
| Std Dev. |  | 0.007071068 | 17
| Rel.Std.Dev. |  | 47.14%
| PDM3 |  | 0%
| Z-Score (Absolute) |  | NA
| Analytical results for MnO in OREAS 22j (Indicative Value 0.016 wt.%) |  |  | Indicative
MnO | Round | Replicate | BV Geo | 1
| No | No | Perth | wt.%
|  |  | BF*XRF | 3
3
| 1 | 1 | 0.016 | 1
| 1 | 2 | 0.016 | 12
| Mean |  | 0.016 | 16
| Median |  | 0.016 | 0.016
| Std Dev. |  | 0 | 18
| Rel.Std.Dev. |  | 0%
| PDM3 |  | 0%
| Z-Score (Absolute) |  | NA
| Analytical results for Na2O in OREAS 22j (Indicative Value 0.01 wt.%) |  |  | Indicative
Na2O | Round | Replicate | BV Geo | 1
| No | No | Perth | wt.%
|  |  | BF*XRF | 3
3
| 1 | 1 | 0.01 | 1
| 1 | 2 | 0.01 | 13
| Mean |  | 0.01 | 16
| Median |  | 0.01 | 0.01
| Std Dev. |  | 0 | 19
| Rel.Std.Dev. |  | 0%
| PDM3 |  | 0%
| Z-Score (Absolute) |  | NA
| Analytical results for P2O5 in OREAS 22j (Indicative Value 0.003 wt.%) |  |  | Indicative
P2O5 | Round | Replicate | BV Geo | 1
| No | No | Perth | wt.%
|  |  | BF*XRF | 3
3
| 1 | 1 | 0.002 | 1
| 1 | 2 | 0.003 | 14
| Mean |  | 0.0025 | 16
| Median |  | 0.0025 | 0.0025
| Std Dev. |  | 0.0007071068 | 20
| Rel.Std.Dev. |  | 28.28%
| PDM3 |  | 0%
| Z-Score (Absolute) |  | NA
| Analytical results for SiO2 in OREAS 22j (Indicative Value 99.21 wt.%) |  |  | Indicative
SiO2 | Round | Replicate | BV Geo | 1
| No | No | Perth | wt.%
|  |  | BF*XRF | 2
2
| 1 | 1 | 99.07 | 1
| 1 | 2 | 99.35 | 4
| Mean |  | 99.21 | 16
| Median |  | 99.21 | 99.21
| Std Dev. |  | 0.1979899 | 17
| Rel.Std.Dev. |  | 0.1996%
| PDM3 |  | 0%
| Z-Score (Absolute) |  | NA
| Analytical results for SO3 in OREAS 22j (Indicative Value 0.003 wt.%) |  |  | Indicative
SO3 | Round | Replicate | BV Geo | 1
| No | No | Perth | wt.%
|  |  | BF*XRF | 3
3
| 1 | 1 | 0.002 | 1
| 1 | 2 | 0.003 | 12
| Mean |  | 0.0025 | 16
| Median |  | 0.0025 | 0.0025
| Std Dev. |  | 0.0007071068 | 18
| Rel.Std.Dev. |  | 28.28%
| PDM3 |  | 0%
| Z-Score (Absolute) |  | NA
| Analytical results for TiO2 in OREAS 22j (Indicative Value 0.026 wt.%) |  |  | Indicative
TiO2 | Round | Replicate | BV Geo | 1
| No | No | Perth | wt.%
|  |  | BF*XRF | 3
3
| 1 | 1 | 0.027 | 1
| 1 | 2 | 0.025 | 13
| Mean |  | 0.026 | 16
| Median |  | 0.026 | 0.026
| Std Dev. |  | 0.001414214 | 19
| Rel.Std.Dev. |  | 5.439%
| PDM3 |  | 2.22e-14%
| Z-Score (Absolute) |  | NA
Note on C13: Z-Scores have been calculated inclusive of individual outliers. In general, laboratory batches are rejected if Z-Score > 2.5.
Note on C27: Z-Scores have been calculated inclusive of individual outliers. In general, laboratory batches are rejected if Z-Score > 2.5.
Note on C41: Z-Scores have been calculated inclusive of individual outliers. In general, laboratory batches are rejected if Z-Score > 2.5.
Note on C55: Z-Scores have been calculated inclusive of individual outliers. In general, laboratory batches are rejected if Z-Score > 2.5.
Note on C69: Z-Scores have been calculated inclusive of individual outliers. In general, laboratory batches are rejected if Z-Score > 2.5.
Note on C83: Z-Scores have been calculated inclusive of individual outliers. In general, laboratory batches are rejected if Z-Score > 2.5.
Note on C97: Z-Scores have been calculated inclusive of individual outliers. In general, laboratory batches are rejected if Z-Score > 2.5.
Note on C111: Z-Scores have been calculated inclusive of individual outliers. In general, laboratory batches are rejected if Z-Score > 2.5.
Note on C125: Z-Scores have been calculated inclusive of individual outliers. In general, laboratory batches are rejected if Z-Score > 2.5.
Note on C139: Z-Scores have been calculated inclusive of individual outliers. In general, laboratory batches are rejected if Z-Score > 2.5.
Note on C153: Z-Scores have been calculated inclusive of individual outliers. In general, laboratory batches are rejected if Z-Score > 2.5.

## Thermograv
| Analytical results for H2O- in OREAS 22j (Indicative Value 0.037 wt.%) |  |  |  |  | Indicative
H2O- | Round | Replicate | Lab |  |  | 1
| No | No | 2.11 |  |  | wt.%
|  |  | LOI*TGA |  |  | 3
3
| 1 | 1 | 0.04 |  |  | 1
| 1 | 2 | 0.04 |  |  | 16
| 1 | 3 | 0.05 |  |  | 16
| 1 | 4 | 0.05 |  |  | 0.03666667
| 1 | 5 | 0.03 |  |  | 22
| 1 | 6 | 0.01
| Mean |  | 0.03666667
| Median |  | 0.04
| Std Dev. |  | 0.01505545
| Rel.Std.Dev. |  | 41.06%
| PDM3 |  | -9.992e-14%
| Z-Score (Absolute) |  | NA
| Analytical results for LOI1000 in OREAS 22j (Indicative Value 0.099 wt.%) |  |  |  |  | Indicative
LOI1000 | Round | Replicate | Lab | Lab | Lab | 1
| No | No | 2.11 | 2.14 | 3.01 | wt.%
|  |  | LOI*TGA | LOI*Furnace | LOI*TGA | 3
3
| 1 | 1 | 0.13 | 0.42 | 0.09 | 1
| 1 | 2 | 0.12 | 0.25 | 0.11 | 16
| 1 | 3 | 0.08 | I.S. |  | 16
| 1 | 4 | 0.1 | 0.52 |  | 0.09916667
| 1 | 5 | 0.1 | 0.13 |  | 22
| 1 | 6 | 0.06 | 0.12
| Mean |  | 0.09833333 | 0.288 | 0.1
| Median |  | 0.1 | 0.25 | 0.1
| Std Dev. |  | 0.02562551 | 0.1773979 | 0.01414214
| Rel.Std.Dev. |  | 26.06% | 61.6% | 14.14%
| PDM3 |  | -0.8403% | 190.4% | 0.8403%
| Z-Score (Absolute) |  | 0.67 | 76.06 | 0
Note on C17: Z-Scores have been calculated inclusive of individual outliers. In general, laboratory batches are rejected if Z-Score > 2.5.
Note on C35: Z-Scores have been calculated inclusive of individual outliers. In general, laboratory batches are rejected if Z-Score > 2.5.

## Laser Ablation
| Analytical results for Ag in OREAS 22j (Indicative Value < 0.1 ppm) |  |  | Indicative
Ag | Round | Replicate | BV Geo | 1
| No | No | Perth | ppm
|  |  | ABL*MS | 3
3
| 1 | 1 | < 0.1 | 1
| 1 | 2 | < 0.1 | 3
| Mean |  |  | 16
| Median |  |  | < 0.1
| Std Dev. |  |  | 24
Rel.Std.Dev.
PDM3
| Z-Score (Absolute) |  | NA
| Analytical results for As in OREAS 22j (Indicative Value 0.4 ppm) |  |  | Indicative
As | Round | Replicate | BV Geo | 1
| No | No | Perth | ppm
|  |  | ABL*MS | 2
2
| 1 | 1 | 0.4 | 1
| 1 | 2 | 0.4 | 4
| Mean |  | 0.4 | 16
| Median |  | 0.4 | 0.4
| Std Dev. |  | 0 | 25
| Rel.Std.Dev. |  | 0%
| PDM3 |  | 0%
| Z-Score (Absolute) |  | NA
| Analytical results for Ba in OREAS 22j (Indicative Value 0.63 ppm) |  |  | Indicative
Ba | Round | Replicate | BV Geo | 1
| No | No | Perth | ppm
|  |  | ABL*MS | 2
2
| 1 | 1 | 1 | 1
| 1 | 2 | < 0.5 | 6
| Mean |  | 1 | 16
| Median |  | 1 | 0.625
| Std Dev. |  |  | 26
Rel.Std.Dev.
| PDM3 |  | 60%
| Z-Score (Absolute) |  | NA
| Analytical results for Be in OREAS 22j (Indicative Value < 0.2 ppm) |  |  | Indicative
Be | Round | Replicate | BV Geo | 1
| No | No | Perth | ppm
|  |  | ABL*MS | 2
2
| 1 | 1 | < 0.2 | 1
| 1 | 2 | < 0.2 | 21
| Mean |  |  | 16
| Median |  |  | < 0.2
| Std Dev. |  |  | 27
Rel.Std.Dev.
PDM3
| Z-Score (Absolute) |  | NA
| Analytical results for Bi in OREAS 22j (Indicative Value < 0.02 ppm) |  |  | Indicative
Bi | Round | Replicate | BV Geo | 1
| No | No | Perth | ppm
|  |  | ABL*MS | 3
3
| 1 | 1 | < 0.02 | 1
| 1 | 2 | < 0.02 | 7
| Mean |  |  | 16
| Median |  |  | < 0.02
| Std Dev. |  |  | 28
Rel.Std.Dev.
PDM3
| Z-Score (Absolute) |  | NA
| Analytical results for Cd in OREAS 22j (Indicative Value < 0.1 ppm) |  |  | Indicative
Cd | Round | Replicate | BV Geo | 1
| No | No | Perth | ppm
|  |  | ABL*MS | 2
2
| 1 | 1 | < 0.1 | 1
| 1 | 2 | < 0.1 | 23
| Mean |  |  | 16
| Median |  |  | < 0.1
| Std Dev. |  |  | 29
Rel.Std.Dev.
PDM3
| Z-Score (Absolute) |  | NA
| Analytical results for Ce in OREAS 22j (Indicative Value 2.03 ppm) |  |  | Indicative
Ce | Round | Replicate | BV Geo | 1
| No | No | Perth | ppm
|  |  | ABL*MS | 2
2
| 1 | 1 | 2.16 | 1
| 1 | 2 | 1.9 | 24
| Mean |  | 2.03 | 16
| Median |  | 2.03 | 2.03
| Std Dev. |  | 0.1838478 | 30
| Rel.Std.Dev. |  | 9.057%
| PDM3 |  | 2.22e-14%
| Z-Score (Absolute) |  | NA
| Analytical results for Co in OREAS 22j (Indicative Value 0.7 ppm) |  |  | Indicative
Co | Round | Replicate | BV Geo | 1
| No | No | Perth | ppm
|  |  | ABL*MS | 2
2
| 1 | 1 | 0.7 | 1
| 1 | 2 | 0.7 | 25
| Mean |  | 0.7 | 16
| Median |  | 0.7 | 0.7
| Std Dev. |  | 0 | 31
| Rel.Std.Dev. |  | 0%
| PDM3 |  | 0%
| Z-Score (Absolute) |  | NA
| Analytical results for Cr in OREAS 22j (Indicative Value 5 ppm) |  |  | Indicative
Cr | Round | Replicate | BV Geo | 1
| No | No | Perth | ppm
|  |  | ABL*MS | 2
2
| 1 | 1 | 5 | 1
| 1 | 2 | 5 | 9
| Mean |  | 5 | 16
| Median |  | 5 | 5
| Std Dev. |  | 0 | 32
| Rel.Std.Dev. |  | 0%
| PDM3 |  | 0%
| Z-Score (Absolute) |  | NA
| Analytical results for Cs in OREAS 22j (Indicative Value 0.08 ppm) |  |  | Indicative
Cs | Round | Replicate | BV Geo | 1
| No | No | Perth | ppm
|  |  | ABL*MS | 3
3
| 1 | 1 | 0.08 | 1
| 1 | 2 | 0.08 | 27
| Mean |  | 0.08 | 16
| Median |  | 0.08 | 0.08
| Std Dev. |  | 0 | 33
| Rel.Std.Dev. |  | 0%
| PDM3 |  | 0%
| Z-Score (Absolute) |  | NA
| Analytical results for Cu in OREAS 22j (Indicative Value 8 ppm) |  |  | Indicative
Cu | Round | Replicate | BV Geo | 1
| No | No | Perth | ppm
|  |  | ABL*MS | 2
2
| 1 | 1 | 8 | 1
| 1 | 2 | 8 | 28
| Mean |  | 8 | 16
| Median |  | 8 | 8
| Std Dev. |  | 0 | 34
| Rel.Std.Dev. |  | 0%
| PDM3 |  | 0%
| Z-Score (Absolute) |  | NA
| Analytical results for Dy in OREAS 22j (Indicative Value 0.17 ppm) |  |  | Indicative
Dy | Round | Replicate | BV Geo | 1
| No | No | Perth | ppm
|  |  | ABL*MS | 2
2
| 1 | 1 | 0.18 | 1
| 1 | 2 | 0.16 | 29
| Mean |  | 0.17 | 16
| Median |  | 0.17 | 0.17
| Std Dev. |  | 0.01414214 | 35
| Rel.Std.Dev. |  | 8.319%
| PDM3 |  | -1.11e-14%
| Z-Score (Absolute) |  | NA
| Analytical results for Er in OREAS 22j (Indicative Value 0.12 ppm) |  |  | Indicative
Er | Round | Replicate | BV Geo | 1
| No | No | Perth | ppm
|  |  | ABL*MS | 2
2
| 1 | 1 | 0.12 | 1
| 1 | 2 | 0.11 | 30
| Mean |  | 0.115 | 16
| Median |  | 0.115 | 0.115
| Std Dev. |  | 0.007071068 | 36
| Rel.Std.Dev. |  | 6.149%
| PDM3 |  | -1.11e-14%
| Z-Score (Absolute) |  | NA
| Analytical results for Eu in OREAS 22j (Indicative Value 0.008 ppm) |  |  | Indicative
Eu | Round | Replicate | BV Geo | 1
| No | No | Perth | ppm
|  |  | ABL*MS | 3
3
| 1 | 1 | < 0.01 | 1
| 1 | 2 | 0.01 | 31
| Mean |  | 0.01 | 16
| Median |  | 0.01 | 0.0075
| Std Dev. |  |  | 37
Rel.Std.Dev.
| PDM3 |  | 33.33%
| Z-Score (Absolute) |  | NA
| Analytical results for Ga in OREAS 22j (Indicative Value 0.2 ppm) |  |  | Indicative
Ga | Round | Replicate | BV Geo | 1
| No | No | Perth | ppm
|  |  | ABL*MS | 2
2
| 1 | 1 | 0.2 | 1
| 1 | 2 | 0.2 | 32
| Mean |  | 0.2 | 16
| Median |  | 0.2 | 0.2
| Std Dev. |  | 0 | 38
| Rel.Std.Dev. |  | 0%
| PDM3 |  | 0%
| Z-Score (Absolute) |  | NA
| Analytical results for Gd in OREAS 22j (Indicative Value 0.14 ppm) |  |  | Indicative
Gd | Round | Replicate | BV Geo | 1
| No | No | Perth | ppm
|  |  | ABL*MS | 2
2
| 1 | 1 | 0.13 | 1
| 1 | 2 | 0.15 | 33
| Mean |  | 0.14 | 16
| Median |  | 0.14 | 0.14
| Std Dev. |  | 0.01414214 | 39
| Rel.Std.Dev. |  | 10.1%
| PDM3 |  | 0%
| Z-Score (Absolute) |  | NA
| Analytical results for Ge in OREAS 22j (Indicative Value 0.7 ppm) |  |  | Indicative
Ge | Round | Replicate | BV Geo | 1
| No | No | Perth | ppm
|  |  | ABL*MS | 2
2
| 1 | 1 | 0.7 | 1
| 1 | 2 | 0.7 | 34
| Mean |  | 0.7 | 16
| Median |  | 0.7 | 0.7
| Std Dev. |  | 0 | 40
| Rel.Std.Dev. |  | 0%
| PDM3 |  | 0%
| Z-Score (Absolute) |  | NA
| Analytical results for Hf in OREAS 22j (Indicative Value 0.4 ppm) |  |  | Indicative
Hf | Round | Replicate | BV Geo | 1
| No | No | Perth | ppm
|  |  | ABL*MS | 2
2
| 1 | 1 | 0.45 | 1
| 1 | 2 | 0.35 | 18
| Mean |  | 0.4 | 16
| Median |  | 0.4 | 0.4
| Std Dev. |  | 0.07071068 | 24
| Rel.Std.Dev. |  | 17.68%
| PDM3 |  | 0%
| Z-Score (Absolute) |  | NA
| Analytical results for Ho in OREAS 22j (Indicative Value 0.03 ppm) |  |  | Indicative
Ho | Round | Replicate | BV Geo | 1
| No | No | Perth | ppm
|  |  | ABL*MS | 3
3
| 1 | 1 | 0.03 | 1
| 1 | 2 | 0.03 | 7
| Mean |  | 0.03 | 16
| Median |  | 0.03 | 0.03
| Std Dev. |  | 0 | 25
| Rel.Std.Dev. |  | 0%
| PDM3 |  | 0%
| Z-Score (Absolute) |  | NA
| Analytical results for In in OREAS 22j (Indicative Value < 0.05 ppm) |  |  | Indicative
In | Round | Replicate | BV Geo | 1
| No | No | Perth | ppm
|  |  | ABL*MS | 3
3
| 1 | 1 | < 0.05 | 1
| 1 | 2 | < 0.05 | 20
| Mean |  |  | 16
| Median |  |  | < 0.05
| Std Dev. |  |  | 26
Rel.Std.Dev.
PDM3
| Z-Score (Absolute) |  | NA
| Analytical results for La in OREAS 22j (Indicative Value 0.92 ppm) |  |  | Indicative
La | Round | Replicate | BV Geo | 1
| No | No | Perth | ppm
|  |  | ABL*MS | 2
2
| 1 | 1 | 0.92 | 1
| 1 | 2 | 0.91 | 21
| Mean |  | 0.915 | 16
| Median |  | 0.915 | 0.915
| Std Dev. |  | 0.007071068 | 27
| Rel.Std.Dev. |  | 0.7728%
| PDM3 |  | 0%
| Z-Score (Absolute) |  | NA
| Analytical results for Lu in OREAS 22j (Indicative Value 0.02 ppm) |  |  | Indicative
Lu | Round | Replicate | BV Geo | 1
| No | No | Perth | ppm
|  |  | ABL*MS | 3
3
| 1 | 1 | 0.02 | 1
| 1 | 2 | 0.02 | 8
| Mean |  | 0.02 | 16
| Median |  | 0.02 | 0.02
| Std Dev. |  | 0 | 28
| Rel.Std.Dev. |  | 0%
| PDM3 |  | 0%
| Z-Score (Absolute) |  | NA
| Analytical results for Mn in OREAS 22j (Indicative Value 0.012 wt.%) |  |  | Indicative
Mn | Round | Replicate | BV Geo | 1
| No | No | Perth | wt.%
|  |  | ABL*MS | 3
3
| 1 | 1 | 0.0125 | 1
| 1 | 2 | 0.0123 | 23
| Mean |  | 0.0124 | 16
| Median |  | 0.0124 | 0.0124
| Std Dev. |  | 0.0001414214 | 29
| Rel.Std.Dev. |  | 1.14%
| PDM3 |  | 2.22e-14%
| Z-Score (Absolute) |  | NA
| Analytical results for Mo in OREAS 22j (Indicative Value 1 ppm) |  |  | Indicative
Mo | Round | Replicate | BV Geo | 1
| No | No | Perth | ppm
|  |  | ABL*MS | 2
2
| 1 | 1 | 1 | 1
| 1 | 2 | 1 | 24
| Mean |  | 1 | 16
| Median |  | 1 | 1
| Std Dev. |  | 0 | 30
| Rel.Std.Dev. |  | 0%
| PDM3 |  | 0%
| Z-Score (Absolute) |  | NA
| Analytical results for Nb in OREAS 22j (Indicative Value 0.38 ppm) |  |  | Indicative
Nb | Round | Replicate | BV Geo | 1
| No | No | Perth | ppm
|  |  | ABL*MS | 2
2
| 1 | 1 | 0.38 | 1
| 1 | 2 | 0.37 | 25
| Mean |  | 0.375 | 16
| Median |  | 0.375 | 0.375
| Std Dev. |  | 0.007071068 | 31
| Rel.Std.Dev. |  | 1.886%
| PDM3 |  | 0%
| Z-Score (Absolute) |  | NA
| Analytical results for Nd in OREAS 22j (Indicative Value 0.89 ppm) |  |  | Indicative
Nd | Round | Replicate | BV Geo | 1
| No | No | Perth | ppm
|  |  | ABL*MS | 2
2
| 1 | 1 | 0.97 | 1
| 1 | 2 | 0.81 | 26
| Mean |  | 0.89 | 16
| Median |  | 0.89 | 0.89
| Std Dev. |  | 0.1131371 | 32
| Rel.Std.Dev. |  | 12.71%
| PDM3 |  | 2.22e-14%
| Z-Score (Absolute) |  | NA
| Analytical results for Ni in OREAS 22j (Indicative Value 6 ppm) |  |  | Indicative
Ni | Round | Replicate | BV Geo | 1
| No | No | Perth | ppm
|  |  | ABL*MS | 2
2
| 1 | 1 | 6 | 1
| 1 | 2 | 6 | 27
| Mean |  | 6 | 16
| Median |  | 6 | 6
| Std Dev. |  | 0 | 33
| Rel.Std.Dev. |  | 0%
| PDM3 |  | 0%
| Z-Score (Absolute) |  | NA
| Analytical results for Pb in OREAS 22j (Indicative Value < 1 ppm) |  |  | Indicative
Pb | Round | Replicate | BV Geo | 1
| No | No | Perth | ppm
|  |  | ABL*MS | 2
2
| 1 | 1 | < 1 | 1
| 1 | 2 | < 1 | 28
| Mean |  |  | 16
| Median |  |  | < 1
| Std Dev. |  |  | 34
Rel.Std.Dev.
PDM3
| Z-Score (Absolute) |  | NA
| Analytical results for Pr in OREAS 22j (Indicative Value 0.23 ppm) |  |  | Indicative
Pr | Round | Replicate | BV Geo | 1
| No | No | Perth | ppm
|  |  | ABL*MS | 2
2
| 1 | 1 | 0.22 | 1
| 1 | 2 | 0.23 | 29
| Mean |  | 0.225 | 16
| Median |  | 0.225 | 0.225
| Std Dev. |  | 0.007071068 | 35
| Rel.Std.Dev. |  | 3.143%
| PDM3 |  | 0%
| Z-Score (Absolute) |  | NA
| Analytical results for Rb in OREAS 22j (Indicative Value 0.18 ppm) |  |  | Indicative
Rb | Round | Replicate | BV Geo | 1
| No | No | Perth | ppm
|  |  | ABL*MS | 2
2
| 1 | 1 | 0.15 | 1
| 1 | 2 | 0.2 | 30
| Mean |  | 0.175 | 16
| Median |  | 0.175 | 0.175
| Std Dev. |  | 0.03535534 | 36
| Rel.Std.Dev. |  | 20.2%
| PDM3 |  | 0%
| Z-Score (Absolute) |  | NA
| Analytical results for Re in OREAS 22j (Indicative Value 0.008 ppm) |  |  | Indicative
Re | Round | Replicate | BV Geo | 1
| No | No | Perth | ppm
|  |  | ABL*MS | 3
3
| 1 | 1 | 0.01 | 1
| 1 | 2 | < 0.01 | 31
| Mean |  | 0.01 | 16
| Median |  | 0.01 | 0.0075
| Std Dev. |  |  | 37
Rel.Std.Dev.
| PDM3 |  | 33.33%
| Z-Score (Absolute) |  | NA
| Analytical results for Sb in OREAS 22j (Indicative Value 0.1 ppm) |  |  | Indicative
Sb | Round | Replicate | BV Geo | 1
| No | No | Perth | ppm
|  |  | ABL*MS | 2
2
| 1 | 1 | 0.1 | 1
| 1 | 2 | 0.1 | 32
| Mean |  | 0.1 | 16
| Median |  | 0.1 | 0.1
| Std Dev. |  | 0 | 38
| Rel.Std.Dev. |  | 0%
| PDM3 |  | 0%
| Z-Score (Absolute) |  | NA
| Analytical results for Sc in OREAS 22j (Indicative Value < 0.1 ppm) |  |  | Indicative
Sc | Round | Replicate | BV Geo | 1
| No | No | Perth | ppm
|  |  | ABL*MS | 2
2
| 1 | 1 | < 0.1 | 1
| 1 | 2 | < 0.1 | 33
| Mean |  |  | 16
| Median |  |  | < 0.1
| Std Dev. |  |  | 39
Rel.Std.Dev.
PDM3
| Z-Score (Absolute) |  | NA
| Analytical results for Sm in OREAS 22j (Indicative Value 0.19 ppm) |  |  | Indicative
Sm | Round | Replicate | BV Geo | 1
| No | No | Perth | ppm
|  |  | ABL*MS | 2
2
| 1 | 1 | 0.16 | 1
| 1 | 2 | 0.21 | 34
| Mean |  | 0.185 | 16
| Median |  | 0.185 | 0.185
| Std Dev. |  | 0.03535534 | 40
| Rel.Std.Dev. |  | 19.11%
| PDM3 |  | 0%
| Z-Score (Absolute) |  | NA
| Analytical results for Sn in OREAS 22j (Indicative Value 0.6 ppm) |  |  | Indicative
Sn | Round | Replicate | BV Geo | 1
| No | No | Perth | ppm
|  |  | ABL*MS | 2
2
| 1 | 1 | 0.6 | 1
| 1 | 2 | 0.6 | 18
| Mean |  | 0.6 | 16
| Median |  | 0.6 | 0.6
| Std Dev. |  | 0 | 24
| Rel.Std.Dev. |  | 0%
| PDM3 |  | 0%
| Z-Score (Absolute) |  | NA
| Analytical results for Sr in OREAS 22j (Indicative Value 0.3 ppm) |  |  | Indicative
Sr | Round | Replicate | BV Geo | 1
| No | No | Perth | ppm
|  |  | ABL*MS | 2
2
| 1 | 1 | 0.3 | 1
| 1 | 2 | 0.3 | 19
| Mean |  | 0.3 | 16
| Median |  | 0.3 | 0.3
| Std Dev. |  | 0 | 25
| Rel.Std.Dev. |  | 0%
| PDM3 |  | 0%
| Z-Score (Absolute) |  | NA
| Analytical results for Ta in OREAS 22j (Indicative Value 0.065 ppm) |  |  | Indicative
Ta | Round | Replicate | BV Geo | 1
| No | No | Perth | ppm
|  |  | ABL*MS | 3
3
| 1 | 1 | 0.06 | 1
| 1 | 2 | 0.07 | 5
| Mean |  | 0.065 | 16
| Median |  | 0.065 | 0.065
| Std Dev. |  | 0.007071068 | 26
| Rel.Std.Dev. |  | 10.88%
| PDM3 |  | 0%
| Z-Score (Absolute) |  | NA
| Analytical results for Tb in OREAS 22j (Indicative Value 0.03 ppm) |  |  | Indicative
Tb | Round | Replicate | BV Geo | 1
| No | No | Perth | ppm
|  |  | ABL*MS | 3
3
| 1 | 1 | 0.03 | 1
| 1 | 2 | 0.03 | 21
| Mean |  | 0.03 | 16
| Median |  | 0.03 | 0.03
| Std Dev. |  | 0 | 27
| Rel.Std.Dev. |  | 0%
| PDM3 |  | 0%
| Z-Score (Absolute) |  | NA
| Analytical results for Te in OREAS 22j (Indicative Value < 0.2 ppm) |  |  | Indicative
Te | Round | Replicate | BV Geo | 1
| No | No | Perth | ppm
|  |  | ABL*MS | 2
2
| 1 | 1 | < 0.2 | 1
| 1 | 2 | < 0.2 | 22
| Mean |  |  | 16
| Median |  |  | < 0.2
| Std Dev. |  |  | 28
Rel.Std.Dev.
PDM3
| Z-Score (Absolute) |  | NA
| Analytical results for Th in OREAS 22j (Indicative Value 0.66 ppm) |  |  | Indicative
Th | Round | Replicate | BV Geo | 1
| No | No | Perth | ppm
|  |  | ABL*MS | 2
2
| 1 | 1 | 0.67 | 1
| 1 | 2 | 0.65 | 23
| Mean |  | 0.66 | 16
| Median |  | 0.66 | 0.66
| Std Dev. |  | 0.01414214 | 29
| Rel.Std.Dev. |  | 2.143%
| PDM3 |  | 0%
| Z-Score (Absolute) |  | NA
| Analytical results for Ti in OREAS 22j (Indicative Value 0.014 wt.%) |  |  | Indicative
Ti | Round | Replicate | BV Geo | 1
| No | No | Perth | wt.%
|  |  | ABL*MS | 3
3
| 1 | 1 | 0.0143 | 1
| 1 | 2 | 0.0141 | 24
| Mean |  | 0.0142 | 16
| Median |  | 0.0142 | 0.0142
| Std Dev. |  | 0.0001414214 | 30
| Rel.Std.Dev. |  | 0.9959%
| PDM3 |  | 0%
| Z-Score (Absolute) |  | NA
| Analytical results for Tl in OREAS 22j (Indicative Value < 0.2 ppm) |  |  | Indicative
Tl | Round | Replicate | BV Geo | 1
| No | No | Perth | ppm
|  |  | ABL*MS | 2
2
| 1 | 1 | < 0.2 | 1
| 1 | 2 | < 0.2 | 6
| Mean |  |  | 16
| Median |  |  | < 0.2
| Std Dev. |  |  | 31
Rel.Std.Dev.
PDM3
| Z-Score (Absolute) |  | NA
| Analytical results for Tm in OREAS 22j (Indicative Value 0.015 ppm) |  |  | Indicative
Tm | Round | Replicate | BV Geo | 1
| No | No | Perth | ppm
|  |  | ABL*MS | 3
3
| 1 | 1 | 0.02 | 1
| 1 | 2 | 0.01 | 7
| Mean |  | 0.015 | 16
| Median |  | 0.015 | 0.015
| Std Dev. |  | 0.007071068 | 32
| Rel.Std.Dev. |  | 47.14%
| PDM3 |  | 0%
| Z-Score (Absolute) |  | NA
| Analytical results for U in OREAS 22j (Indicative Value 0.15 ppm) |  |  | Indicative
U | Round | Replicate | BV Geo | 1
| No | No | Perth | ppm
|  |  | ABL*MS | 2
2
| 1 | 1 | 0.15 | 1
| 1 | 2 | 0.15 | 27
| Mean |  | 0.15 | 16
| Median |  | 0.15 | 0.15
| Std Dev. |  | 0 | 33
| Rel.Std.Dev. |  | 0%
| PDM3 |  | 0%
| Z-Score (Absolute) |  | NA
| Analytical results for V in OREAS 22j (Indicative Value 1.75 ppm) |  |  | Indicative
V | Round | Replicate | BV Geo | 1
| No | No | Perth | ppm
|  |  | ABL*MS | 2
2
| 1 | 1 | 1.7 | 1
| 1 | 2 | 1.8 | 28
| Mean |  | 1.75 | 16
| Median |  | 1.75 | 1.75
| Std Dev. |  | 0.07071068 | 34
| Rel.Std.Dev. |  | 4.041%
| PDM3 |  | 0%
| Z-Score (Absolute) |  | NA
| Analytical results for W in OREAS 22j (Indicative Value < 0.5 ppm) |  |  | Indicative
W | Round | Replicate | BV Geo | 1
| No | No | Perth | ppm
|  |  | ABL*MS | 2
2
| 1 | 1 | < 0.5 | 1
| 1 | 2 | < 0.5 | 29
| Mean |  |  | 16
| Median |  |  | < 0.5
| Std Dev. |  |  | 35
Rel.Std.Dev.
PDM3
| Z-Score (Absolute) |  | NA
| Analytical results for Y in OREAS 22j (Indicative Value 1.02 ppm) |  |  | Indicative
Y | Round | Replicate | BV Geo | 1
| No | No | Perth | ppm
|  |  | ABL*MS | 2
2
| 1 | 1 | 1 | 1
| 1 | 2 | 1.04 | 30
| Mean |  | 1.02 | 16
| Median |  | 1.02 | 1.02
| Std Dev. |  | 0.02828427 | 36
| Rel.Std.Dev. |  | 2.773%
| PDM3 |  | 0%
| Z-Score (Absolute) |  | NA
| Analytical results for Yb in OREAS 22j (Indicative Value 0.12 ppm) |  |  | Indicative
Yb | Round | Replicate | BV Geo | 1
| No | No | Perth | ppm
|  |  | ABL*MS | 2
2
| 1 | 1 | 0.11 | 1
| 1 | 2 | 0.12 | 31
| Mean |  | 0.115 | 16
| Median |  | 0.115 | 0.115
| Std Dev. |  | 0.007071068 | 37
| Rel.Std.Dev. |  | 6.149%
| PDM3 |  | -1.11e-14%
| Z-Score (Absolute) |  | NA
| Analytical results for Zn in OREAS 22j (Indicative Value 12.5 ppm) |  |  | Indicative
Zn | Round | Replicate | BV Geo | 1
| No | No | Perth | ppm
|  |  | ABL*MS | 1
1
| 1 | 1 | 15 | 1
| 1 | 2 | 10 | 32
| Mean |  | 12.5 | 16
| Median |  | 12.5 | 12.5
| Std Dev. |  | 3.535534 | 38
| Rel.Std.Dev. |  | 28.28%
| PDM3 |  | 0%
| Z-Score (Absolute) |  | NA
| Analytical results for Zr in OREAS 22j (Indicative Value 12 ppm) |  |  | Indicative
Zr | Round | Replicate | BV Geo | 1
| No | No | Perth | ppm
|  |  | ABL*MS | 1
1
| 1 | 1 | 13.5 | 1
| 1 | 2 | 10.5 | 33
| Mean |  | 12 | 16
| Median |  | 12 | 12
| Std Dev. |  | 2.12132 | 39
| Rel.Std.Dev. |  | 17.68%
| PDM3 |  | 0%
| Z-Score (Absolute) |  | NA
Note on C13: Z-Scores have been calculated inclusive of individual outliers. In general, laboratory batches are rejected if Z-Score > 2.5.
Note on C27: Z-Scores have been calculated inclusive of individual outliers. In general, laboratory batches are rejected if Z-Score > 2.5.
Note on C41: Z-Scores have been calculated inclusive of individual outliers. In general, laboratory batches are rejected if Z-Score > 2.5.
Note on C55: Z-Scores have been calculated inclusive of individual outliers. In general, laboratory batches are rejected if Z-Score > 2.5.
Note on C69: Z-Scores have been calculated inclusive of individual outliers. In general, laboratory batches are rejected if Z-Score > 2.5.
Note on C83: Z-Scores have been calculated inclusive of individual outliers. In general, laboratory batches are rejected if Z-Score > 2.5.
Note on C97: Z-Scores have been calculated inclusive of individual outliers. In general, laboratory batches are rejected if Z-Score > 2.5.
Note on C111: Z-Scores have been calculated inclusive of individual outliers. In general, laboratory batches are rejected if Z-Score > 2.5.
Note on C125: Z-Scores have been calculated inclusive of individual outliers. In general, laboratory batches are rejected if Z-Score > 2.5.
Note on C139: Z-Scores have been calculated inclusive of individual outliers. In general, laboratory batches are rejected if Z-Score > 2.5.
Note on C153: Z-Scores have been calculated inclusive of individual outliers. In general, laboratory batches are rejected if Z-Score > 2.5.
Note on C167: Z-Scores have been calculated inclusive of individual outliers. In general, laboratory batches are rejected if Z-Score > 2.5.
Note on C181: Z-Scores have been calculated inclusive of individual outliers. In general, laboratory batches are rejected if Z-Score > 2.5.
Note on C195: Z-Scores have been calculated inclusive of individual outliers. In general, laboratory batches are rejected if Z-Score > 2.5.
Note on C209: Z-Scores have been calculated inclusive of individual outliers. In general, laboratory batches are rejected if Z-Score > 2.5.
Note on C223: Z-Scores have been calculated inclusive of individual outliers. In general, laboratory batches are rejected if Z-Score > 2.5.
Note on C237: Z-Scores have been calculated inclusive of individual outliers. In general, laboratory batches are rejected if Z-Score > 2.5.
Note on C251: Z-Scores have been calculated inclusive of individual outliers. In general, laboratory batches are rejected if Z-Score > 2.5.
Note on C265: Z-Scores have been calculated inclusive of individual outliers. In general, laboratory batches are rejected if Z-Score > 2.5.
Note on C279: Z-Scores have been calculated inclusive of individual outliers. In general, laboratory batches are rejected if Z-Score > 2.5.
Note on C293: Z-Scores have been calculated inclusive of individual outliers. In general, laboratory batches are rejected if Z-Score > 2.5.
Note on C307: Z-Scores have been calculated inclusive of individual outliers. In general, laboratory batches are rejected if Z-Score > 2.5.
Note on C321: Z-Scores have been calculated inclusive of individual outliers. In general, laboratory batches are rejected if Z-Score > 2.5.
Note on C335: Z-Scores have been calculated inclusive of individual outliers. In general, laboratory batches are rejected if Z-Score > 2.5.
Note on C349: Z-Scores have been calculated inclusive of individual outliers. In general, laboratory batches are rejected if Z-Score > 2.5.
Note on C363: Z-Scores have been calculated inclusive of individual outliers. In general, laboratory batches are rejected if Z-Score > 2.5.
Note on C377: Z-Scores have been calculated inclusive of individual outliers. In general, laboratory batches are rejected if Z-Score > 2.5.
Note on C391: Z-Scores have been calculated inclusive of individual outliers. In general, laboratory batches are rejected if Z-Score > 2.5.
Note on C405: Z-Scores have been calculated inclusive of individual outliers. In general, laboratory batches are rejected if Z-Score > 2.5.
Note on C419: Z-Scores have been calculated inclusive of individual outliers. In general, laboratory batches are rejected if Z-Score > 2.5.
Note on C433: Z-Scores have been calculated inclusive of individual outliers. In general, laboratory batches are rejected if Z-Score > 2.5.
Note on C447: Z-Scores have been calculated inclusive of individual outliers. In general, laboratory batches are rejected if Z-Score > 2.5.
Note on C461: Z-Scores have been calculated inclusive of individual outliers. In general, laboratory batches are rejected if Z-Score > 2.5.
Note on C475: Z-Scores have been calculated inclusive of individual outliers. In general, laboratory batches are rejected if Z-Score > 2.5.
Note on C489: Z-Scores have been calculated inclusive of individual outliers. In general, laboratory batches are rejected if Z-Score > 2.5.
Note on C503: Z-Scores have been calculated inclusive of individual outliers. In general, laboratory batches are rejected if Z-Score > 2.5.
Note on C517: Z-Scores have been calculated inclusive of individual outliers. In general, laboratory batches are rejected if Z-Score > 2.5.
Note on C531: Z-Scores have been calculated inclusive of individual outliers. In general, laboratory batches are rejected if Z-Score > 2.5.
Note on C545: Z-Scores have been calculated inclusive of individual outliers. In general, laboratory batches are rejected if Z-Score > 2.5.
Note on C559: Z-Scores have been calculated inclusive of individual outliers. In general, laboratory batches are rejected if Z-Score > 2.5.
Note on C573: Z-Scores have been calculated inclusive of individual outliers. In general, laboratory batches are rejected if Z-Score > 2.5.
Note on C587: Z-Scores have been calculated inclusive of individual outliers. In general, laboratory batches are rejected if Z-Score > 2.5.
Note on C601: Z-Scores have been calculated inclusive of individual outliers. In general, laboratory batches are rejected if Z-Score > 2.5.
Note on C615: Z-Scores have been calculated inclusive of individual outliers. In general, laboratory batches are rejected if Z-Score > 2.5.
Note on C629: Z-Scores have been calculated inclusive of individual outliers. In general, laboratory batches are rejected if Z-Score > 2.5.
Note on C643: Z-Scores have been calculated inclusive of individual outliers. In general, laboratory batches are rejected if Z-Score > 2.5.
Note on C657: Z-Scores have been calculated inclusive of individual outliers. In general, laboratory batches are rejected if Z-Score > 2.5.
Note on C671: Z-Scores have been calculated inclusive of individual outliers. In general, laboratory batches are rejected if Z-Score > 2.5.
Note on C685: Z-Scores have been calculated inclusive of individual outliers. In general, laboratory batches are rejected if Z-Score > 2.5.
Note on C699: Z-Scores have been calculated inclusive of individual outliers. In general, laboratory batches are rejected if Z-Score > 2.5.