## Abbreviations
Table 1. Abbreviations used for OREAS 924
Abbreviation | Explanation
Std.Dev. | one sigma standard deviation
Rel.Std.Dev. | one sigma relative standard deviation
PDM3 | percent deviation of lab mean from corrected mean of means
NR | not reported
< | ‘less than’
4A*MS | 4-acid (HF-HNO3-HClO4-HCl) digest with ICP-MS finish
4A*OES | 4-acid (HF-HNO3-HClO4-HCl) digest with ICP-OES finish
4A*OES/MS | 4-acid (HF-HNO3-HClO4-HCl) digest with ICP-OES or ICP-MS finish as appropriate
4A*AAS | 4-acid (HF-HNO3-HClO4-HCl) digest with AAS finish
4A*OES/AAS | 4-acid (HF-HNO3-HClO4-HCl) digest with either AAS or ICP-OES finish as appropriate
AR*OES/MS | aqua regia digest with ICP-OES or ICP-MS finish as appropriate
AR*MS | aqua regia digest with ICP-MS finish
AR*OES | aqua regia digest with ICP-OES finish
AR*OES/AAS | ore grade aqua regia digest with either AAS or ICP-OES finish as appropriate
AR*AAS | aqua regia digest with AAS finish
IRC | infrared combustion furnace
PF*OES/MS | sodium peroxide fusion with OES or MS finish as appropriate
PF*MS | sodium peroxide fusion with ICP-MS finish
PF*OES | sodium peroxide fusion with ICP-OES finish
PF*AAS | sodium peroxide fusion with AAS finish
Legend:- | (for Method Group Tabulated Results omitted in the determination of Certified Values)
Individual | - Outlying individual values
Batch & Limits | - Outlying laboratory batch data sets and superfluous limit values

## Certified Values
Table 2. Certified Values, SD's, 95% Confidence and Tolerance Limits for OREAS 924
Constituent | Certified | SD | 95% Confidence Limits |  | 95% Tolerance Limits
| Value |  | Low | High | Low | High
4-Acid Digestion
Ag, Silver (ppm) | 1.9932 | 0.19508 | 1.9346 | 2.0519 | 1.6883 | 2.2982
Al, Aluminium (wt.%) | 7.4885 | 0.35716 | 7.3065 | 7.6705 | 7.2907 | 7.6863
As, Arsenic (ppm) | 8.4878 | 1.0984 | 8.1229 | 8.8527 | 7.5453 | 9.4303
Ba, Barium (ppm) | 442.4311 | 16.0224 | 435.0367 | 449.8254 | 430.315 | 454.5471
Be, Beryllium (ppm) | 2.422 | 0.28634 | 2.2848 | 2.5592 | 2.259 | 2.585
Bi, Bismuth (ppm) | 27.2905 | 3.1687 | 26.1547 | 28.4264 | 22.4011 | 32.18
Ca, Calcium (wt.%) | 0.46875 | 0.019429 | 0.45944 | 0.47806 | 0.45404 | 0.48347
Cd, Cadmium (ppm) | 0.4842 | 0.060288 | 0.45068 | 0.51771 | 0.45249 | 0.5159
Ce, Cerium (ppm) | 84.5786 | 3.1792 | 82.9754 | 86.1819 | 81.45 | 87.7073
Co, Cobalt (ppm) | 23.4169 | 1.3734 | 22.7926 | 24.0412 | 22.6305 | 24.2033
Cr, Chromium (ppm) | 74.1037 | 6.7438 | 70.9179 | 77.2894 | 69.448 | 78.7593
Cs, Cesium (ppm) | 6.7311 | 0.31005 | 6.5695 | 6.8927 | 6.5415 | 6.9208
Cu, Copper (wt.%) | 0.51181 | 0.027946 | 0.5003 | 0.52332 | 0.49432 | 0.5293
Dy, Dysprosium (ppm) | 5.0968 | 0.29711 | 4.9034 | 5.2902 | 4.8739 | 5.3198
Er, Erbium (ppm) | 2.8928 | 0.14617 | 2.7903 | 2.9953 | 2.7279 | 3.0577
Eu, Europium (ppm) | 1.3595 | 0.055431 | 1.3275 | 1.3915 | 1.2887 | 1.4304
Fe, Iron (wt.%) | 6.4559 | 0.39968 | 6.2561 | 6.6557 | 6.2797 | 6.6321
Ga, Gallium (ppm) | 21.1572 | 1.3705 | 20.4787 | 21.8358 | 20.3864 | 21.9281
Gd, Gadolinium (ppm) | 5.7837 | 0.2866 | 5.5981 | 5.9692 | 5.4601 | 6.1072
Ge, Germanium (ppm) | < 2 | IND | IND | IND | IND | IND
Hf, Hafnium (ppm) | 3.3307 | 0.21366 | 3.2216 | 3.4398 | 3.1687 | 3.4928
Ho, Holmium (ppm) | 0.98404 | 0.067424 | 0.94245 | 1.0256 | 0.92945 | 1.0386
In, Indium (ppm) | 0.59222 | 0.043259 | 0.57247 | 0.61197 | 0.56728 | 0.61715
K, Potassium (wt.%) | 2.6136 | 0.10314 | 2.5757 | 2.6514 | 2.5259 | 2.7012
La, Lanthanum (ppm) | 42.5476 | 1.9127 | 41.6483 | 43.4469 | 41.168 | 43.9273
Li, Lithium (ppm) | 31.6633 | 1.7626 | 30.7315 | 32.5951 | 30.3261 | 33.0005
Lu, Lutetium (ppm) | 0.39466 | 0.023038 | 0.38058 | 0.40875 | 0.37783 | 0.41149
Mg, Magnesium (wt.%) | 1.7221 | 0.079469 | 1.6838 | 1.7603 | 1.6801 | 1.764
Mn, Manganese (wt.%) | 0.09486 | 0.0037303 | 0.093127 | 0.096593 | 0.092989 | 0.096731
Mo, Molybdenum (ppm) | 0.94033 | 0.089914 | 0.89937 | 0.98129 | 0.79661 | 1.0841
Na, Sodium (wt.%) | 0.3228 | 0.017097 | 0.31483 | 0.33077 | 0.31122 | 0.33437
Nb, Niobium (ppm) | 14.048 | 0.95311 | 13.5428 | 14.5532 | 13.5241 | 14.5719
Nd, Neodymium (ppm) | 36.019 | 0.98428 | 35.3257 | 36.7123 | 34.6647 | 37.3732
Ni, Nickel (ppm) | 36.0435 | 2.5907 | 34.8304 | 37.2565 | 34.5885 | 37.4984
P, Phosphorus (wt.%) | 0.063568 | 0.0035755 | 0.061932 | 0.065204 | 0.061183 | 0.065953
Pb, Lead (ppm) | 91.9188 | 4.9659 | 89.8923 | 93.9453 | 88.0636 | 95.774
Pr, Praseodymium (ppm) | 9.6207 | 0.22029 | 9.4758 | 9.7656 | 9.3345 | 9.9069
Rb, Rubidium (ppm) | 172.3584 | 9.3326 | 167.2519 | 177.4649 | 167.3826 | 177.3342
Re, Rhenium (ppb) | < 2 | IND | IND | IND | IND | IND
S, Sulphur (wt.%) | 0.80433 | 0.033179 | 0.79013 | 0.81852 | 0.77199 | 0.83667
Sb, Antimony (ppm) | 1.3321 | 0.092527 | 1.2956 | 1.3686 | 1.2193 | 1.4449
Sc, Scandium (ppm) | 13.1978 | 0.8676 | 12.7791 | 13.6164 | 12.4366 | 13.9589
Se, Selenium (ppm) | 7.857 | 1.2888 | 7.203 | 8.511 | 6.7375 | 8.9765
Sm, Samarium (ppm) | 6.7417 | 0.33953 | 6.4957 | 6.9876 | 6.523 | 6.9603
Sn, Tin (ppm) | 13.6341 | 0.86752 | 13.2792 | 13.989 | 13.0038 | 14.2644
Sr, Strontium (ppm) | 40.3504 | 1.2104 | 39.71 | 40.9909 | 39.3028 | 41.3981
Ta, Tantalum (ppm) | 1.1113 | 0.14655 | 1.0281 | 1.1944 | 1.0419 | 1.1806
Tb, Terbium (ppm) | 0.86017 | 0.062826 | 0.82126 | 0.89908 | 0.81928 | 0.90106
Te, Tellurium (ppm) | < 0.05 | IND | IND | IND | IND | IND
Th, Thorium (ppm) | 16.5903 | 1.1396 | 16.0443 | 17.1362 | 15.9911 | 17.1894
Ti, Titanium (wt.%) | 0.40152 | 0.020276 | 0.39146 | 0.41158 | 0.38718 | 0.41586
Tl, Thallium (ppm) | 0.90112 | 0.053234 | 0.87602 | 0.92622 | 0.85804 | 0.9442
Tm, Thulium (ppm) | 0.40105 | 0.021294 | 0.3888 | 0.41331 | 0.3706 | 0.4315
U, Uranium (ppm) | 3.0577 | 0.18123 | 2.9634 | 3.1521 | 2.9267 | 3.1887
V, Vanadium (ppm) | 92.3972 | 6.0712 | 89.4598 | 95.3346 | 89.4856 | 95.3087
W, Tungsten (ppm) | 5.4085 | 0.54538 | 5.1579 | 5.6591 | 4.974 | 5.843
Y, Yttrium (ppm) | 26.4208 | 1.5201 | 25.6336 | 27.208 | 25.2836 | 27.558
Yb, Ytterbium (ppm) | 2.5798 | 0.13008 | 2.494 | 2.6655 | 2.4548 | 2.7048
Zn, Zinc (ppm) | 380.0463 | 14.7731 | 373.5762 | 386.5165 | 368.593 | 391.4996
Zr, Zirconium (ppm) | 108.9533 | 6.8361 | 105.2163 | 112.6903 | 105.623 | 112.2837
Aqua Regia Digestion
Ag, Silver (ppm) | 1.9186 | 0.16545 | 1.8646 | 1.9727 | 1.7046 | 2.1327
Al, Aluminium (wt.%) | 2.7609 | 0.14191 | 2.6912 | 2.8307 | 2.684 | 2.8378
As, Arsenic (ppm) | 7.8038 | 0.78741 | 7.4871 | 8.1206 | 7.3383 | 8.2694
Au, Gold (ppb) | < 5 | IND | IND | IND | IND | IND
Ba, Barium (ppm) | 55.4622 | 3.6768 | 53.422 | 57.5025 | 53.1854 | 57.739
Be, Beryllium (ppm) | 0.5983 | 0.094077 | 0.54425 | 0.65234 | 0.55413 | 0.64247
Bi, Bismuth (ppm) | 25.6895 | 2.743 | 24.756 | 26.6231 | 22.9339 | 28.4452
Ca, Calcium (wt.%) | 0.31818 | 0.020068 | 0.30632 | 0.33004 | 0.30685 | 0.32952
Cd, Cadmium (ppm) | 0.46179 | 0.039751 | 0.44273 | 0.48085 | 0.4243 | 0.49929
Ce, Cerium (ppm) | 59.5518 | 8.1017 | 54.8028 | 64.3007 | 58.1841 | 60.9194
Co, Cobalt (ppm) | 22.746 | 1.3917 | 22.1262 | 23.3657 | 21.9225 | 23.5695
Cr, Chromium (ppm) | 38.347 | 1.5532 | 37.6541 | 39.0399 | 37.3499 | 39.344
Cs, Cesium (ppm) | 1.6014 | 0.25146 | 1.4504 | 1.7524 | 1.5194 | 1.6834
Cu, Copper (wt.%) | 0.51575 | 0.02331 | 0.50639 | 0.52512 | 0.49841 | 0.53309
Dy, Dysprosium (ppm) | < 5 | IND | IND | IND | IND | IND
Er, Erbium (ppm) | < 3 | IND | IND | IND | IND | IND
Eu, Europium (ppm) | < 1.5 | IND | IND | IND | IND | IND
Fe, Iron (wt.%) | 5.8812 | 0.2099 | 5.7864 | 5.976 | 5.7524 | 6.01
Ga, Gallium (ppm) | 7.8847 | 0.4137 | 7.6396 | 8.1298 | 7.6544 | 8.1151
Gd, Gadolinium (ppm) | 4.0217 | 0.80811 | 3.2332 | 4.8102 | 3.867 | 4.1764
Ge, Germanium (ppm) | < 0.2 | IND | IND | IND | IND | IND
Hf, Hafnium (ppm) | 0.62417 | 0.10157 | 0.54372 | 0.70462 | 0.57687 | 0.67146
Hg, Mercury (ppm) | < 0.05 | IND | IND | IND | IND | IND
Ho, Holmium (ppm) | < 0.8 | IND | IND | IND | IND | IND
In, Indium (ppm) | 0.50318 | 0.022354 | 0.49224 | 0.51412 | 0.4776 | 0.52875
K, Potassium (wt.%) | 0.3253 | 0.050215 | 0.29859 | 0.35201 | 0.31343 | 0.33716
La, Lanthanum (ppm) | 30.247 | 3.178 | 28.4605 | 32.0335 | 29.3542 | 31.1398
Li, Lithium (ppm) | 23.417 | 1.2945 | 22.7659 | 24.0682 | 22.6788 | 24.1553
Lu, Lutetium (ppm) | < 0.3 | IND | IND | IND | IND | IND
Mg, Magnesium (wt.%) | 1.4523 | 0.064821 | 1.4225 | 1.4822 | 1.41 | 1.4947
Mn, Manganese (wt.%) | 0.084372 | 0.003728 | 0.0827 | 0.086044 | 0.082533 | 0.086212
Mo, Molybdenum (ppm) | 0.85365 | 0.10418 | 0.79478 | 0.91252 | 0.79598 | 0.91132
Na, Sodium (wt.%) | < 0.03 | IND | IND | IND | IND | IND
Nb, Niobium (ppm) | < 0.5 | IND | IND | IND | IND | IND
Nd, Neodymium (ppm) | 25.3099 | 4.6746 | 21.2368 | 29.383 | 24.2849 | 26.3349
Ni, Nickel (ppm) | 32.6198 | 1.2897 | 32.0406 | 33.1989 | 31.5287 | 33.7109
P, Phosphorus (wt.%) | 0.061602 | 0.0040112 | 0.059288 | 0.063917 | 0.058788 | 0.064417
Pb, Lead (ppm) | 92.3804 | 4.1589 | 90.9915 | 93.7694 | 88.0012 | 96.7596
Pr, Praseodymium (ppm) | 6.7523 | 1.1289 | 5.6377 | 7.8669 | 6.5329 | 6.9718
Rb, Rubidium (ppm) | 20.3056 | 2.9554 | 18.3574 | 22.2538 | 19.7039 | 20.9074
Re, Rhenium (ppb) | < 1 | IND | IND | IND | IND | IND
S, Sulphur (wt.%) | 0.80981 | 0.039538 | 0.79204 | 0.82758 | 0.77913 | 0.84049
Sb, Antimony (ppm) | 0.60048 | 0.093523 | 0.54183 | 0.65913 | 0.55405 | 0.64691
Sc, Scandium (ppm) | 3.1519 | 0.41609 | 2.8757 | 3.4282 | 2.9953 | 3.3086
Se, Selenium (ppm) | 7.3194 | 0.81269 | 6.9668 | 7.672 | 6.6255 | 8.0133
Sm, Samarium (ppm) | 4.379 | 0.75523 | 3.6369 | 5.1212 | 4.2366 | 4.5215
Sn, Tin (ppm) | 6.7208 | 0.58011 | 6.397 | 7.0447 | 6.3487 | 7.0929
Sr, Strontium (ppm) | 12.954 | 0.71607 | 12.5848 | 13.3232 | 12.5238 | 13.3842
Ta, Tantalum (ppm) | < 0.05 | IND | IND | IND | IND | IND
Tb, Terbium (ppm) | 0.50865 | 0.078353 | 0.44557 | 0.57172 | 0.4815 | 0.53579
Te, Tellurium (ppm) | < 0.05 | IND | IND | IND | IND | IND
Th, Thorium (ppm) | 14.6175 | 0.84522 | 14.1224 | 15.1126 | 14.1583 | 15.0767
Ti, Titanium (wt.%) | < 0.2 | IND | IND | IND | IND | IND
Tl, Thallium (ppm) | 0.12956 | 0.024151 | 0.11362 | 0.1455 | IND | IND
Tm, Thulium (ppm) | < 0.4 | IND | IND | IND | IND | IND
U, Uranium (ppm) | 1.8699 | 0.22124 | 1.7357 | 2.004 | 1.8127 | 1.927
V, Vanadium (ppm) | 29.1185 | 2.3504 | 27.7936 | 30.4434 | 27.9822 | 30.2548
W, Tungsten (ppm) | 2.2594 | 0.37697 | 2.0819 | 2.4369 | 1.8864 | 2.6325
Y, Yttrium (ppm) | 13.5624 | 2.5446 | 12.0636 | 15.0611 | 13.0457 | 14.079
Yb, Ytterbium (ppm) | < 2 | IND | IND | IND | IND | IND
Zn, Zinc (ppm) | 370.4994 | 15.7737 | 364.1501 | 376.8487 | 360.5002 | 380.4986
Zr, Zirconium (ppm) | 22.2204 | 3.0624 | 20.2716 | 24.1692 | 20.7696 | 23.6713
Peroxide Fusion ICP
Al, Aluminium (wt.%) | 7.5333 | 0.34271 | 7.3327 | 7.734 | 7.3295 | 7.7372
As, Arsenic (ppm) | < 10 | IND | IND | IND | IND | IND
Ba, Barium (ppm) | 458.807 | 14.2528 | 451.4586 | 466.1555 | 447.2001 | 470.4139
Be, Beryllium (ppm) | < 3 | IND | IND | IND | IND | IND
Bi, Bismuth (ppm) | 29.2932 | 4.6998 | 26.3069 | 32.2796 | 25.5287 | 33.0577
Ca, Calcium (wt.%) | 0.49795 | 0.054591 | 0.46477 | 0.53113 | 0.45159 | 0.54432
Cd, Cadmium (ppm) | < 1 | IND | IND | IND | IND | IND
Ce, Cerium (ppm) | 85.0075 | 4.929 | 80.8167 | 89.1983 | 82.3543 | 87.6607
Co, Cobalt (ppm) | 24.4235 | 1.9908 | 23.6334 | 25.2135 | 22.6931 | 26.1538
Cr, Chromium (ppm) | 89.2145 | 11.6332 | 82.0897 | 96.3392 | 82.2782 | 96.1507
Cs, Cesium (ppm) | 6.9957 | 0.19493 | 6.871 | 7.1205 | 6.7355 | 7.256
Cu, Copper (wt.%) | 0.5199 | 0.030387 | 0.50666 | 0.53314 | 0.4907 | 0.5491
Dy, Dysprosium (ppm) | 5.3103 | 0.20687 | 5.1679 | 5.4527 | 5.1112 | 5.5095
Er, Erbium (ppm) | 3.1398 | 0.32754 | 2.8548 | 3.4249 | 2.9889 | 3.2908
Eu, Europium (ppm) | 1.4008 | 0.085292 | 1.3366 | 1.4649 | IND | IND
Fe, Iron (wt.%) | 6.6628 | 0.22193 | 6.5547 | 6.7708 | 6.4828 | 6.8427
Ga, Gallium (ppm) | 20.9161 | 1.5904 | 19.8502 | 21.9819 | 19.7621 | 22.07
Gd, Gadolinium (ppm) | 6.3218 | 0.52195 | 5.8759 | 6.7676 | 6.0361 | 6.6075
Hf, Hafnium (ppm) | 5.294 | 0.61238 | 4.5649 | 6.0231 | IND | IND
Ho, Holmium (ppm) | 1.1055 | 0.096636 | 1.0299 | 1.1811 | IND | IND
In, Indium (ppm) | 0.61831 | 0.048827 | 0.60072 | 0.63589 | IND | IND
K, Potassium (wt.%) | 2.6875 | 0.10832 | 2.6352 | 2.7398 | 2.5637 | 2.8113
La, Lanthanum (ppm) | 43.6856 | 2.4854 | 42.2426 | 45.1285 | 42.0095 | 45.3617
Li, Lithium (ppm) | 31.2192 | 2.4971 | 29.0034 | 33.435 | 29.4742 | 32.9642
Lu, Lutetium (ppm) | 0.4475 | 0.053794 | 0.37537 | 0.51963 | IND | IND
Mg, Magnesium (wt.%) | 1.757 | 0.066583 | 1.7157 | 1.7983 | 1.7183 | 1.7957
Mn, Manganese (wt.%) | 0.097575 | 0.0052638 | 0.094461 | 0.10069 | 0.094223 | 0.10093
Mo, Molybdenum (ppm) | < 1 | IND | IND | IND | IND | IND
Nb, Niobium (ppm) | 14.8436 | 1.2048 | 13.7327 | 15.9545 | 14.0655 | 15.6217
Nd, Neodymium (ppm) | 36.8838 | 0.76963 | 36.1525 | 37.6151 | 35.8888 | 37.8788
Ni, Nickel (ppm) | 38.5017 | 5.6975 | 32.6 | 44.4034 | 32.0821 | 44.9213
P, Phosphorus (wt.%) | 0.062381 | 0.0054084 | 0.058119 | 0.066643 | 0.057497 | 0.067265
Pb, Lead (ppm) | 96.0007 | 6.9791 | 90.6793 | 101.3221 | 88.4816 | 103.5198
Pr, Praseodymium (ppm) | 10.0522 | 0.31767 | 9.7736 | 10.3308 | 9.8396 | 10.2647
Rb, Rubidium (ppm) | 172.8886 | 3.953 | 169.2105 | 176.5667 | 168.9977 | 176.7795
S, Sulphur (wt.%) | 0.82129 | 0.045124 | 0.79316 | 0.84941 | 0.75721 | 0.88537
Sb, Antimony (ppm) | < 1.8 | IND | IND | IND | IND | IND
Si, Silicon (wt.%) | 29.2513 | 0.59589 | 28.6724 | 29.8302 | 28.588 | 29.9147
Sm, Samarium (ppm) | 6.8442 | 0.29876 | 6.6384 | 7.0499 | 6.4945 | 7.1938
Sn, Tin (ppm) | 16.6886 | 2.7889 | 14.1881 | 19.1892 | 14.3987 | 18.9786
Sr, Strontium (ppm) | 40.4496 | 2.2272 | 39.2031 | 41.696 | 36.7739 | 44.1253
Ta, Tantalum (ppm) | 1.2965 | 0.17091 | 1.146 | 1.447 | IND | IND
Tb, Terbium (ppm) | 0.95921 | 0.082449 | 0.88808 | 1.0303 | IND | IND
Th, Thorium (ppm) | 16.9235 | 1.1561 | 16.0554 | 17.7916 | 16.2295 | 17.6175
Ti, Titanium (wt.%) | 0.40821 | 0.02248 | 0.3969 | 0.41952 | 0.39437 | 0.42205
Tl, Thallium (ppm) | 0.95675 | 0.094212 | 0.87925 | 1.0342 | IND | IND
Tm, Thulium (ppm) | 0.45494 | 0.048598 | 0.41542 | 0.49446 | IND | IND
U, Uranium (ppm) | 3.2958 | 0.17351 | 3.169 | 3.4225 | 3.1973 | 3.3943
V, Vanadium (ppm) | 93.8496 | 4.188 | 91.2159 | 96.4834 | 90.4733 | 97.226
W, Tungsten (ppm) | 5.2099 | 0.99376 | 4.7879 | 5.6319 | 4.1373 | 6.2825
Y, Yttrium (ppm) | 28.3775 | 1.4776 | 27.2581 | 29.4969 | 27.3705 | 29.3845
Yb, Ytterbium (ppm) | 2.7402 | 0.17277 | 2.5907 | 2.8897 | 2.5577 | 2.9228
Zn, Zinc (ppm) | 388.7391 | 14.0215 | 383.0347 | 394.4434 | 368.528 | 408.9501

## Indicative Values
Table 3. Indicative Values for OREAS 924
Constituent | Unit | Value | Constituent | Unit | Value | Constituent | Unit | Value
4-Acid Digestion
B | ppm | 7.5833 | Hg | ppm | < 1 | Ru | ppm | < 0.1
Aqua Regia Digestion
B | ppm | < 10 | Pt | ppb | < 5
Pd | ppb | 12.1667 | Ru | ppb | < 5
Infrared Combustion
S | wt.% | 0.86583
Peroxide Fusion ICP
Ag | ppm | 4.3495 | Re | ppm | < 0.1 | Te | ppm | < 6
B | ppm | 24.5833 | Sc | ppm | 11.9671 | Zr | ppm | 167.0392
Ge | ppm | 2.4024 | Se | ppm | 5.55

## Performance Gates
Table 4. Pooled-Lab Performance Gates for OREAS 924
Constituent | Certified Value | Absolute Standard Deviations |  |  |  |  | Relative Standard Deviations |  |  | 5% window
|  | 1SD | 2SD Low | 2SD High | 3SD Low | 3SD High | 1RSD | 2RSD | 3RSD | Low | High
4-Acid Digestion
Ag, ppm | 1.9932 | 0.19508 | 1.6031 | 2.3834 | 1.408 | 2.5785 | 9.787% | 19.57% | 29.36% | 1.8936 | 2.0929
Al, wt.% | 7.4885 | 0.35716 | 6.7742 | 8.2028 | 6.417 | 8.56 | 4.769% | 9.539% | 14.31% | 7.1141 | 7.8629
As, ppm | 8.4878 | 1.0984 | 6.2909 | 10.6847 | 5.1925 | 11.7832 | 12.94% | 25.88% | 38.82% | 8.0634 | 8.9122
Ba, ppm | 442.4311 | 16.0224 | 410.3862 | 474.4759 | 394.3637 | 490.4984 | 3.621% | 7.243% | 10.86% | 420.3095 | 464.5526
Be, ppm | 2.422 | 0.28634 | 1.8493 | 2.9947 | 1.563 | 3.281 | 11.82% | 23.65% | 35.47% | 2.3009 | 2.5431
Bi, ppm | 27.2905 | 3.1687 | 20.953 | 33.628 | 17.7843 | 36.7968 | 11.61% | 23.22% | 34.83% | 25.926 | 28.6551
Ca, wt.% | 0.46875 | 0.019429 | 0.42989 | 0.50761 | 0.41046 | 0.52704 | 4.145% | 8.29% | 12.43% | 0.44531 | 0.49219
Cd, ppm | 0.4842 | 0.060288 | 0.36362 | 0.60477 | 0.30333 | 0.66506 | 12.45% | 24.9% | 37.35% | 0.45999 | 0.50841
Ce, ppm | 84.5786 | 3.1792 | 78.2202 | 90.9371 | 75.0409 | 94.1164 | 3.759% | 7.518% | 11.28% | 80.3497 | 88.8076
Co, ppm | 23.4169 | 1.3734 | 20.6702 | 26.1636 | 19.2969 | 27.537 | 5.865% | 11.73% | 17.59% | 22.2461 | 24.5878
Cr, ppm | 74.1037 | 6.7438 | 60.6161 | 87.5912 | 53.8723 | 94.335 | 9.1% | 18.2% | 27.3% | 70.3985 | 77.8088
Cs, ppm | 6.7311 | 0.31005 | 6.111 | 7.3512 | 5.801 | 7.6613 | 4.606% | 9.212% | 13.82% | 6.3946 | 7.0677
Cu, wt.% | 0.51181 | 0.027946 | 0.45592 | 0.5677 | 0.42797 | 0.59564 | 5.46% | 10.92% | 16.38% | 0.48622 | 0.5374
Dy, ppm | 5.0968 | 0.29711 | 4.5026 | 5.691 | 4.2055 | 5.9881 | 5.829% | 11.66% | 17.49% | 4.842 | 5.3517
Er, ppm | 2.8928 | 0.14617 | 2.6005 | 3.1851 | 2.4543 | 3.3313 | 5.053% | 10.11% | 15.16% | 2.7482 | 3.0374
Eu, ppm | 1.3595 | 0.055431 | 1.2487 | 1.4704 | 1.1932 | 1.5258 | 4.077% | 8.155% | 12.23% | 1.2915 | 1.4275
Fe, wt.% | 6.4559 | 0.39968 | 5.6566 | 7.2553 | 5.2569 | 7.655 | 6.191% | 12.38% | 18.57% | 6.1331 | 6.7787
Ga, ppm | 21.1572 | 1.3705 | 18.4163 | 23.8982 | 17.0458 | 25.2687 | 6.478% | 12.96% | 19.43% | 20.0994 | 22.2151
Gd, ppm | 5.7837 | 0.2866 | 5.2105 | 6.3569 | 4.9239 | 6.6435 | 4.955% | 9.911% | 14.87% | 5.4945 | 6.0729
Ge, ppm | < 2 | IND | IND | IND | IND | IND | IND | IND | IND | IND | IND
Hf, ppm | 3.3307 | 0.21366 | 2.9034 | 3.758 | 2.6897 | 3.9717 | 6.415% | 12.83% | 19.24% | 3.1642 | 3.4972
Ho, ppm | 0.98404 | 0.067424 | 0.84919 | 1.1189 | 0.78177 | 1.1863 | 6.852% | 13.7% | 20.56% | 0.93484 | 1.0332
In, ppm | 0.59222 | 0.043259 | 0.5057 | 0.67874 | 0.46244 | 0.72199 | 7.305% | 14.61% | 21.91% | 0.56261 | 0.62183
K, wt.% | 2.6136 | 0.10314 | 2.4073 | 2.8198 | 2.3041 | 2.923 | 3.946% | 7.893% | 11.84% | 2.4829 | 2.7442
La, ppm | 42.5476 | 1.9127 | 38.7222 | 46.373 | 36.8095 | 48.2857 | 4.495% | 8.991% | 13.49% | 40.4202 | 44.675
Li, ppm | 31.6633 | 1.7626 | 28.138 | 35.1886 | 26.3754 | 36.9512 | 5.567% | 11.13% | 16.7% | 30.0801 | 33.2465
Lu, ppm | 0.39466 | 0.023038 | 0.34859 | 0.44074 | 0.32555 | 0.46378 | 5.837% | 11.67% | 17.51% | 0.37493 | 0.4144
Mg, wt.% | 1.7221 | 0.079469 | 1.5631 | 1.881 | 1.4837 | 1.9605 | 4.615% | 9.23% | 13.84% | 1.636 | 1.8082
Mn, wt.% | 0.09486 | 0.0037303 | 0.087399 | 0.10232 | 0.083669 | 0.10605 | 3.932% | 7.865% | 11.8% | 0.090117 | 0.099603
Mo, ppm | 0.94033 | 0.089914 | 0.7605 | 1.1202 | 0.67059 | 1.2101 | 9.562% | 19.12% | 28.69% | 0.89332 | 0.98735
Na, wt.% | 0.3228 | 0.017097 | 0.2886 | 0.35699 | 0.27151 | 0.37409 | 5.296% | 10.59% | 15.89% | 0.30666 | 0.33894
Nb, ppm | 14.048 | 0.95311 | 12.1418 | 15.9542 | 11.1887 | 16.9073 | 6.785% | 13.57% | 20.35% | 13.3456 | 14.7504
Nd, ppm | 36.019 | 0.98428 | 34.0504 | 37.9875 | 33.0661 | 38.9718 | 2.733% | 5.465% | 8.198% | 34.218 | 37.8199
Ni, ppm | 36.0435 | 2.5907 | 30.8621 | 41.2248 | 28.2714 | 43.8155 | 7.188% | 14.38% | 21.56% | 34.2413 | 37.8456
P, wt.% | 0.063568 | 0.0035755 | 0.056417 | 0.070719 | 0.052842 | 0.074295 | 5.625% | 11.25% | 16.87% | 0.06039 | 0.066747
Pb, ppm | 91.9188 | 4.9659 | 81.9869 | 101.8507 | 77.021 | 106.8166 | 5.403% | 10.81% | 16.21% | 87.3229 | 96.5147
Pr, ppm | 9.6207 | 0.22029 | 9.1802 | 10.0613 | 8.9599 | 10.2816 | 2.29% | 4.579% | 6.869% | 9.1397 | 10.1018
Rb, ppm | 172.3584 | 9.3326 | 153.6933 | 191.0235 | 144.3607 | 200.3561 | 5.415% | 10.83% | 16.24% | 163.7405 | 180.9763
Re, ppb | < 2 | IND | IND | IND | IND | IND | IND | IND | IND | IND | IND
S, wt.% | 0.80433 | 0.033179 | 0.73797 | 0.87069 | 0.70479 | 0.90387 | 4.125% | 8.25% | 12.38% | 0.76411 | 0.84454
Sb, ppm | 1.3321 | 0.092527 | 1.147 | 1.5171 | 1.0545 | 1.6097 | 6.946% | 13.89% | 20.84% | 1.2655 | 1.3987
Sc, ppm | 13.1978 | 0.8676 | 11.4626 | 14.933 | 10.595 | 15.8006 | 6.574% | 13.15% | 19.72% | 12.5379 | 13.8576
Se, ppm | 7.857 | 1.2888 | 5.2795 | 10.4345 | 3.9908 | 11.7233 | 16.4% | 32.81% | 49.21% | 7.4642 | 8.2499
Sm, ppm | 6.7417 | 0.33953 | 6.0626 | 7.4207 | 5.7231 | 7.7602 | 5.036% | 10.07% | 15.11% | 6.4046 | 7.0787
Sn, ppm | 13.6341 | 0.86752 | 11.899 | 15.3691 | 11.0315 | 16.2366 | 6.363% | 12.73% | 19.09% | 12.9524 | 14.3158
Sr, ppm | 40.3504 | 1.2104 | 37.9297 | 42.7712 | 36.7194 | 43.9815 | 3% | 5.999% | 8.999% | 38.3329 | 42.368
Ta, ppm | 1.1113 | 0.14655 | 0.81815 | 1.4044 | 0.6716 | 1.5509 | 13.19% | 26.38% | 39.56% | 1.0557 | 1.1668
Tb, ppm | 0.86017 | 0.062826 | 0.73452 | 0.98582 | 0.67169 | 1.0486 | 7.304% | 14.61% | 21.91% | 0.81716 | 0.90318
Te, ppm | < 0.05 | IND | IND | IND | IND | IND | IND | IND | IND | IND | IND
Th, ppm | 16.5903 | 1.1396 | 14.3111 | 18.8694 | 13.1716 | 20.009 | 6.869% | 13.74% | 20.61% | 15.7608 | 17.4198
Ti, wt.% | 0.40152 | 0.020276 | 0.36097 | 0.44207 | 0.34069 | 0.46235 | 5.05% | 10.1% | 15.15% | 0.38144 | 0.4216
Tl, ppm | 0.90112 | 0.053234 | 0.79465 | 1.0076 | 0.74142 | 1.0608 | 5.908% | 11.82% | 17.72% | 0.85606 | 0.94618
Tm, ppm | 0.40105 | 0.021294 | 0.35846 | 0.44364 | 0.33717 | 0.46493 | 5.31% | 10.62% | 15.93% | 0.381 | 0.4211
U, ppm | 3.0577 | 0.18123 | 2.6953 | 3.4202 | 2.5141 | 3.6014 | 5.927% | 11.85% | 17.78% | 2.9049 | 3.2106
V, ppm | 92.3972 | 6.0712 | 80.2547 | 104.5396 | 74.1834 | 110.6109 | 6.571% | 13.14% | 19.71% | 87.7773 | 97.017
W, ppm | 5.4085 | 0.54538 | 4.3177 | 6.4992 | 3.7723 | 7.0446 | 10.08% | 20.17% | 30.25% | 5.1381 | 5.6789
Y, ppm | 26.4208 | 1.5201 | 23.3807 | 29.4609 | 21.8606 | 30.981 | 5.753% | 11.51% | 17.26% | 25.0998 | 27.7419
Yb, ppm | 2.5798 | 0.13008 | 2.3196 | 2.8399 | 2.1895 | 2.97 | 5.042% | 10.08% | 15.13% | 2.4508 | 2.7088
Zn, ppm | 380.0463 | 14.7731 | 350.5001 | 409.5925 | 335.727 | 424.3656 | 3.887% | 7.774% | 11.66% | 361.044 | 399.0486
Zr, ppm | 108.9533 | 6.8361 | 95.2811 | 122.6256 | 88.4449 | 129.4617 | 6.274% | 12.55% | 18.82% | 103.5057 | 114.401
Aqua Regia Digestion
Ag, ppm | 1.9186 | 0.16545 | 1.5877 | 2.2496 | 1.4223 | 2.415 | 8.623% | 17.25% | 25.87% | 1.8227 | 2.0146
Al, wt.% | 2.7609 | 0.14191 | 2.4771 | 3.0447 | 2.3352 | 3.1867 | 5.14% | 10.28% | 15.42% | 2.6229 | 2.899
As, ppm | 7.8038 | 0.78741 | 6.229 | 9.3787 | 5.4416 | 10.1661 | 10.09% | 20.18% | 30.27% | 7.4136 | 8.194
Au, ppb | < 5 | IND | IND | IND | IND | IND | IND | IND | IND | IND | IND
Ba, ppm | 55.4622 | 3.6768 | 48.1085 | 62.8159 | 44.4317 | 66.4928 | 6.629% | 13.26% | 19.89% | 52.6891 | 58.2353
Be, ppm | 0.5983 | 0.094077 | 0.41014 | 0.78645 | 0.31607 | 0.88053 | 15.72% | 31.45% | 47.17% | 0.56838 | 0.62821
Bi, ppm | 25.6895 | 2.743 | 20.2035 | 31.1756 | 17.4605 | 33.9186 | 10.68% | 21.36% | 32.03% | 24.4051 | 26.974
Ca, wt.% | 0.31818 | 0.020068 | 0.27805 | 0.35832 | 0.25798 | 0.37839 | 6.307% | 12.61% | 18.92% | 0.30227 | 0.33409
Cd, ppm | 0.46179 | 0.039751 | 0.38229 | 0.5413 | 0.34254 | 0.58105 | 8.608% | 17.22% | 25.82% | 0.4387 | 0.48488
Ce, ppm | 59.5518 | 8.1017 | 43.3484 | 75.7551 | 35.2467 | 83.8568 | 13.6% | 27.21% | 40.81% | 56.5742 | 62.5294
Co, ppm | 22.746 | 1.3917 | 19.9627 | 25.5293 | 18.571 | 26.9209 | 6.118% | 12.24% | 18.35% | 21.6087 | 23.8833
Cr, ppm | 38.347 | 1.5532 | 35.2406 | 41.4534 | 33.6873 | 43.0066 | 4.05% | 8.101% | 12.15% | 36.4296 | 40.2643
Cs, ppm | 1.6014 | 0.25146 | 1.0985 | 2.1043 | 0.84704 | 2.3558 | 15.7% | 31.4% | 47.11% | 1.5213 | 1.6815
Cu, wt.% | 0.51575 | 0.02331 | 0.46913 | 0.56237 | 0.44582 | 0.58568 | 4.52% | 9.039% | 13.56% | 0.48997 | 0.54154
Dy, ppm | < 5 | IND | IND | IND | IND | IND | IND | IND | IND | IND | IND
Er, ppm | < 3 | IND | IND | IND | IND | IND | IND | IND | IND | IND | IND
Eu, ppm | < 1.5 | IND | IND | IND | IND | IND | IND | IND | IND | IND | IND
Fe, wt.% | 5.8812 | 0.2099 | 5.4614 | 6.301 | 5.2515 | 6.5109 | 3.569% | 7.138% | 10.71% | 5.5871 | 6.1753
Ga, ppm | 7.8847 | 0.4137 | 7.0573 | 8.7121 | 6.6436 | 9.1258 | 5.247% | 10.49% | 15.74% | 7.4905 | 8.279
Gd, ppm | 4.0217 | 0.80811 | 2.4055 | 5.6379 | 1.5974 | 6.446 | 20.09% | 40.19% | 60.28% | 3.8206 | 4.2228
Ge, ppm | < 0.2 | IND | IND | IND | IND | IND | IND | IND | IND | IND | IND
Hf, ppm | 0.62417 | 0.10157 | 0.42103 | 0.8273 | 0.31946 | 0.92887 | 16.27% | 32.54% | 48.82% | 0.59296 | 0.65538
Hg, ppm | < 0.05 | IND | IND | IND | IND | IND | IND | IND | IND | IND | IND
Ho, ppm | < 0.8 | IND | IND | IND | IND | IND | IND | IND | IND | IND | IND
In, ppm | 0.50318 | 0.022354 | 0.45847 | 0.54788 | 0.43611 | 0.57024 | 4.443% | 8.885% | 13.33% | 0.47802 | 0.52834
K, wt.% | 0.3253 | 0.050215 | 0.22486 | 0.42573 | 0.17465 | 0.47594 | 15.44% | 30.87% | 46.31% | 0.30903 | 0.34156
La, ppm | 30.247 | 3.178 | 23.891 | 36.603 | 20.7129 | 39.781 | 10.51% | 21.01% | 31.52% | 28.7346 | 31.7593
Li, ppm | 23.417 | 1.2945 | 20.8281 | 26.0059 | 19.5337 | 27.3004 | 5.528% | 11.06% | 16.58% | 22.2462 | 24.5879
Lu, ppm | < 0.3 | IND | IND | IND | IND | IND | IND | IND | IND | IND | IND
Mg, wt.% | 1.4523 | 0.064821 | 1.3227 | 1.582 | 1.2579 | 1.6468 | 4.463% | 8.926% | 13.39% | 1.3797 | 1.525
Mn, wt.% | 0.084372 | 0.003728 | 0.076916 | 0.091828 | 0.073188 | 0.095556 | 4.418% | 8.837% | 13.26% | 0.080154 | 0.088591
Mo, ppm | 0.85365 | 0.10418 | 0.64529 | 1.062 | 0.5411 | 1.1662 | 12.2% | 24.41% | 36.61% | 0.81097 | 0.89634
Na, wt.% | < 0.03 | IND | IND | IND | IND | IND | IND | IND | IND | IND | IND
Nb, ppm | < 0.5 | IND | IND | IND | IND | IND | IND | IND | IND | IND | IND
Nd, ppm | 25.3099 | 4.6746 | 15.9607 | 34.6591 | 11.2861 | 39.3336 | 18.47% | 36.94% | 55.41% | 24.0444 | 26.5754
Ni, ppm | 32.6198 | 1.2897 | 30.0404 | 35.1992 | 28.7507 | 36.4889 | 3.954% | 7.907% | 11.86% | 30.9888 | 34.2508
P, wt.% | 0.061602 | 0.0040112 | 0.05358 | 0.069625 | 0.049569 | 0.073636 | 6.511% | 13.02% | 19.53% | 0.058522 | 0.064683
Pb, ppm | 92.3804 | 4.1589 | 84.0627 | 100.6982 | 79.9039 | 104.857 | 4.502% | 9.004% | 13.51% | 87.7614 | 96.9995
Pr, ppm | 6.7523 | 1.1289 | 4.4946 | 9.0101 | 3.3657 | 10.1389 | 16.72% | 33.44% | 50.15% | 6.4147 | 7.0899
Rb, ppm | 20.3056 | 2.9554 | 14.3948 | 26.2165 | 11.4394 | 29.1719 | 14.55% | 29.11% | 43.66% | 19.2904 | 21.3209
Re, ppb | < 1 | IND | IND | IND | IND | IND | IND | IND | IND | IND | IND
S, wt.% | 0.80981 | 0.039538 | 0.73074 | 0.88889 | 0.6912 | 0.92843 | 4.882% | 9.765% | 14.65% | 0.76932 | 0.8503
Sb, ppm | 0.60048 | 0.093523 | 0.41343 | 0.78752 | 0.31991 | 0.88105 | 15.57% | 31.15% | 46.72% | 0.57045 | 0.6305
Sc, ppm | 3.1519 | 0.41609 | 2.3198 | 3.9841 | 1.9037 | 4.4002 | 13.2% | 26.4% | 39.6% | 2.9943 | 3.3095
Se, ppm | 7.3194 | 0.81269 | 5.694 | 8.9448 | 4.8813 | 9.7575 | 11.1% | 22.21% | 33.31% | 6.9534 | 7.6854
Sm, ppm | 4.379 | 0.75523 | 2.8686 | 5.8895 | 2.1133 | 6.6448 | 17.25% | 34.49% | 51.74% | 4.1601 | 4.598
Sn, ppm | 6.7208 | 0.58011 | 5.5606 | 7.881 | 4.9805 | 8.4612 | 8.632% | 17.26% | 25.89% | 6.3848 | 7.0569
Sr, ppm | 12.954 | 0.71607 | 11.5219 | 14.3862 | 10.8058 | 15.1022 | 5.528% | 11.06% | 16.58% | 12.3063 | 13.6017
Ta, ppm | < 0.05 | IND | IND | IND | IND | IND | IND | IND | IND | IND | IND
Tb, ppm | 0.50865 | 0.078353 | 0.35194 | 0.66535 | 0.27359 | 0.7437 | 15.4% | 30.81% | 46.21% | 0.48321 | 0.53408
Te, ppm | < 0.05 | IND | IND | IND | IND | IND | IND | IND | IND | IND | IND
Th, ppm | 14.6175 | 0.84522 | 12.9271 | 16.308 | 12.0818 | 17.1532 | 5.782% | 11.56% | 17.35% | 13.8866 | 15.3484
Ti, wt.% | < 0.2 | IND | IND | IND | IND | IND | IND | IND | IND | IND | IND
Tl, ppm | 0.12956 | 0.024151 | 0.081259 | 0.17786 | 0.057108 | 0.20201 | 18.64% | 37.28% | 55.92% | 0.12308 | 0.13604
Tm, ppm | < 0.4 | IND | IND | IND | IND | IND | IND | IND | IND | IND | IND
U, ppm | 1.8699 | 0.22124 | 1.4274 | 2.3123 | 1.2061 | 2.5336 | 11.83% | 23.66% | 35.5% | 1.7764 | 1.9634
V, ppm | 29.1185 | 2.3504 | 24.4177 | 33.8193 | 22.0673 | 36.1697 | 8.072% | 16.14% | 24.22% | 27.6626 | 30.5744
W, ppm | 2.2594 | 0.37697 | 1.5055 | 3.0134 | 1.1285 | 3.3904 | 16.68% | 33.37% | 50.05% | 2.1465 | 2.3724
Y, ppm | 13.5624 | 2.5446 | 8.4731 | 18.6516 | 5.9285 | 21.1963 | 18.76% | 37.52% | 56.29% | 12.8842 | 14.2405
Yb, ppm | < 2 | IND | IND | IND | IND | IND | IND | IND | IND | IND | IND
Zn, ppm | 370.4994 | 15.7737 | 338.952 | 402.0468 | 323.1784 | 417.8205 | 4.257% | 8.515% | 12.77% | 351.9744 | 389.0244
Zr, ppm | 22.2204 | 3.0624 | 16.0957 | 28.3452 | 13.0333 | 31.4075 | 13.78% | 27.56% | 41.35% | 21.1094 | 23.3314
Peroxide Fusion ICP
Al, wt.% | 7.5333 | 0.34271 | 6.8479 | 8.2188 | 6.5052 | 8.5615 | 4.549% | 9.098% | 13.65% | 7.1567 | 7.91
As, ppm | < 10 | IND | IND | IND | IND | IND | IND | IND | IND | IND | IND
Ba, ppm | 458.807 | 14.2528 | 430.3014 | 487.3126 | 416.0487 | 501.5654 | 3.106% | 6.213% | 9.319% | 435.8667 | 481.7474
Be, ppm | < 3 | IND | IND | IND | IND | IND | IND | IND | IND | IND | IND
Bi, ppm | 29.2932 | 4.6998 | 19.8937 | 38.6928 | 15.1939 | 43.3926 | 16.04% | 32.09% | 48.13% | 27.8286 | 30.7579
Ca, wt.% | 0.49795 | 0.054591 | 0.38877 | 0.60714 | 0.33418 | 0.66173 | 10.96% | 21.93% | 32.89% | 0.47306 | 0.52285
Cd, ppm | < 1 | IND | IND | IND | IND | IND | IND | IND | IND | IND | IND
Ce, ppm | 85.0075 | 4.929 | 75.1495 | 94.8655 | 70.2206 | 99.7944 | 5.798% | 11.6% | 17.39% | 80.7571 | 89.2579
Co, ppm | 24.4235 | 1.9908 | 20.4419 | 28.4051 | 18.4511 | 30.3959 | 8.151% | 16.3% | 24.45% | 23.2023 | 25.6446
Cr, ppm | 89.2145 | 11.6332 | 65.9481 | 112.4809 | 54.3148 | 124.1141 | 13.04% | 26.08% | 39.12% | 84.7538 | 93.6752
Cs, ppm | 6.9957 | 0.19493 | 6.6059 | 7.3856 | 6.4109 | 7.5805 | 2.786% | 5.573% | 8.359% | 6.6459 | 7.3455
Cu, wt.% | 0.5199 | 0.030387 | 0.45912 | 0.58067 | 0.42874 | 0.61106 | 5.845% | 11.69% | 17.53% | 0.4939 | 0.54589
Dy, ppm | 5.3103 | 0.20687 | 4.8966 | 5.7241 | 4.6897 | 5.931 | 3.896% | 7.791% | 11.69% | 5.0448 | 5.5758
Er, ppm | 3.1398 | 0.32754 | 2.4848 | 3.7949 | 2.1572 | 4.1224 | 10.43% | 20.86% | 31.3% | 2.9828 | 3.2968
Eu, ppm | 1.4008 | 0.085292 | 1.2302 | 1.5713 | 1.1449 | 1.6566 | 6.089% | 12.18% | 18.27% | 1.3307 | 1.4708
Fe, wt.% | 6.6628 | 0.22193 | 6.2189 | 7.1066 | 5.997 | 7.3285 | 3.331% | 6.662% | 9.993% | 6.3296 | 6.9959
Ga, ppm | 20.9161 | 1.5904 | 17.7352 | 24.0969 | 16.1448 | 25.6874 | 7.604% | 15.21% | 22.81% | 19.8703 | 21.9619
Gd, ppm | 6.3218 | 0.52195 | 5.2779 | 7.3657 | 4.7559 | 7.8876 | 8.256% | 16.51% | 24.77% | 6.0057 | 6.6379
Hf, ppm | 5.294 | 0.61238 | 4.0692 | 6.5188 | 3.4569 | 7.1311 | 11.57% | 23.13% | 34.7% | 5.0293 | 5.5587
Ho, ppm | 1.1055 | 0.096636 | 0.91225 | 1.2988 | 0.81561 | 1.3954 | 8.741% | 17.48% | 26.22% | 1.0502 | 1.1608
In, ppm | 0.61831 | 0.048827 | 0.52065 | 0.71596 | 0.47183 | 0.76479 | 7.897% | 15.79% | 23.69% | 0.58739 | 0.64922
K, wt.% | 2.6875 | 0.10832 | 2.4708 | 2.9041 | 2.3625 | 3.0125 | 4.031% | 8.061% | 12.09% | 2.5531 | 2.8219
La, ppm | 43.6856 | 2.4854 | 38.7148 | 48.6563 | 36.2294 | 51.1417 | 5.689% | 11.38% | 17.07% | 41.5013 | 45.8698
Li, ppm | 31.2192 | 2.4971 | 26.2251 | 36.2133 | 23.728 | 38.7104 | 7.998% | 16% | 24% | 29.6582 | 32.7802
Lu, ppm | 0.4475 | 0.053794 | 0.33991 | 0.55509 | 0.28612 | 0.60888 | 12.02% | 24.04% | 36.06% | 0.42512 | 0.46987
Mg, wt.% | 1.757 | 0.066583 | 1.6238 | 1.8902 | 1.5573 | 1.9567 | 3.79% | 7.579% | 11.37% | 1.6691 | 1.8449
Mn, wt.% | 0.097575 | 0.0052638 | 0.087047 | 0.1081 | 0.081784 | 0.11337 | 5.395% | 10.79% | 16.18% | 0.092696 | 0.10245
Mo, ppm | < 1 | IND | IND | IND | IND | IND | IND | IND | IND | IND | IND
Nb, ppm | 14.8436 | 1.2048 | 12.434 | 17.2533 | 11.2291 | 18.4581 | 8.117% | 16.23% | 24.35% | 14.1014 | 15.5858
Nd, ppm | 36.8838 | 0.76963 | 35.3445 | 38.4231 | 34.5749 | 39.1927 | 2.087% | 4.173% | 6.26% | 35.0396 | 38.728
Ni, ppm | 38.5017 | 5.6975 | 27.1066 | 49.8967 | 21.4091 | 55.5943 | 14.8% | 29.6% | 44.39% | 36.5766 | 40.4268
P, wt.% | 0.062381 | 0.0054084 | 0.051564 | 0.073198 | 0.046156 | 0.078606 | 8.67% | 17.34% | 26.01% | 0.059262 | 0.0655
Pb, ppm | 96.0007 | 6.9791 | 82.0426 | 109.9588 | 75.0635 | 116.9379 | 7.27% | 14.54% | 21.81% | 91.2006 | 100.8007
Pr, ppm | 10.0522 | 0.31767 | 9.4169 | 10.6875 | 9.0992 | 11.0052 | 3.16% | 6.32% | 9.481% | 9.5496 | 10.5548
Rb, ppm | 172.8886 | 3.953 | 164.9826 | 180.7946 | 161.0296 | 184.7477 | 2.286% | 4.573% | 6.859% | 164.2442 | 181.533
S, wt.% | 0.82129 | 0.045124 | 0.73104 | 0.91153 | 0.68591 | 0.95666 | 5.494% | 10.99% | 16.48% | 0.78022 | 0.86235
Sb, ppm | < 1.8 | IND | IND | IND | IND | IND | IND | IND | IND | IND | IND
Si, wt.% | 29.2513 | 0.59589 | 28.0596 | 30.4431 | 27.4637 | 31.039 | 2.037% | 4.074% | 6.111% | 27.7888 | 30.7139
Sm, ppm | 6.8442 | 0.29876 | 6.2466 | 7.4417 | 5.9479 | 7.7404 | 4.365% | 8.73% | 13.1% | 6.502 | 7.1864
Sn, ppm | 16.6886 | 2.7889 | 11.1109 | 22.2664 | 8.322 | 25.0553 | 16.71% | 33.42% | 50.13% | 15.8542 | 17.5231
Sr, ppm | 40.4496 | 2.2272 | 35.9951 | 44.904 | 33.7679 | 47.1313 | 5.506% | 11.01% | 16.52% | 38.4271 | 42.472
Ta, ppm | 1.2965 | 0.17091 | 0.95472 | 1.6383 | 0.78382 | 1.8093 | 13.18% | 26.36% | 39.55% | 1.2317 | 1.3614
Tb, ppm | 0.95921 | 0.082449 | 0.79431 | 1.1241 | 0.71186 | 1.2066 | 8.596% | 17.19% | 25.79% | 0.91125 | 1.0072
Th, ppm | 16.9235 | 1.1561 | 14.6113 | 19.2357 | 13.4552 | 20.3918 | 6.831% | 13.66% | 20.49% | 16.0773 | 17.7697
Ti, wt.% | 0.40821 | 0.02248 | 0.36325 | 0.45317 | 0.34077 | 0.47565 | 5.507% | 11.01% | 16.52% | 0.3878 | 0.42862
Tl, ppm | 0.95675 | 0.094212 | 0.76833 | 1.1452 | 0.67412 | 1.2394 | 9.847% | 19.69% | 29.54% | 0.90891 | 1.0046
Tm, ppm | 0.45494 | 0.048598 | 0.35774 | 0.55214 | 0.30915 | 0.60074 | 10.68% | 21.36% | 32.05% | 0.43219 | 0.47769
U, ppm | 3.2958 | 0.17351 | 2.9488 | 3.6428 | 2.7752 | 3.8163 | 5.265% | 10.53% | 15.79% | 3.131 | 3.4606
V, ppm | 93.8496 | 4.188 | 85.4736 | 102.2256 | 81.2856 | 106.4136 | 4.462% | 8.925% | 13.39% | 89.1572 | 98.5421
W, ppm | 5.2099 | 0.99376 | 3.2224 | 7.1974 | 2.2286 | 8.1912 | 19.07% | 38.15% | 57.22% | 4.9494 | 5.4704
Y, ppm | 28.3775 | 1.4776 | 25.4223 | 31.3327 | 23.9446 | 32.8104 | 5.207% | 10.41% | 15.62% | 26.9586 | 29.7964
Yb, ppm | 2.7402 | 0.17277 | 2.3947 | 3.0858 | 2.2219 | 3.2585 | 6.305% | 12.61% | 18.91% | 2.6032 | 2.8773
Zn, ppm | 388.7391 | 14.0215 | 360.696 | 416.7821 | 346.6745 | 430.8036 | 3.607% | 7.214% | 10.82% | 369.3021 | 408.176

## 4-Acid
| Analytical results for Ag in OREAS 924 (Certified Value 1.99 ppm) | [21 empty] | Certified
Ag | Round | Replicate | Lab | Lab | Lab | Lab | Lab | Lab | Lab | Lab | Lab | Lab | Lab | Lab | Lab | Lab | Lab | Lab | Lab | Lab | Lab |  | 1
| No | No | 01 | 02 | 03 | 04 | 05 | 06 | 07 | 09 | 10 | 11 | 13 | 14 | 15 | 16 | 17 | 18 | 19 | 21 | 22 |  | ppm
|  |  | 4A*MS | 4A*MS | 4A*MS | 4A*OES | 4A*OES | 4A*MS | 4A*MS | 4A*MS | 4A*MS | 4A*OES | 4A*OES/MS | 4A*MS | 4A*OES | 4A*OES/MS | 4A*OES | 4A*OES | 4A*OES | 4A*OES/MS | 4A*MS |  | 2
2
| 1 | 1 | 1.8 | 1.3 | 1.96 | 2.1 | 1.7 | 2.1 | 1.77 | 2 | 1.75 | 2.2 | 2.1406 | 3.35 | 2 | 1.67 | < 1 | 2.6 | 2.6 | 1.92 | 1.87 |  | 1
| 1 | 2 | 1.8 | 1.3 | 1.74 | 2 | 1.7 | 2 | 2.11 | 2 | 2.46 | 2.2 | 1.9974 | 2.12 | 2.2 | 1.611 | < 1 | 1.9 | 2.7 | 2.11 | 1.84 |  | 8
| 1 | 3 | 1.9 | 1.6 | 2.77 | 2.5 | 2 | 1.92 | 2.87 | 2 | 2.33 | 2.1 | 1.8 | 2.79 | 2.2 | 1.489 | < 1 | 1.9 | 2.3 | 2.1 | 1.91 |  | 16
| 1 | 4 | 1.9 | 1.7 | 1.86 | 1.9 | 2.1 | 1.76 | 1.89 | 2.5 | 1.73 | 1.9 | 2.1 | 2.22 | 2.4 | 1.487 | < 1 | 2.2 | 2.1 | 1.56 | 2.02 |  | 1.9932
| 1 | 5 | 1.8 | 1.7 | 1.94 | 2.2 | 2.3 | 1.84 | 2.13 | 2 | 1.99 | 2 | 1.9 | 1.94 | 2.2 | 1.667 | < 1 | 1.8 | 2.8 | 1.75 | 2.01 |  | 7
| 1 | 6 | 1.9 | 1.7 | 1.97 | 4.2 | 1.8 | 1.75 | 1.79 | 2 | 13.47 | 3.3 | 2.14 | 2.25 | 2.1 | 1.72 | 1 | 2.1 | 2.9 | 2.06 | 1.91
| Mean |  | 1.85 | 1.55 | 2.04 | 2.4833 | 1.9333 | 1.895 | 2.0933 | 2.0833 | 3.955 | 2.2833 | 2.013 | 2.445 | 2.1833 | 1.6073 | 1 | 2.0833 | 2.5667 | 1.9167 | 1.9267
| Median |  | 1.85 | 1.65 | 1.95 | 2.15 | 1.9 | 1.88 | 2 | 2 | 2.16 | 2.15 | 2.0487 | 2.235 | 2.2 | 1.639 | 1 | 2 | 2.65 | 1.99 | 1.91
| Std Dev. |  | 0.054772 | 0.19748 | 0.36786 | 0.86583 | 0.24221 | 0.13853 | 0.41054 | 0.20412 | 4.6709 | 0.51153 | 0.14025 | 0.52675 | 0.13292 | 0.098668 |  | 0.29269 | 0.30768 | 0.22205 | 0.073394
| Rel.Std.Dev. |  | 2.961% | 12.74% | 18.03% | 34.87% | 12.53% | 7.31% | 19.61% | 9.798% | 118.1% | 22.4% | 6.967% | 21.54% | 6.088% | 6.139% |  | 14.05% | 11.99% | 11.59% | 3.809%
| PDM3 |  | -7.186% | -22.24% | 2.346% | 24.59% | -3.005% | -4.929% | 5.022% | 4.52% | 98.42% | 14.55% | 0.991% | 22.66% | 9.537% | -19.36% | -49.83% | 4.52% | 28.77% | -3.842% | -3.34%
| Z-Score (Absolute) |  | 0.52 | 2.3 | 0.26 | 1.19 | 0.03 | 0.25 | 0 | 0.37 | 0.67 | 0.84 | 0.44 | 3 | 1.45 | 1.96 | 5.55 | 0.86 | 3.72 | 0.13 | 0.07
| Analytical results for Al in OREAS 924 (Certified Value 7.49 wt.%) | [21 empty] | Certified
Al | Round | Replicate | Lab | Lab | Lab | Lab | Lab | Lab | Lab | Lab | Lab | Lab | Lab | Lab | Lab | Lab | Lab | Lab | Lab | Lab |  |  | 1
| No | No | 01 | 02 | 03 | 04 | 05 | 06 | 07 | 09 | 11 | 13 | 14 | 15 | 16 | 17 | 18 | 19 | 21 | 22 |  |  | wt.%
|  |  | 4A*OES | 4A*OES | 4A*OES | 4A*OES | 4A*OES | 4A*MS | 4A*MS | 4A*OES | 4A*OES | 4A*OES/MS | 4A*OES | 4A*OES | 4A*OES/MS | 4A*OES | 4A*MS | 4A*OES | 4A*OES/MS | 4A*MS |  |  | 2
3
| 1 | 1 | 7.74 | 6.91 | 7.7879 | 8.16 | 6.86 | 7.48 | 7.32 | 7.57 | 7.14 | 7.573 | 7.65 | 5.67 | 7.017 | 4.35 | 8.79 | 8.03 | 7.68 | 7.12 |  |  | 1
| 1 | 2 | 7.76 | 6.61 | 7.4835 | 8.03 | 7.53 | 7.58 | 7.45 | 7.68 | 7.45 | 7.6831 | 7.53 | 5.42 | 6.795 | 5.28 | 7.41 | 8.08 | 7.45 | 7.4 |  |  | 0
| 1 | 3 | 7.65 | 6.91 | 7.7535 | 8.11 | 7.62 | 7.6 | 7.3 | 7.62 | 7.57 | 7.7636 | 7.49 | 5.5 | 7.034 | 3.44 | 7.24 | 7.96 | 7.46 | 7.16 |  |  | 16
| 1 | 4 | 7.9 | 6.83 | 7.7392 | 7.99 | 7 | 7.16 | 7.29 | 7.61 | 7.52 | 7.8621 | 7.48 | 5.52 | 7.156 | 4.35 | 7.16 | 7.94 | 7.43 | 7.24 |  |  | 7.4885
| 1 | 5 | 7.83 | 6.83 | 7.7668 | 8.12 | 7.26 | 7.3 | 7.06 | 7.7 | 7.68 | 7.7769 | 7.36 | 5.43 | 6.971 | 3.44 | 7 | 7.96 | 7.5 | 7.41 |  |  | 8
| 1 | 6 | 7.87 | 6.76 | 7.8108 | 7.94 | 7.27 | 7.54 | 7.16 | 7.69 | 7.61 | 7.7358 | 7.32 | 5.47 | 7.137 | 3.64 | 7.47 | 7.99 | 7.51 | 7.08
| Mean |  | 7.7917 | 6.8083 | 7.7236 | 8.0583 | 7.2567 | 7.4433 | 7.2633 | 7.645 | 7.495 | 7.7324 | 7.4717 | 5.5017 | 7.0183 | 4.0833 | 7.5117 | 7.9933 | 7.505 | 7.235
| Median |  | 7.795 | 6.83 | 7.7602 | 8.07 | 7.265 | 7.51 | 7.295 | 7.65 | 7.545 | 7.7497 | 7.485 | 5.485 | 7.0255 | 3.995 | 7.325 | 7.975 | 7.48 | 7.2
| Std Dev. |  | 0.092826 | 0.1125 | 0.12032 | 0.085186 | 0.2933 | 0.17592 | 0.13574 | 0.05244 | 0.19066 | 0.097579 | 0.11923 | 0.091086 | 0.13069 | 0.72091 | 0.64892 | 0.052789 | 0.09094 | 0.14195
| Rel.Std.Dev. |  | 1.191% | 1.652% | 1.558% | 1.057% | 4.042% | 2.363% | 1.869% | 0.6859% | 2.544% | 1.262% | 1.596% | 1.656% | 1.862% | 17.65% | 8.639% | 0.6604% | 1.212% | 1.962%
| PDM3 |  | 4.048% | -9.083% | 3.14% | 7.609% | -3.096% | -0.6032% | -3.007% | 2.09% | 0.08674% | 3.257% | -0.2248% | -26.53% | -6.279% | -45.47% | 0.3093% | 6.741% | 0.2203% | -3.385%
| Z-Score (Absolute) |  | 0.91 | 1.76 | 0.85 | 1.63 | 0.54 | 0.04 | 0.53 | 0.51 | 0.29 | 0.75 | 0.04 | 5.39 | 1.19 | 9.15 | 0.55 | 1.45 | 0.13 | 0.6
| Analytical results for As in OREAS 924 (Certified Value 8.49 ppm) | [21 empty] | Certified
As | Round | Replicate | Lab | Lab | Lab | Lab | Lab | Lab | Lab | Lab | Lab | Lab | Lab | Lab | Lab | Lab | Lab | Lab | Lab | Lab | Lab |  | 1
| No | No | 01 | 02 | 03 | 04 | 05 | 06 | 07 | 09 | 10 | 11 | 13 | 14 | 15 | 16 | 17 | 18 | 19 | 21 | 22 |  | ppm
|  |  | 4A*MS | 4A*MS | 4A*MS | 4A*MS | 4A*MS | 4A*MS | 4A*MS | 4A*MS | 4A*MS | 4A*OES | 4A*OES/MS | 4A*MS | 4A*OES | 4A*OES/MS | 4A*OES | 4A*MS | 4A*MS | 4A*OES/MS | 4A*MS |  | 2
2
| 1 | 1 | 9 | 17 | 7.4 | 8.8 | 8.9 | 7.8 | 7.4 | 8 | 7.7 | 6 | 9.5102 | 9.1 | 9 | 10.189 | 5 | 9 | 8 | 10 | 8 |  | 1
| 1 | 2 | 9 | 17 | 8.2 | 10 | 8.3 | 8.4 | 7.5 | 8 | 8.1 | 5 | 9.0084 | 9.6 | 9 | 8.037 | 13 | 7.5 | 9 | 9 | 9.1 |  | 0
| 1 | 3 | 9 | 17 | 6.8 | 9.1 | 9.3 | 9.1 | 7.7 | 8 | 7.2 | 8 | 9.4938 | 9.3 | 10 | 9.071 | 10 | 6.6 | 8 | 9 | 7.7 |  | 16
| 1 | 4 | 9 | 17 | 9.2 | 10.6 | 8 | 9.1 | 8.5 | 8 | 7.6 | 5 | 9.2672 | 8.2 | 9 | 9.152 | 6 | 5.7 | 7 | 9 | 7.3 |  | 8.4878
| 1 | 5 | 9 | 17 | 8.1 | 8.8 | 8.2 | 8.6 | 8.6 | 8 | 6.9 | < 5 | 9.3575 | 8.1 | 8 | 9.924 | 11 | 6.6 | 8 | 8 | 8.7 |  | 9
| 1 | 6 | 9 | 17 | 8.8 | 8.6 | 8.8 | 8.5 | 7.6 | 8 | 7.4 | 6 | 9.0264 | 8.9 | 9 | 9.421 | 12 | 5.7 | 8 | 10 | 7.8
| Mean |  | 9 | 17 | 8.0833 | 9.3167 | 8.5833 | 8.5833 | 7.8833 | 8 | 7.4833 | 6 | 9.2773 | 8.8667 | 9 | 9.299 | 9.5 | 6.85 | 8 | 9.1667 | 8.1
| Median |  | 9 | 17 | 8.15 | 8.95 | 8.55 | 8.55 | 7.65 | 8 | 7.5 | 6 | 9.3123 | 9 | 9 | 9.2865 | 10.5 | 6.6 | 8 | 9 | 7.9
| Std Dev. |  | 0 | 0 | 0.88185 | 0.80104 | 0.49565 | 0.48751 | 0.52694 | 0 | 0.41673 | 1.2247 | 0.22044 | 0.60222 | 0.63246 | 0.75682 | 3.2711 | 1.2502 | 0.63246 | 0.75277 | 0.67231
| Rel.Std.Dev. |  | 0% | 0% | 10.91% | 8.598% | 5.775% | 5.68% | 6.684% | 0% | 5.569% | 20.41% | 2.376% | 6.792% | 7.027% | 8.139% | 34.43% | 18.25% | 7.906% | 8.212% | 8.3%
| PDM3 |  | 6.034% | 100.3% | -4.765% | 9.765% | 1.125% | 1.125% | -7.122% | -5.747% | -11.83% | -29.31% | 9.301% | 4.463% | 6.034% | 9.557% | 11.93% | -19.3% | -5.747% | 7.998% | -4.569%
| Z-Score (Absolute) |  | 0.48 | 9.73 | 0.58 | 0.85 | 0 | 0 | 0.81 | 0.67 | 1.27 | 2.99 | 0.8 | 0.33 | 0.48 | 0.83 | 0.25 | 2 | 0.67 | 0.67 | 0.56
| Analytical results for B in OREAS 924 (Indicative Value 7.58 ppm) | [21 empty] | Indicative
B | Round | Replicate | 01: Lab |  | 1
| No | No | 01: 15 |  | ppm
|  |  | 01: 4A*OES |  | 2
2
| 1 | 1 | 01: 6 |  | 1
| 1 | 2 | 01: 8 |  | 1
| 1 | 3 | 01: 10 |  | 16
| 1 | 4 | 01: 11 |  | 7.5833
| 1 | 5 | 01: < 5 |  | 7
| 1 | 6 | 01: 8
| Mean |  | 01: 8.6
| Median |  | 01: 8
| Std Dev. |  | 01: 1.9494
| Rel.Std.Dev. |  | 01: 22.67%
| PDM3 |  | 01: 13.41%
Z-Score (Absolute) | bar: 01
| Analytical results for Ba in OREAS 924 (Certified Value 442 ppm) | [21 empty] | Certified
Ba | Round | Replicate | Lab | Lab | Lab | Lab | Lab | Lab | Lab | Lab | Lab | Lab | Lab | Lab | Lab | Lab | Lab | Lab | Lab | Lab |  |  | 1
| No | No | 01 | 02 | 03 | 04 | 05 | 06 | 07 | 09 | 11 | 13 | 14 | 15 | 16 | 17 | 18 | 19 | 21 | 22 |  |  | ppm
|  |  | 4A*MS | 4A*OES | 4A*MS | 4A*OES | 4A*MS | 4A*MS | 4A*MS | 4A*MS | 4A*OES | 4A*OES/MS | 4A*MS | 4A*OES | 4A*OES/MS | 4A*OES | 4A*OES | 4A*OES | 4A*OES/MS | 4A*MS |  |  | 0
0
| 1 | 1 | 474 | 451 | 447.6 | 485 | 439 | 450 | 430 | 436 | 490 | 462.1101 | 556.6 | 400 | 413.947 | 284 | 523 | 435 | 480 | 440 |  |  | 1
| 1 | 2 | 455 | 436 | 438.2 | 470 | 429 | 460 | 440 | 442 | 506 | 470.4311 | 564.7 | 420 | 415.954 | 333 | 441 | 438 | 447 | 440 |  |  | 0
| 1 | 3 | 466 | 438 | 444.6 | 436 | 470 | 470 | 430 | 436 | 521 | 458.8244 | 573.7 | 400 | 412.11 | 255 | 444 | 435 | 419 | 440 |  |  | 16
| 1 | 4 | 456 | 446 | 442.6 | 423 | 437 | 440 | 430 | 444 | 507 | 465.1236 | 553.4 | 420 | 424.398 | 301 | 442 | 438 | 439 | 440 |  |  | 442.4311
| 1 | 5 | 469 | 453 | 455.7 | 432 | 438 | 450 | 410 | 446 | 521 | 465.2477 | 563.3 | 420 | 415.836 | 283 | 429 | 432 | 440 | 440 |  |  | 10
| 1 | 6 | 471 | 417 | 442.6 | 433 | 467 | 430 | 420 | 442 | 516 | 466.2779 | 551.4 | 400 | 431.359 | 292 | 443 | 438 | 442 | 430
| Mean |  | 465.1667 | 440.1667 | 445.2167 | 446.5 | 446.6667 | 450 | 426.6667 | 441 | 510.1667 | 464.6691 | 560.5167 | 410 | 418.934 | 291.3333 | 453.6667 | 436 | 444.5 | 438.3333
| Median |  | 467.5 | 442 | 443.6 | 434.5 | 438.5 | 450 | 430 | 442 | 511.5 | 465.1856 | 559.95 | 410 | 415.895 | 288 | 442.5 | 436.5 | 441 | 440
| Std Dev. |  | 7.9352 | 13.2275 | 5.9814 | 24.8576 | 17.3051 | 14.1421 | 10.328 | 4.1473 | 11.8561 | 3.9253 | 8.3444 | 10.9545 | 7.4047 | 25.5865 | 34.4074 | 2.4495 | 19.8671 | 4.0825
| Rel.Std.Dev. |  | 1.706% | 3.005% | 1.343% | 5.567% | 3.874% | 3.143% | 2.421% | 0.9404% | 2.324% | 0.8447% | 1.489% | 2.672% | 1.768% | 8.783% | 7.584% | 0.5618% | 4.47% | 0.9314%
| PDM3 |  | 5.139% | -0.5118% | 0.6296% | 0.9197% | 0.9573% | 1.711% | -3.563% | -0.3235% | 15.31% | 5.026% | 26.69% | -7.33% | -5.311% | -34.15% | 2.54% | -1.454% | 0.4676% | -0.9262%
| Z-Score (Absolute) |  | 2.14 | 0.04 | 0.4 | 0.51 | 0.53 | 0.82 | 1.21 | 0.04 | 6.05 | 2.1 | 10.44 | 2.66 | 2.1 | 12.99 | 0.07 | 0.4 | 0.28 | 0.2
| Analytical results for Be in OREAS 924 (Certified Value 2.42 ppm) | [21 empty] | Certified
Be | Round | Replicate | Lab | Lab | Lab | Lab | Lab | Lab | Lab | Lab | Lab | Lab | Lab | Lab | Lab | Lab | Lab | Lab | Lab | Lab |  |  | 1
| No | No | 01 | 02 | 03 | 04 | 05 | 06 | 07 | 09 | 11 | 13 | 14 | 15 | 16 | 17 | 18 | 19 | 21 | 22 |  |  | ppm
|  |  | 4A*MS | 4A*MS | 4A*MS | 4A*OES | 4A*MS | 4A*MS | 4A*MS | 4A*MS | 4A*OES | 4A*OES/MS | 4A*MS | 4A*OES | 4A*OES/MS | 4A*OES | 4A*MS | 4A*MS | 4A*OES/MS | 4A*MS |  |  | 2
2
| 1 | 1 | 2.4 | 2.7 | 2.66 | 3 | 2.8 | 2.38 | 2.2 | 2.5 | 2 | 2.1885 | 4.74 | < 5 | 2.684 | 3 | 2.9 | 2.1 | 3.2 | 2.46 |  |  | 1
| 1 | 2 | 2.3 | 2.7 | 2.49 | 3 | 2.4 | 2.37 | 2.2 | 2.4 | 2 | 2.1937 | 5.25 | < 5 | 2.556 | 3 | 2.3 | 2.4 | 3.1 | 2.15 |  |  | 0
| 1 | 3 | 2.3 | 2.3 | 2.66 | 3 | 2.7 | 2.48 | 2.13 | 2.4 | 2 | 2.2022 | 5.36 | < 5 | 2.555 | 3 | 2.4 | 2.3 | 3.4 | 2.32 |  |  | 16
| 1 | 4 | 2.2 | 2.3 | 2.54 | 3 | 2.6 | 2.27 | 2.22 | 2.5 | 2 | 2.2564 | 4.16 | < 5 | 2.526 | 3 | 2.4 | 2.2 | 3.1 | 2.23 |  |  | 2.422
| 1 | 5 | 2.2 | 2.3 | 2.79 | 3 | 2.7 | 2.44 | 2.18 | 2.4 | 2 | 2.2004 | 4.22 | < 5 | 2.597 | 2 | 2.2 | 2.1 | 3.1 | 2.22 |  |  | 11
| 1 | 6 | 2.3 | 2.3 | 2.61 | 3 | 2.6 | 2.29 | 2.33 | 2.4 | 2 | 2.0951 | 5.07 | < 5 | 2.606 | 2 | 2.5 | 2.4 | 2.6 | 2.37
| Mean |  | 2.2833 | 2.4333 | 2.625 | 3 | 2.6333 | 2.3717 | 2.21 | 2.4333 | 2 | 2.1894 | 4.8 |  | 2.5873 | 2.6667 | 2.45 | 2.25 | 3.0833 | 2.2917
| Median |  | 2.3 | 2.3 | 2.635 | 3 | 2.65 | 2.375 | 2.2 | 2.4 | 2 | 2.1971 | 4.905 |  | 2.5765 | 3 | 2.4 | 2.25 | 3.1 | 2.275
| Std Dev. |  | 0.075277 | 0.20656 | 0.10521 | 0 | 0.13663 | 0.081833 | 0.066332 | 0.05164 | 0 | 0.052326 | 0.51742 |  | 0.055813 | 0.5164 | 0.2429 | 0.13784 | 0.26394 | 0.11339
| Rel.Std.Dev. |  | 3.297% | 8.489% | 4.008% | 0% | 5.188% | 3.45% | 3.001% | 2.122% | 0% | 2.39% | 10.78% |  | 2.157% | 19.36% | 9.914% | 6.126% | 8.56% | 4.948%
| PDM3 |  | -5.725% | 0.4682% | 8.382% | 23.86% | 8.726% | -2.078% | -8.753% | 0.4682% | -17.42% | -9.604% | 98.18% |  | 6.827% | 10.1% | 1.156% | -7.101% | 27.31% | -5.381%
| Z-Score (Absolute) |  | 0.53 | 0 | 0.67 | 1.99 | 0.7 | 0.22 | 0.87 | 0 | 1.52 | 0.79 | 8.33 | NA | 0.54 | 0.82 | 0.26 | 0.64 | 2.63 | 0.5
| Analytical results for Bi in OREAS 924 (Certified Value 27.3 ppm) | [21 empty] | Certified
Bi | Round | Replicate | Lab | Lab | Lab | Lab | Lab | Lab | Lab | Lab | Lab | Lab | Lab | Lab | Lab | Lab | Lab | Lab | Lab | Lab | Lab |  | 1
| No | No | 01 | 02 | 03 | 04 | 05 | 06 | 07 | 09 | 10 | 11 | 13 | 14 | 15 | 16 | 17 | 18 | 19 | 21 | 22 |  | ppm
|  |  | 4A*MS | 4A*MS | 4A*MS | 4A*MS | 4A*OES | 4A*MS | 4A*MS | 4A*MS | 4A*MS | 4A*OES | 4A*OES/MS | 4A*OES | 4A*OES | 4A*OES/MS | 4A*OES | 4A*MS | 4A*MS | 4A*OES/MS | 4A*MS |  | 1
1
| 1 | 1 | 32.3 | 25.1 | 22.65 | 30.5 | 10 | 29.2 | 20.6 | 24.7 | 26.47 | 20 | 26.6056 | < 50 | 13 | 25.118 | 44 | 30.9 | 29.9 | 29.7 | 23.7 |  | 1
| 1 | 2 | 30.4 | 23.7 | 24.9 | 24.5 | 25 | 29 | 28.4 | 25.6 | 27.69 | 20 | 26.6404 | < 50 | 16 | 20.476 | 71 | 27.1 | 27 | 24.4 | 26 |  | 0
| 1 | 3 | 33 | 29.2 | 20.21 | 27.9 | 23 | 27.7 | 25.7 | 27.8 | 33.1 | 21 | 25.4061 | < 50 | 18 | 26.048 | 27 | 27.6 | 28.3 | 31.2 | 22.9 |  | 16
| 1 | 4 | 30.3 | 29.7 | 22.33 | 35.9 | 30 | 24.6 | 26.9 | 25.6 | 24.1 | 13 | 27.5267 | < 50 | 13 | 21.069 | 61 | 25.2 | 30.2 | 26.7 | 23.1 |  | 27.2905
| 1 | 5 | 30.2 | 30 | 26.72 | 35.8 | 30 | 28.9 | 25.7 | 27.2 | 21.93 | 22 | 25.6579 | < 50 | 14 | 18.475 | 27 | 29.6 | 29.9 | 29.4 | 21.9 |  | 12
| 1 | 6 | 31.2 | 30.2 | 27.76 | 26.8 | 28 | 26.2 | 28.8 | 26 | 31.7 | 14 | 24.6081 | < 50 | 14 | 23.361 | 45 | 24.4 | 26.5 | 24.1 | 28.2
| Mean |  | 31.2333 | 27.9833 | 24.095 | 30.2333 | 24.3333 | 27.6 | 26.0167 | 26.15 | 27.4983 | 18.3333 | 26.0741 |  | 14.6667 | 22.4245 | 45.8333 | 27.4667 | 28.6333 | 27.5833 | 24.3
| Median |  | 30.8 | 29.45 | 23.775 | 29.2 | 26.5 | 28.3 | 26.3 | 25.8 | 27.08 | 20 | 26.1318 |  | 14 | 22.215 | 44.5 | 27.35 | 29.1 | 28.05 | 23.4
| Std Dev. |  | 1.1742 | 2.8308 | 2.8729 | 4.7597 | 7.5542 | 1.8536 | 2.958 | 1.145 | 4.3054 | 3.8297 | 1.0471 |  | 1.9664 | 2.9153 | 17.7586 | 2.4913 | 1.612 | 2.9634 | 2.3503
| Rel.Std.Dev. |  | 3.759% | 10.12% | 11.92% | 15.74% | 31.04% | 6.716% | 11.37% | 4.379% | 15.66% | 20.89% | 4.016% |  | 13.41% | 13% | 38.75% | 9.07% | 5.63% | 10.74% | 9.672%
| PDM3 |  | 14.45% | 2.539% | -11.71% | 10.78% | -10.84% | 1.134% | -4.668% | -4.179% | 0.7614% | -32.82% | -4.457% |  | -46.26% | -17.83% | 67.95% | 0.6454% | 4.92% | 1.073% | -10.96%
| Z-Score (Absolute) |  | 2.01 | 0.34 | 1.67 | 1.49 | 0.07 | 0.14 | 0.68 | 0.61 | 0.09 | 4.64 | 0.65 | NA | 6.53 | 2.53 | 9.53 | 0.07 | 0.67 | 0.13 | 1.56
| Analytical results for Ca in OREAS 924 (Certified Value 0.469 wt.%) | [21 empty] | Certified
Ca | Round | Replicate | Lab | Lab | Lab | Lab | Lab | Lab | Lab | Lab | Lab | Lab | Lab | Lab | Lab | Lab | Lab | Lab | Lab | Lab |  |  | 1
| No | No | 01 | 02 | 03 | 04 | 05 | 06 | 07 | 09 | 11 | 13 | 14 | 15 | 16 | 17 | 18 | 19 | 21 | 22 |  |  | wt.%
|  |  | 4A*OES | 4A*OES | 4A*OES | 4A*OES | 4A*OES | 4A*MS | 4A*MS | 4A*OES | 4A*OES | 4A*OES/MS | 4A*OES | 4A*OES | 4A*OES/MS | 4A*OES | 4A*MS | 4A*OES | 4A*OES/MS | 4A*MS |  |  | 3
3
| 1 | 1 | 0.456 | 0.48 | 0.4706 | 0.53 | 0.46 | 0.47 | 0.46 | 0.49 | 0.44 | 0.494 | 0.46 | 0.47 | 0.474 | 0.24 | 0.54 | 0.5 | 0.46 | 0.48 |  |  | 1
| 1 | 2 | 0.458 | 0.46 | 0.4584 | 0.53 | 0.5 | 0.47 | 0.47 | 0.5 | 0.46 | 0.50442 | 0.45 | 0.45 | 0.464 | 0.32 | 0.46 | 0.5 | 0.44 | 0.47 |  |  | 0
| 1 | 3 | 0.454 | 0.45 | 0.465 | 0.53 | 0.51 | 0.5 | 0.46 | 0.49 | 0.51 | 0.5022 | 0.47 | 0.45 | 0.467 | 0.19 | 0.45 | 0.5 | 0.48 | 0.48 |  |  | 16
| 1 | 4 | 0.464 | 0.46 | 0.4648 | 0.53 | 0.47 | 0.47 | 0.46 | 0.49 | 0.46 | 0.50685 | 0.45 | 0.45 | 0.492 | 0.26 | 0.45 | 0.48 | 0.44 | 0.49 |  |  | 0.46875
| 1 | 5 | 0.461 | 0.48 | 0.4735 | 0.54 | 0.48 | 0.47 | 0.44 | 0.49 | 0.47 | 0.497 | 0.45 | 0.45 | 0.472 | 0.2 | 0.44 | 0.5 | 0.44 | 0.47 |  |  | 13
| 1 | 6 | 0.462 | 0.44 | 0.4694 | 0.53 | 0.48 | 0.46 | 0.45 | 0.49 | 0.47 | 0.501 | 0.44 | 0.43 | 0.485 | 0.22 | 0.46 | 0.5 | 0.44 | 0.49
| Mean |  | 0.45917 | 0.46167 | 0.46695 | 0.53167 | 0.48333 | 0.47333 | 0.45667 | 0.49167 | 0.46833 | 0.50091 | 0.45333 | 0.45 | 0.47567 | 0.23833 | 0.46667 | 0.49667 | 0.45 | 0.48
| Median |  | 0.4595 | 0.46 | 0.4672 | 0.53 | 0.48 | 0.47 | 0.46 | 0.49 | 0.465 | 0.5016 | 0.45 | 0.45 | 0.473 | 0.23 | 0.455 | 0.5 | 0.44 | 0.48
| Std Dev. |  | 0.0038166 | 0.016021 | 0.005362 | 0.0040825 | 0.018619 | 0.013663 | 0.010328 | 0.0040825 | 0.023166 | 0.0047405 | 0.010328 | 0.012649 | 0.010783 | 0.047504 | 0.036697 | 0.008165 | 0.016733 | 0.0089443
| Rel.Std.Dev. |  | 0.8312% | 3.47% | 1.148% | 0.7679% | 3.852% | 2.886% | 2.262% | 0.8303% | 4.946% | 0.9464% | 2.278% | 2.811% | 2.267% | 19.93% | 7.864% | 1.644% | 3.718% | 1.863%
| PDM3 |  | -2.045% | -1.511% | -0.3844% | 13.42% | 3.111% | 0.9774% | -2.578% | 4.888% | -0.08928% | 6.861% | -3.289% | -4% | 1.475% | -49.16% | -0.4448% | 5.955% | -4% | 2.4%
| Z-Score (Absolute) |  | 0.26 | 0.13 | 0.13 | 3.41 | 0.96 | 0.19 | 0.39 | 1.39 | 0.22 | 1.85 | 0.56 | 0.72 | 0.58 | 11.45 | 0.62 | 1.64 | 1.03 | 0.8
| Analytical results for Cd in OREAS 924 (Certified Value 0.48 ppm) | [21 empty] | Certified
Cd | Round | Replicate | Lab | Lab | Lab | Lab | Lab | Lab | Lab | Lab | Lab | Lab | Lab | Lab | Lab | Lab | Lab | Lab | Lab | Lab |  |  | 1
| No | No | 01 | 02 | 03 | 04 | 05 | 06 | 07 | 09 | 11 | 13 | 14 | 15 | 16 | 17 | 18 | 19 | 21 | 22 |  |  | ppm
|  |  | 4A*MS | 4A*MS | 4A*MS | 4A*MS | 4A*MS | 4A*MS | 4A*MS | 4A*MS | 4A*OES | 4A*OES/MS | 4A*MS | 4A*OES | 4A*OES/MS | 4A*OES | 4A*MS | 4A*OES | 4A*OES/MS | 4A*MS |  |  | 2
2
| 1 | 1 | 0.5 | 0.5 | 0.41 | 0.5 | 0.5 | 0.42 | 0.4 | < 0.5 | 0.9 | 0.51862 | 0.57 | < 0.5 | 0.5 | 4 | 0.6 | < 1 | 0.49 | 0.45 |  |  | 1
| 1 | 2 | 0.51 | 0.51 | 0.45 | 0.5 | 0.5 | 0.38 | 0.45 | < 0.5 | 0.9 | 0.46402 | 0.59 | < 0.5 | 0.496 | 4 | 0.5 | < 1 | 0.45 | 0.4 |  |  | 0
| 1 | 3 | 0.52 | 0.54 | 0.43 | 0.5 | 0.5 | 0.38 | 0.4 | < 0.5 | < 0.4 | 0.49021 | 0.58 | < 0.5 | 0.515 | < 4 | 0.5 | < 1 | 0.5 | 0.37 |  |  | 16
| 1 | 4 | 0.52 | 0.55 | 0.38 | 0.5 | 0.5 | 0.37 | 0.42 | < 0.5 | 0.8 | 0.50386 | 0.58 | < 0.5 | 0.504 | 4 | 0.6 | < 1 | 0.48 | 0.39 |  |  | 0.4842
| 1 | 5 | 0.51 | 0.54 | 0.42 | 0.5 | 0.5 | 0.45 | 0.4 | < 0.5 | 1 | 0.45095 | 0.65 | < 0.5 | 0.511 | 4 | 0.5 | < 1 | 0.46 | 0.42 |  |  | 14
| 1 | 6 | 0.51 | 0.54 | 0.39 | 0.5 | 0.5 | 0.5 | 0.43 | < 0.5 | 0.7 | 0.46837 | 0.52 | < 0.5 | 0.569 | 4 | 0.6 | < 1 | 0.46 | 0.45
| Mean |  | 0.51167 | 0.53 | 0.41333 | 0.5 | 0.5 | 0.41667 | 0.41667 |  | 0.86 | 0.48267 | 0.58167 |  | 0.51583 | 4 | 0.55 |  | 0.47333 | 0.41333
| Median |  | 0.51 | 0.54 | 0.415 | 0.5 | 0.5 | 0.4 | 0.41 |  | 0.9 | 0.47929 | 0.58 |  | 0.5075 | 4 | 0.55 |  | 0.47 | 0.41
| Std Dev. |  | 0.0075277 | 0.02 | 0.02582 | 0 | 0 | 0.050859 | 0.020656 |  | 0.11402 | 0.025909 | 0.041673 |  | 0.026962 | 0 | 0.054772 |  | 0.019664 | 0.03266
| Rel.Std.Dev. |  | 1.471% | 3.774% | 6.247% | 0% | 0% | 12.21% | 4.957% |  | 13.26% | 5.368% | 7.164% |  | 5.227% | 0% | 9.959% |  | 4.154% | 7.902%
| PDM3 |  | 5.674% | 9.46% | -14.63% | 3.264% | 3.264% | -13.95% | -13.95% |  | 77.61% | -0.3145% | 20.13% |  | 6.534% | 726.1% | 13.59% |  | -2.243% | -14.63%
| Z-Score (Absolute) |  | 0.16 | 0.4 | 1.17 | 0 | 0 | 1.12 | 1.12 | NA | 4.86 | 0.23 | 1.1 | NA | 0.07 | 47.2 | 0.67 | NA | 0.36 | 1.17
| Analytical results for Ce in OREAS 924 (Certified Value 85 ppm) | [21 empty] | Certified
Ce | Round | Replicate | Lab | Lab | Lab | Lab | Lab | Lab | Lab | Lab | Lab | Lab | Lab | Lab | Lab | Lab | [6 empty] | 1
| No | No | 02 | 03 | 04 | 05 | 06 | 07 | 09 | 13 | 14 | 16 | 18 | 19 | 21 | 22 | [6 empty] | ppm
|  |  | 4A*MS | 4A*MS | 4A*MS | 4A*MS | 4A*MS | 4A*MS | 4A*MS | 4A*OES/MS | 4A*OES | 4A*OES/MS | 4A*MS | 4A*MS | 4A*OES/MS | 4A*MS | [6 empty] | 0
1
| 1 | 1 | 99.4 | 90.29 | 85.5 | 82.3 | 84.9 | 87.1 | 80.5 | 86.4398 | 85 | 72.68 | 102 | 89.7 | 83.3 | 87.1 | [6 empty] | 1
| 1 | 2 | 102 | 86.62 | 84.7 | 80.4 | 84.3 | 83.6 | 80.6 | 89.686 | 85 | 71.812 | 82.7 | 90.1 | 79.7 | 89.5 | [6 empty] | 0
| 1 | 3 | 82.3 | 86.28 | 85.3 | 84.9 | 90.9 | 82.7 | 80.2 | 88.2054 | 78 | 69.85 | 82.4 | 87.1 | 85.9 | 83.3 | [6 empty] | 16
| 1 | 4 | 82 | 86.81 | 85.1 | 82.2 | 82.4 | 86 | 80.5 | 88.5338 | 83 | 75.665 | 82.7 | 90.3 | 78.5 | 86.7 | [6 empty] | 84.5786
| 1 | 5 | 83.7 | 89.51 | 84.1 | 83.3 | 86.6 | 84.5 | 79.4 | 88.278 | 83 | 77.897 | 79.5 | 89.5 | 82.5 | 83.6 | [6 empty] | 15
| 1 | 6 | 82.9 | 84.75 | 83.7 | 83.2 | 90.4 | 83.1 | 79.5 | 87.3217 | 87 | 76.931 | 83.5 | 87.8 | 84 | 83.6
| Mean |  | 88.7167 | 87.3767 | 84.7333 | 82.7167 | 86.5833 | 84.5 | 80.1167 | 88.0774 | 83.5 | 74.1392 | 85.4667 | 89.0833 | 82.3167 | 85.6333
| Median |  | 83.3 | 86.715 | 84.9 | 82.75 | 85.75 | 84.05 | 80.35 | 88.2417 | 84 | 74.1725 | 82.7 | 89.6 | 82.9 | 85.15
| Std Dev. |  | 9.3367 | 2.0993 | 0.70899 | 1.4932 | 3.4278 | 1.7332 | 0.53448 | 1.105 | 3.0822 | 3.1681 | 8.2162 | 1.3152 | 2.76 | 2.528
| Rel.Std.Dev. |  | 10.52% | 2.403% | 0.8367% | 1.805% | 3.959% | 2.051% | 0.6671% | 1.255% | 3.691% | 4.273% | 9.613% | 1.476% | 3.353% | 2.952%
| PDM3 |  | 4.893% | 3.308% | 0.1829% | -2.201% | 2.37% | -0.09299% | -5.276% | 4.137% | -1.275% | -12.34% | 1.05% | 5.326% | -2.674% | 1.247%
| Z-Score (Absolute) |  | 0.49 | 1.29 | 0.28 | 0.49 | 0.99 | 0.19 | 1.49 | 1.56 | 0.19 | 3.77 | 0.7 | 1.95 | 0.64 | 0.63
| Analytical results for Co in OREAS 924 (Certified Value 23.4 ppm) | [21 empty] | Certified
Co | Round | Replicate | Lab | Lab | Lab | Lab | Lab | Lab | Lab | Lab | Lab | Lab | Lab | Lab | Lab | Lab | Lab | Lab | Lab | Lab | Lab | Lab | 1
| No | No | 01 | 02 | 03 | 04 | 05 | 06 | 07 | 08 | 09 | 10 | 11 | 13 | 14 | 15 | 16 | 17 | 18 | 19 | 21 | 22 | ppm
|  |  | 4A*MS | 4A*MS | 4A*MS | 4A*MS | 4A*OES | 4A*MS | 4A*MS | 4A*OES | 4A*OES | 4A*MS | 4A*OES | 4A*OES/MS | 4A*OES | 4A*OES | 4A*OES/MS | 4A*OES | 4A*MS | 4A*OES | 4A*OES/MS | 4A*MS | 1
2
| 1 | 1 | 24 | 25.9 | 23.2 | 25 | 23 | 22.3 | 21 | 24.3 | 30 | 22.8 | 22 | 23.665 | 24 | 23 | 21.92 | 26 | 27.4 | 24 | 24.8 | 23.2 | 1
| 1 | 2 | 24 | 25.9 | 23.2 | 25.2 | 23 | 22.1 | 20.6 | 25.3 | 25 | 23.2 | 22 | 22.7205 | 24 | 22 | 20.49 | 28 | 23 | 24 | 23.3 | 21.8 | 0
| 1 | 3 | 24 | 25.5 | 22.4 | 25.3 | 24 | 22.2 | 20.3 | 25.5 | 25 | 23.3 | 22 | 23.3542 | 24 | 23 | 21.58 | 25 | 23.8 | 24 | 21.2 | 22.3 | 16
| 1 | 4 | 24 | 25.7 | 22.8 | 26.2 | 24 | 20.6 | 21.6 | 25.8 | 25 | 23.4 | 22 | 23.939 | 25 | 22 | 21.61 | 27 | 23 | 24 | 23.4 | 22.7 | 23.4169
| 1 | 5 | 24 | 25.7 | 23.7 | 24.5 | 22 | 21.9 | 21.2 | 25.2 | 25 | 23.2 | 23 | 23.4718 | 25 | 22 | 22.73 | 26 | 21.6 | 24 | 23 | 21.3 | 16
| 1 | 6 | 25 | 25.6 | 23.5 | 24.5 | 23 | 22.7 | 21.3 | 25.4 | 25 | 23.1 | 23 | 23.7492 | 25 | 22 | 22.16 | 28 | 23.6 | 24 | 24.1 | 22.3
| Mean |  | 24.1667 | 25.7167 | 23.1333 | 25.1167 | 23.1667 | 21.9667 | 21 | 25.25 | 25.8333 | 23.1667 | 22.3333 | 23.4833 | 24.5 | 22.3333 | 21.7483 | 26.6667 | 23.7333 | 24 | 23.3 | 22.2667
| Median |  | 24 | 25.7 | 23.2 | 25.1 | 23 | 22.15 | 21.1 | 25.35 | 25 | 23.2 | 22 | 23.5684 | 24.5 | 22 | 21.765 | 26.5 | 23.3 | 24 | 23.35 | 22.3
| Std Dev. |  | 0.40825 | 0.16021 | 0.47188 | 0.63061 | 0.75277 | 0.72019 | 0.47749 | 0.50892 | 2.0412 | 0.20656 | 0.5164 | 0.4266 | 0.54772 | 0.5164 | 0.74746 | 1.2111 | 1.9541 | 0 | 1.2166 | 0.66533
| Rel.Std.Dev. |  | 1.689% | 0.623% | 2.04% | 2.511% | 3.249% | 3.279% | 2.274% | 2.016% | 7.902% | 0.8916% | 2.312% | 1.817% | 2.236% | 2.312% | 3.437% | 4.541% | 8.234% | 0% | 5.221% | 2.988%
| PDM3 |  | 3.202% | 9.821% | -1.211% | 7.259% | -1.069% | -6.193% | -10.32% | 7.828% | 10.32% | -1.069% | -4.627% | 0.2834% | 4.625% | -4.627% | -7.126% | 13.88% | 1.351% | 2.49% | -0.4993% | -4.912%
| Z-Score (Absolute) |  | 0.66 | 1.76 | 0.07 | 1.34 | 0.05 | 0.71 | 1.59 | 1.43 | 1.25 | 0.05 | 0.64 | 0.18 | 0.9 | 0.64 | 1.05 | 2.44 | 0.17 | 0.54 | 0.05 | 0.69
| Analytical results for Cr in OREAS 924 (Certified Value 74 ppm) | [21 empty] | Certified
Cr | Round | Replicate | Lab | Lab | Lab | Lab | Lab | Lab | Lab | Lab | Lab | Lab | Lab | Lab | Lab | Lab | Lab | Lab | Lab |  |  |  | 1
| No | No | 01 | 02 | 03 | 04 | 05 | 06 | 07 | 09 | 11 | 13 | 14 | 15 | 17 | 18 | 19 | 21 | 22 |  |  |  | ppm
|  |  | 4A*OES | 4A*OES | 4A*OES | 4A*MS | 4A*MS | 4A*MS | 4A*MS | 4A*OES | 4A*OES | 4A*OES/MS | 4A*OES | 4A*OES | 4A*OES | 4A*OES | 4A*OES | 4A*OES/MS | 4A*MS |  |  |  | 0
1
| 1 | 1 | 79 | 69 | 61 | 76.8 | 70.8 | 74 | 67 | 50 | 67 | 81.949 | 74 | 70 | 64 | 86 | 83 | 71 | 74 |  |  |  | 1
| 1 | 2 | 76 | 61 | 60 | 78.3 | 79.9 | 73 | 67 | 60 | 75 | 80.839 | 79 | 77 | 72 | 70 | 83 | 68 | 69 |  |  |  | 0
| 1 | 3 | 72 | 66 | 57 | 80.8 | 76.7 | 76 | 68 | 60 | 73 | 85.2308 | 84 | 92 | 63 | 70 | 80 | 72 | 74 |  |  |  | 16
| 1 | 4 | 78 | 62 | 59 | 71.4 | 85.3 | 73 | 65 | 60 | 76 | 82.8244 | 75 | 85 | 67 | 70 | 82 | 65 | 76 |  |  |  | 74.1037
| 1 | 5 | 74 | 63 | 60 | 71.3 | 75.2 | 73 | 64 | 60 | 77 | 83.6621 | 70 | 76 | 64 | 81 | 80 | 69 | 69 |  |  |  | 17
| 1 | 6 | 75 | 62 | 63 | 72.8 | 80.7 | 71 | 64 | 50 | 77 | 83.2232 | 73 | 75 | 66 | 85 | 81 | 67 | 75
| Mean |  | 75.6667 | 63.8333 | 60 | 75.2333 | 78.1 | 73.3333 | 65.8333 | 56.6667 | 74.1667 | 82.9548 | 75.8333 | 79.1667 | 66 | 77 | 81.5 | 68.6667 | 72.8333
| Median |  | 75.5 | 62.5 | 60 | 74.8 | 78.3 | 73 | 66 | 60 | 75.5 | 83.0238 | 74.5 | 76.5 | 65 | 75.5 | 81.5 | 68.5 | 74
| Std Dev. |  | 2.582 | 3.0605 | 2 | 3.9732 | 5.01 | 1.633 | 1.7224 | 5.164 | 3.8166 | 1.5005 | 4.9565 | 7.9352 | 3.2863 | 7.8486 | 1.3784 | 2.582 | 3.0605
| Rel.Std.Dev. |  | 3.412% | 4.795% | 3.333% | 5.281% | 6.415% | 2.227% | 2.616% | 9.113% | 5.146% | 1.809% | 6.536% | 10.02% | 4.979% | 10.19% | 1.691% | 3.76% | 4.202%
| PDM3 |  | 2.109% | -13.86% | -19.03% | 1.524% | 5.393% | -1.04% | -11.16% | -23.53% | 0.08504% | 11.94% | 2.334% | 6.832% | -10.94% | 3.909% | 9.981% | -7.337% | -1.714%
| Z-Score (Absolute) |  | 0.07 | 1.95 | 2.61 | 0 | 0.49 | 0.33 | 1.61 | 3.18 | 0.06 | 1.32 | 0.1 | 0.67 | 1.58 | 0.3 | 1.07 | 1.13 | 0.41
| Analytical results for Cs in OREAS 924 (Certified Value 6.73 ppm) | [21 empty] | Certified
Cs | Round | Replicate | Lab | Lab | Lab | Lab | Lab | Lab | Lab | Lab | Lab | Lab | Lab | Lab | Lab | Lab | Lab | [5 empty] | 1
| No | No | 01 | 02 | 03 | 04 | 05 | 06 | 07 | 09 | 13 | 14 | 16 | 18 | 19 | 21 | 22 | [5 empty] | ppm
|  |  | 4A*MS | 4A*MS | 4A*MS | 4A*MS | 4A*MS | 4A*MS | 4A*MS | 4A*MS | 4A*OES/MS | 4A*MS | 4A*OES/MS | 4A*MS | 4A*MS | 4A*OES/MS | 4A*MS | [5 empty] | 2
3
| 1 | 1 | 7.7 | 7.29 | 7.05 | 7.17 | 6.53 | 6.82 | 6.91 | 6.5 | 6.7612 | 7.76 | 6.066 | 7.93 | 6.9 | 8 | 6.93 | [5 empty] | 1
| 1 | 2 | 7.8 | 7.4 | 6.96 | 7.02 | 6.39 | 6.83 | 6.51 | 6.6 | 6.7363 | 7.84 | 6.062 | 6.5 | 7.2 | 7 | 6.96 | [5 empty] | 0
| 1 | 3 | 7.8 | 6.5 | 7.04 | 7.1 | 6.9 | 6.86 | 6.43 | 6.5 | 6.7494 | 8.09 | 6.067 | 6.64 | 7 | 8 | 6.76 | [5 empty] | 16
| 1 | 4 | 7.8 | 6.48 | 6.84 | 6.99 | 6.44 | 6.32 | 6.72 | 6.5 | 6.871 | 7.73 | 6.287 | 6.49 | 6.8 | 7 | 6.76 | [5 empty] | 6.7311
| 1 | 5 | 7.9 | 6.53 | 7.14 | 6.95 | 6.53 | 6.69 | 6.7 | 6.5 | 6.7652 | 7.76 | 6.097 | 6.27 | 7.1 | 7 | 6.55 | [5 empty] | 18
| 1 | 6 | 7.9 | 6.53 | 6.98 | 6.96 | 6.9 | 7.45 | 6.65 | 6.6 | 6.7836 | 7.55 | 6.129 | 6.44 | 7.3 | 7 | 6.61
| Mean |  | 7.8167 | 6.7883 | 7.0017 | 7.0317 | 6.615 | 6.8283 | 6.6533 | 6.5333 | 6.7778 | 7.7883 | 6.118 | 6.7117 | 7.05 | 7.3333 | 6.7617
| Median |  | 7.8 | 6.53 | 7.01 | 7.005 | 6.53 | 6.825 | 6.675 | 6.5 | 6.7632 | 7.76 | 6.082 | 6.495 | 7.05 | 7 | 6.76
| Std Dev. |  | 0.075277 | 0.43301 | 0.10128 | 0.086583 | 0.22722 | 0.36471 | 0.16908 | 0.05164 | 0.04832 | 0.17634 | 0.086676 | 0.60865 | 0.18708 | 0.5164 | 0.16461
| Rel.Std.Dev. |  | 0.963% | 6.379% | 1.446% | 1.231% | 3.435% | 5.341% | 2.541% | 0.7904% | 0.7129% | 2.264% | 1.417% | 9.069% | 2.654% | 7.042% | 2.434%
| PDM3 |  | 16.13% | 0.8497% | 4.019% | 4.465% | -1.725% | 1.444% | -1.156% | -2.939% | 0.6931% | 15.71% | -9.109% | -0.2893% | 4.737% | 8.946% | 0.4535%
| Z-Score (Absolute) |  | 3.13 | 0.34 | 0.67 | 0.76 | 0.49 | 0.15 | 0.37 | 0.74 | 0 | 3.04 | 1.99 | 0.93 | 0.82 | 0.67 | 0.05
| Analytical results for Cu in OREAS 924 (Certified Value 0.512 wt.%) | [21 empty] | Certified
Cu | Round | Replicate | Lab | Lab | Lab | Lab | Lab | Lab | Lab | Lab | Lab | Lab | Lab | Lab | Lab | Lab | Lab | Lab | Lab | Lab | Lab |  | 1
| No | No | 01 | 02 | 03 | 04 | 05 | 06 | 07 | 09 | 10 | 11 | 13 | 14 | 15 | 16 | 17 | 18 | 19 | 21 | 22 |  | wt.%
|  |  | 4A*AAS | 4A*OES | 4A*OES | 4A*OES | 4A*OES | 4A*OES/AAS | 4A*MS | 4A*OES | 4A*OES | 4A*OES | 4A*OES/MS | 4A*OES | 4A*OES | 4A*OES | 4A*OES | 4A*OES | 4A*MS | 4A*OES/MS | 4A*MS |  | 3
3
| 1 | 1 | 0.53 | 0.4811 | 0.5123 | 0.509 | 0.513 | 0.515 | 0.48 | 0.514 | 0.4863 | 0.522 | 0.5312 | 0.5385 | 0.5522 | 0.527 | 0.4538 | 0.619 | 0.4898 | 0.525 | 0.52 |  | 1
| 1 | 2 | 0.53 | 0.4959 | 0.5045 | 0.507 | 0.509 |  | 0.485 | 0.522 | 0.5157 | 0.5092 | 0.5393 | 0.522 | 0.57 | 0.57 | 0.4658 | 0.493 | 0.5157 | 0.497 | 0.483 |  | 0
| 1 | 3 | 0.54 | 0.4631 | 0.4955 | 0.576 | 0.516 |  | 0.472 | 0.52 | 0.6345 | 0.529 | 0.54726 | 0.5077 | 0.5757 | 0.58 | 0.5218 | 0.502 | 0.5112 | 0.573 | 0.502 |  | 16
| 1 | 4 | 0.52 | 0.4664 | 0.5002 | 0.508 | 0.508 |  | 0.505 | 0.515 | 0.4814 | 0.5095 | 0.56043 | 0.5945 | 0.5637 | 0.524 | 0.4863 | 0.501 | 0.5165 | 0.47 | 0.527 |  | 0.51181
| 1 | 5 | 0.53 | 0.4795 | 0.4923 | 0.518 | 0.506 |  | 0.466 | 0.516 | 0.502 | 0.5383 | 0.53282 | 0.5084 | 0.5235 | 0.579 | 0.4639 | 0.494 | 0.5003 | 0.506 | 0.499 |  | 19
| 1 | 6 | 0.54 | 0.483 | 0.5163 | 0.503 | 0.547 | 0.515 | 0.484 | 0.515 | 0.5119 | 0.5097 | 0.54103 | 0.4859 | 0.558 | 0.564 | 0.4546 | 0.505 | 0.4915 | 0.477 | 0.513
| Mean |  | 0.53167 | 0.47817 | 0.50352 | 0.52017 | 0.5165 | 0.515 | 0.482 | 0.517 | 0.52197 | 0.51962 | 0.54201 | 0.52617 | 0.55718 | 0.55733 | 0.47437 | 0.519 | 0.50417 | 0.508 | 0.50733
| Median |  | 0.53 | 0.4803 | 0.50235 | 0.5085 | 0.511 | 0.515 | 0.482 | 0.5155 | 0.50695 | 0.51585 | 0.54016 | 0.5152 | 0.56085 | 0.567 | 0.46485 | 0.5015 | 0.50575 | 0.5015 | 0.5075
| Std Dev. |  | 0.0075277 | 0.011947 | 0.0094086 | 0.027795 | 0.015372 | 0 | 0.013431 | 0.0032249 | 0.056782 | 0.012264 | 0.010739 | 0.037728 | 0.018491 | 0.025375 | 0.026034 | 0.049214 | 0.01197 | 0.037534 | 0.015933
| Rel.Std.Dev. |  | 1.416% | 2.499% | 1.869% | 5.343% | 2.976% | 0% | 2.787% | 0.6238% | 10.88% | 2.36% | 1.981% | 7.17% | 3.319% | 4.553% | 5.488% | 9.482% | 2.374% | 7.389% | 3.141%
| PDM3 |  | 3.88% | -6.573% | -1.62% | 1.633% | 0.917% | 0.6239% | -5.824% | 1.015% | 1.985% | 1.526% | 5.901% | 2.806% | 8.866% | 8.895% | -7.315% | 1.405% | -1.493% | -0.7438% | -0.8741%
| Z-Score (Absolute) |  | 1.6 | 2.18 | 0.39 | 0 | 0.53 | 0.42 | 1.91 | 0.57 | 0.67 | 0.75 | 2.33 | 0.25 | 3.41 | 3.42 | 3.12 | 0.71 | 0.34 | 0.07 | 0.12
| Analytical results for Dy in OREAS 924 (Certified Value 5.1 ppm) | [21 empty] | Certified
Dy | Round | Replicate | 01: Lab; 02: Lab; 03: Lab; 04: Lab; 05: Lab; 06: Lab; 07: Lab; 09: Lab; 10: Lab |  | 1
| No | No | 01: 02; 02: 03; 03: 04; 04: 05; 05: 09; 06: 13; 07: 14; 09: 18; 10: 19 |  | ppm
|  |  | 01: 4A*MS; 02: 4A*MS; 03: 4A*MS; 04: 4A*MS; 05: 4A*MS; 06: 4A*OES/MS; 07: 4A*MS; 09: 4A*MS; 10: 4A*MS |  | 2
3
| 1 | 1 | 01: 6.07; 02: 5.16; 03: 5.6; 04: 5; 05: 4.65; 06: 5.0526; 07: 5.18; 09: 6.1; 10: 5 |  | 1
| 1 | 2 | 01: 6.16; 02: 4.89; 03: 5.6; 04: 4.9; 05: 4.8; 06: 4.9444; 07: 5.31; 09: 4.9; 10: 5.2 |  | 0
| 1 | 3 | 01: 5.14; 02: 5.07; 03: 5.5; 04: 5.6; 05: 4.7; 06: 4.9055; 07: 5.36; 09: 5; 10: 5 |  | 16
| 1 | 4 | 01: 5.13; 02: 5.04; 03: 5.6; 04: 4.9; 05: 4.75; 06: 4.9418; 07: 5.28; 09: 5; 10: 4.8 |  | 5.0968
| 1 | 5 | 01: 5.19; 02: 5.12; 03: 5.5; 04: 5; 05: 4.7; 06: 4.9374; 07: 4.98; 09: 4.6; 10: 5 |  | 20
| 1 | 6 | 01: 5.17; 02: 5.04; 03: 5.6; 04: 5.5; 05: 4.75; 06: 5.0865; 07: 5.06; 09: 4.9; 10: 4.9
| Mean |  | 01: 5.4767; 02: 5.0533; 03: 5.5667; 04: 5.15; 05: 4.725; 06: 4.978; 07: 5.195; 09: 5.0833; 10: 4.9833
| Median |  | 01: 5.18; 02: 5.055; 03: 5.6; 04: 5; 05: 4.725; 06: 4.9431; 07: 5.23; 09: 4.95; 10: 5
| Std Dev. |  | 01: 0.49573; 02: 0.09288; 03: 0.05164; 04: 0.31464; 05: 0.05244; 06: 0.073037; 07: 0.1499; 09: 0.51929; 10: 0.13292
| Rel.Std.Dev. |  | 01: 9.052%; 02: 1.838%; 03: 0.9277%; 04: 6.11%; 05: 1.11%; 06: 1.467%; 07: 2.885%; 09: 10.22%; 10: 2.667%
| PDM3 |  | 01: 7.453%; 02: -0.8531%; 03: 9.219%; 04: 1.043%; 05: -7.295%; 06: -2.331%; 07: 1.926%; 09: -0.2645%; 10: -2.227%
| Z-Score (Absolute) |  | 01: 1.36; 02: 0; 03: 2.44; 04: 0.46; 05: 1.56; 06: 0.36; 07: 0.67; 09: 0.83; 10: 0.33
| Analytical results for Er in OREAS 924 (Certified Value 2.89 ppm) | [21 empty] | Certified
Er | Round | Replicate | 01: Lab; 02: Lab; 03: Lab; 04: Lab; 05: Lab; 06: Lab; 07: Lab; 09: Lab; 10: Lab |  | 1
| No | No | 01: 02; 02: 03; 03: 04; 04: 05; 05: 09; 06: 13; 07: 14; 09: 18; 10: 19 |  | ppm
|  |  | 01: 4A*MS; 02: 4A*MS; 03: 4A*MS; 04: 4A*MS; 05: 4A*MS; 06: 4A*OES/MS; 07: 4A*MS; 09: 4A*MS; 10: 4A*MS |  | 2
3
| 1 | 1 | 01: 3.55; 02: 2.94; 03: 3.1; 04: 2.8; 05: 2.85; 06: 2.7832; 07: 2.92; 09: 3.5; 10: 2.6 |  | 1
| 1 | 2 | 01: 3.6; 02: 2.87; 03: 3.1; 04: 2.8; 05: 2.85; 06: 2.9469; 07: 2.89; 09: 2.8; 10: 2.8 |  | 0
| 1 | 3 | 01: 3.01; 02: 2.9; 03: 3.3; 04: 3.1; 05: 2.9; 06: 2.9023; 07: 3.01; 09: 2.8; 10: 2.7 |  | 16
| 1 | 4 | 01: 3.01; 02: 2.98; 03: 3.2; 04: 2.8; 05: 2.65; 06: 2.9057; 07: 2.92; 09: 2.8; 10: 2.7 |  | 2.8928
| 1 | 5 | 01: 3.04; 02: 2.95; 03: 3.1; 04: 2.8; 05: 2.85; 06: 2.9628; 07: 2.86; 09: 2.7; 10: 2.7 |  | 21
| 1 | 6 | 01: 3.03; 02: 2.87; 03: 3.1; 04: 3.2; 05: 2.7; 06: 2.905; 07: 2.84; 09: 2.7; 10: 2.8
| Mean |  | 01: 3.2067; 02: 2.9183; 03: 3.15; 04: 2.9167; 05: 2.8; 06: 2.901; 07: 2.9067; 09: 2.8833; 10: 2.7167
| Median |  | 01: 3.035; 02: 2.92; 03: 3.1; 04: 2.8; 05: 2.85; 06: 2.9053; 07: 2.905; 09: 2.8; 10: 2.7
| Std Dev. |  | 01: 0.28598; 02: 0.04535; 03: 0.083666; 04: 0.18348; 05: 0.1; 06: 0.06298; 07: 0.059889; 09: 0.30605; 10: 0.075277
| Rel.Std.Dev. |  | 01: 8.918%; 02: 1.554%; 03: 2.656%; 04: 6.291%; 05: 3.571%; 06: 2.171%; 07: 2.06%; 09: 10.61%; 10: 2.771%
| PDM3 |  | 01: 10.85%; 02: 0.8829%; 03: 8.891%; 04: 0.8253%; 05: -3.208%; 06: 0.2826%; 07: 0.4796%; 09: -0.327%; 10: -6.088%
| Z-Score (Absolute) |  | 01: 0.81; 02: 0.12; 03: 1.66; 04: 0.27; 05: 0.67; 06: 0; 07: 0.04; 09: 0.94; 10: 1.23
| Analytical results for Eu in OREAS 924 (Certified Value 1.36 ppm) | [21 empty] | Certified
Eu | Round | Replicate | 01: Lab; 02: Lab; 03: Lab; 04: Lab; 05: Lab; 06: Lab; 07: Lab; 09: Lab; 10: Lab |  | 1
| No | No | 01: 02; 02: 03; 03: 04; 04: 05; 05: 09; 06: 13; 07: 14; 09: 18; 10: 19 |  | ppm
|  |  | 01: 4A*MS; 02: 4A*MS; 03: 4A*MS; 04: 4A*MS; 05: 4A*MS; 06: 4A*OES/MS; 07: 4A*MS; 09: 4A*MS; 10: 4A*MS |  | 2
3
| 1 | 1 | 01: 1.68; 02: 1.37; 03: 1.45; 04: 1.24; 05: 1.35; 06: 1.3687; 07: 1.41; 09: 1.53; 10: 1.4 |  | 1
| 1 | 2 | 01: 1.71; 02: 1.33; 03: 1.43; 04: 1.25; 05: 1.4; 06: 1.3992; 07: 1.28; 09: 1.27; 10: 1.4 |  | 0
| 1 | 3 | 01: 1.43; 02: 1.35; 03: 1.41; 04: 1.43; 05: 1.4; 06: 1.4052; 07: 1.42; 09: 1.29; 10: 1.3 |  | 16
| 1 | 4 | 01: 1.43; 02: 1.37; 03: 1.42; 04: 1.26; 05: 1.35; 06: 1.3783; 07: 1.39; 09: 1.26; 10: 1.3 |  | 1.3595
| 1 | 5 | 01: 1.44; 02: 1.38; 03: 1.4; 04: 1.25; 05: 1.35; 06: 1.394; 07: 1.34; 09: 1.22; 10: 1.3 |  | 22
| 1 | 6 | 01: 1.44; 02: 1.32; 03: 1.39; 04: 1.42; 05: 1.3; 06: 1.3541; 07: 1.34; 09: 1.29; 10: 1.3
| Mean |  | 01: 1.5217; 02: 1.3533; 03: 1.4167; 04: 1.3083; 05: 1.3583; 06: 1.3833; 07: 1.3633; 09: 1.31; 10: 1.3333
| Median |  | 01: 1.44; 02: 1.36; 03: 1.415; 04: 1.255; 05: 1.35; 06: 1.3862; 07: 1.365; 09: 1.28; 10: 1.3
| Std Dev. |  | 01: 0.13467; 02: 0.024221; 03: 0.021602; 04: 0.090646; 05: 0.037639; 06: 0.019683; 07: 0.053166; 09: 0.11082; 10: 0.05164
| Rel.Std.Dev. |  | 01: 8.85%; 02: 1.79%; 03: 1.525%; 04: 6.928%; 05: 2.771%; 06: 1.423%; 07: 3.9%; 09: 8.459%; 10: 3.873%
| PDM3 |  | 01: 11.93%; 02: -0.4547%; 03: 4.204%; 04: -3.765%; 05: -0.08691%; 06: 1.747%; 07: 0.2809%; 09: -3.642%; 10: -1.926%
| Z-Score (Absolute) |  | 01: 3.39; 02: 0.13; 03: 1.57; 04: 1.35; 05: 0; 06: 0.67; 07: 0.13; 09: 2.49; 10: 0.67
| Analytical results for Fe in OREAS 924 (Certified Value 6.46 wt.%) | [21 empty] | Certified
Fe | Round | Replicate | Lab | Lab | Lab | Lab | Lab | Lab | Lab | Lab | Lab | Lab | Lab | Lab | Lab | Lab | Lab | Lab | Lab | Lab |  |  | 1
| No | No | 01 | 02 | 03 | 04 | 05 | 06 | 07 | 09 | 10 | 11 | 13 | 15 | 16 | 17 | 18 | 19 | 21 | 22 |  |  | wt.%
|  |  | 4A*OES | 4A*OES | 4A*OES | 4A*OES | 4A*OES | 4A*MS | 4A*MS | 4A*OES | 4A*OES | 4A*OES | 4A*OES/MS | 4A*OES | 4A*OES/MS | 4A*OES | 4A*MS | 4A*OES | 4A*OES/MS | 4A*MS |  |  | 2
3
| 1 | 1 | 7.07 | 6.41 | 6.69 | 6.88 | 6.06 | 6.23 | 6.09 | 6.81 | 6.81 | 6.29 | 6.6543 | 6.86 | 5.787 | 5.48 | 7.87 | 6.73 | 6.31 | 6.38 |  |  | 1
| 1 | 2 | 7.08 | 6.27 | 6.63 | 6.78 | 6.47 | 6.3 | 6.14 | 6.93 | 6.95 | 6.45 | 6.47 | 6.99 | 5.734 | 5.94 | 6.6 | 6.81 | 6.1 | 6.19 |  |  | 0
| 1 | 3 | 6.98 | 6.07 | 6.6 | 7.02 | 6.66 | 6.36 | 6.03 | 6.84 | 6.99 | 6.39 | 6.53 | 6.93 | 5.779 | 5.5 | 6.77 | 6.74 | 6.25 | 6.39 |  |  | 16
| 1 | 4 | 6.85 | 6.15 | 6.52 | 6.73 | 6.24 | 6.14 | 6.07 | 6.92 | 6.8 | 6.5 | 6.56 | 6.97 | 5.995 | 5.58 | 6.47 | 6.84 | 6.05 | 6.47 |  |  | 6.4559
| 1 | 5 | 6.8 | 6.36 | 6.67 | 6.91 | 6.37 | 6.11 | 5.86 | 6.97 | 6.95 | 6.69 | 6.49 | 6.61 | 6.198 | 5.4 | 6.22 | 6.66 | 6.16 | 6.17 |  |  | 23
| 1 | 6 | 6.83 | 6.04 | 6.75 | 6.67 | 6.35 | 6.27 | 5.96 | 6.88 | 6.84 | 6.64 | 6.59 | 7.05 | 6.047 | 5.55 | 6.51 | 6.76 | 6.07 | 6.35
| Mean |  | 6.935 | 6.2167 | 6.6433 | 6.8317 | 6.3583 | 6.235 | 6.025 | 6.8917 | 6.89 | 6.4933 | 6.549 | 6.9017 | 5.9233 | 5.575 | 6.74 | 6.7567 | 6.1567 | 6.325
| Median |  | 6.915 | 6.21 | 6.65 | 6.83 | 6.36 | 6.25 | 6.05 | 6.9 | 6.895 | 6.475 | 6.545 | 6.95 | 5.891 | 5.525 | 6.555 | 6.75 | 6.13 | 6.365
| Std Dev. |  | 0.1247 | 0.15358 | 0.079415 | 0.12891 | 0.20331 | 0.095656 | 0.10095 | 0.059805 | 0.082704 | 0.15108 | 0.067777 | 0.15626 | 0.18501 | 0.18929 | 0.582 | 0.063456 | 0.10424 | 0.11929
| Rel.Std.Dev. |  | 1.798% | 2.47% | 1.195% | 1.887% | 3.198% | 1.534% | 1.675% | 0.8678% | 1.2% | 2.327% | 1.035% | 2.264% | 3.123% | 3.395% | 8.635% | 0.9392% | 1.693% | 1.886%
| PDM3 |  | 7.421% | -3.706% | 2.903% | 5.82% | -1.512% | -3.422% | -6.675% | 6.749% | 6.724% | 0.5794% | 1.442% | 6.904% | -8.25% | -13.65% | 4.4% | 4.658% | -4.635% | -2.028%
| Z-Score (Absolute) |  | 0.95 | 0.63 | 0.31 | 0.72 | 0.32 | 0.59 | 1.05 | 0.85 | 0.85 | 0.02 | 0.1 | 1 | 1.27 | 2.2 | 0.02 | 0.55 | 0.76 | 0.39
| Analytical results for Ga in OREAS 924 (Certified Value 21.2 ppm) | [21 empty] | Certified
Ga | Round | Replicate | Lab | Lab | Lab | Lab | Lab | Lab | Lab | Lab | Lab | Lab | Lab | Lab | Lab | Lab | Lab | Lab |  |  |  |  | 1
| No | No | 01 | 02 | 03 | 04 | 05 | 06 | 07 | 09 | 13 | 14 | 15 | 16 | 18 | 19 | 21 | 22 |  |  |  |  | ppm
|  |  | 4A*MS | 4A*MS | 4A*MS | 4A*OES | 4A*MS | 4A*MS | 4A*MS | 4A*MS | 4A*OES/MS | 4A*MS | 4A*OES | 4A*OES/MS | 4A*OES | 4A*MS | 4A*OES/MS | 4A*MS |  |  |  |  | 1
2
| 1 | 1 | 21.8 | 22.1 | 20.36 | 23 | 22.2 | 19.75 | 19.85 | 19.2 | 19.8441 | 23.9 | 23 | 21.15 | 24 | 23.3 | 22.1 | 20.3 |  |  |  |  | 1
| 1 | 2 | 22.2 | 22.2 | 19.72 | 22 | 22.2 | 19.85 | 19.25 | 19.6 | 19.6847 | 24.13 | 21 | 20.69 | 20 | 23 | 21 | 20.5 |  |  |  |  | 0
| 1 | 3 | 21.6 | 21 | 20.19 | 21 | 21.1 | 20.1 | 19.4 | 19.8 | 19.9572 | 23.88 | 23 | 21.33 | 22 | 23 | 23.3 | 19.85 |  |  |  |  | 16
| 1 | 4 | 22.2 | 20.9 | 19.94 | 22 | 21.9 | 18.55 | 19.75 | 19.4 | 20.3403 | 23.63 | 23 | 21.25 | 19 | 22.4 | 21.1 | 20.4 |  |  |  |  | 21.1572
| 1 | 5 | 21.9 | 21 | 20.7 | 21 | 21.8 | 19.5 | 19.9 | 19.4 | 20.2105 | 23.57 | 22 | 21.4 | 21 | 23.1 | 21 | 20.3 |  |  |  |  | 24
| 1 | 6 | 22.4 | 21 | 19.68 | 22 | 21 | 22.1 | 19.6 | 19.6 | 20.5366 | 22.68 | 21 | 21.91 | 19 | 23.7 | 21.4 | 19.95
| Mean |  | 22.0167 | 21.3667 | 20.0983 | 21.8333 | 21.7 | 19.975 | 19.625 | 19.5 | 20.0956 | 23.6317 | 22.1667 | 21.2883 | 20.8333 | 23.0833 | 21.65 | 20.2167
| Median |  | 22.05 | 21 | 20.065 | 22 | 21.85 | 19.8 | 19.675 | 19.5 | 20.0839 | 23.755 | 22.5 | 21.29 | 20.5 | 23.05 | 21.25 | 20.3
| Std Dev. |  | 0.29944 | 0.60882 | 0.3955 | 0.75277 | 0.52915 | 1.1708 | 0.25836 | 0.20976 | 0.32212 | 0.50823 | 0.98319 | 0.39479 | 1.9408 | 0.42622 | 0.9094 | 0.2582
| Rel.Std.Dev. |  | 1.36% | 2.849% | 1.968% | 3.448% | 2.438% | 5.861% | 1.316% | 1.076% | 1.603% | 2.151% | 4.435% | 1.854% | 9.316% | 1.846% | 4.2% | 1.277%
| PDM3 |  | 4.062% | 0.9898% | -5.005% | 3.196% | 2.565% | -5.588% | -7.242% | -7.833% | -5.018% | 11.7% | 4.771% | 0.6196% | -1.531% | 9.104% | 2.329% | -4.446%
| Z-Score (Absolute) |  | 0.49 | 0.04 | 0.83 | 0.37 | 0.27 | 1.21 | 1.16 | 1.25 | 0.84 | 1.74 | 0.6 | 0.01 | 0.33 | 1.23 | 0.01 | 0.75
| Analytical results for Gd in OREAS 924 (Certified Value 5.78 ppm) | [21 empty] | Certified
Gd | Round | Replicate | 01: Lab; 02: Lab; 03: Lab; 04: Lab; 05: Lab; 06: Lab; 07: Lab; 09: Lab; 13: Lab |  |  |  |  | 1
| No | No | 01: 02; 02: 03; 03: 04; 04: 05; 05: 09; 06: 13; 07: 14; 09: 18; 13: 19 |  |  |  |  | ppm
|  |  | 01: 4A*MS; 02: 4A*MS; 03: 4A*MS; 04: 4A*MS; 05: 4A*MS; 06: 4A*OES/MS; 07: 4A*MS; 09: 4A*MS; 13: 4A*MS |  |  |  |  | 2
3
| 1 | 1 | 01: 6.99; 02: 6.16; 03: 6.1; 04: 5.2; 05: 5.8; 06: 5.7067; 07: 5.64; 09: 6.7; 13: 6.1 |  |  |  |  | 1
| 1 | 2 | 01: 7.11; 02: 5.94; 03: 6.1; 04: 5.3; 05: 5.8; 06: 5.785; 07: 5.53; 09: 5.3; 13: 6.2 |  |  |  |  | 0
| 1 | 3 | 01: 5.92; 02: 5.89; 03: 6; 04: 6.5; 05: 5.8; 06: 5.6488; 07: 5.93; 09: 5.6; 13: 6.1 |  |  |  |  | 16
| 1 | 4 | 01: 5.91; 02: 5.88; 03: 5.9; 04: 5.3; 05: 6.2; 06: 5.5547; 07: 5.68; 09: 5.6; 13: 6.1 |  |  |  |  | 5.7837
| 1 | 5 | 01: 5.98; 02: 6.13; 03: 6; 04: 5.3; 05: 5.8; 06: 5.5472; 07: 5.46; 09: 5.2; 13: 5.9 |  |  |  |  | 25
| 1 | 6 | 01: 5.96; 02: 5.8; 03: 5.9; 04: 6.3; 05: 6; 06: 5.671; 07: 5.51; 09: 5.4; 13: 6
| Mean |  | 01: 6.3117; 02: 5.9667; 03: 6; 04: 5.65; 05: 5.9; 06: 5.6522; 07: 5.625; 09: 5.6333; 13: 6.0667
| Median |  | 01: 5.97; 02: 5.915; 03: 6; 04: 5.3; 05: 5.8; 06: 5.6599; 07: 5.585; 09: 5.5; 13: 6.1
| Std Dev. |  | 01: 0.57374; 02: 0.14556; 03: 0.089443; 04: 0.58566; 05: 0.16733; 06: 0.0911; 07: 0.17073; 09: 0.5465; 13: 0.10328
| Rel.Std.Dev. |  | 01: 9.09%; 02: 2.439%; 03: 1.491%; 04: 10.37%; 05: 2.836%; 06: 1.612%; 07: 3.035%; 09: 9.701%; 13: 1.702%
| PDM3 |  | 01: 9.129%; 02: 3.164%; 03: 3.74%; 04: -2.311%; 05: 2.011%; 06: -2.273%; 07: -2.743%; 09: -2.599%; 13: 4.893%
| Z-Score (Absolute) |  | 01: 0.17; 02: 0.27; 03: 0.4; 04: 1.7; 05: 0; 06: 1; 07: 1.11; 09: 1.94; 13: 0.67
| Analytical results for Ge in OREAS 924 (Certified Value < 2 ppm) | [21 empty] | Certified
Ge | Round | Replicate | Lab | Lab | Lab | Lab | Lab | Lab | Lab | Lab | Lab | Lab | Lab | [9 empty] | 1
| No | No | 01 | 02 | 04 | 05 | 06 | 07 | 13 | 14 | 18 | 19 | 22 | [9 empty] | ppm
|  |  | 4A*MS | 4A*MS | 4A*MS | 4A*MS | 4A*MS | 4A*MS | 4A*OES/MS | 4A*MS | 4A*MS | 4A*MS | 4A*MS | [9 empty] | 2
2
| 1 | 1 | 1.9 | 1.6 | 0.6 | 0.5 | 0.19 | 0.23 | 1.8928 | 1.58 | 0.8 | < 0.5 | 0.21 | [9 empty] | 1
| 1 | 2 | 2.1 | 1.7 | 0.5 | 0.6 | 0.18 | 0.23 | 1.9691 | 0.96 | 0.6 | < 0.5 | 0.14 | [9 empty] | 10
| 1 | 3 | 2.2 | 1.9 | 0.7 | 0.4 | 0.21 | 0.23 | 1.8324 | 1.75 | 0.6 | < 0.5 | 0.18 | [9 empty] | 16
| 1 | 4 | 2 | 2 | 0.6 | 0.5 | 0.21 | 0.22 | 1.9836 | 1.92 | 0.6 | < 0.5 | 0.22 | [9 empty] | < 2
| 1 | 5 | 2 | 2 | 0.7 | 0.6 | 0.2 | 0.23 | 2.0516 | 1.78 | 0.7 | < 0.5 | 0.12 | [9 empty] | 26
| 1 | 6 | 2 | 2 | 0.9 | 0.4 | 0.24 | 0.23 | 1.7825 | 1.7 | 0.7 | < 0.5 | 0.19
| Mean |  | 2.0333 | 1.8667 | 0.66667 | 0.5 | 0.205 | 0.22833 | 1.9187 | 1.615 | 0.66667 |  | 0.17667
| Median |  | 2 | 1.95 | 0.65 | 0.5 | 0.205 | 0.23 | 1.931 | 1.725 | 0.65 |  | 0.185
| Std Dev. |  | 0.10328 | 0.17512 | 0.13663 | 0.089443 | 0.020736 | 0.0040825 | 0.10106 | 0.3394 | 0.08165 |  | 0.039328
| Rel.Std.Dev. |  | 5.079% | 9.381% | 20.49% | 17.89% | 10.12% | 1.788% | 5.267% | 21.02% | 12.25% |  | 22.26%
PDM3
| Z-Score (Absolute) |  | 1.94 | 1.7 | 0 | 0.24 | 0.65 | 0.62 | 1.77 | 1.53 | 0 | NA | 0.69
| Analytical results for Hf in OREAS 924 (Certified Value 3.33 ppm) | [21 empty] | Certified
Hf | Round | Replicate | Lab | Lab | Lab | Lab | Lab | Lab | Lab | Lab | Lab | Lab | Lab | Lab | Lab | Lab | Lab | [5 empty] | 1
| No | No | 01 | 02 | 03 | 04 | 05 | 06 | 07 | 09 | 13 | 14 | 16 | 18 | 19 | 21 | 22 | [5 empty] | ppm
|  |  | 4A*MS | 4A*MS | 4A*MS | 4A*MS | 4A*MS | 4A*MS | 4A*MS | 4A*MS | 4A*OES/MS | 4A*MS | 4A*OES/MS | 4A*MS | 4A*MS | 4A*OES/MS | 4A*MS | [5 empty] | 2
3
| 1 | 1 | 3.6 | 3.75 | 3.24 | 3.8 | 3.5 | 3.3 | 3.1 | 3.8 | 3.1171 | 3.22 | 3.37 | 4 | 3.3 | 3.4 | 3.3 | [5 empty] | 1
| 1 | 2 | 3.5 | 3.79 | 3.03 | 3.8 | 3.5 | 3.3 | 3.1 | 3.6 | 3.2459 | 3.33 | 3.149 | 3.3 | 3.3 | 3.23 | 3.4 | [5 empty] | 0
| 1 | 3 | 3.7 | 3.32 | 2.91 | 3.7 | 3.9 | 3.5 | 3 | 3.6 | 3.2017 | 3.4 | 3.326 | 3.4 | 3.3 | 3.5 | 3.4 | [5 empty] | 16
| 1 | 4 | 3.4 | 3.32 | 2.99 | 3.7 | 3.5 | 3.4 | 3 | 3.6 | 3.2171 | 3.25 | 3.181 | 3 | 3.2 | 3.25 | 3.4 | [5 empty] | 3.3307
| 1 | 5 | 3.8 | 3.34 | 2.99 | 3.8 | 3.5 | 3.6 | 3 | 3.6 | 3.2234 | 3.11 | 3.408 | 3.2 | 3.2 | 3.29 | 3.5 | [5 empty] | 27
| 1 | 6 | 3.7 | 3.34 | 2.84 | 3.8 | 3.8 | 3.4 | 3.1 | 3.6 | 3.3492 | 3.05 | 3.261 | 3.3 | 3.2 | 3.24 | 3.2
| Mean |  | 3.6167 | 3.4767 | 3 | 3.7667 | 3.6167 | 3.4167 | 3.05 | 3.6333 | 3.2257 | 3.2267 | 3.2825 | 3.3667 | 3.25 | 3.3183 | 3.3667
| Median |  | 3.65 | 3.34 | 2.99 | 3.8 | 3.5 | 3.4 | 3.05 | 3.6 | 3.2203 | 3.235 | 3.2935 | 3.3 | 3.25 | 3.27 | 3.4
| Std Dev. |  | 0.1472 | 0.22774 | 0.13594 | 0.05164 | 0.18348 | 0.1169 | 0.054772 | 0.08165 | 0.074995 | 0.13125 | 0.10381 | 0.33862 | 0.054772 | 0.1087 | 0.10328
| Rel.Std.Dev. |  | 4.07% | 6.551% | 4.531% | 1.371% | 5.073% | 3.422% | 1.796% | 2.247% | 2.325% | 4.068% | 3.163% | 10.06% | 1.685% | 3.276% | 3.068%
| PDM3 |  | 8.586% | 4.382% | -9.929% | 13.09% | 8.586% | 2.581% | -8.428% | 9.086% | -3.152% | -3.124% | -1.447% | 1.08% | -2.423% | -0.3715% | 1.08%
| Z-Score (Absolute) |  | 2.05 | 1.09 | 2.18 | 3.07 | 1.66 | 0.67 | 1.84 | 1.93 | 0.63 | 0.63 | 0.25 | 0.54 | 0.47 | 0 | 0.33
| Analytical results for Hg in OREAS 924 (Indicative Value < 1 ppm) | [21 empty] | Indicative
Hg | Round | Replicate | 01: Lab; 02: Lab; 03: Lab; 04: Lab |  |  |  |  | 1
| No | No | 01: 04; 02: 05; 03: 15; 04: 18 |  |  |  |  | ppm
|  |  | 01: 4A*OES; 02: 4A*OES; 03: 4A*OES; 04: 4A*OES |  |  |  |  | 2
2
| 1 | 1 | 01: < 1; 02: < 1; 03: < 10; 04: < 1 |  |  |  |  | 1
| 1 | 2 | 01: 2; 02: < 1; 03: < 10; 04: < 1 |  |  |  |  | 1
| 1 | 3 | 01: < 1; 02: < 1; 03: < 10; 04: 5 |  |  |  |  | 16
| 1 | 4 | 01: < 1; 02: < 1; 03: < 10; 04: < 1 |  |  |  |  | < 1
| 1 | 5 | 01: < 1; 02: < 1; 03: < 10; 04: < 1 |  |  |  |  | 7
| 1 | 6 | 01: < 1; 02: < 1; 03: < 10; 04: < 1
| Mean |  | 01: 2; 04: 5
| Median |  | 01: 2; 04: 5
Std Dev.
Rel.Std.Dev.
PDM3
Z-Score (Absolute) | bar: 01 to 04
| Analytical results for Ho in OREAS 924 (Certified Value 0.98 ppm) | [21 empty] | Certified
Ho | Round | Replicate | 01: Lab; 02: Lab; 03: Lab; 04: Lab; 05: Lab; 06: Lab; 07: Lab; 09: Lab; 13: Lab |  |  |  |  | 1
| No | No | 01: 02; 02: 03; 03: 04; 04: 05; 05: 09; 06: 13; 07: 14; 09: 18; 13: 19 |  |  |  |  | ppm
|  |  | 01: 4A*MS; 02: 4A*MS; 03: 4A*MS; 04: 4A*MS; 05: 4A*MS; 06: 4A*OES/MS; 07: 4A*MS; 09: 4A*MS; 13: 4A*MS |  |  |  |  | 2
3
| 1 | 1 | 01: 1.11; 02: 1; 03: 1.2; 04: 1; 05: 0.92; 06: 0.92812; 07: 0.97; 09: 1.2; 13: 1 |  |  |  |  | 1
| 1 | 2 | 01: 1.13; 02: 0.99; 03: 1.1; 04: 0.9; 05: 0.96; 06: 0.96997; 07: 1.04; 09: 0.9; 13: 1 |  |  |  |  | 0
| 1 | 3 | 01: 0.94; 02: 0.97; 03: 1.1; 04: 1.1; 05: 0.96; 06: 0.94556; 07: 1.04; 09: 1; 13: 0.9 |  |  |  |  | 16
| 1 | 4 | 01: 0.94; 02: 1.02; 03: 1.1; 04: 1; 05: 0.94; 06: 0.93902; 07: 0.99; 09: 0.9; 13: 0.9 |  |  |  |  | 0.98404
| 1 | 5 | 01: 0.95; 02: 0.99; 03: 1.1; 04: 1; 05: 0.94; 06: 0.9404; 07: 0.93; 09: 0.9; 13: 1 |  |  |  |  | 28
| 1 | 6 | 01: 0.94; 02: 1; 03: 1.1; 04: 1.1; 05: 0.96; 06: 0.9252; 07: 0.94; 09: 0.9; 13: 0.9
| Mean |  | 01: 1.0017; 02: 0.995; 03: 1.1167; 04: 1.0167; 05: 0.94667; 06: 0.94138; 07: 0.985; 09: 0.96667; 13: 0.95
| Median |  | 01: 0.945; 02: 0.995; 03: 1.1; 04: 1; 05: 0.95; 06: 0.93971; 07: 0.98; 09: 0.9; 13: 0.95
| Std Dev. |  | 01: 0.09196; 02: 0.016432; 03: 0.040825; 04: 0.075277; 05: 0.01633; 06: 0.015992; 07: 0.047645; 09: 0.12111; 13: 0.054772
| Rel.Std.Dev. |  | 01: 9.181%; 02: 1.651%; 03: 3.656%; 04: 7.404%; 05: 1.725%; 06: 1.699%; 07: 4.837%; 09: 12.53%; 13: 5.766%
| PDM3 |  | 01: 1.791%; 02: 1.114%; 03: 13.48%; 04: 3.315%; 05: -3.798%; 06: -4.336%; 07: 0.09736%; 09: -1.766%; 13: -3.459%
| Z-Score (Absolute) |  | 01: 0.32; 02: 0.19; 03: 2.22; 04: 0.61; 05: 0.74; 06: 0.84; 07: 0; 09: 1.25; 13: 0.67
| Analytical results for In in OREAS 924 (Certified Value 0.59 ppm) | [21 empty] | Certified
In | Round | Replicate | Lab | Lab | Lab | Lab | Lab | Lab | Lab | Lab | Lab | Lab | Lab | Lab | Lab | Lab | Lab | Lab |  |  |  |  | 1
| No | No | 01 | 02 | 03 | 04 | 05 | 06 | 07 | 09 | 13 | 14 | 15 | 16 | 18 | 19 | 21 | 22 |  |  |  |  | ppm
|  |  | 4A*MS | 4A*MS | 4A*MS | 4A*MS | 4A*MS | 4A*MS | 4A*MS | 4A*MS | 4A*OES/MS | 4A*MS | 4A*OES | 4A*OES/MS | 4A*MS | 4A*MS | 4A*OES/MS | 4A*MS |  |  |  |  | 2
3
| 1 | 1 | 0.65 | 0.7 | 0.593 | 0.6 | 0.6 | 0.635 | 0.555 | 0.54 | 0.51797 | 0.762 | < 10 | 0.614 | 0.7 | 0.6 | 0.68 | 0.587 |  |  |  |  | 1
| 1 | 2 | 0.64 | 0.71 | 0.645 | 0.6 | 0.6 | 0.61 | 0.525 | 0.54 | 0.52645 | 0.762 | < 10 | 0.569 | 0.5 | 0.6 | 0.65 | 0.662 |  |  |  |  | 0
| 1 | 3 | 0.65 | 0.79 | 0.581 | 0.7 | 0.6 | 0.55 | 0.524 | 0.56 | 0.55378 | 0.887 | < 10 | 0.576 | 0.6 | 0.6 | 0.66 | 0.584 |  |  |  |  | 16
| 1 | 4 | 0.67 | 0.8 | 0.573 | 0.6 | 0.6 | 0.54 | 0.575 | 0.58 | 0.5822 | 0.764 | < 10 | 0.597 | 0.5 | 0.6 | 0.63 | 0.596 |  |  |  |  | 0.59222
| 1 | 5 | 0.64 | 0.8 | 0.626 | 0.6 | 0.6 | 0.557 | 0.55 | 0.62 | 0.52882 | 0.762 | < 10 | 0.59 | 0.5 | 0.6 | 0.66 | 0.588 |  |  |  |  | 29
| 1 | 6 | 0.63 | 0.79 | 0.664 | 0.6 | 0.7 | 0.573 | 0.561 | 0.6 | 0.54411 | 0.757 | < 10 | 0.577 | 0.6 | 0.6 | 0.63 | 0.603
| Mean |  | 0.64667 | 0.765 | 0.61367 | 0.61667 | 0.61667 | 0.5775 | 0.54833 | 0.57333 | 0.54222 | 0.78233 |  | 0.58717 | 0.56667 | 0.6 | 0.65167 | 0.60333
| Median |  | 0.645 | 0.79 | 0.6095 | 0.6 | 0.6 | 0.565 | 0.5525 | 0.57 | 0.53646 | 0.762 |  | 0.5835 | 0.55 | 0.6 | 0.655 | 0.592
| Std Dev. |  | 0.013663 | 0.046797 | 0.03692 | 0.040825 | 0.040825 | 0.037324 | 0.020275 | 0.03266 | 0.023463 | 0.051329 |  | 0.01663 | 0.08165 | 0 | 0.019408 | 0.029568
| Rel.Std.Dev. |  | 2.113% | 6.117% | 6.016% | 6.62% | 6.62% | 6.463% | 3.698% | 5.696% | 4.327% | 6.561% |  | 2.832% | 14.41% | 0% | 2.978% | 4.901%
| PDM3 |  | 9.194% | 29.18% | 3.622% | 4.128% | 4.128% | -2.485% | -7.41% | -3.189% | -8.442% | 32.1% |  | -0.8528% | -4.314% | 1.314% | 10.04% | 1.877%
| Z-Score (Absolute) |  | 1.18 | 4.17 | 0.35 | 0 | 0 | 0.57 | 1.31 | 0.67 | 1.46 | 4.08 | NA | 0.32 | 0.84 | 0 | 1.31 | 0.21
| Analytical results for K in OREAS 924 (Certified Value 2.61 wt.%) | [21 empty] | Certified
K | Round | Replicate | Lab | Lab | Lab | Lab | Lab | Lab | Lab | Lab | Lab | Lab | Lab | Lab | Lab | Lab | Lab | Lab | Lab | Lab |  |  | 1
| No | No | 01 | 02 | 03 | 04 | 05 | 06 | 07 | 09 | 11 | 13 | 14 | 15 | 16 | 17 | 18 | 19 | 21 | 22 |  |  | wt.%
|  |  | 4A*OES | 4A*OES | 4A*OES | 4A*MS | 4A*OES | 4A*MS | 4A*MS | 4A*OES | 4A*OES | 4A*OES/MS | 4A*OES | 4A*OES | 4A*OES/MS | 4A*OES | 4A*MS | 4A*OES | 4A*OES/MS | 4A*MS |  |  | 2
3
| 1 | 1 | 2.63 | 2.74 | 2.6749 | 2.76 | 2.32 | 2.57 | 2.57 | 2.62 | 2.65 | 2.6489 | 2.6806 | 2.63 | 2.692 | < 0.01 | 3.12 | 2.68 | 2.53 | 2.62 |  |  | 1
| 1 | 2 | 2.67 | 2.6 | 2.5779 | 2.76 | 2.5 | 2.58 | 2.59 | 2.67 | 2.39 | 2.6793 | 2.6197 | 2.56 | 2.514 | < 0.01 | 2.58 | 2.68 | 2.57 | 2.47 |  |  | 0
| 1 | 3 | 2.61 | 2.57 | 2.6284 | 2.71 | 2.62 | 2.61 | 2.55 | 2.64 | 2.98 | 2.7156 | 2.6663 | 2.61 | 2.671 | 0.1 | 2.59 | 2.65 | 2.39 | 2.6 |  |  | 16
| 1 | 4 | 2.71 | 2.58 | 2.6438 | 2.29 | 2.4 | 2.49 | 2.53 | 2.65 | 2.71 | 2.7549 | 2.6486 | 2.6 | 2.741 | < 0.01 | 2.53 | 2.56 | 2.13 | 2.64 |  |  | 2.6136
| 1 | 5 | 2.68 | 2.62 | 2.6813 | 2.73 | 2.52 | 2.52 | 2.48 | 2.61 | 2.85 | 2.4906 | 2.6218 | 2.59 | 2.664 | 0.12 | 2.44 | 2.65 | 2.47 | 2.48 |  |  | 30
| 1 | 6 | 2.68 | 2.43 | 2.6546 | 2.22 | 2.32 | 2.47 | 2.49 | 2.6 | 2.8 | 2.6927 | 2.6974 | 2.61 | 2.738 | 0.08 | 2.58 | 2.67 | 2.02 | 2.62
| Mean |  | 2.6633 | 2.59 | 2.6435 | 2.5783 | 2.4467 | 2.54 | 2.535 | 2.6317 | 2.73 | 2.6637 | 2.6557 | 2.6 | 2.67 | 0.1 | 2.64 | 2.6483 | 2.3517 | 2.5717
| Median |  | 2.675 | 2.59 | 2.6492 | 2.72 | 2.45 | 2.545 | 2.54 | 2.63 | 2.755 | 2.686 | 2.6574 | 2.605 | 2.6815 | 0.1 | 2.58 | 2.66 | 2.43 | 2.61
| Std Dev. |  | 0.036697 | 0.099599 | 0.037602 | 0.25214 | 0.12044 | 0.055136 | 0.043704 | 0.026394 | 0.20209 | 0.091936 | 0.031518 | 0.023664 | 0.083093 | 0.02 | 0.24174 | 0.04535 | 0.22543 | 0.076004
| Rel.Std.Dev. |  | 1.378% | 3.846% | 1.422% | 9.779% | 4.923% | 2.171% | 1.724% | 1.003% | 7.403% | 3.451% | 1.187% | 0.9102% | 3.112% | 20% | 9.157% | 1.712% | 9.586% | 2.955%
| PDM3 |  | 1.904% | -0.9016% | 1.145% | -1.348% | -6.386% | -2.815% | -3.006% | 0.6926% | 4.455% | 1.917% | 1.613% | -0.519% | 2.159% | -96.17% | 1.011% | 1.33% | -10.02% | -1.603%
| Z-Score (Absolute) |  | 0.56 | 0.3 | 0.33 | 0.4 | 2 | 0.89 | 0.95 | 0.19 | 0.76 | 0.97 | 0.47 | 0.19 | 1.01 | 29.68 | 0.85 | 0.59 | 3.12 | 0.52
| Analytical results for La in OREAS 924 (Certified Value 42.5 ppm) | [21 empty] | Certified
La | Round | Replicate | Lab | Lab | Lab | Lab | Lab | Lab | Lab | Lab | Lab | Lab | Lab | Lab | Lab | Lab | Lab | Lab |  |  |  |  | 1
| No | No | 02 | 03 | 04 | 05 | 06 | 07 | 09 | 11 | 13 | 14 | 15 | 16 | 18 | 19 | 21 | 22 |  |  |  |  | ppm
|  |  | 4A*MS | 4A*MS | 4A*MS | 4A*MS | 4A*MS | 4A*MS | 4A*MS | 4A*OES | 4A*OES/MS | 4A*MS | 4A*OES | 4A*OES/MS | 4A*MS | 4A*OES | 4A*OES/MS | 4A*MS |  |  |  |  | 1
2
| 1 | 1 | 47.9 | 45.28 | 44.5 | 41.6 | 43.9 | 41.7 | 39 | 42 | 43.2957 | 41.05 | 20 | 35 | 51.2 | 44 | 44.6 | 43.1 |  |  |  |  | 1
| 1 | 2 | 49.1 | 43.98 | 43.6 | 41 | 43.4 | 40.3 | 40.7 | 45 | 43.7623 | 40.2 | 19 | 34.67 | 41.7 | 44 | 42.8 | 42.6 |  |  |  |  | 0
| 1 | 3 | 39.3 | 44.36 | 44.1 | 42.8 | 46.1 | 39.8 | 39.6 | 42 | 43.061 | 40.31 | 18 | 34.03 | 42 | 44 | 46.1 | 42.2 |  |  |  |  | 16
| 1 | 4 | 39.2 | 44.32 | 44 | 42.1 | 42.6 | 41.4 | 40.3 | 45 | 43.8843 | 40.93 | 18 | 36.39 | 42.3 | 42 | 42.1 | 43.9 |  |  |  |  | 42.5476
| 1 | 5 | 39.9 | 44.79 | 43.4 | 42.2 | 44.3 | 40.6 | 39.7 | 46 | 43.2015 | 40.25 | 24 | 37.34 | 40.8 | 43 | 43.4 | 41 |  |  |  |  | 31
| 1 | 6 | 39.5 | 42.11 | 43.9 | 41.9 | 42.6 | 40.5 | 39.4 | 45 | 42.9787 | 40.24 | 23 | 37.11 | 42.2 | 44 | 42.7 | 42.5
| Mean |  | 42.4833 | 44.14 | 43.9167 | 41.9333 | 43.8167 | 40.7167 | 39.7833 | 44.1667 | 43.3639 | 40.4967 | 20.3333 | 35.7567 | 43.3667 | 43.5 | 43.6167 | 42.55
| Median |  | 39.7 | 44.34 | 43.95 | 42 | 43.65 | 40.55 | 39.65 | 45 | 43.2486 | 40.28 | 19.5 | 35.695 | 42.1 | 44 | 43.1 | 42.55
| Std Dev. |  | 4.6821 | 1.0908 | 0.38687 | 0.60553 | 1.3106 | 0.70828 | 0.61779 | 1.7224 | 0.37434 | 0.38563 | 2.582 | 1.3765 | 3.8754 | 0.83666 | 1.4825 | 0.96488
| Rel.Std.Dev. |  | 11.02% | 2.471% | 0.8809% | 1.444% | 2.991% | 1.74% | 1.553% | 3.9% | 0.8633% | 0.9522% | 12.7% | 3.85% | 8.936% | 1.923% | 3.399% | 2.268%
| PDM3 |  | -0.1511% | 3.743% | 3.218% | -1.444% | 2.983% | -4.303% | -6.497% | 3.805% | 1.919% | -4.82% | -52.21% | -15.96% | 1.925% | 2.238% | 2.513% | 0.005609%
| Z-Score (Absolute) |  | 0.47 | 0.99 | 0.72 | 0.13 | 0.68 | 0.66 | 1.06 | 0.83 | 0.48 | 0.75 | 9.43 | 2.79 | 0.19 | 0.67 | 0.59 | 0.13
| Analytical results for Li in OREAS 924 (Certified Value 31.7 ppm) | [21 empty] | Certified
Li | Round | Replicate | Lab | Lab | Lab | Lab | Lab | Lab | Lab | Lab | Lab | Lab | Lab | Lab | Lab | Lab | Lab | Lab | Lab |  |  |  | 1
| No | No | 01 | 02 | 03 | 04 | 05 | 06 | 07 | 09 | 13 | 14 | 15 | 16 | 17 | 18 | 19 | 21 | 22 |  |  |  | ppm
|  |  | 4A*MS | 4A*OES | 4A*MS | 4A*OES | 4A*OES | 4A*MS | 4A*MS | 4A*MS | 4A*OES/MS | 4A*MS | 4A*OES | 4A*OES/MS | 4A*OES | 4A*MS | 4A*OES | 4A*OES/MS | 4A*MS |  |  |  | 1
2
| 1 | 1 | 34.9 | 34 | 31.6 | 31 | 28 | 31.2 | 31.9 | 30.5 | 29.5896 | 115.8 | 34 | 30.827 | 21 | 38.2 | 31 | 36 | 32.1 |  |  |  | 1
| 1 | 2 | 34.5 | 32 | 29.9 | 31 | 30 | 30.8 | 30.9 | 31.5 | 29.5126 | 124.4 | 34 | 30.121 | 23 | 31.9 | 32 | 35 | 32.8 |  |  |  | 0
| 1 | 3 | 33.6 | 31 | 30.1 | 30 | 31 | 33.8 | 30.4 | 30.5 | 30.1787 | 120.3 | 34 | 30.672 | 17 | 31.1 | 32 | 38 | 31.9 |  |  |  | 16
| 1 | 4 | 34.2 | 32 | 29.3 | 29 | 29 | 30.8 | 31.6 | 32 | 30.4119 | 111.2 | 34 | 31.104 | 23 | 31.1 | 32 | 35 | 32.7 |  |  |  | 31.6633
| 1 | 5 | 34.9 | 33 | 31.2 | 30 | 30 | 32.6 | 31.1 | 30.5 | 29.9528 | 128.7 | 33 | 30.269 | 23 | 30.5 | 31 | 35 | 31.3 |  |  |  | 32
| 1 | 6 | 34.7 | 30 | 29.3 | 28 | 30 | 32.4 | 32 | 31 | 29.5728 | 119.1 | 32 | 31.085 | 27 | 31.9 | 31 | 35 | 32.1
| Mean |  | 34.4667 | 32 | 30.2333 | 29.8333 | 29.6667 | 31.9333 | 31.3167 | 31 | 29.8697 | 119.9167 | 33.5 | 30.6797 | 22.3333 | 32.45 | 31.5 | 35.6667 | 32.15
| Median |  | 34.6 | 32 | 30 | 30 | 30 | 31.8 | 31.35 | 30.75 | 29.7712 | 119.7 | 34 | 30.7495 | 23 | 31.5 | 31.5 | 35 | 32.1
| Std Dev. |  | 0.50067 | 1.4142 | 0.96678 | 1.169 | 1.0328 | 1.2044 | 0.62423 | 0.63246 | 0.37164 | 6.1804 | 0.83666 | 0.41155 | 3.266 | 2.8676 | 0.54772 | 1.2111 | 0.55045
| Rel.Std.Dev. |  | 1.453% | 4.419% | 3.198% | 3.919% | 3.481% | 3.772% | 1.993% | 2.04% | 1.244% | 5.154% | 2.497% | 1.341% | 14.62% | 8.837% | 1.739% | 3.395% | 1.712%
| PDM3 |  | 8.854% | 1.063% | -4.516% | -5.779% | -6.306% | 0.8528% | -1.095% | -2.095% | -5.664% | 278.7% | 5.801% | -3.107% | -29.47% | 2.485% | -0.5157% | 12.64% | 1.537%
| Z-Score (Absolute) |  | 1.96 | 0.43 | 0.67 | 0.92 | 1.03 | 0.38 | 0 | 0.2 | 0.9 | 55.15 | 1.55 | 0.4 | 5.59 | 0.01 | 0.11 | 2.42 | 0.52
| Analytical results for Lu in OREAS 924 (Certified Value 0.39 ppm) | [21 empty] | Certified
Lu | Round | Replicate | Lab | Lab | Lab | Lab | Lab | Lab | Lab | Lab | Lab | Lab | Lab | [9 empty] | 1
| No | No | 02 | 03 | 04 | 05 | 09 | 13 | 14 | 16 | 18 | 19 | 21 | [9 empty] | ppm
|  |  | 4A*MS | 4A*MS | 4A*MS | 4A*MS | 4A*MS | 4A*OES/MS | 4A*MS | 4A*OES/MS | 4A*MS | 4A*MS | 4A*OES/MS | [9 empty] | 2
3
| 1 | 1 | 0.46 | 0.364 | 0.4 | 0.4 | 0.4 | 0.3901 | 0.573 | 0.376 | 0.4 | 0.4 | 0.44 | [9 empty] | 1
| 1 | 2 | 0.46 | 0.354 | 0.4 | 0.4 | 0.38 | 0.39069 | 0.562 | 0.376 | 0.4 | 0.4 | 0.41 | [9 empty] | 0
| 1 | 3 | 0.39 | 0.353 | 0.4 | 0.4 | 0.38 | 0.40086 | 0.552 | 0.371 | 0.4 | 0.4 | 0.46 | [9 empty] | 16
| 1 | 4 | 0.39 | 0.358 | 0.4 | 0.4 | 0.36 | 0.39043 | 0.534 | 0.371 | 0.3 | 0.4 | 0.41 | [9 empty] | 0.39466
| 1 | 5 | 0.39 | 0.377 | 0.4 | 0.4 | 0.36 | 0.39934 | 0.55 | 0.389 | 0.3 | 0.4 | 0.43 | [9 empty] | 33
| 1 | 6 | 0.39 | 0.358 | 0.4 | 0.4 | 0.38 | 0.39796 | 0.539 | 0.383 | 0.4 | 0.4 | 0.41
| Mean |  | 0.41333 | 0.36067 | 0.4 | 0.4 | 0.37667 | 0.3949 | 0.55167 | 0.37767 | 0.36667 | 0.4 | 0.42667
| Median |  | 0.39 | 0.358 | 0.4 | 0.4 | 0.38 | 0.39432 | 0.551 | 0.376 | 0.4 | 0.4 | 0.42
| Std Dev. |  | 0.036148 | 0.0088919 | 6.0809e-17 | 6.0809e-17 | 0.015055 | 0.005006 | 0.014404 | 0.0070899 | 0.05164 | 6.0809e-17 | 0.020656
| Rel.Std.Dev. |  | 8.745% | 2.465% | 1.52e-14% | 1.52e-14% | 3.997% | 1.268% | 2.611% | 1.877% | 14.08% | 1.52e-14% | 4.841%
| PDM3 |  | 4.731% | -8.614% | 1.352% | 1.352% | -4.56% | 0.05904% | 39.78% | -4.307% | -7.094% | 1.352% | 8.109%
| Z-Score (Absolute) |  | 0.67 | 2.15 | 0 | 0 | 1.18 | 0.26 | 7.67 | 1.13 | 0 | 0 | 1.35
| Analytical results for Mg in OREAS 924 (Certified Value 1.72 wt.%) | [21 empty] | Certified
Mg | Round | Replicate | Lab | Lab | Lab | Lab | Lab | Lab | Lab | Lab | Lab | Lab | Lab | Lab | Lab | Lab | Lab | Lab | Lab | Lab |  |  | 1
| No | No | 01 | 02 | 03 | 04 | 05 | 06 | 07 | 09 | 11 | 13 | 14 | 15 | 16 | 17 | 18 | 19 | 21 | 22 |  |  | wt.%
|  |  | 4A*OES | 4A*OES | 4A*OES | 4A*OES | 4A*OES | 4A*MS | 4A*MS | 4A*OES | 4A*OES | 4A*OES/MS | 4A*OES | 4A*OES | 4A*OES/MS | 4A*OES | 4A*OES | 4A*OES | 4A*OES/MS | 4A*MS |  |  | 2
3
| 1 | 1 | 1.82 | 1.81 | 1.7994 | 1.85 | 1.62 | 1.66 | 1.61 | 1.82 | 1.65 | 1.7685 | 1.6732 | 1.64 | 1.724 | 1.46 | 2.12 | 1.68 | 1.73 | 1.74 |  |  | 1
| 1 | 2 | 1.83 | 1.74 | 1.751 | 1.83 | 1.75 | 1.68 | 1.62 | 1.84 | 1.7 | 1.7841 | 1.6456 | 1.62 | 1.678 | 1.59 | 1.76 | 1.67 | 1.68 | 1.65 |  |  | 0
| 1 | 3 | 1.8 | 1.73 | 1.787 | 1.85 | 1.8 | 1.75 | 1.59 | 1.82 | 1.93 | 1.755 | 1.6434 | 1.6 | 1.69 | 1.36 | 1.76 | 1.68 | 1.81 | 1.73 |  |  | 16
| 1 | 4 | 1.86 | 1.76 | 1.7566 | 1.82 | 1.67 | 1.65 | 1.58 | 1.84 | 1.71 | 1.7792 | 1.6432 | 1.63 | 1.739 | 1.48 | 1.75 | 1.59 | 1.67 | 1.76 |  |  | 1.7221
| 1 | 5 | 1.85 | 1.8 | 1.7953 | 1.87 | 1.71 | 1.68 | 1.54 | 1.81 | 1.76 | 1.7907 | 1.6242 | 1.6 | 1.708 | 1.33 | 1.71 | 1.66 | 1.68 | 1.66 |  |  | 34
| 1 | 6 | 1.84 | 1.69 | 1.7783 | 1.81 | 1.7 | 1.63 | 1.56 | 1.81 | 1.74 | 1.7943 | 1.6535 | 1.55 | 1.771 | 1.39 | 1.75 | 1.67 | 1.68 | 1.73
| Mean |  | 1.8333 | 1.755 | 1.7779 | 1.8383 | 1.7083 | 1.675 | 1.5833 | 1.8233 | 1.7483 | 1.7786 | 1.6472 | 1.6067 | 1.7183 | 1.435 | 1.8083 | 1.6583 | 1.7083 | 1.7117
| Median |  | 1.835 | 1.75 | 1.7827 | 1.84 | 1.705 | 1.67 | 1.585 | 1.82 | 1.725 | 1.7817 | 1.6445 | 1.61 | 1.716 | 1.425 | 1.755 | 1.67 | 1.68 | 1.73
| Std Dev. |  | 0.021602 | 0.045056 | 0.020126 | 0.022286 | 0.062423 | 0.041352 | 0.030111 | 0.013663 | 0.096626 | 0.014709 | 0.015986 | 0.032042 | 0.033969 | 0.095237 | 0.15381 | 0.034303 | 0.054191 | 0.04535
| Rel.Std.Dev. |  | 1.178% | 2.567% | 1.132% | 1.212% | 3.654% | 2.469% | 1.902% | 0.7493% | 5.527% | 0.827% | 0.9705% | 1.994% | 1.977% | 6.637% | 8.505% | 2.068% | 3.172% | 2.649%
| PDM3 |  | 6.461% | 1.913% | 3.244% | 6.752% | -0.7973% | -2.733% | -8.056% | 5.881% | 1.526% | 3.285% | -4.348% | -6.701% | -0.2166% | -16.67% | 5.01% | -3.701% | -0.7973% | -0.6037%
| Z-Score (Absolute) |  | 1.52 | 0.54 | 0.83 | 1.58 | 0.04 | 0.46 | 1.61 | 1.39 | 0 | 0.84 | 0.81 | 1.32 | 0.08 | 3.46 | 0.43 | 0.5 | 0.3 | 0
| Analytical results for Mn in OREAS 924 (Certified Value 0.095 wt.%) | [21 empty] | Certified
Mn | Round | Replicate | Lab | Lab | Lab | Lab | Lab | Lab | Lab | Lab | Lab | Lab | Lab | Lab | Lab | Lab | Lab | Lab | Lab | Lab |  |  | 1
| No | No | 01 | 02 | 03 | 04 | 05 | 06 | 07 | 09 | 11 | 13 | 14 | 15 | 16 | 17 | 18 | 19 | 21 | 22 |  |  | wt.%
|  |  | 4A*OES | 4A*OES | 4A*OES | 4A*MS | 4A*MS | 4A*MS | 4A*MS | 4A*OES | 4A*OES | 4A*OES/MS | 4A*OES | 4A*OES | 4A*OES/MS | 4A*OES | 4A*OES | 4A*MS | 4A*OES/MS | 4A*MS |  |  | 3
3
| 1 | 1 | 0.0953 | 0.0935 | 0.0994 | 0.0984 | 0.1 | 0.0922 | 0.0911 | 0.0952 | 0.0896 | 0.096726 | 0.0991 | 0.098 | 0.092293 | 0.083 | 0.12 | 0.09718 | 0.0912 | 0.095 |  |  | 1
| 1 | 2 | 0.0922 | 0.0919 | 0.0973 | 0.0975 | 0.1 | 0.0918 | 0.0922 | 0.0982 | 0.0932 | 0.09751 | 0.0972 | 0.1 | 0.089153 | 0.0896 | 0.0987 | 0.097 | 0.088 | 0.0886 |  |  | 0
| 1 | 3 | 0.091 | 0.0888 | 0.0984 | 0.0992 | 0.101 | 0.0964 | 0.0907 | 0.0964 | 0.1024 | 0.097804 | 0.0988 | 0.1 | 0.089206 | 0.0833 | 0.0969 | 0.09755 | 0.0958 | 0.0948 |  |  | 16
| 1 | 4 | 0.0939 | 0.09 | 0.0967 | 0.0986 | 0.0995 | 0.0917 | 0.0905 | 0.0966 | 0.0935 | 0.097608 | 0.0976 | 0.098 | 0.092734 | 0.0841 | 0.0902 | 0.096 | 0.0882 | 0.0963 |  |  | 0.09486
| 1 | 5 | 0.0932 | 0.0908 | 0.0982 | 0.0979 | 0.0993 | 0.092 | 0.0877 | 0.096 | 0.0961 | 0.097706 | 0.0963 | 0.096 | 0.091614 | 0.0815 | 0.0984 | 0.09782 | 0.0892 | 0.0895 |  |  | 35
| 1 | 6 | 0.093 | 0.0892 | 0.0967 | 0.0977 | 0.099 | 0.0924 | 0.0888 | 0.097 | 0.095 | 0.097706 | 0.0973 | 0.098 | 0.090875 | 0.084 | 0.0908 | 0.098 | 0.0885 | 0.0967
| Mean |  | 0.0931 | 0.0907 | 0.097783 | 0.098217 | 0.0998 | 0.09275 | 0.090167 | 0.096567 | 0.094967 | 0.09751 | 0.097717 | 0.098333 | 0.090979 | 0.08425 | 0.099167 | 0.097258 | 0.09015 | 0.093483
| Median |  | 0.0931 | 0.0904 | 0.09775 | 0.09815 | 0.09975 | 0.0921 | 0.0906 | 0.0965 | 0.09425 | 0.097657 | 0.09745 | 0.098 | 0.091245 | 0.08365 | 0.09765 | 0.097365 | 0.08885 | 0.0949
| Std Dev. |  | 0.0014642 | 0.0017686 | 0.0010722 | 0.00063692 | 0.00070711 | 0.0018064 | 0.0016342 | 0.0010073 | 0.0042571 | 0.00039687 | 0.0010534 | 0.0015055 | 0.0015296 | 0.0027833 | 0.010866 | 0.00072206 | 0.0030025 | 0.0035222
| Rel.Std.Dev. |  | 1.573% | 1.95% | 1.097% | 0.6485% | 0.7085% | 1.948% | 1.812% | 1.043% | 4.483% | 0.407% | 1.078% | 1.531% | 1.681% | 3.304% | 10.96% | 0.7424% | 3.331% | 3.768%
| PDM3 |  | -1.855% | -4.385% | 3.082% | 3.538% | 5.208% | -2.224% | -4.948% | 1.799% | 0.1124% | 2.794% | 3.011% | 3.661% | -4.091% | -11.18% | 4.54% | 2.528% | -4.965% | -1.451%
| Z-Score (Absolute) |  | 0.44 | 1 | 0.66 | 0.76 | 1.13 | 0.69 | 1.13 | 0.37 | 0 | 0.59 | 0.64 | 0.78 | 0.94 | 2.76 | 0 | 0.53 | 1.4 | 0.35
| Analytical results for Mo in OREAS 924 (Certified Value 0.94 ppm) | [21 empty] | Certified
Mo | Round | Replicate | Lab | Lab | Lab | Lab | Lab | Lab | Lab | Lab | Lab | Lab | Lab | Lab | Lab | Lab | Lab | Lab | Lab |  |  |  | 1
| No | No | 01 | 03 | 04 | 05 | 06 | 07 | 09 | 11 | 13 | 14 | 15 | 16 | 17 | 18 | 19 | 21 | 22 |  |  |  | ppm
|  |  | 4A*MS | 4A*MS | 4A*MS | 4A*MS | 4A*MS | 4A*MS | 4A*MS | 4A*OES | 4A*OES/MS | 4A*OES | 4A*OES | 4A*OES/MS | 4A*OES | 4A*MS | 4A*MS | 4A*OES/MS | 4A*MS |  |  |  | 2
3
| 1 | 1 | 1 | 1 | 0.9 | 0.9 | 0.94 | 0.95 | 1 | < 2 | 0.86721 | < 2 | < 2 | 1.055 | < 1 | 1.1 | 1 | 0.95 | 0.86 |  |  |  | 1
| 1 | 2 | 1 | 1 | 1.1 | 0.9 | 0.89 | 0.86 | 1 | < 2 | 0.72281 | < 2 | < 2 | 1.076 | 1 | 0.8 | 0.9 | 0.89 | 0.96 |  |  |  | 0
| 1 | 3 | 1 | 1 | 1 | 1 | 0.97 | 0.92 | 1 | < 2 | 0.86339 | < 2 | < 2 | 0.988 | < 1 | 0.8 | 0.9 | 1 | 0.82 |  |  |  | 16
| 1 | 4 | 1 | 0.8 | 1 | 1 | 0.95 | 0.9 | 1 | < 2 | 0.81013 | < 2 | < 2 | 1.08 | 1 | 0.6 | 0.8 | 0.9 | 0.85 |  |  |  | 0.94033
| 1 | 5 | 0.9 | 1 | 1 | 0.9 | 0.94 | 0.99 | 1 | < 2 | 0.74437 | < 2 | < 2 | 1.11 | < 1 | 0.8 | 0.9 | 0.9 | 0.83 |  |  |  | 36
| 1 | 6 | 1 | 1 | 1 | 1 | 1.03 | 1.28 | 1 | < 2 | 0.813 | < 2 | < 2 | 1.064 | 1 | 0.7 | 0.9 | 0.87 | 0.86
| Mean |  | 0.98333 | 0.96667 | 1 | 0.95 | 0.95333 | 0.98333 | 1 |  | 0.80348 |  |  | 1.0622 | 1 | 0.8 | 0.9 | 0.91833 | 0.86333
| Median |  | 1 | 1 | 1 | 0.95 | 0.945 | 0.935 | 1 |  | 0.81156 |  |  | 1.07 | 1 | 0.8 | 0.9 | 0.9 | 0.855
| Std Dev. |  | 0.040825 | 0.08165 | 0.063246 | 0.054772 | 0.045898 | 0.15188 | 0 |  | 0.059645 |  |  | 0.040873 | 0 | 0.16733 | 0.063246 | 0.047924 | 0.050067
| Rel.Std.Dev. |  | 4.152% | 8.447% | 6.325% | 5.766% | 4.815% | 15.45% | 0% |  | 7.423% |  |  | 3.848% | 0% | 20.92% | 7.027% | 5.219% | 5.799%
| PDM3 |  | 4.573% | 2.801% | 6.345% | 1.028% | 1.383% | 4.573% | 6.345% |  | -14.55% |  |  | 12.96% | 6.345% | -14.92% | -4.289% | -2.339% | -8.188%
| Z-Score (Absolute) |  | 0.44 | 0.21 | 0.67 | 0.02 | 0.02 | 0.39 | 0.67 | NA | 2.07 | NA | NA | 1.54 | 0.67 | 1.56 | 0.72 | 0.47 | 1.23
| Analytical results for Na in OREAS 924 (Certified Value 0.323 wt.%) | [21 empty] | Certified
Na | Round | Replicate | Lab | Lab | Lab | Lab | Lab | Lab | Lab | Lab | Lab | Lab | Lab | Lab | Lab | Lab | Lab | Lab | Lab |  |  |  | 1
| No | No | 01 | 02 | 03 | 04 | 05 | 06 | 07 | 09 | 11 | 13 | 14 | 15 | 16 | 18 | 19 | 21 | 22 |  |  |  | wt.%
|  |  | 4A*OES | 4A*OES | 4A*OES | 4A*OES | 4A*OES | 4A*MS | 4A*MS | 4A*OES | 4A*OES | 4A*OES/MS | 4A*OES | 4A*OES | 4A*OES/MS | 4A*MS | 4A*OES | 4A*OES/MS | 4A*MS |  |  |  | 3
3
| 1 | 1 | 0.325 | 0.34 | 0.3382 | 0.32 | 0.31 | 0.31 | 0.31 | 0.32 | 0.32 | 0.31684 | 0.2945 | 0.34 | 0.314 | 0.41 | 0.35 | 0.31 | 0.32 |  |  |  | 1
| 1 | 2 | 0.33 | 0.32 | 0.3305 | 0.32 | 0.33 | 0.32 | 0.31 | 0.33 | 0.33 | 0.32762 | 0.2872 | 0.35 | 0.298 | 0.34 | 0.35 | 0.3 | 0.29 |  |  |  | 0
| 1 | 3 | 0.325 | 0.31 | 0.3333 | 0.32 | 0.34 | 0.32 | 0.31 | 0.33 | 0.36 | 0.33054 | 0.2948 | 0.4 | 0.315 | 0.32 | 0.35 | 0.33 | 0.32 |  |  |  | 16
| 1 | 4 | 0.336 | 0.32 | 0.3312 | 0.31 | 0.32 | 0.3 | 0.3 | 0.32 | 0.34 | 0.32483 | 0.2896 | 0.37 | 0.318 | 0.33 | 0.33 | 0.31 | 0.32 |  |  |  | 0.3228
| 1 | 5 | 0.331 | 0.32 | 0.3374 | 0.31 | 0.33 | 0.3 | 0.3 | 0.33 | 0.35 | 0.3294 | 0.2886 | 0.33 | 0.313 | 0.32 | 0.35 | 0.31 | 0.29 |  |  |  | 37
| 1 | 6 | 0.336 | 0.31 | 0.3323 | 0.3 | 0.33 | 0.3 | 0.3 | 0.33 | 0.34 | 0.325 | 0.2948 | 0.34 | 0.323 | 0.34 | 0.35 | 0.3 | 0.32
| Mean |  | 0.3305 | 0.32 | 0.33382 | 0.31333 | 0.32667 | 0.30833 | 0.305 | 0.32667 | 0.34 | 0.3257 | 0.29158 | 0.355 | 0.3135 | 0.34333 | 0.34667 | 0.31 | 0.31
| Median |  | 0.3305 | 0.32 | 0.3328 | 0.315 | 0.33 | 0.305 | 0.305 | 0.33 | 0.34 | 0.32631 | 0.29205 | 0.345 | 0.3145 | 0.335 | 0.35 | 0.31 | 0.32
| Std Dev. |  | 0.0049295 | 0.010954 | 0.0032394 | 0.008165 | 0.010328 | 0.0098319 | 0.0054772 | 0.005164 | 0.014142 | 0.0049111 | 0.0035 | 0.025884 | 0.0084083 | 0.033862 | 0.008165 | 0.010954 | 0.015492
| Rel.Std.Dev. |  | 1.492% | 3.423% | 0.9704% | 2.606% | 3.162% | 3.189% | 1.796% | 1.581% | 4.159% | 1.508% | 1.2% | 7.291% | 2.682% | 9.863% | 2.355% | 3.534% | 4.997%
| PDM3 |  | 2.387% | -0.8663% | 3.414% | -2.932% | 1.199% | -4.481% | -5.513% | 1.199% | 5.33% | 0.9009% | -9.67% | 9.976% | -2.88% | 6.362% | 7.395% | -3.964% | -3.964%
| Z-Score (Absolute) |  | 0.26 | 0.31 | 0.44 | 0.67 | 0.23 | 0.95 | 1.13 | 0.05 | 0.78 | 0 | 1.86 | 1.11 | 0.5 | 0.23 | 1.32 | 0.86 | 0.86
| Analytical results for Nb in OREAS 924 (Certified Value 14 ppm) | [21 empty] | Certified
Nb | Round | Replicate | Lab | Lab | Lab | Lab | Lab | Lab | Lab | Lab | Lab | Lab | Lab | Lab | Lab | Lab | Lab | Lab | Lab |  |  |  | 1
| No | No | 01 | 02 | 03 | 04 | 05 | 06 | 07 | 09 | 11 | 13 | 14 | 15 | 16 | 18 | 19 | 21 | 22 |  |  |  | ppm
|  |  | 4A*MS | 4A*MS | 4A*MS | 4A*MS | 4A*MS | 4A*MS | 4A*MS | 4A*MS | 4A*OES | 4A*OES/MS | 4A*MS | 4A*OES | 4A*OES/MS | 4A*MS | 4A*MS | 4A*OES/MS | 4A*MS |  |  |  | 1
2
| 1 | 1 | 13.1 | 35.8 | 14.3 | 15 | 14.3 | 14.1 | 14.6 | 13 | 12 | 12.9758 | 14.11 | 12 | 16.368 | 16.1 | 14.2 | 15.6 | 14.5 |  |  |  | 1
| 1 | 2 | 13.7 | 36.1 | 13.4 | 14.8 | 14.6 | 13.8 | 13.6 | 13 | 13 | 13.4366 | 14.25 | 12 | 15.508 | 13.4 | 14.5 | 14.6 | 14.6 |  |  |  | 0
| 1 | 3 | 13.8 | 33.3 | 13.33 | 14.9 | 14.8 | 14.8 | 13.9 | 12.5 | 15 | 13.4923 | 14.53 | 13 | 16.001 | 8.3 | 14.7 | 16.3 | 14.1 |  |  |  | 16
| 1 | 4 | 13.8 | 33.7 | 13.14 | 15.1 | 14.6 | 13.5 | 14.1 | 12.5 | 13 | 13.6699 | 14.19 | 13 | 15.607 | 5.5 | 14.2 | 14.7 | 14.4 |  |  |  | 14.048
| 1 | 5 | 13.5 | 34 | 13.67 | 14.9 | 13.4 | 14.6 | 14.2 | 13 | 13 | 13.4899 | 14.44 | 13 | 16.671 | 12.6 | 14.7 | 14.7 | 14.2 |  |  |  | 38
| 1 | 6 | 13.8 | 33.7 | 13.27 | 14 | 14.5 | 15.1 | 14.1 | 13 | 13 | 13.5124 | 13.96 | 14 | 16.216 | 6.5 | 14.8 | 14.5 | 14
| Mean |  | 13.6167 | 34.4333 | 13.5183 | 14.7833 | 14.3667 | 14.3167 | 14.0833 | 12.8333 | 13.1667 | 13.4295 | 14.2467 | 12.8333 | 16.0618 | 10.4 | 14.5167 | 15.0667 | 14.3
| Median |  | 13.75 | 33.85 | 13.365 | 14.9 | 14.55 | 14.35 | 14.1 | 13 | 13 | 13.4911 | 14.22 | 13 | 16.1085 | 10.45 | 14.6 | 14.7 | 14.3
| Std Dev. |  | 0.27869 | 1.1994 | 0.42149 | 0.39707 | 0.50067 | 0.61779 | 0.33116 | 0.2582 | 0.98319 | 0.23588 | 0.21059 | 0.75277 | 0.44853 | 4.2417 | 0.26394 | 0.72296 | 0.23664
| Rel.Std.Dev. |  | 2.047% | 3.483% | 3.118% | 2.686% | 3.485% | 4.315% | 2.351% | 2.012% | 7.467% | 1.756% | 1.478% | 5.866% | 2.793% | 40.79% | 1.818% | 4.798% | 1.655%
| PDM3 |  | -3.07% | 145.1% | -3.77% | 5.234% | 2.268% | 1.912% | 0.2515% | -8.647% | -6.274% | -4.403% | 1.414% | -8.647% | 14.34% | -25.97% | 3.336% | 7.251% | 1.794%
| Z-Score (Absolute) |  | 0.61 | 19.63 | 0.86 | 0.67 | 0.3 | 0.07 | 0.16 | 1.37 | 1.41 | 0.79 | 0 | 1.37 | 1.77 | 3.74 | 0.26 | 0.56 | 0.05
| Analytical results for Nd in OREAS 924 (Certified Value 36 ppm) | [21 empty] | Certified
Nd | Round | Replicate | 01: Lab; 02: Lab; 03: Lab; 04: Lab; 05: Lab; 06: Lab; 07: Lab; 09: Lab; 11: Lab |  |  | 1
| No | No | 01: 02; 02: 03; 03: 04; 04: 05; 05: 09; 06: 13; 07: 14; 09: 18; 11: 19 |  |  | ppm
|  |  | 01: 4A*MS; 02: 4A*MS; 03: 4A*MS; 04: 4A*MS; 05: 4A*MS; 06: 4A*OES/MS; 07: 4A*MS; 09: 4A*MS; 11: 4A*MS |  |  | 1
2
| 1 | 1 | 01: 43.4; 02: 37.7; 03: 37.1; 04: 34.5; 05: 33.2; 06: 36.6075; 07: 36.68; 09: 42.3; 11: 36 |  |  | 1
| 1 | 2 | 01: 44; 02: 36.09; 03: 37; 04: 34.3; 05: 33.4; 06: 36.7165; 07: 36.17; 09: 35.6; 11: 37.1 |  |  | 0
| 1 | 3 | 01: 36.5; 02: 36.37; 03: 36.8; 04: 36.4; 05: 33.2; 06: 36.3421; 07: 37.27; 09: 34.6; 11: 36.4 |  |  | 16
| 1 | 4 | 01: 36.4; 02: 35.92; 03: 37.2; 04: 34.5; 05: 33.6; 06: 36.1752; 07: 36.56; 09: 34.6; 11: 34.4 |  |  | 36.019
| 1 | 5 | 01: 36.8; 02: 36.85; 03: 36.7; 04: 34.9; 05: 33.3; 06: 35.7112; 07: 36.17; 09: 33.4; 11: 37.2 |  |  | 39
| 1 | 6 | 01: 36.5; 02: 35.16; 03: 36.3; 04: 35.8; 05: 33.7; 06: 36.8146; 07: 35.53; 09: 36.1; 11: 36.2
| Mean |  | 01: 38.9333; 02: 36.3483; 03: 36.85; 04: 35.0667; 05: 33.4; 06: 36.3945; 07: 36.3967; 09: 36.1; 11: 36.2167
| Median |  | 01: 36.65; 02: 36.23; 03: 36.9; 04: 34.7; 05: 33.35; 06: 36.4748; 07: 36.365; 09: 35.1; 11: 36.3
| Std Dev. |  | 01: 3.6995; 02: 0.86504; 03: 0.32711; 04: 0.84538; 05: 0.20976; 06: 0.41066; 07: 0.58712; 09: 3.1774; 11: 1.0128
| Rel.Std.Dev. |  | 01: 9.502%; 02: 2.38%; 03: 0.8877%; 04: 2.411%; 05: 0.628%; 06: 1.128%; 07: 1.613%; 09: 8.802%; 11: 2.796%
| PDM3 |  | 01: 8.091%; 02: 0.9144%; 03: 2.307%; 04: -2.644%; 05: -7.271%; 06: 1.043%; 07: 1.049%; 09: 0.2249%; 11: 0.5488%
| Z-Score (Absolute) |  | 01: 3.47; 02: 0; 03: 0.67; 04: 1.72; 05: 3.96; 06: 0.06; 07: 0.06; 09: 2; 11: 0.18
| Analytical results for Ni in OREAS 924 (Certified Value 36 ppm) | [21 empty] | Certified
Ni | Round | Replicate | Lab | Lab | Lab | Lab | Lab | Lab | Lab | Lab | Lab | Lab | Lab | Lab | Lab | Lab | Lab | Lab | Lab | Lab |  |  | 1
| No | No | 01 | 02 | 03 | 04 | 05 | 06 | 07 | 09 | 11 | 13 | 14 | 15 | 16 | 17 | 18 | 19 | 21 | 22 |  |  | ppm
|  |  | 4A*OES | 4A*MS | 4A*OES | 4A*MS | 4A*MS | 4A*MS | 4A*MS | 4A*OES | 4A*OES | 4A*OES/MS | 4A*OES | 4A*OES | 4A*OES/MS | 4A*OES | 4A*MS | 4A*OES | 4A*OES/MS | 4A*MS |  |  | 1
2
| 1 | 1 | 31 | 39.4 | 35 | 41.8 | 38.5 | 34.4 | 35.4 | 38 | 38 | 34.6569 | 34 | 38 | 31.48 | 33 | 44.2 | 37 | 36 | 35.6 |  |  | 1
| 1 | 2 | 31 | 39.3 | 35 | 40.7 | 37.8 | 34.5 | 34.9 | 38 | 38 | 35.426 | 34 | 37 | 32.24 | 38 | 41.7 | 37 | 33.7 | 33.7 |  |  | 0
| 1 | 3 | 30 | 37.2 | 35 | 41.1 | 40.3 | 37.1 | 35.6 | 40 | 44 | 34.4117 | 35 | 40 | 32.23 | 35 | 37.4 | 36 | 37 | 34.3 |  |  | 16
| 1 | 4 | 31 | 37.2 | 35 | 41.8 | 38.8 | 34.2 | 36 | 36 | 38 | 34.8147 | 34 | 38 | 32.41 | 39 | 36.3 | 36 | 33.5 | 35.2 |  |  | 36.0435
| 1 | 5 | 31 | 37.2 | 36 | 40.8 | 38 | 36 | 35.2 | 38 | 38 | 34.8431 | 36 | 37 | 31.37 | 34 | 36.1 | 36 | 34 | 32.2 |  |  | 40
| 1 | 6 | 31 | 37.3 | 36 | 40.2 | 39.3 | 38.4 | 34.9 | 38 | 38 | 35.4108 | 35 | 37 | 33.48 | 33 | 36.5 | 37 | 33.9 | 34.7
| Mean |  | 30.8333 | 37.9333 | 35.3333 | 41.0667 | 38.7833 | 35.7667 | 35.3333 | 38 | 39 | 34.9272 | 34.6667 | 37.8333 | 32.2017 | 35.3333 | 38.7 | 36.5 | 34.6833 | 34.2833
| Median |  | 31 | 37.25 | 35 | 40.95 | 38.65 | 35.25 | 35.3 | 38 | 38 | 34.8289 | 34.5 | 37.5 | 32.235 | 34.5 | 36.95 | 36.5 | 33.95 | 34.5
| Std Dev. |  | 0.40825 | 1.0985 | 0.5164 | 0.6377 | 0.9196 | 1.7143 | 0.4274 | 1.2649 | 2.4495 | 0.41018 | 0.8165 | 1.169 | 0.76056 | 2.582 | 3.4147 | 0.54772 | 1.4525 | 1.2189
| Rel.Std.Dev. |  | 1.324% | 2.896% | 1.462% | 1.553% | 2.371% | 4.793% | 1.21% | 3.329% | 6.281% | 1.174% | 2.355% | 3.09% | 2.362% | 7.308% | 8.823% | 1.501% | 4.188% | 3.555%
| PDM3 |  | -14.46% | 5.243% | -1.97% | 13.94% | 7.602% | -0.7679% | -1.97% | 5.428% | 8.203% | -3.097% | -3.82% | 4.966% | -10.66% | -1.97% | 7.37% | 1.267% | -3.774% | -4.883%
| Z-Score (Absolute) |  | 1.82 | 0.95 | 0.09 | 2.2 | 1.29 | 0.09 | 0.09 | 0.98 | 0.98 | 0.25 | 0.35 | 0.91 | 1.34 | 0.09 | 0.82 | 0.38 | 0.53 | 0.51
| Analytical results for P in OREAS 924 (Certified Value 0.064 wt.%) | [21 empty] | Certified
P | Round | Replicate | Lab | Lab | Lab | Lab | Lab | Lab | Lab | Lab | Lab | Lab | Lab | Lab | Lab | Lab | Lab | Lab | Lab | Lab |  |  | 1
| No | No | 01 | 02 | 03 | 04 | 05 | 06 | 07 | 09 | 11 | 13 | 14 | 15 | 16 | 17 | 18 | 19 | 21 | 22 |  |  | wt.%
|  |  | 4A*OES | 4A*OES | 4A*OES | 4A*OES | 4A*OES | 4A*MS | 4A*MS | 4A*OES | 4A*OES | 4A*OES/MS | 4A*OES | 4A*OES | 4A*OES/MS | 4A*OES | 4A*OES | 4A*OES | 4A*OES/MS | 4A*MS |  |  | 3
3
| 1 | 1 | 0.061 | 0.068 | 0.0505 | 0.065 | 0.056 | 0.063 | 0.06 | 0.07 | 0.059 | 0.063511 | 0.06 | 0.066 | 0.060153 | 0.0633 | 0.074 | 0.0688 | 0.066 | 0.065 |  |  | 1
| 1 | 2 | 0.061 | 0.0612 | 0.049 | 0.065 | 0.06 | 0.063 | 0.06 | 0.075 | 0.062 | 0.067 | 0.0614 | 0.068 | 0.065766 | 0.0688 | 0.062 | 0.0714 | 0.06 | 0.063 |  |  | 0
| 1 | 3 | 0.061 | 0.0625 | 0.0534 | 0.065 | 0.063 | 0.066 | 0.059 | 0.07 | 0.075 | 0.063 | 0.0618 | 0.07 | 0.063937 | 0.0628 | 0.062 | 0.0722 | 0.072 | 0.065 |  |  | 16
| 1 | 4 | 0.062 | 0.0614 | 0.0523 | 0.064 | 0.059 | 0.062 | 0.059 | 0.07 | 0.062 | 0.069 | 0.0593 | 0.068 | 0.065049 | 0.0655 | 0.061 | 0.0691 | 0.06 | 0.066 |  |  | 0.063568
| 1 | 5 | 0.061 | 0.0623 | 0.049 | 0.066 | 0.059 | 0.063 | 0.058 | 0.065 | 0.062 | 0.068 | 0.0598 | 0.064 | 0.062243 | 0.0624 | 0.06 | 0.0699 | 0.063 | 0.063 |  |  | 41
| 1 | 6 | 0.062 | 0.0636 | 0.055 | 0.064 | 0.057 | 0.062 | 0.059 | 0.065 | 0.062 | 0.067 | 0.0616 | 0.068 | 0.064344 | 0.0633 | 0.061 | 0.0711 | 0.06 | 0.065
| Mean |  | 0.061333 | 0.063167 | 0.051533 | 0.064833 | 0.059 | 0.063167 | 0.059167 | 0.069167 | 0.063667 | 0.066252 | 0.06065 | 0.067333 | 0.063582 | 0.06435 | 0.063333 | 0.070417 | 0.0635 | 0.0645
| Median |  | 0.061 | 0.0624 | 0.0514 | 0.065 | 0.059 | 0.063 | 0.059 | 0.07 | 0.062 | 0.067 | 0.0607 | 0.068 | 0.06414 | 0.0633 | 0.0615 | 0.0705 | 0.0615 | 0.065
| Std Dev. |  | 0.0005164 | 0.0025193 | 0.0024492 | 0.00075277 | 0.0024495 | 0.001472 | 0.00075277 | 0.0037639 | 0.0056804 | 0.0024419 | 0.0010728 | 0.0020656 | 0.0020581 | 0.0024304 | 0.0052789 | 0.0013586 | 0.0048062 | 0.0012247
| Rel.Std.Dev. |  | 0.842% | 3.988% | 4.753% | 1.161% | 4.152% | 2.33% | 1.272% | 5.442% | 8.922% | 3.686% | 1.769% | 3.068% | 3.237% | 3.777% | 8.335% | 1.929% | 7.569% | 1.899%
| PDM3 |  | -3.516% | -0.6318% | -18.93% | 1.99% | -7.186% | -0.6318% | -6.924% | 8.807% | 0.1548% | 4.222% | -4.591% | 5.923% | 0.02158% | 1.23% | -0.3696% | 10.77% | -0.1074% | 1.466%
| Z-Score (Absolute) |  | 0.65 | 0.37 | 3.88 | 0.5 | 1.42 | 0.05 | 1.37 | 1.54 | 0.63 | 0.97 | 0.88 | 1.54 | 0.09 | 0.05 | 0.7 | 2.34 | 0.06 | 0.39
| Analytical results for Pb in OREAS 924 (Certified Value 92 ppm) | [21 empty] | Certified
Pb | Round | Replicate | Lab | Lab | Lab | Lab | Lab | Lab | Lab | Lab | Lab | Lab | Lab | Lab | Lab | Lab | Lab | Lab | Lab | Lab | Lab |  | 1
| No | No | 01 | 02 | 03 | 04 | 05 | 06 | 07 | 09 | 10 | 11 | 13 | 14 | 15 | 16 | 17 | 18 | 19 | 21 | 22 |  | ppm
|  |  | 4A*MS | 4A*MS | 4A*MS | 4A*OES | 4A*MS | 4A*MS | 4A*MS | 4A*MS | 4A*MS | 4A*OES | 4A*OES/MS | 4A*OES | 4A*OES | 4A*OES/MS | 4A*OES | 4A*MS | 4A*MS | 4A*OES/MS | 4A*MS |  | 0
1
| 1 | 1 | 95 | 76.1 | 97.2 | 86 | 88.5 | 96.6 | 89.1 | 93 | 103.3 | 101 | 92.8279 | 95 | 113 | 92.502 | 89 | 113 | 94 | 95 | 90.9 |  | 1
| 1 | 2 | 94 | 76.9 | 96.5 | 84 | 88.3 | 88.5 | 91.1 | 91 | 94.5 | 93 | 93.8782 | 109 | 112 | 87.825 | 88 | 86.3 | 98 | 89.9 | 91.1 |  | 0
| 1 | 3 | 94 | 90.8 | 99.1 | 90 | 94 | 98.6 | 89.6 | 91 | 100.4 | 103 | 95.0428 | 92 | 109 | 89.382 | 86 | 92.1 | 91 | 96.6 | 95.2 |  | 16
| 1 | 4 | 93 | 92.3 | 95 | 88 | 87.6 | 93.4 | 98.4 | 90 | 97.2 | 100 | 91.9811 | 91 | 114 | 88.324 | 74 | 87.5 | 91 | 85.6 | 92 |  | 91.9188
| 1 | 5 | 93 | 91.7 | 94.5 | 87 | 85.7 | 90.6 | 88.7 | 92 | 97 | 103 | 89.7047 | 89 | 111 | 90.245 | 81 | 86.5 | 90 | 90.7 | 89.8 |  | 42
| 1 | 6 | 98 | 91.2 | 96.7 | 86 | 95.8 | 89.4 | 89.9 | 94 | 95.4 | 101 | 94.1368 | 97 | 113 | 90.14 | 84 | 93.4 | 96 | 83.3 | 96.3
| Mean |  | 94.5 | 86.5 | 96.5 | 86.8333 | 89.9833 | 92.85 | 91.1333 | 91.8333 | 97.9667 | 100.1667 | 92.9286 | 95.5 | 112 | 89.7363 | 83.6667 | 93.1333 | 93.3333 | 90.1833 | 92.55
| Median |  | 94 | 91 | 96.6 | 86.5 | 88.4 | 92 | 89.75 | 91.5 | 97.1 | 101 | 93.3531 | 93.5 | 112.5 | 89.761 | 85 | 89.8 | 92.5 | 90.3 | 91.55
| Std Dev. |  | 1.8708 | 7.7663 | 1.6456 | 2.0412 | 3.9756 | 4.082 | 3.6533 | 1.472 | 3.3013 | 3.7103 | 1.9043 | 7.2042 | 1.7889 | 1.664 | 5.5377 | 10.1809 | 3.2042 | 5.1596 | 2.599
| Rel.Std.Dev. |  | 1.98% | 8.978% | 1.705% | 2.351% | 4.418% | 4.396% | 4.009% | 1.603% | 3.37% | 3.704% | 2.049% | 7.544% | 1.597% | 1.854% | 6.619% | 10.93% | 3.433% | 5.721% | 2.808%
| PDM3 |  | 2.808% | -5.895% | 4.984% | -5.533% | -2.106% | 1.013% | -0.8545% | -0.09297% | 6.58% | 8.973% | 1.099% | 3.896% | 21.85% | -2.374% | -8.978% | 1.321% | 1.539% | -1.888% | 0.6867%
| Z-Score (Absolute) |  | 0.47 | 1.45 | 0.95 | 1.37 | 0.62 | 0.07 | 0.69 | 0.17 | 1.3 | 2.17 | 0.09 | 0.06 | 4.66 | 0.67 | 1.67 | 0.81 | 0.19 | 0.57 | 0
| Analytical results for Pr in OREAS 924 (Certified Value 9.62 ppm) | [21 empty] | Certified
Pr | Round | Replicate | 01: Lab; 02: Lab; 03: Lab; 04: Lab; 05: Lab; 06: Lab; 07: Lab; 09: Lab; 10: Lab |  | 1
| No | No | 01: 02; 02: 03; 03: 04; 04: 05; 05: 09; 06: 13; 07: 14; 09: 18; 10: 19 |  | ppm
|  |  | 01: 4A*MS; 02: 4A*MS; 03: 4A*MS; 04: 4A*MS; 05: 4A*MS; 06: 4A*OES/MS; 07: 4A*MS; 09: 4A*MS; 10: 4A*MS |  | 2
3
| 1 | 1 | 01: 11.9; 02: 10.065; 03: 10.5; 04: 9.4; 05: 9.66; 06: 9.8193; 07: 9.702; 09: 11.5; 10: 9.5 |  | 1
| 1 | 2 | 01: 12.1; 02: 9.836; 03: 10.5; 04: 9.2; 05: 9.7; 06: 10.0104; 07: 9.549; 09: 9.5; 10: 9.6 |  | 0
| 1 | 3 | 01: 9.97; 02: 9.706; 03: 10.5; 04: 10; 05: 9.52; 06: 9.8274; 07: 9.745; 09: 9.3; 10: 9.6 |  | 16
| 1 | 4 | 01: 9.94; 02: 9.762; 03: 10.5; 04: 9.4; 05: 9.8; 06: 9.6695; 07: 9.57; 09: 9.4; 10: 9.1 |  | 9.6207
| 1 | 5 | 01: 10.1; 02: 10.026; 03: 10.5; 04: 9.6; 05: 9.48; 06: 9.6974; 07: 9.648; 09: 9; 10: 9.6 |  | 43
| 1 | 6 | 01: 10; 02: 9.437; 03: 10.4; 04: 9.7; 05: 9.52; 06: 9.8776; 07: 9.503; 09: 9.6; 10: 9.6
| Mean |  | 01: 10.6683; 02: 9.8053; 03: 10.4833; 04: 9.55; 05: 9.6133; 06: 9.8169; 07: 9.6195; 09: 9.7167; 10: 9.5
| Median |  | 01: 10.05; 02: 9.799; 03: 10.5; 04: 9.5; 05: 9.59; 06: 9.8234; 07: 9.609; 09: 9.45; 10: 9.6
| Std Dev. |  | 01: 1.0348; 02: 0.22999; 03: 0.040825; 04: 0.28107; 05: 0.12628; 06: 0.1243; 07: 0.094193; 09: 0.89759; 10: 0.2
| Rel.Std.Dev. |  | 01: 9.7%; 02: 2.346%; 03: 0.3894%; 04: 2.943%; 05: 1.314%; 06: 1.266%; 07: 0.9792%; 09: 9.238%; 10: 2.105%
| PDM3 |  | 01: 10.89%; 02: 1.919%; 03: 8.966%; 04: -0.7352%; 05: -0.07689%; 06: 2.04%; 07: -0.01279%; 09: 0.9972%; 10: -1.255%
| Z-Score (Absolute) |  | 01: 3.81; 02: 0.67; 03: 3.13; 04: 0.25; 05: 0.02; 06: 0.72; 07: 0; 09: 0.94; 10: 0.14
| Analytical results for Rb in OREAS 924 (Certified Value 172 ppm) | [21 empty] | Certified
Rb | Round | Replicate | Lab | Lab | Lab | Lab | Lab | Lab | Lab | Lab | Lab | Lab | Lab | Lab | Lab | Lab | Lab | [5 empty] | 1
| No | No | 01 | 02 | 03 | 04 | 05 | 06 | 07 | 09 | 13 | 14 | 16 | 18 | 19 | 21 | 22 | [5 empty] | ppm
|  |  | 4A*MS | 4A*MS | 4A*MS | 4A*MS | 4A*MS | 4A*MS | 4A*MS | 4A*MS | 4A*OES/MS | 4A*MS | 4A*OES/MS | 4A*MS | 4A*MS | 4A*OES/MS | 4A*MS | [5 empty] | 0
0
| 1 | 1 | 165 | 175 | 176.17 | 168 | 173 | 173 | 163.5 | 211 | 171.6911 | 193.34 | 175.26 | 198 | 178.4 | 136 | 176.5 | [5 empty] | 1
| 1 | 2 | 164 | 177 | 178.29 | 166 | 166 | 173 | 159 | 210 | 170.2927 | 196.42 | 171.7 | 166 | 179.6 | 127 | 165.5 | [5 empty] | 0
| 1 | 3 | 165 | 162 | 178.8 | 165 | 175 | 180.5 | 161 | 214 | 176.1986 | 191.96 | 166.77 | 171 | 179.7 | 134 | 173.5 | [5 empty] | 16
| 1 | 4 | 164 | 163 | 177.29 | 151 | 170 | 167 | 162 | 214 | 175.227 | 194.03 | 179.4 | 162 | 169.5 | 135 | 181.5 | [5 empty] | 172.3584
| 1 | 5 | 167 | 164 | 182.32 | 165 | 168 | 173.5 | 163 | 211 | 175.7036 | 194.07 | 182.96 | 159 | 178.1 | 122 | 161 | [5 empty] | 44
| 1 | 6 | 163 | 162 | 181.43 | 146 | 180 | 194 | 161.5 | 215 | 174.4916 | 184.6 | 183.14 | 169 | 182.2 | 133 | 173
| Mean |  | 164.6667 | 167.1667 | 179.05 | 160.1667 | 172 | 176.8333 | 161.6667 | 212.5 | 173.9341 | 192.4033 | 176.5383 | 170.8333 | 177.9167 | 131.1667 | 171.8333
| Median |  | 164.5 | 163.5 | 178.545 | 165 | 171.5 | 173.25 | 161.75 | 212.5 | 174.8593 | 193.685 | 177.33 | 167.5 | 179 | 133.5 | 173.25
| Std Dev. |  | 1.3663 | 6.9113 | 2.3828 | 9.2394 | 5.099 | 9.4375 | 1.6021 | 2.0736 | 2.3888 | 4.0871 | 6.5341 | 14.0202 | 4.3696 | 5.4924 | 7.4409
| Rel.Std.Dev. |  | 0.8297% | 4.134% | 1.331% | 5.769% | 2.965% | 5.337% | 0.991% | 0.9758% | 1.373% | 2.124% | 3.701% | 8.207% | 2.456% | 4.187% | 4.33%
| PDM3 |  | -4.463% | -3.012% | 3.882% | -7.073% | -0.2079% | 2.596% | -6.203% | 23.29% | 0.9142% | 11.63% | 2.425% | -0.8848% | 3.225% | -23.9% | -0.3046%
| Z-Score (Absolute) |  | 0.7 | 0.46 | 0.67 | 0.86 | 0 | 0.13 | 0.99 | 3.87 | 0.18 | 1.95 | 0.43 | 0.63 | 0.73 | 3.91 | 0.02
| Analytical results for Re in OREAS 924 (Certified Value < 2 ppb) | [21 empty] | Certified
Re | Round | Replicate | Lab | Lab | Lab | Lab | Lab | Lab | Lab | Lab | Lab | Lab | Lab | Lab | [8 empty] | 1
| No | No | 01 | 03 | 04 | 05 | 06 | 07 | 09 | 13 | 14 | 18 | 19 | 22 | [8 empty] | ppb
|  |  | 4A*MS | 4A*MS | 4A*MS | 4A*MS | 4A*MS | 4A*MS | 4A*MS | 4A*OES/MS | 4A*MS | 4A*MS | 4A*MS | 4A*MS | [8 empty] | 0
0
| 1 | 1 | < 50 | < 2 | < 1 | 1 | < 2 | < 2 | < 100 | < 2 | 21 | 1 | < 10 | < 2 | [8 empty] | 1
| 1 | 2 | < 50 | < 2 | 2 | < 1 | < 2 | < 2 | < 100 | < 2 | 12 | 2 | < 10 | 2 | [8 empty] | 8
| 1 | 3 | < 50 | < 2 | 1 | 1 | < 2 | < 2 | < 100 | 2.0092 | 27 | < 1 | < 10 | 2 | [8 empty] | 16
| 1 | 4 | < 50 | < 2 | < 1 | 1 | < 2 | < 2 | < 100 | 2.8166 | 11 | < 1 | < 10 | 2 | [8 empty] | < 2
| 1 | 5 | < 50 | < 2 | < 1 | 1 | < 2 | < 2 | < 100 | < 2 | 8 | < 1 | < 10 | < 2 | [8 empty] | 45
| 1 | 6 | < 50 | < 2 | < 1 | < 1 | < 2 | < 2 | < 100 | 2.3579 | 8 | < 1 | < 10 | 2
| Mean |  | 03: 1.5; 04: 1; 09: 2.3945; 10: 14.5; 11: 1.5; 14: 2
| Median |  | 03: 1.5; 04: 1; 09: 2.3579; 10: 11.5; 11: 1.5; 14: 2
| Std Dev. |  | 03: 0.70711; 04: 0; 09: 0.40496; 10: 7.7653; 11: 0.70711; 14: 0
| Rel.Std.Dev. |  | 03: 47.14%; 04: 0%; 09: 16.91%; 10: 53.55%; 11: 47.14%; 14: 0%
PDM3
| Z-Score (Absolute) |  | NA | NA | 0.8 | 0.51 | NA | NA | NA | 0.55 | 16.29 | 0.8 | NA | 0.51
| Analytical results for Ru in OREAS 924 (Indicative Value < 0.1 ppm) | [21 empty] | Indicative
Ru | Round | Replicate | 01: Lab |  | 1
| No | No | 01: 19 |  | ppm
|  |  | 01: 4A*MS |  | 2
2
| 1 | 1 | 01: < 0.1 |  | 1
| 1 | 2 | 01: < 0.1 |  | 4
| 1 | 3 | 01: < 0.1 |  | 16
| 1 | 4 | 01: < 0.1 |  | < 0.1
| 1 | 5 | 01: < 0.1 |  | 7
| 1 | 6 | 01: < 0.1
Mean
Median
Std Dev.
Rel.Std.Dev.
PDM3
Z-Score (Absolute) | bar: 01
| Analytical results for S in OREAS 924 (Certified Value 0.804 wt.%) | [21 empty] | Certified
S | Round | Replicate | Lab | Lab | Lab | Lab | Lab | Lab | Lab | Lab | Lab | Lab | Lab | Lab | Lab | Lab | Lab | Lab | Lab | Lab |  |  | 1
| No | No | 01 | 02 | 03 | 04 | 05 | 06 | 07 | 09 | 10 | 11 | 13 | 14 | 15 | 16 | 18 | 19 | 21 | 22 |  |  | wt.%
|  |  | 4A*OES | 4A*OES | 4A*OES | 4A*OES | 4A*OES | 4A*MS | 4A*MS | 4A*OES | 4A*OES | 4A*OES | 4A*OES/MS | 4A*OES | 4A*OES | 4A*OES/MS | 4A*OES | 4A*OES | 4A*OES/MS | 4A*MS |  |  | 3
3
| 1 | 1 | 0.868 | 0.96 | 0.8123 | 0.83 | 0.76 | 0.79 | 0.73 | 0.8 | 0.748 | 0.7 | 0.798 | 0.86 | 0.8 | 0.693 | 0.97 | 0.81 | 0.84 | 0.82 |  |  | 1
| 1 | 2 | 0.814 | 0.92 | 0.8934 | 0.82 | 0.78 | 0.79 | 0.72 | 0.82 | 0.7839 | 0.8 | 0.797 | 0.85 | 0.82 | 0.636 | 0.79 | 0.84 | 0.83 | 0.75 |  |  | 6
| 1 | 3 | 0.862 | 0.91 | 0.7795 | 0.89 | 0.79 | 0.76 | 0.69 | 0.8 | 0.9197 | 0.8 | 0.789 | 0.83 | 0.87 | 0.69 | 0.8 | 0.82 | 0.93 | 0.79 |  |  | 16
| 1 | 4 | 0.817 | 0.91 | 0.8196 | 0.81 | 0.77 | 0.74 | 0.75 | 0.82 | 0.7245 | 0.8 | 0.8085 | 0.93 | 0.8 | 0.719 | 0.8 | 0.85 | 0.79 | 0.83 |  |  | 0.80433
| 1 | 5 | 0.807 | 0.91 | 0.8578 | 0.82 | 0.76 | 0.74 | 0.68 | 0.83 | 0.7699 | 0.8 | 0.79076 | 0.82 | 0.78 | 0.988 | 0.79 | 0.79 | 0.85 | 0.76 |  |  | 46
| 1 | 6 | 0.828 | 0.96 | 0.9242 | 0.8 | 0.78 | 0.74 | 0.72 | 0.8 | 0.7766 | 0.8 | 0.76755 | 0.82 | 0.8 | 0.716 | 0.79 | 0.8 | 0.81 | 0.79
| Mean |  | 0.83267 | 0.92833 | 0.8478 | 0.82833 | 0.77333 | 0.76 | 0.715 | 0.81167 | 0.7871 | 0.78333 | 0.7918 | 0.85167 | 0.81167 | 0.74033 | 0.82333 | 0.81833 | 0.84167 | 0.79
| Median |  | 0.8225 | 0.915 | 0.8387 | 0.82 | 0.775 | 0.75 | 0.72 | 0.81 | 0.77325 | 0.8 | 0.79388 | 0.84 | 0.8 | 0.7045 | 0.795 | 0.815 | 0.835 | 0.79
| Std Dev. |  | 0.026013 | 0.024833 | 0.054289 | 0.031885 | 0.012111 | 0.024495 | 0.025884 | 0.013292 | 0.068479 | 0.040825 | 0.013721 | 0.041673 | 0.031252 | 0.12494 | 0.072019 | 0.023166 | 0.048339 | 0.031623
| Rel.Std.Dev. |  | 3.124% | 2.675% | 6.404% | 3.849% | 1.566% | 3.223% | 3.62% | 1.638% | 8.7% | 5.212% | 1.733% | 4.893% | 3.85% | 16.88% | 8.747% | 2.831% | 5.743% | 4.003%
| PDM3 |  | 3.523% | 15.42% | 5.405% | 2.985% | -3.853% | -5.511% | -11.11% | 0.9126% | -2.142% | -2.61% | -1.557% | 5.886% | 0.9126% | -7.956% | 2.363% | 1.741% | 4.642% | -1.781%
| Z-Score (Absolute) |  | 0.74 | 3.36 | 0.73 | 0.62 | 0.89 | 1.26 | 2.49 | 0.16 | 1.24 | 0.16 | 0.38 | 0.83 | 0.16 | 3.15 | 0.32 | 0.34 | 0.5 | 0.43
| Analytical results for Sb in OREAS 924 (Certified Value 1.33 ppm) | [21 empty] | Certified
Sb | Round | Replicate | Lab | Lab | Lab | Lab | Lab | Lab | Lab | Lab | Lab | Lab | Lab | Lab | Lab | Lab | Lab | Lab | Lab | Lab | Lab |  | 1
| No | No | 01 | 02 | 03 | 04 | 05 | 06 | 07 | 09 | 10 | 11 | 13 | 14 | 15 | 16 | 17 | 18 | 19 | 21 | 22 |  | ppm
|  |  | 4A*MS | 4A*MS | 4A*MS | 4A*MS | 4A*MS | 4A*MS | 4A*MS | 4A*MS | 4A*MS | 4A*OES | 4A*OES/MS | 4A*MS | 4A*OES | 4A*OES/MS | 4A*OES | 4A*MS | 4A*MS | 4A*OES/MS | 4A*MS |  | 2
3
| 1 | 1 | 1.4 | 1.35 | 1.27 | 1.3 | 1.2 | 1.37 | 1.24 | 1.6 | 1.31 | < 5 | 1.307 | 1.2 | < 5 | 1.448 | < 5 | 1.3 | 1.3 | 1.62 | 1.25 |  | 1
| 1 | 2 | 1.4 | 1.37 | 1.34 | 1.3 | 1.1 | 1.24 | 1.15 | 1.4 | 1.43 | < 5 | 1.1881 | 1.44 | < 5 | 1.393 | < 5 | 1.1 | 1.5 | 1.43 | 1.36 |  | 0
| 1 | 3 | 1.4 | 1.31 | 1.22 | 1.3 | 1.3 | 1.34 | 1.2 | 1.4 | 1.32 | < 5 | 1.2474 | 1.74 | < 5 | 1.514 | < 5 | 1 | 1.4 | 1.29 | 1.25 |  | 16
| 1 | 4 | 1.4 | 1.32 | 1.25 | 1.3 | 1.2 | 1.2 | 1.33 | 1.4 | 1.4 | < 5 | 1.2535 | 1.44 | < 5 | 1.371 | < 5 | 0.9 | 1.5 | 1.33 | 1.34 |  | 1.3321
| 1 | 5 | 1.4 | 1.32 | 1.27 | 1.3 | 1.2 | 1.31 | 1.23 | 1.4 | 1.25 | < 5 | 1.3423 | 1.38 | < 5 | 1.407 | < 5 | 1.1 | 1.3 | 1.44 | 1.24 |  | 47
| 1 | 6 | 1.4 | 1.32 | 1.3 | 1.2 | 1.3 | 1.48 | 1.25 | 1.4 | 1.35 | < 5 | 1.2455 | 1.27 | < 5 | 1.451 | < 5 | 0.9 | 1.4 | 1.3 | 1.5
| Mean |  | 1.4 | 1.3317 | 1.275 | 1.2833 | 1.2167 | 1.3233 | 1.2333 | 1.4333 | 1.3433 |  | 1.264 | 1.4117 |  | 1.4307 |  | 1.05 | 1.4 | 1.4017 | 1.3233
| Median |  | 1.4 | 1.32 | 1.27 | 1.3 | 1.2 | 1.325 | 1.235 | 1.4 | 1.335 |  | 1.2505 | 1.41 |  | 1.4275 |  | 1.05 | 1.4 | 1.38 | 1.295
| Std Dev. |  | 2.4324e-16 | 0.023166 | 0.041352 | 0.040825 | 0.075277 | 0.099331 | 0.059554 | 0.08165 | 0.065013 |  | 0.05379 | 0.18723 |  | 0.051376 |  | 0.15166 | 0.089443 | 0.12481 | 0.10053
| Rel.Std.Dev. |  | 1.737e-14% | 1.74% | 3.243% | 3.181% | 6.187% | 7.506% | 4.829% | 5.696% | 4.84% |  | 4.256% | 13.26% |  | 3.591% |  | 14.44% | 6.389% | 8.904% | 7.597%
| PDM3 |  | 5.098% | -0.03152% | -4.285% | -3.66% | -8.665% | -0.6571% | -7.413% | 7.601% | 0.8443% |  | -5.114% | 5.974% |  | 7.4% |  | -21.18% | 5.098% | 5.223% | -0.6571%
| Z-Score (Absolute) |  | 0.76 | 0 | 0.48 | 0.23 | 1.06 | 0 | 0.9 | 0.76 | 0.19 | NA | 0.59 | 0.22 | NA | 1.06 | NA | 2.71 | 0.76 | 0.77 | 0
| Analytical results for Sc in OREAS 924 (Certified Value 13.2 ppm) | [21 empty] | Certified
Sc | Round | Replicate | Lab | Lab | Lab | Lab | Lab | Lab | Lab | Lab | Lab | Lab | Lab | Lab | Lab | Lab | Lab | Lab | Lab |  |  |  | 1
| No | No | 01 | 02 | 03 | 04 | 05 | 06 | 07 | 09 | 11 | 13 | 14 | 15 | 16 | 18 | 19 | 21 | 22 |  |  |  | ppm
|  |  | 4A*OES | 4A*MS | 4A*OES | 4A*OES | 4A*OES | 4A*MS | 4A*MS | 4A*OES | 4A*OES | 4A*OES/MS | 4A*MS | 4A*OES | 4A*OES/MS | 4A*OES | 4A*MS | 4A*OES/MS | 4A*MS |  |  |  | 1
2
| 1 | 1 | 12 | 15.6 | 13 | 16 | 14 | 12.8 | 12.7 | 14 | 19 | 12.8292 | 15.8 | 10 | 12.865 | 17 | 13 | 13.8 | 12.7 |  |  |  | 1
| 1 | 2 | 12 | 15.8 | 13 | 16 | 15 | 12.6 | 12.4 | 14 | 19 | 12.5042 | 15.9 | 9 | 12.643 | 14 | 14 | 13.2 | 13.2 |  |  |  | 9
| 1 | 3 | 12 | 13.1 | 13 | 16 | 15 | 12.9 | 12.2 | 12 | 19 | 13.1706 | 16.7 | 9 | 12.712 | 14 | 13 | 14.4 | 12.6 |  |  |  | 16
| 1 | 4 | 13 | 13 | 13 | 15 | 14 | 11.8 | 12.6 | 13 | 19 | 13.14 | 16.1 | 9 | 13.049 | 14 | 13 | 13.1 | 12.6 |  |  |  | 13.1978
| 1 | 5 | 13 | 13.2 | 13 | 16 | 15 | 12.5 | 12.5 | 13 | 19 | 13.3464 | 16.1 | 9 | 13.177 | 14 | 13 | 13.1 | 12.7 |  |  |  | 48
| 1 | 6 | 13 | 13.1 | 13 | 15 | 15 | 14.9 | 12.5 | 12 | 19 | 12.9543 | 15.7 | 9 | 13.214 | 14 | 13 | 15.4 | 12.2
| Mean |  | 12.5 | 13.9667 | 13 | 15.6667 | 14.6667 | 12.9167 | 12.4833 | 13 | 19 | 12.9908 | 16.05 | 9.1667 | 12.9433 | 14.5 | 13.1667 | 13.8333 | 12.6667
| Median |  | 12.5 | 13.15 | 13 | 16 | 15 | 12.7 | 12.5 | 13 | 19 | 13.0471 | 16 | 9 | 12.957 | 14 | 13 | 13.5 | 12.65
| Std Dev. |  | 0.54772 | 1.3456 | 0 | 0.5164 | 0.5164 | 1.0458 | 0.17224 | 0.89443 | 0 | 0.29842 | 0.35637 | 0.40825 | 0.24037 | 1.2247 | 0.40825 | 0.92232 | 0.32042
| Rel.Std.Dev. |  | 4.382% | 9.634% | 0% | 3.296% | 3.521% | 8.096% | 1.38% | 6.88% | 0% | 2.297% | 2.22% | 4.454% | 1.857% | 8.447% | 3.101% | 6.667% | 2.53%
| PDM3 |  | -5.287% | 5.826% | -1.498% | 18.71% | 11.13% | -2.13% | -5.413% | -1.498% | 43.96% | -1.568% | 21.61% | -30.54% | -1.928% | 9.867% | -0.2356% | 4.816% | -4.024%
| Z-Score (Absolute) |  | 0.65 | 1.26 | 0 | 3.48 | 2.18 | 0.63 | 0.67 | 0 | 7.83 | 0.01 | 3.98 | 5.22 | 0.07 | 1.31 | 0 | 1.09 | 0.44
| Analytical results for Se in OREAS 924 (Certified Value 7.86 ppm) | [21 empty] | Certified
Se | Round | Replicate | Lab | Lab | Lab | Lab | Lab | Lab | Lab | Lab | Lab | Lab | Lab | Lab | Lab | Lab | Lab | Lab |  |  |  |  | 1
| No | No | 01 | 02 | 03 | 04 | 05 | 06 | 07 | 09 | 10 | 13 | 16 | 17 | 18 | 19 | 21 | 22 |  |  |  |  | ppm
|  |  | 4A*MS | 4A*MS | 4A*MS | 4A*MS | 4A*MS | 4A*MS | 4A*MS | 4A*MS | 4A*MS | 4A*OES/MS | 4A*OES/MS | 4A*OES | 4A*MS | 4A*MS | 4A*OES/MS | 4A*MS |  |  |  |  | 2
2
| 1 | 1 | 10 | < 2 | 5.6 | 8.3 | 8.9 | 9 | 8 | 5 | 8.1 | 7.6816 | 6.993 | 11 | 7.4 | 8 | 7 | 8 |  |  |  |  | 1
| 1 | 2 | 10 | < 2 | 6.7 | 8.8 | 7.4 | 8 | 7 | 5 | 7.7 | 7.4779 | 4.662 | 9 | 6.3 | 9 | 7 | 8 |  |  |  |  | 10
| 1 | 3 | 9 | < 2 | 5.8 | 8.9 | 8.4 | 8 | 8 | 5 | 8.6 | 7.5291 | 6.213 | < 5 | 7.1 | 8 | 8 | 7 |  |  |  |  | 16
| 1 | 4 | 9 | < 2 | 5.9 | 8.9 | 7.9 | 7 | 8 | 5 | 7.1 | 7.3545 | 5.883 | 8 | 4.7 | 9 | 6 | 10 |  |  |  |  | 7.857
| 1 | 5 | 10 | < 2 | 6.2 | 8 | 8.5 | 8 | 8 | 5 | 7.8 | 7.047 | 7.295 | < 5 | 6.4 | 8 | 7 | 8 |  |  |  |  | 49
| 1 | 6 | 10 | < 2 | 6.9 | 8.2 | 10.2 | 10 | 8 | 5 | 7.9 | 7.0349 | 5.618 | < 5 | 5.6 | 9 | 7 | 9
| Mean |  | 9.6667 |  | 6.1833 | 8.5167 | 8.55 | 8.3333 | 7.8333 | 5 | 7.8667 | 7.3542 | 6.1107 | 9.3333 | 6.25 | 8.5 | 7 | 8.3333
| Median |  | 10 |  | 6.05 | 8.55 | 8.45 | 8 | 8 | 5 | 7.85 | 7.4162 | 6.048 | 9 | 6.35 | 8.5 | 7 | 8
| Std Dev. |  | 0.5164 |  | 0.51929 | 0.39707 | 0.96073 | 1.0328 | 0.40825 | 0 | 0.49261 | 0.26435 | 0.95758 | 1.5275 | 0.98944 | 0.54772 | 0.63246 | 1.0328
| Rel.Std.Dev. |  | 5.342% |  | 8.398% | 4.662% | 11.24% | 12.39% | 5.212% | 0% | 6.262% | 3.595% | 15.67% | 16.37% | 15.83% | 6.444% | 9.035% | 12.39%
| PDM3 |  | 23.03% |  | -21.3% | 8.396% | 8.82% | 6.062% | -0.3014% | -36.36% | 0.1229% | -6.4% | -22.23% | 18.79% | -20.45% | 8.184% | -10.91% | 6.062%
| Z-Score (Absolute) |  | 1.74 | NA | 1.9 | 0.54 | 0.57 | 0.35 | 0 | 3.13 | 0.14 | 0.67 | 1.97 | 1.39 | 1.83 | 0.52 | 1.04 | 0.35
| Analytical results for Sm in OREAS 924 (Certified Value 6.74 ppm) | [21 empty] | Certified
Sm | Round | Replicate | 01: Lab; 02: Lab; 03: Lab; 04: Lab; 05: Lab; 06: Lab; 07: Lab; 09: Lab; 10: Lab |  |  |  |  | 1
| No | No | 01: 02; 02: 03; 03: 04; 04: 05; 05: 09; 06: 13; 07: 14; 09: 18; 10: 19 |  |  |  |  | ppm
|  |  | 01: 4A*MS; 02: 4A*MS; 03: 4A*MS; 04: 4A*MS; 05: 4A*MS; 06: 4A*OES/MS; 07: 4A*MS; 09: 4A*MS; 10: 4A*MS |  |  |  |  | 2
3
| 1 | 1 | 01: 8.1; 02: 6.95; 03: 7; 04: 6.2; 05: 6.45; 06: 6.937; 07: 7.04; 09: 7.7; 10: 6.8 |  |  |  |  | 1
| 1 | 2 | 01: 8.2; 02: 6.6; 03: 7.1; 04: 6.2; 05: 6.35; 06: 7.2052; 07: 6.91; 09: 6.3; 10: 7.4 |  |  |  |  | 0
| 1 | 3 | 01: 6.8; 02: 6.55; 03: 7; 04: 6.8; 05: 6.5; 06: 7.1005; 07: 7.16; 09: 6.3; 10: 6.8 |  |  |  |  | 16
| 1 | 4 | 01: 6.8; 02: 6.6; 03: 7; 04: 6.2; 05: 6.5; 06: 7.0104; 07: 7; 09: 6.3; 10: 6.8 |  |  |  |  | 6.7417
| 1 | 5 | 01: 6.9; 02: 6.8; 03: 7; 04: 6.3; 05: 6.4; 06: 7.1307; 07: 7; 09: 5.9; 10: 7.2 |  |  |  |  | 50
| 1 | 6 | 01: 6.9; 02: 6.51; 03: 7; 04: 6.7; 05: 6.5; 06: 7.0837; 07: 6.96; 09: 6.4; 10: 7.1
| Mean |  | 01: 7.2833; 02: 6.6683; 03: 7.0167; 04: 6.4; 05: 6.45; 06: 7.0779; 07: 7.0117; 09: 6.4833; 10: 7.0167
| Median |  | 01: 6.9; 02: 6.6; 03: 7; 04: 6.25; 05: 6.475; 06: 7.0921; 07: 7; 09: 6.3; 10: 6.95
| Std Dev. |  | 01: 0.67355; 02: 0.17034; 03: 0.040825; 04: 0.27568; 05: 0.063246; 06: 0.093746; 07: 0.084951; 09: 0.62102; 10: 0.25626
| Rel.Std.Dev. |  | 01: 9.248%; 02: 2.555%; 03: 0.5818%; 04: 4.308%; 05: 0.9806%; 06: 1.324%; 07: 1.212%; 09: 9.579%; 10: 3.652%
| PDM3 |  | 01: 8.035%; 02: -1.088%; 03: 4.079%; 04: -5.068%; 05: -4.326%; 06: 4.988%; 07: 4.005%; 09: -3.832%; 10: 4.079%
| Z-Score (Absolute) |  | 01: 0; 02: 0.7; 03: 0.49; 04: 1.33; 05: 1.18; 06: 0.67; 07: 0.48; 09: 1.8; 10: 0.49
| Analytical results for Sn in OREAS 924 (Certified Value 13.6 ppm) | [21 empty] | Certified
Sn | Round | Replicate | Lab | Lab | Lab | Lab | Lab | Lab | Lab | Lab | Lab | Lab | Lab | Lab | Lab | Lab | Lab | Lab | Lab | Lab | Lab |  | 1
| No | No | 01 | 02 | 03 | 04 | 05 | 06 | 07 | 09 | 10 | 11 | 13 | 14 | 15 | 16 | 17 | 18 | 19 | 21 | 22 |  | ppm
|  |  | 4A*MS | 4A*MS | 4A*MS | 4A*MS | 4A*MS | 4A*MS | 4A*MS | 4A*MS | 4A*MS | 4A*OES | 4A*OES/MS | 4A*MS | 4A*OES | 4A*OES/MS | 4A*OES | 4A*MS | 4A*MS | 4A*OES/MS | 4A*MS |  | 1
2
| 1 | 1 | 12.2 | 14.5 | 13.5 | 14 | 14 | 13.3 | 12.9 | 13 | 12.7 | 13 | 13.3522 | 17.8 | 14 | 13.744 | 15 | 19 | 14.7 | 14.5 | 13.9 |  | 1
| 1 | 2 | 12 | 14.8 | 14.3 | 14 | 14 | 12.9 | 11.7 | 14 | 12.7 | 15 | 14.1734 | 17.5 | 12 | 12.766 | 16 | 14 | 14.4 | 13.6 | 12.7 |  | 0
| 1 | 3 | 12.4 | 14.5 | 13.4 | 15 | 14 | 15.3 | 11.7 | 13 | 13.8 | 15 | 13.5753 | 19.5 | 14 | 12.867 | 18 | 16 | 14 | 15.5 | 13.3 |  | 16
| 1 | 4 | 12.8 | 14.6 | 13.7 | 14 | 14 | 12.4 | 12.3 | 14 | 13.2 | 14 | 13.9 | 17.3 | 14 | 13.035 | 22 | 14 | 14.5 | 13.8 | 14.4 |  | 13.6341
| 1 | 5 | 12.8 | 14.7 | 14 | 14 | 14 | 13.4 | 12.2 | 14 | 13.1 | 15 | 13.3688 | 18.3 | 13 | 13.11 | 19 | 14 | 14.1 | 14.2 | 12.2 |  | 51
| 1 | 6 | 12.5 | 14.6 | 14.3 | 14 | 15 | 14.2 | 12.2 | 13 | 13.1 | 13 | 13.7214 | 17.8 | 13 | 13.126 | 18 | 15 | 13.9 | 13.2 | 13.5
| Mean |  | 12.45 | 14.6167 | 13.8667 | 14.1667 | 14.1667 | 13.5833 | 12.1667 | 13.5 | 13.1 | 14.1667 | 13.6818 | 18.0333 | 13.3333 | 13.108 | 18 | 15.3333 | 14.2667 | 14.1333 | 13.3333
| Median |  | 12.45 | 14.6 | 13.85 | 14 | 14 | 13.35 | 12.2 | 13.5 | 13.1 | 14.5 | 13.6483 | 17.8 | 13.5 | 13.0725 | 18 | 14.5 | 14.25 | 14 | 13.4
| Std Dev. |  | 0.32094 | 0.1169 | 0.39328 | 0.40825 | 0.40825 | 1.0304 | 0.44572 | 0.54772 | 0.40497 | 0.98319 | 0.31898 | 0.79415 | 0.8165 | 0.34211 | 2.4495 | 1.9664 | 0.31411 | 0.80911 | 0.79666
| Rel.Std.Dev. |  | 2.578% | 0.7998% | 2.836% | 2.882% | 2.882% | 7.586% | 3.663% | 4.057% | 3.091% | 6.94% | 2.331% | 4.404% | 6.124% | 2.61% | 13.61% | 12.82% | 2.202% | 5.725% | 5.975%
| PDM3 |  | -8.685% | 7.207% | 1.706% | 3.906% | 3.906% | -0.3722% | -10.76% | -0.9834% | -3.917% | 3.906% | 0.3504% | 32.27% | -2.206% | -3.859% | 32.02% | 12.46% | 4.64% | 3.662% | -2.206%
| Z-Score (Absolute) |  | 1.79 | 0.95 | 0 | 0.17 | 0.17 | 0.36 | 2.15 | 0.46 | 0.97 | 0.38 | 0.23 | 4.9 | 0.67 | 1.12 | 5.23 | 0.93 | 0.51 | 0.34 | 0.67
| Analytical results for Sr in OREAS 924 (Certified Value 40.4 ppm) | [21 empty] | Certified
Sr | Round | Replicate | Lab | Lab | Lab | Lab | Lab | Lab | Lab | Lab | Lab | Lab | Lab | Lab | Lab | Lab | Lab | Lab | Lab | Lab |  |  | 1
| No | No | 01 | 02 | 03 | 04 | 05 | 06 | 07 | 09 | 11 | 13 | 14 | 15 | 16 | 17 | 18 | 19 | 21 | 22 |  |  | ppm
|  |  | 4A*MS | 4A*OES | 4A*MS | 4A*MS | 4A*MS | 4A*MS | 4A*MS | 4A*MS | 4A*OES | 4A*OES/MS | 4A*MS | 4A*OES | 4A*OES/MS | 4A*OES | 4A*OES | 4A*OES | 4A*OES/MS | 4A*MS |  |  | 1
2
| 1 | 1 | 44.6 | 39.1 | 40.3 | 41.2 | 40.6 | 41.6 | 42.3 | 40 | 45 | 38.6212 | 47.91 | 61 | 38.319 | 67 | 49 | 40 | 41.5 | 42.3 |  |  | 1
| 1 | 2 | 45 | 38.2 | 40.45 | 40.6 | 39.8 | 41.7 | 40.4 | 40.5 | 47 | 39.3764 | 48.21 | 59 | 37.009 | 72 | 41 | 41 | 40.4 | 42.3 |  |  | 0
| 1 | 3 | 44.3 | 37.3 | 40.17 | 41.1 | 42.2 | 43.5 | 41.5 | 41 | 47 | 38.6046 | 50.07 | 57 | 38.635 | 63 | 41 | 40 | 44 | 40.7 |  |  | 16
| 1 | 4 | 46.7 | 38.3 | 40.12 | 41.3 | 39.9 | 39.6 | 40.9 | 40.5 | 47 | 39.0976 | 47.7 | 59 | 38.905 | 67 | 39 | 40 | 40.2 | 41.8 |  |  | 40.3504
| 1 | 5 | 44.5 | 39.5 | 40.29 | 41.2 | 40.1 | 42.7 | 41.8 | 40 | 49 | 39.1512 | 48.6 | 58 | 38.462 | 63 | 40 | 40 | 40.8 | 40.7 |  |  | 52
| 1 | 6 | 46.2 | 36.3 | 40.06 | 40.7 | 42 | 42.8 | 41.7 | 39.5 | 48 | 39.5862 | 46.98 | 58 | 39.202 | 64 | 41 | 40 | 40.6 | 40.3
| Mean |  | 45.2167 | 38.1167 | 40.2317 | 41.0167 | 40.7667 | 41.9833 | 41.4333 | 40.25 | 47.1667 | 39.0729 | 48.245 | 58.6667 | 38.422 | 66 | 41.8333 | 40.1667 | 41.25 | 41.35
| Median |  | 44.8 | 38.25 | 40.23 | 41.15 | 40.35 | 42.2 | 41.6 | 40.25 | 47 | 39.1244 | 48.06 | 58.5 | 38.5485 | 65.5 | 41 | 40 | 40.7 | 41.25
| Std Dev. |  | 0.99482 | 1.1737 | 0.14247 | 0.29269 | 1.0708 | 1.3703 | 0.6802 | 0.5244 | 1.3292 | 0.39642 | 1.0457 | 1.3663 | 0.76103 | 3.4641 | 3.6009 | 0.40825 | 1.4195 | 0.88938
| Rel.Std.Dev. |  | 2.2% | 3.079% | 0.3541% | 0.7136% | 2.627% | 3.264% | 1.642% | 1.303% | 2.818% | 1.015% | 2.167% | 2.329% | 1.981% | 5.249% | 8.608% | 1.016% | 3.441% | 2.151%
| PDM3 |  | 12.06% | -5.536% | -0.2944% | 1.651% | 1.032% | 4.047% | 2.684% | -0.2489% | 16.89% | -3.166% | 19.56% | 45.39% | -4.779% | 63.57% | 3.675% | -0.4555% | 2.229% | 2.477%
| Z-Score (Absolute) |  | 3.21 | 1.79 | 0.49 | 0.09 | 0.09 | 0.81 | 0.4 | 0.48 | 4.66 | 1.35 | 5.46 | 13.2 | 1.62 | 18.64 | 0.36 | 0.54 | 0.14 | 0.34
| Analytical results for Ta in OREAS 924 (Certified Value 1.11 ppm) | [21 empty] | Certified
Ta | Round | Replicate | Lab | Lab | Lab | Lab | Lab | Lab | Lab | Lab | Lab | Lab | Lab | Lab | Lab | Lab | Lab | Lab |  |  |  |  | 1
| No | No | 01 | 02 | 03 | 04 | 05 | 06 | 07 | 09 | 13 | 14 | 15 | 16 | 18 | 19 | 21 | 22 |  |  |  |  | ppm
|  |  | 4A*MS | 4A*MS | 4A*MS | 4A*MS | 4A*MS | 4A*MS | 4A*MS | 4A*MS | 4A*OES/MS | 4A*MS | 4A*OES | 4A*OES/MS | 4A*MS | 4A*MS | 4A*OES/MS | 4A*MS |  |  |  |  | 2
2
| 1 | 1 | 0.69 | 2.58 | 1.35 | 1.1 | 0.9 | 1.09 | 1.12 | 1.1 | 1.0014 | 1.15 | < 5 | 1.434 | 1 | 1.3 | 1.25 | 1.23 |  |  |  |  | 1
| 1 | 2 | 0.66 | 2.82 | 1.13 | 1.1 | 1 | 1.08 | 1.06 | 1.1 | 1.0324 | 1.08 | < 5 | 1.355 | 0.8 | 1.3 | 1.21 | 1.22 |  |  |  |  | 0
| 1 | 3 | 0.7 | 2.04 | 1.02 | 1 | 2.1 | 1.14 | 1.06 | 1.1 | 1.0322 | 1.2 | < 5 | 1.38 | < 0.1 | 1.2 | 1.37 | 1.13 |  |  |  |  | 16
| 1 | 4 | 0.69 | 2.07 | 1 | 1 | 1 | 1.05 | 1.1 | 1.1 | 1.01 | 1.11 | < 5 | 1.345 | < 0.1 | 1.3 | 1.23 | 1.13 |  |  |  |  | 1.1113
| 1 | 5 | 0.69 | 2.1 | 0.99 | 1 | 0.8 | 1.1 | 1.08 | 1.2 | 0.99026 | 1.1 | < 5 | 1.447 | 0.8 | 1.3 | 1.24 | 1.25 |  |  |  |  | 53
| 1 | 6 | 0.68 | 2.09 | 0.96 | 0.8 | 1.4 | 1.18 | 1.1 | 1.1 | 1.0303 | 1.1 | < 5 | 1.396 | < 0.1 | 1.3 | 1.24 | 1.12
| Mean |  | 0.685 | 2.2833 | 1.075 | 1 | 1.2 | 1.1067 | 1.0867 | 1.1167 | 1.0161 | 1.1233 |  | 1.3928 | 0.86667 | 1.2833 | 1.2567 | 1.18
| Median |  | 0.69 | 2.095 | 1.01 | 1 | 1 | 1.095 | 1.09 | 1.1 | 1.0202 | 1.105 |  | 1.388 | 0.8 | 1.3 | 1.24 | 1.175
| Std Dev. |  | 0.013784 | 0.33218 | 0.1468 | 0.10954 | 0.4858 | 0.046332 | 0.024221 | 0.040825 | 0.018154 | 0.044121 |  | 0.041286 | 0.11547 | 0.040825 | 0.057155 | 0.05933
| Rel.Std.Dev. |  | 2.012% | 14.55% | 13.66% | 10.95% | 40.48% | 4.187% | 2.229% | 3.656% | 1.787% | 3.928% |  | 2.964% | 13.32% | 3.181% | 4.548% | 5.028%
| PDM3 |  | -38.36% | 105.5% | -3.262% | -10.01% | 7.986% | -0.4126% | -2.212% | 0.4873% | -8.563% | 1.087% |  | 25.34% | -22.01% | 15.49% | 13.09% | 6.187%
| Z-Score (Absolute) |  | 3.14 | 7.96 | 0.65 | 0.79 | 0.65 | 0 | 0.15 | 0.07 | 0.67 | 0.12 | NA | 2.13 | 1.79 | 1.32 | 0.95 | 0.55
| Analytical results for Tb in OREAS 924 (Certified Value 0.86 ppm) | [21 empty] | Certified
Tb | Round | Replicate | Lab | Lab | Lab | Lab | Lab | Lab | Lab | Lab | Lab | Lab | Lab | [9 empty] | 1
| No | No | 02 | 03 | 04 | 05 | 09 | 13 | 14 | 16 | 18 | 19 | 21 | [9 empty] | ppm
|  |  | 4A*MS | 4A*MS | 4A*MS | 4A*MS | 4A*MS | 4A*OES/MS | 4A*MS | 4A*OES/MS | 4A*MS | 4A*MS | 4A*OES/MS | [9 empty] | 2
3
| 1 | 1 | 1.02 | 0.921 | 1 | 0.8 | 0.86 | 0.81074 | 0.83 | 0.855 | 1 | 0.8 | 1.02 | [9 empty] | 1
| 1 | 2 | 1.03 | 0.9 | 1 | 0.8 | 0.84 | 0.85886 | 0.836 | 0.855 | 0.8 | 0.8 | 0.99 | [9 empty] | 0
| 1 | 3 | 0.86 | 0.902 | 0.9 | 0.9 | 0.84 | 0.83031 | 0.944 | 0.859 | 0.8 | 0.9 | 1.07 | [9 empty] | 16
| 1 | 4 | 0.85 | 0.911 | 1 | 0.8 | 0.82 | 0.82398 | 0.865 | 0.866 | 0.8 | 0.8 | 0.99 | [9 empty] | 0.86017
| 1 | 5 | 0.86 | 0.927 | 0.9 | 0.8 | 0.84 | 0.8283 | 0.822 | 0.888 | 0.8 | 0.8 | 1.01 | [9 empty] | 54
| 1 | 6 | 0.86 | 0.918 | 1 | 0.9 | 0.84 | 0.85903 | 0.822 | 0.867 | 0.8 | 0.8 | 0.99
| Mean |  | 0.91333 | 0.91317 | 0.96667 | 0.83333 | 0.84 | 0.83521 | 0.85317 | 0.865 | 0.83333 | 0.81667 | 1.0117
| Median |  | 0.86 | 0.9145 | 1 | 0.8 | 0.84 | 0.82931 | 0.833 | 0.8625 | 0.8 | 0.8 | 1
| Std Dev. |  | 0.086641 | 0.010759 | 0.05164 | 0.05164 | 0.012649 | 0.019614 | 0.047254 | 0.01241 | 0.08165 | 0.040825 | 0.031252
| Rel.Std.Dev. |  | 9.486% | 1.178% | 5.342% | 6.197% | 1.506% | 2.348% | 5.539% | 1.435% | 9.798% | 4.999% | 3.089%
| PDM3 |  | 6.18% | 6.161% | 12.38% | -3.12% | -2.345% | -2.902% | -0.8142% | 0.5615% | -3.12% | -5.058% | 17.61%
| Z-Score (Absolute) |  | 1.24 | 1.23 | 2.14 | 0.11 | 0 | 0.08 | 0.08 | 0.42 | 0.67 | 0.67 | 2.89
| Analytical results for Te in OREAS 924 (Certified Value < 0.05 ppm) | [21 empty] | Certified
Te | Round | Replicate | Lab | Lab | Lab | Lab | Lab | Lab | Lab | Lab | Lab | Lab | Lab | Lab | Lab | Lab | [6 empty] | 1
| No | No | 01 | 03 | 04 | 05 | 06 | 07 | 09 | 13 | 14 | 16 | 18 | 19 | 21 | 22 | [6 empty] | ppm
|  |  | 4A*MS | 4A*MS | 4A*MS | 4A*MS | 4A*MS | 4A*MS | 4A*MS | 4A*OES/MS | 4A*MS | 4A*OES/MS | 4A*MS | 4A*MS | 4A*OES/MS | 4A*MS | [6 empty] | 3
3
| 1 | 1 | < 0.1 | < 0.05 | < 0.1 | < 0.1 | < 0.05 | < 0.05 | < 0.2 | < 0.05 | 0.23 | 0.191 | < 0.1 | < 1 | < 0.05 | < 0.05 | [6 empty] | 1
| 1 | 2 | < 0.1 | < 0.05 | < 0.1 | < 0.1 | < 0.05 | < 0.05 | < 0.2 | < 0.05 | 0.17 | 0.118 | < 0.1 | < 1 | 0.05 | 0.05 | [6 empty] | 8
| 1 | 3 | < 0.1 | < 0.05 | < 0.1 | < 0.1 | < 0.05 | < 0.05 | < 0.2 | < 0.05 | 0.24 | < 0.05 | < 0.1 | < 1 | 0.05 | < 0.05 | [6 empty] | 16
| 1 | 4 | < 0.1 | < 0.05 | 0.1 | < 0.1 | < 0.05 | < 0.05 | < 0.2 | < 0.05 | 0.16 | < 0.05 | < 0.1 | < 1 | < 0.05 | < 0.05 | [6 empty] | < 0.05
| 1 | 5 | < 0.1 | < 0.05 | < 0.1 | < 0.1 | 0.05 | < 0.05 | < 0.2 | < 0.05 | 0.27 | 0.066 | < 0.1 | < 1 | < 0.05 | < 0.05 | [6 empty] | 55
| 1 | 6 | < 0.1 | < 0.05 | < 0.1 | < 0.1 | 0.07 | < 0.05 | < 0.2 | 0.051138 | 0.26 | 0.097 | < 0.1 | < 1 | < 0.05 | < 0.05
| Mean |  | 03: 0.1; 05: 0.06; 09: 0.051138; 13: 0.22167; 14: 0.118; 18: 0.05; 19: 0.05
| Median |  | 03: 0.1; 05: 0.06; 09: 0.051138; 13: 0.235; 14: 0.1075; 18: 0.05; 19: 0.05
| Std Dev. |  | 05: 0.014142; 13: 0.046224; 14: 0.053148; 18: 0
| Rel.Std.Dev. |  | 05: 23.57%; 13: 20.85%; 14: 45.04%; 18: 0%
PDM3
| Z-Score (Absolute) |  | NA | NA | 1.35 | NA | 0.27 | NA | NA | 0.67 | 15.24 | 4.34 | NA | NA | 0 | 0.34
| Analytical results for Th in OREAS 924 (Certified Value 16.6 ppm) | [21 empty] | Certified
Th | Round | Replicate | Lab | Lab | Lab | Lab | Lab | Lab | Lab | Lab | Lab | Lab | Lab | Lab | Lab | Lab | Lab | Lab |  |  |  |  | 1
| No | No | 01 | 02 | 03 | 04 | 05 | 06 | 07 | 09 | 11 | 13 | 14 | 16 | 18 | 19 | 21 | 22 |  |  |  |  | ppm
|  |  | 4A*MS | 4A*MS | 4A*MS | 4A*MS | 4A*MS | 4A*MS | 4A*MS | 4A*MS | 4A*OES | 4A*OES/MS | 4A*MS | 4A*OES/MS | 4A*MS | 4A*MS | 4A*OES/MS | 4A*MS |  |  |  |  | 1
2
| 1 | 1 | 18.1 | 19.6 | 16.83 | 18.4 | 15.2 | 15.8 | 16 | 14.8 | 16 | 15.3177 | 17.08 | 15.715 | 18.8 | 17.17 | 18.4 | 16.3 |  |  |  |  | 1
| 1 | 2 | 17.6 | 20 | 16.46 | 18.6 | 14.7 | 15.7 | 16 | 15.4 | 17 | 15.712 | 16.94 | 15.098 | 15.2 | 18.11 | 17.6 | 16.3 |  |  |  |  | 0
| 1 | 3 | 17.6 | 16.6 | 16.54 | 18.2 | 16.3 | 17.5 | 15.5 | 15.2 | 13 | 15.7985 | 17.23 | 15.033 | 15.5 | 17.09 | 19.1 | 16.4 |  |  |  |  | 16
| 1 | 4 | 18 | 16.7 | 16.33 | 18 | 15.2 | 16.3 | 16.2 | 15.8 | 16 | 15.7089 | 16.99 | 16.045 | 15 | 16.89 | 17.6 | 16.8 |  |  |  |  | 16.5903
| 1 | 5 | 18.5 | 16.9 | 16.55 | 18.2 | 15.3 | 17.1 | 15.9 | 16 | 17 | 15.5516 | 17.01 | 16.917 | 14.7 | 17.45 | 18.1 | 15.5 |  |  |  |  | 56
| 1 | 6 | 18.6 | 16.8 | 15.81 | 17.9 | 15.9 | 16.3 | 16 | 15.6 | 16 | 15.5696 | 16.91 | 16.419 | 15.3 | 17.2 | 17.8 | 17
| Mean |  | 18.0667 | 17.7667 | 16.42 | 18.2167 | 15.4333 | 16.45 | 15.9333 | 15.4667 | 15.8333 | 15.6097 | 17.0267 | 15.8712 | 15.75 | 17.3183 | 18.1 | 16.3833
| Median |  | 18.05 | 16.85 | 16.5 | 18.2 | 15.25 | 16.3 | 16 | 15.5 | 16 | 15.6393 | 17 | 15.88 | 15.25 | 17.185 | 17.95 | 16.35
| Std Dev. |  | 0.4274 | 1.5832 | 0.34094 | 0.25626 | 0.57155 | 0.71484 | 0.23381 | 0.43205 | 1.472 | 0.171 | 0.1157 | 0.74146 | 1.5189 | 0.42794 | 0.57966 | 0.51929
| Rel.Std.Dev. |  | 2.366% | 8.911% | 2.076% | 1.407% | 3.703% | 4.346% | 1.467% | 2.793% | 9.297% | 1.095% | 0.6795% | 4.672% | 9.644% | 2.471% | 3.203% | 3.17%
| PDM3 |  | 8.899% | 7.091% | -1.026% | 9.803% | -6.974% | -0.8455% | -3.96% | -6.773% | -4.563% | -5.91% | 2.63% | -4.334% | -5.065% | 4.389% | 9.1% | -1.247%
| Z-Score (Absolute) |  | 1.44 | 1.18 | 0.01 | 1.57 | 0.85 | 0.03 | 0.41 | 0.82 | 0.01 | 0.7 | 0.54 | 0.47 | 1.1 | 0.65 | 1.47 | 0.02
| Analytical results for Ti in OREAS 924 (Certified Value 0.402 wt.%) | [21 empty] | Certified
Ti | Round | Replicate | Lab | Lab | Lab | Lab | Lab | Lab | Lab | Lab | Lab | Lab | Lab | Lab | Lab | Lab | Lab | Lab | Lab |  |  |  | 1
| No | No | 01 | 02 | 03 | 04 | 05 | 06 | 07 | 09 | 11 | 13 | 15 | 16 | 17 | 18 | 19 | 21 | 22 |  |  |  | wt.%
|  |  | 4A*OES | 4A*OES | 4A*OES | 4A*OES | 4A*OES | 4A*MS | 4A*MS | 4A*OES | 4A*OES | 4A*OES/MS | 4A*OES | 4A*OES/MS | 4A*OES | 4A*OES | 4A*OES | 4A*OES/MS | 4A*MS |  |  |  | 3
3
| 1 | 1 | 0.433 | 0.39 | 0.42 | 0.46 | 0.38 | 0.39 | 0.377 | 0.41 | 0.4 | 0.40596 | 0.41 | 0.359 | 0.3177 | 0.51 | 0.41 | 0.39 | 0.398 |  |  |  | 1
| 1 | 2 | 0.423 | 0.38 | 0.4061 | 0.46 | 0.42 | 0.392 | 0.379 | 0.41 | 0.4 | 0.41464 | 0.4 | 0.396 | 0.345 | 0.44 | 0.41 | 0.38 | 0.372 |  |  |  | 0
| 1 | 3 | 0.431 | 0.37 | 0.4205 | 0.46 | 0.42 | 0.408 | 0.371 | 0.41 | 0.43 | 0.42566 | 0.42 | 0.4 | 0.3292 | 0.43 | 0.4 | 0.41 | 0.398 |  |  |  | 16
| 1 | 4 | 0.426 | 0.37 | 0.4185 | 0.45 | 0.39 | 0.387 | 0.37 | 0.41 | 0.41 | 0.4273 | 0.41 | 0.419 | 0.3271 | 0.41 | 0.39 | 0.38 | 0.41 |  |  |  | 0.40152
| 1 | 5 | 0.432 | 0.38 | 0.4254 | 0.46 | 0.4 | 0.39 | 0.357 | 0.4 | 0.42 | 0.41865 | 0.4 | 0.378 | 0.317 | 0.43 | 0.41 | 0.38 | 0.374 |  |  |  | 57
| 1 | 6 | 0.418 | 0.35 | 0.4225 | 0.45 | 0.4 | 0.382 | 0.364 | 0.41 | 0.42 | 0.41966 | 0.4 | 0.382 | 0.3189 | 0.42 | 0.41 | 0.38 | 0.398
| Mean |  | 0.42717 | 0.37333 | 0.41883 | 0.45667 | 0.40167 | 0.3915 | 0.36967 | 0.40833 | 0.41333 | 0.41864 | 0.40667 | 0.389 | 0.32582 | 0.44 | 0.405 | 0.38667 | 0.39167
| Median |  | 0.4285 | 0.375 | 0.42025 | 0.46 | 0.4 | 0.39 | 0.3705 | 0.41 | 0.415 | 0.41916 | 0.405 | 0.389 | 0.323 | 0.43 | 0.41 | 0.38 | 0.398
| Std Dev. |  | 0.0059133 | 0.013663 | 0.0066776 | 0.005164 | 0.016021 | 0.0088034 | 0.0081894 | 0.0040825 | 0.012111 | 0.0077729 | 0.008165 | 0.020688 | 0.010701 | 0.035777 | 0.0083666 | 0.012111 | 0.015201
| Rel.Std.Dev. |  | 1.384% | 3.66% | 1.594% | 1.131% | 3.989% | 2.249% | 2.215% | 0.9998% | 2.93% | 1.857% | 2.008% | 5.318% | 3.284% | 8.131% | 2.066% | 3.132% | 3.881%
| PDM3 |  | 6.387% | -7.02% | 4.312% | 13.73% | 0.03635% | -2.496% | -7.933% | 1.697% | 2.942% | 4.265% | 1.282% | -3.118% | -18.85% | 9.583% | 0.8665% | -3.699% | -2.454%
| Z-Score (Absolute) |  | 1.08 | 1.54 | 0.67 | 2.52 | 0.16 | 0.66 | 1.72 | 0.16 | 0.41 | 0.67 | 0.08 | 0.78 | 3.86 | 1.02 | 0 | 1.12 | 0.65
| Analytical results for Tl in OREAS 924 (Certified Value 0.9 ppm) | [21 empty] | Certified
Tl | Round | Replicate | Lab | Lab | Lab | Lab | Lab | Lab | Lab | Lab | Lab | Lab | Lab | Lab | Lab | Lab | Lab | Lab |  |  |  |  | 1
| No | No | 01 | 02 | 03 | 04 | 05 | 06 | 07 | 09 | 13 | 14 | 16 | 17 | 18 | 19 | 21 | 22 |  |  |  |  | ppm
|  |  | 4A*MS | 4A*MS | 4A*MS | 4A*MS | 4A*MS | 4A*MS | 4A*MS | 4A*MS | 4A*OES/MS | 4A*MS | 4A*OES/MS | 4A*OES | 4A*MS | 4A*MS | 4A*OES/MS | 4A*MS |  |  |  |  | 2
3
| 1 | 1 | 0.97 | 0.87 | 0.93 | 1.09 | 0.85 | 0.9 | 0.85 | 0.9 | 0.90018 | 0.89 | 0.875 | < 2 | 1.06 | 0.95 | 1 | 0.84 |  |  |  |  | 1
| 1 | 2 | 0.94 | 0.87 | 0.88 | 1.09 | 0.83 | 0.91 | 0.83 | 0.9 | 0.85204 | 0.97 | 0.868 | < 2 | 0.84 | 0.94 | 0.94 | 0.91 |  |  |  |  | 0
| 1 | 3 | 0.95 | 0.84 | 0.93 | 1.1 | 1.04 | 0.85 | 0.82 | 0.9 | 0.87571 | 0.96 | 0.881 | < 2 | 0.85 | 0.97 | 1.04 | 0.88 |  |  |  |  | 16
| 1 | 4 | 0.96 | 0.84 | 0.88 | 1.07 | 0.88 | 0.84 | 0.87 | 0.9 | 0.92409 | 0.93 | 0.879 | < 2 | 0.85 | 1.03 | 0.94 | 0.88 |  |  |  |  | 0.90112
| 1 | 5 | 0.97 | 0.84 | 0.93 | 1.08 | 0.88 | 0.87 | 0.85 | 0.9 | 0.91929 | 0.91 | 0.93 | < 2 | 0.79 | 0.93 | 0.96 | 0.89 |  |  |  |  | 58
| 1 | 6 | 0.99 | 0.84 | 0.89 | 1.06 | 1.03 | 0.86 | 0.86 | 0.9 | 0.86124 | 0.99 | 0.905 | < 2 | 0.84 | 0.95 | 0.95 | 0.96
| Mean |  | 0.96333 | 0.85 | 0.90667 | 1.0817 | 0.91833 | 0.87167 | 0.84667 | 0.9 | 0.88876 | 0.94167 | 0.88967 |  | 0.87167 | 0.96167 | 0.97167 | 0.89333
| Median |  | 0.965 | 0.84 | 0.91 | 1.085 | 0.88 | 0.865 | 0.85 | 0.9 | 0.88794 | 0.945 | 0.88 |  | 0.845 | 0.95 | 0.955 | 0.885
| Std Dev. |  | 0.017512 | 0.015492 | 0.02582 | 0.01472 | 0.092394 | 0.027869 | 0.018619 | 0 | 0.030286 | 0.038166 | 0.023389 |  | 0.094956 | 0.036009 | 0.040208 | 0.039833
| Rel.Std.Dev. |  | 1.818% | 1.823% | 2.848% | 1.361% | 10.06% | 3.197% | 2.199% | 0% | 3.408% | 4.053% | 2.629% |  | 10.89% | 3.744% | 4.138% | 4.459%
| PDM3 |  | 6.904% | -5.673% | 0.6154% | 20.04% | 1.91% | -3.269% | -6.043% | -0.1244% | -1.372% | 4.5% | -1.271% |  | -3.269% | 6.719% | 7.829% | -0.8642%
| Z-Score (Absolute) |  | 1.02 | 0.81 | 0.11 | 2.94 | 0.3 | 0.46 | 0.86 | 0 | 0.18 | 0.67 | 0.3 | NA | 1.07 | 0.78 | 1.16 | 0.11
| Analytical results for Tm in OREAS 924 (Certified Value 0.4 ppm) | [21 empty] | Certified
Tm | Round | Replicate | 01: Lab; 02: Lab; 03: Lab; 04: Lab; 05: Lab; 06: Lab; 07: Lab; 09: Lab; 13: Lab |  |  |  |  | 1
| No | No | 01: 02; 02: 03; 03: 04; 04: 05; 05: 09; 06: 13; 07: 14; 09: 18; 13: 19 |  |  |  |  | ppm
|  |  | 01: 4A*MS; 02: 4A*MS; 03: 4A*MS; 04: 4A*MS; 05: 4A*MS; 06: 4A*OES/MS; 07: 4A*MS; 09: 4A*MS; 13: 4A*MS |  |  |  |  | 2
3
| 1 | 1 | 01: 0.46; 02: 0.38; 03: 0.5; 04: 0.4; 05: 0.42; 06: 0.3821; 07: 0.41; 09: 0.5; 13: 0.4 |  |  |  |  | 1
| 1 | 2 | 01: 0.46; 02: 0.38; 03: 0.5; 04: 0.4; 05: 0.42; 06: 0.43055; 07: 0.44; 09: 0.4; 13: 0.4 |  |  |  |  | 0
| 1 | 3 | 01: 0.38; 02: 0.37; 03: 0.5; 04: 0.5; 05: 0.42; 06: 0.37562; 07: 0.52; 09: 0.4; 13: 0.4 |  |  |  |  | 16
| 1 | 4 | 01: 0.38; 02: 0.37; 03: 0.5; 04: 0.4; 05: 0.4; 06: 0.38245; 07: 0.44; 09: 0.4; 13: 0.4 |  |  |  |  | 0.40105
| 1 | 5 | 01: 0.39; 02: 0.38; 03: 0.5; 04: 0.4; 05: 0.4; 06: 0.3908; 07: 0.41; 09: 0.4; 13: 0.4 |  |  |  |  | 59
| 1 | 6 | 01: 0.39; 02: 0.37; 03: 0.5; 04: 0.4; 05: 0.4; 06: 0.37496; 07: 0.42; 09: 0.4; 13: 0.4
| Mean |  | 01: 0.41; 02: 0.375; 03: 0.5; 04: 0.41667; 05: 0.41; 06: 0.38941; 07: 0.44; 09: 0.41667; 13: 0.4
| Median |  | 01: 0.39; 02: 0.375; 03: 0.5; 04: 0.4; 05: 0.41; 06: 0.38227; 07: 0.43; 09: 0.4; 13: 0.4
| Std Dev. |  | 01: 0.038987; 02: 0.0054772; 03: 0; 04: 0.040825; 05: 0.010954; 06: 0.020952; 07: 0.041473; 09: 0.040825; 13: 6.0809e-17
| Rel.Std.Dev. |  | 01: 9.509%; 02: 1.461%; 03: 0%; 04: 9.798%; 05: 2.672%; 06: 5.38%; 07: 9.426%; 09: 9.798%; 13: 1.52e-14%
| PDM3 |  | 01: 2.231%; 02: -6.496%; 03: 24.67%; 04: 3.894%; 05: 2.231%; 06: -2.902%; 07: 9.712%; 09: 3.894%; 13: -0.2622%
| Z-Score (Absolute) |  | 01: 0.67; 02: 1.69; 03: 6.74; 04: 0; 05: 0.67; 06: 0.71; 07: 1.62; 09: 0; 13: 0
| Analytical results for U in OREAS 924 (Certified Value 3.06 ppm) | [21 empty] | Certified
U | Round | Replicate | Lab | Lab | Lab | Lab | Lab | Lab | Lab | Lab | Lab | Lab | Lab | Lab | Lab | Lab | Lab | Lab |  |  |  |  | 1
| No | No | 01 | 02 | 03 | 04 | 05 | 06 | 07 | 09 | 11 | 13 | 14 | 16 | 18 | 19 | 21 | 22 |  |  |  |  | ppm
|  |  | 4A*MS | 4A*MS | 4A*MS | 4A*MS | 4A*MS | 4A*MS | 4A*MS | 4A*MS | 4A*OES | 4A*OES/MS | 4A*MS | 4A*OES/MS | 4A*MS | 4A*MS | 4A*OES/MS | 4A*MS |  |  |  |  | 2
3
| 1 | 1 | 3.3 | 3.15 | 3.1 | 3.3 | 2.9 | 2.9 | 3 | 3.1 | < 20 | 2.8273 | 3.31 | 2.956 | 3.5 | 3.27 | 3.35 | 2.8 |  |  |  |  | 1
| 1 | 2 | 3.19 | 3.17 | 2.99 | 3.6 | 2.8 | 2.9 | 3 | 3.1 | < 20 | 2.9728 | 3.31 | 2.879 | 2.8 | 3.33 | 3.23 | 2.9 |  |  |  |  | 0
| 1 | 3 | 3.2 | 2.87 | 3.06 | 3.3 | 3.1 | 3 | 2.9 | 3.2 | < 20 | 2.8513 | 3.53 | 2.868 | 2.9 | 3.15 | 3.45 | 2.8 |  |  |  |  | 16
| 1 | 4 | 3.2 | 2.87 | 3.1 | 3.3 | 2.8 | 2.8 | 3.1 | 3.1 | < 20 | 2.8526 | 3.2 | 2.944 | 2.9 | 3.18 | 3.26 | 2.9 |  |  |  |  | 3.0577
| 1 | 5 | 3.38 | 2.89 | 3.13 | 3.2 | 2.9 | 2.9 | 2.9 | 3.2 | < 20 | 2.8184 | 3.24 | 3.076 | 2.7 | 3.3 | 3.25 | 2.8 |  |  |  |  | 60
| 1 | 6 | 3.21 | 2.88 | 3.03 | 3.2 | 3 | 3.1 | 3 | 3.3 | < 20 | 2.8489 | 3.26 | 2.998 | 2.9 | 3.18 | 3.41 | 3
| Mean |  | 3.2467 | 2.9717 | 3.0683 | 3.3167 | 2.9167 | 2.9333 | 2.9833 | 3.1667 |  | 2.8619 | 3.3083 | 2.9535 | 2.95 | 3.235 | 3.325 | 2.8667
| Median |  | 3.205 | 2.885 | 3.08 | 3.3 | 2.9 | 2.9 | 3 | 3.15 |  | 2.8501 | 3.285 | 2.95 | 2.9 | 3.225 | 3.305 | 2.85
| Std Dev. |  | 0.076855 | 0.14621 | 0.051929 | 0.1472 | 0.1169 | 0.10328 | 0.075277 | 0.08165 |  | 0.056142 | 0.11652 | 0.077387 | 0.28107 | 0.074498 | 0.092033 | 0.08165
| Rel.Std.Dev. |  | 2.367% | 4.92% | 1.692% | 4.438% | 4.008% | 3.521% | 2.523% | 2.578% |  | 1.962% | 3.522% | 2.62% | 9.528% | 2.303% | 2.768% | 2.848%
| PDM3 |  | 6.179% | -2.815% | 0.3465% | 8.468% | -4.614% | -4.069% | -2.433% | 3.562% |  | -6.405% | 8.195% | -3.409% | -3.523% | 5.797% | 8.741% | -6.249%
| Z-Score (Absolute) |  | 1.31 | 0.06 | 0.47 | 1.54 | 0.37 | 0.28 | 0 | 1.02 | NA | 0.67 | 1.56 | 0.17 | 0.8 | 1.4 | 1.9 | 0.65
| Analytical results for V in OREAS 924 (Certified Value 92 ppm) | [21 empty] | Certified
V | Round | Replicate | Lab | Lab | Lab | Lab | Lab | Lab | Lab | Lab | Lab | Lab | Lab | Lab | Lab | Lab | Lab | Lab | Lab |  |  |  | 1
| No | No | 01 | 02 | 03 | 04 | 05 | 06 | 07 | 09 | 11 | 13 | 15 | 16 | 17 | 18 | 19 | 21 | 22 |  |  |  | ppm
|  |  | 4A*OES | 4A*OES | 4A*OES | 4A*OES | 4A*OES | 4A*MS | 4A*MS | 4A*OES | 4A*OES | 4A*OES/MS | 4A*OES | 4A*OES/MS | 4A*OES | 4A*MS | 4A*OES | 4A*OES/MS | 4A*MS |  |  |  | 0
1
| 1 | 1 | 88 | 104 | 98 | 103 | 88 | 89 | 83 | 95 | 91 | 91.7172 | 101 | 84.1 | 88 | 110 | 92 | 95 | 91 |  |  |  | 1
| 1 | 2 | 84 | 100 | 94 | 102 | 96 | 90 | 82 | 95 | 94 | 92.6506 | 98 | 89.624 | 94 | 91 | 94 | 88 | 87 |  |  |  | 0
| 1 | 3 | 83 | 99 | 96 | 102 | 100 | 93 | 83 | 95 | 105 | 94.1298 | 103 | 91.9 | 88 | 89 | 90 | 102 | 92 |  |  |  | 16
| 1 | 4 | 85 | 98 | 97 | 101 | 92 | 88 | 82 | 90 | 95 | 91.2245 | 102 | 90.907 | 88 | 85 | 90 | 88 | 91 |  |  |  | 92.3972
| 1 | 5 | 82 | 100 | 98 | 104 | 94 | 89 | 79 | 95 | 97 | 93.7421 | 99 | 90.631 | 87 | 88 | 90 | 88 | 86 |  |  |  | 61
| 1 | 6 | 85 | 103 | 99 | 101 | 93 | 86 | 81 | 90 | 97 | 92.4621 | 104 | 89.925 | 89 | 90 | 93 | 88 | 93
| Mean |  | 84.5 | 100.6667 | 97 | 102.1667 | 93.8333 | 89.1667 | 81.6667 | 93.3333 | 96.5 | 92.6544 | 101.1667 | 89.5145 | 89 | 92.1667 | 91.5 | 91.5 | 90
| Median |  | 84.5 | 100 | 97.5 | 102 | 93.5 | 89 | 82 | 95 | 96 | 92.5563 | 101.5 | 90.278 | 88 | 89.5 | 91 | 88 | 91
| Std Dev. |  | 2.0736 | 2.3381 | 1.7889 | 1.169 | 4.0208 | 2.3166 | 1.5055 | 2.582 | 4.7223 | 1.1243 | 2.3166 | 2.7703 | 2.5298 | 8.9759 | 1.7607 | 5.8566 | 2.8284
| Rel.Std.Dev. |  | 2.454% | 2.323% | 1.844% | 1.144% | 4.285% | 2.598% | 1.844% | 2.766% | 4.894% | 1.213% | 2.29% | 3.095% | 2.842% | 9.739% | 1.924% | 6.401% | 3.143%
| PDM3 |  | -8.547% | 8.95% | 4.982% | 10.57% | 1.554% | -3.496% | -11.61% | 1.013% | 4.44% | 0.2784% | 9.491% | -3.12% | -3.677% | -0.2495% | -0.971% | -0.971% | -2.594%
| Z-Score (Absolute) |  | 1.63 | 2.13 | 1.28 | 2.48 | 0.54 | 0.54 | 2.29 | 0.43 | 1.16 | 0.27 | 2.25 | 0.21 | 0.81 | 0.67 | 0 | 0.49 | 0.35
| Analytical results for W in OREAS 924 (Certified Value 5.41 ppm) | [21 empty] | Certified
W | Round | Replicate | Lab | Lab | Lab | Lab | Lab | Lab | Lab | Lab | Lab | Lab | Lab | Lab | Lab | Lab | Lab | Lab | Lab | Lab |  |  | 1
| No | No | 01 | 02 | 03 | 04 | 05 | 06 | 07 | 09 | 11 | 13 | 14 | 15 | 16 | 17 | 18 | 19 | 21 | 22 |  |  | ppm
|  |  | 4A*MS | 4A*MS | 4A*MS | 4A*MS | 4A*MS | 4A*MS | 4A*MS | 4A*MS | 4A*OES | 4A*OES/MS | 4A*MS | 4A*OES | 4A*OES/MS | 4A*OES | 4A*MS | 4A*MS | 4A*OES/MS | 4A*MS |  |  | 2
2
| 1 | 1 | 5.2 | 7.1 | 6.1 | 7.2 | 4.9 | 5.5 | 4.8 | 6 | 7 | 5.3476 | 6.5 | < 10 | 6.103 | < 10 | 5.8 | 6 | 6.3 | 5.2 |  |  | 1
| 1 | 2 | 4.9 | 7.5 | 5.1 | 5.6 | 6.2 | 5.5 | 4.5 | 5.5 | 6 | 5.1926 | 4.9 | < 10 | 5.175 | 10 | 4.5 | 6 | 5.9 | 5.3 |  |  | 0
| 1 | 3 | 5.1 | 7.7 | 4.5 | 5.8 | 5.9 | 5 | 4.6 | 6 | < 4 | 5.1112 | 5.7 | < 10 | 5.413 | < 10 | 2.5 | 5 | 6.3 | 5 |  |  | 16
| 1 | 4 | 5.1 | 7.8 | 4.3 | 5.7 | 4.9 | 5.3 | 4.9 | 6 | 6 | 5.3 | 5.2 | < 10 | 5.092 | 10 | 1.5 | 5 | 5.8 | 4.9 |  |  | 5.4085
| 1 | 5 | 5.1 | 7.8 | 4.8 | 5.9 | 5 | 4.9 | 4.8 | 6 | 7 | 5.2865 | 5.3 | < 10 | 5.171 | 12 | 4.9 | 6 | 5.1 | 5.6 |  |  | 62
| 1 | 6 | 5.2 | 7.8 | 4.8 | 6 | 5.9 | 5.5 | 5.2 | 6 | 6 | 4.881 | 5.2 | < 10 | 5.177 | < 10 | 1.9 | 5 | 5.2 | 4.6
| Mean |  | 5.1 | 7.6167 | 4.9333 | 6.0333 | 5.4667 | 5.2833 | 4.8 | 5.9167 | 6.4 | 5.1865 | 5.4667 |  | 5.3552 | 10.6667 | 3.5167 | 5.5 | 5.7667 | 5.1
| Median |  | 5.1 | 7.75 | 4.8 | 5.85 | 5.45 | 5.4 | 4.8 | 6 | 6 | 5.2395 | 5.25 |  | 5.176 | 10 | 3.5 | 5.5 | 5.85 | 5.1
| Std Dev. |  | 0.10954 | 0.27869 | 0.63456 | 0.58878 | 0.59554 | 0.27142 | 0.24495 | 0.20412 | 0.54772 | 0.17196 | 0.56804 |  | 0.38209 | 1.1547 | 1.7781 | 0.54772 | 0.52026 | 0.34641
| Rel.Std.Dev. |  | 2.148% | 3.659% | 12.86% | 9.759% | 10.89% | 5.137% | 5.103% | 3.45% | 8.558% | 3.316% | 10.39% |  | 7.135% | 10.83% | 50.56% | 9.959% | 9.022% | 6.792%
| PDM3 |  | -5.704% | 40.83% | -8.785% | 11.55% | 1.076% | -2.314% | -11.25% | 9.396% | 18.33% | -4.105% | 1.076% |  | -0.9858% | 97.22% | -34.98% | 1.692% | 6.623% | -5.704%
| Z-Score (Absolute) |  | 0.35 | 4.5 | 0.67 | 1 | 0.35 | 0 | 0.93 | 1.22 | 2.15 | 0.19 | 0.04 | NA | 0.15 | 10.37 | 3.4 | 0.42 | 0.93 | 0.35
| Analytical results for Y in OREAS 924 (Certified Value 26.4 ppm) | [21 empty] | Certified
Y | Round | Replicate | Lab | Lab | Lab | Lab | Lab | Lab | Lab | Lab | Lab | Lab | Lab | Lab | Lab | Lab | Lab | Lab | Lab | Lab |  |  | 1
| No | No | 01 | 02 | 03 | 04 | 05 | 06 | 07 | 09 | 11 | 13 | 14 | 15 | 16 | 17 | 18 | 19 | 21 | 22 |  |  | ppm
|  |  | 4A*MS | 4A*MS | 4A*MS | 4A*OES | 4A*MS | 4A*MS | 4A*MS | 4A*MS | 4A*OES | 4A*OES/MS | 4A*MS | 4A*OES | 4A*OES/MS | 4A*OES | 4A*MS | 4A*MS | 4A*OES/MS | 4A*MS |  |  | 1
2
| 1 | 1 | 27.8 | 33.9 | 24.2 | 27 | 26.5 | 26.5 | 26.4 | 27.6 | 24 | 24.8206 | 28.54 | 17 | 28.397 | 19 | 30.1 | 25.3 | 27.2 | 25.1 |  |  | 1
| 1 | 2 | 28.1 | 34.2 | 24.09 | 27 | 26.4 | 26.3 | 25.3 | 28 | 25 | 25.3044 | 28.87 | 17 | 27.479 | 21 | 25.5 | 26.8 | 25.6 | 25.6 |  |  | 0
| 1 | 3 | 29.1 | 28.9 | 24.32 | 27 | 27.8 | 27.5 | 25.9 | 27.5 | 25 | 25.64 | 29.25 | 18 | 27.495 | 16 | 25.9 | 25.5 | 28.4 | 23.9 |  |  | 16
| 1 | 4 | 28.3 | 29 | 23.82 | 27 | 26.1 | 25.4 | 25.8 | 27.7 | 25 | 25.8362 | 28.77 | 17 | 28.501 | 19 | 24.4 | 24.5 | 25.8 | 24.7 |  |  | 26.4208
| 1 | 5 | 27.7 | 29.4 | 24.97 | 28 | 26.2 | 27.5 | 26.5 | 27 | 26 | 25.3772 | 29.29 | 19 | 29.374 | 16 | 24 | 26.1 | 25.7 | 24.8 |  |  | 63
| 1 | 6 | 28.8 | 29.2 | 24.59 | 27 | 27.6 | 28.8 | 26.5 | 27.8 | 26 | 25.6187 | 28.22 | 17 | 29.22 | 17 | 25.3 | 26 | 26 | 23.7
| Mean |  | 28.3 | 30.7667 | 24.3317 | 27.1667 | 26.7667 | 27 | 26.0667 | 27.6 | 25.1667 | 25.4328 | 28.8233 | 17.5 | 28.411 | 18 | 25.8667 | 25.7 | 26.45 | 24.6333
| Median |  | 28.2 | 29.3 | 24.26 | 27 | 26.45 | 27 | 26.15 | 27.65 | 25 | 25.4979 | 28.82 | 17 | 28.449 | 18 | 25.4 | 25.75 | 25.9 | 24.75
| Std Dev. |  | 0.55498 | 2.5508 | 0.40296 | 0.40825 | 0.73937 | 1.1866 | 0.48442 | 0.34059 | 0.75277 | 0.35626 | 0.4121 | 0.83666 | 0.81214 | 2 | 2.1915 | 0.7874 | 1.1203 | 0.72019
| Rel.Std.Dev. |  | 1.961% | 8.291% | 1.656% | 1.503% | 2.762% | 4.395% | 1.858% | 1.234% | 2.991% | 1.401% | 1.43% | 4.781% | 2.859% | 11.11% | 8.472% | 3.064% | 4.235% | 2.924%
| PDM3 |  | 7.113% | 16.45% | -7.907% | 2.823% | 1.309% | 2.192% | -1.34% | 4.463% | -4.747% | -3.739% | 9.093% | -33.76% | 7.533% | -31.87% | -2.097% | -2.728% | 0.1105% | -6.765%
| Z-Score (Absolute) |  | 1.22 | 2.56 | 0.94 | 0.51 | 0.38 | 0.51 | 0 | 0.84 | 0.49 | 0.34 | 1.5 | 4.83 | 1.28 | 4.4 | 0.57 | 0.2 | 0 | 0.78
| Analytical results for Yb in OREAS 924 (Certified Value 2.58 ppm) | [21 empty] | Certified
Yb | Round | Replicate | Lab | Lab | Lab | Lab | Lab | Lab | Lab | Lab | Lab | Lab | Lab | [9 empty] | 1
| No | No | 02 | 03 | 04 | 05 | 09 | 13 | 14 | 16 | 18 | 19 | 21 | [9 empty] | ppm
|  |  | 4A*MS | 4A*MS | 4A*MS | 4A*MS | 4A*MS | 4A*OES/MS | 4A*MS | 4A*OES/MS | 4A*MS | 4A*MS | 4A*OES/MS | [9 empty] | 2
3
| 1 | 1 | 3.4 | 2.51 | 2.6 | 2.6 | 2.45 | 2.6649 | 2.7 | 2.398 | 3 | 2.7 | 2.7 | [9 empty] | 1
| 1 | 2 | 3.4 | 2.47 | 2.6 | 2.6 | 2.5 | 2.6144 | 2.76 | 2.371 | 2.4 | 2.8 | 2.6 | [9 empty] | 0
| 1 | 3 | 2.9 | 2.45 | 2.7 | 2.8 | 2.55 | 2.6265 | 2.82 | 2.405 | 2.4 | 2.5 | 2.8 | [9 empty] | 16
| 1 | 4 | 2.9 | 2.44 | 2.7 | 2.6 | 2.55 | 2.6108 | 2.76 | 2.44 | 2.4 | 2.6 | 2.6 | [9 empty] | 2.5798
| 1 | 5 | 3 | 2.54 | 2.6 | 2.6 | 2.6 | 2.8538 | 2.69 | 2.482 | 2.3 | 2.6 | 2.6 | [9 empty] | 64
| 1 | 6 | 3 | 2.44 | 2.6 | 2.7 | 2.5 | 2.8048 | 2.83 | 2.415 | 2.5 | 2.7 | 2.6
| Mean |  | 3.1 | 2.475 | 2.6333 | 2.65 | 2.525 | 2.6959 | 2.76 | 2.4185 | 2.5 | 2.65 | 2.65
| Median |  | 3 | 2.46 | 2.6 | 2.6 | 2.525 | 2.6457 | 2.76 | 2.41 | 2.4 | 2.65 | 2.6
| Std Dev. |  | 0.23664 | 0.041352 | 0.05164 | 0.083666 | 0.05244 | 0.10625 | 0.05831 | 0.038381 | 0.25298 | 0.10488 | 0.083666
| Rel.Std.Dev. |  | 7.634% | 1.671% | 1.961% | 3.157% | 2.077% | 3.941% | 2.113% | 1.587% | 10.12% | 3.958% | 3.157%
| PDM3 |  | 20.17% | -4.061% | 2.076% | 2.722% | -2.123% | 4.5% | 6.986% | -6.251% | -3.092% | 2.722% | 2.722%
| Z-Score (Absolute) |  | 3.41 | 1.03 | 0.09 | 0 | 0.67 | 0.54 | 0.99 | 1.43 | 1.56 | 0.21 | 0
| Analytical results for Zn in OREAS 924 (Certified Value 380 ppm) | [21 empty] | Certified
Zn | Round | Replicate | Lab | Lab | Lab | Lab | Lab | Lab | Lab | Lab | Lab | Lab | Lab | Lab | Lab | Lab | Lab | Lab | Lab | Lab | Lab |  | 1
| No | No | 01 | 02 | 03 | 04 | 05 | 06 | 07 | 08 | 09 | 10 | 11 | 13 | 15 | 16 | 17 | 18 | 19 | 21 | 22 |  | ppm
|  |  | 4A*OES | 4A*OES | 4A*OES | 4A*OES | 4A*OES | 4A*MS | 4A*MS | 4A*OES | 4A*OES | 4A*OES | 4A*OES | 4A*OES/MS | 4A*OES | 4A*OES/MS | 4A*OES | 4A*MS | 4A*OES | 4A*OES/MS | 4A*MS |  | 0
0
| 1 | 1 | 421 | 409 | 393 | 380 | 348 | 378 | 377 | 406.9771 | 378 | 365 | 324 | 380.8444 | 400 | 335.063 | 326 | 449 | 378 | 376 | 380 |  | 1
| 1 | 2 | 401 | 399 | 390 | 381 | 369 | 373 | 382 | 402.8086 | 376 | 388 | 336 | 369.9526 | 400 | 328.026 | 348 | 374 | 378 | 371 | 374 |  | 0
| 1 | 3 | 414 | 374 | 384 | 390 | 372 | 392 | 369 | 410.6594 | 376 | 376 | 421 | 376.2547 | 400 | 326.222 | 332 | 389 | 382 | 394 | 387 |  | 16
| 1 | 4 | 410 | 363 | 384 | 376 | 340 | 379 | 380 | 402.801 | 374 | 347 | 329 | 380.9996 | 400 | 341.547 | 330 | 363 | 383 | 368 | 386 |  | 380.0463
| 1 | 5 | 420 | 416 | 389 | 389 | 352 | 382 | 355 | 388.8692 | 380 | 386 | 341 | 376.4196 | 400 | 340.946 | 335 | 348 | 375 | 385 | 371 |  | 65
| 1 | 6 | 413 | 372 | 391 | 376 | 347 | 367 | 366 | 396.2469 | 372 | 367 | 335 | 376.335 | 400 | 344.602 | 342 | 381 | 379 | 382 | 391
| Mean |  | 413.1667 | 388.8333 | 388.5 | 382 | 354.6667 | 378.5 | 371.5 | 401.3937 | 376 | 371.5 | 347.6667 | 376.801 | 400 | 336.0677 | 335.5 | 384 | 379.1667 | 379.3333 | 381.5
| Median |  | 413.5 | 386.5 | 389.5 | 380.5 | 350 | 378.5 | 373 | 402.8048 | 376 | 371.5 | 335.5 | 376.3773 | 400 | 338.0045 | 333.5 | 377.5 | 378.5 | 379 | 383
| Std Dev. |  | 7.3052 | 21.9947 | 3.7283 | 6.1644 | 12.8944 | 8.4558 | 10.2127 | 7.8021 | 2.8284 | 15.2676 | 36.407 | 4.0383 | 0 | 7.6062 | 8.1425 | 34.917 | 2.9269 | 9.6264 | 7.8677
| Rel.Std.Dev. |  | 1.768% | 5.657% | 0.9597% | 1.614% | 3.636% | 2.234% | 2.749% | 1.944% | 0.7522% | 4.11% | 10.47% | 1.072% | 0% | 2.263% | 2.427% | 9.093% | 0.7719% | 2.538% | 2.062%
| PDM3 |  | 8.715% | 2.312% | 2.224% | 0.5141% | -6.678% | -0.4069% | -2.249% | 5.617% | -1.065% | -2.249% | -8.52% | -0.8539% | 5.25% | -11.57% | -11.72% | 1.04% | -0.2315% | -0.1876% | 0.3825%
| Z-Score (Absolute) |  | 3.12 | 0.93 | 0.9 | 0.31 | 2.14 | 0 | 0.63 | 2.06 | 0.22 | 0.63 | 4.09 | 0.15 | 1.93 | 3.81 | 3.87 | 0.67 | 0.06 | 0.07 | 0.27
| Analytical results for Zr in OREAS 924 (Certified Value 109 ppm) | [21 empty] | Certified
Zr | Round | Replicate | Lab | Lab | Lab | Lab | Lab | Lab | Lab | Lab | Lab | Lab | Lab | Lab | Lab | Lab | Lab | Lab | Lab |  |  |  | 1
| No | No | 01 | 02 | 03 | 04 | 05 | 06 | 07 | 09 | 11 | 13 | 14 | 15 | 16 | 18 | 19 | 21 | 22 |  |  |  | ppm
|  |  | 4A*MS | 4A*OES | 4A*MS | 4A*MS | 4A*OES | 4A*MS | 4A*MS | 4A*MS | 4A*OES | 4A*OES/MS | 4A*MS | 4A*OES | 4A*OES/MS | 4A*MS | 4A*OES | 4A*OES/MS | 4A*MS |  |  |  | 0
0
| 1 | 1 | 94.8 | 108 | 111.3 | 134 | 123 | 114 | 110.5 | 146 | 99 | 108.9833 | 120.4 | 106 | 109.85 | 139 | 104 | 117 | 110 |  |  |  | 1
| 1 | 2 | 92.9 | 102 | 111.3 | 132 | 134 | 114.5 | 106 | 141 | 100 | 107.6882 | 122.6 | 106 | 107.75 | 120 | 104 | 109 | 114 |  |  |  | 9
| 1 | 3 | 96.3 | 102 | 111.2 | 134 | 136 | 115.5 | 107.5 | 141 | 109 | 111.6024 | 121.1 | 112 | 111.93 | 122 | 103 | 121 | 107 |  |  |  | 16
| 1 | 4 | 93.9 | 103 | 109.6 | 132 | 129 | 110 | 107.5 | 143 | 101 | 113.6433 | 118.9 | 109 | 110.18 | 110 | 107 | 108 | 109.5 |  |  |  | 108.9533
| 1 | 5 | 99 | 106 | 110.3 | 133 | 134 | 118 | 109 | 136 | 105 | 111.5288 | 120.9 | 101 | 110.77 | 119 | 103 | 109 | 110.5 |  |  |  | 66
| 1 | 6 | 95.3 | 102 | 108.2 | 133 | 127 | 124 | 108 | 146 | 105 | 110.5844 | 120.6 | 103 | 108.87 | 117 | 105 | 107 | 104
| Mean |  | 95.3667 | 103.8333 | 110.3167 | 133 | 130.5 | 116 | 108.0833 | 142.1667 | 103.1667 | 110.6717 | 120.75 | 106.1667 | 109.8917 | 121.1667 | 104.3333 | 111.8333 | 109.1667
| Median |  | 95.05 | 102.5 | 110.75 | 133 | 131.5 | 115 | 107.75 | 142 | 103 | 111.0566 | 120.75 | 106 | 110.015 | 119.5 | 104 | 109 | 109.75
| Std Dev. |  | 2.1276 | 2.5626 | 1.2416 | 0.89443 | 5.01 | 4.7011 | 1.5303 | 3.7639 | 3.8166 | 2.1067 | 1.1946 | 3.9707 | 1.4589 | 9.6626 | 1.5055 | 5.7417 | 3.3862
| Rel.Std.Dev. |  | 2.231% | 2.468% | 1.126% | 0.6725% | 3.839% | 4.053% | 1.416% | 2.648% | 3.699% | 1.904% | 0.9893% | 3.74% | 1.328% | 7.975% | 1.443% | 5.134% | 3.102%
| PDM3 |  | -12.47% | -4.699% | 1.251% | 22.07% | 19.78% | 6.468% | -0.7985% | 30.48% | -5.311% | 1.577% | 10.83% | -2.558% | 0.8612% | 11.21% | -4.24% | 2.643% | 0.1958%
| Z-Score (Absolute) |  | 1.64 | 0.69 | 0.04 | 2.58 | 2.3 | 0.67 | 0.22 | 3.62 | 0.77 | 0.08 | 1.21 | 0.43 | 0.01 | 0.85 | 0.64 | 0 | 0.09
Note on C17: Z-Scores have been calculated after removal of individual outliers. Laboratory batches are rejected if Z-Score > 2.5.
Note on C35: Z-Scores have been calculated after removal of individual outliers. Laboratory batches are rejected if Z-Score > 2.5.
Note on C53: Z-Scores have been calculated after removal of individual outliers. Laboratory batches are rejected if Z-Score > 2.5.
Note on C71: Z-Scores have been calculated after removal of individual outliers. Laboratory batches are rejected if Z-Score > 2.5.
Note on C89: Z-Scores have been calculated after removal of individual outliers. Laboratory batches are rejected if Z-Score > 2.5.
Note on C107: Z-Scores have been calculated after removal of individual outliers. Laboratory batches are rejected if Z-Score > 2.5.
Note on C125: Z-Scores have been calculated after removal of individual outliers. Laboratory batches are rejected if Z-Score > 2.5.
Note on C143: Z-Scores have been calculated after removal of individual outliers. Laboratory batches are rejected if Z-Score > 2.5.
Note on C161: Z-Scores have been calculated after removal of individual outliers. Laboratory batches are rejected if Z-Score > 2.5.
Note on C179: Z-Scores have been calculated after removal of individual outliers. Laboratory batches are rejected if Z-Score > 2.5.
Note on C197: Z-Scores have been calculated after removal of individual outliers. Laboratory batches are rejected if Z-Score > 2.5.
Note on C215: Z-Scores have been calculated after removal of individual outliers. Laboratory batches are rejected if Z-Score > 2.5.
Note on C233: Z-Scores have been calculated after removal of individual outliers. Laboratory batches are rejected if Z-Score > 2.5.
Note on C251: Z-Scores have been calculated after removal of individual outliers. Laboratory batches are rejected if Z-Score > 2.5.
Note on C269: Z-Scores have been calculated after removal of individual outliers. Laboratory batches are rejected if Z-Score > 2.5.
Note on C287: Z-Scores have been calculated after removal of individual outliers. Laboratory batches are rejected if Z-Score > 2.5.
Note on C305: Z-Scores have been calculated after removal of individual outliers. Laboratory batches are rejected if Z-Score > 2.5.
Note on C323: Z-Scores have been calculated after removal of individual outliers. Laboratory batches are rejected if Z-Score > 2.5.
Note on C341: Z-Scores have been calculated after removal of individual outliers. Laboratory batches are rejected if Z-Score > 2.5.
Note on C359: Z-Scores have been calculated after removal of individual outliers. Laboratory batches are rejected if Z-Score > 2.5.
Note on C377: Z-Scores have been calculated after removal of individual outliers. Laboratory batches are rejected if Z-Score > 2.5.
Note on C395: Z-Scores have been calculated after removal of individual outliers. Laboratory batches are rejected if Z-Score > 2.5.
Note on C413: Z-Scores have been calculated after removal of individual outliers. Laboratory batches are rejected if Z-Score > 2.5.
Note on C431: Z-Scores have been calculated after removal of individual outliers. Laboratory batches are rejected if Z-Score > 2.5.
Note on C449: Z-Scores have been calculated after removal of individual outliers. Laboratory batches are rejected if Z-Score > 2.5.
Note on C467: Z-Scores have been calculated after removal of individual outliers. Laboratory batches are rejected if Z-Score > 2.5.
Note on C485: Z-Scores have been calculated after removal of individual outliers. Laboratory batches are rejected if Z-Score > 2.5.
Note on C503: Z-Scores have been calculated after removal of individual outliers. Laboratory batches are rejected if Z-Score > 2.5.
Note on C521: Z-Scores have been calculated after removal of individual outliers. Laboratory batches are rejected if Z-Score > 2.5.
Note on C539: Z-Scores have been calculated after removal of individual outliers. Laboratory batches are rejected if Z-Score > 2.5.
Note on C557: Z-Scores have been calculated after removal of individual outliers. Laboratory batches are rejected if Z-Score > 2.5.
Note on C575: Z-Scores have been calculated after removal of individual outliers. Laboratory batches are rejected if Z-Score > 2.5.
Note on C593: Z-Scores have been calculated after removal of individual outliers. Laboratory batches are rejected if Z-Score > 2.5.
Note on C611: Z-Scores have been calculated after removal of individual outliers. Laboratory batches are rejected if Z-Score > 2.5.
Note on C629: Z-Scores have been calculated after removal of individual outliers. Laboratory batches are rejected if Z-Score > 2.5.
Note on C647: Z-Scores have been calculated after removal of individual outliers. Laboratory batches are rejected if Z-Score > 2.5.
Note on C665: Z-Scores have been calculated after removal of individual outliers. Laboratory batches are rejected if Z-Score > 2.5.
Note on C683: Z-Scores have been calculated after removal of individual outliers. Laboratory batches are rejected if Z-Score > 2.5.
Note on C701: Z-Scores have been calculated after removal of individual outliers. Laboratory batches are rejected if Z-Score > 2.5.
Note on C719: Z-Scores have been calculated after removal of individual outliers. Laboratory batches are rejected if Z-Score > 2.5.
Note on C737: Z-Scores have been calculated after removal of individual outliers. Laboratory batches are rejected if Z-Score > 2.5.
Note on C755: Z-Scores have been calculated after removal of individual outliers. Laboratory batches are rejected if Z-Score > 2.5.
Note on C773: Z-Scores have been calculated after removal of individual outliers. Laboratory batches are rejected if Z-Score > 2.5.
Note on C791: Z-Scores have been calculated after removal of individual outliers. Laboratory batches are rejected if Z-Score > 2.5.
Note on C809: Z-Scores have been calculated after removal of individual outliers. Laboratory batches are rejected if Z-Score > 2.5.
Note on C827: Z-Scores have been calculated after removal of individual outliers. Laboratory batches are rejected if Z-Score > 2.5.
Note on C845: Z-Scores have been calculated after removal of individual outliers. Laboratory batches are rejected if Z-Score > 2.5.
Note on C863: Z-Scores have been calculated after removal of individual outliers. Laboratory batches are rejected if Z-Score > 2.5.
Note on C881: Z-Scores have been calculated after removal of individual outliers. Laboratory batches are rejected if Z-Score > 2.5.
Note on C899: Z-Scores have been calculated after removal of individual outliers. Laboratory batches are rejected if Z-Score > 2.5.
Note on C917: Z-Scores have been calculated after removal of individual outliers. Laboratory batches are rejected if Z-Score > 2.5.
Note on C935: Z-Scores have been calculated after removal of individual outliers. Laboratory batches are rejected if Z-Score > 2.5.
Note on C953: Z-Scores have been calculated after removal of individual outliers. Laboratory batches are rejected if Z-Score > 2.5.
Note on C971: Z-Scores have been calculated after removal of individual outliers. Laboratory batches are rejected if Z-Score > 2.5.
Note on C989: Z-Scores have been calculated after removal of individual outliers. Laboratory batches are rejected if Z-Score > 2.5.
Note on C1007: Z-Scores have been calculated after removal of individual outliers. Laboratory batches are rejected if Z-Score > 2.5.
Note on C1025: Z-Scores have been calculated after removal of individual outliers. Laboratory batches are rejected if Z-Score > 2.5.
Note on C1043: Z-Scores have been calculated after removal of individual outliers. Laboratory batches are rejected if Z-Score > 2.5.
Note on C1061: Z-Scores have been calculated after removal of individual outliers. Laboratory batches are rejected if Z-Score > 2.5.
Note on C1079: Z-Scores have been calculated after removal of individual outliers. Laboratory batches are rejected if Z-Score > 2.5.
Note on C1097: Z-Scores have been calculated after removal of individual outliers. Laboratory batches are rejected if Z-Score > 2.5.
Note on C1115: Z-Scores have been calculated after removal of individual outliers. Laboratory batches are rejected if Z-Score > 2.5.
Note on C1133: Z-Scores have been calculated after removal of individual outliers. Laboratory batches are rejected if Z-Score > 2.5.

## Aqua Regia
| Analytical results for Ag in OREAS 924 (Certified Value 1.92 ppm) | [21 empty] | Certified
Ag | Round | Replicate | Lab | Lab | Lab | Lab | Lab | Lab | Lab | Lab | Lab | Lab | Lab | Lab | Lab | Lab | Lab | Lab | Lab | Lab | Lab |  | 1
| No | No | 02 | 03 | 04 | 05 | 06 | 07 | 09 | 10 | 11 | 13 | 14 | 15 | 16 | 17 | 18 | 19 | 20 | 21 | 22 |  | ppm
|  |  | AR*OES/MS | AR*MS | AR*OES | AR*MS | AR*MS | AR*MS | AR*MS | AR*MS | AR*OES | AR*OES/MS | AR*MS | AR*OES | AR*OES/MS | AR*OES | AR*OES | AR*OES/MS | AR*OES | AR*OES/MS | AR*MS |  | 2
2
| 1 | 1 | 1.86 | 3.24 | 2.1 | 2.1 | 1.97 | 2.3 | 1.9 | 1.95 | 1.9 | 1.67 | 2.08 | 2.82 | 2.049 | 8 | 3.1 | 2.3 | 1.63 | 2.07 | 1.92 |  | 1
| 1 | 2 | 2.31 | 1.92 | 2.1 | 1.95 | 1.98 | 2.04 | 1.85 | 2.09 | 1.7 | 1.7 | 1.69 | 2.48 | 1.854 | 10 | 1.7 | 2.2 | 1.35 | 1.98 | 1.9 |  | 8
| 1 | 3 | 1.81 | 2.02 | 1.8 | 2.18 | 2.03 | 2.76 | 1.9 | 2.15 | 1.6 | 1.5 | 1.44 | 2.8 | 1.986 | 9 | 1.7 | 2 | 1.28 | 2.29 | 1.96 |  | 16
| 1 | 4 | 1.78 | 1.93 | 1.7 | 1.84 | 1.82 | 2.1 | 2 | 1.99 | 2.2 | 1.8 | 2.01 | 1.96 | 1.894 | 10 | 2 | 2.9 | 1.35 | 1.93 | 2.16 |  | 1.9186
| 1 | 5 | 1.79 | 1.96 | 1.9 | 2.11 | 4.12 | 1.9 | 2 | 1.8 | 1.8 | 1.8991 | 1.84 | 2.36 | 1.773 | 9 | 1.6 | 2.5 | 1.42 | 2 | 2.15 |  | 68
| 1 | 6 | 1.83 | 1.8 | 2.6 | 1.86 | 1.91 | 1.85 | 1.95 | 2.25 | 1.8 | 2 | 1.89 | 1.89 | 1.879 | 7 | 1.9 | 2.4 | 1.55 | 3.72 | 1.92
| Mean |  | 1.8967 | 2.145 | 2.0333 | 2.0067 | 2.305 | 2.1583 | 1.9333 | 2.0383 | 1.8333 | 1.7615 | 1.825 | 2.385 | 1.9058 | 8.8333 | 2 | 2.3833 | 1.43 | 2.3317 | 2.0017
| Median |  | 1.82 | 1.945 | 2 | 2.025 | 1.975 | 2.07 | 1.925 | 2.04 | 1.8 | 1.75 | 1.865 | 2.42 | 1.8865 | 9 | 1.8 | 2.35 | 1.385 | 2.035 | 1.94
| Std Dev. |  | 0.20452 | 0.54125 | 0.32042 | 0.14278 | 0.89207 | 0.33505 | 0.060553 | 0.1593 | 0.20656 | 0.17768 | 0.23244 | 0.39919 | 0.098097 | 1.169 | 0.55857 | 0.30605 | 0.13401 | 0.69176 | 0.1204
| Rel.Std.Dev. |  | 10.78% | 25.23% | 15.76% | 7.115% | 38.7% | 15.52% | 3.132% | 7.815% | 11.27% | 10.09% | 12.74% | 16.74% | 5.147% | 13.23% | 27.93% | 12.84% | 9.372% | 29.67% | 6.015%
| PDM3 |  | -1.146% | 11.8% | 5.978% | 4.588% | 20.14% | 12.49% | 0.7655% | 6.238% | -4.446% | -8.189% | -4.881% | 24.31% | -0.6678% | 360.4% | 4.24% | 24.22% | -25.47% | 21.53% | 4.327%
| Z-Score (Absolute) |  | 0.77 | 0.05 | 0.09 | 0.47 | 0.06 | 0.67 | 0 | 0.67 | 0.64 | 1.1 | 0.7 | 2.9 | 0.18 | 44.31 | 0.98 | 2.89 | 3.23 | 0.77 | 0.44
| Analytical results for Al in OREAS 924 (Certified Value 2.76 wt.%) | [21 empty] | Certified
Al | Round | Replicate | Lab | Lab | Lab | Lab | Lab | Lab | Lab | Lab | Lab | Lab | Lab | Lab | Lab | Lab | Lab | Lab |  |  |  |  | 1
| No | No | 02 | 03 | 04 | 05 | 06 | 07 | 09 | 11 | 13 | 15 | 16 | 17 | 18 | 19 | 21 | 22 |  |  |  |  | wt.%
|  |  | AR*OES/MS | AR*OES | AR*MS | AR*OES | AR*MS | AR*MS | AR*OES | AR*OES | AR*OES/MS | AR*OES | AR*OES/MS | AR*OES | AR*OES | AR*OES | AR*OES/MS | AR*MS |  |  |  |  | 2
3
| 1 | 1 | 2.55 | 2.6048 | 2.83 | 2.9 | 2.83 | 2.91 | 2.9 | 2.96 | 2.7729 | 2.66 | 3.043 | 2.61 | 2.71 | 2.809 | 2.59 | 2.81 |  |  |  |  | 1
| 1 | 2 | 2.54 | 2.6048 | 2.78 | 2.95 | 2.89 | 2.91 | 2.85 | 2.51 | 2.7279 | 2.62 | 3.029 | 2.58 | 2.72 | 2.826 | 2.65 | 2.78 |  |  |  |  | 0
| 1 | 3 | 2.75 | 2.6782 | 2.77 | 2.84 | 2.89 | 2.85 | 2.85 | 2.68 | 2.7666 | 2.63 | 3.034 | 2.67 | 2.77 | 2.825 | 2.6 | 2.8 |  |  |  |  | 16
| 1 | 4 | 2.48 | 2.5703 | 2.78 | 2.96 | 2.74 | 2.78 | 2.83 | 2.62 | 2.763 | 2.64 | 2.8 | 2.67 | 2.77 | 2.856 | 2.59 | 2.82 |  |  |  |  | 2.7609
| 1 | 5 | 2.66 | 2.6139 | 2.69 | 2.92 | 2.83 | 2.79 | 2.87 | 2.77 | 2.6874 | 2.68 | 3.123 | 2.72 | 2.74 | 2.827 | 2.64 | 2.78 |  |  |  |  | 69
| 1 | 6 | 2.69 | 2.5456 | 2.78 | 2.92 | 2.9 | 2.78 | 2.87 | 2.36 | 2.709 | 2.69 | 3.036 | 2.49 | 2.87 | 2.816 | 2.51 | 2.86
| Mean |  | 2.6117 | 2.6029 | 2.7717 | 2.915 | 2.8467 | 2.8367 | 2.8617 | 2.65 | 2.7378 | 2.6533 | 3.0108 | 2.6233 | 2.7633 | 2.8265 | 2.5967 | 2.8083
| Median |  | 2.605 | 2.6048 | 2.78 | 2.92 | 2.86 | 2.82 | 2.86 | 2.65 | 2.7454 | 2.65 | 3.035 | 2.64 | 2.755 | 2.8255 | 2.595 | 2.805
| Std Dev. |  | 0.10381 | 0.045043 | 0.04535 | 0.042778 | 0.060882 | 0.062503 | 0.024014 | 0.20785 | 0.035112 | 0.028048 | 0.10915 | 0.081894 | 0.05785 | 0.016059 | 0.049666 | 0.029944
| Rel.Std.Dev. |  | 3.975% | 1.73% | 1.636% | 1.468% | 2.139% | 2.203% | 0.8392% | 7.843% | 1.282% | 1.057% | 3.625% | 3.122% | 2.093% | 0.5682% | 1.913% | 1.066%
| PDM3 |  | -5.406% | -5.723% | 0.3888% | 5.58% | 3.105% | 2.743% | 3.649% | -4.018% | -0.8378% | -3.897% | 9.051% | -4.984% | 0.087% | 2.375% | -5.95% | 1.717%
| Z-Score (Absolute) |  | 1.06 | 1.12 | 0.08 | 0.9 | 0.46 | 0.39 | 0.56 | 0.81 | 0.25 | 0.79 | 1.8 | 0.99 | 0.08 | 0.33 | 1.16 | 0.21
| Analytical results for As in OREAS 924 (Certified Value 7.8 ppm) | [21 empty] | Certified
As | Round | Replicate | Lab | Lab | Lab | Lab | Lab | Lab | Lab | Lab | Lab | Lab | Lab | Lab | Lab | Lab | Lab | Lab | Lab | Lab | Lab |  | 1
| No | No | 02 | 03 | 04 | 05 | 06 | 07 | 09 | 10 | 11 | 13 | 14 | 15 | 16 | 17 | 18 | 19 | 20 | 21 | 22 |  | ppm
|  |  | AR*OES/MS | AR*MS | AR*OES | AR*MS | AR*MS | AR*MS | AR*MS | AR*MS | AR*OES | AR*OES/MS | AR*MS | AR*OES | AR*OES/MS | AR*OES | AR*MS | AR*OES | AR*OES | AR*OES/MS | AR*MS |  | 2
2
| 1 | 1 | 14 | 7 | 8 | 8.6 | 8.1 | 7.9 | 7.8 | 7 | 9 | 7.99 | 7 | 11 | 7.495 | 8 | 7.5 | 7 | 12.2 | 8 | 7.7 |  | 1
| 1 | 2 | 14 | 7 | 8 | 7.7 | 8.2 | 7.8 | 8 | 7 | 8 | 8.2916 | 7 | 8 | 7.124 | 7 | 7.9 | 7 | 11.6 | 8 | 7.7 |  | 0
| 1 | 3 | 14 | 7 | 6 | 8 | 8.3 | 8.1 | 8 | 7 | 8 | 7.9527 | 6 | 9 | 6.631 | 3 | 7.7 | 10 | 11.2 | 8 | 7.5 |  | 16
| 1 | 4 | 14 | 6 | 8 | 9.2 | 7.5 | 7.6 | 7.6 | 7 | 9 | 8.0747 | 7 | 9 | 7.591 | 8 | 7.5 | 9 | 13.2 | 8 | 7.5 |  | 7.8038
| 1 | 5 | 14 | 6 | 8 | 8.8 | 8.7 | 8 | 7.8 | 8 | 10 | 8.0187 | 7 | 8 | 6.976 | 8 | 7.6 | 9 | 11.6 | 8 | 8.3 |  | 70
| 1 | 6 | 14 | 7 | 8 | 8.9 | 9.1 | 8.6 | 8.2 | 7 | 8 | 7.8657 | 7 | 9 | 7.041 | 5 | 7.6 | 8 | 11.1 | 8 | 7.8
| Mean |  | 14 | 6.6667 | 7.6667 | 8.5333 | 8.3167 | 8 | 7.9 | 7.1667 | 8.6667 | 8.0322 | 6.8333 | 9 | 7.143 | 6.5 | 7.6333 | 8.3333 | 11.8167 | 8 | 7.75
| Median |  | 14 | 7 | 8 | 8.7 | 8.25 | 7.95 | 7.9 | 7 | 8.5 | 8.0043 | 7 | 9 | 7.0825 | 7.5 | 7.6 | 8.5 | 11.6 | 8 | 7.7
| Std Dev. |  | 0 | 0.5164 | 0.8165 | 0.57155 | 0.54559 | 0.34059 | 0.20976 | 0.40825 | 0.8165 | 0.14498 | 0.40825 | 1.0954 | 0.35367 | 2.0736 | 0.15055 | 1.2111 | 0.78081 | 0 | 0.29496
| Rel.Std.Dev. |  | 0% | 7.746% | 10.65% | 6.698% | 6.56% | 4.257% | 2.655% | 5.696% | 9.421% | 1.805% | 5.974% | 12.17% | 4.951% | 31.9% | 1.972% | 14.53% | 6.608% | 0% | 3.806%
| PDM3 |  | 79.4% | -14.57% | -1.758% | 9.348% | 6.572% | 2.514% | 1.232% | -8.165% | 11.06% | 2.927% | -12.44% | 15.33% | -8.468% | -16.71% | -2.185% | 6.785% | 51.42% | 2.514% | -0.6899%
| Z-Score (Absolute) |  | 7.59 | 1.69 | 0 | 0.67 | 0.4 | 0 | 0.13 | 1.26 | 0.84 | 0.04 | 1.26 | 0.76 | 1.08 | 1.01 | 0.46 | 0.42 | 4.83 | 0 | 0.46
| Analytical results for Au in OREAS 924 (Certified Value < 5 ppb) | [21 empty] | Certified
Au | Round | Replicate | 02: Lab; 03: Lab; 04: Lab; 05: Lab; 06: Lab; 07: Lab; 09: Lab; 10: Lab; 11: Lab |  | 1
| No | No | 02: 03; 03: 04; 04: 05; 05: 06; 06: 07; 07: 09; 09: 14; 10: 18; 11: 22 |  | ppb
|  |  | 02: AR*MS; 03: AR*MS; 04: AR*MS; 05: AR*MS; 06: AR*MS; 07: AR*MS; 09: AR*MS; 10: AR*MS; 11: AR*MS |  | 0
0
| 1 | 1 | 02: 5; 03: < 5; 04: < 5; 05: < 200; 06: < 200; 07: 5; 09: < 1; 10: < 5; 11: < 200 |  | 1
| 1 | 2 | 02: 10; 03: < 5; 04: < 5; 05: < 200; 06: < 200; 07: 5; 09: < 1; 10: < 5; 11: < 200 |  | 0
| 1 | 3 | 02: 5; 03: < 5; 04: < 5; 05: < 200; 06: < 200; 07: 4; 09: < 1; 10: < 5; 11: < 200 |  | 16
| 1 | 4 | 02: 2; 03: < 5; 04: < 5; 05: < 200; 06: < 200; 07: 5; 09: < 1; 10: < 5; 11: < 200 |  | < 5
| 1 | 5 | 02: 1; 03: < 5; 04: < 5; 05: < 200; 06: < 200; 07: 5; 09: 1; 10: < 5; 11: < 200 |  | 71
| 1 | 6 | 02: < 1; 03: < 5; 04: < 5; 05: < 200; 06: < 200; 07: 5; 09: < 1; 10: < 5; 11: < 200
| Mean |  | 02: 4.6; 07: 4.8333; 09: 1
| Median |  | 02: 5; 07: 5; 09: 1
| Std Dev. |  | 02: 3.5071; 07: 0.40825
| Rel.Std.Dev. |  | 02: 76.24%; 07: 8.447%
PDM3
| Z-Score (Absolute) |  | 02: 0; 03: NA; 04: NA; 05: NA; 06: NA; 07: 0.67; 09: 2.51; 10: NA; 11: NA
| Analytical results for B in OREAS 924 (Indicative Value < 10 ppm) | [21 empty] | Indicative
B | Round | Replicate | 02: Lab; 03: Lab; 04: Lab; 05: Lab; 06: Lab; 07: Lab; 09: Lab; 10: Lab; 11: Lab; 13: Lab; 14: Lab |  | 1
| No | No | 04 | 05 | 06 | 07 | 11 | 15 | 16 | 17 | 18 | 21 | 22 | [9 empty] | ppm
|  |  | AR*OES | AR*OES | AR*MS | AR*MS | AR*OES | AR*OES | AR*OES/MS | AR*OES | AR*OES | AR*OES/MS | AR*MS | [9 empty] | 1
1
| 1 | 1 | < 10 | < 10 | < 10 | < 10 | < 20 | 30 | 49.349 | 53 | < 10 | 20 | < 10 | [9 empty] | 1
| 1 | 2 | < 10 | < 10 | < 10 | < 10 | < 20 | 30 | 47.467 | 56 | < 10 | 10 | < 10 | [9 empty] | 1
| 1 | 3 | < 10 | < 10 | < 10 | < 10 | < 20 | 31 | 47.933 | 53 | < 10 | 20 | < 10 | [9 empty] | 16
| 1 | 4 | < 10 | < 10 | < 10 | < 10 | < 20 | 29 | 44.826 | 52 | < 10 | 20 | < 10 | [9 empty] | < 10
| 1 | 5 | < 10 | < 10 | < 10 | < 10 | < 20 | 30 | 49.413 | 56 | < 10 | 20 | < 10 | [9 empty] | 9
| 1 | 6 | < 10 | < 10 | < 10 | < 10 | < 20 | 30 | 52.016 | 53 | < 10 | 240 | < 10
| Mean |  | 15: 30; 16: 48.5007; 17: 53.8333; 21: 55
| Median |  | 15: 30; 16: 48.641; 17: 53; 21: 20
| Std Dev. |  | 15: 0.63246; 16: 2.4001; 17: 1.7224; 21: 90.7193
| Rel.Std.Dev. |  | 15: 2.108%; 16: 4.949%; 17: 3.2%; 21: 164.9%
PDM3
| Z-Score (Absolute) |  | NA | NA | NA | NA | NA | 0.52 | 0.52 | 0.83 | NA | 1.2 | NA
| Analytical results for Ba in OREAS 924 (Certified Value 55 ppm) | [21 empty] | Certified
Ba | Round | Replicate | Lab | Lab | Lab | Lab | Lab | Lab | Lab | Lab | Lab | Lab | Lab | Lab | Lab | Lab | Lab | Lab | Lab |  |  |  | 1
| No | No | 02 | 03 | 04 | 05 | 06 | 07 | 09 | 11 | 13 | 14 | 15 | 16 | 17 | 18 | 19 | 21 | 22 |  |  |  | ppm
|  |  | AR*OES/MS | AR*MS | AR*MS | AR*MS | AR*MS | AR*MS | AR*MS | AR*OES | AR*OES/MS | AR*MS | AR*OES | AR*OES/MS | AR*OES | AR*OES | AR*OES/MS | AR*OES/MS | AR*MS |  |  |  | 0
1
| 1 | 1 | 51 | 56 | 70 | 70 | 60 | 60 | 53 | 56 | 76.0457 | 20 | 100 | 52.406 | 62 | 53 | 55 | 53 | 50 |  |  |  | 1
| 1 | 2 | 52 | 56 | 68 | 70 | 60 | 60 | 53 | 54 | 74.5268 | 19 | 95 | 54.253 | 60 | 52 | 55 | 58 | 50 |  |  |  | 0
| 1 | 3 | 57 | 57 | 65 | 73 | 60 | 60 | 55 | 56 | 75.4777 | 24 | 98 | 52.507 | 63 | 54 | 57 | 59 | 50 |  |  |  | 16
| 1 | 4 | 52 | 57 | 72 | 79 | 50 | 50 | 55 | 56 | 75.9474 | 19 | 96 | 53.25 | 63 | 53 | 58 | 53 | 50 |  |  |  | 55.4622
| 1 | 5 | 54 | 56 | 67 | 77 | 60 | 50 | 55 | 57 | 75.0889 | 13 | 101 | 52.275 | 65 | 52 | 57 | 59 | 50 |  |  |  | 72
| 1 | 6 | 54 | 56 | 59 | 79 | 60 | 50 | 55 | 51 | 76.0239 | 20 | 99 | 55.79 | 60 | 54 | 56 | 53 | 50
| Mean |  | 53.3333 | 56.3333 | 66.8333 | 74.6667 | 58.3333 | 55 | 54.3333 | 55 | 75.5184 | 19.1667 | 98.1667 | 53.4135 | 62.1667 | 53 | 56.3333 | 55.8333 | 50
| Median |  | 53 | 56 | 67.5 | 75 | 60 | 55 | 55 | 56 | 75.7126 | 19.5 | 98.5 | 52.8785 | 62.5 | 53 | 56.5 | 55.5 | 50
| Std Dev. |  | 2.1602 | 0.5164 | 4.535 | 4.2269 | 4.0825 | 5.4772 | 1.0328 | 2.1909 | 0.61433 | 3.5449 | 2.3166 | 1.3793 | 1.9408 | 0.89443 | 1.2111 | 3.1252 | 0
| Rel.Std.Dev. |  | 4.05% | 0.9167% | 6.786% | 5.661% | 6.999% | 9.959% | 1.901% | 3.983% | 0.8135% | 18.5% | 2.36% | 2.582% | 3.122% | 1.688% | 2.15% | 5.597% | 0%
| PDM3 |  | -3.838% | 1.571% | 20.5% | 34.63% | 5.177% | -0.8334% | -2.035% | -0.8334% | 36.16% | -65.44% | 77% | -3.694% | 12.09% | -4.439% | 1.571% | 0.6691% | -9.849%
| Z-Score (Absolute) |  | 0.59 | 0.12 | 2.62 | 4.48 | 0.99 | 0.2 | 0.36 | 0.01 | 4.68 | 8.73 | 10.07 | 0.58 | 1.51 | 0.67 | 0.12 | 0 | 1.39
| Analytical results for Be in OREAS 924 (Certified Value 0.6 ppm) | [21 empty] | Certified
Be | Round | Replicate | Lab | Lab | Lab | Lab | Lab | Lab | Lab | Lab | Lab | Lab | Lab | Lab | Lab | Lab | Lab | [5 empty] | 1
| No | No | 02 | 03 | 04 | 05 | 06 | 07 | 13 | 14 | 15 | 16 | 17 | 18 | 19 | 21 | 22 | [5 empty] | ppm
|  |  | AR*OES/MS | AR*MS | AR*MS | AR*OES | AR*MS | AR*MS | AR*OES/MS | AR*MS | AR*OES | AR*OES/MS | AR*OES | AR*OES | AR*OES/MS | AR*OES/MS | AR*MS | [5 empty] | 2
2
| 1 | 1 | 0.7 | 0.53 | 0.7 | 0.7 | 0.62 | 0.46 | 0.7601 | 0.49 | < 5 | 0.693 | 2 | 0.6 | 0.5 | 0.5 | 0.57 | [5 empty] | 1
| 1 | 2 | 0.7 | 0.57 | 0.7 | 0.7 | 0.63 | 0.48 | 0.78557 | 0.39 | < 5 | 0.695 | < 2 | 0.5 | 0.6 | 0.5 | 0.59 | [5 empty] | 0
| 1 | 3 | 0.6 | 0.56 | 0.7 | 0.7 | 0.61 | 0.49 | 0.74975 | 0.32 | < 5 | 0.661 | 2 | 0.6 | < 0.5 | 0.5 | 0.56 | [5 empty] | 16
| 1 | 4 | 0.6 | 0.59 | 0.6 | 0.7 | 0.62 | 0.5 | 0.76302 | 0.47 | < 5 | 0.687 | 2 | 0.6 | 0.5 | 0.5 | 0.53 | [5 empty] | 0.5983
| 1 | 5 | 0.6 | 0.57 | 0.7 | 0.7 | 0.59 | 0.49 | 0.70573 | 0.42 | < 5 | 0.681 | 2 | 0.6 | 0.6 | 0.6 | 0.6 | [5 empty] | 73
| 1 | 6 | 0.6 | 0.57 | 0.6 | 0.7 | 0.63 | 0.55 | 0.74402 | 0.51 | < 5 | 0.656 | 2 | 0.6 | 0.5 | 0.6 | 0.56
| Mean |  | 0.63333 | 0.565 | 0.66667 | 0.7 | 0.61667 | 0.495 | 0.75137 | 0.43333 |  | 0.67883 | 2 | 0.58333 | 0.54 | 0.53333 | 0.56833
| Median |  | 0.6 | 0.57 | 0.7 | 0.7 | 0.62 | 0.49 | 0.75493 | 0.445 |  | 0.684 | 2 | 0.6 | 0.5 | 0.5 | 0.565
| Std Dev. |  | 0.05164 | 0.019748 | 0.05164 | 1.2162e-16 | 0.015055 | 0.030166 | 0.026538 | 0.071181 |  | 0.01657 | 0 | 0.040825 | 0.054772 | 0.05164 | 0.024833
| Rel.Std.Dev. |  | 8.154% | 3.495% | 7.746% | 1.737e-14% | 2.441% | 6.094% | 3.532% | 16.43% |  | 2.441% | 0% | 6.999% | 10.14% | 9.682% | 4.369%
| PDM3 |  | 5.856% | -5.565% | 11.43% | 17% | 3.07% | -17.27% | 25.58% | -27.57% |  | 13.46% | 234.3% | -2.501% | -9.744% | -10.86% | -5.008%
| Z-Score (Absolute) |  | 0.24 | 0.35 | 0.57 | 0.89 | 0.08 | 1.21 | 1.39 | 1.7 | NA | 0.68 | 13.52 | 0.08 | 0.66 | 0.73 | 0.39
| Analytical results for Bi in OREAS 924 (Certified Value 25.7 ppm) | [21 empty] | Certified
Bi | Round | Replicate | Lab | Lab | Lab | Lab | Lab | Lab | Lab | Lab | Lab | Lab | Lab | Lab | Lab | Lab | Lab | Lab | Lab | Lab |  |  | 1
| No | No | 02 | 03 | 04 | 05 | 06 | 07 | 09 | 10 | 11 | 13 | 14 | 15 | 16 | 17 | 18 | 19 | 21 | 22 |  |  | ppm
|  |  | AR*OES/MS | AR*MS | AR*MS | AR*OES | AR*MS | AR*MS | AR*MS | AR*MS | AR*OES | AR*OES/MS | AR*MS | AR*OES | AR*OES/MS | AR*OES | AR*MS | AR*OES/MS | AR*OES/MS | AR*MS |  |  | 1
1
| 1 | 1 | 21.9 | 27 | 31.3 | 26 | 29.6 | 24.5 | 25.2 | 26.47 | 30 | 28.615 | 23.15 | 26 | 21.992 | 40 | 24.3 | 30.4 | 22.7 | 28 |  |  | 1
| 1 | 2 | 23.2 | 29.12 | 27.4 | 22 | 26.9 | 22.5 | 26.5 | 32.4 | 35 | 28.0704 | 23.77 | 18 | 24.571 | 41 | 24.5 | 28.9 | 24.9 | 28.2 |  |  | 0
| 1 | 3 | 25.5 | 30.32 | 25.5 | 34 | 28.5 | 23.6 | 24.7 | 25.56 | 28 | 27.8942 | 23.14 | 24 | 23.33 | 53 | 24.8 | 26.5 | 28.9 | 25.6 |  |  | 16
| 1 | 4 | 24.4 | 24.8 | 26.5 | 18 | 25.1 | 21.9 | 27.3 | 26.2 | 29 | 27.8211 | 23.54 | 28 | 27.454 | 30 | 22.4 | 29.4 | 25.7 | 24 |  |  | 25.6895
| 1 | 5 | 24.7 | 27 | 26.1 | 25 | 36.7 | 22.7 | 26.7 | 26.97 | 26 | 27.0383 | 23.78 | 20 | 23.737 | 47 | 25.5 | 30.3 | 25.7 | 37.2 |  |  | 74
| 1 | 6 | 24.9 | 26.18 | 25.7 | 24 | 26.4 | 22.7 | 26.2 | 29.09 | 20 | 27.6369 | 22.82 | 22 | 26.305 | 60 | 30.7 | 29.8 | 24.2 | 27.5
| Mean |  | 24.1 | 27.4033 | 27.0833 | 24.8333 | 28.8667 | 22.9833 | 26.1 | 27.7817 | 28 | 27.846 | 23.3667 | 23 | 24.5648 | 45.1667 | 25.3667 | 29.2167 | 25.35 | 28.4167
| Median |  | 24.55 | 27 | 26.3 | 24.5 | 27.7 | 22.7 | 26.35 | 26.72 | 28.5 | 27.8576 | 23.345 | 23 | 24.154 | 44 | 24.65 | 29.6 | 25.3 | 27.75
| Std Dev. |  | 1.3191 | 2.0027 | 2.1729 | 5.3072 | 4.1515 | 0.92177 | 0.97365 | 2.5635 | 4.9396 | 0.51783 | 0.39006 | 3.7417 | 2.0102 | 10.572 | 2.8097 | 1.4442 | 2.0686 | 4.5967
| Rel.Std.Dev. |  | 5.473% | 7.308% | 8.023% | 21.37% | 14.38% | 4.011% | 3.73% | 9.227% | 17.64% | 1.86% | 1.669% | 16.27% | 8.183% | 23.41% | 11.08% | 4.943% | 8.16% | 16.18%
| PDM3 |  | -6.187% | 6.671% | 5.426% | -3.333% | 12.37% | -10.53% | 1.598% | 8.144% | 8.994% | 8.394% | -9.042% | -10.47% | -4.378% | 75.82% | -1.257% | 13.73% | -1.322% | 10.62%
| Z-Score (Absolute) |  | 0.95 | 0.57 | 0.03 | 0.61 | 0.52 | 1.46 | 0.03 | 0.32 | 0.2 | 0.77 | 1.29 | 1.45 | 0.74 | 8.71 | 0.86 | 1.4 | 0.38 | 0.22
| Analytical results for Ca in OREAS 924 (Certified Value 0.318 wt.%) | [21 empty] | Certified
Ca | Round | Replicate | Lab | Lab | Lab | Lab | Lab | Lab | Lab | Lab | Lab | Lab | Lab | Lab | Lab | Lab | Lab | Lab |  |  |  |  | 1
| No | No | 02 | 03 | 04 | 05 | 06 | 07 | 09 | 11 | 13 | 15 | 16 | 17 | 18 | 19 | 21 | 22 |  |  |  |  | wt.%
|  |  | AR*OES/MS | AR*OES | AR*MS | AR*MS | AR*MS | AR*MS | AR*OES | AR*OES | AR*OES/MS | AR*OES | AR*OES/MS | AR*OES | AR*OES | AR*OES | AR*OES/MS | AR*MS |  |  |  |  | 3
3
| 1 | 1 | 0.3 | 0.34 | 0.42 | 0.41 | 0.33 | 0.31 | 0.32 | 0.3 | 0.3987 | 0.33 | 0.347 | 0.35 | 0.31 | 0.303 | 0.3 | 0.31 |  |  |  |  | 1
| 1 | 2 | 0.3 | 0.33 | 0.41 | 0.41 | 0.33 | 0.32 | 0.32 | 0.27 | 0.3906 | 0.32 | 0.338 | 0.35 | 0.31 | 0.303 | 0.3 | 0.31 |  |  |  |  | 0
| 1 | 3 | 0.32 | 0.34 | 0.41 | 0.42 | 0.33 | 0.31 | 0.3 | 0.28 | 0.3987 | 0.33 | 0.34 | 0.37 | 0.32 | 0.306 | 0.3 | 0.31 |  |  |  |  | 16
| 1 | 4 | 0.29 | 0.33 | 0.4 | 0.43 | 0.31 | 0.3 | 0.32 | 0.28 | 0.3951 | 0.32 | 0.317 | 0.37 | 0.31 | 0.304 | 0.29 | 0.32 |  |  |  |  | 0.31818
| 1 | 5 | 0.31 | 0.33 | 0.4 | 0.41 | 0.32 | 0.31 | 0.32 | 0.29 | 0.387 | 0.33 | 0.347 | 0.37 | 0.31 | 0.306 | 0.3 | 0.31 |  |  |  |  | 75
| 1 | 6 | 0.32 | 0.32 | 0.41 | 0.43 | 0.34 | 0.31 | 0.31 | 0.25 | 0.3888 | 0.33 | 0.339 | 0.34 | 0.32 | 0.311 | 0.29 | 0.32
| Mean |  | 0.30667 | 0.33167 | 0.40833 | 0.41833 | 0.32667 | 0.31 | 0.315 | 0.27833 | 0.39315 | 0.32667 | 0.338 | 0.35833 | 0.31333 | 0.3055 | 0.29667 | 0.31333
| Median |  | 0.305 | 0.33 | 0.41 | 0.415 | 0.33 | 0.31 | 0.32 | 0.28 | 0.39285 | 0.33 | 0.3395 | 0.36 | 0.31 | 0.305 | 0.3 | 0.31
| Std Dev. |  | 0.012111 | 0.0075277 | 0.0075277 | 0.0098319 | 0.010328 | 0.0063246 | 0.0083666 | 0.017224 | 0.0050726 | 0.005164 | 0.011027 | 0.013292 | 0.005164 | 0.0030166 | 0.005164 | 0.005164
| Rel.Std.Dev. |  | 3.949% | 2.27% | 1.844% | 2.35% | 3.162% | 2.04% | 2.656% | 6.188% | 1.29% | 1.581% | 3.262% | 3.709% | 1.648% | 0.9874% | 1.741% | 1.648%
| PDM3 |  | -3.619% | 4.238% | 28.33% | 31.48% | 2.667% | -2.571% | -1% | -12.52% | 23.56% | 2.667% | 6.228% | 12.62% | -1.524% | -3.986% | -6.762% | -1.524%
| Z-Score (Absolute) |  | 0.65 | 0.39 | 3.57 | 3.98 | 0.32 | 0.51 | 0.18 | 1.59 | 2.94 | 0.18 | 0.82 | 1.49 | 0.37 | 0.7 | 1.07 | 0.37
| Analytical results for Cd in OREAS 924 (Certified Value 0.46 ppm) | [21 empty] | Certified
Cd | Round | Replicate | Lab | Lab | Lab | Lab | Lab | Lab | Lab | Lab | Lab | Lab | Lab | Lab | Lab | Lab | Lab | Lab | Lab |  |  |  | 1
| No | No | 02 | 03 | 04 | 05 | 06 | 07 | 09 | 11 | 13 | 14 | 15 | 16 | 18 | 19 | 20 | 21 | 22 |  |  |  | ppm
|  |  | AR*OES/MS | AR*MS | AR*MS | AR*MS | AR*MS | AR*MS | AR*MS | AR*OES | AR*OES/MS | AR*MS | AR*OES | AR*OES/MS | AR*MS | AR*OES/MS | AR*OES | AR*OES/MS | AR*MS |  |  |  | 2
3
| 1 | 1 | 0.43 | 0.47 | 0.39 | 0.45 | 0.43 | 0.47 | 0.5 | < 0.5 | 0.44876 | 0.41 | < 0.5 | 0.509 | 0.41 | 0.5 | < 1 | 0.43 | 0.48 |  |  |  | 1
| 1 | 2 | 0.44 | 0.45 | 0.43 | 0.45 | 0.44 | 0.52 | 0.5 | < 0.5 | 0.44165 | 0.4 | 0.51 | 0.541 | 0.43 | 0.5 | < 1 | 0.43 | 0.42 |  |  |  | 0
| 1 | 3 | 0.52 | 0.5 | 0.49 | 0.48 | 0.48 | 0.48 | 0.5 | < 0.5 | 0.4344 | 0.34 | < 0.5 | 0.525 | 0.44 | 0.5 | < 1 | 0.43 | 0.49 |  |  |  | 16
| 1 | 4 | 0.49 | 0.47 | 0.45 | 0.52 | 0.4 | 0.48 | 0.5 | 0.7 | 0.4233 | 0.41 | < 0.5 | 0.539 | 0.45 | 0.4 | < 1 | 0.39 | 0.44 |  |  |  | 0.46179
| 1 | 5 | 0.5 | 0.47 | 0.43 | 0.47 | 0.48 | 0.47 | 0.5 | < 0.5 | 0.42727 | 0.42 | < 0.5 | 0.52 | 0.4 | 0.5 | < 1 | 0.43 | 0.43 |  |  |  | 76
| 1 | 6 | 0.51 | 0.47 | 0.44 | 0.45 | 0.46 | 0.47 | 0.5 | < 0.5 | 0.41907 | 0.37 | < 0.5 | 0.531 | 0.46 | 0.4 | < 1 | 0.44 | 0.44
| Mean |  | 0.48167 | 0.47167 | 0.43833 | 0.47 | 0.44833 | 0.48167 | 0.5 | 0.7 | 0.43241 | 0.39167 | 0.51 | 0.5275 | 0.43167 | 0.46667 |  | 0.425 | 0.45
| Median |  | 0.495 | 0.47 | 0.435 | 0.46 | 0.45 | 0.475 | 0.5 | 0.7 | 0.43083 | 0.405 | 0.51 | 0.528 | 0.435 | 0.5 |  | 0.43 | 0.44
| Std Dev. |  | 0.037639 | 0.016021 | 0.032506 | 0.027568 | 0.031252 | 0.019408 | 0 |  | 0.01135 | 0.030605 |  | 0.012095 | 0.023166 | 0.05164 |  | 0.017607 | 0.028284
| Rel.Std.Dev. |  | 7.814% | 3.397% | 7.416% | 5.866% | 6.971% | 4.029% | 0% |  | 2.625% | 7.814% |  | 2.293% | 5.367% | 11.07% |  | 4.143% | 6.285%
| PDM3 |  | 4.303% | 2.138% | -5.08% | 1.777% | -2.915% | 4.303% | 8.273% | 51.58% | -6.363% | -15.19% | 10.44% | 14.23% | -6.524% | 1.055% |  | -7.968% | -2.554%
| Z-Score (Absolute) |  | 0.44 | 0.2 | 0.6 | 0.08 | 0.36 | 0.44 | 0.88 | 5.71 | 0.75 | 1.48 | 1.13 | 1.55 | 0.76 | 0.08 | NA | 0.92 | 0.32
| Analytical results for Ce in OREAS 924 (Certified Value 60 ppm) | [21 empty] | Certified
Ce | Round | Replicate | Lab | Lab | Lab | Lab | Lab | Lab | Lab | Lab | Lab | Lab | Lab | Lab | Lab | Lab | [6 empty] | 1
| No | No | 02 | 03 | 04 | 05 | 06 | 07 | 09 | 13 | 14 | 16 | 18 | 19 | 21 | 22 | [6 empty] | ppm
|  |  | AR*OES/MS | AR*MS | AR*MS | AR*MS | AR*MS | AR*MS | AR*MS | AR*OES/MS | AR*OES | AR*OES/MS | AR*MS | AR*OES/MS | AR*OES/MS | AR*MS | [6 empty] | 0
0
| 1 | 1 | 50 | 62.25 | 69.7 | 65.8 | 58.9 | 58.3 | 49.7 | 74.1746 | 45 | 61.171 | 53.8 | 60.2 | 58 | 57.4 | [6 empty] | 1
| 1 | 2 | 51.5 | 61.98 | 69.3 | 67.5 | 59.6 | 60 | 50.2 | 73.4695 | 43 | 62.504 | 52.2 | 59.6 | 57.9 | 57.1 | [6 empty] | 0
| 1 | 3 | 51.3 | 62.81 | 69.2 | 68.4 | 59.8 | 59.9 | 50.9 | 75.2407 | 40 | 62.09 | 53.7 | 61.5 | 57.2 | 56.6 | [6 empty] | 16
| 1 | 4 | 51.2 | 62.57 | 69.6 | 74.4 | 57.5 | 64.6 | 52 | 74.6872 | 42 | 61.672 | 52.9 | 63.3 | 56.6 | 56.7 | [6 empty] | 59.5518
| 1 | 5 | 51.3 | 62.33 | 68.3 | 70.9 | 58.3 | 64.1 | 50.7 | 75.1682 | 48 | 61.7 | 53.4 | 62.7 | 57.5 | 57.2 | [6 empty] | 77
| 1 | 6 | 50.8 | 62.11 | 68.8 | 70.9 | 61.4 | 65 | 50.7 | 75.0336 | 47 | 60.789 | 53.9 | 60.2 | 57.9 | 57.6
| Mean |  | 51.0167 | 62.3417 | 69.15 | 69.65 | 59.25 | 61.9833 | 50.7 | 74.6289 | 44.1667 | 61.6543 | 53.3167 | 61.25 | 57.5167 | 57.1
| Median |  | 51.25 | 62.29 | 69.25 | 69.65 | 59.25 | 62.05 | 50.7 | 74.8604 | 44 | 61.686 | 53.55 | 60.85 | 57.7 | 57.15
| Std Dev. |  | 0.54924 | 0.30479 | 0.5244 | 3.056 | 1.3517 | 2.9075 | 0.77201 | 0.69034 | 3.0605 | 0.61588 | 0.65549 | 1.503 | 0.54191 | 0.38987
| Rel.Std.Dev. |  | 1.077% | 0.4889% | 0.7584% | 4.388% | 2.281% | 4.691% | 1.523% | 0.925% | 6.929% | 0.9989% | 1.229% | 2.454% | 0.9422% | 0.6828%
| PDM3 |  | -14.33% | 4.685% | 16.12% | 16.96% | -0.5068% | 4.083% | -14.86% | 25.32% | -25.83% | 3.531% | -10.47% | 2.852% | -3.417% | -4.117%
| Z-Score (Absolute) |  | 1.23 | 0.28 | 1.19 | 1.26 | 0.13 | 0.23 | 1.28 | 1.92 | 2.15 | 0.19 | 0.93 | 0.13 | 0.37 | 0.42
| Analytical results for Co in OREAS 924 (Certified Value 22.7 ppm) | [21 empty] | Certified
Co | Round | Replicate | Lab | Lab | Lab | Lab | Lab | Lab | Lab | Lab | Lab | Lab | Lab | Lab | Lab | Lab | Lab | Lab | Lab | Lab | Lab | Lab | 1
| No | No | 02 | 03 | 04 | 05 | 06 | 07 | 08 | 09 | 10 | 11 | 13 | 14 | 15 | 16 | 17 | 18 | 19 | 20 | 21 | 22 | ppm
|  |  | AR*OES/MS | AR*MS | AR*MS | AR*OES | AR*MS | AR*MS | AR*OES | AR*OES | AR*MS | AR*OES | AR*OES/MS | AR*OES | AR*OES | AR*OES/MS | AR*OES | AR*OES | AR*OES | AR*OES | AR*OES/MS | AR*MS | 1
2
| 1 | 1 | 20.7 | 21.6 | 24.1 | 22 | 23.3 | 21.1 |  | 25 | 22.4 | 23 | 24.2729 | 21 | 19 | 23.65 | 24 | 22 | 22 | 22 | 24.8 | 22.9 | 1
| 1 | 2 | 21.9 | 21.2 | 23.1 | 22 | 23 | 21.6 | 26.5673 | 24 | 22.6 | 20 | 24.2884 | 21 | 18 | 23.66 | 25 | 23 | 21 | 22 | 23.9 | 23 | 0
| 1 | 3 | 22.7 | 21.7 | 23.4 | 22 | 23.5 | 21.7 | 25.0055 | 23 | 21.8 | 21 | 24.9661 | 19 | 18 | 22.83 | 24 | 21 | 22 | 22 | 23.5 | 22.3 | 16
| 1 | 4 | 22.4 | 21.7 | 22.9 | 24 | 22 | 20.7 | 25.194 | 24 | 21.8 | 20 | 24.1512 | 21 | 18 | 23.83 | 25 | 23 | 21 | 22.1 | 24 | 22.4 | 22.746
| 1 | 5 | 22.3 | 21.4 | 22.7 | 22 | 24.5 | 20.7 | 24.167 | 23 | 23.6 | 21 | 23.9747 | 22 | 18 | 23.3 | 26 | 22 | 22 | 21.4 | 23.9 | 23.1 | 78
| 1 | 6 | 22.5 | 21.5 | 23 | 22 | 24.2 | 21.4 | 25.4114 | 25 | 23.4 | 21 | 24.6136 | 22 | 18 | 23.43 | 23 | 22 | 21 | 21.8 | 23.9 | 22.7
| Mean |  | 22.0833 | 21.5167 | 23.2 | 22.3333 | 23.4167 | 21.2 | 25.269 | 24 | 22.6 | 21 | 24.3778 | 21 | 18.1667 | 23.45 | 24.5 | 22.1667 | 21.5 | 21.8833 | 24 | 22.7333
| Median |  | 22.35 | 21.55 | 23.05 | 22 | 23.4 | 21.25 | 25.194 | 24 | 22.5 | 21 | 24.2806 | 21 | 18 | 23.54 | 24.5 | 22 | 21.5 | 22 | 23.9 | 22.8
| Std Dev. |  | 0.72778 | 0.19408 | 0.498 | 0.8165 | 0.89312 | 0.43818 | 0.86534 | 0.89443 | 0.76942 | 1.0954 | 0.35624 | 1.0954 | 0.40825 | 0.3566 | 1.0488 | 0.75277 | 0.54772 | 0.25626 | 0.42895 | 0.3266
| Rel.Std.Dev. |  | 3.296% | 0.902% | 2.147% | 3.656% | 3.814% | 2.067% | 3.425% | 3.727% | 3.404% | 5.216% | 1.461% | 5.216% | 2.247% | 1.521% | 4.281% | 3.396% | 2.548% | 1.171% | 1.787% | 1.437%
| PDM3 |  | -2.913% | -5.405% | 1.996% | -1.814% | 2.949% | -6.797% | 11.09% | 5.513% | -0.6418% | -7.676% | 7.174% | -7.676% | -20.13% | 3.095% | 7.711% | -2.547% | -5.478% | -3.793% | 5.513% | -0.05558%
| Z-Score (Absolute) |  | 0.08 | 0.67 | 0.5 | 0.33 | 0.65 | 0.89 | 1.93 | 1.05 | 0.08 | 1.02 | 1.31 | 1.02 | 3.1 | 0.67 | 1.4 | 0.22 | 0.68 | 0.41 | 1.05 | 0.18
| Analytical results for Cr in OREAS 924 (Certified Value 38.3 ppm) | [21 empty] | Certified
Cr | Round | Replicate | Lab | Lab | Lab | Lab | Lab | Lab | Lab | Lab | Lab | Lab | Lab | Lab | Lab | Lab | Lab | Lab | Lab | Lab |  |  | 1
| No | No | 02 | 03 | 04 | 05 | 06 | 07 | 09 | 11 | 13 | 14 | 15 | 16 | 17 | 18 | 19 | 20 | 21 | 22 |  |  | ppm
|  |  | AR*OES/MS | AR*OES | AR*MS | AR*OES | AR*MS | AR*MS | AR*OES | AR*OES | AR*OES/MS | AR*OES | AR*OES | AR*OES/MS | AR*OES | AR*OES | AR*OES | AR*OES | AR*OES/MS | AR*MS |  |  | 1
2
| 1 | 1 | 34 | 40 | 40.7 | 42 | 38 | 38 | < 50 | 40 | 40.2872 | 37 | 49 | 36.965 | 39 | 39 | 39 | 37.1 | 37 | 38 |  |  | 1
| 1 | 2 | 35 | 39 | 42.2 | 43 | 39 | 40 | < 50 | 37 | 39.6678 | 38 | 48 | 37.972 | 39 | 37 | 39 | 37.1 | 37 | 38 |  |  | 0
| 1 | 3 | 38 | 37 | 40 | 41 | 39 | 39 | < 50 | 38 | 40.3432 | 35 | 49 | 36.756 | 41 | 38 | 39 | 36.9 | 38 | 40 |  |  | 16
| 1 | 4 | 35 | 39 | 41.1 | 44 | 37 | 39 | < 50 | 37 | 40.1425 | 36 | 49 | 38.507 | 64 | 38 | 40 | 37.1 | 36 | 38 |  |  | 38.347
| 1 | 5 | 37 | 41 | 39.3 | 42 | 38 | 39 | < 50 | 36 | 39.7834 | 39 | 49 | 37.597 | 41 | 39 | 39 | 37.6 | 38 | 38 |  |  | 79
| 1 | 6 | 37 | 40 | 40.6 | 42 | 40 | 39 | < 50 | 36 | 39.8444 | 38 | 49 | 37.963 | 37 | 39 | 39 | 37.3 | 39 | 38
| Mean |  | 36 | 39.3333 | 40.65 | 42.3333 | 38.5 | 39 |  | 37.3333 | 40.0114 | 37.1667 | 48.8333 | 37.6267 | 43.5 | 38.3333 | 39.1667 | 37.1833 | 37.5 | 38.3333
| Median |  | 36 | 39.5 | 40.65 | 42 | 38.5 | 39 |  | 37 | 39.9935 | 37.5 | 49 | 37.78 | 40 | 38.5 | 39 | 37.1 | 37.5 | 38
| Std Dev. |  | 1.5492 | 1.3663 | 0.98539 | 1.0328 | 1.0488 | 0.63246 |  | 1.5055 | 0.2833 | 1.472 | 0.40825 | 0.66394 | 10.1538 | 0.8165 | 0.40825 | 0.24014 | 1.0488 | 0.8165
| Rel.Std.Dev. |  | 4.303% | 3.474% | 2.424% | 2.44% | 2.724% | 1.622% |  | 4.033% | 0.7081% | 3.96% | 0.836% | 1.765% | 23.34% | 2.13% | 1.042% | 0.6458% | 2.797% | 2.13%
| PDM3 |  | -6.12% | 2.572% | 6.006% | 10.4% | 0.399% | 1.703% |  | -2.643% | 4.34% | -3.078% | 27.35% | -1.878% | 13.44% | -0.0356% | 2.138% | -3.035% | -2.209% | -0.0356%
| Z-Score (Absolute) |  | 1.69 | 0.56 | 1.45 | 2.58 | 0 | 0.34 | NA | 0.79 | 1.02 | 0.9 | 6.97 | 0.59 | 0.61 | 0.11 | 0.45 | 0.89 | 0.67 | 0.34
| Analytical results for Cs in OREAS 924 (Certified Value 1.6 ppm) | [21 empty] | Certified
Cs | Round | Replicate | Lab | Lab | Lab | Lab | Lab | Lab | Lab | Lab | Lab | Lab | Lab | Lab | Lab | Lab | [6 empty] | 1
| No | No | 02 | 03 | 04 | 05 | 06 | 07 | 09 | 13 | 14 | 16 | 18 | 19 | 21 | 22 | [6 empty] | ppm
|  |  | AR*OES/MS | AR*MS | AR*MS | AR*MS | AR*MS | AR*MS | AR*MS | AR*OES/MS | AR*MS | AR*OES/MS | AR*MS | AR*OES/MS | AR*OES/MS | AR*MS | [6 empty] | 2
2
| 1 | 1 | 1.23 | 1.79 | 1.43 | 1.8 | 1.39 | 1.45 | 1.5 | 2.1106 | 1.23 | 1.606 | 0.86 | 1.8 | 1.58 | 1.61 | [6 empty] | 1
| 1 | 2 | 1.26 | 1.77 | 1.31 | 1.77 | 1.38 | 1.52 | 1.55 | 2.1317 | 1.32 | 1.62 | 0.89 | 1.7 | 1.58 | 1.61 | [6 empty] | 0
| 1 | 3 | 1.31 | 1.9 | 1.32 | 1.8 | 1.4 | 1.55 | 1.55 | 2.1668 | 1.18 | 1.646 | 0.88 | 1.8 | 1.63 | 1.58 | [6 empty] | 16
| 1 | 4 | 1.34 | 1.82 | 1.36 | 1.91 | 1.34 | 1.84 | 1.5 | 2.1047 | 1.27 | 1.598 | 0.87 | 1.7 | 1.59 | 1.53 | [6 empty] | 1.6014
| 1 | 5 | 1.34 | 1.79 | 1.23 | 1.89 | 1.4 | 1.82 | 1.5 | 2.1466 | 1.33 | 1.517 | 0.94 | 1.8 | 1.65 | 1.55 | [6 empty] | 80
| 1 | 6 | 1.33 | 1.83 | 1.3 | 1.86 | 1.42 | 1.9 | 1.45 | 2.0854 | 1.21 | 1.625 | 0.98 | 1.8 | 1.66 | 1.59
| Mean |  | 1.3017 | 1.8167 | 1.325 | 1.8383 | 1.3883 | 1.68 | 1.5083 | 2.1243 | 1.2567 | 1.602 | 0.90333 | 1.7667 | 1.615 | 1.5783
| Median |  | 1.32 | 1.805 | 1.315 | 1.83 | 1.395 | 1.685 | 1.5 | 2.1211 | 1.25 | 1.613 | 0.885 | 1.8 | 1.61 | 1.585
| Std Dev. |  | 0.046224 | 0.046332 | 0.066558 | 0.056362 | 0.027142 | 0.19442 | 0.037639 | 0.029797 | 0.060553 | 0.044824 | 0.046762 | 0.05164 | 0.036194 | 0.032506
| Rel.Std.Dev. |  | 3.551% | 2.55% | 5.023% | 3.066% | 1.955% | 11.57% | 2.495% | 1.403% | 4.819% | 2.798% | 5.177% | 2.923% | 2.241% | 2.06%
| PDM3 |  | -18.72% | 13.44% | -17.26% | 14.79% | -13.31% | 4.908% | -5.812% | 32.65% | -21.53% | 0.03705% | -43.59% | 10.32% | 0.8488% | -1.441%
| Z-Score (Absolute) |  | 0.93 | 0.69 | 0.86 | 0.76 | 0.66 | 0.26 | 0.28 | 1.66 | 1.07 | 0.07 | 2.18 | 0.54 | 0.06 | 0.06
| Analytical results for Cu in OREAS 924 (Certified Value 0.516 wt.%) | [21 empty] | Certified
Cu | Round | Replicate | Lab | Lab | Lab | Lab | Lab | Lab | Lab | Lab | Lab | Lab | Lab | Lab | Lab | Lab | Lab | Lab | Lab | Lab | Lab |  | 1
| No | No | 02 | 03 | 04 | 05 | 06 | 07 | 09 | 10 | 11 | 13 | 14 | 15 | 16 | 17 | 18 | 19 | 20 | 21 | 22 |  | wt.%
|  |  | AR*OES/MS | AR*OES | AR*MS | AR*MS | AR*OES/AAS | AR*MS | AR*OES | AR*OES | AR*OES | AR*OES/MS | AR*OES | AR*OES | AR*OES | AR*OES | AR*OES | AR*AAS | AR*OES | AR*OES/MS | AR*OES/AAS |  | 3
3
| 1 | 1 | 0.49 | 0.4983 | 0.516 | 0.501 | 0.537 | 0.533 | 0.519 | 0.5288 | 0.5385 | 0.52734 | 0.4917 | 0.5449 | 0.546 | 0.5302 | 0.497 | 0.54 | 0.503 | 0.548 | 0.507 |  | 1
| 1 | 2 | 0.4731 | 0.4923 | 0.528 | 0.482 | 0.51 | 0.543 | 0.517 | 0.5994 | 0.4751 | 0.5303 | 0.5234 | 0.5311 | 0.531 | 0.5084 | 0.546 | 0.54 | 0.49 | 0.498 |  |  | 0
| 1 | 3 | 0.4896 | 0.5004 | 0.505 | 0.53 | 0.522 | 0.539 | 0.515 | 0.5062 | 0.4857 | 0.55049 | 0.4752 | 0.5198 | 0.542 | 0.5147 | 0.49 | 0.53 | 0.496 | 0.525 |  |  | 16
| 1 | 4 | 0.4599 | 0.4839 | 0.495 | 0.536 |  | 0.519 | 0.521 | 0.5251 | 0.4933 | 0.53329 | 0.4953 | 0.5328 | 0.557 | 0.5153 | 0.501 | 0.57 | 0.489 | 0.535 | 0.501 |  | 0.51575
| 1 | 5 | 0.488 | 0.5048 | 0.498 | 0.524 | 0.506 | 0.545 | 0.514 | 0.5306 | 0.4941 | 0.54274 | 0.5167 | 0.5627 | 0.521 | 0.545 | 0.506 | 0.57 | 0.495 | 0.508 | 0.497 |  | 81
| 1 | 6 | 0.4931 | 0.4864 | 0.531 | 0.477 | 0.513 | 0.556 | 0.515 | 0.5498 | 0.483 | 0.54529 | 0.5002 | 0.537 | 0.543 | 0.5084 | 0.523 | 0.57 | 0.504 | 0.482
| Mean |  | 0.48228 | 0.49435 | 0.51217 | 0.50833 | 0.5176 | 0.53917 | 0.51683 | 0.53998 | 0.49495 | 0.53824 | 0.50042 | 0.53805 | 0.54 | 0.52033 | 0.5105 | 0.55333 | 0.49617 | 0.516 | 0.50167
| Median |  | 0.4888 | 0.4953 | 0.5105 | 0.5125 | 0.513 | 0.541 | 0.516 | 0.5297 | 0.4895 | 0.53802 | 0.49775 | 0.5349 | 0.5425 | 0.515 | 0.5035 | 0.555 | 0.4955 | 0.5165 | 0.501
| Std Dev. |  | 0.013024 | 0.0082221 | 0.015276 | 0.025335 | 0.012341 | 0.012465 | 0.0027142 | 0.032257 | 0.022461 | 0.0092365 | 0.017501 | 0.014592 | 0.01249 | 0.014475 | 0.020637 | 0.018619 | 0.0063061 | 0.024536 | 0.0050332
| Rel.Std.Dev. |  | 2.7% | 1.663% | 2.983% | 4.984% | 2.384% | 2.312% | 0.5252% | 5.974% | 4.538% | 1.716% | 3.497% | 2.712% | 2.313% | 2.782% | 4.043% | 3.365% | 1.271% | 4.755% | 1.003%
| PDM3 |  | -6.49% | -4.15% | -0.6955% | -1.439% | 0.3579% | 4.54% | 0.2093% | 4.698% | -4.034% | 4.36% | -2.974% | 4.323% | 4.701% | 0.8879% | -1.019% | 7.286% | -3.798% | 0.0477% | -2.731%
| Z-Score (Absolute) |  | 1.29 | 0.95 | 0.15 | 0.32 | 0.1 | 1.07 | 0.06 | 0.57 | 1.31 | 1.03 | 0.67 | 1.02 | 1.11 | 0 | 0.22 | 1.71 | 0.87 | 0.03 | 0.62
| Analytical results for Dy in OREAS 924 (Certified Value < 5 ppm) | [21 empty] | Certified
Dy | Round | Replicate | 02: Lab; 03: Lab; 04: Lab; 05: Lab; 06: Lab; 07: Lab; 09: Lab; 10: Lab |  | 1
| No | No | 02: 03; 03: 04; 04: 05; 05: 09; 06: 13; 07: 14; 09: 18; 10: 19 |  | ppm
|  |  | 02: AR*MS; 03: AR*MS; 04: AR*MS; 05: AR*MS; 06: AR*OES/MS; 07: AR*MS; 09: AR*MS; 10: AR*OES/MS |  | 2
2
| 1 | 1 | 02: 3.12; 03: 3.8; 04: 4.1; 05: 2.13; 06: 3.8351; 07: 1.48; 09: 2.6; 10: 2 |  | 1
| 1 | 2 | 02: 3; 03: 3.7; 04: 4.1; 05: 2.11; 06: 3.7368; 07: 1.34; 09: 2.4; 10: 2 |  | 0
| 1 | 3 | 02: 3.04; 03: 3.8; 04: 4.2; 05: 2.13; 06: 3.859; 07: 1.31; 09: 2.5; 10: 2 |  | 16
| 1 | 4 | 02: 3.07; 03: 3.8; 04: 4.4; 05: 2.14; 06: 3.8434; 07: 1.36; 09: 2.5; 10: 2 |  | < 5
| 1 | 5 | 02: 2.95; 03: 3.6; 04: 4.4; 05: 2.15; 06: 3.9641; 07: 1.53; 09: 2.5; 10: 1.9 |  | 82
| 1 | 6 | 02: 2.92; 03: 3.9; 04: 4.4; 05: 2.1; 06: 3.9076; 07: 1.55; 09: 2.5; 10: 2
| Mean |  | 02: 3.0167; 03: 3.7667; 04: 4.2667; 05: 2.1267; 06: 3.8577; 07: 1.4283; 09: 2.5; 10: 1.9833
| Median |  | 02: 3.02; 03: 3.8; 04: 4.3; 05: 2.13; 06: 3.8512; 07: 1.42; 09: 2.5; 10: 2
| Std Dev. |  | 02: 0.075011; 03: 0.10328; 04: 0.15055; 05: 0.018619; 06: 0.076346; 07: 0.1042; 09: 0.063246; 10: 0.040825
| Rel.Std.Dev. |  | 02: 2.487%; 03: 2.742%; 04: 3.529%; 05: 0.8755%; 06: 1.979%; 07: 7.295%; 09: 2.53%; 10: 2.058%
PDM3
| Z-Score (Absolute) |  | 02: 0.2; 03: 0.77; 04: 1.15; 05: 0.48; 06: 0.84; 07: 1.02; 09: 0.2; 10: 0.58
| Analytical results for Er in OREAS 924 (Certified Value < 3 ppm) | [21 empty] | Certified
Er | Round | Replicate | 02: Lab; 03: Lab; 04: Lab; 05: Lab; 06: Lab; 07: Lab; 09: Lab; 10: Lab |  | 1
| No | No | 02: 03; 03: 04; 04: 05; 05: 09; 06: 13; 07: 14; 09: 18; 10: 19 |  | ppm
|  |  | 02: AR*MS; 03: AR*MS; 04: AR*MS; 05: AR*MS; 06: AR*OES/MS; 07: AR*MS; 09: AR*MS; 10: AR*OES/MS |  | 2
2
| 1 | 1 | 02: 1.67; 03: 2.1; 04: 2.1; 05: 1.02; 06: 2.0509; 07: 0.72; 09: 1.2; 10: 1.1 |  | 1
| 1 | 2 | 02: 1.59; 03: 2; 04: 2.1; 05: 1.07; 06: 2.0245; 07: 0.63; 09: 1.3; 10: 1.2 |  | 0
| 1 | 3 | 02: 1.59; 03: 2; 04: 2.2; 05: 1.06; 06: 2.0466; 07: 0.63; 09: 1.3; 10: 1.2 |  | 16
| 1 | 4 | 02: 1.59; 03: 2; 04: 2.4; 05: 1.13; 06: 2.0793; 07: 0.65; 09: 1.3; 10: 1.2 |  | < 3
| 1 | 5 | 02: 1.52; 03: 1.9; 04: 2.2; 05: 1.07; 06: 2.0773; 07: 0.74; 09: 1.3; 10: 1.2 |  | 83
| 1 | 6 | 02: 1.53; 03: 2.1; 04: 2.2; 05: 1.05; 06: 2.0913; 07: 0.77; 09: 1.3; 10: 1.1
| Mean |  | 02: 1.5817; 03: 2.0167; 04: 2.2; 05: 1.0667; 06: 2.0616; 07: 0.69; 09: 1.2833; 10: 1.1667
| Median |  | 02: 1.59; 03: 2; 04: 2.2; 05: 1.065; 06: 2.0641; 07: 0.685; 09: 1.3; 10: 1.2
| Std Dev. |  | 02: 0.053821; 03: 0.075277; 04: 0.10954; 05: 0.036148; 06: 0.025137; 07: 0.060992; 09: 0.040825; 10: 0.05164
| Rel.Std.Dev. |  | 02: 3.403%; 03: 3.733%; 04: 4.979%; 05: 3.389%; 06: 1.219%; 07: 8.839%; 09: 3.181%; 10: 4.426%
PDM3
| Z-Score (Absolute) |  | 02: 0.2; 03: 0.82; 04: 1.08; 05: 0.53; 06: 0.88; 07: 1.07; 09: 0.2; 10: 0.39
| Analytical results for Eu in OREAS 924 (Certified Value < 1.5 ppm) | [21 empty] | Certified
Eu | Round | Replicate | 02: Lab; 03: Lab; 04: Lab; 05: Lab; 06: Lab; 07: Lab; 09: Lab; 10: Lab |  | 1
| No | No | 02: 03; 03: 04; 04: 05; 05: 09; 06: 13; 07: 14; 09: 18; 10: 19 |  | ppm
|  |  | 02: AR*MS; 03: AR*MS; 04: AR*MS; 05: AR*MS; 06: AR*OES/MS; 07: AR*MS; 09: AR*MS; 10: AR*OES/MS |  | 2
2
| 1 | 1 | 02: 0.89; 03: 1.1; 04: 1.2; 05: 0.658; 06: 1.121; 07: 0.53; 09: 0.8; 10: 0.8 |  | 1
| 1 | 2 | 02: 0.88; 03: 1.1; 04: 1.2; 05: 0.656; 06: 1.102; 07: 0.46; 09: 0.7; 10: 0.8 |  | 0
| 1 | 3 | 02: 0.88; 03: 1; 04: 1.2; 05: 0.664; 06: 1.1314; 07: 0.46; 09: 0.8; 10: 0.8 |  | 16
| 1 | 4 | 02: 0.87; 03: 1.1; 04: 1.3; 05: 0.672; 06: 1.1243; 07: 0.47; 09: 0.8; 10: 0.8 |  | < 1.5
| 1 | 5 | 02: 0.88; 03: 1; 04: 1.3; 05: 0.648; 06: 1.1529; 07: 0.51; 09: 0.8; 10: 0.8 |  | 84
| 1 | 6 | 02: 0.85; 03: 1; 04: 1.2; 05: 0.67; 06: 1.1659; 07: 0.55; 09: 0.8; 10: 0.8
| Mean |  | 02: 0.875; 03: 1.05; 04: 1.2333; 05: 0.66133; 06: 1.1329; 07: 0.49667; 09: 0.78333; 10: 0.8
| Median |  | 02: 0.88; 03: 1.05; 04: 1.2; 05: 0.661; 06: 1.1279; 07: 0.49; 09: 0.8; 10: 0.8
| Std Dev. |  | 02: 0.013784; 03: 0.054772; 04: 0.05164; 05: 0.0090921; 06: 0.023073; 07: 0.038816; 09: 0.040825; 10: 1.2162e-16
| Rel.Std.Dev. |  | 02: 1.575%; 03: 5.216%; 04: 4.187%; 05: 1.375%; 06: 2.037%; 07: 7.815%; 09: 5.212%; 10: 1.52e-14%
PDM3
| Z-Score (Absolute) |  | 02: 0.13; 03: 0.74; 04: 1.37; 05: 0.61; 06: 1.02; 07: 1.18; 09: 0.13; 10: 0.13
| Analytical results for Fe in OREAS 924 (Certified Value 5.88 wt.%) | [21 empty] | Certified
Fe | Round | Replicate | Lab | Lab | Lab | Lab | Lab | Lab | Lab | Lab | Lab | Lab | Lab | Lab | Lab | Lab | Lab | Lab | Lab | Lab |  |  | 1
| No | No | 02 | 03 | 04 | 05 | 06 | 07 | 09 | 10 | 11 | 13 | 15 | 16 | 17 | 18 | 19 | 20 | 21 | 22 |  |  | wt.%
|  |  | AR*OES/MS | AR*OES | AR*MS | AR*OES | AR*MS | AR*MS | AR*OES | AR*OES | AR*OES | AR*OES/MS | AR*OES | AR*OES/MS | AR*OES | AR*MS | AR*OES | AR*OES | AR*OES/MS | AR*MS |  |  | 2
3
| 1 | 1 | 5.96 | 6 | 6.05 | 6.2 | 5.77 | 5.89 | 6.5 | 6.58 | 6.61 | 5.98 | 5.89 | 5.698 | 5.73 | 5.61 | 6.17 | 5.79 | 5.68 | 5.76 |  |  | 1
| 1 | 2 | 5.81 | 6.03 | 5.88 | 6.25 | 5.79 | 5.91 | 6.45 | 6.52 | 5.74 | 5.96 | 5.73 | 5.484 | 5.72 | 5.64 | 6.16 | 5.76 | 5.7 | 5.67 |  |  | 0
| 1 | 3 | 6.26 | 6.22 | 5.96 | 6.16 | 5.86 | 5.77 | 6.52 | 6.36 | 6.03 | 6.01 | 6.08 | 5.585 | 5.91 | 5.66 | 6.103 | 5.71 | 5.64 | 5.74 |  |  | 16
| 1 | 4 | 5.98 | 5.89 | 5.95 | 6.4 | 5.53 | 5.72 | 6.42 | 6.58 | 5.88 | 5.85 | 5.84 | 5.226 | 5.86 | 5.67 | 6.126 | 5.7 | 5.66 | 5.74 |  |  | 5.8812
| 1 | 5 | 6.04 | 6.16 | 5.76 | 6.18 | 5.94 | 5.81 | 6.48 | 6.72 | 6.35 | 6.02 | 5.93 | 5.809 | 6.02 | 5.75 | 6.207 | 5.75 | 5.72 | 5.77 |  |  | 85
| 1 | 6 | 6.12 | 5.98 | 6.09 | 6.25 | 5.8 | 5.82 | 6.48 | 6.87 | 5.65 | 5.96 | 5.86 | 5.889 | 5.47 | 5.93 | 6.17 | 5.73 | 5.45 | 5.88
| Mean |  | 6.0283 | 6.0467 | 5.9483 | 6.24 | 5.7817 | 5.82 | 6.475 | 6.605 | 6.0433 | 5.9633 | 5.8883 | 5.6152 | 5.785 | 5.71 | 6.156 | 5.74 | 5.6417 | 5.76
| Median |  | 6.01 | 6.015 | 5.955 | 6.225 | 5.795 | 5.815 | 6.48 | 6.58 | 5.955 | 5.97 | 5.875 | 5.6415 | 5.795 | 5.665 | 6.165 | 5.74 | 5.67 | 5.75
| Std Dev. |  | 0.15289 | 0.12193 | 0.1189 | 0.086487 | 0.1379 | 0.071554 | 0.035637 | 0.17433 | 0.37114 | 0.060882 | 0.11548 | 0.24041 | 0.19129 | 0.11747 | 0.036655 | 0.033466 | 0.098065 | 0.068411
| Rel.Std.Dev. |  | 2.536% | 2.016% | 1.999% | 1.386% | 2.385% | 1.229% | 0.5504% | 2.639% | 6.141% | 1.021% | 1.961% | 4.281% | 3.307% | 2.057% | 0.5954% | 0.583% | 1.738% | 1.188%
| PDM3 |  | 2.502% | 2.814% | 1.142% | 6.101% | -1.692% | -1.041% | 10.1% | 12.31% | 2.757% | 1.397% | 0.1213% | -4.523% | -1.636% | -2.911% | 4.673% | -2.401% | -4.073% | -2.061%
| Z-Score (Absolute) |  | 0.56 | 0.65 | 0.18 | 1.56 | 0.36 | 0.42 | 2.66 | 3.27 | 0.1 | 0.25 | 0.1 | 1.38 | 0.58 | 1.14 | 1.16 | 0.8 | 1.08 | 0.7
| Analytical results for Ga in OREAS 924 (Certified Value 7.88 ppm) | [21 empty] | Certified
Ga | Round | Replicate | Lab | Lab | Lab | Lab | Lab | Lab | Lab | Lab | Lab | Lab | Lab | Lab | Lab | Lab | Lab | Lab |  |  |  |  | 1
| No | No | 02 | 03 | 04 | 05 | 06 | 07 | 09 | 11 | 13 | 14 | 15 | 16 | 18 | 19 | 21 | 22 |  |  |  |  | ppm
|  |  | AR*OES/MS | AR*MS | AR*MS | AR*MS | AR*MS | AR*MS | AR*MS | AR*OES | AR*OES/MS | AR*MS | AR*OES | AR*OES/MS | AR*MS | AR*OES/MS | AR*OES/MS | AR*MS |  |  |  |  | 2
3
| 1 | 1 | 7.5 | 7.53 | 8.51 | 7.37 | 7.89 | 8 | 7.8 | < 5 | 8.196 | 6.16 | 10 | 9.29 | 7.1 | 7.5 | 7.9 | 8.07 |  |  |  |  | 1
| 1 | 2 | 7.5 | 7.4 | 8.51 | 7.62 | 7.94 | 8.13 | 7.8 | 27 | 8.3816 | 6.17 | 12 | 9.53 | 6.86 | 7.5 | 8 | 8.05 |  |  |  |  | 0
| 1 | 3 | 7.8 | 7.66 | 8.56 | 7.92 | 8.13 | 8.14 | 8 | 34 | 8.4783 | 5.48 | 10 | 9.26 | 6.99 | 7.9 | 7.7 | 7.87 |  |  |  |  | 16
| 1 | 4 | 7.7 | 7.54 | 8.5 | 8.82 | 7.8 | 8.08 | 7.8 | 41 | 8.3963 | 6.06 | 11 | 9.31 | 7.05 | 8 | 7.8 | 7.95 |  |  |  |  | 7.8847
| 1 | 5 | 7.8 | 7.4 | 8.36 | 8.4 | 7.93 | 8.01 | 8 | < 5 | 8.4734 | 6.24 | 11 | 9.22 | 7.09 | 8 | 8 | 7.93 |  |  |  |  | 86
| 1 | 6 | 7.8 | 7.46 | 8.57 | 7.83 | 8.29 | 7.99 | 7.8 | 7 | 8.3044 | 6.11 | 11 | 9.13 | 7.04 | 7.6 | 7.9 | 8.08
| Mean |  | 7.6833 | 7.4983 | 8.5017 | 7.9933 | 7.9967 | 8.0583 | 7.8667 | 27.25 | 8.3717 | 6.0367 | 10.8333 | 9.29 | 7.0217 | 7.75 | 7.8833 | 7.9917
| Median |  | 7.75 | 7.495 | 8.51 | 7.875 | 7.935 | 8.045 | 7.8 | 30.5 | 8.389 | 6.135 | 11 | 9.275 | 7.045 | 7.75 | 7.9 | 8
| Std Dev. |  | 0.1472 | 0.099683 | 0.075211 | 0.5308 | 0.17974 | 0.067355 | 0.10328 | 14.66 | 0.10754 | 0.27933 | 0.75277 | 0.13372 | 0.088412 | 0.2429 | 0.1169 | 0.086814
| Rel.Std.Dev. |  | 1.916% | 1.329% | 0.8847% | 6.641% | 2.248% | 0.8358% | 1.313% | 53.8% | 1.285% | 4.627% | 6.949% | 1.439% | 1.259% | 3.134% | 1.483% | 1.086%
| PDM3 |  | -2.554% | -4.9% | 7.825% | 1.377% | 1.42% | 2.202% | -0.229% | 245.6% | 6.176% | -23.44% | 37.4% | 17.82% | -10.95% | -1.709% | -0.01762% | 1.356%
| Z-Score (Absolute) |  | 0.61 | 0.97 | 1 | 0 | 0.01 | 0.13 | 0.25 | 37.73 | 0.74 | 3.61 | 5.57 | 2.54 | 1.9 | 0.48 | 0.21 | 0
| Analytical results for Gd in OREAS 924 (Certified Value 4.02 ppm) | [21 empty] | Certified
Gd | Round | Replicate | 02: Lab; 03: Lab; 04: Lab; 05: Lab; 06: Lab; 07: Lab; 09: Lab; 10: Lab |  |  | 1
| No | No | 02: 03; 03: 04; 04: 05; 05: 09; 06: 13; 07: 14; 09: 18; 10: 19 |  |  | ppm
|  |  | 02: AR*MS; 03: AR*MS; 04: AR*MS; 05: AR*MS; 06: AR*OES/MS; 07: AR*MS; 09: AR*MS; 10: AR*OES/MS |  |  | 2
2
| 1 | 1 | 02: 4.19; 03: 4.6; 04: 4.9; 05: 2.91; 06: 4.7414; 07: 2.27; 09: 3.3; 10: 3.3 |  |  | 1
| 1 | 2 | 02: 4.05; 03: 4.6; 04: 4.9; 05: 2.87; 06: 4.9503; 07: 2.05; 09: 3.2; 10: 3.4 |  |  | 0
| 1 | 3 | 02: 4.08; 03: 4.6; 04: 4.8; 05: 2.84; 06: 5.0673; 07: 1.97; 09: 3.3; 10: 3.4 |  |  | 16
| 1 | 4 | 02: 4.04; 03: 4.5; 04: 5.2; 05: 2.88; 06: 5.0262; 07: 2.11; 09: 3.3; 10: 3.4 |  |  | 4.0217
| 1 | 5 | 02: 3.96; 03: 4.5; 04: 5.3; 05: 2.94; 06: 4.8028; 07: 2.24; 09: 3.3; 10: 3.4 |  |  | 87
| 1 | 6 | 02: 4.07; 03: 4.6; 04: 5.2; 05: 2.87; 06: 4.8432; 07: 2.33; 09: 3.4; 10: 3.2
| Mean |  | 02: 4.065; 03: 4.5667; 04: 5.05; 05: 2.885; 06: 4.9052; 07: 2.1617; 09: 3.3; 10: 3.35
| Median |  | 02: 4.06; 03: 4.6; 04: 5.05; 05: 2.875; 06: 4.8967; 07: 2.175; 09: 3.3; 10: 3.4
| Std Dev. |  | 02: 0.074498; 03: 0.05164; 04: 0.20736; 05: 0.035071; 06: 0.12972; 07: 0.14006; 09: 0.063246; 10: 0.083666
| Rel.Std.Dev. |  | 02: 1.833%; 03: 1.131%; 04: 4.106%; 05: 1.216%; 06: 2.645%; 07: 6.479%; 09: 1.917%; 10: 2.497%
| PDM3 |  | 02: 1.077%; 03: 13.55%; 04: 25.57%; 05: -28.26%; 06: 21.97%; 07: -46.25%; 09: -17.94%; 10: -16.7%
| Z-Score (Absolute) |  | 02: 0.27; 03: 0.68; 04: 1.06; 05: 0.67; 06: 0.95; 07: 1.25; 09: 0.34; 10: 0.27
| Analytical results for Ge in OREAS 924 (Certified Value < 0.2 ppm) | [21 empty] | Certified
Ge | Round | Replicate | 02: Lab; 03: Lab; 04: Lab; 05: Lab; 06: Lab; 07: Lab; 09: Lab; 10: Lab; 11: Lab; 13: Lab |  |  | 1
| No | No | 02: 02; 03: 04; 04: 05; 05: 06; 06: 07; 07: 16; 09: 18; 10: 19; 11: 21; 13: 22 |  |  | ppm
|  |  | 02: AR*OES/MS; 03: AR*MS; 04: AR*MS; 05: AR*MS; 06: AR*MS; 07: AR*OES/MS; 09: AR*MS; 10: AR*OES/MS; 11: AR*OES/MS; 13: AR*MS |  |  | 2
2
| 1 | 1 | 02: < 0.1; 03: 0.2; 04: 0.1; 05: 0.09; 06: 0.13; 07: 0.216; 09: 0.1; 10: < 0.5; 11: 0.1; 13: 0.11 |  |  | 1
| 1 | 2 | 02: < 0.1; 03: 0.2; 04: 0.1; 05: 0.1; 06: 0.14; 07: 0.211; 09: 0.1; 10: < 0.5; 11: < 0.1; 13: 0.14 |  |  | 10
| 1 | 3 | 02: < 0.1; 03: 0.2; 04: 0.1; 05: 0.09; 06: 0.14; 07: 0.213; 09: 0.1; 10: < 0.5; 11: < 0.1; 13: 0.12 |  |  | 16
| 1 | 4 | 02: < 0.1; 03: 0.2; 04: 0.1; 05: 0.1; 06: 0.18; 07: 0.207; 09: 0.1; 10: < 0.5; 11: 0.1; 13: 0.1 |  |  | < 0.2
| 1 | 5 | 02: < 0.1; 03: 0.2; 04: 0.1; 05: 0.1; 06: 0.18; 07: 0.2; 09: 0.1; 10: < 0.5; 11: 0.1; 13: 0.13 |  |  | 88
| 1 | 6 | 02: < 0.1; 03: 0.2; 04: 0.1; 05: 0.1; 06: 0.18; 07: 0.214; 09: 0.1; 10: < 0.5; 11: 0.1; 13: 0.11
| Mean |  | 03: 0.2; 04: 0.1; 05: 0.096667; 06: 0.15833; 07: 0.21017; 09: 0.1; 11: 0.1; 13: 0.11833
| Median |  | 03: 0.2; 04: 0.1; 05: 0.1; 06: 0.16; 07: 0.212; 09: 0.1; 11: 0.1; 13: 0.115
| Std Dev. |  | 03: 3.0405e-17; 04: 1.5202e-17; 05: 0.005164; 06: 0.024014; 07: 0.0058452; 09: 1.5202e-17; 11: 0; 13: 0.01472
| Rel.Std.Dev. |  | 03: 1.52e-14%; 04: 1.52e-14%; 05: 5.342%; 06: 15.17%; 07: 2.781%; 09: 1.52e-14%; 11: 0%; 13: 12.44%
PDM3
| Z-Score (Absolute) |  | 02: NA; 03: 5.65; 04: 0.57; 05: 0.78; 06: 3.06; 07: 6.29; 09: 0.57; 10: NA; 11: 0.57; 13: 0.57
| Analytical results for Hf in OREAS 924 (Certified Value 0.62 ppm) | [21 empty] | Certified
Hf | Round | Replicate | Lab | Lab | Lab | Lab | Lab | Lab | Lab | Lab | Lab | Lab | Lab | Lab | Lab | [7 empty] | 1
| No | No | 02 | 03 | 04 | 05 | 06 | 07 | 13 | 14 | 16 | 18 | 19 | 21 | 22 | [7 empty] | ppm
|  |  | AR*OES/MS | AR*MS | AR*MS | AR*MS | AR*MS | AR*MS | AR*OES/MS | AR*MS | AR*OES/MS | AR*MS | AR*OES/MS | AR*OES/MS | AR*MS | [7 empty] | 2
2
| 1 | 1 | 0.41 | 0.69 | < 0.1 | 0.8 | 0.66 | 0.62 | 0.98519 | 0.05 | 0.664 | 0.1 | 0.5 | 0.63 | 0.59 | [7 empty] | 1
| 1 | 2 | 0.42 | 0.64 | < 0.1 | 0.8 | 0.51 | 0.64 | 0.99029 | 0.34 | 0.694 | 0.2 | 0.5 | 0.65 | 0.65 | [7 empty] | 0
| 1 | 3 | 0.43 | 0.64 | < 0.1 | 0.8 | 0.66 | 0.64 | 1.0315 | 0.32 | 0.707 | 0.2 | 0.6 | 0.64 | 0.63 | [7 empty] | 16
| 1 | 4 | 0.41 | 0.67 | < 0.1 | 0.8 | 0.66 | 0.58 | 0.98519 | 0.31 | 0.691 | 0.1 | 0.5 | 0.6 | 0.61 | [7 empty] | 0.62417
| 1 | 5 | 0.41 | 0.66 | < 0.1 | 0.8 | 0.64 | 0.6 | 0.99748 | 0.26 | 0.657 | 0.2 | 0.5 | 0.64 | 0.69 | [7 empty] | 89
| 1 | 6 | 0.42 | 0.59 | < 0.1 | 0.7 | 0.65 | 0.59 | 0.93752 | 0.05 | 0.688 | 0.3 | 0.6 | 0.63 | 0.66
| Mean |  | 0.41667 | 0.64833 |  | 0.78333 | 0.63 | 0.61167 | 0.98787 | 0.22167 | 0.6835 | 0.18333 | 0.53333 | 0.63167 | 0.63833
| Median |  | 0.415 | 0.65 |  | 0.8 | 0.655 | 0.61 | 0.98774 | 0.285 | 0.6895 | 0.2 | 0.5 | 0.635 | 0.64
| Std Dev. |  | 0.008165 | 0.034303 |  | 0.040825 | 0.05933 | 0.025626 | 0.030179 | 0.13556 | 0.019087 | 0.075277 | 0.05164 | 0.017224 | 0.036009
| Rel.Std.Dev. |  | 1.96% | 5.291% |  | 5.212% | 9.417% | 4.189% | 3.055% | 61.16% | 2.792% | 41.06% | 9.682% | 2.727% | 5.641%
| PDM3 |  | -33.24% | 3.872% |  | 25.5% | 0.9346% | -2.003% | 58.27% | -64.49% | 9.506% | -70.63% | -14.55% | 1.202% | 2.27%
| Z-Score (Absolute) |  | 1.96 | 0.12 | NA | 1.48 | 0.17 | 0.21 | 3.17 | 3.71 | 0.44 | 4.06 | 0.91 | 0.03 | 0.03
| Analytical results for Hg in OREAS 924 (Certified Value < 0.05 ppm) | [21 empty] | Certified
Hg | Round | Replicate | Lab | Lab | Lab | Lab | Lab | Lab | Lab | Lab | Lab | Lab | Lab | Lab | Lab | Lab | Lab | [5 empty] | 1
| No | No | 02 | 03 | 04 | 05 | 06 | 07 | 09 | 11 | 13 | 14 | 15 | 16 | 18 | 21 | 22 | [5 empty] | ppm
|  |  | AR*OES/MS | AR*MS | AR*MS | AR*MS | AR*MS | AR*MS | AR*MS | AR*OES | AR*OES/MS | AR*MS | AR*OES | AR*OES/MS | AR*MS | AR*OES/MS | AR*MS | [5 empty] | 3
3
| 1 | 1 | 0.06 | 0.01 | < 0.01 | < 0.01 | 0.06 | 0.06 | 0.06 | < 1 | 0.030409 | < 0.05 | < 5 | 0.03 | < 0.01 | < 1 | 0.03 | [5 empty] | 1
| 1 | 2 | 0.07 | < 0.01 | < 0.01 | < 0.01 | 0.05 | 0.05 | 0.06 | < 1 | 0.018617 | < 0.05 | < 5 | 0.028 | < 0.01 | < 1 | 0.03 | [5 empty] | 1
| 1 | 3 | 0.09 | < 0.01 | < 0.01 | < 0.01 | 0.05 | 0.05 | 0.05 | < 1 | 0.024972 | 0.05 | < 5 | 0.044 | < 0.01 | < 1 | 0.02 | [5 empty] | 16
| 1 | 4 | 0.09 | 0.01 | < 0.01 | < 0.01 | 0.05 | 0.04 | 0.06 | < 1 | 0.015509 | < 0.05 | < 5 | 0.057 | < 0.01 | < 1 | 0.03 | [5 empty] | < 0.05
| 1 | 5 | 0.09 | < 0.01 | 0.02 | < 0.01 | 0.06 | 0.05 | 0.06 | < 1 | 0.019622 | < 0.05 | < 5 | 0.051 | < 0.01 | < 1 | 0.04 | [5 empty] | 90
| 1 | 6 | 0.09 | 0.01 | < 0.01 | < 0.01 | 0.05 | 0.04 | 0.06 | < 1 | 0.017388 | 0.06 | < 5 | 0.047 | < 0.01 | < 1 | 0.02
| Mean |  | 02: 0.081667; 03: 0.01; 04: 0.02; 06: 0.053333; 07: 0.048333; 09: 0.058333; 11: 0.021086; 13: 0.055; 16: 0.042833; 19: 0.028333
| Median |  | 02: 0.09; 03: 0.01; 04: 0.02; 06: 0.05; 07: 0.05; 09: 0.06; 11: 0.01912; 13: 0.055; 16: 0.0455; 19: 0.03
| Std Dev. |  | 02: 0.013292; 03: 0; 06: 0.005164; 07: 0.0075277; 09: 0.0040825; 11: 0.0055683; 13: 0.0070711; 16: 0.011583; 19: 0.0075277
| Rel.Std.Dev. |  | 02: 16.28%; 03: 0%; 06: 9.682%; 07: 15.57%; 09: 6.999%; 11: 26.41%; 13: 12.86%; 16: 27.04%; 19: 26.57%
PDM3
| Z-Score (Absolute) |  | 1.72 | 1.52 | 1.09 | NA | 0.33 | 0.12 | 0.61 | NA | 1.04 | 0.4 | NA | 0.12 | NA | NA | 0.73
| Analytical results for Ho in OREAS 924 (Certified Value < 0.8 ppm) | [21 empty] | Certified
Ho | Round | Replicate | 02: Lab; 03: Lab; 04: Lab; 05: Lab; 06: Lab; 07: Lab; 09: Lab; 10: Lab |  |  | 1
| No | No | 02: 03; 03: 04; 04: 05; 05: 09; 06: 13; 07: 14; 09: 18; 10: 19 |  |  | ppm
|  |  | 02: AR*MS; 03: AR*MS; 04: AR*MS; 05: AR*MS; 06: AR*OES/MS; 07: AR*MS; 09: AR*MS; 10: AR*OES/MS |  |  | 2
2
| 1 | 1 | 02: 0.59; 03: 0.7; 04: 0.8; 05: 0.385; 06: 0.73623; 07: 0.27; 09: 0.5; 10: 0.4 |  |  | 1
| 1 | 2 | 02: 0.56; 03: 0.7; 04: 0.8; 05: 0.385; 06: 0.72932; 07: 0.25; 09: 0.5; 10: 0.5 |  |  | 0
| 1 | 3 | 02: 0.56; 03: 0.7; 04: 0.8; 05: 0.385; 06: 0.73025; 07: 0.23; 09: 0.5; 10: 0.5 |  |  | 16
| 1 | 4 | 02: 0.56; 03: 0.7; 04: 0.8; 05: 0.395; 06: 0.73933; 07: 0.24; 09: 0.5; 10: 0.5 |  |  | < 0.8
| 1 | 5 | 02: 0.55; 03: 0.7; 04: 0.8; 05: 0.385; 06: 0.73991; 07: 0.27; 09: 0.5; 10: 0.4 |  |  | 91
| 1 | 6 | 02: 0.55; 03: 0.7; 04: 0.8; 05: 0.385; 06: 0.72968; 07: 0.29; 09: 0.5; 10: 0.4
| Mean |  | 02: 0.56167; 03: 0.7; 04: 0.8; 05: 0.38667; 06: 0.73412; 07: 0.25833; 09: 0.5; 10: 0.45
| Median |  | 02: 0.56; 03: 0.7; 04: 0.8; 05: 0.385; 06: 0.73324; 07: 0.26; 09: 0.5; 10: 0.45
| Std Dev. |  | 02: 0.01472; 03: 1.2162e-16; 04: 1.2162e-16; 05: 0.0040825; 06: 0.0049576; 07: 0.022286; 09: 0; 10: 0.054772
| Rel.Std.Dev. |  | 02: 2.621%; 03: 1.737e-14%; 04: 1.52e-14%; 05: 1.056%; 06: 0.6753%; 07: 8.627%; 09: 0%; 10: 12.17%
PDM3
| Z-Score (Absolute) |  | 02: 0.12; 03: 0.74; 04: 1.17; 05: 0.61; 06: 0.89; 07: 1.16; 09: 0.12; 10: 0.34
| Analytical results for In in OREAS 924 (Certified Value 0.5 ppm) | [21 empty] | Certified
In | Round | Replicate | Lab | Lab | Lab | Lab | Lab | Lab | Lab | Lab | Lab | Lab | Lab | Lab | Lab | Lab | Lab | [5 empty] | 1
| No | No | 02 | 03 | 04 | 05 | 06 | 07 | 09 | 13 | 14 | 15 | 16 | 18 | 19 | 21 | 22 | [5 empty] | ppm
|  |  | AR*OES/MS | AR*MS | AR*MS | AR*MS | AR*MS | AR*MS | AR*MS | AR*OES/MS | AR*MS | AR*OES | AR*OES/MS | AR*MS | AR*OES/MS | AR*OES/MS | AR*MS | [5 empty] | 2
3
| 1 | 1 | 0.48 | 0.508 | 0.51 | 0.51 | 0.526 | 0.548 | 0.58 | 0.46471 | 0.42 | < 5 | 0.501 | 0.46 | 0.5 | 0.54 | 0.481 | [5 empty] | 1
| 1 | 2 | 0.5 | 0.514 | 0.52 | 0.49 | 0.501 | 0.552 | 0.58 | 0.49126 | 0.436 | < 5 | 0.508 | 0.49 | 0.5 | 0.5 | 0.504 | [5 empty] | 0
| 1 | 3 | 0.54 | 0.62 | 0.51 | 0.53 | 0.527 | 0.559 | 0.56 | 0.48447 | 0.387 | < 5 | 0.505 | 0.46 | 0.6 | 0.5 | 0.497 | [5 empty] | 16
| 1 | 4 | 0.53 | 0.52 | 0.52 | 0.55 | 0.467 | 0.569 | 0.58 | 0.48247 | 0.424 | < 5 | 0.563 | 0.45 | 0.5 | 0.51 | 0.484 | [5 empty] | 0.50318
| 1 | 5 | 0.53 | 0.529 | 0.5 | 0.54 | 0.623 | 0.581 | 0.57 | 0.47589 | 0.439 | < 5 | 0.496 | 0.47 | 0.5 | 0.49 | 0.515 | [5 empty] | 92
| 1 | 6 | 0.54 | 0.527 | 0.52 | 0.49 | 0.498 | 0.597 | 0.58 | 0.46344 | 0.421 | < 5 | 0.53 | 0.5 | 0.5 | 0.5 | 0.498
| Mean |  | 0.52 | 0.53633 | 0.51333 | 0.51833 | 0.52367 | 0.56767 | 0.575 | 0.47704 | 0.42117 |  | 0.51717 | 0.47167 | 0.51667 | 0.50667 | 0.4965
| Median |  | 0.53 | 0.5235 | 0.515 | 0.52 | 0.5135 | 0.564 | 0.58 | 0.47918 | 0.4225 |  | 0.5065 | 0.465 | 0.5 | 0.5 | 0.4975
| Std Dev. |  | 0.024495 | 0.041736 | 0.008165 | 0.025626 | 0.053418 | 0.018694 | 0.0083666 | 0.011182 | 0.018519 |  | 0.025325 | 0.019408 | 0.040825 | 0.017512 | 0.012629
| Rel.Std.Dev. |  | 4.711% | 7.782% | 1.591% | 4.944% | 10.2% | 3.293% | 1.455% | 2.344% | 4.397% |  | 4.897% | 4.115% | 7.902% | 3.456% | 2.544%
| PDM3 |  | 3.344% | 6.59% | 2.019% | 3.012% | 4.072% | 12.82% | 14.27% | -5.195% | -16.3% |  | 2.78% | -6.262% | 2.681% | 0.6937% | -1.327%
| Z-Score (Absolute) |  | 0.73 | 0.71 | 0.35 | 0.64 | 0.2 | 3.5 | 3.92 | 1.76 | 4.99 | NA | 0.04 | 2.07 | 0.43 | 0.04 | 0.63
| Analytical results for K in OREAS 924 (Certified Value 0.325 wt.%) | [21 empty] | Certified
K | Round | Replicate | Lab | Lab | Lab | Lab | Lab | Lab | Lab | Lab | Lab | Lab | Lab | Lab | Lab | Lab | Lab | Lab | Lab |  |  |  | 1
| No | No | 02 | 03 | 04 | 05 | 06 | 07 | 09 | 11 | 13 | 14 | 15 | 16 | 17 | 18 | 19 | 21 | 22 |  |  |  | wt.%
|  |  | AR*OES/MS | AR*OES | AR*OES | AR*OES | AR*MS | AR*MS | AR*OES | AR*OES | AR*OES/MS | AR*OES | AR*OES | AR*OES/MS | AR*OES | AR*MS | AR*OES | AR*OES/MS | AR*MS |  |  |  | 3
3
| 1 | 1 | 0.28 | 0.338 | 0.41 | 0.41 | 0.32 | 0.33 | 0.36 | 0.32 | 0.4806 | 0.2273 | 0.35 | 0.336 | 0.38 | 0.27 | 0.298 | 0.29 | 0.3 |  |  |  | 1
| 1 | 2 | 0.28 | 0.3334 | 0.4 | 0.42 | 0.32 | 0.35 | 0.35 | 0.29 | 0.4689 | 0.2249 | 0.34 | 0.335 | 0.37 | 0.27 | 0.299 | 0.29 | 0.3 |  |  |  | 0
| 1 | 3 | 0.3 | 0.3461 | 0.42 | 0.41 | 0.32 | 0.34 | 0.35 | 0.3 | 0.4698 | 0.2058 | 0.35 | 0.339 | 0.39 | 0.27 | 0.305 | 0.29 | 0.3 |  |  |  | 16
| 1 | 4 | 0.27 | 0.3298 | 0.42 | 0.43 | 0.31 | 0.3 | 0.33 | 0.31 | 0.4752 | 0.2188 | 0.34 | 0.313 | 0.38 | 0.27 | 0.302 | 0.29 | 0.31 |  |  |  | 0.3253
| 1 | 5 | 0.29 | 0.3285 | 0.41 | 0.42 | 0.31 | 0.3 | 0.35 | 0.33 | 0.4644 | 0.2426 | 0.36 | 0.334 | 0.4 | 0.27 | 0.306 | 0.3 | 0.3 |  |  |  | 93
| 1 | 6 | 0.3 | 0.3294 | 0.41 | 0.41 | 0.33 | 0.3 | 0.35 | 0.27 | 0.4725 | 0.2384 | 0.36 | 0.333 | 0.38 | 0.28 | 0.311 | 0.28 | 0.3
| Mean |  | 0.28667 | 0.3342 | 0.41167 | 0.41667 | 0.31833 | 0.32 | 0.34833 | 0.30333 | 0.4719 | 0.2263 | 0.35 | 0.33167 | 0.38333 | 0.27167 | 0.3035 | 0.29 | 0.30167
| Median |  | 0.285 | 0.3316 | 0.41 | 0.415 | 0.32 | 0.315 | 0.35 | 0.305 | 0.47115 | 0.2261 | 0.35 | 0.3345 | 0.38 | 0.27 | 0.3035 | 0.29 | 0.3
| Std Dev. |  | 0.012111 | 0.0068056 | 0.0075277 | 0.008165 | 0.0075277 | 0.022804 | 0.0098319 | 0.021602 | 0.0055964 | 0.013353 | 0.0089443 | 0.0093737 | 0.010328 | 0.0040825 | 0.0048477 | 0.0063246 | 0.0040825
| Rel.Std.Dev. |  | 4.225% | 2.036% | 1.829% | 1.96% | 2.365% | 7.126% | 2.823% | 7.122% | 1.186% | 5.901% | 2.556% | 2.826% | 2.694% | 1.503% | 1.597% | 2.181% | 1.353%
| PDM3 |  | -11.88% | 2.737% | 26.55% | 28.09% | -2.14% | -1.628% | 7.082% | -6.752% | 45.07% | -30.43% | 7.594% | 1.958% | 17.84% | -16.49% | -6.7% | -10.85% | -7.264%
| Z-Score (Absolute) |  | 0.75 | 0.32 | 2.06 | 2.17 | 0.04 | 0 | 0.72 | 0.37 | 3.41 | 2.11 | 0.67 | 0.35 | 1.42 | 1.09 | 0.37 | 0.67 | 0.41
| Analytical results for La in OREAS 924 (Certified Value 30.2 ppm) | [21 empty] | Certified
La | Round | Replicate | Lab | Lab | Lab | Lab | Lab | Lab | Lab | Lab | Lab | Lab | Lab | Lab | Lab | Lab | Lab | Lab |  |  |  |  | 1
| No | No | 02 | 03 | 04 | 05 | 06 | 07 | 09 | 11 | 13 | 14 | 15 | 16 | 18 | 19 | 21 | 22 |  |  |  |  | ppm
|  |  | AR*OES/MS | AR*MS | AR*OES | AR*OES | AR*MS | AR*MS | AR*MS | AR*OES | AR*OES/MS | AR*MS | AR*OES | AR*OES/MS | AR*MS | AR*OES/MS | AR*OES/MS | AR*MS |  |  |  |  | 1
1
| 1 | 1 | 26.1 | 28.99 | 32 | 34 | 29.8 | 29.4 | 24.9 | 27 | 35.2083 | 22.2 | 30 | 34.9 | 27.9 | 29.3 | 31.5 | 31.3 |  |  |  |  | 1
| 1 | 2 | 26.7 | 28.45 | 33 | 34 | 30 | 30.3 | 25 | 25 | 35.6492 | 21.23 | 30 | 35.63 | 26.7 | 29.9 | 31.2 | 30.9 |  |  |  |  | 0
| 1 | 3 | 26.4 | 28.93 | 32 | 33 | 30.2 | 30.2 | 25.3 | 26 | 36.1866 | 20.01 | 30 | 34.3 | 27.6 | 30.7 | 30.6 | 31 |  |  |  |  | 16
| 1 | 4 | 26.3 | 28.49 | 34 | 35 | 29.2 | 32.6 | 25.7 | 25 | 35.7813 | 21.26 | 29 | 35.14 | 27.4 | 30.3 | 30.3 | 30.7 |  |  |  |  | 30.247
| 1 | 5 | 26.4 | 28.76 | 32 | 34 | 29.5 | 32 | 25.6 | 26 | 36.698 | 22.56 | 30 | 35 | 27.3 | 31.1 | 30.6 | 30.7 |  |  |  |  | 94
| 1 | 6 | 26.2 | 28.24 | 32 | 33 | 31.2 | 32.8 | 25.5 | 25 | 36.9814 | 22.97 | 31 | 32.23 | 28.1 | 29.2 | 30.8 | 31.3
| Mean |  | 26.35 | 28.6433 | 32.5 | 33.8333 | 29.9833 | 31.2167 | 25.3333 | 25.6667 | 36.0842 | 21.705 | 30 | 34.5333 | 27.5 | 30.0833 | 30.8333 | 30.9833
| Median |  | 26.35 | 28.625 | 32 | 34 | 29.9 | 31.15 | 25.4 | 25.5 | 35.984 | 21.73 | 30 | 34.95 | 27.5 | 30.1 | 30.7 | 30.95
| Std Dev. |  | 0.20736 | 0.29649 | 0.83666 | 0.75277 | 0.69402 | 1.4289 | 0.3266 | 0.8165 | 0.66937 | 1.0838 | 0.63246 | 1.2069 | 0.49396 | 0.76004 | 0.44121 | 0.27142
| Rel.Std.Dev. |  | 0.787% | 1.035% | 2.574% | 2.225% | 2.315% | 4.577% | 1.289% | 3.181% | 1.855% | 4.993% | 2.108% | 3.495% | 1.796% | 2.526% | 1.431% | 0.876%
| PDM3 |  | -12.88% | -5.302% | 7.449% | 11.86% | -0.8717% | 3.206% | -16.25% | -15.14% | 19.3% | -28.24% | -0.8166% | 14.17% | -9.082% | -0.5411% | 1.939% | 2.434%
| Z-Score (Absolute) |  | 1.06 | 0.4 | 0.62 | 1.09 | 0.02 | 0.34 | 1.35 | 1.26 | 1.73 | 2.39 | 0.01 | 1.42 | 0.73 | 0.01 | 0.23 | 0.27
| Analytical results for Li in OREAS 924 (Certified Value 23.4 ppm) | [21 empty] | Certified
Li | Round | Replicate | Lab | Lab | Lab | Lab | Lab | Lab | Lab | Lab | Lab | Lab | Lab | Lab | Lab | Lab | Lab | Lab |  |  |  |  | 1
| No | No | 02 | 03 | 04 | 05 | 06 | 07 | 09 | 13 | 14 | 15 | 16 | 17 | 18 | 19 | 21 | 22 |  |  |  |  | ppm
|  |  | AR*OES/MS | AR*MS | AR*MS | AR*MS | AR*MS | AR*MS | AR*MS | AR*OES/MS | AR*MS | AR*OES | AR*OES/MS | AR*OES | AR*MS | AR*OES | AR*OES/MS | AR*MS |  |  |  |  | 1
2
| 1 | 1 | 23 | 20.6 | 24.2 | 23.3 | 25.2 | 22.1 | 22.6 | 22.5222 | 21.1 | 24 | 23.726 | 25 | 22.2 | 23 | 25 | 24.6 |  |  |  |  | 1
| 1 | 2 | 23 | 20.4 | 23.8 | 23.8 | 25.2 | 23.1 | 22.8 | 22.4001 | 19.8 | 24 | 23.512 | 25 | 21.7 | 23 | 25 | 24.4 |  |  |  |  | 0
| 1 | 3 | 25 | 20.5 | 23.6 | 24.4 | 25.3 | 22.7 | 22.8 | 22.1312 | 18.5 | 24 | 23.524 | 28 | 22.2 | 23 | 24 | 24.3 |  |  |  |  | 16
| 1 | 4 | 22 | 20.9 | 23.7 | 25.5 | 24.2 | 24.2 | 22.5 | 21.9225 | 19.9 | 24 | 22.07 | 26 | 22.2 | 22 | 24 | 24.7 |  |  |  |  | 23.417
| 1 | 5 | 24 | 21 | 22.9 | 23.4 | 25 | 23.6 | 22.7 | 21.6219 | 21.1 | 25 | 23.9 | 29 | 22.2 | 23 | 25 | 24.5 |  |  |  |  | 95
| 1 | 6 | 24 | 20.8 | 23.4 | 24.4 | 26 | 23.9 | 22.9 | 21.2707 | 19.7 | 24 | 23.309 | 22 | 23 | 24 | 24 | 24.6
| Mean |  | 23.5 | 20.7 | 23.6 | 24.1333 | 25.15 | 23.2667 | 22.7167 | 21.9781 | 20.0167 | 24.1667 | 23.3402 | 25.8333 | 22.25 | 23 | 24.5 | 24.5167
| Median |  | 23.5 | 20.7 | 23.65 | 24.1 | 25.2 | 23.35 | 22.75 | 22.0269 | 19.85 | 24 | 23.518 | 25.5 | 22.2 | 23 | 24.5 | 24.55
| Std Dev. |  | 1.0488 | 0.23664 | 0.43359 | 0.81894 | 0.57879 | 0.78655 | 0.1472 | 0.47495 | 0.98065 | 0.40825 | 0.6542 | 2.4833 | 0.41833 | 0.63246 | 0.54772 | 0.1472
| Rel.Std.Dev. |  | 4.463% | 1.143% | 1.837% | 3.393% | 2.301% | 3.381% | 0.648% | 2.161% | 4.899% | 1.689% | 2.803% | 9.613% | 1.88% | 2.75% | 2.236% | 0.6004%
| PDM3 |  | 0.3543% | -11.6% | 0.7813% | 3.059% | 7.4% | -0.6422% | -2.991% | -6.145% | -14.52% | 3.201% | -0.3283% | 10.32% | -4.984% | -1.781% | 4.625% | 4.696%
| Z-Score (Absolute) |  | 0.04 | 2.15 | 0.04 | 0.44 | 1.21 | 0.21 | 0.63 | 1.19 | 2.67 | 0.34 | 0.04 | 0.72 | 1.09 | 0.41 | 0.72 | 0.73
| Analytical results for Lu in OREAS 924 (Certified Value < 0.3 ppm) | [21 empty] | Certified
Lu | Round | Replicate | Lab | Lab | Lab | Lab | Lab | Lab | Lab | Lab | Lab | Lab | Lab | [9 empty] | 1
| No | No | 02 | 03 | 04 | 05 | 09 | 13 | 14 | 16 | 18 | 19 | 21 | [9 empty] | ppm
|  |  | AR*OES/MS | AR*MS | AR*MS | AR*MS | AR*MS | AR*OES/MS | AR*MS | AR*OES/MS | AR*MS | AR*OES/MS | AR*OES/MS | [9 empty] | 2
2
| 1 | 1 | 0.04 | 0.214 | 0.3 | 0.3 | 0.145 | 0.29554 | 0.101 | 0.174 | 0.2 | 0.2 | 0.17 | [9 empty] | 1
| 1 | 2 | 0.04 | 0.216 | 0.3 | 0.3 | 0.14 | 0.27906 | 0.086 | 0.178 | 0.2 | 0.1 | 0.18 | [9 empty] | 0
| 1 | 3 | 0.04 | 0.207 | 0.2 | 0.3 | 0.14 | 0.29058 | 0.085 | 0.178 | 0.2 | 0.1 | 0.18 | [9 empty] | 16
| 1 | 4 | 0.04 | 0.211 | 0.2 | 0.3 | 0.15 | 0.29219 | 0.09 | 0.175 | 0.2 | 0.1 | 0.17 | [9 empty] | < 0.3
| 1 | 5 | 0.04 | 0.206 | 0.2 | 0.3 | 0.14 | 0.28574 | 0.108 | 0.176 | 0.2 | 0.2 | 0.18 | [9 empty] | 96
| 1 | 6 | 0.04 | 0.194 | 0.2 | 0.3 | 0.145 | 0.27523 | 0.106 | 0.17 | 0.2 | 0.1 | 0.18
| Mean |  | 0.04 | 0.208 | 0.23333 | 0.3 | 0.14333 | 0.28639 | 0.096 | 0.17517 | 0.2 | 0.13333 | 0.17667
| Median |  | 0.04 | 0.209 | 0.2 | 0.3 | 0.1425 | 0.28816 | 0.0955 | 0.1755 | 0.2 | 0.1 | 0.18
| Std Dev. |  | 0 | 0.007874 | 0.05164 | 0 | 0.0040825 | 0.0079204 | 0.010257 | 0.0029944 | 3.0405e-17 | 0.05164 | 0.005164
| Rel.Std.Dev. |  | 0% | 3.786% | 22.13% | 0% | 2.848% | 2.766% | 10.68% | 1.709% | 1.52e-14% | 38.73% | 2.923%
PDM3
| Z-Score (Absolute) |  | 2.13 | 0.49 | 0.88 | 1.92 | 0.52 | 1.71 | 1.26 | 0.02 | 0.36 | 0.67 | 0
| Analytical results for Mg in OREAS 924 (Certified Value 1.45 wt.%) | [21 empty] | Certified
Mg | Round | Replicate | Lab | Lab | Lab | Lab | Lab | Lab | Lab | Lab | Lab | Lab | Lab | Lab | Lab | Lab | Lab | Lab | Lab |  |  |  | 1
| No | No | 02 | 03 | 04 | 05 | 06 | 07 | 09 | 11 | 13 | 14 | 15 | 16 | 17 | 18 | 19 | 21 | 22 |  |  |  | wt.%
|  |  | AR*OES/MS | AR*OES | AR*OES | AR*MS | AR*MS | AR*MS | AR*OES | AR*OES | AR*OES/MS | AR*OES | AR*OES | AR*OES/MS | AR*OES | AR*OES | AR*OES | AR*OES/MS | AR*MS |  |  |  | 2
3
| 1 | 1 | 1.5 | 1.33 | 1.53 | 1.4 | 1.47 | 1.46 | 1.64 | 1.58 | 1.48 | 1.3 | 1.5 | 1.504 | 1.36 | 1.39 | 1.436 | 1.4 | 1.47 |  |  |  | 1
| 1 | 2 | 1.48 | 1.33 | 1.54 | 1.41 | 1.5 | 1.47 | 1.61 | 1.41 | 1.459 | 1.34 | 1.48 | 1.461 | 1.35 | 1.39 | 1.461 | 1.42 | 1.44 |  |  |  | 0
| 1 | 3 | 1.6 | 1.35 | 1.53 | 1.45 | 1.5 | 1.42 | 1.61 | 1.47 | 1.485 | 1.21 | 1.51 | 1.477 | 1.41 | 1.42 | 1.448 | 1.4 | 1.47 |  |  |  | 16
| 1 | 4 | 1.45 | 1.31 | 1.59 | 1.6 | 1.43 | 1.42 | 1.61 | 1.44 | 1.475 | 1.27 | 1.51 | 1.373 | 1.41 | 1.42 | 1.461 | 1.4 | 1.46 |  |  |  | 1.4523
| 1 | 5 | 1.54 | 1.37 | 1.52 | 1.56 | 1.47 | 1.42 | 1.63 | 1.48 | 1.435 | 1.36 | 1.51 | 1.522 | 1.41 | 1.39 | 1.479 | 1.42 | 1.46 |  |  |  | 97
| 1 | 6 | 1.56 | 1.34 | 1.51 | 1.47 | 1.51 | 1.42 | 1.62 | 1.31 | 1.443 | 1.33 | 1.51 | 1.47 | 1.28 | 1.47 | 1.474 | 1.36 | 1.49
| Mean |  | 1.5217 | 1.3383 | 1.5367 | 1.4817 | 1.48 | 1.435 | 1.62 | 1.4483 | 1.4628 | 1.3017 | 1.5033 | 1.4678 | 1.37 | 1.4133 | 1.4598 | 1.4 | 1.465
| Median |  | 1.52 | 1.335 | 1.53 | 1.46 | 1.485 | 1.42 | 1.615 | 1.455 | 1.467 | 1.315 | 1.51 | 1.4735 | 1.385 | 1.405 | 1.461 | 1.4 | 1.465
| Std Dev. |  | 0.055287 | 0.020412 | 0.028048 | 0.081343 | 0.029665 | 0.023452 | 0.012649 | 0.088863 | 0.020576 | 0.054924 | 0.012111 | 0.051712 | 0.051769 | 0.031411 | 0.015993 | 0.021909 | 0.016432
| Rel.Std.Dev. |  | 3.633% | 1.525% | 1.825% | 5.49% | 2.004% | 1.634% | 0.7808% | 6.136% | 1.407% | 4.22% | 0.8056% | 3.523% | 3.779% | 2.222% | 1.096% | 1.565% | 1.122%
| PDM3 |  | 4.773% | -7.85% | 5.806% | 2.019% | 1.904% | -1.194% | 11.54% | -0.276% | 0.7224% | -10.37% | 3.511% | 1.067% | -5.67% | -2.686% | 0.5158% | -3.604% | 0.8715%
| Z-Score (Absolute) |  | 0.98 | 2.07 | 1.05 | 0.31 | 0.29 | 0.58 | 2.62 | 0.24 | 0 | 2.68 | 0.67 | 0.4 | 1.55 | 0.82 | 0.05 | 1.05 | 0.04
| Analytical results for Mn in OREAS 924 (Certified Value 0.084 wt.%) | [21 empty] | Certified
Mn | Round | Replicate | Lab | Lab | Lab | Lab | Lab | Lab | Lab | Lab | Lab | Lab | Lab | Lab | Lab | Lab | Lab | Lab | Lab | Lab |  |  | 1
| No | No | 02 | 03 | 04 | 05 | 06 | 07 | 09 | 11 | 13 | 14 | 15 | 16 | 17 | 18 | 19 | 20 | 21 | 22 |  |  | wt.%
|  |  | AR*OES/MS | AR*OES | AR*MS | AR*MS | AR*MS | AR*MS | AR*OES | AR*OES | AR*OES/MS | AR*OES | AR*OES | AR*OES/MS | AR*OES | AR*OES | AR*OES | AR*OES | AR*OES/MS | AR*MS |  |  | 3
3
| 1 | 1 | 0.0814 | 0.0838 | 0.0894 | 0.083 | 0.0849 | 0.0825 | 0.0902 | 0.0919 | 0.093524 | 0.0792 | 0.08 | 0.091803 | 0.0842 | 0.0806 | 0.0858 | 0.0852 | 0.0797 | 0.084 |  |  | 1
| 1 | 2 | 0.0805 | 0.0828 | 0.0873 | 0.0831 | 0.0857 | 0.0857 | 0.0892 | 0.0806 | 0.0927 | 0.0816 | 0.078 | 0.090529 | 0.0837 | 0.0806 | 0.086 | 0.0858 | 0.0811 | 0.0827 |  |  | 0
| 1 | 3 | 0.0867 | 0.0849 | 0.0857 | 0.0836 | 0.0858 | 0.0834 | 0.0896 | 0.0834 | 0.093936 | 0.0745 | 0.08 | 0.090096 | 0.0874 | 0.0816 | 0.0855 | 0.0845 | 0.0794 | 0.0836 |  |  | 16
| 1 | 4 | 0.0849 | 0.0827 | 0.0865 | 0.0902 | 0.0811 | 0.0828 | 0.0902 | 0.0822 | 0.093318 | 0.0781 | 0.078 | 0.085097 | 0.0871 | 0.0813 | 0.0858 | 0.0846 | 0.0797 | 0.0843 |  |  | 0.084372
| 1 | 5 | 0.0833 | 0.0862 | 0.0838 | 0.0912 | 0.0841 | 0.0856 | 0.0892 | 0.0862 | 0.091052 | 0.0828 | 0.08 | 0.091839 | 0.0875 | 0.0806 | 0.0862 | 0.0853 | 0.0813 | 0.0838 |  |  | 98
| 1 | 6 | 0.0844 | 0.0843 | 0.0884 | 0.0881 | 0.0868 | 0.0867 | 0.0908 | 0.077 | 0.091052 | 0.0816 | 0.08 | 0.08972 | 0.079 | 0.0839 | 0.0864 | 0.0851 | 0.0776 | 0.0833
| Mean |  | 0.083533 | 0.084117 | 0.08685 | 0.086533 | 0.084733 | 0.08445 | 0.089867 | 0.08355 | 0.092597 | 0.079633 | 0.079333 | 0.089847 | 0.084817 | 0.081433 | 0.08595 | 0.085083 | 0.0798 | 0.083617
| Median |  | 0.08385 | 0.08405 | 0.0869 | 0.08585 | 0.0853 | 0.0845 | 0.0899 | 0.0828 | 0.093009 | 0.0804 | 0.08 | 0.090313 | 0.08565 | 0.08095 | 0.0859 | 0.08515 | 0.0797 | 0.0837
| Std Dev. |  | 0.0023001 | 0.0013288 | 0.0019927 | 0.0037564 | 0.0019987 | 0.0017649 | 0.00064083 | 0.0051028 | 0.0012615 | 0.0030546 | 0.0010328 | 0.002486 | 0.003303 | 0.0012817 | 0.00032094 | 0.00047924 | 0.0013387 | 0.00056362
| Rel.Std.Dev. |  | 2.754% | 1.58% | 2.294% | 4.341% | 2.359% | 2.09% | 0.7131% | 6.108% | 1.362% | 3.836% | 1.302% | 2.767% | 3.894% | 1.574% | 0.3734% | 0.5633% | 1.678% | 0.6741%
| PDM3 |  | -0.9945% | -0.3031% | 2.937% | 2.561% | 0.4278% | 0.09197% | 6.512% | -0.9747% | 9.748% | -5.617% | -5.972% | 6.489% | 0.5266% | -3.483% | 1.87% | 0.8426% | -5.419% | -0.8957%
| Z-Score (Absolute) |  | 0.46 | 0.22 | 0.93 | 0.8 | 0.35 | 0.08 | 2.19 | 0.45 | 3.34 | 2.1 | 2.22 | 2.58 | 0.08 | 1.55 | 0.55 | 0.19 | 2.03 | 0.43
| Analytical results for Mo in OREAS 924 (Certified Value 0.85 ppm) | [21 empty] | Certified
Mo | Round | Replicate | Lab | Lab | Lab | Lab | Lab | Lab | Lab | Lab | Lab | Lab | Lab | Lab | Lab | Lab | Lab | Lab | Lab | Lab |  |  | 1
| No | No | 02 | 03 | 04 | 05 | 06 | 07 | 09 | 11 | 13 | 14 | 15 | 16 | 17 | 18 | 19 | 20 | 21 | 22 |  |  | ppm
|  |  | AR*OES/MS | AR*MS | AR*MS | AR*MS | AR*MS | AR*MS | AR*MS | AR*OES | AR*OES/MS | AR*MS | AR*OES | AR*OES/MS | AR*OES | AR*MS | AR*OES/MS | AR*OES | AR*OES/MS | AR*MS |  |  | 2
2
| 1 | 1 | 1.61 | 1.1 | 0.74 | 0.82 | 0.81 | 0.92 | 0.94 | < 1 | 0.82009 | 0.9 | < 2 | 1.215 | 1 | 0.68 | 0.9 | < 2 | 0.84 | 0.88 |  |  | 1
| 1 | 2 | 1.43 | 0.9 | 0.69 | 0.82 | 0.76 | 0.92 | 0.9 | < 1 | 0.806 | 0.7 | < 2 | 0.984 | 1 | 0.76 | 0.9 | < 2 | 0.85 | 0.85 |  |  | 0
| 1 | 3 | 1.21 | 0.7 | 0.74 | 0.86 | 0.79 | 0.92 | 0.94 | < 1 | 0.84901 | 0.7 | < 2 | 0.987 | 1 | 0.69 | 0.9 | < 2 | 0.78 | 0.9 |  |  | 16
| 1 | 4 | 1.07 | 0.9 | 0.7 | 0.88 | 0.79 | 0.92 | 0.92 | < 1 | 0.80602 | 0.7 | < 2 | 0.983 | 2 | 0.69 | 0.9 | < 2 | 0.88 | 0.88 |  |  | 0.85365
| 1 | 5 | 1.07 | 1.1 | 0.71 | 0.92 | 0.8 | 0.93 | 0.9 | < 1 | 0.75755 | 0.7 | < 2 | 0.978 | < 1 | 0.69 | 0.9 | < 2 | 0.83 | 0.9 |  |  | 99
| 1 | 6 | 1.08 | 1 | 0.66 | 0.88 | 0.83 | 0.94 | 0.91 | < 1 | 0.72894 | 0.7 | < 2 | 0.939 | < 1 | 0.72 | 0.9 | < 2 | 0.89 | 0.89
| Mean |  | 1.245 | 0.95 | 0.70667 | 0.86333 | 0.79667 | 0.925 | 0.91833 |  | 0.7946 | 0.73333 |  | 1.0143 | 1.25 | 0.705 | 0.9 |  | 0.845 | 0.88333
| Median |  | 1.145 | 0.95 | 0.705 | 0.87 | 0.795 | 0.92 | 0.915 |  | 0.80601 | 0.7 |  | 0.9835 | 1 | 0.69 | 0.9 |  | 0.845 | 0.885
| Std Dev. |  | 0.22678 | 0.15166 | 0.030768 | 0.038816 | 0.023381 | 0.0083666 | 0.018348 |  | 0.043713 | 0.08165 |  | 0.099911 | 0.5 | 0.030166 | 0 |  | 0.03937 | 0.018619
| Rel.Std.Dev. |  | 18.22% | 15.96% | 4.354% | 4.496% | 2.935% | 0.9045% | 1.998% |  | 5.501% | 11.13% |  | 9.85% | 40% | 4.279% | 0% |  | 4.659% | 2.108%
| PDM3 |  | 45.84% | 11.29% | -17.22% | 1.134% | -6.676% | 8.358% | 7.577% |  | -6.918% | -14.09% |  | 18.82% | 46.43% | -17.41% | 5.429% |  | -1.014% | 3.477%
| Z-Score (Absolute) |  | 2.81 | 0.52 | 1.37 | 0.16 | 0.67 | 0.32 | 0.27 | NA | 0.69 | 1.43 | NA | 0.71 | 0.91 | 1.47 | 0.13 | NA | 0.3 | 0
| Analytical results for Na in OREAS 924 (Certified Value < 0.03 wt.%) | [21 empty] | Certified
Na | Round | Replicate | Lab | Lab | Lab | Lab | Lab | Lab | Lab | Lab | Lab | Lab | Lab | Lab | Lab | Lab | Lab | Lab |  |  |  |  | 1
| No | No | 02 | 03 | 04 | 05 | 06 | 07 | 09 | 11 | 13 | 15 | 16 | 17 | 18 | 19 | 21 | 22 |  |  |  |  | wt.%
|  |  | AR*OES/MS | AR*OES | AR*OES | AR*MS | AR*MS | AR*MS | AR*OES | AR*OES | AR*OES/MS | AR*OES | AR*OES/MS | AR*OES | AR*OES | AR*OES | AR*OES/MS | AR*MS |  |  |  |  | 3
3
| 1 | 1 | 0.01 | 0.01 | 0.019 | 0.013 | 0.01 | 0.02 | 0.02 | < 0.01 | 0.016 | 0.01 | 0.027 | 0.02 | 0.015 | 0.03 | 0.02 | 0.02 |  |  |  |  | 1
| 1 | 2 | 0.01 | 0.01 | 0.02 | 0.013 | 0.01 | 0.02 | 0.02 | 0.02 | 0.018 | 0.01 | 0.024 | 0.02 | 0.015 | 0.032 | 0.02 | 0.01 |  |  |  |  | 0
| 1 | 3 | 0.01 | 0.01 | 0.021 | 0.016 | 0.01 | 0.02 | 0.02 | 0.02 | 0.016 | 0.01 | 0.028 | 0.02 | 0.015 | 0.03 | 0.02 | 0.01 |  |  |  |  | 16
| 1 | 4 | 0.01 | 0.01 | 0.021 | 0.018 | 0.01 | 0.01 | 0.02 | 0.02 | 0.016 | 0.01 | 0.024 | 0.02 | 0.015 | 0.027 | 0.02 | 0.02 |  |  |  |  | < 0.03
| 1 | 5 | 0.01 | < 0.01 | 0.02 | 0.017 | 0.01 | 0.01 | 0.02 | < 0.01 | 0.015 | 0.01 | 0.026 | 0.02 | 0.014 | 0.028 | 0.02 | 0.01 |  |  |  |  | 100
| 1 | 6 | 0.01 | 0.01 | 0.02 | 0.016 | 0.01 | 0.02 | 0.02 | 0.01 | 0.016 | 0.01 | 0.029 | 0.02 | 0.015 | 0.03 | 0.02 | 0.02
| Mean |  | 0.01 | 0.01 | 0.020167 | 0.0155 | 0.01 | 0.016667 | 0.02 | 0.0175 | 0.016167 | 0.01 | 0.026333 | 0.02 | 0.014833 | 0.0295 | 0.02 | 0.015
| Median |  | 0.01 | 0.01 | 0.02 | 0.016 | 0.01 | 0.02 | 0.02 | 0.02 | 0.016 | 0.01 | 0.0265 | 0.02 | 0.015 | 0.03 | 0.02 | 0.015
| Std Dev. |  | 0 | 0 | 0.00075277 | 0.0020736 | 0 | 0.005164 | 0 | 0.005 | 0.00098319 | 0 | 0.0020656 | 0 | 0.00040825 | 0.0017607 | 0 | 0.0054772
| Rel.Std.Dev. |  | 0% | 0% | 3.733% | 13.38% | 0% | 30.98% | 0% | 28.57% | 6.082% | 0% | 7.844% | 0% | 2.752% | 5.968% | 0% | 36.51%
PDM3
| Z-Score (Absolute) |  | 1.12 | 1.12 | 0.7 | 0.13 | 1.12 | 0.08 | 0.67 | 0.67 | 0.08 | 1.12 | 1.81 | 0.67 | 0.22 | 2.37 | 0.67 | 0.22
| Analytical results for Nb in OREAS 924 (Certified Value < 0.5 ppm) | [21 empty] | Certified
Nb | Round | Replicate | Lab | Lab | Lab | Lab | Lab | Lab | Lab | Lab | Lab | Lab | Lab | Lab | Lab | Lab | [6 empty] | 1
| No | No | 02 | 03 | 04 | 05 | 06 | 07 | 13 | 14 | 15 | 16 | 18 | 19 | 21 | 22 | [6 empty] | ppm
|  |  | AR*OES/MS | AR*MS | AR*MS | AR*MS | AR*MS | AR*MS | AR*OES/MS | AR*MS | AR*OES | AR*OES/MS | AR*MS | AR*OES | AR*OES/MS | AR*MS | [6 empty] | 2
2
| 1 | 1 | 0.25 | 0.3 | 0.1 | 0.4 | 0.33 | 0.39 | 0.3538 | 0.08 | < 5 | 0.317 | < 0.1 | < 1 | 0.45 | 0.34 | [6 empty] | 1
| 1 | 2 | 0.25 | 0.3 | < 0.1 | 0.4 | 0.33 | 0.41 | 0.30169 | 0.2 | < 5 | 0.302 | < 0.1 | < 1 | 0.46 | 0.34 | [6 empty] | 0
| 1 | 3 | 0.24 | 0.29 | < 0.1 | 0.5 | 0.32 | 0.43 | 0.30595 | 0.13 | < 5 | 0.34 | < 0.1 | < 1 | 0.48 | 0.32 | [6 empty] | 16
| 1 | 4 | 0.26 | 0.3 | < 0.1 | 0.6 | 0.35 | 0.44 | 0.31395 | 0.16 | < 5 | 0.305 | < 0.1 | < 1 | 0.45 | 0.32 | [6 empty] | < 0.5
| 1 | 5 | 0.26 | 0.26 | < 0.1 | 0.5 | 0.33 | 0.45 | 0.36652 | 0.14 | < 5 | 0.284 | < 0.1 | < 1 | 0.51 | 0.3 | [6 empty] | 101
| 1 | 6 | 0.23 | 0.27 | < 0.1 | 0.6 | 0.35 | 0.46 | 0.37332 | 0.07 | < 5 | 0.332 | < 0.1 | < 1 | 0.5 | 0.32
| Mean |  | 0.24833 | 0.28667 | 0.1 | 0.5 | 0.335 | 0.43 | 0.33587 | 0.13 |  | 0.31333 |  |  | 0.475 | 0.32333
| Median |  | 0.25 | 0.295 | 0.1 | 0.5 | 0.33 | 0.435 | 0.33387 | 0.135 |  | 0.311 |  |  | 0.47 | 0.32
| Std Dev. |  | 0.01169 | 0.017512 |  | 0.089443 | 0.012247 | 0.026077 | 0.032272 | 0.04899 |  | 0.020646 |  |  | 0.025884 | 0.015055
| Rel.Std.Dev. |  | 4.708% | 6.109% |  | 17.89% | 3.656% | 6.064% | 9.609% | 37.68% |  | 6.589% |  |  | 5.449% | 4.656%
PDM3
| Z-Score (Absolute) |  | 0.67 | 0.33 | 2.01 | 1.59 | 0.1 | 0.96 | 0.11 | 1.74 | NA | 0.09 | NA | NA | 1.36 | 0
| Analytical results for Nd in OREAS 924 (Certified Value 25.3 ppm) | [21 empty] | Certified
Nd | Round | Replicate | 02: Lab; 03: Lab; 04: Lab; 05: Lab; 06: Lab; 07: Lab; 13: Lab; 14: Lab | [6 empty] | 1
| No | No | 02: 03; 03: 04; 04: 05; 05: 09; 06: 13; 07: 14; 13: 18; 14: 19 | [6 empty] | ppm
|  |  | 02: AR*MS; 03: AR*MS; 04: AR*MS; 05: AR*MS; 06: AR*OES/MS; 07: AR*MS; 13: AR*MS; 14: AR*OES/MS | [6 empty] | 1
1
| 1 | 1 | 02: 23.43; 03: 30.1; 04: 27.3; 05: 22.5; 06: 33.6814; 07: 19.06; 13: 22.1; 14: 24.8 | [6 empty] | 1
| 1 | 2 | 02: 23.63; 03: 29.7; 04: 27.8; 05: 22; 06: 32.3644; 07: 18.02; 13: 21.3; 14: 24.7 | [6 empty] | 0
| 1 | 3 | 02: 23.87; 03: 29.8; 04: 28.5; 05: 23.4; 06: 33.7617; 07: 16.8; 13: 21.9; 14: 25.6 | [6 empty] | 16
| 1 | 4 | 02: 23.75; 03: 29.6; 04: 31.6; 05: 20.3; 06: 32.6811; 07: 18.06; 13: 22.1; 14: 25.9 | [6 empty] | 25.3099
| 1 | 5 | 02: 23.44; 03: 29; 04: 30.6; 05: 21.6; 06: 32.1322; 07: 18.6; 13: 22.3; 14: 25.1 | [6 empty] | 102
| 1 | 6 | 02: 23.44; 03: 29.6; 04: 29.4; 05: 20.5; 06: 32.3337; 07: 19.22; 13: 22.5; 14: 25
| Mean |  | 02: 23.5933; 03: 29.6333; 04: 29.2; 05: 21.7167; 06: 32.8257; 07: 18.2933; 13: 22.0333; 14: 25.1833
| Median |  | 02: 23.535; 03: 29.65; 04: 28.95; 05: 21.8; 06: 32.5228; 07: 18.33; 13: 22.1; 14: 25.05
| Std Dev. |  | 02: 0.18769; 03: 0.36148; 04: 1.6625; 05: 1.1856; 06: 0.71624; 07: 0.88315; 13: 0.41312; 14: 0.47081
| Rel.Std.Dev. |  | 02: 0.7955%; 03: 1.22%; 04: 5.694%; 05: 5.459%; 06: 2.182%; 07: 4.828%; 13: 1.875%; 14: 1.87%
| PDM3 |  | 02: -6.782%; 03: 17.08%; 04: 15.37%; 05: -14.2%; 06: 29.7%; 07: -27.72%; 13: -12.95%; 14: -0.5%
| Z-Score (Absolute) |  | 02: 0.14; 03: 0.95; 04: 0.87; 05: 0.48; 06: 1.52; 07: 1.1; 13: 0.42; 14: 0.14
| Analytical results for Ni in OREAS 924 (Certified Value 32.6 ppm) | [21 empty] | Certified
Ni | Round | Replicate | Lab | Lab | Lab | Lab | Lab | Lab | Lab | Lab | Lab | Lab | Lab | Lab | Lab | Lab | Lab | Lab | Lab |  |  |  | 1
| No | No | 02 | 03 | 04 | 05 | 06 | 07 | 09 | 11 | 13 | 15 | 16 | 17 | 18 | 19 | 20 | 21 | 22 |  |  |  | ppm
|  |  | AR*OES/MS | AR*OES | AR*MS | AR*MS | AR*MS | AR*MS | AR*OES | AR*OES | AR*OES/MS | AR*OES | AR*OES/MS | AR*OES | AR*MS | AR*OES/MS | AR*OES | AR*OES/MS | AR*MS |  |  |  | 1
2
| 1 | 1 | 32.8 | 33 | 37.1 | 33.4 | 31.4 | 34 | 34 | 37 | 33.9083 | 32 | 32.177 | 30 | 32.2 | 30.6 | 32.9 | 31.3 | 32.7 |  |  |  | 1
| 1 | 2 | 34 | 33 | 35.8 | 35 | 31.7 | 35 | 34 | 36 | 32.8271 | 32 | 32.565 | 30 | 31.9 | 30.6 | 32.6 | 31.4 | 33 |  |  |  | 0
| 1 | 3 | 33 | 32 | 36.5 | 35.2 | 32.2 | 35 | 33 | 37 | 33.3049 | 32 | 31.788 | 33 | 31.8 | 32.2 | 32.3 | 32 | 32.3 |  |  |  | 16
| 1 | 4 | 32.8 | 33 | 36.8 | 35.6 | 31.2 | 32.1 | 33 | 37 | 32.8861 | 33 | 32.954 | 34 | 31.9 | 30.3 | 32.6 | 31.1 | 31.9 |  |  |  | 32.6198
| 1 | 5 | 32.9 | 35 | 36 | 34.6 | 31.7 | 32 | 35 | 35 | 32.522 | 33 | 32.916 | 33 | 31.9 | 29.7 | 33.1 | 31.9 | 32.3 |  |  |  | 103
| 1 | 6 | 32.7 | 34 | 36.1 | 35.1 | 33.2 | 32.2 | 35 | 32 | 33.0971 | 32 | 32.815 | 29 | 32.9 | 28.4 | 32.2 | 34.1 | 32.4
| Mean |  | 33.0333 | 33.3333 | 36.3833 | 34.8167 | 31.9 | 33.3833 | 34 | 35.6667 | 33.0909 | 32.3333 | 32.5358 | 31.5 | 32.1 | 30.3 | 32.6167 | 31.9667 | 32.4333
| Median |  | 32.85 | 33 | 36.3 | 35.05 | 31.7 | 33.1 | 34 | 36.5 | 32.9916 | 32 | 32.69 | 31.5 | 31.9 | 30.45 | 32.6 | 31.65 | 32.35
| Std Dev. |  | 0.48442 | 1.0328 | 0.50365 | 0.76529 | 0.72111 | 1.4538 | 0.89443 | 1.9664 | 0.47939 | 0.5164 | 0.46609 | 2.0736 | 0.41473 | 1.2458 | 0.34303 | 1.1021 | 0.37771
| Rel.Std.Dev. |  | 1.466% | 3.098% | 1.384% | 2.198% | 2.261% | 4.355% | 2.631% | 5.513% | 1.449% | 1.597% | 1.433% | 6.583% | 1.292% | 4.112% | 1.052% | 3.448% | 1.165%
| PDM3 |  | 1.268% | 2.187% | 11.54% | 6.735% | -2.207% | 2.341% | 4.231% | 9.341% | 1.444% | -0.8781% | -0.2574% | -3.433% | -1.593% | -7.112% | -0.009554% | -2.002% | -0.5716%
| Z-Score (Absolute) |  | 0.39 | 0.67 | 3.54 | 2.07 | 0.67 | 0.72 | 1.3 | 3.56 | 0.45 | 0.27 | 0.08 | 1.05 | 0.49 | 1.82 | 0 | 1.01 | 0.17
| Analytical results for P in OREAS 924 (Certified Value 0.062 wt.%) | [21 empty] | Certified
P | Round | Replicate | Lab | Lab | Lab | Lab | Lab | Lab | Lab | Lab | Lab | Lab | Lab | Lab | Lab | Lab | Lab | [5 empty] | 1
| No | No | 02 | 03 | 04 | 05 | 06 | 07 | 09 | 11 | 13 | 15 | 16 | 17 | 18 | 21 | 22 | [5 empty] | wt.%
|  |  | AR*OES/MS | AR*OES | AR*OES | AR*OES | AR*MS | AR*MS | AR*OES | AR*OES | AR*OES/MS | AR*OES | AR*OES/MS | AR*OES | AR*OES | AR*OES/MS | AR*MS | [5 empty] | 3
3
| 1 | 1 | 0.064 | 0.0464 | 0.047 | 0.059 | 0.062 | 0.064 | 0.064 | 0.073 | 0.05605 | 0.06 | 0.065554 | 0.0624 | 0.056 | 0.06 | 0.062 | [5 empty] | 1
| 1 | 2 | 0.064 | 0.0499 | 0.047 | 0.06 | 0.063 | 0.064 | 0.06 | 0.069 | 0.057 | 0.058 | 0.061301 | 0.0626 | 0.055 | 0.06 | 0.061 | [5 empty] | 0
| 1 | 3 | 0.067 | 0.0421 | 0.046 | 0.057 | 0.064 | 0.062 | 0.064 | 0.071 | 0.05795 | 0.062 | 0.060549 | 0.0656 | 0.057 | 0.05 | 0.062 | [5 empty] | 16
| 1 | 4 | 0.063 | 0.046 | 0.048 | 0.06 | 0.06 | 0.064 | 0.06 | 0.07 | 0.05415 | 0.062 | 0.060977 | 0.0652 | 0.056 | 0.06 | 0.061 | [5 empty] | 0.061602
| 1 | 5 | 0.063 | 0.053 | 0.046 | 0.058 | 0.062 | 0.064 | 0.06 | 0.069 | 0.057 | 0.06 | 0.064891 | 0.0664 | 0.055 | 0.06 | 0.062 | [5 empty] | 104
| 1 | 6 | 0.067 | 0.0482 | 0.045 | 0.059 | 0.064 | 0.064 | 0.062 | 0.061 | 0.05605 | 0.06 | 0.060415 | 0.0605 | 0.059 | 0.43 | 0.062
| Mean |  | 0.064667 | 0.0476 | 0.0465 | 0.058833 | 0.0625 | 0.063667 | 0.061667 | 0.068833 | 0.056367 | 0.060333 | 0.062281 | 0.063783 | 0.056333 | 0.12 | 0.061667
| Median |  | 0.064 | 0.0473 | 0.0465 | 0.059 | 0.0625 | 0.064 | 0.061 | 0.0695 | 0.056525 | 0.06 | 0.061139 | 0.0639 | 0.056 | 0.06 | 0.062
| Std Dev. |  | 0.0018619 | 0.0037164 | 0.0010488 | 0.001169 | 0.0015166 | 0.0008165 | 0.0019664 | 0.0041191 | 0.0012979 | 0.0015055 | 0.0023094 | 0.0022912 | 0.0015055 | 0.15192 | 0.0005164
| Rel.Std.Dev. |  | 2.879% | 7.808% | 2.256% | 1.987% | 2.427% | 1.282% | 3.189% | 5.984% | 2.303% | 2.495% | 3.708% | 3.592% | 2.673% | 126.6% | 0.8374%
| PDM3 |  | 4.974% | -22.73% | -24.52% | -4.495% | 1.457% | 3.351% | 0.1043% | 11.74% | -8.499% | -2.06% | 1.102% | 3.54% | -8.553% | 94.8% | 0.1043%
| Z-Score (Absolute) |  | 0.71 | 3.35 | 3.61 | 0.67 | 0.2 | 0.56 | 0 | 2.08 | 1.26 | 0.32 | 0.15 | 0.5 | 1.27 | 0.87 | 0
| Analytical results for Pb in OREAS 924 (Certified Value 92 ppm) | [21 empty] | Certified
Pb | Round | Replicate | Lab | Lab | Lab | Lab | Lab | Lab | Lab | Lab | Lab | Lab | Lab | Lab | Lab | Lab | Lab | Lab | Lab | Lab | Lab |  | 1
| No | No | 02 | 03 | 04 | 05 | 06 | 07 | 09 | 10 | 11 | 13 | 14 | 15 | 16 | 17 | 18 | 19 | 20 | 21 | 22 |  | ppm
|  |  | AR*OES/MS | AR*MS | AR*OES | AR*MS | AR*MS | AR*MS | AR*MS | AR*MS | AR*OES | AR*OES/MS | AR*MS | AR*OES | AR*OES/MS | AR*OES | AR*OES | AR*OES/MS | AR*OES | AR*OES/MS | AR*MS |  | 0
1
| 1 | 1 | 83.9 | 86.1 | 91 | 85.9 | 91.6 | 94.3 | 90 | 92.3 | 108 | 93.9 | 74.2 | 102 | 106.791 | 92 | 87 | 99 | 93.1 | 84.6 | 97.5 |  | 1
| 1 | 2 | 84.9 | 87.1 | 102 | 86.2 | 89.8 | 93.6 | 92 | 88.4 | 89 | 93.4 | 75.4 | 101 | 99.649 | 89 | 96 | 93 | 96.2 | 83.3 | 95.5 |  | 0
| 1 | 3 | 100 | 89.9 | 95 | 88 | 94.5 | 92 | 89 | 87.6 | 92 | 91.6 | 70.8 | 108 | 95.198 | 94 | 91 | 90 | 94.6 | 80.6 | 97 |  | 16
| 1 | 4 | 97.8 | 86.5 | 94 | 97.7 | 88.3 | 88.6 | 95 | 91.1 | 92 | 91 | 75.1 | 104 | 98.116 | 100 | 86 | 92 | 100 | 83.3 | 95.9 |  | 92.3804
| 1 | 5 | 99 | 85.9 | 93 | 95.4 | 93.1 | 91.3 | 53 | 89.7 | 97 | 88.6 | 75.6 | 100 | 96.638 | 99 | 88 | 99 | 90.9 | 86 | 98.1 |  | 105
| 1 | 6 | 99.8 | 85.7 | 91 | 91.3 | 95.3 | 90.2 | 91 | 91.4 | 84 | 88.8 | 76.3 | 105 | 94.584 | 89 | 92 | 92 | 93 | 86.7 | 96.2
| Mean |  | 94.2333 | 86.8667 | 94.3333 | 90.75 | 92.1 | 91.6667 | 85 | 90.0833 | 93.6667 | 91.2167 | 74.5667 | 103.3333 | 98.496 | 93.8333 | 90 | 94.1667 | 94.6333 | 84.0833 | 96.7
| Median |  | 98.4 | 86.3 | 93.5 | 89.65 | 92.35 | 91.65 | 90.5 | 90.4 | 92 | 91.3 | 75.25 | 103 | 97.377 | 93 | 89.5 | 92.5 | 93.85 | 83.95 | 96.6
| Std Dev. |  | 7.6625 | 1.5667 | 4.0825 | 4.9399 | 2.7196 | 2.1201 | 15.8114 | 1.8346 | 8.2138 | 2.2293 | 1.9684 | 2.9439 | 4.4702 | 4.7924 | 3.7417 | 3.8687 | 3.169 | 2.1977 | 1.002
| Rel.Std.Dev. |  | 8.131% | 1.804% | 4.328% | 5.443% | 2.953% | 2.313% | 18.6% | 2.037% | 8.769% | 2.444% | 2.64% | 2.849% | 4.538% | 5.107% | 4.157% | 4.108% | 3.349% | 2.614% | 1.036%
| PDM3 |  | 2.006% | -5.969% | 2.114% | -1.765% | -0.3036% | -0.7726% | -7.989% | -2.487% | 1.392% | -1.26% | -19.28% | 11.86% | 6.62% | 1.573% | -2.577% | 1.934% | 2.439% | -8.981% | 4.676%
| Z-Score (Absolute) |  | 0.8 | 1.49 | 0.35 | 0.29 | 0.13 | 0 | 0.08 | 0.49 | 0.27 | 0.14 | 5.09 | 3.63 | 1.61 | 0.67 | 0.52 | 0.78 | 0.92 | 2.36 | 1.57
| Analytical results for Pd in OREAS 924 (Indicative Value 12 ppb) | [21 empty] | Indicative
Pd | Round | Replicate | 02: Lab; 03: Lab |  | 1
| No | No | 02: 03; 03: 09 |  | ppb
|  |  | 02: AR*MS; 03: AR*MS |  | 0
0
| 1 | 1 | 02: 19; 03: < 10 |  | 1
| 1 | 2 | 02: < 10; 03: < 10 |  | 4
| 1 | 3 | 02: 19; 03: < 10 |  | 16
| 1 | 4 | 02: 12; 03: < 10 |  | 12.1667
| 1 | 5 | 02: < 10; 03: < 10 |  | 10
| 1 | 6 | 02: 13; 03: < 10
| Mean |  | 02: 15.75
| Median |  | 02: 16
| Std Dev. |  | 02: 3.7749
| Rel.Std.Dev. |  | 02: 23.97%
| PDM3 |  | 02: 29.45%
Z-Score (Absolute) | bar: 02 to 03
| Analytical results for Pr in OREAS 924 (Certified Value 6.75 ppm) | [21 empty] | Certified
Pr | Round | Replicate | 02: Lab; 03: Lab; 04: Lab; 05: Lab; 06: Lab; 07: Lab; 09: Lab |  | 1
| No | No | 02: 03; 03: 04; 04: 05; 05: 09; 06: 14; 07: 18; 09: 19 |  | ppm
|  |  | 02: AR*MS; 03: AR*MS; 04: AR*MS; 05: AR*MS; 06: AR*MS; 07: AR*MS; 09: AR*OES/MS |  | 2
2
| 1 | 1 | 02: 7.086; 03: 8.4; 04: 7.6; 05: 6.13; 06: 4.955; 07: 6.2; 09: 6.7 |  | 1
| 1 | 2 | 02: 7.033; 03: 8.3; 04: 7.7; 05: 6.19; 06: 4.77; 07: 5.9; 09: 6.5 |  | 0
| 1 | 3 | 02: 7.059; 03: 8.4; 04: 7.8; 05: 6.3; 06: 4.47; 07: 6.1; 09: 6.8 |  | 16
| 1 | 4 | 02: 6.984; 03: 8.4; 04: 8.7; 05: 6.19; 06: 4.752; 07: 6.1; 09: 6.9 |  | 6.7523
| 1 | 5 | 02: 7.05; 03: 8; 04: 8.2; 05: 6.27; 06: 4.889; 07: 6.1; 09: 6.8 |  | 106
| 1 | 6 | 02: 6.952; 03: 8.2; 04: 8.2; 05: 6.25; 06: 5.028; 07: 6.2; 09: 6.7
| Mean |  | 02: 7.0273; 03: 8.2833; 04: 8.0333; 05: 6.2217; 06: 4.8107; 07: 6.1; 09: 6.7333
| Median |  | 02: 7.0415; 03: 8.35; 04: 8; 05: 6.22; 06: 4.8295; 07: 6.1; 09: 6.75
| Std Dev. |  | 02: 0.050087; 03: 0.16021; 04: 0.41312; 05: 0.062743; 06: 0.19766; 07: 0.10954; 09: 0.13663
| Rel.Std.Dev. |  | 02: 0.7127%; 03: 1.934%; 04: 5.143%; 05: 1.008%; 06: 4.109%; 07: 1.796%; 09: 2.029%
| PDM3 |  | 02: 4.073%; 03: 22.67%; 04: 18.97%; 05: -7.859%; 06: -28.76%; 07: -9.661%; 09: -0.2814%
| Z-Score (Absolute) |  | 02: 0.31; 03: 1.71; 04: 1.38; 05: 0.54; 06: 2.05; 07: 0.67; 09: 0
| Analytical results for Pt in OREAS 924 (Indicative Value < 5 ppb) | [21 empty] | Indicative
Pt | Round | Replicate | 02: Lab; 03: Lab |  | 1
| No | No | 02: 03; 03: 09 |  | ppb
|  |  | 02: AR*MS; 03: AR*MS |  | 0
0
| 1 | 1 | 02: < 5; 03: < 5 |  | 1
| 1 | 2 | 02: < 5; 03: < 5 |  | 3
| 1 | 3 | 02: < 5; 03: < 5 |  | 16
| 1 | 4 | 02: < 5; 03: < 5 |  | < 5
| 1 | 5 | 02: < 5; 03: < 5 |  | 9
| 1 | 6 | 02: < 5; 03: < 5
Mean
Median
Std Dev.
Rel.Std.Dev.
PDM3
Z-Score (Absolute) | bar: 02 to 03
| Analytical results for Rb in OREAS 924 (Certified Value 20.3 ppm) | [21 empty] | Certified
Rb | Round | Replicate | Lab | Lab | Lab | Lab | Lab | Lab | Lab | Lab | Lab | Lab | Lab | Lab | Lab | Lab | [6 empty] | 1
| No | No | 02 | 03 | 04 | 05 | 06 | 07 | 09 | 13 | 14 | 16 | 18 | 19 | 21 | 22 | [6 empty] | ppm
|  |  | AR*OES/MS | AR*MS | AR*MS | AR*MS | AR*MS | AR*MS | AR*MS | AR*OES/MS | AR*MS | AR*OES/MS | AR*MS | AR*OES/MS | AR*OES/MS | AR*MS | [6 empty] | 1
1
| 1 | 1 | 17.1 | 23.93 | 25 | 26.9 | 18.5 | 18.3 | 20.3 | 24.7283 | 12.15 | 21.38 | 15.9 | 20.5 | 18.7 | 18.2 | [6 empty] | 1
| 1 | 2 | 17.1 | 22.94 | 24.8 | 26.7 | 18.7 | 18.7 | 20.6 | 25.2123 | 11.49 | 21.49 | 15.7 | 20.4 | 19.3 | 18.2 | [6 empty] | 0
| 1 | 3 | 16.8 | 24.15 | 24.9 | 27.6 | 18.4 | 18.7 | 21.9 | 25.0802 | 10.17 | 21.98 | 15.8 | 20.6 | 19.1 | 17.9 | [6 empty] | 16
| 1 | 4 | 16.8 | 23.45 | 24.6 | 29.6 | 17.9 | 18.5 | 21 | 25.2995 | 11.45 | 21.25 | 15.6 | 21.2 | 18.7 | 17.9 | [6 empty] | 20.3056
| 1 | 5 | 16.8 | 22.09 | 23.7 | 28 | 18.4 | 18.9 | 20.5 | 26.9477 | 12.48 | 20.82 | 15.6 | 20.9 | 19.5 | 18.4 | [6 empty] | 107
| 1 | 6 | 16.7 | 23.33 | 24.7 | 28.3 | 19.1 | 19.2 | 21.1 | 26.2185 | 12.02 | 21.21 | 15.7 | 20.5 | 19.1 | 18.3
| Mean |  | 16.8833 | 23.315 | 24.6167 | 27.85 | 18.5 | 18.7167 | 20.9 | 25.5811 | 11.6267 | 21.355 | 15.7167 | 20.6833 | 19.0667 | 18.15
| Median |  | 16.8 | 23.39 | 24.75 | 27.8 | 18.45 | 18.7 | 20.8 | 25.2559 | 11.755 | 21.315 | 15.7 | 20.55 | 19.1 | 18.2
| Std Dev. |  | 0.17224 | 0.73961 | 0.47081 | 1.0559 | 0.39497 | 0.31252 | 0.57619 | 0.83277 | 0.81591 | 0.38151 | 0.1169 | 0.30605 | 0.32042 | 0.20736
| Rel.Std.Dev. |  | 1.02% | 3.172% | 1.913% | 3.792% | 2.135% | 1.67% | 2.757% | 3.255% | 7.018% | 1.787% | 0.7438% | 1.48% | 1.681% | 1.143%
| PDM3 |  | -16.85% | 14.82% | 21.23% | 37.15% | -8.892% | -7.825% | 2.927% | 25.98% | -42.74% | 5.168% | -22.6% | 1.86% | -6.102% | -10.62%
| Z-Score (Absolute) |  | 0.86 | 0.98 | 1.41 | 2.28 | 0.39 | 0.33 | 0.29 | 1.63 | 2.36 | 0.42 | 1.19 | 0.23 | 0.23 | 0.49
| Analytical results for Re in OREAS 924 (Certified Value < 1 ppb) | [21 empty] | Certified
Re | Round | Replicate | 02: Lab; 03: Lab; 04: Lab; 05: Lab; 06: Lab; 07: Lab; 09: Lab; 10: Lab; 11: Lab; 13: Lab |  | 1
| No | No | 02: 03; 03: 04; 04: 05; 05: 06; 06: 07; 07: 13; 09: 14; 10: 18; 11: 19; 13: 22 |  | ppb
|  |  | 02: AR*MS; 03: AR*MS; 04: AR*MS; 05: AR*MS; 06: AR*MS; 07: AR*OES/MS; 09: AR*MS; 10: AR*MS; 11: AR*OES/MS; 13: AR*MS |  | 0
0
| 1 | 1 | 02: < 1; 03: < 1; 04: < 1; 05: < 1; 06: < 1; 07: < 1; 09: < 1; 10: < 1; 11: < 10; 13: < 1 |  | 1
| 1 | 2 | 02: < 1; 03: < 1; 04: < 1; 05: < 1; 06: < 1; 07: < 1; 09: < 1; 10: < 1; 11: < 10; 13: < 1 |  | 8
| 1 | 3 | 02: < 1; 03: < 1; 04: < 1; 05: < 1; 06: < 1; 07: < 1; 09: 1; 10: < 1; 11: < 10; 13: < 1 |  | 16
| 1 | 4 | 02: < 1; 03: < 1; 04: < 1; 05: < 1; 06: < 1; 07: < 1; 09: < 1; 10: < 1; 11: < 10; 13: < 1 |  | < 1
| 1 | 5 | 02: < 1; 03: < 1; 04: < 1; 05: < 1; 06: < 1; 07: < 1; 09: < 1; 10: < 1; 11: < 10; 13: < 1 |  | 108
| 1 | 6 | 02: < 1; 03: < 1; 04: < 1; 05: < 1; 06: < 1; 07: < 1; 09: < 1; 10: < 1; 11: < 10; 13: < 1
Mean | bar: 09
Median | bar: 09
Std Dev.
Rel.Std.Dev.
PDM3
Z-Score (Absolute) | bar: 02 to 13
| Analytical results for Ru in OREAS 924 (Indicative Value < 5 ppb) | [21 empty] | Indicative
Ru | Round | Replicate | 02: Lab; 03: Lab |  | 1
| No | No | 02: 09; 03: 19 |  | ppb
|  |  | 02: AR*MS; 03: AR*OES/MS |  | 0
0
| 1 | 1 | 02: < 5; 03: < 100 |  | 1
| 1 | 2 | 02: < 5; 03: < 100 |  | 4
| 1 | 3 | 02: < 5; 03: < 100 |  | 16
| 1 | 4 | 02: < 5; 03: < 100 |  | < 5
| 1 | 5 | 02: < 5; 03: < 100 |  | 10
| 1 | 6 | 02: < 5; 03: < 100
Mean
Median
Std Dev.
Rel.Std.Dev.
PDM3
Z-Score (Absolute) | bar: 02 to 03
| Analytical results for S in OREAS 924 (Certified Value 0.81 wt.%) | [21 empty] | Certified
S | Round | Replicate | Lab | Lab | Lab | Lab | Lab | Lab | Lab | Lab | Lab | Lab | Lab | Lab | Lab | Lab | Lab | Lab | Lab |  |  |  | 1
| No | No | 02 | 03 | 04 | 05 | 06 | 07 | 09 | 10 | 11 | 13 | 15 | 16 | 18 | 19 | 20 | 21 | 22 |  |  |  | wt.%
|  |  | AR*OES/MS | AR*OES | AR*OES | AR*OES | AR*MS | AR*MS | AR*OES | AR*OES | AR*OES | AR*OES/MS | AR*OES | AR*OES/MS | AR*OES | AR*OES | AR*OES | AR*OES/MS | AR*MS |  |  |  | 3
3
| 1 | 1 | 1.05 | 0.7754 | 0.68 | 0.76 | 0.89 | 0.85 | 0.8 | 0.8202 | 0.73 | 0.8228 | 0.85 | 0.736 | 0.65 | 0.81 | 0.82 | 0.84 | 0.85 |  |  |  | 1
| 1 | 2 | 0.98 | 0.782 | 0.73 | 0.74 | 0.87 | 0.85 | 0.81 | 0.8975 | 0.8 | 0.8074 | 0.78 | 0.757 | 0.69 | 0.767 | 0.81 | 0.79 | 0.84 |  |  |  | 6
| 1 | 3 | 1.05 | 0.8963 | 0.7 | 0.82 | 0.91 | 0.82 | 0.805 | 0.8111 | 0.8 | 0.844 | 0.85 | 0.729 | 0.65 | 0.761 | 0.814 | 0.82 | 0.85 |  |  |  | 16
| 1 | 4 | 0.99 | 0.7726 | 0.72 | 0.81 | 0.82 | 0.81 | 0.82 | 0.8298 | 0.84 | 0.814 | 0.8 | 0.846 | 0.64 | 0.765 | 0.817 | 0.83 | 0.84 |  |  |  | 0.80981
| 1 | 5 | 1 | 0.8031 | 0.7 | 0.73 | 0.97 | 0.83 | 0.81 | 0.8124 | 0.69 | 0.805 | 0.82 | 0.76 | 0.65 | 0.793 | 0.82 | 0.81 | 0.86 |  |  |  | 109
| 1 | 6 | 0.98 | 0.7807 | 0.71 | 0.74 | 0.86 | 0.85 | 0.815 | 0.8502 | 0.75 | 0.829 | 0.79 | 0.816 | 0.74 | 0.843 | 0.833 | 0.78 | 0.86
| Mean |  | 1.0083 | 0.80168 | 0.70667 | 0.76667 | 0.88667 | 0.835 | 0.81 | 0.83687 | 0.76833 | 0.82037 | 0.815 | 0.774 | 0.67 | 0.78983 | 0.819 | 0.81167 | 0.85
| Median |  | 0.995 | 0.78135 | 0.705 | 0.75 | 0.88 | 0.84 | 0.81 | 0.825 | 0.775 | 0.8184 | 0.81 | 0.7585 | 0.65 | 0.78 | 0.8185 | 0.815 | 0.85
| Std Dev. |  | 0.033116 | 0.047579 | 0.017512 | 0.038816 | 0.050859 | 0.017607 | 0.0070711 | 0.032998 | 0.054924 | 0.014723 | 0.030166 | 0.046695 | 0.038471 | 0.032289 | 0.0078486 | 0.023166 | 0.0089443
| Rel.Std.Dev. |  | 3.284% | 5.935% | 2.478% | 5.063% | 5.736% | 2.109% | 0.873% | 3.943% | 7.148% | 1.795% | 3.701% | 6.033% | 5.742% | 4.088% | 0.9583% | 2.854% | 1.052%
| PDM3 |  | 24.51% | -1.004% | -12.74% | -5.328% | 9.49% | 3.11% | 0.02323% | 3.341% | -5.122% | 1.303% | 0.6407% | -4.422% | -17.26% | -2.467% | 1.135% | 0.229% | 4.963%
| Z-Score (Absolute) |  | 4.59 | 0.67 | 2.45 | 1.05 | 1.36 | 0.54 | 0.04 | 0.3 | 1.01 | 0.2 | 0.08 | 0.88 | 3.63 | 0.51 | 0.17 | 0 | 0.89
| Analytical results for Sb in OREAS 924 (Certified Value 0.6 ppm) | [21 empty] | Certified
Sb | Round | Replicate | Lab | Lab | Lab | Lab | Lab | Lab | Lab | Lab | Lab | Lab | Lab | Lab | Lab | Lab | Lab | Lab | Lab | Lab | Lab |  | 1
| No | No | 02 | 03 | 04 | 05 | 06 | 07 | 09 | 10 | 11 | 13 | 14 | 15 | 16 | 17 | 18 | 19 | 20 | 21 | 22 |  | ppm
|  |  | AR*OES/MS | AR*MS | AR*MS | AR*MS | AR*MS | AR*MS | AR*MS | AR*MS | AR*OES | AR*OES/MS | AR*MS | AR*OES | AR*OES/MS | AR*OES | AR*MS | AR*OES/MS | AR*OES | AR*OES/MS | AR*MS |  | 2
2
| 1 | 1 | < 0.05 | 0.51 | 0.22 | 0.75 | 0.56 | 0.66 | 0.5 | 0.65 | < 3 | 0.58554 | 0.63 | < 5 | 0.496 | < 5 | 0.24 | 0.6 | < 20 | 0.53 | 0.69 |  | 1
| 1 | 2 | < 0.05 | 0.49 | 0.16 | 0.73 | 0.57 | 0.68 | 0.5 | 0.6 | < 3 | 0.63708 | 0.68 | < 5 | 0.44 | < 5 | 0.31 | 0.5 | < 20 | 0.51 | 0.73 |  | 0
| 1 | 3 | < 0.05 | 0.49 | 0.28 | 0.71 | 0.6 | 0.77 | 0.5 | 0.65 | < 3 | 0.64673 | 0.58 | < 5 | 0.436 | < 5 | 0.34 | 0.6 | < 20 | 0.56 | 0.84 |  | 16
| 1 | 4 | < 0.05 | 0.51 | 0.16 | 0.74 | 0.6 | 0.79 | 0.48 | 0.64 | < 3 | 0.59166 | 0.65 | < 5 | 0.452 | < 5 | 0.28 | 0.6 | < 20 | 0.56 | 0.67 |  | 0.60048
| 1 | 5 | < 0.05 | 0.56 | 0.14 | 0.72 | 0.58 | 0.76 | 0.5 | 0.64 | < 3 | 0.62774 | 0.68 | < 5 | 0.404 | < 5 | 0.35 | 0.6 | < 20 | 0.56 | 0.65 |  | 110
| 1 | 6 | < 0.05 | 0.51 | 0.18 | 0.68 | 0.59 | 0.79 | 0.48 | 0.68 | < 3 | 0.55463 | 0.64 | < 5 | 0.449 | < 5 | 0.38 | 0.6 | < 20 | 0.53 | 0.67
| Mean |  |  | 0.51167 | 0.19 | 0.72167 | 0.58333 | 0.74167 | 0.49333 | 0.64333 |  | 0.60723 | 0.64333 |  | 0.44617 |  | 0.31667 | 0.58333 |  | 0.54167 | 0.70833
| Median |  |  | 0.51 | 0.17 | 0.725 | 0.585 | 0.765 | 0.5 | 0.645 |  | 0.6097 | 0.645 |  | 0.4445 |  | 0.325 | 0.6 |  | 0.545 | 0.68
| Std Dev. |  |  | 0.025626 | 0.051769 | 0.024833 | 0.01633 | 0.057067 | 0.010328 | 0.02582 |  | 0.035639 | 0.037238 |  | 0.029816 |  | 0.050859 | 0.040825 |  | 0.02137 | 0.069976
| Rel.Std.Dev. |  |  | 5.008% | 27.25% | 3.441% | 2.799% | 7.694% | 2.094% | 4.013% |  | 5.869% | 5.788% |  | 6.683% |  | 16.06% | 6.999% |  | 3.945% | 9.879%
| PDM3 |  |  | -14.79% | -68.36% | 20.18% | -2.855% | 23.51% | -17.84% | 7.137% |  | 1.124% | 7.137% |  | -25.7% |  | -47.26% | -2.855% |  | -9.794% | 17.96%
| Z-Score (Absolute) |  | NA | 0.67 | 3.14 | 0.97 | 0.06 | 1.12 | 0.74 | 0.39 | NA | 0.12 | 0.39 | NA | 1.09 | NA | 2.06 | 0.06 | NA | 0.37 | 0.68
| Analytical results for Sc in OREAS 924 (Certified Value 3.15 ppm) | [21 empty] | Certified
Sc | Round | Replicate | Lab | Lab | Lab | Lab | Lab | Lab | Lab | Lab | Lab | Lab | Lab | Lab | Lab | Lab | Lab | Lab |  |  |  |  | 1
| No | No | 02 | 03 | 04 | 05 | 06 | 07 | 09 | 11 | 13 | 14 | 15 | 16 | 18 | 19 | 21 | 22 |  |  |  |  | ppm
|  |  | AR*OES/MS | AR*OES | AR*OES | AR*MS | AR*MS | AR*MS | AR*OES | AR*OES | AR*OES/MS | AR*MS | AR*OES | AR*OES/MS | AR*MS | AR*OES/MS | AR*OES/MS | AR*MS |  |  |  |  | 2
2
| 1 | 1 | 2 | 3 | 3 | 3.7 | 3.1 | 3.5 | 3.5 | 7 | 4.322 | 2.3 | < 5 | 3.7 | 2.8 | 3 | 3.2 | 3.4 |  |  |  |  | 1
| 1 | 2 | 2.2 | 3 | 3 | 3.8 | 3.1 | 3.6 | 3 | 8 | 4.3239 | 2.3 | < 5 | 3.78 | 2.7 | 3 | 3.4 | 3.5 |  |  |  |  | 9
| 1 | 3 | 2 | 3 | 3 | 4 | 3.2 | 3.6 | 3 | 8 | 4.3192 | 1.8 | < 5 | 3.69 | 2.7 | 3 | 3.2 | 3.3 |  |  |  |  | 16
| 1 | 4 | 1.9 | 3 | 3 | 4.1 | 3 | 3.5 | 3 | 8 | 4.3741 | 2.2 | < 5 | 3.69 | 2.7 | 3 | 3.2 | 3.3 |  |  |  |  | 3.1519
| 1 | 5 | 1.9 | 3 | 3 | 3.8 | 3.1 | 3.4 | 3 | 7 | 4.141 | 2.3 | < 5 | 3.61 | 2.7 | 3 | 3.3 | 3.4 |  |  |  |  | 111
| 1 | 6 | 1.9 | 3 | 3 | 3.9 | 3.3 | 3.4 | 3 | 6 | 4.415 | 2.2 | < 5 | 3.61 | 2.7 | 3 | 3.3 | 3.4
| Mean |  | 1.9833 | 3 | 3 | 3.8833 | 3.1333 | 3.5 | 3.0833 | 7.3333 | 4.3159 | 2.1833 |  | 3.68 | 2.7167 | 3 | 3.2667 | 3.3833
| Median |  | 1.95 | 3 | 3 | 3.85 | 3.1 | 3.5 | 3 | 7.5 | 4.323 | 2.25 |  | 3.69 | 2.7 | 3 | 3.25 | 3.4
| Std Dev. |  | 0.1169 | 0 | 0 | 0.1472 | 0.10328 | 0.089443 | 0.20412 | 0.8165 | 0.093709 | 0.19408 |  | 0.063875 | 0.040825 | 0 | 0.08165 | 0.075277
| Rel.Std.Dev. |  | 5.894% | 0% | 0% | 3.79% | 3.296% | 2.556% | 6.62% | 11.13% | 2.171% | 8.889% |  | 1.736% | 1.503% | 0% | 2.499% | 2.225%
| PDM3 |  | -37.08% | -4.821% | -4.821% | 23.2% | -0.5905% | 11.04% | -2.177% | 132.7% | 36.93% | -30.73% |  | 16.75% | -13.81% | -4.821% | 3.64% | 7.341%
| Z-Score (Absolute) |  | 2.11 | 0.25 | 0.25 | 1.38 | 0 | 0.67 | 0.25 | 7.72 | 2.17 | 1.61 | NA | 1.01 | 0.77 | 0.25 | 0.25 | 0.46
| Analytical results for Se in OREAS 924 (Certified Value 7.32 ppm) | [21 empty] | Certified
Se | Round | Replicate | Lab | Lab | Lab | Lab | Lab | Lab | Lab | Lab | Lab | Lab | Lab | Lab | Lab | Lab | Lab | Lab | Lab |  |  |  | 1
| No | No | 02 | 03 | 04 | 05 | 06 | 07 | 09 | 10 | 13 | 14 | 15 | 16 | 17 | 18 | 19 | 21 | 22 |  |  |  | ppm
|  |  | AR*OES/MS | AR*MS | AR*MS | AR*MS | AR*MS | AR*MS | AR*MS | AR*MS | AR*OES/MS | AR*MS | AR*OES | AR*OES/MS | AR*OES | AR*MS | AR*OES/MS | AR*OES/MS | AR*MS |  |  |  | 2
2
| 1 | 1 | 4 | 7 | 7.3 | 7.3 | 8.1 | 8.4 | 6.2 | 8 | 7.7974 | 9 | 6 | 7.167 | 9 | 6.3 | 8 | 8 | 6.9 |  |  |  | 1
| 1 | 2 | 5 | 7 | 7 | 6.8 | 8.1 | 8.2 | 6.5 | 9 | 7.434 | 8 | 7 | 6.534 | 7 | 7.2 | 7 | 7 | 6.6 |  |  |  | 10
| 1 | 3 | 6 | 8 | 7 | 7.3 | 9 | 8.5 | 6.1 | 7 | 8.5812 | 8 | 7 | 6.525 | 6 | 6.4 | 8 | 8 | 6.5 |  |  |  | 16
| 1 | 4 | 5 | 8 | 6.7 | 7.4 | 7.8 | 7.3 | 6.1 | 7 | 7.6557 | 8 | 6 | 7.89 | 7 | 6.6 | 7 | 7 | 6.5 |  |  |  | 7.3194
| 1 | 5 | 5 | 8 | 6.8 | 7.3 | 10.3 | 7.8 | 6.3 | 8 | 8.7131 | 9 | 6 | 6.78 | 6 | 6.8 | 8 | 7 | 6.9 |  |  |  | 112
| 1 | 6 | 6 | 7 | 7 | 6.9 | 8.4 | 7.9 | 6.6 | 7 | 7.5167 | 9 | 6 | 6.988 | < 5 | 7.5 | 8 | 7 | 6.5
| Mean |  | 5.1667 | 7.5 | 6.9667 | 7.1667 | 8.6167 | 8.0167 | 6.3 | 7.6667 | 7.9497 | 8.5 | 6.3333 | 6.9807 | 7 | 6.8 | 7.6667 | 7.3333 | 6.65
| Median |  | 5 | 7.5 | 7 | 7.3 | 8.25 | 8.05 | 6.25 | 7.5 | 7.7266 | 8.5 | 6 | 6.884 | 7 | 6.7 | 8 | 7 | 6.55
| Std Dev. |  | 0.75277 | 0.54772 | 0.20656 | 0.25033 | 0.9196 | 0.4446 | 0.20976 | 0.8165 | 0.55579 | 0.54772 | 0.5164 | 0.51168 | 1.2247 | 0.46904 | 0.5164 | 0.5164 | 0.19748
| Rel.Std.Dev. |  | 14.57% | 7.303% | 2.965% | 3.493% | 10.67% | 5.546% | 3.33% | 10.65% | 6.991% | 6.444% | 8.154% | 7.33% | 17.5% | 6.898% | 6.736% | 7.042% | 2.97%
| PDM3 |  | -29.41% | 2.467% | -4.819% | -2.087% | 17.72% | 9.526% | -13.93% | 4.745% | 8.611% | 16.13% | -13.47% | -4.628% | -4.364% | -7.096% | 4.745% | 0.1904% | -9.146%
| Z-Score (Absolute) |  | 2.7 | 0.45 | 0.27 | 0 | 1.5 | 1.15 | 1.17 | 0.67 | 1.06 | 1.8 | 1.12 | 0.25 | 0.22 | 0.49 | 0.67 | 0.22 | 0.7
| Analytical results for Sm in OREAS 924 (Certified Value 4.38 ppm) | [21 empty] | Certified
Sm | Round | Replicate | 02: Lab; 03: Lab; 04: Lab; 05: Lab; 06: Lab; 07: Lab; 09: Lab; 10: Lab |  |  |  | 1
| No | No | 02: 03; 03: 04; 04: 05; 05: 09; 06: 13; 07: 14; 09: 18; 10: 19 |  |  |  | ppm
|  |  | 02: AR*MS; 03: AR*MS; 04: AR*MS; 05: AR*MS; 06: AR*OES/MS; 07: AR*MS; 09: AR*MS; 10: AR*OES/MS |  |  |  | 2
2
| 1 | 1 | 02: 4.66; 03: 5.6; 04: 4.9; 05: 3.88; 06: 6.2434; 07: 3.26; 09: 3.8; 10: 4.4 |  |  |  | 1
| 1 | 2 | 02: 4.57; 03: 5.4; 04: 5; 05: 3.84; 06: 6.0899; 07: 3.09; 09: 3.7; 10: 4.4 |  |  |  | 0
| 1 | 3 | 02: 4.65; 03: 5.4; 04: 5.1; 05: 3.91; 06: 6.332; 07: 2.92; 09: 3.8; 10: 4.5 |  |  |  | 16
| 1 | 4 | 02: 4.65; 03: 5.4; 04: 5.7; 05: 3.93; 06: 6.1727; 07: 3.13; 09: 3.9; 10: 4.6 |  |  |  | 4.379
| 1 | 5 | 02: 4.59; 03: 5.4; 04: 5.5; 05: 3.93; 06: 6.0818; 07: 3.25; 09: 3.9; 10: 4.5 |  |  |  | 113
| 1 | 6 | 02: 4.53; 03: 5.5; 04: 5.3; 05: 3.93; 06: 6.2; 07: 3.38; 09: 4; 10: 4.3
| Mean |  | 02: 4.6083; 03: 5.45; 04: 5.25; 05: 3.9033; 06: 6.1866; 07: 3.1717; 09: 3.85; 10: 4.45
| Median |  | 02: 4.62; 03: 5.4; 04: 5.2; 05: 3.92; 06: 6.1864; 07: 3.19; 09: 3.85; 10: 4.45
| Std Dev. |  | 02: 0.053072; 03: 0.083666; 04: 0.30822; 05: 0.036697; 06: 0.094949; 07: 0.16068; 09: 0.10488; 10: 0.10488
| Rel.Std.Dev. |  | 02: 1.152%; 03: 1.535%; 04: 5.871%; 05: 0.9401%; 06: 1.535%; 07: 5.066%; 09: 2.724%; 10: 2.357%
| PDM3 |  | 02: 5.236%; 03: 24.46%; 04: 19.89%; 05: -10.86%; 06: 41.28%; 07: -27.57%; 09: -12.08%; 10: 1.62%
| Z-Score (Absolute) |  | 02: 0.08; 03: 0.86; 04: 0.69; 05: 0.6; 06: 1.6; 07: 1.31; 09: 0.65; 10: 0.08
| Analytical results for Sn in OREAS 924 (Certified Value 6.72 ppm) | [21 empty] | Certified
Sn | Round | Replicate | Lab | Lab | Lab | Lab | Lab | Lab | Lab | Lab | Lab | Lab | Lab | Lab | Lab | Lab | Lab | Lab | Lab |  |  |  | 1
| No | No | 02 | 03 | 04 | 05 | 06 | 07 | 09 | 10 | 13 | 14 | 15 | 16 | 17 | 18 | 19 | 21 | 22 |  |  |  | ppm
|  |  | AR*OES/MS | AR*MS | AR*MS | AR*MS | AR*MS | AR*MS | AR*MS | AR*MS | AR*OES/MS | AR*MS | AR*OES | AR*OES/MS | AR*OES | AR*MS | AR*OES/MS | AR*OES/MS | AR*MS |  |  |  | 2
3
| 1 | 1 | 5.4 | 6.91 | 6.85 | 6.91 | 7.3 | 7 | 5 | 7.44 | 7.1836 | 5 | < 10 | 6.423 | < 10 | 5.62 | 7.2 | 6.4 | 6.3 |  |  |  | 1
| 1 | 2 | 5.5 | 6.71 | 6.92 | 6.82 | 6.9 | 7.1 | 5 | 7.68 | 7.0544 | 5.13 | < 10 | 6.495 | < 10 | 6.23 | 7.1 | 5.9 | 6.4 |  |  |  | 0
| 1 | 3 | 6.1 | 7.96 | 6.72 | 7.21 | 7.2 | 7.1 | 5 | 7.11 | 7.1783 | 4.39 | < 10 | 6.633 | < 10 | 5.62 | 6.6 | 6.2 | 6.3 |  |  |  | 16
| 1 | 4 | 5.8 | 6.91 | 6.64 | 7.63 | 6.5 | 7.2 | 5 | 7.16 | 7.1317 | 4.86 | < 10 | 7.035 | < 10 | 5.72 | 6.8 | 6.2 | 6 |  |  |  | 6.7208
| 1 | 5 | 5.9 | 6.87 | 6.52 | 7.5 | 8.3 | 7.4 | 5 | 7.44 | 7.3621 | 5.07 | < 10 | 6.335 | < 10 | 6 | 7 | 6.1 | 6.6 |  |  |  | 114
| 1 | 6 | 6 | 6.77 | 6.88 | 6.96 | 6.8 | 7.5 | 5 | 7.43 | 6.9965 | 4.96 | < 10 | 6.693 | < 10 | 6.19 | 7.2 | 5.9 | 6.3
| Mean |  | 5.7833 | 7.0217 | 6.755 | 7.1717 | 7.1667 | 7.2167 | 5 | 7.3767 | 7.1511 | 4.9017 |  | 6.6023 |  | 5.8967 | 6.9833 | 6.1167 | 6.3167
| Median |  | 5.85 | 6.89 | 6.785 | 7.085 | 7.05 | 7.15 | 5 | 7.435 | 7.155 | 4.98 |  | 6.564 |  | 5.86 | 7.05 | 6.15 | 6.3
| Std Dev. |  | 0.27869 | 0.46667 | 0.15592 | 0.33355 | 0.62503 | 0.19408 | 0 | 0.21021 | 0.12644 | 0.26724 |  | 0.2496 |  | 0.28005 | 0.24014 | 0.19408 | 0.19408
| Rel.Std.Dev. |  | 4.819% | 6.646% | 2.308% | 4.651% | 8.721% | 2.689% | 0% | 2.85% | 1.768% | 5.452% |  | 3.781% |  | 4.749% | 3.439% | 3.173% | 3.072%
| PDM3 |  | -13.95% | 4.476% | 0.5085% | 6.708% | 6.634% | 7.378% | -25.6% | 9.758% | 6.402% | -27.07% |  | -1.763% |  | -12.26% | 3.906% | -8.989% | -6.014%
| Z-Score (Absolute) |  | 1.49 | 0.12 | 0 | 0.64 | 0.63 | 0.71 | 2.7 | 0.96 | 0.61 | 2.69 | NA | 0.23 | NA | 1.32 | 0.35 | 0.98 | 0.67
| Analytical results for Sr in OREAS 924 (Certified Value 13 ppm) | [21 empty] | Certified
Sr | Round | Replicate | Lab | Lab | Lab | Lab | Lab | Lab | Lab | Lab | Lab | Lab | Lab | Lab | Lab | Lab | Lab | Lab | Lab |  |  |  | 1
| No | No | 02 | 03 | 04 | 05 | 06 | 07 | 09 | 11 | 13 | 14 | 15 | 16 | 17 | 18 | 19 | 21 | 22 |  |  |  | ppm
|  |  | AR*OES/MS | AR*MS | AR*OES | AR*MS | AR*MS | AR*MS | AR*MS | AR*OES | AR*OES/MS | AR*MS | AR*OES | AR*OES/MS | AR*OES | AR*OES | AR*OES/MS | AR*OES/MS | AR*MS |  |  |  | 1
2
| 1 | 1 | 12 | 12.82 | 13 | 12.7 | 12.8 | 12.9 | 12 | 15 | 13.0245 | 9.82 | 21 | 14.986 | 13 | 12 | 12.8 | 12.3 | 13.4 |  |  |  | 1
| 1 | 2 | 11.6 | 12.61 | 13 | 13.1 | 12.8 | 13.1 | 13 | 15 | 12.7965 | 9.67 | 21 | 14.617 | 13 | 12 | 12.6 | 12.5 | 13.7 |  |  |  | 0
| 1 | 3 | 12.7 | 13.2 | 13 | 13.5 | 13 | 12.9 | 13 | 15 | 13.1955 | 8.52 | 21 | 14.336 | 13 | 12 | 12.9 | 12.4 | 13.5 |  |  |  | 16
| 1 | 4 | 11.5 | 12.74 | 13 | 14.4 | 12.5 | 14 | 13 | 15 | 12.8915 | 9.4 | 21 | 13.88 | 13 | 12 | 13.1 | 12.2 | 13.6 |  |  |  | 12.954
| 1 | 5 | 12.3 | 12.69 | 13 | 13.5 | 13 | 14 | 12 | 15 | 12.635 | 9.79 | 21 | 14.768 | 14 | 12 | 13.3 | 12.5 | 13.6 |  |  |  | 115
| 1 | 6 | 12.4 | 12.78 | 13 | 13.2 | 13.3 | 14.2 | 13 | 13 | 12.749 | 9.37 | 21 | 13.991 | 12 | 12 | 12.6 | 11.9 | 13.6
| Mean |  | 12.0833 | 12.8067 | 13 | 13.4 | 12.9 | 13.5167 | 12.6667 | 14.6667 | 12.882 | 9.4283 | 21 | 14.4297 | 13 | 12 | 12.8833 | 12.3 | 13.5667
| Median |  | 12.15 | 12.76 | 13 | 13.35 | 12.9 | 13.55 | 13 | 15 | 12.844 | 9.535 | 21 | 14.4765 | 13 | 12 | 12.85 | 12.35 | 13.6
| Std Dev. |  | 0.47081 | 0.20607 | 0 | 0.57271 | 0.26833 | 0.61128 | 0.5164 | 0.8165 | 0.20233 | 0.48412 | 0 | 0.43873 | 0.63246 | 0 | 0.27869 | 0.22804 | 0.10328
| Rel.Std.Dev. |  | 3.896% | 1.609% | 0% | 4.274% | 2.08% | 4.522% | 4.077% | 5.567% | 1.571% | 5.135% | 0% | 3.04% | 4.865% | 0% | 2.163% | 1.854% | 0.7613%
| PDM3 |  | -6.721% | -1.138% | 0.3549% | 3.443% | -0.417% | 4.343% | -2.218% | 13.22% | -0.556% | -27.22% | 62.11% | 11.39% | 0.3549% | -7.365% | -0.5457% | -5.049% | 4.729%
| Z-Score (Absolute) |  | 0.92 | 0.19 | 0.11 | 0.56 | 0 | 0.69 | 0.26 | 2.36 | 0.02 | 3.7 | 9.1 | 1.72 | 0.11 | 1.01 | 0.02 | 0.67 | 0.75
| Analytical results for Ta in OREAS 924 (Certified Value < 0.05 ppm) | [21 empty] | Certified
Ta | Round | Replicate | Lab | Lab | Lab | Lab | Lab | Lab | Lab | Lab | Lab | Lab | Lab | Lab | Lab | Lab | [6 empty] | 1
| No | No | 02 | 03 | 04 | 05 | 06 | 07 | 13 | 14 | 15 | 16 | 18 | 19 | 21 | 22 | [6 empty] | ppm
|  |  | AR*OES/MS | AR*MS | AR*MS | AR*MS | AR*MS | AR*MS | AR*OES/MS | AR*MS | AR*OES | AR*OES/MS | AR*MS | AR*OES/MS | AR*OES/MS | AR*MS | [6 empty] | 3
3
| 1 | 1 | 0.06 | < 0.01 | < 0.05 | 0.05 | 0.02 | 0.01 | < 0.01 | < 0.01 | < 5 | < 0.05 | < 0.05 | < 0.1 | < 0.05 | 0.01 | [6 empty] | 1
| 1 | 2 | 0.06 | < 0.01 | < 0.05 | < 0.05 | 0.01 | 0.01 | < 0.01 | < 0.01 | < 5 | < 0.05 | < 0.05 | < 0.1 | < 0.05 | 0.01 | [6 empty] | 0
| 1 | 3 | < 0.05 | < 0.01 | < 0.05 | < 0.05 | 0.01 | 0.01 | < 0.01 | < 0.01 | < 5 | < 0.05 | < 0.05 | < 0.1 | < 0.05 | 0.01 | [6 empty] | 16
| 1 | 4 | < 0.05 | < 0.01 | < 0.05 | < 0.05 | 0.02 | 0.02 | < 0.01 | < 0.01 | < 5 | < 0.05 | < 0.05 | < 0.1 | < 0.05 | 0.01 | [6 empty] | < 0.05
| 1 | 5 | < 0.05 | < 0.01 | < 0.05 | < 0.05 | 0.02 | 0.02 | < 0.01 | < 0.01 | < 5 | < 0.05 | < 0.05 | < 0.1 | < 0.05 | 0.01 | [6 empty] | 116
| 1 | 6 | < 0.05 | < 0.01 | < 0.05 | < 0.05 | 0.02 | 0.02 | < 0.01 | < 0.01 | < 5 | < 0.05 | < 0.05 | < 0.1 | < 0.05 | 0.01
| Mean |  | 02: 0.06; 05: 0.05; 06: 0.016667; 07: 0.015; 22: 0.01
| Median |  | 02: 0.06; 05: 0.05; 06: 0.02; 07: 0.015; 22: 0.01
| Std Dev. |  | 02: 0; 06: 0.005164; 07: 0.0054772; 22: 0
| Rel.Std.Dev. |  | 02: 0%; 06: 30.98%; 07: 36.51%; 22: 0%
PDM3
| Z-Score (Absolute) |  | 0.84 | NA | NA | 0.84 | 0 | 0.17 | NA | NA | NA | NA | NA | NA | NA | 0.67
| Analytical results for Tb in OREAS 924 (Certified Value 0.51 ppm) | [21 empty] | Certified
Tb | Round | Replicate | Lab | Lab | Lab | Lab | Lab | Lab | Lab | Lab | Lab | Lab | Lab | [9 empty] | 1
| No | No | 02 | 03 | 04 | 05 | 09 | 13 | 14 | 16 | 18 | 19 | 21 | [9 empty] | ppm
|  |  | AR*OES/MS | AR*MS | AR*MS | AR*MS | AR*MS | AR*OES/MS | AR*MS | AR*OES/MS | AR*MS | AR*OES/MS | AR*OES/MS | [9 empty] | 2
2
| 1 | 1 | 0.48 | 0.559 | 0.7 | 0.7 | 0.395 | 0.78146 | 0.294 | 0.501 | 0.5 | 0.4 | 0.55 | [9 empty] | 1
| 1 | 2 | 0.5 | 0.536 | 0.6 | 0.7 | 0.385 | 0.72261 | 0.26 | 0.517 | 0.4 | 0.5 | 0.56 | [9 empty] | 0
| 1 | 3 | 0.5 | 0.551 | 0.7 | 0.7 | 0.39 | 0.75368 | 0.254 | 0.506 | 0.4 | 0.5 | 0.55 | [9 empty] | 16
| 1 | 4 | 0.5 | 0.542 | 0.7 | 0.8 | 0.4 | 0.75454 | 0.274 | 0.508 | 0.5 | 0.5 | 0.53 | [9 empty] | 0.50865
| 1 | 5 | 0.5 | 0.538 | 0.6 | 0.8 | 0.395 | 0.70849 | 0.3 | 0.509 | 0.5 | 0.5 | 0.55 | [9 empty] | 117
| 1 | 6 | 0.5 | 0.527 | 0.6 | 0.8 | 0.385 | 0.72067 | 0.3 | 0.491 | 0.5 | 0.4 | 0.54
| Mean |  | 0.49667 | 0.54217 | 0.65 | 0.75 | 0.39167 | 0.74024 | 0.28033 | 0.50533 | 0.46667 | 0.46667 | 0.54667
| Median |  | 0.5 | 0.54 | 0.65 | 0.75 | 0.3925 | 0.73814 | 0.284 | 0.507 | 0.5 | 0.5 | 0.55
| Std Dev. |  | 0.008165 | 0.011374 | 0.054772 | 0.054772 | 0.0060553 | 0.027518 | 0.02053 | 0.0087331 | 0.05164 | 0.05164 | 0.010328
| Rel.Std.Dev. |  | 1.644% | 2.098% | 8.427% | 7.303% | 1.546% | 3.717% | 7.323% | 1.728% | 11.07% | 11.07% | 1.889%
| PDM3 |  | -2.355% | 6.59% | 27.79% | 47.45% | -23% | 45.53% | -44.89% | -0.6512% | -8.253% | -8.253% | 7.475%
| Z-Score (Absolute) |  | 0.09 | 0.6 | 2.36 | 3.99 | 1.85 | 3.83 | 3.67 | 0 | 0.63 | 0.63 | 0.67
| Analytical results for Te in OREAS 924 (Certified Value < 0.05 ppm) | [21 empty] | Certified
Te | Round | Replicate | Lab | Lab | Lab | Lab | Lab | Lab | Lab | Lab | Lab | Lab | Lab | Lab | Lab | Lab | Lab | [5 empty] | 1
| No | No | 02 | 03 | 04 | 05 | 06 | 07 | 09 | 13 | 14 | 15 | 16 | 18 | 19 | 21 | 22 | [5 empty] | ppm
|  |  | AR*OES/MS | AR*MS | AR*MS | AR*MS | AR*MS | AR*MS | AR*MS | AR*OES/MS | AR*MS | AR*OES | AR*OES/MS | AR*MS | AR*OES/MS | AR*OES/MS | AR*MS | [5 empty] | 3
3
| 1 | 1 | 0.05 | < 0.01 | < 0.02 | 0.04 | 0.02 | 0.02 | < 0.1 | 0.017758 | 0.02 | < 5 | < 0.05 | < 0.02 | < 1 | < 0.05 | 0.05 | [5 empty] | 1
| 1 | 2 | 0.06 | 0.02 | < 0.02 | 0.05 | 0.03 | 0.03 | < 0.1 | 0.023977 | 0.02 | < 5 | < 0.05 | < 0.02 | < 1 | < 0.05 | 0.05 | [5 empty] | 8
| 1 | 3 | 0.06 | 0.02 | < 0.02 | 0.03 | 0.05 | 0.03 | < 0.1 | 0.014163 | 0.02 | < 5 | < 0.05 | < 0.02 | < 1 | < 0.05 | 0.04 | [5 empty] | 16
| 1 | 4 | 0.06 | 0.02 | < 0.02 | 0.04 | 0.03 | 0.03 | < 0.1 | 0.037599 | 0.01 | < 5 | 0.089 | < 0.02 | < 1 | < 0.05 | 0.03 | [5 empty] | < 0.05
| 1 | 5 | 0.06 | 0.02 | < 0.02 | 0.03 | 0.03 | 0.03 | < 0.1 | 0.010855 | 0.03 | < 5 | 0.098 | < 0.02 | < 1 | < 0.05 | 0.05 | [5 empty] | 118
| 1 | 6 | 0.06 | 0.02 | < 0.02 | 0.03 | 0.03 | 0.03 | < 0.1 | 0.039441 | 0.03 | < 5 | < 0.05 | < 0.02 | < 1 | < 0.05 | 0.03
| Mean |  | 0.058333 | 0.02 |  | 0.036667 | 0.031667 | 0.028333 |  | 0.023965 | 0.021667 |  | 0.0935 |  |  |  | 0.041667
| Median |  | 0.06 | 0.02 |  | 0.035 | 0.03 | 0.03 |  | 0.020867 | 0.02 |  | 0.0935 |  |  |  | 0.045
| Std Dev. |  | 0.0040825 | 0 |  | 0.008165 | 0.0098319 | 0.0040825 |  | 0.012099 | 0.0075277 |  | 0.006364 |  |  |  | 0.0098319
| Rel.Std.Dev. |  | 6.999% | 0% |  | 22.27% | 31.05% | 14.41% |  | 50.48% | 34.74% |  | 6.806% |  |  |  | 23.6%
PDM3
| Z-Score (Absolute) |  | 2.29 | 0.81 | NA | 0.54 | 0.16 | 0 | NA | 0.49 | 0.67 | NA | 5.14 | NA | NA | NA | 0.94
| Analytical results for Th in OREAS 924 (Certified Value 14.6 ppm) | [21 empty] | Certified
Th | Round | Replicate | Lab | Lab | Lab | Lab | Lab | Lab | Lab | Lab | Lab | Lab | Lab | Lab | Lab | Lab | Lab | [5 empty] | 1
| No | No | 02 | 03 | 04 | 05 | 06 | 07 | 09 | 11 | 13 | 14 | 16 | 18 | 19 | 21 | 22 | [5 empty] | ppm
|  |  | AR*OES/MS | AR*MS | AR*MS | AR*MS | AR*MS | AR*MS | AR*MS | AR*OES | AR*OES/MS | AR*MS | AR*OES/MS | AR*MS | AR*OES/MS | AR*OES/MS | AR*MS | [5 empty] | 1
2
| 1 | 1 | 11.6 | 15.58 | 15.7 | 15.2 | 14.9 | 14.1 | 13.7 | 14 | 14.2192 | 11.3 | 15.468 | 12.8 | 14.59 | 14.1 | 14.4 | [5 empty] | 1
| 1 | 2 | 11.9 | 15.35 | 15.2 | 15.8 | 14.6 | 14.7 | 13.5 | 14 | 14.3358 | 11.23 | 15.417 | 12.9 | 14.4 | 14.2 | 14.2 | [5 empty] | 0
| 1 | 3 | 12.3 | 15.9 | 15.3 | 15.7 | 14.7 | 14.6 | 14.2 | 14 | 14.6965 | 10.5 | 15.439 | 13.1 | 14.34 | 13.9 | 14.4 | [5 empty] | 16
| 1 | 4 | 12.3 | 15.3 | 15.3 | 17 | 14.4 | 14.5 | 14.5 | 14 | 14.6012 | 11.22 | 15.257 | 13.1 | 14.57 | 13.8 | 14.2 | [5 empty] | 14.6175
| 1 | 5 | 12.4 | 15.51 | 14.5 | 16.8 | 14.7 | 14.5 | 13.5 | 12 | 14.1623 | 11.31 | 15.746 | 13.3 | 14.39 | 14.4 | 13.9 | [5 empty] | 119
| 1 | 6 | 12.3 | 15.59 | 15.3 | 16.6 | 15.3 | 14.6 | 13.7 | 14 | 14.3981 | 11.6 | 15.235 | 13.8 | 14.41 | 14.6 | 14.2
| Mean |  | 12.1333 | 15.5383 | 15.2167 | 16.1833 | 14.7667 | 14.5 | 13.85 | 13.6667 | 14.4022 | 11.1933 | 15.427 | 13.1667 | 14.45 | 14.1667 | 14.2167
| Median |  | 12.3 | 15.545 | 15.3 | 16.2 | 14.7 | 14.55 | 13.7 | 14 | 14.367 | 11.265 | 15.428 | 13.1 | 14.405 | 14.15 | 14.2
| Std Dev. |  | 0.31411 | 0.21367 | 0.392 | 0.71671 | 0.30768 | 0.20976 | 0.40866 | 0.8165 | 0.21058 | 0.36692 | 0.18409 | 0.3559 | 0.10373 | 0.30111 | 0.18348
| Rel.Std.Dev. |  | 2.589% | 1.375% | 2.576% | 4.429% | 2.084% | 1.447% | 2.951% | 5.974% | 1.462% | 3.278% | 1.193% | 2.703% | 0.7179% | 2.125% | 1.291%
| PDM3 |  | -16.99% | 6.3% | 4.099% | 10.71% | 1.02% | -0.8038% | -5.251% | -6.505% | -1.473% | -23.43% | 5.538% | -9.925% | -1.146% | -3.084% | -2.742%
| Z-Score (Absolute) |  | 2.64 | 1.39 | 1.17 | 2.18 | 0.45 | 0.12 | 0.67 | 0.49 | 0 | 3.75 | 1.25 | 1.51 | 0.06 | 0.29 | 0.23
| Analytical results for Ti in OREAS 924 (Certified Value < 0.2 wt.%) | [21 empty] | Certified
Ti | Round | Replicate | Lab | Lab | Lab | Lab | Lab | Lab | Lab | Lab | Lab | Lab | Lab | Lab | Lab | Lab | Lab | Lab |  |  |  |  | 1
| No | No | 02 | 03 | 04 | 05 | 06 | 07 | 09 | 11 | 13 | 15 | 16 | 17 | 18 | 19 | 21 | 22 |  |  |  |  | wt.%
|  |  | AR*OES/MS | AR*OES | AR*OES | AR*OES | AR*MS | AR*MS | AR*OES | AR*OES | AR*OES/MS | AR*OES | AR*OES/MS | AR*OES | AR*OES | AR*OES | AR*OES/MS | AR*MS |  |  |  |  | 3
3
| 1 | 1 | 0.08 | 0.1271 | 0.17 | 0.19 | 0.102 | 0.086 | 0.06 | 0.048 | 0.2343 | 0.13 | 0.103 | 0.1125 | 0.09 | 0.066 | 0.08 | 0.086 |  |  |  |  | 1
| 1 | 2 | 0.08 | 0.1248 | 0.17 | 0.19 | 0.104 | 0.091 | 0.06 | 0.052 | 0.2276 | 0.13 | 0.103 | 0.1214 | 0.09 | 0.059 | 0.09 | 0.086 |  |  |  |  | 0
| 1 | 3 | 0.08 | 0.125 | 0.16 | 0.18 | 0.101 | 0.089 | 0.06 | 0.057 | 0.2246 | 0.13 | 0.106 | 0.1276 | 0.09 | 0.066 | 0.09 | 0.085 |  |  |  |  | 16
| 1 | 4 | 0.07 | 0.1247 | 0.17 | 0.19 | 0.097 | 0.087 | 0.06 | 0.059 | 0.2284 | 0.13 | 0.094 | 0.1301 | 0.09 | 0.063 | 0.08 | 0.086 |  |  |  |  | < 0.2
| 1 | 5 | 0.08 | 0.1208 | 0.16 | 0.19 | 0.099 | 0.089 | 0.06 | 0.057 | 0.2232 | 0.14 | 0.102 | 0.1292 | 0.09 | 0.058 | 0.09 | 0.087 |  |  |  |  | 120
| 1 | 6 | 0.08 | 0.118 | 0.17 | 0.19 | 0.106 | 0.09 | 0.065 | 0.056 | 0.2273 | 0.14 | 0.103 | 0.1211 | 0.09 | 0.068 | 0.08 | 0.089
| Mean |  | 0.078333 | 0.1234 | 0.16667 | 0.18833 | 0.1015 | 0.088667 | 0.060833 | 0.054833 | 0.22757 | 0.13333 | 0.10183 | 0.12365 | 0.09 | 0.063333 | 0.085 | 0.0865
| Median |  | 0.08 | 0.12475 | 0.17 | 0.19 | 0.1015 | 0.089 | 0.06 | 0.0565 | 0.22745 | 0.13 | 0.103 | 0.1245 | 0.09 | 0.0645 | 0.085 | 0.086
| Std Dev. |  | 0.0040825 | 0.0033413 | 0.005164 | 0.0040825 | 0.0032711 | 0.0018619 | 0.0020412 | 0.0040702 | 0.0038464 | 0.005164 | 0.0040702 | 0.0066917 | 1.5202e-17 | 0.0040825 | 0.0054772 | 0.0013784
| Rel.Std.Dev. |  | 5.212% | 2.708% | 3.098% | 2.168% | 3.223% | 2.1% | 3.355% | 7.423% | 1.69% | 3.873% | 3.997% | 5.412% | 1.689e-14% | 6.446% | 6.444% | 1.594%
PDM3
| Z-Score (Absolute) |  | 0.38 | 0.67 | 1.72 | 2.25 | 0.14 | 0.17 | 0.85 | 0.96 | 3.2 | 0.91 | 0.15 | 0.68 | 0.14 | 0.79 | 0.26 | 0.22
| Analytical results for Tl in OREAS 924 (Certified Value 0.13 ppm) | [21 empty] | Certified
Tl | Round | Replicate | Lab | Lab | Lab | Lab | Lab | Lab | Lab | Lab | Lab | Lab | Lab | Lab | Lab | Lab | Lab | Lab |  |  |  |  | 1
| No | No | 02 | 03 | 04 | 05 | 06 | 07 | 09 | 11 | 13 | 14 | 15 | 16 | 18 | 19 | 21 | 22 |  |  |  |  | ppm
|  |  | AR*OES/MS | AR*MS | AR*MS | AR*MS | AR*MS | AR*MS | AR*MS | AR*OES | AR*OES/MS | AR*MS | AR*OES | AR*OES/MS | AR*MS | AR*OES/MS | AR*OES/MS | AR*MS |  |  |  |  | 2
2
| 1 | 1 | 0.03 | 0.15 | 0.17 | 0.19 | 0.12 | 0.14 | 0.13 | < 5 | 0.18444 | 0.09 | < 10 | 0.126 | 0.08 | 0.13 | 0.13 | 0.12 |  |  |  |  | 1
| 1 | 2 | 0.03 | 0.15 | 0.17 | 0.19 | 0.13 | 0.15 | 0.14 | < 5 | 0.19696 | 0.1 | < 10 | 0.123 | 0.08 | 0.18 | 0.13 | 0.12 |  |  |  |  | 0
| 1 | 3 | 0.03 | 0.15 | 0.17 | 0.2 | 0.12 | 0.14 | 0.13 | < 5 | 0.18195 | 0.09 | < 10 | 0.125 | 0.08 | 0.15 | 0.13 | 0.14 |  |  |  |  | 16
| 1 | 4 | 0.03 | 0.15 | 0.17 | 0.22 | 0.13 | 0.13 | 0.14 | < 5 | 0.18694 | 0.1 | < 10 | 0.124 | 0.08 | 0.14 | 0.13 | 0.13 |  |  |  |  | 0.12956
| 1 | 5 | 0.04 | 0.14 | 0.16 | 0.21 | 0.13 | 0.13 | 0.14 | < 5 | 0.18848 | 0.1 | < 10 | 0.119 | 0.09 | 0.15 | 0.13 | 0.14 |  |  |  |  | 121
| 1 | 6 | 0.03 | 0.15 | 0.16 | 0.2 | 0.14 | 0.14 | 0.13 | < 5 | 0.17456 | 0.09 | < 10 | 0.124 | 0.09 | 0.14 | 0.14 | 0.11
| Mean |  | 0.031667 | 0.14833 | 0.16667 | 0.20167 | 0.12833 | 0.13833 | 0.135 |  | 0.18556 | 0.095 |  | 0.1235 | 0.083333 | 0.14833 | 0.13167 | 0.12667
| Median |  | 0.03 | 0.15 | 0.17 | 0.2 | 0.13 | 0.14 | 0.135 |  | 0.18569 | 0.095 |  | 0.124 | 0.08 | 0.145 | 0.13 | 0.125
| Std Dev. |  | 0.0040825 | 0.0040825 | 0.005164 | 0.01169 | 0.0075277 | 0.0075277 | 0.0054772 |  | 0.0074258 | 0.0054772 |  | 0.002429 | 0.005164 | 0.017224 | 0.0040825 | 0.012111
| Rel.Std.Dev. |  | 12.89% | 2.752% | 3.098% | 5.797% | 5.866% | 5.442% | 4.057% |  | 4.002% | 5.766% |  | 1.967% | 6.197% | 11.61% | 3.101% | 9.561%
| PDM3 |  | -75.56% | 14.49% | 28.64% | 55.65% | -0.9473% | 6.771% | 4.198% |  | 43.22% | -26.68% |  | -4.678% | -35.68% | 14.49% | 1.626% | -2.234%
| Z-Score (Absolute) |  | 4.15 | 0.71 | 1.38 | 2.8 | 0.17 | 0.24 | 0.1 | NA | 2.15 | 1.52 | NA | 0.36 | 1.99 | 0.64 | 0.1 | 0.24
| Analytical results for Tm in OREAS 924 (Certified Value < 0.4 ppm) | [21 empty] | Certified
Tm | Round | Replicate | 02: Lab; 03: Lab; 04: Lab; 05: Lab; 06: Lab; 07: Lab; 09: Lab; 13: Lab | [5 empty] | 1
| No | No | 02: 03; 03: 04; 04: 05; 05: 09; 06: 13; 07: 14; 09: 18; 13: 19 | [5 empty] | ppm
|  |  | 02: AR*MS; 03: AR*MS; 04: AR*MS; 05: AR*MS; 06: AR*OES/MS; 07: AR*MS; 09: AR*MS; 13: AR*OES/MS | [5 empty] | 2
2
| 1 | 1 | 02: 0.22; 03: 0.3; 04: 0.3; 05: 0.15; 06: 0.31401; 07: 0.1; 09: 0.2; 13: 0.2 | [5 empty] | 1
| 1 | 2 | 02: 0.22; 03: 0.3; 04: 0.3; 05: 0.145; 06: 0.31241; 07: 0.09; 09: 0.2; 13: 0.2 | [5 empty] | 0
| 1 | 3 | 02: 0.22; 03: 0.3; 04: 0.3; 05: 0.15; 06: 0.31299; 07: 0.08; 09: 0.2; 13: 0.2 | [5 empty] | 16
| 1 | 4 | 02: 0.22; 03: 0.3; 04: 0.3; 05: 0.155; 06: 0.31858; 07: 0.09; 09: 0.2; 13: 0.2 | [5 empty] | < 0.4
| 1 | 5 | 02: 0.21; 03: 0.3; 04: 0.3; 05: 0.15; 06: 0.30793; 07: 0.1; 09: 0.2; 13: 0.2 | [5 empty] | 122
| 1 | 6 | 02: 0.21; 03: 0.3; 04: 0.3; 05: 0.145; 06: 0.30363; 07: 0.11; 09: 0.2; 13: 0.2
| Mean |  | 02: 0.21667; 03: 0.3; 04: 0.3; 05: 0.14917; 06: 0.31159; 07: 0.095; 09: 0.2; 13: 0.2
| Median |  | 02: 0.22; 03: 0.3; 04: 0.3; 05: 0.15; 06: 0.3127; 07: 0.095; 09: 0.2; 13: 0.2
| Std Dev. |  | 02: 0.005164; 03: 0; 04: 0; 05: 0.0037639; 06: 0.0051775; 07: 0.010488; 09: 3.0405e-17; 13: 3.0405e-17
| Rel.Std.Dev. |  | 02: 2.383%; 03: 0%; 04: 0%; 05: 2.523%; 06: 1.662%; 07: 11.04%; 09: 1.52e-14%; 13: 1.52e-14%
PDM3
| Z-Score (Absolute) |  | 02: 0.07; 03: 0.82; 04: 0.82; 05: 0.53; 06: 0.92; 07: 1.01; 09: 0.07; 13: 0.07
| Analytical results for U in OREAS 924 (Certified Value 1.87 ppm) | [21 empty] | Certified
U | Round | Replicate | Lab | Lab | Lab | Lab | Lab | Lab | Lab | Lab | Lab | Lab | Lab | Lab | Lab | Lab | [6 empty] | 1
| No | No | 02 | 03 | 04 | 05 | 06 | 07 | 09 | 13 | 14 | 16 | 18 | 19 | 21 | 22 | [6 empty] | ppm
|  |  | AR*OES/MS | AR*MS | AR*MS | AR*MS | AR*MS | AR*MS | AR*MS | AR*OES/MS | AR*MS | AR*OES/MS | AR*MS | AR*OES/MS | AR*OES/MS | AR*MS | [6 empty] | 2
2
| 1 | 1 | 1.94 | 2.05 | 2.3 | 2.3 | 1.8 | 1.75 | 1.66 | 2.1222 | 1.47 | 1.993 | 1.7 | 1.78 | 1.8 | 1.68 | [6 empty] | 1
| 1 | 2 | 1.95 | 2.03 | 2.2 | 2.4 | 1.77 | 1.81 | 1.62 | 2.1829 | 1.39 | 2.035 | 1.7 | 1.92 | 1.79 | 1.69 | [6 empty] | 0
| 1 | 3 | 2.01 | 2.08 | 2.3 | 2.4 | 1.77 | 1.79 | 1.6 | 2.1703 | 1.3 | 2.026 | 1.8 | 1.87 | 1.8 | 1.72 | [6 empty] | 16
| 1 | 4 | 2 | 2 | 2.3 | 2.6 | 1.72 | 1.82 | 1.76 | 2.1662 | 1.41 | 1.986 | 1.8 | 1.93 | 1.75 | 1.69 | [6 empty] | 1.8699
| 1 | 5 | 2.03 | 2.01 | 2.2 | 2.5 | 1.78 | 1.8 | 1.72 | 2.2367 | 1.5 | 2.02 | 1.8 | 1.91 | 1.83 | 1.7 | [6 empty] | 123
| 1 | 6 | 2.01 | 2.01 | 2.2 | 2.5 | 1.86 | 1.81 | 1.62 | 2.1936 | 1.52 | 1.979 | 1.8 | 1.88 | 1.87 | 1.68
| Mean |  | 1.99 | 2.03 | 2.25 | 2.45 | 1.7833 | 1.7967 | 1.6633 | 2.1787 | 1.4317 | 2.0065 | 1.7667 | 1.8817 | 1.8067 | 1.6933
| Median |  | 2.005 | 2.02 | 2.25 | 2.45 | 1.775 | 1.805 | 1.64 | 2.1766 | 1.44 | 2.0065 | 1.8 | 1.895 | 1.8 | 1.69
| Std Dev. |  | 0.036332 | 0.030332 | 0.054772 | 0.10488 | 0.045898 | 0.025033 | 0.06377 | 0.03747 | 0.081833 | 0.023382 | 0.05164 | 0.054924 | 0.040332 | 0.015055
| Rel.Std.Dev. |  | 1.826% | 1.494% | 2.434% | 4.281% | 2.574% | 1.393% | 3.834% | 1.72% | 5.716% | 1.165% | 2.923% | 2.919% | 2.232% | 0.8891%
| PDM3 |  | 6.425% | 8.564% | 20.33% | 31.03% | -4.627% | -3.914% | -11.04% | 16.52% | -23.43% | 7.308% | -5.519% | 0.6315% | -3.38% | -9.441%
| Z-Score (Absolute) |  | 0.58 | 0.76 | 1.7 | 2.57 | 0.31 | 0.21 | 0.82 | 1.4 | 1.82 | 0.66 | 0.38 | 0.21 | 0.21 | 0.69
| Analytical results for V in OREAS 924 (Certified Value 29.1 ppm) | [21 empty] | Certified
V | Round | Replicate | Lab | Lab | Lab | Lab | Lab | Lab | Lab | Lab | Lab | Lab | Lab | Lab | Lab | Lab | Lab | Lab |  |  |  |  | 1
| No | No | 02 | 03 | 04 | 05 | 06 | 07 | 09 | 11 | 13 | 15 | 16 | 17 | 18 | 19 | 21 | 22 |  |  |  |  | ppm
|  |  | AR*OES/MS | AR*OES | AR*OES | AR*MS | AR*MS | AR*MS | AR*OES | AR*OES | AR*OES/MS | AR*OES | AR*OES/MS | AR*OES | AR*OES | AR*OES/MS | AR*OES/MS | AR*MS |  |  |  |  | 1
2
| 1 | 1 | 33 | 30 | 31 | 33 | 29 | 29 | 30 | 29 | 36 | 30 | 25.722 | 32 | 29 | 27.8 | 26 | 28 |  |  |  |  | 1
| 1 | 2 | 33 | 30 | 32 | 34 | 29 | 30 | 28 | 26 | 36 | 30 | 26.477 | 32 | 29 | 27.4 | 27 | 28 |  |  |  |  | 0
| 1 | 3 | 36 | 30 | 31 | 35 | 29 | 29 | 28 | 26 | 36 | 30 | 25.706 | 33 | 29 | 28 | 26 | 28 |  |  |  |  | 16
| 1 | 4 | 33 | 29 | 33 | 39 | 27 | 28 | 28 | 26 | 36 | 30 | 26.273 | 33 | 29 | 28.7 | 26 | 29 |  |  |  |  | 29.1185
| 1 | 5 | 34 | 30 | 31 | 36 | 28 | 28 | 28 | 28 | 35.1 | 31 | 26.382 | 34 | 29 | 27.4 | 26 | 28 |  |  |  |  | 124
| 1 | 6 | 35 | 29 | 31 | 34 | 29 | 29 | 28 | 25 | 35.1 | 31 | 26.595 | 31 | 30 | 27.5 | 26 | 29
| Mean |  | 34 | 29.6667 | 31.5 | 35.1667 | 28.5 | 28.8333 | 28.3333 | 26.6667 | 35.7 | 30.3333 | 26.1925 | 32.5 | 29.1667 | 27.8 | 26.1667 | 28.3333
| Median |  | 33.5 | 30 | 31 | 34.5 | 29 | 29 | 28 | 26 | 36 | 30 | 26.3275 | 32.5 | 29 | 27.65 | 26 | 28
| Std Dev. |  | 1.2649 | 0.5164 | 0.83666 | 2.137 | 0.83666 | 0.75277 | 0.8165 | 1.5055 | 0.46476 | 0.5164 | 0.38559 | 1.0488 | 0.40825 | 0.502 | 0.40825 | 0.5164
| Rel.Std.Dev. |  | 3.72% | 1.741% | 2.656% | 6.077% | 2.936% | 2.611% | 2.882% | 5.646% | 1.302% | 1.702% | 1.472% | 3.227% | 1.4% | 1.806% | 1.56% | 1.823%
| PDM3 |  | 16.76% | 1.882% | 8.179% | 20.77% | -2.124% | -0.9794% | -2.696% | -8.42% | 22.6% | 4.172% | -10.05% | 11.61% | 0.1654% | -4.528% | -10.14% | -2.696%
| Z-Score (Absolute) |  | 1.91 | 0.25 | 0.84 | 2.35 | 0.08 | 0.06 | 0.38 | 0.89 | 2.56 | 0.51 | 1.07 | 1.34 | 0.06 | 0.46 | 1.08 | 0.25
| Analytical results for W in OREAS 924 (Certified Value 2.26 ppm) | [21 empty] | Certified
W | Round | Replicate | Lab | Lab | Lab | Lab | Lab | Lab | Lab | Lab | Lab | Lab | Lab | Lab | Lab | Lab | Lab | Lab | Lab |  |  |  | 1
| No | No | 02 | 03 | 04 | 05 | 06 | 07 | 09 | 11 | 13 | 14 | 15 | 16 | 17 | 18 | 19 | 21 | 22 |  |  |  | ppm
|  |  | AR*OES/MS | AR*MS | AR*MS | AR*MS | AR*MS | AR*MS | AR*MS | AR*OES | AR*OES/MS | AR*MS | AR*OES | AR*OES/MS | AR*OES | AR*MS | AR*OES/MS | AR*OES/MS | AR*MS |  |  |  | 2
2
| 1 | 1 | 1.8 | 2.09 | 1.5 | 2.5 | 2.41 | 2.31 | 1.4 | 2 | 2.5718 | 1.22 | < 5 | 3.343 | < 10 | 1.6 | 2 | 2.2 | 2.33 |  |  |  | 1
| 1 | 2 | 1.9 | 2.14 | 1.5 | 2.3 | 2.33 | 2.11 | 1.5 | < 2 | 2.5718 | 1.75 | < 5 | 2.242 | < 10 | 1.5 | 2 | 2.5 | 1.94 |  |  |  | 0
| 1 | 3 | 2.1 | 2.62 | 1.5 | 2.4 | 2.19 | 2.47 | 1.4 | < 2 | 2.3973 | 1.4 | < 5 | 2.116 | < 10 | 1.7 | 2 | 3.1 | 2.8 |  |  |  | 16
| 1 | 4 | 2 | 1.86 | 1.8 | 2.2 | 2.1 | 2.33 | 1.6 | 2 | 2.5725 | 1.53 | < 5 | 2.531 | < 10 | 1.6 | 2 | 2.3 | 1.95 |  |  |  | 2.2594
| 1 | 5 | 2.1 | 2.02 | 1.4 | 2.4 | 3.13 | 2.65 | 1.5 | 3 | 2.2617 | 1.36 | < 5 | 2.579 | < 10 | 1.9 | 2 | 2.1 | 2.04 |  |  |  | 125
| 1 | 6 | 2.1 | 2.11 | 1.5 | 2.5 | 2.34 | 2.46 | 1.5 | < 2 | 2.7721 | 1.21 | < 5 | 3.014 | < 10 | 1.8 | 3 | 3.2 | 2.61
| Mean |  | 2 | 2.14 | 1.5333 | 2.3833 | 2.4167 | 2.3883 | 1.4833 | 2.3333 | 2.5245 | 1.4117 |  | 2.6375 |  | 1.6833 | 2.1667 | 2.5667 | 2.2783
| Median |  | 2.05 | 2.1 | 1.5 | 2.4 | 2.335 | 2.395 | 1.5 | 2 | 2.5718 | 1.38 |  | 2.555 |  | 1.65 | 2 | 2.4 | 2.185
| Std Dev. |  | 0.12649 | 0.25558 | 0.13663 | 0.1169 | 0.36713 | 0.18291 | 0.075277 | 0.57735 | 0.17512 | 0.2043 |  | 0.46532 |  | 0.1472 | 0.40825 | 0.47188 | 0.36439
| Rel.Std.Dev. |  | 6.325% | 11.94% | 8.91% | 4.905% | 15.19% | 7.659% | 5.075% | 24.74% | 6.937% | 14.47% |  | 17.64% |  | 8.744% | 18.84% | 18.38% | 15.99%
| PDM3 |  | -11.48% | -5.286% | -32.14% | 5.483% | 6.958% | 5.704% | -34.35% | 3.27% | 11.73% | -37.52% |  | 16.73% |  | -25.5% | -4.106% | 13.6% | 0.836%
| Z-Score (Absolute) |  | 0.67 | 0.57 | 1.95 | 0.27 | 0 | 0.28 | 1.95 | 0.15 | 0.62 | 2.12 | NA | 0.89 | NA | 1.45 | 0.67 | 0.72 | 0.01
| Analytical results for Y in OREAS 924 (Certified Value 13.6 ppm) | [21 empty] | Certified
Y | Round | Replicate | Lab | Lab | Lab | Lab | Lab | Lab | Lab | Lab | Lab | Lab | Lab | Lab | Lab | Lab | Lab | Lab |  |  |  |  | 1
| No | No | 02 | 03 | 04 | 05 | 06 | 07 | 09 | 13 | 14 | 15 | 16 | 17 | 18 | 19 | 21 | 22 |  |  |  |  | ppm
|  |  | AR*OES/MS | AR*MS | AR*OES | AR*OES | AR*MS | AR*MS | AR*MS | AR*OES/MS | AR*MS | AR*OES | AR*OES/MS | AR*OES | AR*MS | AR*OES | AR*OES/MS | AR*MS |  |  |  |  | 1
1
| 1 | 1 | 10 | 16.35 | 16 | 20 | 13 | 12.4 | 10.7 | 19.12 | 7.53 | 16 | 14.346 | 15 | 12.3 | 10 | 12.9 | 11.7 |  |  |  |  | 1
| 1 | 2 | 10.1 | 15.36 | 17 | 20 | 13.2 | 12.6 | 10.8 | 18.76 | 6.59 | 15 | 14.845 | 15 | 11.9 | 11 | 13.4 | 11.75 |  |  |  |  | 0
| 1 | 3 | 9.4 | 15.73 | 17 | 19 | 13.15 | 12.5 | 11.1 | 18.86 | 6.01 | 15 | 14.841 | 16 | 12.3 | 11 | 12.9 | 11.5 |  |  |  |  | 16
| 1 | 4 | 9.26 | 15.75 | 17 | 20 | 12.65 | 12.25 | 10.9 | 18.87 | 6.72 | 15 | 14.221 | 16 | 12.3 | 12 | 12.5 | 11.55 |  |  |  |  | 13.5624
| 1 | 5 | 9.25 | 15.14 | 16 | 19 | 12.8 | 12.35 | 10.5 | 18.38 | 7.61 | 16 | 14.053 | 16 | 12.1 | 11 | 13.1 | 11.9 |  |  |  |  | 126
| 1 | 6 | 9.22 | 14.99 | 17 | 19 | 13.6 | 12.45 | 10.7 | 18.69 | 7.56 | 16 | 14.002 | 15 | 12 | 10 | 12.9 | 12.05
| Mean |  | 9.5383 | 15.5533 | 16.6667 | 19.5 | 13.0667 | 12.425 | 10.7833 | 18.78 | 7.0033 | 15.5 | 14.3847 | 15.5 | 12.15 | 10.8333 | 12.95 | 11.7417
| Median |  | 9.33 | 15.545 | 17 | 19.5 | 13.075 | 12.425 | 10.75 | 18.81 | 7.125 | 15.5 | 14.2835 | 15.5 | 12.2 | 11 | 12.9 | 11.725
| Std Dev. |  | 0.40241 | 0.49601 | 0.5164 | 0.54772 | 0.33417 | 0.12145 | 0.20412 | 0.24438 | 0.66229 | 0.54772 | 0.37546 | 0.54772 | 0.17607 | 0.75277 | 0.29496 | 0.20837
| Rel.Std.Dev. |  | 4.219% | 3.189% | 3.098% | 2.809% | 2.557% | 0.9775% | 1.893% | 1.301% | 9.457% | 3.534% | 2.61% | 3.534% | 1.449% | 6.949% | 2.278% | 1.775%
| PDM3 |  | -29.67% | 14.68% | 22.89% | 43.78% | -3.655% | -8.386% | -20.49% | 38.47% | -48.36% | 14.29% | 6.063% | 14.29% | -10.41% | -20.12% | -4.515% | -13.42%
| Z-Score (Absolute) |  | 0.99 | 0.73 | 1.05 | 1.86 | 0.02 | 0.17 | 0.64 | 1.65 | 1.72 | 0.71 | 0.39 | 0.71 | 0.25 | 0.62 | 0.02 | 0.36
| Analytical results for Yb in OREAS 924 (Certified Value < 2 ppm) | [21 empty] | Certified
Yb | Round | Replicate | Lab | Lab | Lab | Lab | Lab | Lab | Lab | Lab | Lab | Lab | Lab | [9 empty] | 1
| No | No | 02 | 03 | 04 | 05 | 09 | 13 | 14 | 16 | 18 | 19 | 21 | [9 empty] | ppm
|  |  | AR*OES/MS | AR*MS | AR*MS | AR*MS | AR*MS | AR*OES/MS | AR*MS | AR*OES/MS | AR*MS | AR*OES/MS | AR*OES/MS | [9 empty] | 2
2
| 1 | 1 | 1 | 1.44 | 1.6 | 1.8 | 0.95 | 2.1614 | 0.61 | 1.21 | 1.1 | 0.6 | 1.2 | [9 empty] | 1
| 1 | 2 | 1 | 1.4 | 1.6 | 1.8 | 0.93 | 2.0125 | 0.53 | 1.271 | 1 | 0.5 | 1.2 | [9 empty] | 0
| 1 | 3 | 1 | 1.45 | 1.6 | 1.8 | 0.92 | 2.1508 | 0.53 | 1.273 | 1.1 | 0.6 | 1.2 | [9 empty] | 16
| 1 | 4 | 1 | 1.42 | 1.6 | 2.1 | 0.95 | 2.1182 | 0.57 | 1.238 | 1.1 | 0.6 | 1.1 | [9 empty] | < 2
| 1 | 5 | 1 | 1.38 | 1.6 | 2 | 0.94 | 2.0103 | 0.67 | 1.23 | 1.1 | 0.6 | 1.2 | [9 empty] | 127
| 1 | 6 | 1 | 1.33 | 1.7 | 1.8 | 0.93 | 2.0922 | 0.69 | 1.226 | 1.1 | 0.6 | 1.2
| Mean |  | 1 | 1.4033 | 1.6167 | 1.8833 | 0.93667 | 2.0909 | 0.6 | 1.2413 | 1.0833 | 0.58333 | 1.1833
| Median |  | 1 | 1.41 | 1.6 | 1.8 | 0.935 | 2.1052 | 0.59 | 1.234 | 1.1 | 0.6 | 1.2
| Std Dev. |  | 0 | 0.044121 | 0.040825 | 0.13292 | 0.012111 | 0.066249 | 0.068993 | 0.025453 | 0.040825 | 0.040825 | 0.040825
| Rel.Std.Dev. |  | 0% | 3.144% | 2.525% | 7.057% | 1.293% | 3.168% | 11.5% | 2.05% | 3.768% | 6.999% | 3.45%
PDM3
| Z-Score (Absolute) |  | 0.5 | 0.6 | 1.18 | 1.8 | 0.67 | 2.48 | 1.59 | 0.16 | 0.27 | 1.59 | 0
| Analytical results for Zn in OREAS 924 (Certified Value 370 ppm) | [21 empty] | Certified
Zn | Round | Replicate | Lab | Lab | Lab | Lab | Lab | Lab | Lab | Lab | Lab | Lab | Lab | Lab | Lab | Lab | Lab | Lab | Lab | Lab | Lab |  | 1
| No | No | 02 | 03 | 04 | 05 | 06 | 07 | 08 | 09 | 10 | 11 | 13 | 15 | 16 | 17 | 18 | 19 | 20 | 21 | 22 |  | ppm
|  |  | AR*OES/MS | AR*OES | AR*OES | AR*OES | AR*MS | AR*MS | AR*OES | AR*OES | AR*OES | AR*OES | AR*OES/MS | AR*OES | AR*OES/MS | AR*OES | AR*OES | AR*OES/MS | AR*OES | AR*OES/MS | AR*MS |  | 0
0
| 1 | 1 | 360 | 372 | 365 | 362 | 376 | 383 |  | 364 | 361 | 409 | 361 | 360 | 387.349 | 372 | 367 | 369.6 | 393 | 366 | 375 |  | 1
| 1 | 2 | 364 | 372 | 378 | 364 | 377 | 384 | 424.0544 | 357 | 354 | 327 | 362 | 340 | 389.583 | 377 | 366 | 368.6 | 399 | 355 | 375 |  | 0
| 1 | 3 | 393 | 367 | 377 | 358 | 388 | 373 | 429.9631 | 365 | 344 | 324 | 355 | 360 | 390.438 | 379 | 378 | 374.7 | 394 | 355 | 373 |  | 16
| 1 | 4 | 354 | 375 | 385 | 371 | 353 | 380 | 425.1412 | 362 | 353 | 327 | 352 | 360 | 355.862 | 381 | 376 | 384.9 | 398 | 355 | 379 |  | 370.4994
| 1 | 5 | 375 | 389 | 369 | 355 | 378 | 379 | 423.3472 | 363 | 358 | 378 | 363 | 340 | 399.233 | 385 | 371 | 384.8 | 397 | 361 | 374 |  | 128
| 1 | 6 | 376 | 377 | 372 | 361 | 382 | 382 | 423.2 | 363 | 370 | 289 | 355 | 340 | 391.011 | 348 | 389 | 371.6 | 392 | 358 | 375
| Mean |  | 370.3333 | 375.3333 | 374.3333 | 361.8333 | 375.6667 | 380.1667 | 425.1412 | 362.3333 | 356.6667 | 342.3333 | 358 | 350 | 385.5793 | 373.6667 | 374.5 | 375.7 | 395.5 | 358.3333 | 375.1667
| Median |  | 369.5 | 373.5 | 374.5 | 361.5 | 377.5 | 381 | 424.0544 | 363 | 356 | 327 | 358 | 350 | 390.0105 | 378 | 373.5 | 373.15 | 395.5 | 356.5 | 375
| Std Dev. |  | 14.0095 | 7.5011 | 7.1461 | 5.4924 | 11.9443 | 3.9707 | 2.8026 | 2.8048 | 8.7101 | 43.2836 | 4.5607 | 10.9545 | 15.1117 | 13.2916 | 8.5499 | 7.3876 | 2.881 | 4.4572 | 2.0412
| Rel.Std.Dev. |  | 3.783% | 1.999% | 1.909% | 1.518% | 3.179% | 1.044% | 0.6592% | 0.7741% | 2.442% | 12.64% | 1.274% | 3.13% | 3.919% | 3.557% | 2.283% | 1.966% | 0.7284% | 1.244% | 0.5441%
| PDM3 |  | -0.04483% | 1.305% | 1.035% | -2.339% | 1.395% | 2.609% | 14.75% | -2.204% | -3.734% | -7.602% | -3.374% | -5.533% | 4.07% | 0.8549% | 1.08% | 1.404% | 6.748% | -3.284% | 1.26%
| Z-Score (Absolute) |  | 0.22 | 0.1 | 0 | 0.7 | 0.33 | 0.33 | 2.86 | 0.67 | 0.99 | 1.2 | 0.92 | 1.37 | 0.97 | 0.25 | 0.01 | 0.08 | 1.19 | 0.9 | 0.05
| Analytical results for Zr in OREAS 924 (Certified Value 22.2 ppm) | [21 empty] | Certified
Zr | Round | Replicate | Lab | Lab | Lab | Lab | Lab | Lab | Lab | Lab | Lab | Lab | Lab | Lab | Lab | Lab | Lab | [5 empty] | 1
| No | No | 02 | 03 | 04 | 05 | 06 | 07 | 09 | 13 | 14 | 15 | 16 | 18 | 19 | 21 | 22 | [5 empty] | ppm
|  |  | AR*OES/MS | AR*MS | AR*OES | AR*MS | AR*MS | AR*MS | AR*MS | AR*OES/MS | AR*MS | AR*OES | AR*OES/MS | AR*OES | AR*OES | AR*OES/MS | AR*MS | [5 empty] | 1
1
| 1 | 1 | 19.7 | 22.2 | 29 | 36 | 25.5 | 23.9 | 21 | 42.9115 | 3.2 | 33 | 19.91 | 14 | 21 | 23.6 | 24 | [5 empty] | 1
| 1 | 2 | 19.7 | 20.9 | 29 | 36.8 | 26 | 24.6 | 21 | 43.101 | 11.9 | 31 | 21.318 | 18 | 21 | 24.4 | 24.8 | [5 empty] | 9
| 1 | 3 | 21.2 | 21 | 27 | 37.2 | 26 | 24.5 | 22 | 43.1472 | 11.1 | 32 | 20.292 | 17 | 21 | 24.1 | 23.6 | [5 empty] | 16
| 1 | 4 | 17.7 | 21.3 | 30 | 39.9 | 25 | 21.7 | 20 | 43.5305 | 11.8 | 32 | 21.215 | 16 | 22 | 23.5 | 23.5 | [5 empty] | 22.2204
| 1 | 5 | 20.8 | 20.9 | 25 | 39.3 | 25.4 | 22.1 | 20 | 42.4743 | 9.6 | 33 | 20.412 | 18 | 20 | 23.9 | 24.8 | [5 empty] | 129
| 1 | 6 | 21.1 | 19.4 | 22 | 34.4 | 26.6 | 22.6 | 21 | 42.0389 | 3.2 | 33 | 23.101 | 18 | 19 | 185 | 24.4
| Mean |  | 20.0333 | 20.95 | 27 | 37.2667 | 25.75 | 23.2333 | 20.8333 | 42.8672 | 8.4667 | 32.3333 | 21.0413 | 16.8333 | 20.6667 | 50.75 | 24.1833
| Median |  | 20.25 | 20.95 | 28 | 37 | 25.75 | 23.25 | 21 | 43.0062 | 10.35 | 32.5 | 20.8135 | 17.5 | 21 | 24 | 24.2
| Std Dev. |  | 1.3231 | 0.90499 | 3.0332 | 2.0549 | 0.5648 | 1.2612 | 0.75277 | 0.53205 | 4.1616 | 0.8165 | 1.1477 | 1.6021 | 1.0328 | 65.7696 | 0.57417
| Rel.Std.Dev. |  | 6.605% | 4.32% | 11.23% | 5.514% | 2.193% | 5.428% | 3.613% | 1.241% | 49.15% | 2.525% | 5.455% | 9.517% | 4.997% | 129.6% | 2.374%
| PDM3 |  | -9.843% | -5.717% | 21.51% | 67.71% | 15.88% | 4.558% | -6.242% | 92.92% | -61.9% | 45.51% | -5.306% | -24.24% | -6.992% | 128.4% | 8.834%
| Z-Score (Absolute) |  | 0.84 | 0.6 | 0.99 | 3.69 | 0.66 | 0 | 0.63 | 5.16 | 3.88 | 2.39 | 0.58 | 1.68 | 0.67 | 0.18 | 0.25
Note on C17: Z-Scores have been calculated after removal of individual outliers. Laboratory batches are rejected if Z-Score > 2.5.
Note on C35: Z-Scores have been calculated after removal of individual outliers. Laboratory batches are rejected if Z-Score > 2.5.
Note on C53: Z-Scores have been calculated after removal of individual outliers. Laboratory batches are rejected if Z-Score > 2.5.
Note on C71: Z-Scores have been calculated after removal of individual outliers. Laboratory batches are rejected if Z-Score > 2.5.
Note on C89: Z-Scores have been calculated after removal of individual outliers. Laboratory batches are rejected if Z-Score > 2.5.
Note on C107: Z-Scores have been calculated after removal of individual outliers. Laboratory batches are rejected if Z-Score > 2.5.
Note on C125: Z-Scores have been calculated after removal of individual outliers. Laboratory batches are rejected if Z-Score > 2.5.
Note on C143: Z-Scores have been calculated after removal of individual outliers. Laboratory batches are rejected if Z-Score > 2.5.
Note on C161: Z-Scores have been calculated after removal of individual outliers. Laboratory batches are rejected if Z-Score > 2.5.
Note on C179: Z-Scores have been calculated after removal of individual outliers. Laboratory batches are rejected if Z-Score > 2.5.
Note on C197: Z-Scores have been calculated after removal of individual outliers. Laboratory batches are rejected if Z-Score > 2.5.
Note on C215: Z-Scores have been calculated after removal of individual outliers. Laboratory batches are rejected if Z-Score > 2.5.
Note on C233: Z-Scores have been calculated after removal of individual outliers. Laboratory batches are rejected if Z-Score > 2.5.
Note on C251: Z-Scores have been calculated after removal of individual outliers. Laboratory batches are rejected if Z-Score > 2.5.
Note on C269: Z-Scores have been calculated after removal of individual outliers. Laboratory batches are rejected if Z-Score > 2.5.
Note on C287: Z-Scores have been calculated after removal of individual outliers. Laboratory batches are rejected if Z-Score > 2.5.
Note on C305: Z-Scores have been calculated after removal of individual outliers. Laboratory batches are rejected if Z-Score > 2.5.
Note on C323: Z-Scores have been calculated after removal of individual outliers. Laboratory batches are rejected if Z-Score > 2.5.
Note on C341: Z-Scores have been calculated after removal of individual outliers. Laboratory batches are rejected if Z-Score > 2.5.
Note on C359: Z-Scores have been calculated after removal of individual outliers. Laboratory batches are rejected if Z-Score > 2.5.
Note on C377: Z-Scores have been calculated after removal of individual outliers. Laboratory batches are rejected if Z-Score > 2.5.
Note on C395: Z-Scores have been calculated after removal of individual outliers. Laboratory batches are rejected if Z-Score > 2.5.
Note on C413: Z-Scores have been calculated after removal of individual outliers. Laboratory batches are rejected if Z-Score > 2.5.
Note on C431: Z-Scores have been calculated after removal of individual outliers. Laboratory batches are rejected if Z-Score > 2.5.
Note on C449: Z-Scores have been calculated after removal of individual outliers. Laboratory batches are rejected if Z-Score > 2.5.
Note on C467: Z-Scores have been calculated after removal of individual outliers. Laboratory batches are rejected if Z-Score > 2.5.
Note on C485: Z-Scores have been calculated after removal of individual outliers. Laboratory batches are rejected if Z-Score > 2.5.
Note on C503: Z-Scores have been calculated after removal of individual outliers. Laboratory batches are rejected if Z-Score > 2.5.
Note on C521: Z-Scores have been calculated after removal of individual outliers. Laboratory batches are rejected if Z-Score > 2.5.
Note on C539: Z-Scores have been calculated after removal of individual outliers. Laboratory batches are rejected if Z-Score > 2.5.
Note on C557: Z-Scores have been calculated after removal of individual outliers. Laboratory batches are rejected if Z-Score > 2.5.
Note on C575: Z-Scores have been calculated after removal of individual outliers. Laboratory batches are rejected if Z-Score > 2.5.
Note on C593: Z-Scores have been calculated after removal of individual outliers. Laboratory batches are rejected if Z-Score > 2.5.
Note on C611: Z-Scores have been calculated after removal of individual outliers. Laboratory batches are rejected if Z-Score > 2.5.
Note on C629: Z-Scores have been calculated after removal of individual outliers. Laboratory batches are rejected if Z-Score > 2.5.
Note on C647: Z-Scores have been calculated after removal of individual outliers. Laboratory batches are rejected if Z-Score > 2.5.
Note on C665: Z-Scores have been calculated after removal of individual outliers. Laboratory batches are rejected if Z-Score > 2.5.
Note on C683: Z-Scores have been calculated after removal of individual outliers. Laboratory batches are rejected if Z-Score > 2.5.
Note on C701: Z-Scores have been calculated after removal of individual outliers. Laboratory batches are rejected if Z-Score > 2.5.
Note on C719: Z-Scores have been calculated after removal of individual outliers. Laboratory batches are rejected if Z-Score > 2.5.
Note on C737: Z-Scores have been calculated after removal of individual outliers. Laboratory batches are rejected if Z-Score > 2.5.
Note on C755: Z-Scores have been calculated after removal of individual outliers. Laboratory batches are rejected if Z-Score > 2.5.
Note on C773: Z-Scores have been calculated after removal of individual outliers. Laboratory batches are rejected if Z-Score > 2.5.
Note on C791: Z-Scores have been calculated after removal of individual outliers. Laboratory batches are rejected if Z-Score > 2.5.
Note on C809: Z-Scores have been calculated after removal of individual outliers. Laboratory batches are rejected if Z-Score > 2.5.
Note on C827: Z-Scores have been calculated after removal of individual outliers. Laboratory batches are rejected if Z-Score > 2.5.
Note on C845: Z-Scores have been calculated after removal of individual outliers. Laboratory batches are rejected if Z-Score > 2.5.
Note on C863: Z-Scores have been calculated after removal of individual outliers. Laboratory batches are rejected if Z-Score > 2.5.
Note on C881: Z-Scores have been calculated after removal of individual outliers. Laboratory batches are rejected if Z-Score > 2.5.
Note on C899: Z-Scores have been calculated after removal of individual outliers. Laboratory batches are rejected if Z-Score > 2.5.
Note on C917: Z-Scores have been calculated after removal of individual outliers. Laboratory batches are rejected if Z-Score > 2.5.
Note on C935: Z-Scores have been calculated after removal of individual outliers. Laboratory batches are rejected if Z-Score > 2.5.
Note on C953: Z-Scores have been calculated after removal of individual outliers. Laboratory batches are rejected if Z-Score > 2.5.
Note on C971: Z-Scores have been calculated after removal of individual outliers. Laboratory batches are rejected if Z-Score > 2.5.
Note on C989: Z-Scores have been calculated after removal of individual outliers. Laboratory batches are rejected if Z-Score > 2.5.
Note on C1007: Z-Scores have been calculated after removal of individual outliers. Laboratory batches are rejected if Z-Score > 2.5.
Note on C1025: Z-Scores have been calculated after removal of individual outliers. Laboratory batches are rejected if Z-Score > 2.5.
Note on C1043: Z-Scores have been calculated after removal of individual outliers. Laboratory batches are rejected if Z-Score > 2.5.
Note on C1061: Z-Scores have been calculated after removal of individual outliers. Laboratory batches are rejected if Z-Score > 2.5.
Note on C1079: Z-Scores have been calculated after removal of individual outliers. Laboratory batches are rejected if Z-Score > 2.5.
Note on C1097: Z-Scores have been calculated after removal of individual outliers. Laboratory batches are rejected if Z-Score > 2.5.
Note on C1115: Z-Scores have been calculated after removal of individual outliers. Laboratory batches are rejected if Z-Score > 2.5.
Note on C1133: Z-Scores have been calculated after removal of individual outliers. Laboratory batches are rejected if Z-Score > 2.5.
Note on C1151: Z-Scores have been calculated after removal of individual outliers. Laboratory batches are rejected if Z-Score > 2.5.
Note on C1169: Z-Scores have been calculated after removal of individual outliers. Laboratory batches are rejected if Z-Score > 2.5.
Note on C1187: Z-Scores have been calculated after removal of individual outliers. Laboratory batches are rejected if Z-Score > 2.5.

## IRC
| Analytical results for S in OREAS 924 (Indicative Value 0.866 wt.%) |  |  |  |  | Indicative
S | Round | Replicate | Lab | Lab | Lab | 1
| No | No | 01 | 10 | 20 | wt.%
|  |  | IRC | IRC | IRC | 3
3
| 1 | 1 | NA | 0.97 | 0.844 | 1
| 1 | 2 | NA | 0.81 | 0.986 | 6
| 1 | 3 | NA | 0.81 | 0.846 | 16
| 1 | 4 | NA | 0.8 | 0.829 | 0.86583
| 1 | 5 | NA | 0.78 | 1.03 | 12
| 1 | 6 | NA | 0.85 | 0.835
| Mean |  |  | 0.83667 | 0.895
| Median |  |  | 0.81 | 0.845
| Std Dev. |  |  | 0.069186 | 0.088841
| Rel.Std.Dev. |  |  | 8.269% | 9.926%
| PDM3 |  |  | -3.369% | 3.369%
| Z-Score (Absolute) |  | NA | 0.67 | 0.67
Note on C17: Z-Scores have been calculated after removal of individual outliers. Laboratory batches are rejected if Z-Score > 2.5.

## PF ICP
| Analytical results for Ag in OREAS 924 (Indicative Value 4.35 ppm) | [15 empty] | Indicative
Ag | Round | Replicate | Lab | Lab | Lab | Lab | Lab | [9 empty] | 1
| No | No | 02 | 09 | 10 | 16 | 21 | [9 empty] | ppm
|  |  | PF*OES/MS | PF*MS | PF*MS | PF*OES/MS | PF*OES/MS | [9 empty] | 2
2
| 1 | 1 | 9 | < 5 | < 10 | 1.277 | 2 | [9 empty] | 1
| 1 | 2 | 9 | < 5 | < 10 | 1.29 | 2 | [9 empty] | 8
| 1 | 3 | 10 | < 5 | < 10 | 1.621 | 17 | [9 empty] | 16
| 1 | 4 | 10 | < 5 | < 10 | 1.422 | 2 | [9 empty] | 4.3495
| 1 | 5 | 10 | < 5 | < 10 | 1.476 | 2 | [9 empty] | 14
| 1 | 6 | 10 | < 5 | < 10 | 1.205 | 2
| Mean |  | 9.6667 |  |  | 1.3818 | 4.5
| Median |  | 10 |  |  | 1.356 | 2
| Std Dev. |  | 0.5164 |  |  | 0.15387 | 6.1237
| Rel.Std.Dev. |  | 5.342% |  |  | 11.13% | 136.1%
| PDM3 |  | 122.2% |  |  | -68.23% | 3.46%
| Z-Score (Absolute) |  | 8.36 | NA | NA | 0.67 | 0
| Analytical results for Al in OREAS 924 (Certified Value 7.53 wt.%) | [15 empty] | Certified
Al | Round | Replicate | Lab | Lab | Lab | Lab | Lab | Lab | Lab | Lab | Lab | Lab | Lab |  |  |  | 1
| No | No | 02 | 04 | 05 | 13 | 15 | 16 | 17 | 18 | 19 | 20 | 21 |  |  |  | wt.%
|  |  | PF*OES/MS | PF*OES | PF*OES | PF*OES | PF*AAS | PF*OES/MS | PF*OES/MS | PF*OES | PF*OES | PF*OES | PF*OES/MS |  |  |  | 2
3
| 1 | 1 | 7.34 | 7.28 | 7.82 | 8.04 | 6.68 | 7.486 | 6.7086 | 7.34 | 7.66 | 7.33 | 7.7 |  |  |  | 1
| 1 | 2 | 7.18 | 7.67 | 7.71 | 8.146 | 6.92 | 7.507 | 7.2417 | 6.97 | 7.73 | 7.57 | 7.57 |  |  |  | 0
| 1 | 3 | 7.42 | 7.71 | 7.73 | 8.2378 | 7.06 | 7.391 | 6.9482 | 7.21 | 7.78 | 7.33 | 7.63 |  |  |  | 16
| 1 | 4 | 7.22 | 7.87 | 7.63 | 8.2696 | 7.32 | 7.459 | 7.113 | 7.4 | 7.83 | 7.71 | 7.63 |  |  |  | 7.5333
| 1 | 5 | 7.17 | 7.64 | 7.76 | 8.1077 | 7.45 | 7.382 | 8.8931 | 7.31 | 7.84 | 7.69 | 7.61 |  |  |  | 131
| 1 | 6 | 7.46 | 7.65 | 7.74 | 8.1109 | 7.23 | 7.364 | 8.2002 | 7.28 | 7.72 | 7.42 | 7.56
| Mean |  | 7.2983 | 7.6367 | 7.7317 | 8.152 | 7.11 | 7.4315 | 7.5175 | 7.2517 | 7.76 | 7.5083 | 7.6167
| Median |  | 7.28 | 7.66 | 7.735 | 8.1284 | 7.145 | 7.425 | 7.1773 | 7.295 | 7.755 | 7.495 | 7.62
| Std Dev. |  | 0.12592 | 0.19408 | 0.062423 | 0.086512 | 0.28199 | 0.060122 | 0.84574 | 0.15171 | 0.06957 | 0.17256 | 0.050465
| Rel.Std.Dev. |  | 1.725% | 2.541% | 0.8074% | 1.061% | 3.966% | 0.809% | 11.25% | 2.092% | 0.8965% | 2.298% | 0.6626%
| PDM3 |  | -3.12% | 1.371% | 2.633% | 8.212% | -5.62% | -1.352% | -0.2108% | -3.739% | 3.009% | -0.3321% | 1.106%
| Z-Score (Absolute) |  | 0.67 | 0.64 | 0.72 | 2.07 | 1.28 | 0.25 | 0.85 | 0.64 | 0.81 | 0 | 0.35
| Analytical results for As in OREAS 924 (Certified Value < 10 ppm) | [15 empty] | Certified
As | Round | Replicate | Lab | Lab | Lab | Lab | Lab | Lab | Lab | Lab | Lab | Lab | Lab |  |  |  | 1
| No | No | 02 | 04 | 05 | 10 | 13 | 15 | 16 | 17 | 18 | 20 | 21 |  |  |  | ppm
|  |  | PF*OES/MS | PF*MS | PF*MS | PF*MS | PF*MS | PF*AAS | PF*OES/MS | PF*OES/MS | PF*MS | PF*OES | PF*OES/MS |  |  |  | 1
1
| 1 | 1 | 13 | < 5 | < 5 | < 20 | < 20 | < 100 | 8.865 | < 1000 | < 5 | < 100 | 8 |  |  |  | 1
| 1 | 2 | 13 | < 5 | < 5 | < 20 | < 20 | < 100 | 9.705 | < 1000 | < 5 | < 100 | 8 |  |  |  | 0
| 1 | 3 | 13 | < 5 | < 5 | < 20 | < 20 | < 100 | 10.419 | < 1000 | < 5 | < 100 | 8 |  |  |  | 16
| 1 | 4 | 13 | < 5 | < 5 | < 20 | < 20 | < 100 | 8.646 | < 1000 | < 5 | < 100 | 8 |  |  |  | < 10
| 1 | 5 | 13 | < 5 | < 5 | < 20 | < 20 | < 100 | 10.615 | < 1000 | < 5 | < 100 | 7 |  |  |  | 132
| 1 | 6 | 13 | < 5 | < 5 | < 20 | < 20 | < 100 | 8.057 | < 1000 | < 5 | < 100 | 11
| Mean |  | 02: 13; 17: 9.3845; 21: 8.3333
| Median |  | 02: 13; 17: 9.285; 21: 8
| Std Dev. |  | 02: 0; 17: 1.0261; 21: 1.3663
| Rel.Std.Dev. |  | 02: 0%; 17: 10.93%; 21: 16.4%
PDM3
| Z-Score (Absolute) |  | 1.54 | NA | NA | NA | NA | NA | 0 | NA | NA | NA | 0.67
| Analytical results for B in OREAS 924 (Indicative Value 24.6 ppm) | [15 empty] | Indicative
B | Round | Replicate | 02: Lab; 04: Lab; 05: Lab; 13: Lab; 15: Lab |  |  |  | 1
| No | No | 02: 04; 04: 05; 05: 09; 13: 13; 15: 18 |  |  |  | ppm
|  |  | 02: PF*MS; 04: PF*MS; 05: PF*OES; 13: PF*OES; 15: PF*MS |  |  |  | 1
1
| 1 | 1 | 02: 30; 04: 30; 05: < 20; 13: < 50; 15: 30 |  |  |  | 1
| 1 | 2 | 02: 20; 04: 30; 05: < 20; 13: < 50; 15: 40 |  |  |  | 1
| 1 | 3 | 02: 20; 04: 30; 05: 20; 13: < 50; 15: 30 |  |  |  | 16
| 1 | 4 | 02: 20; 04: 30; 05: < 20; 13: < 50; 15: 30 |  |  |  | 24.5833
| 1 | 5 | 02: 30; 04: 30; 05: < 20; 13: < 50; 15: 40 |  |  |  | 15
| 1 | 6 | 02: 30; 04: 30; 05: < 20; 13: < 50; 15: 30
| Mean |  | 02: 25; 04: 30; 05: 20; 15: 33.3333
| Median |  | 02: 25; 04: 30; 05: 20; 15: 30
| Std Dev. |  | 02: 5.4772; 04: 0; 15: 5.164
| Rel.Std.Dev. |  | 02: 21.91%; 04: 0%; 15: 15.49%
| PDM3 |  | 02: 1.695%; 04: 22.03%; 05: -18.64%; 15: 35.59%
| Z-Score (Absolute) |  | 02: 0.4; 04: 0.4; 05: 2.83; 13: NA; 15: 0.94
| Analytical results for Ba in OREAS 924 (Certified Value 459 ppm) | [15 empty] | Certified
Ba | Round | Replicate | Lab | Lab | Lab | Lab | Lab | Lab | Lab | Lab | Lab | Lab |  |  |  |  | 1
| No | No | 02 | 04 | 05 | 09 | 13 | 16 | 18 | 19 | 20 | 21 |  |  |  |  | ppm
|  |  | PF*OES/MS | PF*MS | PF*MS | PF*MS | PF*MS | PF*OES/MS | PF*MS | PF*OES | PF*OES | PF*OES/MS |  |  |  |  | 0
0
| 1 | 1 | 437 | 469 | 465 | 460 | 482.5551 | 460.87 | 447 | 442 | 421 | 460 |  |  |  |  | 1
| 1 | 2 | 425 | 473 | 461 | 460 | 472.4096 | 450.38 | 419 | 446 | 450 | 430 |  |  |  |  | 0
| 1 | 3 | 469 | 472 | 423 | 470 | 474.0916 | 446.88 | 466 | 457 | 435 | 450 |  |  |  |  | 16
| 1 | 4 | 461 | 468 | 466 | 460 | 476.5255 | 457.99 | 473 | 450 | 465 | 470 |  |  |  |  | 458.807
| 1 | 5 | 482 | 473 | 459 | 460 | 470.2918 | 446.03 | 479 | 454 | 457 | 460 |  |  |  |  | 133
| 1 | 6 | 460 | 475 | 457 | 460 | 470.9779 | 445.42 | 472 | 448 | 431 | 440
| Mean |  | 455.6667 | 471.6667 | 455.1667 | 461.6667 | 474.4752 | 451.2617 | 459.3333 | 449.5 | 443.1667 | 451.6667
| Median |  | 460.5 | 472.5 | 460 | 460 | 473.2506 | 448.63 | 469 | 449 | 442.5 | 455
| Std Dev. |  | 21.0111 | 2.6583 | 16.1297 | 4.0825 | 4.5527 | 6.6191 | 22.6156 | 5.4314 | 16.8572 | 14.7196
| Rel.Std.Dev. |  | 4.611% | 0.5636% | 3.544% | 0.8843% | 0.9595% | 1.467% | 4.924% | 1.208% | 3.804% | 3.259%
| PDM3 |  | -0.6845% | 2.803% | -0.7934% | 0.6233% | 3.415% | -1.645% | 0.1147% | -2.029% | -3.409% | -1.556%
| Z-Score (Absolute) |  | 0.25 | 1.09 | 0.25 | 0.25 | 1.32 | 0.62 | 0.73 | 0.76 | 1.29 | 0.58
| Analytical results for Be in OREAS 924 (Certified Value < 3 ppm) | [15 empty] | Certified
Be | Round | Replicate | Lab | Lab | Lab | Lab | Lab | Lab | Lab | Lab | Lab | Lab |  |  |  |  | 1
| No | No | 02 | 04 | 05 | 09 | 13 | 16 | 18 | 19 | 20 | 21 |  |  |  |  | ppm
|  |  | PF*OES/MS | PF*MS | PF*MS | PF*MS | PF*MS | PF*OES/MS | PF*MS | PF*MS | PF*OES | PF*OES/MS |  |  |  |  | 2
2
| 1 | 1 | < 5 | < 3 | < 3 | 2 | 2.3548 | < 5 | 4 | 2.4 | < 10 | < 5 |  |  |  |  | 1
| 1 | 2 | < 5 | < 3 | < 3 | 2 | 2.0708 | < 5 | 4 | 2.6 | < 10 | < 5 |  |  |  |  | 0
| 1 | 3 | < 5 | < 3 | < 3 | 2 | 2.1176 | < 5 | 4 | 2.1 | < 10 | < 5 |  |  |  |  | 16
| 1 | 4 | < 5 | < 3 | < 3 | 2 | 3.1587 | < 5 | 4 | 2.5 | < 10 | < 5 |  |  |  |  | < 3
| 1 | 5 | < 5 | < 3 | < 3 | 3 | 2.6477 | < 5 | 5 | 2.7 | < 10 | < 5 |  |  |  |  | 134
| 1 | 6 | < 5 | < 3 | < 3 | 2 | 2.2578 | < 5 | 3 | 2.2 | < 10 | < 5
| Mean |  | 13: 2.1667; 15: 2.4345; 17: 4; 18: 2.4167
| Median |  | 13: 2; 15: 2.3063; 17: 4; 18: 2.45
| Std Dev. |  | 13: 0.40825; 15: 0.40996; 17: 0.63246; 18: 0.23166
| Rel.Std.Dev. |  | 13: 18.84%; 15: 16.84%; 17: 15.81%; 18: 9.586%
PDM3
| Z-Score (Absolute) |  | NA | NA | NA | 1.32 | 0.03 | NA | 4.89 | 0.03 | NA | NA
| Analytical results for Bi in OREAS 924 (Certified Value 29.3 ppm) | [15 empty] | Certified
Bi | Round | Replicate | Lab | Lab | Lab | Lab | Lab | Lab | Lab | Lab | Lab | [5 empty] | 1
| No | No | 02 | 04 | 05 | 09 | 10 | 13 | 16 | 18 | 21 | [5 empty] | ppm
|  |  | PF*OES/MS | PF*MS | PF*MS | PF*MS | PF*MS | PF*MS | PF*OES/MS | PF*MS | PF*OES/MS | [5 empty] | 1
1
| 1 | 1 | 32.6 | 22 | 24 | 30 | 27.2 | 28.324 | 27.482 | 28 | 26 | [5 empty] | 1
| 1 | 2 | 32.8 | 24 | 28 | 28 | 30.9 | 29.5342 | 27.722 | 37 | 35.6 | [5 empty] | 0
| 1 | 3 | 39.5 | 24 | 25 | 28 | 30.1 | 29.8688 | 24.469 | 33 | 35.5 | [5 empty] | 16
| 1 | 4 | 38.7 | 23 | 32 | 30 | 24.4 | 30.0555 | 26.501 | 31 | 34.8 | [5 empty] | 29.2932
| 1 | 5 | 40.7 | 21 | 26 | 28 | 30.6 | 29.8531 | 29.15 | 28 | 23.2 | [5 empty] | 135
| 1 | 6 | 39.4 | 25 | 26 | 26 | 29.7 | 30.1753 | 27.4 | 35 | 22.3
| Mean |  | 37.2833 | 23.1667 | 26.8333 | 28.3333 | 28.8167 | 29.6351 | 27.1207 | 32 | 29.5667
| Median |  | 39.05 | 23.5 | 26 | 28 | 29.9 | 29.8609 | 27.441 | 32 | 30.4
| Std Dev. |  | 3.6086 | 1.472 | 2.8577 | 1.5055 | 2.5325 | 0.67821 | 1.5559 | 3.6878 | 6.404
| Rel.Std.Dev. |  | 9.679% | 6.354% | 10.65% | 5.314% | 8.788% | 2.289% | 5.737% | 11.52% | 21.66%
| PDM3 |  | 27.28% | -20.91% | -8.398% | -3.277% | -1.627% | 1.167% | -7.417% | 9.24% | 0.9334%
| Z-Score (Absolute) |  | 2.14 | 1.77 | 0.76 | 0.34 | 0.04 | 0.02 | 0.68 | 0.67 | 0
| Analytical results for Ca in OREAS 924 (Certified Value 0.498 wt.%) | [15 empty] | Certified
Ca | Round | Replicate | Lab | Lab | Lab | Lab | Lab | Lab | Lab | Lab | Lab | Lab | Lab | Lab |  |  | 1
| No | No | 02 | 04 | 05 | 09 | 13 | 15 | 16 | 17 | 18 | 19 | 20 | 21 |  |  | wt.%
|  |  | PF*OES/MS | PF*OES | PF*OES | PF*OES | PF*OES | PF*AAS | PF*OES/MS | PF*OES/MS | PF*OES | PF*OES | PF*OES | PF*OES/MS |  |  | 3
3
| 1 | 1 | 0.47 | 0.51 | 0.6 | 0.5 | 0.76439 | 0.98 | 0.521 | 1.1333 | 0.66 | 0.47 | 0.444 | 0.5 |  |  | 1
| 1 | 2 | 0.44 | 0.45 | 0.43 | 0.5 | 0.64771 | 0.83 | 0.502 | 1.0245 | 0.65 | 0.47 | 0.479 | 0.5 |  |  | 0
| 1 | 3 | 0.59 | 0.44 | 0.45 | 0.5 | 0.47286 | 0.91 | 0.498 | 1.3689 | 0.65 | 0.52 | 0.449 | 0.5 |  |  | 16
| 1 | 4 | 0.59 | 0.5 | 0.42 | 0.5 | 0.50374 | 1 | 0.487 | 1.2808 | 0.66 | 0.48 | 0.553 | 0.5 |  |  | 0.49795
| 1 | 5 | 0.62 | 0.46 | 0.46 | 0.5 | 0.61206 | 1.02 | 0.52 | 1.5568 | 0.65 | 0.48 | 0.488 | 0.5 |  |  | 136
| 1 | 6 | 0.62 | 0.48 | 0.45 | 0.5 | 0.64503 | 1.08 | 0.461 | 1.0683 | 0.67 | 0.46 | 0.464 | 0.5
| Mean |  | 0.555 | 0.47333 | 0.46833 | 0.5 | 0.60763 | 0.97 | 0.49817 | 1.2388 | 0.65667 | 0.48 | 0.4795 | 0.5
| Median |  | 0.59 | 0.47 | 0.45 | 0.5 | 0.62854 | 0.99 | 0.5 | 1.2071 | 0.655 | 0.475 | 0.4715 | 0.5
| Std Dev. |  | 0.079183 | 0.028048 | 0.066156 | 0 | 0.10635 | 0.088091 | 0.022445 | 0.20297 | 0.008165 | 0.020976 | 0.039763 | 0
| Rel.Std.Dev. |  | 14.27% | 5.926% | 14.13% | 0% | 17.5% | 9.082% | 4.505% | 16.38% | 1.243% | 4.37% | 8.293% | 0%
| PDM3 |  | 11.46% | -4.944% | -5.948% | 0.411% | 22.03% | 94.8% | 0.04283% | 148.8% | 31.87% | -3.605% | -3.706% | 0.411%
| Z-Score (Absolute) |  | 0.82 | 0.4 | 0.87 | 0 | 1.14 | 7.03 | 0.03 | 11.05 | 2.34 | 0.42 | 0.53 | 0
| Analytical results for Cd in OREAS 924 (Certified Value < 1 ppm) | [15 empty] | Certified
Cd | Round | Replicate | Lab | Lab | Lab | Lab | Lab | Lab | Lab | Lab | Lab | [5 empty] | 1
| No | No | 02 | 04 | 05 | 09 | 13 | 16 | 18 | 19 | 21 | [5 empty] | ppm
|  |  | PF*OES/MS | PF*MS | PF*MS | PF*MS | PF*MS | PF*OES/MS | PF*MS | PF*MS | PF*OES/MS | [5 empty] | 2
2
| 1 | 1 | < 0.2 | < 2 | < 2 | < 10 | < 10 | 0.499 | < 2 | < 1 | 0.4 | [5 empty] | 1
| 1 | 2 | < 0.2 | < 2 | < 2 | < 10 | < 10 | 0.411 | < 2 | < 1 | 0.4 | [5 empty] | 0
| 1 | 3 | < 0.2 | < 2 | < 2 | < 10 | < 10 | 0.418 | < 2 | < 1 | 0.5 | [5 empty] | 16
| 1 | 4 | < 0.2 | < 2 | < 2 | < 10 | < 10 | 0.452 | < 2 | < 1 | 0.5 | [5 empty] | < 1
| 1 | 5 | < 0.2 | < 2 | < 2 | < 10 | < 10 | 0.346 | < 2 | < 1 | 0.4 | [5 empty] | 137
| 1 | 6 | < 0.2 | < 2 | < 2 | < 10 | < 10 | 0.542 | < 2 | < 1 | 0.4
| Mean |  | 16: 0.44467; 19: 0.43333
| Median |  | 16: 0.435; 19: 0.4
| Std Dev. |  | 16: 0.069368; 19: 0.05164
| Rel.Std.Dev. |  | 16: 15.6%; 19: 11.92%
PDM3
| Z-Score (Absolute) |  | NA | NA | NA | NA | NA | 0.67 | NA | NA | 0.67
| Analytical results for Ce in OREAS 924 (Certified Value 85 ppm) | [15 empty] | Certified
Ce | Round | Replicate | Lab | Lab | Lab | Lab | Lab | Lab | Lab | Lab | [6 empty] | 1
| No | No | 02 | 04 | 05 | 09 | 16 | 18 | 19 | 21 | [6 empty] | ppm
|  |  | PF*OES/MS | PF*MS | PF*MS | PF*MS | PF*OES/MS | PF*MS | PF*MS | PF*OES/MS | [6 empty] | 0
1
| 1 | 1 | 92.3 | 92.3 | 88.3 | 85.5 | 82.32 | 75.4 | 78.9 | 86.9 | [6 empty] | 1
| 1 | 2 | 92.3 | 90.7 | 86.1 | 85 | 80.14 | 69.7 | 78.5 | 87.7 | [6 empty] | 0
| 1 | 3 | 91.6 | 85.7 | 82.4 | 88 | 80.96 | 77.2 | 82.6 | 86.4 | [6 empty] | 16
| 1 | 4 | 91.2 | 92.4 | 89 | 86 | 78.46 | 78.9 | 82.6 | 87.5 | [6 empty] | 85.0075
| 1 | 5 | 91.9 | 90.6 | 88.3 | 86.5 | 81.33 | 78.9 | 79.6 | 85.3 | [6 empty] | 138
| 1 | 6 | 90.9 | 90.9 | 87.8 | 85 | 78.65 | 79.1 | 79.6 | 84.8
| Mean |  | 91.7 | 90.4333 | 86.9833 | 86 | 80.31 | 76.5333 | 80.3 | 86.4333
| Median |  | 91.75 | 90.8 | 88.05 | 85.75 | 80.55 | 78.05 | 79.6 | 86.65
| Std Dev. |  | 0.57619 | 2.4525 | 2.449 | 1.1402 | 1.5304 | 3.639 | 1.8308 | 1.1759
| Rel.Std.Dev. |  | 0.6283% | 2.712% | 2.815% | 1.326% | 1.906% | 4.755% | 2.28% | 1.36%
| PDM3 |  | 7.873% | 6.383% | 2.324% | 1.168% | -5.526% | -9.969% | -5.538% | 1.677%
| Z-Score (Absolute) |  | 0.76 | 0.59 | 0.11 | 0.03 | 0.82 | 1.16 | 0.82 | 0.03
| Analytical results for Co in OREAS 924 (Certified Value 24.4 ppm) | [15 empty] | Certified
Co | Round | Replicate | Lab | Lab | Lab | Lab | Lab | Lab | Lab | Lab | Lab | Lab | Lab | Lab |  |  | 1
| No | No | 02 | 04 | 05 | 09 | 10 | 13 | 15 | 16 | 17 | 18 | 20 | 21 |  |  | ppm
|  |  | PF*OES/MS | PF*MS | PF*MS | PF*OES | PF*MS | PF*MS | PF*AAS | PF*OES/MS | PF*OES/MS | PF*MS | PF*OES | PF*OES/MS |  |  | 1
2
| 1 | 1 | 24.2 | 22.9 | 24.6 | 20 | 23 | 26.8124 | < 20 | 25.036 | < 100 | 24.1 | 17.9 | 22.8 |  |  | 1
| 1 | 2 | 24.2 | 22.9 | 24.3 | 40 | 24 | 26.8195 | < 20 | 24.713 | < 100 | 22.6 | 31.3 | 22.7 |  |  | 0
| 1 | 3 | 24.6 | 24.7 | 21.8 | 40 | 22 | 26.2245 | < 20 | 25.578 | < 100 | 24.9 | 15 | 23.6 |  |  | 16
| 1 | 4 | 24.9 | 22.9 | 25.6 | 20 | 24 | 26.6106 | < 20 | 24.346 | < 100 | 25 | 21.9 | 23.9 |  |  | 24.4235
| 1 | 5 | 24.8 | 23.1 | 24.5 | 40 | 24 | 25.3837 | < 20 | 25.593 | < 100 | 24.9 | 24.2 | 22.3 |  |  | 139
| 1 | 6 | 24.7 | 30.6 | 25.4 | 40 | 24 | 25.1682 | < 20 | 24.242 | < 100 | 24.9 | 30.5 | 22.2
| Mean |  | 24.5667 | 24.5167 | 24.3667 | 33.3333 | 23.5 | 26.1698 |  | 24.918 |  | 24.4 | 23.4667 | 22.9167
| Median |  | 24.65 | 23 | 24.55 | 40 | 24 | 26.4176 |  | 24.8745 |  | 24.9 | 23.05 | 22.75
| Std Dev. |  | 0.30111 | 3.0623 | 1.3604 | 10.328 | 0.83666 | 0.72846 |  | 0.58844 |  | 0.94234 | 6.5802 | 0.69113
| Rel.Std.Dev. |  | 1.226% | 12.49% | 5.583% | 30.98% | 3.56% | 2.784% |  | 2.362% |  | 3.862% | 28.04% | 3.016%
| PDM3 |  | 0.5863% | 0.3816% | -0.2325% | 36.48% | -3.781% | 7.15% |  | 2.025% |  | -0.09607% | -3.918% | -6.169%
| Z-Score (Absolute) |  | 0.13 | 1.16 | 0.13 | 6.99 | 0.99 | 1.18 | NA | 0.16 | NA | 0.26 | 0.35 | 1.47
| Analytical results for Cr in OREAS 924 (Certified Value 89 ppm) | [15 empty] | Certified
Cr | Round | Replicate | Lab | Lab | Lab | Lab | Lab | Lab | Lab | Lab | Lab | Lab | Lab |  |  |  | 1
| No | No | 02 | 04 | 05 | 09 | 13 | 15 | 16 | 17 | 18 | 20 | 21 |  |  |  | ppm
|  |  | PF*OES/MS | PF*MS | PF*MS | PF*OES | PF*OES | PF*AAS | PF*OES/MS | PF*OES/MS | PF*MS | PF*OES | PF*OES/MS |  |  |  | 0
0
| 1 | 1 | 99 | 90 | 110 | 100 | 102.2456 | 100 | 79.112 | 130.7614 | 80 | 87 | 70 |  |  |  | 1
| 1 | 2 | 102 | 80 | 70 | 100 | 97.6603 | 100 | 82.84 | 104.078 | 90 | 79.4 | 80 |  |  |  | 0
| 1 | 3 | 100 | 80 | 100 | 100 | 93.2745 | 100 | 80.661 | 150.9184 | 80 | 84.1 | 80 |  |  |  | 16
| 1 | 4 | 104 | 110 | 70 | 100 | 95.9982 | 100 | 81.346 | 116.7344 | 80 | 93.8 | 70 |  |  |  | 89.2145
| 1 | 5 | 99 | 90 | 80 | 100 | 88.6264 | 100 | 80.956 | 181.6004 | 80 | 87.6 | 70 |  |  |  | 140
| 1 | 6 | 104 | 90 | 70 | 100 | 104.1031 | 100 | 79.046 | 171.3974 | 80 | 87.1 | 70
| Mean |  | 101.3333 | 90 | 83.3333 | 100 | 96.9847 | 100 | 80.6602 | 142.5817 | 81.6667 | 86.5 | 73.3333
| Median |  | 101 | 90 | 75 | 100 | 96.8292 | 100 | 80.8085 | 140.8399 | 80 | 87.05 | 70
| Std Dev. |  | 2.3381 | 10.9545 | 17.5119 | 0 | 5.7167 | 0 | 1.4361 | 30.7006 | 4.0825 | 4.7176 | 5.164
| Rel.Std.Dev. |  | 2.307% | 12.17% | 21.01% | 0% | 5.894% | 0% | 1.78% | 21.53% | 4.999% | 5.454% | 7.042%
| PDM3 |  | 13.58% | 0.8805% | -6.592% | 12.09% | 8.71% | 12.09% | -9.588% | 59.82% | -8.46% | -3.043% | -17.8%
| Z-Score (Absolute) |  | 0.76 | 0 | 0.45 | 0.67 | 0.47 | 0.67 | 0.63 | 3.55 | 0.67 | 0.24 | 1.12
| Analytical results for Cs in OREAS 924 (Certified Value 7 ppm) | [15 empty] | Certified
Cs | Round | Replicate | Lab | Lab | Lab | Lab | Lab | Lab | Lab | Lab | Lab | [5 empty] | 1
| No | No | 02 | 04 | 05 | 09 | 13 | 16 | 18 | 19 | 21 | [5 empty] | ppm
|  |  | PF*OES/MS | PF*MS | PF*MS | PF*MS | PF*MS | PF*OES/MS | PF*MS | PF*MS | PF*OES/MS | [5 empty] | 2
3
| 1 | 1 | 7.7 | 7.1 | 7 | 7 | 7.4938 | 6.87 | 6.5 | 6.7 | 7.3 | [5 empty] | 1
| 1 | 2 | 7.7 | 7.2 | 7 | 7 | 7.0987 | 6.93 | 6 | 6.9 | 7.2 | [5 empty] | 0
| 1 | 3 | 7.6 | 7 | 6.5 | 7 | 6.9219 | 6.87 | 6.7 | 7 | 7.1 | [5 empty] | 16
| 1 | 4 | 7.5 | 7 | 7.1 | 7 | 7.1118 | 6.83 | 6.8 | 7.2 | 7 | [5 empty] | 6.9957
| 1 | 5 | 7.6 | 7.2 | 7 | 7 | 7.002 | 6.85 | 6.9 | 7.1 | 7.3 | [5 empty] | 141
| 1 | 6 | 7.5 | 7.2 | 7.1 | 7 | 7.147 | 6.71 | 6.9 | 6.9 | 7.3
| Mean |  | 7.6 | 7.1167 | 6.95 | 7 | 7.1292 | 6.8433 | 6.6333 | 6.9667 | 7.2
| Median |  | 7.6 | 7.15 | 7 | 7 | 7.1053 | 6.86 | 6.75 | 6.95 | 7.25
| Std Dev. |  | 0.089443 | 0.098319 | 0.22583 | 0 | 0.19679 | 0.073394 | 0.34448 | 0.17512 | 0.12649
| Rel.Std.Dev. |  | 1.177% | 1.382% | 3.249% | 0% | 2.76% | 1.072% | 5.193% | 2.514% | 1.757%
| PDM3 |  | 8.638% | 1.729% | -0.6537% | 0.06099% | 1.908% | -2.178% | -5.18% | -0.4155% | 2.92%
| Z-Score (Absolute) |  | 3.13 | 0.61 | 0.26 | 0 | 0.67 | 0.82 | 1.25 | 0.17 | 1.04
| Analytical results for Cu in OREAS 924 (Certified Value 0.52 wt.%) | [15 empty] | Certified
Cu | Round | Replicate | Lab | Lab | Lab | Lab | Lab | Lab | Lab | Lab | Lab | Lab | Lab | Lab |  |  | 1
| No | No | 02 | 04 | 05 | 09 | 10 | 13 | 15 | 16 | 17 | 18 | 20 | 21 |  |  | wt.%
|  |  | PF*OES/MS | PF*MS | PF*MS | PF*OES | PF*OES | PF*OES | PF*AAS | PF*OES/MS | PF*OES/MS | PF*MS | PF*OES | PF*OES/MS |  |  | 3
3
| 1 | 1 | 0.4601 | 0.501 | 0.523 | 0.515 | 0.5222 | 0.5473 | 0.57 | 0.51979 | 0.45541 | 0.519 | 0.537 | 0.521 |  |  | 1
| 1 | 2 | 0.4633 | 0.482 | 0.583 | 0.525 | 0.6507 | 0.54522 | 0.56 | 0.50646 | 0.47184 | 0.486 | 0.498 | 0.484 |  |  | 0
| 1 | 3 | 0.4655 | 0.489 | 0.468 | 0.525 | 0.526 | 0.5283 | 0.57 | 0.50625 | 0.43174 | 0.518 | 0.521 | 0.549 |  |  | 16
| 1 | 4 | 0.4704 | 0.48 | 0.546 | 0.535 | 0.5114 | 0.5363 | 0.54 | 0.51683 | 0.48345 | 0.53 | 0.515 | 0.538 |  |  | 0.5199
| 1 | 5 | 0.4754 | 0.494 | 0.509 | 0.53 | 0.6797 | 0.53694 | 0.54 | 0.52691 | 0.60311 | 0.531 | 0.541 | 0.511 |  |  | 142
| 1 | 6 | 0.468 | 0.502 | 0.525 | 0.51 | 0.5679 | 0.52769 | 0.55 | 0.48968 | 0.52988 | 0.607 | 0.54 | 0.503
| Mean |  | 0.46712 | 0.49133 | 0.52567 | 0.52333 | 0.57632 | 0.53696 | 0.555 | 0.51099 | 0.49591 | 0.53183 | 0.52533 | 0.51767
| Median |  | 0.46675 | 0.4915 | 0.524 | 0.525 | 0.54695 | 0.53662 | 0.555 | 0.51164 | 0.47764 | 0.5245 | 0.529 | 0.516
| Std Dev. |  | 0.0054146 | 0.009331 | 0.03824 | 0.0093095 | 0.072064 | 0.0082043 | 0.013784 | 0.01313 | 0.061868 | 0.040276 | 0.017143 | 0.023662
| Rel.Std.Dev. |  | 1.159% | 1.899% | 7.274% | 1.779% | 12.5% | 1.528% | 2.484% | 2.57% | 12.48% | 7.573% | 3.263% | 4.571%
| PDM3 |  | -10.15% | -5.494% | 1.109% | 0.6607% | 10.85% | 3.282% | 6.752% | -1.714% | -4.615% | 2.296% | 1.045% | -0.4293%
| Z-Score (Absolute) |  | 2.77 | 1.51 | 0.27 | 0.15 | 2.9 | 0.85 | 1.79 | 0.49 | 1.28 | 0.19 | 0.25 | 0.15
| Analytical results for Dy in OREAS 924 (Certified Value 5.31 ppm) | [15 empty] | Certified
Dy | Round | Replicate | Lab | Lab | Lab | Lab | Lab | Lab | Lab | Lab | [6 empty] | 1
| No | No | 02 | 04 | 05 | 09 | 16 | 18 | 19 | 21 | [6 empty] | ppm
|  |  | PF*OES/MS | PF*MS | PF*MS | PF*MS | PF*OES/MS | PF*MS | PF*MS | PF*OES/MS | [6 empty] | 2
3
| 1 | 1 | 5.36 | 5.1 | 5.6 | 5 | 5.364 | 6.3 | 5.4 | 5.61 | [6 empty] | 1
| 1 | 2 | 5.35 | 5.4 | 5.4 | 5 | 5.127 | 5.9 | 5 | 5.62 | [6 empty] | 0
| 1 | 3 | 5.36 | 5.1 | 5.1 | 5 | 5.21 | 6.5 | 5.7 | 5.47 | [6 empty] | 16
| 1 | 4 | 5.29 | 5.3 | 5.6 | 5 | 5.116 | 6.6 | 5.2 | 5.6 | [6 empty] | 5.3103
| 1 | 5 | 5.39 | 5.4 | 5.5 | 5.5 | 5.315 | 6.5 | 5.2 | 5.5 | [6 empty] | 143
| 1 | 6 | 5.34 | 5.2 | 5.6 | 5 | 5.192 | 6.6 | 5.1 | 5.42
| Mean |  | 5.3483 | 5.25 | 5.4667 | 5.0833 | 5.2207 | 6.4 | 5.2667 | 5.5367
| Median |  | 5.355 | 5.25 | 5.55 | 5 | 5.201 | 6.5 | 5.2 | 5.55
| Std Dev. |  | 0.033116 | 0.13784 | 0.19664 | 0.20412 | 0.10011 | 0.26833 | 0.25033 | 0.084538
| Rel.Std.Dev. |  | 0.6192% | 2.626% | 3.597% | 4.016% | 1.918% | 4.193% | 4.753% | 1.527%
| PDM3 |  | 0.7156% | -1.136% | 2.944% | -4.275% | -1.689% | 20.52% | -0.8223% | 4.262%
| Z-Score (Absolute) |  | 0.22 | 0.32 | 0.87 | 1.23 | 0.48 | 5.99 | 0.22 | 1.26
| Analytical results for Er in OREAS 924 (Certified Value 3.14 ppm) | [15 empty] | Certified
Er | Round | Replicate | Lab | Lab | Lab | Lab | Lab | Lab | Lab | Lab | [6 empty] | 1
| No | No | 02 | 04 | 05 | 09 | 16 | 18 | 19 | 21 | [6 empty] | ppm
|  |  | PF*OES/MS | PF*MS | PF*MS | PF*MS | PF*OES/MS | PF*MS | PF*MS | PF*OES/MS | [6 empty] | 2
2
| 1 | 1 | 3.13 | 3.3 | 3.2 | 3.5 | 2.79 | 3.6 | 2.5 | 3.03 | [6 empty] | 1
| 1 | 2 | 3.13 | 3.3 | 3.1 | 3.5 | 2.653 | 3.2 | 2.6 | 3.04 | [6 empty] | 0
| 1 | 3 | 3.07 | 3.3 | 2.9 | 3.5 | 2.629 | 3.7 | 3 | 3 | [6 empty] | 16
| 1 | 4 | 3.04 | 3.3 | 3.2 | 3.5 | 2.676 | 3.8 | 2.7 | 2.96 | [6 empty] | 3.1398
| 1 | 5 | 3.07 | 3.4 | 3.1 | 3.5 | 2.863 | 3.6 | 2.7 | 2.93 | [6 empty] | 144
| 1 | 6 | 3.05 | 3.3 | 3.1 | 3 | 2.721 | 3.7 | 3 | 2.85
| Mean |  | 3.0817 | 3.3167 | 3.1 | 3.4167 | 2.722 | 3.6 | 2.75 | 2.9683
| Median |  | 3.07 | 3.3 | 3.1 | 3.5 | 2.6985 | 3.65 | 2.7 | 2.98
| Std Dev. |  | 0.0392 | 0.040825 | 0.10954 | 0.20412 | 0.089478 | 0.20976 | 0.20736 | 0.071391
| Rel.Std.Dev. |  | 1.272% | 1.231% | 3.534% | 5.974% | 3.287% | 5.827% | 7.541% | 2.405%
| PDM3 |  | -1.853% | 5.632% | -1.269% | 8.817% | -13.31% | 14.66% | -12.42% | -5.462%
| Z-Score (Absolute) |  | 0.02 | 0.54 | 0.02 | 0.97 | 0.88 | 1.4 | 0.81 | 0.29
| Analytical results for Eu in OREAS 924 (Certified Value 1.4 ppm) | [15 empty] | Certified
Eu | Round | Replicate | Lab | Lab | Lab | Lab | Lab | Lab | Lab | Lab | [6 empty] | 1
| No | No | 02 | 04 | 05 | 09 | 16 | 18 | 19 | 21 | [6 empty] | ppm
|  |  | PF*OES/MS | PF*MS | PF*MS | PF*MS | PF*OES/MS | PF*MS | PF*MS | PF*OES/MS | [6 empty] | 2
3
| 1 | 1 | 1.59 | 1.4 | 1.4 | 1.4 | 1.384 | 1.5 | 1.2 | 1.4 | [6 empty] | 1
| 1 | 2 | 1.59 | 1.4 | 1.4 | 1.4 | 1.386 | 1.4 | 1.5 | 1.44 | [6 empty] | 0
| 1 | 3 | 1.49 | 1.3 | 1.3 | 1.4 | 1.402 | 1.6 | 1.3 | 1.41 | [6 empty] | 16
| 1 | 4 | 1.48 | 1.5 | 1.4 | 1.6 | 1.378 | 1.6 | 1.3 | 1.42 | [6 empty] | 1.4008
| 1 | 5 | 1.49 | 1.4 | 1.4 | 1.4 | 1.407 | 1.6 | 1.2 | 1.48 | [6 empty] | 145
| 1 | 6 | 1.48 | 1.4 | 1.4 | 1.4 | 1.415 | 1.7 | 1.2 | 1.39
| Mean |  | 1.52 | 1.4 | 1.3833 | 1.4333 | 1.3953 | 1.5667 | 1.2833 | 1.4233
| Median |  | 1.49 | 1.4 | 1.4 | 1.4 | 1.394 | 1.6 | 1.25 | 1.415
| Std Dev. |  | 0.054406 | 0.063246 | 0.040825 | 0.08165 | 0.01472 | 0.10328 | 0.1169 | 0.03266
| Rel.Std.Dev. |  | 3.579% | 4.518% | 2.951% | 5.696% | 1.055% | 6.592% | 9.109% | 2.295%
| PDM3 |  | 8.512% | -0.05439% | -1.244% | 2.325% | -0.3875% | 11.84% | -8.383% | 1.611%
| Z-Score (Absolute) |  | 4.05 | 0 | 0.56 | 0 | 0.16 | 5.62 | 3.93 | 0.79
| Analytical results for Fe in OREAS 924 (Certified Value 6.66 wt.%) | [15 empty] | Certified
Fe | Round | Replicate | Lab | Lab | Lab | Lab | Lab | Lab | Lab | Lab | Lab | Lab | Lab | Lab | Lab | Lab | 1
| No | No | 02 | 04 | 05 | 08 | 09 | 10 | 13 | 15 | 16 | 17 | 18 | 19 | 20 | 21 | wt.%
|  |  | PF*OES/MS | PF*OES | PF*OES | PF*OES | PF*OES | PF*OES | PF*OES | PF*AAS | PF*OES/MS | PF*OES/MS | PF*OES | PF*OES | PF*OES | PF*OES/MS | 2
3
| 1 | 1 | 6.53 | 6.67 | 6.51 |  | 6.88 | 6.71 | 6.97 | 6.62 | 6.376 | 6.059 | 6.63 | 6.72 | 6.46 | 6.6 | 1
| 1 | 2 | 6.25 | 6.95 | 6.5 |  | 6.9 | 7 | 6.82 | 6.59 | 6.43 | 6.1341 | 6.45 | 6.79 | 6.62 | 6.5 | 0
| 1 | 3 | 6.66 | 7 | 6.42 | 7.6174 | 6.85 | 6.6 | 6.85 | 6.67 | 6.372 | 6.2505 | 6.72 | 6.82 | 6.49 | 6.73 | 16
| 1 | 4 | 6.75 | 7.13 | 6.5 | 7.5463 | 6.86 | 6.67 | 6.79 | 6.72 | 6.424 | 6.4836 | 6.78 | 6.98 | 6.74 | 6.74 | 6.6628
| 1 | 5 | 6.5 | 6.72 | 6.45 | 7.3758 | 6.74 | 6.95 | 6.99 | 6.68 | 6.443 | 9.2444 | 6.74 | 7.14 | 6.7 | 6.63 | 146
| 1 | 6 | 7.37 | 6.76 | 6.45 | 7.3819 | 6.96 | 6.83 | 6.94 | 6.55 | 6.298 | 7.0777 | 6.85 | 6.83 | 6.56 | 6.61
| Mean |  | 6.6767 | 6.8717 | 6.4717 | 7.4803 | 6.865 | 6.7933 | 6.8933 | 6.6383 | 6.3905 | 6.8749 | 6.695 | 6.88 | 6.595 | 6.635
| Median |  | 6.595 | 6.855 | 6.475 | 7.4641 | 6.87 | 6.77 | 6.895 | 6.645 | 6.4 | 6.367 | 6.73 | 6.825 | 6.59 | 6.62
| Std Dev. |  | 0.37977 | 0.18192 | 0.03656 | 0.12078 | 0.072595 | 0.16008 | 0.084063 | 0.063061 | 0.05394 | 1.2176 | 0.14011 | 0.15323 | 0.11238 | 0.08961
| Rel.Std.Dev. |  | 5.688% | 2.647% | 0.5649% | 1.615% | 1.057% | 2.356% | 1.219% | 0.9499% | 0.8441% | 17.71% | 2.093% | 2.227% | 1.704% | 1.351%
| PDM3 |  | 0.2088% | 3.136% | -2.868% | 12.27% | 3.035% | 1.96% | 3.461% | -0.3665% | -4.086% | 3.184% | 0.484% | 3.261% | -1.017% | -0.4166%
| Z-Score (Absolute) |  | 0.49 | 0.78 | 0.74 | 3.08 | 0.75 | 0.48 | 0.86 | 0.11 | 1.05 | 1.01 | 0.11 | 0.61 | 0.27 | 0.12
| Analytical results for Ga in OREAS 924 (Certified Value 20.9 ppm) | [15 empty] | Certified
Ga | Round | Replicate | Lab | Lab | Lab | Lab | Lab | Lab | Lab | Lab | Lab | [5 empty] | 1
| No | No | 02 | 04 | 05 | 09 | 13 | 16 | 18 | 19 | 21 | [5 empty] | ppm
|  |  | PF*OES/MS | PF*MS | PF*MS | PF*MS | PF*MS | PF*OES/MS | PF*MS | PF*MS | PF*OES/MS | [5 empty] | 1
2
| 1 | 1 | 19 | 18.8 | 21.3 | 18 | 23.7357 | 21.892 | 21.6 | 21.3 | 20 | [5 empty] | 1
| 1 | 2 | 19 | 18.9 | 21.3 | 18 | 22.2817 | 21.56 | 19.8 | 21.3 | 20 | [5 empty] | 0
| 1 | 3 | 19 | 18.9 | 19.6 | 24 | 23.7868 | 21.429 | 22.4 | 20.5 | 20 | [5 empty] | 16
| 1 | 4 | 18 | 19 | 21.4 | 22 | 22.1822 | 21.593 | 22.7 | 21.5 | 20 | [5 empty] | 20.9161
| 1 | 5 | 19 | 19.5 | 21.3 | 22 | 21.616 | 22.57 | 22.4 | 22.3 | 20 | [5 empty] | 147
| 1 | 6 | 19 | 19.2 | 21.1 | 22 | 23.5225 | 21.579 | 22.5 | 21.6 | 20
| Mean |  | 18.8333 | 19.05 | 21 | 21 | 22.8542 | 21.7705 | 21.9 | 21.4167 | 20
| Median |  | 19 | 18.95 | 21.3 | 22 | 22.9021 | 21.586 | 22.4 | 21.4 | 20
| Std Dev. |  | 0.40825 | 0.25884 | 0.69282 | 2.4495 | 0.93871 | 0.42026 | 1.0954 | 0.58109 | 0
| Rel.Std.Dev. |  | 2.168% | 1.359% | 3.299% | 11.66% | 4.107% | 1.93% | 5.002% | 2.713% | 0%
| PDM3 |  | -9.958% | -8.922% | 0.4012% | 0.4012% | 9.266% | 4.085% | 4.704% | 2.393% | -4.38%
| Z-Score (Absolute) |  | 1.46 | 1.31 | 0 | 0 | 1.25 | 0.52 | 0.89 | 0.28 | 0.67
| Analytical results for Gd in OREAS 924 (Certified Value 6.32 ppm) | [15 empty] | Certified
Gd | Round | Replicate | Lab | Lab | Lab | Lab | Lab | Lab | Lab | Lab | [6 empty] | 1
| No | No | 02 | 04 | 05 | 09 | 16 | 18 | 19 | 21 | [6 empty] | ppm
|  |  | PF*OES/MS | PF*MS | PF*MS | PF*MS | PF*OES/MS | PF*MS | PF*MS | PF*OES/MS | [6 empty] | 2
3
| 1 | 1 | 6.58 | 6.8 | 6.7 | 6 | 5.815 | 7 | 5.6 | 5.73 | [6 empty] | 1
| 1 | 2 | 6.61 | 6.8 | 6.6 | 6 | 5.673 | 6.4 | 5.3 | 5.99 | [6 empty] | 0
| 1 | 3 | 6.52 | 6.5 | 6 | 6 | 5.744 | 7.1 | 5.5 | 5.66 | [6 empty] | 16
| 1 | 4 | 6.45 | 6.8 | 6.8 | 6 | 5.924 | 7.4 | 5.7 | 5.84 | [6 empty] | 6.3218
| 1 | 5 | 6.52 | 6.7 | 6.6 | 6 | 6.156 | 7.3 | 6.4 | 5.89 | [6 empty] | 148
| 1 | 6 | 6.47 | 6.8 | 6.5 | 6 | 6.004 | 7.3 | 6 | 5.81
| Mean |  | 6.525 | 6.7333 | 6.5333 | 6 | 5.886 | 7.0833 | 5.75 | 5.82
| Median |  | 6.52 | 6.8 | 6.6 | 6 | 5.8695 | 7.2 | 5.65 | 5.825
| Std Dev. |  | 0.061563 | 0.12111 | 0.28048 | 0 | 0.17824 | 0.3656 | 0.3937 | 0.11662
| Rel.Std.Dev. |  | 0.9435% | 1.799% | 4.293% | 0% | 3.028% | 5.161% | 6.847% | 2.004%
| PDM3 |  | 3.214% | 6.51% | 3.346% | -5.09% | -6.893% | 12.05% | -9.045% | -7.937%
| Z-Score (Absolute) |  | 0.43 | 0.77 | 0.62 | 0.43 | 0.62 | 1.57 | 0.84 | 0.73
| Analytical results for Ge in OREAS 924 (Indicative Value 2.4 ppm) | [15 empty] | Indicative
Ge | Round | Replicate | Lab | Lab | Lab | Lab | Lab | Lab | Lab | Lab | [6 empty] | 1
| No | No | 02 | 04 | 05 | 09 | 13 | 16 | 18 | 21 | [6 empty] | ppm
|  |  | PF*OES/MS | PF*MS | PF*MS | PF*MS | PF*MS | PF*OES/MS | PF*MS | PF*OES/MS | [6 empty] | 2
2
| 1 | 1 | 2 | 3.5 | 5.1 | < 20 | 2.0104 | 2.444 | 3.5 | 2 | [6 empty] | 1
| 1 | 2 | 2 | 5 | 6 | < 20 | 2.3929 | 2.289 | 3.8 | 2 | [6 empty] | 10
| 1 | 3 | 2 | 4.5 | 6 | < 20 | < 1 | 2.315 | 3.2 | 2 | [6 empty] | 16
| 1 | 4 | 2 | 3.8 | 3 | < 20 | 2.0312 | 2.168 | 3 | 2 | [6 empty] | 2.4024
| 1 | 5 | 2 | 7.1 | 7.2 | < 20 | < 1 | 2.307 | 3.5 | 2 | [6 empty] | 16
| 1 | 6 | 2 | 4.1 | 4 | < 20 | 2.7444 | 2.182 | 3.6 | 2
| Mean |  | 2 | 4.6667 | 5.2167 |  | 2.2947 | 2.2842 | 3.4333 | 2
| Median |  | 2 | 4.3 | 5.55 |  | 2.212 | 2.298 | 3.5 | 2
| Std Dev. |  | 0 | 1.3033 | 1.5211 |  | 0.3474 | 0.10097 | 0.28752 | 0
| Rel.Std.Dev. |  | 0% | 27.93% | 29.16% |  | 15.14% | 4.42% | 8.374% | 0%
| PDM3 |  | -16.75% | 94.25% | 117.1% |  | -4.484% | -4.923% | 42.91% | -16.75%
| Z-Score (Absolute) |  | 0.67 | 4.31 | 6.69 | NA | 0 | 0.02 | 2.61 | 0.67
| Analytical results for Hf in OREAS 924 (Certified Value 5.29 ppm) | [15 empty] | Certified
Hf | Round | Replicate | Lab | Lab | Lab | Lab | Lab | Lab | Lab | Lab | [6 empty] | 1
| No | No | 02 | 04 | 05 | 09 | 16 | 18 | 19 | 21 | [6 empty] | ppm
|  |  | PF*OES/MS | PF*MS | PF*MS | PF*MS | PF*OES/MS | PF*MS | PF*MS | PF*OES/MS | [6 empty] | 2
2
| 1 | 1 | 6 | < 10 | < 10 | 6 | 5.154 | < 10 | 5.1 | 5 | [6 empty] | 1
| 1 | 2 | 6 | < 10 | < 10 | 6 | 4.929 | < 10 | 5 | 4 | [6 empty] | 0
| 1 | 3 | 6 | < 10 | < 10 | 6 | 5.029 | < 10 | 5.1 | 5 | [6 empty] | 16
| 1 | 4 | 6 | < 10 | < 10 | 6 | 4.93 | < 10 | 4.9 | 5 | [6 empty] | 5.294
| 1 | 5 | 6 | < 10 | < 10 | 6 | 4.994 | < 10 | 5.1 | 5 | [6 empty] | 149
| 1 | 6 | 5 | < 10 | < 10 | 6 | 5.184 | < 10 | 4.4 | 4
| Mean |  | 02: 5.8333; 13: 6; 15: 5.0367; 17: 4.9333; 18: 4.6667
| Median |  | 02: 6; 13: 6; 15: 5.0115; 17: 5.05; 18: 5
| Std Dev. |  | 02: 0.40825; 13: 0; 15: 0.10984; 17: 0.27325; 18: 0.5164
| Rel.Std.Dev. |  | 02: 6.999%; 13: 0%; 15: 2.181%; 17: 5.539%; 18: 11.07%
| PDM3 |  | 02: 10.19%; 13: 13.34%; 15: -4.861%; 17: -6.813%; 18: -11.85%
| Z-Score (Absolute) |  | 1.45 | NA | NA | 1.76 | 0 | NA | 0.19 | 0.67
| Analytical results for Ho in OREAS 924 (Certified Value 1.11 ppm) | [15 empty] | Certified
Ho | Round | Replicate | Lab | Lab | Lab | Lab | Lab | Lab | Lab | Lab | [6 empty] | 1
| No | No | 02 | 04 | 05 | 09 | 16 | 18 | 19 | 21 | [6 empty] | ppm
|  |  | PF*OES/MS | PF*MS | PF*MS | PF*MS | PF*OES/MS | PF*MS | PF*MS | PF*OES/MS | [6 empty] | 2
3
| 1 | 1 | 1.14 | 1.2 | 1.1 | 1 | 1.021 | 1.3 | 1 | 1.13 | [6 empty] | 1
| 1 | 2 | 1.15 | 1.2 | 1.1 | 1 | 1.018 | 1.1 | 1 | 1.13 | [6 empty] | 0
| 1 | 3 | 1.15 | 1.1 | 1 | 1 | 1.01 | 1.3 | 1 | 1.1 | [6 empty] | 16
| 1 | 4 | 1.16 | 1.2 | 1.1 | 1 | 0.991 | 1.3 | 1 | 1.08 | [6 empty] | 1.1055
| 1 | 5 | 1.15 | 1.2 | 1.1 | 1 | 1.02 | 1.3 | 1 | 1.1 | [6 empty] | 150
| 1 | 6 | 1.15 | 1.2 | 1.1 | 1.2 | 0.985 | 1.3 | 1.1 | 1.08
| Mean |  | 1.15 | 1.1833 | 1.0833 | 1.0333 | 1.0075 | 1.2667 | 1.0167 | 1.1033
| Median |  | 1.15 | 1.2 | 1.1 | 1 | 1.014 | 1.3 | 1 | 1.1
| Std Dev. |  | 0.0063246 | 0.040825 | 0.040825 | 0.08165 | 0.015707 | 0.08165 | 0.040825 | 0.022509
| Rel.Std.Dev. |  | 0.55% | 3.45% | 3.768% | 7.902% | 1.559% | 6.446% | 4.016% | 2.04%
| PDM3 |  | 4.023% | 7.039% | -2.007% | -6.53% | -8.866% | 14.58% | -8.037% | -0.1979%
| Z-Score (Absolute) |  | 0.56 | 0.89 | 0.1 | 0.59 | 0.85 | 1.71 | 0.76 | 0.1
| Analytical results for In in OREAS 924 (Certified Value 0.62 ppm) | [15 empty] | Certified
In | Round | Replicate | Lab | Lab | Lab | Lab | Lab | Lab | Lab | Lab | Lab | [5 empty] | 1
| No | No | 02 | 04 | 05 | 09 | 13 | 16 | 18 | 19 | 21 | [5 empty] | ppm
|  |  | PF*OES/MS | PF*MS | PF*MS | PF*MS | PF*MS | PF*OES/MS | PF*MS | PF*MS | PF*OES/MS | [5 empty] | 2
3
| 1 | 1 | 0.8 | < 0.2 | 0.6 | 0.8 | 0.59406 | 0.613 | 0.6 | 0.6 | 0.7 | [5 empty] | 1
| 1 | 2 | 0.7 | < 0.2 | 0.7 | 0.8 | 0.672 | 0.592 | 0.6 | 0.7 | 0.6 | [5 empty] | 0
| 1 | 3 | 0.8 | < 0.2 | 0.6 | 0.8 | 0.65892 | 0.589 | 0.6 | 0.6 | 0.7 | [5 empty] | 16
| 1 | 4 | 0.8 | < 0.2 | 0.6 | 0.6 | 0.54135 | 0.594 | 0.6 | 0.5 | 0.7 | [5 empty] | 0.61831
| 1 | 5 | 0.8 | < 0.2 | 0.6 | 0.8 | 0.57869 | 0.606 | 0.6 | 0.7 | 0.6 | [5 empty] | 151
| 1 | 6 | 0.8 | < 0.2 | 0.6 | 0.8 | 0.43607 | 0.611 | 0.7 | 0.6 | 0.6
| Mean |  | 0.78333 |  | 0.61667 | 0.76667 | 0.58018 | 0.60083 | 0.61667 | 0.61667 | 0.65
| Median |  | 0.8 |  | 0.6 | 0.8 | 0.58638 | 0.6 | 0.6 | 0.6 | 0.65
| Std Dev. |  | 0.040825 |  | 0.040825 | 0.08165 | 0.086142 | 0.01042 | 0.040825 | 0.075277 | 0.054772
| Rel.Std.Dev. |  | 5.212% |  | 6.62% | 10.65% | 14.85% | 1.734% | 6.62% | 12.21% | 8.427%
| PDM3 |  | 26.69% |  | -0.2652% | 23.99% | -6.166% | -2.826% | -0.2652% | -0.2652% | 5.126%
| Z-Score (Absolute) |  | 9.57 | NA | 0 | 10.52 | 0.44 | 0.91 | 0 | 0 | 1.91
| Analytical results for K in OREAS 924 (Certified Value 2.69 wt.%) | [15 empty] | Certified
K | Round | Replicate | Lab | Lab | Lab | Lab | Lab | Lab | Lab | Lab | Lab | Lab | Lab | Lab |  |  | 1
| No | No | 02 | 04 | 05 | 09 | 13 | 15 | 16 | 17 | 18 | 19 | 20 | 21 |  |  | wt.%
|  |  | PF*OES/MS | PF*OES | PF*OES | PF*OES | PF*OES | PF*AAS | PF*OES/MS | PF*OES/MS | PF*OES | PF*OES | PF*OES | PF*OES/MS |  |  | 2
3
| 1 | 1 | 2.53 | 2.7 | 2.7 | 2.7 | 3.3711 | 2.61 | 2.517 | 2.4924 | 2.8 | 2.67 | 2.54 | 2.8 |  |  | 1
| 1 | 2 | 2.48 | 2.8 | 2.6 | 2.7 | 3.1183 | 2.58 | 2.51 | 2.5899 | 2.6 | 2.68 | 2.67 | 2.7 |  |  | 0
| 1 | 3 | 2.62 | 2.8 | 2.7 | 2.7 | 3.0989 | 2.66 | 2.434 | 2.3807 | 2.8 | 2.71 | 2.57 | 2.7 |  |  | 16
| 1 | 4 | 2.64 | 2.8 | 2.6 | 2.8 | 3.0793 | 2.79 | 2.429 | 2.5251 | 2.8 | 2.72 | 2.72 | 2.7 |  |  | 2.6875
| 1 | 5 | 2.6 | 2.8 | 2.6 | 2.7 | 2.9602 | 2.76 | 2.547 | 3.2629 | 2.8 | 2.71 | 2.72 | 2.7 |  |  | 152
| 1 | 6 | 2.5 | 2.8 | 2.7 | 2.7 | 3.0137 | 2.72 | 2.392 | 3.0448 | 2.8 | 2.67 | 2.74 | 2.7
| Mean |  | 2.5617 | 2.7833 | 2.65 | 2.7167 | 3.1069 | 2.6867 | 2.4715 | 2.716 | 2.7667 | 2.6933 | 2.66 | 2.7167
| Median |  | 2.565 | 2.8 | 2.65 | 2.7 | 3.0891 | 2.69 | 2.472 | 2.5575 | 2.8 | 2.695 | 2.695 | 2.7
| Std Dev. |  | 0.067057 | 0.040825 | 0.054772 | 0.040825 | 0.14211 | 0.083825 | 0.061295 | 0.35268 | 0.08165 | 0.022509 | 0.085088 | 0.040825
| Rel.Std.Dev. |  | 2.618% | 1.467% | 2.067% | 1.503% | 4.574% | 3.12% | 2.48% | 12.99% | 2.951% | 0.8357% | 3.199% | 1.503%
| PDM3 |  | -4.682% | 3.566% | -1.395% | 1.086% | 15.61% | -0.03073% | -8.037% | 1.06% | 2.946% | 0.2173% | -1.023% | 1.086%
| Z-Score (Absolute) |  | 1.4 | 1.02 | 0.44 | 0.29 | 3.98 | 0.04 | 2.39 | 0.91 | 1.2 | 0.04 | 0.33 | 0.29
| Analytical results for La in OREAS 924 (Certified Value 43.7 ppm) | [15 empty] | Certified
La | Round | Replicate | Lab | Lab | Lab | Lab | Lab | Lab | Lab | Lab | Lab | [5 empty] | 1
| No | No | 02 | 04 | 05 | 09 | 16 | 18 | 19 | 20 | 21 | [5 empty] | ppm
|  |  | PF*OES/MS | PF*MS | PF*MS | PF*MS | PF*OES/MS | PF*MS | PF*OES | PF*OES | PF*OES/MS | [5 empty] | 1
2
| 1 | 1 | 46.9 | 46 | 43.9 | 41.5 | 41.77 | 41 | 45 | 36.4 | 44.9 | [5 empty] | 1
| 1 | 2 | 46.9 | 46.4 | 43.7 | 40.5 | 40.42 | 38 | 43 | 39.4 | 45.7 | [5 empty] | 0
| 1 | 3 | 45.9 | 45.3 | 41.4 | 42.5 | 40.79 | 42.7 | 44 | 42 | 44.5 | [5 empty] | 16
| 1 | 4 | 45.8 | 45.5 | 45.2 | 40.5 | 40.66 | 43.3 | 44 | 44.9 | 45 | [5 empty] | 43.6856
| 1 | 5 | 46 | 46.3 | 44.5 | 41.5 | 41.63 | 43.1 | 45 | 46.3 | 44.4 | [5 empty] | 153
| 1 | 6 | 45.6 | 45.8 | 44.3 | 40.5 | 40.21 | 43 | 43 | 50.6 | 44.4
| Mean |  | 46.1833 | 45.8833 | 43.8333 | 41.1667 | 40.9133 | 41.85 | 44 | 43.2667 | 44.8167
| Median |  | 45.95 | 45.9 | 44.1 | 41 | 40.725 | 42.85 | 44 | 43.45 | 44.7
| Std Dev. |  | 0.57067 | 0.43551 | 1.3018 | 0.8165 | 0.64264 | 2.0618 | 0.89443 | 5.0863 | 0.50365
| Rel.Std.Dev. |  | 1.236% | 0.9492% | 2.97% | 1.983% | 1.571% | 4.927% | 2.033% | 11.76% | 1.124%
| PDM3 |  | 5.718% | 5.031% | 0.3383% | -5.766% | -6.346% | -4.202% | 0.7198% | -0.9589% | 2.589%
| Z-Score (Absolute) |  | 1.07 | 0.92 | 0.16 | 1.38 | 1.51 | 0.67 | 0 | 0.36 | 0.4
| Analytical results for Li in OREAS 924 (Certified Value 31.2 ppm) | [15 empty] | Certified
Li | Round | Replicate | Lab | Lab | Lab | Lab | Lab | Lab | Lab | Lab | Lab | [5 empty] | 1
| No | No | 02 | 04 | 05 | 09 | 13 | 16 | 18 | 20 | 21 | [5 empty] | ppm
|  |  | PF*OES/MS | PF*MS | PF*MS | PF*MS | PF*MS | PF*OES/MS | PF*MS | PF*OES | PF*OES/MS | [5 empty] | 1
2
| 1 | 1 | 27 | 31 | 32 | 32 | 29.9606 | 34.933 | 54 | 33.3 | 30 | [5 empty] | 1
| 1 | 2 | 28 | 31 | 32 | 30 | 28.7246 | 34.062 | 49 | 33.9 | 30 | [5 empty] | 0
| 1 | 3 | 27 | 31 | 29 | 33 | 29.7772 | 30.94 | 55 | 33 | 20 | [5 empty] | 16
| 1 | 4 | 27 | 31 | 39 | 31 | 30.5319 | 33.604 | 56 | 36.2 | 20 | [5 empty] | 31.2192
| 1 | 5 | 27 | 32 | 32 | 30 | 29.3721 | 34.616 | 56 | 35.8 | 20 | [5 empty] | 154
| 1 | 6 | 26 | 32 | 33 | 32 | 29.7087 | 30.736 | 56 | 26 | 20
| Mean |  | 27 | 31.3333 | 32.8333 | 31.3333 | 29.6792 | 33.1485 | 54.3333 | 33.0333 | 23.3333
| Median |  | 27 | 31 | 32 | 31.5 | 29.7429 | 33.833 | 55.5 | 33.6 | 20
| Std Dev. |  | 0.63246 | 0.5164 | 3.3116 | 1.2111 | 0.60373 | 1.8481 | 2.7325 | 3.6871 | 5.164
| Rel.Std.Dev. |  | 2.342% | 1.648% | 10.09% | 3.865% | 2.034% | 5.575% | 5.029% | 11.16% | 22.13%
| PDM3 |  | -13.51% | 0.3656% | 5.17% | 0.3656% | -4.933% | 6.18% | 74.04% | 5.811% | -25.26%
| Z-Score (Absolute) |  | 1.61 | 0 | 0.1 | 0 | 0.61 | 0.67 | 8.94 | 1.15 | 2.97
| Analytical results for Lu in OREAS 924 (Certified Value 0.45 ppm) | [15 empty] | Certified
Lu | Round | Replicate | 02: Lab; 04: Lab; 05: Lab; 13: Lab; 15: Lab |  |  |  | 1
| No | No | 02: 02; 04: 09; 05: 16; 13: 19; 15: 21 |  |  |  | ppm
|  |  | 02: PF*OES/MS; 04: PF*MS; 05: PF*OES/MS; 13: PF*MS; 15: PF*OES/MS |  |  |  | 2
2
| 1 | 1 | 02: 0.54; 04: 0.4; 05: 0.42; 13: 0.4; 15: 0.46 |  |  |  | 1
| 1 | 2 | 02: 0.54; 04: 0.4; 05: 0.423; 13: 0.4; 15: 0.49 |  |  |  | 0
| 1 | 3 | 02: 0.54; 04: 0.4; 05: 0.439; 13: 0.3; 15: 0.47 |  |  |  | 16
| 1 | 4 | 02: 0.54; 04: 0.4; 05: 0.429; 13: 0.4; 15: 0.44 |  |  |  | 0.4475
| 1 | 5 | 02: 0.54; 04: 0.4; 05: 0.46; 13: 0.4; 15: 0.46 |  |  |  | 155
| 1 | 6 | 02: 0.54; 04: 0.4; 05: 0.434; 13: 0.4; 15: 0.46
| Mean |  | 02: 0.54; 04: 0.4; 05: 0.43417; 13: 0.38333; 15: 0.46333
| Median |  | 02: 0.54; 04: 0.4; 05: 0.4315; 13: 0.4; 15: 0.46
| Std Dev. |  | 02: 0; 04: 6.0809e-17; 05: 0.014442; 13: 0.040825; 15: 0.01633
| Rel.Std.Dev. |  | 02: 0%; 04: 1.52e-14%; 05: 3.326%; 13: 10.65%; 15: 3.524%
| PDM3 |  | 02: 20.67%; 04: -10.61%; 05: -2.98%; 13: -14.34%; 15: 3.538%
| Z-Score (Absolute) |  | 02: 2.09; 04: 0.67; 05: 0; 13: 0.67; 15: 0.58
| Analytical results for Mg in OREAS 924 (Certified Value 1.76 wt.%) | [15 empty] | Certified
Mg | Round | Replicate | Lab | Lab | Lab | Lab | Lab | Lab | Lab | Lab | Lab | Lab | Lab | Lab |  |  | 1
| No | No | 02 | 04 | 05 | 09 | 13 | 15 | 16 | 17 | 18 | 19 | 20 | 21 |  |  | wt.%
|  |  | PF*OES/MS | PF*OES | PF*OES | PF*OES | PF*OES | PF*AAS | PF*OES/MS | PF*OES/MS | PF*OES | PF*OES | PF*OES | PF*OES/MS |  |  | 2
3
| 1 | 1 | 1.64 | 1.74 | 1.77 | 1.79 | 1.76 | 1.64 | 1.762 | 1.4776 | 1.69 | 1.89 | 1.64 | 1.76 |  |  | 1
| 1 | 2 | 1.6 | 1.82 | 1.75 | 1.84 | 1.756 | 1.73 | 1.753 | 1.468 | 1.6 | 1.81 | 1.68 | 1.75 |  |  | 0
| 1 | 3 | 1.69 | 1.82 | 1.75 | 1.81 | 1.753 | 1.75 | 1.747 | 1.426 | 1.69 | 1.87 | 1.64 | 1.77 |  |  | 16
| 1 | 4 | 1.69 | 1.84 | 1.75 | 1.84 | 1.772 | 1.84 | 1.753 | 1.465 | 1.69 | 1.9 | 1.7 | 1.77 |  |  | 1.757
| 1 | 5 | 1.74 | 1.78 | 1.76 | 1.85 | 1.783 | 1.83 | 1.733 | 1.9329 | 1.69 | 1.9 | 1.69 | 1.78 |  |  | 156
| 1 | 6 | 1.68 | 1.81 | 1.75 | 1.82 | 1.791 | 1.78 | 1.727 | 1.7809 | 1.7 | 1.84 | 1.68 | 1.75
| Mean |  | 1.6733 | 1.8017 | 1.755 | 1.825 | 1.7692 | 1.7617 | 1.7458 | 1.5917 | 1.6767 | 1.8683 | 1.6717 | 1.7633
| Median |  | 1.685 | 1.815 | 1.75 | 1.83 | 1.766 | 1.765 | 1.75 | 1.4728 | 1.69 | 1.88 | 1.68 | 1.765
| Std Dev. |  | 0.048028 | 0.036009 | 0.0083666 | 0.022583 | 0.015459 | 0.073598 | 0.013303 | 0.21169 | 0.037771 | 0.03656 | 0.025626 | 0.012111
| Rel.Std.Dev. |  | 2.87% | 1.999% | 0.4767% | 1.237% | 0.8738% | 4.178% | 0.762% | 13.3% | 2.253% | 1.957% | 1.533% | 0.6868%
| PDM3 |  | -4.762% | 2.542% | -0.1138% | 3.87% | 0.6925% | 0.2656% | -0.6356% | -9.407% | -4.572% | 6.337% | -4.857% | 0.3605%
| Z-Score (Absolute) |  | 1.05 | 0.53 | 0.04 | 0.82 | 0.13 | 0.04 | 0.15 | 2.89 | 0.82 | 1.35 | 1.07 | 0.06
| Analytical results for Mn in OREAS 924 (Certified Value 0.098 wt.%) | [15 empty] | Certified
Mn | Round | Replicate | Lab | Lab | Lab | Lab | Lab | Lab | Lab | Lab | Lab | Lab | Lab |  |  |  | 1
| No | No | 02 | 04 | 05 | 09 | 13 | 15 | 16 | 17 | 18 | 20 | 21 |  |  |  | wt.%
|  |  | PF*OES/MS | PF*MS | PF*MS | PF*OES | PF*OES | PF*AAS | PF*OES/MS | PF*OES/MS | PF*MS | PF*OES | PF*OES/MS |  |  |  | 3
3
| 1 | 1 | 0.09 | 0.0965 | 0.0994 | 0.096 | 0.1079 | 0.09 | 0.10158 | 0.087367 | 0.0979 | 0.0934 | 0.098 |  |  |  | 1
| 1 | 2 | 0.09 | 0.0953 | 0.099 | 0.098 | 0.1063 | 0.09 | 0.1 | 0.088445 | 0.0903 | 0.0968 | 0.1 |  |  |  | 0
| 1 | 3 | 0.1 | 0.096 | 0.0901 | 0.098 | 0.1062 | 0.09 | 0.10097 | 0.085509 | 0.0996 | 0.0932 | 0.102 |  |  |  | 16
| 1 | 4 | 0.1 | 0.0963 | 0.0974 | 0.094 | 0.1066 | 0.09 | 0.1013 | 0.089546 | 0.101 | 0.0972 | 0.101 |  |  |  | 0.097575
| 1 | 5 | 0.1 | 0.0991 | 0.099 | 0.096 | 0.1065 | 0.09 | 0.099865 | 0.12318 | 0.101 | 0.0971 | 0.101 |  |  |  | 157
| 1 | 6 | 0.1 | 0.0972 | 0.0974 | 0.098 | 0.10917 | 0.09 | 0.098427 | 0.10563 | 0.101 | 0.097 | 0.099
| Mean |  | 0.096667 | 0.096733 | 0.09705 | 0.096667 | 0.10711 | 0.09 | 0.10036 | 0.096614 | 0.098467 | 0.095783 | 0.10017
| Median |  | 0.1 | 0.0964 | 0.0982 | 0.097 | 0.10655 | 0.09 | 0.10048 | 0.088996 | 0.1003 | 0.0969 | 0.1005
| Std Dev. |  | 0.005164 | 0.0013155 | 0.0035121 | 0.001633 | 0.0011806 | 1.5202e-17 | 0.0011703 | 0.014918 | 0.0041846 | 0.0019292 | 0.001472
| Rel.Std.Dev. |  | 5.342% | 1.36% | 3.619% | 1.689% | 1.102% | 1.689e-14% | 1.166% | 15.44% | 4.25% | 2.014% | 1.47%
| PDM3 |  | -0.9308% | -0.8625% | -0.5379% | -0.9308% | 9.773% | -7.763% | 2.85% | -0.9849% | 0.9139% | -1.836% | 2.656%
| Z-Score (Absolute) |  | 0.01 | 0 | 0.34 | 0.01 | 2.08 | 1.35 | 0.73 | 1.09 | 0.67 | 0.19 | 0.69
| Analytical results for Mo in OREAS 924 (Certified Value < 1 ppm) | [15 empty] | Certified
Mo | Round | Replicate | Lab | Lab | Lab | Lab | Lab | Lab | Lab | Lab | Lab | [5 empty] | 1
| No | No | 02 | 04 | 05 | 09 | 13 | 16 | 18 | 20 | 21 | [5 empty] | ppm
|  |  | PF*OES/MS | PF*MS | PF*MS | PF*MS | PF*MS | PF*OES/MS | PF*MS | PF*OES | PF*OES/MS | [5 empty] | 2
2
| 1 | 1 | 2 | < 1 | < 1 | < 5 | < 1 | < 2 | < 1 | < 50 | 5 | [5 empty] | 1
| 1 | 2 | 2 | < 1 | < 1 | < 5 | < 1 | < 2 | < 1 | < 50 | < 2 | [5 empty] | 0
| 1 | 3 | 3 | < 1 | 10 | < 5 | < 1 | < 2 | < 1 | < 50 | 2 | [5 empty] | 16
| 1 | 4 | 3 | < 1 | < 1 | < 5 | 1 | < 2 | < 1 | < 50 | < 2 | [5 empty] | < 1
| 1 | 5 | 3 | < 1 | < 1 | < 5 | < 1 | < 2 | < 1 | < 50 | < 2 | [5 empty] | 158
| 1 | 6 | 3 | < 1 | < 1 | < 5 | 1.0736 | < 2 | < 1 | < 50 | < 2
| Mean |  | 02: 2.6667; 05: 10; 15: 1.0368; 19: 3.5
| Median |  | 02: 3; 05: 10; 15: 1.0368; 19: 3.5
| Std Dev. |  | 02: 0.5164; 15: 0.052063; 19: 2.1213
| Rel.Std.Dev. |  | 02: 19.36%; 15: 5.021%; 19: 60.61%
PDM3
| Z-Score (Absolute) |  | 3.4 | NA | 0.77 | NA | 0.58 | NA | NA | NA | 0.58
| Analytical results for Nb in OREAS 924 (Certified Value 14.8 ppm) | [15 empty] | Certified
Nb | Round | Replicate | Lab | Lab | Lab | Lab | Lab | Lab | Lab | Lab | Lab | [5 empty] | 1
| No | No | 02 | 04 | 05 | 09 | 13 | 16 | 18 | 19 | 21 | [5 empty] | ppm
|  |  | PF*OES/MS | PF*MS | PF*MS | PF*MS | PF*MS | PF*OES/MS | PF*MS | PF*MS | PF*OES/MS | [5 empty] | 1
2
| 1 | 1 | 16 | 13.1 | 13.7 | 15 | 11.2437 | 15.101 | 14.6 | 16.3 | 10 | [5 empty] | 1
| 1 | 2 | 16 | 12.9 | 13.5 | 15 | 10.4357 | 14.927 | 13.7 | 16 | 6 | [5 empty] | 0
| 1 | 3 | 15 | 13 | 12.2 | 15 | 10.3053 | 14.789 | 15.5 | 16.5 | 11 | [5 empty] | 16
| 1 | 4 | 15 | 13.4 | 13.5 | 15 | 11.3655 | 14.935 | 15.6 | 16.4 | 10 | [5 empty] | 14.8436
| 1 | 5 | 15 | 13.4 | 13.6 | 15 | 10.753 | 15.203 | 15.5 | 17.4 | 11 | [5 empty] | 159
| 1 | 6 | 15 | 13.6 | 13.8 | 15 | 10.77 | 14.777 | 15.3 | 17.6 | 9
| Mean |  | 15.3333 | 13.2333 | 13.3833 | 15 | 10.8122 | 14.9553 | 15.0333 | 16.7 | 9.5
| Median |  | 15 | 13.25 | 13.55 | 15 | 10.7615 | 14.931 | 15.4 | 16.45 | 10
| Std Dev. |  | 0.5164 | 0.27325 | 0.59133 | 0 | 0.42339 | 0.16926 | 0.74744 | 0.64498 | 1.8708
| Rel.Std.Dev. |  | 3.368% | 2.065% | 4.418% | 0% | 3.916% | 1.132% | 4.972% | 3.862% | 19.69%
| PDM3 |  | 3.299% | -10.85% | -9.838% | 1.054% | -27.16% | 0.7526% | 1.278% | 12.51% | -36%
| Z-Score (Absolute) |  | 0.16 | 0.74 | 0.67 | 0.02 | 1.78 | 0 | 0.15 | 0.75 | 2.34
| Analytical results for Nd in OREAS 924 (Certified Value 36.9 ppm) | [15 empty] | Certified
Nd | Round | Replicate | Lab | Lab | Lab | Lab | Lab | Lab | Lab | Lab | [6 empty] | 1
| No | No | 02 | 04 | 05 | 09 | 16 | 18 | 19 | 21 | [6 empty] | ppm
|  |  | PF*OES/MS | PF*MS | PF*MS | PF*MS | PF*OES/MS | PF*MS | PF*MS | PF*OES/MS | [6 empty] | 1
2
| 1 | 1 | 37.3 | 37.6 | 36.2 | 34.5 | 36.337 | 39.5 | 37.1 | 36.5 | [6 empty] | 1
| 1 | 2 | 37.3 | 37.1 | 36.2 | 33.5 | 35.246 | 37 | 38.1 | 37.3 | [6 empty] | 0
| 1 | 3 | 37 | 35.7 | 34 | 34.5 | 36.277 | 41.1 | 39.7 | 36.4 | [6 empty] | 16
| 1 | 4 | 36.9 | 37.1 | 36.9 | 33 | 35.868 | 41.8 | 38.9 | 37 | [6 empty] | 36.8838
| 1 | 5 | 37.2 | 37.4 | 36.8 | 34 | 36.566 | 42.8 | 38.2 | 36.4 | [6 empty] | 160
| 1 | 6 | 36.8 | 37.1 | 36.2 | 33.5 | 35.983 | 41.7 | 38.1 | 36.2
| Mean |  | 37.0833 | 37 | 36.05 | 33.8333 | 36.0462 | 40.65 | 38.35 | 36.6333
| Median |  | 37.1 | 37.1 | 36.2 | 33.75 | 36.13 | 41.4 | 38.15 | 36.45
| Std Dev. |  | 0.2137 | 0.66933 | 1.054 | 0.60553 | 0.46564 | 2.0926 | 0.87579 | 0.42269
| Rel.Std.Dev. |  | 0.5763% | 1.809% | 2.924% | 1.79% | 1.292% | 5.148% | 2.284% | 1.154%
| PDM3 |  | 0.541% | 0.315% | -2.261% | -8.27% | -2.271% | 10.21% | 3.975% | -0.6791%
| Z-Score (Absolute) |  | 0.32 | 0.22 | 0.43 | 3.57 | 0.92 | 5.46 | 1.51 | 0.22
| Analytical results for Ni in OREAS 924 (Certified Value 38.5 ppm) | [15 empty] | Certified
Ni | Round | Replicate | Lab | Lab | Lab | Lab | Lab | Lab | Lab | Lab | Lab | Lab |  |  |  |  | 1
| No | No | 02 | 04 | 05 | 09 | 13 | 15 | 16 | 18 | 20 | 21 |  |  |  |  | ppm
|  |  | PF*OES/MS | PF*MS | PF*MS | PF*OES | PF*OES | PF*AAS | PF*OES/MS | PF*MS | PF*OES | PF*OES/MS |  |  |  |  | 1
1
| 1 | 1 | 53 | 40 | 40 | < 50 | 34.65 | < 50 | 39.833 | 30 | < 50 | 39 |  |  |  |  | 1
| 1 | 2 | 53 | 30 | 40 | 50 | 33.99 | < 50 | 39.942 | 30 | < 50 | 38 |  |  |  |  | 0
| 1 | 3 | 58 | 30 | 30 | 50 | 33 | < 50 | 41.249 | 30 | < 50 | 41 |  |  |  |  | 16
| 1 | 4 | 58 | 40 | 40 | < 50 | 30 | < 50 | 38.804 | 40 | < 50 | 39 |  |  |  |  | 38.5017
| 1 | 5 | 58 | 40 | 40 | < 50 | 31.5 | < 50 | 39.726 | 30 | < 50 | 39 |  |  |  |  | 161
| 1 | 6 | 57 | 50 | 40 | < 50 | 31.8 | < 50 | 36.577 | 30 | < 50 | 40
| Mean |  | 56.1667 | 38.3333 | 38.3333 | 50 | 32.49 |  | 39.3552 | 31.6667 |  | 39.3333
| Median |  | 57.5 | 40 | 40 | 50 | 32.4 |  | 39.7795 | 30 |  | 39
| Std Dev. |  | 2.4833 | 7.5277 | 4.0825 | 0 | 1.7223 |  | 1.5696 | 4.0825 |  | 1.0328
| Rel.Std.Dev. |  | 4.421% | 19.64% | 10.65% | 0% | 5.301% |  | 3.988% | 12.89% |  | 2.626%
| PDM3 |  | 45.88% | -0.4373% | -0.4373% | 29.86% | -15.61% |  | 2.217% | -17.75% |  | 2.16%
| Z-Score (Absolute) |  | 2.88 | 0.17 | 0.11 | 1.83 | 1.18 | NA | 0 | 1.6 | NA | 0
| Analytical results for P in OREAS 924 (Certified Value 0.062 wt.%) | [15 empty] | Certified
P | Round | Replicate | Lab | Lab | Lab | Lab | Lab | Lab | Lab | Lab | [6 empty] | 1
| No | No | 02 | 04 | 05 | 09 | 16 | 18 | 20 | 21 | [6 empty] | wt.%
|  |  | PF*OES/MS | PF*OES | PF*OES | PF*OES | PF*OES/MS | PF*OES | PF*OES | PF*OES/MS | [6 empty] | 3
3
| 1 | 1 | 0.07 | 0.06 | 0.069 | 0.08 | 0.072 | 0.054 | 0.0605 | 0.06 | [6 empty] | 1
| 1 | 2 | 0.06 | 0.066 | 0.068 | 0.08 | 0.064 | 0.054 | 0.0571 | 0.06 | [6 empty] | 0
| 1 | 3 | 0.07 | 0.066 | 0.067 | 0.08 | 0.061 | 0.056 | 0.0535 | 0.06 | [6 empty] | 16
| 1 | 4 | 0.07 | 0.063 | 0.069 | 0.06 | 0.067 | 0.061 | 0.0507 | 0.06 | [6 empty] | 0.062381
| 1 | 5 | 0.06 | 0.063 | 0.067 | 0.08 | 0.069 | 0.06 | 0.0527 | 0.07 | [6 empty] | 162
| 1 | 6 | 0.06 | 0.063 | 0.067 | 0.08 | 0.068 | 0.059 | 0.0625 | 0.06
| Mean |  | 0.065 | 0.0635 | 0.067833 | 0.076667 | 0.066833 | 0.057333 | 0.056167 | 0.061667
| Median |  | 0.065 | 0.063 | 0.0675 | 0.08 | 0.0675 | 0.0575 | 0.0553 | 0.06
| Std Dev. |  | 0.0054772 | 0.0022583 | 0.00098319 | 0.008165 | 0.0038687 | 0.0030768 | 0.0046642 | 0.0040825
| Rel.Std.Dev. |  | 8.427% | 3.556% | 1.449% | 10.65% | 5.789% | 5.367% | 8.304% | 6.62%
| PDM3 |  | 4.198% | 1.794% | 8.74% | 22.9% | 7.137% | -8.092% | -9.962% | -1.145%
| Z-Score (Absolute) |  | 0.13 | 0.13 | 0.62 | 2.71 | 0.44 | 1.19 | 1.39 | 0.73
| Analytical results for Pb in OREAS 924 (Certified Value 96 ppm) | [15 empty] | Certified
Pb | Round | Replicate | Lab | Lab | Lab | Lab | Lab | Lab | Lab | Lab | Lab | Lab | Lab | Lab |  |  | 1
| No | No | 02 | 04 | 05 | 09 | 10 | 13 | 15 | 16 | 17 | 18 | 20 | 21 |  |  | ppm
|  |  | PF*OES/MS | PF*MS | PF*MS | PF*MS | PF*MS | PF*MS | PF*AAS | PF*OES/MS | PF*OES/MS | PF*MS | PF*OES | PF*OES/MS |  |  | 0
1
| 1 | 1 | 123 | 81.8 | 92 | 90 | 97 | 93.1122 | 100 | 100.477 | 424.368 | 106 | 135 | 97 |  |  | 1
| 1 | 2 | 122 | 81.5 | 92 | 100 | 103 | 91.2499 | 100 | 92.128 | < 100 | 93.9 | 200 | 105 |  |  | 0
| 1 | 3 | 145 | 83.5 | 88.5 | 100 | 94 | 88.1112 | 100 | 98.843 | 122.7234 | 104 | 184 | 97 |  |  | 16
| 1 | 4 | 147 | 119 | 95.2 | 90 | 103 | 91.0189 | 100 | 100.8 | 266.628 | 108 | 121 | 100 |  |  | 96.0007
| 1 | 5 | 147 | 82.5 | 92.5 | 100 | 98 | 95.7323 | 100 | 105.99 | 459.04 | 108 | 156 | 94 |  |  | 163
| 1 | 6 | 147 | 82.2 | 88.7 | 100 | 98 | 87.0294 | 100 | 97.245 | 247.372 | 107 | 197 | 94
| Mean |  | 138.5 | 88.4167 | 91.4833 | 96.6667 | 98.8333 | 91.0423 | 100 | 99.2472 | 304.0263 | 104.4833 | 165.5 | 97.8333
| Median |  | 146 | 82.35 | 92 | 100 | 98 | 91.1344 | 100 | 99.66 | 266.628 | 106.5 | 170 | 97
| Std Dev. |  | 12.4218 | 14.9986 | 2.5309 | 5.164 | 3.5449 | 3.1943 | 0 | 4.5661 | 137.8318 | 5.3964 | 33.243 | 4.1673
| Rel.Std.Dev. |  | 8.969% | 16.96% | 2.767% | 5.342% | 3.587% | 3.509% | 0% | 4.601% | 45.34% | 5.165% | 20.09% | 4.26%
| PDM3 |  | 44.27% | -7.9% | -4.706% | 0.6937% | 2.951% | -5.165% | 4.166% | 3.382% | 216.7% | 8.836% | 72.39% | 1.909%
| Z-Score (Absolute) |  | 3.52 | 1.49 | 0.67 | 0.21 | 0.02 | 0.71 | 0.09 | 0.02 | 18.29 | 0.67 | 5.93 | 0.11
| Analytical results for Pr in OREAS 924 (Certified Value 10.1 ppm) | [15 empty] | Certified
Pr | Round | Replicate | Lab | Lab | Lab | Lab | Lab | Lab | Lab | Lab | [6 empty] | 1
| No | No | 02 | 04 | 05 | 09 | 16 | 18 | 19 | 21 | [6 empty] | ppm
|  |  | PF*OES/MS | PF*MS | PF*MS | PF*MS | PF*OES/MS | PF*MS | PF*MS | PF*OES/MS | [6 empty] | 1
2
| 1 | 1 | 10.2 | 10.3 | 10.1 | 10.2 | 9.773 | 10.5 | 9.8 | 10.5 | [6 empty] | 1
| 1 | 2 | 10.2 | 10.2 | 10 | 9.6 | 9.691 | 9.8 | 9.9 | 10.7 | [6 empty] | 0
| 1 | 3 | 10.3 | 9.7 | 9.4 | 10 | 9.649 | 11 | 9.8 | 10.6 | [6 empty] | 16
| 1 | 4 | 10.2 | 10.3 | 10.1 | 9.8 | 9.344 | 11.1 | 10.1 | 10.7 | [6 empty] | 10.0522
| 1 | 5 | 10.3 | 10.1 | 10.1 | 9.8 | 9.747 | 11.2 | 9.8 | 10.5 | [6 empty] | 164
| 1 | 6 | 10.2 | 10.1 | 10 | 10 | 9.528 | 11.2 | 9.8 | 10.4
| Mean |  | 10.2333 | 10.1167 | 9.95 | 9.9 | 9.622 | 10.8 | 9.8667 | 10.5667
| Median |  | 10.2 | 10.15 | 10.05 | 9.9 | 9.67 | 11.05 | 9.8 | 10.55
| Std Dev. |  | 0.05164 | 0.22286 | 0.27386 | 0.20976 | 0.16127 | 0.55498 | 0.12111 | 0.12111
| Rel.Std.Dev. |  | 0.5046% | 2.203% | 2.752% | 2.119% | 1.676% | 5.139% | 1.227% | 1.146%
| PDM3 |  | 1.802% | 0.6414% | -1.017% | -1.514% | -4.28% | 7.439% | -1.846% | 5.118%
| Z-Score (Absolute) |  | 0.48 | 0.09 | 0.09 | 0.62 | 1.53 | 3 | 0.73 | 1.57
| Analytical results for Rb in OREAS 924 (Certified Value 173 ppm) | [15 empty] | Certified
Rb | Round | Replicate | Lab | Lab | Lab | Lab | Lab | Lab | Lab | Lab | [6 empty] | 1
| No | No | 02 | 04 | 05 | 09 | 16 | 18 | 19 | 21 | [6 empty] | ppm
|  |  | PF*OES/MS | PF*MS | PF*MS | PF*MS | PF*OES/MS | PF*MS | PF*MS | PF*OES/MS | [6 empty] | 0
0
| 1 | 1 | 171 | 174 | 171 | 245 | 179.72 | 184 | 169.9 | 172 | [6 empty] | 1
| 1 | 2 | 171 | 173 | 172 | 228 | 178.16 | 169 | 166.4 | 172 | [6 empty] | 0
| 1 | 3 | 169 | 173 | 155 | 241 | 178.28 | 190 | 173.4 | 172 | [6 empty] | 16
| 1 | 4 | 169 | 173 | 170 | 234 | 181.37 | 193 | 172.2 | 171 | [6 empty] | 172.8886
| 1 | 5 | 170 | 180 | 169 | 231 | 181.51 | 193 | 178.7 | 172 | [6 empty] | 165
| 1 | 6 | 168 | 176 | 170 | 234 | 175.25 | 189 | 171.7 | 169
| Mean |  | 169.6667 | 174.8333 | 167.8333 | 235.5 | 179.0483 | 186.3333 | 172.05 | 171.3333
| Median |  | 169.5 | 173.5 | 170 | 234 | 179 | 189.5 | 171.95 | 172
| Std Dev. |  | 1.2111 | 2.7869 | 6.3692 | 6.3482 | 2.3541 | 9.1141 | 4.0678 | 1.2111
| Rel.Std.Dev. |  | 0.7138% | 1.594% | 3.795% | 2.696% | 1.315% | 4.891% | 2.364% | 0.7068%
| PDM3 |  | -1.864% | 1.125% | -2.924% | 36.21% | 3.563% | 7.777% | -0.4851% | -0.8996%
| Z-Score (Absolute) |  | 0.75 | 0.28 | 0.6 | 12.28 | 1.11 | 3.24 | 0.28 | 0.42
| Analytical results for Re in OREAS 924 (Indicative Value < 0.1 ppm) | [15 empty] | Indicative
Re | Round | Replicate | 02: Lab; 04: Lab |  |  |  | 1
| No | No | 02: 09; 04: 19 |  |  |  | ppm
|  |  | 02: PF*MS; 04: PF*MS |  |  |  | 2
2
| 1 | 1 | 02: < 1; 04: < 0.1 |  |  |  | 1
| 1 | 2 | 02: < 1; 04: < 0.1 |  |  |  | 8
| 1 | 3 | 02: < 1; 04: < 0.1 |  |  |  | 16
| 1 | 4 | 02: < 1; 04: < 0.1 |  |  |  | < 0.1
| 1 | 5 | 02: < 1; 04: < 0.1 |  |  |  | 14
| 1 | 6 | 02: < 1; 04: < 0.1
Mean
Median
Std Dev.
Rel.Std.Dev.
PDM3
Z-Score (Absolute) | bar: 02 to 04
| Analytical results for S in OREAS 924 (Certified Value 0.821 wt.%) | [15 empty] | Certified
S | Round | Replicate | Lab | Lab | Lab | Lab | Lab | Lab | Lab | Lab | [6 empty] | 1
| No | No | 04 | 05 | 09 | 10 | 13 | 17 | 18 | 20 | [6 empty] | wt.%
|  |  | PF*OES | PF*OES | PF*OES | PF*OES | PF*OES | PF*OES/MS | PF*OES | PF*OES | [6 empty] | 3
3
| 1 | 1 | 0.86 | 0.8 | 0.84 | 0.78 | 0.868 | 1.2687 | 0.8 | 0.813 | [6 empty] | 1
| 1 | 2 | 0.8 | 0.92 | 0.84 | 0.95 | 0.912 | 1.1351 | 0.76 | 0.761 | [6 empty] | 6
| 1 | 3 | 0.81 | 0.78 | 0.8 | 0.78 | 0.873 | 0.8776 | 0.78 | 0.786 | [6 empty] | 16
| 1 | 4 | 0.85 | 0.82 | 0.86 | 0.8 | 0.816 | 1.1512 | 0.79 | 0.77 | [6 empty] | 0.82129
| 1 | 5 | 0.87 | 0.78 | 0.8 | 0.94 | 0.853 | 1.4487 | 0.79 | 0.795 | [6 empty] | 166
| 1 | 6 | 0.82 | 0.81 | 0.86 | 0.84 | 0.842 | 1.136 | 0.87 | 0.813
| Mean |  | 0.835 | 0.81833 | 0.83333 | 0.84833 | 0.86067 | 1.1696 | 0.79833 | 0.78967
| Median |  | 0.835 | 0.805 | 0.84 | 0.82 | 0.8605 | 1.1436 | 0.79 | 0.7905
| Std Dev. |  | 0.02881 | 0.052313 | 0.027325 | 0.078081 | 0.032383 | 0.18741 | 0.037639 | 0.02163
| Rel.Std.Dev. |  | 3.45% | 6.393% | 3.279% | 9.204% | 3.763% | 16.02% | 4.715% | 2.739%
| PDM3 |  | 1.67% | -0.3595% | 1.467% | 3.293% | 4.795% | 42.41% | -2.795% | -3.85%
| Z-Score (Absolute) |  | 0.02 | 0.78 | 0.02 | 0.3 | 0.57 | 7.22 | 1.08 | 0.96
| Analytical results for Sb in OREAS 924 (Certified Value < 1.8 ppm) | [15 empty] | Certified
Sb | Round | Replicate | Lab | Lab | Lab | Lab | Lab | Lab | Lab | Lab | Lab | Lab |  |  |  |  | 1
| No | No | 04 | 05 | 09 | 10 | 13 | 16 | 18 | 19 | 20 | 21 |  |  |  |  | ppm
|  |  | PF*MS | PF*MS | PF*MS | PF*MS | PF*MS | PF*OES/MS | PF*MS | PF*MS | PF*OES | PF*OES/MS |  |  |  |  | 2
2
| 1 | 1 | < 2 | < 2 | 2 | 1.4 | 1.5951 | 1.716 | < 2 | 1.1072 | < 100 | 1 |  |  |  |  | 1
| 1 | 2 | 4 | < 2 | 2 | 1.9 | 1.7156 | 1.404 | < 2 | 0.83156 | < 100 | 0.7 |  |  |  |  | 0
| 1 | 3 | < 2 | < 2 | 2 | 1.4 | 1.5202 | 1.706 | < 2 | 1.155 | < 100 | 1.3 |  |  |  |  | 16
| 1 | 4 | 3 | < 2 | 2 | 1.5 | 1.7584 | 1.391 | < 2 | < 0.5 | < 100 | 0.9 |  |  |  |  | < 1.8
| 1 | 5 | < 2 | < 2 | 2 | 1.6 | 1.6522 | 1.586 | < 2 | 1.0041 | < 100 | 1 |  |  |  |  | 167
| 1 | 6 | < 2 | < 2 | 1 | 1.7 | 1.508 | 1.372 | < 2 | 0.64594 | < 100 | 0.9
| Mean |  | 3.5 |  | 1.8333 | 1.5833 | 1.6249 | 1.5292 |  | 0.94875 |  | 0.96667
| Median |  | 3.5 |  | 2 | 1.55 | 1.6236 | 1.495 |  | 1.0041 |  | 0.95
| Std Dev. |  | 0.70711 |  | 0.40825 | 0.19408 | 0.10228 | 0.16054 |  | 0.20984 |  | 0.19664
| Rel.Std.Dev. |  | 20.2% |  | 22.27% | 12.26% | 6.295% | 10.5% |  | 22.12% |  | 20.34%
PDM3
| Z-Score (Absolute) |  | 0.76 | NA | 0.67 | 0.08 | 0.14 | 0 | NA | 1 | NA | 0.81
| Analytical results for Sc in OREAS 924 (Indicative Value 12 ppm) | [15 empty] | Indicative
Sc | Round | Replicate | 02: Lab; 04: Lab; 05: Lab; 13: Lab; 15: Lab; 16: Lab |  |  |  | 1
| No | No | 02: 09; 04: 13; 05: 16; 13: 19; 15: 20; 16: 21 |  |  |  | ppm
|  |  | 02: PF*OES; 04: PF*OES/MS; 05: PF*OES/MS; 13: PF*OES; 15: PF*OES; 16: PF*OES/MS |  |  |  | 1
1
| 1 | 1 | 02: 10; 04: < 2; 05: 12.98; 13: 13; 15: < 20; 16: 12 |  |  |  | 1
| 1 | 2 | 02: 10; 04: < 2; 05: 12.821; 13: 13; 15: < 20; 16: 12 |  |  |  | 9
| 1 | 3 | 02: 10; 04: < 2; 05: 12.876; 13: 13; 15: < 20; 16: 12 |  |  |  | 16
| 1 | 4 | 02: 10; 04: < 2; 05: 12.855; 13: 13; 15: < 20; 16: 12 |  |  |  | 11.9671
| 1 | 5 | 02: 10; 04: < 2; 05: 12.805; 13: 13; 15: < 20; 16: 12 |  |  |  | 15
| 1 | 6 | 02: 10; 04: < 2; 05: 12.874; 13: 13; 15: < 20; 16: 12
| Mean |  | 02: 10; 05: 12.8685; 13: 13; 16: 12
| Median |  | 02: 10; 05: 12.8645; 13: 13; 16: 12
| Std Dev. |  | 02: 0; 05: 0.061627; 13: 0; 16: 0
| Rel.Std.Dev. |  | 02: 0%; 05: 0.4789%; 13: 0%; 16: 0%
| PDM3 |  | 02: -16.44%; 05: 7.532%; 13: 8.631%; 16: 0.2747%
| Z-Score (Absolute) |  | 02: 3.28; 04: NA; 05: 0.59; 13: 0.76; 15: NA; 16: 0.59
| Analytical results for Se in OREAS 924 (Indicative Value 5.55 ppm) | [15 empty] | Indicative
Se | Round | Replicate | 02: Lab; 04: Lab; 05: Lab; 13: Lab; 15: Lab; 16: Lab |  |  |  | 1
| No | No | 02: 04; 04: 05; 05: 09; 13: 10; 15: 13; 16: 18 |  |  |  | ppm
|  |  | 02: PF*MS; 04: PF*MS; 05: PF*MS; 13: PF*MS; 15: PF*MS; 16: PF*MS |  |  |  | 2
2
| 1 | 1 | 02: 5.4; 04: < 0.8; 05: < 20; 13: < 20; 15: < 20; 16: 0.9 |  |  |  | 1
| 1 | 2 | 02: 8.6; 04: < 0.8; 05: < 20; 13: < 20; 15: < 20; 16: < 0.8 |  |  |  | 10
| 1 | 3 | 02: 5.3; 04: 1.1; 05: 20; 13: < 20; 15: < 20; 16: 2.9 |  |  |  | 16
| 1 | 4 | 02: 5.7; 04: 5; 05: < 20; 13: < 20; 15: < 20; 16: < 0.8 |  |  |  | 5.55
| 1 | 5 | 02: 4.2; 04: 3.2; 05: 20; 13: < 20; 15: < 20; 16: < 0.8 |  |  |  | 16
| 1 | 6 | 02: 5.7; 04: 5.2; 05: < 20; 13: < 20; 15: < 20; 16: < 0.8
| Mean |  | 02: 5.8167; 04: 3.625; 05: 20; 16: 1.9
| Median |  | 02: 5.55; 04: 4.1; 05: 20; 16: 1.9
| Std Dev. |  | 02: 1.4716; 04: 1.9085; 05: 0; 16: 1.4142
| Rel.Std.Dev. |  | 02: 25.3%; 04: 52.65%; 05: 0%; 16: 74.43%
| PDM3 |  | 02: 4.805%; 04: -34.68%; 05: 260.4%; 16: -65.77%
| Z-Score (Absolute) |  | 02: 0.41; 04: 0.41; 05: 2.32; 13: NA; 15: NA; 16: 0.93
| Analytical results for Si in OREAS 924 (Certified Value 29.25 wt.%) | [15 empty] | Certified
Si | Round | Replicate | Lab | Lab | Lab | Lab | Lab | Lab | Lab | [7 empty] | 1
| No | No | 04 | 05 | 09 | 13 | 15 | 18 | 20 | [7 empty] | wt.%
|  |  | PF*OES | PF*OES | PF*OES | PF*OES | PF*AAS | PF*OES | PF*OES | [7 empty] | 2
3
| 1 | 1 | 29.5 | 29.2 | 28.8 | 32.3 | NA | 29.5 | 28.9 | [7 empty] | 1
| 1 | 2 | 30.8 | 28.5 | 29.1 | 31.2 | NA | 27.7 | 29.3 | [7 empty] | 0
| 1 | 3 | 31 | 28.8 | 29.1 | 31.4 | NA | 29.2 | 28.9 | [7 empty] | 16
| 1 | 4 | 31.8 | 28.8 | 28.9 | 31.5 | NA | 28.8 | 29.5 | [7 empty] | 29.2513
| 1 | 5 | 29.1 | 28.8 | 28.9 | 31.6 | NA | 29.7 | 29.8 | [7 empty] | 168
| 1 | 6 | 29.7 | 28.9 | 29 | 32.3 | NA | 29.4 | 28.3
| Mean |  | 02: 30.3167; 04: 28.8333; 05: 28.9667; 13: 31.7167; 16: 29.05; 17: 29.1167
| Median |  | 02: 30.25; 04: 28.8; 05: 28.95; 13: 31.55; 16: 29.3; 17: 29.1
| Std Dev. |  | 02: 1.042; 04: 0.22509; 05: 0.12111; 13: 0.47081; 16: 0.7287; 17: 0.53072
| Rel.Std.Dev. |  | 02: 3.437%; 04: 0.7807%; 05: 0.4181%; 13: 1.484%; 16: 2.508%; 17: 1.823%
| PDM3 |  | 02: 3.642%; 04: -1.429%; 05: -0.9732%; 13: 8.428%; 16: -0.6883%; 17: -0.4604%
| Z-Score (Absolute) |  | 1.7 | 0.82 | 0.53 | 5.29 | NA | 0.22 | 0.22
| Analytical results for Sm in OREAS 924 (Certified Value 6.84 ppm) | [15 empty] | Certified
Sm | Round | Replicate | Lab | Lab | Lab | Lab | Lab | Lab | Lab | Lab | [6 empty] | 1
| No | No | 02 | 04 | 05 | 09 | 16 | 18 | 19 | 21 | [6 empty] | ppm
|  |  | PF*OES/MS | PF*MS | PF*MS | PF*MS | PF*OES/MS | PF*MS | PF*MS | PF*OES/MS | [6 empty] | 2
3
| 1 | 1 | 7.2 | 7.3 | 6.8 | 7 | 6.48 | 7 | 6.3 | 6.8 | [6 empty] | 1
| 1 | 2 | 7.1 | 7.1 | 6.8 | 7 | 6.24 | 6.5 | 6.9 | 6.9 | [6 empty] | 0
| 1 | 3 | 6.8 | 7 | 6.5 | 7 | 6.53 | 7.2 | 6.7 | 6.6 | [6 empty] | 16
| 1 | 4 | 6.7 | 7.1 | 7 | 7 | 6.3 | 7.6 | 6.8 | 6.9 | [6 empty] | 6.8442
| 1 | 5 | 6.8 | 7.1 | 7 | 6.5 | 6.57 | 7.4 | 6.4 | 6.8 | [6 empty] | 169
| 1 | 6 | 6.8 | 7.1 | 6.9 | 7 | 6.26 | 7.1 | 6.8 | 6.7
| Mean |  | 6.9 | 7.1167 | 6.8333 | 6.9167 | 6.3967 | 7.1333 | 6.65 | 6.7833
| Median |  | 6.8 | 7.1 | 6.85 | 7 | 6.39 | 7.15 | 6.75 | 6.8
| Std Dev. |  | 0.2 | 0.098319 | 0.18619 | 0.20412 | 0.14652 | 0.37771 | 0.2429 | 0.1169
| Rel.Std.Dev. |  | 2.899% | 1.382% | 2.725% | 2.951% | 2.29% | 5.295% | 3.653% | 1.723%
| PDM3 |  | 0.8158% | 3.981% | -0.1583% | 1.059% | -6.538% | 4.225% | -2.837% | -0.8888%
| Z-Score (Absolute) |  | 0.01 | 1.08 | 0.01 | 0.63 | 1.7 | 1.14 | 0.72 | 0.21
| Analytical results for Sn in OREAS 924 (Certified Value 16.7 ppm) | [15 empty] | Certified
Sn | Round | Replicate | Lab | Lab | Lab | Lab | Lab | Lab | Lab | Lab | Lab | Lab |  |  |  |  | 1
| No | No | 02 | 04 | 05 | 09 | 10 | 13 | 16 | 18 | 19 | 21 |  |  |  |  | ppm
|  |  | PF*OES/MS | PF*MS | PF*MS | PF*MS | PF*MS | PF*MS | PF*OES/MS | PF*MS | PF*MS | PF*OES/MS |  |  |  |  | 1
1
| 1 | 1 | 18 | 6.5 | 13 | 20 | < 100 | < 100 | 16.405 | 19.5 | 13 | 16 |  |  |  |  | 1
| 1 | 2 | 18 | 6.2 | 14.2 | 20 | < 100 | < 100 | 17.761 | 18.6 | 14 | 18 |  |  |  |  | 0
| 1 | 3 | 20 | 5.8 | 11.7 | 20 | < 100 | < 100 | 16.554 | 17.4 | 13 | 16 |  |  |  |  | 16
| 1 | 4 | 21 | 20.3 | 12.7 | 20 | < 100 | < 100 | 16.482 | 16.7 | 16 | 14 |  |  |  |  | 16.6886
| 1 | 5 | 20 | 7.1 | 13.9 | 20 | < 100 | < 100 | 16.405 | 17.7 | 15 | 15 |  |  |  |  | 170
| 1 | 6 | 20 | 6.8 | 13.4 | 20 | < 100 | < 100 | 15.839 | 21.1 | 13 | 13
| Mean |  | 19.5 | 8.7833 | 13.15 | 20 |  |  | 16.5743 | 18.5 | 14 | 15.3333
| Median |  | 20 | 6.65 | 13.2 | 20 |  |  | 16.4435 | 18.15 | 13.5 | 15.5
| Std Dev. |  | 1.2247 | 5.6602 | 0.90056 | 0 |  |  | 0.63485 | 1.6037 | 1.2649 | 1.7512
| Rel.Std.Dev. |  | 6.281% | 64.44% | 6.848% | 0% |  |  | 3.83% | 8.669% | 9.035% | 11.42%
| PDM3 |  | 16.85% | -47.37% | -21.2% | 19.84% |  |  | -0.6848% | 10.85% | -16.11% | -8.121%
| Z-Score (Absolute) |  | 0.92 | 2.36 | 0.68 | 1.05 | NA | NA | 0.13 | 0.67 | 0.46 | 0.13
| Analytical results for Sr in OREAS 924 (Certified Value 40.4 ppm) | [15 empty] | Certified
Sr | Round | Replicate | Lab | Lab | Lab | Lab | Lab | Lab | Lab | Lab | Lab | [5 empty] | 1
| No | No | 02 | 04 | 05 | 09 | 16 | 18 | 19 | 20 | 21 | [5 empty] | ppm
|  |  | PF*OES/MS | PF*MS | PF*MS | PF*MS | PF*OES/MS | PF*MS | PF*MS | PF*OES | PF*OES/MS | [5 empty] | 1
2
| 1 | 1 | 55 | 39 | 49 | 39 | 48.707 | 39 | 41.3653 | 36.5 | 60 | [5 empty] | 1
| 1 | 2 | 53 | 37 | 40 | 42 | 41.604 | 35 | 40.1893 | 41.2 | 50 | [5 empty] | 0
| 1 | 3 | 53 | 36 | 36 | 42 | 41.478 | 41 | 43.6427 | 37.6 | 50 | [5 empty] | 16
| 1 | 4 | 52 | 38 | 39 | 40 | 42.278 | 42 | 40.3293 | 44.4 | 50 | [5 empty] | 40.4496
| 1 | 5 | 56 | 40 | 41 | 40 | 46.473 | 41 | 43.148 | 43 | 50 | [5 empty] | 171
| 1 | 6 | 55 | 39 | 41 | 40 | 39.537 | 42 | 39.8627 | 39.6 | 50
| Mean |  | 54 | 38.1667 | 41 | 40.5 | 43.3462 | 40 | 41.4229 | 40.3833 | 51.6667
| Median |  | 54 | 38.5 | 40.5 | 40 | 41.941 | 41 | 40.8473 | 40.4 | 50
| Std Dev. |  | 1.5492 | 1.472 | 4.3359 | 1.2247 | 3.484 | 2.6833 | 1.6161 | 3.0688 | 4.0825
| Rel.Std.Dev. |  | 2.869% | 3.857% | 10.58% | 3.024% | 8.038% | 6.708% | 3.901% | 7.599% | 7.902%
| PDM3 |  | 33.5% | -5.644% | 1.361% | 0.1247% | 7.161% | -1.111% | 2.406% | -0.1637% | 27.73%
| Z-Score (Absolute) |  | 6.88 | 1.5 | 0.85 | 0.26 | 0.67 | 0 | 0.22 | 0.33 | 4.76
| Analytical results for Ta in OREAS 924 (Certified Value 1.3 ppm) | [15 empty] | Certified
Ta | Round | Replicate | Lab | Lab | Lab | Lab | Lab | Lab | Lab | Lab | [6 empty] | 1
| No | No | 04 | 05 | 09 | 13 | 16 | 18 | 19 | 21 | [6 empty] | ppm
|  |  | PF*MS | PF*MS | PF*MS | PF*MS | PF*OES/MS | PF*MS | PF*MS | PF*OES/MS | [6 empty] | 2
2
| 1 | 1 | 1.4 | 0.7 | 1.5 | 1.3777 | 1.25 | 1.1 | 1.4 | 1.1 | [6 empty] | 1
| 1 | 2 | 1.4 | 0.7 | 1.5 | 1.1878 | 1.266 | 1 | 1.4 | 0.9 | [6 empty] | 0
| 1 | 3 | 1.4 | 0.7 | 1.5 | 1.2323 | 1.227 | 1.1 | 1.4 | 1.2 | [6 empty] | 16
| 1 | 4 | 1.4 | 0.7 | 1.5 | 1.5567 | 1.232 | 1.1 | 1.2 | 1.1 | [6 empty] | 1.2965
| 1 | 5 | 1.5 | 0.9 | 1.5 | 1.372 | 1.277 | 1.1 | 1.5 | 1.2 | [6 empty] | 172
| 1 | 6 | 1.4 | 0.7 | 1.5 | 1.4979 | 1.278 | 1.1 | 1.3 | 1
| Mean |  | 1.4167 | 0.73333 | 1.5 | 1.3707 | 1.255 | 1.0833 | 1.3667 | 1.0833
| Median |  | 1.4 | 0.7 | 1.5 | 1.3748 | 1.258 | 1.1 | 1.4 | 1.1
| Std Dev. |  | 0.040825 | 0.08165 | 0 | 0.14382 | 0.022235 | 0.040825 | 0.10328 | 0.1169
| Rel.Std.Dev. |  | 2.882% | 11.13% | 0% | 10.49% | 1.772% | 3.768% | 7.557% | 10.79%
| PDM3 |  | 9.266% | -43.44% | 15.69% | 5.723% | -3.203% | -16.44% | 5.409% | -16.44%
| Z-Score (Absolute) |  | 0.48 | 2.79 | 0.86 | 0.27 | 0.26 | 1.04 | 0.26 | 1.04
| Analytical results for Tb in OREAS 924 (Certified Value 0.96 ppm) | [15 empty] | Certified
Tb | Round | Replicate | Lab | Lab | Lab | Lab | Lab | Lab | Lab | Lab | [6 empty] | 1
| No | No | 02 | 04 | 05 | 09 | 16 | 18 | 19 | 21 | [6 empty] | ppm
|  |  | PF*OES/MS | PF*MS | PF*MS | PF*MS | PF*OES/MS | PF*MS | PF*MS | PF*OES/MS | [6 empty] | 2
3
| 1 | 1 | 1.05 | 0.9 | 0.9 | 1 | 0.915 | 1 | 0.8 | 0.98 | [6 empty] | 1
| 1 | 2 | 1.05 | 1 | 0.9 | 1 | 0.883 | 0.9 | 0.7 | 1 | [6 empty] | 0
| 1 | 3 | 1.03 | 0.9 | 0.9 | 1 | 0.878 | 1.1 | 0.8 | 0.97 | [6 empty] | 16
| 1 | 4 | 1.03 | 1 | 0.9 | 1 | 0.869 | 1.1 | 0.8 | 0.99 | [6 empty] | 0.95921
| 1 | 5 | 1.03 | 1 | 0.9 | 1 | 0.892 | 1.1 | 0.8 | 1.02 | [6 empty] | 173
| 1 | 6 | 1.03 | 1 | 0.9 | 1 | 0.895 | 1.1 | 0.9 | 0.93
| Mean |  | 1.0367 | 0.96667 | 0.9 | 1 | 0.88867 | 1.05 | 0.8 | 0.98167
| Median |  | 1.03 | 1 | 0.9 | 1 | 0.8875 | 1.1 | 0.8 | 0.985
| Std Dev. |  | 0.010328 | 0.05164 | 0 | 0 | 0.015983 | 0.083666 | 0.063246 | 0.030605
| Rel.Std.Dev. |  | 0.9963% | 5.342% | 0% | 0% | 1.799% | 7.968% | 7.906% | 3.118%
| PDM3 |  | 8.075% | 0.7776% | -6.173% | 4.253% | -7.354% | 9.465% | -16.6% | 2.341%
| Z-Score (Absolute) |  | 0.62 | 0.07 | 0.73 | 0.25 | 0.84 | 1.04 | 1.52 | 0.07
| Analytical results for Te in OREAS 924 (Indicative Value < 6 ppm) | [15 empty] | Indicative
Te | Round | Replicate | 02: Lab; 04: Lab; 05: Lab; 13: Lab; 15: Lab; 16: Lab |  |  |  | 1
| No | No | 02: 04; 04: 05; 05: 09; 13: 13; 15: 18; 16: 19 |  |  |  | ppm
|  |  | 02: PF*MS; 04: PF*MS; 05: PF*MS; 13: PF*MS; 15: PF*MS; 16: PF*MS |  |  |  | 2
2
| 1 | 1 | 02: < 6; 04: < 6; 05: < 50; 13: < 1; 15: < 6; 16: < 0.1 |  |  |  | 1
| 1 | 2 | 02: < 6; 04: < 6; 05: < 50; 13: 1.1178; 15: < 6; 16: 0.1136 |  |  |  | 8
| 1 | 3 | 02: < 6; 04: < 6; 05: < 50; 13: < 1; 15: < 6; 16: < 0.1 |  |  |  | 16
| 1 | 4 | 02: < 6; 04: < 6; 05: < 50; 13: < 1; 15: < 6; 16: < 0.1 |  |  |  | < 6
| 1 | 5 | 02: < 6; 04: < 6; 05: < 50; 13: < 1; 15: < 6; 16: < 0.1 |  |  |  | 14
| 1 | 6 | 02: < 6; 04: < 6; 05: < 50; 13: < 1; 15: < 6; 16: < 0.1
| Mean |  | 13: 1.1178; 16: 0.1136
| Median |  | 13: 1.1178; 16: 0.1136
Std Dev.
Rel.Std.Dev.
PDM3
| Z-Score (Absolute) |  | 02: NA; 04: NA; 05: NA; 13: 0.67; 15: NA; 16: 0.67
| Analytical results for Th in OREAS 924 (Certified Value 16.9 ppm) | [15 empty] | Certified
Th | Round | Replicate | Lab | Lab | Lab | Lab | Lab | Lab | Lab | Lab | Lab | [5 empty] | 1
| No | No | 02 | 04 | 05 | 09 | 13 | 16 | 18 | 19 | 21 | [5 empty] | ppm
|  |  | PF*OES/MS | PF*MS | PF*MS | PF*MS | PF*MS | PF*OES/MS | PF*MS | PF*MS | PF*OES/MS | [5 empty] | 1
2
| 1 | 1 | 19.2 | 16.9 | 17.1 | 16 | 14.892 | 17.752 | 16.8 | 16.22 | 15.9 | [5 empty] | 1
| 1 | 2 | 19.2 | 17 | 16.4 | 15.5 | 15.8754 | 17.604 | 15.7 | 16.76 | 16.7 | [5 empty] | 0
| 1 | 3 | 18.8 | 16.4 | 15.8 | 16.5 | 14.1883 | 17.402 | 17.8 | 17.05 | 17.4 | [5 empty] | 16
| 1 | 4 | 18.7 | 16.8 | 17.5 | 16 | 14.484 | 16.772 | 17.7 | 17.09 | 16.9 | [5 empty] | 16.9235
| 1 | 5 | 18.9 | 16.9 | 17.1 | 16 | 14.7488 | 17.661 | 17.9 | 17.42 | 17.3 | [5 empty] | 174
| 1 | 6 | 18.8 | 16.7 | 16.7 | 15.5 | 15.2276 | 18.016 | 17.7 | 16.91 | 16.8
| Mean |  | 18.9333 | 16.7833 | 16.7667 | 15.9167 | 14.9027 | 17.5345 | 17.2667 | 16.9083 | 16.8333
| Median |  | 18.85 | 16.85 | 16.9 | 16 | 14.8204 | 17.6325 | 17.7 | 16.98 | 16.85
| Std Dev. |  | 0.21602 | 0.2137 | 0.60553 | 0.37639 | 0.59349 | 0.42401 | 0.8641 | 0.40266 | 0.53541
| Rel.Std.Dev. |  | 1.141% | 1.273% | 3.612% | 2.365% | 3.982% | 2.418% | 5.004% | 2.381% | 3.181%
| PDM3 |  | 11.88% | -0.8281% | -0.9266% | -5.949% | -11.94% | 3.61% | 2.028% | -0.08952% | -0.5327%
| Z-Score (Absolute) |  | 1.9 | 0.05 | 0.06 | 0.83 | 1.74 | 0.77 | 0.67 | 0.07 | 0
| Analytical results for Ti in OREAS 924 (Certified Value 0.408 wt.%) | [15 empty] | Certified
Ti | Round | Replicate | Lab | Lab | Lab | Lab | Lab | Lab | Lab | Lab | Lab | Lab | Lab | Lab |  |  | 1
| No | No | 02 | 04 | 05 | 09 | 13 | 15 | 16 | 17 | 18 | 19 | 20 | 21 |  |  | wt.%
|  |  | PF*OES/MS | PF*OES | PF*OES | PF*OES | PF*OES | PF*AAS | PF*OES/MS | PF*OES/MS | PF*OES | PF*OES | PF*OES | PF*OES/MS |  |  | 3
3
| 1 | 1 | 0.41 | 0.41 | 0.41 | 0.41 | 0.4365 | 0.37 | 0.389 | 0.35497 | 0.41 | 0.43 | 0.394 | 0.38 |  |  | 1
| 1 | 2 | 0.4 | 0.44 | 0.4 | 0.42 | 0.4276 | 0.38 | 0.398 | 0.36252 | 0.4 | 0.42 | 0.412 | 0.36 |  |  | 0
| 1 | 3 | 0.41 | 0.44 | 0.4 | 0.42 | 0.4334 | 0.39 | 0.394 | 0.35186 | 0.41 | 0.43 | 0.399 | 0.39 |  |  | 16
| 1 | 4 | 0.41 | 0.45 | 0.4 | 0.41 | 0.4369 | 0.39 | 0.398 | 0.37744 | 0.42 | 0.45 | 0.419 | 0.38 |  |  | 0.40821
| 1 | 5 | 0.41 | 0.43 | 0.4 | 0.42 | 0.4361 | 0.39 | 0.397 | 0.47261 | 0.42 | 0.43 | 0.416 | 0.38 |  |  | 175
| 1 | 6 | 0.41 | 0.43 | 0.39 | 0.41 | 0.4381 | 0.39 | 0.393 | 0.4301 | 0.41 | 0.42 | 0.414 | 0.38
| Mean |  | 0.40833 | 0.43333 | 0.4 | 0.415 | 0.43477 | 0.385 | 0.39483 | 0.39158 | 0.41167 | 0.43 | 0.409 | 0.37833
| Median |  | 0.41 | 0.435 | 0.4 | 0.415 | 0.4363 | 0.39 | 0.3955 | 0.36998 | 0.41 | 0.43 | 0.413 | 0.38
| Std Dev. |  | 0.0040825 | 0.013663 | 0.0063246 | 0.0054772 | 0.0038386 | 0.0083666 | 0.0035449 | 0.049015 | 0.0075277 | 0.010954 | 0.01008 | 0.0098319
| Rel.Std.Dev. |  | 0.9998% | 3.153% | 1.581% | 1.32% | 0.8829% | 2.173% | 0.8978% | 12.52% | 1.829% | 2.548% | 2.464% | 2.599%
| PDM3 |  | 0.03028% | 6.155% | -2.011% | 1.663% | 6.506% | -5.686% | -3.277% | -4.073% | 0.8469% | 5.338% | 0.1936% | -7.319%
| Z-Score (Absolute) |  | 0.01 | 1.08 | 0.38 | 0.28 | 1.14 | 0.9 | 0.6 | 0.75 | 0.13 | 0.93 | 0.01 | 1.16
| Analytical results for Tl in OREAS 924 (Certified Value 0.96 ppm) | [15 empty] | Certified
Tl | Round | Replicate | Lab | Lab | Lab | Lab | Lab | Lab | Lab | Lab | Lab | [5 empty] | 1
| No | No | 02 | 04 | 05 | 09 | 13 | 16 | 18 | 19 | 21 | [5 empty] | ppm
|  |  | PF*OES/MS | PF*MS | PF*MS | PF*MS | PF*MS | PF*OES/MS | PF*MS | PF*MS | PF*OES/MS | [5 empty] | 2
3
| 1 | 1 | 1.2 | 1 | 0.9 | < 2 | 0.93773 | 1.019 | 1 | 0.8311 | 0.9 | [5 empty] | 1
| 1 | 2 | 1.2 | 1 | 0.9 | < 2 | 0.79999 | 0.993 | 0.9 | 0.8904 | 1 | [5 empty] | 0
| 1 | 3 | 1.1 | 1 | 0.9 | < 2 | 0.82855 | 0.989 | 1 | 0.8785 | 0.9 | [5 empty] | 16
| 1 | 4 | 1.1 | 1 | 0.9 | < 2 | 0.82493 | 0.955 | 1 | 0.8501 | 0.9 | [5 empty] | 0.95675
| 1 | 5 | 1.1 | 1 | 0.9 | < 2 | 0.88049 | 1.012 | 1 | 0.8153 | 0.9 | [5 empty] | 176
| 1 | 6 | 1.1 | 1 | 0.9 | < 2 | 0.97264 | 0.99 | 1 | 0.8563 | 0.9
| Mean |  | 1.1333 | 1 | 0.9 |  | 0.87405 | 0.993 | 0.98333 | 0.85362 | 0.91667
| Median |  | 1.1 | 1 | 0.9 |  | 0.85452 | 0.9915 | 1 | 0.8532 | 0.9
| Std Dev. |  | 0.05164 | 0 | 0 |  | 0.06897 | 0.022387 | 0.040825 | 0.028167 | 0.040825
| Rel.Std.Dev. |  | 4.556% | 0% | 0% |  | 7.891% | 2.255% | 4.152% | 3.3% | 4.454%
| PDM3 |  | 18.46% | 4.52% | -5.932% |  | -8.643% | 3.789% | 2.778% | -10.78% | -4.19%
| Z-Score (Absolute) |  | 2.35 | 0.67 | 0.59 | NA | 0.91 | 0.59 | 0.67 | 1.17 | 0.59
| Analytical results for Tm in OREAS 924 (Certified Value 0.45 ppm) | [15 empty] | Certified
Tm | Round | Replicate | Lab | Lab | Lab | Lab | Lab | Lab | Lab | Lab | [6 empty] | 1
| No | No | 02 | 04 | 05 | 09 | 16 | 18 | 19 | 21 | [6 empty] | ppm
|  |  | PF*OES/MS | PF*MS | PF*MS | PF*MS | PF*OES/MS | PF*MS | PF*MS | PF*OES/MS | [6 empty] | 2
2
| 1 | 1 | 0.52 | 0.5 | 0.5 | 0.4 | 0.418 | 0.5 | 0.4 | 0.45 | [6 empty] | 1
| 1 | 2 | 0.53 | 0.5 | 0.4 | 0.4 | 0.408 | 0.5 | 0.4 | 0.48 | [6 empty] | 0
| 1 | 3 | 0.52 | 0.5 | 0.4 | 0.4 | 0.415 | 0.5 | 0.4 | 0.46 | [6 empty] | 16
| 1 | 4 | 0.51 | 0.5 | 0.5 | 0.4 | 0.418 | 0.5 | 0.4 | 0.47 | [6 empty] | 0.45494
| 1 | 5 | 0.52 | 0.5 | 0.4 | 0.6 | 0.448 | 0.5 | 0.4 | 0.43 | [6 empty] | 177
| 1 | 6 | 0.51 | 0.5 | 0.5 | 0.4 | 0.422 | 0.5 | 0.4 | 0.44
| Mean |  | 0.51833 | 0.5 | 0.45 | 0.43333 | 0.4215 | 0.5 | 0.4 | 0.455
| Median |  | 0.52 | 0.5 | 0.45 | 0.4 | 0.418 | 0.5 | 0.4 | 0.455
| Std Dev. |  | 0.0075277 | 0 | 0.054772 | 0.08165 | 0.013795 | 0 | 6.0809e-17 | 0.018708
| Rel.Std.Dev. |  | 1.452% | 0% | 12.17% | 18.84% | 3.273% | 0% | 1.52e-14% | 4.112%
| PDM3 |  | 13.93% | 9.904% | -1.086% | -4.75% | -7.351% | 9.904% | -12.08% | 0.01282%
| Z-Score (Absolute) |  | 0.93 | 0.67 | 0.04 | 0.75 | 0.52 | 0.67 | 0.75 | 0.04
| Analytical results for U in OREAS 924 (Certified Value 3.3 ppm) | [15 empty] | Certified
U | Round | Replicate | Lab | Lab | Lab | Lab | Lab | Lab | Lab | Lab | Lab | [5 empty] | 1
| No | No | 02 | 04 | 05 | 09 | 13 | 16 | 18 | 19 | 21 | [5 empty] | ppm
|  |  | PF*OES/MS | PF*MS | PF*MS | PF*MS | PF*MS | PF*OES/MS | PF*MS | PF*MS | PF*OES/MS | [5 empty] | 2
3
| 1 | 1 | 3.45 | 3.3 | 3.2 | 3 | 2.5626 | 3.249 | 3.2 | 3.03 | 3.32 | [5 empty] | 1
| 1 | 2 | 3.43 | 3.3 | 3.1 | 3.5 | 2.7791 | 3.286 | 3.1 | 3.05 | 3.3 | [5 empty] | 0
| 1 | 3 | 3.48 | 3.3 | 3 | 3.5 | 2.6425 | 3.331 | 3.5 | 2.96 | 3.33 | [5 empty] | 16
| 1 | 4 | 3.46 | 3.2 | 3.2 | 4 | 2.7124 | 3.153 | 3.5 | 2.96 | 3.32 | [5 empty] | 3.2958
| 1 | 5 | 3.47 | 3.3 | 3.2 | 3.5 | 2.6338 | 3.394 | 3.5 | 3.04 | 3.38 | [5 empty] | 178
| 1 | 6 | 3.46 | 4.1 | 3.2 | 3.5 | 2.5382 | 3.454 | 3.5 | 3.03 | 3.24
| Mean |  | 3.4583 | 3.4167 | 3.15 | 3.5 | 2.6448 | 3.3112 | 3.3833 | 3.0117 | 3.315
| Median |  | 3.46 | 3.3 | 3.2 | 3.5 | 2.6381 | 3.3085 | 3.5 | 3.03 | 3.32
| Std Dev. |  | 0.017224 | 0.33714 | 0.083666 | 0.31623 | 0.090384 | 0.10693 | 0.18348 | 0.040702 | 0.045497
| Rel.Std.Dev. |  | 0.498% | 9.868% | 2.656% | 9.035% | 3.417% | 3.229% | 5.423% | 1.351% | 1.372%
| PDM3 |  | 4.932% | 3.668% | -4.423% | 6.197% | -19.75% | 0.4671% | 2.657% | -8.62% | 0.5834%
| Z-Score (Absolute) |  | 0.77 | 0.16 | 0.84 | 0.46 | 3.49 | 0 | 0.67 | 1.57 | 0.02
| Analytical results for V in OREAS 924 (Certified Value 94 ppm) | [15 empty] | Certified
V | Round | Replicate | Lab | Lab | Lab | Lab | Lab | Lab | Lab | Lab | Lab | Lab |  |  |  |  | 1
| No | No | 02 | 04 | 05 | 09 | 13 | 16 | 18 | 19 | 20 | 21 |  |  |  |  | ppm
|  |  | PF*OES/MS | PF*MS | PF*MS | PF*OES | PF*OES | PF*OES/MS | PF*MS | PF*OES | PF*OES | PF*OES/MS |  |  |  |  | 0
1
| 1 | 1 | 88 | 88 | 94 | 100 | 96.9 | 92.868 | 95 | 94 | 97.8 | 91 |  |  |  |  | 1
| 1 | 2 | 89 | 90 | 97 | 100 | 97 | 92.325 | 86 | 97 | 96.1 | 90 |  |  |  |  | 0
| 1 | 3 | 87 | 91 | 64 | 100 | 95.4406 | 91.855 | 96 | 95 | 99.6 | 90 |  |  |  |  | 16
| 1 | 4 | 89 | 91 | 89 | 100 | 96.6413 | 94.474 | 99 | 99 | 102 | 89 |  |  |  |  | 93.8496
| 1 | 5 | 89 | 99 | 92 | 100 | 91.4992 | 93.277 | 99 | 97 | 95.7 | 90 |  |  |  |  | 179
| 1 | 6 | 89 | 93 | 90 | 100 | 91.6335 | 91.865 | 98 | 94 | 86.6 | 88
| Mean |  | 88.5 | 92 | 87.6667 | 100 | 94.8524 | 92.7773 | 95.5 | 96 | 96.3 | 89.6667
| Median |  | 89 | 91 | 91 | 100 | 96.0409 | 92.5965 | 97 | 96 | 96.95 | 90
| Std Dev. |  | 0.83666 | 3.7947 | 11.9443 | 0 | 2.606 | 1.0024 | 4.9295 | 2 | 5.2938 | 1.0328
| Rel.Std.Dev. |  | 0.9454% | 4.125% | 13.62% | 0% | 2.747% | 1.08% | 5.162% | 2.083% | 5.497% | 1.152%
| PDM3 |  | -5.7% | -1.971% | -6.588% | 6.553% | 1.069% | -1.143% | 1.759% | 2.291% | 2.611% | -4.457%
| Z-Score (Absolute) |  | 1.26 | 0.76 | 0.33 | 1.46 | 0.25 | 0.25 | 0.85 | 0.52 | 0.59 | 0.98
| Analytical results for W in OREAS 924 (Certified Value 5.21 ppm) | [15 empty] | Certified
W | Round | Replicate | Lab | Lab | Lab | Lab | Lab | Lab | Lab | Lab | [6 empty] | 1
| No | No | 02 | 04 | 05 | 09 | 13 | 16 | 18 | 21 | [6 empty] | ppm
|  |  | PF*OES/MS | PF*MS | PF*MS | PF*MS | PF*OES/MS | PF*OES/MS | PF*MS | PF*OES/MS | [6 empty] | 2
2
| 1 | 1 | 7 | < 0.7 | 2.6 | 5 | 5.1687 | 5.495 | 4.9 | 8 | [6 empty] | 1
| 1 | 2 | 7 | < 0.7 | 2.1 | 5 | 4.6332 | 5 | 4.2 | 3 | [6 empty] | 0
| 1 | 3 | 9 | < 0.7 | 2.5 | 5 | 5.5608 | 5.255 | 5.2 | 7 | [6 empty] | 16
| 1 | 4 | 12 | < 0.7 | 2.8 | 5 | 5.0289 | 5.845 | 4.7 | 7 | [6 empty] | 5.2099
| 1 | 5 | 10 | < 0.7 | 7.2 | 5 | 5.7729 | 5.334 | 4.8 | 10 | [6 empty] | 180
| 1 | 6 | 9 | < 0.7 | 3.7 | 5 | 5.4094 | 5.694 | 4.7 | 3
| Mean |  | 9 |  | 3.4833 | 5 | 5.2623 | 5.4372 | 4.75 | 6.3333
| Median |  | 9 |  | 2.7 | 5 | 5.2891 | 5.4145 | 4.75 | 7
| Std Dev. |  | 1.8974 |  | 1.8968 | 0 | 0.40757 | 0.30678 | 0.32711 | 2.8048
| Rel.Std.Dev. |  | 21.08% |  | 54.45% | 0% | 7.745% | 5.642% | 6.886% | 44.29%
| PDM3 |  | 72.75% |  | -33.14% | -4.029% | 1.006% | 4.362% | -8.827% | 21.56%
| Z-Score (Absolute) |  | 7.46 | NA | 5.04 | 0.52 | 0 | 0.35 | 1.02 | 0.67
| Analytical results for Y in OREAS 924 (Certified Value 28.4 ppm) | [15 empty] | Certified
Y | Round | Replicate | Lab | Lab | Lab | Lab | Lab | Lab | Lab | Lab | Lab | Lab |  |  |  |  | 1
| No | No | 02 | 04 | 05 | 09 | 13 | 16 | 18 | 19 | 20 | 21 |  |  |  |  | ppm
|  |  | PF*OES/MS | PF*MS | PF*MS | PF*MS | PF*MS | PF*OES/MS | PF*MS | PF*MS | PF*OES | PF*OES/MS |  |  |  |  | 1
2
| 1 | 1 | 29 | 27.9 | 27.6 | 30 | 26.8825 | 29.322 | 29.3 | 28.5 | 19.5 | 28.5 |  |  |  |  | 1
| 1 | 2 | 29 | 27.6 | 27.3 | 29 | 26.587 | 29.326 | 27.1 | 27.9 | 22.8 | 28.6 |  |  |  |  | 0
| 1 | 3 | 28.4 | 26.8 | 24.8 | 31 | 24.6462 | 28.256 | 30.2 | 28.6 | 22 | 28.6 |  |  |  |  | 16
| 1 | 4 | 28.2 | 27.9 | 27.4 | 30 | 24.8291 | 28.889 | 30.9 | 28.4 | 26 | 28.3 |  |  |  |  | 28.3775
| 1 | 5 | 28.5 | 28.3 | 27.2 | 30 | 24.5387 | 29.491 | 30.7 | 29.4 | 23.7 | 28.5 |  |  |  |  | 181
| 1 | 6 | 28.2 | 27.9 | 27.3 | 30 | 25.0467 | 28.411 | 30.4 | 29.3 | 24 | 27.9
| Mean |  | 28.55 | 27.7333 | 26.9333 | 30 | 25.4217 | 28.9492 | 29.7667 | 28.6833 | 23 | 28.4
| Median |  | 28.45 | 27.9 | 27.3 | 30 | 24.9379 | 29.1055 | 30.3 | 28.55 | 23.25 | 28.5
| Std Dev. |  | 0.36742 | 0.50859 | 1.0539 | 0.63246 | 1.0358 | 0.51929 | 1.4194 | 0.57067 | 2.1808 | 0.26833
| Rel.Std.Dev. |  | 1.287% | 1.834% | 3.913% | 2.108% | 4.075% | 1.794% | 4.768% | 1.99% | 9.482% | 0.9448%
| PDM3 |  | 0.6079% | -2.27% | -5.089% | 5.718% | -10.42% | 2.014% | 4.895% | 1.078% | -18.95% | 0.07927%
| Z-Score (Absolute) |  | 0.05 | 0.54 | 0.81 | 1.11 | 2.22 | 0.34 | 1.33 | 0.15 | 3.98 | 0.05
| Analytical results for Yb in OREAS 924 (Certified Value 2.74 ppm) | [15 empty] | Certified
Yb | Round | Replicate | Lab | Lab | Lab | Lab | Lab | Lab | Lab | Lab | [6 empty] | 1
| No | No | 02 | 04 | 05 | 09 | 16 | 18 | 19 | 21 | [6 empty] | ppm
|  |  | PF*OES/MS | PF*MS | PF*MS | PF*MS | PF*OES/MS | PF*MS | PF*MS | PF*OES/MS | [6 empty] | 2
3
| 1 | 1 | 3 | 2.6 | 3 | 2.5 | 2.75 | 3.2 | 2.5 | 2.8 | [6 empty] | 1
| 1 | 2 | 3 | 2.7 | 3 | 2.5 | 2.63 | 3 | 2.9 | 2.7 | [6 empty] | 0
| 1 | 3 | 2.9 | 2.6 | 2.8 | 2.5 | 2.61 | 3.5 | 3 | 2.7 | [6 empty] | 16
| 1 | 4 | 2.9 | 2.6 | 3.1 | 2.5 | 2.74 | 3.6 | 2.7 | 2.7 | [6 empty] | 2.7402
| 1 | 5 | 2.9 | 2.8 | 2.9 | 3 | 2.72 | 3.4 | 2.6 | 2.7 | [6 empty] | 182
| 1 | 6 | 2.9 | 2.7 | 3 | 2.5 | 2.64 | 3.5 | 2.7 | 2.6
| Mean |  | 2.9333 | 2.6667 | 2.9667 | 2.5833 | 2.6817 | 3.3667 | 2.7333 | 2.7
| Median |  | 2.9 | 2.65 | 3 | 2.5 | 2.68 | 3.45 | 2.7 | 2.7
| Std Dev. |  | 0.05164 | 0.08165 | 0.10328 | 0.20412 | 0.061779 | 0.22509 | 0.18619 | 0.063246
| Rel.Std.Dev. |  | 1.76% | 3.062% | 3.481% | 7.902% | 2.304% | 6.686% | 6.812% | 2.342%
| PDM3 |  | 7.047% | -2.685% | 8.263% | -5.726% | -2.137% | 22.86% | -0.252% | -1.468%
| Z-Score (Absolute) |  | 1.1 | 0.25 | 1.26 | 1.1 | 0.18 | 3.29 | 0.08 | 0.08
| Analytical results for Zn in OREAS 924 (Certified Value 389 ppm) | [15 empty] | Certified
Zn | Round | Replicate | Lab | Lab | Lab | Lab | Lab | Lab | Lab | Lab | Lab | Lab | Lab |  |  |  | 1
| No | No | 02 | 04 | 05 | 09 | 10 | 13 | 15 | 16 | 18 | 20 | 21 |  |  |  | ppm
|  |  | PF*OES/MS | PF*MS | PF*MS | PF*OES | PF*OES | PF*OES | PF*AAS | PF*OES/MS | PF*MS | PF*OES | PF*OES/MS |  |  |  | 0
0
| 1 | 1 | 353 | 360 | 390 | 400 | 408 | 397.56 | 400 | 392.319 | 470 | 377 | 374 |  |  |  | 1
| 1 | 2 | 376 | 370 | 410 | 450 | 396 | 389.9321 | 400 | 394.753 | 410 | 394 | 384 |  |  |  | 0
| 1 | 3 | 378 | 370 | 360 | 400 | 369 | 377.1302 | 400 | 405.88 | 460 | 381 | 386 |  |  |  | 16
| 1 | 4 | 390 | 420 | 400 | 400 | 375 | 379.2722 | 400 | 395.248 | 470 | 378 | 398 |  |  |  | 388.7391
| 1 | 5 | 383 | 380 | 420 | 400 | 384 | 371.523 | 400 | 384.987 | 460 | 382 | 386 |  |  |  | 183
| 1 | 6 | 398 | 390 | 400 | 400 | 396 | 379.8265 | 400 | 379.913 | 470 | 372 | 388
| Mean |  | 379.6667 | 381.6667 | 396.6667 | 408.3333 | 388 | 382.5407 | 400 | 392.1833 | 456.6667 | 380.6667 | 386
| Median |  | 380.5 | 375 | 400 | 400 | 390 | 379.5494 | 400 | 393.536 | 465 | 379.5 | 386
| Std Dev. |  | 15.371 | 21.3698 | 20.6559 | 20.4124 | 14.6561 | 9.4755 | 0 | 9.0107 | 23.3809 | 7.4207 | 7.6942
| Rel.Std.Dev. |  | 4.049% | 5.599% | 5.207% | 4.999% | 3.777% | 2.477% | 0% | 2.298% | 5.12% | 1.949% | 1.993%
| PDM3 |  | -2.334% | -1.819% | 2.039% | 5.04% | -0.1901% | -1.594% | 2.897% | 0.886% | 17.47% | -2.077% | -0.7046%
| Z-Score (Absolute) |  | 0.77 | 0.58 | 0.8 | 1.1 | 0 | 0.5 | 1.1 | 0.38 | 7.17 | 0.67 | 0.18
| Analytical results for Zr in OREAS 924 (Indicative Value 167 ppm) | [15 empty] | Indicative
Zr | Round | Replicate | 02: Lab; 04: Lab; 05: Lab; 13: Lab |  |  |  | 1
| No | No | 02: 09; 04: 16; 05: 19; 13: 21 |  |  |  | ppm
|  |  | 02: PF*MS; 04: PF*OES/MS; 05: PF*OES; 13: PF*OES/MS |  |  |  | 0
0
| 1 | 1 | 02: 170; 04: 166.21; 05: 167; 13: 165 |  |  |  | 1
| 1 | 2 | 02: 170; 04: 164.33; 05: 166; 13: 163 |  |  |  | 9
| 1 | 3 | 02: 170; 04: 162.95; 05: 168; 13: 162 |  |  |  | 16
| 1 | 4 | 02: 170; 04: 165.88; 05: 172; 13: 166 |  |  |  | 167.0392
| 1 | 5 | 02: 170; 04: 166.13; 05: 171; 13: 167 |  |  |  | 15
| 1 | 6 | 02: 180; 04: 165.44; 05: 173; 13: 158
| Mean |  | 02: 171.6667; 04: 165.1567; 05: 169.5; 13: 163.5
| Median |  | 02: 170; 04: 165.66; 05: 169.5; 13: 164
| Std Dev. |  | 02: 4.0825; 04: 1.2816; 05: 2.881; 13: 3.2711
| Rel.Std.Dev. |  | 02: 2.378%; 04: 0.776%; 05: 1.7%; 13: 2.001%
| PDM3 |  | 02: 2.77%; 04: -1.127%; 05: 1.473%; 13: -2.119%
| Z-Score (Absolute) |  | 02: 0.74; 04: 0.6; 05: 0.6; 13: 1.07
Note on C17: Z-Scores have been calculated after removal of individual outliers. Laboratory batches are rejected if Z-Score > 2.5.
Note on C35: Z-Scores have been calculated after removal of individual outliers. Laboratory batches are rejected if Z-Score > 2.5.
Note on C53: Z-Scores have been calculated after removal of individual outliers. Laboratory batches are rejected if Z-Score > 2.5.
Note on C71: Z-Scores have been calculated after removal of individual outliers. Laboratory batches are rejected if Z-Score > 2.5.
Note on C89: Z-Scores have been calculated after removal of individual outliers. Laboratory batches are rejected if Z-Score > 2.5.
Note on C107: Z-Scores have been calculated after removal of individual outliers. Laboratory batches are rejected if Z-Score > 2.5.
Note on C125: Z-Scores have been calculated after removal of individual outliers. Laboratory batches are rejected if Z-Score > 2.5.
Note on C143: Z-Scores have been calculated after removal of individual outliers. Laboratory batches are rejected if Z-Score > 2.5.
Note on C161: Z-Scores have been calculated after removal of individual outliers. Laboratory batches are rejected if Z-Score > 2.5.
Note on C179: Z-Scores have been calculated after removal of individual outliers. Laboratory batches are rejected if Z-Score > 2.5.
Note on C197: Z-Scores have been calculated after removal of individual outliers. Laboratory batches are rejected if Z-Score > 2.5.
Note on C215: Z-Scores have been calculated after removal of individual outliers. Laboratory batches are rejected if Z-Score > 2.5.
Note on C233: Z-Scores have been calculated after removal of individual outliers. Laboratory batches are rejected if Z-Score > 2.5.
Note on C251: Z-Scores have been calculated after removal of individual outliers. Laboratory batches are rejected if Z-Score > 2.5.
Note on C269: Z-Scores have been calculated after removal of individual outliers. Laboratory batches are rejected if Z-Score > 2.5.
Note on C287: Z-Scores have been calculated after removal of individual outliers. Laboratory batches are rejected if Z-Score > 2.5.
Note on C305: Z-Scores have been calculated after removal of individual outliers. Laboratory batches are rejected if Z-Score > 2.5.
Note on C323: Z-Scores have been calculated after removal of individual outliers. Laboratory batches are rejected if Z-Score > 2.5.
Note on C341: Z-Scores have been calculated after removal of individual outliers. Laboratory batches are rejected if Z-Score > 2.5.
Note on C359: Z-Scores have been calculated after removal of individual outliers. Laboratory batches are rejected if Z-Score > 2.5.
Note on C377: Z-Scores have been calculated after removal of individual outliers. Laboratory batches are rejected if Z-Score > 2.5.
Note on C395: Z-Scores have been calculated after removal of individual outliers. Laboratory batches are rejected if Z-Score > 2.5.
Note on C413: Z-Scores have been calculated after removal of individual outliers. Laboratory batches are rejected if Z-Score > 2.5.
Note on C431: Z-Scores have been calculated after removal of individual outliers. Laboratory batches are rejected if Z-Score > 2.5.
Note on C449: Z-Scores have been calculated after removal of individual outliers. Laboratory batches are rejected if Z-Score > 2.5.
Note on C467: Z-Scores have been calculated after removal of individual outliers. Laboratory batches are rejected if Z-Score > 2.5.
Note on C485: Z-Scores have been calculated after removal of individual outliers. Laboratory batches are rejected if Z-Score > 2.5.
Note on C503: Z-Scores have been calculated after removal of individual outliers. Laboratory batches are rejected if Z-Score > 2.5.
Note on C521: Z-Scores have been calculated after removal of individual outliers. Laboratory batches are rejected if Z-Score > 2.5.
Note on C539: Z-Scores have been calculated after removal of individual outliers. Laboratory batches are rejected if Z-Score > 2.5.
Note on C557: Z-Scores have been calculated after removal of individual outliers. Laboratory batches are rejected if Z-Score > 2.5.
Note on C575: Z-Scores have been calculated after removal of individual outliers. Laboratory batches are rejected if Z-Score > 2.5.
Note on C593: Z-Scores have been calculated after removal of individual outliers. Laboratory batches are rejected if Z-Score > 2.5.
Note on C611: Z-Scores have been calculated after removal of individual outliers. Laboratory batches are rejected if Z-Score > 2.5.
Note on C629: Z-Scores have been calculated after removal of individual outliers. Laboratory batches are rejected if Z-Score > 2.5.
Note on C647: Z-Scores have been calculated after removal of individual outliers. Laboratory batches are rejected if Z-Score > 2.5.
Note on C665: Z-Scores have been calculated after removal of individual outliers. Laboratory batches are rejected if Z-Score > 2.5.
Note on C683: Z-Scores have been calculated after removal of individual outliers. Laboratory batches are rejected if Z-Score > 2.5.
Note on C701: Z-Scores have been calculated after removal of individual outliers. Laboratory batches are rejected if Z-Score > 2.5.
Note on C719: Z-Scores have been calculated after removal of individual outliers. Laboratory batches are rejected if Z-Score > 2.5.
Note on C737: Z-Scores have been calculated after removal of individual outliers. Laboratory batches are rejected if Z-Score > 2.5.
Note on C755: Z-Scores have been calculated after removal of individual outliers. Laboratory batches are rejected if Z-Score > 2.5.
Note on C773: Z-Scores have been calculated after removal of individual outliers. Laboratory batches are rejected if Z-Score > 2.5.
Note on C791: Z-Scores have been calculated after removal of individual outliers. Laboratory batches are rejected if Z-Score > 2.5.
Note on C809: Z-Scores have been calculated after removal of individual outliers. Laboratory batches are rejected if Z-Score > 2.5.
Note on C827: Z-Scores have been calculated after removal of individual outliers. Laboratory batches are rejected if Z-Score > 2.5.
Note on C845: Z-Scores have been calculated after removal of individual outliers. Laboratory batches are rejected if Z-Score > 2.5.
Note on C863: Z-Scores have been calculated after removal of individual outliers. Laboratory batches are rejected if Z-Score > 2.5.
Note on C881: Z-Scores have been calculated after removal of individual outliers. Laboratory batches are rejected if Z-Score > 2.5.
Note on C899: Z-Scores have been calculated after removal of individual outliers. Laboratory batches are rejected if Z-Score > 2.5.
Note on C917: Z-Scores have been calculated after removal of individual outliers. Laboratory batches are rejected if Z-Score > 2.5.
Note on C935: Z-Scores have been calculated after removal of individual outliers. Laboratory batches are rejected if Z-Score > 2.5.
Note on C953: Z-Scores have been calculated after removal of individual outliers. Laboratory batches are rejected if Z-Score > 2.5.
Note on C971: Z-Scores have been calculated after removal of individual outliers. Laboratory batches are rejected if Z-Score > 2.5.
Note on C989: Z-Scores have been calculated after removal of individual outliers. Laboratory batches are rejected if Z-Score > 2.5.
Note on C1007: Z-Scores have been calculated after removal of individual outliers. Laboratory batches are rejected if Z-Score > 2.5.
Note on C1025: Z-Scores have been calculated after removal of individual outliers. Laboratory batches are rejected if Z-Score > 2.5.
Note on C1043: Z-Scores have been calculated after removal of individual outliers. Laboratory batches are rejected if Z-Score > 2.5.
Note on C1061: Z-Scores have been calculated after removal of individual outliers. Laboratory batches are rejected if Z-Score > 2.5.
Note on C1079: Z-Scores have been calculated after removal of individual outliers. Laboratory batches are rejected if Z-Score > 2.5.
Note on C1097: Z-Scores have been calculated after removal of individual outliers. Laboratory batches are rejected if Z-Score > 2.5.