## Abbreviations
Table 1. Abbreviations used for OREAS 926
Abbreviation | Explanation
Std.Dev. | one sigma standard deviation
Rel.Std.Dev. | one sigma relative standard deviation
PDM3 | percent deviation of lab mean from corrected mean of means
NR | not reported
< | ‘less than’
4A*MS | 4-acid (HF-HNO3-HClO4-HCl) digest with ICP-MS finish
4A*OES | 4-acid (HF-HNO3-HClO4-HCl) digest with ICP-OES finish
4A*OES/MS | 4-acid (HF-HNO3-HClO4-HCl) digest with ICP-OES or ICP-MS finish as appropriate
4A*OES/AAS | 4-acid (HF-HNO3-HClO4-HCl) digest with either AAS or ICP-OES finish as appropriate
4A*AAS | 4-acid (HF-HNO3-HClO4-HCl) digest with AAS finish
AR*OES/MS | aqua regia digest with ICP-OES or ICP-MS finish as appropriate
AR*MS | aqua regia digest with ICP-MS finish
AR*OES | aqua regia digest with ICP-OES finish
AR*OES/AAS | ore grade aqua regia digest with either AAS or ICP-OES finish as appropriate
AR*AAS | aqua regia digest with AAS finish
IRC | infrared combustion furnace
PF*OES/MS | sodium peroxide fusion with OES or MS finish as appropriate
PF*MS | sodium peroxide fusion with ICP-MS finish
PF*OES | sodium peroxide fusion with ICP-OES finish
PF*AAS | sodium peroxide fusion with AAS finish
Legend:- | (for Method Group Tabulated Results omitted in the determination of Certified Values)
Individual | - Outlying individual values
Batch & Limits | - Outlying laboratory batch data sets and superfluous limit values

## Certified Values
Table 2. Certified Values, SD's, 95% Confidence and Tolerance Limits for OREAS 926
Constituent | Certified | SD | 95% Confidence Limits |  | 95% Tolerance Limits
| Value |  | Low | High | Low | High
4-Acid Digestion
Ag, Silver (ppm) | 2.9218 | 0.24093 | 2.8192 | 3.0243 | 2.5654 | 3.2781
Al, Aluminium (wt.%) | 7.3009 | 0.37181 | 7.1095 | 7.4922 | 7.1437 | 7.458
As, Arsenic (ppm) | 8.6419 | 0.82591 | 8.3391 | 8.9448 | 7.7839 | 9.5
Ba, Barium (ppm) | 426.6178 | 24.2019 | 414.0636 | 439.172 | 413.391 | 439.8447
Be, Beryllium (ppm) | 2.2288 | 0.18248 | 2.1313 | 2.3264 | 2.0824 | 2.3753
Bi, Bismuth (ppm) | 40.9819 | 2.6124 | 39.9596 | 42.0041 | 38.3158 | 43.648
Ca, Calcium (wt.%) | 0.47724 | 0.023419 | 0.46606 | 0.48841 | 0.4629 | 0.49157
Cd, Cadmium (ppm) | 0.50719 | 0.043188 | 0.48684 | 0.52753 | 0.48084 | 0.53353
Ce, Cerium (ppm) | 83.6589 | 4.5496 | 81.0882 | 86.2296 | 81.6709 | 85.6469
Co, Cobalt (ppm) | 26.0601 | 1.7966 | 25.26 | 26.8601 | 25.2021 | 26.9181
Cr, Chromium (ppm) | 70.2755 | 8.1996 | 66.2452 | 74.3058 | 66.9281 | 73.6229
Cs, Cesium (ppm) | 6.5473 | 0.46594 | 6.2871 | 6.8075 | 6.3999 | 6.6948
Cu, Copper (wt.%) | 0.81326 | 0.027321 | 0.80085 | 0.82567 | 0.79771 | 0.82881
Dy, Dysprosium (ppm) | 4.937 | 0.29435 | 4.7175 | 5.1565 | 4.7992 | 5.0748
Er, Erbium (ppm) | 2.7797 | 0.20349 | 2.6243 | 2.935 | 2.6879 | 2.8715
Eu, Europium (ppm) | 1.3569 | 0.092396 | 1.287 | 1.4268 | 1.3162 | 1.3976
Fe, Iron (wt.%) | 7.1255 | 0.42831 | 6.9144 | 7.3366 | 7.0118 | 7.2392
Ga, Gallium (ppm) | 19.9607 | 1.0542 | 19.4746 | 20.4469 | 19.4832 | 20.4383
Gd, Gadolinium (ppm) | 5.7087 | 0.26926 | 5.4926 | 5.9248 | 5.5862 | 5.8312
Ge, Germanium (ppm) | < 2 | IND | IND | IND | IND | IND
Hf, Hafnium (ppm) | 3.1224 | 0.19239 | 3.0178 | 3.2269 | 3.0243 | 3.2204
Ho, Holmium (ppm) | 0.92304 | 0.034088 | 0.89585 | 0.95022 | 0.88589 | 0.96018
In, Indium (ppm) | 0.83501 | 0.046521 | 0.80583 | 0.86419 | 0.80665 | 0.86337
K, Potassium (wt.%) | 2.4892 | 0.09564 | 2.4493 | 2.5292 | 2.4148 | 2.5637
La, Lanthanum (ppm) | 41.8393 | 1.7478 | 40.9282 | 42.7505 | 40.7204 | 42.9583
Li, Lithium (ppm) | 31.0533 | 1.3627 | 30.2926 | 31.814 | 30.0857 | 32.0208
Lu, Lutetium (ppm) | 0.38094 | 0.021524 | 0.36499 | 0.3969 | 0.35549 | 0.4064
Mg, Magnesium (wt.%) | 1.7331 | 0.072911 | 1.6971 | 1.769 | 1.7 | 1.7661
Mn, Manganese (wt.%) | 0.099212 | 0.0048472 | 0.09696 | 0.10146 | 0.097107 | 0.10132
Mo, Molybdenum (ppm) | 1.0437 | 0.092339 | 1.0007 | 1.0867 | 0.91626 | 1.1712
Na, Sodium (wt.%) | 0.27825 | 0.017626 | 0.26895 | 0.28756 | 0.27049 | 0.28602
Nb, Niobium (ppm) | 13.5044 | 0.90725 | 13.0474 | 13.9614 | 13.0409 | 13.9679
Nd, Neodymium (ppm) | 35.3133 | 1.9981 | 33.7806 | 36.846 | 34.5254 | 36.1013
Ni, Nickel (ppm) | 34.9312 | 2.5193 | 33.8335 | 36.0289 | 33.7253 | 36.1372
P, Phosphorus (wt.%) | 0.061851 | 0.0036123 | 0.060392 | 0.063311 | 0.05906 | 0.064643
Pb, Lead (ppm) | 97.8719 | 6.024 | 95.3914 | 100.3524 | 95.5373 | 100.2065
Pr, Praseodymium (ppm) | 9.6099 | 0.57783 | 9.1554 | 10.0643 | 9.456 | 9.7638
Rb, Rubidium (ppm) | 166.0999 | 8.7004 | 161.5984 | 170.6014 | 160.1327 | 172.0672
Re, Rhenium (ppb) | < 5 | IND | IND | IND | IND | IND
S, Sulphur (wt.%) | 1.163 | 0.055887 | 1.1355 | 1.1905 | 1.1236 | 1.2023
Sb, Antimony (ppm) | 1.3169 | 0.086986 | 1.2788 | 1.355 | 1.2589 | 1.3749
Sc, Scandium (ppm) | 13.1378 | 1.179 | 12.4755 | 13.8 | 12.7716 | 13.504
Se, Selenium (ppm) | 10.7131 | 1.5301 | 9.9687 | 11.4575 | 9.774 | 11.6521
Sm, Samarium (ppm) | 6.6031 | 0.41207 | 6.2868 | 6.9194 | 6.4289 | 6.7773
Sn, Tin (ppm) | 16.859 | 1.043 | 16.4143 | 17.3038 | 16.345 | 17.3731
Sr, Strontium (ppm) | 36.2108 | 1.7878 | 35.2283 | 37.1932 | 35.2155 | 37.206
Ta, Tantalum (ppm) | 1.0325 | 0.18597 | 0.92763 | 1.1374 | 0.99431 | 1.0707
Tb, Terbium (ppm) | 0.84496 | 0.057968 | 0.8076 | 0.88232 | 0.81427 | 0.87564
Te, Tellurium (ppm) | < 0.1 | IND | IND | IND | IND | IND
Th, Thorium (ppm) | 16.0735 | 1.2188 | 15.4475 | 16.6995 | 15.6622 | 16.4848
Ti, Titanium (wt.%) | 0.39101 | 0.022764 | 0.37904 | 0.40298 | 0.37977 | 0.40225
Tl, Thallium (ppm) | 0.85559 | 0.041041 | 0.83574 | 0.87543 | 0.82719 | 0.88398
Tm, Thulium (ppm) | 0.39066 | 0.014536 | 0.38035 | 0.40098 | 0.37223 | 0.40909
U, Uranium (ppm) | 2.9317 | 0.17505 | 2.8402 | 3.0232 | 2.8556 | 3.0077
V, Vanadium (ppm) | 90.1219 | 5.4583 | 87.4277 | 92.8161 | 87.3224 | 92.9214
W, Tungsten (ppm) | 6.6032 | 0.82797 | 6.2457 | 6.9608 | 6.0842 | 7.1222
Y, Yttrium (ppm) | 24.9881 | 1.3725 | 24.2616 | 25.7147 | 24.2992 | 25.6771
Yb, Ytterbium (ppm) | 2.4608 | 0.13942 | 2.3662 | 2.5554 | 2.3476 | 2.574
Zn, Zinc (ppm) | 398.1062 | 10.5586 | 393.6352 | 402.5773 | 385.9242 | 410.2882
Zr, Zirconium (ppm) | 106.9438 | 10.5476 | 101.5779 | 112.3097 | 104.0335 | 109.8542
Aqua Regia Digestion
Ag, Silver (ppm) | 2.9732 | 0.28557 | 2.8766 | 3.0697 | 2.6607 | 3.2856
Al, Aluminium (wt.%) | 2.8382 | 0.11923 | 2.7804 | 2.896 | 2.7591 | 2.9174
As, Arsenic (ppm) | 7.9838 | 0.90442 | 7.714 | 8.2537 | 7.3373 | 8.6304
Au, Gold (ppb) | < 10 | IND | IND | IND | IND | IND
B, Boron (ppm) | < 10 | IND | IND | IND | IND | IND
Ba, Barium (ppm) | 51.8115 | 3.3677 | 49.8788 | 53.7442 | 49.4238 | 54.1992
Be, Beryllium (ppm) | 0.59605 | 0.054785 | 0.56619 | 0.62591 | 0.55005 | 0.64205
Bi, Bismuth (ppm) | 40.92 | 2.6712 | 39.9304 | 41.9095 | 37.7079 | 44.132
Ca, Calcium (wt.%) | 0.33378 | 0.010411 | 0.32824 | 0.33931 | 0.32075 | 0.34681
Cd, Cadmium (ppm) | 0.49598 | 0.037444 | 0.47903 | 0.51293 | 0.46521 | 0.52675
Ce, Cerium (ppm) | 56.6563 | 6.6162 | 52.7756 | 60.5371 | 54.8612 | 58.4515
Co, Cobalt (ppm) | 25.319 | 1.0697 | 24.9106 | 25.7275 | 24.2775 | 26.3605
Cr, Chromium (ppm) | 38.6543 | 1.2298 | 38.13 | 39.1786 | 37.5207 | 39.788
Cs, Cesium (ppm) | 1.513 | 0.27004 | 1.3556 | 1.6703 | 1.4591 | 1.5668
Cu, Copper (wt.%) | 0.81999 | 0.01695 | 0.81335 | 0.82663 | 0.80338 | 0.8366
Dy, Dysprosium (ppm) | < 3 | IND | IND | IND | IND | IND
Er, Erbium (ppm) | < 2.5 | IND | IND | IND | IND | IND
Eu, Europium (ppm) | 0.87939 | 0.14714 | 0.71724 | 1.0415 | 0.80197 | 0.95681
Fe, Iron (wt.%) | 6.6403 | 0.28952 | 6.4944 | 6.7861 | 6.508 | 6.7725
Ga, Gallium (ppm) | 8.1817 | 0.5539 | 7.8556 | 8.5077 | 7.9697 | 8.3936
Gd, Gadolinium (ppm) | < 5 | IND | IND | IND | IND | IND
Ge, Germanium (ppm) | < 0.3 | IND | IND | IND | IND | IND
Hf, Hafnium (ppm) | 0.67204 | 0.13053 | 0.58023 | 0.76386 | 0.6394 | 0.70469
Hg, Mercury (ppm) | < 0.06 | IND | IND | IND | IND | IND
Ho, Holmium (ppm) | < 0.8 | IND | IND | IND | IND | IND
In, Indium (ppm) | 0.75511 | 0.056047 | 0.72276 | 0.78746 | 0.73234 | 0.77788
K, Potassium (wt.%) | 0.30876 | 0.040838 | 0.28688 | 0.33063 | 0.29813 | 0.31938
La, Lanthanum (ppm) | 28.6705 | 2.2875 | 27.3397 | 30.0013 | 27.9019 | 29.439
Li, Lithium (ppm) | 23.6304 | 1.9232 | 22.6333 | 24.6276 | 22.7968 | 24.464
Lu, Lutetium (ppm) | < 0.3 | IND | IND | IND | IND | IND
Mg, Magnesium (wt.%) | 1.4849 | 0.086263 | 1.4421 | 1.5277 | 1.4522 | 1.5176
Mn, Manganese (wt.%) | 0.088794 | 0.0031835 | 0.087342 | 0.090247 | 0.086621 | 0.090968
Mo, Molybdenum (ppm) | 0.9564 | 0.10353 | 0.90515 | 1.0077 | 0.90081 | 1.012
Na, Sodium (wt.%) | < 0.02 | IND | IND | IND | IND | IND
Nb, Niobium (ppm) | < 0.5 | IND | IND | IND | IND | IND
Nd, Neodymium (ppm) | 24.6443 | 4.4313 | 20.7622 | 28.5264 | 23.7149 | 25.5737
Ni, Nickel (ppm) | 32.3081 | 0.8734 | 31.9071 | 32.7092 | 31.1777 | 33.4386
P, Phosphorus (wt.%) | 0.060416 | 0.0037483 | 0.058434 | 0.062398 | 0.058347 | 0.062485
Pb, Lead (ppm) | 96.8677 | 4.3931 | 95.2616 | 98.4738 | 93.4597 | 100.2757
Pr, Praseodymium (ppm) | 6.5713 | 1.0563 | 5.5477 | 7.5949 | 6.3342 | 6.8084
Rb, Rubidium (ppm) | 19.8703 | 2.9323 | 18.1153 | 21.6253 | 19.2197 | 20.5209
Re, Rhenium (ppb) | < 1 | IND | IND | IND | IND | IND
S, Sulphur (wt.%) | 1.1443 | 0.05872 | 1.1143 | 1.1744 | 1.1111 | 1.1776
Sb, Antimony (ppm) | 0.59484 | 0.11387 | 0.5248 | 0.66488 | 0.54403 | 0.64566
Sc, Scandium (ppm) | 3.2921 | 0.48589 | 2.9915 | 3.5927 | 3.1397 | 3.4445
Se, Selenium (ppm) | 10.3987 | 1.3112 | 9.7951 | 11.0022 | 9.9122 | 10.8851
Sm, Samarium (ppm) | 4.5088 | 0.88897 | 3.7291 | 5.2885 | 4.3011 | 4.7164
Sn, Tin (ppm) | 9.5462 | 0.55574 | 9.2413 | 9.8512 | 9.2628 | 9.8297
Sr, Strontium (ppm) | 12.9606 | 0.55492 | 12.6455 | 13.2757 | 12.5236 | 13.3976
Ta, Tantalum (ppm) | < 0.05 | IND | IND | IND | IND | IND
Tb, Terbium (ppm) | < 0.8 | IND | IND | IND | IND | IND
Te, Tellurium (ppm) | < 0.08 | IND | IND | IND | IND | IND
Th, Thorium (ppm) | 14.043 | 1.2727 | 13.3425 | 14.7436 | 13.6405 | 14.4456
Ti, Titanium (wt.%) | < 0.15 | IND | IND | IND | IND | IND
Tl, Thallium (ppm) | 0.13209 | 0.02568 | 0.11567 | 0.14852 | IND | IND
Tm, Thulium (ppm) | > 0.4 | IND | IND | IND | IND | IND
U, Uranium (ppm) | 1.9002 | 0.26348 | 1.746 | 2.0544 | 1.8391 | 1.9613
V, Vanadium (ppm) | 29.9888 | 1.9604 | 28.8878 | 31.0897 | 28.9029 | 31.0746
W, Tungsten (ppm) | 2.9198 | 0.50728 | 2.6658 | 3.1739 | 2.6904 | 3.1493
Y, Yttrium (ppm) | 13.6271 | 2.6599 | 12.1158 | 15.1383 | 13.2437 | 14.0104
Yb, Ytterbium (ppm) | < 2 | IND | IND | IND | IND | IND
Zn, Zinc (ppm) | 390.0773 | 15.5849 | 383.3426 | 396.812 | 378.6377 | 401.5169
Zr, Zirconium (ppm) | 22.0525 | 3.8168 | 19.4366 | 24.6684 | 21.0129 | 23.0921
Peroxide Fusion ICP
Ag, Silver (ppm) | < 3 | IND | IND | IND | IND | IND
Al, Aluminium (wt.%) | 7.4916 | 0.29495 | 7.2854 | 7.6977 | 7.3554 | 7.6277
As, Arsenic (ppm) | < 10 | IND | IND | IND | IND | IND
Ba, Barium (ppm) | 437.6941 | 20.0435 | 423.2302 | 452.158 | 424.9431 | 450.4452
Be, Beryllium (ppm) | < 3 | IND | IND | IND | IND | IND
Bi, Bismuth (ppm) | 43.0299 | 3.0289 | 41.7715 | 44.2883 | 39.5506 | 46.5092
Ca, Calcium (wt.%) | 0.51364 | 0.07228 | 0.46232 | 0.56497 | 0.4788 | 0.54848
Cd, Cadmium (ppm) | < 1 | IND | IND | IND | IND | IND
Ce, Cerium (ppm) | 84.0823 | 4.6433 | 80.37 | 87.7946 | 81.2552 | 86.9094
Co, Cobalt (ppm) | 27.2764 | 1.5413 | 26.1805 | 28.3724 | 25.7593 | 28.7936
Cr, Chromium (ppm) | 89.1647 | 15.2807 | 79.4066 | 98.9227 | 81.1246 | 97.2047
Cs, Cesium (ppm) | 6.7948 | 0.22128 | 6.6242 | 6.9653 | 6.5952 | 6.9943
Cu, Copper (wt.%) | 0.84265 | 0.015513 | 0.83599 | 0.84931 | 0.82331 | 0.862
Dy, Dysprosium (ppm) | 5.2826 | 0.21999 | 5.1272 | 5.438 | 5.0805 | 5.4847
Er, Erbium (ppm) | 2.9968 | 0.24369 | 2.8061 | 3.1874 | 2.9158 | 3.0778
Eu, Europium (ppm) | 1.399 | 0.054227 | 1.3633 | 1.4347 | IND | IND
Fe, Iron (wt.%) | 7.4919 | 0.23988 | 7.3696 | 7.6141 | 7.3406 | 7.6431
Ga, Gallium (ppm) | 20.6076 | 1.7529 | 19.5088 | 21.7064 | 19.8616 | 21.3536
Gd, Gadolinium (ppm) | 6.1091 | 0.47594 | 5.7063 | 6.5119 | 5.9162 | 6.302
Hf, Hafnium (ppm) | < 10 | IND | IND | IND | IND | IND
Ho, Holmium (ppm) | 1.0664 | 0.069595 | 1.016 | 1.1169 | IND | IND
In, Indium (ppm) | 0.87653 | 0.053857 | 0.8384 | 0.91465 | IND | IND
K, Potassium (wt.%) | 2.5996 | 0.065213 | 2.5641 | 2.6352 | 2.5327 | 2.6666
La, Lanthanum (ppm) | 44.5833 | 2.0898 | 42.7553 | 46.4113 | 43.0663 | 46.1004
Li, Lithium (ppm) | 29.8917 | 2.5758 | 27.5596 | 32.2237 | 28.6152 | 31.1681
Lu, Lutetium (ppm) | 0.4442 | 0.058899 | 0.36594 | 0.52246 | IND | IND
Mg, Magnesium (wt.%) | 1.776 | 0.041487 | 1.7537 | 1.7983 | 1.726 | 1.8261
Mn, Manganese (wt.%) | 0.10674 | 0.0042815 | 0.10387 | 0.1096 | 0.10377 | 0.10971
Mo, Molybdenum (ppm) | < 1 | IND | IND | IND | IND | IND
Nb, Niobium (ppm) | 14.2859 | 1.0409 | 13.2711 | 15.3006 | 13.6999 | 14.8718
Nd, Neodymium (ppm) | 36.8462 | 1.4471 | 35.6893 | 38.0031 | 35.7188 | 37.9736
Ni, Nickel (ppm) | 36.6133 | 4.5848 | 33.0722 | 40.1544 | 35.0081 | 38.2185
P, Phosphorus (wt.%) | 0.065767 | 0.007927 | 0.059571 | 0.071962 | 0.057364 | 0.074169
Pb, Lead (ppm) | 101.2899 | 7.4571 | 95.6762 | 106.9036 | 93.6047 | 108.9751
Pr, Praseodymium (ppm) | 10.079 | 0.41129 | 9.7634 | 10.3947 | 9.7679 | 10.3902
Rb, Rubidium (ppm) | 168.7881 | 4.0962 | 165.1989 | 172.3773 | 165.1858 | 172.3904
S, Sulphur (wt.%) | 1.1718 | 0.024958 | 1.1625 | 1.1811 | 1.1198 | 1.2238
Sb, Antimony (ppm) | < 1.5 | IND | IND | IND | IND | IND
Sc, Scandium (ppm) | < 15 | IND | IND | IND | IND | IND
Si, Silicon (wt.%) | 29.35 | 0.61155 | 28.7816 | 29.9184 | 28.6787 | 30.0213
Sm, Samarium (ppm) | 6.7369 | 0.34621 | 6.4996 | 6.9742 | 6.5061 | 6.9677
Sn, Tin (ppm) | 19.0345 | 2.2339 | 17.4539 | 20.6152 | 17.1647 | 20.9044
Sr, Strontium (ppm) | 35.2101 | 3.4211 | 32.3091 | 38.1112 | 32.1242 | 38.296
Ta, Tantalum (ppm) | 1.2162 | 0.18609 | 1.0408 | 1.3915 | IND | IND
Tb, Terbium (ppm) | 0.9176 | 0.082063 | 0.85836 | 0.97685 | IND | IND
Th, Thorium (ppm) | 15.993 | 0.68948 | 15.4053 | 16.5807 | 15.6373 | 16.3488
Ti, Titanium (wt.%) | 0.40394 | 0.017327 | 0.39311 | 0.41477 | 0.39431 | 0.41357
Tl, Thallium (ppm) | 0.92416 | 0.094921 | 0.84549 | 1.0028 | IND | IND
Tm, Thulium (ppm) | 0.43076 | 0.042363 | 0.3946 | 0.46692 | IND | IND
U, Uranium (ppm) | 3.1136 | 0.16838 | 2.9864 | 3.2409 | 3.0004 | 3.2268
V, Vanadium (ppm) | 91.1534 | 3.2739 | 89.5226 | 92.7841 | 87.2863 | 95.0205
W, Tungsten (ppm) | < 8 | IND | IND | IND | IND | IND
Y, Yttrium (ppm) | 27.889 | 1.1357 | 27.0071 | 28.7708 | 27.1627 | 28.6153
Yb, Ytterbium (ppm) | 2.7887 | 0.22104 | 2.609 | 2.9685 | 2.611 | 2.9665
Zn, Zinc (ppm) | 414.2663 | 22.321 | 400.7378 | 427.7948 | 399.7983 | 428.7343

## Indicative Values
Table 3. Indicative Values for OREAS 926
Constituent | Unit | Value | Constituent | Unit | Value | Constituent | Unit | Value
4-Acid Digestion
B | ppm | 7.4167 | Hg | ppm | < 1 | Ru | ppm | < 0.1
Aqua Regia Digestion
Pd | ppb | 17 | Pt | ppb | < 5 | Ru | ppb | < 5
Infrared Combustion
S | wt.% | 1.19
Peroxide Fusion ICP
B | ppm | 21.1111 | Re | ppm | < 0.1 | Te | ppm | < 6
Ge | ppm | 2.6708 | Se | ppm | 7.35 | Zr | ppm | 156.8904

## Performance Gates
Table 4. Pooled-Lab Performance Gates for OREAS 926
Constituent | Certified Value | Absolute Standard Deviations |  |  |  |  | Relative Standard Deviations |  |  | 5% window
|  | 1SD | 2SD Low | 2SD High | 3SD Low | 3SD High | 1RSD | 2RSD | 3RSD | Low | High
4-Acid Digestion
Ag, ppm | 2.9218 | 0.24093 | 2.4399 | 3.4036 | 2.199 | 3.6445 | 8.246% | 16.49% | 24.74% | 2.7757 | 3.0678
Al, wt.% | 7.3009 | 0.37181 | 6.5573 | 8.0445 | 6.1855 | 8.4163 | 5.093% | 10.19% | 15.28% | 6.9358 | 7.6659
As, ppm | 8.6419 | 0.82591 | 6.9901 | 10.2938 | 6.1642 | 11.1197 | 9.557% | 19.11% | 28.67% | 8.2098 | 9.074
Ba, ppm | 426.6178 | 24.2019 | 378.2139 | 475.0217 | 354.012 | 499.2237 | 5.673% | 11.35% | 17.02% | 405.2869 | 447.9487
Be, ppm | 2.2288 | 0.18248 | 1.8639 | 2.5938 | 1.6814 | 2.7763 | 8.187% | 16.37% | 24.56% | 2.1174 | 2.3403
Bi, ppm | 40.9819 | 2.6124 | 35.757 | 46.2068 | 33.1445 | 48.8192 | 6.375% | 12.75% | 19.12% | 38.9328 | 43.031
Ca, wt.% | 0.47724 | 0.023419 | 0.4304 | 0.52407 | 0.40698 | 0.54749 | 4.907% | 9.814% | 14.72% | 0.45337 | 0.5011
Cd, ppm | 0.50719 | 0.043188 | 0.42081 | 0.59356 | 0.37762 | 0.63675 | 8.515% | 17.03% | 25.55% | 0.48183 | 0.53255
Ce, ppm | 83.6589 | 4.5496 | 74.5597 | 92.7582 | 70.01 | 97.3078 | 5.438% | 10.88% | 16.31% | 79.476 | 87.8419
Co, ppm | 26.0601 | 1.7966 | 22.4668 | 29.6533 | 20.6702 | 31.45 | 6.894% | 13.79% | 20.68% | 24.7571 | 27.3631
Cr, ppm | 70.2755 | 8.1996 | 53.8762 | 86.6748 | 45.6765 | 94.8744 | 11.67% | 23.34% | 35% | 66.7617 | 73.7892
Cs, ppm | 6.5473 | 0.46594 | 5.6154 | 7.4792 | 5.1495 | 7.9451 | 7.117% | 14.23% | 21.35% | 6.2199 | 6.8747
Cu, wt.% | 0.81326 | 0.027321 | 0.75862 | 0.8679 | 0.73129 | 0.89522 | 3.359% | 6.719% | 10.08% | 0.77259 | 0.85392
Dy, ppm | 4.937 | 0.29435 | 4.3483 | 5.5257 | 4.054 | 5.82 | 5.962% | 11.92% | 17.89% | 4.6901 | 5.1838
Er, ppm | 2.7797 | 0.20349 | 2.3727 | 3.1867 | 2.1692 | 3.3901 | 7.321% | 14.64% | 21.96% | 2.6407 | 2.9187
Eu, ppm | 1.3569 | 0.092396 | 1.1721 | 1.5417 | 1.0797 | 1.6341 | 6.809% | 13.62% | 20.43% | 1.2891 | 1.4248
Fe, wt.% | 7.1255 | 0.42831 | 6.2689 | 7.9821 | 5.8405 | 8.4104 | 6.011% | 12.02% | 18.03% | 6.7692 | 7.4818
Ga, ppm | 19.9607 | 1.0542 | 17.8523 | 22.0691 | 16.7981 | 23.1233 | 5.281% | 10.56% | 15.84% | 18.9627 | 20.9588
Gd, ppm | 5.7087 | 0.26926 | 5.1702 | 6.2472 | 4.9009 | 6.5165 | 4.717% | 9.433% | 14.15% | 5.4233 | 5.9941
Ge, ppm | < 2 | IND | IND | IND | IND | IND | IND | IND | IND | IND | IND
Hf, ppm | 3.1224 | 0.19239 | 2.7376 | 3.5071 | 2.5452 | 3.6995 | 6.162% | 12.32% | 18.49% | 2.9662 | 3.2785
Ho, ppm | 0.92304 | 0.034088 | 0.85486 | 0.99121 | 0.82077 | 1.0253 | 3.693% | 7.386% | 11.08% | 0.87688 | 0.96919
In, ppm | 0.83501 | 0.046521 | 0.74197 | 0.92805 | 0.69545 | 0.97457 | 5.571% | 11.14% | 16.71% | 0.79326 | 0.87676
K, wt.% | 2.4892 | 0.09564 | 2.2979 | 2.6805 | 2.2023 | 2.7761 | 3.842% | 7.684% | 11.53% | 2.3648 | 2.6137
La, ppm | 41.8393 | 1.7478 | 38.3437 | 45.335 | 36.5958 | 47.0828 | 4.177% | 8.355% | 12.53% | 39.7474 | 43.9313
Li, ppm | 31.0533 | 1.3627 | 28.3279 | 33.7787 | 26.9652 | 35.1413 | 4.388% | 8.776% | 13.16% | 29.5006 | 32.606
Lu, ppm | 0.38094 | 0.021524 | 0.33789 | 0.42399 | 0.31637 | 0.44552 | 5.65% | 11.3% | 16.95% | 0.3619 | 0.39999
Mg, wt.% | 1.7331 | 0.072911 | 1.5872 | 1.8789 | 1.5143 | 1.9518 | 4.207% | 8.414% | 12.62% | 1.6464 | 1.8197
Mn, wt.% | 0.099212 | 0.0048472 | 0.089517 | 0.10891 | 0.08467 | 0.11375 | 4.886% | 9.771% | 14.66% | 0.094251 | 0.10417
Mo, ppm | 1.0437 | 0.092339 | 0.85905 | 1.2284 | 0.76671 | 1.3207 | 8.847% | 17.69% | 26.54% | 0.99154 | 1.0959
Na, wt.% | 0.27825 | 0.017626 | 0.243 | 0.31351 | 0.22538 | 0.33113 | 6.334% | 12.67% | 19% | 0.26434 | 0.29217
Nb, ppm | 13.5044 | 0.90725 | 11.6899 | 15.3189 | 10.7827 | 16.2262 | 6.718% | 13.44% | 20.15% | 12.8292 | 14.1796
Nd, ppm | 35.3133 | 1.9981 | 31.3172 | 39.3095 | 29.3191 | 41.3076 | 5.658% | 11.32% | 16.97% | 33.5477 | 37.079
Ni, ppm | 34.9312 | 2.5193 | 29.8926 | 39.9699 | 27.3733 | 42.4892 | 7.212% | 14.42% | 21.64% | 33.1847 | 36.6778
P, wt.% | 0.061851 | 0.0036123 | 0.054627 | 0.069076 | 0.051014 | 0.072688 | 5.84% | 11.68% | 17.52% | 0.058759 | 0.064944
Pb, ppm | 97.8719 | 6.024 | 85.824 | 109.9199 | 79.8 | 115.9439 | 6.155% | 12.31% | 18.46% | 92.9783 | 102.7655
Pr, ppm | 9.6099 | 0.57783 | 8.4542 | 10.7655 | 7.8764 | 11.3433 | 6.013% | 12.03% | 18.04% | 9.1294 | 10.0904
Rb, ppm | 166.0999 | 8.7004 | 148.6991 | 183.5008 | 139.9987 | 192.2012 | 5.238% | 10.48% | 15.71% | 157.7949 | 174.4049
Re, ppb | < 5 | IND | IND | IND | IND | IND | IND | IND | IND | IND | IND
S, wt.% | 1.163 | 0.055887 | 1.0512 | 1.2748 | 0.99532 | 1.3306 | 4.805% | 9.611% | 14.42% | 1.1048 | 1.2211
Sb, ppm | 1.3169 | 0.086986 | 1.143 | 1.4909 | 1.056 | 1.5779 | 6.605% | 13.21% | 19.82% | 1.2511 | 1.3828
Sc, ppm | 13.1378 | 1.179 | 10.7798 | 15.4957 | 9.6008 | 16.6747 | 8.974% | 17.95% | 26.92% | 12.4809 | 13.7946
Se, ppm | 10.7131 | 1.5301 | 7.6528 | 13.7734 | 6.1226 | 15.3035 | 14.28% | 28.57% | 42.85% | 10.1774 | 11.2487
Sm, ppm | 6.6031 | 0.41207 | 5.779 | 7.4273 | 5.3669 | 7.8393 | 6.241% | 12.48% | 18.72% | 6.273 | 6.9333
Sn, ppm | 16.859 | 1.043 | 14.773 | 18.9451 | 13.73 | 19.9881 | 6.187% | 12.37% | 18.56% | 16.0161 | 17.702
Sr, ppm | 36.2108 | 1.7878 | 32.6352 | 39.7863 | 30.8475 | 41.5741 | 4.937% | 9.874% | 14.81% | 34.4002 | 38.0213
Ta, ppm | 1.0325 | 0.18597 | 0.66056 | 1.4044 | 0.4746 | 1.5904 | 18.01% | 36.02% | 54.03% | 0.98087 | 1.0841
Tb, ppm | 0.84496 | 0.057968 | 0.72902 | 0.96089 | 0.67105 | 1.0189 | 6.86% | 13.72% | 20.58% | 0.80271 | 0.88721
Te, ppm | < 0.1 | IND | IND | IND | IND | IND | IND | IND | IND | IND | IND
Th, ppm | 16.0735 | 1.2188 | 13.6359 | 18.5112 | 12.417 | 19.73 | 7.583% | 15.17% | 22.75% | 15.2698 | 16.8772
Ti, wt.% | 0.39101 | 0.022764 | 0.34548 | 0.43654 | 0.32272 | 0.4593 | 5.822% | 11.64% | 17.47% | 0.37146 | 0.41056
Tl, ppm | 0.85559 | 0.041041 | 0.7735 | 0.93767 | 0.73246 | 0.97871 | 4.797% | 9.594% | 14.39% | 0.81281 | 0.89837
Tm, ppm | 0.39066 | 0.014536 | 0.36159 | 0.41974 | 0.34705 | 0.43427 | 3.721% | 7.442% | 11.16% | 0.37113 | 0.4102
U, ppm | 2.9317 | 0.17505 | 2.5816 | 3.2818 | 2.4065 | 3.4568 | 5.971% | 11.94% | 17.91% | 2.7851 | 3.0783
V, ppm | 90.1219 | 5.4583 | 79.2054 | 101.0384 | 73.7471 | 106.4967 | 6.057% | 12.11% | 18.17% | 85.6158 | 94.628
W, ppm | 6.6032 | 0.82797 | 4.9473 | 8.2592 | 4.1193 | 9.0871 | 12.54% | 25.08% | 37.62% | 6.2731 | 6.9334
Y, ppm | 24.9881 | 1.3725 | 22.2431 | 27.7332 | 20.8706 | 29.1057 | 5.493% | 10.99% | 16.48% | 23.7387 | 26.2376
Yb, ppm | 2.4608 | 0.13942 | 2.182 | 2.7397 | 2.0426 | 2.8791 | 5.666% | 11.33% | 17% | 2.3378 | 2.5839
Zn, ppm | 398.1062 | 10.5586 | 376.989 | 419.2234 | 366.4304 | 429.782 | 2.652% | 5.304% | 7.957% | 378.2009 | 418.0115
Zr, ppm | 106.9438 | 10.5476 | 85.8485 | 128.0391 | 75.3009 | 138.5867 | 9.863% | 19.73% | 29.59% | 101.5966 | 112.291
Aqua Regia Digestion
Ag, ppm | 2.9732 | 0.28557 | 2.402 | 3.5443 | 2.1164 | 3.8299 | 9.605% | 19.21% | 28.82% | 2.8245 | 3.1218
Al, wt.% | 2.8382 | 0.11923 | 2.5998 | 3.0767 | 2.4805 | 3.1959 | 4.201% | 8.401% | 12.6% | 2.6963 | 2.9801
As, ppm | 7.9838 | 0.90442 | 6.175 | 9.7927 | 5.2706 | 10.6971 | 11.33% | 22.66% | 33.98% | 7.5846 | 8.383
Au, ppb | < 10 | IND | IND | IND | IND | IND | IND | IND | IND | IND | IND
B, ppm | < 10 | IND | IND | IND | IND | IND | IND | IND | IND | IND | IND
Ba, ppm | 51.8115 | 3.3677 | 45.076 | 58.547 | 41.7083 | 61.9147 | 6.5% | 13% | 19.5% | 49.2209 | 54.4021
Be, ppm | 0.59605 | 0.054785 | 0.48648 | 0.70562 | 0.43169 | 0.76041 | 9.191% | 18.38% | 27.57% | 0.56625 | 0.62585
Bi, ppm | 40.92 | 2.6712 | 35.5776 | 46.2623 | 32.9065 | 48.9334 | 6.528% | 13.06% | 19.58% | 38.874 | 42.966
Ca, wt.% | 0.33378 | 0.010411 | 0.31296 | 0.3546 | 0.30255 | 0.36501 | 3.119% | 6.238% | 9.357% | 0.31709 | 0.35047
Cd, ppm | 0.49598 | 0.037444 | 0.42109 | 0.57087 | 0.38365 | 0.60831 | 7.55% | 15.1% | 22.65% | 0.47118 | 0.52078
Ce, ppm | 56.6563 | 6.6162 | 43.4239 | 69.8888 | 36.8077 | 76.505 | 11.68% | 23.36% | 35.03% | 53.8235 | 59.4892
Co, ppm | 25.319 | 1.0697 | 23.1796 | 27.4584 | 22.1099 | 28.5281 | 4.225% | 8.45% | 12.67% | 24.0531 | 26.585
Cr, ppm | 38.6543 | 1.2298 | 36.1947 | 41.1139 | 34.9649 | 42.3438 | 3.182% | 6.363% | 9.545% | 36.7216 | 40.587
Cs, ppm | 1.513 | 0.27004 | 0.97288 | 2.053 | 0.70284 | 2.3231 | 17.85% | 35.7% | 53.55% | 1.4373 | 1.5886
Cu, wt.% | 0.81999 | 0.01695 | 0.78609 | 0.85389 | 0.76914 | 0.87084 | 2.067% | 4.134% | 6.201% | 0.77899 | 0.86099
Dy, ppm | < 3 | IND | IND | IND | IND | IND | IND | IND | IND | IND | IND
Er, ppm | < 2.5 | IND | IND | IND | IND | IND | IND | IND | IND | IND | IND
Eu, ppm | 0.87939 | 0.14714 | 0.58511 | 1.1737 | 0.43797 | 1.3208 | 16.73% | 33.46% | 50.2% | 0.83542 | 0.92336
Fe, wt.% | 6.6403 | 0.28952 | 6.0612 | 7.2193 | 5.7717 | 7.5088 | 4.36% | 8.72% | 13.08% | 6.3082 | 6.9723
Ga, ppm | 8.1817 | 0.5539 | 7.0738 | 9.2895 | 6.5199 | 9.8434 | 6.77% | 13.54% | 20.31% | 7.7726 | 8.5907
Gd, ppm | < 5 | IND | IND | IND | IND | IND | IND | IND | IND | IND | IND
Ge, ppm | < 0.3 | IND | IND | IND | IND | IND | IND | IND | IND | IND | IND
Hf, ppm | 0.67204 | 0.13053 | 0.41099 | 0.9331 | 0.28046 | 1.0636 | 19.42% | 38.85% | 58.27% | 0.63844 | 0.70565
Hg, ppm | < 0.06 | IND | IND | IND | IND | IND | IND | IND | IND | IND | IND
Ho, ppm | < 0.8 | IND | IND | IND | IND | IND | IND | IND | IND | IND | IND
In, ppm | 0.75511 | 0.056047 | 0.64302 | 0.86721 | 0.58697 | 0.92325 | 7.422% | 14.84% | 22.27% | 0.71736 | 0.79287
K, wt.% | 0.30876 | 0.040838 | 0.22708 | 0.39043 | 0.18624 | 0.43127 | 13.23% | 26.45% | 39.68% | 0.29332 | 0.3242
La, ppm | 28.6705 | 2.2875 | 24.0956 | 33.2454 | 21.8081 | 35.5328 | 7.978% | 15.96% | 23.94% | 27.237 | 30.104
Li, ppm | 23.6304 | 1.9232 | 19.7841 | 27.4768 | 17.8609 | 29.4 | 8.139% | 16.28% | 24.42% | 22.4489 | 24.8119
Lu, ppm | < 0.3 | IND | IND | IND | IND | IND | IND | IND | IND | IND | IND
Mg, wt.% | 1.4849 | 0.086263 | 1.3124 | 1.6574 | 1.2261 | 1.7437 | 5.809% | 11.62% | 17.43% | 1.4107 | 1.5591
Mn, wt.% | 0.088794 | 0.0031835 | 0.082427 | 0.095161 | 0.079244 | 0.098345 | 3.585% | 7.17% | 10.76% | 0.084355 | 0.093234
Mo, ppm | 0.9564 | 0.10353 | 0.74934 | 1.1635 | 0.64581 | 1.267 | 10.82% | 21.65% | 32.47% | 0.90858 | 1.0042
Na, wt.% | < 0.02 | IND | IND | IND | IND | IND | IND | IND | IND | IND | IND
Nb, ppm | < 0.5 | IND | IND | IND | IND | IND | IND | IND | IND | IND | IND
Nd, ppm | 24.6443 | 4.4313 | 15.7817 | 33.5069 | 11.3504 | 37.9381 | 17.98% | 35.96% | 53.94% | 23.4121 | 25.8765
Ni, ppm | 32.3081 | 0.8734 | 30.5613 | 34.0549 | 29.6879 | 34.9283 | 2.703% | 5.407% | 8.11% | 30.6927 | 33.9235
P, wt.% | 0.060416 | 0.0037483 | 0.052919 | 0.067913 | 0.049171 | 0.071661 | 6.204% | 12.41% | 18.61% | 0.057395 | 0.063437
Pb, ppm | 96.8677 | 4.3931 | 88.0815 | 105.6539 | 83.6884 | 110.047 | 4.535% | 9.07% | 13.61% | 92.0243 | 101.7111
Pr, ppm | 6.5713 | 1.0563 | 4.4588 | 8.6838 | 3.4025 | 9.7401 | 16.07% | 32.15% | 48.22% | 6.2427 | 6.8999
Rb, ppm | 19.8703 | 2.9323 | 14.0056 | 25.735 | 11.0733 | 28.6673 | 14.76% | 29.51% | 44.27% | 18.8768 | 20.8638
Re, ppb | < 1 | IND | IND | IND | IND | IND | IND | IND | IND | IND | IND
S, wt.% | 1.1443 | 0.05872 | 1.0269 | 1.2618 | 0.96818 | 1.3205 | 5.131% | 10.26% | 15.39% | 1.0871 | 1.2016
Sb, ppm | 0.59484 | 0.11387 | 0.3671 | 0.82259 | 0.25322 | 0.93647 | 19.14% | 38.29% | 57.43% | 0.5651 | 0.62459
Sc, ppm | 3.2921 | 0.48589 | 2.3203 | 4.2639 | 1.8344 | 4.7497 | 14.76% | 29.52% | 44.28% | 3.1275 | 3.4567
Se, ppm | 10.3987 | 1.3112 | 7.7763 | 13.021 | 6.4652 | 14.3321 | 12.61% | 25.22% | 37.83% | 9.8787 | 10.9186
Sm, ppm | 4.5088 | 0.88897 | 2.7308 | 6.2867 | 1.8419 | 7.1757 | 19.72% | 39.43% | 59.15% | 4.2833 | 4.7342
Sn, ppm | 9.5462 | 0.55574 | 8.4348 | 10.6577 | 7.879 | 11.2135 | 5.822% | 11.64% | 17.46% | 9.0689 | 10.0236
Sr, ppm | 12.9606 | 0.55492 | 11.8508 | 14.0704 | 11.2959 | 14.6254 | 4.282% | 8.563% | 12.84% | 12.3126 | 13.6086
Ta, ppm | < 0.05 | IND | IND | IND | IND | IND | IND | IND | IND | IND | IND
Tb, ppm | < 0.8 | IND | IND | IND | IND | IND | IND | IND | IND | IND | IND
Te, ppm | < 0.08 | IND | IND | IND | IND | IND | IND | IND | IND | IND | IND
Th, ppm | 14.043 | 1.2727 | 11.4976 | 16.5884 | 10.225 | 17.8611 | 9.063% | 18.13% | 27.19% | 13.3409 | 14.7452
Ti, wt.% | < 0.15 | IND | IND | IND | IND | IND | IND | IND | IND | IND | IND
Tl, ppm | 0.13209 | 0.02568 | 0.080732 | 0.18345 | 0.055052 | 0.20913 | 19.44% | 38.88% | 58.32% | 0.12549 | 0.1387
Tm, ppm | > 0.4 | IND | IND | IND | IND | IND | IND | IND | IND | IND | IND
U, ppm | 1.9002 | 0.26348 | 1.3732 | 2.4272 | 1.1098 | 2.6906 | 13.87% | 27.73% | 41.6% | 1.8052 | 1.9952
V, ppm | 29.9888 | 1.9604 | 26.0679 | 33.9097 | 24.1075 | 35.8701 | 6.537% | 13.07% | 19.61% | 28.4893 | 31.4882
W, ppm | 2.9198 | 0.50728 | 1.9053 | 3.9344 | 1.398 | 4.4417 | 17.37% | 34.75% | 52.12% | 2.7739 | 3.0658
Y, ppm | 13.6271 | 2.6599 | 8.3073 | 18.9468 | 5.6474 | 21.6067 | 19.52% | 39.04% | 58.56% | 12.9457 | 14.3084
Yb, ppm | < 2 | IND | IND | IND | IND | IND | IND | IND | IND | IND | IND
Zn, ppm | 390.0773 | 15.5849 | 358.9075 | 421.2471 | 343.3226 | 436.832 | 3.995% | 7.991% | 11.99% | 370.5735 | 409.5812
Zr, ppm | 22.0525 | 3.8168 | 14.4189 | 29.6861 | 10.602 | 33.503 | 17.31% | 34.62% | 51.92% | 20.9499 | 23.1551
Peroxide Fusion ICP
Ag, ppm | < 3 | IND | IND | IND | IND | IND | IND | IND | IND | IND | IND
Al, wt.% | 7.4916 | 0.29495 | 6.9016 | 8.0815 | 6.6067 | 8.3764 | 3.937% | 7.874% | 11.81% | 7.117 | 7.8661
As, ppm | < 10 | IND | IND | IND | IND | IND | IND | IND | IND | IND | IND
Ba, ppm | 437.6941 | 20.0435 | 397.6071 | 477.7812 | 377.5636 | 497.8247 | 4.579% | 9.159% | 13.74% | 415.8094 | 459.5788
Be, ppm | < 3 | IND | IND | IND | IND | IND | IND | IND | IND | IND | IND
Bi, ppm | 43.0299 | 3.0289 | 36.9721 | 49.0877 | 33.9432 | 52.1167 | 7.039% | 14.08% | 21.12% | 40.8784 | 45.1814
Ca, wt.% | 0.51364 | 0.07228 | 0.36908 | 0.6582 | 0.2968 | 0.73048 | 14.07% | 28.14% | 42.22% | 0.48796 | 0.53932
Cd, ppm | < 1 | IND | IND | IND | IND | IND | IND | IND | IND | IND | IND
Ce, ppm | 84.0823 | 4.6433 | 74.7957 | 93.3689 | 70.1524 | 98.0122 | 5.522% | 11.04% | 16.57% | 79.8782 | 88.2864
Co, ppm | 27.2764 | 1.5413 | 24.1938 | 30.3591 | 22.6524 | 31.9004 | 5.651% | 11.3% | 16.95% | 25.9126 | 28.6402
Cr, ppm | 89.1647 | 15.2807 | 58.6032 | 119.7261 | 43.3225 | 135.0068 | 17.14% | 34.28% | 51.41% | 84.7064 | 93.6229
Cs, ppm | 6.7948 | 0.22128 | 6.3522 | 7.2373 | 6.1309 | 7.4586 | 3.257% | 6.513% | 9.77% | 6.455 | 7.1345
Cu, wt.% | 0.84265 | 0.015513 | 0.81163 | 0.87368 | 0.79611 | 0.88919 | 1.841% | 3.682% | 5.523% | 0.80052 | 0.88479
Dy, ppm | 5.2826 | 0.21999 | 4.8426 | 5.7226 | 4.6226 | 5.9426 | 4.164% | 8.329% | 12.49% | 5.0185 | 5.5467
Er, ppm | 2.9968 | 0.24369 | 2.5094 | 3.4841 | 2.2657 | 3.7278 | 8.132% | 16.26% | 24.39% | 2.8469 | 3.1466
Eu, ppm | 1.399 | 0.054227 | 1.2906 | 1.5075 | 1.2363 | 1.5617 | 3.876% | 7.752% | 11.63% | 1.3291 | 1.469
Fe, wt.% | 7.4919 | 0.23988 | 7.0121 | 7.9716 | 6.7722 | 8.2115 | 3.202% | 6.404% | 9.605% | 7.1173 | 7.8664
Ga, ppm | 20.6076 | 1.7529 | 17.1018 | 24.1135 | 15.3488 | 25.8664 | 8.506% | 17.01% | 25.52% | 19.5772 | 21.638
Gd, ppm | 6.1091 | 0.47594 | 5.1572 | 7.061 | 4.6813 | 7.5369 | 7.791% | 15.58% | 23.37% | 5.8036 | 6.4146
Hf, ppm | < 10 | IND | IND | IND | IND | IND | IND | IND | IND | IND | IND
Ho, ppm | 1.0664 | 0.069595 | 0.92725 | 1.2056 | 0.85765 | 1.2752 | 6.526% | 13.05% | 19.58% | 1.0131 | 1.1198
In, ppm | 0.87653 | 0.053857 | 0.76881 | 0.98424 | 0.71496 | 1.0381 | 6.144% | 12.29% | 18.43% | 0.8327 | 0.92035
K, wt.% | 2.5996 | 0.065213 | 2.4692 | 2.7301 | 2.404 | 2.7953 | 2.509% | 5.017% | 7.526% | 2.4696 | 2.7296
La, ppm | 44.5833 | 2.0898 | 40.4038 | 48.7629 | 38.314 | 50.8526 | 4.687% | 9.375% | 14.06% | 42.3542 | 46.8125
Li, ppm | 29.8917 | 2.5758 | 24.74 | 35.0434 | 22.1641 | 37.6192 | 8.617% | 17.23% | 25.85% | 28.3971 | 31.3862
Lu, ppm | 0.4442 | 0.058899 | 0.3264 | 0.562 | 0.2675 | 0.6209 | 13.26% | 26.52% | 39.78% | 0.42199 | 0.46641
Mg, wt.% | 1.776 | 0.041487 | 1.693 | 1.859 | 1.6515 | 1.9005 | 2.336% | 4.672% | 7.008% | 1.6872 | 1.8648
Mn, wt.% | 0.10674 | 0.0042815 | 0.098174 | 0.1153 | 0.093892 | 0.11958 | 4.011% | 8.023% | 12.03% | 0.1014 | 0.11207
Mo, ppm | < 1 | IND | IND | IND | IND | IND | IND | IND | IND | IND | IND
Nb, ppm | 14.2859 | 1.0409 | 12.2041 | 16.3676 | 11.1633 | 17.4084 | 7.286% | 14.57% | 21.86% | 13.5716 | 15.0001
Nd, ppm | 36.8462 | 1.4471 | 33.952 | 39.7404 | 32.5049 | 41.1874 | 3.927% | 7.855% | 11.78% | 35.0039 | 38.6885
Ni, ppm | 36.6133 | 4.5848 | 27.4437 | 45.783 | 22.8588 | 50.3678 | 12.52% | 25.04% | 37.57% | 34.7826 | 38.444
P, wt.% | 0.065767 | 0.007927 | 0.049913 | 0.081621 | 0.041986 | 0.089548 | 12.05% | 24.11% | 36.16% | 0.062478 | 0.069055
Pb, ppm | 101.2899 | 7.4571 | 86.3758 | 116.204 | 78.9187 | 123.6611 | 7.362% | 14.72% | 22.09% | 96.2254 | 106.3544
Pr, ppm | 10.079 | 0.41129 | 9.2565 | 10.9016 | 8.8452 | 11.3129 | 4.081% | 8.161% | 12.24% | 9.5751 | 10.583
Rb, ppm | 168.7881 | 4.0962 | 160.5956 | 176.9805 | 156.4994 | 181.0768 | 2.427% | 4.854% | 7.281% | 160.3487 | 177.2275
S, wt.% | 1.1718 | 0.024958 | 1.1219 | 1.2217 | 1.0969 | 1.2467 | 2.13% | 4.26% | 6.39% | 1.1132 | 1.2304
Sb, ppm | < 1.5 | IND | IND | IND | IND | IND | IND | IND | IND | IND | IND
Sc, ppm | < 15 | IND | IND | IND | IND | IND | IND | IND | IND | IND | IND
Si, wt.% | 29.35 | 0.61155 | 28.1269 | 30.5731 | 27.5154 | 31.1846 | 2.084% | 4.167% | 6.251% | 27.8825 | 30.8175
Sm, ppm | 6.7369 | 0.34621 | 6.0445 | 7.4293 | 5.6982 | 7.7755 | 5.139% | 10.28% | 15.42% | 6.4 | 7.0737
Sn, ppm | 19.0345 | 2.2339 | 14.5667 | 23.5024 | 12.3328 | 25.7363 | 11.74% | 23.47% | 35.21% | 18.0828 | 19.9863
Sr, ppm | 35.2101 | 3.4211 | 28.3679 | 42.0524 | 24.9468 | 45.4735 | 9.716% | 19.43% | 29.15% | 33.4496 | 36.9706
Ta, ppm | 1.2162 | 0.18609 | 0.84397 | 1.5883 | 0.65788 | 1.7744 | 15.3% | 30.6% | 45.91% | 1.1553 | 1.277
Tb, ppm | 0.9176 | 0.082063 | 0.75348 | 1.0817 | 0.67141 | 1.1638 | 8.943% | 17.89% | 26.83% | 0.87172 | 0.96348
Th, ppm | 15.993 | 0.68948 | 14.6141 | 17.372 | 13.9246 | 18.0615 | 4.311% | 8.622% | 12.93% | 15.1934 | 16.7927
Ti, wt.% | 0.40394 | 0.017327 | 0.36928 | 0.43859 | 0.35196 | 0.45592 | 4.29% | 8.579% | 12.87% | 0.38374 | 0.42413
Tl, ppm | 0.92416 | 0.094921 | 0.73431 | 1.114 | 0.63939 | 1.2089 | 10.27% | 20.54% | 30.81% | 0.87795 | 0.97036
Tm, ppm | 0.43076 | 0.042363 | 0.34604 | 0.51549 | 0.30367 | 0.55785 | 9.834% | 19.67% | 29.5% | 0.40922 | 0.4523
U, ppm | 3.1136 | 0.16838 | 2.7769 | 3.4504 | 2.6085 | 3.6188 | 5.408% | 10.82% | 16.22% | 2.9579 | 3.2693
V, ppm | 91.1534 | 3.2739 | 84.6057 | 97.7011 | 81.3318 | 100.975 | 3.592% | 7.183% | 10.77% | 86.5957 | 95.7111
W, ppm | < 8 | IND | IND | IND | IND | IND | IND | IND | IND | IND | IND
Y, ppm | 27.889 | 1.1357 | 25.6175 | 30.1604 | 24.4817 | 31.2962 | 4.072% | 8.145% | 12.22% | 26.4945 | 29.2834
Yb, ppm | 2.7887 | 0.22104 | 2.3467 | 3.2308 | 2.1256 | 3.4519 | 7.926% | 15.85% | 23.78% | 2.6493 | 2.9282
Zn, ppm | 414.2663 | 22.321 | 369.6243 | 458.9083 | 347.3033 | 481.2293 | 5.388% | 10.78% | 16.16% | 393.553 | 434.9796

## 4-Acid
| Analytical results for Ag in OREAS 926 (Certified Value 2.92 ppm) | [21 empty] | Certified
Ag | Round | Replicate | Lab | Lab | Lab | Lab | Lab | Lab | Lab | Lab | Lab | Lab | Lab | Lab | Lab | Lab | Lab | Lab | Lab | Lab | Lab |  | 1
| No | No | 01 | 02 | 03 | 04 | 05 | 06 | 07 | 09 | 10 | 11 | 13 | 14 | 15 | 16 | 17 | 18 | 19 | 21 | 22 |  | ppm
|  |  | 4A*MS | 4A*MS | 4A*MS | 4A*OES | 4A*OES | 4A*MS | 4A*MS | 4A*MS | 4A*MS | 4A*OES | 4A*OES/MS | 4A*MS | 4A*OES | 4A*OES/MS | 4A*OES | 4A*OES | 4A*OES | 4A*OES/MS | 4A*MS |  | 2
2
| 1 | 1 | 3.1 | 1.9 | 3.05 | 3.9 | 3.1 | 2.81 | 2.61 | 3 | 2.96 | 2.8 | 3.29 | 3.2 | 2.9 | 2.522 | 2 | 5.5 | 3.1 | 2.35 | 4.3 |  | 1
| 1 | 2 | 3.1 | 1.9 | 3.15 | 3.4 | 2.9 | 3.25 | 2.57 | 3 | 2.66 | 3 | 3.1 | 3.23 | 2.8 | 2.76 | 2 | 3.4 | 2.8 | 2.65 | 2.84 |  | 0
| 1 | 3 | 3 | 2 | 3.48 | 3.1 | 2.9 | 2.92 | 2.71 | 3.5 | 2.78 | 2.8 | 2.6146 | 2.99 | 2.9 | 3.08 | 2 | 3.3 | 2.6 | 2.52 | 3.17 |  | 16
| 1 | 4 | 3.3 | 1.9 | 2.85 | 3.1 | 2.8 | 2.92 | 3.56 | 3 | 2.83 | 2.9 | 2.9417 | 3.69 | 3.1 | 2.83 | 2 | 3.2 | 2.5 | 2.67 | 2.78 |  | 2.9218
| 1 | 5 | 3.1 | 1.9 | 3.16 | 4.3 | 3 | 3.13 | 2.9 | 3 | 3.2 | 2.9 | 2.979 |  | 3.2 | 2.73 | 2 | 3.4 | 2.5 | 2.45 | 3.29 |  | 7
| 1 | 6 | 3.2 | 2 | 3.72 | 4 | 2.9 | 2.91 | 2.66 | 3 | 2.75 | 3.1 | 2.9633 | 3.08 | 3.1 | 2.502 | 2 | 6.1 | 2.7 | 2.75 | 2.88
| Mean |  | 3.1333 | 1.9333 | 3.235 | 3.6333 | 2.9333 | 2.99 | 2.835 | 3.0833 | 2.8633 | 2.9167 | 2.9814 | 3.238 | 3 | 2.7373 | 2 | 4.15 | 2.7 | 2.565 | 3.21
| Median |  | 3.1 | 1.9 | 3.155 | 3.65 | 2.9 | 2.92 | 2.685 | 3 | 2.805 | 2.9 | 2.9711 | 3.2 | 3 | 2.745 | 2 | 3.4 | 2.65 | 2.585 | 3.025
| Std Dev. |  | 0.10328 | 0.05164 | 0.31323 | 0.50465 | 0.10328 | 0.1648 | 0.37335 | 0.20412 | 0.19232 | 0.1169 | 0.2217 | 0.27031 | 0.15492 | 0.21369 | 0 | 1.2942 | 0.22804 | 0.15096 | 0.5704
| Rel.Std.Dev. |  | 3.296% | 2.671% | 9.682% | 13.89% | 3.521% | 5.512% | 13.17% | 6.62% | 6.717% | 4.008% | 7.436% | 8.348% | 5.164% | 7.807% | 0% | 31.19% | 8.446% | 5.886% | 17.77%
| PDM3 |  | 7.241% | -33.83% | 10.72% | 24.35% | 0.3961% | 2.336% | -2.969% | 5.53% | -2% | -0.1744% | 2.042% | 10.82% | 2.678% | -6.312% | -31.55% | 42.04% | -7.59% | -12.21% | 9.865%
| Z-Score (Absolute) |  | 0.66 | 3.39 | 0.67 | 2.34 | 0.02 | 0 | 0.84 | 0.21 | 0.25 | 0.07 | 0.15 | 1.01 | 0.21 | 0.68 | 3.16 | 2.77 | 0.8 | 1.26 | 0.18
| Analytical results for Al in OREAS 926 (Certified Value 7.3 wt.%) | [21 empty] | Certified
Al | Round | Replicate | Lab | Lab | Lab | Lab | Lab | Lab | Lab | Lab | Lab | Lab | Lab | Lab | Lab | Lab | Lab | Lab | Lab | Lab |  |  | 1
| No | No | 01 | 02 | 03 | 04 | 05 | 06 | 07 | 09 | 11 | 13 | 14 | 15 | 16 | 17 | 18 | 19 | 21 | 22 |  |  | wt.%
|  |  | 4A*OES | 4A*OES | 4A*OES | 4A*OES | 4A*OES | 4A*MS | 4A*MS | 4A*OES | 4A*OES | 4A*OES/MS | 4A*OES | 4A*OES | 4A*OES/MS | 4A*OES | 4A*MS | 4A*OES | 4A*OES/MS | 4A*MS |  |  | 2
3
| 1 | 1 | 7.78 | 6.36 | 7.6415 | 7.84 | 7.16 | 7.47 | 7.21 | 7.36 | 6.94 | 7.6203 | 5.64 | 5.48 | 6.613 | 4.48 | 7.02 | 7.78 | 7.19 | 7.09 |  |  | 1
| 1 | 2 | 7.64 | 6.39 | 7.572 | 7.52 | 7.62 | 7.22 | 7.13 | 7.4 | 7.01 | 7.5609 | 7.48 | 5.55 | 6.956 | 3.79 | 6.85 | 7.84 | 7.2 | 7.35 |  |  | 0
| 1 | 3 | 7.74 | 6.43 | 7.675 | 7.62 | 7.22 | 7.31 | 7.23 | 7.38 | 7.31 | 7.4691 | 7.23 | 5.77 | 6.805 | 3.53 | 6.77 | 7.76 | 7.19 | 7.53 |  |  | 16
| 1 | 4 | 7.78 | 6.28 | 7.6107 | 7.43 | 7.41 | 7.17 | 7.46 | 7.4 | 7.19 | 7.6828 | 7.21 | 5.19 | 6.716 | 4.52 | 7.2 | 7.68 | 7.1 | 7.37 |  |  | 7.3009
| 1 | 5 | 7.71 | 6.44 | 7.5628 | 7.57 | 7.37 | 7.58 | 7.04 | 7.35 | 7.03 | 7.6853 |  | 5.5 | 6.681 | 3.66 | 7.25 | 7.72 | 7.34 | 7.49 |  |  | 8
| 1 | 6 | 7.71 | 6.39 | 7.5603 | 7.83 | 7.38 | 7.22 | 7.31 | 7.49 | 7.36 | 7.6195 | 7.17 | 5.48 | 6.948 | 4.38 | 7.07 | 7.78 | 7.14 | 7.37
| Mean |  | 7.7267 | 6.3817 | 7.6037 | 7.635 | 7.36 | 7.3283 | 7.23 | 7.3967 | 7.14 | 7.6063 | 6.946 | 5.495 | 6.7865 | 4.06 | 7.0267 | 7.76 | 7.1933 | 7.3667
| Median |  | 7.725 | 6.39 | 7.5914 | 7.595 | 7.375 | 7.265 | 7.22 | 7.39 | 7.11 | 7.6199 | 7.21 | 5.49 | 6.7605 | 4.085 | 7.045 | 7.77 | 7.19 | 7.37
| Std Dev. |  | 0.052789 | 0.057764 | 0.047165 | 0.16718 | 0.16137 | 0.16266 | 0.14546 | 0.050067 | 0.17251 | 0.081664 | 0.74016 | 0.18555 | 0.14238 | 0.44815 | 0.18917 | 0.055136 | 0.081404 | 0.1541
| Rel.Std.Dev. |  | 0.6832% | 0.9052% | 0.6203% | 2.19% | 2.193% | 2.22% | 2.012% | 0.6769% | 2.416% | 1.074% | 10.66% | 3.377% | 2.098% | 11.04% | 2.692% | 0.7105% | 1.132% | 2.092%
| PDM3 |  | 5.832% | -12.59% | 4.148% | 4.576% | 0.8098% | 0.3761% | -0.9708% | 1.312% | -2.204% | 4.184% | -4.861% | -24.74% | -7.045% | -44.39% | -3.756% | 6.289% | -1.473% | 0.9011%
| Z-Score (Absolute) |  | 1 | 2.15 | 0.71 | 0.78 | 0.14 | 0.07 | 0.16 | 0.22 | 0.37 | 0.71 | 0.07 | 4.22 | 1.2 | 7.57 | 0.64 | 1.07 | 0.25 | 0.15
| Analytical results for As in OREAS 926 (Certified Value 8.64 ppm) | [21 empty] | Certified
As | Round | Replicate | Lab | Lab | Lab | Lab | Lab | Lab | Lab | Lab | Lab | Lab | Lab | Lab | Lab | Lab | Lab | Lab | Lab | Lab | Lab |  | 1
| No | No | 01 | 02 | 03 | 04 | 05 | 06 | 07 | 09 | 10 | 11 | 13 | 14 | 15 | 16 | 17 | 18 | 19 | 21 | 22 |  | ppm
|  |  | 4A*MS | 4A*MS | 4A*MS | 4A*OES | 4A*MS | 4A*MS | 4A*MS | 4A*MS | 4A*MS | 4A*OES | 4A*OES/MS | 4A*MS | 4A*OES | 4A*OES/MS | 4A*OES | 4A*MS | 4A*MS | 4A*OES/MS | 4A*MS |  | 2
3
| 1 | 1 | 9 | 16 | 8.8 | 9 | 7.9 | 8.7 | 7.9 | 8 | 7.6 | 9 | 9.0798 | 9.7 | 10 | 8.294 | 15 | 5.8 | 10 | 8 | 7.5 |  | 1
| 1 | 2 | 8 | 16 | 9 | 9 | 8.1 | 8.1 | 8.3 | 8 | 8.7 | 6 | 9.7522 | 9.7 | 9 | 8.92 | 6 | 6.6 | 10 | 9 | 8.1 |  | 0
| 1 | 3 | 9 | 16 | 7.8 | 9 | 7.8 | 9 | 9.5 | 8 | 7.8 | 7 | 9.2962 | 8.3 | 10 | 8.97 | 12 | 7.3 | 9 | 8 | 7.9 |  | 16
| 1 | 4 | 8 | 16 | 7.1 | 11 | 7.6 | 8.5 | 9.4 | 8 | 8.5 | 5 | 9.3 | 9.5 | 10 | 8.823 | 16 | 8.9 | 9 | 8 | 7.1 |  | 8.6419
| 1 | 5 | 9 | 16 | 10.6 | 7 | 8.8 | 8.9 | 8.1 | 8 | 9.3 | < 5 | 8.8867 |  | 9 | 7.973 | 14 | 8.4 | 8 | 9 | 7.2 |  | 9
| 1 | 6 | 9 | 16 | 9.3 | 10 | 8.9 | 8.7 | 8.5 | 9 | 7.9 | < 5 | 9.1609 | 9.3 | 9 | 8.33 | 15 | 8.5 | 9 | 8 | 8
| Mean |  | 8.6667 | 16 | 8.7667 | 9.1667 | 8.1833 | 8.65 | 8.6167 | 8.1667 | 8.3 | 6.75 | 9.246 | 9.3 | 9.5 | 8.5517 | 13 | 7.5833 | 9.1667 | 8.3333 | 7.6333
| Median |  | 9 | 16 | 8.9 | 9 | 8 | 8.7 | 8.4 | 8 | 8.2 | 6.5 | 9.2285 | 9.5 | 9.5 | 8.5765 | 14.5 | 7.85 | 9 | 8 | 7.7
| Std Dev. |  | 0.5164 | 0 | 1.2176 | 1.3292 | 0.54191 | 0.32094 | 0.67651 | 0.40825 | 0.64807 | 1.7078 | 0.29179 | 0.5831 | 0.54772 | 0.40858 | 3.6878 | 1.2222 | 0.75277 | 0.5164 | 0.4274
| Rel.Std.Dev. |  | 5.958% | 0% | 13.89% | 14.5% | 6.622% | 3.71% | 7.851% | 4.999% | 7.808% | 25.3% | 3.156% | 6.27% | 5.766% | 4.778% | 28.37% | 16.12% | 8.212% | 6.197% | 5.599%
| PDM3 |  | 0.2862% | 85.14% | 1.443% | 6.072% | -5.307% | 0.09333% | -0.2924% | -5.5% | -3.957% | -21.89% | 6.989% | 7.615% | 9.929% | -1.045% | 50.43% | -12.25% | 6.072% | -3.571% | -11.67%
| Z-Score (Absolute) |  | 0.02 | 9.59 | 0.15 | 0.67 | 0.61 | 0 | 0.04 | 0.85 | 0.46 | 2.48 | 0.78 | 1.17 | 1.11 | 0.13 | 7.5 | 0.93 | 0.67 | 0.41 | 1.33
| Analytical results for B in OREAS 926 (Indicative Value 7.42 ppm) | [21 empty] | Indicative
B | Round | Replicate | 01: Lab |  | 1
| No | No | 01: 15 |  | ppm
|  |  | 01: 4A*OES |  | 2
2
| 1 | 1 | 01: 5 |  | 1
| 1 | 2 | 01: 9 |  | 1
| 1 | 3 | 01: < 5 |  | 16
| 1 | 4 | 01: 10 |  | 7.4167
| 1 | 5 | 01: 8 |  | 7
| 1 | 6 | 01: 10
| Mean |  | 01: 8.4
| Median |  | 01: 9
| Std Dev. |  | 01: 2.0736
| Rel.Std.Dev. |  | 01: 24.69%
| PDM3 |  | 01: 13.26%
Z-Score (Absolute) | bar: 01
| Analytical results for Ba in OREAS 926 (Certified Value 427 ppm) | [21 empty] | Certified
Ba | Round | Replicate | Lab | Lab | Lab | Lab | Lab | Lab | Lab | Lab | Lab | Lab | Lab | Lab | Lab | Lab | Lab | Lab | Lab | Lab |  |  | 1
| No | No | 01 | 02 | 03 | 04 | 05 | 06 | 07 | 09 | 11 | 13 | 14 | 15 | 16 | 17 | 18 | 19 | 21 | 22 |  |  | ppm
|  |  | 4A*MS | 4A*OES | 4A*MS | 4A*MS | 4A*OES | 4A*MS | 4A*MS | 4A*MS | 4A*OES | 4A*OES/MS | 4A*MS | 4A*OES | 4A*OES/MS | 4A*OES | 4A*OES | 4A*OES | 4A*OES/MS | 4A*MS |  |  | 0
0
| 1 | 1 | 456 | 405 | 419.1 | 409 | 423 | 440 | 410 | 426 | 464 | 455.1017 | 517.9 | 320 | 372.386 | 266 | 393 | 413 | 414 | 400 |  |  | 1
| 1 | 2 | 446 | 421 | 422.1 | 416 | 461 | 430 | 400 | 418 | 466 | 458.3165 | 501.5 | 300 | 384.808 | 256 | 395 | 410 | 421 | 420 |  |  | 0
| 1 | 3 | 451 | 434 | 415.5 | 448 | 448 | 440 | 410 | 412 | 482 | 459.5429 | 503.1 | 340 | 389.727 | 268 | 411 | 411 | 410 | 430 |  |  | 16
| 1 | 4 | 446 | 405 | 417.2 | 376 | 452 | 430 | 420 | 418 | 471 | 462.6357 | 517.2 | 320 | 380.776 | 322 | 415 | 411 | 416 | 420 |  |  | 426.6178
| 1 | 5 | 457 | 435 | 420.9 | 443 | 445 | 450 | 400 | 418 | 463 | 460.5387 |  | 340 | 382.768 | 299 | 423 | 405 | 420 | 430 |  |  | 10
| 1 | 6 | 435 | 430 | 472.4 | 431 | 447 | 430 | 410 | 428 | 478 | 473.2966 | 503.6 | 320 | 403.347 | 308 | 423 | 413 | 413 | 420
| Mean |  | 448.5 | 421.6667 | 427.8667 | 420.5 | 446 | 436.6667 | 408.3333 | 420 | 470.6667 | 461.572 | 508.66 | 323.3333 | 385.6353 | 286.5 | 410 | 410.5 | 415.6667 | 420
| Median |  | 448.5 | 425.5 | 420 | 423.5 | 447.5 | 435 | 410 | 418 | 468.5 | 460.0408 | 503.6 | 320 | 383.788 | 283.5 | 413 | 411 | 415 | 420
| Std Dev. |  | 8.1179 | 13.8227 | 21.948 | 26.4783 | 12.6174 | 8.165 | 7.5277 | 5.933 | 7.8401 | 6.2649 | 8.1562 | 15.0555 | 10.3779 | 26.7264 | 13.2514 | 2.9496 | 4.2269 | 10.9545
| Rel.Std.Dev. |  | 1.81% | 3.278% | 5.13% | 6.297% | 2.829% | 1.87% | 1.844% | 1.413% | 1.666% | 1.357% | 1.603% | 4.656% | 2.691% | 9.329% | 3.232% | 0.7185% | 1.017% | 2.608%
| PDM3 |  | 5.129% | -1.161% | 0.2927% | -1.434% | 4.543% | 2.355% | -4.286% | -1.551% | 10.33% | 8.193% | 19.23% | -24.21% | -9.606% | -32.84% | -3.895% | -3.778% | -2.567% | -1.551%
| Z-Score (Absolute) |  | 1.36 | 0.08 | 0.05 | 0.02 | 1.46 | 0.79 | 0.56 | 0 | 2.41 | 1.98 | 4.22 | 4.6 | 1.64 | 6.35 | 0.48 | 0.45 | 0.21 | 0
| Analytical results for Be in OREAS 926 (Certified Value 2.23 ppm) | [21 empty] | Certified
Be | Round | Replicate | Lab | Lab | Lab | Lab | Lab | Lab | Lab | Lab | Lab | Lab | Lab | Lab | Lab | Lab | Lab | Lab | Lab | Lab |  |  | 1
| No | No | 01 | 02 | 03 | 04 | 05 | 06 | 07 | 09 | 11 | 13 | 14 | 15 | 16 | 17 | 18 | 19 | 21 | 22 |  |  | ppm
|  |  | 4A*MS | 4A*MS | 4A*MS | 4A*OES | 4A*MS | 4A*MS | 4A*MS | 4A*MS | 4A*OES | 4A*OES/MS | 4A*MS | 4A*OES | 4A*OES/MS | 4A*OES | 4A*MS | 4A*MS | 4A*OES/MS | 4A*MS |  |  | 2
3
| 1 | 1 | 2.2 | 2.1 | 2.29 | 3 | 2.5 | 2.37 | 2 | 2.4 | 2 | 2.0724 | 4.86 | < 5 | 2.443 | 2 | 2.2 | 2.2 | 2.4 | 2.19 |  |  | 1
| 1 | 2 | 2.2 | 2 | 2.34 | 2 | 2.6 | 2.35 | 2.06 | 2.3 | 2 | 2.0389 | 5.35 | < 5 | 2.52 | 3 | 2.1 | 2.1 | 2.4 | 2.1 |  |  | 0
| 1 | 3 | 2.2 | 2 | 2.55 | 3 | 2.5 | 2.25 | 2.06 | 2.4 | 2 | 2.1804 | 4.11 | < 5 | 2.489 | 2 | 2.1 | 2 | 2.3 | 2.15 |  |  | 16
| 1 | 4 | 2.2 | 2.1 | 2.49 | 3 | 2.6 | 2.12 | 2.14 | 2.5 | 2 | 2.2032 | 4.55 | < 5 | 2.423 | 3 | 2.1 | 2.2 | 2.4 | 2.16 |  |  | 2.2288
| 1 | 5 | 2.1 | 2 | 2.56 | 3 | 2.4 | 2.53 | 2.06 | 2.3 | 2 | 2.1751 |  | < 5 | 2.515 | 3 | 2.2 | 2.4 | 2.5 | 2.23 |  |  | 11
| 1 | 6 | 2.1 | 2 | 2.35 | 3 | 2.4 | 2.34 | 2.11 | 2.4 | 2 | 2.2232 | 3.9 | < 5 | 2.522 | 3 | 2.2 | 2.2 | 2.4 | 2.09
| Mean |  | 2.1667 | 2.0333 | 2.43 | 2.8333 | 2.5 | 2.3267 | 2.0717 | 2.3833 | 2 | 2.1489 | 4.554 |  | 2.4853 | 2.6667 | 2.15 | 2.1833 | 2.4 | 2.1533
| Median |  | 2.2 | 2 | 2.42 | 3 | 2.5 | 2.345 | 2.06 | 2.4 | 2 | 2.1778 | 4.55 |  | 2.502 | 3 | 2.15 | 2.2 | 2.4 | 2.155
| Std Dev. |  | 0.05164 | 0.05164 | 0.11747 | 0.40825 | 0.089443 | 0.13604 | 0.048339 | 0.075277 | 0 | 0.074957 | 0.5814 |  | 0.042702 | 0.5164 | 0.054772 | 0.13292 | 0.063246 | 0.053166
| Rel.Std.Dev. |  | 2.383% | 2.54% | 4.834% | 14.41% | 3.578% | 5.847% | 2.333% | 3.158% | 0% | 3.488% | 12.77% |  | 1.718% | 19.36% | 2.548% | 6.088% | 2.635% | 2.469%
| PDM3 |  | -2.789% | -8.771% | 9.026% | 27.12% | 12.17% | 4.389% | -7.052% | 6.932% | -10.27% | -3.588% | 104.3% |  | 11.51% | 19.64% | -3.537% | -2.041% | 7.68% | -3.387%
| Z-Score (Absolute) |  | 0.06 | 0.55 | 0.91 | 3 | 1.16 | 0.53 | 0.41 | 0.74 | 0.67 | 0.13 | 8.72 | NA | 1.11 | 0.67 | 0.12 | 0 | 0.8 | 0.11
| Analytical results for Bi in OREAS 926 (Certified Value 41 ppm) | [21 empty] | Certified
Bi | Round | Replicate | Lab | Lab | Lab | Lab | Lab | Lab | Lab | Lab | Lab | Lab | Lab | Lab | Lab | Lab | Lab | Lab | Lab | Lab | Lab |  | 1
| No | No | 01 | 02 | 03 | 04 | 05 | 06 | 07 | 09 | 10 | 11 | 13 | 14 | 15 | 16 | 17 | 18 | 19 | 21 | 22 |  | ppm
|  |  | 4A*MS | 4A*MS | 4A*MS | 4A*MS | 4A*MS | 4A*MS | 4A*MS | 4A*MS | 4A*MS | 4A*OES | 4A*OES/MS | 4A*MS | 4A*OES | 4A*OES/MS | 4A*OES | 4A*MS | 4A*MS | 4A*OES/MS | 4A*MS |  | 1
2
| 1 | 1 | 46.2 | 39.1 | 42.14 | 42.3 | 37.6 | 46.5 | 37 | 39.8 | 45.87 | 37 | 43.2505 | 45.27 | 25 | 40.61 | 58 | 38.8 | 43.4 | 39.5 | 40.2 |  | 1
| 1 | 2 | 45.9 | 39.7 | 41.33 | 45.3 | 43.6 | 40.8 | 37.4 | 41.3 | 39.12 | 34 | 41.8736 | 43.46 | 29 | 37.426 | 50 | 38.4 | 40.7 | 43.5 | 34.5 |  | 0
| 1 | 3 | 43.9 | 39.9 | 36.82 | 43.7 | 41.3 | 38.6 | 38.3 | 41.4 | 43.64 | 28 | 43.23 | 41.24 | 26 | 41.502 | 49 | 40.6 | 42.1 | 36.2 | 38.7 |  | 16
| 1 | 4 | 46.1 | 38.9 | 38.29 | 41.4 | 44.1 | 41.1 | 41.4 | 37.8 | 38.61 | 35 | 41.9993 | 42.09 | 25 | 41.96 | 50 | 36.4 | 40.5 | 42.5 | 39.8 |  | 40.9819
| 1 | 5 | 43 | 40.6 | 37.61 | 44.5 | 38.9 | 45.8 | 42.2 | 39.8 | 38.44 | 30 | 42.4144 |  | 27 | 37.522 | 47 | 39.8 | 43.7 | 43.7 | 39.1 |  | 12
| 1 | 6 | 42.7 | 40.5 | 37.12 | 47.7 | 40 | 42.5 | 31.9 | 39.5 | 39.22 | 31 | 42.5176 | 43.83 | 27 | 40.3 | 56 | 37.2 | 40.1 | 38.3 | 38.6
| Mean |  | 44.6333 | 39.7833 | 38.885 | 44.15 | 40.9167 | 42.55 | 38.0333 | 39.9333 | 40.8167 | 32.5 | 42.5476 | 43.178 | 26.5 | 39.8867 | 51.6667 | 38.5333 | 41.75 | 40.6167 | 38.4833
| Median |  | 44.9 | 39.8 | 37.95 | 44.1 | 40.65 | 41.8 | 37.85 | 39.8 | 39.17 | 32.5 | 42.466 | 43.46 | 26.5 | 40.455 | 50 | 38.6 | 41.4 | 41 | 38.9
| Std Dev. |  | 1.6219 | 0.69976 | 2.2774 | 2.2466 | 2.5841 | 3.0638 | 3.6838 | 1.3261 | 3.1449 | 3.3912 | 0.58879 | 1.5669 | 1.5166 | 1.9621 | 4.3205 | 1.568 | 1.5515 | 3.0818 | 2.0488
| Rel.Std.Dev. |  | 3.634% | 1.759% | 5.857% | 5.088% | 6.316% | 7.201% | 9.686% | 3.321% | 7.705% | 10.43% | 1.384% | 3.629% | 5.723% | 4.919% | 8.362% | 4.069% | 3.716% | 7.588% | 5.324%
| PDM3 |  | 8.91% | -2.925% | -5.117% | 7.731% | -0.1591% | 3.826% | -7.195% | -2.559% | -0.4031% | -20.7% | 3.82% | 5.359% | -35.34% | -2.672% | 26.07% | -5.975% | 1.874% | -0.8911% | -6.097%
| Z-Score (Absolute) |  | 2.26 | 0.07 | 0.5 | 2.03 | 0.47 | 1.26 | 0.32 | 0 | 0.06 | 3.58 | 1.26 | 1.56 | 6.47 | 0.02 | 5.65 | 0.67 | 0.87 | 0.33 | 0.31
| Analytical results for Ca in OREAS 926 (Certified Value 0.477 wt.%) | [21 empty] | Certified
Ca | Round | Replicate | Lab | Lab | Lab | Lab | Lab | Lab | Lab | Lab | Lab | Lab | Lab | Lab | Lab | Lab | Lab | Lab | Lab | Lab |  |  | 1
| No | No | 01 | 02 | 03 | 04 | 05 | 06 | 07 | 09 | 11 | 13 | 14 | 15 | 16 | 17 | 18 | 19 | 21 | 22 |  |  | wt.%
|  |  | 4A*OES | 4A*OES | 4A*OES | 4A*OES | 4A*MS | 4A*MS | 4A*MS | 4A*OES | 4A*OES | 4A*OES/MS | 4A*OES | 4A*OES | 4A*OES/MS | 4A*OES | 4A*MS | 4A*OES | 4A*OES/MS | 4A*MS |  |  | 3
3
| 1 | 1 | 0.472 | 0.45 | 0.4747 | 0.54 | 0.5 | 0.49 | 0.46 | 0.5 | 0.48 | 0.5125 | 0.36 | 0.48 | 0.465 | 0.26 | 0.46 | 0.5 | 0.44 | 0.46 |  |  | 1
| 1 | 2 | 0.468 | 0.45 | 0.4676 | 0.51 | 0.5 | 0.49 | 0.46 | 0.5 | 0.61 | 0.51338 | 0.47 | 0.47 | 0.487 | 0.24 | 0.45 | 0.51 | 0.44 | 0.47 |  |  | 0
| 1 | 3 | 0.467 | 0.46 | 0.4748 | 0.52 | 0.5 | 0.49 | 0.46 | 0.5 | 0.47 | 0.50159 | 0.45 | 0.49 | 0.46 | 0.22 | 0.45 | 0.49 | 0.44 | 0.49 |  |  | 16
| 1 | 4 | 0.465 | 0.44 | 0.4732 | 0.51 | 0.49 | 0.49 | 0.48 | 0.49 | 0.46 | 0.51484 | 0.46 | 0.46 | 0.459 | 0.3 | 0.45 | 0.49 | 0.44 | 0.51 |  |  | 0.47724
| 1 | 5 | 0.467 | 0.46 | 0.4686 | 0.52 | 0.46 | 0.51 | 0.47 | 0.48 | 0.45 | 0.516 |  | 0.47 | 0.461 | 0.26 | 0.46 | 0.5 | 0.46 | 0.48 |  |  | 13
| 1 | 6 | 0.467 | 0.47 | 0.4658 | 0.54 | 0.47 | 0.48 | 0.47 | 0.5 | 0.46 | 0.51497 | 0.45 | 0.47 | 0.493 | 0.29 | 0.46 | 0.5 | 0.43 | 0.49
| Mean |  | 0.46767 | 0.455 | 0.47078 | 0.52333 | 0.48667 | 0.49167 | 0.46667 | 0.495 | 0.48833 | 0.51221 | 0.438 | 0.47333 | 0.47083 | 0.26167 | 0.455 | 0.49833 | 0.44167 | 0.48333
| Median |  | 0.467 | 0.455 | 0.4709 | 0.52 | 0.495 | 0.49 | 0.465 | 0.5 | 0.465 | 0.51411 | 0.45 | 0.47 | 0.463 | 0.26 | 0.455 | 0.5 | 0.44 | 0.485
| Std Dev. |  | 0.0023381 | 0.010488 | 0.0039255 | 0.013663 | 0.017512 | 0.0098319 | 0.008165 | 0.0083666 | 0.06047 | 0.0053511 | 0.044385 | 0.010328 | 0.015105 | 0.029944 | 0.0054772 | 0.0075277 | 0.0098319 | 0.017512
| Rel.Std.Dev. |  | 0.4999% | 2.305% | 0.8338% | 2.611% | 3.598% | 2% | 1.75% | 1.69% | 12.38% | 1.045% | 10.13% | 2.182% | 3.208% | 11.44% | 1.204% | 1.511% | 2.226% | 3.623%
| PDM3 |  | -2.005% | -4.659% | -1.352% | 9.659% | 1.976% | 3.024% | -2.215% | 3.722% | 2.326% | 7.329% | -8.221% | -0.8176% | -1.341% | -45.17% | -4.659% | 4.421% | -7.453% | 1.278%
| Z-Score (Absolute) |  | 0.13 | 0.67 | 0 | 2.24 | 0.68 | 0.89 | 0.18 | 1.03 | 0.29 | 1.77 | 0.57 | 0.11 | 0 | 8.92 | 0.67 | 1.17 | 1.24 | 0.53
| Analytical results for Cd in OREAS 926 (Certified Value 0.51 ppm) | [21 empty] | Certified
Cd | Round | Replicate | Lab | Lab | Lab | Lab | Lab | Lab | Lab | Lab | Lab | Lab | Lab | Lab | Lab | Lab | Lab | Lab | Lab |  |  |  | 1
| No | No | 01 | 02 | 03 | 04 | 05 | 06 | 07 | 09 | 11 | 13 | 14 | 15 | 16 | 18 | 19 | 21 | 22 |  |  |  | ppm
|  |  | 4A*MS | 4A*MS | 4A*MS | 4A*MS | 4A*MS | 4A*MS | 4A*MS | 4A*MS | 4A*OES | 4A*OES/MS | 4A*MS | 4A*OES | 4A*OES/MS | 4A*MS | 4A*OES | 4A*OES/MS | 4A*MS |  |  |  | 2
3
| 1 | 1 | 0.56 | 0.47 | 0.47 | 0.6 | 0.5 | 0.53 | 0.47 | 0.5 | < 0.4 | 0.51276 | 0.61 | < 0.5 | 0.577 | 0.5 | < 1 | 0.47 | 0.49 |  |  |  | 1
| 1 | 2 | 0.55 | 0.48 | 0.5 | 0.5 | 0.6 | 0.47 | 0.52 | < 0.5 | < 0.4 | 0.50833 | 0.59 | < 0.5 | 0.577 | 0.3 | < 1 | 0.49 | 0.49 |  |  |  | 0
| 1 | 3 | 0.53 | 0.48 | 0.5 | 0.5 | 0.5 | 0.46 | 0.5 | 0.5 | 0.7 | 0.54262 | 0.59 | < 0.5 | 0.66 | 0.6 | < 1 | 0.51 | 0.48 |  |  |  | 16
| 1 | 4 | 0.57 | 0.47 | 0.73 | 0.6 | 0.5 | 0.45 | 0.5 | < 0.5 | 0.6 | 0.53244 | 0.66 | < 0.5 | 0.66 | 0.5 | < 1 | 0.49 | 0.51 |  |  |  | 0.50719
| 1 | 5 | 0.59 | 0.47 | 0.42 | 0.5 | 0.6 | 0.47 | 0.47 | < 0.5 | 0.7 | 0.50448 |  | < 0.5 | 0.577 | 0.6 | < 1 | 0.54 | 0.46 |  |  |  | 14
| 1 | 6 | 0.54 | 0.48 | 0.42 | 0.6 | 0.5 | 0.5 | 0.51 | 0.5 | 0.7 | 0.50476 | 0.63 | < 0.5 | 0.61 | 0.5 | < 1 | 0.5 | 0.49
| Mean |  | 0.55667 | 0.475 | 0.50667 | 0.55 | 0.53333 | 0.48 | 0.495 | 0.5 | 0.675 | 0.51756 | 0.616 |  | 0.61017 | 0.5 |  | 0.5 | 0.48667
| Median |  | 0.555 | 0.475 | 0.485 | 0.55 | 0.5 | 0.47 | 0.5 | 0.5 | 0.7 | 0.51055 | 0.61 |  | 0.5935 | 0.5 |  | 0.495 | 0.49
| Std Dev. |  | 0.021602 | 0.0054772 | 0.11518 | 0.054772 | 0.05164 | 0.029665 | 0.020736 | 0 | 0.05 | 0.016076 | 0.029665 |  | 0.040662 | 0.10954 |  | 0.023664 | 0.01633
| Rel.Std.Dev. |  | 3.881% | 1.153% | 22.73% | 9.959% | 9.682% | 6.18% | 4.189% | 0% | 7.407% | 3.106% | 4.816% |  | 6.664% | 21.91% |  | 4.733% | 3.355%
| PDM3 |  | 9.756% | -6.346% | -0.1024% | 8.442% | 5.155% | -5.36% | -2.403% | -1.417% | 33.09% | 2.046% | 21.45% |  | 20.3% | -1.417% |  | -1.417% | -4.046%
| Z-Score (Absolute) |  | 0.81 | 0.88 | 1.16 | 0.67 | 0.33 | 0.99 | 0.47 | 0.37 | 3.79 | 0 | 2.05 | NA | 1.93 | 0.47 | NA | 0.37 | 0.64
| Analytical results for Ce in OREAS 926 (Certified Value 84 ppm) | [21 empty] | Certified
Ce | Round | Replicate | Lab | Lab | Lab | Lab | Lab | Lab | Lab | Lab | Lab | Lab | Lab | Lab | Lab | Lab | [6 empty] | 1
| No | No | 02 | 03 | 04 | 05 | 06 | 07 | 09 | 13 | 14 | 16 | 18 | 19 | 21 | 22 | [6 empty] | ppm
|  |  | 4A*MS | 4A*MS | 4A*MS | 4A*MS | 4A*MS | 4A*MS | 4A*MS | 4A*OES/MS | 4A*OES | 4A*OES/MS | 4A*MS | 4A*MS | 4A*OES/MS | 4A*MS | [6 empty] | 0
1
| 1 | 1 | 87.7 | 87.03 | 84.6 | 79.9 | 86 | 85 | 79.8 | 88.7275 | 78 | 79.03 | 78.5 | 90.4 | 79.9 | 84.1 | [6 empty] | 1
| 1 | 2 | 88.5 | 86 | 80.6 | 80.3 | 87 | 90.7 | 76.7 | 89.5951 | 80 | 74.252 | 77.9 | 90.7 | 80.9 | 82.5 | [6 empty] | 0
| 1 | 3 | 88.6 | 86.47 | 83.8 | 79.8 | 86.7 | 89.4 | 76.9 | 88.2995 | 79 | 78.85 | 78.5 | 87.7 | 79 | 84.5 | [6 empty] | 16
| 1 | 4 | 88.4 | 87.02 | 82.9 | 80.2 | 84.9 | 93.7 | 76.1 | 93.2771 | 79 | 80.1 | 78.3 | 88.4 | 81.5 | 81.8 | [6 empty] | 83.6589
| 1 | 5 | 89.1 | 86.14 | 82 | 79.8 | 91.5 | 86.5 | 79.3 | 90.6599 |  | 81.89 | 81.2 | 89 | 80.2 | 83 | [6 empty] | 15
| 1 | 6 | 88.9 | 85.81 | 83.5 | 77.6 | 82.7 | 89.6 | 78.8 | 89.7039 | 83 | 80.06 | 78.9 | 87.5 | 80.2 | 82.6
| Mean |  | 88.5333 | 86.4117 | 82.9 | 79.6 | 86.4667 | 89.15 | 77.9333 | 90.0438 | 79.8 | 79.0303 | 78.8833 | 88.95 | 80.2833 | 83.0833
| Median |  | 88.55 | 86.305 | 83.2 | 79.85 | 86.35 | 89.5 | 77.85 | 89.6495 | 79 | 79.545 | 78.5 | 88.7 | 80.2 | 82.8
| Std Dev. |  | 0.48442 | 0.52174 | 1.4255 | 1.002 | 2.9166 | 3.0859 | 1.5526 | 1.7847 | 1.9235 | 2.5786 | 1.1805 | 1.3517 | 0.85654 | 1.0265
| Rel.Std.Dev. |  | 0.5472% | 0.6038% | 1.72% | 1.259% | 3.373% | 3.462% | 1.992% | 1.982% | 2.41% | 3.263% | 1.497% | 1.52% | 1.067% | 1.235%
| PDM3 |  | 5.827% | 3.29% | -0.9072% | -4.852% | 3.356% | 6.564% | -6.844% | 7.632% | -4.613% | -5.533% | -5.708% | 6.325% | -4.035% | -0.688%
| Z-Score (Absolute) |  | 1 | 0.62 | 0.02 | 0.61 | 0.63 | 1.11 | 0.91 | 1.27 | 0.72 | 0.54 | 0.74 | 1.08 | 0.49 | 0.02
| Analytical results for Co in OREAS 926 (Certified Value 26.1 ppm) | [21 empty] | Certified
Co | Round | Replicate | Lab | Lab | Lab | Lab | Lab | Lab | Lab | Lab | Lab | Lab | Lab | Lab | Lab | Lab | Lab | Lab | Lab | Lab | Lab | Lab | 1
| No | No | 01 | 02 | 03 | 04 | 05 | 06 | 07 | 08 | 09 | 10 | 11 | 13 | 14 | 15 | 16 | 17 | 18 | 19 | 21 | 22 | ppm
|  |  | 4A*MS | 4A*MS | 4A*MS | 4A*MS | 4A*OES | 4A*MS | 4A*MS | 4A*OES | 4A*OES | 4A*MS | 4A*OES | 4A*OES/MS | 4A*OES | 4A*OES | 4A*OES/MS | 4A*OES | 4A*MS | 4A*OES | 4A*OES/MS | 4A*MS | 1
2
| 1 | 1 | 25 | 27.1 | 24 | 28.9 | 26 | 24.1 | 22.7 | 25.4 | 30 | 25.4 | 25 | 27.0716 | 26 | 25 | 24.87 | 29 | 25.3 | 27 | 24.9 | 24.5 | 1
| 1 | 2 | 25 | 27.3 | 24.4 | 27.3 | 27 | 24 | 24.2 | 27.6 | 30 | 26.4 | 24 | 26.6546 | 27 | 24 | 25.21 | 29 | 25.3 | 26 | 26.3 | 24.1 | 0
| 1 | 3 | 26 | 27.4 | 24.5 | 27.9 | 25 | 24.3 | 25.1 | 27.9 | 30 | 25.6 | 25 | 27.2301 | 27 | 25 | 24.6 | 28 | 25.1 | 26 | 25.2 | 23.9 | 16
| 1 | 4 | 25 | 27.2 | 23.9 | 27.1 | 26 | 23.3 | 25.8 | 27.6 | 30 | 26.1 | 24 | 28.17 | 26 | 24 | 23.57 | 31 | 25.5 | 27 | 25.2 | 24.7 | 26.0601
| 1 | 5 | 26 | 27.3 | 24.5 | 27.9 | 26 | 25 | 23.4 | 28.5 | 30 | 26.5 | 24 | 27.847 |  | 25 | 26.9 | 30 | 26.7 | 26 | 26.1 | 23.8 | 16
| 1 | 6 | 27 | 27.4 | 23.9 | 28.3 | 26 | 23.5 | 23.8 | 26.6 | 30 | 25.8 | 25 | 27.4478 | 26 | 25 | 24.02 | 29 | 25.9 | 26 | 25.3 | 24.8
| Mean |  | 25.6667 | 27.2833 | 24.2 | 27.9 | 26 | 24.0333 | 24.1667 | 27.2667 | 30 | 25.9667 | 24.5 | 27.4035 | 26.4 | 24.6667 | 24.8617 | 29.3333 | 25.6333 | 26.3333 | 25.5 | 24.3
| Median |  | 25.5 | 27.3 | 24.2 | 27.9 | 26 | 24.05 | 24 | 27.6 | 30 | 25.95 | 24.5 | 27.339 | 26 | 25 | 24.735 | 29 | 25.4 | 26 | 25.25 | 24.3
| Std Dev. |  | 0.8165 | 0.1169 | 0.29665 | 0.65727 | 0.63246 | 0.60553 | 1.1325 | 1.1021 | 0 | 0.44121 | 0.54772 | 0.54538 | 0.54772 | 0.5164 | 1.1594 | 1.0328 | 0.58878 | 0.5164 | 0.56214 | 0.42426
| Rel.Std.Dev. |  | 3.181% | 0.4285% | 1.226% | 2.356% | 2.433% | 2.52% | 4.686% | 4.042% | 0% | 1.699% | 2.236% | 1.99% | 2.075% | 2.094% | 4.664% | 3.521% | 2.297% | 1.961% | 2.204% | 1.746%
| PDM3 |  | -1.51% | 4.694% | -7.138% | 7.06% | -0.2306% | -7.777% | -7.266% | 4.63% | 15.12% | -0.3585% | -5.987% | 5.155% | 1.304% | -5.347% | -4.599% | 12.56% | -1.638% | 1.048% | -2.149% | -6.754%
| Z-Score (Absolute) |  | 0.07 | 0.71 | 0.79 | 1.02 | 0.09 | 0.87 | 0.8 | 0.71 | 2.04 | 0.07 | 0.64 | 0.77 | 0.28 | 0.56 | 0.47 | 1.71 | 0.19 | 0.25 | 0.15 | 0.74
| Analytical results for Cr in OREAS 926 (Certified Value 70 ppm) | [21 empty] | Certified
Cr | Round | Replicate | Lab | Lab | Lab | Lab | Lab | Lab | Lab | Lab | Lab | Lab | Lab | Lab | Lab | Lab | Lab | Lab | Lab |  |  |  | 1
| No | No | 01 | 02 | 03 | 04 | 05 | 06 | 07 | 09 | 11 | 13 | 14 | 15 | 17 | 18 | 19 | 21 | 22 |  |  |  | ppm
|  |  | 4A*OES | 4A*OES | 4A*OES | 4A*MS | 4A*MS | 4A*MS | 4A*MS | 4A*OES | 4A*OES | 4A*OES/MS | 4A*OES | 4A*OES | 4A*OES | 4A*OES | 4A*OES | 4A*OES/MS | 4A*MS |  |  |  | 0
0
| 1 | 1 | 73 | 58 | 59 | 91.3 | 76.1 | 73 | 65 | 50 | 70 | 81.3557 | 76 | 70 | 61 | 69 | 78 | 56 | 64 |  |  |  | 1
| 1 | 2 | 73 | 59 | 61 | 71.9 | 82.7 | 72 | 64 | 50 | 69 | 83.9844 | 71 | 74 | 65 | 82 | 79 | 57 | 67 |  |  |  | 0
| 1 | 3 | 67 | 61 | 65 | 78.7 | 74.3 | 72 | 65 | 50 | 66 | 85.7938 | 74 | 76 | 64 | 74 | 78 | 58 | 69 |  |  |  | 16
| 1 | 4 | 69 | 62 | 62 | 86.1 | 87.5 | 72 | 68 | 50 | 69 | 86.5696 | 69 | 75 | 71 | 71 | 81 | 57 | 68 |  |  |  | 70.2755
| 1 | 5 | 69 | 60 | 59 | 72.2 | 68.8 | 75 | 64 | 50 | 64 | 81.4657 |  | 75 | 65 | 69 | 77 | 72 | 67 |  |  |  | 17
| 1 | 6 | 73 | 59 | 60 | 79.5 | 60.3 | 72 | 65 | 50 | 70 | 82.6763 | 71 | 77 | 66 | 78 | 79 | 56 | 69
| Mean |  | 70.6667 | 59.8333 | 61 | 79.95 | 74.95 | 72.6667 | 65.1667 | 50 | 68 | 83.6409 | 72.2 | 74.5 | 65.3333 | 73.8333 | 78.6667 | 59.3333 | 67.3333
| Median |  | 71 | 59.5 | 60.5 | 79.1 | 75.2 | 72 | 65 | 50 | 69 | 83.3304 | 71 | 75 | 65 | 72.5 | 78.5 | 57 | 67.5
| Std Dev. |  | 2.6583 | 1.472 | 2.2804 | 7.6587 | 9.7134 | 1.2111 | 1.472 | 0 | 2.4495 | 2.2006 | 2.7749 | 2.429 | 3.266 | 5.2694 | 1.3663 | 6.2503 | 1.8619
| Rel.Std.Dev. |  | 3.762% | 2.46% | 3.738% | 9.579% | 12.96% | 1.667% | 2.259% | 0% | 3.602% | 2.631% | 3.843% | 3.26% | 4.999% | 7.137% | 1.737% | 10.53% | 2.765%
| PDM3 |  | 0.5567% | -14.86% | -13.2% | 13.77% | 6.652% | 3.403% | -7.27% | -28.85% | -3.238% | 19.02% | 2.739% | 6.011% | -7.033% | 5.063% | 11.94% | -15.57% | -4.187%
| Z-Score (Absolute) |  | 0 | 1.37 | 1.22 | 1.17 | 0.54 | 0.19 | 0.77 | 2.61 | 0.34 | 1.64 | 0.19 | 0.6 | 0.67 | 0.4 | 1.01 | 1.75 | 0.42
| Analytical results for Cs in OREAS 926 (Certified Value 6.55 ppm) | [21 empty] | Certified
Cs | Round | Replicate | Lab | Lab | Lab | Lab | Lab | Lab | Lab | Lab | Lab | Lab | Lab | Lab | Lab | Lab | Lab | [5 empty] | 1
| No | No | 01 | 02 | 03 | 04 | 05 | 06 | 07 | 09 | 13 | 14 | 16 | 18 | 19 | 21 | 22 | [5 empty] | ppm
|  |  | 4A*MS | 4A*MS | 4A*MS | 4A*MS | 4A*MS | 4A*MS | 4A*MS | 4A*MS | 4A*OES/MS | 4A*MS | 4A*OES/MS | 4A*MS | 4A*MS | 4A*OES/MS | 4A*MS | [5 empty] | 2
3
| 1 | 1 | 7.6 | 6.58 | 6.59 | 6.91 | 6.13 | 6.41 | 6.31 | 6.3 | 6.6542 | 7.15 | 5.794 | 6.11 | 6.8 | 7 | 6.19 | [5 empty] | 1
| 1 | 2 | 7.4 | 6.63 | 6.7 | 6.51 | 6.18 | 6.35 | 6.74 | 6 | 6.5364 | 7.18 | 5.779 | 6.11 | 6.9 | 7 | 6.32 | [5 empty] | 0
| 1 | 3 | 7.5 | 6.66 | 6.57 | 6.74 | 6.1 | 6.28 | 6.69 | 6.2 | 6.6083 | 7.17 | 5.82 | 5.99 | 6.8 | 7 | 6.42 | [5 empty] | 16
| 1 | 4 | 7.4 | 6.61 | 6.48 | 6.61 | 5.98 | 6.25 | 6.95 | 6.1 | 6.6457 | 7.15 | 5.627 | 6.03 | 6.9 | 7 | 6.27 | [5 empty] | 6.5473
| 1 | 5 | 7.6 | 6.62 | 6.63 | 6.62 | 6.01 | 6.67 | 6.54 | 6.1 | 6.524 |  | 5.606 | 6.37 | 6.6 | 7 | 6.38 | [5 empty] | 18
| 1 | 6 | 7.5 | 6.67 | 6.43 | 6.79 | 6.03 | 6.1 | 6.65 | 6.2 | 6.5985 | 7.26 | 5.397 | 6.14 | 6.7 | 7 | 6.22
| Mean |  | 7.5 | 6.6283 | 6.5667 | 6.6967 | 6.0717 | 6.3433 | 6.6467 | 6.15 | 6.5945 | 7.182 | 5.6705 | 6.125 | 6.7833 | 7 | 6.3
| Median |  | 7.5 | 6.625 | 6.58 | 6.68 | 6.065 | 6.315 | 6.67 | 6.15 | 6.6034 | 7.17 | 5.703 | 6.11 | 6.8 | 7 | 6.295
| Std Dev. |  | 0.089443 | 0.033116 | 0.098522 | 0.14445 | 0.077309 | 0.19138 | 0.21323 | 0.10488 | 0.0543 | 0.045497 | 0.16139 | 0.13263 | 0.1169 | 0 | 0.090111
| Rel.Std.Dev. |  | 1.193% | 0.4996% | 1.5% | 2.157% | 1.273% | 3.017% | 3.208% | 1.705% | 0.8234% | 0.6335% | 2.846% | 2.165% | 1.723% | 0% | 1.43%
| PDM3 |  | 14.55% | 1.237% | 0.2956% | 2.281% | -7.265% | -3.115% | 1.517% | -6.068% | 0.7213% | 9.694% | -13.39% | -6.45% | 3.605% | 6.914% | -3.777%
| Z-Score (Absolute) |  | 2.07 | 0.08 | 0.06 | 0.23 | 1.2 | 0.58 | 0.12 | 1.02 | 0 | 1.34 | 2.12 | 1.19 | 0.43 | 0.93 | 0.67
| Analytical results for Cu in OREAS 926 (Certified Value 0.813 wt.%) | [21 empty] | Certified
Cu | Round | Replicate | Lab | Lab | Lab | Lab | Lab | Lab | Lab | Lab | Lab | Lab | Lab | Lab | Lab | Lab | Lab | Lab | Lab | Lab | Lab |  | 1
| No | No | 01 | 02 | 03 | 04 | 05 | 06 | 07 | 09 | 10 | 11 | 13 | 14 | 15 | 16 | 17 | 18 | 19 | 21 | 22 |  | wt.%
|  |  | 4A*OES | 4A*OES | 4A*OES | 4A*MS | 4A*MS | 4A*OES/AAS | 4A*MS | 4A*OES | 4A*OES | 4A*OES | 4A*OES/MS | 4A*OES | 4A*OES | 4A*OES | 4A*OES | 4A*OES | 4A*AAS | 4A*OES/MS | 4A*OES/AAS |  | 3
3
| 1 | 1 | 0.852 | 0.8068 | 0.8361 | 0.823 | 0.817 | 0.81 | 0.778 | 0.822 | 0.7984 | 0.7858 | 0.84593 | 0.6456 | 0.89 | 0.824 | 0.7983 | 0.801 | 0.81 | 0.776 | 0.825 |  | 1
| 1 | 2 | 0.845 | 0.8108 | 0.8235 | 0.784 | 0.806 | 0.795 | 0.762 | 0.831 | 0.8073 | 0.7661 | 0.83923 | 0.8201 | 0.8649 | 0.833 | 0.7901 | 0.797 | 0.83 | 0.812 | 0.817 |  | 0
| 1 | 3 | 0.848 | 0.8143 | 0.8341 | 0.804 | 0.803 | 0.782 | 0.776 | 0.828 | 0.7748 | 0.7897 | 0.85315 | 0.7913 | 0.8849 | 0.837 | 0.7977 | 0.784 | 0.83 | 0.77 | 0.826 |  | 16
| 1 | 4 | 0.851 | 0.8177 | 0.8287 | 0.794 | 0.807 | 0.808 | 0.796 | 0.832 | 0.7827 | 0.8109 | 0.84581 | 0.7934 | 0.8503 | 0.858 | 0.8028 | 0.793 | 0.83 | 0.775 | 0.811 |  | 0.81326
| 1 | 5 | 0.841 | 0.8365 | 0.8225 | 0.797 | 0.808 | 0.815 | 0.762 | 0.822 | 0.7867 | 0.769 | 0.85424 |  | 0.8548 | 0.851 | 0.8014 | 0.834 | 0.82 | 0.77 | 0.811 |  | 19
| 1 | 6 | 0.852 | 0.8489 | 0.8257 | 0.807 | 0.789 | 0.785 | 0.783 | 0.834 | 0.7925 | 0.8052 | 0.8534 | 0.7832 | 0.8581 | 0.844 | 0.7842 | 0.803 | 0.83 | 0.798 | 0.809
| Mean |  | 0.84817 | 0.8225 | 0.82843 | 0.8015 | 0.805 | 0.79917 | 0.77617 | 0.82817 | 0.7904 | 0.78778 | 0.84863 | 0.76672 | 0.86717 | 0.84117 | 0.79575 | 0.802 | 0.825 | 0.7835 | 0.8165
| Median |  | 0.8495 | 0.816 | 0.8272 | 0.8005 | 0.8065 | 0.8015 | 0.777 | 0.8295 | 0.7896 | 0.78775 | 0.84954 | 0.7913 | 0.8615 | 0.8405 | 0.798 | 0.799 | 0.83 | 0.7755 | 0.814
| Std Dev. |  | 0.004446 | 0.016533 | 0.0056209 | 0.013278 | 0.0091433 | 0.013848 | 0.012999 | 0.0051543 | 0.011579 | 0.018266 | 0.0059697 | 0.069114 | 0.016496 | 0.012384 | 0.0071729 | 0.017065 | 0.0083666 | 0.01741 | 0.0074766
| Rel.Std.Dev. |  | 0.5242% | 2.01% | 0.6785% | 1.657% | 1.136% | 1.733% | 1.675% | 0.6224% | 1.465% | 2.319% | 0.7035% | 9.014% | 1.902% | 1.472% | 0.9014% | 2.128% | 1.014% | 2.222% | 0.9157%
| PDM3 |  | 4.293% | 1.136% | 1.866% | -1.446% | -1.015% | -1.733% | -4.561% | 1.833% | -2.811% | -3.132% | 4.349% | -5.722% | 6.629% | 3.432% | -2.153% | -1.384% | 1.444% | -3.659% | 0.3987%
| Z-Score (Absolute) |  | 1.66 | 0.67 | 0.9 | 0.13 | 0 | 0.22 | 1.11 | 0.89 | 0.56 | 0.66 | 1.68 | 0.31 | 2.4 | 1.39 | 0.36 | 0.36 | 0.77 | 1.05 | 0.44
| Analytical results for Dy in OREAS 926 (Certified Value 4.94 ppm) | [21 empty] | Certified
Dy | Round | Replicate | 01: Lab; 02: Lab; 03: Lab; 04: Lab; 05: Lab; 06: Lab; 07: Lab; 09: Lab; 10: Lab |  | 1
| No | No | 01: 02; 02: 03; 03: 04; 04: 05; 05: 09; 06: 13; 07: 14; 09: 18; 10: 19 |  | ppm
|  |  | 01: 4A*MS; 02: 4A*MS; 03: 4A*MS; 04: 4A*MS; 05: 4A*MS; 06: 4A*OES/MS; 07: 4A*MS; 09: 4A*MS; 10: 4A*MS |  | 2
3
| 1 | 1 | 01: 5.24; 02: 4.83; 03: 5.6; 04: 4.8; 05: 4.45; 06: 5.3359; 07: 4.89; 09: 4.8; 10: 4.8 |  | 1
| 1 | 2 | 01: 5.29; 02: 4.8; 03: 5.2; 04: 4.8; 05: 4.65; 06: 5.0053; 07: 4.92; 09: 4.7; 10: 4.8 |  | 0
| 1 | 3 | 01: 5.29; 02: 5.04; 03: 5.5; 04: 4.8; 05: 4.55; 06: 5.0603; 07: 4.72; 09: 4.6; 10: 4.5 |  | 16
| 1 | 4 | 01: 5.26; 02: 5.07; 03: 5.4; 04: 4.7; 05: 4.6; 06: 5.2079; 07: 4.86; 09: 4.5; 10: 4.9 |  | 4.937
| 1 | 5 | 01: 5.3; 02: 5.06; 03: 5.3; 04: 4.7; 05: 4.5; 06: 4.9274; 09: 4.7; 10: 4.9 |  | 20
| 1 | 6 | 01: 5.31; 02: 4.97; 03: 5.4; 04: 4.7; 05: 4.6; 06: 5.2827; 07: 5; 09: 4.6; 10: 5
| Mean |  | 01: 5.2817; 02: 4.9617; 03: 5.4; 04: 4.75; 05: 4.5583; 06: 5.1366; 07: 4.878; 09: 4.65; 10: 4.8167
| Median |  | 01: 5.29; 02: 5.005; 03: 5.4; 04: 4.75; 05: 4.575; 06: 5.1341; 07: 4.89; 09: 4.65; 10: 4.85
| Std Dev. |  | 01: 0.026394; 02: 0.11923; 03: 0.14142; 04: 0.054772; 05: 0.073598; 06: 0.16307; 07: 0.10257; 09: 0.10488; 10: 0.17224
| Rel.Std.Dev. |  | 01: 0.4997%; 02: 2.403%; 03: 2.619%; 04: 1.153%; 05: 1.615%; 06: 3.175%; 07: 2.103%; 09: 2.256%; 10: 3.576%
| PDM3 |  | 01: 6.981%; 02: 0.4998%; 03: 9.378%; 04: -3.788%; 05: -7.67%; 06: 4.043%; 07: -1.195%; 09: -5.813%; 10: -2.437%
| Z-Score (Absolute) |  | 01: 1.19; 02: 0.25; 03: 1.54; 04: 0.38; 05: 0.95; 06: 0.76; 07: 0; 09: 0.67; 10: 0.18
| Analytical results for Er in OREAS 926 (Certified Value 2.78 ppm) | [21 empty] | Certified
Er | Round | Replicate | 01: Lab; 02: Lab; 03: Lab; 04: Lab; 05: Lab; 06: Lab; 07: Lab; 09: Lab; 10: Lab |  | 1
| No | No | 01: 02; 02: 03; 03: 04; 04: 05; 05: 09; 06: 13; 07: 14; 09: 18; 10: 19 |  | ppm
|  |  | 01: 4A*MS; 02: 4A*MS; 03: 4A*MS; 04: 4A*MS; 05: 4A*MS; 06: 4A*OES/MS; 07: 4A*MS; 09: 4A*MS; 10: 4A*MS |  | 2
3
| 1 | 1 | 01: 3.04; 02: 2.82; 03: 3.2; 04: 2.7; 05: 2.7; 06: 2.7823; 07: 2.68; 09: 2.6; 10: 2.6 |  | 1
| 1 | 2 | 01: 3.06; 02: 2.89; 03: 3; 04: 2.7; 05: 2.65; 06: 2.8544; 07: 2.68; 09: 2.5; 10: 2.7 |  | 0
| 1 | 3 | 01: 3.07; 02: 2.89; 03: 3.1; 04: 2.7; 05: 2.6; 06: 2.76; 07: 2.68; 09: 2.5; 10: 2.5 |  | 16
| 1 | 4 | 01: 3.06; 02: 2.96; 03: 3; 04: 2.6; 05: 2.65; 06: 3.0469; 07: 2.73; 09: 2.5; 10: 2.5 |  | 2.7797
| 1 | 5 | 01: 3.09; 02: 2.86; 03: 3; 04: 2.6; 05: 2.7; 06: 2.8065; 09: 2.6; 10: 2.6 |  | 21
| 1 | 6 | 01: 3.09; 02: 2.87; 03: 3.1; 04: 2.6; 05: 2.7; 06: 3.0168; 07: 2.76; 09: 2.5; 10: 2.5
| Mean |  | 01: 3.0683; 02: 2.8817; 03: 3.0667; 04: 2.65; 05: 2.6667; 06: 2.8778; 07: 2.706; 09: 2.5333; 10: 2.5667
| Median |  | 01: 3.065; 02: 2.88; 03: 3.05; 04: 2.65; 05: 2.675; 06: 2.8305; 07: 2.68; 09: 2.5; 10: 2.55
| Std Dev. |  | 01: 0.019408; 02: 0.046224; 03: 0.08165; 04: 0.054772; 05: 0.040825; 06: 0.12373; 07: 0.037148; 09: 0.05164; 10: 0.08165
| Rel.Std.Dev. |  | 01: 0.6325%; 02: 1.604%; 03: 2.662%; 04: 2.067%; 05: 1.531%; 06: 4.299%; 07: 1.373%; 09: 2.038%; 10: 3.181%
| PDM3 |  | 01: 10.38%; 02: 3.669%; 03: 10.32%; 04: -4.665%; 05: -4.066%; 06: 3.53%; 07: -2.651%; 09: -8.863%; 10: -7.663%
| Z-Score (Absolute) |  | 01: 1.42; 02: 0.69; 03: 1.42; 04: 0.22; 05: 0.15; 06: 0.67; 07: 0; 09: 0.68; 10: 0.55
| Analytical results for Eu in OREAS 926 (Certified Value 1.36 ppm) | [21 empty] | Certified
Eu | Round | Replicate | 01: Lab; 02: Lab; 03: Lab; 04: Lab; 05: Lab; 06: Lab; 07: Lab; 09: Lab; 10: Lab |  | 1
| No | No | 01: 02; 02: 03; 03: 04; 04: 05; 05: 09; 06: 13; 07: 14; 09: 18; 10: 19 |  | ppm
|  |  | 01: 4A*MS; 02: 4A*MS; 03: 4A*MS; 04: 4A*MS; 05: 4A*MS; 06: 4A*OES/MS; 07: 4A*MS; 09: 4A*MS; 10: 4A*MS |  | 2
3
| 1 | 1 | 01: 1.49; 02: 1.36; 03: 1.46; 04: 1.23; 05: 1.35; 06: 1.3622; 07: 1.21; 09: 1.26; 10: 1.4 |  | 1
| 1 | 2 | 01: 1.5; 02: 1.34; 03: 1.36; 04: 1.25; 05: 1.3; 06: 1.4049; 07: 1.34; 09: 1.22; 10: 1.3 |  | 0
| 1 | 3 | 01: 1.51; 02: 1.4; 03: 1.44; 04: 1.22; 05: 1.35; 06: 1.4339; 07: 1.33; 09: 1.21; 10: 1.3 |  | 16
| 1 | 4 | 01: 1.5; 02: 1.4; 03: 1.4; 04: 1.23; 05: 1.3; 06: 1.5097; 07: 1.33; 09: 1.22; 10: 1.3 |  | 1.3569
| 1 | 5 | 01: 1.51; 02: 1.37; 03: 1.42; 04: 1.24; 05: 1.35; 06: 1.4927; 09: 1.3; 10: 1.4 |  | 22
| 1 | 6 | 01: 1.51; 02: 1.39; 03: 1.41; 04: 1.26; 05: 1.3; 06: 1.4785; 07: 1.39; 09: 1.22; 10: 1.3
| Mean |  | 01: 1.5033; 02: 1.3767; 03: 1.415; 04: 1.2383; 05: 1.325; 06: 1.447; 07: 1.32; 09: 1.2383; 10: 1.3333
| Median |  | 01: 1.505; 02: 1.38; 03: 1.415; 04: 1.235; 05: 1.325; 06: 1.4562; 07: 1.33; 09: 1.22; 10: 1.3
| Std Dev. |  | 01: 0.008165; 02: 0.024221; 03: 0.034496; 04: 0.01472; 05: 0.027386; 06: 0.056821; 07: 0.066332; 09: 0.034881; 10: 0.05164
| Rel.Std.Dev. |  | 01: 0.5431%; 02: 1.759%; 03: 2.438%; 04: 1.189%; 05: 2.067%; 06: 3.927%; 07: 5.025%; 09: 2.817%; 10: 3.873%
| PDM3 |  | 01: 10.79%; 02: 1.456%; 03: 4.281%; 04: -8.739%; 05: -2.351%; 06: 6.639%; 07: -2.72%; 09: -8.739%; 10: -1.737%
| Z-Score (Absolute) |  | 01: 1.56; 02: 0.29; 03: 0.67; 04: 1.09; 05: 0.22; 06: 0.99; 07: 0; 09: 1.21; 10: 0.14
| Analytical results for Fe in OREAS 926 (Certified Value 7.13 wt.%) | [21 empty] | Certified
Fe | Round | Replicate | Lab | Lab | Lab | Lab | Lab | Lab | Lab | Lab | Lab | Lab | Lab | Lab | Lab | Lab | Lab | Lab | Lab | Lab |  |  | 1
| No | No | 01 | 02 | 03 | 04 | 05 | 06 | 07 | 09 | 10 | 11 | 13 | 15 | 16 | 17 | 18 | 19 | 21 | 22 |  |  | wt.%
|  |  | 4A*OES | 4A*OES | 4A*OES | 4A*OES | 4A*OES | 4A*MS | 4A*MS | 4A*OES | 4A*OES | 4A*OES | 4A*OES/MS | 4A*OES | 4A*OES/MS | 4A*OES | 4A*OES | 4A*OES | 4A*OES/MS | 4A*MS |  |  | 2
3
| 1 | 1 | 7.72 | 6.53 | 7.35 | 7.52 | 7.15 | 7.11 | 6.79 | 7.48 | 7.66 | 7.31 | 7.08 | 7.7 | 6.253 | 6.11 | 7.29 | 7.54 | 6.68 | 6.68 |  |  | 1
| 1 | 2 | 7.64 | 6.57 | 7.33 | 7.27 | 7.49 | 6.88 | 6.71 | 7.53 | 7.53 | 7.3 | 7.01 | 7.58 | 6.443 | 6.43 | 7.16 | 7.5 | 6.72 | 6.86 |  |  | 0
| 1 | 3 | 7.67 | 6.55 | 7.54 | 7.39 | 7.22 | 6.93 | 6.78 | 7.46 | 7.64 | 7.2 | 7.06 | 7.8 | 6.432 | 6.1 | 7.16 | 7.53 | 6.65 | 7.1 |  |  | 16
| 1 | 4 | 7.66 | 6.6 | 7.32 | 7.18 | 7.31 | 6.85 | 6.99 | 7.56 | 7.53 | 7.18 | 7.19 | 7.47 | 6.273 | 6.62 | 7.29 | 7.53 | 6.6 | 6.96 |  |  | 7.1255
| 1 | 5 | 7.62 | 6.75 | 7.28 | 7.34 | 7.3 | 7.22 | 6.6 | 7.45 | 7.58 | 6.97 | 7.16 | 7.55 | 6.208 | 6.34 | 7.34 | 7.55 | 6.67 | 7.09 |  |  | 23
| 1 | 6 | 7.67 | 6.84 | 7.34 | 7.62 | 7.32 | 6.86 | 6.82 | 7.57 | 7.6 | 7.19 | 7.18 | 7.6 | 6.623 | 6.4 | 7.46 | 7.56 | 6.63 | 7.02
| Mean |  | 7.6633 | 6.64 | 7.36 | 7.3867 | 7.2983 | 6.975 | 6.7817 | 7.5083 | 7.59 | 7.1917 | 7.1133 | 7.6167 | 6.372 | 6.3333 | 7.2833 | 7.535 | 6.6583 | 6.9517
| Median |  | 7.665 | 6.585 | 7.335 | 7.365 | 7.305 | 6.905 | 6.785 | 7.505 | 7.59 | 7.195 | 7.12 | 7.59 | 6.3525 | 6.37 | 7.29 | 7.535 | 6.66 | 6.99
| Std Dev. |  | 0.033862 | 0.12554 | 0.091433 | 0.1617 | 0.11444 | 0.15372 | 0.12891 | 0.051929 | 0.054406 | 0.12254 | 0.073666 | 0.11673 | 0.15652 | 0.20017 | 0.11396 | 0.020736 | 0.041673 | 0.16005
| Rel.Std.Dev. |  | 0.4419% | 1.891% | 1.242% | 2.189% | 1.568% | 2.204% | 1.901% | 0.6916% | 0.7168% | 1.704% | 1.036% | 1.533% | 2.456% | 3.161% | 1.565% | 0.2752% | 0.6259% | 2.302%
| PDM3 |  | 7.548% | -6.813% | 3.291% | 3.666% | 2.426% | -2.112% | -4.825% | 5.373% | 6.519% | 0.9289% | -0.1705% | 6.893% | -10.57% | -11.12% | 2.215% | 5.747% | -6.556% | -2.439%
| Z-Score (Absolute) |  | 0.98 | 1.38 | 0.28 | 0.34 | 0.14 | 0.61 | 1.05 | 0.63 | 0.81 | 0.11 | 0.29 | 0.88 | 2 | 2.09 | 0.11 | 0.69 | 1.34 | 0.66
| Analytical results for Ga in OREAS 926 (Certified Value 20 ppm) | [21 empty] | Certified
Ga | Round | Replicate | Lab | Lab | Lab | Lab | Lab | Lab | Lab | Lab | Lab | Lab | Lab | Lab | Lab | Lab | Lab | Lab |  |  |  |  | 1
| No | No | 01 | 02 | 03 | 04 | 05 | 06 | 07 | 09 | 13 | 14 | 15 | 16 | 18 | 19 | 21 | 22 |  |  |  |  | ppm
|  |  | 4A*MS | 4A*MS | 4A*MS | 4A*OES | 4A*MS | 4A*MS | 4A*MS | 4A*MS | 4A*OES/MS | 4A*MS | 4A*OES | 4A*OES/MS | 4A*OES | 4A*OES | 4A*OES/MS | 4A*MS |  |  |  |  | 1
2
| 1 | 1 | 22.2 | 20.4 | 19.28 | 22 | 20.3 | 18.9 | 18.5 | 19.4 | 20.625 | 22.88 | 23 | 21.66 | 19 | 22 | 19.6 | 20.2 |  |  |  |  | 1
| 1 | 2 | 21.3 | 20.5 | 19.66 | 20 | 19.8 | 19 | 19.65 | 18.6 | 20.424 | 23.13 | 22 | 21.26 | 21 | 19 | 20.2 | 20.1 |  |  |  |  | 0
| 1 | 3 | 21.3 | 20.5 | 19.31 | 20 | 19.7 | 19.15 | 19.8 | 19 | 20.44 | 22.93 | 25 | 21.27 | 17 | 19 | 20 | 20.2 |  |  |  |  | 16
| 1 | 4 | 21.6 | 20.4 | 19.51 | 20 | 20.4 | 18.85 | 20.9 | 19 | 20.2847 | 23.47 | 24 | 20.79 | 20 | 17 | 19.9 | 20.5 |  |  |  |  | 19.9607
| 1 | 5 | 22.5 | 20.4 | 19.78 | 20 | 20.7 | 19.75 | 19.25 | 19.2 | 20.7809 |  | 24 | 20.68 | 20 | 17 | 20.1 | 19.8 |  |  |  |  | 24
| 1 | 6 | 21.6 | 20.5 | 19.33 | 21 | 20.1 | 18.25 | 19.5 | 19.4 | 20.7271 | 22.95 | 23 | 20.59 | 19 | 18 | 20.1 | 20.1
| Mean |  | 21.75 | 20.45 | 19.4783 | 20.5 | 20.1667 | 18.9833 | 19.6 | 19.1 | 20.547 | 23.072 | 23.5 | 21.0417 | 19.3333 | 18.6667 | 19.9833 | 20.15
| Median |  | 21.6 | 20.45 | 19.42 | 20 | 20.2 | 18.95 | 19.575 | 19.1 | 20.5325 | 22.95 | 23.5 | 21.025 | 19.5 | 18.5 | 20.05 | 20.15
| Std Dev. |  | 0.49295 | 0.054772 | 0.20721 | 0.83666 | 0.37771 | 0.48546 | 0.78422 | 0.30332 | 0.19421 | 0.2417 | 1.0488 | 0.41959 | 1.3663 | 1.8619 | 0.2137 | 0.22583
| Rel.Std.Dev. |  | 2.266% | 0.2678% | 1.064% | 4.081% | 1.873% | 2.557% | 4.001% | 1.588% | 0.9452% | 1.048% | 4.463% | 1.994% | 7.067% | 9.974% | 1.069% | 1.121%
| PDM3 |  | 8.964% | 2.451% | -2.417% | 2.702% | 1.032% | -4.897% | -1.807% | -4.312% | 2.937% | 15.59% | 17.73% | 5.415% | -3.143% | -6.483% | 0.1132% | 0.9482%
| Z-Score (Absolute) |  | 1.43 | 0.26 | 0.61 | 0.04 | 0.01 | 1.05 | 0.5 | 0.95 | 0.35 | 2.61 | 2.99 | 0.79 | 0.74 | 1.34 | 0.16 | 0.01
| Analytical results for Gd in OREAS 926 (Certified Value 5.71 ppm) | [21 empty] | Certified
Gd | Round | Replicate | 01: Lab; 02: Lab; 03: Lab; 04: Lab; 05: Lab; 06: Lab; 07: Lab; 09: Lab; 13: Lab |  |  |  |  | 1
| No | No | 01: 02; 02: 03; 03: 04; 04: 05; 05: 09; 06: 13; 07: 14; 09: 18; 13: 19 |  |  |  |  | ppm
|  |  | 01: 4A*MS; 02: 4A*MS; 03: 4A*MS; 04: 4A*MS; 05: 4A*MS; 06: 4A*OES/MS; 07: 4A*MS; 09: 4A*MS; 13: 4A*MS |  |  |  |  | 2
3
| 1 | 1 | 01: 6.08; 02: 5.75; 03: 6; 04: 5.1; 05: 5.6; 06: 5.5028; 07: 5.31; 09: 5.5; 13: 5.6 |  |  |  |  | 1
| 1 | 2 | 01: 6.13; 02: 5.74; 03: 5.7; 04: 5.1; 05: 5.6; 06: 5.5878; 07: 5.37; 09: 5.3; 13: 5.9 |  |  |  |  | 0
| 1 | 3 | 01: 6.13; 02: 5.96; 03: 5.9; 04: 5.1; 05: 5.6; 06: 5.709; 07: 5.49; 09: 5.2; 13: 5.7 |  |  |  |  | 16
| 1 | 4 | 01: 6.13; 02: 5.95; 03: 5.8; 04: 5.1; 05: 5.4; 06: 5.7858; 07: 5.27; 09: 5.2; 13: 5.6 |  |  |  |  | 5.7087
| 1 | 5 | 01: 6.16; 02: 6.17; 03: 5.8; 04: 5.1; 05: 5.8; 06: 5.8011; 09: 5.5; 13: 5.7 |  |  |  |  | 25
| 1 | 6 | 01: 6.16; 02: 5.75; 03: 5.9; 04: 5.2; 05: 5.8; 06: 5.8935; 07: 5.5; 09: 5.4; 13: 5.8
| Mean |  | 01: 6.1317; 02: 5.8867; 03: 5.85; 04: 5.1167; 05: 5.6333; 06: 5.7133; 07: 5.388; 09: 5.35; 13: 5.7167
| Median |  | 01: 6.13; 02: 5.85; 03: 5.85; 04: 5.1; 05: 5.6; 06: 5.7474; 07: 5.37; 09: 5.35; 13: 5.7
| Std Dev. |  | 01: 0.029269; 02: 0.17236; 03: 0.10488; 04: 0.040825; 05: 0.15055; 06: 0.14527; 07: 0.10402; 09: 0.13784; 13: 0.1169
| Rel.Std.Dev. |  | 01: 0.4773%; 02: 2.928%; 03: 1.793%; 04: 0.7979%; 05: 2.673%; 06: 2.543%; 07: 1.931%; 09: 2.576%; 13: 2.045%
| PDM3 |  | 01: 7.409%; 02: 3.117%; 03: 2.475%; 04: -10.37%; 05: -1.32%; 06: 0.08084%; 07: -5.618%; 09: -6.284%; 13: 0.1394%
| Z-Score (Absolute) |  | 01: 1.63; 02: 0.67; 03: 0.53; 04: 2.32; 05: 0.31; 06: 0; 07: 1.27; 09: 1.41; 13: 0.01
| Analytical results for Ge in OREAS 926 (Certified Value < 2 ppm) | [21 empty] | Certified
Ge | Round | Replicate | Lab | Lab | Lab | Lab | Lab | Lab | Lab | Lab | Lab | Lab | Lab | [9 empty] | 1
| No | No | 01 | 02 | 04 | 05 | 06 | 07 | 13 | 14 | 18 | 19 | 22 | [9 empty] | ppm
|  |  | 4A*MS | 4A*MS | 4A*MS | 4A*MS | 4A*MS | 4A*MS | 4A*OES/MS | 4A*MS | 4A*MS | 4A*MS | 4A*MS | [9 empty] | 2
2
| 1 | 1 | 2.4 | 1.5 | 0.5 | 0.5 | 0.2 | 0.21 | 1.997 | 1.7 | 0.6 | < 0.5 | 0.11 | [9 empty] | 1
| 1 | 2 | 2.1 | 1.5 | 0.6 | 0.5 | 0.2 | 0.26 | 1.789 | 1.76 | 0.6 | < 0.5 | 0.16 | [9 empty] | 8
| 1 | 3 | 2.1 | 1.5 | 0.7 | 0.7 | 0.2 | 0.23 | 2.0417 | 1.71 | 0.9 | < 0.5 | 0.14 | [9 empty] | 16
| 1 | 4 | 2.1 | 1.6 | 0.4 | 0.9 | 0.2 | 0.23 | 1.7821 | 1.78 | 0.5 | < 0.5 | 0.15 | [9 empty] | < 2
| 1 | 5 | 2.1 | 1.8 | 0.7 | 0.6 | 0.23 | 0.21 | 1.7912 |  | 0.4 | < 0.5 | 0.14 | [9 empty] | 26
| 1 | 6 | 2.1 | 1.5 | 0.5 | 0.6 | 0.23 | 0.21 | 1.7892 | 1.62 | 0.4 | < 0.5 | 0.11
| Mean |  | 2.15 | 1.5667 | 0.56667 | 0.63333 | 0.21 | 0.225 | 1.865 | 1.714 | 0.56667 |  | 0.135
| Median |  | 2.1 | 1.5 | 0.55 | 0.6 | 0.2 | 0.22 | 1.7902 | 1.71 | 0.55 |  | 0.14
| Std Dev. |  | 0.12247 | 0.12111 | 0.12111 | 0.15055 | 0.015492 | 0.019748 | 0.12041 | 0.06229 | 0.18619 |  | 0.020736
| Rel.Std.Dev. |  | 5.696% | 7.73% | 21.37% | 23.77% | 7.377% | 8.777% | 6.456% | 3.634% | 32.86% |  | 15.36%
PDM3
| Z-Score (Absolute) |  | 2.37 | 1.45 | 0.05 | 0.05 | 0.62 | 0.59 | 1.94 | 1.76 | 0.05 | NA | 0.73
| Analytical results for Hf in OREAS 926 (Certified Value 3.12 ppm) | [21 empty] | Certified
Hf | Round | Replicate | Lab | Lab | Lab | Lab | Lab | Lab | Lab | Lab | Lab | Lab | Lab | Lab | Lab | Lab | Lab | [5 empty] | 1
| No | No | 01 | 02 | 03 | 04 | 05 | 06 | 07 | 09 | 13 | 14 | 16 | 18 | 19 | 21 | 22 | [5 empty] | ppm
|  |  | 4A*MS | 4A*MS | 4A*MS | 4A*MS | 4A*MS | 4A*MS | 4A*MS | 4A*MS | 4A*OES/MS | 4A*MS | 4A*OES/MS | 4A*MS | 4A*MS | 4A*OES/MS | 4A*MS | [5 empty] | 2
3
| 1 | 1 | 3.6 | 3.25 | 2.93 | 3.8 | 3.3 | 3.4 | 2.8 | 3.2 | 2.9556 | 2.92 | 2.994 | 3.1 | 3 | 3.46 | 2.9 | [5 empty] | 1
| 1 | 2 | 3.5 | 3.26 | 2.82 | 3.4 | 3.2 | 3.3 | 3 | 3.2 | 3.1947 | 3 | 2.996 | 3 | 3 | 3.11 | 3.2 | [5 empty] | 0
| 1 | 3 | 3.4 | 3.26 | 2.77 | 3.6 | 3.3 | 3.4 | 3 | 3.4 | 3.0523 | 3 | 3.103 | 3 | 2.9 | 3.02 | 3.2 | [5 empty] | 16
| 1 | 4 | 3.4 | 3.25 | 2.92 | 3.6 | 3.2 | 3.3 | 3.1 | 3.2 | 3.2612 | 2.99 | 3.168 | 3 | 2.9 | 3.03 | 3.1 | [5 empty] | 3.1224
| 1 | 5 | 3.4 | 3.25 | 2.72 | 3.5 | 3.3 | 3.5 | 2.9 | 3.4 | 3.2353 |  | 2.989 | 3.1 | 3 | 3.06 | 3 | [5 empty] | 27
| 1 | 6 | 3.5 | 3.28 | 2.75 | 3.5 | 3.3 | 3.2 | 3 | 3.4 | 3.1571 | 3.01 | 2.986 | 3.1 | 3 | 3.01 | 3.1
| Mean |  | 3.4667 | 3.2583 | 2.8183 | 3.5667 | 3.2667 | 3.35 | 2.9667 | 3.3 | 3.1427 | 2.984 | 3.0393 | 3.05 | 2.9667 | 3.115 | 3.0833
| Median |  | 3.45 | 3.255 | 2.795 | 3.55 | 3.3 | 3.35 | 3 | 3.3 | 3.1759 | 3 | 2.995 | 3.05 | 3 | 3.045 | 3.1
| Std Dev. |  | 0.08165 | 0.01169 | 0.088863 | 0.13663 | 0.05164 | 0.10488 | 0.10328 | 0.10954 | 0.11723 | 0.036469 | 0.077355 | 0.054772 | 0.05164 | 0.17283 | 0.1169
| Rel.Std.Dev. |  | 2.355% | 0.3588% | 3.153% | 3.831% | 1.581% | 3.131% | 3.481% | 3.32% | 3.73% | 1.222% | 2.545% | 1.796% | 1.741% | 5.548% | 3.791%
| PDM3 |  | 11.03% | 4.355% | -9.737% | 14.23% | 4.622% | 7.291% | -4.986% | 5.689% | 0.6518% | -4.431% | -2.659% | -2.317% | -4.986% | -0.2356% | -1.25%
| Z-Score (Absolute) |  | 2.22 | 1.01 | 1.53 | 2.79 | 1.06 | 1.54 | 0.67 | 1.25 | 0.34 | 0.57 | 0.4 | 0.19 | 0.67 | 0.22 | 0
| Analytical results for Hg in OREAS 926 (Indicative Value < 1 ppm) | [21 empty] | Indicative
Hg | Round | Replicate | 01: Lab; 02: Lab; 03: Lab; 04: Lab |  |  |  |  | 1
| No | No | 01: 04; 02: 05; 03: 15; 04: 18 |  |  |  |  | ppm
|  |  | 01: 4A*OES; 02: 4A*OES; 03: 4A*OES; 04: 4A*OES |  |  |  |  | 2
2
| 1 | 1 | 01: < 1; 02: < 1; 03: < 10; 04: 3 |  |  |  |  | 1
| 1 | 2 | 01: < 1; 02: < 1; 03: < 10; 04: < 1 |  |  |  |  | 1
| 1 | 3 | 01: < 1; 02: < 1; 03: < 10; 04: < 1 |  |  |  |  | 16
| 1 | 4 | 01: < 1; 02: < 1; 03: < 10; 04: < 1 |  |  |  |  | < 1
| 1 | 5 | 01: < 1; 02: < 1; 03: < 10; 04: < 1 |  |  |  |  | 7
| 1 | 6 | 01: < 1; 02: < 1; 03: < 10; 04: < 1
| Mean |  | 04: 3
| Median |  | 04: 3
Std Dev.
Rel.Std.Dev.
PDM3
Z-Score (Absolute) | bar: 01 to 04
| Analytical results for Ho in OREAS 926 (Certified Value 0.92 ppm) | [21 empty] | Certified
Ho | Round | Replicate | 01: Lab; 02: Lab; 03: Lab; 04: Lab; 05: Lab; 06: Lab; 07: Lab; 09: Lab; 13: Lab |  |  |  |  | 1
| No | No | 01: 02; 02: 03; 03: 04; 04: 05; 05: 09; 06: 13; 07: 14; 09: 18; 13: 19 |  |  |  |  | ppm
|  |  | 01: 4A*MS; 02: 4A*MS; 03: 4A*MS; 04: 4A*MS; 05: 4A*MS; 06: 4A*OES/MS; 07: 4A*MS; 09: 4A*MS; 13: 4A*MS |  |  |  |  | 2
3
| 1 | 1 | 01: 0.96; 02: 0.95; 03: 1.1; 04: 0.9; 05: 0.92; 06: 0.89737; 07: 0.9; 09: 0.9; 13: 0.9 |  |  |  |  | 1
| 1 | 2 | 01: 0.97; 02: 0.94; 03: 1; 04: 0.9; 05: 0.9; 06: 0.91676; 07: 0.89; 09: 0.9; 13: 0.9 |  |  |  |  | 0
| 1 | 3 | 01: 0.98; 02: 0.99; 03: 1.1; 04: 0.9; 05: 0.88; 06: 0.95642; 07: 0.88; 09: 0.9; 13: 0.9 |  |  |  |  | 16
| 1 | 4 | 01: 0.97; 02: 0.99; 03: 1.1; 04: 0.9; 05: 0.9; 06: 0.96982; 07: 0.9; 09: 0.9; 13: 0.9 |  |  |  |  | 0.92304
| 1 | 5 | 01: 0.98; 02: 0.96; 03: 1.1; 04: 0.9; 05: 0.94; 06: 0.96535; 09: 0.9; 13: 1 |  |  |  |  | 28
| 1 | 6 | 01: 0.98; 02: 0.96; 03: 1.1; 04: 0.9; 05: 0.92; 06: 0.95498; 07: 1; 09: 0.9; 13: 0.9
| Mean |  | 01: 0.97333; 02: 0.965; 03: 1.0833; 04: 0.9; 05: 0.91; 06: 0.94345; 07: 0.914; 09: 0.9; 13: 0.91667
| Median |  | 01: 0.975; 02: 0.96; 03: 1.1; 04: 0.9; 05: 0.91; 06: 0.9557; 07: 0.9; 09: 0.9; 13: 0.9
| Std Dev. |  | 01: 0.008165; 02: 0.020736; 03: 0.040825; 04: 0; 05: 0.020976; 06: 0.029366; 07: 0.048785; 09: 0; 13: 0.040825
| Rel.Std.Dev. |  | 01: 0.8389%; 02: 2.149%; 03: 3.768%; 04: 0%; 05: 2.305%; 06: 3.113%; 07: 5.338%; 09: 0%; 13: 4.454%
| PDM3 |  | 01: 5.449%; 02: 4.546%; 03: 17.37%; 04: -2.496%; 05: -1.412%; 06: 2.212%; 07: -0.9789%; 09: -2.496%; 13: -0.69%
| Z-Score (Absolute) |  | 01: 2.44; 02: 2.12; 03: 6.68; 04: 0.39; 05: 0; 06: 1.29; 07: 0.67; 09: 0.39; 13: 0.39
| Analytical results for In in OREAS 926 (Certified Value 0.84 ppm) | [21 empty] | Certified
In | Round | Replicate | Lab | Lab | Lab | Lab | Lab | Lab | Lab | Lab | Lab | Lab | Lab | Lab | Lab | Lab | Lab | Lab |  |  |  |  | 1
| No | No | 01 | 02 | 03 | 04 | 05 | 06 | 07 | 09 | 13 | 14 | 15 | 16 | 18 | 19 | 21 | 22 |  |  |  |  | ppm
|  |  | 4A*MS | 4A*MS | 4A*MS | 4A*MS | 4A*MS | 4A*MS | 4A*MS | 4A*MS | 4A*OES/MS | 4A*MS | 4A*OES | 4A*OES/MS | 4A*MS | 4A*MS | 4A*OES/MS | 4A*MS |  |  |  |  | 2
3
| 1 | 1 | 0.98 | 1.01 | 0.877 | 0.9 | 0.9 | 0.819 | 0.805 | 0.8 | 0.82434 | 1.047 | < 10 | 0.848 | 0.8 | 0.9 | 0.88 | 0.798 |  |  |  |  | 1
| 1 | 2 | 0.93 | 1.01 | 0.885 | 0.9 | 0.8 | 0.818 | 0.855 | 0.78 | 0.81921 | 1.036 | < 10 | 0.836 | 1.2 | 0.9 | 0.92 | 0.716 |  |  |  |  | 0
| 1 | 3 | 0.96 | 1.02 | 0.82 | 0.9 | 0.8 | 0.815 | 0.835 | 0.8 | 0.82091 | 1.142 | < 10 | 0.852 | 0.8 | 0.9 | 0.88 | 0.849 |  |  |  |  | 16
| 1 | 4 | 0.99 | 1.01 | 0.83 | 0.9 | 0.8 | 0.808 | 0.862 | 0.82 | 0.85491 | 1.125 | < 10 | 0.835 | 0.8 | 0.9 | 0.87 | 0.747 |  |  |  |  | 0.83501
| 1 | 5 | 0.97 | 1.01 | 0.888 | 0.9 | 0.8 | 0.84 | 0.808 | 0.8 | 0.84148 |  | < 10 | 0.816 | 0.8 | 0.9 | 0.87 | 0.749 |  |  |  |  | 29
| 1 | 6 | 0.95 | 1.02 | 0.87 | 0.9 | 0.8 | 0.788 | 0.827 | 0.8 | 0.84816 | 1.087 | < 10 | 0.824 | 0.8 | 0.9 | 0.92 | 0.749
| Mean |  | 0.96333 | 1.0133 | 0.86167 | 0.9 | 0.81667 | 0.81467 | 0.832 | 0.8 | 0.83483 | 1.0874 |  | 0.83517 | 0.86667 | 0.9 | 0.89 | 0.768
| Median |  | 0.965 | 1.01 | 0.8735 | 0.9 | 0.8 | 0.8165 | 0.831 | 0.8 | 0.83291 | 1.087 |  | 0.8355 | 0.8 | 0.9 | 0.88 | 0.749
| Std Dev. |  | 0.021602 | 0.005164 | 0.029262 | 0 | 0.040825 | 0.016896 | 0.023529 | 0.012649 | 0.015316 | 0.046554 |  | 0.013717 | 0.1633 | 0 | 0.023664 | 0.047598
| Rel.Std.Dev. |  | 2.242% | 0.5096% | 3.396% | 0% | 4.999% | 2.074% | 2.828% | 1.581% | 1.835% | 4.281% |  | 1.642% | 18.84% | 0% | 2.659% | 6.198%
| PDM3 |  | 15.37% | 21.36% | 3.192% | 7.783% | -2.197% | -2.436% | -0.3606% | -4.193% | -0.02111% | 30.23% |  | 0.01861% | 3.791% | 7.783% | 6.585% | -8.025%
| Z-Score (Absolute) |  | 2.46 | 3.42 | 0.51 | 1.24 | 0.67 | 0.39 | 0.06 | 0.67 | 0.01 | 4.84 | NA | 0 | 0.67 | 1.24 | 1.05 | 1.6
| Analytical results for K in OREAS 926 (Certified Value 2.49 wt.%) | [21 empty] | Certified
K | Round | Replicate | Lab | Lab | Lab | Lab | Lab | Lab | Lab | Lab | Lab | Lab | Lab | Lab | Lab | Lab | Lab | Lab | Lab |  |  |  | 1
| No | No | 01 | 02 | 03 | 04 | 05 | 06 | 07 | 09 | 11 | 13 | 14 | 15 | 16 | 18 | 19 | 21 | 22 |  |  |  | wt.%
|  |  | 4A*OES | 4A*OES | 4A*OES | 4A*OES | 4A*OES | 4A*MS | 4A*MS | 4A*OES | 4A*OES | 4A*OES/MS | 4A*OES | 4A*OES | 4A*OES/MS | 4A*MS | 4A*OES | 4A*OES/MS | 4A*MS |  |  |  | 2
3
| 1 | 1 | 2.61 | 2.36 | 2.6213 | 2.41 | 1.86 | 2.48 | 2.46 | 2.52 | 2.79 | 2.6255 | 2.4799 | 2.43 | 2.416 | 2.42 | 2.54 | 2.29 | 2.33 |  |  |  | 1
| 1 | 2 | 2.57 | 2.38 | 2.607 | 2.36 | 2.49 | 2.43 | 2.44 | 2.52 | 2.81 | 2.6031 | 2.4804 | 2.33 | 2.671 | 2.37 | 2.56 | 2.19 | 2.4 |  |  |  | 0
| 1 | 3 | 2.6 | 2.4 | 2.6264 | 2.43 | 2.44 | 2.45 | 2.46 | 2.47 | 2.55 | 2.5753 | 2.4562 | 2.35 | 2.539 | 2.37 | 2.49 | 2.4 | 2.44 |  |  |  | 16
| 1 | 4 | 2.61 | 2.38 | 2.6308 | 1.8 | 2.47 | 2.43 | 2.55 | 2.52 | 2.32 | 2.6466 | 2.4379 | 2.4 | 2.483 | 2.43 | 2.5 | 2 | 2.4 |  |  |  | 2.4892
| 1 | 5 | 2.58 | 2.46 | 2.5974 | 2.38 | 2.46 | 2.56 | 2.42 | 2.48 | 2.3 | 2.6306 |  | 2.36 | 2.558 | 2.5 | 2.52 | 2.2 | 2.38 |  |  |  | 30
| 1 | 6 | 2.6 | 2.48 | 2.6025 | 2.49 | 2.46 | 2.44 | 2.48 | 2.5 | 2.66 | 2.5342 | 2.5976 | 2.39 | 2.634 | 2.48 | 2.54 | 2.1 | 2.44
| Mean |  | 2.595 | 2.41 | 2.6142 | 2.3117 | 2.3633 | 2.465 | 2.4683 | 2.5017 | 2.5717 | 2.6025 | 2.4904 | 2.3767 | 2.5502 | 2.4283 | 2.525 | 2.1967 | 2.3983
| Median |  | 2.6 | 2.39 | 2.6141 | 2.395 | 2.46 | 2.445 | 2.46 | 2.51 | 2.605 | 2.6143 | 2.4799 | 2.375 | 2.5485 | 2.425 | 2.53 | 2.195 | 2.4
| Std Dev. |  | 0.016432 | 0.04858 | 0.013753 | 0.25467 | 0.24712 | 0.0501 | 0.044907 | 0.022286 | 0.22355 | 0.041647 | 0.062506 | 0.036697 | 0.094156 | 0.054191 | 0.026646 | 0.1401 | 0.041191
| Rel.Std.Dev. |  | 0.6332% | 2.016% | 0.5261% | 11.02% | 10.46% | 2.032% | 1.819% | 0.8908% | 8.693% | 1.6% | 2.51% | 1.544% | 3.692% | 2.232% | 1.055% | 6.378% | 1.717%
| PDM3 |  | 4.249% | -3.183% | 5.022% | -7.133% | -5.058% | -0.9733% | -0.8394% | 0.4997% | 3.312% | 4.552% | 0.04705% | -4.522% | 2.448% | -2.446% | 1.437% | -11.75% | -3.652%
| Z-Score (Absolute) |  | 1.51 | 0.69 | 1.74 | 0.65 | 0.05 | 0.04 | 0 | 0.4 | 0.66 | 1.6 | 0.26 | 1.09 | 0.97 | 0.48 | 0.67 | 3.23 | 0.83
| Analytical results for La in OREAS 926 (Certified Value 41.8 ppm) | [21 empty] | Certified
La | Round | Replicate | Lab | Lab | Lab | Lab | Lab | Lab | Lab | Lab | Lab | Lab | Lab | Lab | Lab | Lab | Lab | Lab |  |  |  |  | 1
| No | No | 02 | 03 | 04 | 05 | 06 | 07 | 09 | 11 | 13 | 14 | 15 | 16 | 18 | 19 | 21 | 22 |  |  |  |  | ppm
|  |  | 4A*MS | 4A*MS | 4A*MS | 4A*MS | 4A*MS | 4A*MS | 4A*MS | 4A*OES | 4A*OES/MS | 4A*MS | 4A*OES | 4A*OES/MS | 4A*MS | 4A*OES | 4A*OES/MS | 4A*MS |  |  |  |  | 1
2
| 1 | 1 | 42 | 43.29 | 44.5 | 40.4 | 44 | 42.2 | 39.5 | 41 | 43.91 | 38.45 | 24 | 40.4 | 40.5 | 42 | 41.6 | 41.4 |  |  |  |  | 1
| 1 | 2 | 42.4 | 43.52 | 41.6 | 40.9 | 44.4 | 43.7 | 39 | 42 | 44.3876 | 39.67 | 25 | 41.8 | 40.3 | 43 | 42.2 | 39.9 |  |  |  |  | 0
| 1 | 3 | 42.4 | 44.22 | 43.5 | 40.8 | 44.3 | 42.9 | 39.6 | 45 | 42.9447 | 39.02 | 25 | 39.6 | 40 | 42 | 41.2 | 40.7 |  |  |  |  | 16
| 1 | 4 | 42.5 | 44.92 | 43 | 40.6 | 43.6 | 44.9 | 37.4 | 43 | 42.6851 | 38.44 | 21 | 40.8 | 40 | 42 | 42.4 | 40.8 |  |  |  |  | 41.8393
| 1 | 5 | 42.9 | 43.93 | 42.7 | 40.5 | 47 | 42 | 39.2 | 41 | 43.0776 |  | 24 | 42 | 41.9 | 42 | 41.8 | 41.1 |  |  |  |  | 31
| 1 | 6 | 42.6 | 44.7 | 43.6 | 39.4 | 41.9 | 43.3 | 39.3 | 43 | 42.2232 | 38.68 | 22 | 41.1 | 40.9 | 42 | 41.7 | 40.1
| Mean |  | 42.4667 | 44.0967 | 43.15 | 40.4333 | 44.2 | 43.1667 | 39 | 42.5 | 43.2047 | 38.852 | 23.5 | 40.95 | 40.6 | 42.1667 | 41.8167 | 40.6667
| Median |  | 42.45 | 44.075 | 43.25 | 40.55 | 44.15 | 43.1 | 39.25 | 42.5 | 43.0112 | 38.68 | 24 | 40.95 | 40.4 | 42 | 41.75 | 40.75
| Std Dev. |  | 0.29439 | 0.64314 | 0.97724 | 0.53914 | 1.648 | 1.0652 | 0.8124 | 1.5166 | 0.80172 | 0.51436 | 1.6432 | 0.89387 | 0.72111 | 0.40825 | 0.43089 | 0.57504
| Rel.Std.Dev. |  | 0.6932% | 1.458% | 2.265% | 1.333% | 3.729% | 2.468% | 2.083% | 3.568% | 1.856% | 1.324% | 6.992% | 2.183% | 1.776% | 0.9682% | 1.03% | 1.414%
| PDM3 |  | 1.499% | 5.395% | 3.133% | -3.36% | 5.642% | 3.172% | -6.786% | 1.579% | 3.263% | -7.14% | -43.83% | -2.126% | -2.962% | 0.7824% | -0.05418% | -2.803%
| Z-Score (Absolute) |  | 0.25 | 1.12 | 0.62 | 0.83 | 1.17 | 0.62 | 1.42 | 0.27 | 0.64 | 1.67 | 9.83 | 0.55 | 0.74 | 0.09 | 0.09 | 0.7
| Analytical results for Li in OREAS 926 (Certified Value 31.1 ppm) | [21 empty] | Certified
Li | Round | Replicate | Lab | Lab | Lab | Lab | Lab | Lab | Lab | Lab | Lab | Lab | Lab | Lab | Lab | Lab | Lab | Lab | Lab |  |  |  | 1
| No | No | 01 | 02 | 03 | 04 | 05 | 06 | 07 | 09 | 13 | 14 | 15 | 16 | 17 | 18 | 19 | 21 | 22 |  |  |  | ppm
|  |  | 4A*MS | 4A*OES | 4A*MS | 4A*OES | 4A*OES | 4A*MS | 4A*MS | 4A*MS | 4A*OES/MS | 4A*MS | 4A*OES | 4A*OES/MS | 4A*OES | 4A*MS | 4A*OES | 4A*OES/MS | 4A*MS |  |  |  | 1
2
| 1 | 1 | 33.1 | 30 | 28.9 | 30 | 30 | 33.1 | 29 | 31.5 | 29.6138 | 121.5 | 36 | 30.506 | 23 | 31.1 | 31 | 36 | 31.9 |  |  |  | 1
| 1 | 2 | 33.5 | 30 | 29.2 | 29 | 31 | 33.4 | 31 | 30 | 29.4656 | 112 | 35 | 32.089 | 21 | 30.6 | 31 | 34 | 31.7 |  |  |  | 0
| 1 | 3 | 33.8 | 31 | 30.4 | 30 | 30 | 33.4 | 30.7 | 31.5 | 29.3491 | 112.7 | 36 | 31.789 | 23 | 30.4 | 31 | 34 | 33 |  |  |  | 16
| 1 | 4 | 33.7 | 30 | 33.3 | 29 | 31 | 33 | 32.3 | 31 | 29.9461 | 114.1 | 34 | 31.452 | 27 | 30 | 31 | 34 | 32.9 |  |  |  | 31.0533
| 1 | 5 | 34 | 32 | 30.5 | 30 | 31 | 34.9 | 30.2 | 30 | 29.7577 |  | 34 | 29.978 | 24 | 30.8 | 30 | 35 | 32 |  |  |  | 32
| 1 | 6 | 33.2 | 31 | 30.4 | 31 | 31 | 32.6 | 30.4 | 30.5 | 29.6133 | 110.9 | 35 | 30.917 | 26 | 30.2 | 31 | 34 | 32
| Mean |  | 33.55 | 30.6667 | 30.45 | 29.8333 | 30.6667 | 33.4 | 30.6 | 30.75 | 29.6242 | 114.24 | 35 | 31.1218 | 24 | 30.5167 | 30.8333 | 34.5 | 32.25
| Median |  | 33.6 | 30.5 | 30.4 | 30 | 31 | 33.25 | 30.55 | 30.75 | 29.6135 | 112.7 | 35 | 31.1845 | 23.5 | 30.5 | 31 | 34 | 32
| Std Dev. |  | 0.35071 | 0.8165 | 1.5553 | 0.75277 | 0.5164 | 0.79246 | 1.0789 | 0.6892 | 0.21095 | 4.2211 | 0.89443 | 0.80238 | 2.1909 | 0.40208 | 0.40825 | 0.83666 | 0.55408
| Rel.Std.Dev. |  | 1.045% | 2.662% | 5.108% | 2.523% | 1.684% | 2.373% | 3.526% | 2.241% | 0.7121% | 3.695% | 2.556% | 2.578% | 9.129% | 1.318% | 1.324% | 2.425% | 1.718%
| PDM3 |  | 8.04% | -1.245% | -1.943% | -3.929% | -1.245% | 7.557% | -1.46% | -0.9767% | -4.602% | 267.9% | 12.71% | 0.2207% | -22.71% | -1.728% | -0.7083% | 11.1% | 3.854%
| Z-Score (Absolute) |  | 2.06 | 0.06 | 0.64 | 0.67 | 0.06 | 1.95 | 0.11 | 0 | 0.83 | 60.08 | 3.13 | 0.27 | 4.97 | 0.17 | 0.06 | 2.54 | 1.1
| Analytical results for Lu in OREAS 926 (Certified Value 0.38 ppm) | [21 empty] | Certified
Lu | Round | Replicate | Lab | Lab | Lab | Lab | Lab | Lab | Lab | Lab | Lab | Lab | Lab | [9 empty] | 1
| No | No | 02 | 03 | 04 | 05 | 09 | 13 | 14 | 16 | 18 | 19 | 21 | [9 empty] | ppm
|  |  | 4A*MS | 4A*MS | 4A*MS | 4A*MS | 4A*MS | 4A*OES/MS | 4A*MS | 4A*OES/MS | 4A*MS | 4A*MS | 4A*OES/MS | [9 empty] | 2
3
| 1 | 1 | 0.4 | 0.336 | 0.4 | 0.4 | 0.38 | 0.36129 | 0.519 | 0.346 | 0.3 | 0.4 | 0.38 | [9 empty] | 1
| 1 | 2 | 0.4 | 0.334 | 0.4 | 0.4 | 0.36 | 0.3852 | 0.516 | 0.36 | 0.3 | 0.3 | 0.38 | [9 empty] | 0
| 1 | 3 | 0.4 | 0.359 | 0.4 | 0.3 | 0.38 | 0.38584 | 0.525 | 0.366 | 0.3 | 0.4 | 0.37 | [9 empty] | 16
| 1 | 4 | 0.4 | 0.354 | 0.4 | 0.4 | 0.36 | 0.41391 | 0.536 | 0.377 | 0.3 | 0.4 | 0.37 | [9 empty] | 0.38094
| 1 | 5 | 01: 0.4; 02: 0.342; 03: 0.4; 04: 0.4; 05: 0.36; 06: 0.38442; 09: 0.35; 13: 0.3; 14: 0.4; 15: 0.37 |  |  |  | 33
| 1 | 6 | 0.4 | 0.359 | 0.4 | 0.4 | 0.36 | 0.37626 | 0.547 | 0.341 | 0.3 | 0.4 | 0.37
| Mean |  | 0.4 | 0.34733 | 0.4 | 0.38333 | 0.36667 | 0.38449 | 0.5286 | 0.35667 | 0.3 | 0.38333 | 0.37333
| Median |  | 0.4 | 0.348 | 0.4 | 0.4 | 0.36 | 0.38481 | 0.525 | 0.355 | 0.3 | 0.4 | 0.37
| Std Dev. |  | 6.0809e-17 | 0.011413 | 6.0809e-17 | 0.040825 | 0.010328 | 0.017169 | 0.012818 | 0.01353 | 0 | 0.040825 | 0.005164
| Rel.Std.Dev. |  | 1.52e-14% | 3.286% | 1.52e-14% | 10.65% | 2.817% | 4.465% | 2.425% | 3.794% | 0% | 10.65% | 1.383%
| PDM3 |  | 5.003% | -8.823% | 5.003% | 0.6275% | -3.748% | 0.9305% | 38.76% | -6.373% | -21.25% | 0.6275% | -1.998%
| Z-Score (Absolute) |  | 0.67 | 1.62 | 0.67 | 0.67 | 0.77 | 0 | 6.26 | 1.21 | 3.67 | 0.67 | 0.48
| Analytical results for Mg in OREAS 926 (Certified Value 1.73 wt.%) | [21 empty] | Certified
Mg | Round | Replicate | Lab | Lab | Lab | Lab | Lab | Lab | Lab | Lab | Lab | Lab | Lab | Lab | Lab | Lab | Lab | Lab | Lab | Lab |  |  | 1
| No | No | 01 | 02 | 03 | 04 | 05 | 06 | 07 | 09 | 11 | 13 | 14 | 15 | 16 | 17 | 18 | 19 | 21 | 22 |  |  | wt.%
|  |  | 4A*OES | 4A*OES | 4A*OES | 4A*OES | 4A*OES | 4A*MS | 4A*MS | 4A*OES | 4A*OES | 4A*OES/MS | 4A*OES | 4A*OES | 4A*OES/MS | 4A*OES | 4A*OES | 4A*OES | 4A*OES/MS | 4A*MS |  |  | 2
3
| 1 | 1 | 1.89 | 1.68 | 1.7832 | 1.84 | 1.75 | 1.77 | 1.61 | 1.83 | 1.77 | 1.7409 | 1.6163 | 1.69 | 1.657 | 1.53 | 1.77 | 1.68 | 1.67 | 1.63 |  |  | 1
| 1 | 2 | 1.87 | 1.7 | 1.7824 | 1.78 | 1.81 | 1.71 | 1.6 | 1.83 | 1.79 | 1.7686 | 1.6335 | 1.71 | 1.731 | 1.43 | 1.74 | 1.69 | 1.68 | 1.69 |  |  | 0
| 1 | 3 | 1.88 | 1.72 | 1.8479 | 1.8 | 1.75 | 1.73 | 1.62 | 1.81 | 1.73 | 1.7411 | 1.6072 | 1.77 | 1.741 | 1.36 | 1.75 | 1.65 | 1.67 | 1.74 |  |  | 16
| 1 | 4 | 1.88 | 1.69 | 1.7903 | 1.76 | 1.78 | 1.71 | 1.67 | 1.83 | 1.7 | 1.7783 | 1.6135 | 1.62 | 1.724 | 1.51 | 1.78 | 1.66 | 1.65 | 1.7 |  |  | 1.7331
| 1 | 5 | 1.87 | 1.76 | 1.7785 | 1.79 | 1.75 | 1.8 | 1.58 | 1.79 | 1.67 | 1.8018 |  | 1.63 | 1.688 | 1.41 | 1.8 | 1.67 | 1.7 | 1.73 |  |  | 34
| 1 | 6 | 1.88 | 1.76 | 1.7938 | 1.84 | 1.79 | 1.71 | 1.65 | 1.81 | 1.72 | 1.7839 | 1.7175 | 1.66 | 1.766 | 1.46 | 1.82 | 1.68 | 1.65 | 1.69
| Mean |  | 1.8783 | 1.7183 | 1.796 | 1.8017 | 1.7717 | 1.7383 | 1.6217 | 1.8167 | 1.73 | 1.7691 | 1.6376 | 1.68 | 1.7178 | 1.45 | 1.7767 | 1.6717 | 1.67 | 1.6967
| Median |  | 1.88 | 1.71 | 1.7868 | 1.795 | 1.765 | 1.72 | 1.615 | 1.82 | 1.725 | 1.7735 | 1.6163 | 1.675 | 1.7275 | 1.445 | 1.775 | 1.675 | 1.67 | 1.695
| Std Dev. |  | 0.0075277 | 0.034881 | 0.026023 | 0.032506 | 0.025626 | 0.038166 | 0.033116 | 0.01633 | 0.044272 | 0.024281 | 0.045715 | 0.055857 | 0.039138 | 0.063561 | 0.030111 | 0.01472 | 0.018974 | 0.038816
| Rel.Std.Dev. |  | 0.4008% | 2.03% | 1.449% | 1.804% | 1.446% | 2.196% | 2.042% | 0.8989% | 2.559% | 1.373% | 2.792% | 3.325% | 2.278% | 4.384% | 1.695% | 0.8805% | 1.136% | 2.288%
| PDM3 |  | 8.383% | -0.8492% | 3.633% | 3.959% | 2.228% | 0.3048% | -6.427% | 4.825% | -0.1761% | 2.08% | -5.508% | -3.061% | -0.8781% | -16.33% | 2.517% | -3.542% | -3.638% | -2.099%
| Z-Score (Absolute) |  | 1.98 | 0.07 | 0.79 | 1 | 0.61 | 0.18 | 1.32 | 1.19 | 0.07 | 0.58 | 1.37 | 0.57 | 0.08 | 3.52 | 0.67 | 0.67 | 0.7 | 0.35
| Analytical results for Mn in OREAS 926 (Certified Value 0.099 wt.%) | [21 empty] | Certified
Mn | Round | Replicate | Lab | Lab | Lab | Lab | Lab | Lab | Lab | Lab | Lab | Lab | Lab | Lab | Lab | Lab | Lab | Lab | Lab | Lab |  |  | 1
| No | No | 01 | 02 | 03 | 04 | 05 | 06 | 07 | 09 | 11 | 13 | 14 | 15 | 16 | 17 | 18 | 19 | 21 | 22 |  |  | wt.%
|  |  | 4A*OES | 4A*OES | 4A*OES | 4A*MS | 4A*OES | 4A*MS | 4A*MS | 4A*OES | 4A*OES | 4A*OES/MS | 4A*OES | 4A*OES | 4A*OES/MS | 4A*OES | 4A*OES | 4A*OES | 4A*OES/MS | 4A*MS |  |  | 3
3
| 1 | 1 | 0.0996 | 0.0905 | 0.1045 | 0.109 | 0.102 | 0.1 | 0.0959 | 0.0994 | 0.1005 | 0.10133 | 0.101 | 0.106 | 0.092471 | 0.0874 | 0.0992 | 0.1047 | 0.0922 | 0.0927 |  |  | 1
| 1 | 2 | 0.0985 | 0.0933 | 0.1039 | 0.103 | 0.105 | 0.0991 | 0.0959 | 0.102 | 0.1006 | 0.10133 | 0.1024 | 0.104 | 0.098628 | 0.0926 | 0.0998 | 0.1036 | 0.0922 | 0.0946 |  |  | 0
| 1 | 3 | 0.099 | 0.0929 | 0.1077 | 0.105 | 0.101 | 0.1 | 0.0964 | 0.0984 | 0.0989 | 0.10182 | 0.1 | 0.108 | 0.095464 | 0.0885 | 0.103 | 0.1045 | 0.0917 | 0.0965 |  |  | 16
| 1 | 4 | 0.0992 | 0.0925 | 0.1052 | 0.103 | 0.0981 | 0.0986 | 0.099 | 0.101 | 0.0972 | 0.10163 | 0.1006 | 0.102 | 0.094102 | 0.0944 | 0.102 | 0.1041 | 0.0909 | 0.0957 |  |  | 0.099212
| 1 | 5 | 0.0991 | 0.0957 | 0.1047 | 0.104 | 0.0961 | 0.104 | 0.0961 | 0.0992 | 0.0958 | 0.1028 |  | 0.104 | 0.092565 | 0.0903 | 0.108 | 0.1029 | 0.093 | 0.0955 |  |  | 35
| 1 | 6 | 0.0991 | 0.0974 | 0.1048 | 0.107 | 0.0991 | 0.0983 | 0.097 | 0.102 | 0.0984 | 0.1028 | 0.1057 | 0.102 | 0.097125 | 0.0909 | 0.109 | 0.1044 | 0.0905 | 0.0972
| Mean |  | 0.099083 | 0.093717 | 0.10513 | 0.10517 | 0.10022 | 0.1 | 0.096717 | 0.10033 | 0.098567 | 0.10195 | 0.10194 | 0.10433 | 0.095059 | 0.090683 | 0.1035 | 0.10403 | 0.09175 | 0.095367
| Median |  | 0.0991 | 0.0931 | 0.10475 | 0.1045 | 0.10005 | 0.09955 | 0.09625 | 0.1002 | 0.09865 | 0.10172 | 0.101 | 0.104 | 0.094783 | 0.0906 | 0.1025 | 0.10425 | 0.09195 | 0.0956
| Std Dev. |  | 0.00035449 | 0.0024564 | 0.0013277 | 0.0024014 | 0.0031416 | 0.0020813 | 0.0011923 | 0.0015423 | 0.0018726 | 0.00068366 | 0.0022799 | 0.0023381 | 0.0024901 | 0.0025779 | 0.0041275 | 0.00067429 | 0.0009225 | 0.0015795
| Rel.Std.Dev. |  | 0.3578% | 2.621% | 1.263% | 2.283% | 3.135% | 2.081% | 1.233% | 1.537% | 1.9% | 0.6706% | 2.237% | 2.241% | 2.619% | 2.843% | 3.988% | 0.6481% | 1.005% | 1.656%
| PDM3 |  | -0.1295% | -5.539% | 5.969% | 6.002% | 1.013% | 0.7945% | -2.515% | 1.13% | -0.6502% | 2.763% | 2.75% | 5.162% | -4.186% | -8.596% | 4.322% | 4.86% | -7.521% | -3.876%
| Z-Score (Absolute) |  | 0.1 | 1 | 0.9 | 0.91 | 0.08 | 0.08 | 0.5 | 0.1 | 0.19 | 0.37 | 0.21 | 0.77 | 0.77 | 1.5 | 0.63 | 0.72 | 1.32 | 0.72
| Analytical results for Mo in OREAS 926 (Certified Value 1.04 ppm) | [21 empty] | Certified
Mo | Round | Replicate | Lab | Lab | Lab | Lab | Lab | Lab | Lab | Lab | Lab | Lab | Lab | Lab | Lab | Lab | Lab | Lab | Lab |  |  |  | 1
| No | No | 01 | 03 | 04 | 05 | 06 | 07 | 09 | 11 | 13 | 14 | 15 | 16 | 17 | 18 | 19 | 21 | 22 |  |  |  | ppm
|  |  | 4A*MS | 4A*MS | 4A*MS | 4A*MS | 4A*MS | 4A*MS | 4A*MS | 4A*OES | 4A*OES/MS | 4A*OES | 4A*OES | 4A*OES/MS | 4A*OES | 4A*MS | 4A*OES | 4A*OES/MS | 4A*MS |  |  |  | 2
3
| 1 | 1 | 1.2 | 1.1 | 1.1 | 1 | 1.13 | 1.17 | 1 | < 2 | 0.89666 | < 2 | < 2 | 1.206 | 1 | 0.8 | < 2 | 0.97 | 0.95 |  |  |  | 1
| 1 | 2 | 1 | 1.1 | 1 | 1.2 | 1.07 | 1.22 | 1 | < 2 | 1.0321 | < 2 | < 2 | 1.1 | < 1 | 0.9 | < 2 | 0.99 | 0.94 |  |  |  | 0
| 1 | 3 | 1.1 | 1.2 | 1.1 | 0.9 | 1.18 | 1.11 | 1 | < 2 | 1.0401 | < 2 | < 2 | 1.429 | < 1 | 0.9 | < 2 | 1.06 | 1 |  |  |  | 16
| 1 | 4 | 1 | 1.2 | 1.6 | 1 | 1.08 | 1.17 | 1 | < 2 | 1.12 | < 2 | < 2 | 1.05 | 1 | 1.2 | < 2 | 1.01 | 1.01 |  |  |  | 1.0437
| 1 | 5 | 1 | 1.1 | 1.1 | 1 | 1.19 | 1.09 | 1 | < 2 | 0.89062 |  | < 2 | 1.139 | < 1 | 1 | < 2 | 1.05 | 0.97 |  |  |  | 36
| 1 | 6 | 1.2 | 1 | 1.1 | 1.1 | 1.12 | 1.02 | 1 | < 2 | 0.8951 | < 2 | < 2 | 1.085 | 1 | 0.9 | < 2 | 1 | 1.06
| Mean |  | 1.0833 | 1.1167 | 1.1667 | 1.0333 | 1.1283 | 1.13 | 1 |  | 0.97911 |  |  | 1.1682 | 1 | 0.95 |  | 1.0133 | 0.98833
| Median |  | 1.05 | 1.1 | 1.1 | 1 | 1.125 | 1.14 | 1 |  | 0.96439 |  |  | 1.1195 | 1 | 0.9 |  | 1.005 | 0.985
| Std Dev. |  | 0.098319 | 0.075277 | 0.21602 | 0.10328 | 0.049565 | 0.071274 | 0 |  | 0.098049 |  |  | 0.13845 | 0 | 0.13784 |  | 0.035024 | 0.04446
| Rel.Std.Dev. |  | 9.076% | 6.741% | 18.52% | 9.995% | 4.393% | 6.307% | 0% |  | 10.01% |  |  | 11.85% | 0% | 14.51% |  | 3.456% | 4.498%
| PDM3 |  | 3.795% | 6.988% | 11.78% | -0.9957% | 8.106% | 8.266% | -4.189% |  | -6.191% |  |  | 11.92% | -4.189% | -8.98% |  | -2.912% | -5.307%
| Z-Score (Absolute) |  | 0.67 | 1.12 | 0.63 | 0 | 1.28 | 1.3 | 0.45 | NA | 0.73 | NA | NA | 1.11 | 0.45 | 1.8 | NA | 0.27 | 0.61
| Analytical results for Na in OREAS 926 (Certified Value 0.278 wt.%) | [21 empty] | Certified
Na | Round | Replicate | Lab | Lab | Lab | Lab | Lab | Lab | Lab | Lab | Lab | Lab | Lab | Lab | Lab | Lab | Lab | Lab | Lab |  |  |  | 1
| No | No | 01 | 02 | 03 | 04 | 05 | 06 | 07 | 09 | 11 | 13 | 14 | 15 | 16 | 18 | 19 | 21 | 22 |  |  |  | wt.%
|  |  | 4A*OES | 4A*OES | 4A*OES | 4A*OES | 4A*OES | 4A*MS | 4A*MS | 4A*OES | 4A*OES | 4A*OES/MS | 4A*OES | 4A*OES | 4A*OES/MS | 4A*MS | 4A*OES | 4A*OES/MS | 4A*MS |  |  |  | 3
3
| 1 | 1 | 0.291 | 0.26 | 0.2934 | 0.26 | 0.28 | 0.27 | 0.26 | 0.28 | 0.28 | 0.28273 | 0.2414 | 0.31 | 0.264 | 0.28 | 0.3 | 0.26 | 0.25 |  |  |  | 1
| 1 | 2 | 0.287 | 0.27 | 0.2991 | 0.26 | 0.29 | 0.26 | 0.26 | 0.28 | 0.28 | 0.28727 | 0.2418 | 0.32 | 0.284 | 0.28 | 0.31 | 0.27 | 0.26 |  |  |  | 0
| 1 | 3 | 0.289 | 0.27 | 0.3018 | 0.27 | 0.29 | 0.27 | 0.27 | 0.28 | 0.29 | 0.29483 | 0.2428 | 0.31 | 0.276 | 0.28 | 0.3 | 0.26 | 0.26 |  |  |  | 16
| 1 | 4 | 0.29 | 0.27 | 0.2981 | 0.26 | 0.29 | 0.26 | 0.28 | 0.29 | 0.29 | 0.30612 | 0.239 | 0.33 | 0.27 | 0.28 | 0.3 | 0.25 | 0.26 |  |  |  | 0.27825
| 1 | 5 | 0.287 | 0.28 | 0.2941 | 0.26 | 0.29 | 0.28 | 0.26 | 0.28 | 0.28 | 0.28972 |  | 0.3 | 0.269 | 0.29 | 0.3 | 0.23 | 0.26 |  |  |  | 37
| 1 | 6 | 0.289 | 0.28 | 0.2964 | 0.27 | 0.29 | 0.26 | 0.27 | 0.29 | 0.29 | 0.28926 | 0.2563 | 0.34 | 0.279 | 0.28 | 0.3 | 0.26 | 0.26
| Mean |  | 0.28883 | 0.27167 | 0.29715 | 0.26333 | 0.28833 | 0.26667 | 0.26667 | 0.28333 | 0.285 | 0.29165 | 0.24426 | 0.31833 | 0.27367 | 0.28167 | 0.30167 | 0.255 | 0.25833
| Median |  | 0.289 | 0.27 | 0.29725 | 0.26 | 0.29 | 0.265 | 0.265 | 0.28 | 0.285 | 0.28949 | 0.2418 | 0.315 | 0.273 | 0.28 | 0.3 | 0.26 | 0.26
| Std Dev. |  | 0.0016021 | 0.0075277 | 0.0031703 | 0.005164 | 0.0040825 | 0.008165 | 0.008165 | 0.005164 | 0.0054772 | 0.0080951 | 0.0068737 | 0.01472 | 0.0073394 | 0.0040825 | 0.0040825 | 0.013784 | 0.0040825
| Rel.Std.Dev. |  | 0.5547% | 2.771% | 1.067% | 1.961% | 1.416% | 3.062% | 3.062% | 1.823% | 1.922% | 2.776% | 2.814% | 4.624% | 2.682% | 1.449% | 1.353% | 5.406% | 1.58%
| PDM3 |  | 3.802% | -2.368% | 6.791% | -5.362% | 3.622% | -4.165% | -4.165% | 1.825% | 2.424% | 4.816% | -12.22% | 14.4% | -1.649% | 1.226% | 8.414% | -8.357% | -7.159%
| Z-Score (Absolute) |  | 0.32 | 0.45 | 0.7 | 0.82 | 0.3 | 0.67 | 0.67 | 0.07 | 0.15 | 0.32 | 1.82 | 1.45 | 0.36 | 0 | 0.9 | 0.97 | 1.05
| Analytical results for Nb in OREAS 926 (Certified Value 13.5 ppm) | [21 empty] | Certified
Nb | Round | Replicate | Lab | Lab | Lab | Lab | Lab | Lab | Lab | Lab | Lab | Lab | Lab | Lab | Lab | Lab | Lab | Lab | Lab |  |  |  | 1
| No | No | 01 | 02 | 03 | 04 | 05 | 06 | 07 | 09 | 11 | 13 | 14 | 15 | 16 | 18 | 19 | 21 | 22 |  |  |  | ppm
|  |  | 4A*MS | 4A*MS | 4A*MS | 4A*MS | 4A*MS | 4A*MS | 4A*MS | 4A*MS | 4A*OES | 4A*OES/MS | 4A*MS | 4A*OES | 4A*OES/MS | 4A*MS | 4A*MS | 4A*OES/MS | 4A*MS |  |  |  | 1
2
| 1 | 1 | 13.5 | 33.7 | 12.93 | 15.3 | 13.7 | 13.5 | 13.1 | 12.5 | 12 | 13.7448 | 13.52 | 14 | 15.602 | 7.8 | 14.1 | 14.6 | 13.8 |  |  |  | 1
| 1 | 2 | 13.5 | 33.7 | 12.34 | 14.2 | 13.7 | 13.6 | 14.2 | 12.5 | 12 | 13.3446 | 12.94 | 13 | 15.317 | 10.2 | 14.3 | 14.3 | 13.8 |  |  |  | 0
| 1 | 3 | 13.1 | 33.5 | 12.07 | 14.4 | 12.8 | 13.9 | 14 | 12.5 | 12 | 13.4295 | 13.37 | 14 | 15.83 | 12.6 | 13.7 | 14 | 14.3 |  |  |  | 16
| 1 | 4 | 13.1 | 33.8 | 12.49 | 14.4 | 11.4 | 13.7 | 14.4 | 12.5 | 12 | 13.3752 | 13.45 | 13 | 15.328 | 12.6 | 13.9 | 13.9 | 14.6 |  |  |  | 13.5044
| 1 | 5 | 13.3 | 33.4 | 12.41 | 14.3 | 13.3 | 14.3 | 13.9 | 12.5 | 12 | 13.7074 |  | 14 | 15.006 | 13.4 | 14 | 14.2 | 14.2 |  |  |  | 38
| 1 | 6 | 13.3 | 33.6 | 11.95 | 14.6 | 12.4 | 13.4 | 13.7 | 12.5 | 12 | 13.3668 | 12.94 | 14 | 15.139 | 13 | 14.3 | 13.8 | 14.3
| Mean |  | 13.3 | 33.6167 | 12.365 | 14.5333 | 12.8833 | 13.7333 | 13.8833 | 12.5 | 12 | 13.4947 | 13.244 | 13.6667 | 15.3703 | 11.6 | 14.05 | 14.1333 | 14.1667
| Median |  | 13.3 | 33.65 | 12.375 | 14.4 | 13.05 | 13.65 | 13.95 | 12.5 | 12 | 13.4024 | 13.37 | 14 | 15.3225 | 12.6 | 14.05 | 14.1 | 14.25
| Std Dev. |  | 0.17889 | 0.1472 | 0.34547 | 0.39833 | 0.88863 | 0.3266 | 0.4535 | 0 | 0 | 0.18177 | 0.28254 | 0.5164 | 0.30194 | 2.1726 | 0.23452 | 0.29439 | 0.31411
| Rel.Std.Dev. |  | 1.345% | 0.4379% | 2.794% | 2.741% | 6.898% | 2.378% | 3.267% | 0% | 0% | 1.347% | 2.133% | 3.779% | 1.964% | 18.73% | 1.669% | 2.083% | 2.217%
| PDM3 |  | -1.514% | 148.9% | -8.437% | 7.619% | -4.599% | 1.695% | 2.806% | -7.438% | -11.14% | -0.07183% | -1.928% | 1.201% | 13.82% | -14.1% | 4.04% | 4.657% | 4.904%
| Z-Score (Absolute) |  | 0.49 | 26.9 | 1.76 | 0.96 | 1.06 | 0.09 | 0.29 | 1.57 | 2.25 | 0.23 | 0.57 | 0 | 2.3 | 1.03 | 0.52 | 0.63 | 0.67
| Analytical results for Nd in OREAS 926 (Certified Value 35.3 ppm) | [21 empty] | Certified
Nd | Round | Replicate | 01: Lab; 02: Lab; 03: Lab; 04: Lab; 05: Lab; 06: Lab; 07: Lab; 09: Lab; 11: Lab |  |  | 1
| No | No | 01: 02; 02: 03; 03: 04; 04: 05; 05: 09; 06: 13; 07: 14; 09: 18; 11: 19 |  |  | ppm
|  |  | 01: 4A*MS; 02: 4A*MS; 03: 4A*MS; 04: 4A*MS; 05: 4A*MS; 06: 4A*OES/MS; 07: 4A*MS; 09: 4A*MS; 11: 4A*MS |  |  | 1
2
| 1 | 1 | 01: 37.8; 02: 35.96; 03: 37.3; 04: 33.5; 05: 32.8; 06: 36.3083; 07: 34.34; 09: 33.9; 11: 35.6 |  |  | 1
| 1 | 2 | 01: 38.1; 02: 35.57; 03: 35.3; 04: 33.2; 05: 33.2; 06: 36.9817; 07: 34.89; 09: 32.5; 11: 34.3 |  |  | 0
| 1 | 3 | 01: 38.2; 02: 36.59; 03: 36.4; 04: 32.7; 05: 32.3; 06: 37.849; 07: 34.36; 09: 32.8; 11: 35.2 |  |  | 16
| 1 | 4 | 01: 38.1; 02: 36.94; 03: 36.3; 04: 33.4; 05: 32.1; 06: 38.8277; 07: 34.19; 09: 33.8; 11: 36 |  |  | 35.3133
| 1 | 5 | 01: 38.3; 02: 35.96; 03: 36.3; 04: 33.2; 05: 32.6; 06: 37.0535; 09: 34.4; 11: 36.2 |  |  | 39
| 1 | 6 | 01: 38.3; 02: 36.99; 03: 36.8; 04: 33.1; 05: 32.7; 06: 38.5986; 07: 34.13; 09: 33.2; 11: 37.1
| Mean |  | 01: 38.1333; 02: 36.335; 03: 36.4; 04: 33.1833; 05: 32.6167; 06: 37.6031; 07: 34.382; 09: 33.4333; 11: 35.7333
| Median |  | 01: 38.15; 02: 36.275; 03: 36.35; 04: 33.2; 05: 32.65; 06: 37.4512; 07: 34.34; 09: 33.5; 11: 35.8
| Std Dev. |  | 01: 0.18619; 02: 0.58763; 03: 0.66332; 04: 0.27869; 05: 0.38687; 06: 0.99156; 07: 0.30028; 09: 0.72296; 11: 0.95009
| Rel.Std.Dev. |  | 01: 0.4883%; 02: 1.617%; 03: 1.822%; 04: 0.8398%; 05: 1.186%; 06: 2.637%; 07: 0.8734%; 09: 2.162%; 11: 2.659%
| PDM3 |  | 01: 7.986%; 02: 2.893%; 03: 3.077%; 04: -6.032%; 05: -7.636%; 06: 6.484%; 07: -2.637%; 09: -5.324%; 11: 1.189%
| Z-Score (Absolute) |  | 01: 0.87; 02: 0.22; 03: 0.24; 04: 0.92; 05: 1.12; 06: 0.67; 07: 0.49; 09: 0.83; 11: 0
| Analytical results for Ni in OREAS 926 (Certified Value 34.9 ppm) | [21 empty] | Certified
Ni | Round | Replicate | Lab | Lab | Lab | Lab | Lab | Lab | Lab | Lab | Lab | Lab | Lab | Lab | Lab | Lab | Lab | Lab | Lab | Lab |  |  | 1
| No | No | 01 | 02 | 03 | 04 | 05 | 06 | 07 | 09 | 11 | 13 | 14 | 15 | 16 | 17 | 18 | 19 | 21 | 22 |  |  | ppm
|  |  | 4A*OES | 4A*MS | 4A*OES | 4A*MS | 4A*OES | 4A*MS | 4A*MS | 4A*OES | 4A*OES | 4A*OES/MS | 4A*OES | 4A*OES | 4A*OES/MS | 4A*OES | 4A*MS | 4A*MS | 4A*OES/MS | 4A*MS |  |  | 1
2
| 1 | 1 | 32 | 36.5 | 35 | 41 | 39 | 34.1 | 32.3 | 40 | 36 | 34.7694 | 32 | 38 | 28.14 | 34 | 34.3 | 36 | 32 | 32 |  |  | 1
| 1 | 2 | 31 | 36.7 | 36 | 38.5 | 36 | 34.2 | 35 | 38 | 39 | 34.0196 | 36 | 36 | 30.57 | 39 | 36 | 36.3 | 32.8 | 31.5 |  |  | 0
| 1 | 3 | 30 | 36.9 | 36 | 40.5 | 35 | 34.1 | 34.1 | 36 | 37 | 33.8112 | 35 | 38 | 31.56 | 33 | 34 | 34.4 | 32 | 32.8 |  |  | 16
| 1 | 4 | 32 | 36.6 | 36 | 39.3 | 37 | 34 | 36.6 | 36 | 36 | 34.6067 | 40 | 36 | 30.76 | 35 | 35.2 | 35.9 | 32.4 | 33.1 |  |  | 34.9312
| 1 | 5 | 33 | 36.6 | 36 | 39.2 | 34 | 35.7 | 33.8 | 34 | 36 | 34.2268 |  | 37 | 30.61 | 34 | 36 | 34.1 | 32.7 | 32.1 |  |  | 40
| 1 | 6 | 32 | 36.8 | 36 | 40 | 36 | 33.3 | 33.4 | 36 | 37 | 33.83 | 29 | 37 | 31.14 | 36 | 44.2 | 36.9 | 32.1 | 32.2
| Mean |  | 31.6667 | 36.6833 | 35.8333 | 39.75 | 36.1667 | 34.2333 | 34.2 | 36.6667 | 36.8333 | 34.2106 | 34.4 | 37 | 30.4633 | 35.1667 | 36.6167 | 35.6 | 32.3333 | 32.2833
| Median |  | 32 | 36.65 | 36 | 39.65 | 36 | 34.1 | 33.95 | 36 | 36.5 | 34.1232 | 35 | 37 | 30.685 | 34.5 | 35.6 | 35.95 | 32.25 | 32.15
| Std Dev. |  | 1.0328 | 0.1472 | 0.40825 | 0.9225 | 1.7224 | 0.78909 | 1.4711 | 2.0656 | 1.169 | 0.40256 | 4.1593 | 0.89443 | 1.1983 | 2.137 | 3.8076 | 1.1063 | 0.3559 | 0.57764
| Rel.Std.Dev. |  | 3.261% | 0.4013% | 1.139% | 2.321% | 4.762% | 2.305% | 4.301% | 5.633% | 3.174% | 1.177% | 12.09% | 2.417% | 3.934% | 6.077% | 10.4% | 3.108% | 1.101% | 1.789%
| PDM3 |  | -9.346% | 5.016% | 2.583% | 13.8% | 3.537% | -1.998% | -2.093% | 4.968% | 5.445% | -2.063% | -1.521% | 5.922% | -12.79% | 0.674% | 4.825% | 1.915% | -7.437% | -7.58%
| Z-Score (Absolute) |  | 1.71 | 0.77 | 0.35 | 2.28 | 0.51 | 0.59 | 0.46 | 0.76 | 0.84 | 0.46 | 0.36 | 0.92 | 2.08 | 0.02 | 0.02 | 0.23 | 1.38 | 1.41
| Analytical results for P in OREAS 926 (Certified Value 0.062 wt.%) | [21 empty] | Certified
P | Round | Replicate | Lab | Lab | Lab | Lab | Lab | Lab | Lab | Lab | Lab | Lab | Lab | Lab | Lab | Lab | Lab | Lab | Lab | Lab |  |  | 1
| No | No | 01 | 02 | 03 | 04 | 05 | 06 | 07 | 09 | 11 | 13 | 14 | 15 | 16 | 17 | 18 | 19 | 21 | 22 |  |  | wt.%
|  |  | 4A*OES | 4A*OES | 4A*OES | 4A*OES | 4A*OES | 4A*MS | 4A*MS | 4A*OES | 4A*OES | 4A*OES/MS | 4A*OES | 4A*OES | 4A*OES/MS | 4A*OES | 4A*OES | 4A*OES | 4A*OES/MS | 4A*MS |  |  | 3
3
| 1 | 1 | 0.063 | 0.0632 | 0.0452 | 0.064 | 0.059 | 0.063 | 0.057 | 0.07 | 0.068 | 0.064 | 0.05 | 0.066 | 0.061555 | 0.063 | 0.06 | 0.0752 | 0.058 | 0.059 |  |  | 1
| 1 | 2 | 0.062 | 0.0619 | 0.0438 | 0.061 | 0.062 | 0.061 | 0.057 | 0.065 | 0.069 | 0.062 | 0.06 | 0.066 | 0.065143 | 0.0652 | 0.06 | 0.076 | 0.06 | 0.061 |  |  | 0
| 1 | 3 | 0.064 | 0.0611 | 0.0505 | 0.062 | 0.059 | 0.062 | 0.057 | 0.07 | 0.05 | 0.06 | 0.06 | 0.068 | 0.061369 | 0.0641 | 0.061 | 0.0718 | 0.057 | 0.063 |  |  | 16
| 1 | 4 | 0.063 | 0.0625 | 0.0448 | 0.06 | 0.06 | 0.061 | 0.059 | 0.065 | 0.048 | 0.06 | 0.06 | 0.066 | 0.063281 | 0.0699 | 0.061 | 0.0749 | 0.058 | 0.062 |  |  | 0.061851
| 1 | 5 | 0.064 | 0.0622 | 0.0445 | 0.061 | 0.058 | 0.065 | 0.056 | 0.07 | 0.049 | 0.062 |  | 0.068 | 0.05807 | 0.065 | 0.062 | 0.074 | 0.061 | 0.062 |  |  | 41
| 1 | 6 | 0.062 | 0.0628 | 0.0477 | 0.064 | 0.06 | 0.061 | 0.059 | 0.065 | 0.05 | 0.061 | 0.06 | 0.068 | 0.066741 | 0.065 | 0.062 | 0.0759 | 0.058 | 0.062
| Mean |  | 0.063 | 0.062283 | 0.046083 | 0.062 | 0.059667 | 0.062167 | 0.0575 | 0.0675 | 0.055667 | 0.0615 | 0.058 | 0.067 | 0.062693 | 0.065367 | 0.061 | 0.074633 | 0.058667 | 0.0615
| Median |  | 0.063 | 0.06235 | 0.045 | 0.0615 | 0.0595 | 0.0615 | 0.057 | 0.0675 | 0.05 | 0.0615 | 0.06 | 0.067 | 0.062418 | 0.065 | 0.061 | 0.07505 | 0.058 | 0.062
| Std Dev. |  | 0.00089443 | 0.00073598 | 0.0025404 | 0.0016733 | 0.0013663 | 0.0016021 | 0.0012247 | 0.0027386 | 0.0099733 | 0.0015166 | 0.0044721 | 0.0010954 | 0.0030708 | 0.0023687 | 0.00089443 | 0.001568 | 0.0015055 | 0.0013784
| Rel.Std.Dev. |  | 1.42% | 1.182% | 5.513% | 2.699% | 2.29% | 2.577% | 2.13% | 4.057% | 17.92% | 2.466% | 7.711% | 1.635% | 4.898% | 3.624% | 1.466% | 2.101% | 2.566% | 2.241%
| PDM3 |  | 1.857% | 0.6986% | -25.49% | 0.2405% | -3.532% | 0.51% | -7.035% | 9.133% | -9.999% | -0.5679% | -6.227% | 8.324% | 1.361% | 5.684% | -1.376% | 20.67% | -5.149% | -0.5679%
| Z-Score (Absolute) |  | 0.57 | 0.29 | 6.42 | 0.18 | 0.74 | 0.02 | 1.59 | 2.34 | 0.9 | 0.02 | 0.61 | 2.14 | 0.45 | 1.14 | 0.22 | 5.14 | 1.13 | 0.02
| Analytical results for Pb in OREAS 926 (Certified Value 98 ppm) | [21 empty] | Certified
Pb | Round | Replicate | Lab | Lab | Lab | Lab | Lab | Lab | Lab | Lab | Lab | Lab | Lab | Lab | Lab | Lab | Lab | Lab | Lab | Lab | Lab |  | 1
| No | No | 01 | 02 | 03 | 04 | 05 | 06 | 07 | 09 | 10 | 11 | 13 | 14 | 15 | 16 | 17 | 18 | 19 | 21 | 22 |  | ppm
|  |  | 4A*MS | 4A*MS | 4A*MS | 4A*OES | 4A*OES | 4A*MS | 4A*MS | 4A*MS | 4A*MS | 4A*OES | 4A*OES/MS | 4A*OES | 4A*OES | 4A*OES/MS | 4A*OES | 4A*MS | 4A*MS | 4A*OES/MS | 4A*MS |  | 0
1
| 1 | 1 | 96 | 80.2 | 105.2 | 90 | 101 | 107.5 | 96.5 | 96 | 104.7 | 102 | 98.1564 | 75 | 117 | 98.615 | 80 | 91.8 | 107 | 91.9 | 96.9 |  | 1
| 1 | 2 | 96 | 80.6 | 101.1 | 90 | 92 | 104.5 | 97.8 | 95 | 99.5 | 94 | 97.225 | 96 | 118 | 98.68 | 85 | 97.7 | 94 | 97.7 | 104 |  | 0
| 1 | 3 | 98 | 80.5 | 110.7 | 91 | 95 | 103.5 | 96.1 | 96 | 112 | 106 | 101.5379 | 112 | 115 | 95.97 | 84 | 94.4 | 99 | 97.9 | 102.5 |  | 16
| 1 | 4 | 96 | 80.3 | 105 | 93 | 104 | 100 | 100.5 | 95 | 101.1 | 101 | 105.7729 | 96 | 117 | 96.954 | 95 | 93.1 | 101 | 97.1 | 97.9 |  | 97.8719
| 1 | 5 | 102 | 81.1 | 97.7 | 89 | 87 | 113 | 98.7 | 95 | 105.1 | 101 | 100.9177 |  | 115 | 102.918 | 87 | 91.1 | 97 | 97.1 | 98.4 |  | 42
| 1 | 6 | 102 | 80.8 | 99.1 | 90 | 90 | 99.4 | 93.4 | 96 | 105.5 | 100 | 102.6951 | 91 | 117 | 93.854 | 87 | 95.6 | 97 | 97.4 | 102.5
| Mean |  | 98.3333 | 80.5833 | 103.1333 | 90.5 | 94.8333 | 104.65 | 97.1667 | 95.5 | 104.65 | 100.6667 | 101.0508 | 94 | 116.5 | 97.8318 | 86.3333 | 93.95 | 99.1667 | 96.5167 | 100.3667
| Median |  | 97 | 80.55 | 103.05 | 90 | 93.5 | 104 | 97.15 | 95.5 | 104.9 | 101 | 101.2278 | 96 | 117 | 97.7845 | 86 | 93.75 | 98 | 97.25 | 100.45
| Std Dev. |  | 2.9439 | 0.33116 | 4.7944 | 1.3784 | 6.5549 | 5.0671 | 2.4345 | 0.54772 | 4.3376 | 3.8816 | 3.1071 | 13.2476 | 1.2247 | 3.0745 | 4.9666 | 2.468 | 4.4907 | 2.2842 | 2.9757
| Rel.Std.Dev. |  | 2.994% | 0.411% | 4.649% | 1.523% | 6.912% | 4.842% | 2.505% | 0.5735% | 4.145% | 3.856% | 3.075% | 14.09% | 1.051% | 3.143% | 5.753% | 2.627% | 4.528% | 2.367% | 2.965%
| PDM3 |  | 0.4714% | -17.66% | 5.376% | -7.532% | -3.105% | 6.925% | -0.7206% | -2.423% | 6.925% | 2.856% | 3.248% | -3.956% | 19.03% | -0.04096% | -11.79% | -4.007% | 1.323% | -1.385% | 2.549%
| Z-Score (Absolute) |  | 0 | 4.22 | 1.14 | 1.98 | 0.83 | 1.5 | 0.28 | 0.67 | 1.5 | 0.56 | 0.65 | 0.1 | 4.32 | 0.12 | 2.86 | 1.04 | 0.2 | 0.21 | 0.48
| Analytical results for Pr in OREAS 926 (Certified Value 9.61 ppm) | [21 empty] | Certified
Pr | Round | Replicate | 01: Lab; 02: Lab; 03: Lab; 04: Lab; 05: Lab; 06: Lab; 07: Lab; 09: Lab; 10: Lab |  | 1
| No | No | 01: 02; 02: 03; 03: 04; 04: 05; 05: 09; 06: 13; 07: 14; 09: 18; 10: 19 |  | ppm
|  |  | 01: 4A*MS; 02: 4A*MS; 03: 4A*MS; 04: 4A*MS; 05: 4A*MS; 06: 4A*OES/MS; 07: 4A*MS; 09: 4A*MS; 10: 4A*MS |  | 2
3
| 1 | 1 | 01: 10.4; 02: 9.659; 03: 10.7; 04: 9.2; 05: 9.32; 06: 9.8975; 07: 9.032; 09: 8.9; 10: 9.4 |  | 1
| 1 | 2 | 01: 10.5; 02: 9.445; 03: 10.1; 04: 9.1; 05: 9.32; 06: 10.0473; 07: 9.299; 09: 8.9; 10: 9.2 |  | 0
| 1 | 3 | 01: 10.5; 02: 9.701; 03: 10.4; 04: 9; 05: 9.22; 06: 10.192; 07: 9.046; 09: 8.9; 10: 9 |  | 16
| 1 | 4 | 01: 10.5; 02: 9.824; 03: 10.4; 04: 9.1; 05: 9.32; 06: 10.4178; 07: 9.061; 09: 9; 10: 9.5 |  | 9.6099
| 1 | 5 | 01: 10.5; 02: 9.642; 03: 10.3; 04: 9.1; 05: 9.36; 06: 10.0101; 09: 9.2; 10: 9.5 |  | 43
| 1 | 6 | 01: 10.5; 02: 9.549; 03: 10.5; 04: 8.9; 05: 9.34; 06: 10.2537; 07: 9.224; 09: 8.9; 10: 9.8
| Mean |  | 01: 10.4833; 02: 9.6367; 03: 10.4; 04: 9.0667; 05: 9.3133; 06: 10.1364; 07: 9.1324; 09: 8.9667; 10: 9.4
| Median |  | 01: 10.5; 02: 9.6505; 03: 10.4; 04: 9.1; 05: 9.32; 06: 10.1196; 07: 9.061; 09: 8.9; 10: 9.45
| Std Dev. |  | 01: 0.040825; 02: 0.12975; 03: 0.2; 04: 0.10328; 05: 0.048442; 06: 0.18812; 07: 0.12123; 09: 0.12111; 10: 0.27568
| Rel.Std.Dev. |  | 01: 0.3894%; 02: 1.346%; 03: 1.923%; 04: 1.139%; 05: 0.5201%; 06: 1.856%; 07: 1.327%; 09: 1.351%; 10: 2.933%
| PDM3 |  | 01: 9.089%; 02: 0.2789%; 03: 8.222%; 04: -5.653%; 05: -3.086%; 06: 5.479%; 07: -4.969%; 09: -6.693%; 10: -2.184%
| Z-Score (Absolute) |  | 01: 2.19; 02: 0.48; 03: 2.02; 04: 0.67; 05: 0.18; 06: 1.49; 07: 0.54; 09: 0.97; 10: 0
| Analytical results for Rb in OREAS 926 (Certified Value 166 ppm) | [21 empty] | Certified
Rb | Round | Replicate | Lab | Lab | Lab | Lab | Lab | Lab | Lab | Lab | Lab | Lab | Lab | Lab | Lab | Lab | Lab | [5 empty] | 1
| No | No | 01 | 02 | 03 | 04 | 05 | 06 | 07 | 09 | 13 | 14 | 16 | 18 | 19 | 21 | 22 | [5 empty] | ppm
|  |  | 4A*MS | 4A*MS | 4A*MS | 4A*MS | 4A*MS | 4A*MS | 4A*MS | 4A*MS | 4A*OES/MS | 4A*MS | 4A*OES/MS | 4A*MS | 4A*MS | 4A*OES/MS | 4A*MS | [5 empty] | 0
0
| 1 | 1 | 161 | 172 | 167.9 | 168 | 161 | 164.5 | 152.5 | 208 | 173.4605 | 172.57 | 169.31 | 159 | 174.8 | 167 | 161 | [5 empty] | 1
| 1 | 2 | 158 | 173 | 172.97 | 140 | 162 | 167 | 161 | 199 | 173.8582 | 182.32 | 173.52 | 155 | 173.7 | 172 | 162 | [5 empty] | 0
| 1 | 3 | 158 | 174 | 171.36 | 158 | 159 | 166.5 | 163.5 | 197 | 178.0875 | 182.98 | 168.65 | 156 | 169.4 | 169 | 162.5 | [5 empty] | 16
| 1 | 4 | 154 | 172 | 165.81 | 124 | 161 | 163.5 | 169.5 | 200 | 182.5515 | 186.62 | 170.69 | 157 | 170.8 | 170 | 165.5 | [5 empty] | 166.0999
| 1 | 5 | 153 | 174 | 168.94 | 159 | 158 | 175 | 156 | 203 | 177.0868 |  | 148.68 | 159 | 175.5 | 171 | 161 | [5 empty] | 44
| 1 | 6 | 154 | 175 | 166.39 | 165 | 153 | 161 | 161 | 208 | 174.4091 | 180.36 | 154.3 | 155 | 169.9 | 170 | 161.5
| Mean |  | 156.3333 | 173.3333 | 168.895 | 152.3333 | 159 | 166.25 | 160.5833 | 202.5 | 176.5756 | 180.97 | 164.1917 | 156.8333 | 172.35 | 169.8333 | 162.25
| Median |  | 156 | 173.5 | 168.42 | 158.5 | 160 | 165.5 | 161 | 201.5 | 175.7479 | 182.32 | 168.98 | 156.5 | 172.25 | 170 | 161.75
| Std Dev. |  | 3.1411 | 1.2111 | 2.8095 | 16.9548 | 3.2863 | 4.8036 | 5.9111 | 4.6797 | 3.4653 | 5.2134 | 10.1368 | 1.8348 | 2.6403 | 1.7224 | 1.6956
| Rel.Std.Dev. |  | 2.009% | 0.6987% | 1.663% | 11.13% | 2.067% | 2.889% | 3.681% | 2.311% | 1.962% | 2.881% | 6.174% | 1.17% | 1.532% | 1.014% | 1.045%
| PDM3 |  | -5.88% | 4.355% | 1.683% | -8.288% | -4.274% | 0.09035% | -3.321% | 21.91% | 6.307% | 8.952% | -1.149% | -5.579% | 3.763% | 2.248% | -2.318%
| Z-Score (Absolute) |  | 0.94 | 0.67 | 0.25 | 0.79 | 0.69 | 0 | 0.54 | 3.45 | 0.98 | 1.4 | 0.2 | 0.9 | 0.58 | 0.34 | 0.38
| Analytical results for Re in OREAS 926 (Certified Value < 5 ppb) | [21 empty] | Certified
Re | Round | Replicate | Lab | Lab | Lab | Lab | Lab | Lab | Lab | Lab | Lab | Lab | Lab | Lab | [8 empty] | 1
| No | No | 01 | 03 | 04 | 05 | 06 | 07 | 09 | 13 | 14 | 18 | 19 | 22 | [8 empty] | ppb
|  |  | 4A*MS | 4A*MS | 4A*MS | 4A*MS | 4A*MS | 4A*MS | 4A*MS | 4A*OES/MS | 4A*MS | 4A*MS | 4A*MS | 4A*MS | [8 empty] | 0
0
| 1 | 1 | < 50 | < 2 | 1 | 1 | < 2 | < 2 | < 100 | < 2 | 12 | < 1 | < 10 | 2 | [8 empty] | 1
| 1 | 2 | < 50 | < 2 | 2 | < 1 | < 2 | < 2 | < 100 | 3.333 | 5 | < 1 | < 10 | 2 | [8 empty] | 7
| 1 | 3 | < 50 | < 2 | < 1 | < 1 | < 2 | < 2 | < 100 | < 2 | 8 | < 1 | < 10 | 3 | [8 empty] | 16
| 1 | 4 | < 50 | < 2 | 4 | 1 | < 2 | < 2 | < 100 | < 2 | 5 | 1 | 10 | < 2 | [8 empty] | < 5
| 1 | 5 | 01: < 50; 02: < 2; 03: 3; 04: < 1; 05: < 2; 06: < 2; 07: < 100; 09: < 2; 11: 2; 13: < 10; 14: 3 |  | 45
| 1 | 6 | < 50 | < 2 | 5 | < 1 | < 2 | < 2 | < 100 | 3.9741 | 23 | 1 | < 10 | < 2
| Mean |  | 03: 3; 04: 1; 09: 3.6536; 10: 10.6; 11: 1.3333; 13: 10; 14: 2.5
| Median |  | 03: 3; 04: 1; 09: 3.6536; 10: 8; 11: 1; 13: 10; 14: 2.5
| Std Dev. |  | 03: 1.5811; 04: 0; 09: 0.45327; 10: 7.5033; 11: 0.57735; 14: 0.57735
| Rel.Std.Dev. |  | 03: 52.7%; 04: 0%; 09: 12.41%; 10: 70.79%; 11: 43.3%; 14: 23.09%
PDM3
| Z-Score (Absolute) |  | NA | NA | 0.36 | 0.83 | NA | NA | NA | 0.33 | 5.35 | 0.67 | 1.87 | 0
| Analytical results for Ru in OREAS 926 (Indicative Value < 0.1 ppm) | [21 empty] | Indicative
Ru | Round | Replicate | 01: Lab |  | 1
| No | No | 01: 19 |  | ppm
|  |  | 01: 4A*MS |  | 2
2
| 1 | 1 | 01: < 0.1 |  | 1
| 1 | 2 | 01: < 0.1 |  | 1
| 1 | 3 | 01: < 0.1 |  | 16
| 1 | 4 | 01: < 0.1 |  | < 0.1
| 1 | 5 | 01: < 0.1 |  | 7
| 1 | 6 | 01: < 0.1
Mean
Median
Std Dev.
Rel.Std.Dev.
PDM3
Z-Score (Absolute) | bar: 01
| Analytical results for S in OREAS 926 (Certified Value 1.16 wt.%) | [21 empty] | Certified
S | Round | Replicate | Lab | Lab | Lab | Lab | Lab | Lab | Lab | Lab | Lab | Lab | Lab | Lab | Lab | Lab | Lab | Lab | Lab | Lab |  |  | 1
| No | No | 01 | 02 | 03 | 04 | 05 | 06 | 07 | 09 | 10 | 11 | 13 | 14 | 15 | 16 | 18 | 19 | 21 | 22 |  |  | wt.%
|  |  | 4A*OES | 4A*OES | 4A*OES | 4A*OES | 4A*OES | 4A*MS | 4A*MS | 4A*OES | 4A*OES | 4A*OES | 4A*OES/MS | 4A*OES | 4A*OES | 4A*OES/MS | 4A*OES | 4A*OES | 4A*OES/MS | 4A*MS |  |  | 2
3
| 1 | 1 | 1.25 | 1.23 | 1.2143 | 1.18 | 1.12 | 1.14 | 1 | 1.15 | 1.0992 | 1 | 1.191 | 0.99 | 1.2 | 0.943 | 1.16 | 1.17 | 1.14 | 1.06 |  |  | 1
| 1 | 2 | 1.21 | 1.3 | 1.2054 | 1.13 | 1.16 | 1.08 | 1.02 | 1.16 | 1.1112 | 1.1 | 1.141 | 1.21 | 1.16 | 0.988 | 1.14 | 1.16 | 1.22 | 1.1 |  |  | 5
| 1 | 3 | 1.19 | 1.28 | 1.248 | 1.15 | 1.13 | 1.09 | 1.01 | 1.15 | 1.0649 | 1.1 | 1.11 | 1.2 | 1.19 | 0.972 | 1.16 | 1.17 | 1.15 | 1.13 |  |  | 16
| 1 | 4 | 1.19 | 1.24 | 1.2177 | 1.13 | 1.14 | 1.06 | 1.07 | 1.16 | 1.0956 | 1.1 | 1.188 | 1.21 | 1.16 | 0.963 | 1.16 | 1.18 | 1.18 | 1.12 |  |  | 1.163
| 1 | 5 | 1.19 | 1.32 | 1.1971 | 1.15 | 1.13 | 1.14 | 0.96 | 1.16 | 1.0864 | 1.1 | 1.1785 |  | 1.16 | 1.085 | 1.18 | 1.17 | 1.24 | 1.12 |  |  | 46
| 1 | 6 | 1.19 | 1.33 | 1.2116 | 1.18 | 1.14 | 1.1 | 1.02 | 1.18 | 1.1019 | 1.1 | 1.1843 | 1.18 | 1.17 | 1.163 | 1.19 | 1.21 | 1.2 | 1.12
| Mean |  | 1.2033 | 1.2833 | 1.2157 | 1.1533 | 1.1367 | 1.1017 | 1.0133 | 1.16 | 1.0932 | 1.0833 | 1.1655 | 1.158 | 1.1733 | 1.019 | 1.165 | 1.1767 | 1.1883 | 1.1083
| Median |  | 1.19 | 1.29 | 1.2129 | 1.15 | 1.135 | 1.095 | 1.015 | 1.16 | 1.0974 | 1.1 | 1.1814 | 1.2 | 1.165 | 0.98 | 1.16 | 1.17 | 1.19 | 1.12
| Std Dev. |  | 0.024221 | 0.041312 | 0.017425 | 0.022509 | 0.013663 | 0.032506 | 0.03559 | 0.010954 | 0.016054 | 0.040825 | 0.032736 | 0.09471 | 0.017512 | 0.086225 | 0.017607 | 0.017512 | 0.0392 | 0.025626
| Rel.Std.Dev. |  | 2.013% | 3.219% | 1.433% | 1.952% | 1.202% | 2.951% | 3.512% | 0.9443% | 1.468% | 3.768% | 2.809% | 8.179% | 1.492% | 8.462% | 1.511% | 1.488% | 3.299% | 2.312%
| PDM3 |  | 3.47% | 10.35% | 4.532% | -0.8295% | -2.263% | -5.272% | -12.87% | -0.2562% | -6% | -6.848% | 0.2134% | -0.4282% | 0.8902% | -12.38% | 0.1737% | 1.177% | 2.18% | -4.699%
| Z-Score (Absolute) |  | 0.7 | 2.08 | 0.92 | 0.16 | 0.44 | 1.05 | 2.57 | 0.04 | 1.19 | 1.36 | 0.05 | 0.65 | 0.19 | 2.97 | 0.04 | 0.24 | 0.44 | 0.93
| Analytical results for Sb in OREAS 926 (Certified Value 1.32 ppm) | [21 empty] | Certified
Sb | Round | Replicate | Lab | Lab | Lab | Lab | Lab | Lab | Lab | Lab | Lab | Lab | Lab | Lab | Lab | Lab | Lab | Lab | Lab | Lab | Lab |  | 1
| No | No | 01 | 02 | 03 | 04 | 05 | 06 | 07 | 09 | 10 | 11 | 13 | 14 | 15 | 16 | 17 | 18 | 19 | 21 | 22 |  | ppm
|  |  | 4A*MS | 4A*MS | 4A*MS | 4A*MS | 4A*MS | 4A*MS | 4A*MS | 4A*MS | 4A*MS | 4A*OES | 4A*OES/MS | 4A*MS | 4A*OES | 4A*OES/MS | 4A*OES | 4A*MS | 4A*MS | 4A*OES/MS | 4A*MS |  | 2
3
| 1 | 1 | 1.3 | 1.29 | 1.32 | 1.4 | 1.2 | 1.29 | 1.38 | 1.4 | 1.3 | < 5 | 1.2864 | 1.31 | < 5 | 1.415 | 6 | 0.9 | 1.4 | 1.26 | 1.17 |  | 1
| 1 | 2 | 1.3 | 1.29 | 1.58 | 1.2 | 1.2 | 1.31 | 1.31 | 1.4 | 1.3 | < 5 | 1.2489 | 1.46 | < 5 | 1.479 | < 5 | 1 | 1.3 | 1.33 | 1.22 |  | 0
| 1 | 3 | 1.3 | 1.31 | 1.25 | 1.3 | 1 | 1.29 | 1.28 | 1.4 | 1.35 | < 5 | 1.3682 | 1.25 | < 5 | 1.44 | 6 | 1.1 | 1.6 | 1.47 | 1.17 |  | 16
| 1 | 4 | 1.3 | 1.3 | 1.31 | 1.4 | 1.2 | 1.26 | 1.34 | 1.2 | 1.21 | < 5 | 1.3916 | 1.36 | < 5 | 1.378 | < 5 | 1.2 | 1.3 | 1.34 | 1.21 |  | 1.3169
| 1 | 5 | 1.3 | 1.3 | 1.26 | 1.3 | 1.1 | 1.39 | 1.21 | 1.4 | 1.29 | < 5 | 1.2465 |  | < 5 | 1.437 | < 5 | 1.2 | 1.5 | 1.49 | 1.28 |  | 47
| 1 | 6 | 1.3 | 1.3 | 1.2 | 1.3 | 1.2 | 1.24 | 1.22 | 1.4 | 1.32 | < 5 | 1.3879 | 1.3 | < 5 | 1.47 | < 5 | 1.1 | 1.7 | 1.26 | 1.27
| Mean |  | 1.3 | 1.2983 | 1.32 | 1.3167 | 1.15 | 1.2967 | 1.29 | 1.3667 | 1.295 |  | 1.3216 | 1.336 |  | 1.4365 | 6 | 1.0833 | 1.4667 | 1.3583 | 1.22
| Median |  | 1.3 | 1.3 | 1.285 | 1.3 | 1.2 | 1.29 | 1.295 | 1.4 | 1.3 |  | 1.3273 | 1.31 |  | 1.4385 | 6 | 1.1 | 1.45 | 1.335 | 1.215
| Std Dev. |  | 0 | 0.0075277 | 0.13461 | 0.075277 | 0.083666 | 0.052026 | 0.066933 | 0.08165 | 0.046797 |  | 0.068747 | 0.079561 |  | 0.036947 | 0 | 0.1169 | 0.1633 | 0.10028 | 0.047329
| Rel.Std.Dev. |  | 0% | 0.5798% | 10.2% | 5.717% | 7.275% | 4.012% | 5.189% | 5.974% | 3.614% |  | 5.202% | 5.955% |  | 2.572% | 0% | 10.79% | 11.13% | 7.383% | 3.879%
| PDM3 |  | -1.286% | -1.413% | 0.2324% | -0.02067% | -12.68% | -1.539% | -2.046% | 3.776% | -1.666% |  | 0.3526% | 1.447% |  | 9.079% | 355.6% | -17.74% | 11.37% | 3.143% | -7.361%
| Z-Score (Absolute) |  | 0.18 | 0.21 | 0.67 | 0.07 | 2.02 | 0.23 | 0.34 | 1.35 | 0 | NA | 0.15 | 0.37 | NA | 1.91 | 71.84 | 3.5 | 1.66 | 0.71 | 1.41
| Analytical results for Sc in OREAS 926 (Certified Value 13.1 ppm) | [21 empty] | Certified
Sc | Round | Replicate | Lab | Lab | Lab | Lab | Lab | Lab | Lab | Lab | Lab | Lab | Lab | Lab | Lab | Lab | Lab | Lab | Lab |  |  |  | 1
| No | No | 01 | 02 | 03 | 04 | 05 | 06 | 07 | 09 | 11 | 13 | 14 | 15 | 16 | 18 | 19 | 21 | 22 |  |  |  | ppm
|  |  | 4A*OES | 4A*MS | 4A*OES | 4A*OES | 4A*OES | 4A*MS | 4A*MS | 4A*OES | 4A*OES | 4A*OES/MS | 4A*MS | 4A*OES | 4A*OES/MS | 4A*OES | 4A*MS | 4A*OES/MS | 4A*MS |  |  |  | 1
2
| 1 | 1 | 12 | 12.9 | 13 | 15 | 14 | 11.9 | 11.4 | 12 | 19 | 13.1229 | 15.4 | 9 | 12.985 | 14 | 13 | 12.4 | 12.5 |  |  |  | 1
| 1 | 2 | 12 | 13 | 13 | 15 | 16 | 11.9 | 12.1 | 12 | 19 | 12.9895 | 15.6 | 9 | 12.92 | 14 | 13 | 12.7 | 12.4 |  |  |  | 0
| 1 | 3 | 12 | 13.1 | 13 | 15 | 15 | 11.9 | 12.1 | 12 | 19 | 13.3749 | 15.6 | 10 | 12.577 | 14 | 13 | 12.6 | 12.3 |  |  |  | 16
| 1 | 4 | 12 | 13 | 13 | 14 | 15 | 11.6 | 12.8 | 13 | 18 | 13.0937 | 16 | 9 | 12.489 | 14 | 13 | 12.7 | 12.6 |  |  |  | 13.1378
| 1 | 5 | 12 | 13.1 | 12 | 15 | 15 | 12.3 | 11.7 | 11 | 19 | 13.1012 |  | 9 | 11.783 | 14 | 13 | 12.7 | 12.3 |  |  |  | 48
| 1 | 6 | 12 | 13.1 | 13 | 15 | 14 | 11.4 | 11.9 | 12 | 19 | 13.2424 | 15.5 | 9 | 12.7 | 14 | 14 | 12.7 | 12.2
| Mean |  | 12 | 13.0333 | 12.8333 | 14.8333 | 14.8333 | 11.8333 | 12 | 12 | 18.8333 | 13.1541 | 15.62 | 9.1667 | 12.5757 | 14 | 13.1667 | 12.6333 | 12.3833
| Median |  | 12 | 13.05 | 13 | 15 | 15 | 11.9 | 12 | 12 | 19 | 13.112 | 15.6 | 9 | 12.6385 | 14 | 13 | 12.7 | 12.35
| Std Dev. |  | 0 | 0.08165 | 0.40825 | 0.40825 | 0.75277 | 0.30768 | 0.47329 | 0.63246 | 0.40825 | 0.13493 | 0.22804 | 0.40825 | 0.43299 | 0 | 0.40825 | 0.12111 | 0.1472
| Rel.Std.Dev. |  | 0% | 0.6265% | 3.181% | 2.752% | 5.075% | 2.6% | 3.944% | 5.27% | 2.168% | 1.026% | 1.46% | 4.454% | 3.443% | 0% | 3.101% | 0.9586% | 1.189%
| PDM3 |  | -8.66% | -0.7949% | -2.317% | 12.91% | 12.91% | -9.929% | -8.66% | -8.66% | 43.35% | 0.1243% | 18.89% | -30.23% | -4.278% | 6.563% | 0.22% | -3.84% | -5.742%
| Z-Score (Absolute) |  | 0.67 | 0.02 | 0 | 1.35 | 1.24 | 0.79 | 0.67 | 0.67 | 4.05 | 0.1 | 1.77 | 2.7 | 0.29 | 0.67 | 0 | 0.25 | 0.42
| Analytical results for Se in OREAS 926 (Certified Value 10.7 ppm) | [21 empty] | Certified
Se | Round | Replicate | Lab | Lab | Lab | Lab | Lab | Lab | Lab | Lab | Lab | Lab | Lab | Lab | Lab | Lab | Lab | Lab |  |  |  |  | 1
| No | No | 01 | 02 | 03 | 04 | 05 | 06 | 07 | 09 | 10 | 13 | 16 | 17 | 18 | 19 | 21 | 22 |  |  |  |  | ppm
|  |  | 4A*MS | 4A*MS | 4A*MS | 4A*MS | 4A*MS | 4A*MS | 4A*MS | 4A*MS | 4A*MS | 4A*OES/MS | 4A*OES/MS | 4A*OES | 4A*MS | 4A*MS | 4A*OES/MS | 4A*MS |  |  |  |  | 1
1
| 1 | 1 | 15 | < 2 | 9 | 12.3 | 10.7 | 10 | 12 | 10 | 10.3 | 11.2566 | 8.437 | 20 | 9.6 | 12 | 9 | 10 |  |  |  |  | 1
| 1 | 2 | 13 | < 2 | 9.7 | 11.3 | 11.2 | 11 | 12 | 10 | 9.4 | 10.9352 | 6.387 | 6 | 9.2 | 12 | 10 | 10 |  |  |  |  | 8
| 1 | 3 | 14 | < 2 | 9.6 | 11.9 | 10.9 | 12 | 12 | 10 | 11.1 | 11.5359 | 10.308 | 10 | 10.3 | 12 | 10 | 10 |  |  |  |  | 16
| 1 | 4 | 14 | < 2 | 9 | 11.8 | 10.8 | 11 | 12 | 10 | 11.7 | 11.8556 | 9.577 | 10 | 10.1 | 12 | 10 | 8 |  |  |  |  | 10.7131
| 1 | 5 | 14 | < 2 | 8.8 | 11.7 | 11.2 | 11 | 11 | 10 | 11 | 12.0056 | 8.735 | 25 | 10.1 | 12 | 10 | 12 |  |  |  |  | 49
| 1 | 6 | 14 | < 2 | 8.6 | 12.1 | 10.7 | 10 | 11 | 10 | 9 | 11.8089 | 9.136 | 12 | 11.1 | 13 | 10 | 10
| Mean |  | 14 |  | 9.1167 | 11.85 | 10.9167 | 10.8333 | 11.6667 | 10 | 10.4167 | 11.5663 | 8.7633 | 13.8333 | 10.0667 | 12.1667 | 9.8333 | 10
| Median |  | 14 |  | 9 | 11.85 | 10.85 | 11 | 12 | 10 | 10.65 | 11.6724 | 8.9355 | 11 | 10.1 | 12 | 10 | 10
| Std Dev. |  | 0.63246 |  | 0.44008 | 0.34496 | 0.23166 | 0.75277 | 0.5164 | 0 | 1.0496 | 0.40757 | 1.3372 | 7.1671 | 0.64704 | 0.40825 | 0.40825 | 1.2649
| Rel.Std.Dev. |  | 4.518% |  | 4.827% | 2.911% | 2.122% | 6.949% | 4.426% | 0% | 10.08% | 3.524% | 15.26% | 51.81% | 6.428% | 3.355% | 4.152% | 12.65%
| PDM3 |  | 30.68% |  | -14.9% | 10.61% | 1.9% | 1.122% | 8.901% | -6.656% | -2.767% | 7.964% | -18.2% | 29.13% | -6.034% | 13.57% | -8.212% | -6.656%
| Z-Score (Absolute) |  | 2.64 | NA | 0.96 | 1.05 | 0.37 | 0.31 | 0.92 | 0.31 | 0 | 0.85 | 1.22 | 0.67 | 0.26 | 1.16 | 0.31 | 0.31
| Analytical results for Sm in OREAS 926 (Certified Value 6.6 ppm) | [21 empty] | Certified
Sm | Round | Replicate | 01: Lab; 02: Lab; 03: Lab; 04: Lab; 05: Lab; 06: Lab; 07: Lab; 09: Lab; 10: Lab |  |  |  |  | 1
| No | No | 01: 02; 02: 03; 03: 04; 04: 05; 05: 09; 06: 13; 07: 14; 09: 18; 10: 19 |  |  |  |  | ppm
|  |  | 01: 4A*MS; 02: 4A*MS; 03: 4A*MS; 04: 4A*MS; 05: 4A*MS; 06: 4A*OES/MS; 07: 4A*MS; 09: 4A*MS; 10: 4A*MS |  |  |  |  | 2
3
| 1 | 1 | 01: 7; 02: 6.63; 03: 6.9; 04: 6; 05: 6.4; 06: 6.905; 07: 6.77; 09: 6.1; 10: 6.7 |  |  |  |  | 1
| 1 | 2 | 01: 7; 02: 6.55; 03: 6.6; 04: 6; 05: 6.2; 06: 6.9778; 07: 6.56; 09: 6; 10: 6.7 |  |  |  |  | 0
| 1 | 3 | 01: 7.1; 02: 6.77; 03: 6.9; 04: 5.9; 05: 6.3; 06: 7.023; 07: 6.43; 09: 5.9; 10: 6.7 |  |  |  |  | 16
| 1 | 4 | 01: 7; 02: 6.77; 03: 6.8; 04: 6; 05: 6.4; 06: 7.3793; 07: 6.55; 09: 6; 10: 6.9 |  |  |  |  | 6.6031
| 1 | 5 | 01: 7.1; 02: 6.69; 03: 6.8; 04: 6; 05: 6.3; 06: 7.0732; 09: 6.3; 10: 7 |  |  |  |  | 50
| 1 | 6 | 01: 7.1; 02: 6.69; 03: 6.8; 04: 6; 05: 6.3; 06: 7.2578; 07: 6.65; 09: 5.9; 10: 7.2
| Mean |  | 01: 7.05; 02: 6.6833; 03: 6.8; 04: 5.9833; 05: 6.3167; 06: 7.1027; 07: 6.592; 09: 6.0333; 10: 6.8667
| Median |  | 01: 7.05; 02: 6.69; 03: 6.8; 04: 6; 05: 6.3; 06: 7.0481; 07: 6.56; 09: 6; 10: 6.8
| Std Dev. |  | 01: 0.054772; 02: 0.084538; 03: 0.10954; 04: 0.040825; 05: 0.075277; 06: 0.18028; 07: 0.12657; 09: 0.15055; 10: 0.20656
| Rel.Std.Dev. |  | 01: 0.7769%; 02: 1.265%; 03: 1.611%; 04: 0.6823%; 05: 1.192%; 06: 2.538%; 07: 1.92%; 09: 2.495%; 10: 3.008%
| PDM3 |  | 01: 6.768%; 02: 1.215%; 03: 2.982%; 04: -9.386%; 05: -4.338%; 06: 7.566%; 07: -0.1683%; 09: -8.629%; 10: 3.991%
| Z-Score (Absolute) |  | 01: 0.67; 02: 0; 03: 0.21; 04: 1.29; 05: 0.67; 06: 0.77; 07: 0.17; 09: 1.2; 10: 0.34
| Analytical results for Sn in OREAS 926 (Certified Value 16.9 ppm) | [21 empty] | Certified
Sn | Round | Replicate | Lab | Lab | Lab | Lab | Lab | Lab | Lab | Lab | Lab | Lab | Lab | Lab | Lab | Lab | Lab | Lab | Lab | Lab | Lab |  | 1
| No | No | 01 | 02 | 03 | 04 | 05 | 06 | 07 | 09 | 10 | 11 | 13 | 14 | 15 | 16 | 17 | 18 | 19 | 21 | 22 |  | ppm
|  |  | 4A*MS | 4A*MS | 4A*MS | 4A*MS | 4A*MS | 4A*MS | 4A*MS | 4A*MS | 4A*MS | 4A*OES | 4A*OES/MS | 4A*MS | 4A*OES | 4A*OES/MS | 4A*OES | 4A*MS | 4A*MS | 4A*OES/MS | 4A*MS |  | 1
2
| 1 | 1 | 15.2 | 16.7 | 16.8 | 19 | 17 | 16.8 | 15.1 | 17 | 16.4 | 20 | 17.2644 | 22.4 | 17 | 16.436 | 17 | 17 | 18.9 | 16.6 | 15.3 |  | 1
| 1 | 2 | 15.2 | 16.7 | 17.3 | 17 | 16 | 16.7 | 15.9 | 17 | 15.8 | 20 | 17.6629 | 21.7 | 17 | 15.719 | 19 | 18 | 17.8 | 16.8 | 15.6 |  | 0
| 1 | 3 | 14.8 | 16.7 | 18.2 | 18 | 16 | 16.9 | 15.9 | 17 | 16 | 17 | 18.1084 | 21.7 | 18 | 16.814 | 17 | 25 | 17.8 | 16 | 16.2 |  | 16
| 1 | 4 | 15 | 16.7 | 18.6 | 18 | 17 | 16.4 | 16.6 | 17 | 16.4 | 18 | 18.0147 | 21.8 | 17 | 15.905 | 17 | 17 | 18.6 | 16.2 | 15.7 |  | 16.859
| 1 | 5 | 15.4 | 16.7 | 17.3 | 18 | 17 | 17.6 | 15.2 | 17 | 16 | 16 | 17.4107 |  | 17 | 16.168 | 24 | 17 | 17.5 | 16.3 | 15.9 |  | 51
| 1 | 6 | 14.6 | 16.8 | 16.6 | 18 | 17 | 16.4 | 15.8 | 17 | 15.5 | 18 | 17.3988 | 21.3 | 16 | 15.874 | 21 | 17 | 18.5 | 16.7 | 15.7
| Mean |  | 15.0333 | 16.7167 | 17.4667 | 18 | 16.6667 | 16.8 | 15.75 | 17 | 16.0167 | 18.1667 | 17.6433 | 21.78 | 17 | 16.1527 | 19.1667 | 18.5 | 18.1833 | 16.4333 | 15.7333
| Median |  | 15.1 | 16.7 | 17.3 | 18 | 17 | 16.75 | 15.85 | 17 | 16 | 18 | 17.5368 | 21.7 | 17 | 16.0365 | 18 | 17 | 18.15 | 16.45 | 15.7
| Std Dev. |  | 0.29439 | 0.040825 | 0.78401 | 0.63246 | 0.5164 | 0.44272 | 0.54681 | 0 | 0.34881 | 1.6021 | 0.34989 | 0.39623 | 0.63246 | 0.41108 | 2.8577 | 3.2094 | 0.55648 | 0.31411 | 0.30111
| Rel.Std.Dev. |  | 1.958% | 0.2442% | 4.489% | 3.514% | 3.098% | 2.635% | 3.472% | 0% | 2.178% | 8.819% | 1.983% | 1.819% | 3.72% | 2.545% | 14.91% | 17.35% | 3.06% | 1.911% | 1.914%
| PDM3 |  | -10.83% | -0.8445% | 3.604% | 6.768% | -1.141% | -0.3502% | -6.578% | 0.8361% | -4.997% | 7.756% | 4.652% | 29.19% | 0.8361% | -4.19% | 13.69% | 9.733% | 7.855% | -2.525% | -6.677%
| Z-Score (Absolute) |  | 2.06 | 0.3 | 0.49 | 1.05 | 0.35 | 0.21 | 1.31 | 0 | 1.03 | 1.22 | 0.67 | 5.01 | 0 | 0.89 | 0.52 | 0.21 | 1.24 | 0.59 | 1.33
| Analytical results for Sr in OREAS 926 (Certified Value 36.2 ppm) | [21 empty] | Certified
Sr | Round | Replicate | Lab | Lab | Lab | Lab | Lab | Lab | Lab | Lab | Lab | Lab | Lab | Lab | Lab | Lab | Lab | Lab | Lab | Lab |  |  | 1
| No | No | 01 | 02 | 03 | 04 | 05 | 06 | 07 | 09 | 11 | 13 | 14 | 15 | 16 | 17 | 18 | 19 | 21 | 22 |  |  | ppm
|  |  | 4A*MS | 4A*OES | 4A*MS | 4A*MS | 4A*OES | 4A*MS | 4A*MS | 4A*MS | 4A*OES | 4A*OES/MS | 4A*MS | 4A*OES | 4A*OES/MS | 4A*OES | 4A*OES | 4A*OES | 4A*OES/MS | 4A*MS |  |  | 1
2
| 1 | 1 | 40.1 | 31.9 | 34.81 | 37.5 | 36 | 37.3 | 36 | 36 | 42 | 36.1941 | 41.27 | 58 | 35.573 | 63 | 36 | 37 | 35.3 | 36.8 |  |  | 1
| 1 | 2 | 39.7 | 32 | 35.79 | 35.6 | 37 | 37.6 | 37.9 | 35.5 | 50 | 35.7944 | 41.01 | 57 | 35.412 | 63 | 36 | 36 | 35.6 | 36.2 |  |  | 0
| 1 | 3 | 40.4 | 33.5 | 34.28 | 36.7 | 36 | 37.6 | 38 | 37 | 42 | 35.6355 | 40.7 | 59 | 33.811 | 61 | 36 | 36 | 35.3 | 37 |  |  | 16
| 1 | 4 | 40.2 | 32.4 | 34.36 | 36.5 | 37 | 36.9 | 39.8 | 34.5 | 43 | 36.2631 | 42.21 | 57 | 33.115 | 68 | 36 | 36 | 35 | 37.5 |  |  | 36.2108
| 1 | 5 | 40.6 | 33.9 | 35.2 | 36 | 36 | 39.5 | 36.8 | 36 | 41 | 36.2907 |  | 57 | 33.142 | 65 | 37 | 36 | 35 | 36.8 |  |  | 52
| 1 | 6 | 39.5 | 33.7 | 33.92 | 37.2 | 37 | 36.1 | 37.6 | 36 | 42 | 36.1608 | 42.03 | 57 | 34.554 | 67 | 37 | 37 | 35.2 | 37.2
| Mean |  | 40.0833 | 32.9 | 34.7267 | 36.5833 | 36.5 | 37.5 | 37.6833 | 35.8333 | 43.3333 | 36.0564 | 41.444 | 57.5 | 34.2678 | 64.5 | 36.3333 | 36.3333 | 35.2333 | 36.9167
| Median |  | 40.15 | 32.95 | 34.585 | 36.6 | 36.5 | 37.45 | 37.75 | 36 | 42 | 36.1775 | 41.27 | 57 | 34.1825 | 64 | 36 | 36 | 35.25 | 36.9
| Std Dev. |  | 0.41673 | 0.90111 | 0.68503 | 0.71391 | 0.54772 | 1.1296 | 1.2844 | 0.8165 | 3.3267 | 0.27323 | 0.65236 | 0.83666 | 1.0862 | 2.6646 | 0.5164 | 0.5164 | 0.22509 | 0.44008
| Rel.Std.Dev. |  | 1.04% | 2.739% | 1.973% | 1.951% | 1.501% | 3.012% | 3.408% | 2.279% | 7.677% | 0.7578% | 1.574% | 1.455% | 3.17% | 4.131% | 1.421% | 1.421% | 0.6389% | 1.192%
| PDM3 |  | 10.69% | -9.143% | -4.099% | 1.029% | 0.7987% | 3.56% | 4.067% | -1.042% | 19.67% | -0.4263% | 14.45% | 58.79% | -5.366% | 78.12% | 0.3384% | 0.3384% | -2.699% | 1.949%
| Z-Score (Absolute) |  | 1.95 | 2 | 1 | 0.02 | 0.02 | 0.53 | 0.63 | 0.39 | 3 | 0.27 | 2.7 | 11.37 | 1.25 | 15.39 | 0.11 | 0.11 | 0.72 | 0.21
| Analytical results for Ta in OREAS 926 (Certified Value 1.03 ppm) | [21 empty] | Certified
Ta | Round | Replicate | Lab | Lab | Lab | Lab | Lab | Lab | Lab | Lab | Lab | Lab | Lab | Lab | Lab | Lab | Lab | Lab |  |  |  |  | 1
| No | No | 01 | 02 | 03 | 04 | 05 | 06 | 07 | 09 | 13 | 14 | 15 | 16 | 18 | 19 | 21 | 22 |  |  |  |  | ppm
|  |  | 4A*MS | 4A*MS | 4A*MS | 4A*MS | 4A*MS | 4A*MS | 4A*MS | 4A*MS | 4A*OES/MS | 4A*MS | 4A*OES | 4A*OES/MS | 4A*MS | 4A*MS | 4A*OES/MS | 4A*MS |  |  |  |  | 2
2
| 1 | 1 | 0.67 | 2.07 | 1.1 | 1.1 | 1.1 | 1.09 | 1.05 | 1 | 0.88 | 1.08 | < 5 | 1.328 | 0.1 | 1.3 | 1.21 | 1.08 |  |  |  |  | 1
| 1 | 2 | 0.66 | 2.09 | 1.11 | 1 | 1 | 1.04 | 1.12 | 0.9 | 0.93525 | 1.05 | < 5 | 1.32 | 0.3 | 1.3 | 1.3 | 1.1 |  |  |  |  | 0
| 1 | 3 | 0.66 | 2.09 | 1.03 | 1 | 0.9 | 1.05 | 1.12 | 1 | 0.87278 | 1.04 | < 5 | 1.353 | 0.8 | 1.3 | 1.28 | 1.18 |  |  |  |  | 16
| 1 | 4 | 0.66 | 2.09 | 1.08 | 1.1 | 0.6 | 1.06 | 1.17 | 1 | 0.8898 | 1.02 | < 5 | 1.345 | 0.8 | 1.3 | 1.17 | 1.09 |  |  |  |  | 1.0325
| 1 | 5 | 0.65 | 2.08 | 0.93 | 1 | 0.9 | 1.1 | 1.1 | 1 | 0.86 |  | < 5 | 1.268 | 0.9 | 1.3 | 1.19 | 1.07 |  |  |  |  | 53
| 1 | 6 | 0.63 | 2.08 | 0.95 | 1.1 | 0.8 | 1 | 1.1 | 1.1 | 0.91605 | 1.03 | < 5 | 1.31 | 0.8 | 1.4 | 1.15 | 1.1
| Mean |  | 0.655 | 2.0833 | 1.0333 | 1.05 | 0.88333 | 1.0567 | 1.11 | 1 | 0.89231 | 1.044 |  | 1.3207 | 0.61667 | 1.3167 | 1.2167 | 1.1033
| Median |  | 0.66 | 2.085 | 1.055 | 1.05 | 0.9 | 1.055 | 1.11 | 1 | 0.8849 | 1.04 |  | 1.324 | 0.8 | 1.3 | 1.2 | 1.095
| Std Dev. |  | 0.013784 | 0.008165 | 0.077632 | 0.054772 | 0.17224 | 0.036148 | 0.038987 | 0.063246 | 0.028252 | 0.023022 |  | 0.030263 | 0.33116 | 0.040825 | 0.060553 | 0.039328
| Rel.Std.Dev. |  | 2.104% | 0.3919% | 7.513% | 5.216% | 19.5% | 3.421% | 3.512% | 6.325% | 3.166% | 2.205% |  | 2.292% | 53.7% | 3.101% | 4.977% | 3.564%
| PDM3 |  | -36.56% | 101.8% | 0.08085% | 1.695% | -14.45% | 2.341% | 7.506% | -3.148% | -13.58% | 1.114% |  | 27.91% | -40.27% | 27.52% | 17.84% | 6.861%
| Z-Score (Absolute) |  | 1.69 | 4.42 | 0.07 | 0 | 0.71 | 0.03 | 0.26 | 0.3 | 0.67 | 0.03 | NA | 1.16 | 0.96 | 1.07 | 0.71 | 0.16
| Analytical results for Tb in OREAS 926 (Certified Value 0.84 ppm) | [21 empty] | Certified
Tb | Round | Replicate | Lab | Lab | Lab | Lab | Lab | Lab | Lab | Lab | Lab | Lab | Lab | [9 empty] | 1
| No | No | 02 | 03 | 04 | 05 | 09 | 13 | 14 | 16 | 18 | 19 | 21 | [9 empty] | ppm
|  |  | 4A*MS | 4A*MS | 4A*MS | 4A*MS | 4A*MS | 4A*OES/MS | 4A*MS | 4A*OES/MS | 4A*MS | 4A*MS | 4A*OES/MS | [9 empty] | 2
3
| 1 | 1 | 0.89 | 0.892 | 1 | 0.8 | 0.82 | 0.82696 | 0.803 | 0.803 | 0.8 | 0.8 | 0.92 | [9 empty] | 1
| 1 | 2 | 0.89 | 0.877 | 0.9 | 0.8 | 0.8 | 0.84642 | 0.79 | 0.833 | 0.8 | 0.8 | 0.93 | [9 empty] | 0
| 1 | 3 | 0.89 | 0.92 | 0.9 | 0.8 | 0.82 | 0.84621 | 0.779 | 0.831 | 0.7 | 0.8 | 0.91 | [9 empty] | 16
| 1 | 4 | 0.89 | 0.941 | 0.9 | 0.8 | 0.8 | 0.88015 | 0.792 | 0.846 | 0.8 | 0.8 | 0.92 | [9 empty] | 0.84496
| 1 | 5 | 0.89 | 0.906 | 0.9 | 0.8 | 0.82 | 0.83775 |  | 0.775 | 0.8 | 0.8 | 0.91 | [9 empty] | 54
| 1 | 6 | 0.89 | 0.889 | 1 | 0.8 | 0.8 | 0.84674 | 0.921 | 0.714 | 0.8 | 0.8 | 0.92
| Mean |  | 0.89 | 0.90417 | 0.93333 | 0.8 | 0.81 | 0.84737 | 0.817 | 0.80033 | 0.78333 | 0.8 | 0.91833
| Median |  | 0.89 | 0.899 | 0.9 | 0.8 | 0.81 | 0.84631 | 0.792 | 0.817 | 0.8 | 0.8 | 0.92
| Std Dev. |  | 0 | 0.023353 | 0.05164 | 1.2162e-16 | 0.010954 | 0.017812 | 0.058758 | 0.049387 | 0.040825 | 1.2162e-16 | 0.0075277
| Rel.Std.Dev. |  | 0% | 2.583% | 5.533% | 1.52e-14% | 1.352% | 2.102% | 7.192% | 6.171% | 5.212% | 1.52e-14% | 0.8197%
| PDM3 |  | 5.331% | 7.007% | 10.46% | -5.321% | -4.137% | 0.2854% | -3.309% | -5.281% | -7.293% | -5.321% | 8.684%
| Z-Score (Absolute) |  | 2.84 | 3.34 | 4.38 | 0.35 | 0 | 1.33 | 0.67 | 0.34 | 0.35 | 0.35 | 3.84
| Analytical results for Te in OREAS 926 (Certified Value < 0.1 ppm) | [21 empty] | Certified
Te | Round | Replicate | Lab | Lab | Lab | Lab | Lab | Lab | Lab | Lab | Lab | Lab | Lab | Lab | Lab | Lab | Lab | [5 empty] | 1
| No | No | 01 | 02 | 03 | 04 | 05 | 06 | 07 | 09 | 13 | 14 | 16 | 18 | 19 | 21 | 22 | [5 empty] | ppm
|  |  | 4A*MS | 4A*MS | 4A*MS | 4A*MS | 4A*MS | 4A*MS | 4A*MS | 4A*MS | 4A*OES/MS | 4A*MS | 4A*OES/MS | 4A*MS | 4A*MS | 4A*OES/MS | 4A*MS | [5 empty] | 2
2
| 1 | 1 | < 0.1 | 1.94 | < 0.05 | 0.2 | < 0.1 | 0.05 | < 0.05 | < 0.2 | 0.11655 | 0.27 | < 0.05 | < 0.1 | < 1 | 0.06 | < 0.05 | [5 empty] | 1
| 1 | 2 | < 0.1 | 1.93 | < 0.05 | 0.1 | < 0.1 | < 0.05 | < 0.05 | < 0.2 | 0.050244 | 0.29 | 0.141 | < 0.1 | < 1 | < 0.05 | 0.06 | [5 empty] | 7
| 1 | 3 | < 0.1 | 1.92 | < 0.05 | < 0.1 | < 0.1 | < 0.05 | 0.06 | < 0.2 | 0.099468 | 0.14 | < 0.05 | < 0.1 | < 1 | < 0.05 | < 0.05 | [5 empty] | 16
| 1 | 4 | < 0.1 | 1.94 | < 0.05 | 0.2 | < 0.1 | 0.06 | < 0.05 | < 0.2 | 0.11164 | 0.11 | 0.067 | < 0.1 | < 1 | < 0.05 | < 0.05 | [5 empty] | < 0.1
| 1 | 5 | < 0.1 | 1.94 | < 0.05 | < 0.1 | < 0.1 | 0.05 | 0.08 | < 0.2 | < 0.05 |  | 0.11 | < 0.1 | < 1 | 0.05 | 0.05 | [5 empty] | 55
| 1 | 6 | < 0.1 | 1.92 | < 0.05 | < 0.1 | < 0.1 | 0.06 | < 0.05 | < 0.2 | < 0.05 | 0.19 | < 0.05 | < 0.1 | < 1 | < 0.05 | < 0.05
| Mean |  | 02: 1.9317; 04: 0.16667; 06: 0.055; 07: 0.07; 13: 0.094477; 14: 0.2; 15: 0.106; 19: 0.055; 21: 0.055
| Median |  | 02: 1.935; 04: 0.2; 06: 0.055; 07: 0.07; 13: 0.10556; 14: 0.19; 15: 0.11; 19: 0.055; 21: 0.055
| Std Dev. |  | 02: 0.0098319; 04: 0.057735; 06: 0.0057735; 07: 0.014142; 13: 0.030351; 14: 0.07874; 15: 0.037162; 19: 0.0070711; 21: 0.0070711
| Rel.Std.Dev. |  | 02: 0.509%; 04: 34.64%; 06: 10.5%; 07: 20.2%; 13: 32.13%; 14: 39.37%; 15: 35.06%; 19: 12.86%; 21: 12.86%
PDM3
| Z-Score (Absolute) |  | NA | 41.32 | NA | 0 | NA | 0.39 | 0.67 | NA | 0.19 | 3.04 | 0.07 | NA | NA | 0.72 | 0.72
| Analytical results for Th in OREAS 926 (Certified Value 16.1 ppm) | [21 empty] | Certified
Th | Round | Replicate | Lab | Lab | Lab | Lab | Lab | Lab | Lab | Lab | Lab | Lab | Lab | Lab | Lab | Lab | Lab | Lab |  |  |  |  | 1
| No | No | 01 | 02 | 03 | 04 | 05 | 06 | 07 | 09 | 11 | 13 | 14 | 16 | 18 | 19 | 21 | 22 |  |  |  |  | ppm
|  |  | 4A*MS | 4A*MS | 4A*MS | 4A*MS | 4A*MS | 4A*MS | 4A*MS | 4A*MS | 4A*OES | 4A*OES/MS | 4A*MS | 4A*OES/MS | 4A*MS | 4A*MS | 4A*OES/MS | 4A*MS |  |  |  |  | 1
2
| 1 | 1 | 17.5 | 17.9 | 15.89 | 18.7 | 14.8 | 17 | 14.6 | 14.2 | 14 | 15.4132 | 16.37 | 14.726 | 14.6 | 17.2 | 16.5 | 14.9 |  |  |  |  | 1
| 1 | 2 | 17.9 | 18.1 | 16.21 | 17.3 | 14.8 | 16.9 | 15.5 | 14.4 | 15 | 15.4732 | 16.06 | 15.493 | 14.4 | 16.43 | 16.6 | 15.4 |  |  |  |  | 0
| 1 | 3 | 17.3 | 18.2 | 16.63 | 18 | 14.6 | 16.9 | 15.5 | 14.1 | 16 | 15.556 | 16.39 | 16.6 | 14 | 16.36 | 16.3 | 15.7 |  |  |  |  | 16
| 1 | 4 | 17.5 | 18.1 | 16.71 | 17.5 | 14.7 | 16.5 | 16.6 | 15 | 15 | 15.6203 | 16.06 | 15.617 | 14.3 | 17.16 | 16.2 | 15.8 |  |  |  |  | 16.0735
| 1 | 5 | 17.6 | 18.3 | 15.93 | 17.8 | 14.7 | 17.7 | 15.1 | 14.3 | 15 | 15.6075 |  | 16.9 | 14.9 | 16.73 | 16.2 | 15.5 |  |  |  |  | 56
| 1 | 6 | 17.4 | 18.4 | 16.13 | 18.1 | 14.6 | 16.4 | 15.6 | 15.4 | 14 | 15.51 | 15.93 | 16.6 | 14.5 | 17.29 | 16.7 | 15.3
| Mean |  | 17.5333 | 18.1667 | 16.25 | 17.9 | 14.7 | 16.9 | 15.4833 | 14.5667 | 14.8333 | 15.53 | 16.162 | 15.9893 | 14.45 | 16.8617 | 16.4167 | 15.4333
| Median |  | 17.5 | 18.15 | 16.17 | 17.9 | 14.7 | 16.9 | 15.5 | 14.35 | 15 | 15.533 | 16.06 | 16.1085 | 14.45 | 16.945 | 16.4 | 15.45
| Std Dev. |  | 0.20656 | 0.17512 | 0.34756 | 0.49396 | 0.089443 | 0.46043 | 0.66156 | 0.5164 | 0.75277 | 0.080139 | 0.20608 | 0.84334 | 0.30166 | 0.41043 | 0.2137 | 0.32042
| Rel.Std.Dev. |  | 1.178% | 0.964% | 2.139% | 2.76% | 0.6085% | 2.724% | 4.273% | 3.545% | 5.075% | 0.516% | 1.275% | 5.274% | 2.088% | 2.434% | 1.302% | 2.076%
| PDM3 |  | 9.082% | 13.02% | 1.098% | 11.36% | -8.545% | 5.142% | -3.672% | -9.375% | -7.716% | -3.381% | 0.5505% | -0.5238% | -10.1% | 4.903% | 2.135% | -3.983%
| Z-Score (Absolute) |  | 1.22 | 1.75 | 0.15 | 1.53 | 1.15 | 0.69 | 0.5 | 1.26 | 1.04 | 0.46 | 0.07 | 0.07 | 1.36 | 0.66 | 0.29 | 0.54
| Analytical results for Ti in OREAS 926 (Certified Value 0.391 wt.%) | [21 empty] | Certified
Ti | Round | Replicate | Lab | Lab | Lab | Lab | Lab | Lab | Lab | Lab | Lab | Lab | Lab | Lab | Lab | Lab | Lab | Lab | Lab |  |  |  | 1
| No | No | 01 | 02 | 03 | 04 | 05 | 06 | 07 | 09 | 11 | 13 | 15 | 16 | 17 | 18 | 19 | 21 | 22 |  |  |  | wt.%
|  |  | 4A*OES | 4A*OES | 4A*OES | 4A*OES | 4A*OES | 4A*MS | 4A*MS | 4A*OES | 4A*OES | 4A*OES/MS | 4A*OES | 4A*OES/MS | 4A*OES | 4A*OES | 4A*OES | 4A*OES/MS | 4A*MS |  |  |  | 3
3
| 1 | 1 | 0.427 | 0.35 | 0.4054 | 0.44 | 0.39 | 0.386 | 0.361 | 0.38 | 0.38 | 0.4037 | 0.41 | 0.376 | 0.2982 | 0.41 | 0.38 | 0.36 | 0.356 |  |  |  | 1
| 1 | 2 | 0.41 | 0.35 | 0.3972 | 0.42 | 0.41 | 0.381 | 0.359 | 0.39 | 0.38 | 0.40715 | 0.4 | 0.399 | 0.3337 | 0.41 | 0.39 | 0.36 | 0.359 |  |  |  | 0
| 1 | 3 | 0.422 | 0.35 | 0.406 | 0.43 | 0.4 | 0.386 | 0.359 | 0.39 | 0.4 | 0.40252 | 0.41 | 0.387 | 0.315 | 0.41 | 0.38 | 0.36 | 0.376 |  |  |  | 16
| 1 | 4 | 0.435 | 0.35 | 0.4039 | 0.42 | 0.4 | 0.381 | 0.37 | 0.4 | 0.39 | 0.4117 | 0.39 | 0.384 | 0.3325 | 0.42 | 0.38 | 0.36 | 0.365 |  |  |  | 0.39101
| 1 | 5 | 0.422 | 0.36 | 0.4057 | 0.42 | 0.4 | 0.401 | 0.355 | 0.39 | 0.38 | 0.41015 | 0.39 | 0.383 | 0.3201 | 0.42 | 0.39 | 0.36 | 0.378 |  |  |  | 57
| 1 | 6 | 0.411 | 0.37 | 0.4026 | 0.44 | 0.4 | 0.377 | 0.363 | 0.4 | 0.4 | 0.40975 | 0.4 | 0.406 | 0.3263 | 0.43 | 0.4 | 0.36 | 0.373
| Mean |  | 0.42117 | 0.355 | 0.40347 | 0.42833 | 0.4 | 0.38533 | 0.36117 | 0.39167 | 0.38833 | 0.4075 | 0.4 | 0.38917 | 0.32097 | 0.41667 | 0.38667 | 0.36 | 0.36783
| Median |  | 0.422 | 0.35 | 0.40465 | 0.425 | 0.4 | 0.3835 | 0.36 | 0.39 | 0.385 | 0.40845 | 0.4 | 0.3855 | 0.3232 | 0.415 | 0.385 | 0.36 | 0.369
| Std Dev. |  | 0.0095376 | 0.0083666 | 0.0033273 | 0.0098319 | 0.0063246 | 0.0084063 | 0.0050761 | 0.0075277 | 0.0098319 | 0.0037155 | 0.0089443 | 0.011161 | 0.013253 | 0.008165 | 0.008165 | 6.0809e-17 | 0.009196
| Rel.Std.Dev. |  | 2.265% | 2.357% | 0.8247% | 2.295% | 1.581% | 2.182% | 1.405% | 1.922% | 2.532% | 0.9118% | 2.236% | 2.868% | 4.129% | 1.96% | 2.112% | 1.689e-14% | 2.5%
| PDM3 |  | 7.712% | -9.21% | 3.186% | 9.545% | 2.299% | -1.452% | -7.632% | 0.1679% | -0.6846% | 4.216% | 2.299% | -0.4715% | -17.91% | 6.562% | -1.111% | -7.931% | -5.927%
| Z-Score (Absolute) |  | 1.18 | 1.37 | 0.53 | 1.44 | 0.4 | 0.26 | 1.03 | 0.09 | 0.03 | 0.67 | 0.4 | 0 | 2.51 | 1.01 | 0.09 | 1.07 | 0.78
| Analytical results for Tl in OREAS 926 (Certified Value 0.86 ppm) | [21 empty] | Certified
Tl | Round | Replicate | Lab | Lab | Lab | Lab | Lab | Lab | Lab | Lab | Lab | Lab | Lab | Lab | Lab | Lab | Lab | Lab |  |  |  |  | 1
| No | No | 01 | 02 | 03 | 04 | 05 | 06 | 07 | 09 | 13 | 14 | 16 | 17 | 18 | 19 | 21 | 22 |  |  |  |  | ppm
|  |  | 4A*MS | 4A*MS | 4A*MS | 4A*MS | 4A*MS | 4A*MS | 4A*MS | 4A*MS | 4A*OES/MS | 4A*MS | 4A*OES/MS | 4A*OES | 4A*MS | 4A*MS | 4A*OES/MS | 4A*MS |  |  |  |  | 2
3
| 1 | 1 | 0.96 | 0.83 | 0.87 | 1.11 | 0.85 | 0.84 | 0.79 | 0.8 | 0.87932 | 0.93 | 0.841 | < 2 | 0.82 | 0.99 | 0.9 | 0.78 |  |  |  |  | 1
| 1 | 2 | 0.92 | 0.83 | 0.85 | 1.03 | 0.85 | 0.85 | 0.84 | 0.8 | 0.85691 | 0.85 | 0.853 | < 2 | 0.69 | 0.9 | 0.9 | 0.81 |  |  |  |  | 0
| 1 | 3 | 0.95 | 0.83 | 0.89 | 1.07 | 0.83 | 0.82 | 0.83 | 0.8 | 0.81159 | 0.89 | 0.873 | < 2 | 0.83 | 0.93 | 0.87 | 0.83 |  |  |  |  | 16
| 1 | 4 | 0.94 | 0.83 | 0.86 | 1.03 | 0.84 | 0.84 | 0.9 | 0.9 | 0.8634 | 0.91 | 0.862 | < 2 | 0.75 | 0.93 | 0.87 | 0.92 |  |  |  |  | 0.85559
| 1 | 5 | 0.93 | 0.83 | 0.87 | 1.05 | 0.86 | 0.84 | 0.82 | 0.9 | 0.84263 |  | 0.842 | 3 | 0.81 | 0.95 | 0.88 | 0.85 |  |  |  |  | 58
| 1 | 6 | 0.9 | 0.84 | 0.85 | 1.06 | 0.84 | 0.8 | 0.84 | 0.9 | 0.88488 | 0.88 | 0.852 | 4 | 0.81 | 0.99 | 0.89 | 0.8
| Mean |  | 0.93333 | 0.83167 | 0.865 | 1.0583 | 0.845 | 0.83167 | 0.83667 | 0.85 | 0.85645 | 0.892 | 0.85383 | 3.5 | 0.785 | 0.94833 | 0.885 | 0.83167
| Median |  | 0.935 | 0.83 | 0.865 | 1.055 | 0.845 | 0.84 | 0.835 | 0.85 | 0.86015 | 0.89 | 0.8525 | 3.5 | 0.81 | 0.94 | 0.885 | 0.82
| Std Dev. |  | 0.021602 | 0.0040825 | 0.015166 | 0.029944 | 0.010488 | 0.018348 | 0.036148 | 0.054772 | 0.026767 | 0.030332 | 0.012189 | 0.70711 | 0.054314 | 0.036009 | 0.013784 | 0.049565
| Rel.Std.Dev. |  | 2.315% | 0.4909% | 1.753% | 2.829% | 1.241% | 2.206% | 4.32% | 6.444% | 3.125% | 3.4% | 1.428% | 20.2% | 6.919% | 3.797% | 1.558% | 5.96%
| PDM3 |  | 9.087% | -2.796% | 1.1% | 23.7% | -1.237% | -2.796% | -2.211% | -0.6529% | 0.1015% | 4.256% | -0.2049% | 309.1% | -8.25% | 10.84% | 3.438% | -2.796%
| Z-Score (Absolute) |  | 2.25 | 0.67 | 0.28 | 5.84 | 0.29 | 0.49 | 0.53 | 0.15 | 0.04 | 1.06 | 0.04 | 75.96 | 1.47 | 2.68 | 0.86 | 0.67
| Analytical results for Tm in OREAS 926 (Certified Value 0.39 ppm) | [21 empty] | Certified
Tm | Round | Replicate | 01: Lab; 02: Lab; 03: Lab; 04: Lab; 05: Lab; 06: Lab; 07: Lab; 09: Lab; 13: Lab |  |  |  |  | 1
| No | No | 01: 02; 02: 03; 03: 04; 04: 05; 05: 09; 06: 13; 07: 14; 09: 18; 13: 19 |  |  |  |  | ppm
|  |  | 01: 4A*MS; 02: 4A*MS; 03: 4A*MS; 04: 4A*MS; 05: 4A*MS; 06: 4A*OES/MS; 07: 4A*MS; 09: 4A*MS; 13: 4A*MS |  |  |  |  | 2
3
| 1 | 1 | 01: 0.39; 02: 0.35; 03: 0.5; 04: 0.4; 05: 0.4; 06: 0.39869; 07: 0.4; 09: 0.4; 13: 0.4 |  |  |  |  | 1
| 1 | 2 | 01: 0.39; 02: 0.36; 03: 0.4; 04: 0.4; 05: 0.38; 06: 0.39664; 07: 0.37; 09: 0.4; 13: 0.4 |  |  |  |  | 0
| 1 | 3 | 01: 0.39; 02: 0.37; 03: 0.5; 04: 0.4; 05: 0.38; 06: 0.40118; 07: 0.38; 09: 0.4; 13: 0.4 |  |  |  |  | 16
| 1 | 4 | 01: 0.39; 02: 0.37; 03: 0.4; 04: 0.4; 05: 0.38; 06: 0.40333; 07: 0.36; 09: 0.4; 13: 0.4 |  |  |  |  | 0.39066
| 1 | 5 | 01: 0.39; 02: 0.36; 03: 0.4; 04: 0.4; 05: 0.4; 06: 0.38129; 09: 0.4; 13: 0.4 |  |  |  |  | 59
| 1 | 6 | 01: 0.4; 02: 0.36; 03: 0.4; 04: 0.4; 05: 0.38; 06: 0.40973; 07: 0.5; 09: 0.4; 13: 0.4
| Mean |  | 01: 0.39167; 02: 0.36167; 03: 0.43333; 04: 0.4; 05: 0.38667; 06: 0.39848; 07: 0.402; 09: 0.4; 13: 0.4
| Median |  | 01: 0.39; 02: 0.36; 03: 0.4; 04: 0.4; 05: 0.38; 06: 0.39994; 07: 0.38; 09: 0.4; 13: 0.4
| Std Dev. |  | 01: 0.0040825; 02: 0.0075277; 03: 0.05164; 04: 6.0809e-17; 05: 0.010328; 06: 0.0095528; 07: 0.056745; 09: 6.0809e-17; 13: 6.0809e-17
| Rel.Std.Dev. |  | 01: 1.042%; 02: 2.081%; 03: 11.92%; 04: 1.52e-14%; 05: 2.671%; 06: 2.397%; 07: 14.12%; 09: 1.52e-14%; 13: 1.52e-14%
| PDM3 |  | 01: 0.2566%; 02: -7.423%; 03: 10.92%; 04: 2.39%; 05: -1.023%; 06: 2%; 07: 2.902%; 09: 2.39%; 13: 2.39%
| Z-Score (Absolute) |  | 01: 3.01; 02: 16.29; 03: 0.67; 04: 0.67; 05: 5.23; 06: 0; 07: 9.29; 09: 0.67; 13: 0.67
| Analytical results for U in OREAS 926 (Certified Value 2.93 ppm) | [21 empty] | Certified
U | Round | Replicate | Lab | Lab | Lab | Lab | Lab | Lab | Lab | Lab | Lab | Lab | Lab | Lab | Lab | Lab | Lab | Lab |  |  |  |  | 1
| No | No | 01 | 02 | 03 | 04 | 05 | 06 | 07 | 09 | 11 | 13 | 14 | 16 | 18 | 19 | 21 | 22 |  |  |  |  | ppm
|  |  | 4A*MS | 4A*MS | 4A*MS | 4A*MS | 4A*MS | 4A*MS | 4A*MS | 4A*MS | 4A*OES | 4A*OES/MS | 4A*MS | 4A*OES/MS | 4A*MS | 4A*MS | 4A*OES/MS | 4A*MS |  |  |  |  | 2
3
| 1 | 1 | 3.13 | 2.8 | 2.95 | 3.3 | 2.8 | 2.9 | 2.7 | 3 | < 20 | 2.8215 | 3.06 | 2.786 | 2.8 | 3.13 | 3.1 | 2.7 |  |  |  |  | 1
| 1 | 2 | 3.18 | 2.81 | 2.98 | 3.1 | 2.8 | 2.8 | 2.9 | 3.1 | < 20 | 2.8537 | 2.92 | 2.858 | 2.7 | 3.06 | 3.12 | 2.7 |  |  |  |  | 0
| 1 | 3 | 3.07 | 2.82 | 3.04 | 3.2 | 2.8 | 2.8 | 2.9 | 3.1 | < 20 | 2.8325 | 2.98 | 2.887 | 2.6 | 3 | 3.05 | 2.8 |  |  |  |  | 16
| 1 | 4 | 3.1 | 2.8 | 3.06 | 3.1 | 2.7 | 2.8 | 3.1 | 3.1 | < 20 | 2.9748 | 3 | 2.871 | 2.6 | 3.13 | 3.01 | 2.9 |  |  |  |  | 2.9317
| 1 | 5 | 3.17 | 2.81 | 2.98 | 3.2 | 2.7 | 3 | 2.8 | 3.1 | < 20 | 2.8307 |  | 2.718 | 2.7 | 3.12 | 3.03 | 2.8 |  |  |  |  | 60
| 1 | 6 | 3.09 | 2.83 | 3.09 | 3.2 | 2.7 | 2.7 | 2.9 | 3.1 | < 20 | 2.8562 | 3.18 | 2.669 | 2.7 | 3.28 | 3.12 | 2.7
| Mean |  | 3.1233 | 2.8117 | 3.0167 | 3.1833 | 2.75 | 2.8333 | 2.8833 | 3.0833 |  | 2.8616 | 3.028 | 2.7982 | 2.6833 | 3.12 | 3.0717 | 2.7667
| Median |  | 3.115 | 2.81 | 3.01 | 3.2 | 2.75 | 2.8 | 2.9 | 3.1 |  | 2.8431 | 3 | 2.822 | 2.7 | 3.125 | 3.075 | 2.75
| Std Dev. |  | 0.044572 | 0.01169 | 0.05465 | 0.075277 | 0.054772 | 0.10328 | 0.13292 | 0.040825 |  | 0.057107 | 0.09859 | 0.089482 | 0.075277 | 0.093595 | 0.047924 | 0.08165
| Rel.Std.Dev. |  | 1.427% | 0.4158% | 1.812% | 2.365% | 1.992% | 3.645% | 4.61% | 1.324% |  | 1.996% | 3.256% | 3.198% | 2.805% | 3% | 1.56% | 2.951%
| PDM3 |  | 6.538% | -4.093% | 2.899% | 8.584% | -6.197% | -3.354% | -1.649% | 5.173% |  | -2.392% | 3.286% | -4.554% | -8.471% | 6.424% | 4.775% | -5.628%
| Z-Score (Absolute) |  | 1.21 | 0.36 | 0.67 | 1.52 | 0.67 | 0.42 | 0 | 1.1 | NA | 0.22 | 0.73 | 0.43 | 1.01 | 1.2 | 0.95 | 0.59
| Analytical results for V in OREAS 926 (Certified Value 90 ppm) | [21 empty] | Certified
V | Round | Replicate | Lab | Lab | Lab | Lab | Lab | Lab | Lab | Lab | Lab | Lab | Lab | Lab | Lab | Lab | Lab | Lab | Lab |  |  |  | 1
| No | No | 01 | 02 | 03 | 04 | 05 | 06 | 07 | 09 | 11 | 13 | 15 | 16 | 17 | 18 | 19 | 21 | 22 |  |  |  | ppm
|  |  | 4A*OES | 4A*OES | 4A*OES | 4A*OES | 4A*OES | 4A*MS | 4A*MS | 4A*OES | 4A*OES | 4A*OES/MS | 4A*OES | 4A*OES/MS | 4A*OES | 4A*MS | 4A*OES | 4A*OES/MS | 4A*MS |  |  |  | 0
1
| 1 | 1 | 85 | 95 | 94 | 100 | 91 | 89 | 80 | 85 | 91 | 96.658 | 100 | 83.261 | 84 | 84 | 89 | 85 | 83 |  |  |  | 1
| 1 | 2 | 89 | 97 | 94 | 97 | 97 | 87 | 80 | 90 | 91 | 93.4668 | 97 | 92.138 | 91 | 85 | 89 | 86 | 85 |  |  |  | 0
| 1 | 3 | 82 | 95 | 96 | 97 | 92 | 88 | 81 | 90 | 91 | 95.086 | 101 | 89.053 | 87 | 85 | 90 | 81 | 87 |  |  |  | 16
| 1 | 4 | 85 | 96 | 93 | 95 | 95 | 87 | 81 | 90 | 90 | 96.7039 | 96 | 86.574 | 93 | 88 | 90 | 85 | 87 |  |  |  | 90.1219
| 1 | 5 | 87 | 99 | 93 | 96 | 95 | 92 | 79 | 90 | 89 | 98.0092 | 97 | 87.066 | 90 | 89 | 86 | 80 | 85 |  |  |  | 61
| 1 | 6 | 88 | 99 | 93 | 100 | 94 | 87 | 80 | 90 | 92 | 97.0066 | 98 | 89.811 | 90 | 88 | 87 | 83 | 87
| Mean |  | 86 | 96.8333 | 93.8333 | 97.5 | 94 | 88.3333 | 80.1667 | 89.1667 | 90.6667 | 96.1551 | 98.1667 | 87.9838 | 89.1667 | 86.5 | 88.5 | 83.3333 | 85.6667
| Median |  | 86 | 96.5 | 93.5 | 97 | 94.5 | 87.5 | 80 | 90 | 91 | 96.6809 | 97.5 | 88.0595 | 90 | 86.5 | 89 | 84 | 86
| Std Dev. |  | 2.5298 | 1.8348 | 1.169 | 2.0736 | 2.1909 | 1.9664 | 0.75277 | 2.0412 | 1.0328 | 1.6178 | 1.9408 | 3.0618 | 3.1885 | 2.0736 | 1.6432 | 2.4221 | 1.633
| Rel.Std.Dev. |  | 2.942% | 1.895% | 1.246% | 2.127% | 2.331% | 2.226% | 0.939% | 2.289% | 1.139% | 1.682% | 1.977% | 3.48% | 3.576% | 2.397% | 1.857% | 2.907% | 1.906%
| PDM3 |  | -4.574% | 7.447% | 4.118% | 8.187% | 4.303% | -1.985% | -11.05% | -1.06% | 0.6045% | 6.694% | 8.927% | -2.372% | -1.06% | -4.019% | -1.8% | -7.533% | -4.944%
| Z-Score (Absolute) |  | 0.61 | 1.48 | 0.9 | 1.61 | 0.93 | 0.3 | 1.73 | 0.16 | 0.29 | 1.35 | 1.73 | 0.23 | 0 | 0.51 | 0.13 | 1.12 | 0.67
| Analytical results for W in OREAS 926 (Certified Value 6.6 ppm) | [21 empty] | Certified
W | Round | Replicate | Lab | Lab | Lab | Lab | Lab | Lab | Lab | Lab | Lab | Lab | Lab | Lab | Lab | Lab | Lab | Lab | Lab | Lab |  |  | 1
| No | No | 01 | 02 | 03 | 04 | 05 | 06 | 07 | 09 | 11 | 13 | 14 | 15 | 16 | 17 | 18 | 19 | 21 | 22 |  |  | ppm
|  |  | 4A*MS | 4A*MS | 4A*MS | 4A*MS | 4A*MS | 4A*MS | 4A*MS | 4A*MS | 4A*OES | 4A*OES/MS | 4A*MS | 4A*OES | 4A*OES/MS | 4A*OES | 4A*MS | 4A*MS | 4A*OES/MS | 4A*MS |  |  | 2
2
| 1 | 1 | 7.2 | 9.4 | 5.9 | 8.5 | 6.3 | 7.7 | 5.6 | 6.5 | 9 | 6.4629 | 6.4 | < 10 | 6.8 | < 10 | 3.8 | 6 | 6.7 | 5.8 |  |  | 1
| 1 | 2 | 7 | 9.4 | 5.4 | 7.3 | 7.3 | 5.9 | 6.9 | 7 | 8 | 6.8886 | 7 | < 10 | 6.96 | < 10 | 4.5 | 6 | 7.5 | 6.7 |  |  | 0
| 1 | 3 | 6.8 | 9.5 | 6.1 | 7.4 | 5.5 | 6.4 | 6 | 6.5 | 7 | 7.1535 | 6.7 | < 10 | 7.749 | 10 | 5.5 | 7 | 7.4 | 7.3 |  |  | 16
| 1 | 4 | 6.9 | 9.2 | 6.1 | 7.2 | 5.9 | 6.9 | 6.5 | 6.5 | 9 | 7.3269 | 6.6 | < 10 | 6.7 | 14 | 5.1 | 6 | 7.4 | 6.7 |  |  | 6.6032
| 1 | 5 | 6.8 | 9.2 | 5.7 | 6.9 | 5.9 | 6.1 | 5.7 | 7 | 8 | 6.9143 |  | < 10 | 7.011 | < 10 | 6.2 | 6 | 6.9 | 7.6 |  |  | 62
| 1 | 6 | 7 | 9.6 | 5.1 | 8.2 | 6 | 6.3 | 5.9 | 7 | 5 | 6.5293 | 9.2 | < 10 | 7.1 | < 10 | 6 | 6 | 6.3 | 7
| Mean |  | 6.95 | 9.3833 | 5.7167 | 7.5833 | 6.15 | 6.55 | 6.1 | 6.75 | 7.6667 | 6.8792 | 7.18 |  | 7.0533 | 12 | 5.1833 | 6.1667 | 7.0333 | 6.85
| Median |  | 6.95 | 9.4 | 5.8 | 7.35 | 5.95 | 6.35 | 5.95 | 6.75 | 8 | 6.9015 | 6.7 |  | 6.9855 | 12 | 5.3 | 6 | 7.15 | 6.85
| Std Dev. |  | 0.15166 | 0.16021 | 0.40208 | 0.62423 | 0.61887 | 0.65651 | 0.502 | 0.27386 | 1.5055 | 0.33846 | 1.1498 |  | 0.37031 | 2.8284 | 0.91524 | 0.40825 | 0.48028 | 0.62209
| Rel.Std.Dev. |  | 2.182% | 1.707% | 7.033% | 8.232% | 10.06% | 10.02% | 8.229% | 4.057% | 19.64% | 4.92% | 16.01% |  | 5.25% | 23.57% | 17.66% | 6.62% | 6.829% | 9.082%
| PDM3 |  | 5.252% | 42.1% | -13.43% | 14.84% | -6.864% | -0.8061% | -7.621% | 2.223% | 16.1% | 4.18% | 8.735% |  | 6.816% | 81.73% | -21.5% | -6.611% | 6.514% | 3.737%
| Z-Score (Absolute) |  | 0.09 | 2.33 | 1.04 | 0.67 | 0.86 | 0.28 | 0.69 | 0.09 | 0.75 | 0.03 | 0.16 | NA | 0.06 | 4.74 | 1.28 | 0.78 | 0.17 | 0
| Analytical results for Y in OREAS 926 (Certified Value 25 ppm) | [21 empty] | Certified
Y | Round | Replicate | Lab | Lab | Lab | Lab | Lab | Lab | Lab | Lab | Lab | Lab | Lab | Lab | Lab | Lab | Lab | Lab | Lab | Lab |  |  | 1
| No | No | 01 | 02 | 03 | 04 | 05 | 06 | 07 | 09 | 11 | 13 | 14 | 15 | 16 | 17 | 18 | 19 | 21 | 22 |  |  | ppm
|  |  | 4A*MS | 4A*MS | 4A*MS | 4A*OES | 4A*MS | 4A*MS | 4A*MS | 4A*MS | 4A*OES | 4A*OES/MS | 4A*MS | 4A*OES | 4A*OES/MS | 4A*OES | 4A*OES | 4A*MS | 4A*OES/MS | 4A*MS |  |  | 1
2
| 1 | 1 | 27 | 30.8 | 22.5 | 26 | 25.1 | 25.4 | 24.1 | 26.8 | 22 | 24.7649 | 26.9 | 16 | 26.724 | 20 | 24 | 25.2 | 23.5 | 23.9 |  |  | 1
| 1 | 2 | 26.4 | 31.2 | 23.37 | 25 | 25 | 25.6 | 25.8 | 26.3 | 22 | 24.6709 | 26.8 | 17 | 27.309 | 16 | 24 | 25.1 | 24 | 23.7 |  |  | 0
| 1 | 3 | 26.5 | 31.2 | 22.42 | 25 | 24.4 | 25.5 | 25.7 | 26.3 | 24 | 24.2995 | 26.56 | 17 | 27.277 | 16 | 24 | 24.1 | 23.6 | 24 |  |  | 16
| 1 | 4 | 27 | 31.3 | 21.99 | 25 | 25 | 25.1 | 26.7 | 27 | 24 | 24.7628 | 27.22 | 14 | 27.095 | 18 | 24 | 25.1 | 23.9 | 24.6 |  |  | 24.9881
| 1 | 5 | 27.6 | 31.5 | 23.17 | 25 | 25.1 | 26.7 | 24.9 | 26.3 | 23 | 24.8906 |  | 16 | 25.167 | 15 | 24 | 24.4 | 24.2 | 24.3 |  |  | 63
| 1 | 6 | 26.3 | 31.3 | 22.25 | 26 | 24.3 | 24.8 | 25.2 | 26.9 | 24 | 24.7849 | 26.61 | 15 | 25.4 | 18 | 25 | 25.5 | 23.8 | 23.9
| Mean |  | 26.8 | 31.2167 | 22.6167 | 25.3333 | 24.8167 | 25.5167 | 25.4 | 26.6 | 23.1667 | 24.6956 | 26.818 | 15.8333 | 26.4953 | 17.1667 | 24.1667 | 24.9 | 23.8333 | 24.0667
| Median |  | 26.75 | 31.25 | 22.46 | 25 | 25 | 25.45 | 25.45 | 26.55 | 23.5 | 24.7638 | 26.8 | 16 | 26.9095 | 17 | 24 | 25.1 | 23.85 | 23.95
| Std Dev. |  | 0.49396 | 0.23166 | 0.5391 | 0.5164 | 0.3656 | 0.64936 | 0.88544 | 0.33466 | 0.98319 | 0.2063 | 0.26386 | 1.169 | 0.96428 | 1.8348 | 0.40825 | 0.53292 | 0.2582 | 0.3266
| Rel.Std.Dev. |  | 1.843% | 0.7421% | 2.384% | 2.038% | 1.473% | 2.545% | 3.486% | 1.258% | 4.244% | 0.8354% | 0.9839% | 7.383% | 3.639% | 10.69% | 1.689% | 2.14% | 1.083% | 1.357%
| PDM3 |  | 7.251% | 24.93% | -9.49% | 1.381% | -0.6863% | 2.115% | 1.648% | 6.45% | -7.289% | -1.171% | 7.323% | -36.64% | 6.032% | -31.3% | -3.287% | -0.3528% | -4.621% | -3.688%
| Z-Score (Absolute) |  | 0.98 | 3.22 | 1.14 | 0.24 | 0.02 | 0.21 | 0.27 | 0.88 | 0.86 | 0.08 | 0.99 | 4.57 | 0.83 | 3.9 | 0.43 | 0.02 | 0.52 | 0.4
| Analytical results for Yb in OREAS 926 (Certified Value 2.46 ppm) | [21 empty] | Certified
Yb | Round | Replicate | Lab | Lab | Lab | Lab | Lab | Lab | Lab | Lab | Lab | Lab | Lab | [9 empty] | 1
| No | No | 02 | 03 | 04 | 05 | 09 | 13 | 14 | 16 | 18 | 19 | 21 | [9 empty] | ppm
|  |  | 4A*MS | 4A*MS | 4A*MS | 4A*MS | 4A*MS | 4A*OES/MS | 4A*MS | 4A*OES/MS | 4A*MS | 4A*MS | 4A*OES/MS | [9 empty] | 2
3
| 1 | 1 | 2.9 | 2.34 | 2.6 | 2.5 | 2.5 | 2.5654 | 2.48 | 2.254 | 2.3 | 2.5 | 2.4 | [9 empty] | 1
| 1 | 2 | 2.9 | 2.34 | 2.5 | 2.5 | 2.45 | 2.6168 | 2.55 | 2.32 | 2.3 | 2.5 | 2.4 | [9 empty] | 0
| 1 | 3 | 3 | 2.41 | 2.6 | 2.4 | 2.5 | 2.6868 | 2.67 | 2.277 | 2.2 | 2.6 | 2.4 | [9 empty] | 16
| 1 | 4 | 2.9 | 2.43 | 2.6 | 2.4 | 2.45 | 2.7203 | 2.57 | 2.345 | 2.3 | 2.5 | 2.4 | [9 empty] | 2.4608
| 1 | 5 | 01: 3; 02: 2.37; 03: 2.5; 04: 2.5; 05: 2.5; 06: 2.5838; 09: 2.244; 11: 2.4; 13: 2.4; 14: 2.4 |  |  | 64
| 1 | 6 | 3 | 2.46 | 2.6 | 2.4 | 2.45 | 2.7619 | 2.73 | 2.094 | 2.3 | 2.7 | 2.4
| Mean |  | 2.95 | 2.3917 | 2.5667 | 2.45 | 2.475 | 2.6558 | 2.6 | 2.2557 | 2.3 | 2.5333 | 2.4
| Median |  | 2.95 | 2.39 | 2.6 | 2.45 | 2.475 | 2.6518 | 2.57 | 2.2655 | 2.3 | 2.5 | 2.4
| Std Dev. |  | 0.054772 | 0.049565 | 0.05164 | 0.054772 | 0.027386 | 0.079056 | 0.099499 | 0.088147 | 0.063246 | 0.10328 | 0
| Rel.Std.Dev. |  | 1.857% | 2.072% | 2.012% | 2.236% | 1.107% | 2.977% | 3.827% | 3.908% | 2.75% | 4.077% | 0%
| PDM3 |  | 19.88% | -2.81% | 4.302% | -0.4395% | 0.5765% | 7.924% | 5.656% | -8.337% | -6.535% | 2.947% | -2.471%
| Z-Score (Absolute) |  | 3.49 | 0.61 | 0.67 | 0.18 | 0 | 1.33 | 0.92 | 1.61 | 1.43 | 0.43 | 0.55
| Analytical results for Zn in OREAS 926 (Certified Value 398 ppm) | [21 empty] | Certified
Zn | Round | Replicate | Lab | Lab | Lab | Lab | Lab | Lab | Lab | Lab | Lab | Lab | Lab | Lab | Lab | Lab | Lab | Lab | Lab | Lab | Lab |  | 1
| No | No | 01 | 02 | 03 | 04 | 05 | 06 | 07 | 08 | 09 | 10 | 11 | 13 | 15 | 16 | 17 | 18 | 19 | 21 | 22 |  | ppm
|  |  | 4A*OES | 4A*OES | 4A*OES | 4A*OES | 4A*MS | 4A*MS | 4A*MS | 4A*OES | 4A*OES | 4A*OES | 4A*OES | 4A*OES/MS | 4A*OES | 4A*OES/MS | 4A*OES | 4A*MS | 4A*OES | 4A*OES/MS | 4A*MS |  | 0
0
| 1 | 1 | 443 | 385 | 412 | 399 | 410 | 411 | 400 | 410.2727 | 402 | 385 | 416 | 402.1142 | 420 | 327.967 | 342 | 378 | 407 | 378 | 403 |  | 1
| 1 | 2 | 440 | 392 | 413 | 381 | 412 | 388 | 397 | 396.1291 | 404 | 392 | 418 | 390.0954 | 400 | 337.723 | 363 | 369 | 399 | 409 | 406 |  | 0
| 1 | 3 | 441 | 402 | 425 | 393 | 410 | 404 | 395 | 414.0005 | 394 | 376 | 346 | 384.4654 | 400 | 340.045 | 343 | 384 | 390 | 390 | 416 |  | 16
| 1 | 4 | 446 | 399 | 413 | 391 | 409 | 387 | 402 | 395.4669 | 400 | 387 | 329 | 389.7083 | 400 | 323.972 | 390 | 388 | 401 | 399 | 401 |  | 398.1062
| 1 | 5 | 439 | 415 | 408 | 395 | 420 | 414 | 389 | 402.3 | 392 | 384 | 338 | 394 | 400 | 332.508 | 358 | 396 | 376 | 392 | 407 |  | 65
| 1 | 6 | 425 | 414 | 409 | 406 | 404 | 399 | 402 | 396.188 | 402 | 392 | 341 | 388.5661 | 400 | 361.072 | 364 | 390 | 394 | 395 | 410
| Mean |  | 439 | 401.1667 | 413.3333 | 394.1667 | 410.8333 | 400.5 | 397.5 | 402.3929 | 399 | 386 | 364.6667 | 391.4915 | 403.3333 | 337.2145 | 360 | 384.1667 | 394.5 | 393.8333 | 407.1667
| Median |  | 440.5 | 400.5 | 412.5 | 394 | 410 | 401.5 | 398.5 | 399.244 | 401 | 386 | 343.5 | 389.9018 | 400 | 335.1155 | 360.5 | 386 | 396.5 | 393.5 | 406.5
| Std Dev. |  | 7.2938 | 11.8898 | 6.0882 | 8.3526 | 5.2313 | 11.3622 | 5.01 | 8.0317 | 4.858 | 5.9666 | 40.9178 | 6.0363 | 8.165 | 13.1186 | 17.5613 | 9.5586 | 10.7842 | 10.2648 | 5.3448
| Rel.Std.Dev. |  | 1.661% | 2.964% | 1.473% | 2.119% | 1.273% | 2.837% | 1.26% | 1.996% | 1.218% | 1.546% | 11.22% | 1.542% | 2.024% | 3.89% | 4.878% | 2.488% | 2.734% | 2.606% | 1.313%
| PDM3 |  | 10.27% | 0.7688% | 3.825% | -0.9896% | 3.197% | 0.6013% | -0.1523% | 1.077% | 0.2245% | -3.041% | -8.4% | -1.662% | 1.313% | -15.3% | -9.572% | -3.501% | -0.9058% | -1.073% | 2.276%
| Z-Score (Absolute) |  | 3.67 | 0.3 | 1.12 | 0.28 | 1.11 | 0.25 | 0 | 0.41 | 0.12 | 0.95 | 2.72 | 0.67 | 0.21 | 5 | 3.11 | 1.11 | 0.25 | 0.3 | 0.8
| Analytical results for Zr in OREAS 926 (Certified Value 107 ppm) | [21 empty] | Certified
Zr | Round | Replicate | Lab | Lab | Lab | Lab | Lab | Lab | Lab | Lab | Lab | Lab | Lab | Lab | Lab | Lab | Lab | Lab | Lab |  |  |  | 1
| No | No | 01 | 02 | 03 | 04 | 05 | 06 | 07 | 09 | 11 | 13 | 14 | 15 | 16 | 18 | 19 | 21 | 22 |  |  |  | ppm
|  |  | 4A*MS | 4A*OES | 4A*MS | 4A*MS | 4A*MS | 4A*MS | 4A*MS | 4A*MS | 4A*OES | 4A*OES/MS | 4A*MS | 4A*OES | 4A*OES/MS | 4A*MS | 4A*MS | 4A*OES/MS | 4A*MS |  |  |  | 0
0
| 1 | 1 | 89.8 | 94 | 100.1 | 127 | 119 | 108.5 | 101.5 | 131 | 90 | 114 | 108.8 | 104 | 101.88 | 109 | 115.3 | 102 | 102.5 |  |  |  | 1
| 1 | 2 | 88.2 | 95.5 | 102.6 | 118 | 119 | 108.5 | 104 | 124 | 90 | 115.9991 | 109.2 | 103 | 101.58 | 106 | 121 | 101 | 101.5 |  |  |  | 8
| 1 | 3 | 86.4 | 98.1 | 99.6 | 126 | 121 | 111.5 | 106 | 125 | 97 | 110.2288 | 110.4 | 105 | 107.04 | 112 | 113.4 | 99.7 | 102.5 |  |  |  | 16
| 1 | 4 | 84.8 | 95.4 | 102.2 | 122 | 122 | 107.5 | 108 | 122 | 95 | 112.0887 | 112.2 | 100 | 104.98 | 112 | 114.7 | 101 | 106 |  |  |  | 106.9438
| 1 | 5 | 88.2 | 96.2 | 100.8 | 121 | 123 | 113 | 102.5 | 130 | 93 | 106.4131 |  | 101 | 100.51 | 114 | 113.8 | 102 | 102.5 |  |  |  | 66
| 1 | 6 | 83.4 | 97.3 | 101.7 | 123 | 119 | 104.5 | 103 | 124 | 96 | 108.8688 | 110.7 | 105 | 106.38 | 112 | 116 | 102 | 101.5
| Mean |  | 86.8 | 96.0833 | 101.1667 | 122.8333 | 120.5 | 108.9167 | 104.1667 | 126 | 93.5 | 111.2664 | 110.26 | 103 | 103.7283 | 110.8333 | 115.7 | 101.2833 | 102.75
| Median |  | 87.3 | 95.85 | 101.25 | 122.5 | 120 | 108.5 | 103.5 | 124.5 | 94 | 111.1588 | 110.4 | 103.5 | 103.43 | 112 | 115 | 101.5 | 102.5
| Std Dev. |  | 2.3933 | 1.4634 | 1.1944 | 3.3116 | 1.7607 | 3.0069 | 2.4221 | 3.6332 | 3.0166 | 3.4908 | 1.3446 | 2.0976 | 2.7552 | 2.8577 | 2.7655 | 0.91742 | 1.6658
| Rel.Std.Dev. |  | 2.757% | 1.523% | 1.181% | 2.696% | 1.461% | 2.761% | 2.325% | 2.883% | 3.226% | 3.137% | 1.219% | 2.037% | 2.656% | 2.578% | 2.39% | 0.9058% | 1.621%
| PDM3 |  | -18.84% | -10.16% | -5.402% | 14.86% | 12.68% | 1.845% | -2.597% | 17.82% | -12.57% | 4.042% | 3.101% | -3.688% | -3.007% | 3.637% | 8.188% | -5.293% | -3.922%
| Z-Score (Absolute) |  | 1.65 | 0.77 | 0.28 | 1.77 | 1.55 | 0.45 | 0 | 2.07 | 1.01 | 0.67 | 0.58 | 0.11 | 0.04 | 0.72 | 0.99 | 0.27 | 0.2
Note on C17: Z-Scores have been calculated after removal of individual outliers. Laboratory batches are rejected if Z-Score > 2.5.
Note on C35: Z-Scores have been calculated after removal of individual outliers. Laboratory batches are rejected if Z-Score > 2.5.
Note on C53: Z-Scores have been calculated after removal of individual outliers. Laboratory batches are rejected if Z-Score > 2.5.
Note on C71: Z-Scores have been calculated after removal of individual outliers. Laboratory batches are rejected if Z-Score > 2.5.
Note on C89: Z-Scores have been calculated after removal of individual outliers. Laboratory batches are rejected if Z-Score > 2.5.
Note on C107: Z-Scores have been calculated after removal of individual outliers. Laboratory batches are rejected if Z-Score > 2.5.
Note on C125: Z-Scores have been calculated after removal of individual outliers. Laboratory batches are rejected if Z-Score > 2.5.
Note on C143: Z-Scores have been calculated after removal of individual outliers. Laboratory batches are rejected if Z-Score > 2.5.
Note on C161: Z-Scores have been calculated after removal of individual outliers. Laboratory batches are rejected if Z-Score > 2.5.
Note on C179: Z-Scores have been calculated after removal of individual outliers. Laboratory batches are rejected if Z-Score > 2.5.
Note on C197: Z-Scores have been calculated after removal of individual outliers. Laboratory batches are rejected if Z-Score > 2.5.
Note on C215: Z-Scores have been calculated after removal of individual outliers. Laboratory batches are rejected if Z-Score > 2.5.
Note on C233: Z-Scores have been calculated after removal of individual outliers. Laboratory batches are rejected if Z-Score > 2.5.
Note on C251: Z-Scores have been calculated after removal of individual outliers. Laboratory batches are rejected if Z-Score > 2.5.
Note on C269: Z-Scores have been calculated after removal of individual outliers. Laboratory batches are rejected if Z-Score > 2.5.
Note on C287: Z-Scores have been calculated after removal of individual outliers. Laboratory batches are rejected if Z-Score > 2.5.
Note on C305: Z-Scores have been calculated after removal of individual outliers. Laboratory batches are rejected if Z-Score > 2.5.
Note on C323: Z-Scores have been calculated after removal of individual outliers. Laboratory batches are rejected if Z-Score > 2.5.
Note on C341: Z-Scores have been calculated after removal of individual outliers. Laboratory batches are rejected if Z-Score > 2.5.
Note on C359: Z-Scores have been calculated after removal of individual outliers. Laboratory batches are rejected if Z-Score > 2.5.
Note on C377: Z-Scores have been calculated after removal of individual outliers. Laboratory batches are rejected if Z-Score > 2.5.
Note on C395: Z-Scores have been calculated after removal of individual outliers. Laboratory batches are rejected if Z-Score > 2.5.
Note on C413: Z-Scores have been calculated after removal of individual outliers. Laboratory batches are rejected if Z-Score > 2.5.
Note on C431: Z-Scores have been calculated after removal of individual outliers. Laboratory batches are rejected if Z-Score > 2.5.
Note on C449: Z-Scores have been calculated after removal of individual outliers. Laboratory batches are rejected if Z-Score > 2.5.
Note on C467: Z-Scores have been calculated after removal of individual outliers. Laboratory batches are rejected if Z-Score > 2.5.
Note on C485: Z-Scores have been calculated after removal of individual outliers. Laboratory batches are rejected if Z-Score > 2.5.
Note on C503: Z-Scores have been calculated after removal of individual outliers. Laboratory batches are rejected if Z-Score > 2.5.
Note on C521: Z-Scores have been calculated after removal of individual outliers. Laboratory batches are rejected if Z-Score > 2.5.
Note on C539: Z-Scores have been calculated after removal of individual outliers. Laboratory batches are rejected if Z-Score > 2.5.
Note on C557: Z-Scores have been calculated after removal of individual outliers. Laboratory batches are rejected if Z-Score > 2.5.
Note on C575: Z-Scores have been calculated after removal of individual outliers. Laboratory batches are rejected if Z-Score > 2.5.
Note on C593: Z-Scores have been calculated after removal of individual outliers. Laboratory batches are rejected if Z-Score > 2.5.
Note on C611: Z-Scores have been calculated after removal of individual outliers. Laboratory batches are rejected if Z-Score > 2.5.
Note on C629: Z-Scores have been calculated after removal of individual outliers. Laboratory batches are rejected if Z-Score > 2.5.
Note on C647: Z-Scores have been calculated after removal of individual outliers. Laboratory batches are rejected if Z-Score > 2.5.
Note on C665: Z-Scores have been calculated after removal of individual outliers. Laboratory batches are rejected if Z-Score > 2.5.
Note on C683: Z-Scores have been calculated after removal of individual outliers. Laboratory batches are rejected if Z-Score > 2.5.
Note on C701: Z-Scores have been calculated after removal of individual outliers. Laboratory batches are rejected if Z-Score > 2.5.
Note on C719: Z-Scores have been calculated after removal of individual outliers. Laboratory batches are rejected if Z-Score > 2.5.
Note on C737: Z-Scores have been calculated after removal of individual outliers. Laboratory batches are rejected if Z-Score > 2.5.
Note on C755: Z-Scores have been calculated after removal of individual outliers. Laboratory batches are rejected if Z-Score > 2.5.
Note on C773: Z-Scores have been calculated after removal of individual outliers. Laboratory batches are rejected if Z-Score > 2.5.
Note on C791: Z-Scores have been calculated after removal of individual outliers. Laboratory batches are rejected if Z-Score > 2.5.
Note on C809: Z-Scores have been calculated after removal of individual outliers. Laboratory batches are rejected if Z-Score > 2.5.
Note on C827: Z-Scores have been calculated after removal of individual outliers. Laboratory batches are rejected if Z-Score > 2.5.
Note on C845: Z-Scores have been calculated after removal of individual outliers. Laboratory batches are rejected if Z-Score > 2.5.
Note on C863: Z-Scores have been calculated after removal of individual outliers. Laboratory batches are rejected if Z-Score > 2.5.
Note on C881: Z-Scores have been calculated after removal of individual outliers. Laboratory batches are rejected if Z-Score > 2.5.
Note on C899: Z-Scores have been calculated after removal of individual outliers. Laboratory batches are rejected if Z-Score > 2.5.
Note on C917: Z-Scores have been calculated after removal of individual outliers. Laboratory batches are rejected if Z-Score > 2.5.
Note on C935: Z-Scores have been calculated after removal of individual outliers. Laboratory batches are rejected if Z-Score > 2.5.
Note on C953: Z-Scores have been calculated after removal of individual outliers. Laboratory batches are rejected if Z-Score > 2.5.
Note on C971: Z-Scores have been calculated after removal of individual outliers. Laboratory batches are rejected if Z-Score > 2.5.
Note on C989: Z-Scores have been calculated after removal of individual outliers. Laboratory batches are rejected if Z-Score > 2.5.
Note on C1007: Z-Scores have been calculated after removal of individual outliers. Laboratory batches are rejected if Z-Score > 2.5.
Note on C1025: Z-Scores have been calculated after removal of individual outliers. Laboratory batches are rejected if Z-Score > 2.5.
Note on C1043: Z-Scores have been calculated after removal of individual outliers. Laboratory batches are rejected if Z-Score > 2.5.
Note on C1061: Z-Scores have been calculated after removal of individual outliers. Laboratory batches are rejected if Z-Score > 2.5.
Note on C1079: Z-Scores have been calculated after removal of individual outliers. Laboratory batches are rejected if Z-Score > 2.5.
Note on C1097: Z-Scores have been calculated after removal of individual outliers. Laboratory batches are rejected if Z-Score > 2.5.
Note on C1115: Z-Scores have been calculated after removal of individual outliers. Laboratory batches are rejected if Z-Score > 2.5.
Note on C1133: Z-Scores have been calculated after removal of individual outliers. Laboratory batches are rejected if Z-Score > 2.5.

## Aqua Regia
| Analytical results for Ag in OREAS 926 (Certified Value 2.97 ppm) | [21 empty] | Certified
Ag | Round | Replicate | Lab | Lab | Lab | Lab | Lab | Lab | Lab | Lab | Lab | Lab | Lab | Lab | Lab | Lab | Lab | Lab | Lab | Lab | Lab |  | 1
| No | No | 02 | 03 | 04 | 05 | 06 | 07 | 09 | 10 | 11 | 13 | 14 | 15 | 16 | 17 | 18 | 19 | 20 | 21 | 22 |  | ppm
|  |  | AR*OES/MS | AR*MS | AR*OES | AR*MS | AR*MS | AR*MS | AR*MS | AR*MS | AR*OES | AR*OES/MS | AR*MS | AR*OES | AR*OES/MS | AR*OES | AR*OES | AR*OES | AR*OES | AR*OES/MS | AR*MS |  | 2
2
| 1 | 1 | 3.21 | 2.74 | 3.4 | 3.91 | 2.82 | 3.75 | 3.3 | 2.9 | 3 | 3.03 | 2.7 | 3.23 | 2.552 | 8 | 2.9 | 3.3 | 2.88 | 2.4 | 2.88 |  | 1
| 1 | 2 | 2.8 | 2.71 | 2.8 | 2.75 | 2.92 | 2.85 | 3.3 | 3.51 | 3 | 2.91 | 2.81 | 3.2 | 2.548 | 3 | 2.7 | 3.4 | 3.43 | 2.62 | 3.31 |  | 0
| 1 | 3 | 2.91 | 2.84 | 2.7 | 4 | 5.33 | 3 | 3.15 | 2.88 | 2.7 | 3.01 | 2.85 | 2.86 | 4.659 | 2 | 4.6 | 3.5 | 2.45 | 2.72 | 4.37 |  | 16
| 1 | 4 | 3.14 | 2.63 | 3.2 | 3.37 | 3.09 | 3.04 | 3.2 | 3.25 | 3.1 | 3.06 | 2.61 | 3.32 | 2.821 | 2 | 2.7 | 3.8 | 2.57 | 2.56 | 3.35 |  | 2.9732
| 1 | 5 | 2.99 | 2.82 | 3.3 | 2.89 | 2.57 | 2.92 | 3.1 | 3.43 | 3.4 | 3.1221 | 3.3 | 3.3 | 2.7 | < 1 | 3 | 3.8 | 2.67 | 2.68 | 3.26 |  | 68
| 1 | 6 | 3.01 | 2.99 | 3 | 2.93 | 3.39 | 3.09 | 3 | 2.71 | 5.1 | 3 | 2.67 | 3.12 | 2.6 | < 1 | 2.6 | 3.6 | 3.08 | 3.03 | 3.63
| Mean |  | 3.01 | 2.7883 | 3.0667 | 3.3083 | 3.3533 | 3.1083 | 3.175 | 3.1133 | 3.3833 | 3.022 | 2.8233 | 3.1717 | 2.98 | 3.75 | 3.0833 | 3.5667 | 2.8467 | 2.6683 | 3.4667
| Median |  | 3 | 2.78 | 3.1 | 3.15 | 3.005 | 3.02 | 3.175 | 3.075 | 3.05 | 3.02 | 2.755 | 3.215 | 2.65 | 2.5 | 2.8 | 3.55 | 2.775 | 2.65 | 3.33
| Std Dev. |  | 0.14926 | 0.12481 | 0.28048 | 0.54297 | 1.0064 | 0.32579 | 0.11726 | 0.32831 | 0.87044 | 0.070299 | 0.24993 | 0.16881 | 0.82909 | 2.8723 | 0.75741 | 0.20656 | 0.36357 | 0.20961 | 0.50353
| Rel.Std.Dev. |  | 4.959% | 4.476% | 9.146% | 16.41% | 30.01% | 10.48% | 3.693% | 10.55% | 25.73% | 2.326% | 8.852% | 5.322% | 27.82% | 76.59% | 24.56% | 5.791% | 12.77% | 7.855% | 14.53%
| PDM3 |  | 1.239% | -6.216% | 3.145% | 11.27% | 12.79% | 4.547% | 6.789% | 4.715% | 13.8% | 1.644% | -5.039% | 6.677% | 0.2304% | 26.13% | 3.706% | 19.96% | -4.254% | -10.25% | 16.6%
| Z-Score (Absolute) |  | 0 | 0.92 | 0.23 | 0.66 | 0.21 | 0.12 | 0.68 | 0.43 | 0.12 | 0.05 | 0.77 | 0.67 | 1.51 | 2.79 | 0.95 | 2.3 | 0.67 | 1.41 | 1.14
| Analytical results for Al in OREAS 926 (Certified Value 2.84 wt.%) | [21 empty] | Certified
Al | Round | Replicate | Lab | Lab | Lab | Lab | Lab | Lab | Lab | Lab | Lab | Lab | Lab | Lab | Lab | Lab | Lab | Lab |  |  |  |  | 1
| No | No | 02 | 03 | 04 | 05 | 06 | 07 | 09 | 11 | 13 | 15 | 16 | 17 | 18 | 19 | 21 | 22 |  |  |  |  | wt.%
|  |  | AR*OES/MS | AR*OES | AR*MS | AR*OES | AR*MS | AR*MS | AR*OES | AR*OES | AR*OES/MS | AR*OES | AR*OES/MS | AR*OES | AR*OES | AR*OES | AR*OES/MS | AR*MS |  |  |  |  | 2
3
| 1 | 1 | 2.69 | 2.7173 | 2.76 | 2.94 | 2.79 | 2.96 | 2.93 | 2.75 | 2.885 | 2.82 | 3.023 | 2.7 | 2.79 | 2.864 | 2.67 | 2.92 |  |  |  |  | 1
| 1 | 2 | 2.75 | 2.6673 | 2.77 | 2.89 | 2.79 | 3.06 | 2.91 | 2.98 | 2.825 | 2.83 | 3.024 | 2.51 | 2.9 | 2.853 | 2.74 | 2.9 |  |  |  |  | 0
| 1 | 3 | 2.77 | 2.5753 | 2.83 | 2.94 | 2.86 | 2.93 | 2.93 | 2.5 | 2.848 | 2.76 | 3.049 | 2.49 | 2.78 | 2.857 | 2.73 | 2.96 |  |  |  |  | 16
| 1 | 4 | 2.76 | 2.5788 | 2.66 | 2.94 | 2.8 | 2.88 | 2.96 | 3.01 | 2.971 | 2.79 | 3.065 | 2.47 | 2.86 | 2.827 | 2.71 | 2.92 |  |  |  |  | 2.8382
| 1 | 5 | 2.78 | 2.6096 | 2.67 | 2.83 | 2.83 | 2.91 | 2.9 | 2.69 | 2.951 | 2.8 | 3.11 | 2.59 | 2.91 | 2.879 | 2.71 | 2.94 |  |  |  |  | 69
| 1 | 6 | 2.89 | 2.6708 | 2.67 | 2.91 | 2.84 | 2.87 | 2.85 | 2.71 | 2.8116 | 2.86 | 3.024 | 2.5 | 2.9 | 2.884 | 2.82 | 2.9
| Mean |  | 2.7733 | 2.6365 | 2.7267 | 2.9083 | 2.8183 | 2.935 | 2.9133 | 2.7733 | 2.8819 | 2.81 | 3.0492 | 2.5433 | 2.8567 | 2.8607 | 2.73 | 2.9233
| Median |  | 2.765 | 2.6385 | 2.715 | 2.925 | 2.815 | 2.92 | 2.92 | 2.73 | 2.8665 | 2.81 | 3.0365 | 2.505 | 2.88 | 2.8605 | 2.72 | 2.92
| Std Dev. |  | 0.06532 | 0.057362 | 0.070048 | 0.043551 | 0.029269 | 0.069498 | 0.037238 | 0.19232 | 0.066411 | 0.034641 | 0.034359 | 0.087101 | 0.058195 | 0.020481 | 0.0502 | 0.023381
| Rel.Std.Dev. |  | 2.355% | 2.176% | 2.569% | 1.497% | 1.039% | 2.368% | 1.278% | 6.935% | 2.304% | 1.233% | 1.127% | 3.425% | 2.037% | 0.7159% | 1.839% | 0.7998%
| PDM3 |  | -2.286% | -7.107% | -3.93% | 2.47% | -0.7006% | 3.41% | 2.647% | -2.286% | 1.54% | -0.9942% | 7.432% | -10.39% | 0.65% | 0.7909% | -3.813% | 2.999%
| Z-Score (Absolute) |  | 0.73 | 1.68 | 0.92 | 0.59 | 0.16 | 0.81 | 0.63 | 0.54 | 0.37 | 0.23 | 1.77 | 2.72 | 0.16 | 0.19 | 0.9 | 0.72
| Analytical results for As in OREAS 926 (Certified Value 7.98 ppm) | [21 empty] | Certified
As | Round | Replicate | Lab | Lab | Lab | Lab | Lab | Lab | Lab | Lab | Lab | Lab | Lab | Lab | Lab | Lab | Lab | Lab | Lab | Lab | Lab |  | 1
| No | No | 02 | 03 | 04 | 05 | 06 | 07 | 09 | 10 | 11 | 13 | 14 | 15 | 16 | 17 | 18 | 19 | 20 | 21 | 22 |  | ppm
|  |  | AR*OES/MS | AR*MS | AR*OES | AR*OES | AR*MS | AR*MS | AR*MS | AR*MS | AR*OES | AR*OES/MS | AR*MS | AR*OES | AR*OES/MS | AR*OES | AR*MS | AR*OES | AR*OES | AR*OES/MS | AR*MS |  | 2
2
| 1 | 1 | 14 | 7 | 9 | 6 | 8.1 | 8.4 | 8.4 | 7 | 9 | 8.2357 | 7 | 10 | 8.412 | 9 | 7.7 | 9 | 12 | 9 | 9.4 |  | 1
| 1 | 2 | 14 | 7 | 9 | 4 | 7.9 | 8.5 | 8.2 | 7 | 9 | 7.936 | 7 | 8 | 7.673 | 7 | 8.1 | 8 | 11.6 | 7 | 8.1 |  | 0
| 1 | 3 | 13 | 7 | 6 | 10 | 8.5 | 8.3 | 8 | 8 | 8 | 8.1364 | 7 | 8 | 6.504 | 9 | 7.2 | 10 | 11.6 | 7 | 8 |  | 16
| 1 | 4 | 14 | 7 | 8 | 11 | 9 | 8.1 | 8.4 | 8 | 8 | 8.0766 | 8 | 9 | 7.271 | 8 | 7.4 | 7 | 10.5 | 8 | 8.1 |  | 7.9838
| 1 | 5 | 14 | 8 | 6 | 10 | 8.9 | 8.2 | 8 | 9 | 7 | 7.8224 | 7 | 8 | 6.59 | 10 | 8.2 | 8 | 13.8 | 8 | 8.5 |  | 70
| 1 | 6 | 14 | 7 | 7 | 7 | 9 | 7.8 | 8.2 | 8 | 9 | 7.7189 | 7 | 8 | 8.015 | 4 | 7.9 | 8 | 14.5 | 8 | 8.1
| Mean |  | 13.8333 | 7.1667 | 7.5 | 8 | 8.5667 | 8.2167 | 8.2 | 7.8333 | 8.3333 | 7.9877 | 7.1667 | 8.5 | 7.4108 | 7.8333 | 7.75 | 8.3333 | 12.3333 | 7.8333 | 8.3667
| Median |  | 14 | 7 | 7.5 | 8.5 | 8.7 | 8.25 | 8.2 | 8 | 8.5 | 8.0063 | 7 | 8 | 7.472 | 8.5 | 7.8 | 8 | 11.8 | 8 | 8.1
| Std Dev. |  | 0.40825 | 0.40825 | 1.3784 | 2.7568 | 0.48028 | 0.24833 | 0.17889 | 0.75277 | 0.8165 | 0.19686 | 0.40825 | 0.83666 | 0.76834 | 2.137 | 0.3937 | 1.0328 | 1.5095 | 0.75277 | 0.53541
| Rel.Std.Dev. |  | 2.951% | 5.696% | 18.38% | 34.46% | 5.606% | 3.022% | 2.182% | 9.61% | 9.798% | 2.465% | 5.696% | 9.843% | 10.37% | 27.28% | 5.08% | 12.39% | 12.24% | 9.61% | 6.399%
| PDM3 |  | 73.27% | -10.24% | -6.06% | 0.2025% | 7.3% | 2.916% | 2.708% | -1.885% | 4.378% | 0.04802% | -10.24% | 6.465% | -7.177% | -1.885% | -2.929% | 4.378% | 54.48% | -1.885% | 4.795%
| Z-Score (Absolute) |  | 10.67 | 2.21 | 1.29 | 1.1 | 0.67 | 0.03 | 0 | 0.67 | 0.25 | 0.39 | 2.21 | 0 | 1.45 | 0.74 | 0.83 | 0.25 | 7.6 | 0.67 | 0.07
| Analytical results for Au in OREAS 926 (Certified Value < 10 ppb) | [21 empty] | Certified
Au | Round | Replicate | 02: Lab; 03: Lab; 04: Lab; 05: Lab; 06: Lab; 07: Lab; 09: Lab; 10: Lab; 11: Lab |  | 1
| No | No | 02: 03; 03: 04; 04: 05; 05: 06; 06: 07; 07: 09; 09: 14; 10: 18; 11: 22 |  | ppb
|  |  | 02: AR*MS; 03: AR*MS; 04: AR*MS; 05: AR*MS; 06: AR*MS; 07: AR*MS; 09: AR*MS; 10: AR*MS; 11: AR*MS |  | 0
0
| 1 | 1 | 02: 1; 03: < 5; 04: < 5; 05: < 200; 06: < 200; 07: 8; 09: < 1; 10: < 5; 11: < 200 |  | 1
| 1 | 2 | 02: < 1; 03: < 5; 04: < 5; 05: < 200; 06: < 200; 07: 7; 09: < 1; 10: < 5; 11: < 200 |  | 0
| 1 | 3 | 02: 13; 03: 8; 04: < 5; 05: < 200; 06: < 200; 07: 8; 09: < 1; 10: < 5; 11: < 200 |  | 16
| 1 | 4 | 02: < 1; 03: < 5; 04: < 5; 05: < 200; 06: < 200; 07: 8; 09: < 1; 10: < 5; 11: < 200 |  | < 10
| 1 | 5 | 02: 9; 03: < 5; 04: < 5; 05: < 200; 06: < 200; 07: 7; 09: < 1; 10: < 5; 11: < 200 |  | 71
| 1 | 6 | 02: 4; 03: < 5; 04: < 5; 05: < 200; 06: < 200; 07: 8; 09: < 1; 10: < 5; 11: < 200
| Mean |  | 02: 6.75; 03: 8; 07: 7.6667
| Median |  | 02: 6.5; 03: 8; 07: 8
| Std Dev. |  | 02: 5.3151; 07: 0.5164
| Rel.Std.Dev. |  | 02: 78.74%; 07: 6.736%
PDM3
| Z-Score (Absolute) |  | 02: 0; 03: 0.67; 04: NA; 05: NA; 06: NA; 07: 0.93; 09: NA; 10: NA; 11: NA
| Analytical results for B in OREAS 926 (Certified Value < 10 ppm) | [21 empty] | Certified
B | Round | Replicate | 02: Lab; 03: Lab; 04: Lab; 05: Lab; 06: Lab; 07: Lab; 09: Lab; 10: Lab; 11: Lab; 13: Lab; 14: Lab |  | 1
| No | No | 04 | 05 | 06 | 07 | 11 | 15 | 16 | 17 | 18 | 21 | 22 | [9 empty] | ppm
|  |  | AR*OES | AR*OES | AR*MS | AR*MS | AR*OES | AR*OES | AR*OES/MS | AR*OES | AR*OES | AR*OES/MS | AR*MS | [9 empty] | 1
1
| 1 | 1 | < 10 | < 10 | < 10 | < 10 | < 20 | 34 | 52.837 | 55 | < 10 | 20 | < 10 | [9 empty] | 1
| 1 | 2 | < 10 | < 10 | < 10 | < 10 | < 20 | 33 | 53.326 | 52 | < 10 | 20 | < 10 | [9 empty] | 1
| 1 | 3 | < 10 | < 10 | < 10 | < 10 | < 20 | 33 | 54.308 | 50 | < 10 | 10 | < 10 | [9 empty] | 16
| 1 | 4 | < 10 | < 10 | < 10 | < 10 | < 20 | 32 | 53.845 | 48 | < 10 | 10 | < 10 | [9 empty] | < 10
| 1 | 5 | < 10 | < 10 | < 10 | < 10 | < 20 | 34 | 54.83 | 55 | < 10 | 20 | < 10 | [9 empty] | 72
| 1 | 6 | < 10 | < 10 | < 10 | < 10 | < 20 | 33 | 52.594 | 53 | < 10 | 10 | < 10
| Mean |  | 15: 33.1667; 16: 53.6233; 17: 52.1667; 21: 15
| Median |  | 15: 33; 16: 53.5855; 17: 52.5; 21: 15
| Std Dev. |  | 15: 0.75277; 16: 0.86489; 17: 2.7869; 21: 5.4772
| Rel.Std.Dev. |  | 15: 2.27%; 16: 1.613%; 17: 5.342%; 21: 36.51%
PDM3
| Z-Score (Absolute) |  | NA | NA | NA | NA | NA | 0.63 | 0.72 | 0.63 | NA | 1.82 | NA
| Analytical results for Ba in OREAS 926 (Certified Value 52 ppm) | [21 empty] | Certified
Ba | Round | Replicate | Lab | Lab | Lab | Lab | Lab | Lab | Lab | Lab | Lab | Lab | Lab | Lab | Lab | Lab | Lab | Lab | Lab |  |  |  | 1
| No | No | 02 | 03 | 04 | 05 | 06 | 07 | 09 | 11 | 13 | 14 | 15 | 16 | 17 | 18 | 19 | 21 | 22 |  |  |  | ppm
|  |  | AR*OES/MS | AR*MS | AR*MS | AR*MS | AR*MS | AR*MS | AR*MS | AR*OES | AR*OES/MS | AR*MS | AR*OES | AR*OES/MS | AR*OES | AR*OES | AR*OES/MS | AR*OES/MS | AR*MS |  |  |  | 0
1
| 1 | 1 | 49 | 54 | 57 | 70 | 50 | 50 | 53 | 53 | 65.5461 | 8 | 96 | 47.917 | 59 | 48 | 49 | 58 | 50 |  |  |  | 1
| 1 | 2 | 49 | 55 | 56 | 63 | 50 | 60 | 51 | 51 | 67.8837 | 9 | 96 | 49.008 | 56 | 49 | 49 | 58 | 50 |  |  |  | 0
| 1 | 3 | 50 | 51 | 55 | 66 | 50 | 50 | 50 | 49 | 67.4459 | 12 | 91 | 53.195 | 54 | 48 | 49 | 60 | 50 |  |  |  | 16
| 1 | 4 | 51 | 53 | 54 | 70 | 50 | 50 | 54 | 53 | 73.0663 | 8 | 94 | 47.628 | 52 | 49 | 50 | 60 | 50 |  |  |  | 51.8115
| 1 | 5 | 50 | 54 | 61 | 64 | 50 | 50 | 52 | 52 | 74.7813 | 11 | 94 | 47.904 | 57 | 49 | 53 | 60 | 50 |  |  |  | 73
| 1 | 6 | 50 | 53 | 48 | 66 | 50 | 50 | 53 | 51 | 74.4923 | 9 | 96 | 47.624 | 55 | 49 | 51 | 63 | 50
| Mean |  | 49.8333 | 53.3333 | 55.1667 | 66.5 | 50 | 51.6667 | 52.1667 | 51.5 | 70.5359 | 9.5 | 94.5 | 48.8793 | 55.5 | 48.6667 | 50.1667 | 59.8333 | 50
| Median |  | 50 | 53.5 | 55.5 | 66 | 50 | 50 | 52.5 | 51.5 | 70.475 | 9 | 95 | 47.9105 | 55.5 | 49 | 49.5 | 60 | 50
| Std Dev. |  | 0.75277 | 1.3663 | 4.2622 | 2.9496 | 0 | 4.0825 | 1.472 | 1.5166 | 4.0388 | 1.6432 | 1.9748 | 2.1753 | 2.429 | 0.5164 | 1.6021 | 1.8348 | 0
| Rel.Std.Dev. |  | 1.511% | 2.562% | 7.726% | 4.435% | 0% | 7.902% | 2.822% | 2.945% | 5.726% | 17.3% | 2.09% | 4.45% | 4.377% | 1.061% | 3.194% | 3.067% | 0%
| PDM3 |  | -3.818% | 2.937% | 6.476% | 28.35% | -3.496% | -0.2795% | 0.6855% | -0.6012% | 36.14% | -81.66% | 82.39% | -5.659% | 7.119% | -6.07% | -3.175% | 15.48% | -3.496%
| Z-Score (Absolute) |  | 0.4 | 0.44 | 0.87 | 3.57 | 0.36 | 0.36 | 0.16 | 0 | 4.53 | 10 | 10.23 | 0.83 | 0.95 | 0.67 | 0.32 | 1.83 | 0.36
| Analytical results for Be in OREAS 926 (Certified Value 0.6 ppm) | [21 empty] | Certified
Be | Round | Replicate | Lab | Lab | Lab | Lab | Lab | Lab | Lab | Lab | Lab | Lab | Lab | Lab | Lab | Lab | Lab | [5 empty] | 1
| No | No | 02 | 03 | 04 | 05 | 06 | 07 | 13 | 14 | 15 | 16 | 17 | 18 | 19 | 21 | 22 | [5 empty] | ppm
|  |  | AR*OES/MS | AR*MS | AR*MS | AR*OES | AR*MS | AR*MS | AR*OES/MS | AR*MS | AR*OES | AR*OES/MS | AR*OES | AR*MS | AR*OES/MS | AR*OES/MS | AR*MS | [5 empty] | 2
3
| 1 | 1 | 0.6 | 0.56 | 0.7 | 0.6 | 0.59 | 0.46 | 0.71328 | 0.41 | < 5 | 0.589 | 2 | 0.5 | 0.6 | 0.7 | 0.6 | [5 empty] | 1
| 1 | 2 | 0.6 | 0.55 | 0.4 | 0.6 | 0.63 | 0.48 | 0.73497 | 0.4 | < 5 | 0.625 | 2 | 0.5 | 0.6 | 0.6 | 0.63 | [5 empty] | 0
| 1 | 3 | 0.6 | 0.54 | 0.7 | 0.7 | 0.65 | 0.45 | 0.76967 | 0.49 | < 5 | 0.657 | 2 | 0.5 | < 0.5 | 0.6 | 0.67 | [5 empty] | 16
| 1 | 4 | 0.6 | 0.53 | 0.7 | 0.6 | 0.64 | 0.46 | 0.71687 | 0.51 | < 5 | 0.616 | 2 | 0.5 | < 0.5 | 0.6 | 0.61 | [5 empty] | 0.59605
| 1 | 5 | 0.6 | 0.55 | 0.5 | 0.6 | 0.59 | 0.46 | 0.71824 | 0.49 | < 5 | 0.641 | 2 | 0.5 | 0.6 | 0.6 | 0.6 | [5 empty] | 74
| 1 | 6 | 0.6 | 0.54 | 0.5 | 0.7 | 0.61 | 0.48 | 0.73292 | 0.35 | < 5 | 0.605 | 2 | 0.5 | 0.6 | 0.6 | 0.62
| Mean |  | 0.6 | 0.545 | 0.58333 | 0.63333 | 0.61833 | 0.465 | 0.73099 | 0.44167 |  | 0.62217 | 2 | 0.5 | 0.6 | 0.61667 | 0.62167
| Median |  | 0.6 | 0.545 | 0.6 | 0.6 | 0.62 | 0.46 | 0.72558 | 0.45 |  | 0.6205 | 2 | 0.5 | 0.6 | 0.6 | 0.615
| Std Dev. |  | 0 | 0.010488 | 0.13292 | 0.05164 | 0.025626 | 0.012247 | 0.020936 | 0.064005 |  | 0.024531 | 0 | 0 | 0 | 0.040825 | 0.026394
| Rel.Std.Dev. |  | 0% | 1.924% | 22.79% | 8.154% | 4.144% | 2.634% | 2.864% | 14.49% |  | 3.943% | 0% | 0% | 0% | 6.62% | 4.246%
| PDM3 |  | 0.6627% | -8.565% | -2.133% | 6.255% | 3.739% | -21.99% | 22.64% | -25.9% |  | 4.382% | 235.5% | -16.11% | 0.6627% | 3.459% | 4.298%
| Z-Score (Absolute) |  | 0.33 | 2.33 | 0.39 | 0.88 | 0.33 | 5.23 | 4.42 | 6.08 | NA | 0.47 | 50.47 | 3.96 | 0.33 | 0.33 | 0.45
| Analytical results for Bi in OREAS 926 (Certified Value 40.9 ppm) | [21 empty] | Certified
Bi | Round | Replicate | Lab | Lab | Lab | Lab | Lab | Lab | Lab | Lab | Lab | Lab | Lab | Lab | Lab | Lab | Lab | Lab | Lab | Lab |  |  | 1
| No | No | 02 | 03 | 04 | 05 | 06 | 07 | 09 | 10 | 11 | 13 | 14 | 15 | 16 | 17 | 18 | 19 | 21 | 22 |  |  | ppm
|  |  | AR*OES/MS | AR*MS | AR*MS | AR*MS | AR*MS | AR*MS | AR*MS | AR*MS | AR*OES | AR*OES/MS | AR*MS | AR*OES | AR*OES/MS | AR*OES | AR*MS | AR*OES/MS | AR*OES/MS | AR*MS |  |  | 1
2
| 1 | 1 | 40.2 | 39.56 | 39.3 | 48.8 | 36.5 | 37.5 | 40.8 | 44.4 | 47 | 43.386 | 37.58 | 70 | 37.52 | 60 | 37.2 | 47 | 38.4 | 44.2 |  |  | 1
| 1 | 2 | 39.6 | 41.08 | 42.3 | 44.3 | 42.3 | 39.2 | 41 | 42.2 | 43 | 43.7885 | 37.85 | 78 | 37.123 | 57 | 43 | 40 | 35 | 42.4 |  |  | 0
| 1 | 3 | 40.4 | 41.6 | 39.9 | 45.2 | 43.3 | 36.7 | 41.4 | 44.22 | 39 | 41.5895 | 36.6 | 61 | 45.246 | 42 | 42.4 | 42.6 | 41.5 | 40.7 |  |  | 16
| 1 | 4 | 41.1 | 43.56 | 41 | 48.1 | 42.7 | 37.1 | 40.8 | 39.97 | 39 | 41.635 | 36.39 | 54 | 40.582 | 60 | 38.9 | 43.8 | 37.3 | 40.1 |  |  | 40.92
| 1 | 5 | 39.1 | 44.02 | 38.8 | 45.6 | 41.2 | 41.2 | 40.6 | 41.25 | 46 | 41.9936 | 36.37 | 80 | 43.511 | 52 | 40.9 | 43.7 | 40.4 | 42.6 |  |  | 75
| 1 | 6 | 40.6 | 45.97 | 40.6 | 45.4 | 39.3 | 37.9 | 39.5 | 43.35 | 43 | 39.1156 | 35.9 | 69 | 42.716 | 50 | 41.7 | 44.5 | 45.1 | 39
| Mean |  | 40.1667 | 42.6317 | 40.3167 | 46.2333 | 40.8833 | 38.2667 | 40.6833 | 42.565 | 42.8333 | 41.918 | 36.7817 | 68.6667 | 41.1163 | 53.5 | 40.6833 | 43.6 | 39.6167 | 41.5
| Median |  | 40.3 | 42.58 | 40.25 | 45.5 | 41.75 | 37.7 | 40.8 | 42.775 | 43 | 41.8143 | 36.495 | 69.5 | 41.649 | 54.5 | 41.3 | 43.75 | 39.4 | 41.55
| Std Dev. |  | 0.7174 | 2.3169 | 1.264 | 1.7874 | 2.5678 | 1.6741 | 0.64005 | 1.7504 | 3.3714 | 1.6553 | 0.76314 | 9.913 | 3.3019 | 6.9785 | 2.223 | 2.297 | 3.5324 | 1.9058
| Rel.Std.Dev. |  | 1.786% | 5.435% | 3.135% | 3.866% | 6.281% | 4.375% | 1.573% | 4.112% | 7.871% | 3.949% | 2.075% | 14.44% | 8.031% | 13.04% | 5.464% | 5.268% | 8.916% | 4.592%
| PDM3 |  | -1.841% | 4.183% | -1.474% | 12.98% | -0.0895% | -6.484% | -0.5783% | 4.02% | 4.676% | 2.439% | -10.11% | 67.81% | 0.4799% | 30.74% | -0.5783% | 6.549% | -3.185% | 1.418%
| Z-Score (Absolute) |  | 0.6 | 0.69 | 0.52 | 2.57 | 0.22 | 1.59 | 0.2 | 0.66 | 0.8 | 0.32 | 2.37 | 14.3 | 0.1 | 6.37 | 0.33 | 1.2 | 0.88 | 0.1
| Analytical results for Ca in OREAS 926 (Certified Value 0.334 wt.%) | [21 empty] | Certified
Ca | Round | Replicate | Lab | Lab | Lab | Lab | Lab | Lab | Lab | Lab | Lab | Lab | Lab | Lab | Lab | Lab | Lab | Lab |  |  |  |  | 1
| No | No | 02 | 03 | 04 | 05 | 06 | 07 | 09 | 11 | 13 | 15 | 16 | 17 | 18 | 19 | 21 | 22 |  |  |  |  | wt.%
|  |  | AR*OES/MS | AR*OES | AR*MS | AR*MS | AR*MS | AR*MS | AR*OES | AR*OES | AR*OES/MS | AR*OES | AR*OES/MS | AR*OES | AR*OES | AR*OES | AR*OES/MS | AR*MS |  |  |  |  | 3
3
| 1 | 1 | 0.31 | 0.37 | 0.42 | 0.4 | 0.33 | 0.34 | 0.32 | 0.3 | 0.3915 | 0.35 | 0.338 | 0.36 | 0.32 | 0.338 | 0.32 | 0.34 |  |  |  |  | 1
| 1 | 2 | 0.32 | 0.35 | 0.42 | 0.4 | 0.33 | 0.34 | 0.32 | 0.31 | 0.4023 | 0.35 | 0.336 | 0.35 | 0.33 | 0.335 | 0.32 | 0.34 |  |  |  |  | 0
| 1 | 3 | 0.32 | 0.33 | 0.43 | 0.41 | 0.34 | 0.34 | 0.33 | 0.26 | 0.4023 | 0.34 | 0.348 | 0.34 | 0.32 | 0.337 | 0.33 | 0.34 |  |  |  |  | 16
| 1 | 4 | 0.32 | 0.34 | 0.4 | 0.43 | 0.33 | 0.33 | 0.33 | 0.3 | 0.4032 | 0.34 | 0.345 | 0.33 | 0.32 | 0.332 | 0.33 | 0.33 |  |  |  |  | 0.33378
| 1 | 5 | 0.32 | 0.34 | 0.41 | 0.4 | 0.33 | 0.34 | 0.33 | 0.29 | 0.4095 | 0.34 | 0.339 | 0.35 | 0.33 | 0.339 | 0.33 | 0.34 |  |  |  |  | 76
| 1 | 6 | 0.31 | 0.35 | 0.42 | 0.42 | 0.34 | 0.33 | 0.32 | 0.28 | 0.405 | 0.35 | 0.329 | 0.33 | 0.33 | 0.344 | 0.34 | 0.33
| Mean |  | 0.31667 | 0.34667 | 0.41667 | 0.41 | 0.33333 | 0.33667 | 0.325 | 0.29 | 0.4023 | 0.345 | 0.33917 | 0.34333 | 0.325 | 0.3375 | 0.32833 | 0.33667
| Median |  | 0.32 | 0.345 | 0.42 | 0.405 | 0.33 | 0.34 | 0.325 | 0.295 | 0.40275 | 0.345 | 0.3385 | 0.345 | 0.325 | 0.3375 | 0.33 | 0.34
| Std Dev. |  | 0.005164 | 0.013663 | 0.010328 | 0.012649 | 0.005164 | 0.005164 | 0.0054772 | 0.017889 | 0.0059427 | 0.0054772 | 0.0067355 | 0.012111 | 0.0054772 | 0.0040373 | 0.0075277 | 0.005164
| Rel.Std.Dev. |  | 1.631% | 3.941% | 2.479% | 3.085% | 1.549% | 1.534% | 1.685% | 6.168% | 1.477% | 1.588% | 1.986% | 3.527% | 1.685% | 1.196% | 2.293% | 1.534%
| PDM3 |  | -5.126% | 3.862% | 24.83% | 22.84% | -0.1332% | 0.8655% | -2.63% | -13.12% | 20.53% | 3.362% | 1.615% | 2.863% | -2.63% | 1.115% | -1.631% | 0.8655%
| Z-Score (Absolute) |  | 1.65 | 0.4 | 6.44 | 5.9 | 0.57 | 0.03 | 0.98 | 3.81 | 5.28 | 0.64 | 0.17 | 0.51 | 0.98 | 0.03 | 0.71 | 0.03
| Analytical results for Cd in OREAS 926 (Certified Value 0.5 ppm) | [21 empty] | Certified
Cd | Round | Replicate | Lab | Lab | Lab | Lab | Lab | Lab | Lab | Lab | Lab | Lab | Lab | Lab | Lab | Lab | Lab | Lab | Lab |  |  |  | 1
| No | No | 02 | 03 | 04 | 05 | 06 | 07 | 09 | 11 | 13 | 14 | 15 | 16 | 18 | 19 | 20 | 21 | 22 |  |  |  | ppm
|  |  | AR*OES/MS | AR*MS | AR*MS | AR*MS | AR*MS | AR*MS | AR*MS | AR*OES | AR*OES/MS | AR*MS | AR*OES | AR*OES/MS | AR*MS | AR*OES/MS | AR*OES | AR*OES/MS | AR*MS |  |  |  | 2
3
| 1 | 1 | 0.52 | 0.53 | 0.49 | 0.52 | 0.4 | 0.5 | 0.5 | 0.8 | 0.47487 | 0.4 | 0.56 | 0.539 | 0.47 | 0.5 | < 1 | 0.56 | 0.54 |  |  |  | 1
| 1 | 2 | 0.53 | 0.51 | 0.51 | 0.5 | 0.46 | 0.52 | 0.6 | < 0.5 | 0.47751 | 0.45 | 0.51 | 0.537 | 0.51 | 0.5 | < 1 | 0.5 | 0.48 |  |  |  | 0
| 1 | 3 | 0.5 | 0.51 | 0.5 | 0.49 | 0.47 | 0.49 | 0.5 | < 0.5 | 0.46484 | 0.44 | 0.53 | 0.539 | 0.49 | 0.6 | < 1 | 0.47 | 0.47 |  |  |  | 16
| 1 | 4 | 0.54 | 0.5 | 0.49 | 0.59 | 0.47 | 0.49 | 0.5 | < 0.5 | 0.47141 | 0.44 | < 0.5 | 0.533 | 0.49 | 0.5 | < 1 | 0.48 | 0.41 |  |  |  | 0.49598
| 1 | 5 | 0.52 | 0.52 | 0.46 | 0.57 | 0.42 | 0.49 | 0.5 | 0.6 | 0.46507 | 0.41 | 0.53 | 0.548 | 0.49 | 0.5 | < 1 | 0.48 | 0.48 |  |  |  | 77
| 1 | 6 | 0.53 | 0.52 | 0.55 | 0.48 | 0.48 | 0.46 | 0.5 | 0.6 | 0.49556 | 0.43 | 0.52 | 0.553 | 0.49 | 0.5 | < 1 | 0.51 | 0.44
| Mean |  | 0.52333 | 0.515 | 0.5 | 0.525 | 0.45 | 0.49167 | 0.51667 | 0.66667 | 0.47488 | 0.42833 | 0.53 | 0.5415 | 0.49 | 0.51667 |  | 0.5 | 0.47
| Median |  | 0.525 | 0.515 | 0.495 | 0.51 | 0.465 | 0.49 | 0.5 | 0.6 | 0.47314 | 0.435 | 0.53 | 0.539 | 0.49 | 0.5 |  | 0.49 | 0.475
| Std Dev. |  | 0.013663 | 0.010488 | 0.029665 | 0.045056 | 0.032249 | 0.019408 | 0.040825 | 0.11547 | 0.011347 | 0.019408 | 0.018708 | 0.0074766 | 0.012649 | 0.040825 |  | 0.032863 | 0.043818
| Rel.Std.Dev. |  | 2.611% | 2.037% | 5.933% | 8.582% | 7.166% | 3.947% | 7.902% | 17.32% | 2.389% | 4.531% | 3.53% | 1.381% | 2.581% | 7.902% |  | 6.573% | 9.323%
| PDM3 |  | 5.515% | 3.835% | 0.8104% | 5.851% | -9.271% | -0.8698% | 4.171% | 34.41% | -4.255% | -13.64% | 6.859% | 9.178% | -1.206% | 4.171% |  | 0.8104% | -5.238%
| Z-Score (Absolute) |  | 0.65 | 0.42 | 0 | 0.7 | 1.4 | 0.23 | 0 | 4.65 | 0.7 | 2 | 0.84 | 1.16 | 0.28 | 0 | NA | 0 | 0.84
| Analytical results for Ce in OREAS 926 (Certified Value 57 ppm) | [21 empty] | Certified
Ce | Round | Replicate | Lab | Lab | Lab | Lab | Lab | Lab | Lab | Lab | Lab | Lab | Lab | Lab | Lab | Lab | [6 empty] | 1
| No | No | 02 | 03 | 04 | 05 | 06 | 07 | 09 | 13 | 14 | 16 | 18 | 19 | 21 | 22 | [6 empty] | ppm
|  |  | AR*OES/MS | AR*MS | AR*MS | AR*MS | AR*MS | AR*MS | AR*MS | AR*OES/MS | AR*MS | AR*OES/MS | AR*MS | AR*OES/MS | AR*OES/MS | AR*MS | [6 empty] | 0
0
| 1 | 1 | 50.7 | 63.23 | 66.4 | 69.2 | 53.5 | 58 | 48.9 | 61.0344 | 44.06 | 57.809 | 50.8 | 59.3 | 54.3 | 56 | [6 empty] | 1
| 1 | 2 | 50.6 | 63.75 | 65.6 | 63.9 | 53.3 | 60.5 | 49.9 | 62.7241 | 44.39 | 58.167 | 51.9 | 57.9 | 55.3 | 56.1 | [6 empty] | 0
| 1 | 3 | 50.5 | 61.59 | 67.3 | 65.3 | 56.1 | 59.1 | 48.1 | 61.3221 | 42.76 | 59.576 | 51.5 | 56.6 | 56.5 | 54.5 | [6 empty] | 16
| 1 | 4 | 51.6 | 62.79 | 66 | 70.9 | 56.1 | 55.7 | 48.4 | 60.8282 | 42.56 | 58.741 | 52.2 | 59.8 | 55.3 | 55.7 | [6 empty] | 56.6563
| 1 | 5 | 50.1 | 64.3 | 65.2 | 66.7 | 51.6 | 59.3 | 49 | 61.78 | 41.86 | 56.811 | 52.1 | 60.8 | 56 | 56.1 | [6 empty] | 78
| 1 | 6 | 50.7 | 63.68 | 66.3 | 65.5 | 55 | 57.5 | 50.1 | 63.15 | 41.95 | 58.17 | 52.2 | 57.5 | 55.9 | 55.2
| Mean |  | 50.7 | 63.2233 | 66.1333 | 66.9167 | 54.2667 | 58.35 | 49.0667 | 61.8065 | 42.93 | 58.2123 | 51.7833 | 58.65 | 55.55 | 55.6
| Median |  | 50.65 | 63.455 | 66.15 | 66.1 | 54.25 | 58.55 | 48.95 | 61.5511 | 42.66 | 58.1685 | 52 | 58.6 | 55.6 | 55.85
| Std Dev. |  | 0.49396 | 0.94876 | 0.72572 | 2.64 | 1.7829 | 1.6706 | 0.79666 | 0.94187 | 1.0658 | 0.92405 | 0.54924 | 1.5783 | 0.76354 | 0.63875
| Rel.Std.Dev. |  | 0.9743% | 1.501% | 1.097% | 3.945% | 3.285% | 2.863% | 1.624% | 1.524% | 2.483% | 1.587% | 1.061% | 2.691% | 1.375% | 1.149%
| PDM3 |  | -10.51% | 11.59% | 16.73% | 18.11% | -4.218% | 2.989% | -13.4% | 9.09% | -24.23% | 2.746% | -8.601% | 3.519% | -1.953% | -1.864%
| Z-Score (Absolute) |  | 0.84 | 0.85 | 1.24 | 1.35 | 0.36 | 0.19 | 1.05 | 0.66 | 1.88 | 0.18 | 0.69 | 0.23 | 0.18 | 0.18
| Analytical results for Co in OREAS 926 (Certified Value 25.3 ppm) | [21 empty] | Certified
Co | Round | Replicate | Lab | Lab | Lab | Lab | Lab | Lab | Lab | Lab | Lab | Lab | Lab | Lab | Lab | Lab | Lab | Lab | Lab | Lab | Lab | Lab | 1
| No | No | 02 | 03 | 04 | 05 | 06 | 07 | 08 | 09 | 10 | 11 | 13 | 14 | 15 | 16 | 17 | 18 | 19 | 20 | 21 | 22 | ppm
|  |  | AR*OES/MS | AR*MS | AR*MS | AR*OES | AR*MS | AR*MS | AR*OES | AR*OES | AR*MS | AR*OES | AR*OES/MS | AR*OES | AR*OES | AR*OES/MS | AR*OES | AR*OES | AR*OES/MS | AR*OES | AR*OES/MS | AR*MS | 1
2
| 1 | 1 | 25 | 22.1 | 26.5 | 23 | 25.4 | 24.2 | 29.531 | 27 | 24.5 | 24 | 26.8411 | 26 | 21 | 26.23 | 27 | 24 | 26 | 25.2 | 24.1 | 26 | 1
| 1 | 2 | 25.1 | 22.9 | 26.2 | 26 | 25.4 | 25 | 29.0657 | 26 | 25.3 | 25 | 26.9962 | 26 | 20 | 25.7 | 25 | 25 | 25.5 | 24.5 | 24.4 | 25.6 | 0
| 1 | 3 | 24.6 | 22.4 | 25.9 | 27 | 26.6 | 24.6 | 29.7454 | 27 | 25.3 | 23 | 26.6424 | 24 | 20 | 25.92 | 26 | 25 | 24.4 | 25.4 | 24.5 | 24.9 | 16
| 1 | 4 | 25.6 | 22.6 | 25.6 | 25 | 27.1 | 23.6 | 28.2282 | 28 | 26.3 | 27 | 26.2224 | 24 | 20 | 25.35 | 26 | 24 | 25.3 | 24.8 | 24.6 | 25 | 25.319
| 1 | 5 | 24.6 | 22.4 | 25.2 | 24 | 25.2 | 23.9 | 28.17 | 26 | 26 | 23 | 27.4246 | 23 | 20 | 25.01 | 26 | 25 | 25.7 | 25 | 25.1 | 25.6 | 79
| 1 | 6 | 25 | 21.9 | 25.3 | 24 | 26.5 | 24.2 | 28.7423 | 26 | 25 | 24 | 27.823 | 24 | 20 | 26.2 | 24 | 24 | 25.9 | 25.4 | 25.2 | 25.1
| Mean |  | 24.9833 | 22.3833 | 25.7833 | 24.8333 | 26.0333 | 24.25 | 28.9138 | 26.6667 | 25.4 | 24.3333 | 26.9916 | 24.5 | 20.1667 | 25.735 | 25.6667 | 24.5 | 25.4667 | 25.05 | 24.65 | 25.3667
| Median |  | 25 | 22.4 | 25.75 | 24.5 | 25.95 | 24.2 | 28.904 | 26.5 | 25.3 | 24 | 26.9186 | 24 | 20 | 25.81 | 26 | 24.5 | 25.6 | 25.1 | 24.55 | 25.35
| Std Dev. |  | 0.37103 | 0.35449 | 0.51153 | 1.472 | 0.79666 | 0.49699 | 0.65547 | 0.8165 | 0.65727 | 1.5055 | 0.56831 | 1.2247 | 0.40825 | 0.48385 | 1.0328 | 0.54772 | 0.58195 | 0.35637 | 0.42308 | 0.43205
| Rel.Std.Dev. |  | 1.485% | 1.584% | 1.984% | 5.927% | 3.06% | 2.049% | 2.267% | 3.062% | 2.588% | 6.187% | 2.106% | 4.999% | 2.024% | 1.88% | 4.024% | 2.236% | 2.285% | 1.423% | 1.716% | 1.703%
| PDM3 |  | -1.326% | -11.59% | 1.834% | -1.918% | 2.821% | -4.222% | 14.2% | 5.323% | 0.3199% | -3.893% | 6.606% | -3.235% | -20.35% | 1.643% | 1.373% | -3.235% | 0.5832% | -1.063% | -2.642% | 0.1882%
| Z-Score (Absolute) |  | 0.24 | 2.97 | 0.6 | 0.39 | 0.87 | 1.01 | 3.89 | 1.53 | 0.2 | 0.92 | 1.87 | 0.74 | 5.47 | 0.55 | 0.48 | 0.74 | 0.5 | 0.17 | 0.59 | 0.17
| Analytical results for Cr in OREAS 926 (Certified Value 38.7 ppm) | [21 empty] | Certified
Cr | Round | Replicate | Lab | Lab | Lab | Lab | Lab | Lab | Lab | Lab | Lab | Lab | Lab | Lab | Lab | Lab | Lab | Lab | Lab | Lab |  |  | 1
| No | No | 02 | 03 | 04 | 05 | 06 | 07 | 09 | 11 | 13 | 14 | 15 | 16 | 17 | 18 | 19 | 20 | 21 | 22 |  |  | ppm
|  |  | AR*OES/MS | AR*OES | AR*MS | AR*OES | AR*MS | AR*MS | AR*OES | AR*OES | AR*OES/MS | AR*OES | AR*OES | AR*OES/MS | AR*OES | AR*OES | AR*OES | AR*OES | AR*OES/MS | AR*MS |  |  | 1
2
| 1 | 1 | 35 | 39 | 39.6 | 41 | 38 | 39 | < 50 | 38 | 39.6565 | 40 | 51 | 37.554 | 39 | 38 | 39 | 37.2 | 39 | 39 |  |  | 1
| 1 | 2 | 36 | 38 | 39.3 | 42 | 38 | 40 | < 50 | 38 | 39.4751 | 39 | 51 | 39.554 | 38 | 39 | 39 | 36.9 | 38 | 39 |  |  | 0
| 1 | 3 | 36 | 39 | 39.9 | 40 | 39 | 39 | < 50 | 36 | 39.1208 | 37 | 50 | 39.675 | 37 | 38 | 39 | 37.3 | 41 | 39 |  |  | 16
| 1 | 4 | 36 | 37 | 39 | 42 | 39 | 39 | < 50 | 40 | 39.4944 | 38 | 50 | 37.465 | 36 | 38 | 38 | 36.9 | 40 | 38 |  |  | 38.6543
| 1 | 5 | 37 | 38 | 38.3 | 40 | 39 | 40 | < 50 | 37 | 41.6945 | 37 | 50 | 40.084 | 37 | 41 | 39 | 37 | 41 | 39 |  |  | 80
| 1 | 6 | 38 | 38 | 39.5 | 41 | 39 | 39 | < 50 | 37 | 41.7933 | 38 | 51 | 37.997 | 37 | 40 | 39 | 37.5 | 41 | 38
| Mean |  | 36.3333 | 38.1667 | 39.2667 | 41 | 38.6667 | 39.3333 |  | 37.6667 | 40.2057 | 38.1667 | 50.5 | 38.7215 | 37.3333 | 39 | 38.8333 | 37.1333 | 40 | 38.6667
| Median |  | 36 | 38 | 39.4 | 41 | 39 | 39 |  | 37.5 | 39.5754 | 38 | 50.5 | 38.7755 | 37 | 38.5 | 39 | 37.1 | 40.5 | 39
| Std Dev. |  | 1.0328 | 0.75277 | 0.56095 | 0.89443 | 0.5164 | 0.5164 |  | 1.3663 | 1.2046 | 1.169 | 0.54772 | 1.1769 | 1.0328 | 1.2649 | 0.40825 | 0.24221 | 1.2649 | 0.5164
| Rel.Std.Dev. |  | 2.843% | 1.972% | 1.429% | 2.182% | 1.336% | 1.313% |  | 3.627% | 2.996% | 3.063% | 1.085% | 3.039% | 2.766% | 3.243% | 1.051% | 0.6523% | 3.162% | 1.336%
| PDM3 |  | -6.004% | -1.262% | 1.584% | 6.068% | 0.03192% | 1.757% |  | -2.555% | 4.014% | -1.262% | 30.65% | 0.1738% | -3.417% | 0.8943% | 0.4631% | -3.935% | 3.481% | 0.03192%
| Z-Score (Absolute) |  | 2.63 | 0.61 | 0.6 | 2.51 | 0.06 | 0.67 | NA | 1.16 | 1.64 | 0.61 | 12.98 | 0 | 1.53 | 0.31 | 0.12 | 1.75 | 1.41 | 0.06
| Analytical results for Cs in OREAS 926 (Certified Value 1.51 ppm) | [21 empty] | Certified
Cs | Round | Replicate | Lab | Lab | Lab | Lab | Lab | Lab | Lab | Lab | Lab | Lab | Lab | Lab | Lab | Lab | [6 empty] | 1
| No | No | 02 | 03 | 04 | 05 | 06 | 07 | 09 | 13 | 14 | 16 | 18 | 19 | 21 | 22 | [6 empty] | ppm
|  |  | AR*OES/MS | AR*MS | AR*MS | AR*MS | AR*MS | AR*MS | AR*MS | AR*OES/MS | AR*MS | AR*OES/MS | AR*MS | AR*OES/MS | AR*OES/MS | AR*MS | [6 empty] | 2
2
| 1 | 1 | 1.27 | 1.77 | 1.32 | 1.81 | 1.36 | 1.56 | 1.45 | 1.9037 | 1.32 | 1.448 | 0.92 | 1.8 | 1.57 | 1.62 | [6 empty] | 1
| 1 | 2 | 1.27 | 1.8 | 1.27 | 1.66 | 1.35 | 1.62 | 1.5 | 1.9373 | 1.36 | 1.484 | 0.89 | 1.8 | 1.44 | 1.58 | [6 empty] | 0
| 1 | 3 | 1.27 | 1.65 | 1.33 | 1.72 | 1.4 | 1.6 | 1.5 | 1.9508 | 1.3 | 1.574 | 0.91 | 1.8 | 1.56 | 1.61 | [6 empty] | 16
| 1 | 4 | 1.27 | 1.73 | 1.32 | 1.87 | 1.42 | 1.52 | 1.5 | 1.9585 | 1.34 | 1.481 | 0.92 | 1.8 | 1.53 | 1.58 | [6 empty] | 1.513
| 1 | 5 | 1.25 | 1.74 | 1.33 | 1.76 | 1.3 | 1.59 | 1.55 | 2.1075 | 1.29 | 1.447 | 0.9 | 1.7 | 1.57 | 1.61 | [6 empty] | 81
| 1 | 6 | 1.28 | 1.72 | 1.31 | 1.82 | 1.41 | 1.57 | 1.5 | 2.1389 | 1.27 | 1.461 | 0.96 | 1.8 | 1.55 | 1.55
| Mean |  | 1.2683 | 1.735 | 1.3133 | 1.7733 | 1.3733 | 1.5767 | 1.5 | 1.9995 | 1.3133 | 1.4825 | 0.91667 | 1.7833 | 1.5367 | 1.5917
| Median |  | 1.27 | 1.735 | 1.32 | 1.785 | 1.38 | 1.58 | 1.5 | 1.9547 | 1.31 | 1.471 | 0.915 | 1.8 | 1.555 | 1.595
| Std Dev. |  | 0.0098319 | 0.050892 | 0.022509 | 0.075807 | 0.045461 | 0.035024 | 0.031623 | 0.098185 | 0.033267 | 0.047517 | 0.024221 | 0.040825 | 0.049666 | 0.026394
| Rel.Std.Dev. |  | 0.7752% | 2.933% | 1.714% | 4.275% | 3.31% | 2.221% | 2.108% | 4.911% | 2.533% | 3.205% | 2.642% | 2.289% | 3.232% | 1.658%
| PDM3 |  | -16.17% | 14.68% | -13.19% | 17.21% | -9.228% | 4.211% | -0.856% | 32.16% | -13.19% | -2.013% | -39.41% | 17.87% | 1.567% | 5.203%
| Z-Score (Absolute) |  | 0.83 | 0.66 | 0.69 | 0.78 | 0.49 | 0.16 | 0.09 | 1.51 | 0.69 | 0.2 | 1.96 | 0.87 | 0.09 | 0.2
| Analytical results for Cu in OREAS 926 (Certified Value 0.82 wt.%) | [21 empty] | Certified
Cu | Round | Replicate | Lab | Lab | Lab | Lab | Lab | Lab | Lab | Lab | Lab | Lab | Lab | Lab | Lab | Lab | Lab | Lab | Lab | Lab | Lab |  | 1
| No | No | 02 | 03 | 04 | 05 | 06 | 07 | 09 | 10 | 11 | 13 | 14 | 15 | 16 | 17 | 18 | 19 | 20 | 21 | 22 |  | wt.%
|  |  | AR*OES/MS | AR*OES | AR*OES | AR*OES | AR*OES/AAS | AR*MS | AR*OES | AR*OES | AR*OES | AR*OES/MS | AR*OES | AR*OES | AR*OES | AR*OES | AR*OES | AR*AAS | AR*OES | AR*OES/MS | AR*MS |  | 3
3
| 1 | 1 | 0.7924 | 0.8179 | 0.829 | 0.83 | 0.812 | 0.819 | 0.819 | 0.8546 | 0.8244 | 0.83395 | 0.825 | 0.842 | 0.894 | 0.8296 | 0.832 | 0.89 | 0.85 | 0.78 | 0.819 |  | 1
| 1 | 2 | 0.8051 | 0.8026 | 0.826 | 0.821 | 0.819 | 0.831 | 0.832 | 0.8507 | 0.779 | 0.83936 | 0.8118 | 0.8357 | 0.843 | 0.8494 | 0.835 | 0.87 | 0.815 | 0.804 | 0.816 |  | 0
| 1 | 3 | 0.816 | 0.7823 | 0.825 | 0.817 | 0.785 | 0.824 | 0.829 | 0.8917 | 0.8193 | 0.83548 | 0.7706 | 0.8236 | 0.837 | 0.8431 | 0.789 | 0.87 | 0.819 | 0.794 | 0.815 |  | 16
| 1 | 4 | 0.8335 | 0.7861 | 0.822 | 0.829 | 0.803 | 0.822 | 0.836 | 0.8488 | 0.8155 | 0.8304 | 0.8162 | 0.823 | 0.838 | 0.8182 | 0.812 | 0.86 | 0.828 | 0.789 | 0.801 |  | 0.81999
| 1 | 5 | 0.818 | 0.8064 | 0.822 | 0.801 | 0.831 | 0.83 | 0.814 | 0.9011 | 0.8082 | 0.8479 | 0.7884 | 0.8357 | 0.843 | 0.8224 | 0.833 | 0.88 | 0.831 | 0.79 | 0.816 |  | 82
| 1 | 6 | 0.8257 | 0.7965 | 0.815 | 0.81 | 0.838 | 0.823 | 0.832 | 0.8629 | 0.8232 | 0.8404 | 0.7955 | 0.8452 | 0.825 | 0.8229 | 0.819 | 0.86 | 0.846 | 0.82 | 0.8
| Mean |  | 0.81512 | 0.79863 | 0.82317 | 0.818 | 0.81467 | 0.82483 | 0.827 | 0.8683 | 0.8116 | 0.83792 | 0.80125 | 0.8342 | 0.84667 | 0.83093 | 0.82 | 0.87167 | 0.8315 | 0.79617 | 0.81117
| Median |  | 0.817 | 0.79955 | 0.8235 | 0.819 | 0.8155 | 0.8235 | 0.8305 | 0.85875 | 0.8174 | 0.83742 | 0.80365 | 0.8357 | 0.8405 | 0.82625 | 0.8255 | 0.87 | 0.8295 | 0.792 | 0.8155
| Std Dev. |  | 0.014666 | 0.013234 | 0.0047924 | 0.011207 | 0.019253 | 0.0047081 | 0.008579 | 0.022496 | 0.017013 | 0.0061 | 0.020182 | 0.0092102 | 0.024105 | 0.012572 | 0.017686 | 0.01169 | 0.014096 | 0.014034 | 0.0083766
| Rel.Std.Dev. |  | 1.799% | 1.657% | 0.5822% | 1.37% | 2.363% | 0.5708% | 1.037% | 2.591% | 2.096% | 0.728% | 2.519% | 1.104% | 2.847% | 1.513% | 2.157% | 1.341% | 1.695% | 1.763% | 1.033%
| PDM3 |  | -0.5946% | -2.605% | 0.3871% | -0.243% | -0.6495% | 0.5904% | 0.8546% | 5.891% | -1.023% | 2.186% | -2.286% | 1.733% | 3.253% | 1.334% | 0.0009439% | 6.302% | 1.403% | -2.906% | -1.076%
| Z-Score (Absolute) |  | 0.64 | 1.95 | 0 | 0.41 | 0.67 | 0.13 | 0.3 | 3.58 | 0.4 | 1.17 | 1.74 | 0.88 | 1.11 | 0.62 | 0.25 | 3.85 | 0.66 | 2.14 | 0.95
| Analytical results for Dy in OREAS 926 (Certified Value < 3 ppm) | [21 empty] | Certified
Dy | Round | Replicate | 02: Lab; 03: Lab; 04: Lab; 05: Lab; 06: Lab; 07: Lab; 09: Lab; 10: Lab |  | 1
| No | No | 02: 03; 03: 04; 04: 05; 05: 09; 06: 13; 07: 14; 09: 18; 10: 19 |  | ppm
|  |  | 02: AR*MS; 03: AR*MS; 04: AR*MS; 05: AR*MS; 06: AR*OES/MS; 07: AR*MS; 09: AR*MS; 10: AR*OES/MS |  | 2
2
| 1 | 1 | 02: 3.21; 03: 3.7; 04: 4.3; 05: 2.05; 06: 3.9525; 07: 1.51; 09: 2.4; 10: 2.3 |  | 1
| 1 | 2 | 02: 3.26; 03: 3.6; 04: 4.1; 05: 2.11; 06: 3.3779; 07: 1.54; 09: 2.5; 10: 2.3 |  | 0
| 1 | 3 | 02: 3.05; 03: 3.7; 04: 4.1; 05: 2.05; 06: 3.4297; 07: 1.4; 09: 2.4; 10: 2.2 |  | 16
| 1 | 4 | 02: 3.06; 03: 3.6; 04: 4.3; 05: 2.02; 06: 3.6467; 07: 1.39; 09: 2.5; 10: 2.4 |  | < 3
| 1 | 5 | 02: 3.19; 03: 3.5; 04: 4.1; 05: 2.05; 06: 3.7152; 07: 1.32; 09: 2.5; 10: 2.4 |  | 83
| 1 | 6 | 02: 3.17; 03: 3.7; 04: 4.1; 05: 2.11; 06: 3.9157; 07: 1.41; 09: 2.5; 10: 2.3
| Mean |  | 02: 3.1567; 03: 3.6333; 04: 4.1667; 05: 2.065; 06: 3.673; 07: 1.4283; 09: 2.4667; 10: 2.3167
| Median |  | 02: 3.18; 03: 3.65; 04: 4.1; 05: 2.05; 06: 3.681; 07: 1.405; 09: 2.5; 10: 2.3
| Std Dev. |  | 02: 0.084301; 03: 0.08165; 04: 0.10328; 05: 0.036742; 06: 0.23907; 07: 0.081833; 09: 0.05164; 10: 0.075277
| Rel.Std.Dev. |  | 02: 2.671%; 03: 2.247%; 04: 2.479%; 05: 1.779%; 06: 6.509%; 07: 5.729%; 09: 2.094%; 10: 3.249%
PDM3
| Z-Score (Absolute) |  | 02: 0.3; 03: 0.71; 04: 1.17; 05: 0.64; 06: 0.74; 07: 1.19; 09: 0.3; 10: 0.43
| Analytical results for Er in OREAS 926 (Certified Value < 2.5 ppm) | [21 empty] | Certified
Er | Round | Replicate | 02: Lab; 03: Lab; 04: Lab; 05: Lab; 06: Lab; 07: Lab; 09: Lab; 10: Lab |  | 1
| No | No | 02: 03; 03: 04; 04: 05; 05: 09; 06: 13; 07: 14; 09: 18; 10: 19 |  | ppm
|  |  | 02: AR*MS; 03: AR*MS; 04: AR*MS; 05: AR*MS; 06: AR*OES/MS; 07: AR*MS; 09: AR*MS; 10: AR*OES/MS |  | 2
2
| 1 | 1 | 02: 1.68; 03: 1.9; 04: 2.2; 05: 1.03; 06: 1.7916; 07: 0.74; 09: 1.2; 10: 1.2 |  | 1
| 1 | 2 | 02: 1.68; 03: 2; 04: 2.1; 05: 1.02; 06: 1.7608; 07: 0.75; 09: 1.2; 10: 1.1 |  | 0
| 1 | 3 | 02: 1.56; 03: 2; 04: 2.1; 05: 1.01; 06: 1.8234; 07: 0.67; 09: 1.2; 10: 1.1 |  | 16
| 1 | 4 | 02: 1.61; 03: 1.9; 04: 2.3; 05: 1.02; 06: 1.9901; 07: 0.7; 09: 1.3; 10: 1.1 |  | < 2.5
| 1 | 5 | 02: 1.66; 03: 1.9; 04: 2.1; 05: 1.02; 06: 2.0505; 07: 0.64; 09: 1.3; 10: 1.2 |  | 84
| 1 | 6 | 02: 1.63; 03: 2; 04: 2.1; 05: 1.03; 06: 2.109; 07: 0.69; 09: 1.3; 10: 1.1
| Mean |  | 02: 1.6367; 03: 1.95; 04: 2.15; 05: 1.0217; 06: 1.9209; 07: 0.69833; 09: 1.25; 10: 1.1333
| Median |  | 02: 1.645; 03: 1.95; 04: 2.1; 05: 1.02; 06: 1.9067; 07: 0.695; 09: 1.25; 10: 1.1
| Std Dev. |  | 02: 0.046762; 03: 0.054772; 04: 0.083666; 05: 0.0075277; 06: 0.14755; 07: 0.041673; 09: 0.054772; 10: 0.05164
| Rel.Std.Dev. |  | 02: 2.857%; 03: 2.809%; 04: 3.891%; 05: 0.7368%; 06: 7.681%; 07: 5.968%; 09: 4.382%; 10: 4.556%
PDM3
| Z-Score (Absolute) |  | 02: 0.29; 03: 0.76; 04: 1.01; 05: 0.63; 06: 0.72; 07: 1.12; 09: 0.29; 10: 0.46
| Analytical results for Eu in OREAS 926 (Certified Value 0.88 ppm) | [21 empty] | Certified
Eu | Round | Replicate | 02: Lab; 03: Lab; 04: Lab; 05: Lab; 06: Lab; 07: Lab; 09: Lab; 10: Lab |  | 1
| No | No | 02: 03; 03: 04; 04: 05; 05: 09; 06: 13; 07: 14; 09: 18; 10: 19 |  | ppm
|  |  | 02: AR*MS; 03: AR*MS; 04: AR*MS; 05: AR*MS; 06: AR*OES/MS; 07: AR*MS; 09: AR*MS; 10: AR*OES/MS |  | 2
2
| 1 | 1 | 02: 0.96; 03: 1; 04: 1.3; 05: 0.64; 06: 1.0264; 07: 0.51; 09: 0.8; 10: 0.8 |  | 1
| 1 | 2 | 02: 0.95; 03: 1; 04: 1.2; 05: 0.662; 06: 1.0548; 07: 0.55; 09: 0.8; 10: 0.8 |  | 0
| 1 | 3 | 02: 0.9; 03: 1.1; 04: 1.1; 05: 0.65; 06: 1.0433; 07: 0.5; 09: 0.8; 10: 0.8 |  | 16
| 1 | 4 | 02: 0.93; 03: 1; 04: 1.2; 05: 0.656; 06: 1.0658; 07: 0.53; 09: 0.8; 10: 0.7 |  | 0.87939
| 1 | 5 | 02: 0.93; 03: 1; 04: 1.2; 05: 0.67; 06: 1.1437; 07: 0.49; 09: 0.8; 10: 0.8 |  | 85
| 1 | 6 | 02: 0.93; 03: 1; 04: 1.2; 05: 0.684; 06: 1.1621; 07: 0.49; 09: 0.8; 10: 0.8
| Mean |  | 02: 0.93333; 03: 1.0167; 04: 1.2; 05: 0.66033; 06: 1.0827; 07: 0.51167; 09: 0.8; 10: 0.78333
| Median |  | 02: 0.93; 03: 1; 04: 1.2; 05: 0.659; 06: 1.0603; 07: 0.505; 09: 0.8; 10: 0.8
| Std Dev. |  | 02: 0.020656; 03: 0.040825; 04: 0.063246; 05: 0.015462; 06: 0.05622; 07: 0.024014; 09: 1.2162e-16; 10: 0.040825
| Rel.Std.Dev. |  | 02: 2.213%; 03: 4.016%; 04: 5.27%; 05: 2.342%; 06: 5.193%; 07: 4.693%; 09: 1.52e-14%; 10: 5.212%
| PDM3 |  | 02: 6.134%; 03: 15.61%; 04: 36.46%; 05: -24.91%; 06: 23.12%; 07: -41.82%; 09: -9.028%; 10: -10.92%
| Z-Score (Absolute) |  | 02: 0.26; 03: 0.53; 04: 1.32; 05: 0.82; 06: 0.86; 07: 1.41; 09: 0.26; 10: 0.26
| Analytical results for Fe in OREAS 926 (Certified Value 6.64 wt.%) | [21 empty] | Certified
Fe | Round | Replicate | Lab | Lab | Lab | Lab | Lab | Lab | Lab | Lab | Lab | Lab | Lab | Lab | Lab | Lab | Lab | Lab | Lab | Lab |  |  | 1
| No | No | 02 | 03 | 04 | 05 | 06 | 07 | 09 | 10 | 11 | 13 | 15 | 16 | 17 | 18 | 19 | 20 | 21 | 22 |  |  | wt.%
|  |  | AR*OES/MS | AR*OES | AR*MS | AR*OES | AR*MS | AR*MS | AR*OES | AR*OES | AR*OES | AR*OES/MS | AR*OES | AR*OES/MS | AR*OES | AR*MS | AR*OES | AR*OES | AR*OES/MS | AR*MS |  |  | 2
3
| 1 | 1 | 6.65 | 6.72 | 6.55 | 6.8 | 6.48 | 6.63 | 7.16 | 7.37 | 6.92 | 6.7887 | 6.88 | 6.092 | 6.49 | 6.34 | 6.883 | 6.81 | 6.34 | 6.51 |  |  | 1
| 1 | 2 | 6.78 | 6.61 | 6.52 | 6.87 | 6.5 | 6.83 | 7.2 | 7.25 | 7.16 | 6.8534 | 6.88 | 6.085 | 6.08 | 6.28 | 6.804 | 6.71 | 6.42 | 6.49 |  |  | 0
| 1 | 3 | 6.83 | 6.44 | 6.83 | 6.98 | 6.61 | 6.56 | 7.24 | 7.53 | 6.43 | 6.6466 | 6.71 | 6.147 | 6.02 | 6.28 | 6.923 | 6.73 | 6.46 | 6.61 |  |  | 16
| 1 | 4 | 6.89 | 6.59 | 6.5 | 6.98 | 6.52 | 6.55 | 7.28 | 7.23 | 7.29 | 6.8039 | 6.74 | 6.194 | 6.04 | 6.38 | 6.937 | 6.7 | 6.4 | 6.54 |  |  | 6.6403
| 1 | 5 | 6.88 | 6.63 | 6.71 | 6.69 | 6.57 | 6.58 | 7.19 | 7.65 | 6.71 | 6.7164 | 6.82 | 6.337 | 6.27 | 6.51 | 6.933 | 6.8 | 6.39 | 6.54 |  |  | 86
| 1 | 6 | 6.88 | 6.55 | 6.46 | 6.88 | 6.59 | 6.54 | 7.1 | 7.36 | 6.76 | 6.8907 | 6.85 | 6.087 | 6.08 | 6.64 | 6.929 | 6.85 | 6.64 | 6.51
| Mean |  | 6.8183 | 6.59 | 6.595 | 6.8667 | 6.545 | 6.615 | 7.195 | 7.3983 | 6.8783 | 6.7833 | 6.8133 | 6.157 | 6.1633 | 6.405 | 6.9015 | 6.7667 | 6.4417 | 6.5333
| Median |  | 6.855 | 6.6 | 6.535 | 6.875 | 6.545 | 6.57 | 7.195 | 7.365 | 6.84 | 6.7963 | 6.835 | 6.1195 | 6.08 | 6.36 | 6.926 | 6.765 | 6.41 | 6.525
| Std Dev. |  | 0.092394 | 0.092736 | 0.14377 | 0.11094 | 0.05244 | 0.11005 | 0.06253 | 0.16327 | 0.31429 | 0.089537 | 0.072572 | 0.098161 | 0.18316 | 0.14307 | 0.051613 | 0.061536 | 0.10477 | 0.042269
| Rel.Std.Dev. |  | 1.355% | 1.407% | 2.18% | 1.616% | 0.8012% | 1.664% | 0.8691% | 2.207% | 4.569% | 1.32% | 1.065% | 1.594% | 2.972% | 2.234% | 0.7479% | 0.9094% | 1.626% | 0.647%
| PDM3 |  | 2.682% | -0.7569% | -0.6816% | 3.41% | -1.435% | -0.3804% | 8.354% | 11.42% | 3.585% | 2.154% | 2.606% | -7.278% | -7.182% | -3.543% | 3.934% | 1.904% | -2.991% | -1.61%
| Z-Score (Absolute) |  | 0.56 | 0.37 | 0.35 | 0.75 | 0.55 | 0.44 | 2.08 | 2.9 | 0.8 | 0.41 | 0.54 | 2.27 | 2.36 | 1.12 | 0.89 | 0.35 | 1.13 | 0.6
| Analytical results for Ga in OREAS 926 (Certified Value 8.18 ppm) | [21 empty] | Certified
Ga | Round | Replicate | Lab | Lab | Lab | Lab | Lab | Lab | Lab | Lab | Lab | Lab | Lab | Lab | Lab | Lab | Lab | Lab |  |  |  |  | 1
| No | No | 02 | 03 | 04 | 05 | 06 | 07 | 09 | 11 | 13 | 14 | 15 | 16 | 18 | 19 | 21 | 22 |  |  |  |  | ppm
|  |  | AR*OES/MS | AR*MS | AR*MS | AR*MS | AR*MS | AR*MS | AR*MS | AR*OES | AR*OES/MS | AR*MS | AR*OES | AR*OES/MS | AR*MS | AR*OES/MS | AR*OES/MS | AR*MS |  |  |  |  | 2
3
| 1 | 1 | 7.8 | 7.53 | 8.83 | 8.05 | 8 | 8.4 | 8.2 | 20 | 8.3687 | 6.43 | 13 | 9.26 | 6.99 | 7.9 | 8 | 8.63 |  |  |  |  | 1
| 1 | 2 | 7.7 | 7.57 | 8.53 | 7.5 | 8.05 | 8.68 | 8.6 | 13 | 8.3212 | 6.48 | 12 | 9.25 | 7.15 | 7.8 | 8.2 | 8.7 |  |  |  |  | 0
| 1 | 3 | 7.8 | 7.18 | 8.64 | 7.8 | 8.39 | 8.46 | 8 | 9 | 8.622 | 6.28 | 11 | 9.35 | 7.13 | 8.1 | 8.3 | 8.6 |  |  |  |  | 16
| 1 | 4 | 7.8 | 7.42 | 8.39 | 8.76 | 8.48 | 8 | 8.2 | 10 | 8.6726 | 6.45 | 11 | 9.1 | 7.22 | 8.2 | 8.1 | 8.38 |  |  |  |  | 8.1817
| 1 | 5 | 7.7 | 7.31 | 8.5 | 8.23 | 7.83 | 8.31 | 8.2 | 19 | 8.4462 | 6.31 | 11 | 9.2 | 7.28 | 8.1 | 8.2 | 8.72 |  |  |  |  | 87
| 1 | 6 | 7.8 | 7.39 | 8.71 | 7.94 | 8.36 | 8.4 | 8.2 | 19 | 8.8163 | 6.38 | 11 | 9.2 | 7.32 | 8 | 8.4 | 8.66
| Mean |  | 7.7667 | 7.4 | 8.6 | 8.0467 | 8.185 | 8.375 | 8.2333 | 15 | 8.5412 | 6.3883 | 11.5 | 9.2267 | 7.1817 | 8.0167 | 8.2 | 8.615
| Median |  | 7.8 | 7.405 | 8.585 | 7.995 | 8.205 | 8.4 | 8.2 | 16 | 8.5341 | 6.405 | 11 | 9.225 | 7.185 | 8.05 | 8.2 | 8.645
| Std Dev. |  | 0.05164 | 0.14339 | 0.15849 | 0.42744 | 0.26006 | 0.22197 | 0.19664 | 4.9396 | 0.19322 | 0.079854 | 0.83666 | 0.082865 | 0.1189 | 0.1472 | 0.14142 | 0.12325
| Rel.Std.Dev. |  | 0.6649% | 1.938% | 1.843% | 5.312% | 3.177% | 2.65% | 2.388% | 32.93% | 2.262% | 1.25% | 7.275% | 0.8981% | 1.656% | 1.836% | 1.725% | 1.431%
| PDM3 |  | -5.072% | -9.554% | 5.113% | -1.65% | 0.0409% | 2.363% | 0.6317% | 83.34% | 4.394% | -21.92% | 40.56% | 12.77% | -12.22% | -2.017% | 0.2242% | 5.297%
| Z-Score (Absolute) |  | 0.69 | 1.28 | 0.66 | 0.24 | 0.01 | 0.3 | 0.05 | 11.02 | 0.56 | 2.92 | 4.87 | 1.67 | 1.64 | 0.28 | 0.01 | 0.76
| Analytical results for Gd in OREAS 926 (Certified Value < 5 ppm) | [21 empty] | Certified
Gd | Round | Replicate | 02: Lab; 03: Lab; 04: Lab; 05: Lab; 06: Lab; 07: Lab; 09: Lab; 10: Lab |  |  | 1
| No | No | 02: 03; 03: 04; 04: 05; 05: 09; 06: 13; 07: 14; 09: 18; 10: 19 |  |  | ppm
|  |  | 02: AR*MS; 03: AR*MS; 04: AR*MS; 05: AR*MS; 06: AR*OES/MS; 07: AR*MS; 09: AR*MS; 10: AR*OES/MS |  |  | 2
2
| 1 | 1 | 02: 4.21; 03: 4.4; 04: 5.2; 05: 2.74; 06: 4.7505; 07: 2.26; 09: 3.2; 10: 3.2 |  |  | 1
| 1 | 2 | 02: 4.28; 03: 4.4; 04: 4.9; 05: 2.91; 06: 4.9311; 07: 2.3; 09: 3.2; 10: 3.2 |  |  | 0
| 1 | 3 | 02: 4.03; 03: 4.6; 04: 4.7; 05: 2.75; 06: 4.7582; 07: 2.1; 09: 3.2; 10: 3.3 |  |  | 16
| 1 | 4 | 02: 4.08; 03: 4.4; 04: 5; 05: 2.82; 06: 4.8644; 07: 2.13; 09: 3.3; 10: 3.5 |  |  | < 5
| 1 | 5 | 02: 4.18; 03: 4.4; 04: 5; 05: 2.79; 06: 4.9636; 07: 2.05; 09: 3.4; 10: 3.2 |  |  | 88
| 1 | 6 | 02: 4.16; 03: 4.5; 04: 4.9; 05: 2.85; 06: 4.9605; 07: 2.14; 09: 3.3; 10: 3.3
| Mean |  | 02: 4.1567; 03: 4.45; 04: 4.95; 05: 2.81; 06: 4.8714; 07: 2.1633; 09: 3.2667; 10: 3.2833
| Median |  | 02: 4.17; 03: 4.4; 04: 4.95; 05: 2.805; 06: 4.8978; 07: 2.135; 09: 3.25; 10: 3.25
| Std Dev. |  | 02: 0.090037; 03: 0.083666; 04: 0.16432; 05: 0.064187; 06: 0.097453; 07: 0.096471; 09: 0.08165; 10: 0.1169
| Rel.Std.Dev. |  | 02: 2.166%; 03: 1.88%; 04: 3.32%; 05: 2.284%; 06: 2.001%; 07: 4.459%; 09: 2.499%; 10: 3.561%
PDM3
| Z-Score (Absolute) |  | 02: 0.37; 03: 0.61; 04: 1.02; 05: 0.74; 06: 0.95; 07: 1.27; 09: 0.37; 10: 0.39
| Analytical results for Ge in OREAS 926 (Certified Value < 0.3 ppm) | [21 empty] | Certified
Ge | Round | Replicate | 02: Lab; 03: Lab; 04: Lab; 05: Lab; 06: Lab; 07: Lab; 09: Lab; 10: Lab; 11: Lab; 13: Lab |  |  | 1
| No | No | 02: 02; 03: 04; 04: 05; 05: 06; 06: 07; 07: 16; 09: 18; 10: 19; 11: 21; 13: 22 |  |  | ppm
|  |  | 02: AR*OES/MS; 03: AR*MS; 04: AR*MS; 05: AR*MS; 06: AR*MS; 07: AR*OES/MS; 09: AR*MS; 10: AR*OES/MS; 11: AR*OES/MS; 13: AR*MS |  |  | 2
2
| 1 | 1 | 02: < 0.1; 03: 0.2; 04: 0.1; 05: 0.1; 06: 0.15; 07: 0.218; 09: 0.1; 10: < 0.5; 11: 0.4; 13: 0.1 |  |  | 1
| 1 | 2 | 02: < 0.1; 03: 0.2; 04: 0.1; 05: 0.11; 06: 0.15; 07: 0.208; 09: 0.1; 10: < 0.5; 11: 0.2; 13: 0.1 |  |  | 8
| 1 | 3 | 02: < 0.1; 03: 0.2; 04: 0.1; 05: 0.1; 06: 0.15; 07: 0.232; 09: 0.1; 10: < 0.5; 11: 0.2; 13: 0.1 |  |  | 16
| 1 | 4 | 02: < 0.1; 03: 0.2; 04: 0.1; 05: 0.09; 06: 0.14; 07: 0.213; 09: 0.1; 10: < 0.5; 11: 0.2; 13: 0.1 |  |  | < 0.3
| 1 | 5 | 02: < 0.1; 03: 0.2; 04: 0.1; 05: 0.09; 06: 0.15; 07: 0.213; 09: 0.2; 10: < 0.5; 11: 0.2; 13: 0.1 |  |  | 89
| 1 | 6 | 02: < 0.1; 03: 0.2; 04: 0.1; 05: 0.09; 06: 0.16; 07: 0.219; 09: 0.1; 10: < 0.5; 11: 0.2; 13: 0.11
| Mean |  | 03: 0.2; 04: 0.1; 05: 0.096667; 06: 0.15; 07: 0.21717; 09: 0.11667; 11: 0.23333; 13: 0.10167
| Median |  | 03: 0.2; 04: 0.1; 05: 0.095; 06: 0.15; 07: 0.2155; 09: 0.1; 11: 0.2; 13: 0.1
| Std Dev. |  | 03: 3.0405e-17; 04: 1.5202e-17; 05: 0.008165; 06: 0.0063246; 07: 0.0082805; 09: 0.040825; 11: 0.08165; 13: 0.0040825
| Rel.Std.Dev. |  | 03: 1.52e-14%; 04: 1.52e-14%; 05: 8.447%; 06: 4.216%; 07: 3.813%; 09: 34.99%; 11: 34.99%; 13: 4.016%
PDM3
| Z-Score (Absolute) |  | 02: NA; 03: 1.82; 04: 0.63; 05: 0.72; 06: 0.59; 07: 2.24; 09: 0.63; 10: NA; 11: 1.82; 13: 0.59
| Analytical results for Hf in OREAS 926 (Certified Value 0.67 ppm) | [21 empty] | Certified
Hf | Round | Replicate | Lab | Lab | Lab | Lab | Lab | Lab | Lab | Lab | Lab | Lab | Lab | Lab | Lab | [7 empty] | 1
| No | No | 02 | 03 | 04 | 05 | 06 | 07 | 13 | 14 | 16 | 18 | 19 | 21 | 22 | [7 empty] | ppm
|  |  | AR*OES/MS | AR*MS | AR*MS | AR*MS | AR*MS | AR*MS | AR*OES/MS | AR*MS | AR*OES/MS | AR*MS | AR*OES/MS | AR*OES/MS | AR*MS | [7 empty] | 2
2
| 1 | 1 | 0.44 | 0.75 | < 0.1 | 0.8 | 0.63 | 0.68 | 0.87391 | 0.4 | 0.636 | 0.3 | 0.5 | 0.8 | 0.63 | [7 empty] | 1
| 1 | 2 | 0.44 | 0.74 | < 0.1 | 0.7 | 0.66 | 0.7 | 0.91615 | 0.43 | 0.645 | 0.3 | 0.6 | 0.69 | 0.64 | [7 empty] | 0
| 1 | 3 | 0.44 | 0.69 | < 0.1 | 0.7 | 0.69 | 0.71 | 0.85087 | 0.38 | 0.697 | 0.3 | 0.5 | 0.7 | 0.62 | [7 empty] | 16
| 1 | 4 | 0.45 | 0.7 | < 0.1 | 0.9 | 0.68 | 0.64 | 0.88931 | 0.38 | 0.653 | 0.3 | 0.5 | 0.71 | 0.6 | [7 empty] | 0.67204
| 1 | 5 | 0.44 | 0.72 | < 0.1 | 0.9 | 0.62 | 0.7 | 0.86694 | 0.34 | 0.624 | 0.3 | 0.5 | 0.73 | 0.67 | [7 empty] | 90
| 1 | 6 | 0.44 | 0.71 | < 0.1 | 0.9 | 0.65 | 0.68 | 0.96147 | 0.39 | 0.642 | 0.3 | 0.6 | 0.69 | 0.64
| Mean |  | 0.44167 | 0.71833 |  | 0.81667 | 0.655 | 0.685 | 0.89311 | 0.38667 | 0.6495 | 0.3 | 0.53333 | 0.72 | 0.63333
| Median |  | 0.44 | 0.715 |  | 0.85 | 0.655 | 0.69 | 0.88161 | 0.385 | 0.6435 | 0.3 | 0.5 | 0.705 | 0.635
| Std Dev. |  | 0.0040825 | 0.023166 |  | 0.098319 | 0.027386 | 0.0251 | 0.04014 | 0.029439 | 0.025209 | 0 | 0.05164 | 0.041952 | 0.023381
| Rel.Std.Dev. |  | 0.9243% | 3.225% |  | 12.04% | 4.181% | 3.664% | 4.494% | 7.614% | 3.881% | 0% | 9.682% | 5.827% | 3.692%
| PDM3 |  | -34.28% | 6.888% |  | 21.52% | -2.536% | 1.928% | 32.89% | -42.46% | -3.355% | -55.36% | -20.64% | 7.136% | -5.76%
| Z-Score (Absolute) |  | 1.5 | 0.52 | NA | 1.23 | 0.05 | 0.27 | 1.79 | 1.9 | 0.05 | 2.53 | 0.83 | 0.41 | 0.1
| Analytical results for Hg in OREAS 926 (Certified Value < 0.06 ppm) | [21 empty] | Certified
Hg | Round | Replicate | Lab | Lab | Lab | Lab | Lab | Lab | Lab | Lab | Lab | Lab | Lab | Lab | Lab | Lab | Lab | [5 empty] | 1
| No | No | 02 | 03 | 04 | 05 | 06 | 07 | 09 | 11 | 13 | 14 | 15 | 16 | 18 | 21 | 22 | [5 empty] | ppm
|  |  | AR*OES/MS | AR*MS | AR*MS | AR*MS | AR*MS | AR*MS | AR*MS | AR*OES | AR*OES/MS | AR*MS | AR*OES | AR*OES/MS | AR*MS | AR*OES/MS | AR*MS | [5 empty] | 3
3
| 1 | 1 | 0.12 | 0.01 | 0.04 | < 0.01 | 0.05 | 0.06 | 0.05 | < 1 | < 0.01 | < 0.05 | < 5 | 0.038 | < 0.01 | < 1 | 0.04 | [5 empty] | 1
| 1 | 2 | 0.13 | 0.01 | 0.01 | < 0.01 | 0.05 | 0.06 | 0.06 | < 1 | < 0.01 | < 0.05 | < 5 | 0.035 | < 0.01 | < 1 | 0.04 | [5 empty] | 1
| 1 | 3 | 0.12 | < 0.01 | < 0.01 | < 0.01 | 0.07 | 0.05 | 0.06 | < 1 | < 0.01 | < 0.05 | < 5 | 0.064 | < 0.01 | < 1 | 0.06 | [5 empty] | 16
| 1 | 4 | 0.12 | 0.01 | < 0.01 | < 0.01 | 0.06 | 0.05 | 0.05 | < 1 | < 0.01 | 0.05 | < 5 | 0.048 | < 0.01 | < 1 | 0.02 | [5 empty] | < 0.06
| 1 | 5 | 0.12 | 0.01 | < 0.01 | < 0.01 | 0.05 | 0.05 | 0.05 | < 1 | < 0.01 | < 0.05 | < 5 | 0.044 | < 0.01 | < 1 | 0.01 | [5 empty] | 91
| 1 | 6 | 0.12 | < 0.01 | < 0.01 | < 0.01 | 0.05 | 0.05 | 0.05 | < 1 | < 0.01 | < 0.05 | < 5 | 0.048 | < 0.01 | < 1 | 0.03
| Mean |  | 02: 0.12167; 03: 0.01; 04: 0.025; 06: 0.055; 07: 0.053333; 09: 0.053333; 13: 0.05; 16: 0.046167; 19: 0.033333
| Median |  | 02: 0.12; 03: 0.01; 04: 0.025; 06: 0.05; 07: 0.05; 09: 0.05; 13: 0.05; 16: 0.046; 19: 0.035
| Std Dev. |  | 02: 0.0040825; 03: 0; 04: 0.021213; 06: 0.0083666; 07: 0.005164; 09: 0.005164; 16: 0.010206; 19: 0.017512
| Rel.Std.Dev. |  | 02: 3.355%; 03: 0%; 04: 84.85%; 06: 15.21%; 07: 9.682%; 09: 9.682%; 16: 22.11%; 19: 52.54%
PDM3
| Z-Score (Absolute) |  | 12.31 | 7.04 | 4.4 | NA | 0.35 | 0.59 | 0.59 | NA | NA | 0 | NA | 0.67 | NA | NA | 2.93
| Analytical results for Ho in OREAS 926 (Certified Value < 0.8 ppm) | [21 empty] | Certified
Ho | Round | Replicate | 02: Lab; 03: Lab; 04: Lab; 05: Lab; 06: Lab; 07: Lab; 09: Lab; 10: Lab |  |  | 1
| No | No | 02: 03; 03: 04; 04: 05; 05: 09; 06: 13; 07: 14; 09: 18; 10: 19 |  |  | ppm
|  |  | 02: AR*MS; 03: AR*MS; 04: AR*MS; 05: AR*MS; 06: AR*OES/MS; 07: AR*MS; 09: AR*MS; 10: AR*OES/MS |  |  | 2
2
| 1 | 1 | 02: 0.6; 03: 0.7; 04: 0.8; 05: 0.37; 06: 0.64179; 07: 0.27; 09: 0.4; 10: 0.4 |  |  | 1
| 1 | 2 | 02: 0.61; 03: 0.7; 04: 0.8; 05: 0.38; 06: 0.64078; 07: 0.28; 09: 0.4; 10: 0.4 |  |  | 0
| 1 | 3 | 02: 0.55; 03: 0.7; 04: 0.8; 05: 0.375; 06: 0.65613; 07: 0.25; 09: 0.5; 10: 0.4 |  |  | 16
| 1 | 4 | 02: 0.57; 03: 0.7; 04: 0.8; 05: 0.375; 06: 0.69756; 07: 0.25; 09: 0.5; 10: 0.4 |  |  | < 0.8
| 1 | 5 | 02: 0.59; 03: 0.7; 04: 0.8; 05: 0.385; 06: 0.7237; 07: 0.24; 09: 0.5; 10: 0.4 |  |  | 92
| 1 | 6 | 02: 0.57; 03: 0.7; 04: 0.8; 05: 0.38; 06: 0.75151; 07: 0.25; 09: 0.5; 10: 0.5
| Mean |  | 02: 0.58167; 03: 0.7; 04: 0.8; 05: 0.3775; 06: 0.68525; 07: 0.25667; 09: 0.46667; 10: 0.41667
| Median |  | 02: 0.58; 03: 0.7; 04: 0.8; 05: 0.3775; 06: 0.67685; 07: 0.25; 09: 0.5; 10: 0.4
| Std Dev. |  | 02: 0.022286; 03: 1.2162e-16; 04: 1.2162e-16; 05: 0.005244; 06: 0.046336; 07: 0.015055; 09: 0.05164; 10: 0.040825
| Rel.Std.Dev. |  | 02: 3.831%; 03: 1.737e-14%; 04: 1.52e-14%; 05: 1.389%; 06: 6.762%; 07: 5.866%; 09: 11.07%; 10: 9.798%
PDM3
| Z-Score (Absolute) |  | 02: 0.25; 03: 0.77; 04: 1.21; 05: 0.64; 06: 0.71; 07: 1.17; 09: 0.25; 10: 0.54
| Analytical results for In in OREAS 926 (Certified Value 0.76 ppm) | [21 empty] | Certified
In | Round | Replicate | Lab | Lab | Lab | Lab | Lab | Lab | Lab | Lab | Lab | Lab | Lab | Lab | Lab | Lab | Lab | [5 empty] | 1
| No | No | 02 | 03 | 04 | 05 | 06 | 07 | 09 | 13 | 14 | 15 | 16 | 18 | 19 | 21 | 22 | [5 empty] | ppm
|  |  | AR*OES/MS | AR*MS | AR*MS | AR*MS | AR*MS | AR*MS | AR*MS | AR*OES/MS | AR*MS | AR*OES | AR*OES/MS | AR*MS | AR*OES/MS | AR*OES/MS | AR*MS | [5 empty] | 2
3
| 1 | 1 | 0.78 | 0.776 | 0.78 | 0.77 | 0.696 | 0.811 | 0.82 | 0.67922 | 0.647 | < 5 | 0.731 | 0.72 | 0.8 | 0.81 | 0.706 | [5 empty] | 1
| 1 | 2 | 0.77 | 0.78 | 0.79 | 0.73 | 0.699 | 0.83 | 0.83 | 0.68753 | 0.634 | < 5 | 0.735 | 0.71 | 0.8 | 0.82 | 0.728 | [5 empty] | 0
| 1 | 3 | 0.77 | 0.776 | 0.78 | 0.75 | 0.719 | 0.812 | 0.84 | 0.67502 | 0.619 | < 5 | 0.756 | 0.68 | 0.8 | 0.8 | 0.71 | [5 empty] | 16
| 1 | 4 | 0.79 | 0.771 | 0.79 | 0.81 | 0.739 | 0.795 | 0.85 | 0.6779 | 0.635 | < 5 | 0.733 | 0.71 | 0.8 | 0.8 | 0.722 | [5 empty] | 0.75511
| 1 | 5 | 0.77 | 0.801 | 0.76 | 0.76 | 0.68 | 0.81 | 0.85 | 0.70159 | 0.624 | < 5 | 0.738 | 0.72 | 0.9 | 0.82 | 0.729 | [5 empty] | 93
| 1 | 6 | 0.78 | 0.786 | 0.77 | 0.75 | 0.727 | 0.817 | 0.84 | 0.71023 | 0.667 | < 5 | 0.738 | 0.71 | 0.8 | 0.83 | 0.727
| Mean |  | 0.77667 | 0.78167 | 0.77833 | 0.76167 | 0.71 | 0.8125 | 0.83833 | 0.68858 | 0.63767 |  | 0.7385 | 0.70833 | 0.81667 | 0.81333 | 0.72033
| Median |  | 0.775 | 0.778 | 0.78 | 0.755 | 0.709 | 0.8115 | 0.84 | 0.68337 | 0.6345 |  | 0.7365 | 0.71 | 0.8 | 0.815 | 0.7245
| Std Dev. |  | 0.008165 | 0.010708 | 0.01169 | 0.027142 | 0.022036 | 0.011327 | 0.01169 | 0.014316 | 0.01734 |  | 0.0090056 | 0.01472 | 0.040825 | 0.012111 | 0.0099331
| Rel.Std.Dev. |  | 1.051% | 1.37% | 1.502% | 3.563% | 3.104% | 1.394% | 1.394% | 2.079% | 2.719% |  | 1.219% | 2.078% | 4.999% | 1.489% | 1.379%
| PDM3 |  | 2.854% | 3.517% | 3.075% | 0.8679% | -5.974% | 7.6% | 11.02% | -8.811% | -15.55% |  | -2.2% | -6.195% | 8.152% | 7.71% | -4.606%
| Z-Score (Absolute) |  | 0.12 | 0.19 | 0.14 | 0.12 | 0.91 | 0.67 | 1.07 | 1.24 | 2.03 | NA | 0.47 | 0.85 | 0.48 | 0.68 | 0.75
| Analytical results for K in OREAS 926 (Certified Value 0.309 wt.%) | [21 empty] | Certified
K | Round | Replicate | Lab | Lab | Lab | Lab | Lab | Lab | Lab | Lab | Lab | Lab | Lab | Lab | Lab | Lab | Lab | Lab | Lab |  |  |  | 1
| No | No | 02 | 03 | 04 | 05 | 06 | 07 | 09 | 11 | 13 | 14 | 15 | 16 | 17 | 18 | 19 | 21 | 22 |  |  |  | wt.%
|  |  | AR*OES/MS | AR*OES | AR*OES | AR*OES | AR*MS | AR*MS | AR*OES | AR*OES | AR*OES/MS | AR*OES | AR*OES | AR*OES/MS | AR*OES | AR*MS | AR*OES | AR*OES/MS | AR*MS |  |  |  | 3
3
| 1 | 1 | 0.27 | 0.3371 | 0.4 | 0.38 | 0.3 | 0.31 | 0.33 | 0.29 | 0.4284 | 0.2327 | 0.36 | 0.301 | 0.37 | 0.25 | 0.294 | 0.27 | 0.31 |  |  |  | 1
| 1 | 2 | 0.27 | 0.3274 | 0.38 | 0.38 | 0.31 | 0.32 | 0.32 | 0.3 | 0.4509 | 0.2337 | 0.35 | 0.302 | 0.34 | 0.25 | 0.293 | 0.28 | 0.31 |  |  |  | 0
| 1 | 3 | 0.28 | 0.3035 | 0.37 | 0.38 | 0.31 | 0.31 | 0.32 | 0.26 | 0.4563 | 0.2168 | 0.33 | 0.312 | 0.34 | 0.26 | 0.292 | 0.28 | 0.31 |  |  |  | 16
| 1 | 4 | 0.28 | 0.3154 | 0.37 | 0.39 | 0.31 | 0.3 | 0.33 | 0.31 | 0.4545 | 0.2245 | 0.35 | 0.305 | 0.32 | 0.26 | 0.291 | 0.28 | 0.3 |  |  |  | 0.30876
| 1 | 5 | 0.28 | 0.3106 | 0.37 | 0.38 | 0.31 | 0.31 | 0.32 | 0.28 | 0.4518 | 0.2102 | 0.35 | 0.303 | 0.36 | 0.26 | 0.297 | 0.28 | 0.31 |  |  |  | 94
| 1 | 6 | 0.28 | 0.3209 | 0.37 | 0.39 | 0.31 | 0.3 | 0.31 | 0.28 | 0.4482 | 0.2179 | 0.36 | 0.296 | 0.34 | 0.27 | 0.3 | 0.29 | 0.3
| Mean |  | 0.27667 | 0.31915 | 0.37667 | 0.38333 | 0.30833 | 0.30833 | 0.32167 | 0.28667 | 0.44835 | 0.22263 | 0.35 | 0.30317 | 0.345 | 0.25833 | 0.2945 | 0.28 | 0.30667
| Median |  | 0.28 | 0.31815 | 0.37 | 0.38 | 0.31 | 0.31 | 0.32 | 0.285 | 0.45135 | 0.2212 | 0.35 | 0.3025 | 0.34 | 0.26 | 0.2935 | 0.28 | 0.31
| Std Dev. |  | 0.005164 | 0.012045 | 0.012111 | 0.005164 | 0.0040825 | 0.0075277 | 0.0075277 | 0.017512 | 0.010173 | 0.0093628 | 0.010954 | 0.0052694 | 0.017607 | 0.0075277 | 0.0033912 | 0.0063246 | 0.005164
| Rel.Std.Dev. |  | 1.866% | 3.774% | 3.215% | 1.347% | 1.324% | 2.441% | 2.34% | 6.109% | 2.269% | 4.205% | 3.13% | 1.738% | 5.103% | 2.914% | 1.151% | 2.259% | 1.684%
| PDM3 |  | -10.39% | 3.366% | 21.99% | 24.15% | -0.1373% | -0.1373% | 4.181% | -7.155% | 45.21% | -27.89% | 13.36% | -1.811% | 11.74% | -16.33% | -4.618% | -9.314% | -0.6771%
| Z-Score (Absolute) |  | 0.81 | 0.28 | 1.63 | 1.92 | 0.04 | 0 | 0.34 | 0.55 | 3.69 | 2.19 | 1.07 | 0.13 | 0.94 | 1.28 | 0.35 | 0.67 | 0.04
| Analytical results for La in OREAS 926 (Certified Value 28.7 ppm) | [21 empty] | Certified
La | Round | Replicate | Lab | Lab | Lab | Lab | Lab | Lab | Lab | Lab | Lab | Lab | Lab | Lab | Lab | Lab | Lab | Lab |  |  |  |  | 1
| No | No | 02 | 03 | 04 | 05 | 06 | 07 | 09 | 11 | 13 | 14 | 15 | 16 | 18 | 19 | 21 | 22 |  |  |  |  | ppm
|  |  | AR*OES/MS | AR*MS | AR*OES | AR*OES | AR*MS | AR*MS | AR*MS | AR*OES | AR*OES/MS | AR*MS | AR*OES | AR*OES/MS | AR*MS | AR*OES/MS | AR*OES/MS | AR*MS |  |  |  |  | 1
2
| 1 | 1 | 26.1 | 29.14 | 32 | 31 | 27.6 | 29 | 25.1 | 25 | 34.4608 | 22.11 | 30 | 30.57 | 26.2 | 29.9 | 29 | 28.9 |  |  |  |  | 1
| 1 | 2 | 26.1 | 29.45 | 32 | 32 | 27.4 | 30.5 | 25.4 | 26 | 36.0217 | 22.27 | 30 | 30.65 | 26.6 | 29 | 29.6 | 28.7 |  |  |  |  | 0
| 1 | 3 | 26 | 28.43 | 32 | 32 | 28.9 | 29.8 | 24.6 | 25 | 35.937 | 21.44 | 29 | 31.73 | 26.4 | 28.2 | 30.5 | 28.5 |  |  |  |  | 16
| 1 | 4 | 26.5 | 28.77 | 32 | 33 | 28.9 | 27.9 | 25.1 | 26 | 35.4046 | 21.36 | 29 | 31.07 | 26.5 | 29.5 | 30.1 | 28.5 |  |  |  |  | 28.6705
| 1 | 5 | 25.9 | 29.04 | 32 | 32 | 26.7 | 29.9 | 24.3 | 24 | 36.5178 | 20.66 | 30 | 30.04 | 27 | 30 | 30.5 | 28.9 |  |  |  |  | 95
| 1 | 6 | 26.1 | 28.98 | 33 | 31 | 28.3 | 29.3 | 24.5 | 24 | 35.8644 | 21.19 | 31 | 30.55 | 27.1 | 29.1 | 30.5 | 28.8
| Mean |  | 26.1167 | 28.9683 | 32.1667 | 31.8333 | 27.9667 | 29.4 | 24.8333 | 25 | 35.7011 | 21.505 | 29.8333 | 30.7683 | 26.6333 | 29.2833 | 30.0333 | 28.7167
| Median |  | 26.1 | 29.01 | 32 | 32 | 27.95 | 29.55 | 24.85 | 25 | 35.9007 | 21.4 | 30 | 30.61 | 26.55 | 29.3 | 30.3 | 28.75
| Std Dev. |  | 0.20412 | 0.34522 | 0.40825 | 0.75277 | 0.88468 | 0.89889 | 0.4274 | 0.89443 | 0.70404 | 0.59829 | 0.75277 | 0.57398 | 0.35024 | 0.66758 | 0.6186 | 0.18348
| Rel.Std.Dev. |  | 0.7816% | 1.192% | 1.269% | 2.365% | 3.163% | 3.057% | 1.721% | 3.578% | 1.972% | 2.782% | 2.523% | 1.865% | 1.315% | 2.28% | 2.06% | 0.6389%
| PDM3 |  | -8.907% | 1.039% | 12.19% | 11.03% | -2.455% | 2.545% | -13.38% | -12.8% | 24.52% | -24.99% | 4.056% | 7.317% | -7.105% | 2.138% | 4.754% | 0.1611%
| Z-Score (Absolute) |  | 0.98 | 0.05 | 0.94 | 0.88 | 0.38 | 0.09 | 1.4 | 1.35 | 2.23 | 2.49 | 0.23 | 0.54 | 0.81 | 0.05 | 0.3 | 0.13
| Analytical results for Li in OREAS 926 (Certified Value 23.6 ppm) | [21 empty] | Certified
Li | Round | Replicate | Lab | Lab | Lab | Lab | Lab | Lab | Lab | Lab | Lab | Lab | Lab | Lab | Lab | Lab | Lab | Lab |  |  |  |  | 1
| No | No | 02 | 03 | 04 | 05 | 06 | 07 | 09 | 13 | 14 | 15 | 16 | 17 | 18 | 19 | 21 | 22 |  |  |  |  | ppm
|  |  | AR*OES/MS | AR*MS | AR*MS | AR*MS | AR*MS | AR*MS | AR*MS | AR*OES/MS | AR*MS | AR*OES | AR*OES/MS | AR*OES | AR*MS | AR*OES/MS | AR*OES/MS | AR*MS |  |  |  |  | 1
2
| 1 | 1 | 24 | 20 | 23.1 | 23.7 | 25.1 | 22.7 | 23.6 | 21.4118 | 20.1 | 26 | 23.298 | 28 | 22.8 | 24 | 24 | 24.5 |  |  |  |  | 1
| 1 | 2 | 24 | 20.3 | 22.8 | 23.1 | 25.3 | 22.9 | 24 | 21.8593 | 21 | 26 | 23.204 | 29 | 23.6 | 24.3 | 24 | 24.7 |  |  |  |  | 0
| 1 | 3 | 25 | 19.7 | 22.8 | 24.1 | 26.2 | 22.6 | 23.8 | 22.1071 | 20.3 | 25 | 23.023 | 26 | 23.4 | 23.7 | 25 | 23.7 |  |  |  |  | 16
| 1 | 4 | 24 | 20.6 | 22.3 | 25.6 | 26.7 | 22 | 24 | 21.9293 | 21.4 | 26 | 23.104 | 25 | 23.7 | 24.1 | 25 | 23.7 |  |  |  |  | 23.6304
| 1 | 5 | 25 | 20.2 | 21.9 | 23.8 | 24.8 | 22 | 24.3 | 22.1715 | 19.3 | 26 | 23.184 | 26 | 32.3 | 24.6 | 24 | 24.4 |  |  |  |  | 96
| 1 | 6 | 24 | 20.1 | 22 | 24.4 | 26.2 | 22.2 | 24.6 | 22.2411 | 19.8 | 26 | 22.908 | 28 | 24.7 | 26 | 25 | 24
| Mean |  | 24.3333 | 20.15 | 22.4833 | 24.1167 | 25.7167 | 22.4 | 24.05 | 21.9533 | 20.3167 | 25.8333 | 23.1202 | 27 | 25.0833 | 24.45 | 24.5 | 24.1667
| Median |  | 24 | 20.15 | 22.55 | 23.95 | 25.75 | 22.4 | 24 | 22.0182 | 20.2 | 26 | 23.144 | 27 | 23.65 | 24.2 | 24.5 | 24.2
| Std Dev. |  | 0.5164 | 0.30166 | 0.48751 | 0.84715 | 0.75211 | 0.38471 | 0.35637 | 0.30225 | 0.77309 | 0.40825 | 0.1396 | 1.5492 | 3.5885 | 0.8167 | 0.54772 | 0.4274
| Rel.Std.Dev. |  | 2.122% | 1.497% | 2.168% | 3.513% | 2.925% | 1.717% | 1.482% | 1.377% | 3.805% | 1.58% | 0.6038% | 5.738% | 14.31% | 3.34% | 2.236% | 1.769%
| PDM3 |  | 2.975% | -14.73% | -4.854% | 2.058% | 8.829% | -5.207% | 1.776% | -7.097% | -14.02% | 9.322% | -2.159% | 14.26% | 6.148% | 3.468% | 3.68% | 2.269%
| Z-Score (Absolute) |  | 0.13 | 2.07 | 0.84 | 0.02 | 0.86 | 0.89 | 0.02 | 1.12 | 1.98 | 1.01 | 0.51 | 1.53 | 0.23 | 0.03 | 0.22 | 0.04
| Analytical results for Lu in OREAS 926 (Certified Value < 0.3 ppm) | [21 empty] | Certified
Lu | Round | Replicate | Lab | Lab | Lab | Lab | Lab | Lab | Lab | Lab | Lab | Lab | Lab | [9 empty] | 1
| No | No | 02 | 03 | 04 | 05 | 09 | 13 | 14 | 16 | 18 | 19 | 21 | [9 empty] | ppm
|  |  | AR*OES/MS | AR*MS | AR*MS | AR*MS | AR*MS | AR*OES/MS | AR*MS | AR*OES/MS | AR*MS | AR*OES/MS | AR*OES/MS | [9 empty] | 2
2
| 1 | 1 | 0.03 | 0.229 | 0.2 | 0.3 | 0.135 | 0.26213 | 0.107 | 0.158 | 0.1 | 0.2 | 0.17 | [9 empty] | 1
| 1 | 2 | 0.03 | 0.222 | 0.2 | 0.3 | 0.135 | 0.29314 | 0.108 | 0.164 | 0.2 | 0.2 | 0.2 | [9 empty] | 0
| 1 | 3 | 0.03 | 0.205 | 0.3 | 0.3 | 0.13 | 0.28266 | 0.092 | 0.17 | 0.2 | 0.1 | 0.2 | [9 empty] | 16
| 1 | 4 | 0.03 | 0.214 | 0.2 | 0.3 | 0.13 | 0.271 | 0.094 | 0.164 | 0.2 | 0.1 | 0.2 | [9 empty] | < 0.3
| 1 | 5 | 0.03 | 0.219 | 0.2 | 0.3 | 0.14 | 0.29169 | 0.093 | 0.153 | 0.2 | 0.1 | 0.2 | [9 empty] | 97
| 1 | 6 | 0.03 | 0.215 | 0.2 | 0.2 | 0.14 | 0.28141 | 0.096 | 0.158 | 0.2 | 0.2 | 0.2
| Mean |  | 0.03 | 0.21733 | 0.21667 | 0.28333 | 0.135 | 0.28034 | 0.098333 | 0.16117 | 0.18333 | 0.15 | 0.195
| Median |  | 0.03 | 0.217 | 0.2 | 0.3 | 0.135 | 0.28203 | 0.095 | 0.161 | 0.2 | 0.15 | 0.2
| Std Dev. |  | 0 | 0.0081158 | 0.040825 | 0.040825 | 0.0044721 | 0.011984 | 0.0072296 | 0.0060139 | 0.040825 | 0.054772 | 0.012247
| Rel.Std.Dev. |  | 0% | 3.734% | 18.84% | 14.41% | 3.313% | 4.275% | 7.352% | 3.731% | 22.27% | 36.51% | 6.281%
PDM3
| Z-Score (Absolute) |  | 2.47 | 0.33 | 0.07 | 1.57 | 0.9 | 1.28 | 1.45 | 0.51 | 0.07 | 0.67 | 0
| Analytical results for Mg in OREAS 926 (Certified Value 1.48 wt.%) | [21 empty] | Certified
Mg | Round | Replicate | Lab | Lab | Lab | Lab | Lab | Lab | Lab | Lab | Lab | Lab | Lab | Lab | Lab | Lab | Lab | Lab | Lab |  |  |  | 1
| No | No | 02 | 03 | 04 | 05 | 06 | 07 | 09 | 11 | 13 | 14 | 15 | 16 | 17 | 18 | 19 | 21 | 22 |  |  |  | wt.%
|  |  | AR*OES/MS | AR*OES | AR*OES | AR*MS | AR*MS | AR*MS | AR*OES | AR*OES | AR*OES/MS | AR*OES | AR*OES | AR*OES/MS | AR*OES | AR*OES | AR*OES | AR*OES/MS | AR*MS |  |  |  | 2
3
| 1 | 1 | 1.54 | 1.38 | 1.58 | 1.5 | 1.48 | 1.5 | 1.61 | 1.53 | 1.438 | 1.41 | 1.62 | 1.475 | 1.39 | 1.41 | 1.508 | 1.43 | 1.49 |  |  |  | 1
| 1 | 2 | 1.57 | 1.36 | 1.62 | 1.38 | 1.48 | 1.55 | 1.62 | 1.55 | 1.48 | 1.41 | 1.63 | 1.472 | 1.33 | 1.46 | 1.492 | 1.45 | 1.49 |  |  |  | 0
| 1 | 3 | 1.59 | 1.32 | 1.59 | 1.38 | 1.51 | 1.49 | 1.62 | 1.36 | 1.474 | 1.34 | 1.57 | 1.47 | 1.3 | 1.4 | 1.513 | 1.45 | 1.52 |  |  |  | 16
| 1 | 4 | 1.58 | 1.36 | 1.58 | 1.55 | 1.48 | 1.48 | 1.63 | 1.55 | 1.488 | 1.38 | 1.58 | 1.477 | 1.3 | 1.44 | 1.518 | 1.44 | 1.5 |  |  |  | 1.4849
| 1 | 5 | 1.6 | 1.37 | 1.56 | 1.49 | 1.49 | 1.49 | 1.61 | 1.48 | 1.514 | 1.31 | 1.6 | 1.505 | 1.35 | 1.48 | 1.526 | 1.44 | 1.5 |  |  |  | 98
| 1 | 6 | 1.59 | 1.36 | 1.6 | 1.41 | 1.5 | 1.48 | 1.59 | 1.5 | 1.509 | 1.34 | 1.6 | 1.456 | 1.31 | 1.47 | 1.533 | 1.49 | 1.49
| Mean |  | 1.5783 | 1.3583 | 1.5883 | 1.4517 | 1.49 | 1.4983 | 1.6133 | 1.495 | 1.4838 | 1.365 | 1.6 | 1.4758 | 1.33 | 1.4433 | 1.515 | 1.45 | 1.4983
| Median |  | 1.585 | 1.36 | 1.585 | 1.45 | 1.485 | 1.49 | 1.615 | 1.515 | 1.484 | 1.36 | 1.6 | 1.4735 | 1.32 | 1.45 | 1.5155 | 1.445 | 1.495
| Std Dev. |  | 0.02137 | 0.020412 | 0.020412 | 0.071391 | 0.012649 | 0.026394 | 0.013663 | 0.071764 | 0.027469 | 0.041352 | 0.022804 | 0.016092 | 0.035214 | 0.03266 | 0.014394 | 0.020976 | 0.01169
| Rel.Std.Dev. |  | 1.354% | 1.503% | 1.285% | 4.918% | 0.8489% | 1.762% | 0.8469% | 4.8% | 1.851% | 3.029% | 1.425% | 1.09% | 2.648% | 2.263% | 0.9501% | 1.447% | 0.7802%
| PDM3 |  | 6.292% | -8.524% | 6.966% | -2.238% | 0.3433% | 0.9045% | 8.649% | 0.68% | -0.07197% | -8.075% | 7.751% | -0.6107% | -10.43% | -2.799% | 2.027% | -2.35% | 0.9045%
| Z-Score (Absolute) |  | 1.36 | 1.96 | 1.51 | 0.55 | 0.03 | 0 | 1.89 | 0.51 | 0.06 | 1.86 | 1.69 | 0.18 | 2.39 | 0.67 | 0.41 | 0.69 | 0.16
| Analytical results for Mn in OREAS 926 (Certified Value 0.089 wt.%) | [21 empty] | Certified
Mn | Round | Replicate | Lab | Lab | Lab | Lab | Lab | Lab | Lab | Lab | Lab | Lab | Lab | Lab | Lab | Lab | Lab | Lab | Lab | Lab |  |  | 1
| No | No | 02 | 03 | 04 | 05 | 06 | 07 | 09 | 11 | 13 | 14 | 15 | 16 | 17 | 18 | 19 | 20 | 21 | 22 |  |  | wt.%
|  |  | AR*OES/MS | AR*OES | AR*MS | AR*MS | AR*MS | AR*MS | AR*OES | AR*OES | AR*OES/MS | AR*OES | AR*OES | AR*OES/MS | AR*OES | AR*OES | AR*OES | AR*OES | AR*OES/MS | AR*MS |  |  | 3
3
| 1 | 1 | 0.0864 | 0.0901 | 0.0907 | 0.091 | 0.0863 | 0.0903 | 0.0938 | 0.09 | 0.097106 | 0.0897 | 0.086 | 0.094583 | 0.0894 | 0.0845 | 0.09 | 0.0935 | 0.0832 | 0.0912 |  |  | 1
| 1 | 2 | 0.0883 | 0.0889 | 0.0888 | 0.0861 | 0.0875 | 0.0905 | 0.0956 | 0.0937 | 0.097046 | 0.089 | 0.086 | 0.093365 | 0.0855 | 0.0868 | 0.0891 | 0.091 | 0.0841 | 0.0907 |  |  | 0
| 1 | 3 | 0.0885 | 0.0861 | 0.0915 | 0.0845 | 0.0886 | 0.0903 | 0.0954 | 0.0828 | 0.097541 | 0.0843 | 0.084 | 0.094023 | 0.0832 | 0.0837 | 0.09 | 0.0909 | 0.0851 | 0.0903 |  |  | 16
| 1 | 4 | 0.089 | 0.089 | 0.0891 | 0.0919 | 0.088 | 0.0907 | 0.0936 | 0.094 | 0.098938 | 0.0871 | 0.084 | 0.09371 | 0.0834 | 0.0858 | 0.0885 | 0.0916 | 0.0843 | 0.0885 |  |  | 0.088794
| 1 | 5 | 0.0895 | 0.0883 | 0.0897 | 0.0915 | 0.0879 | 0.0909 | 0.0942 | 0.0872 | 0.0982 | 0.084 | 0.086 | 0.094085 | 0.087 | 0.0879 | 0.0906 | 0.0923 | 0.0842 | 0.0903 |  |  | 99
| 1 | 6 | 0.0888 | 0.0884 | 0.088 | 0.0883 | 0.0882 | 0.089 | 0.0938 | 0.0879 | 0.099807 | 0.0851 | 0.086 | 0.091785 | 0.0841 | 0.087 | 0.0899 | 0.0915 | 0.0874 | 0.0884
| Mean |  | 0.088417 | 0.088467 | 0.089633 | 0.088883 | 0.08775 | 0.090283 | 0.0944 | 0.089267 | 0.098106 | 0.086533 | 0.085333 | 0.093592 | 0.085433 | 0.08595 | 0.089683 | 0.0918 | 0.084717 | 0.0899
| Median |  | 0.08865 | 0.08865 | 0.0894 | 0.08965 | 0.08795 | 0.0904 | 0.094 | 0.08895 | 0.09787 | 0.0861 | 0.086 | 0.093867 | 0.0848 | 0.0863 | 0.08995 | 0.09155 | 0.08425 | 0.0903
| Std Dev. |  | 0.0010722 | 0.0013246 | 0.0012863 | 0.0030896 | 0.00079687 | 0.00067057 | 0.00087636 | 0.0042557 | 0.0010989 | 0.0024451 | 0.0010328 | 0.00097374 | 0.0024122 | 0.0016009 | 0.00075211 | 0.0009716 | 0.001447 | 0.0011713
| Rel.Std.Dev. |  | 1.213% | 1.497% | 1.435% | 3.476% | 0.9081% | 0.7427% | 0.9283% | 4.767% | 1.12% | 2.826% | 1.21% | 1.04% | 2.823% | 1.863% | 0.8386% | 1.058% | 1.708% | 1.303%
| PDM3 |  | -0.4254% | -0.3691% | 0.9448% | 0.1001% | -1.176% | 1.677% | 6.313% | 0.5318% | 10.49% | -2.546% | -3.898% | 5.403% | -3.785% | -3.203% | 1.001% | 3.385% | -4.592% | 1.245%
| Z-Score (Absolute) |  | 0.23 | 0.21 | 0.19 | 0.07 | 0.46 | 0.42 | 1.86 | 0.07 | 3.15 | 0.89 | 1.31 | 1.58 | 1.27 | 1.09 | 0.21 | 0.95 | 1.71 | 0.29
| Analytical results for Mo in OREAS 926 (Certified Value 0.96 ppm) | [21 empty] | Certified
Mo | Round | Replicate | Lab | Lab | Lab | Lab | Lab | Lab | Lab | Lab | Lab | Lab | Lab | Lab | Lab | Lab | Lab | Lab | Lab | Lab |  |  | 1
| No | No | 02 | 03 | 04 | 05 | 06 | 07 | 09 | 11 | 13 | 14 | 15 | 16 | 17 | 18 | 19 | 20 | 21 | 22 |  |  | ppm
|  |  | AR*OES/MS | AR*MS | AR*MS | AR*MS | AR*MS | AR*MS | AR*MS | AR*OES | AR*OES/MS | AR*MS | AR*OES | AR*OES/MS | AR*OES | AR*MS | AR*OES/MS | AR*OES | AR*OES/MS | AR*MS |  |  | 2
2
| 1 | 1 | 1 | 0.8 | 0.81 | 0.92 | 0.87 | 1.08 | 1.09 | < 1 | 0.95258 | 0.8 | < 2 | 1.028 | 1 | 0.8 | 1 | < 2 | 1.07 | 1.02 |  |  | 1
| 1 | 2 | 0.98 | 0.9 | 0.83 | 0.9 | 0.91 | 1.11 | 1.08 | < 1 | 0.98708 | 0.8 | < 2 | 1.121 | 1 | 0.77 | 1 | < 2 | 0.94 | 0.94 |  |  | 0
| 1 | 3 | 0.98 | 1 | 0.85 | 0.93 | 0.93 | 1.12 | 1.05 | < 1 | 0.9459 | 0.9 | < 2 | 1.162 | 2 | 0.76 | 1.1 | < 2 | 0.96 | 0.91 |  |  | 16
| 1 | 4 | 1.03 | 0.8 | 0.81 | 1 | 0.96 | 1.05 | 1.06 | < 1 | 0.9225 | 0.8 | < 2 | 1.129 | < 1 | 0.81 | 1 | < 2 | 0.97 | 0.89 |  |  | 0.9564
| 1 | 5 | 0.98 | 0.9 | 0.81 | 0.99 | 0.87 | 1.11 | 1.07 | 1 | 0.92354 | 0.8 | < 2 | 1.041 | 1 | 0.88 | 1.1 | < 2 | 1.1 | 0.89 |  |  | 100
| 1 | 6 | 1.02 | 0.9 | 0.79 | 0.97 | 0.91 | 1.02 | 1.07 | < 1 | 0.87007 | 0.8 | < 2 | 1.078 | 1 | 0.86 | 1.1 | < 2 | 0.95 | 0.89
| Mean |  | 0.99833 | 0.88333 | 0.81667 | 0.95167 | 0.90833 | 1.0817 | 1.07 | 1 | 0.93361 | 0.81667 |  | 1.0932 | 1.2 | 0.81333 | 1.05 |  | 0.99833 | 0.92333
| Median |  | 0.99 | 0.9 | 0.81 | 0.95 | 0.91 | 1.095 | 1.07 | 1 | 0.93472 | 0.8 |  | 1.0995 | 1 | 0.805 | 1.05 |  | 0.965 | 0.9
| Std Dev. |  | 0.022286 | 0.075277 | 0.020656 | 0.040702 | 0.034881 | 0.039707 | 0.014142 |  | 0.039069 | 0.040825 |  | 0.052905 | 0.44721 | 0.048028 | 0.054772 |  | 0.068532 | 0.051251
| Rel.Std.Dev. |  | 2.232% | 8.522% | 2.529% | 4.277% | 3.84% | 3.671% | 1.322% |  | 4.185% | 4.999% |  | 4.84% | 37.27% | 5.905% | 5.216% |  | 6.865% | 5.551%
| PDM3 |  | 4.384% | -7.64% | -14.61% | -0.4952% | -5.026% | 13.1% | 11.88% | 4.558% | -2.383% | -14.61% |  | 14.3% | 25.47% | -14.96% | 9.786% |  | 4.384% | -3.458%
| Z-Score (Absolute) |  | 0.22 | 0.85 | 1.46 | 0.22 | 0.62 | 0.99 | 0.88 | 0.23 | 0.38 | 1.62 | NA | 1.09 | 0.23 | 1.49 | 0.69 | NA | 0.22 | 0.66
| Analytical results for Na in OREAS 926 (Certified Value < 0.02 wt.%) | [21 empty] | Certified
Na | Round | Replicate | Lab | Lab | Lab | Lab | Lab | Lab | Lab | Lab | Lab | Lab | Lab | Lab | Lab | Lab | Lab | Lab |  |  |  |  | 1
| No | No | 02 | 03 | 04 | 05 | 06 | 07 | 09 | 11 | 13 | 15 | 16 | 17 | 18 | 19 | 21 | 22 |  |  |  |  | wt.%
|  |  | AR*OES/MS | AR*OES | AR*OES | AR*MS | AR*MS | AR*MS | AR*OES | AR*OES | AR*OES/MS | AR*OES | AR*OES/MS | AR*OES | AR*OES | AR*OES | AR*OES/MS | AR*MS |  |  |  |  | 3
3
| 1 | 1 | 0.01 | < 0.01 | 0.019 | 0.014 | 0.01 | 0.01 | 0.02 | 0.02 | 0.014 | 0.01 | 0.025 | 0.02 | 0.014 | 0.035 | 0.02 | 0.02 |  |  |  |  | 1
| 1 | 2 | 0.01 | < 0.01 | 0.02 | 0.011 | 0.01 | 0.01 | 0.02 | < 0.01 | 0.015 | 0.01 | 0.025 | 0.02 | 0.014 | 0.028 | 0.01 | 0.01 |  |  |  |  | 0
| 1 | 3 | 0.01 | 0.01 | 0.018 | 0.013 | 0.01 | 0.01 | 0.02 | < 0.01 | 0.015 | 0.01 | 0.026 | 0.02 | 0.013 | 0.034 | 0.01 | 0.02 |  |  |  |  | 16
| 1 | 4 | 0.01 | < 0.01 | 0.019 | 0.016 | 0.01 | 0.01 | 0.02 | 0.01 | 0.014 | 0.01 | 0.025 | 0.02 | 0.014 | 0.026 | 0.01 | 0.02 |  |  |  |  | < 0.02
| 1 | 5 | 0.01 | < 0.01 | 0.018 | 0.014 | 0.01 | 0.01 | 0.02 | 0.01 | 0.017 | 0.01 | 0.025 | 0.02 | 0.015 | 0.033 | 0.01 | 0.02 |  |  |  |  | 101
| 1 | 6 | 0.01 | < 0.01 | 0.018 | 0.012 | 0.01 | 0.02 | 0.02 | 0.01 | 0.014 | 0.01 | 0.025 | 0.02 | 0.014 | 0.029 | 0.01 | 0.02
| Mean |  | 0.01 | 0.01 | 0.018667 | 0.013333 | 0.01 | 0.011667 | 0.02 | 0.0125 | 0.014833 | 0.01 | 0.025167 | 0.02 | 0.014 | 0.030833 | 0.011667 | 0.018333
| Median |  | 0.01 | 0.01 | 0.0185 | 0.0135 | 0.01 | 0.01 | 0.02 | 0.01 | 0.0145 | 0.01 | 0.025 | 0.02 | 0.014 | 0.031 | 0.01 | 0.02
| Std Dev. |  | 0 |  | 0.0008165 | 0.0017512 | 0 | 0.0040825 | 0 | 0.005 | 0.001169 | 0 | 0.00040825 | 0 | 0.00063246 | 0.003656 | 0.0040825 | 0.0040825
| Rel.Std.Dev. |  | 0% |  | 4.374% | 13.13% | 0% | 34.99% | 0% | 40% | 7.881% | 0% | 1.622% | 0% | 4.518% | 11.86% | 34.99% | 22.27%
PDM3
| Z-Score (Absolute) |  | 0.67 | 0.67 | 0.92 | 0.06 | 0.67 | 0.67 | 1.16 | 0.67 | 0.13 | 0.67 | 2.11 | 1.16 | 0.06 | 3.16 | 0.67 | 1.16
| Analytical results for Nb in OREAS 926 (Certified Value < 0.5 ppm) | [21 empty] | Certified
Nb | Round | Replicate | Lab | Lab | Lab | Lab | Lab | Lab | Lab | Lab | Lab | Lab | Lab | Lab | Lab | Lab | [6 empty] | 1
| No | No | 02 | 03 | 04 | 05 | 06 | 07 | 13 | 14 | 15 | 16 | 18 | 19 | 21 | 22 | [6 empty] | ppm
|  |  | AR*OES/MS | AR*MS | AR*MS | AR*MS | AR*MS | AR*MS | AR*OES/MS | AR*MS | AR*OES | AR*OES/MS | AR*MS | AR*OES | AR*OES/MS | AR*MS | [6 empty] | 2
2
| 1 | 1 | 0.18 | 0.33 | < 0.1 | 0.6 | 0.34 | 0.47 | 0.29032 | 0.24 | < 5 | 0.24 | < 0.1 | < 1 | 0.53 | 0.43 | [6 empty] | 1
| 1 | 2 | 0.19 | 0.35 | < 0.1 | 0.6 | 0.35 | 0.5 | 0.24983 | 0.23 | < 5 | 0.255 | < 0.1 | < 1 | 0.49 | 0.44 | [6 empty] | 0
| 1 | 3 | 0.18 | 0.24 | < 0.1 | 0.6 | 0.37 | 0.5 | 0.30315 | 0.21 | < 5 | 0.302 | < 0.1 | < 1 | 0.49 | 0.41 | [6 empty] | 16
| 1 | 4 | 0.18 | 0.32 | < 0.1 | 0.5 | 0.39 | 0.47 | 0.3221 | 0.23 | < 5 | 0.256 | < 0.1 | < 1 | 0.48 | 0.38 | [6 empty] | < 0.5
| 1 | 5 | 0.18 | 0.28 | < 0.1 | 0.5 | 0.33 | 0.48 | 0.30315 | 0.23 | < 5 | 0.247 | < 0.1 | < 1 | 0.51 | 0.43 | [6 empty] | 102
| 1 | 6 | 0.19 | 0.29 | < 0.1 | 0.5 | 0.35 | 0.48 | 0.30315 | 0.2 | < 5 | 0.258 | < 0.1 | < 1 | 0.43 | 0.39
| Mean |  | 0.18333 | 0.30167 |  | 0.55 | 0.355 | 0.48333 | 0.29528 | 0.22333 |  | 0.25967 |  |  | 0.48833 | 0.41333
| Median |  | 0.18 | 0.305 |  | 0.55 | 0.35 | 0.48 | 0.30315 | 0.23 |  | 0.2555 |  |  | 0.49 | 0.42
| Std Dev. |  | 0.005164 | 0.039707 |  | 0.054772 | 0.021679 | 0.013663 | 0.024474 | 0.015055 |  | 0.021805 |  |  | 0.033714 | 0.024221
| Rel.Std.Dev. |  | 2.817% | 13.16% |  | 9.959% | 6.107% | 2.827% | 8.288% | 6.741% |  | 8.397% |  |  | 6.904% | 5.86%
PDM3
| Z-Score (Absolute) |  | 1.06 | 0.2 | NA | 1.6 | 0.18 | 1.12 | 0.18 | 0.74 | NA | 0.57 | NA | NA | 1.15 | 0.61
| Analytical results for Nd in OREAS 926 (Certified Value 24.6 ppm) | [21 empty] | Certified
Nd | Round | Replicate | 02: Lab; 03: Lab; 04: Lab; 05: Lab; 06: Lab; 07: Lab; 13: Lab; 14: Lab | [6 empty] | 1
| No | No | 02: 03; 03: 04; 04: 05; 05: 09; 06: 13; 07: 14; 13: 18; 14: 19 | [6 empty] | ppm
|  |  | 02: AR*MS; 03: AR*MS; 04: AR*MS; 05: AR*MS; 06: AR*OES/MS; 07: AR*MS; 13: AR*MS; 14: AR*OES/MS | [6 empty] | 1
1
| 1 | 1 | 02: 24.15; 03: 28.7; 04: 29.5; 05: 20.2; 06: 31.4135; 07: 19.16; 13: 20.7; 14: 24.8 | [6 empty] | 1
| 1 | 2 | 02: 24.51; 03: 28; 04: 26.7; 05: 20.6; 06: 31.7131; 07: 18.8; 13: 21.4; 14: 24 | [6 empty] | 0
| 1 | 3 | 02: 23.41; 03: 29; 04: 27.4; 05: 20.4; 06: 32.4316; 07: 18.19; 13: 21.2; 14: 23.3 | [6 empty] | 16
| 1 | 4 | 02: 23.99; 03: 27.9; 04: 29.7; 05: 20.6; 06: 32.4239; 07: 17.99; 13: 21.7; 14: 24.6 | [6 empty] | 24.6443
| 1 | 5 | 02: 24.62; 03: 27.9; 04: 28.8; 05: 20.4; 06: 32.2944; 07: 17.58; 13: 21.8; 14: 25 | [6 empty] | 103
| 1 | 6 | 02: 24.12; 03: 28.1; 04: 27.4; 05: 21.4; 06: 32.3099; 07: 17.78; 13: 21.8; 14: 24
| Mean |  | 02: 24.1333; 03: 28.2667; 04: 28.25; 05: 20.6; 06: 32.0977; 07: 18.25; 13: 21.4333; 14: 24.2833
| Median |  | 02: 24.135; 03: 28.05; 04: 28.1; 05: 20.5; 06: 32.3021; 07: 18.09; 13: 21.55; 14: 24.3
| Std Dev. |  | 02: 0.42964; 03: 0.46762; 04: 1.2502; 05: 0.41952; 06: 0.42841; 07: 0.61182; 13: 0.43205; 14: 0.63377
| Rel.Std.Dev. |  | 02: 1.78%; 03: 1.654%; 04: 4.425%; 05: 2.037%; 06: 1.335%; 07: 3.352%; 13: 2.016%; 14: 2.61%
| PDM3 |  | 02: -2.073%; 03: 14.7%; 04: 14.63%; 05: -16.41%; 06: 30.24%; 07: -25.95%; 13: -13.03%; 14: -1.465%
| Z-Score (Absolute) |  | 02: 0.01; 03: 0.7; 04: 0.7; 05: 0.65; 06: 1.36; 07: 1.03; 13: 0.48; 14: 0.01
| Analytical results for Ni in OREAS 926 (Certified Value 32.3 ppm) | [21 empty] | Certified
Ni | Round | Replicate | Lab | Lab | Lab | Lab | Lab | Lab | Lab | Lab | Lab | Lab | Lab | Lab | Lab | Lab | Lab | Lab | Lab |  |  |  | 1
| No | No | 02 | 03 | 04 | 05 | 06 | 07 | 09 | 11 | 13 | 15 | 16 | 17 | 18 | 19 | 20 | 21 | 22 |  |  |  | ppm
|  |  | AR*OES/MS | AR*OES | AR*MS | AR*MS | AR*MS | AR*MS | AR*OES | AR*OES | AR*OES/MS | AR*OES | AR*OES/MS | AR*OES | AR*MS | AR*OES/MS | AR*OES | AR*OES/MS | AR*MS |  |  |  | 1
2
| 1 | 1 | 32.2 | 32 | 35.2 | 33.3 | 31.6 | 33.7 | 33 | 37 | 32.6719 | 32 | 31.618 | 30 | 31.2 | 29.6 | 31.2 | 31.1 | 33.3 |  |  |  | 1
| 1 | 2 | 32.1 | 32 | 35.1 | 32.2 | 31.3 | 34.1 | 33 | 35 | 32.1336 | 32 | 32.696 | 29 | 31.8 | 27.7 | 32.6 | 31.5 | 32.6 |  |  |  | 0
| 1 | 3 | 32.1 | 32 | 35.2 | 33.6 | 32.6 | 32.8 | 32 | 32 | 31.5858 | 32 | 33.217 | 28 | 31 | 28.9 | 32 | 32.4 | 31.8 |  |  |  | 16
| 1 | 4 | 32.8 | 32 | 34.6 | 34.5 | 33.4 | 32.6 | 34 | 36 | 31.6906 | 31 | 31.655 | 28 | 31 | 30.8 | 31.6 | 32 | 32.2 |  |  |  | 32.3081
| 1 | 5 | 31.6 | 31 | 34.4 | 33 | 30.9 | 33.3 | 34 | 36 | 31.8882 | 32 | 32.229 | 29 | 37.2 | 29.2 | 31.2 | 32.3 | 33 |  |  |  | 104
| 1 | 6 | 32.3 | 31 | 34.7 | 34 | 32.7 | 33.4 | 34 | 36 | 32.7789 | 32 | 31.69 | 28 | 32.4 | 28.1 | 30.8 | 33.3 | 32.3
| Mean |  | 32.1833 | 31.6667 | 34.8667 | 33.4333 | 32.0833 | 33.3167 | 33.3333 | 35.3333 | 32.1248 | 31.8333 | 32.1842 | 28.6667 | 32.4333 | 29.05 | 31.5667 | 32.1 | 32.5333
| Median |  | 32.15 | 32 | 34.9 | 33.45 | 32.1 | 33.35 | 33.5 | 36 | 32.0109 | 32 | 31.9595 | 28.5 | 31.5 | 29.05 | 31.4 | 32.15 | 32.45
| Std Dev. |  | 0.38687 | 0.5164 | 0.34448 | 0.80166 | 0.96212 | 0.55648 | 0.8165 | 1.7512 | 0.50244 | 0.40825 | 0.65962 | 0.8165 | 2.3981 | 1.1077 | 0.65013 | 0.76681 | 0.55015
| Rel.Std.Dev. |  | 1.202% | 1.631% | 0.988% | 2.398% | 2.999% | 1.67% | 2.449% | 4.956% | 1.564% | 1.282% | 2.05% | 2.848% | 7.394% | 3.813% | 2.06% | 2.389% | 1.691%
| PDM3 |  | -0.3863% | -1.985% | 7.919% | 3.483% | -0.6958% | 3.122% | 3.173% | 9.364% | -0.5673% | -1.47% | -0.3837% | -11.27% | 0.3875% | -10.08% | -2.295% | -0.6442% | 0.6971%
| Z-Score (Absolute) |  | 0.07 | 0.55 | 3.31 | 1.58 | 0.05 | 1.44 | 1.46 | 4.68 | 0 | 0.15 | 0.07 | 4.18 | 0.78 | 3.71 | 0.67 | 0.03 | 0.49
| Analytical results for P in OREAS 926 (Certified Value 0.06 wt.%) | [21 empty] | Certified
P | Round | Replicate | Lab | Lab | Lab | Lab | Lab | Lab | Lab | Lab | Lab | Lab | Lab | Lab | Lab | Lab | Lab | [5 empty] | 1
| No | No | 02 | 03 | 04 | 05 | 06 | 07 | 09 | 11 | 13 | 15 | 16 | 17 | 18 | 21 | 22 | [5 empty] | wt.%
|  |  | AR*OES/MS | AR*OES | AR*OES | AR*OES | AR*MS | AR*MS | AR*OES | AR*OES | AR*OES/MS | AR*OES | AR*OES/MS | AR*OES | AR*OES | AR*OES/MS | AR*MS | [5 empty] | 3
3
| 1 | 1 | 0.063 | 0.0334 | 0.048 | 0.056 | 0.06 | 0.06 | 0.06 | 0.071 | 0.05985 | 0.066 | 0.061121 | 0.0633 | 0.055 | 0.06 | 0.06 | [5 empty] | 1
| 1 | 2 | 0.065 | 0.0425 | 0.049 | 0.058 | 0.059 | 0.062 | 0.058 | 0.07 | 0.05795 | 0.066 | 0.056688 | 0.0588 | 0.055 | 0.07 | 0.06 | [5 empty] | 0
| 1 | 3 | 0.065 | 0.0359 | 0.048 | 0.057 | 0.06 | 0.058 | 0.062 | 0.057 | 0.05605 | 0.064 | 0.053765 | 0.0596 | 0.054 | 0.06 | 0.06 | [5 empty] | 16
| 1 | 4 | 0.064 | 0.0417 | 0.048 | 0.058 | 0.06 | 0.059 | 0.06 | 0.043 | 0.05985 | 0.066 | 0.056981 | 0.0565 | 0.055 | 0.06 | 0.06 | [5 empty] | 0.060416
| 1 | 5 | 0.065 | 0.0482 | 0.047 | 0.056 | 0.06 | 0.059 | 0.06 | 0.068 | 0.05795 | 0.066 | 0.066307 | 0.0615 | 0.057 | 0.06 | 0.059 | [5 empty] | 105
| 1 | 6 | 0.064 | 0.0405 | 0.048 | 0.057 | 0.06 | 0.059 | 0.058 | 0.068 | 0.05985 | 0.066 | 0.063383 | 0.0592 | 0.056 | 0.06 | 0.059
| Mean |  | 0.064333 | 0.040367 | 0.048 | 0.057 | 0.059833 | 0.0595 | 0.059667 | 0.062833 | 0.058583 | 0.065667 | 0.059707 | 0.059817 | 0.055333 | 0.061667 | 0.059667
| Median |  | 0.0645 | 0.0411 | 0.048 | 0.057 | 0.06 | 0.059 | 0.06 | 0.068 | 0.0589 | 0.066 | 0.059051 | 0.0594 | 0.055 | 0.06 | 0.06
| Std Dev. |  | 0.0008165 | 0.0052191 | 0.00063246 | 0.00089443 | 0.00040825 | 0.0013784 | 0.0015055 | 0.010944 | 0.0015513 | 0.0008165 | 0.00471 | 0.0023422 | 0.0010328 | 0.0040825 | 0.0005164
| Rel.Std.Dev. |  | 1.269% | 12.93% | 1.318% | 1.569% | 0.6823% | 2.317% | 2.523% | 17.42% | 2.648% | 1.243% | 7.889% | 3.916% | 1.866% | 6.62% | 0.8655%
| PDM3 |  | 6.484% | -33.19% | -20.55% | -5.654% | -0.9643% | -1.516% | -1.24% | 4.001% | -3.033% | 8.691% | -1.173% | -0.9919% | -8.413% | 2.07% | -1.24%
| Z-Score (Absolute) |  | 2.9 | 12.01 | 7.26 | 1.66 | 0.1 | 0.41 | 0 | 4.44 | 0.67 | 3.73 | 0.03 | 0.09 | 2.7 | 0.21 | 0
| Analytical results for Pb in OREAS 926 (Certified Value 97 ppm) | [21 empty] | Certified
Pb | Round | Replicate | Lab | Lab | Lab | Lab | Lab | Lab | Lab | Lab | Lab | Lab | Lab | Lab | Lab | Lab | Lab | Lab | Lab | Lab | Lab |  | 1
| No | No | 02 | 03 | 04 | 05 | 06 | 07 | 09 | 10 | 11 | 13 | 14 | 15 | 16 | 17 | 18 | 19 | 20 | 21 | 22 |  | ppm
|  |  | AR*OES/MS | AR*MS | AR*MS | AR*MS | AR*MS | AR*MS | AR*MS | AR*MS | AR*OES | AR*OES/MS | AR*MS | AR*OES | AR*OES/MS | AR*OES | AR*OES | AR*OES/MS | AR*OES | AR*OES/MS | AR*MS |  | 0
1
| 1 | 1 | 99.7 | 94 | 98.3 | 101 | 91.5 | 95 | 97 | 98 | 100 | 97.3251 | 82.9 | 108 | 105.051 | 94 | 95 | 100 | 102 | 95.9 | 98.9 |  | 1
| 1 | 2 | 99.1 | 95.1 | 98.8 | 91.4 | 95.6 | 94.1 | 97 | 93.2 | 110 | 101.0246 | 83 | 108 | 103.832 | 96 | 94 | 94 | 96.5 | 98.4 | 97.3 |  | 0
| 1 | 3 | 99.3 | 92.8 | 101 | 91.2 | 94.8 | 93 | 97 | 96.7 | 88 | 98.4669 | 80.2 | 107 | 103.841 | 89 | 94 | 111 | 105 | 93.9 | 96.3 |  | 16
| 1 | 4 | 101 | 91.6 | 99.1 | 102 | 94.4 | 96.8 | 96 | 94.9 | 109 | 94.5843 | 80.1 | 108 | 111.731 | 91 | 96 | 105 | 98.4 | 94.4 | 93.7 |  | 96.8677
| 1 | 5 | 99.4 | 99.2 | 96.6 | 99.3 | 93.8 | 96.6 | 94 | 97.2 | 95 | 97.5176 | 78.8 | 110 | 112.417 | 94 | 100 | 100 | 109 | 89.7 | 100 |  | 106
| 1 | 6 | 99.6 | 93.4 | 98.5 | 92.7 | 93.5 | 94.4 | 97 | 92.1 | 97 | 103 | 78.7 | 110 | 124.348 | 87 | 99 | 100 | 110 | 92 | 94.5
| Mean |  | 99.6833 | 94.35 | 98.7167 | 96.2667 | 93.9333 | 94.9833 | 96.3333 | 95.35 | 99.8333 | 98.6531 | 80.6167 | 108.5 | 110.2033 | 91.8333 | 96.3333 | 101.6667 | 103.4833 | 94.05 | 96.7833
| Median |  | 99.5 | 93.7 | 98.65 | 96 | 94.1 | 94.7 | 97 | 95.8 | 98.5 | 97.9922 | 80.15 | 108 | 108.391 | 92.5 | 95.5 | 100 | 103.5 | 94.15 | 96.8
| Std Dev. |  | 0.67946 | 2.6486 | 1.419 | 5.031 | 1.4052 | 1.4811 | 1.2111 | 2.3518 | 8.4715 | 2.972 | 1.9135 | 1.2247 | 7.9363 | 3.4303 | 2.582 | 5.7504 | 5.5138 | 3.0204 | 2.4515
| Rel.Std.Dev. |  | 0.6816% | 2.807% | 1.437% | 5.226% | 1.496% | 1.559% | 1.257% | 2.467% | 8.486% | 3.013% | 2.374% | 1.129% | 7.202% | 3.735% | 2.68% | 5.656% | 5.328% | 3.212% | 2.533%
| PDM3 |  | 2.907% | -2.599% | 1.909% | -0.6205% | -3.029% | -1.945% | -0.5516% | -1.567% | 3.062% | 1.843% | -16.78% | 12.01% | 13.77% | -5.197% | -0.5516% | 4.954% | 6.83% | -2.909% | -0.08709%
| Z-Score (Absolute) |  | 0.69 | 0.81 | 0.46 | 0.12 | 0.67 | 0.43 | 0 | 0.34 | 0.72 | 0.44 | 3.83 | 2.77 | 3.18 | 1.17 | 0.11 | 0.71 | 1.59 | 0.65 | 0
| Analytical results for Pd in OREAS 926 (Indicative Value 17 ppb) | [21 empty] | Indicative
Pd | Round | Replicate | 02: Lab; 03: Lab |  | 1
| No | No | 02: 03; 03: 09 |  | ppb
|  |  | 02: AR*MS; 03: AR*MS |  | 0
0
| 1 | 1 | 02: 22; 03: < 10 |  | 1
| 1 | 2 | 02: 15; 03: < 10 |  | 3
| 1 | 3 | 02: 20; 03: < 10 |  | 16
| 1 | 4 | 02: 13; 03: < 10 |  | 17
| 1 | 5 | 02: 22; 03: < 10 |  | 9
| 1 | 6 | 02: 10; 03: < 10
| Mean |  | 02: 17
| Median |  | 02: 17.5
| Std Dev. |  | 02: 5.0596
| Rel.Std.Dev. |  | 02: 29.76%
PDM3 | bar: 02
Z-Score (Absolute) | bar: 02 to 03
| Analytical results for Pr in OREAS 926 (Certified Value 6.57 ppm) | [21 empty] | Certified
Pr | Round | Replicate | 02: Lab; 03: Lab; 04: Lab; 05: Lab; 06: Lab; 07: Lab; 09: Lab |  | 1
| No | No | 02: 03; 03: 04; 04: 05; 05: 09; 06: 14; 07: 18; 09: 19 |  | ppm
|  |  | 02: AR*MS; 03: AR*MS; 04: AR*MS; 05: AR*MS; 06: AR*MS; 07: AR*MS; 09: AR*OES/MS |  | 2
2
| 1 | 1 | 02: 7.162; 03: 8; 04: 8; 05: 6.07; 06: 4.915; 07: 5.7; 09: 6.5 |  | 1
| 1 | 2 | 02: 7.159; 03: 7.9; 04: 7.3; 05: 6.02; 06: 4.882; 07: 5.9; 09: 6.4 |  | 0
| 1 | 3 | 02: 6.897; 03: 8.1; 04: 7.5; 05: 6.04; 06: 4.701; 07: 5.9; 09: 6.2 |  | 16
| 1 | 4 | 02: 7.044; 03: 7.9; 04: 8.2; 05: 6.2; 06: 4.76; 07: 6; 09: 6.5 |  | 6.5713
| 1 | 5 | 02: 7.181; 03: 7.8; 04: 7.7; 05: 6.08; 06: 4.588; 07: 6; 09: 6.7 |  | 107
| 1 | 6 | 02: 7.087; 03: 7.9; 04: 7.6; 05: 6.17; 06: 4.679; 07: 6; 09: 6.4
| Mean |  | 02: 7.0883; 03: 7.9333; 04: 7.7167; 05: 6.0967; 06: 4.7542; 07: 5.9167; 09: 6.45
| Median |  | 02: 7.123; 03: 7.9; 04: 7.65; 05: 6.075; 06: 4.7305; 07: 5.95; 09: 6.45
| Std Dev. |  | 02: 0.10732; 03: 0.10328; 04: 0.33116; 05: 0.072296; 06: 0.12516; 07: 0.1169; 09: 0.16432
| Rel.Std.Dev. |  | 02: 1.514%; 03: 1.302%; 04: 4.291%; 05: 1.186%; 06: 2.633%; 07: 1.976%; 09: 2.548%
| PDM3 |  | 02: 7.868%; 03: 20.73%; 04: 17.43%; 05: -7.223%; 06: -27.65%; 07: -9.962%; 09: -1.846%
| Z-Score (Absolute) |  | 02: 0.67; 03: 1.57; 04: 1.34; 05: 0.37; 06: 1.79; 07: 0.52; 09: 0
| Analytical results for Pt in OREAS 926 (Indicative Value < 5 ppb) | [21 empty] | Indicative
Pt | Round | Replicate | 02: Lab; 03: Lab |  | 1
| No | No | 02: 03; 03: 09 |  | ppb
|  |  | 02: AR*MS; 03: AR*MS |  | 0
0
| 1 | 1 | 02: < 5; 03: < 5 |  | 1
| 1 | 2 | 02: < 5; 03: < 5 |  | 3
| 1 | 3 | 02: < 5; 03: < 5 |  | 16
| 1 | 4 | 02: < 5; 03: < 5 |  | < 5
| 1 | 5 | 02: < 5; 03: < 5 |  | 9
| 1 | 6 | 02: < 5; 03: < 5
Mean
Median
Std Dev.
Rel.Std.Dev.
PDM3
Z-Score (Absolute) | bar: 02 to 03
| Analytical results for Rb in OREAS 926 (Certified Value 19.9 ppm) | [21 empty] | Certified
Rb | Round | Replicate | Lab | Lab | Lab | Lab | Lab | Lab | Lab | Lab | Lab | Lab | Lab | Lab | Lab | Lab | [6 empty] | 1
| No | No | 02 | 03 | 04 | 05 | 06 | 07 | 09 | 13 | 14 | 16 | 18 | 19 | 21 | 22 | [6 empty] | ppm
|  |  | AR*OES/MS | AR*MS | AR*MS | AR*MS | AR*MS | AR*MS | AR*MS | AR*OES/MS | AR*MS | AR*OES/MS | AR*MS | AR*OES/MS | AR*OES/MS | AR*MS | [6 empty] | 1
1
| 1 | 1 | 16.4 | 22.48 | 23.9 | 25.3 | 17.6 | 19.1 | 20.3 | 20.0842 | 11.91 | 19.3 | 15 | 20.1 | 17.8 | 18.6 | [6 empty] | 1
| 1 | 2 | 16.3 | 23.17 | 23.3 | 24.4 | 17.8 | 20 | 20.3 | 20.3238 | 12.53 | 19.56 | 14.9 | 19.8 | 18 | 18.5 | [6 empty] | 0
| 1 | 3 | 16.4 | 21.36 | 24.3 | 26.3 | 18.6 | 19.8 | 21.1 | 19.9254 | 11.44 | 20.99 | 15.1 | 19.2 | 18.6 | 18.3 | [6 empty] | 16
| 1 | 4 | 16.4 | 21.74 | 23 | 27.9 | 18.7 | 18.4 | 20.5 | 23.757 | 11.8 | 19.64 | 15.1 | 19.5 | 18.3 | 18 | [6 empty] | 19.8703
| 1 | 5 | 16.4 | 21.84 | 23.4 | 24.7 | 17.1 | 19.5 | 20.5 | 23.5504 | 11.16 | 18.86 | 15.2 | 19.9 | 18.6 | 18.7 | [6 empty] | 108
| 1 | 6 | 16.4 | 21.97 | 23.4 | 26 | 18.5 | 19 | 20.4 | 24.1507 | 11.59 | 19.25 | 15.5 | 19.6 | 18.6 | 18
| Mean |  | 16.3833 | 22.0933 | 23.55 | 25.7667 | 18.05 | 19.3 | 20.5167 | 21.9652 | 11.7383 | 19.6 | 15.1333 | 19.6833 | 18.3167 | 18.35
| Median |  | 16.4 | 21.905 | 23.4 | 25.65 | 18.15 | 19.3 | 20.45 | 21.9371 | 11.695 | 19.43 | 15.1 | 19.7 | 18.45 | 18.4
| Std Dev. |  | 0.040825 | 0.64043 | 0.46797 | 1.2738 | 0.6473 | 0.58652 | 0.29944 | 2.0442 | 0.47021 | 0.73422 | 0.20656 | 0.31885 | 0.34881 | 0.30166
| Rel.Std.Dev. |  | 0.2492% | 2.899% | 1.987% | 4.944% | 3.586% | 3.039% | 1.46% | 9.306% | 4.006% | 3.746% | 1.365% | 1.62% | 1.904% | 1.644%
| PDM3 |  | -17.55% | 11.19% | 18.52% | 29.67% | -9.161% | -2.87% | 3.253% | 10.54% | -40.93% | -1.36% | -23.84% | -0.9409% | -7.819% | -7.651%
| Z-Score (Absolute) |  | 1.01 | 0.96 | 1.46 | 2.22 | 0.43 | 0 | 0.38 | 0.91 | 2.61 | 0 | 1.44 | 0.13 | 0.34 | 0.33
| Analytical results for Re in OREAS 926 (Certified Value < 1 ppb) | [21 empty] | Certified
Re | Round | Replicate | 02: Lab; 03: Lab; 04: Lab; 05: Lab; 06: Lab; 07: Lab; 09: Lab; 10: Lab; 11: Lab; 13: Lab |  | 1
| No | No | 02: 03; 03: 04; 04: 05; 05: 06; 06: 07; 07: 13; 09: 14; 10: 18; 11: 19; 13: 22 |  | ppb
|  |  | 02: AR*MS; 03: AR*MS; 04: AR*MS; 05: AR*MS; 06: AR*MS; 07: AR*OES/MS; 09: AR*MS; 10: AR*MS; 11: AR*OES/MS; 13: AR*MS |  | 0
0
| 1 | 1 | 02: < 1; 03: < 1; 04: < 1; 05: < 1; 06: < 1; 07: < 1; 09: 1; 10: 1; 11: < 10; 13: < 1 |  | 1
| 1 | 2 | 02: < 1; 03: 2; 04: < 1; 05: < 1; 06: < 1; 07: < 1; 09: < 1; 10: < 1; 11: < 10; 13: < 1 |  | 7
| 1 | 3 | 02: < 1; 03: 2; 04: < 1; 05: < 1; 06: < 1; 07: < 1; 09: 2; 10: 1; 11: < 10; 13: < 1 |  | 16
| 1 | 4 | 02: < 1; 03: < 1; 04: < 1; 05: < 1; 06: < 1; 07: < 1; 09: < 1; 10: < 1; 11: < 10; 13: < 1 |  | < 1
| 1 | 5 | 02: < 1; 03: < 1; 04: < 1; 05: < 1; 06: < 1; 07: < 1; 09: < 1; 10: < 1; 11: < 10; 13: < 1 |  | 109
| 1 | 6 | 02: < 1; 03: < 1; 04: < 1; 05: < 1; 06: < 1; 07: < 1; 09: < 1; 10: < 1; 11: < 10; 13: 1
| Mean |  | 03: 2; 09: 1.5; 10: 1; 13: 1
| Median |  | 03: 2; 09: 1.5; 10: 1; 13: 1
| Std Dev. |  | 03: 0; 09: 0.70711; 10: 0
| Rel.Std.Dev. |  | 03: 0%; 09: 47.14%; 10: 0%
PDM3
| Z-Score (Absolute) |  | 02: NA; 03: 5.93; 04: NA; 05: NA; 06: NA; 07: NA; 09: 0.54; 10: 0.54; 11: NA; 13: 0.81
| Analytical results for Ru in OREAS 926 (Indicative Value < 5 ppb) | [21 empty] | Indicative
Ru | Round | Replicate | 02: Lab; 03: Lab |  | 1
| No | No | 02: 09; 03: 19 |  | ppb
|  |  | 02: AR*MS; 03: AR*OES/MS |  | 0
0
| 1 | 1 | 02: < 5; 03: < 100 |  | 1
| 1 | 2 | 02: < 5; 03: < 100 |  | 1
| 1 | 3 | 02: < 5; 03: < 100 |  | 16
| 1 | 4 | 02: < 5; 03: < 100 |  | < 5
| 1 | 5 | 02: < 5; 03: < 100 |  | 9
| 1 | 6 | 02: < 5; 03: < 100
Mean
Median
Std Dev.
Rel.Std.Dev.
PDM3
Z-Score (Absolute) | bar: 02 to 03
| Analytical results for S in OREAS 926 (Certified Value 1.14 wt.%) | [21 empty] | Certified
S | Round | Replicate | Lab | Lab | Lab | Lab | Lab | Lab | Lab | Lab | Lab | Lab | Lab | Lab | Lab | Lab | Lab | Lab | Lab |  |  |  | 1
| No | No | 02 | 03 | 04 | 05 | 06 | 07 | 09 | 10 | 11 | 13 | 15 | 16 | 18 | 19 | 20 | 21 | 22 |  |  |  | wt.%
|  |  | AR*OES/MS | AR*OES | AR*OES | AR*OES | AR*MS | AR*MS | AR*OES | AR*OES | AR*OES | AR*OES/MS | AR*OES | AR*OES/MS | AR*OES | AR*OES | AR*OES | AR*OES/MS | AR*MS |  |  |  | 2
3
| 1 | 1 | 1.34 | 1.1653 | 1.03 | 1.05 | 1.16 | 1.18 | 1.15 | 1.1627 | 1.14 | 1.155 | 1.16 | 1.094 | 0.97 | 1.085 | 1.22 | 1.16 | 1.21 |  |  |  | 1
| 1 | 2 | 1.36 | 1.134 | 1.09 | 1.08 | 1.17 | 1.2 | 1.16 | 1.1431 | 0.93 | 1.1165 | 1.18 | 1.124 | 0.96 | 1.071 | 1.17 | 1.29 | 1.21 |  |  |  | 5
| 1 | 3 | 1.38 | 1.1607 | 1.04 | 1.11 | 1.19 | 1.16 | 1.14 | 1.2599 | 1.08 | 1.167 | 1.16 | 1.148 | 0.92 | 1.077 | 1.18 | 1.17 | 1.24 |  |  |  | 16
| 1 | 4 | 1.42 | 1.1143 | 1.05 | 1.08 | 1.17 | 1.16 | 1.16 | 1.1986 | 1.01 | 1.0813 | 1.15 | 1.091 | 0.95 | 1.051 | 1.17 | 1.18 | 1.22 |  |  |  | 1.1443
| 1 | 5 | 1.41 | 1.1595 | 1.03 | 1.03 | 1.19 | 1.16 | 1.15 | 1.2534 | 1.09 | 1.1286 | 1.17 | 1.116 | 0.97 | 1.075 | 1.19 | 1.19 | 1.22 |  |  |  | 110
| 1 | 6 | 1.4 | 1.1696 | 1.07 | 1.07 | 1.19 | 1.17 | 1.15 | 1.176 | 1.1 | 1.177 | 1.17 | 1.11 | 0.95 | 1.059 | 1.21 | 1.24 | 1.22
| Mean |  | 1.385 | 1.1506 | 1.0517 | 1.07 | 1.1783 | 1.1717 | 1.1517 | 1.1989 | 1.0583 | 1.1376 | 1.165 | 1.1138 | 0.95333 | 1.0697 | 1.19 | 1.205 | 1.22
| Median |  | 1.39 | 1.1601 | 1.045 | 1.075 | 1.18 | 1.165 | 1.15 | 1.1873 | 1.085 | 1.1418 | 1.165 | 1.113 | 0.955 | 1.073 | 1.185 | 1.185 | 1.22
| Std Dev. |  | 0.030822 | 0.021687 | 0.024014 | 0.027568 | 0.013292 | 0.016021 | 0.0075277 | 0.048249 | 0.075741 | 0.03582 | 0.010488 | 0.020999 | 0.018619 | 0.012501 | 0.020976 | 0.0501 | 0.010954
| Rel.Std.Dev. |  | 2.225% | 1.885% | 2.283% | 2.576% | 1.128% | 1.367% | 0.6536% | 4.024% | 7.157% | 3.149% | 0.9003% | 1.885% | 1.953% | 1.169% | 1.763% | 4.158% | 0.8979%
| PDM3 |  | 21.03% | 0.5437% | -8.099% | -6.497% | 2.97% | 2.388% | 0.6398% | 4.772% | -7.516% | -0.5923% | 1.805% | -2.666% | -16.69% | -6.526% | 3.99% | 5.3% | 6.611%
| Z-Score (Absolute) |  | 3.48 | 0 | 1.63 | 1.35 | 0.31 | 0.21 | 0.09 | 0.63 | 1.13 | 0.31 | 0.11 | 0.67 | 3.13 | 1.35 | 0.49 | 0.72 | 0.95
| Analytical results for Sb in OREAS 926 (Certified Value 0.59 ppm) | [21 empty] | Certified
Sb | Round | Replicate | Lab | Lab | Lab | Lab | Lab | Lab | Lab | Lab | Lab | Lab | Lab | Lab | Lab | Lab | Lab | Lab | Lab | Lab | Lab |  | 1
| No | No | 02 | 03 | 04 | 05 | 06 | 07 | 09 | 10 | 11 | 13 | 14 | 15 | 16 | 17 | 18 | 19 | 20 | 21 | 22 |  | ppm
|  |  | AR*OES/MS | AR*MS | AR*MS | AR*MS | AR*MS | AR*MS | AR*MS | AR*MS | AR*OES | AR*OES/MS | AR*MS | AR*OES | AR*OES/MS | AR*OES | AR*MS | AR*OES/MS | AR*OES | AR*OES/MS | AR*MS |  | 2
2
| 1 | 1 | < 0.05 | 0.48 | 0.17 | 0.72 | 0.59 | 0.7 | 0.5 | 0.7 | < 3 | 0.60851 | 0.71 | < 5 | 0.476 | < 5 | 0.31 | 0.6 | < 20 | 0.49 | 0.74 |  | 1
| 1 | 2 | < 0.05 | 0.52 | 0.15 | 0.69 | 0.56 | 0.68 | 0.48 | 0.6 | < 3 | 0.62383 | 0.75 | < 5 | 0.404 | < 5 | 0.29 | 0.6 | < 20 | 0.43 | 0.79 |  | 0
| 1 | 3 | < 0.05 | 0.48 | 0.17 | 0.71 | 0.61 | 0.69 | 0.5 | 0.59 | < 3 | 0.59903 | 0.7 | < 5 | 0.396 | < 5 | 0.3 | 0.5 | < 20 | 0.42 | 0.69 |  | 16
| 1 | 4 | < 0.05 | 0.52 | 0.19 | 0.79 | 0.63 | 0.72 | 0.5 | 0.63 | < 3 | 0.59613 | 0.72 | < 5 | 0.443 | < 5 | 0.33 | < 0.5 | < 20 | 0.41 | 0.66 |  | 0.59484
| 1 | 5 | < 0.05 | 0.5 | 0.16 | 0.61 | 0.55 | 0.73 | 0.5 | 0.65 | < 3 | 0.66879 | 0.65 | < 5 | 0.368 | < 5 | 0.28 | 0.6 | < 20 | 0.45 | 0.74 |  | 111
| 1 | 6 | < 0.05 | 0.49 | 0.21 | 0.84 | 0.58 | 0.7 | 0.5 | 0.64 | < 3 | 0.61317 | 0.68 | < 5 | 0.393 | < 5 | 0.34 | 0.6 | < 20 | 0.45 | 0.72
| Mean |  |  | 0.49833 | 0.175 | 0.72667 | 0.58667 | 0.70333 | 0.49667 | 0.635 |  | 0.61824 | 0.70167 |  | 0.41333 |  | 0.30833 | 0.58 |  | 0.44167 | 0.72333
| Median |  |  | 0.495 | 0.17 | 0.715 | 0.585 | 0.7 | 0.5 | 0.635 |  | 0.61084 | 0.705 |  | 0.4 |  | 0.305 | 0.6 |  | 0.44 | 0.73
| Std Dev. |  |  | 0.018348 | 0.021679 | 0.080166 | 0.030111 | 0.018619 | 0.008165 | 0.03937 |  | 0.026702 | 0.034303 |  | 0.039149 |  | 0.023166 | 0.044721 |  | 0.028577 | 0.045019
| Rel.Std.Dev. |  |  | 3.682% | 12.39% | 11.03% | 5.133% | 2.647% | 1.644% | 6.2% |  | 4.319% | 4.889% |  | 9.472% |  | 7.513% | 7.711% |  | 6.47% | 6.224%
| PDM3 |  |  | -16.22% | -70.58% | 22.16% | -1.375% | 18.24% | -16.5% | 6.751% |  | 3.933% | 17.96% |  | -30.51% |  | -48.17% | -2.496% |  | -25.75% | 21.6%
| Z-Score (Absolute) |  | NA | 0.59 | 2.58 | 0.82 | 0.04 | 0.68 | 0.58 | 0.26 | NA | 0.09 | 0.67 | NA | 1.11 | NA | 1.76 | 0.04 | NA | 0.94 | 0.8
| Analytical results for Sc in OREAS 926 (Certified Value 3.29 ppm) | [21 empty] | Certified
Sc | Round | Replicate | Lab | Lab | Lab | Lab | Lab | Lab | Lab | Lab | Lab | Lab | Lab | Lab | Lab | Lab | Lab | Lab |  |  |  |  | 1
| No | No | 02 | 03 | 04 | 05 | 06 | 07 | 09 | 11 | 13 | 14 | 15 | 16 | 18 | 19 | 21 | 22 |  |  |  |  | ppm
|  |  | AR*OES/MS | AR*OES | AR*OES | AR*MS | AR*MS | AR*MS | AR*OES | AR*OES | AR*OES/MS | AR*MS | AR*OES | AR*OES/MS | AR*MS | AR*OES/MS | AR*OES/MS | AR*MS |  |  |  |  | 2
2
| 1 | 1 | 2 | 3 | 3 | 3.7 | 3.2 | 3.7 | 3 | 8 | 4.1699 | 2.5 | < 5 | 3.6 | 2.8 | 3 | 3.5 | 3.4 |  |  |  |  | 1
| 1 | 2 | 2 | 3 | 3 | 3.6 | 3.3 | 3.8 | 3 | 7 | 4.2958 | 2.4 | < 5 | 3.68 | 2.8 | 3 | 3.5 | 3.5 |  |  |  |  | 0
| 1 | 3 | 1.9 | 3 | 3 | 3.9 | 3.4 | 3.8 | 3 | 6 | 4.2383 | 2.3 | < 5 | 3.79 | 2.8 | 3 | 3.6 | 3.4 |  |  |  |  | 16
| 1 | 4 | 2 | 3 | 3 | 4 | 3.4 | 3.6 | 3 | 6 | 4.2369 | 2.4 | < 5 | 3.55 | 2.8 | 3 | 3.5 | 3.3 |  |  |  |  | 3.2921
| 1 | 5 | 2 | 3 | 3 | 3.6 | 3.1 | 3.6 | 3 | 8 | 4.2677 | 2.3 | < 5 | 3.61 | 2.7 | 3 | 3.5 | 3.5 |  |  |  |  | 112
| 1 | 6 | 2 | 3 | 3 | 3.8 | 3.4 | 3.7 | 3 | 8 | 4.3744 | 2.4 | < 5 | 3.69 | 2.9 | 3 | 3.6 | 3.4
| Mean |  | 1.9833 | 3 | 3 | 3.7667 | 3.3 | 3.7 | 3 | 7.1667 | 4.2638 | 2.3833 |  | 3.6533 | 2.8 | 3 | 3.5333 | 3.4167
| Median |  | 2 | 3 | 3 | 3.75 | 3.35 | 3.7 | 3 | 7.5 | 4.253 | 2.4 |  | 3.645 | 2.8 | 3 | 3.5 | 3.4
| Std Dev. |  | 0.040825 | 0 | 0 | 0.1633 | 0.12649 | 0.089443 | 0 | 0.98319 | 0.068506 | 0.075277 |  | 0.08501 | 0.063246 | 0 | 0.05164 | 0.075277
| Rel.Std.Dev. |  | 2.058% | 0% | 0% | 4.335% | 3.833% | 2.417% | 0% | 13.72% | 1.607% | 3.158% |  | 2.327% | 2.259% | 0% | 1.462% | 2.203%
| PDM3 |  | -39.75% | -8.872% | -8.872% | 14.42% | 0.2403% | 12.39% | -8.872% | 117.7% | 29.52% | -27.6% |  | 10.97% | -14.95% | -8.872% | 7.328% | 3.784%
| Z-Score (Absolute) |  | 2.48 | 0.57 | 0.57 | 0.89 | 0 | 0.76 | 0.57 | 7.38 | 1.84 | 1.75 | NA | 0.67 | 0.99 | 0.57 | 0.45 | 0.22
| Analytical results for Se in OREAS 926 (Certified Value 10.4 ppm) | [21 empty] | Certified
Se | Round | Replicate | Lab | Lab | Lab | Lab | Lab | Lab | Lab | Lab | Lab | Lab | Lab | Lab | Lab | Lab | Lab | Lab | Lab |  |  |  | 1
| No | No | 02 | 03 | 04 | 05 | 06 | 07 | 09 | 10 | 13 | 14 | 15 | 16 | 17 | 18 | 19 | 21 | 22 |  |  |  | ppm
|  |  | AR*OES/MS | AR*MS | AR*MS | AR*MS | AR*MS | AR*MS | AR*MS | AR*MS | AR*OES/MS | AR*MS | AR*OES | AR*OES/MS | AR*OES | AR*MS | AR*OES/MS | AR*OES/MS | AR*MS |  |  |  | 1
1
| 1 | 1 | 8 | 11 | 9.8 | 10.1 | 11.1 | 12 | 9 | 10 | 12.0157 | 12 | 9 | 9.896 | 8 | 10.2 | 11 | 10 | 12.7 |  |  |  | 1
| 1 | 2 | 8 | 11 | 10.1 | 9.6 | 12.2 | 12.1 | 9.6 | 10 | 11.3636 | 11 | 10 | 10.136 | 14 | 10.1 | 11 | 9 | 11.9 |  |  |  | 8
| 1 | 3 | 8 | 10 | 10.3 | 10 | 12.4 | 11.9 | 9 | 12 | 10.8153 | 11 | 9 | 9.68 | 9 | 9.8 | 11 | 10 | 10.5 |  |  |  | 16
| 1 | 4 | 8 | 10 | 10.1 | 10.5 | 12.8 | 11.9 | 9.1 | 11 | 11.1954 | 11 | 9 | 9.549 | 8 | 9.3 | 11 | 9 | 12.1 |  |  |  | 10.3987
| 1 | 5 | 8 | 10 | 10.2 | 10.2 | 11.5 | 11.9 | 9.2 | 11 | 11.1691 | 12 | 8 | 9.374 | 11 | 9.4 | 11 | 9 | 12.1 |  |  |  | 113
| 1 | 6 | 8 | 11 | 9.7 | 10.3 | 12.1 | 12.1 | 9.4 | 11 | 12.4081 | 12 | 10 | 9.361 | 10 | 10.1 | 11 | 9 | 11.7
| Mean |  | 8 | 10.5 | 10.0333 | 10.1167 | 12.0167 | 11.9833 | 9.2167 | 10.8333 | 11.4945 | 11.5 | 9.1667 | 9.666 | 10 | 9.8167 | 11 | 9.3333 | 11.8333
| Median |  | 8 | 10.5 | 10.1 | 10.15 | 12.15 | 11.95 | 9.15 | 11 | 11.2795 | 11.5 | 9 | 9.6145 | 9.5 | 9.95 | 11 | 9 | 12
| Std Dev. |  | 0 | 0.54772 | 0.23381 | 0.30605 | 0.61779 | 0.098319 | 0.24014 | 0.75277 | 0.59667 | 0.54772 | 0.75277 | 0.30528 | 2.2804 | 0.38687 | 0 | 0.5164 | 0.73394
| Rel.Std.Dev. |  | 0% | 5.216% | 2.33% | 3.025% | 5.141% | 0.8205% | 2.605% | 6.949% | 5.191% | 4.763% | 8.212% | 3.158% | 22.8% | 3.941% | 0% | 5.533% | 6.202%
| PDM3 |  | -23.07% | 0.9746% | -3.513% | -2.712% | 15.56% | 15.24% | -11.37% | 4.18% | 10.54% | 10.59% | -11.85% | -7.046% | -3.834% | -5.597% | 5.783% | -10.24% | 13.8%
| Z-Score (Absolute) |  | 1.62 | 0.29 | 0.06 | 0 | 1.45 | 1.42 | 0.69 | 0.55 | 1.05 | 1.06 | 0.73 | 0.34 | 0.09 | 0.23 | 0.67 | 0.6 | 1.51
| Analytical results for Sm in OREAS 926 (Certified Value 4.51 ppm) | [21 empty] | Certified
Sm | Round | Replicate | 02: Lab; 03: Lab; 04: Lab; 05: Lab; 06: Lab; 07: Lab; 09: Lab; 10: Lab |  |  |  | 1
| No | No | 02: 03; 03: 04; 04: 05; 05: 09; 06: 13; 07: 14; 09: 18; 10: 19 |  |  |  | ppm
|  |  | 02: AR*MS; 03: AR*MS; 04: AR*MS; 05: AR*MS; 06: AR*OES/MS; 07: AR*MS; 09: AR*MS; 10: AR*OES/MS |  |  |  | 2
2
| 1 | 1 | 02: 4.82; 03: 5.2; 04: 5.3; 05: 3.65; 06: 5.8115; 07: 3.31; 09: 3.6; 10: 4.5 |  |  |  | 1
| 1 | 2 | 02: 4.81; 03: 5.2; 04: 4.9; 05: 3.73; 06: 5.994; 07: 3.27; 09: 3.7; 10: 4.3 |  |  |  | 0
| 1 | 3 | 02: 4.6; 03: 5.3; 04: 4.9; 05: 3.67; 06: 6.147; 07: 3.2; 09: 3.7; 10: 4.2 |  |  |  | 16
| 1 | 4 | 02: 4.7; 03: 5.1; 04: 5.4; 05: 3.72; 06: 6.0381; 07: 3.11; 09: 3.8; 10: 4.4 |  |  |  | 4.5088
| 1 | 5 | 02: 4.74; 03: 5.2; 04: 5.3; 05: 3.76; 06: 5.8914; 07: 3.01; 09: 3.9; 10: 4.5 |  |  |  | 114
| 1 | 6 | 02: 4.76; 03: 5.1; 04: 5; 05: 3.77; 06: 6.0793; 07: 3.13; 09: 3.9; 10: 4.3
| Mean |  | 02: 4.7383; 03: 5.1833; 04: 5.1333; 05: 3.7167; 06: 5.9936; 07: 3.1717; 09: 3.7667; 10: 4.3667
| Median |  | 02: 4.75; 03: 5.2; 04: 5.15; 05: 3.725; 06: 6.016; 07: 3.165; 09: 3.75; 10: 4.35
| Std Dev. |  | 02: 0.081097; 03: 0.075277; 04: 0.22509; 05: 0.048028; 06: 0.12366; 07: 0.11071; 09: 0.12111; 10: 0.12111
| Rel.Std.Dev. |  | 02: 1.712%; 03: 1.452%; 04: 4.385%; 05: 1.292%; 06: 2.063%; 07: 3.491%; 09: 3.215%; 10: 2.773%
| PDM3 |  | 02: 5.091%; 03: 14.96%; 04: 13.85%; 05: -17.57%; 06: 32.93%; 07: -29.66%; 09: -16.46%; 10: -3.152%
| Z-Score (Absolute) |  | 02: 0.18; 03: 0.6; 04: 0.55; 05: 0.8; 06: 1.37; 07: 1.31; 09: 0.75; 10: 0.18
| Analytical results for Sn in OREAS 926 (Certified Value 9.55 ppm) | [21 empty] | Certified
Sn | Round | Replicate | Lab | Lab | Lab | Lab | Lab | Lab | Lab | Lab | Lab | Lab | Lab | Lab | Lab | Lab | Lab | Lab | Lab |  |  |  | 1
| No | No | 02 | 03 | 04 | 05 | 06 | 07 | 09 | 10 | 13 | 14 | 15 | 16 | 17 | 18 | 19 | 21 | 22 |  |  |  | ppm
|  |  | AR*OES/MS | AR*MS | AR*MS | AR*MS | AR*MS | AR*MS | AR*MS | AR*MS | AR*OES/MS | AR*MS | AR*OES | AR*OES/MS | AR*OES | AR*MS | AR*OES/MS | AR*OES/MS | AR*MS |  |  |  | 2
3
| 1 | 1 | 8.9 | 9.95 | 9.8 | 10.1 | 9.1 | 10 | 10 | 10.21 | 10.7656 | 7.45 | < 10 | 8.858 | < 10 | 8.38 | 10.1 | 9.2 | 9.4 |  |  |  | 1
| 1 | 2 | 8.9 | 10.22 | 9.63 | 9.32 | 9.1 | 10.4 | 10 | 9.74 | 10.2245 | 7.34 | < 10 | 9.116 | < 10 | 8.33 | 9.4 | 9.3 | 9.5 |  |  |  | 0
| 1 | 3 | 8.9 | 9.69 | 9.92 | 9.61 | 9.5 | 10.1 | 10 | 10.19 | 9.9831 | 7.1 | < 10 | 9.194 | < 10 | 8.24 | 8.9 | 9.2 | 9.2 |  |  |  | 16
| 1 | 4 | 9 | 9.89 | 9.93 | 10.5 | 9.5 | 9.7 | 10 | 10.02 | 10.0369 | 7.27 | < 10 | 8.868 | < 10 | 8.54 | 9.4 | 9.1 | 9.4 |  |  |  | 9.5462
| 1 | 5 | 8.9 | 9.99 | 9.53 | 10.1 | 8.8 | 9.9 | 10 | 10.59 | 10.0788 | 7.16 | < 10 | 9.011 | < 10 | 8.81 | 9.7 | 9.2 | 9.2 |  |  |  | 115
| 1 | 6 | 8.9 | 10 | 9.93 | 9.82 | 9.4 | 10.1 | 10 | 10.07 | 10.2912 | 7.19 | < 10 | 8.96 | < 10 | 8.49 | 10 | 9.5 | 9.1
| Mean |  | 8.9167 | 9.9567 | 9.79 | 9.9083 | 9.2333 | 10.0333 | 10 | 10.1367 | 10.23 | 7.2517 |  | 9.0012 |  | 8.465 | 9.5833 | 9.25 | 9.3
| Median |  | 8.9 | 9.97 | 9.86 | 9.96 | 9.25 | 10.05 | 10 | 10.13 | 10.1517 | 7.23 |  | 8.9855 |  | 8.435 | 9.55 | 9.2 | 9.3
| Std Dev. |  | 0.040825 | 0.17201 | 0.17286 | 0.41629 | 0.28048 | 0.23381 | 0 | 0.27897 | 0.28696 | 0.12859 |  | 0.13446 |  | 0.20067 | 0.4446 | 0.13784 | 0.15492
| Rel.Std.Dev. |  | 0.4578% | 1.728% | 1.766% | 4.201% | 3.038% | 2.33% | 0% | 2.752% | 2.805% | 1.773% |  | 1.494% |  | 2.371% | 4.639% | 1.49% | 1.666%
| PDM3 |  | -6.595% | 4.299% | 2.553% | 3.793% | -3.278% | 5.102% | 4.753% | 6.185% | 7.163% | -24.04% |  | -5.71% |  | -11.33% | 0.3885% | -3.103% | -2.579%
| Z-Score (Absolute) |  | 1.08 | 0.6 | 0.33 | 0.53 | 0.57 | 0.73 | 0.67 | 0.9 | 0.87 | 3.77 | NA | 0.94 | NA | 1.81 | 0 | 0.62 | 0.46
| Analytical results for Sr in OREAS 926 (Certified Value 13 ppm) | [21 empty] | Certified
Sr | Round | Replicate | Lab | Lab | Lab | Lab | Lab | Lab | Lab | Lab | Lab | Lab | Lab | Lab | Lab | Lab | Lab | Lab | Lab |  |  |  | 1
| No | No | 02 | 03 | 04 | 05 | 06 | 07 | 09 | 11 | 13 | 14 | 15 | 16 | 17 | 18 | 19 | 21 | 22 |  |  |  | ppm
|  |  | AR*OES/MS | AR*MS | AR*MS | AR*MS | AR*MS | AR*MS | AR*MS | AR*OES | AR*OES/MS | AR*MS | AR*OES | AR*OES/MS | AR*OES | AR*OES | AR*OES/MS | AR*OES/MS | AR*MS |  |  |  | 1
2
| 1 | 1 | 12.3 | 12.63 | 13.4 | 12.9 | 12.6 | 13 | 13 | 16 | 13.19 | 9.81 | 23 | 14.504 | 13 | 12 | 13.7 | 12.1 | 13.6 |  |  |  | 1
| 1 | 2 | 12.5 | 12.56 | 13 | 12.6 | 12.7 | 13.5 | 13 | 15 | 13.072 | 9.83 | 23 | 14.285 | 12 | 13 | 13.1 | 12.3 | 13.4 |  |  |  | 0
| 1 | 3 | 12.6 | 12.23 | 13.3 | 13.3 | 13.1 | 13.5 | 13 | 14 | 13.015 | 9.5 | 23 | 14.74 | 12 | 12 | 12.8 | 12.5 | 13 |  |  |  | 16
| 1 | 4 | 12.7 | 12.21 | 13 | 14.2 | 13.2 | 13 | 13 | 14 | 12.92 | 9.8 | 23 | 14.549 | 12 | 12 | 13.2 | 12.4 | 13.2 |  |  |  | 12.9606
| 1 | 5 | 12.6 | 12.43 | 13.1 | 13 | 12.2 | 13.3 | 13 | 16 | 13.281 | 9.36 | 23 | 15.175 | 13 | 13 | 13.4 | 12.5 | 13.1 |  |  |  | 116
| 1 | 6 | 12.3 | 12.49 | 12.9 | 13.1 | 13.1 | 13.2 | 13 | 16 | 13.281 | 9.64 | 23 | 14.397 | 12 | 13 | 13.5 | 12.9 | 13.1
| Mean |  | 12.5 | 12.425 | 13.1167 | 13.1833 | 12.8167 | 13.25 | 13 | 15.1667 | 13.1265 | 9.6567 | 23 | 14.6083 | 12.3333 | 12.5 | 13.2833 | 12.45 | 13.2333
| Median |  | 12.55 | 12.46 | 13.05 | 13.05 | 12.9 | 13.25 | 13 | 15.5 | 13.131 | 9.72 | 23 | 14.5265 | 12 | 12.5 | 13.3 | 12.45 | 13.15
| Std Dev. |  | 0.16733 | 0.17248 | 0.19408 | 0.54924 | 0.38687 | 0.22583 | 0 | 0.98319 | 0.1482 | 0.19336 | 0 | 0.31688 | 0.5164 | 0.54772 | 0.31885 | 0.26646 | 0.22509
| Rel.Std.Dev. |  | 1.339% | 1.388% | 1.48% | 4.166% | 3.018% | 1.704% | 0% | 6.483% | 1.129% | 2.002% | 0% | 2.169% | 4.187% | 4.382% | 2.4% | 2.14% | 1.701%
| PDM3 |  | -3.554% | -4.133% | 1.204% | 1.718% | -1.111% | 2.233% | 0.3039% | 17.02% | 1.28% | -25.49% | 77.46% | 12.71% | -4.84% | -3.554% | 2.49% | -3.94% | 2.104%
| Z-Score (Absolute) |  | 0.67 | 0.78 | 0.16 | 0.03 | 0.25 | 0.34 | 0 | 2.92 | 0.17 | 4.51 | 13.49 | 1.93 | 0.9 | 0.67 | 0.38 | 0.74 | 0.31
| Analytical results for Ta in OREAS 926 (Certified Value < 0.05 ppm) | [21 empty] | Certified
Ta | Round | Replicate | Lab | Lab | Lab | Lab | Lab | Lab | Lab | Lab | Lab | Lab | Lab | Lab | Lab | Lab | [6 empty] | 1
| No | No | 02 | 03 | 04 | 05 | 06 | 07 | 13 | 14 | 15 | 16 | 18 | 19 | 21 | 22 | [6 empty] | ppm
|  |  | AR*OES/MS | AR*MS | AR*MS | AR*MS | AR*MS | AR*MS | AR*OES/MS | AR*MS | AR*OES | AR*OES/MS | AR*MS | AR*OES/MS | AR*OES/MS | AR*MS | [6 empty] | 3
3
| 1 | 1 | 0.06 | < 0.01 | < 0.05 | < 0.05 | 0.01 | 0.02 | < 0.01 | < 0.01 | < 5 | < 0.05 | < 0.05 | < 0.1 | < 0.05 | 0.01 | [6 empty] | 1
| 1 | 2 | 0.06 | < 0.01 | < 0.05 | < 0.05 | 0.01 | 0.02 | < 0.01 | < 0.01 | < 5 | < 0.05 | < 0.05 | < 0.1 | < 0.05 | 0.01 | [6 empty] | 0
| 1 | 3 | 0.05 | < 0.01 | < 0.05 | < 0.05 | 0.01 | 0.02 | < 0.01 | < 0.01 | < 5 | < 0.05 | < 0.05 | < 0.1 | < 0.05 | 0.01 | [6 empty] | 16
| 1 | 4 | 0.06 | < 0.01 | < 0.05 | < 0.05 | 0.02 | 0.02 | < 0.01 | < 0.01 | < 5 | < 0.05 | < 0.05 | < 0.1 | < 0.05 | 0.01 | [6 empty] | < 0.05
| 1 | 5 | 0.05 | < 0.01 | < 0.05 | < 0.05 | 0.01 | 0.02 | < 0.01 | < 0.01 | < 5 | < 0.05 | < 0.05 | < 0.1 | < 0.05 | 0.01 | [6 empty] | 117
| 1 | 6 | 0.05 | < 0.01 | < 0.05 | < 0.05 | 0.02 | 0.02 | < 0.01 | < 0.01 | < 5 | < 0.05 | < 0.05 | < 0.1 | < 0.05 | 0.01
| Mean |  | 02: 0.055; 06: 0.013333; 07: 0.02; 22: 0.01
| Median |  | 02: 0.055; 06: 0.01; 07: 0.02; 22: 0.01
| Std Dev. |  | 02: 0.0054772; 06: 0.005164; 07: 0; 22: 0
| Rel.Std.Dev. |  | 02: 9.959%; 06: 38.73%; 07: 0%; 22: 0%
PDM3
| Z-Score (Absolute) |  | 5.17 | NA | NA | NA | 0.45 | 0.45 | NA | NA | NA | NA | NA | NA | NA | 0.9
| Analytical results for Tb in OREAS 926 (Certified Value < 0.8 ppm) | [21 empty] | Certified
Tb | Round | Replicate | Lab | Lab | Lab | Lab | Lab | Lab | Lab | Lab | Lab | Lab | Lab | [9 empty] | 1
| No | No | 02 | 03 | 04 | 05 | 09 | 13 | 14 | 16 | 18 | 19 | 21 | [9 empty] | ppm
|  |  | AR*OES/MS | AR*MS | AR*MS | AR*MS | AR*MS | AR*OES/MS | AR*MS | AR*OES/MS | AR*MS | AR*OES/MS | AR*OES/MS | [9 empty] | 2
2
| 1 | 1 | 0.49 | 0.576 | 0.6 | 0.8 | 0.36 | 0.69555 | 0.291 | 0.464 | 0.4 | 0.4 | 0.52 | [9 empty] | 1
| 1 | 2 | 0.49 | 0.57 | 0.6 | 0.7 | 0.355 | 0.72762 | 0.294 | 0.467 | 0.4 | 0.4 | 0.58 | [9 empty] | 0
| 1 | 3 | 0.49 | 0.541 | 0.7 | 0.7 | 0.37 | 0.70991 | 0.267 | 0.497 | 0.4 | 0.4 | 0.59 | [9 empty] | 16
| 1 | 4 | 0.5 | 0.558 | 0.6 | 0.7 | 0.375 | 0.71915 | 0.279 | 0.47 | 0.4 | 0.4 | 0.61 | [9 empty] | < 0.8
| 1 | 5 | 0.48 | 0.559 | 0.6 | 0.7 | 0.375 | 0.75498 | 0.27 | 0.46 | 0.4 | 0.5 | 0.6 | [9 empty] | 118
| 1 | 6 | 0.49 | 0.548 | 0.6 | 0.7 | 0.38 | 0.72657 | 0.289 | 0.469 | 0.5 | 0.5 | 0.6
| Mean |  | 0.49 | 0.55867 | 0.61667 | 0.71667 | 0.36917 | 0.7223 | 0.28167 | 0.47117 | 0.41667 | 0.43333 | 0.58333
| Median |  | 0.49 | 0.5585 | 0.6 | 0.7 | 0.3725 | 0.72286 | 0.284 | 0.468 | 0.4 | 0.4 | 0.595
| Std Dev. |  | 0.0063246 | 0.013079 | 0.040825 | 0.040825 | 0.009704 | 0.019968 | 0.011413 | 0.013167 | 0.040825 | 0.05164 | 0.03266
| Rel.Std.Dev. |  | 1.291% | 2.341% | 6.62% | 5.696% | 2.629% | 2.765% | 4.052% | 2.795% | 9.798% | 11.92% | 5.599%
PDM3
| Z-Score (Absolute) |  | 0 | 0.5 | 0.92 | 1.64 | 0.87 | 1.68 | 1.51 | 0.14 | 0.65 | 0.41 | 0.67
| Analytical results for Te in OREAS 926 (Certified Value < 0.08 ppm) | [21 empty] | Certified
Te | Round | Replicate | Lab | Lab | Lab | Lab | Lab | Lab | Lab | Lab | Lab | Lab | Lab | Lab | Lab | Lab | Lab | [5 empty] | 1
| No | No | 02 | 03 | 04 | 05 | 06 | 07 | 09 | 13 | 14 | 15 | 16 | 18 | 19 | 21 | 22 | [5 empty] | ppm
|  |  | AR*OES/MS | AR*MS | AR*MS | AR*MS | AR*MS | AR*MS | AR*MS | AR*OES/MS | AR*MS | AR*OES | AR*OES/MS | AR*MS | AR*OES/MS | AR*OES/MS | AR*MS | [5 empty] | 3
3
| 1 | 1 | 0.07 | 0.03 | < 0.02 | 0.06 | 0.03 | 0.03 | < 0.1 | 0.028978 | 0.03 | < 5 | < 0.05 | < 0.02 | < 1 | 0.09 | 0.03 | [5 empty] | 1
| 1 | 2 | 0.07 | 0.02 | < 0.02 | 0.05 | 0.03 | 0.03 | < 0.1 | 0.050265 | 0.02 | < 5 | < 0.05 | 0.05 | < 1 | 0.05 | 0.02 | [5 empty] | 7
| 1 | 3 | 0.07 | 0.03 | < 0.02 | 0.08 | 0.05 | 0.03 | < 0.1 | 0.045213 | 0.03 | < 5 | 0.078 | < 0.02 | < 1 | < 0.05 | 0.04 | [5 empty] | 16
| 1 | 4 | 0.07 | 0.01 | < 0.02 | 0.05 | 0.03 | 0.04 | < 0.1 | 0.022651 | 0.04 | < 5 | < 0.05 | < 0.02 | < 1 | < 0.05 | 0.04 | [5 empty] | < 0.08
| 1 | 5 | 0.07 | 0.02 | < 0.02 | 0.05 | 0.02 | 0.03 | < 0.1 | 0.059323 | 0.01 | < 5 | < 0.05 | < 0.02 | < 1 | < 0.05 | 0.04 | [5 empty] | 119
| 1 | 6 | 0.07 | 0.02 | < 0.02 | 0.03 | 0.03 | 0.03 | < 0.1 | 0.030018 | 0.04 | < 5 | 0.05 | < 0.02 | < 1 | < 0.05 | 0.02
| Mean |  | 0.07 | 0.021667 |  | 0.053333 | 0.031667 | 0.031667 |  | 0.039408 | 0.028333 |  | 0.064 | 0.05 |  | 0.07 | 0.031667
| Median |  | 0.07 | 0.02 |  | 0.05 | 0.03 | 0.03 |  | 0.037615 | 0.03 |  | 0.064 | 0.05 |  | 0.07 | 0.035
| Std Dev. |  | 0 | 0.0075277 |  | 0.01633 | 0.0098319 | 0.0040825 |  | 0.014324 | 0.01169 |  | 0.019799 |  |  | 0.028284 | 0.0098319
| Rel.Std.Dev. |  | 0% | 34.74% |  | 30.62% | 31.05% | 12.89% |  | 36.35% | 41.26% |  | 30.94% |  |  | 40.41% | 31.05%
PDM3
| Z-Score (Absolute) |  | 1.81 | 1.05 | NA | 0.82 | 0.67 | 0.56 | NA | 0 | 0.65 | NA | 1.45 | 0.63 | NA | 1.81 | 0.46
| Analytical results for Th in OREAS 926 (Certified Value 14 ppm) | [21 empty] | Certified
Th | Round | Replicate | Lab | Lab | Lab | Lab | Lab | Lab | Lab | Lab | Lab | Lab | Lab | Lab | Lab | Lab | Lab | [5 empty] | 1
| No | No | 02 | 03 | 04 | 05 | 06 | 07 | 09 | 11 | 13 | 14 | 16 | 18 | 19 | 21 | 22 | [5 empty] | ppm
|  |  | AR*OES/MS | AR*MS | AR*MS | AR*MS | AR*MS | AR*MS | AR*MS | AR*OES | AR*OES/MS | AR*MS | AR*OES/MS | AR*MS | AR*OES/MS | AR*OES/MS | AR*MS | [5 empty] | 1
2
| 1 | 1 | 12.4 | 15.73 | 14.5 | 17 | 13.8 | 13.7 | 12.7 | 14 | 13.7201 | 11.51 | 14.828 | 12.9 | 14.93 | 15.1 | 14.1 | [5 empty] | 1
| 1 | 2 | 12.3 | 15.7 | 14.3 | 15.4 | 13.6 | 14.3 | 13.3 | 12 | 14.0514 | 11.46 | 14.922 | 13.1 | 14.44 | 15.7 | 14.2 | [5 empty] | 0
| 1 | 3 | 12.4 | 15.61 | 14.6 | 15 | 14.4 | 14.3 | 12.8 | 14 | 14.0961 | 11.4 | 15.2 | 12.8 | 14.2 | 15.2 | 13.7 | [5 empty] | 16
| 1 | 4 | 12.6 | 15.79 | 14.5 | 16.2 | 14.5 | 13.7 | 12.2 | 13 | 14.0166 | 11.28 | 14.964 | 13.4 | 14.75 | 15.3 | 13.8 | [5 empty] | 14.043
| 1 | 5 | 12.2 | 15.96 | 14.3 | 16.3 | 13.2 | 13.9 | 12.7 | 14 | 14.1631 | 11.03 | 14.932 | 13.5 | 14.85 | 15.4 | 14.1 | [5 empty] | 120
| 1 | 6 | 12.4 | 15.93 | 14.7 | 15.4 | 14.1 | 14.2 | 13.2 | 14 | 14.1327 | 11.12 | 15.076 | 13.4 | 14.68 | 15.9 | 13.9
| Mean |  | 12.3833 | 15.7867 | 14.4833 | 15.8833 | 13.9333 | 14.0167 | 12.8167 | 13.5 | 14.03 | 11.3 | 14.987 | 13.1833 | 14.6417 | 15.4333 | 13.9667
| Median |  | 12.4 | 15.76 | 14.5 | 15.8 | 13.95 | 14.05 | 12.75 | 14 | 14.0737 | 11.34 | 14.948 | 13.25 | 14.715 | 15.35 | 14
| Std Dev. |  | 0.13292 | 0.13604 | 0.16021 | 0.74409 | 0.49666 | 0.28577 | 0.39707 | 0.83666 | 0.1608 | 0.19256 | 0.13142 | 0.29269 | 0.27404 | 0.30768 | 0.19664
| Rel.Std.Dev. |  | 1.073% | 0.8617% | 1.106% | 4.685% | 3.565% | 2.039% | 3.098% | 6.197% | 1.146% | 1.704% | 0.8769% | 2.22% | 1.872% | 1.994% | 1.408%
| PDM3 |  | -11.82% | 12.42% | 3.135% | 13.1% | -0.7811% | -0.1877% | -8.733% | -3.867% | -0.09276% | -19.53% | 6.722% | -6.122% | 4.263% | 9.9% | -0.5437%
| Z-Score (Absolute) |  | 1.32 | 1.43 | 0.38 | 1.51 | 0.07 | 0 | 0.97 | 0.18 | 0.01 | 2.2 | 0.79 | 0.67 | 0.51 | 1.15 | 0.04
| Analytical results for Ti in OREAS 926 (Certified Value < 0.15 wt.%) | [21 empty] | Certified
Ti | Round | Replicate | Lab | Lab | Lab | Lab | Lab | Lab | Lab | Lab | Lab | Lab | Lab | Lab | Lab | Lab | Lab | Lab |  |  |  |  | 1
| No | No | 02 | 03 | 04 | 05 | 06 | 07 | 09 | 11 | 13 | 15 | 16 | 17 | 18 | 19 | 21 | 22 |  |  |  |  | wt.%
|  |  | AR*OES/MS | AR*OES | AR*OES | AR*OES | AR*MS | AR*MS | AR*OES | AR*OES | AR*OES/MS | AR*OES | AR*OES/MS | AR*OES | AR*OES | AR*OES | AR*OES/MS | AR*MS |  |  |  |  | 3
3
| 1 | 1 | 0.07 | 0.1388 | 0.17 | 0.18 | 0.097 | 0.099 | 0.06 | 0.054 | 0.2255 | 0.14 | 0.087 | 0.117 | 0.08 | 0.068 | 0.09 | 0.091 |  |  |  |  | 1
| 1 | 2 | 0.07 | 0.1349 | 0.16 | 0.18 | 0.097 | 0.106 | 0.055 | 0.052 | 0.2303 | 0.14 | 0.09 | 0.106 | 0.09 | 0.071 | 0.1 | 0.089 |  |  |  |  | 0
| 1 | 3 | 0.07 | 0.1153 | 0.17 | 0.18 | 0.102 | 0.104 | 0.06 | 0.054 | 0.2345 | 0.12 | 0.099 | 0.0994 | 0.08 | 0.069 | 0.1 | 0.09 |  |  |  |  | 16
| 1 | 4 | 0.07 | 0.1286 | 0.16 | 0.18 | 0.098 | 0.09 | 0.06 | 0.053 | 0.2358 | 0.13 | 0.092 | 0.0937 | 0.08 | 0.068 | 0.1 | 0.087 |  |  |  |  | < 0.15
| 1 | 5 | 0.07 | 0.1295 | 0.16 | 0.18 | 0.096 | 0.103 | 0.06 | 0.05 | 0.2278 | 0.14 | 0.088 | 0.112 | 0.09 | 0.072 | 0.1 | 0.093 |  |  |  |  | 121
| 1 | 6 | 0.07 | 0.1267 | 0.17 | 0.19 | 0.1 | 0.095 | 0.06 | 0.045 | 0.2236 | 0.14 | 0.085 | 0.101 | 0.09 | 0.08 | 0.1 | 0.086
| Mean |  | 0.07 | 0.12897 | 0.165 | 0.18167 | 0.098333 | 0.0995 | 0.059167 | 0.051333 | 0.22958 | 0.135 | 0.090167 | 0.10485 | 0.085 | 0.071333 | 0.098333 | 0.089333
| Median |  | 0.07 | 0.12905 | 0.165 | 0.18 | 0.0975 | 0.101 | 0.06 | 0.0525 | 0.22905 | 0.14 | 0.089 | 0.1035 | 0.085 | 0.07 | 0.1 | 0.0895
| Std Dev. |  | 0 | 0.0080527 | 0.0054772 | 0.0040825 | 0.0022509 | 0.006091 | 0.0020412 | 0.0034448 | 0.0048783 | 0.0083666 | 0.0049565 | 0.0085897 | 0.0054772 | 0.0045461 | 0.0040825 | 0.002582
| Rel.Std.Dev. |  | 0% | 6.244% | 3.32% | 2.247% | 2.289% | 6.122% | 3.45% | 6.711% | 2.125% | 6.197% | 5.497% | 8.192% | 6.444% | 6.373% | 4.152% | 2.89%
PDM3
| Z-Score (Absolute) |  | 0.67 | 0.7 | 1.53 | 1.92 | 0.01 | 0.01 | 0.92 | 1.07 | 3.03 | 0.91 | 0.2 | 0.14 | 0.32 | 0.68 | 0.03 | 0.22
| Analytical results for Tl in OREAS 926 (Certified Value 0.13 ppm) | [21 empty] | Certified
Tl | Round | Replicate | Lab | Lab | Lab | Lab | Lab | Lab | Lab | Lab | Lab | Lab | Lab | Lab | Lab | Lab | Lab | Lab | Lab |  |  |  | 1
| No | No | 02 | 03 | 04 | 05 | 06 | 07 | 09 | 11 | 13 | 14 | 15 | 16 | 17 | 18 | 19 | 21 | 22 |  |  |  | ppm
|  |  | AR*OES/MS | AR*MS | AR*MS | AR*MS | AR*MS | AR*MS | AR*MS | AR*OES | AR*OES/MS | AR*MS | AR*OES | AR*OES/MS | AR*OES | AR*MS | AR*OES/MS | AR*OES/MS | AR*MS |  |  |  | 2
2
| 1 | 1 | 0.03 | 0.14 | 0.16 | 0.21 | 0.12 | 0.14 | 0.13 | < 5 | 0.18505 | 0.1 | < 10 | 0.121 | 12 | 0.08 | 0.14 | 0.17 | 0.12 |  |  |  | 1
| 1 | 2 | 0.03 | 0.15 | 0.16 | 0.19 | 0.11 | 0.14 | 0.14 | < 5 | 0.17682 | 0.1 | < 10 | 0.118 | 13 | 0.08 | 0.14 | 0.14 | 0.12 |  |  |  | 0
| 1 | 3 | 0.03 | 0.14 | 0.15 | 0.19 | 0.14 | 0.14 | 0.14 | < 5 | 0.19214 | 0.09 | < 10 | 0.122 | 15 | 0.08 | 0.14 | 0.14 | 0.12 |  |  |  | 16
| 1 | 4 | 0.03 | 0.15 | 0.15 | 0.21 | 0.13 | 0.14 | 0.14 | < 5 | 0.16861 | 0.09 | < 10 | 0.115 | 15 | 0.09 | 0.13 | 0.14 | 0.12 |  |  |  | 0.13209
| 1 | 5 | 0.03 | 0.14 | 0.16 | 0.19 | 0.13 | 0.14 | 0.14 | < 5 | 0.17501 | 0.09 | < 10 | 0.114 | 9 | 0.09 | 0.15 | 0.14 | 0.13 |  |  |  | 122
| 1 | 6 | 0.03 | 0.15 | 0.16 | 0.19 | 0.14 | 0.13 | 0.14 | < 5 | 0.18501 | 0.09 | < 10 | 0.118 | 12 | 0.09 | 0.14 | 0.14 | 0.12
| Mean |  | 0.03 | 0.145 | 0.15667 | 0.19667 | 0.12833 | 0.13833 | 0.13833 |  | 0.18044 | 0.093333 |  | 0.118 | 12.6667 | 0.085 | 0.14 | 0.145 | 0.12167
| Median |  | 0.03 | 0.145 | 0.16 | 0.19 | 0.13 | 0.14 | 0.14 |  | 0.18092 | 0.09 |  | 0.118 | 12.5 | 0.085 | 0.14 | 0.14 | 0.12
| Std Dev. |  | 0 | 0.0054772 | 0.005164 | 0.010328 | 0.01169 | 0.0040825 | 0.0040825 |  | 0.0085014 | 0.005164 |  | 0.0031623 | 2.2509 | 0.0054772 | 0.0063246 | 0.012247 | 0.0040825
| Rel.Std.Dev. |  | 0% | 3.777% | 3.296% | 5.252% | 9.109% | 2.951% | 2.951% |  | 4.711% | 5.533% |  | 2.68% | 17.77% | 6.444% | 4.518% | 8.447% | 3.355%
| PDM3 |  | -77.29% | 9.772% | 18.6% | 48.89% | -2.846% | 4.725% | 4.725% |  | 36.6% | -29.34% |  | -10.67% | 9489% | -35.65% | 5.986% | 9.772% | -7.893%
| Z-Score (Absolute) |  | 3.98 | 0.25 | 0.67 | 2.15 | 0.37 | 0 | 0 | NA | 1.55 | 1.66 | NA | 0.75 | 460.8 | 1.96 | 0.06 | 0.06 | 0.61
| Analytical results for Tm in OREAS 926 (Certified Value > 0.4 ppm) | [21 empty] | Certified
Tm | Round | Replicate | 02: Lab; 03: Lab; 04: Lab; 05: Lab; 06: Lab; 07: Lab; 09: Lab; 11: Lab |  |  |  | 1
| No | No | 02: 03; 03: 04; 04: 05; 05: 09; 06: 13; 07: 14; 09: 18; 11: 19 |  |  |  | ppm
|  |  | 02: AR*MS; 03: AR*MS; 04: AR*MS; 05: AR*MS; 06: AR*OES/MS; 07: AR*MS; 09: AR*MS; 11: AR*OES/MS |  |  |  | 2
2
| 1 | 1 | 02: 0.23; 03: 0.3; 04: 0.3; 05: 0.145; 06: 0.30851; 07: 0.1; 09: 0.2; 11: 0.2 |  |  |  | 1
| 1 | 2 | 02: 0.23; 03: 0.3; 04: 0.3; 05: 0.145; 06: 0.31087; 07: 0.1; 09: 0.2; 11: 0.2 |  |  |  | 0
| 1 | 3 | 02: 0.21; 03: 0.3; 04: 0.3; 05: 0.145; 06: 0.31985; 07: 0.09; 09: 0.2; 11: 0.2 |  |  |  | 16
| 1 | 4 | 02: 0.22; 03: 0.3; 04: 0.3; 05: 0.14; 06: 0.3185; 07: 0.1; 09: 0.2; 11: 0.2 |  |  |  | > 0.4
| 1 | 5 | 02: 0.22; 03: 0.3; 04: 0.3; 05: 0.14; 06: 0.30904; 07: 0.09; 09: 0.2; 11: 0.2 |  |  |  | 123
| 1 | 6 | 02: 0.22; 03: 0.3; 04: 0.3; 05: 0.145; 06: 0.2997; 07: 0.09; 09: 0.2; 11: 0.2
| Mean |  | 02: 0.22167; 03: 0.3; 04: 0.3; 05: 0.14333; 06: 0.31108; 07: 0.095; 09: 0.2; 11: 0.2
| Median |  | 02: 0.22; 03: 0.3; 04: 0.3; 05: 0.145; 06: 0.30996; 07: 0.095; 09: 0.2; 11: 0.2
| Std Dev. |  | 02: 0.0075277; 03: 0; 04: 0; 05: 0.002582; 06: 0.0073794; 07: 0.0054772; 09: 3.0405e-17; 11: 3.0405e-17
| Rel.Std.Dev. |  | 02: 3.396%; 03: 0%; 04: 0%; 05: 1.801%; 06: 2.372%; 07: 5.766%; 09: 1.52e-14%; 11: 1.52e-14%
PDM3
| Z-Score (Absolute) |  | 02: 0.09; 03: 0.77; 04: 0.77; 05: 0.58; 06: 0.86; 07: 1; 09: 0.09; 11: 0.09
| Analytical results for U in OREAS 926 (Certified Value 1.9 ppm) | [21 empty] | Certified
U | Round | Replicate | Lab | Lab | Lab | Lab | Lab | Lab | Lab | Lab | Lab | Lab | Lab | Lab | Lab | Lab | [6 empty] | 1
| No | No | 02 | 03 | 04 | 05 | 06 | 07 | 09 | 13 | 14 | 16 | 18 | 19 | 21 | 22 | [6 empty] | ppm
|  |  | AR*OES/MS | AR*MS | AR*MS | AR*MS | AR*MS | AR*MS | AR*MS | AR*OES/MS | AR*MS | AR*OES/MS | AR*MS | AR*OES/MS | AR*OES/MS | AR*MS | [6 empty] | 2
2
| 1 | 1 | 1.95 | 2.14 | 2.2 | 2.6 | 1.69 | 1.73 | 1.58 | 2.0842 | 1.52 | 1.883 | 1.7 | 1.83 | 2.06 | 1.69 | [6 empty] | 1
| 1 | 2 | 1.93 | 2.15 | 2.1 | 2.4 | 1.64 | 1.82 | 1.66 | 2.1232 | 1.54 | 1.924 | 1.8 | 1.78 | 2.07 | 1.68 | [6 empty] | 0
| 1 | 3 | 1.97 | 2.08 | 2.2 | 2.3 | 1.75 | 1.81 | 1.6 | 2.1541 | 1.45 | 1.948 | 1.7 | 1.75 | 2.1 | 1.68 | [6 empty] | 16
| 1 | 4 | 1.96 | 2.12 | 2.2 | 2.5 | 1.76 | 1.67 | 1.58 | 2.1264 | 1.46 | 1.903 | 1.8 | 1.78 | 2.12 | 1.66 | [6 empty] | 1.9002
| 1 | 5 | 1.95 | 2.13 | 2.1 | 2.5 | 1.61 | 1.76 | 1.58 | 2.2038 | 1.35 | 1.875 | 1.8 | 1.85 | 2.09 | 1.7 | [6 empty] | 124
| 1 | 6 | 1.95 | 2.11 | 2.2 | 2.3 | 1.74 | 1.77 | 1.62 | 2.2202 | 1.45 | 1.932 | 1.8 | 1.76 | 2.16 | 1.7
| Mean |  | 1.9517 | 2.1217 | 2.1667 | 2.4333 | 1.6983 | 1.76 | 1.6033 | 2.152 | 1.4617 | 1.9108 | 1.7667 | 1.7917 | 2.1 | 1.685
| Median |  | 1.95 | 2.125 | 2.2 | 2.45 | 1.715 | 1.765 | 1.59 | 2.1403 | 1.455 | 1.9135 | 1.8 | 1.78 | 2.095 | 1.685
| Std Dev. |  | 0.013292 | 0.024833 | 0.05164 | 0.12111 | 0.062423 | 0.055136 | 0.032042 | 0.051782 | 0.066758 | 0.028715 | 0.05164 | 0.039707 | 0.036332 | 0.015166
| Rel.Std.Dev. |  | 0.681% | 1.17% | 2.383% | 4.977% | 3.676% | 3.133% | 1.998% | 2.406% | 4.567% | 1.503% | 2.923% | 2.216% | 1.73% | 0.9%
| PDM3 |  | 2.708% | 11.65% | 14.02% | 28.06% | -10.62% | -7.378% | -15.62% | 13.25% | -23.08% | 0.5595% | -7.027% | -5.712% | 10.51% | -11.33%
| Z-Score (Absolute) |  | 0.33 | 0.88 | 1.03 | 1.9 | 0.5 | 0.3 | 0.81 | 0.98 | 1.27 | 0.19 | 0.28 | 0.19 | 0.81 | 0.54
| Analytical results for V in OREAS 926 (Certified Value 30 ppm) | [21 empty] | Certified
V | Round | Replicate | Lab | Lab | Lab | Lab | Lab | Lab | Lab | Lab | Lab | Lab | Lab | Lab | Lab | Lab | Lab | Lab |  |  |  |  | 1
| No | No | 02 | 03 | 04 | 05 | 06 | 07 | 09 | 11 | 13 | 15 | 16 | 17 | 18 | 19 | 21 | 22 |  |  |  |  | ppm
|  |  | AR*OES/MS | AR*OES | AR*MS | AR*MS | AR*MS | AR*MS | AR*OES | AR*OES | AR*OES/MS | AR*OES | AR*OES/MS | AR*OES | AR*OES | AR*OES/MS | AR*OES/MS | AR*MS |  |  |  |  | 1
2
| 1 | 1 | 36 | 31 | 32 | 34 | 28 | 29 | 30 | 28 | 36 | 32 | 26.381 | 34 | 30 | 29.2 | 29 | 31 |  |  |  |  | 1
| 1 | 2 | 36 | 31 | 32 | 32 | 28 | 30 | 28 | 29 | 36.9 | 33 | 26.864 | 32 | 31 | 28.4 | 29 | 30 |  |  |  |  | 0
| 1 | 3 | 36 | 30 | 33 | 34 | 29 | 29 | 30 | 26 | 36.9 | 31 | 27.729 | 32 | 29 | 29.2 | 29 | 30 |  |  |  |  | 16
| 1 | 4 | 36 | 30 | 32 | 37 | 29 | 29 | 30 | 31 | 36.9 | 32 | 26.332 | 31 | 30 | 29.3 | 29 | 30 |  |  |  |  | 29.9888
| 1 | 5 | 37 | 30 | 31 | 34 | 29 | 29 | 30 | 26 | 36.9 | 32 | 26.324 | 33 | 31 | 29.8 | 29 | 31 |  |  |  |  | 125
| 1 | 6 | 36 | 30 | 31 | 33 | 29 | 28 | 28 | 27 | 36.9 | 32 | 26.314 | 32 | 31 | 28.1 | 30 | 30
| Mean |  | 36.1667 | 30.3333 | 31.8333 | 34 | 28.6667 | 29 | 29.3333 | 27.8333 | 36.75 | 32 | 26.6573 | 32.3333 | 30.3333 | 29 | 29.1667 | 30.3333
| Median |  | 36 | 30 | 32 | 34 | 29 | 29 | 30 | 27.5 | 36.9 | 32 | 26.3565 | 32 | 30.5 | 29.2 | 29 | 30
| Std Dev. |  | 0.40825 | 0.5164 | 0.75277 | 1.6733 | 0.5164 | 0.63246 | 1.0328 | 1.9408 | 0.36742 | 0.63246 | 0.5661 | 1.0328 | 0.8165 | 0.62929 | 0.40825 | 0.5164
| Rel.Std.Dev. |  | 1.129% | 1.702% | 2.365% | 4.922% | 1.801% | 2.181% | 3.521% | 6.973% | 0.9998% | 1.976% | 2.124% | 3.194% | 2.692% | 2.17% | 1.4% | 1.702%
| PDM3 |  | 20.6% | 1.149% | 6.151% | 13.38% | -4.409% | -3.297% | -2.186% | -7.188% | 22.55% | 6.707% | -11.11% | 7.818% | 1.149% | -3.297% | -2.741% | 1.149%
| Z-Score (Absolute) |  | 2.48 | 0 | 0.64 | 1.31 | 0.71 | 0.57 | 0.43 | 1.06 | 2.73 | 0.71 | 1.66 | 0.85 | 0 | 0.57 | 0.57 | 0
| Analytical results for W in OREAS 926 (Certified Value 2.92 ppm) | [21 empty] | Certified
W | Round | Replicate | Lab | Lab | Lab | Lab | Lab | Lab | Lab | Lab | Lab | Lab | Lab | Lab | Lab | Lab | Lab | Lab | Lab |  |  |  | 1
| No | No | 02 | 03 | 04 | 05 | 06 | 07 | 09 | 11 | 13 | 14 | 15 | 16 | 17 | 18 | 19 | 21 | 22 |  |  |  | ppm
|  |  | AR*OES/MS | AR*MS | AR*MS | AR*MS | AR*MS | AR*MS | AR*MS | AR*OES | AR*OES/MS | AR*MS | AR*OES | AR*OES/MS | AR*OES | AR*MS | AR*OES/MS | AR*OES/MS | AR*MS |  |  |  | 2
2
| 1 | 1 | 2.6 | 3.73 | 2.6 | 3.8 | 2.78 | 3.86 | 2.3 | 3 | 4.3846 | 2.37 | < 5 | 3.164 | < 10 | 3 | 3 | 3.4 | 2.68 |  |  |  | 1
| 1 | 2 | 2.7 | 3.54 | 2.6 | 3.3 | 3.3 | 3.26 | 2.4 | 4 | 4.5167 | 2.24 | < 5 | 3.192 | < 10 | 2.5 | 4 | 3.4 | 2.88 |  |  |  | 0
| 1 | 3 | 2.6 | 3.13 | 2.9 | 3 | 3.27 | 3.89 | 2.3 | 2 | 4.0109 | 2.19 | < 5 | 3.804 | < 10 | 2.5 | 3 | 3.1 | 2.27 |  |  |  | 16
| 1 | 4 | 2.7 | 3.21 | 2.6 | 3.5 | 3.28 | 3.88 | 2.3 | 3 | 4.8 | 2.29 | < 5 | 3.685 | < 10 | 2.3 | 3 | 3.3 | 3.03 |  |  |  | 2.9198
| 1 | 5 | 2.6 | 3.05 | 2.5 | 3.3 | 2.92 | 3.28 | 2.3 | 2 | 3.5381 | 2.38 | < 5 | 3.31 | < 10 | 2.5 | 3 | 3.3 | 2.94 |  |  |  | 126
| 1 | 6 | 2.6 | 3.05 | 2.4 | 3.6 | 3.13 | 3.56 | 2.4 | 2 | 4.62 | 2.21 | < 5 | 3.292 | < 10 | 2.7 | 3 | 3.3 | 2.52
| Mean |  | 2.6333 | 3.285 | 2.6 | 3.4167 | 3.1133 | 3.6217 | 2.3333 | 2.6667 | 4.3117 | 2.28 |  | 3.4078 |  | 2.5833 | 3.1667 | 3.3 | 2.72
| Median |  | 2.6 | 3.17 | 2.6 | 3.4 | 3.2 | 3.71 | 2.3 | 2.5 | 4.4506 | 2.265 |  | 3.301 |  | 2.5 | 3 | 3.3 | 2.78
| Std Dev. |  | 0.05164 | 0.28395 | 0.16733 | 0.27869 | 0.21722 | 0.29896 | 0.05164 | 0.8165 | 0.46255 | 0.080994 |  | 0.26937 |  | 0.24014 | 0.40825 | 0.10954 | 0.28782
| Rel.Std.Dev. |  | 1.961% | 8.644% | 6.436% | 8.157% | 6.977% | 8.255% | 2.213% | 30.62% | 10.73% | 3.552% |  | 7.904% |  | 9.296% | 12.89% | 3.32% | 10.58%
| PDM3 |  | -9.813% | 12.51% | -10.95% | 17.02% | 6.627% | 24.04% | -20.09% | -8.671% | 47.67% | -21.91% |  | 16.71% |  | -11.52% | 8.453% | 13.02% | -6.844%
| Z-Score (Absolute) |  | 0.62 | 0.48 | 0.67 | 0.7 | 0.19 | 1.05 | 1.12 | 0.56 | 2.21 | 1.21 | NA | 0.69 | NA | 0.84 | 0 | 0.51 | 0.47
| Analytical results for Y in OREAS 926 (Certified Value 13.6 ppm) | [21 empty] | Certified
Y | Round | Replicate | Lab | Lab | Lab | Lab | Lab | Lab | Lab | Lab | Lab | Lab | Lab | Lab | Lab | Lab | Lab | Lab |  |  |  |  | 1
| No | No | 02 | 03 | 04 | 05 | 06 | 07 | 09 | 13 | 14 | 15 | 16 | 17 | 18 | 19 | 21 | 22 |  |  |  |  | ppm
|  |  | AR*OES/MS | AR*MS | AR*OES | AR*OES | AR*MS | AR*MS | AR*MS | AR*OES/MS | AR*MS | AR*OES | AR*OES/MS | AR*OES | AR*MS | AR*OES/MS | AR*OES/MS | AR*MS |  |  |  |  | 1
1
| 1 | 1 | 9.02 | 15.79 | 17 | 18 | 12.4 | 13 | 10.7 | 18.6126 | 7.19 | 16 | 12.295 | 15 | 11.5 | 11.2 | 13.1 | 12.6 |  |  |  |  | 1
| 1 | 2 | 8.98 | 15.58 | 17 | 18 | 12.55 | 14 | 10.6 | 18.41 | 7.38 | 16 | 12.699 | 14 | 11.5 | 10.9 | 13.1 | 12.4 |  |  |  |  | 0
| 1 | 3 | 8.96 | 14.71 | 17 | 18 | 13.2 | 13.7 | 10.2 | 18.97 | 6.71 | 15 | 13.972 | 13 | 11.7 | 10.5 | 13.5 | 12.15 |  |  |  |  | 16
| 1 | 4 | 9.11 | 15.07 | 16 | 19 | 13.05 | 12.25 | 10.7 | 18.72 | 7.04 | 15 | 12.749 | 13 | 11.7 | 11.1 | 13.4 | 12.15 |  |  |  |  | 13.6271
| 1 | 5 | 9.03 | 15.21 | 16 | 18 | 11.85 | 13.55 | 10.8 | 18.3541 | 6.43 | 16 | 12.451 | 14 | 11.7 | 11.3 | 13.7 | 12.4 |  |  |  |  | 127
| 1 | 6 | 9.04 | 15.18 | 17 | 18 | 12.95 | 12.95 | 10.7 | 18.39 | 6.91 | 16 | 12.513 | 13 | 11.9 | 11 | 13.9 | 12
| Mean |  | 9.0233 | 15.2567 | 16.6667 | 18.1667 | 12.6667 | 13.2417 | 10.6167 | 18.5761 | 6.9433 | 15.6667 | 12.7798 | 13.6667 | 11.6667 | 11 | 13.45 | 12.2833
| Median |  | 9.025 | 15.195 | 17 | 18 | 12.75 | 13.275 | 10.7 | 18.5113 | 6.975 | 16 | 12.606 | 13.5 | 11.7 | 11.05 | 13.45 | 12.275
| Std Dev. |  | 0.052409 | 0.38229 | 0.5164 | 0.40825 | 0.50266 | 0.63357 | 0.2137 | 0.24029 | 0.34057 | 0.5164 | 0.60715 | 0.8165 | 0.15055 | 0.28284 | 0.32094 | 0.22061
| Rel.Std.Dev. |  | 0.5808% | 2.506% | 3.098% | 2.247% | 3.968% | 4.785% | 2.013% | 1.294% | 4.905% | 3.296% | 4.751% | 5.974% | 1.29% | 2.571% | 2.386% | 1.796%
| PDM3 |  | -33.78% | 11.96% | 22.31% | 33.31% | -7.048% | -2.828% | -22.09% | 36.32% | -49.05% | 14.97% | -6.217% | 0.2907% | -14.39% | -19.28% | -1.299% | -9.861%
| Z-Score (Absolute) |  | 1.26 | 0.74 | 1.19 | 1.62 | 0.09 | 0.09 | 0.72 | 1.8 | 1.93 | 0.87 | 0.13 | 0.23 | 0.41 | 0.63 | 0.16 | 0.21
| Analytical results for Yb in OREAS 926 (Certified Value < 2 ppm) | [21 empty] | Certified
Yb | Round | Replicate | Lab | Lab | Lab | Lab | Lab | Lab | Lab | Lab | Lab | Lab | Lab | [9 empty] | 1
| No | No | 02 | 03 | 04 | 05 | 09 | 13 | 14 | 16 | 18 | 19 | 21 | [9 empty] | ppm
|  |  | AR*OES/MS | AR*MS | AR*MS | AR*MS | AR*MS | AR*OES/MS | AR*MS | AR*OES/MS | AR*MS | AR*OES/MS | AR*OES/MS | [9 empty] | 2
2
| 1 | 1 | 1 | 1.51 | 1.6 | 1.9 | 0.9 | 1.982 | 0.65 | 1.105 | 1 | 0.6 | 1.3 | [9 empty] | 1
| 1 | 2 | 1 | 1.62 | 1.5 | 1.8 | 0.9 | 2.0292 | 0.7 | 1.124 | 1 | 0.6 | 1.2 | [9 empty] | 0
| 1 | 3 | 1 | 1.39 | 1.6 | 1.8 | 0.91 | 2.1283 | 0.59 | 1.21 | 1 | 0.5 | 1.3 | [9 empty] | 16
| 1 | 4 | 1 | 1.43 | 1.5 | 2 | 0.89 | 2.1086 | 0.6 | 1.145 | 1.1 | 0.5 | 1.3 | [9 empty] | < 2
| 1 | 5 | 0.9 | 1.46 | 1.5 | 1.8 | 0.93 | 2.1263 | 0.57 | 1.117 | 1 | 0.6 | 1.3 | [9 empty] | 128
| 1 | 6 | 1 | 1.45 | 1.6 | 1.8 | 0.92 | 2.1006 | 0.63 | 1.147 | 1.1 | 0.6 | 1.3
| Mean |  | 0.98333 | 1.4767 | 1.55 | 1.85 | 0.90833 | 2.0792 | 0.62333 | 1.1413 | 1.0333 | 0.56667 | 1.2833
| Median |  | 1 | 1.455 | 1.55 | 1.8 | 0.905 | 2.1046 | 0.615 | 1.1345 | 1 | 0.6 | 1.3
| Std Dev. |  | 0.040825 | 0.080416 | 0.054772 | 0.083666 | 0.01472 | 0.059831 | 0.047188 | 0.037345 | 0.05164 | 0.05164 | 0.040825
| Rel.Std.Dev. |  | 4.152% | 5.446% | 3.534% | 4.522% | 1.621% | 2.878% | 7.57% | 3.272% | 4.997% | 9.113% | 3.181%
PDM3
| Z-Score (Absolute) |  | 0.32 | 0.67 | 0.82 | 1.36 | 0.47 | 1.89 | 1.04 | 0 | 0.22 | 1.16 | 0.29
| Analytical results for Zn in OREAS 926 (Certified Value 390 ppm) | [21 empty] | Certified
Zn | Round | Replicate | Lab | Lab | Lab | Lab | Lab | Lab | Lab | Lab | Lab | Lab | Lab | Lab | Lab | Lab | Lab | Lab | Lab | Lab | Lab |  | 1
| No | No | 02 | 03 | 04 | 05 | 06 | 07 | 08 | 09 | 10 | 11 | 13 | 15 | 16 | 17 | 18 | 19 | 20 | 21 | 22 |  | ppm
|  |  | AR*OES/MS | AR*OES | AR*OES | AR*OES | AR*MS | AR*MS | AR*OES | AR*OES | AR*OES | AR*OES | AR*OES/MS | AR*OES | AR*OES/MS | AR*OES | AR*OES | AR*OES | AR*OES | AR*OES/MS | AR*MS |  | 0
0
| 1 | 1 | 398 | 403 | 400 | 373 | 378 | 411 | 449.6144 | 380 | 418 | 359 | 379 | 380 | 393.575 | 391 | 385 | 398 | 420 | 393 | 406 |  | 1
| 1 | 2 | 397 | 404 | 411 | 388 | 386 | 411 | 461.1431 | 382 | 368 | 405 | 370 | 380 | 387.942 | 369 | 395 | 393 | 412 | 389 | 396 |  | 0
| 1 | 3 | 396 | 395 | 403 | 376 | 389 | 401 | 457.5815 | 385 | 371 | 316 | 370 | 380 | 389.622 | 356 | 386 | 397 | 419 | 373 | 401 |  | 16
| 1 | 4 | 407 | 403 | 398 | 380 | 383 | 398 | 448.3148 | 386 | 375 | 394 | 381.5361 | 380 | 400.587 | 365 | 393 | 392 | 416 | 383 | 390 |  | 390.0773
| 1 | 5 | 410 | 408 | 397 | 365 | 384 | 403 | 451.091 | 389 | 387 | 346 | 375 | 380 | 424.161 | 378 | 406 | 397 | 427 | 390 | 399 |  | 129
| 1 | 6 | 401 | 400 | 404 | 370 | 384 | 389 | 451.3646 | 378 | 374 | 350 | 379 | 380 | 404.128 | 383 | 395 | 397 | 424 | 407 | 394
| Mean |  | 401.5 | 402.1667 | 402.1667 | 375.3333 | 384 | 402.1667 | 453.1849 | 383.3333 | 382.1667 | 361.6667 | 375.756 | 380 | 400.0025 | 373.6667 | 393.3333 | 395.6667 | 419.6667 | 389.1667 | 397.6667
| Median |  | 399.5 | 403 | 401.5 | 374.5 | 384 | 402 | 451.2278 | 383.5 | 374.5 | 354.5 | 377 | 380 | 397.081 | 373.5 | 394 | 397 | 419.5 | 389.5 | 397.5
| Std Dev. |  | 5.7533 | 4.3551 | 5.1153 | 8.0416 | 3.6332 | 8.3526 | 5.0364 | 4.0825 | 18.7127 | 32.8552 | 4.9253 | 0 | 13.383 | 12.7698 | 7.607 | 2.5033 | 5.3914 | 11.2502 | 5.6095
| Rel.Std.Dev. |  | 1.433% | 1.083% | 1.272% | 2.143% | 0.9461% | 2.077% | 1.111% | 1.065% | 4.896% | 9.084% | 1.311% | 0% | 3.346% | 3.417% | 1.934% | 0.6327% | 1.285% | 2.891% | 1.411%
| PDM3 |  | 2.928% | 3.099% | 3.099% | -3.78% | -1.558% | 3.099% | 16.18% | -1.729% | -2.028% | -7.283% | -3.671% | -2.583% | 2.544% | -4.207% | 0.8347% | 1.433% | 7.586% | -0.2335% | 1.946%
| Z-Score (Absolute) |  | 0.59 | 0.64 | 0.64 | 1.3 | 0.67 | 0.64 | 4.32 | 0.72 | 1.32 | 1.63 | 1.27 | 0.96 | 0.48 | 1.42 | 0 | 0.17 | 1.9 | 0.3 | 0.31
| Analytical results for Zr in OREAS 926 (Certified Value 22.1 ppm) | [21 empty] | Certified
Zr | Round | Replicate | Lab | Lab | Lab | Lab | Lab | Lab | Lab | Lab | Lab | Lab | Lab | Lab | Lab | Lab | Lab | [5 empty] | 1
| No | No | 02 | 03 | 04 | 05 | 06 | 07 | 09 | 13 | 14 | 15 | 16 | 18 | 19 | 21 | 22 | [5 empty] | ppm
|  |  | AR*OES/MS | AR*MS | AR*OES | AR*MS | AR*MS | AR*MS | AR*MS | AR*OES/MS | AR*MS | AR*OES | AR*OES/MS | AR*OES | AR*OES | AR*OES/MS | AR*MS | [5 empty] | 1
1
| 1 | 1 | 19.1 | 22.9 | 35 | 37.4 | 26.1 | 26.1 | 21 | 40.1179 | 14.5 | 34 | 19.327 | 21 | 20 | 27.2 | 23.9 | [5 empty] | 1
| 1 | 2 | 19.5 | 23.2 | 36 | 34.1 | 25.2 | 27.7 | 21 | 42.2438 | 15.2 | 34 | 20.701 | 21 | 20 | 27.6 | 23.6 | [5 empty] | 8
| 1 | 3 | 19.6 | 21 | 35 | 36.8 | 26.5 | 27.9 | 21 | 40.7785 | 13.5 | 33 | 22.359 | 21 | 20 | 27.9 | 22.9 | [5 empty] | 16
| 1 | 4 | 19.5 | 21.8 | 31 | 41.8 | 26.5 | 24.8 | 21 | 42.1353 | 14.3 | 34 | 19.982 | 21 | 20 | 28 | 23.2 | [5 empty] | 22.0525
| 1 | 5 | 19.1 | 22.2 | 37 | 39 | 24.2 | 26.9 | 22 | 41.927 | 12.5 | 34 | 20.095 | 20 | 20 | 27.8 | 24.4 | [5 empty] | 130
| 1 | 6 | 19.3 | 21.7 | 34 | 39.8 | 26.6 | 26.2 | 22 | 40.3696 | 14.2 | 35 | 21.821 | 21 | 20 | 28.1 | 22.8
| Mean |  | 19.35 | 22.1333 | 34.6667 | 38.15 | 25.85 | 26.6 | 21.3333 | 41.262 | 14.0333 | 34 | 20.7142 | 20.8333 | 20 | 27.7667 | 23.4667
| Median |  | 19.4 | 22 | 35 | 38.2 | 26.3 | 26.55 | 21 | 41.3528 | 14.25 | 34 | 20.398 | 21 | 20 | 27.85 | 23.4
| Std Dev. |  | 0.21679 | 0.81404 | 2.0656 | 2.6666 | 0.96073 | 1.1524 | 0.5164 | 0.94952 | 0.9288 | 0.63246 | 1.164 | 0.40825 | 0 | 0.3266 | 0.6186
| Rel.Std.Dev. |  | 1.12% | 3.678% | 5.958% | 6.99% | 3.717% | 4.332% | 2.421% | 2.301% | 6.619% | 1.86% | 5.619% | 1.96% | 0% | 1.176% | 2.636%
| PDM3 |  | -12.25% | 0.3665% | 57.2% | 73% | 17.22% | 20.62% | -3.261% | 87.11% | -36.36% | 54.18% | -6.069% | -5.528% | -9.307% | 25.91% | 6.413%
| Z-Score (Absolute) |  | 0.8 | 0.26 | 2.32 | 2.86 | 0.53 | 0.61 | 0.41 | 3.46 | 1.83 | 2.05 | 0.54 | 0.48 | 0.67 | 0.84 | 0
Note on C17: Z-Scores have been calculated after removal of individual outliers. Laboratory batches are rejected if Z-Score > 2.5.
Note on C35: Z-Scores have been calculated after removal of individual outliers. Laboratory batches are rejected if Z-Score > 2.5.
Note on C53: Z-Scores have been calculated after removal of individual outliers. Laboratory batches are rejected if Z-Score > 2.5.
Note on C71: Z-Scores have been calculated after removal of individual outliers. Laboratory batches are rejected if Z-Score > 2.5.
Note on C89: Z-Scores have been calculated after removal of individual outliers. Laboratory batches are rejected if Z-Score > 2.5.
Note on C107: Z-Scores have been calculated after removal of individual outliers. Laboratory batches are rejected if Z-Score > 2.5.
Note on C125: Z-Scores have been calculated after removal of individual outliers. Laboratory batches are rejected if Z-Score > 2.5.
Note on C143: Z-Scores have been calculated after removal of individual outliers. Laboratory batches are rejected if Z-Score > 2.5.
Note on C161: Z-Scores have been calculated after removal of individual outliers. Laboratory batches are rejected if Z-Score > 2.5.
Note on C179: Z-Scores have been calculated after removal of individual outliers. Laboratory batches are rejected if Z-Score > 2.5.
Note on C197: Z-Scores have been calculated after removal of individual outliers. Laboratory batches are rejected if Z-Score > 2.5.
Note on C215: Z-Scores have been calculated after removal of individual outliers. Laboratory batches are rejected if Z-Score > 2.5.
Note on C233: Z-Scores have been calculated after removal of individual outliers. Laboratory batches are rejected if Z-Score > 2.5.
Note on C251: Z-Scores have been calculated after removal of individual outliers. Laboratory batches are rejected if Z-Score > 2.5.
Note on C269: Z-Scores have been calculated after removal of individual outliers. Laboratory batches are rejected if Z-Score > 2.5.
Note on C287: Z-Scores have been calculated after removal of individual outliers. Laboratory batches are rejected if Z-Score > 2.5.
Note on C305: Z-Scores have been calculated after removal of individual outliers. Laboratory batches are rejected if Z-Score > 2.5.
Note on C323: Z-Scores have been calculated after removal of individual outliers. Laboratory batches are rejected if Z-Score > 2.5.
Note on C341: Z-Scores have been calculated after removal of individual outliers. Laboratory batches are rejected if Z-Score > 2.5.
Note on C359: Z-Scores have been calculated after removal of individual outliers. Laboratory batches are rejected if Z-Score > 2.5.
Note on C377: Z-Scores have been calculated after removal of individual outliers. Laboratory batches are rejected if Z-Score > 2.5.
Note on C395: Z-Scores have been calculated after removal of individual outliers. Laboratory batches are rejected if Z-Score > 2.5.
Note on C413: Z-Scores have been calculated after removal of individual outliers. Laboratory batches are rejected if Z-Score > 2.5.
Note on C431: Z-Scores have been calculated after removal of individual outliers. Laboratory batches are rejected if Z-Score > 2.5.
Note on C449: Z-Scores have been calculated after removal of individual outliers. Laboratory batches are rejected if Z-Score > 2.5.
Note on C467: Z-Scores have been calculated after removal of individual outliers. Laboratory batches are rejected if Z-Score > 2.5.
Note on C485: Z-Scores have been calculated after removal of individual outliers. Laboratory batches are rejected if Z-Score > 2.5.
Note on C503: Z-Scores have been calculated after removal of individual outliers. Laboratory batches are rejected if Z-Score > 2.5.
Note on C521: Z-Scores have been calculated after removal of individual outliers. Laboratory batches are rejected if Z-Score > 2.5.
Note on C539: Z-Scores have been calculated after removal of individual outliers. Laboratory batches are rejected if Z-Score > 2.5.
Note on C557: Z-Scores have been calculated after removal of individual outliers. Laboratory batches are rejected if Z-Score > 2.5.
Note on C575: Z-Scores have been calculated after removal of individual outliers. Laboratory batches are rejected if Z-Score > 2.5.
Note on C593: Z-Scores have been calculated after removal of individual outliers. Laboratory batches are rejected if Z-Score > 2.5.
Note on C611: Z-Scores have been calculated after removal of individual outliers. Laboratory batches are rejected if Z-Score > 2.5.
Note on C629: Z-Scores have been calculated after removal of individual outliers. Laboratory batches are rejected if Z-Score > 2.5.
Note on C647: Z-Scores have been calculated after removal of individual outliers. Laboratory batches are rejected if Z-Score > 2.5.
Note on C665: Z-Scores have been calculated after removal of individual outliers. Laboratory batches are rejected if Z-Score > 2.5.
Note on C683: Z-Scores have been calculated after removal of individual outliers. Laboratory batches are rejected if Z-Score > 2.5.
Note on C701: Z-Scores have been calculated after removal of individual outliers. Laboratory batches are rejected if Z-Score > 2.5.
Note on C719: Z-Scores have been calculated after removal of individual outliers. Laboratory batches are rejected if Z-Score > 2.5.
Note on C737: Z-Scores have been calculated after removal of individual outliers. Laboratory batches are rejected if Z-Score > 2.5.
Note on C755: Z-Scores have been calculated after removal of individual outliers. Laboratory batches are rejected if Z-Score > 2.5.
Note on C773: Z-Scores have been calculated after removal of individual outliers. Laboratory batches are rejected if Z-Score > 2.5.
Note on C791: Z-Scores have been calculated after removal of individual outliers. Laboratory batches are rejected if Z-Score > 2.5.
Note on C809: Z-Scores have been calculated after removal of individual outliers. Laboratory batches are rejected if Z-Score > 2.5.
Note on C827: Z-Scores have been calculated after removal of individual outliers. Laboratory batches are rejected if Z-Score > 2.5.
Note on C845: Z-Scores have been calculated after removal of individual outliers. Laboratory batches are rejected if Z-Score > 2.5.
Note on C863: Z-Scores have been calculated after removal of individual outliers. Laboratory batches are rejected if Z-Score > 2.5.
Note on C881: Z-Scores have been calculated after removal of individual outliers. Laboratory batches are rejected if Z-Score > 2.5.
Note on C899: Z-Scores have been calculated after removal of individual outliers. Laboratory batches are rejected if Z-Score > 2.5.
Note on C917: Z-Scores have been calculated after removal of individual outliers. Laboratory batches are rejected if Z-Score > 2.5.
Note on C935: Z-Scores have been calculated after removal of individual outliers. Laboratory batches are rejected if Z-Score > 2.5.
Note on C953: Z-Scores have been calculated after removal of individual outliers. Laboratory batches are rejected if Z-Score > 2.5.
Note on C971: Z-Scores have been calculated after removal of individual outliers. Laboratory batches are rejected if Z-Score > 2.5.
Note on C989: Z-Scores have been calculated after removal of individual outliers. Laboratory batches are rejected if Z-Score > 2.5.
Note on C1007: Z-Scores have been calculated after removal of individual outliers. Laboratory batches are rejected if Z-Score > 2.5.
Note on C1025: Z-Scores have been calculated after removal of individual outliers. Laboratory batches are rejected if Z-Score > 2.5.
Note on C1043: Z-Scores have been calculated after removal of individual outliers. Laboratory batches are rejected if Z-Score > 2.5.
Note on C1061: Z-Scores have been calculated after removal of individual outliers. Laboratory batches are rejected if Z-Score > 2.5.
Note on C1079: Z-Scores have been calculated after removal of individual outliers. Laboratory batches are rejected if Z-Score > 2.5.
Note on C1097: Z-Scores have been calculated after removal of individual outliers. Laboratory batches are rejected if Z-Score > 2.5.
Note on C1115: Z-Scores have been calculated after removal of individual outliers. Laboratory batches are rejected if Z-Score > 2.5.
Note on C1133: Z-Scores have been calculated after removal of individual outliers. Laboratory batches are rejected if Z-Score > 2.5.
Note on C1151: Z-Scores have been calculated after removal of individual outliers. Laboratory batches are rejected if Z-Score > 2.5.
Note on C1169: Z-Scores have been calculated after removal of individual outliers. Laboratory batches are rejected if Z-Score > 2.5.
Note on C1187: Z-Scores have been calculated after removal of individual outliers. Laboratory batches are rejected if Z-Score > 2.5.

## IRC
| Analytical results for S in OREAS 926 (Indicative Value 1.19 wt.%) |  |  |  |  | Indicative
S | Round | Replicate | Lab | Lab | Lab | 1
| No | No | 01 | 10 | 20 | wt.%
|  |  | IRC | IRC | IRC | 2
2
| 1 | 1 | NA | 1.13 | 1.26 | 1
| 1 | 2 | NA | 1.13 | 1.24 | 5
| 1 | 3 | NA | 1.13 | 1.24 | 16
| 1 | 4 | NA | 1.13 | 1.26 | 1.19
| 1 | 5 | NA | 1.13 | 1.24 | 11
| 1 | 6 | NA | 1.14 | 1.25
| Mean |  |  | 1.1317 | 1.2483
| Median |  |  | 1.13 | 1.245
| Std Dev. |  |  | 0.0040825 | 0.0098319
| Rel.Std.Dev. |  |  | 0.3607% | 0.7876%
| PDM3 |  |  | -4.902% | 4.902%
| Z-Score (Absolute) |  | NA | 0.67 | 0.67
Note on C17: Z-Scores have been calculated after removal of individual outliers. Laboratory batches are rejected if Z-Score > 2.5.

## PF ICP
| Analytical results for Ag in OREAS 926 (Certified Value < 3 ppm) | [15 empty] | Certified
Ag | Round | Replicate | Lab | Lab | Lab | Lab | Lab | [9 empty] | 1
| No | No | 02 | 09 | 10 | 16 | 21 | [9 empty] | ppm
|  |  | PF*OES/MS | PF*MS | PF*MS | PF*OES/MS | PF*OES/MS | [9 empty] | 2
2
| 1 | 1 | 11 | < 5 | < 10 | 2.767 | 4 | [9 empty] | 1
| 1 | 2 | 11 | < 5 | < 10 | 3.831 | 3 | [9 empty] | 0
| 1 | 3 | 11 | < 5 | < 10 | 2.812 | 2 | [9 empty] | 16
| 1 | 4 | 11 | < 5 | < 10 | 2.74 | 3 | [9 empty] | < 3
| 1 | 5 | 11 | < 5 | < 10 | 2.83 | 3 | [9 empty] | 132
| 1 | 6 | 11 | < 5 | < 10 | 4.14 | 2
| Mean |  | 11 |  |  | 3.1867 | 2.8333
| Median |  | 11 |  |  | 2.821 | 3
| Std Dev. |  | 0 |  |  | 0.62725 | 0.75277
| Rel.Std.Dev. |  | 0% |  |  | 19.68% | 26.57%
PDM3
| Z-Score (Absolute) |  | 33.18 | NA | NA | 0 | 0.67
| Analytical results for Al in OREAS 926 (Certified Value 7.49 wt.%) | [15 empty] | Certified
Al | Round | Replicate | Lab | Lab | Lab | Lab | Lab | Lab | Lab | Lab | Lab | Lab | Lab |  |  |  | 1
| No | No | 02 | 04 | 05 | 13 | 15 | 16 | 17 | 18 | 19 | 20 | 21 |  |  |  | wt.%
|  |  | PF*OES/MS | PF*OES | PF*OES | PF*OES | PF*AAS | PF*OES/MS | PF*OES/MS | PF*OES | PF*OES | PF*OES | PF*OES/MS |  |  |  | 2
3
| 1 | 1 | 7.81 | 7.6 | 7.54 | 8.11 | 6.97 | 7.212 | 8.6135 | 7.21 | 7.54 | 7.33 | 7.4 |  |  |  | 1
| 1 | 2 | 7.88 | 7.36 | 7.53 | 8.1425 | 7 | 7.278 | 7.7739 | 7.29 | 7.55 | 7.5 | 7.34 |  |  |  | 0
| 1 | 3 | 8.09 | 7.44 | 7.58 | 8.1448 | 7.17 | 7.266 | 7.9621 | 7.47 | 7.61 | 7.29 | 7.49 |  |  |  | 16
| 1 | 4 | 8.12 | 7.3 | 7.64 | 8.0887 | 6.93 | 7.168 | 7.9049 | 7.39 | 7.52 | 7.33 | 7.49 |  |  |  | 7.4916
| 1 | 5 | 8.12 | 7.02 | 7.54 | 8.0894 | 7.17 | 7.441 | 8.0388 | 7.55 | 7.64 | 7.62 | 7.32 |  |  |  | 133
| 1 | 6 | 7.88 | 6.97 | 7.59 | 8.0289 | 7.05 | 7.402 | 7.9753 | 7.42 | 7.58 | 7.52 | 7.44
| Mean |  | 7.9833 | 7.2817 | 7.57 | 8.1007 | 7.0483 | 7.2945 | 8.0448 | 7.3883 | 7.5733 | 7.4317 | 7.4133
| Median |  | 7.985 | 7.33 | 7.56 | 8.0997 | 7.025 | 7.272 | 7.9687 | 7.405 | 7.565 | 7.415 | 7.42
| Std Dev. |  | 0.14152 | 0.24433 | 0.041952 | 0.042906 | 0.10206 | 0.10669 | 0.29262 | 0.12271 | 0.045461 | 0.13318 | 0.073121
| Rel.Std.Dev. |  | 1.773% | 3.355% | 0.5542% | 0.5297% | 1.448% | 1.463% | 3.637% | 1.661% | 0.6003% | 1.792% | 0.9863%
| PDM3 |  | 6.565% | -2.802% | 1.047% | 8.131% | -5.916% | -2.63% | 7.384% | -1.378% | 1.092% | -0.7993% | -1.044%
| Z-Score (Absolute) |  | 2.63 | 0.71 | 0.66 | 3.18 | 1.82 | 0.65 | 2.38 | 0.21 | 0.67 | 0 | 0.09
| Analytical results for As in OREAS 926 (Certified Value < 10 ppm) | [15 empty] | Certified
As | Round | Replicate | Lab | Lab | Lab | Lab | Lab | Lab | Lab | Lab | Lab | Lab | Lab |  |  |  | 1
| No | No | 02 | 04 | 05 | 10 | 13 | 15 | 16 | 17 | 18 | 20 | 21 |  |  |  | ppm
|  |  | PF*OES/MS | PF*MS | PF*MS | PF*MS | PF*MS | PF*AAS | PF*OES/MS | PF*OES/MS | PF*MS | PF*OES | PF*OES/MS |  |  |  | 1
1
| 1 | 1 | 17 | < 5 | < 5 | < 20 | < 20 | < 100 | 8.783 | < 1000 | < 5 | < 100 | 8 |  |  |  | 1
| 1 | 2 | 17 | < 5 | < 5 | < 20 | < 20 | < 100 | 10.624 | < 1000 | < 5 | < 100 | 7 |  |  |  | 0
| 1 | 3 | 18 | < 5 | < 5 | < 20 | < 20 | < 100 | 12.026 | < 1000 | < 5 | < 100 | 8 |  |  |  | 16
| 1 | 4 | 17 | < 5 | 7 | < 20 | < 20 | < 100 | 9.706 | < 1000 | < 5 | < 100 | 8 |  |  |  | < 10
| 1 | 5 | 17 | < 5 | < 5 | < 20 | < 20 | < 100 | 7.526 | < 1000 | < 5 | < 100 | 8 |  |  |  | 134
| 1 | 6 | 17 | < 5 | < 5 | < 20 | < 20 | < 100 | 9.967 | < 1000 | < 5 | < 100 | 9
| Mean |  | 02: 17.1667; 05: 7; 17: 9.772; 21: 8
| Median |  | 02: 17; 05: 7; 17: 9.8365; 21: 8
| Std Dev. |  | 02: 0.40825; 17: 1.5409; 21: 0.63246
| Rel.Std.Dev. |  | 02: 2.378%; 17: 15.77%; 21: 7.906%
PDM3
| Z-Score (Absolute) |  | 1.54 | NA | 1.18 | NA | NA | NA | 0.16 | NA | NA | NA | 0.16
| Analytical results for B in OREAS 926 (Indicative Value 21.1 ppm) | [15 empty] | Indicative
B | Round | Replicate | 02: Lab; 04: Lab; 05: Lab; 13: Lab; 15: Lab |  |  |  | 1
| No | No | 02: 04; 04: 05; 05: 09; 13: 13; 15: 18 |  |  |  | ppm
|  |  | 02: PF*MS; 04: PF*MS; 05: PF*OES; 13: PF*OES; 15: PF*MS |  |  |  | 1
1
| 1 | 1 | 02: 20; 04: 20; 05: < 20; 13: < 50; 15: 20 |  |  |  | 1
| 1 | 2 | 02: 20; 04: 20; 05: < 20; 13: < 50; 15: 20 |  |  |  | 1
| 1 | 3 | 02: 20; 04: 20; 05: < 20; 13: < 50; 15: 30 |  |  |  | 16
| 1 | 4 | 02: 20; 04: 20; 05: < 20; 13: < 50; 15: 20 |  |  |  | 21.1111
| 1 | 5 | 02: 20; 04: 30; 05: < 20; 13: < 50; 15: 20 |  |  |  | 13
| 1 | 6 | 02: 20; 04: 20; 05: < 20; 13: < 50; 15: 20
| Mean |  | 02: 20; 04: 21.6667; 15: 21.6667
| Median |  | 02: 20; 04: 20; 15: 20
| Std Dev. |  | 02: 0; 04: 4.0825; 15: 4.0825
| Rel.Std.Dev. |  | 02: 0%; 04: 18.84%; 15: 18.84%
| PDM3 |  | 02: -5.263%; 04: 2.632%; 15: 2.632%
Z-Score (Absolute) | bar: 02 to 15
| Analytical results for Ba in OREAS 926 (Certified Value 438 ppm) | [15 empty] | Certified
Ba | Round | Replicate | Lab | Lab | Lab | Lab | Lab | Lab | Lab | Lab | Lab | Lab |  |  |  |  | 1
| No | No | 02 | 04 | 05 | 09 | 13 | 16 | 18 | 19 | 20 | 21 |  |  |  |  | ppm
|  |  | PF*OES/MS | PF*MS | PF*MS | PF*MS | PF*MS | PF*OES/MS | PF*MS | PF*MS | PF*OES | PF*OES/MS |  |  |  |  | 0
0
| 1 | 1 | 450 | 437 | 432 | 440 | 452.6272 | 421.79 | 439 | 442.7 | 408 | 410 |  |  |  |  | 1
| 1 | 2 | 449 | 450 | 437 | 430 | 451.3436 | 417.76 | 477 | 425.4 | 412 | 410 |  |  |  |  | 0
| 1 | 3 | 473 | 446 | 426 | 440 | 457.4976 | 429.45 | 475 | 435.5 | 397 | 410 |  |  |  |  | 16
| 1 | 4 | 453 | 441 | 434 | 440 | 450.9426 | 425.76 | 476 | 431.5 | 406 | 420 |  |  |  |  | 437.6941
| 1 | 5 | 457 | 462 | 440 | 430 | 454.4887 | 413.61 | 470 | 433.7 | 415 | 420 |  |  |  |  | 135
| 1 | 6 | 442 | 425 | 454 | 440 | 464.5382 | 433.34 | 480 | 438.9 | 404 | 410
| Mean |  | 454 | 443.5 | 437.1667 | 436.6667 | 455.2397 | 423.6183 | 469.5 | 434.6167 | 407 | 413.3333
| Median |  | 451.5 | 443.5 | 435.5 | 440 | 453.5579 | 423.775 | 475.5 | 434.6 | 407 | 410
| Std Dev. |  | 10.5451 | 12.502 | 9.5167 | 5.164 | 5.1497 | 7.3612 | 15.2938 | 5.9995 | 6.3246 | 5.164
| Rel.Std.Dev. |  | 2.323% | 2.819% | 2.177% | 1.183% | 1.131% | 1.738% | 3.257% | 1.38% | 1.554% | 1.249%
| PDM3 |  | 3.725% | 1.326% | -0.1205% | -0.2347% | 4.009% | -3.216% | 7.267% | -0.7031% | -7.013% | -5.566%
| Z-Score (Absolute) |  | 0.67 | 0.33 | 0.01 | 0.01 | 0.93 | 0.67 | 1.96 | 0.12 | 1.52 | 1.2
| Analytical results for Be in OREAS 926 (Certified Value < 3 ppm) | [15 empty] | Certified
Be | Round | Replicate | Lab | Lab | Lab | Lab | Lab | Lab | Lab | Lab | Lab | Lab |  |  |  |  | 1
| No | No | 02 | 04 | 05 | 09 | 13 | 16 | 18 | 19 | 20 | 21 |  |  |  |  | ppm
|  |  | PF*OES/MS | PF*MS | PF*MS | PF*MS | PF*MS | PF*OES/MS | PF*MS | PF*MS | PF*OES | PF*OES/MS |  |  |  |  | 2
2
| 1 | 1 | < 5 | < 3 | < 3 | 2 | 2.4986 | < 5 | 3 | 2.4 | < 10 | < 5 |  |  |  |  | 1
| 1 | 2 | < 5 | < 3 | < 3 | 2 | 2.5743 | < 5 | 3 | 1.9 | < 10 | < 5 |  |  |  |  | 0
| 1 | 3 | < 5 | < 3 | < 3 | 2 | 1.9806 | < 5 | 3 | 2.2 | < 10 | < 5 |  |  |  |  | 16
| 1 | 4 | < 5 | < 3 | < 3 | 3 | 2.3936 | < 5 | < 3 | 2.5 | < 10 | < 5 |  |  |  |  | < 3
| 1 | 5 | < 5 | < 3 | < 3 | 2 | 2.4906 | < 5 | < 3 | 2.3 | < 10 | < 5 |  |  |  |  | 136
| 1 | 6 | < 5 | < 3 | < 3 | 2 | 2.1724 | < 5 | 3 | 2.3 | < 10 | < 5
| Mean |  | 13: 2.1667; 15: 2.3517; 17: 3; 18: 2.2667
| Median |  | 13: 2; 15: 2.4421; 17: 3; 18: 2.3
| Std Dev. |  | 13: 0.40825; 15: 0.2289; 17: 0; 18: 0.20656
| Rel.Std.Dev. |  | 13: 18.84%; 15: 9.734%; 17: 0%; 18: 9.113%
PDM3
| Z-Score (Absolute) |  | NA | NA | NA | 1.79 | 0.25 | NA | 1.1 | 0.25 | NA | NA
| Analytical results for Bi in OREAS 926 (Certified Value 43 ppm) | [15 empty] | Certified
Bi | Round | Replicate | Lab | Lab | Lab | Lab | Lab | Lab | Lab | Lab | Lab | [5 empty] | 1
| No | No | 02 | 04 | 05 | 09 | 10 | 13 | 16 | 18 | 21 | [5 empty] | ppm
|  |  | PF*OES/MS | PF*MS | PF*MS | PF*MS | PF*MS | PF*MS | PF*OES/MS | PF*MS | PF*OES/MS | [5 empty] | 1
2
| 1 | 1 | 48.8 | 35 | 46 | 42 | 54.7 | 42.9991 | 43.853 | 46 | 39.1 | [5 empty] | 1
| 1 | 2 | 48.1 | 44 | 40 | 42 | 42 | 39.7164 | 40.215 | 40 | 47.5 | [5 empty] | 0
| 1 | 3 | 48.5 | 42 | 41 | 44 | 39.8 | 43.3497 | 43.935 | 45 | 47 | [5 empty] | 16
| 1 | 4 | 48.8 | 44 | 46 | 44 | 45.1 | 39.7101 | 41.098 | 43 | 50.4 | [5 empty] | 43.0299
| 1 | 5 | 50.4 | 34 | 41 | 42 | 37.7 | 40.4681 | 47.171 | 46 | 39.7 | [5 empty] | 137
| 1 | 6 | 49.5 | 34 | 49 | 42 | 39.6 | 44.0616 | 47.639 | 41 | 44.3
| Mean |  | 49.0167 | 38.8333 | 43.8333 | 42.6667 | 43.15 | 41.7175 | 43.9852 | 43.5 | 44.6667
| Median |  | 48.8 | 38.5 | 43.5 | 42 | 40.9 | 41.7336 | 43.894 | 44 | 45.65
| Std Dev. |  | 0.81833 | 4.9967 | 3.656 | 1.0328 | 6.1977 | 1.9696 | 3.0355 | 2.5884 | 4.5196
| Rel.Std.Dev. |  | 1.669% | 12.87% | 8.341% | 2.421% | 14.36% | 4.721% | 6.901% | 5.95% | 10.12%
| PDM3 |  | 13.91% | -9.753% | 1.867% | -0.8442% | 0.2791% | -3.05% | 2.22% | 1.092% | 3.804%
| Z-Score (Absolute) |  | 3.19 | 2.7 | 0.19 | 0.48 | 1.54 | 1.03 | 0.28 | 0 | 0.67
| Analytical results for Ca in OREAS 926 (Certified Value 0.514 wt.%) | [15 empty] | Certified
Ca | Round | Replicate | Lab | Lab | Lab | Lab | Lab | Lab | Lab | Lab | Lab | Lab | Lab | Lab |  |  | 1
| No | No | 02 | 04 | 05 | 09 | 13 | 15 | 16 | 17 | 18 | 19 | 20 | 21 |  |  | wt.%
|  |  | PF*OES/MS | PF*OES | PF*OES | PF*OES | PF*OES | PF*AAS | PF*OES/MS | PF*OES/MS | PF*OES | PF*OES | PF*OES | PF*OES/MS |  |  | 3
3
| 1 | 1 | 0.62 | 0.53 | 0.46 | 0.5 | 0.6518 | 0.93 | 0.467 | 1.2252 | 0.67 | 0.46 | 0.479 | 0.5 |  |  | 1
| 1 | 2 | 0.69 | 0.49 | 0.43 | 0.6 | 0.63712 | 0.94 | 0.469 | 1.108 | 0.63 | 0.47 | 0.479 | 0.5 |  |  | 0
| 1 | 3 | 0.66 | 0.48 | 0.42 | 0.5 | 0.61426 | 1 | 0.488 | 1.1291 | 0.65 | 0.54 | 0.479 | 0.5 |  |  | 16
| 1 | 4 | 0.67 | 0.43 | 0.46 | 0.4 | 0.62974 | 0.93 | 0.49 | 1.1386 | 0.64 | 0.5 | 0.483 | 0.5 |  |  | 0.51364
| 1 | 5 | 0.68 | 0.48 | 0.43 | 0.4 | 0.59176 | 1.18 | 0.526 | 1.1305 | 0.64 | 0.47 | 0.499 | 0.4 |  |  | 138
| 1 | 6 | 0.56 | 0.5 | 0.44 | 0.5 | 0.52416 | 0.95 | 0.485 | 1.1378 | 0.64 | 0.5 | 0.583 | 0.5
| Mean |  | 0.64667 | 0.485 | 0.44 | 0.48333 | 0.60814 | 0.98833 | 0.4875 | 1.1449 | 0.645 | 0.49 | 0.50033 | 0.48333
| Median |  | 0.665 | 0.485 | 0.435 | 0.5 | 0.622 | 0.945 | 0.4865 | 1.1342 | 0.64 | 0.485 | 0.481 | 0.5
| Std Dev. |  | 0.048854 | 0.032711 | 0.016733 | 0.075277 | 0.045979 | 0.097451 | 0.021249 | 0.040892 | 0.013784 | 0.029665 | 0.041234 | 0.040825
| Rel.Std.Dev. |  | 7.555% | 6.745% | 3.803% | 15.57% | 7.561% | 9.86% | 4.359% | 3.572% | 2.137% | 6.054% | 8.241% | 8.447%
| PDM3 |  | 25.9% | -5.576% | -14.34% | -5.901% | 18.4% | 92.42% | -5.089% | 122.9% | 25.57% | -4.603% | -2.591% | -5.901%
| Z-Score (Absolute) |  | 3.42 | 0.2 | 1.11 | 0.24 | 2.29 | 9.2 | 0.15 | 13.15 | 3.03 | 0.1 | 0.23 | 0.1
| Analytical results for Cd in OREAS 926 (Certified Value < 1 ppm) | [15 empty] | Certified
Cd | Round | Replicate | Lab | Lab | Lab | Lab | Lab | Lab | Lab | Lab | Lab | [5 empty] | 1
| No | No | 02 | 04 | 05 | 09 | 13 | 16 | 18 | 19 | 21 | [5 empty] | ppm
|  |  | PF*OES/MS | PF*MS | PF*MS | PF*MS | PF*MS | PF*OES/MS | PF*MS | PF*MS | PF*OES/MS | [5 empty] | 2
2
| 1 | 1 | < 0.2 | < 2 | < 2 | < 10 | < 10 | 0.46 | < 2 | < 1 | 0.4 | [5 empty] | 1
| 1 | 2 | < 0.2 | < 2 | < 2 | < 10 | < 10 | 0.484 | < 2 | < 1 | 0.5 | [5 empty] | 0
| 1 | 3 | < 0.2 | < 2 | < 2 | < 10 | < 10 | 0.43 | < 2 | < 1 | 0.6 | [5 empty] | 16
| 1 | 4 | < 0.2 | < 2 | < 2 | < 10 | < 10 | 0.452 | < 2 | < 1 | 0.5 | [5 empty] | < 1
| 1 | 5 | < 0.2 | < 2 | < 2 | < 10 | < 10 | 0.457 | < 2 | < 1 | 0.5 | [5 empty] | 139
| 1 | 6 | < 0.2 | < 2 | < 2 | < 10 | < 10 | 0.531 | < 2 | < 1 | 0.4
| Mean |  | 16: 0.469; 19: 0.48333
| Median |  | 16: 0.4585; 19: 0.5
| Std Dev. |  | 16: 0.03494; 19: 0.075277
| Rel.Std.Dev. |  | 16: 7.45%; 19: 15.57%
PDM3
| Z-Score (Absolute) |  | NA | NA | NA | NA | NA | 0.67 | NA | NA | 0.67
| Analytical results for Ce in OREAS 926 (Certified Value 84 ppm) | [15 empty] | Certified
Ce | Round | Replicate | Lab | Lab | Lab | Lab | Lab | Lab | Lab | Lab | [6 empty] | 1
| No | No | 02 | 04 | 05 | 09 | 16 | 18 | 19 | 21 | [6 empty] | ppm
|  |  | PF*OES/MS | PF*MS | PF*MS | PF*MS | PF*OES/MS | PF*MS | PF*MS | PF*OES/MS | [6 empty] | 0
1
| 1 | 1 | 91.7 | 88.6 | 85.6 | 83.5 | 76.14 | 75.3 | 83.9 | 83.9 | [6 empty] | 1
| 1 | 2 | 91.6 | 91.8 | 83.7 | 86 | 77.32 | 79.8 | 79.5 | 84.8 | [6 empty] | 0
| 1 | 3 | 92.1 | 90.1 | 86.1 | 79 | 81.05 | 79.9 | 82.5 | 84.3 | [6 empty] | 16
| 1 | 4 | 91.1 | 82.9 | 88.4 | 83.5 | 78.51 | 78.6 | 81.4 | 84 | [6 empty] | 84.0823
| 1 | 5 | 92.2 | 89.7 | 86.1 | 82.5 | 80.73 | 77.1 | 82.8 | 81.4 | [6 empty] | 140
| 1 | 6 | 92.6 | 82.7 | 87.2 | 83.5 | 82.8 | 79.3 | 80.9 | 83
| Mean |  | 91.8833 | 87.6333 | 86.1833 | 83 | 79.425 | 78.3333 | 81.8333 | 83.5667
| Median |  | 91.9 | 89.15 | 86.1 | 83.5 | 79.62 | 78.95 | 81.95 | 83.95
| Std Dev. |  | 0.52694 | 3.8831 | 1.5791 | 2.2804 | 2.5217 | 1.8074 | 1.5591 | 1.2144
| Rel.Std.Dev. |  | 0.5735% | 4.431% | 1.832% | 2.747% | 3.175% | 2.307% | 1.905% | 1.453%
| PDM3 |  | 9.278% | 4.223% | 2.499% | -1.287% | -5.539% | -6.837% | -2.675% | -0.6132%
| Z-Score (Absolute) |  | 1.71 | 0.83 | 0.52 | 0.02 | 0.89 | 1.12 | 0.39 | 0.02
| Analytical results for Co in OREAS 926 (Certified Value 27.3 ppm) | [15 empty] | Certified
Co | Round | Replicate | Lab | Lab | Lab | Lab | Lab | Lab | Lab | Lab | Lab | Lab | Lab | Lab |  |  | 1
| No | No | 02 | 04 | 05 | 09 | 10 | 13 | 15 | 16 | 17 | 18 | 20 | 21 |  |  | ppm
|  |  | PF*OES/MS | PF*MS | PF*MS | PF*OES | PF*MS | PF*MS | PF*AAS | PF*OES/MS | PF*OES/MS | PF*MS | PF*OES | PF*OES/MS |  |  | 1
2
| 1 | 1 | 26.3 | 26.7 | 27.8 | 40 | 26 | 31.2778 | < 20 | 27.416 | < 100 | 27.8 | 24.4 | 25.5 |  |  | 1
| 1 | 2 | 26.2 | 27.3 | 28 | 20 | 28 | 29.7307 | < 20 | 29.204 | < 100 | 28.8 | 26 | 25.4 |  |  | 0
| 1 | 3 | 26.4 | 28.7 | 27.2 | 40 | 27 | 29.6845 | < 20 | 29.47 | < 100 | 29.1 | 35.7 | 26 |  |  | 16
| 1 | 4 | 26.1 | 26.6 | 27 | 20 | 26 | 28.8795 | < 20 | 28.328 | < 100 | 29.4 | 23.5 | 25.2 |  |  | 27.2764
| 1 | 5 | 26.5 | 25.7 | 29.6 | 40 | 28 | 30.0581 | < 20 | 26.658 | < 100 | 27.9 | 34.6 | 25.3 |  |  | 141
| 1 | 6 | 26.6 | 25.9 | 28 | 40 | 28 | 29.6171 | < 20 | 27.937 | < 100 | 28.6 | 27.6 | 25.5
| Mean |  | 26.35 | 26.8167 | 27.9333 | 33.3333 | 27.1667 | 29.8746 |  | 28.1688 |  | 28.6 | 28.6333 | 25.4833
| Median |  | 26.35 | 26.65 | 27.9 | 40 | 27.5 | 29.7076 |  | 28.1325 |  | 28.7 | 26.8 | 25.45
| Std Dev. |  | 0.18708 | 1.0889 | 0.91797 | 10.328 | 0.98319 | 0.78944 |  | 1.0671 |  | 0.64187 | 5.25 | 0.27869
| Rel.Std.Dev. |  | 0.71% | 4.06% | 3.286% | 30.98% | 3.619% | 2.643% |  | 3.788% |  | 2.244% | 18.34% | 1.094%
| PDM3 |  | -3.396% | -1.686% | 2.408% | 22.21% | -0.4024% | 9.525% |  | 3.272% |  | 4.852% | 4.975% | -6.574%
| Z-Score (Absolute) |  | 0.72 | 0.44 | 0.23 | 3.47 | 0.23 | 1.23 | NA | 0.37 | NA | 0.63 | 1.3 | 1.24
| Analytical results for Cr in OREAS 926 (Certified Value 89 ppm) | [15 empty] | Certified
Cr | Round | Replicate | Lab | Lab | Lab | Lab | Lab | Lab | Lab | Lab | Lab | Lab | Lab |  |  |  | 1
| No | No | 02 | 04 | 05 | 09 | 13 | 15 | 16 | 17 | 18 | 20 | 21 |  |  |  | ppm
|  |  | PF*OES/MS | PF*MS | PF*MS | PF*OES | PF*OES | PF*AAS | PF*OES/MS | PF*OES/MS | PF*MS | PF*OES | PF*OES/MS |  |  |  | 0
0
| 1 | 1 | 103 | 90 | 70 | 100 | 104 | 100 | 78.251 | 120.3918 | 70 | 78.2 | 70 |  |  |  | 1
| 1 | 2 | 102 | 80 | 70 | 100 | 99.0976 | 100 | 82.155 | 101.955 | 90 | 68.5 | 70 |  |  |  | 0
| 1 | 3 | 100 | 80 | 80 | 100 | 104.763 | 100 | 76.377 | 107.4026 | 80 | 81.2 | 70 |  |  |  | 16
| 1 | 4 | 103 | 120 | 60 | 100 | 101.1386 | 100 | 79.631 | 107.7836 | 90 | 65.1 | 70 |  |  |  | 89.1647
| 1 | 5 | 106 | 90 | 80 | 100 | 93.3213 | 100 | 76.136 | 104.2052 | 80 | 79.7 | 70 |  |  |  | 142
| 1 | 6 | 87 | 100 | 60 | 100 | 97.5123 | 100 | 78.225 | 118.4824 | 80 | 238 | 70
| Mean |  | 100.1667 | 93.3333 | 70 | 100 | 99.9721 | 100 | 78.4625 | 110.0368 | 81.6667 | 101.7833 | 70
| Median |  | 102.5 | 90 | 70 | 100 | 100.1181 | 100 | 78.238 | 107.5931 | 80 | 78.95 | 70
| Std Dev. |  | 6.7355 | 15.0555 | 8.9443 | 0 | 4.2799 | 0 | 2.2299 | 7.6144 | 7.5277 | 67.0462 | 0
| Rel.Std.Dev. |  | 6.724% | 16.13% | 12.78% | 0% | 4.281% | 0% | 2.842% | 6.92% | 9.218% | 65.87% | 0%
| PDM3 |  | 12.34% | 4.675% | -21.49% | 12.15% | 12.12% | 12.15% | -12% | 23.41% | -8.409% | 14.15% | -21.49%
| Z-Score (Absolute) |  | 0.55 | 0 | 1.35 | 0.39 | 0.38 | 0.39 | 0.86 | 0.97 | 0.67 | 1.09 | 1.35
| Analytical results for Cs in OREAS 926 (Certified Value 6.79 ppm) | [15 empty] | Certified
Cs | Round | Replicate | Lab | Lab | Lab | Lab | Lab | Lab | Lab | Lab | Lab | [5 empty] | 1
| No | No | 02 | 04 | 05 | 09 | 13 | 16 | 18 | 19 | 21 | [5 empty] | ppm
|  |  | PF*OES/MS | PF*MS | PF*MS | PF*MS | PF*MS | PF*OES/MS | PF*MS | PF*MS | PF*OES/MS | [5 empty] | 2
3
| 1 | 1 | 7.6 | 6.7 | 6.5 | 7 | 6.8269 | 6.51 | 6.4 | 6.8 | 6.9 | [5 empty] | 1
| 1 | 2 | 7.6 | 6.8 | 6.6 | 7 | 6.8568 | 6.53 | 7.3 | 6.6 | 7 | [5 empty] | 0
| 1 | 3 | 7.7 | 6.8 | 6.5 | 7 | 7.0091 | 6.46 | 7.2 | 6.7 | 6.9 | [5 empty] | 16
| 1 | 4 | 7.5 | 6.7 | 6.7 | 7 | 6.6069 | 6.62 | 7.1 | 6.6 | 6.9 | [5 empty] | 6.7948
| 1 | 5 | 7.6 | 6.8 | 6.7 | 7 | 6.3799 | 6.57 | 7 | 6.7 | 6.7 | [5 empty] | 143
| 1 | 6 | 7.7 | 6.5 | 6.8 | 7 | 6.3796 | 6.68 | 7.2 | 6.7 | 6.9
| Mean |  | 7.6167 | 6.7167 | 6.6333 | 7 | 6.6765 | 6.5617 | 7.0333 | 6.6833 | 6.8833
| Median |  | 7.6 | 6.75 | 6.65 | 7 | 6.7169 | 6.55 | 7.15 | 6.7 | 6.9
| Std Dev. |  | 0.075277 | 0.1169 | 0.12111 | 0 | 0.26332 | 0.079352 | 0.3266 | 0.075277 | 0.098319
| Rel.Std.Dev. |  | 0.9883% | 1.741% | 1.826% | 0% | 3.944% | 1.209% | 4.644% | 1.126% | 1.428%
| PDM3 |  | 12.1% | -1.15% | -2.376% | 3.02% | -1.74% | -3.431% | 3.511% | -1.64% | 1.303%
| Z-Score (Absolute) |  | 4.56 | 0 | 0.67 | 1.28 | 0.44 | 1.06 | 2.13 | 0.41 | 0.66
| Analytical results for Cu in OREAS 926 (Certified Value 0.843 wt.%) | [15 empty] | Certified
Cu | Round | Replicate | Lab | Lab | Lab | Lab | Lab | Lab | Lab | Lab | Lab | Lab | Lab | Lab |  |  | 1
| No | No | 02 | 04 | 05 | 09 | 10 | 13 | 15 | 16 | 17 | 18 | 20 | 21 |  |  | wt.%
|  |  | PF*OES/MS | PF*MS | PF*MS | PF*OES | PF*OES | PF*OES | PF*AAS | PF*OES/MS | PF*OES/MS | PF*MS | PF*OES | PF*OES |  |  | 3
3
| 1 | 1 | 0.8253 | 0.784 | 0.822 | 0.815 | 0.8504 | 0.84457 | 0.85 | 0.8301 | 0.90625 | 0.845 | 0.847 | 0.84 |  |  | 1
| 1 | 2 | 0.8225 | 0.801 | 0.832 | 0.83 | 0.8984 | 0.8483 | 0.84 | 0.81072 | 0.80999 | 0.906 | 0.876 | 0.84 |  |  | 0
| 1 | 3 | 0.8555 | 0.79 | 0.843 | 0.825 | 0.8338 | 0.8476 | 0.85 | 0.81597 | 0.83287 | 0.905 | 0.845 | 0.84 |  |  | 16
| 1 | 4 | 0.8378 | 0.787 | 0.866 | 0.84 | 0.8429 | 0.8367 | 0.85 | 0.83575 | 0.84103 | 0.909 | 0.842 | 0.83 |  |  | 0.84265
| 1 | 5 | 0.8498 | 0.786 | 0.869 | 0.84 | 0.8365 | 0.8475 | 0.86 | 0.84072 | 0.86995 | 0.889 | 0.871 | 0.85 |  |  | 144
| 1 | 6 | 0.8466 | 0.765 | 0.88 | 0.845 | 0.8319 | 0.84374 | 0.85 | 0.82272 | 0.86178 | 0.922 | 0.866 | 0.85
| Mean |  | 0.83958 | 0.7855 | 0.852 | 0.8325 | 0.84898 | 0.84473 | 0.85 | 0.826 | 0.85365 | 0.896 | 0.85783 | 0.84167
| Median |  | 0.8422 | 0.7865 | 0.8545 | 0.835 | 0.8397 | 0.84603 | 0.85 | 0.82641 | 0.85141 | 0.9055 | 0.8565 | 0.84
| Std Dev. |  | 0.013461 | 0.011709 | 0.023022 | 0.011292 | 0.025137 | 0.0043393 | 0.0063246 | 0.011607 | 0.033456 | 0.027115 | 0.014851 | 0.0075277
| Rel.Std.Dev. |  | 1.603% | 1.491% | 2.702% | 1.356% | 2.961% | 0.5137% | 0.7441% | 1.405% | 3.919% | 3.026% | 1.731% | 0.8944%
| PDM3 |  | -0.3644% | -6.783% | 1.109% | -1.205% | 0.7511% | 0.2469% | 0.8718% | -1.977% | 1.304% | 6.331% | 1.801% | -0.1171%
| Z-Score (Absolute) |  | 0.22 | 4.46 | 0.75 | 0.78 | 0.26 | 0.18 | 0.6 | 1.29 | 0.06 | 5 | 1.21 | 0.06
| Analytical results for Dy in OREAS 926 (Certified Value 5.28 ppm) | [15 empty] | Certified
Dy | Round | Replicate | Lab | Lab | Lab | Lab | Lab | Lab | Lab | Lab | [6 empty] | 1
| No | No | 02 | 04 | 05 | 09 | 16 | 18 | 19 | 21 | [6 empty] | ppm
|  |  | PF*OES/MS | PF*MS | PF*MS | PF*MS | PF*OES/MS | PF*MS | PF*MS | PF*OES/MS | [6 empty] | 2
3
| 1 | 1 | 5.32 | 5 | 5.3 | 5 | 4.969 | 6.2 | 5.5 | 5.4 | [6 empty] | 1
| 1 | 2 | 5.3 | 5.2 | 5.3 | 5 | 5.063 | 5.6 | 4.6 | 5.22 | [6 empty] | 0
| 1 | 3 | 5.32 | 5.2 | 5.1 | 5.5 | 5.167 | 5.5 | 5.7 | 5.4 | [6 empty] | 16
| 1 | 4 | 5.26 | 4.8 | 5.3 | 5 | 4.982 | 5.5 | 5.6 | 5.51 | [6 empty] | 5.2826
| 1 | 5 | 5.31 | 5.2 | 5.3 | 5 | 5.231 | 5.3 | 5.2 | 5.25 | [6 empty] | 145
| 1 | 6 | 5.33 | 5 | 5.5 | 5 | 5.253 | 5.8 | 5.6 | 5.22
| Mean |  | 5.3067 | 5.0667 | 5.3 | 5.0833 | 5.1108 | 5.65 | 5.3667 | 5.3333
| Median |  | 5.315 | 5.1 | 5.3 | 5 | 5.115 | 5.55 | 5.55 | 5.325
| Std Dev. |  | 0.025033 | 0.1633 | 0.12649 | 0.20412 | 0.12394 | 0.31464 | 0.41312 | 0.12061
| Rel.Std.Dev. |  | 0.4717% | 3.223% | 2.387% | 4.016% | 2.425% | 5.569% | 7.698% | 2.261%
| PDM3 |  | 0.4555% | -4.088% | 0.3293% | -3.772% | -3.252% | 6.955% | 1.591% | 0.9603%
| Z-Score (Absolute) |  | 0.01 | 0.78 | 0.01 | 0.73 | 0.63 | 0.78 | 0.71 | 0.1
| Analytical results for Er in OREAS 926 (Certified Value 3 ppm) | [15 empty] | Certified
Er | Round | Replicate | Lab | Lab | Lab | Lab | Lab | Lab | Lab | Lab | [6 empty] | 1
| No | No | 02 | 04 | 05 | 09 | 16 | 18 | 19 | 21 | [6 empty] | ppm
|  |  | PF*OES/MS | PF*MS | PF*MS | PF*MS | PF*OES/MS | PF*MS | PF*MS | PF*OES/MS | [6 empty] | 2
3
| 1 | 1 | 3.06 | 3.2 | 3 | 3.5 | 2.615 | 3.6 | 2.9 | 2.87 | [6 empty] | 1
| 1 | 2 | 3.05 | 3.2 | 3 | 3.5 | 2.626 | 3.2 | 2.5 | 2.86 | [6 empty] | 0
| 1 | 3 | 3.05 | 3.2 | 2.9 | 3.5 | 2.657 | 3.1 | 2.7 | 3 | [6 empty] | 16
| 1 | 4 | 3.04 | 3.1 | 2.9 | 3 | 2.667 | 3.1 | 2.7 | 2.88 | [6 empty] | 2.9968
| 1 | 5 | 3.07 | 3.2 | 3 | 3 | 2.591 | 3 | 2.8 | 3 | [6 empty] | 146
| 1 | 6 | 3.06 | 3 | 3.1 | 3.5 | 2.649 | 3.2 | 2.9 | 2.9
| Mean |  | 3.055 | 3.15 | 2.9833 | 3.3333 | 2.6342 | 3.2 | 2.75 | 2.9183
| Median |  | 3.055 | 3.2 | 3 | 3.5 | 2.6375 | 3.15 | 2.75 | 2.89
| Std Dev. |  | 0.010488 | 0.083666 | 0.075277 | 0.2582 | 0.028694 | 0.20976 | 0.15166 | 0.064627
| Rel.Std.Dev. |  | 0.3433% | 2.656% | 2.523% | 7.746% | 1.089% | 6.555% | 5.515% | 2.215%
| PDM3 |  | 1.943% | 5.113% | -0.4484% | 11.23% | -12.1% | 6.782% | -8.235% | -2.617%
| Z-Score (Absolute) |  | 0.18 | 0.83 | 0.18 | 1.62 | 1.98 | 0.52 | 1.39 | 0.52
| Analytical results for Eu in OREAS 926 (Certified Value 1.4 ppm) | [15 empty] | Certified
Eu | Round | Replicate | Lab | Lab | Lab | Lab | Lab | Lab | Lab | Lab | [6 empty] | 1
| No | No | 02 | 04 | 05 | 09 | 16 | 18 | 19 | 21 | [6 empty] | ppm
|  |  | PF*OES/MS | PF*MS | PF*MS | PF*MS | PF*OES/MS | PF*MS | PF*MS | PF*OES/MS | [6 empty] | 2
3
| 1 | 1 | 1.58 | 1.4 | 1.4 | 1.4 | 1.327 | 1.6 | 1.4 | 1.43 | [6 empty] | 1
| 1 | 2 | 1.58 | 1.5 | 1.4 | 1.4 | 1.315 | 1.5 | 1.4 | 1.4 | [6 empty] | 0
| 1 | 3 | 1.58 | 1.5 | 1.4 | 1.2 | 1.349 | 1.5 | 1.4 | 1.43 | [6 empty] | 16
| 1 | 4 | 1.58 | 1.3 | 1.4 | 1.4 | 1.337 | 1.4 | 1.3 | 1.43 | [6 empty] | 1.399
| 1 | 5 | 1.61 | 1.4 | 1.4 | 1.4 | 1.391 | 1.4 | 1.3 | 1.4 | [6 empty] | 147
| 1 | 6 | 1.6 | 1.4 | 1.5 | 1.4 | 1.39 | 1.5 | 1.3 | 1.4
| Mean |  | 1.5883 | 1.4167 | 1.4167 | 1.3667 | 1.3515 | 1.4833 | 1.35 | 1.415
| Median |  | 1.58 | 1.4 | 1.4 | 1.4 | 1.343 | 1.5 | 1.35 | 1.415
| Std Dev. |  | 0.013292 | 0.075277 | 0.040825 | 0.08165 | 0.032223 | 0.075277 | 0.054772 | 0.016432
| Rel.Std.Dev. |  | 0.8368% | 5.314% | 2.882% | 5.974% | 2.384% | 5.075% | 4.057% | 1.161%
| PDM3 |  | 13.53% | 1.261% | 1.261% | -2.313% | -3.397% | 6.026% | -3.504% | 1.142%
| Z-Score (Absolute) |  | 3.95 | 0.2 | 0.16 | 0.16 | 1.22 | 1.15 | 1.26 | 0.16
| Analytical results for Fe in OREAS 926 (Certified Value 7.49 wt.%) | [15 empty] | Certified
Fe | Round | Replicate | Lab | Lab | Lab | Lab | Lab | Lab | Lab | Lab | Lab | Lab | Lab | Lab | Lab | Lab | 1
| No | No | 02 | 04 | 05 | 08 | 09 | 10 | 13 | 15 | 16 | 17 | 18 | 19 | 20 | 21 | wt.%
|  |  | PF*OES/MS | PF*OES | PF*OES | PF*OES | PF*OES | PF*OES | PF*OES | PF*AAS | PF*OES/MS | PF*OES/MS | PF*OES | PF*OES | PF*OES | PF*OES/MS | 2
3
| 1 | 1 | 7.62 | 7.76 | 7.22 | 7.8851 | 7.6 | 7.6 | 7.6 | 7.25 | 7.08 | 8.4446 | 7.48 | 7.61 | 7.31 | 7.26 | 1
| 1 | 2 | 7.99 | 7.65 | 7.19 | 7.956 | 7.7 | 7.74 | 7.63 | 7.26 | 7.035 | 7.5216 | 7.54 | 7.62 | 7.42 | 7.22 | 0
| 1 | 3 | 7.66 | 7.69 | 7.33 | 7.9447 | 7.66 | 7.49 | 7.63 | 7.38 | 7.155 | 7.7643 | 7.45 | 7.52 | 7.23 | 7.4 | 16
| 1 | 4 | 8.16 | 7.52 | 7.28 | 7.9322 | 7.69 | 7.49 | 7.6 | 7.29 | 7.13 | 7.6378 | 7.48 | 7.46 | 7.26 | 7.33 | 7.4919
| 1 | 5 | 8.3 | 7.38 | 7.16 | 7.6002 | 7.59 | 7.52 | 7.67 | 7.25 | 7.032 | 7.8481 | 7.47 | 7.57 | 7.46 | 6.94 | 148
| 1 | 6 | 7.1 | 7.38 | 7.18 | 7.6718 | 7.45 | 7.56 | 7.56 | 7.5 | 7.058 | 7.7333 | 7.47 | 7.51 | 7.45 | 7.33
| Mean |  | 7.805 | 7.5633 | 7.2267 | 7.8316 | 7.615 | 7.5667 | 7.615 | 7.3217 | 7.0817 | 7.8249 | 7.4817 | 7.5483 | 7.355 | 7.2467
| Median |  | 7.825 | 7.585 | 7.205 | 7.9086 | 7.63 | 7.54 | 7.615 | 7.275 | 7.069 | 7.7488 | 7.475 | 7.545 | 7.365 | 7.295
| Std Dev. |  | 0.43762 | 0.16207 | 0.065625 | 0.15513 | 0.092682 | 0.095009 | 0.037283 | 0.10028 | 0.050836 | 0.32363 | 0.030605 | 0.062423 | 0.10095 | 0.16269
| Rel.Std.Dev. |  | 5.607% | 2.143% | 0.9081% | 1.981% | 1.217% | 1.256% | 0.4896% | 1.37% | 0.7178% | 4.136% | 0.4091% | 0.827% | 1.372% | 2.245%
| PDM3 |  | 4.18% | 0.9541% | -3.54% | 4.535% | 1.644% | 0.9986% | 1.644% | -2.272% | -5.475% | 4.446% | -0.136% | 0.7539% | -1.827% | -3.273%
| Z-Score (Absolute) |  | 0.69 | 0.03 | 1.5 | 1.26 | 0.27 | 0.05 | 0.27 | 1.23 | 2.17 | 0.66 | 0.34 | 0.03 | 0.92 | 1.13
| Analytical results for Ga in OREAS 926 (Certified Value 20.6 ppm) | [15 empty] | Certified
Ga | Round | Replicate | Lab | Lab | Lab | Lab | Lab | Lab | Lab | Lab | Lab | [5 empty] | 1
| No | No | 02 | 04 | 05 | 09 | 13 | 16 | 18 | 19 | 21 | [5 empty] | ppm
|  |  | PF*OES/MS | PF*MS | PF*MS | PF*MS | PF*MS | PF*OES/MS | PF*MS | PF*MS | PF*OES/MS | [5 empty] | 1
2
| 1 | 1 | 19 | 18.3 | 20.4 | 24 | 24.1509 | 21.053 | 21.7 | 20.6 | 20 | [5 empty] | 1
| 1 | 2 | 19 | 19 | 21.1 | 24 | 24.179 | 21.483 | 21.9 | 21.9 | 20 | [5 empty] | 0
| 1 | 3 | 19 | 18.7 | 20.4 | 20 | 22.8375 | 21.444 | 21.7 | 22.4 | 20 | [5 empty] | 16
| 1 | 4 | 19 | 18.6 | 18.9 | 20 | 23.3007 | 21.691 | 21.9 | 20 | 20 | [5 empty] | 20.6076
| 1 | 5 | 19 | 18.7 | 19 | 16 | 22.1563 | 20.881 | 21 | 21.3 | 19 | [5 empty] | 149
| 1 | 6 | 19 | 18.1 | 19.3 | 22 | 21.2309 | 21.224 | 21.7 | 21.8 | 19
| Mean |  | 19 | 18.5667 | 19.85 | 21 | 22.9759 | 21.296 | 21.65 | 21.3333 | 19.6667
| Median |  | 19 | 18.65 | 19.85 | 21 | 23.0691 | 21.334 | 21.7 | 21.55 | 20
| Std Dev. |  | 0 | 0.32042 | 0.90499 | 3.0332 | 1.1549 | 0.29979 | 0.33317 | 0.89368 | 0.5164
| Rel.Std.Dev. |  | 0% | 1.726% | 4.559% | 14.44% | 5.027% | 1.408% | 1.539% | 4.189% | 2.626%
| PDM3 |  | -7.801% | -9.904% | -3.676% | 1.904% | 11.49% | 3.34% | 5.058% | 3.522% | -4.566%
| Z-Score (Absolute) |  | 1.17 | 1.43 | 0.67 | 0 | 1.16 | 0.17 | 0.46 | 0.2 | 0.78
| Analytical results for Gd in OREAS 926 (Certified Value 6.11 ppm) | [15 empty] | Certified
Gd | Round | Replicate | Lab | Lab | Lab | Lab | Lab | Lab | Lab | Lab | [6 empty] | 1
| No | No | 02 | 04 | 05 | 09 | 16 | 18 | 19 | 21 | [6 empty] | ppm
|  |  | PF*OES/MS | PF*MS | PF*MS | PF*MS | PF*OES/MS | PF*MS | PF*MS | PF*OES/MS | [6 empty] | 2
3
| 1 | 1 | 6.54 | 6.5 | 6.4 | 6 | 5.461 | 6.8 | 5.7 | 5.61 | [6 empty] | 1
| 1 | 2 | 6.52 | 6.7 | 6.3 | 6 | 5.842 | 6.7 | 5.3 | 5.64 | [6 empty] | 0
| 1 | 3 | 6.55 | 6.7 | 6.1 | 6 | 5.796 | 6.7 | 5.5 | 5.55 | [6 empty] | 16
| 1 | 4 | 6.46 | 6.1 | 6.5 | 6 | 5.689 | 6.6 | 5.2 | 5.54 | [6 empty] | 6.1091
| 1 | 5 | 6.56 | 6.7 | 6.5 | 6 | 6.022 | 6.5 | 5.4 | 5.51 | [6 empty] | 150
| 1 | 6 | 6.6 | 6.3 | 6.6 | 6 | 5.917 | 6.7 | 5.4 | 5.53
| Mean |  | 6.5383 | 6.5 | 6.4 | 6 | 5.7878 | 6.6667 | 5.4167 | 5.5633
| Median |  | 6.545 | 6.6 | 6.45 | 6 | 5.819 | 6.7 | 5.4 | 5.545
| Std Dev. |  | 0.046655 | 0.25298 | 0.17889 | 0 | 0.1955 | 0.10328 | 0.17224 | 0.050465
| Rel.Std.Dev. |  | 0.7136% | 3.892% | 2.795% | 0% | 3.378% | 1.549% | 3.18% | 0.9071%
| PDM3 |  | 7.026% | 6.399% | 4.762% | -1.786% | -5.259% | 9.127% | -11.33% | -8.934%
| Z-Score (Absolute) |  | 0.61 | 0.54 | 0.36 | 0.36 | 0.74 | 0.84 | 1.41 | 1.14
| Analytical results for Ge in OREAS 926 (Indicative Value 2.67 ppm) | [15 empty] | Indicative
Ge | Round | Replicate | Lab | Lab | Lab | Lab | Lab | Lab | Lab | [7 empty] | 1
| No | No | 02 | 04 | 09 | 13 | 16 | 18 | 21 | [7 empty] | ppm
|  |  | PF*OES/MS | PF*MS | PF*MS | PF*MS | PF*OES/MS | PF*MS | PF*OES/MS | [7 empty] | 2
2
| 1 | 1 | 2 | 4 | < 20 | 3.0188 | 2.285 | 3.3 | 2 | [7 empty] | 1
| 1 | 2 | 2 | 5.5 | < 20 | 1.497 | 2.345 | 2.9 | 2 | [7 empty] | 8
| 1 | 3 | 2 | 5.3 | < 20 | 1.8798 | 2.284 | 3.3 | 2 | [7 empty] | 16
| 1 | 4 | 2 | 5.2 | < 20 | 1.911 | 2.523 | 3.4 | 2 | [7 empty] | 2.6708
| 1 | 5 | 2 | 2.7 | < 20 | 1.3402 | 2.375 | 2.8 | 2 | [7 empty] | 14
| 1 | 6 | 2 | 6.3 | < 20 | 2.1363 | 2.415 | 3.2 | 2
| Mean |  | 02: 2; 04: 4.8333; 13: 1.9639; 15: 2.3712; 16: 3.15; 17: 2
| Median |  | 02: 2; 04: 5.25; 13: 1.8954; 15: 2.36; 16: 3.25; 17: 2
| Std Dev. |  | 02: 0; 04: 1.2801; 13: 0.59317; 15: 0.090218; 16: 0.2429; 17: 0
| Rel.Std.Dev. |  | 02: 0%; 04: 26.48%; 13: 30.2%; 15: 3.805%; 16: 7.711%; 17: 0%
| PDM3 |  | 02: -25.12%; 04: 80.97%; 13: -26.47%; 15: -11.22%; 16: 17.94%; 17: -25.12%
| Z-Score (Absolute) |  | 0.61 | 7.8 | NA | 0.73 | 0.61 | 3.19 | 0.61
| Analytical results for Hf in OREAS 926 (Certified Value < 10 ppm) | [15 empty] | Certified
Hf | Round | Replicate | Lab | Lab | Lab | Lab | Lab | Lab | Lab | Lab | [6 empty] | 1
| No | No | 02 | 04 | 05 | 09 | 16 | 18 | 19 | 21 | [6 empty] | ppm
|  |  | PF*OES/MS | PF*MS | PF*MS | PF*MS | PF*OES/MS | PF*MS | PF*MS | PF*OES/MS | [6 empty] | 1
1
| 1 | 1 | 5 | < 10 | < 10 | 6 | 4.801 | < 10 | 4.8 | 4 | [6 empty] | 1
| 1 | 2 | 5 | < 10 | < 10 | 4 | 4.745 | < 10 | 4.4 | 4 | [6 empty] | 0
| 1 | 3 | 5 | < 10 | < 10 | 6 | 4.802 | < 10 | 4.9 | 4 | [6 empty] | 16
| 1 | 4 | 5 | < 10 | < 10 | 6 | 4.836 | < 10 | 4.6 | 4 | [6 empty] | < 10
| 1 | 5 | 5 | < 10 | < 10 | 6 | 4.456 | < 10 | 4.6 | 4 | [6 empty] | 151
| 1 | 6 | 5 | < 10 | < 10 | 6 | 4.679 | < 10 | 4.7 | 4
| Mean |  | 02: 5; 13: 5.6667; 15: 4.7198; 17: 4.6667; 18: 4
| Median |  | 02: 5; 13: 6; 15: 4.773; 17: 4.65; 18: 4
| Std Dev. |  | 02: 0; 13: 0.8165; 15: 0.14053; 17: 0.17512; 18: 0
| Rel.Std.Dev. |  | 02: 0%; 13: 14.41%; 15: 2.977%; 17: 3.753%; 18: 0%
PDM3
| Z-Score (Absolute) |  | 0.67 | NA | NA | 3.08 | 0 | NA | 0.13 | 1.73
| Analytical results for Ho in OREAS 926 (Certified Value 1.07 ppm) | [15 empty] | Certified
Ho | Round | Replicate | Lab | Lab | Lab | Lab | Lab | Lab | Lab | Lab | [6 empty] | 1
| No | No | 02 | 04 | 05 | 09 | 16 | 18 | 19 | 21 | [6 empty] | ppm
|  |  | PF*OES/MS | PF*MS | PF*MS | PF*MS | PF*OES/MS | PF*MS | PF*MS | PF*OES/MS | [6 empty] | 2
3
| 1 | 1 | 1.17 | 1.1 | 1 | 1 | 0.954 | 1.2 | 1 | 1.04 | [6 empty] | 1
| 1 | 2 | 1.16 | 1.1 | 1.1 | 1 | 0.974 | 1.1 | 1 | 1.04 | [6 empty] | 0
| 1 | 3 | 1.17 | 1.1 | 1 | 1 | 0.969 | 1.1 | 1 | 1.09 | [6 empty] | 16
| 1 | 4 | 1.15 | 1.1 | 1.1 | 1 | 0.958 | 1.1 | 1 | 1.06 | [6 empty] | 1.0664
| 1 | 5 | 1.17 | 1.1 | 1.1 | 1.2 | 1.003 | 1.1 | 0.9 | 1.05 | [6 empty] | 152
| 1 | 6 | 1.18 | 1.1 | 1.1 | 1.2 | 0.981 | 1.1 | 1 | 1.07
| Mean |  | 1.1667 | 1.1 | 1.0667 | 1.0667 | 0.97317 | 1.1167 | 0.98333 | 1.0583
| Median |  | 1.17 | 1.1 | 1.1 | 1 | 0.9715 | 1.1 | 1 | 1.055
| Std Dev. |  | 0.010328 | 2.4324e-16 | 0.05164 | 0.10328 | 0.017702 | 0.040825 | 0.040825 | 0.019408
| Rel.Std.Dev. |  | 0.8853% | 2.211e-14% | 4.841% | 9.682% | 1.819% | 3.656% | 4.152% | 1.834%
| PDM3 |  | 9.399% | 3.147% | 0.02149% | 0.02149% | -8.746% | 4.71% | -7.793% | -0.7599%
| Z-Score (Absolute) |  | 2.02 | 0.67 | 0 | 0 | 1.89 | 0.67 | 1.35 | 0.17
| Analytical results for In in OREAS 926 (Certified Value 0.88 ppm) | [15 empty] | Certified
In | Round | Replicate | Lab | Lab | Lab | Lab | Lab | Lab | Lab | Lab | Lab | [5 empty] | 1
| No | No | 02 | 04 | 05 | 09 | 13 | 16 | 18 | 19 | 21 | [5 empty] | ppm
|  |  | PF*OES/MS | PF*MS | PF*MS | PF*MS | PF*MS | PF*OES/MS | PF*MS | PF*MS | PF*OES/MS | [5 empty] | 2
3
| 1 | 1 | 1 | 0.2 | 0.9 | 0.8 | 0.8507 | 0.881 | 0.9 | 0.8 | 0.9 | [5 empty] | 1
| 1 | 2 | 1 | 0.2 | 0.9 | 0.8 | 0.77473 | 0.918 | 0.9 | 1 | 0.9 | [5 empty] | 0
| 1 | 3 | 1 | < 0.2 | 1 | 0.8 | 0.92146 | 0.854 | 0.9 | 0.9 | 0.9 | [5 empty] | 16
| 1 | 4 | 1 | 0.2 | 1.8 | 1 | 0.85385 | 0.911 | 0.9 | 0.8 | 0.9 | [5 empty] | 0.87653
| 1 | 5 | 1 | 0.2 | 0.9 | 0.8 | 0.88037 | 0.914 | 0.9 | 0.9 | 0.9 | [5 empty] | 153
| 1 | 6 | 1 | < 0.2 | 0.9 | 0.8 | 0.77605 | 0.859 | 1 | 0.9 | 0.9
| Mean |  | 1 | 0.2 | 1.0667 | 0.83333 | 0.84286 | 0.8895 | 0.91667 | 0.88333 | 0.9
| Median |  | 1 | 0.2 | 0.9 | 0.8 | 0.85228 | 0.896 | 0.9 | 0.9 | 0.9
| Std Dev. |  | 0 | 0 | 0.36148 | 0.08165 | 0.058091 | 0.028766 | 0.040825 | 0.075277 | 0
| Rel.Std.Dev. |  | 0% | 0% | 33.89% | 9.798% | 6.892% | 3.234% | 4.454% | 8.522% | 0%
| PDM3 |  | 14.09% | -77.18% | 21.69% | -4.928% | -3.841% | 1.48% | 4.579% | 0.7764% | 2.678%
| Z-Score (Absolute) |  | 2.44 | 15.24 | 0.67 | 1.98 | 1.03 | 0 | 0.23 | 0.14 | 0.23
| Analytical results for K in OREAS 926 (Certified Value 2.6 wt.%) | [15 empty] | Certified
K | Round | Replicate | Lab | Lab | Lab | Lab | Lab | Lab | Lab | Lab | Lab | Lab | Lab | Lab |  |  | 1
| No | No | 02 | 04 | 05 | 09 | 13 | 15 | 16 | 17 | 18 | 19 | 20 | 21 |  |  | wt.%
|  |  | PF*OES/MS | PF*OES | PF*OES | PF*OES | PF*OES | PF*AAS | PF*OES/MS | PF*OES/MS | PF*OES | PF*OES | PF*OES | PF*OES/MS |  |  | 2
3
| 1 | 1 | 2.59 | 2.7 | 2.6 | 2.6 | 3.1047 | 2.58 | 2.322 | 3.186 | 2.6 | 2.53 | 2.65 | 2.6 |  |  | 1
| 1 | 2 | 2.62 | 2.7 | 2.5 | 2.6 | 3.1052 | 2.57 | 2.294 | 2.883 | 2.5 | 2.55 | 2.72 | 2.6 |  |  | 0
| 1 | 3 | 2.72 | 2.6 | 2.5 | 2.6 | 3.0616 | 2.53 | 2.34 | 2.9245 | 2.6 | 2.58 | 2.62 | 2.6 |  |  | 16
| 1 | 4 | 2.66 | 2.6 | 2.6 | 2.6 | 3.0698 | 2.58 | 2.362 | 2.9026 | 2.6 | 2.53 | 2.65 | 2.7 |  |  | 2.5996
| 1 | 5 | 2.66 | 2.5 | 2.5 | 2.7 | 2.9344 | 2.52 | 2.495 | 2.8946 | 2.6 | 2.57 | 2.75 | 2.6 |  |  | 154
| 1 | 6 | 2.54 | 2.5 | 2.6 | 2.6 | 2.946 | 2.54 | 2.34 | 2.8818 | 2.6 | 2.56 | 2.76 | 2.6
| Mean |  | 2.6317 | 2.6 | 2.55 | 2.6167 | 3.037 | 2.5533 | 2.3588 | 2.9454 | 2.5833 | 2.5533 | 2.6917 | 2.6167
| Median |  | 2.64 | 2.6 | 2.55 | 2.6 | 3.0657 | 2.555 | 2.34 | 2.8986 | 2.6 | 2.555 | 2.685 | 2.6
| Std Dev. |  | 0.062743 | 0.089443 | 0.054772 | 0.040825 | 0.077123 | 0.026583 | 0.070457 | 0.1189 | 0.040825 | 0.020656 | 0.059133 | 0.040825
| Rel.Std.Dev. |  | 2.384% | 3.44% | 2.148% | 1.56% | 2.539% | 1.041% | 2.987% | 4.037% | 1.58% | 0.809% | 2.197% | 1.56%
| PDM3 |  | 1.232% | 0.01425% | -1.909% | 0.6554% | 16.82% | -1.781% | -9.263% | 13.3% | -0.6269% | -1.781% | 3.54% | 0.6554%
| Z-Score (Absolute) |  | 0.29 | 0.1 | 0.72 | 0.1 | 5.25 | 0.67 | 3.39 | 3.54 | 0.31 | 0.67 | 1.02 | 0.1
| Analytical results for La in OREAS 926 (Certified Value 44.6 ppm) | [15 empty] | Certified
La | Round | Replicate | Lab | Lab | Lab | Lab | Lab | Lab | Lab | Lab | Lab | [5 empty] | 1
| No | No | 02 | 04 | 05 | 09 | 16 | 18 | 19 | 20 | 21 | [5 empty] | ppm
|  |  | PF*OES/MS | PF*MS | PF*MS | PF*MS | PF*OES/MS | PF*MS | PF*MS | PF*OES | PF*OES/MS | [5 empty] | 1
2
| 1 | 1 | 46.7 | 44.7 | 44.5 | 40.5 | 39.42 | 41.1 | 45.1 | 50.8 | 43.4 | [5 empty] | 1
| 1 | 2 | 46.8 | 46.6 | 43.3 | 41 | 39.91 | 45.5 | 43.4 | 56.5 | 44.4 | [5 empty] | 0
| 1 | 3 | 46.6 | 44.5 | 47.2 | 40 | 41.41 | 47.3 | 45.9 | 54.6 | 44.3 | [5 empty] | 16
| 1 | 4 | 46.9 | 43.5 | 46.7 | 40 | 40.69 | 45.9 | 46.3 | 48.1 | 44 | [5 empty] | 44.5833
| 1 | 5 | 47.4 | 44.2 | 43.6 | 40 | 41.4 | 45.5 | 45.9 | 48.6 | 43.1 | [5 empty] | 155
| 1 | 6 | 46.9 | 42.8 | 44.2 | 40 | 41.91 | 46.6 | 44.7 | 53.1 | 43.2
| Mean |  | 46.8833 | 44.3833 | 44.9167 | 40.25 | 40.79 | 45.3167 | 45.2167 | 51.95 | 43.7333
| Median |  | 46.85 | 44.35 | 44.35 | 40 | 41.045 | 45.7 | 45.5 | 51.95 | 43.7
| Std Dev. |  | 0.27869 | 1.2922 | 1.6388 | 0.41833 | 0.96666 | 2.1803 | 1.0666 | 3.359 | 0.57155
| Rel.Std.Dev. |  | 0.5944% | 2.911% | 3.649% | 1.039% | 2.37% | 4.811% | 2.359% | 6.466% | 1.307%
| PDM3 |  | 5.159% | -0.4486% | 0.7477% | -9.72% | -8.508% | 1.645% | 1.421% | 16.52% | -1.907%
| Z-Score (Absolute) |  | 1.07 | 0.29 | 0 | 2.53 | 2.24 | 0.67 | 0.16 | 3.81 | 0.64
| Analytical results for Li in OREAS 926 (Certified Value 29.9 ppm) | [15 empty] | Certified
Li | Round | Replicate | Lab | Lab | Lab | Lab | Lab | Lab | Lab | Lab | Lab | [5 empty] | 1
| No | No | 02 | 04 | 05 | 09 | 13 | 16 | 18 | 20 | 21 | [5 empty] | ppm
|  |  | PF*OES/MS | PF*MS | PF*MS | PF*MS | PF*MS | PF*OES/MS | PF*MS | PF*OES | PF*OES/MS | [5 empty] | 1
2
| 1 | 1 | 32 | 31 | 32 | 30 | 29.0406 | 32.477 | 55 | 27.4 | 20 | [5 empty] | 1
| 1 | 2 | 28 | 32 | 31 | 30 | 28.1701 | 32.191 | 36 | 26 | 20 | [5 empty] | 0
| 1 | 3 | 29 | 31 | 31 | 30 | 28.5667 | 33.273 | 36 | 26.5 | 20 | [5 empty] | 16
| 1 | 4 | 28 | 31 | 31 | 30 | 28.9233 | 33.177 | 37 | 23.5 | 20 | [5 empty] | 29.8917
| 1 | 5 | 29 | 31 | 32 | 29 | 30.7282 | 35.062 | 36 | 26.6 | 20 | [5 empty] | 156
| 1 | 6 | 30 | 31 | 32 | 30 | 28.0541 | 34.164 | 37 | 22.8 | 20
| Mean |  | 29.3333 | 31.1667 | 31.5 | 29.8333 | 28.9138 | 33.3907 | 39.5 | 25.4667 | 20
| Median |  | 29 | 31 | 31.5 | 30 | 28.745 | 33.225 | 36.5 | 26.25 | 20
| Std Dev. |  | 1.5055 | 0.40825 | 0.54772 | 0.40825 | 0.97168 | 1.07 | 7.6092 | 1.863 | 0
| Rel.Std.Dev. |  | 5.133% | 1.31% | 1.739% | 1.368% | 3.361% | 3.205% | 19.26% | 7.315% | 0%
| PDM3 |  | -1.868% | 4.265% | 5.381% | -0.1951% | -3.271% | 11.71% | 32.14% | -14.8% | -33.09%
| Z-Score (Absolute) |  | 0.2 | 0.54 | 0.67 | 0 | 0.52 | 1.44 | 2.66 | 1.77 | 3.98
| Analytical results for Lu in OREAS 926 (Certified Value 0.44 ppm) | [15 empty] | Certified
Lu | Round | Replicate | 02: Lab; 04: Lab; 05: Lab; 13: Lab; 15: Lab |  |  |  | 1
| No | No | 02: 02; 04: 09; 05: 16; 13: 19; 15: 21 |  |  |  | ppm
|  |  | 02: PF*OES/MS; 04: PF*MS; 05: PF*OES/MS; 13: PF*MS; 15: PF*OES/MS |  |  |  | 2
2
| 1 | 1 | 02: 0.55; 04: 0.4; 05: 0.415; 13: 0.4; 15: 0.44 |  |  |  | 1
| 1 | 2 | 02: 0.55; 04: 0.4; 05: 0.406; 13: 0.4; 15: 0.49 |  |  |  | 0
| 1 | 3 | 02: 0.55; 04: 0.4; 05: 0.45; 13: 0.4; 15: 0.45 |  |  |  | 16
| 1 | 4 | 02: 0.54; 04: 0.4; 05: 0.423; 13: 0.4; 15: 0.46 |  |  |  | 0.4442
| 1 | 5 | 02: 0.55; 04: 0.4; 05: 0.407; 13: 0.3; 15: 0.45 |  |  |  | 157
| 1 | 6 | 02: 0.56; 04: 0.4; 05: 0.405; 13: 0.4; 15: 0.43
| Mean |  | 02: 0.55; 04: 0.4; 05: 0.41767; 13: 0.38333; 15: 0.45333
| Median |  | 02: 0.55; 04: 0.4; 05: 0.411; 13: 0.4; 15: 0.45
| Std Dev. |  | 02: 0.0063246; 04: 6.0809e-17; 05: 0.01727; 13: 0.040825; 15: 0.020656
| Rel.Std.Dev. |  | 02: 1.15%; 04: 1.52e-14%; 05: 4.135%; 13: 10.65%; 15: 4.556%
| PDM3 |  | 02: 23.82%; 04: -9.95%; 05: -5.973%; 13: -13.7%; 15: 2.056%
| Z-Score (Absolute) |  | 02: 5.05; 04: 0.67; 05: 0; 13: 0.67; 15: 1.36
| Analytical results for Mg in OREAS 926 (Certified Value 1.78 wt.%) | [15 empty] | Certified
Mg | Round | Replicate | Lab | Lab | Lab | Lab | Lab | Lab | Lab | Lab | Lab | Lab | Lab | Lab |  |  | 1
| No | No | 02 | 04 | 05 | 09 | 13 | 15 | 16 | 17 | 18 | 19 | 20 | 21 |  |  | wt.%
|  |  | PF*OES/MS | PF*OES | PF*OES | PF*OES | PF*OES | PF*AAS | PF*OES/MS | PF*OES/MS | PF*OES | PF*OES | PF*OES | PF*OES/MS |  |  | 2
3
| 1 | 1 | 1.74 | 1.86 | 1.78 | 1.88 | 1.801 | 1.78 | 1.742 | 1.961 | 1.7 | 1.87 | 1.7 | 1.76 |  |  | 1
| 1 | 2 | 1.74 | 1.84 | 1.76 | 1.84 | 1.794 | 1.81 | 1.752 | 1.7486 | 1.72 | 1.92 | 1.73 | 1.76 |  |  | 0
| 1 | 3 | 1.81 | 1.82 | 1.77 | 1.86 | 1.799 | 1.82 | 1.776 | 1.8019 | 1.76 | 1.98 | 1.69 | 1.82 |  |  | 16
| 1 | 4 | 1.75 | 1.79 | 1.79 | 1.83 | 1.802 | 1.82 | 1.768 | 1.7616 | 1.77 | 1.84 | 1.69 | 1.8 |  |  | 1.776
| 1 | 5 | 1.78 | 1.74 | 1.76 | 1.79 | 1.821 | 1.78 | 1.743 | 1.7792 | 1.77 | 1.89 | 1.74 | 1.77 |  |  | 158
| 1 | 6 | 1.71 | 1.74 | 1.76 | 1.8 | 1.757 | 1.84 | 1.788 | 1.7618 | 1.76 | 1.87 | 1.72 | 1.8
| Mean |  | 1.755 | 1.7983 | 1.77 | 1.8333 | 1.7957 | 1.8083 | 1.7615 | 1.8023 | 1.7467 | 1.895 | 1.7117 | 1.785
| Median |  | 1.745 | 1.805 | 1.765 | 1.835 | 1.8 | 1.815 | 1.76 | 1.7705 | 1.76 | 1.88 | 1.71 | 1.785
| Std Dev. |  | 0.035071 | 0.050761 | 0.012649 | 0.034448 | 0.021068 | 0.024014 | 0.018802 | 0.079879 | 0.029439 | 0.049295 | 0.02137 | 0.0251
| Rel.Std.Dev. |  | 1.998% | 2.823% | 0.7146% | 1.879% | 1.173% | 1.328% | 1.067% | 4.432% | 1.685% | 2.601% | 1.248% | 1.406%
| PDM3 |  | -1.183% | 1.257% | -0.3384% | 3.228% | 1.107% | 1.82% | -0.817% | 1.483% | -1.652% | 6.7% | -3.623% | 0.5062%
| Z-Score (Absolute) |  | 0.71 | 0.64 | 0.24 | 1.73 | 0.56 | 0.95 | 0.51 | 0.22 | 0.97 | 3.65 | 2.06 | 0.22
| Analytical results for Mn in OREAS 926 (Certified Value 0.107 wt.%) | [15 empty] | Certified
Mn | Round | Replicate | Lab | Lab | Lab | Lab | Lab | Lab | Lab | Lab | Lab | Lab | Lab |  |  |  | 1
| No | No | 02 | 04 | 05 | 09 | 13 | 15 | 16 | 17 | 18 | 20 | 21 |  |  |  | wt.%
|  |  | PF*OES/MS | PF*MS | PF*MS | PF*OES | PF*OES | PF*AAS | PF*OES/MS | PF*OES/MS | PF*MS | PF*OES | PF*OES/MS |  |  |  | 3
3
| 1 | 1 | 0.11 | 0.102 | 0.105 | 0.104 | 0.1132 | 0.1 | 0.10483 | 0.12152 | 0.104 | 0.104 | 0.106 |  |  |  | 1
| 1 | 2 | 0.11 | 0.103 | 0.106 | 0.104 | 0.1128 | 0.1 | 0.10402 | 0.10736 | 0.114 | 0.106 | 0.106 |  |  |  | 0
| 1 | 3 | 0.11 | 0.102 | 0.104 | 0.102 | 0.1146 | 0.1 | 0.1062 | 0.11114 | 0.113 | 0.103 | 0.106 |  |  |  | 16
| 1 | 4 | 0.11 | 0.102 | 0.105 | 0.102 | 0.1131 | 0.1 | 0.10731 | 0.10911 | 0.113 | 0.104 | 0.108 |  |  |  | 0.10674
| 1 | 5 | 0.11 | 0.107 | 0.107 | 0.104 | 0.11426 | 0.1 | 0.10363 | 0.11125 | 0.11 | 0.107 | 0.105 |  |  |  | 159
| 1 | 6 | 0.1 | 0.0987 | 0.108 | 0.104 | 0.1127 | 0.1 | 0.10602 | 0.10902 | 0.114 | 0.106 | 0.107
| Mean |  | 0.10833 | 0.10245 | 0.10583 | 0.10333 | 0.11344 | 0.1 | 0.10533 | 0.11157 | 0.11133 | 0.105 | 0.10633
| Median |  | 0.11 | 0.102 | 0.1055 | 0.104 | 0.11315 | 0.1 | 0.10542 | 0.11013 | 0.113 | 0.105 | 0.106
| Std Dev. |  | 0.0040825 | 0.0026711 | 0.001472 | 0.0010328 | 0.00079343 | 1.5202e-17 | 0.0014126 | 0.0050908 | 0.0038816 | 0.0015492 | 0.0010328
| Rel.Std.Dev. |  | 3.768% | 2.607% | 1.391% | 0.9995% | 0.6994% | 1.52e-14% | 1.341% | 4.563% | 3.486% | 1.475% | 0.9713%
| PDM3 |  | 1.496% | -4.016% | -0.8464% | -3.189% | 6.283% | -6.312% | -1.313% | 4.525% | 4.306% | -1.627% | -0.378%
| Z-Score (Absolute) |  | 0.83 | 0.67 | 0 | 0.5 | 1.52 | 1.16 | 0.1 | 0.75 | 1.39 | 0.17 | 0.1
| Analytical results for Mo in OREAS 926 (Certified Value < 1 ppm) | [15 empty] | Certified
Mo | Round | Replicate | Lab | Lab | Lab | Lab | Lab | Lab | Lab | Lab | Lab | [5 empty] | 1
| No | No | 02 | 04 | 05 | 09 | 13 | 16 | 18 | 20 | 21 | [5 empty] | ppm
|  |  | PF*OES/MS | PF*MS | PF*MS | PF*MS | PF*MS | PF*OES/MS | PF*MS | PF*OES | PF*OES/MS | [5 empty] | 2
2
| 1 | 1 | 3 | < 1 | < 1 | < 5 | < 1 | < 2 | < 1 | < 50 | < 2 | [5 empty] | 1
| 1 | 2 | 3 | < 1 | < 1 | < 5 | < 1 | < 2 | < 1 | < 50 | < 2 | [5 empty] | 0
| 1 | 3 | 3 | < 1 | < 1 | < 5 | < 1 | < 2 | < 1 | < 50 | < 2 | [5 empty] | 16
| 1 | 4 | 3 | < 1 | < 1 | < 5 | 1.1687 | < 2 | < 1 | < 50 | 2 | [5 empty] | < 1
| 1 | 5 | 3 | < 1 | < 1 | < 5 | < 1 | < 2 | < 1 | < 50 | 3 | [5 empty] | 160
| 1 | 6 | 3 | < 1 | < 1 | < 5 | < 1 | 2.921 | < 1 | < 50 | < 2
| Mean |  | 02: 3; 15: 1.1687; 16: 2.921; 19: 2.5
| Median |  | 02: 3; 15: 1.1687; 16: 2.921; 19: 2.5
| Std Dev. |  | 02: 0; 19: 0.70711
| Rel.Std.Dev. |  | 02: 0%; 19: 28.28%
PDM3
| Z-Score (Absolute) |  | 3.66 | NA | NA | NA | 1.16 | 0.19 | NA | NA | 0.19
| Analytical results for Nb in OREAS 926 (Certified Value 14.3 ppm) | [15 empty] | Certified
Nb | Round | Replicate | Lab | Lab | Lab | Lab | Lab | Lab | Lab | Lab | Lab | [5 empty] | 1
| No | No | 02 | 04 | 05 | 09 | 13 | 16 | 18 | 19 | 21 | [5 empty] | ppm
|  |  | PF*OES/MS | PF*MS | PF*MS | PF*MS | PF*MS | PF*OES/MS | PF*MS | PF*MS | PF*OES/MS | [5 empty] | 1
2
| 1 | 1 | 14 | 12.8 | 13.6 | 15 | 10.7136 | 14.473 | 14.6 | 14 | 8 | [5 empty] | 1
| 1 | 2 | 14 | 13.2 | 13.1 | 15 | 10.4603 | 14.544 | 13.3 | 15.9 | 9 | [5 empty] | 0
| 1 | 3 | 14 | 20.7 | 12.7 | 15 | 9.8714 | 14.71 | 14.6 | 16.3 | 10 | [5 empty] | 16
| 1 | 4 | 14 | 12.6 | 13 | 15 | 10.446 | 14.447 | 14 | 16.6 | 10 | [5 empty] | 14.2859
| 1 | 5 | 15 | 12.8 | 13.5 | 15 | 10.2707 | 12.467 | 14.2 | 16 | 9 | [5 empty] | 161
| 1 | 6 | 14 | 12.7 | 13.4 | 15 | 10.4996 | 14.731 | 14 | 15.7 | 9
| Mean |  | 14.1667 | 14.1333 | 13.2167 | 15 | 10.3769 | 14.2287 | 14.1167 | 15.75 | 9.1667
| Median |  | 14 | 12.8 | 13.25 | 15 | 10.4531 | 14.5085 | 14.1 | 15.95 | 9
| Std Dev. |  | 0.40825 | 3.2235 | 0.34303 | 0 | 0.28527 | 0.87112 | 0.48339 | 0.91378 | 0.75277
| Rel.Std.Dev. |  | 2.882% | 22.81% | 2.595% | 0% | 2.749% | 6.122% | 3.424% | 5.802% | 8.212%
| PDM3 |  | -0.8343% | -1.068% | -7.484% | 4.999% | -27.36% | -0.4003% | -1.184% | 10.25% | -35.83%
| Z-Score (Absolute) |  | 0.04 | 0.97 | 0.67 | 0.66 | 2.8 | 0.35 | 0 | 1.49 | 3.71
| Analytical results for Nd in OREAS 926 (Certified Value 36.8 ppm) | [15 empty] | Certified
Nd | Round | Replicate | Lab | Lab | Lab | Lab | Lab | Lab | Lab | Lab | [6 empty] | 1
| No | No | 02 | 04 | 05 | 09 | 16 | 18 | 19 | 21 | [6 empty] | ppm
|  |  | PF*OES/MS | PF*MS | PF*MS | PF*MS | PF*OES/MS | PF*MS | PF*MS | PF*OES/MS | [6 empty] | 1
2
| 1 | 1 | 37.4 | 36.6 | 36.2 | 32 | 34.679 | 40.3 | 40 | 35.4 | [6 empty] | 1
| 1 | 2 | 37.5 | 36.2 | 34.9 | 32 | 35.179 | 38.3 | 36.6 | 35.5 | [6 empty] | 0
| 1 | 3 | 37.6 | 36.5 | 36.2 | 33 | 36.616 | 38.6 | 36.5 | 35.9 | [6 empty] | 16
| 1 | 4 | 37.2 | 34.1 | 37.4 | 32.5 | 35.369 | 38.6 | 37.9 | 35.9 | [6 empty] | 36.8462
| 1 | 5 | 37.9 | 36.3 | 35.7 | 32.5 | 35.67 | 37.6 | 40.4 | 35 | [6 empty] | 162
| 1 | 6 | 37.8 | 35.1 | 36.5 | 32.5 | 37.087 | 38.2 | 37.8 | 35.3
| Mean |  | 37.5667 | 35.8 | 36.15 | 32.4167 | 35.7667 | 38.6 | 38.2 | 35.5
| Median |  | 37.55 | 36.25 | 36.2 | 32.5 | 35.5195 | 38.45 | 37.85 | 35.45
| Std Dev. |  | 0.2582 | 0.99197 | 0.83126 | 0.37639 | 0.9122 | 0.90995 | 1.6601 | 0.35214
| Rel.Std.Dev. |  | 0.6873% | 2.771% | 2.299% | 1.161% | 2.55% | 2.357% | 4.346% | 0.9919%
| PDM3 |  | 1.955% | -2.839% | -1.889% | -12.02% | -2.93% | 4.76% | 3.674% | -3.654%
| Z-Score (Absolute) |  | 0.93 | 0 | 0 | 2.43 | 0.25 | 1.6 | 1.34 | 0.42
| Analytical results for Ni in OREAS 926 (Certified Value 36.6 ppm) | [15 empty] | Certified
Ni | Round | Replicate | Lab | Lab | Lab | Lab | Lab | Lab | Lab | Lab | Lab | Lab |  |  |  |  | 1
| No | No | 02 | 04 | 05 | 09 | 13 | 15 | 16 | 18 | 20 | 21 |  |  |  |  | ppm
|  |  | PF*OES/MS | PF*MS | PF*MS | PF*OES | PF*OES | PF*AAS | PF*OES/MS | PF*MS | PF*OES | PF*OES/MS |  |  |  |  | 1
1
| 1 | 1 | 58 | 40 | 40 | 50 | 28.35 | < 50 | 39.936 | 40 | < 50 | 36 |  |  |  |  | 1
| 1 | 2 | 58 | 40 | 40 | 50 | 27 | < 50 | 39.599 | 40 | < 50 | 39 |  |  |  |  | 0
| 1 | 3 | 58 | 40 | 40 | 50 | 29.7 | < 50 | 39.895 | 30 | < 50 | 40 |  |  |  |  | 16
| 1 | 4 | 59 | 60 | 10 | < 50 | 31.55 | < 50 | 39.63 | 40 | < 50 | 39 |  |  |  |  | 36.6133
| 1 | 5 | 60 | 40 | 40 | < 50 | 33.2679 | < 50 | 40.542 | 30 | 52.2 | 38 |  |  |  |  | 163
| 1 | 6 | 58 | 30 | 30 | < 50 | 33.4062 | < 50 | 40.203 | 30 | < 50 | 37
| Mean |  | 58.5 | 41.6667 | 33.3333 | 50 | 30.5457 |  | 39.9675 | 35 | 52.2 | 38.1667
| Median |  | 58 | 40 | 40 | 50 | 30.625 |  | 39.9155 | 35 | 52.2 | 38.5
| Std Dev. |  | 0.83666 | 9.8319 | 12.1106 | 0 | 2.6348 |  | 0.35818 | 5.4772 |  | 1.472
| Rel.Std.Dev. |  | 1.43% | 23.6% | 36.33% | 0% | 8.626% |  | 0.8962% | 15.65% |  | 3.857%
| PDM3 |  | 59.78% | 13.8% | -8.958% | 36.56% | -16.57% |  | 9.161% | -4.406% | 42.57% | 4.243%
| Z-Score (Absolute) |  | 4.33 | 0.04 | 0.04 | 2.52 | 1.62 | NA | 0.38 | 0.67 | 2.99 | 0
| Analytical results for P in OREAS 926 (Certified Value 0.066 wt.%) | [15 empty] | Certified
P | Round | Replicate | Lab | Lab | Lab | Lab | Lab | Lab | Lab | Lab | [6 empty] | 1
| No | No | 02 | 04 | 05 | 09 | 16 | 18 | 20 | 21 | [6 empty] | wt.%
|  |  | PF*OES/MS | PF*OES | PF*OES | PF*OES | PF*OES/MS | PF*OES | PF*OES | PF*OES/MS | [6 empty] | 3
3
| 1 | 1 | 0.06 | 0.063 | 0.073 | 0.08 | 0.068 | 0.058 | 0.0598 | 0.06 | [6 empty] | 1
| 1 | 2 | 0.07 | 0.064 | 0.072 | 0.08 | 0.065 | 0.053 | 0.0644 | 0.06 | [6 empty] | 0
| 1 | 3 | 0.06 | 0.062 | 0.08 | 0.08 | 0.065 | 0.06 | 0.0642 | 0.07 | [6 empty] | 16
| 1 | 4 | 0.07 | 0.063 | 0.075 | 0.08 | 0.071 | 0.055 | 0.0623 | 0.05 | [6 empty] | 0.065767
| 1 | 5 | 0.07 | 0.058 | 0.064 | 0.08 | 0.067 | 0.058 | 0.0726 | 0.06 | [6 empty] | 164
| 1 | 6 | 0.06 | 0.06 | 0.063 | 0.08 | 0.07 | 0.06 | 0.0685 | 0.06
| Mean |  | 0.065 | 0.061667 | 0.071167 | 0.08 | 0.067667 | 0.057333 | 0.0653 | 0.06
| Median |  | 0.065 | 0.0625 | 0.0725 | 0.08 | 0.0675 | 0.058 | 0.0643 | 0.06
| Std Dev. |  | 0.0054772 | 0.0022509 | 0.0065549 | 0 | 0.0025033 | 0.0028048 | 0.0045782 | 0.0063246
| Rel.Std.Dev. |  | 8.427% | 3.65% | 9.211% | 0% | 3.7% | 4.892% | 7.011% | 10.54%
| PDM3 |  | -1.166% | -6.234% | 8.211% | 21.64% | 2.889% | -12.82% | -0.7096% | -8.768%
| Z-Score (Absolute) |  | 0.02 | 0.49 | 0.85 | 2.11 | 0.36 | 1.11 | 0.02 | 1.02
| Analytical results for Pb in OREAS 926 (Certified Value 101 ppm) | [15 empty] | Certified
Pb | Round | Replicate | Lab | Lab | Lab | Lab | Lab | Lab | Lab | Lab | Lab | Lab | Lab | Lab |  |  | 1
| No | No | 02 | 04 | 05 | 09 | 10 | 13 | 15 | 16 | 17 | 18 | 20 | 21 |  |  | ppm
|  |  | PF*OES/MS | PF*MS | PF*MS | PF*MS | PF*MS | PF*MS | PF*AAS | PF*OES/MS | PF*OES/MS | PF*MS | PF*OES | PF*OES/MS |  |  | 0
0
| 1 | 1 | 136 | 85.7 | 97.5 | 100 | 107 | 98.4531 | 100 | 100.977 | 175.8438 | 118 | 172 | 103 |  |  | 1
| 1 | 2 | 136 | 89.3 | 95 | 100 | 103 | 100.4623 | 100 | 100.129 | 226.69 | 113 | 200 | 101 |  |  | 0
| 1 | 3 | 135 | 84.9 | 96.4 | 100 | 107 | 102.8486 | 100 | 103.452 | 166.7618 | 111 | 165 | 111 |  |  | 16
| 1 | 4 | 135 | 85.8 | 113 | 100 | 101 | 102.2055 | 100 | 103.303 | 258.192 | 112 | 213 | 109 |  |  | 101.2899
| 1 | 5 | 140 | 91.4 | 100 | 100 | 107 | 96.1462 | 100 | 106.724 | 309.024 | 115 | 185 | 102 |  |  | 165
| 1 | 6 | 136 | 81.1 | 102 | 100 | 102 | 98.4012 | 100 | 109.273 | 265.956 | 114 | 152 | 104
| Mean |  | 136.3333 | 86.3667 | 100.65 | 100 | 104.5 | 99.7528 | 100 | 103.9763 | 233.7446 | 113.8333 | 181.1667 | 105
| Median |  | 136 | 85.75 | 98.75 | 100 | 105 | 99.4577 | 100 | 103.3775 | 242.441 | 113.5 | 178.5 | 103.5
| Std Dev. |  | 1.8619 | 3.5943 | 6.5525 | 0 | 2.8107 | 2.5545 | 0 | 3.4679 | 55.1202 | 2.4833 | 22.7105 | 4.0497
| Rel.Std.Dev. |  | 1.366% | 4.162% | 6.51% | 0% | 2.69% | 2.561% | 0% | 3.335% | 23.58% | 2.182% | 12.54% | 3.857%
| PDM3 |  | 34.6% | -14.73% | -0.6318% | -1.273% | 3.169% | -1.518% | -1.273% | 2.652% | 130.8% | 12.38% | 78.86% | 3.663%
| Z-Score (Absolute) |  | 4.11 | 2.29 | 0.77 | 0.54 | 0.03 | 0.57 | 0.54 | 0.03 | 16.57 | 1.23 | 9.84 | 0.1
| Analytical results for Pr in OREAS 926 (Certified Value 10.1 ppm) | [15 empty] | Certified
Pr | Round | Replicate | Lab | Lab | Lab | Lab | Lab | Lab | Lab | Lab | [6 empty] | 1
| No | No | 02 | 04 | 05 | 09 | 16 | 18 | 19 | 21 | [6 empty] | ppm
|  |  | PF*OES/MS | PF*MS | PF*MS | PF*MS | PF*OES/MS | PF*MS | PF*MS | PF*OES/MS | [6 empty] | 1
2
| 1 | 1 | 10.4 | 10 | 9.9 | 10 | 9.288 | 10.6 | 10.4 | 10.4 | [6 empty] | 1
| 1 | 2 | 10.4 | 10.1 | 9.8 | 9.8 | 9.318 | 10.7 | 9.3 | 10.4 | [6 empty] | 0
| 1 | 3 | 10.4 | 10.1 | 9.8 | 9.6 | 9.669 | 10.9 | 10 | 10.5 | [6 empty] | 16
| 1 | 4 | 10.3 | 9.4 | 10.1 | 9.6 | 9.376 | 10.7 | 9.8 | 10.4 | [6 empty] | 10.079
| 1 | 5 | 10.4 | 10.1 | 9.8 | 9.8 | 9.692 | 10.5 | 9.9 | 10.2 | [6 empty] | 166
| 1 | 6 | 10.5 | 9.6 | 10.1 | 9.8 | 10.071 | 10.9 | 10.2 | 10.2
| Mean |  | 10.4 | 9.8833 | 9.9167 | 9.7667 | 9.569 | 10.7167 | 9.9333 | 10.35
| Median |  | 10.4 | 10.05 | 9.85 | 9.8 | 9.5225 | 10.7 | 9.95 | 10.4
| Std Dev. |  | 0.063246 | 0.30605 | 0.1472 | 0.15055 | 0.30211 | 0.16021 | 0.37771 | 0.12247
| Rel.Std.Dev. |  | 0.6081% | 3.097% | 1.484% | 1.542% | 3.157% | 1.495% | 3.802% | 1.183%
| PDM3 |  | 3.184% | -1.942% | -1.611% | -3.099% | -5.06% | 6.326% | -1.446% | 2.688%
| Z-Score (Absolute) |  | 1.04 | 0.05 | 0.09 | 0.44 | 0.91 | 1.77 | 0.05 | 0.92
| Analytical results for Rb in OREAS 926 (Certified Value 169 ppm) | [15 empty] | Certified
Rb | Round | Replicate | Lab | Lab | Lab | Lab | Lab | Lab | Lab | Lab | [6 empty] | 1
| No | No | 02 | 04 | 05 | 09 | 16 | 18 | 19 | 21 | [6 empty] | ppm
|  |  | PF*OES/MS | PF*MS | PF*MS | PF*MS | PF*OES/MS | PF*MS | PF*MS | PF*OES/MS | [6 empty] | 0
0
| 1 | 1 | 170 | 167 | 164 | 226 | 169.38 | 181 | 166.6 | 168 | [6 empty] | 1
| 1 | 2 | 170 | 170 | 166 | 231 | 173.42 | 176 | 166.2 | 166 | [6 empty] | 0
| 1 | 3 | 171 | 168 | 162 | 206 | 171.91 | 174 | 167.6 | 164 | [6 empty] | 16
| 1 | 4 | 168 | 169 | 164 | 220 | 172.85 | 175 | 164.7 | 164 | [6 empty] | 168.7881
| 1 | 5 | 170 | 167 | 165 | 223 | 171.34 | 171 | 166.8 | 164 | [6 empty] | 167
| 1 | 6 | 171 | 164 | 170 | 226 | 172.5 | 176 | 165.8 | 165
| Mean |  | 170 | 167.5 | 165.1667 | 222 | 171.9 | 175.5 | 166.2833 | 165.1667
| Median |  | 170 | 167.5 | 164.5 | 224.5 | 172.205 | 175.5 | 166.4 | 164.5
| Std Dev. |  | 1.0954 | 2.0736 | 2.7142 | 8.6487 | 1.4309 | 3.2711 | 0.98472 | 1.6021
| Rel.Std.Dev. |  | 0.6444% | 1.238% | 1.643% | 3.896% | 0.8324% | 1.864% | 0.5922% | 0.97%
| PDM3 |  | 0.718% | -0.7631% | -2.146% | 31.53% | 1.844% | 3.977% | -1.484% | -2.146%
| Z-Score (Absolute) |  | 0.25 | 0.25 | 0.72 | 11.31 | 0.63 | 1.35 | 0.49 | 0.72
| Analytical results for Re in OREAS 926 (Indicative Value < 0.1 ppm) | [15 empty] | Indicative
Re | Round | Replicate | 02: Lab; 04: Lab |  |  |  | 1
| No | No | 02: 09; 04: 19 |  |  |  | ppm
|  |  | 02: PF*MS; 04: PF*MS |  |  |  | 2
2
| 1 | 1 | 02: < 1; 04: < 0.1 |  |  |  | 1
| 1 | 2 | 02: < 1; 04: < 0.1 |  |  |  | 7
| 1 | 3 | 02: < 1; 04: < 0.1 |  |  |  | 16
| 1 | 4 | 02: < 1; 04: < 0.1 |  |  |  | < 0.1
| 1 | 5 | 02: < 1; 04: < 0.1 |  |  |  | 13
| 1 | 6 | 02: < 1; 04: < 0.1
Mean
Median
Std Dev.
Rel.Std.Dev.
PDM3
Z-Score (Absolute) | bar: 02 to 04
| Analytical results for S in OREAS 926 (Certified Value 1.17 wt.%) | [15 empty] | Certified
S | Round | Replicate | Lab | Lab | Lab | Lab | Lab | Lab | Lab | Lab | [6 empty] | 1
| No | No | 04 | 05 | 09 | 10 | 13 | 17 | 18 | 20 | [6 empty] | wt.%
|  |  | PF*OES | PF*OES | PF*OES | PF*OES | PF*OES | PF*OES/MS | PF*OES | PF*OES | [6 empty] | 2
3
| 1 | 1 | 1.22 | 1.16 | 1.18 | 1.16 | 1.228 | 1.9902 | 1.14 | 1.15 | [6 empty] | 1
| 1 | 2 | 1.23 | 1.16 | 1.18 | 1.2 | 1.273 | 1.7194 | 1.14 | 1.19 | [6 empty] | 5
| 1 | 3 | 1.22 | 1.22 | 1.16 | 1.14 | 1.234 | 1.5371 | 1.18 | 1.17 | [6 empty] | 16
| 1 | 4 | 1.18 | 1.18 | 1.16 | 1.2 | 1.239 | 1.41 | 1.17 | 1.18 | [6 empty] | 1.1718
| 1 | 5 | 1.13 | 1.15 | 1.18 | 1.16 | 1.223 | 1.6051 | 1.19 | 1.31 | [6 empty] | 168
| 1 | 6 | 1.13 | 1.15 | 1.16 | 1.2 | 1.2 | 1.5079 | 1.17 | 1.18
| Mean |  | 1.185 | 1.17 | 1.17 | 1.1767 | 1.2328 | 1.6283 | 1.165 | 1.1967
| Median |  | 1.2 | 1.16 | 1.17 | 1.18 | 1.231 | 1.5711 | 1.17 | 1.18
| Std Dev. |  | 0.045935 | 0.026833 | 0.010954 | 0.026583 | 0.023878 | 0.20505 | 0.020736 | 0.057155
| Rel.Std.Dev. |  | 3.876% | 2.293% | 0.9363% | 2.259% | 1.937% | 12.59% | 1.78% | 4.776%
| PDM3 |  | 1.128% | -0.1517% | -0.1517% | 0.4172% | 5.211% | 38.96% | -0.5784% | 2.124%
| Z-Score (Absolute) |  | 0.65 | 1.03 | 0.36 | 0.09 | 3.88 | 30.54 | 0.7 | 0.09
| Analytical results for Sb in OREAS 926 (Certified Value < 1.5 ppm) | [15 empty] | Certified
Sb | Round | Replicate | Lab | Lab | Lab | Lab | Lab | Lab | Lab | Lab | Lab | [5 empty] | 1
| No | No | 04 | 05 | 09 | 10 | 13 | 16 | 18 | 19 | 21 | [5 empty] | ppm
|  |  | PF*MS | PF*MS | PF*MS | PF*MS | PF*MS | PF*OES/MS | PF*MS | PF*MS | PF*OES/MS | [5 empty] | 2
2
| 1 | 1 | < 2 | < 2 | 2 | 1.5 | 1.0953 | 1.825 | < 2 | 0.59813 | 0.9 | [5 empty] | 1
| 1 | 2 | < 2 | < 2 | 2 | 2 | 1.1135 | 1.601 | < 2 | 0.61313 | 1 | [5 empty] | 0
| 1 | 3 | < 2 | < 2 | 2 | 1.5 | 1.3964 | 1.303 | < 2 | 1.3669 | 1.2 | [5 empty] | 16
| 1 | 4 | < 2 | < 2 | 2 | 1.6 | 1.2567 | 1.379 | < 2 | 0.62062 | 1.5 | [5 empty] | < 1.5
| 1 | 5 | < 2 | < 2 | 2 | 1.3 | 1.1763 | 1.376 | < 2 | 0.78 | 1 | [5 empty] | 169
| 1 | 6 | < 2 | < 2 | 2 | 1.6 | 1.4315 | 1.838 | < 2 | 1.1728 | 0.9
| Mean |  | 05: 2; 13: 1.5833; 15: 1.245; 16: 1.5537; 18: 0.85859; 19: 1.0833
| Median |  | 05: 2; 13: 1.55; 15: 1.2165; 16: 1.49; 18: 0.70031; 19: 1
| Std Dev. |  | 05: 0; 13: 0.23166; 15: 0.14301; 16: 0.23732; 18: 0.33106; 19: 0.23166
| Rel.Std.Dev. |  | 05: 0%; 13: 14.63%; 15: 11.49%; 16: 15.28%; 18: 38.56%; 19: 21.38%
PDM3
| Z-Score (Absolute) |  | NA | NA | 1.39 | 0.43 | 0.36 | 0.36 | NA | 1.25 | 0.92
| Analytical results for Sc in OREAS 926 (Certified Value < 15 ppm) | [15 empty] | Certified
Sc | Round | Replicate | 02: Lab; 04: Lab; 05: Lab; 13: Lab; 15: Lab; 16: Lab |  |  |  | 1
| No | No | 02: 09; 04: 13; 05: 16; 13: 19; 15: 20; 16: 21 |  |  |  | ppm
|  |  | 02: PF*OES; 04: PF*OES/MS; 05: PF*OES/MS; 13: PF*OES; 15: PF*OES; 16: PF*OES/MS |  |  |  | 1
1
| 1 | 1 | 02: 10; 04: < 2; 05: 12.241; 13: 13; 15: < 20; 16: 12 |  |  |  | 1
| 1 | 2 | 02: 10; 04: < 2; 05: 12.248; 13: 12; 15: < 20; 16: 12 |  |  |  | 0
| 1 | 3 | 02: 10; 04: < 2; 05: 12.606; 13: 13; 15: < 20; 16: 12 |  |  |  | 16
| 1 | 4 | 02: 10; 04: < 2; 05: 12.505; 13: 13; 15: < 20; 16: 12 |  |  |  | < 15
| 1 | 5 | 02: 10; 04: < 2; 05: 12.262; 13: 13; 15: < 20; 16: 12 |  |  |  | 170
| 1 | 6 | 02: 10; 04: < 2; 05: 12.603; 13: 13; 15: < 20; 16: 12
| Mean |  | 02: 10; 05: 12.4108; 13: 12.8333; 16: 12
| Median |  | 02: 10; 05: 12.3835; 13: 13; 16: 12
| Std Dev. |  | 02: 0; 05: 0.17966; 13: 0.40825; 16: 0
| Rel.Std.Dev. |  | 02: 0%; 05: 1.448%; 13: 3.181%; 16: 0%
PDM3
| Z-Score (Absolute) |  | 02: 2.97; 04: NA; 05: 0.28; 13: 1.07; 15: NA; 16: 0.28
| Analytical results for Se in OREAS 926 (Indicative Value 7.35 ppm) | [15 empty] | Indicative
Se | Round | Replicate | 02: Lab; 04: Lab; 05: Lab; 13: Lab; 15: Lab; 16: Lab |  |  |  | 1
| No | No | 02: 04; 04: 05; 05: 09; 13: 10; 15: 13; 16: 18 |  |  |  | ppm
|  |  | 02: PF*MS; 04: PF*MS; 05: PF*MS; 13: PF*MS; 15: PF*MS; 16: PF*MS |  |  |  | 2
2
| 1 | 1 | 02: 7.6; 04: 6.5; 05: < 20; 13: < 20; 15: < 20; 16: 7.7 |  |  |  | 1
| 1 | 2 | 02: 7.7; 04: 9.1; 05: < 20; 13: < 20; 15: < 20; 16: 5.2 |  |  |  | 8
| 1 | 3 | 02: 8.6; 04: 8; 05: < 20; 13: < 20; 15: < 20; 16: 6.3 |  |  |  | 16
| 1 | 4 | 02: 8.6; 04: < 0.8; 05: < 20; 13: < 20; 15: < 20; 16: 2 |  |  |  | 7.35
| 1 | 5 | 02: 8.2; 04: 10.3; 05: 20; 13: < 20; 15: < 20; 16: 6.5 |  |  |  | 14
| 1 | 6 | 02: 8.1; 04: < 0.8; 05: < 20; 13: < 20; 15: < 20; 16: 5.2
| Mean |  | 02: 8.1333; 04: 8.475; 05: 20; 16: 5.4833
| Median |  | 02: 8.15; 04: 8.55; 05: 20; 16: 5.75
| Std Dev. |  | 02: 0.4274; 04: 1.6174; 16: 1.9447
| Rel.Std.Dev. |  | 02: 5.255%; 04: 19.08%; 16: 35.46%
| PDM3 |  | 02: 10.66%; 04: 15.31%; 05: 172.1%; 16: -25.4%
| Z-Score (Absolute) |  | 02: 0.6; 04: 0.6; 05: 1.55; 13: NA; 15: NA; 16: 0.75
| Analytical results for Si in OREAS 926 (Certified Value 29.35 wt.%) | [15 empty] | Certified
Si | Round | Replicate | Lab | Lab | Lab | Lab | Lab | Lab | Lab | [7 empty] | 1
| No | No | 04 | 05 | 09 | 13 | 15 | 18 | 20 | [7 empty] | wt.%
|  |  | PF*OES | PF*OES | PF*OES | PF*OES | PF*AAS | PF*OES | PF*OES | [7 empty] | 2
3
| 1 | 1 | 31 | 28.6 | 29.6 | 31.3 | NA | 29.4 | 28.5 | [7 empty] | 1
| 1 | 2 | 30.5 | 28.5 | 29.6 | 31.2 | NA | 28.2 | 29.6 | [7 empty] | 0
| 1 | 3 | 30.2 | 29 | 29.8 | 31.4 | NA | 29.7 | 29.3 | [7 empty] | 16
| 1 | 4 | 29.7 | 29.2 | 29.6 | 31.1 | NA | 29.1 | 29.5 | [7 empty] | 29.35
| 1 | 5 | 28.9 | 28.2 | 29.1 | 31.5 | NA | 29.6 | 29.4 | [7 empty] | 171
| 1 | 6 | 29.2 | 28.5 | 29 | 31.5 | NA | 29.7 | 29
| Mean |  | 02: 29.9167; 04: 28.6667; 05: 29.45; 13: 31.3333; 16: 29.2833; 17: 29.2167
| Median |  | 02: 29.95; 04: 28.55; 05: 29.6; 13: 31.35; 16: 29.5; 17: 29.35
| Std Dev. |  | 02: 0.79854; 04: 0.36697; 05: 0.32094; 13: 0.1633; 16: 0.57764; 17: 0.40702
| Rel.Std.Dev. |  | 02: 2.669%; 04: 1.28%; 05: 1.09%; 13: 0.5212%; 16: 1.973%; 17: 1.393%
| PDM3 |  | 02: 1.931%; 04: -2.328%; 05: 0.3407%; 13: 6.758%; 16: -0.2271%; 17: -0.4543%
| Z-Score (Absolute) |  | 0.85 | 1.56 | 0.05 | 3.58 | NA | 0.05 | 0.5
| Analytical results for Sm in OREAS 926 (Certified Value 6.74 ppm) | [15 empty] | Certified
Sm | Round | Replicate | Lab | Lab | Lab | Lab | Lab | Lab | Lab | Lab | [6 empty] | 1
| No | No | 02 | 04 | 05 | 09 | 16 | 18 | 19 | 21 | [6 empty] | ppm
|  |  | PF*OES/MS | PF*MS | PF*MS | PF*MS | PF*OES/MS | PF*MS | PF*MS | PF*OES/MS | [6 empty] | 2
3
| 1 | 1 | 6.8 | 6.9 | 6.6 | 7 | 6.03 | 7.1 | 6.3 | 6.6 | [6 empty] | 1
| 1 | 2 | 6.8 | 7 | 6.4 | 7 | 6.09 | 7.2 | 6.7 | 6.5 | [6 empty] | 0
| 1 | 3 | 6.8 | 7 | 6.6 | 6.5 | 6.4 | 7.1 | 7.2 | 6.5 | [6 empty] | 16
| 1 | 4 | 6.7 | 6.5 | 7 | 6.5 | 6.23 | 7.4 | 6.2 | 6.6 | [6 empty] | 6.7369
| 1 | 5 | 6.8 | 7 | 6.7 | 7.5 | 6.48 | 7 | 6.9 | 6.4 | [6 empty] | 172
| 1 | 6 | 6.8 | 6.7 | 7 | 7 | 6.32 | 7.3 | 6.3 | 6.5
| Mean |  | 6.7833 | 6.85 | 6.7167 | 6.9167 | 6.2583 | 7.1833 | 6.6 | 6.5167
| Median |  | 6.8 | 6.95 | 6.65 | 7 | 6.275 | 7.15 | 6.5 | 6.5
| Std Dev. |  | 0.040825 | 0.20736 | 0.24014 | 0.37639 | 0.17566 | 0.1472 | 0.4 | 0.075277
| Rel.Std.Dev. |  | 0.6018% | 3.027% | 3.575% | 5.442% | 2.807% | 2.049% | 6.061% | 1.155%
| PDM3 |  | 0.6896% | 1.679% | -0.3% | 2.669% | -7.103% | 6.627% | -2.032% | -3.269%
| Z-Score (Absolute) |  | 0.13 | 0.68 | 0.13 | 0.67 | 1.97 | 1.74 | 0.6 | 0.93
| Analytical results for Sn in OREAS 926 (Certified Value 19 ppm) | [15 empty] | Certified
Sn | Round | Replicate | Lab | Lab | Lab | Lab | Lab | Lab | Lab | Lab | Lab | Lab |  |  |  |  | 1
| No | No | 02 | 04 | 05 | 09 | 10 | 13 | 16 | 18 | 19 | 21 |  |  |  |  | ppm
|  |  | PF*OES/MS | PF*MS | PF*MS | PF*MS | PF*MS | PF*MS | PF*OES/MS | PF*MS | PF*MS | PF*OES/MS |  |  |  |  | 1
1
| 1 | 1 | 22 | 10.3 | 16.9 | 20 | < 100 | < 100 | 19.948 | 22.3 | 18 | 16 |  |  |  |  | 1
| 1 | 2 | 22 | 11.4 | 19.1 | 20 | < 100 | < 100 | 20.884 | 15.1 | 19 | 17 |  |  |  |  | 0
| 1 | 3 | 21 | 11.1 | 17 | 20 | < 100 | < 100 | 21.064 | 15.5 | 17 | 18 |  |  |  |  | 16
| 1 | 4 | 22 | 10.3 | 14.3 | 20 | < 100 | < 100 | 20.909 | 15.3 | 17 | 20 |  |  |  |  | 19.0345
| 1 | 5 | 22 | 10.8 | 18.7 | 20 | < 100 | < 100 | 20.298 | 22 | 18 | 17 |  |  |  |  | 173
| 1 | 6 | 21 | 9.7 | 20.2 | 20 | < 100 | < 100 | 20.908 | 46.9 | 16 | 18
| Mean |  | 21.6667 | 10.6 | 17.7 | 20 |  |  | 20.6685 | 22.85 | 17.5 | 17.6667
| Median |  | 22 | 10.55 | 17.85 | 20 |  |  | 20.896 | 18.75 | 17.5 | 17.5
| Std Dev. |  | 0.5164 | 0.61968 | 2.0928 | 0 |  |  | 0.44146 | 12.2517 | 1.0488 | 1.3663
| Rel.Std.Dev. |  | 2.383% | 5.846% | 11.82% | 0% |  |  | 2.136% | 53.62% | 5.993% | 7.734%
| PDM3 |  | 13.83% | -44.31% | -7.011% | 5.072% |  |  | 8.584% | 20.04% | -8.062% | -7.186%
| Z-Score (Absolute) |  | 2.05 | 3.92 | 0.09 | 1.15 | NA | NA | 1.51 | 0.09 | 0.2 | 0.11
| Analytical results for Sr in OREAS 926 (Certified Value 35.2 ppm) | [15 empty] | Certified
Sr | Round | Replicate | Lab | Lab | Lab | Lab | Lab | Lab | Lab | Lab | Lab | [5 empty] | 1
| No | No | 02 | 04 | 05 | 09 | 16 | 18 | 19 | 20 | 21 | [5 empty] | ppm
|  |  | PF*OES/MS | PF*MS | PF*MS | PF*MS | PF*OES/MS | PF*MS | PF*MS | PF*OES | PF*OES/MS | [5 empty] | 1
2
| 1 | 1 | 53 | 36 | 38 | 35 | 35.472 | 37 | 35.1587 | 36.4 | 50 | [5 empty] | 1
| 1 | 2 | 52 | 36 | 36 | 34 | 37.445 | 29 | 37.3427 | 37 | 50 | [5 empty] | 0
| 1 | 3 | 55 | 34 | 34 | 40 | 39.365 | 30 | 38.0987 | 35.7 | 50 | [5 empty] | 16
| 1 | 4 | 51 | 33 | 37 | 32 | 37.028 | 28 | 35.924 | 34.6 | 50 | [5 empty] | 35.2101
| 1 | 5 | 51 | 38 | 36 | 30 | 41.388 | 29 | 35.7373 | 38.7 | 50 | [5 empty] | 174
| 1 | 6 | 53 | 35 | 37 | 32 | 42.914 | 29 | 37.072 | 45.9 | 50
| Mean |  | 52.5 | 35.3333 | 36.3333 | 33.8333 | 38.9353 | 30.3333 | 36.5556 | 38.05 | 50
| Median |  | 52.5 | 35.5 | 36.5 | 33 | 38.405 | 29 | 36.498 | 36.7 | 50
| Std Dev. |  | 1.5166 | 1.7512 | 1.3663 | 3.4881 | 2.8243 | 3.3267 | 1.1213 | 4.0815 | 0
| Rel.Std.Dev. |  | 2.889% | 4.956% | 3.76% | 10.31% | 7.254% | 10.97% | 3.068% | 10.73% | 0%
| PDM3 |  | 49.1% | 0.3499% | 3.19% | -3.91% | 10.58% | -13.85% | 3.821% | 8.066% | 42%
| Z-Score (Absolute) |  | 4.4 | 0.31 | 0.04 | 0.73 | 0.67 | 2.05 | 0.02 | 0 | 3.71
| Analytical results for Ta in OREAS 926 (Certified Value 1.22 ppm) | [15 empty] | Certified
Ta | Round | Replicate | Lab | Lab | Lab | Lab | Lab | Lab | Lab | Lab | [6 empty] | 1
| No | No | 04 | 05 | 09 | 13 | 16 | 18 | 19 | 21 | [6 empty] | ppm
|  |  | PF*MS | PF*MS | PF*MS | PF*MS | PF*OES/MS | PF*MS | PF*MS | PF*OES/MS | [6 empty] | 2
2
| 1 | 1 | 1.3 | 0.7 | 1.5 | 1.4187 | 1.203 | 1 | 1.2 | 0.9 | [6 empty] | 1
| 1 | 2 | 1.4 | 0.6 | 1.5 | 1.4283 | 1.217 | 0.9 | 1.1 | 1.1 | [6 empty] | 0
| 1 | 3 | 1.4 | 0.6 | 1.5 | 1.1567 | 1.235 | 0.9 | 1.2 | 1.1 | [6 empty] | 16
| 1 | 4 | 1.3 | 0.8 | 1.5 | 1.1236 | 1.208 | 0.9 | 1.2 | 1.1 | [6 empty] | 1.2162
| 1 | 5 | 1.3 | 0.8 | 1.5 | 1.0865 | 1.174 | 0.9 | 1.3 | 1.1 | [6 empty] | 175
| 1 | 6 | 1.4 | 0.8 | 1.5 | 1.3877 | 1.24 | 0.9 | 1.1 | 1.1
| Mean |  | 1.35 | 0.71667 | 1.5 | 1.2669 | 1.2128 | 0.91667 | 1.1833 | 1.0667
| Median |  | 1.35 | 0.75 | 1.5 | 1.2722 | 1.2125 | 0.9 | 1.2 | 1.1
| Std Dev. |  | 0.054772 | 0.098319 | 0 | 0.16059 | 0.023978 | 0.040825 | 0.075277 | 0.08165
| Rel.Std.Dev. |  | 4.057% | 13.72% | 0% | 12.68% | 1.977% | 4.454% | 6.361% | 7.655%
| PDM3 |  | 11.01% | -41.07% | 23.34% | 4.175% | -0.2732% | -24.63% | -2.699% | -12.29%
| Z-Score (Absolute) |  | 0.82 | 2.6 | 1.63 | 0.37 | 0.08 | 1.61 | 0.08 | 0.53
| Analytical results for Tb in OREAS 926 (Certified Value 0.92 ppm) | [15 empty] | Certified
Tb | Round | Replicate | Lab | Lab | Lab | Lab | Lab | Lab | Lab | Lab | [6 empty] | 1
| No | No | 02 | 04 | 05 | 09 | 16 | 18 | 19 | 21 | [6 empty] | ppm
|  |  | PF*OES/MS | PF*MS | PF*MS | PF*MS | PF*OES/MS | PF*MS | PF*MS | PF*OES/MS | [6 empty] | 2
3
| 1 | 1 | 1.06 | 0.9 | 0.9 | 0.8 | 0.856 | 1.1 | 0.9 | 0.94 | [6 empty] | 1
| 1 | 2 | 1.06 | 0.9 | 0.9 | 0.8 | 0.844 | 1 | 0.8 | 0.94 | [6 empty] | 0
| 1 | 3 | 1.06 | 0.9 | 0.9 | 0.8 | 0.841 | 0.9 | 0.9 | 0.94 | [6 empty] | 16
| 1 | 4 | 1.05 | 0.9 | 0.9 | 0.8 | 0.821 | 0.9 | 0.9 | 0.96 | [6 empty] | 0.9176
| 1 | 5 | 1.06 | 0.9 | 0.9 | 1 | 0.894 | 0.9 | 0.8 | 0.95 | [6 empty] | 176
| 1 | 6 | 1.07 | 0.9 | 0.9 | 1 | 0.869 | 1 | 0.8 | 0.93
| Mean |  | 1.06 | 0.9 | 0.9 | 0.86667 | 0.85417 | 0.96667 | 0.85 | 0.94333
| Median |  | 1.06 | 0.9 | 0.9 | 0.8 | 0.85 | 0.95 | 0.85 | 0.94
| Std Dev. |  | 0.0063246 | 0 | 0 | 0.10328 | 0.025246 | 0.08165 | 0.054772 | 0.010328
| Rel.Std.Dev. |  | 0.5967% | 0% | 0% | 11.92% | 2.956% | 8.447% | 6.444% | 1.095%
| PDM3 |  | 15.52% | -1.918% | -1.918% | -5.551% | -6.913% | 5.347% | -7.367% | 2.804%
| Z-Score (Absolute) |  | 2.42 | 0 | 0 | 0.5 | 0.69 | 1.01 | 0.76 | 0.66
| Analytical results for Te in OREAS 926 (Indicative Value < 6 ppm) | [15 empty] | Indicative
Te | Round | Replicate | 02: Lab; 04: Lab; 05: Lab; 13: Lab; 15: Lab; 16: Lab |  |  |  | 1
| No | No | 02: 04; 04: 05; 05: 09; 13: 13; 15: 18; 16: 19 |  |  |  | ppm
|  |  | 02: PF*MS; 04: PF*MS; 05: PF*MS; 13: PF*MS; 15: PF*MS; 16: PF*MS |  |  |  | 2
2
| 1 | 1 | 02: < 6; 04: < 6; 05: < 50; 13: < 1; 15: < 6; 16: 0.1465 |  |  |  | 1
| 1 | 2 | 02: < 6; 04: < 6; 05: < 50; 13: < 1; 15: < 6; 16: 0.1292 |  |  |  | 7
| 1 | 3 | 02: < 6; 04: < 6; 05: < 50; 13: < 1; 15: < 6; 16: < 0.1 |  |  |  | 16
| 1 | 4 | 02: < 6; 04: < 6; 05: < 50; 13: < 1; 15: < 6; 16: < 0.1 |  |  |  | < 6
| 1 | 5 | 02: < 6; 04: < 6; 05: < 50; 13: < 1; 15: < 6; 16: < 0.1 |  |  |  | 13
| 1 | 6 | 02: < 6; 04: < 6; 05: < 50; 13: < 1; 15: < 6; 16: < 0.1
| Mean |  | 16: 0.13785
| Median |  | 16: 0.13785
| Std Dev. |  | 16: 0.012233
| Rel.Std.Dev. |  | 16: 8.874%
PDM3
Z-Score (Absolute) | bar: 02 to 16
| Analytical results for Th in OREAS 926 (Certified Value 16 ppm) | [15 empty] | Certified
Th | Round | Replicate | Lab | Lab | Lab | Lab | Lab | Lab | Lab | Lab | Lab | [5 empty] | 1
| No | No | 02 | 04 | 05 | 09 | 13 | 16 | 18 | 19 | 21 | [5 empty] | ppm
|  |  | PF*OES/MS | PF*MS | PF*MS | PF*MS | PF*MS | PF*OES/MS | PF*MS | PF*MS | PF*OES/MS | [5 empty] | 1
2
| 1 | 1 | 18.4 | 16.1 | 16.2 | 15 | 14.653 | 16.357 | 16.7 | 15.95 | 16.4 | [5 empty] | 1
| 1 | 2 | 18.4 | 16.4 | 15.7 | 15 | 14.2104 | 16.95 | 15.8 | 15.79 | 15.6 | [5 empty] | 0
| 1 | 3 | 18.4 | 16.6 | 15.9 | 15 | 14.3146 | 17.244 | 16.1 | 16.47 | 15.7 | [5 empty] | 16
| 1 | 4 | 18.2 | 15.7 | 16.8 | 14.5 | 14.0786 | 16.635 | 15.7 | 15.87 | 15.9 | [5 empty] | 15.993
| 1 | 5 | 18.5 | 16.1 | 16.6 | 14.5 | 14.066 | 17.305 | 15.5 | 15.93 | 16.2 | [5 empty] | 177
| 1 | 6 | 18.5 | 15.5 | 16.7 | 15 | 13.789 | 17.32 | 15.9 | 16.04 | 15.6
| Mean |  | 18.4 | 16.0667 | 16.3167 | 14.8333 | 14.1853 | 16.9685 | 15.95 | 16.0083 | 15.9
| Median |  | 18.4 | 16.1 | 16.4 | 15 | 14.1445 | 17.097 | 15.85 | 15.94 | 15.8
| Std Dev. |  | 0.10954 | 0.41312 | 0.4535 | 0.2582 | 0.2894 | 0.39955 | 0.41833 | 0.24103 | 0.33466
| Rel.Std.Dev. |  | 0.5954% | 2.571% | 2.779% | 1.741% | 2.04% | 2.355% | 2.623% | 1.506% | 2.105%
| PDM3 |  | 15.05% | 0.4605% | 2.024% | -7.251% | -11.3% | 6.099% | -0.269% | 0.09573% | -0.5817%
| Z-Score (Absolute) |  | 4.51 | 0.21 | 0.67 | 2.05 | 3.25 | 1.87 | 0 | 0.06 | 0.09
| Analytical results for Ti in OREAS 926 (Certified Value 0.404 wt.%) | [15 empty] | Certified
Ti | Round | Replicate | Lab | Lab | Lab | Lab | Lab | Lab | Lab | Lab | Lab | Lab | Lab | Lab |  |  | 1
| No | No | 02 | 04 | 05 | 09 | 13 | 15 | 16 | 17 | 18 | 19 | 20 | 21 |  |  | wt.%
|  |  | PF*OES/MS | PF*OES | PF*OES | PF*OES | PF*OES | PF*AAS | PF*OES/MS | PF*OES/MS | PF*OES | PF*OES | PF*OES | PF*OES/MS |  |  | 3
3
| 1 | 1 | 0.42 | 0.43 | 0.39 | 0.39 | 0.4219 | 0.37 | 0.385 | 0.44378 | 0.4 | 0.4 | 0.406 | 0.36 |  |  | 1
| 1 | 2 | 0.43 | 0.42 | 0.38 | 0.4 | 0.4218 | 0.37 | 0.382 | 0.4002 | 0.4 | 0.43 | 0.412 | 0.36 |  |  | 0
| 1 | 3 | 0.42 | 0.42 | 0.39 | 0.4 | 0.4187 | 0.38 | 0.387 | 0.41453 | 0.4 | 0.43 | 0.401 | 0.37 |  |  | 16
| 1 | 4 | 0.44 | 0.41 | 0.4 | 0.41 | 0.4211 | 0.38 | 0.385 | 0.40892 | 0.4 | 0.39 | 0.404 | 0.37 |  |  | 0.40394
| 1 | 5 | 0.43 | 0.4 | 0.38 | 0.41 | 0.4198 | 0.37 | 0.379 | 0.41885 | 0.4 | 0.41 | 0.418 | 0.36 |  |  | 178
| 1 | 6 | 0.42 | 0.4 | 0.39 | 0.41 | 0.4212 | 0.38 | 0.378 | 0.40948 | 0.4 | 0.42 | 0.416 | 0.37
| Mean |  | 0.42667 | 0.41333 | 0.38833 | 0.40333 | 0.42075 | 0.375 | 0.38267 | 0.41596 | 0.4 | 0.41333 | 0.4095 | 0.365
| Median |  | 0.425 | 0.415 | 0.39 | 0.405 | 0.42115 | 0.375 | 0.3835 | 0.412 | 0.4 | 0.415 | 0.409 | 0.365
| Std Dev. |  | 0.008165 | 0.012111 | 0.0075277 | 0.008165 | 0.0012534 | 0.0054772 | 0.0036148 | 0.014995 | 6.0809e-17 | 0.01633 | 0.0068629 | 0.0054772
| Rel.Std.Dev. |  | 1.914% | 2.93% | 1.938% | 2.024% | 0.2979% | 1.461% | 0.9446% | 3.605% | 1.52e-14% | 3.951% | 1.676% | 1.501%
| PDM3 |  | 5.627% | 2.326% | -3.863% | -0.1496% | 4.162% | -7.164% | -5.266% | 2.976% | -0.9748% | 2.326% | 1.377% | -9.639%
| Z-Score (Absolute) |  | 1.29 | 0.44 | 1.15 | 0.2 | 0.91 | 1.99 | 1.51 | 0.25 | 0.41 | 0.44 | 0.2 | 2.63
| Analytical results for Tl in OREAS 926 (Certified Value 0.92 ppm) | [15 empty] | Certified
Tl | Round | Replicate | Lab | Lab | Lab | Lab | Lab | Lab | Lab | Lab | Lab | [5 empty] | 1
| No | No | 02 | 04 | 05 | 09 | 13 | 16 | 18 | 19 | 21 | [5 empty] | ppm
|  |  | PF*OES/MS | PF*MS | PF*MS | PF*MS | PF*MS | PF*OES/MS | PF*MS | PF*MS | PF*OES/MS | [5 empty] | 2
2
| 1 | 1 | 1.1 | 0.9 | 0.9 | < 2 | 0.88866 | 0.976 | 0.9 | 0.8461 | 0.9 | [5 empty] | 1
| 1 | 2 | 1.1 | 1 | 0.9 | < 2 | 0.7678 | 0.986 | 1 | 0.7822 | 0.9 | [5 empty] | 0
| 1 | 3 | 1.1 | 0.9 | 0.9 | < 2 | 0.78709 | 0.98 | 1 | 0.7609 | 0.9 | [5 empty] | 16
| 1 | 4 | 1.1 | 0.9 | 0.9 | < 2 | 0.84827 | 0.931 | 1 | 0.9175 | 0.9 | [5 empty] | 0.92416
| 1 | 5 | 1.1 | 0.9 | 0.9 | < 2 | 0.84562 | 0.933 | 1 | 0.7218 | 0.9 | [5 empty] | 179
| 1 | 6 | 1.1 | 0.9 | 0.9 | < 2 | 0.79502 | 0.935 | 1 | 0.8575 | 0.9
| Mean |  | 1.1 | 0.91667 | 0.9 |  | 0.82208 | 0.95683 | 0.98333 | 0.81433 | 0.9
| Median |  | 1.1 | 0.9 | 0.9 |  | 0.82032 | 0.9555 | 1 | 0.81415 | 0.9
| Std Dev. |  | 2.4324e-16 | 0.040825 | 0 |  | 0.045992 | 0.026332 | 0.040825 | 0.072064 | 0
| Rel.Std.Dev. |  | 2.211e-14% | 4.454% | 0% |  | 5.595% | 2.752% | 4.152% | 8.849% | 0%
| PDM3 |  | 19.03% | -0.8103% | -2.614% |  | -11.05% | 3.536% | 6.403% | -11.88% | -2.614%
| Z-Score (Absolute) |  | 2 | 0 | 0 | NA | 0.78 | 0.57 | 1 | 0.86 | 0
| Analytical results for Tm in OREAS 926 (Certified Value 0.43 ppm) | [15 empty] | Certified
Tm | Round | Replicate | Lab | Lab | Lab | Lab | Lab | Lab | Lab | Lab | [6 empty] | 1
| No | No | 02 | 04 | 05 | 09 | 16 | 18 | 19 | 21 | [6 empty] | ppm
|  |  | PF*OES/MS | PF*MS | PF*MS | PF*MS | PF*OES/MS | PF*MS | PF*MS | PF*OES/MS | [6 empty] | 2
3
| 1 | 1 | 0.53 | 0.5 | 0.4 | 0.4 | 0.396 | 0.5 | 0.4 | 0.43 | [6 empty] | 1
| 1 | 2 | 0.53 | 0.5 | 0.4 | 0.4 | 0.401 | 0.5 | 0.4 | 0.45 | [6 empty] | 0
| 1 | 3 | 0.53 | 0.5 | 0.4 | 0.6 | 0.427 | 0.4 | 0.4 | 0.45 | [6 empty] | 16
| 1 | 4 | 0.52 | 0.5 | 0.4 | 0.4 | 0.41 | 0.5 | 0.4 | 0.45 | [6 empty] | 0.43076
| 1 | 5 | 0.53 | 0.5 | 0.4 | 0.4 | 0.404 | 0.5 | 0.4 | 0.44 | [6 empty] | 180
| 1 | 6 | 0.53 | 0.4 | 0.4 | 0.4 | 0.394 | 0.5 | 0.4 | 0.44
| Mean |  | 0.52833 | 0.48333 | 0.4 | 0.43333 | 0.40533 | 0.48333 | 0.4 | 0.44333
| Median |  | 0.53 | 0.5 | 0.4 | 0.4 | 0.4025 | 0.5 | 0.4 | 0.445
| Std Dev. |  | 0.0040825 | 0.040825 | 6.0809e-17 | 0.08165 | 0.012061 | 0.040825 | 6.0809e-17 | 0.008165
| Rel.Std.Dev. |  | 0.7727% | 8.447% | 1.52e-14% | 18.84% | 2.976% | 8.447% | 1.52e-14% | 1.842%
| PDM3 |  | 22.65% | 12.2% | -7.141% | 0.5969% | -5.903% | 12.2% | -7.141% | 2.918%
| Z-Score (Absolute) |  | 2.88 | 1.63 | 0.67 | 0.67 | 0.53 | 1.63 | 0.67 | 0.53
| Analytical results for U in OREAS 926 (Certified Value 3.11 ppm) | [15 empty] | Certified
U | Round | Replicate | Lab | Lab | Lab | Lab | Lab | Lab | Lab | Lab | Lab | [5 empty] | 1
| No | No | 02 | 04 | 05 | 09 | 13 | 16 | 18 | 19 | 21 | [5 empty] | ppm
|  |  | PF*OES/MS | PF*MS | PF*MS | PF*MS | PF*MS | PF*OES/MS | PF*MS | PF*MS | PF*OES/MS | [5 empty] | 2
3
| 1 | 1 | 3.35 | 3.1 | 3.4 | 3 | 2.7175 | 3.096 | 3.4 | 2.88 | 3.15 | [5 empty] | 1
| 1 | 2 | 3.34 | 3.2 | 2.9 | 3 | 2.6581 | 3.247 | 3 | 2.79 | 3.17 | [5 empty] | 0
| 1 | 3 | 3.36 | 3.2 | 2.9 | 3 | 2.5683 | 3.319 | 3 | 2.72 | 3.21 | [5 empty] | 16
| 1 | 4 | 3.31 | 3.2 | 3.2 | 3 | 2.5717 | 3.107 | 3 | 2.91 | 3.14 | [5 empty] | 3.1136
| 1 | 5 | 3.35 | 3.2 | 3.1 | 3 | 2.7607 | 3.334 | 3 | 2.97 | 3.12 | [5 empty] | 181
| 1 | 6 | 3.39 | 3.1 | 3.3 | 3 | 2.6825 | 3.291 | 3.1 | 2.87 | 3.11
| Mean |  | 3.35 | 3.1667 | 3.1333 | 3 | 2.6598 | 3.2323 | 3.0833 | 2.8567 | 3.15
| Median |  | 3.35 | 3.2 | 3.15 | 3 | 2.6703 | 3.269 | 3 | 2.875 | 3.145
| Std Dev. |  | 0.026077 | 0.05164 | 0.20656 | 0 | 0.07768 | 0.10564 | 0.16021 | 0.088919 | 0.036332
| Rel.Std.Dev. |  | 0.7784% | 1.631% | 6.592% | 0% | 2.921% | 3.268% | 5.196% | 3.113% | 1.153%
| PDM3 |  | 7.592% | 1.704% | 0.633% | -3.649% | -14.58% | 3.813% | -0.9729% | -8.253% | 1.168%
| Z-Score (Absolute) |  | 1.29 | 0.2 | 0 | 0.79 | 2.82 | 0.59 | 0.67 | 1.65 | 0.1
| Analytical results for V in OREAS 926 (Certified Value 91 ppm) | [15 empty] | Certified
V | Round | Replicate | Lab | Lab | Lab | Lab | Lab | Lab | Lab | Lab | Lab | Lab |  |  |  |  | 1
| No | No | 02 | 04 | 05 | 09 | 13 | 16 | 18 | 19 | 20 | 21 |  |  |  |  | ppm
|  |  | PF*OES/MS | PF*MS | PF*MS | PF*OES | PF*OES | PF*OES/MS | PF*MS | PF*MS | PF*OES | PF*OES/MS |  |  |  |  | 0
1
| 1 | 1 | 91 | 87 | 90 | 100 | 93.5713 | 91.472 | 90 | 96.538 | 92.4 | 84 |  |  |  |  | 1
| 1 | 2 | 89 | 94 | 93 | 100 | 91.8673 | 92.448 | 95 | 91.744 | 84.5 | 85 |  |  |  |  | 0
| 1 | 3 | 92 | 93 | 86 | 100 | 92.3605 | 89.485 | 93 | 92.778 | 88.8 | 86 |  |  |  |  | 16
| 1 | 4 | 92 | 86 | 96 | 100 | 94.2425 | 91.597 | 93 | 92.59 | 86.1 | 87 |  |  |  |  | 91.1534
| 1 | 5 | 91 | 83 | 93 | 100 | 92.3533 | 89.28 | 88 | 96.82 | 93.3 | 87 |  |  |  |  | 182
| 1 | 6 | 91 | 82 | 90 | 100 | 89.8867 | 92.093 | 95 | 93.436 | 92.7 | 85
| Mean |  | 91 | 87.5 | 91.3333 | 100 | 92.3803 | 91.0625 | 92.3333 | 93.9843 | 89.6333 | 85.6667
| Median |  | 91 | 86.5 | 91.5 | 100 | 92.3569 | 91.5345 | 93 | 93.107 | 90.6 | 85.5
| Std Dev. |  | 1.0954 | 5.01 | 3.4448 | 0 | 1.5079 | 1.3491 | 2.8048 | 2.1578 | 3.7425 | 1.2111
| Rel.Std.Dev. |  | 1.204% | 5.726% | 3.772% | 0% | 1.632% | 1.482% | 3.038% | 2.296% | 4.175% | 1.414%
| PDM3 |  | -0.1683% | -4.008% | 0.1974% | 9.705% | 1.346% | -0.09971% | 1.294% | 3.106% | -1.668% | -6.019%
| Z-Score (Absolute) |  | 0.1 | 1.82 | 0.07 | 4.32 | 0.58 | 0.07 | 0.56 | 1.37 | 0.77 | 2.72
| Analytical results for W in OREAS 926 (Certified Value < 8 ppm) | [15 empty] | Certified
W | Round | Replicate | Lab | Lab | Lab | Lab | Lab | Lab | Lab | [7 empty] | 1
| No | No | 02 | 05 | 09 | 13 | 16 | 18 | 21 | [7 empty] | ppm
|  |  | PF*OES/MS | PF*MS | PF*MS | PF*OES/MS | PF*OES/MS | PF*MS | PF*OES/MS | [7 empty] | 2
2
| 1 | 1 | 9 | 8.4 | 5 | 5.9036 | 6.602 | 5.3 | 9 | [7 empty] | 1
| 1 | 2 | 9 | 3.1 | 5 | 6.0622 | 7.024 | 5.6 | 12 | [7 empty] | 0
| 1 | 3 | 9 | 3.5 | 5 | 6.255 | 7.784 | 5.6 | 9 | [7 empty] | 16
| 1 | 4 | 8 | 4.3 | 10 | 6.3646 | 8.593 | 5.8 | 5 | [7 empty] | < 8
| 1 | 5 | 9 | 6.9 | 5 | 5.7346 | 7.261 | 5.2 | 4 | [7 empty] | 183
| 1 | 6 | 9 | 6.1 | 5 | 6.0781 | 7.275 | 5.8 | 5
| Mean |  | 8.8333 | 5.3833 | 5.8333 | 6.0663 | 7.4232 | 5.55 | 7.3333
| Median |  | 9 | 5.2 | 5 | 6.0702 | 7.268 | 5.6 | 7
| Std Dev. |  | 0.40825 | 2.0904 | 2.0412 | 0.22858 | 0.69002 | 0.251 | 3.1411
| Rel.Std.Dev. |  | 4.622% | 38.83% | 34.99% | 3.768% | 9.295% | 4.522% | 42.83%
PDM3
| Z-Score (Absolute) |  | 2.9 | 0.67 | 1.05 | 0 | 1.34 | 0.51 | 0.33
| Analytical results for Y in OREAS 926 (Certified Value 27.9 ppm) | [15 empty] | Certified
Y | Round | Replicate | Lab | Lab | Lab | Lab | Lab | Lab | Lab | Lab | Lab | Lab |  |  |  |  | 1
| No | No | 02 | 04 | 05 | 09 | 13 | 16 | 18 | 19 | 20 | 21 |  |  |  |  | ppm
|  |  | PF*OES/MS | PF*MS | PF*MS | PF*MS | PF*MS | PF*OES/MS | PF*MS | PF*MS | PF*OES | PF*OES/MS |  |  |  |  | 1
2
| 1 | 1 | 28.3 | 27.3 | 26.1 | 29 | 24.8582 | 27.827 | 29.5 | 28.2 | 24.4 | 27.6 |  |  |  |  | 1
| 1 | 2 | 28.3 | 27.7 | 26.7 | 30 | 24.8931 | 28.384 | 28.2 | 27.9 | 24 | 27.8 |  |  |  |  | 0
| 1 | 3 | 28.5 | 27.1 | 25.7 | 31 | 24.7751 | 28.318 | 27.7 | 28.5 | 23.5 | 27.7 |  |  |  |  | 16
| 1 | 4 | 28 | 25.8 | 26.1 | 31 | 24.6662 | 28.206 | 27.7 | 27.5 | 23 | 27.2 |  |  |  |  | 27.889
| 1 | 5 | 28.4 | 26.9 | 26.4 | 29 | 24.5836 | 28.463 | 27 | 27.9 | 24.6 | 27.6 |  |  |  |  | 184
| 1 | 6 | 28.6 | 26.1 | 27.1 | 29 | 24.3123 | 27.772 | 28.2 | 28.3 | 24.2 | 27.1
| Mean |  | 28.35 | 26.8167 | 26.35 | 29.8333 | 24.6814 | 28.1617 | 28.05 | 28.05 | 23.95 | 27.5
| Median |  | 28.35 | 27 | 26.25 | 29.5 | 24.7207 | 28.262 | 27.95 | 28.05 | 24.1 | 27.6
| Std Dev. |  | 0.20736 | 0.72778 | 0.49699 | 0.98319 | 0.21488 | 0.29342 | 0.83606 | 0.35637 | 0.59917 | 0.28284
| Rel.Std.Dev. |  | 0.7314% | 2.714% | 1.886% | 3.296% | 0.8706% | 1.042% | 2.981% | 1.27% | 2.502% | 1.029%
| PDM3 |  | 1.653% | -3.845% | -5.518% | 6.972% | -11.5% | 0.9778% | 0.5774% | 0.5774% | -14.12% | -1.395%
| Z-Score (Absolute) |  | 0.51 | 0.84 | 1.25 | 1.81 | 2.72 | 0.34 | 0.24 | 0.24 | 3.36 | 0.24
| Analytical results for Yb in OREAS 926 (Certified Value 2.79 ppm) | [15 empty] | Certified
Yb | Round | Replicate | Lab | Lab | Lab | Lab | Lab | Lab | Lab | Lab | [6 empty] | 1
| No | No | 02 | 04 | 05 | 09 | 16 | 18 | 19 | 21 | [6 empty] | ppm
|  |  | PF*OES/MS | PF*MS | PF*MS | PF*MS | PF*OES/MS | PF*MS | PF*MS | PF*OES/MS | [6 empty] | 2
3
| 1 | 1 | 2.9 | 2.5 | 2.8 | 3 | 2.51 | 3.3 | 2.9 | 2.6 | [6 empty] | 1
| 1 | 2 | 2.9 | 2.6 | 2.7 | 2.5 | 2.63 | 3.2 | 2.5 | 2.6 | [6 empty] | 0
| 1 | 3 | 2.9 | 2.6 | 2.7 | 3 | 2.55 | 3.1 | 2.4 | 2.6 | [6 empty] | 16
| 1 | 4 | 2.9 | 2.6 | 2.9 | 3 | 2.57 | 3.1 | 2.7 | 2.6 | [6 empty] | 2.7887
| 1 | 5 | 2.9 | 2.6 | 2.9 | 3 | 2.71 | 3 | 2.5 | 2.7 | [6 empty] | 185
| 1 | 6 | 2.9 | 2.4 | 3 | 3 | 2.71 | 3.2 | 2.6 | 2.7
| Mean |  | 2.9 | 2.55 | 2.8333 | 2.9167 | 2.6133 | 3.15 | 2.6 | 2.6333
| Median |  | 2.9 | 2.6 | 2.85 | 3 | 2.6 | 3.15 | 2.55 | 2.6
| Std Dev. |  | 0 | 0.083666 | 0.12111 | 0.20412 | 0.084301 | 0.10488 | 0.17889 | 0.05164
| Rel.Std.Dev. |  | 0% | 3.281% | 4.274% | 6.999% | 3.226% | 3.33% | 6.88% | 1.961%
| PDM3 |  | 3.989% | -8.561% | 1.599% | 4.587% | -6.29% | 12.95% | -6.768% | -5.573%
| Z-Score (Absolute) |  | 0.78 | 0.72 | 0.47 | 1.25 | 0.56 | 1.96 | 0.63 | 0.47
| Analytical results for Zn in OREAS 926 (Certified Value 414 ppm) | [15 empty] | Certified
Zn | Round | Replicate | Lab | Lab | Lab | Lab | Lab | Lab | Lab | Lab | Lab | Lab | Lab |  |  |  | 1
| No | No | 02 | 04 | 05 | 09 | 10 | 13 | 15 | 16 | 18 | 20 | 21 |  |  |  | ppm
|  |  | PF*OES/MS | PF*MS | PF*MS | PF*OES | PF*OES | PF*OES | PF*AAS | PF*OES/MS | PF*MS | PF*OES | PF*OES/MS |  |  |  | 0
0
| 1 | 1 | 392 | 390 | 420 | 500 | 407 | 443 | 400 | 395.773 | 500 | 402 | 377 |  |  |  | 1
| 1 | 2 | 384 | 400 | 430 | 500 | 415 | 451.2931 | 400 | 413.158 | 450 | 416 | 402 |  |  |  | 0
| 1 | 3 | 401 | 380 | 440 | 450 | 406 | 451 | 400 | 417.24 | 440 | 410 | 432 |  |  |  | 16
| 1 | 4 | 373 | 400 | 430 | 400 | 410 | 453 | 400 | 407.217 | 440 | 411 | 425 |  |  |  | 414.2663
| 1 | 5 | 387 | 380 | 420 | 400 | 411 | 446 | 400 | 404.491 | 430 | 399 | 410 |  |  |  | 186
| 1 | 6 | 380 | 370 | 420 | 450 | 415 | 448 | 400 | 404.402 | 450 | 433 | 427
| Mean |  | 386.1667 | 386.6667 | 426.6667 | 450 | 410.6667 | 448.7155 | 400 | 407.0468 | 451.6667 | 411.8333 | 412.1667
| Median |  | 385.5 | 385 | 425 | 450 | 410.5 | 449.5 | 400 | 405.854 | 445 | 410.5 | 417.5
| Std Dev. |  | 9.704 | 12.1106 | 8.165 | 44.7214 | 3.8297 | 3.7623 | 0 | 7.5087 | 24.8328 | 12.0899 | 20.605
| Rel.Std.Dev. |  | 2.513% | 3.132% | 1.914% | 9.938% | 0.9326% | 0.8385% | 0% | 1.845% | 5.498% | 2.936% | 4.999%
| PDM3 |  | -6.783% | -6.662% | 2.993% | 8.626% | -0.8689% | 8.316% | -3.444% | -1.743% | 9.028% | -0.5873% | -0.5068%
| Z-Score (Absolute) |  | 1.31 | 1.29 | 0.76 | 0.67 | 0.06 | 1.89 | 0.61 | 0.25 | 1.54 | 0 | 0.02
| Analytical results for Zr in OREAS 926 (Indicative Value 157 ppm) | [15 empty] | Indicative
Zr | Round | Replicate | 02: Lab; 04: Lab; 05: Lab; 13: Lab |  |  |  | 1
| No | No | 02: 09; 04: 16; 05: 19; 13: 21 |  |  |  | ppm
|  |  | 02: PF*MS; 04: PF*OES/MS; 05: PF*OES; 13: PF*OES/MS |  |  |  | 0
0
| 1 | 1 | 02: 160; 04: 157.94; 05: 159; 13: 150 |  |  |  | 1
| 1 | 2 | 02: 160; 04: 157.28; 05: 160; 13: 154 |  |  |  | 8
| 1 | 3 | 02: 170; 04: 155.24; 05: 163; 13: 154 |  |  |  | 16
| 1 | 4 | 02: 160; 04: 156.47; 05: 156; 13: 154 |  |  |  | 156.8904
| 1 | 5 | 02: 150; 04: 151.34; 05: 160; 13: 145 |  |  |  | 14
| 1 | 6 | 02: 160; 04: 154.1; 05: 157; 13: 153
| Mean |  | 02: 160; 04: 155.395; 05: 159.1667; 13: 151.6667
| Median |  | 02: 160; 04: 155.855; 05: 159.5; 13: 153.5
| Std Dev. |  | 02: 6.3246; 04: 2.422; 05: 2.4833; 13: 3.6148
| Rel.Std.Dev. |  | 02: 3.953%; 04: 1.559%; 05: 1.56%; 13: 2.383%
| PDM3 |  | 02: 1.982%; 04: -0.9532%; 05: 1.451%; 13: -3.33%
| Z-Score (Absolute) |  | 02: 0.8; 04: 0.55; 05: 0.55; 13: 1.25
Note on C17: Z-Scores have been calculated after removal of individual outliers. Laboratory batches are rejected if Z-Score > 2.5.
Note on C35: Z-Scores have been calculated after removal of individual outliers. Laboratory batches are rejected if Z-Score > 2.5.
Note on C53: Z-Scores have been calculated after removal of individual outliers. Laboratory batches are rejected if Z-Score > 2.5.
Note on C71: Z-Scores have been calculated after removal of individual outliers. Laboratory batches are rejected if Z-Score > 2.5.
Note on C89: Z-Scores have been calculated after removal of individual outliers. Laboratory batches are rejected if Z-Score > 2.5.
Note on C107: Z-Scores have been calculated after removal of individual outliers. Laboratory batches are rejected if Z-Score > 2.5.
Note on C125: Z-Scores have been calculated after removal of individual outliers. Laboratory batches are rejected if Z-Score > 2.5.
Note on C143: Z-Scores have been calculated after removal of individual outliers. Laboratory batches are rejected if Z-Score > 2.5.
Note on C161: Z-Scores have been calculated after removal of individual outliers. Laboratory batches are rejected if Z-Score > 2.5.
Note on C179: Z-Scores have been calculated after removal of individual outliers. Laboratory batches are rejected if Z-Score > 2.5.
Note on C197: Z-Scores have been calculated after removal of individual outliers. Laboratory batches are rejected if Z-Score > 2.5.
Note on C215: Z-Scores have been calculated after removal of individual outliers. Laboratory batches are rejected if Z-Score > 2.5.
Note on C233: Z-Scores have been calculated after removal of individual outliers. Laboratory batches are rejected if Z-Score > 2.5.
Note on C251: Z-Scores have been calculated after removal of individual outliers. Laboratory batches are rejected if Z-Score > 2.5.
Note on C269: Z-Scores have been calculated after removal of individual outliers. Laboratory batches are rejected if Z-Score > 2.5.
Note on C287: Z-Scores have been calculated after removal of individual outliers. Laboratory batches are rejected if Z-Score > 2.5.
Note on C305: Z-Scores have been calculated after removal of individual outliers. Laboratory batches are rejected if Z-Score > 2.5.
Note on C323: Z-Scores have been calculated after removal of individual outliers. Laboratory batches are rejected if Z-Score > 2.5.
Note on C341: Z-Scores have been calculated after removal of individual outliers. Laboratory batches are rejected if Z-Score > 2.5.
Note on C359: Z-Scores have been calculated after removal of individual outliers. Laboratory batches are rejected if Z-Score > 2.5.
Note on C377: Z-Scores have been calculated after removal of individual outliers. Laboratory batches are rejected if Z-Score > 2.5.
Note on C395: Z-Scores have been calculated after removal of individual outliers. Laboratory batches are rejected if Z-Score > 2.5.
Note on C413: Z-Scores have been calculated after removal of individual outliers. Laboratory batches are rejected if Z-Score > 2.5.
Note on C431: Z-Scores have been calculated after removal of individual outliers. Laboratory batches are rejected if Z-Score > 2.5.
Note on C449: Z-Scores have been calculated after removal of individual outliers. Laboratory batches are rejected if Z-Score > 2.5.
Note on C467: Z-Scores have been calculated after removal of individual outliers. Laboratory batches are rejected if Z-Score > 2.5.
Note on C485: Z-Scores have been calculated after removal of individual outliers. Laboratory batches are rejected if Z-Score > 2.5.
Note on C503: Z-Scores have been calculated after removal of individual outliers. Laboratory batches are rejected if Z-Score > 2.5.
Note on C521: Z-Scores have been calculated after removal of individual outliers. Laboratory batches are rejected if Z-Score > 2.5.
Note on C539: Z-Scores have been calculated after removal of individual outliers. Laboratory batches are rejected if Z-Score > 2.5.
Note on C557: Z-Scores have been calculated after removal of individual outliers. Laboratory batches are rejected if Z-Score > 2.5.
Note on C575: Z-Scores have been calculated after removal of individual outliers. Laboratory batches are rejected if Z-Score > 2.5.
Note on C593: Z-Scores have been calculated after removal of individual outliers. Laboratory batches are rejected if Z-Score > 2.5.
Note on C611: Z-Scores have been calculated after removal of individual outliers. Laboratory batches are rejected if Z-Score > 2.5.
Note on C629: Z-Scores have been calculated after removal of individual outliers. Laboratory batches are rejected if Z-Score > 2.5.
Note on C647: Z-Scores have been calculated after removal of individual outliers. Laboratory batches are rejected if Z-Score > 2.5.
Note on C665: Z-Scores have been calculated after removal of individual outliers. Laboratory batches are rejected if Z-Score > 2.5.
Note on C683: Z-Scores have been calculated after removal of individual outliers. Laboratory batches are rejected if Z-Score > 2.5.
Note on C701: Z-Scores have been calculated after removal of individual outliers. Laboratory batches are rejected if Z-Score > 2.5.
Note on C719: Z-Scores have been calculated after removal of individual outliers. Laboratory batches are rejected if Z-Score > 2.5.
Note on C737: Z-Scores have been calculated after removal of individual outliers. Laboratory batches are rejected if Z-Score > 2.5.
Note on C755: Z-Scores have been calculated after removal of individual outliers. Laboratory batches are rejected if Z-Score > 2.5.
Note on C773: Z-Scores have been calculated after removal of individual outliers. Laboratory batches are rejected if Z-Score > 2.5.
Note on C791: Z-Scores have been calculated after removal of individual outliers. Laboratory batches are rejected if Z-Score > 2.5.
Note on C809: Z-Scores have been calculated after removal of individual outliers. Laboratory batches are rejected if Z-Score > 2.5.
Note on C827: Z-Scores have been calculated after removal of individual outliers. Laboratory batches are rejected if Z-Score > 2.5.
Note on C845: Z-Scores have been calculated after removal of individual outliers. Laboratory batches are rejected if Z-Score > 2.5.
Note on C863: Z-Scores have been calculated after removal of individual outliers. Laboratory batches are rejected if Z-Score > 2.5.
Note on C881: Z-Scores have been calculated after removal of individual outliers. Laboratory batches are rejected if Z-Score > 2.5.
Note on C899: Z-Scores have been calculated after removal of individual outliers. Laboratory batches are rejected if Z-Score > 2.5.
Note on C917: Z-Scores have been calculated after removal of individual outliers. Laboratory batches are rejected if Z-Score > 2.5.
Note on C935: Z-Scores have been calculated after removal of individual outliers. Laboratory batches are rejected if Z-Score > 2.5.
Note on C953: Z-Scores have been calculated after removal of individual outliers. Laboratory batches are rejected if Z-Score > 2.5.
Note on C971: Z-Scores have been calculated after removal of individual outliers. Laboratory batches are rejected if Z-Score > 2.5.
Note on C989: Z-Scores have been calculated after removal of individual outliers. Laboratory batches are rejected if Z-Score > 2.5.
Note on C1007: Z-Scores have been calculated after removal of individual outliers. Laboratory batches are rejected if Z-Score > 2.5.
Note on C1025: Z-Scores have been calculated after removal of individual outliers. Laboratory batches are rejected if Z-Score > 2.5.
Note on C1043: Z-Scores have been calculated after removal of individual outliers. Laboratory batches are rejected if Z-Score > 2.5.
Note on C1061: Z-Scores have been calculated after removal of individual outliers. Laboratory batches are rejected if Z-Score > 2.5.
Note on C1079: Z-Scores have been calculated after removal of individual outliers. Laboratory batches are rejected if Z-Score > 2.5.
Note on C1097: Z-Scores have been calculated after removal of individual outliers. Laboratory batches are rejected if Z-Score > 2.5.