## B
OREAS 6Ca - fire assay FAAS (Note: L20 via fire assay - ICP-OES)
| ANALABS | ALS | SGS | GENALYSIS | ALS | AMDEL | ANALABS | ANALABS | MINLAB | ASSAYCORP | AMMTEC | AMDEL | WMC | ALS | AMDEL | BECQUERL | ANALABS | AARL | AAL
| Cooee | Perth | Perth | Maddington | Stafford | Thebarton | Townsville | Brisbane | Perth | Pine Creek | Balcatta | Perth | Kalgoorlie | Bendigo | Darwin | Lucas Hts | Perth | S Africa | Perth
| (L1) | (L2) | (L3) | (L5) | (L6) | (L7) | (L8) | (L9) | (L10) | (L11) | (L12) | (L13) | (L14) | (L15) | (L16) | (L17) | (L18) | (L19) | (L4)
| AAS | AAS | AAS | AAS |  | AAS | AAS | AAS | AAS | AAS | AAS | AAS | AAS | AAS |  |  | AAS | AAS | AAS
| (0.005) | (0.01) |  | (0.01) |  | (0.01) | (0.005) | (0.005) | (0.01) | (0.01) | (0.009) | (0.01) |  | (0.01) |  |  | (0.005) |  | (0.01)
[24 empty] | Table 1. | Approximate major and trace element composition of gold-bearing reference material
OREAS 6Ca; SiO2 to Total as weight percent; rest in parts per million.
Au | 1.43 | 1.54 | 1.48 | 1.52 | - | 1.43 | 1.63 | 1.55 | 1.52 | 1.47 | 1.48 | 1.47 | 1.6 | 1.41 | - | - | 1.3 | 1.6 | 1.35
| 1.26 | 1.53 | 1.5 | 1.44 | - | 1.3 | 1.64 | 1.55 | 1.47 | 1.48 | 1.57 | 1.5 | 1.56 | 1.31 | - | - | 1.39 | 1.56 | 1.36 | [6 empty] | Constituent | Concentration |  | Constituent | Concentration
| 1.38 | 1.54 | 1.49 | 1.45 | - | 1.44 | 1.58 | 1.54 | 1.43 | 1.49 | 1.44 | 1.55 | 1.45 | 1.49 | - | - | 1.27 | 1.63 | 1.34
[26 empty] | SiO2 | 76.7 |  | As | 1266
| 1.51 | 1.53 | 1.48 | 1.44 | - | 1.46 | 1.56 | 1.56 | 1.48 | 1.46 | 1.57 | 1.56 | 1.59 | 1.43 | - | - | 1.3 | 1.6 | 1.34 | [6 empty] | TiO2 | 0.53 |  | Ba | 561
| 1.32 | 1.53 | 1.46 | 1.47 | - | 1.46 | 1.73 |  | 1.45 | 1.48 | 1.5 | 1.56 | 1.45 | 1.24 | - | - | 1.41 | 1.58 | 1.35 | [6 empty] | Al2O3 | 11.8 |  | Br | 5
| 1.46 | 1.58 | 1.34 | 1.44 | - | 1.55 | 1.74 | 1.55 | 1.45 | 1.49 | 1.49 | 1.55 | 1.49 | 1.5 | - | - | 1.12 | 1.61 | 1.34 | [6 empty] | Fe2O3 | 3.92 |  | Ce | 73
[26 empty] | MnO | <0.01 |  | Co | 2
Mean | 1.393333 | 1.541667 | 1.458333 | 1.46 |  | 1.44 | 1.646667 | 1.55 | 1.466667 | 1.478333 | 1.508333 | 1.531667 | 1.523333 | 1.396667 |  | 1.467 | 1.298333 | 1.596667 | 1.346667 | 1.476686 | 0.007253536 |  |  |  |  | MgO | 0.59 |  | Cr | 495
Differences | -5.644594 | 4.40042 | -1.242846 | -1.129981 |  | -2.484365 | 11.51093 | 4.964746 | -0.6785197 | 0.1115375 | 2.143113 | 3.723228 | 3.158901 | -5.418863 |  | -0.6559467 | -12.07792 | 8.124975 | -8.804823 | [6 empty] | CaO | 0.01 |  | Cs | 8
[26 empty] | Na2O | <0.05 |  | Hf | 4
Test for outliers:- | [25 empty] | K2O | 3.21 |  | La | 36
T1 | 0.3966186 | 0.08587567 | 0.3643301 | 1.897367 | #DIV/0! | 0.1238444 | 0.2229833 | 3.140185e-14 | 1.697905 | 0.7128324 | 0.5456122 | 1.638388 | 1.117506 | 0.1298318 | #DIV/0! | #DIV/0! | 0.01611479 | 0.1376205 | 0.4082483 | [6 empty] | P2O5 | 0.06 |  | Rb | 143
T2 | 1.442249 | 0.6011297 | 0.7006348 | 0.6324555 | #DIV/0! | 1.733821 | 0.08919333 | 3.140185e-14 | 0.1061191 | 0.1425665 | 1.187509 | 0.8413341 | 0.5344594 | 0.8439068 | #DIV/0! | #DIV/0! | 0.8863132 | 1.513825 | 1.632993 | [6 empty] | SO3 | 0.02 |  | Sb | 122
T3 | 0.1442249 | 0.08587567 | 0.5324824 | 0.3162278 | #DIV/0! | 2.749897e-15 | 0.8919333 | 1.414214 | 1.16731 | 0.9979654 | 1.315888 | 0.4870882 | 1.068919 | 0.9088227 | #DIV/0! | #DIV/0! | 0.2739513 | 1.376205 | 0.8164966 | [6 empty] | H2O+ | 2.88 |  | Sc | 11
[26 empty] | Total | 99.72 |  | Sm | 7
T4 | 1.261968 | 0.6011297 | 0.3643301 | 0.6324555 | #DIV/0! | 0.2476887 | 1.159513 | 1.414214 | 0.4244764 | 1.568231 | 1.187509 | 0.7527727 | 0.9717443 | 0.3245795 | #DIV/0! | #DIV/0! | 0.01611479 | 0.1376205 | 0.8164966 | [9 empty] | Th | 13
T5 | 0.7932371 | 0.6011297 | 0.02802539 | 0.3162278 | #DIV/0! | 0.2476887 | 1.114917 |  | 0.5305954 | 0.1425665 | 0.1604742 | 0.7527727 | 1.068919 | 1.525524 | #DIV/0! | #DIV/0! | 1.079691 | 0.6881024 | 0.4082483 | [9 empty] | W | 12
T6 | 0.7211247 | 1.97514 | 1.989803 | 0.6324555 | #DIV/0! | 1.362288 | 1.248707 | 3.140185e-14 | 0.5305954 | 0.9979654 | 0.3530432 | 0.4870882 | 0.4858722 | 1.006197 | #DIV/0! | #DIV/0! | 1.724282 | 0.5504819 | 0.8164966 | [9 empty] | Yb | 2
[29 empty] | Zn | ~50
Critical value of T at 1% significance level and n=6 is |  |  |  |  | 1.944
OREAS 6Ca - acid digest AAS
| GENALYSIS | ALS | AMDEL | ANALABS | ANALABS | WMC | ANALABS
| Maddington | Stafford | Thebarton | Townsville | Brisbane | Kalgoorlie | Perth | [15 empty] | Table 2. | Analytical results for gold (ppm) in OREAS 6Ca by 50g fire assay/flame AAS (Std. Dev. - one sigma
| (L5) | (L6) | (L7) | (L8) | (L9) | (L14) | (L18) | [16 empty] | standard deviation; RSD - one sigma relative standard deviation; outliers in bold).
| AAS |  | AAS | AAS | AAS | AAS | AAS
| (0.01) |  | (0.02) | (0.02 | (0.02) |  | (0.02) | [15 empty] | Unit | Replicate | Lab A | Lab B | Lab C | Lab D | Lab E | Lab F | Lab G | Lab H
| 1.11 | - | 1.36 | 1.23 | 1.45 | 1.58 | 1.14
| 1.19 | - | 1.25 | 1.29 | 1.36 | 1.54 | 1.13 | Raw | [14 empty] | 1 | 1 | 1.43 | 1.54 | 1.48 | 1.52 | 1.43 | 1.63 | 1.55 | 1.52
| 1.06 | - | 1.24 | 1.23 | 1.41 | 1.54 | 1.14 | Consensus | [14 empty] | 2 | 1 | 1.26 | 1.53 | 1.5 | 1.44 | 1.3 | 1.64 | 1.55 | 1.47
[8 empty] | Value | [14 empty] | 3 | 1 | 1.38 | 1.54 | 1.49 | 1.45 | 1.44 | 1.58 | 1.54 | 1.43
| 1.12 |  | 1.283333 | 1.25 | 1.406667 | 1.553333 | 1.136667 | 1.291667
[23 empty] | 1 | 2 | 1.51 | 1.53 | 1.48 | 1.44 | 1.46 | 1.56 | 1.56 | 1.48
| 1.35 | [21 empty] | 2 | 2 | 1.32 | 1.53 | 1.46 | 1.47 | 1.46 | 1.73 |  | 1.45
| 1.45 | [21 empty] | 3 | 2 | 1.46 | 1.58 | 1.34 | 1.44 | 1.55 | 1.74 | 1.55 | 1.45
1.4
[23 empty] | Mean: |  | 1.393333 | 1.541667 | 1.458333 | 1.46 | 1.44 | 1.646667 | 1.55 | 1.466667
| 1.4 | [21 empty] | Median: |  | 1.405 | 1.535 | 1.48 | 1.445 | 1.45 | 1.635 | 1.55 | 1.46
| 1.45 | [21 empty] | Std. Dev.: |  | 0.09244818 | 0.0194079 | 0.05946988 | 0.03162278 | 0.08074652 | 0.07474401 | 0.007071068 | 0.03141125
| 1.3 | [21 empty] | RSD: |  | 6.635037 | 1.258891 | 4.077935 | 2.165944 | 5.607397 | 4.53911 | 0.4561979 | 2.141676
| 1.391667 | -THIS SET OF GENALYSIS RESULTS HAD PRE-ROAST
Test for outliers:-
| 0.1524986 | #DIV/0! | 1.15144 | 0.5773503 | 0.9609877 | 1.154701 | [16 empty] | Table 2. | Continued.
| 1.06749 | #DIV/0! | 0.5006262 | 1.154701 | 1.03491 | 0.5773503
| 0.9149914 | #DIV/0! | 0.650814 | 0.5773503 | 0.07392213 | 0.5773503 | [16 empty] | Unit | Replicate | Lab I | Lab J | Lab K | Lab L | Lab M | Lab N | Lab O | Lab P
Critical value of T at 1% significance level and n=3 is |  |  |  |  | 1.155
[23 empty] | 1 | 1 | 1.47 | 1.48 | 1.47 | 1.6 | 1.41 | 1.3 | 1.6 | 1.35
| OREAS 6Ca - acid digest AAS - outliers removed | [21 empty] | 2 | 1 | 1.48 | 1.57 | 1.5 | 1.56 | 1.31 | 1.39 | 1.56 | 1.36
[23 empty] | 3 | 1 | 1.49 | 1.44 | 1.55 | 1.45 | 1.49 | 1.27 | 1.63 | 1.34
| GENALYSIS | ALS | AMDEL | ANALABS | ANALABS | WMC | ANALABS
| Maddington | Stafford | Thebarton | Townsville | Brisbane | Kalgoorlie | Perth | [15 empty] | 1 | 2 | 1.46 | 1.57 | 1.56 | 1.59 | 1.43 | 1.3 | 1.6 | 1.34
| (L5) | (L6) | (L7) | (L8) | (L9) | (L14) | (L18) | [15 empty] | 2 | 2 | 1.48 | 1.5 | 1.56 | 1.45 | 1.24 | 1.41 | 1.58 | 1.35
| AAS |  | AAS | AAS | AAS | AAS | AAS | [15 empty] | 3 | 2 | 1.49 | 1.49 | 1.55 | 1.49 | 1.5 | 1.12 | 1.61 | 1.34
| (0.01) |  | (0.02) | (0.02 | (0.02) |  | (0.02) | [25 empty] | Calculated SD
[23 empty] | Mean: |  | 1.478333 | 1.508333 | 1.531667 | 1.523333 | 1.396667 | 1.298333 | 1.596667 | 1.346667 | 0.1042273
| 1.11 | - | 1.36 | 1.23 | 1.45 | 1.58 | 1.14 | [15 empty] | Median: |  | 1.48 | 1.495 | 1.55 | 1.525 | 1.42 | 1.3 | 1.6 | 1.345
| 1.19 | - | 1.25 | 1.29 | 1.36 | 1.54 | 1.13 | [15 empty] | Std. Dev.: |  | 0.01169045 | 0.05192944 | 0.03763863 | 0.06860515 | 0.102697 | 0.1034247 | 0.0242212 | 0.008164966
| 1.06 | - | 1.24 | 1.23 | 1.41 | 1.54 | 1.14 | [15 empty] | RSD: |  | 0.7907859 | 3.442836 | 2.457364 | 4.50362 | 7.353005 | 7.965958 | 1.516986 | 0.6063093
[8 empty] | Final |  | Variance |  | 95% Conf.
| 1.12 |  | 1.283333 | 1.25 | 1.406667 | 1.553333 | 1.136667 | Consensus |  | of means |  | interval | [10 empty] | The calculated 1SD of 0.104 determined from the lab data above is clearly too high and so a value was
| Test for outlying data sets:- | [6 empty] | Value | [14 empty] | determined from the 1SD for OREAS 6Pb. The 1SD for 6Pb is 0.052 so pro ratering to the grade for 6Ca
Mean | 1.12 |  | 1.283333 | 1.25 | 1.406667 | 1.553333 | 1.136667 | 1.291667 |  | 0.02739889 |  | 0.1737372 | [10 empty] | gives an SD of 0.054. The formula used was 1.48/1.425*0.052.
| T1 | T2 | T3 | T4 | T5 | T6 | T7
T | 1.037097 |  | 0.05034453 | 0.2517226 | 0.6947545 | 1.580818 | 0.9364082
Critical value of T at 1% significance level and n = 15 |  |  |  | 6 |  | 1.944 | therefore there are no outlying data sets | [16 empty] | Table 3. | Analytical results for gold (ppm) in OREAS 6Ca by instrumental neutron activation
analysis on 30g analytical subsample weights (abbreviations as for Table 2).
| Degrees of freedom (p-1) = |  |  | 5 |  | hence student's t (alpha=2.5%) = |  |  | 2.571
[27 empty] | Unit No. | Lab Q
| Recommended value = |  | 1.291667 | + - | 0.1737372 | ppm
| Individual outliers removed:- | [25 empty] | 1 | 1.454
| 1.43 | 1.54 | 1.48 | 1.52 | - | 1.43 | 1.63 | 1.55 | 1.52 | 1.47 | 1.48 | 1.47 | 1.6 | 1.41 | - | - | 1.3 | 1.6 | 1.35 | [7 empty] | 2 | 1.495
| 1.26 | 1.53 | 1.5 | 1.44 | - | 1.3 | 1.64 | 1.55 | 1.47 | 1.48 | 1.57 | 1.5 | 1.56 | 1.31 | - | - | 1.39 | 1.56 | 1.36 | [7 empty] | 3 | 1.479
| 1.38 | 1.54 | 1.49 | 1.45 | - | 1.44 | 1.58 | 1.54 | 1.43 | 1.49 | 1.44 | 1.55 | 1.45 | 1.49 | - | - | 1.27 | 1.63 | 1.34 | [7 empty] | 4 | 1.464
[27 empty] | 5 | 1.47
| 1.51 | 1.53 | 1.48 | 1.44 | - | 1.46 | 1.56 | 1.56 | 1.48 | 1.46 | 1.57 | 1.56 | 1.59 | 1.43 | - | - | 1.3 | 1.6 | 1.34 | [7 empty] | 6 | 1.489
| 1.32 | 1.53 | 1.46 | 1.47 | - | 1.46 | 1.73 |  | 1.45 | 1.48 | 1.5 | 1.56 | 1.45 | 1.24 | - | - | 1.41 | 1.58 | 1.35 | Consensus | Variance | 95% Conf. |  |  |  |  | 7 | 1.458 | [5 empty] | Median | Minimum | Maximum | Range | Frequency
| 1.46 | 1.58 |  | 1.44 | - | 1.55 | 1.74 | 1.55 | 1.45 | 1.49 | 1.49 | 1.55 | 1.49 | 1.5 | - | - | 1.12 | 1.61 | 1.34 | Value | of means | interval |  |  |  |  | 8 | 1.444 | [6 empty] | in range | in range
| Test for outlying data sets:- | [25 empty] | 9 | 1.5 | [8 empty] | 1.25 | 0
Mean | 1.393333 | 1.541667 | 1.482 | 1.46 |  | 1.44 | 1.646667 | 1.55 | 1.466667 | 1.478333 | 1.508333 | 1.531667 | 1.523333 | 1.396667 |  | 1.467 | 1.298333 | 1.596667 | 1.346667 | 1.478078 | 0.007685535 | 0.04507632 |  |  |  |  | 10 | 1.466 | [5 empty] | 1.478333 | 1.298333 | 1.646667 | 1.3 | 1
| T1 | T2 | T3 | T4 | T5 | T6 | T7 | T8 | T9 | T10 | T11 | T12 | T13 | T14 | T15 | T16 | T17 | T18 | T19 | [7 empty] | 11 | 1.454 | [8 empty] | 1.35 | 1
T | 0.9666684 | 0.7253368 | 0.04473246 | 0.2062166 |  | 0.4343522 | 1.923048 | 0.8203933 | 0.1301715 | 0.00290761 | 0.3451109 | 0.611269 | 0.5162126 | 0.9286458 |  |  | 2.050312 | 1.35271 | 1.498985 | [7 empty] | 12 | 1.425 | [8 empty] | 1.4 | 2
[27 empty] | 13 | 1.485 | [8 empty] | 1.45 | 1
Critical value of T at 1% significance level and n = 15 |  |  |  | 17 |  | 2.785 | therefore there are no outlying data sets | [19 empty] | 14 | 1.5 | [8 empty] | 1.5 | 5
[27 empty] | 15 | 1.488 | [8 empty] | 1.55 | 5
| Degrees of freedom (p-1) = |  |  | 16 |  | hence student's t (alpha=2.5%) = |  |  | 2.12 | [17 empty] | 16 | 1.467 | [8 empty] | 1.6 | 1
[27 empty] | 17 | 1.459 | [8 empty] | 1.65 | 1
| Recommended value = |  | 1.478078 | + - | 0.04507632 | ppm | [20 empty] | 18 | 1.429 | [8 empty] | 1.7 | 0
[27 empty] | 19 | 1.432
[27 empty] | 20 | 1.397
Modified ANOVA for unbalanced data:- | [26 empty] | 21 | 1.446
[27 empty] | 22 | 1.441
| ANALABS | ALS | SGS | GENALYSIS | ALS | AMDEL | ANALABS | ANALABS | MINLAB | ASSAYCORP | AMMTEC | AMDEL | WMC | ALS | AMDEL | BECQUERL | ANALABS | AARL | Ultra Trace | [7 empty] | 23 | 1.465
| Cooee | Perth | Perth | Maddington | Stafford | Thebarton | Townsville | Brisbane | Perth | Pine Creek | Balcatta | Meekatharra | Kalgoorlie | Bendigo | Darwin | Lucas Hts | Perth | S Africa | Perth | [7 empty] | 24 | 1.438
| (L1) | (L2) | (L3) | (L5) | (L6) | (L7) | (L8) | (L9) | (L10) | (L11) | (L12) | (L13) | (L19) | (L15) | (L16) | (L17) | (L18) | (L19) | (L20) | [7 empty] | 25 | 1.471
[27 empty] | 26 | 1.454
[27 empty] | 27 | 1.506
unit 1 rep 1 | 1.78 | 1.63 | 1.64 | 1.75 | 1.7 | 1.67 | 1.76 | 1.81 | 1.62 | 1.69 | 1.52 | 1.64 | 1.49 | 1.51 | 1.77 | 1.6 | 1.54 |  | 1.7
unit 2 rep 1 | 1.79 | 1.58 | 1.42 | 1.77 | 1.71 | 1.67 | 1.63 | 1.78 | 1.64 | 1.65 | 1.67 | 1.52 | 1.58 | 1.6 | 1.71 | 1.61 | 1.48 |  | 1.7 | [7 empty] | Mean: | 1.462074
unit 3 rep 1 | 1.8 | 1.7 | 1.52 | 1.77 | 1.71 | 1.56 | 1.7 | 1.77 | 1.58 | 1.72 | 1.43 | 1.67 | 1.75 | 1.56 | 1.73 | 1.6 | 1.51 |  | 1.7 | [7 empty] | Median: | 1.464
unit 1 rep 2 | 1.74 | 1.64 | 1.49 | 1.71 | 1.7 | 1.68 | 1.72 | 1.81 | 1.63 | 1.7 | 1.65 | 1.5 |  | 1.61 | 1.73 | 1.6 | 1.6 |  | 1.7 | [7 empty] | Std. Dev.: | 0.02611502
unit 2 rep 2 | 1.78 | 1.6 | 1.69 | 1.7 | 1.72 | 1.66 | 1.7 | 1.78 | 1.6 | 1.65 | 1.62 | 1.61 |  | 1.63 | 1.71 | 1.62 | 1.49 |  | 1.7 | [7 empty] | RSD: | 1.786163
unit 3 rep 2 | 1.83 | 1.61 | 1.57 | 1.72 | 1.73 | 1.67 | 1.7 | 1.77 | 1.61 | 1.68 | 1.66 | 1.57 |  | 1.59 | 1.76 | 1.62 | 1.49 |  | 1.7
ave. unit 1 | 1.76 | 1.635 | 1.565 | 1.73 | 1.7 | 1.675 | 1.74 | 1.81 | 1.625 | 1.695 | 1.585 | 1.57 | 1.49 | 1.56 | 1.75 | 1.6 | 1.57 |  | 1.7
ave. unit 2 | 1.785 | 1.59 | 1.555 | 1.735 | 1.715 | 1.665 | 1.665 | 1.78 | 1.62 | 1.65 | 1.645 | 1.565 | 1.58 | 1.615 | 1.71 | 1.615 | 1.485 |  | 1.7 |  |  |  |  | Table 4. | Analytical results for gold (ppm) in OREAS 6Ca by aqua regia digest/flame AAS
ave. unit 3 | 1.815 | 1.655 | 1.545 | 1.745 | 1.72 | 1.615 | 1.7 | 1.77 | 1.595 | 1.7 | 1.545 | 1.62 | 1.75 | 1.575 | 1.745 | 1.61 | 1.5 |  | 1.7 | [5 empty] | on 25-30g analytical subsample weights (abbreviations as for Table 2).
ave. unit 1 | 1.76 | 1.635 | 1.565 | 1.73 | 1.7 | 1.675 | 1.74 | 1.81 | 1.625 | 1.695 | 1.585 | 1.57 |  | 1.56 | 1.75 | 1.6 | 1.57 |  | 1.7
ave. unit 2 | 1.785 | 1.59 | 1.555 | 1.735 | 1.715 | 1.665 | 1.665 | 1.78 | 1.62 | 1.65 | 1.645 | 1.565 |  | 1.615 | 1.71 | 1.615 | 1.485 |  | 1.7 | [5 empty] | Unit | Lab D | Lab E | Lab F | Lab G | Lab L | Lab N
ave. unit 3 | 1.815 | 1.655 | 1.545 | 1.745 | 1.72 | 1.615 | 1.7 | 1.77 | 1.595 | 1.7 | 1.545 | 1.62 |  | 1.575 | 1.745 | 1.61 | 1.5 |  | 1.7
ave.all units | 1.786667 | 1.626667 | 1.555 | 1.736667 | 1.711667 | 1.651667 | 1.701667 | 1.786667 | 1.613333 | 1.681667 | 1.591667 | 1.585 | 1.606667 | 1.583333 | 1.735 | 1.608333 | 1.518333 |  | 1.7 | [5 empty] | 1 | 1.11 | 1.36 | 1.23 | 1.45 | 1.58 | 1.14
SS2 calculations:- | [19 empty] | SS2 |  |  |  |  | 2 | 1.19 | 1.25 | 1.29 | 1.36 | 1.54 | 1.13
SS2 | 0.003033333 | 0.004433333 | 0.0004 | 0.0002333333 | 0.0004333333 | 0.004133333 | 0.005633333 | 0.001733333 | 0.001033333 | 0.003033333 | 0.01013333 | 0.0037 |  | 0.003233333 | 0.0019 | 0.0002333333 | 0.008233333 |  | 7.052966e-38 | 0.05153333 |  |  |  |  | 3 | 1.06 | 1.24 | 1.23 | 1.41 | 1.54 | 1.14
SS3 calculations:- | [12 empty] | 0.06973333 | [6 empty] | SS3
SS3 | 0.0013 | 0.0043 | 0.04895 | 0.0045 | 0.00025 | 0.00615 | 0.00325 | 0 | 0.0013 | 0.00085 | 0.03615 | 0.01885 | 0 | 0.0059 | 0.00125 | 0.00025 | 0.00205 |  | 0 | 0.1353 |  |  |  |  | Mean: | 1.12 | 1.283333 | 1.25 | 1.406667 | 1.553333 | 1.136667
No. units | 3 | 3 | 3 | 3 | 3 | 3 | 3 | 3 | 3 | 3 | 3 | 3 | 3 | 3 | 3 | 3 | 3 |  | 3 | f2 |  |  |  |  | Median: | 1.11 | 1.25 | 1.23 | 1.41 | 1.54 | 1.14
f2 | 2 | 2 | 2 | 2 | 2 | 2 | 2 | 2 | 2 | 2 | 2 | 2 | 2 | 2 | 2 | 2 | 2 |  | 2 | 36 |  |  |  |  | Std. Dev.: | 0.06557439 | 0.06658328 | 0.03464102 | 0.0450925 | 0.02309401 | 0.005773503
[20 empty] | f3 |  |  |  |  | RSD: | 5.854856 | 5.188308 | 2.771281 | 3.205628 | 1.486739 | 0.5079328
f3 | 3 | 3 | 3 | 3 | 3 | 3 | 3 | 3 | 3 | 3 | 3 | 3 | 0 | 3 | 3 | 3 | 3 |  | 3 | 51
MS2
MS2 | [19 empty] | 0.001431481
MS3
MS3 | [19 empty] | 0.002652941
| Source |  | Summ of squares |  | Degrees of freedom |  | Mean square
| Between units |  | 0.05153333 |  | 36 |  | 0.001431481
| Measurement error |  | 0.1353 |  | 51 |  | 0.002652941
OREAS 6Ca - GOLD TOLERANCE DETERMINATIONS: 1.462 +- 0.059 ppm | [7 empty] | OREAS 6Ca - GOLD TOLERANCE DETERMINATIONS: 1.467 +- 0.011 ppm
BECQUEREL RESULTS ONLY ON 30g ALIQUOTS | [7 empty] | BECQUEREL RESULTS ONLY ON 1g ALIQUOTS
| Becquerel | [7 empty] | Becquerel
| INAA | [7 empty] | INAA
| (30g) | [7 empty] | (1g)
1 | 1.454 | [6 empty] | 1 | 1.531
2 | 1.495 | [6 empty] | 2 | 1.492
3 | 1.479 | [6 empty] | 3 | 1.455
4 | 1.464 | [6 empty] | 4 | 1.499
5 | 1.47 | [6 empty] | 5 | 1.485
6 | 1.489 | [6 empty] | 6 | 1.442
7 | 1.458 | [6 empty] | 7 | 1.422
8 | 1.444 | [6 empty] | 8 | 1.469
9 | 1.5 | [6 empty] | 9 | 1.456
10 | 1.466 | [6 empty] | 10 | 1.451
11 | 1.454 | [6 empty] | 11 | 1.449
12 | 1.425 | [6 empty] | 12 | 1.441
13 | 1.485 | [6 empty] | 13 | 1.462
14 | 1.5 | [6 empty] | 14 | 1.486
15 | 1.488 | [6 empty] | 15 | 1.478
16 | 1.467 | [6 empty] | 16 | 1.494
17 | 1.459 | [6 empty] | 17 | 1.523
18 | 1.429 | [6 empty] | 18 | 1.433
19 | 1.432 | [6 empty] | 19 | 1.455
20 | 1.397 | [6 empty] | 20 | 1.463
21 | 1.446 | [6 empty] | 21 | 1.416
22 | 1.441 | [6 empty] | 22 | 1.463
23 | 1.465 | [6 empty] | 23 | 1.467
24 | 1.438 | [6 empty] | 24 | 1.472
25 | 1.471 | [6 empty] | 25 | 1.469
26 | 1.454 | [6 empty] | 26 | 1.444
27 | 1.506 | [6 empty] | 27 | 1.495
Mean | 1.462074 | [6 empty] | Mean | 1.467111
Std. Dev. | 0.02611502 | [6 empty] | Std. Dev. | 0.0276591
Rel.Std.Dev. | 1.786163 | [6 empty] | Rel.Std.Dev. | 1.885276
Samp.Const. | 95.71131 | [6 empty] | Samp.Const. | 3.554266
R ,%(50g) | 1.383556 | [6 empty] | R ,%(50g) | 0.2666183
n | 27 | [6 empty] | n | 27
%Tol. Intervl | 4.039982 | when n=27, k'=2.92 (from tolerance tables) | [5 empty] | %Tol. Intervl | 0.7785255 | when n=27, k'=2.92 (from tolerance tables)
Tol. Interval | 1.462074 | +- | 0.05906754 |  |  |  |  | Tol. Interval | 1.467111 | +- | 0.01142183
| K = RxRxw | [7 empty] | K = RxRxw
| R = sqrt(K/w) | [7 empty] | R = sqrt(K/w)
27
Note on AD51: Formula failed to convert
Note on AE51: Formula failed to convert
Note on AF51: Formula failed to convert
Note on AG51: Formula failed to convert
Note on AH51: Formula failed to convert
Note on AI51: Formula failed to convert
Note on AJ51: Formula failed to convert
Note on AK51: Formula failed to convert
Note on AD72: Formula failed to convert
Note on AE72: Formula failed to convert
Note on AF72: Formula failed to convert
Note on AG72: Formula failed to convert
Note on AH72: Formula failed to convert
Note on AI72: Formula failed to convert
Note on AJ72: Formula failed to convert
Note on AK72: Formula failed to convert
Note on AN98: Formula failed to convert
Note on AG118: Formula failed to convert
Note on B132: Formula failed to convert
Note on C132: Formula failed to convert
Note on D132: Formula failed to convert
Note on E132: Formula failed to convert
Note on F132: Formula failed to convert
Note on G132: Formula failed to convert
Note on H132: Formula failed to convert
Note on I132: Formula failed to convert
Note on J132: Formula failed to convert
Note on K132: Formula failed to convert
Note on L132: Formula failed to convert
Note on M132: Formula failed to convert
Note on O132: Formula failed to convert
Note on P132: Formula failed to convert
Note on Q132: Formula failed to convert
Note on R132: Formula failed to convert
Note on T132: Formula failed to convert
Note on N133: Formula failed to convert
Note on B134: Formula failed to convert
Note on C134: Formula failed to convert
Note on D134: Formula failed to convert
Note on E134: Formula failed to convert
Note on F134: Formula failed to convert
Note on G134: Formula failed to convert
Note on H134: Formula failed to convert
Note on I134: Formula failed to convert
Note on J134: Formula failed to convert
Note on K134: Formula failed to convert
Note on L134: Formula failed to convert
Note on M134: Formula failed to convert
Note on N134: Formula failed to convert
Note on O134: Formula failed to convert
Note on P134: Formula failed to convert
Note on Q134: Formula failed to convert
Note on R134: Formula failed to convert
Note on T134: Formula failed to convert
Note on AE135: Formula failed to convert
Note on AF135: Formula failed to convert
Note on AG135: Formula failed to convert
Note on AH135: Formula failed to convert
Note on AI135: Formula failed to convert
Note on AJ135: Formula failed to convert
Note on AM71: Paul Hamlyn: Don't use - see elsewhere