## Abbreviations
Table 1. Abbreviations used for OREAS 908
Abbreviation | Explanation
< | ‘less than’
IND | indeterminate
NR | not reported
PDM3 | percent deviation of lab mean from corrected mean of means
Rel.Std.Dev. | one sigma relative standard deviation
Std.Dev. | one sigma standard deviation
Method Codes:
4A*AAS | 4-acid (HF-HNO3-HClO4-HCl) digest with AAS finish
4A*MS | 4-acid (HF-HNO3-HClO4-HCl) digest with ICP-MS finish
4A*OES | 4-acid (HF-HNO3-HClO4-HCl) digest with ICP-OES finish
4A*OES/AAS | 4-acid (HF-HNO3-HClO4-HCl) digest with either AAS or ICP-OES finish as appropriate
4A*OES/MS | 4-acid (HF-HNO3-HClO4-HCl) digest with ICP-OES or ICP-MS finish as appropriate
ABL*MS | Laser Ablation with Mass Spectrometry: ICP-MS finish
AL-5S*AAS | acid leach of 5% sulphuric acid with AAS finish
AL-5S*OES | acid leach of 5% sulphuric acid with OES finish
AR*AAS | aqua regia digest with AAS finish
AR*MS | aqua regia digest with ICP-MS finish
AR*OES | aqua regia digest with ICP-OES finish
AR*OES/AAS | ore grade aqua regia digest with either AAS or ICP-OES finish as appropriate
AR*OES/MS | aqua regia digest with ICP-OES or ICP-MS finish as appropriate
at 1000°C | loss on ignition at 1000°C
BF*MS | lithium borate fusion with ICP-MS finish
BF*OES | lithium borate fusion with ICP-OES finish
BF*XRF | lithium borate fusion with XRF finish
FA*AAS | fire assay with AAS finish
FA*MS | fire assay with ICP-MS finish
FA*NAA | fire assay with neutron activation analysis finish
FA*OES | fire assay with ICP-OES finish
GASPYC | gas expansion pycnometer
INAA | INAA using a charge weight as deemed appropriate
IRC | infrared combustion furnace
LIQPYC | Liquid pycnometry
PF*AAS | sodium peroxide fusion with AAS finish
PF*MS | sodium peroxide fusion with ICP-MS finish
PF*OES | sodium peroxide fusion with ICP-OES finish
PF*OES/MS | sodium peroxide fusion with OES or MS finish as appropriate
Legend:- | (for Method Group Tabulated Results omitted in the determination of Certified Values)
Individual | - Outlying individual values
Batch & Limits | - Outlying laboratory batch data sets and superfluous limit values

## Laboratory List
Table 5. Participating Laboratory List used for OREAS 908
Lab Slot | Laboratory Name and Location
Actlabs, Ancaster, Ontario, Canada
ALS, Brisbane, QLD, Australia
ALS, Johannesburg, South Africa
ALS, Lima, Peru
ALS, Loughrea, Galway, Ireland
ALS, Perth, WA, Australia
ALS, Reno, Nevada, USA
ALS, Vancouver, BC, Canada
American Assay Laboratories, Sparks, Nevada, USA
ANSTO, Lucas Heights, NSW, Australia
Bureau Veritas Commodities Canada Ltd, Vancouver, BC, Canada
Bureau Veritas Geoanalytical, Adelaide, SA, Australia
Bureau Veritas Geoanalytical, Perth, WA, Australia
Bureau Veritas Minerals, Santiago, Chile
CIMM TyS S.A., Antofagasta, Chile
Inspectorate (BV), Lima, Peru
Inspectorate America Corporation (BV), Sparks, Nevada, USA
Intertek Genalysis, Adelaide, SA, Australia
Intertek Genalysis, Perth, WA, Australia
Intertek Testing Services, Cupang, Muntinlupa, Philippines
Intertek Testing Services, Shunyi, Beijing, China
McClelland Laboratories Inc., Sparks, Nevada, USA
PT Geoservices Ltd, Cikarang, Jakarta Raya, Indonesia
PT Intertek Utama Services, Jakarta Timur, DKI Jakarta, Indonesia
SGS, Sudbury, Ontario, Canada
SGS Australia Mineral Services, Perth, WA, Australia
SGS Canada Inc., Vancouver, BC, Canada
SGS del Peru, Lima, Peru
SGS Geosol Laboratorios Ltda, Vespasiano, Minas Gerais, Brazil
SGS Lakefield Research Ltd, Lakefield, Ontario, Canada
SGS Mineral Services, Townsville, QLD, Australia
SGS Minerals, Santiago, Chile
SGS South Africa Pty Ltd, Booysens, Gauteng, South Africa
Skyline, Sparks, Nevada, USA
TSL Laboratories Inc., Saskatoon, Saskatchewan, Canada

## Certified Values
Table 2. Certified Values, SD's, 95% Confidence and Tolerance Limits for OREAS 908
Constituent | Certified | SD | 95% Confidence Limits |  | 95% Tolerance Limits
| Value |  | Low | High | Low | High
Pb Fire Assay
Au, Gold (ppb) | 187.1578 | 6.587865 | 185.0214 | 189.2943 | 185.7198 | 188.5958
4-Acid Digestion
Ag, Silver (ppm) | 2.40165 | 0.1087109 | 2.360031 | 2.443268 | 2.295156 | 2.508144
Al, Aluminium (wt.%) | 6.054728 | 0.2200624 | 5.976351 | 6.133104 | 5.928911 | 6.180545
As, Arsenic (ppm) | 65.47551 | 2.108012 | 64.68091 | 66.27012 | 63.45328 | 67.49775
Ba, Barium (ppm) | 1867.545 | 99.6533 | 1829.251 | 1905.84 | 1824.416 | 1910.675
Be, Beryllium (ppm) | 2.199568 | 0.28303 | 2.091679 | 2.307457 | 2.094149 | 2.304987
Bi, Bismuth (ppm) | 43.25151 | 2.119748 | 42.33045 | 44.17256 | 42.09964 | 44.40338
Ca, Calcium (wt.%) | 0.4176662 | 0.01706285 | 0.4116247 | 0.4237076 | 0.4060504 | 0.4292819
Cd, Cadmium (ppm) | 0.7852629 | 0.07940824 | 0.757494 | 0.8130318 | 0.724902 | 0.8456239
Ce, Cerium (ppm) | 74.90016 | 5.128641 | 72.58875 | 77.21158 | 71.65319 | 78.14714
Co, Cobalt (ppm) | 87.32969 | 3.604271 | 85.95228 | 88.70709 | 85.20097 | 89.4584
Cr, Chromium (ppm) | 10.83024 | 1.925106 | 10.12338 | 11.53709 | IND | IND
Cs, Cesium (ppm) | 4.864035 | 0.2785975 | 4.7347 | 4.99337 | 4.735876 | 4.992194
Cu, Copper (wt.%) | 1.260441 | 0.02939147 | 1.250603 | 1.270278 | 1.230086 | 1.290795
Dy, Dysprosium (ppm) | 3.148704 | 0.3774683 | 2.861943 | 3.435464 | 3.021715 | 3.275692
Er, Erbium (ppm) | 1.265952 | 0.1114661 | 1.174879 | 1.357025 | 1.178435 | 1.35347
Eu, Europium (ppm) | 1.759902 | 0.1594861 | 1.641428 | 1.878377 | 1.708403 | 1.811402
Fe, Iron (wt.%) | 14.63651 | 0.7050752 | 14.35317 | 14.91984 | 14.33308 | 14.93993
Ga, Gallium (ppm) | 44.31765 | 2.353301 | 43.23411 | 45.4012 | 43.10162 | 45.53368
Gd, Gadolinium (ppm) | 4.96881 | 0.4203154 | 4.587008 | 5.350611 | 4.712797 | 5.224822
Hf, Hafnium (ppm) | 5.634458 | 0.3092113 | 5.497736 | 5.771181 | 5.447007 | 5.82191
Ho, Holmium (ppm) | 0.4919259 | 0.05006672 | 0.4561047 | 0.5277471 | 0.4631379 | 0.5207139
In, Indium (ppm) | 4.89603 | 0.3497274 | 4.731937 | 5.060122 | 4.77811 | 5.01395
K, Potassium (wt.%) | 2.007049 | 0.07158647 | 1.984249 | 2.02985 | 1.963975 | 2.050123
La, Lanthanum (ppm) | 37.7445 | 2.736311 | 36.65127 | 38.83772 | 36.44429 | 39.0447
Li, Lithium (ppm) | 14.44775 | 0.7415372 | 14.16063 | 14.73486 | 13.73746 | 15.15803
Lu, Lutetium (ppm) | 0.1775758 | 0.01710246 | 0.1666698 | 0.1884818 | IND | IND
Mg, Magnesium (wt.%) | 0.6950391 | 0.03420166 | 0.6823941 | 0.7076841 | 0.6793288 | 0.7107493
Mn, Manganese (wt.%) | 0.03278641 | 0.001776321 | 0.03212096 | 0.03345186 | 0.03181838 | 0.03375443
Mo, Molybdenum (ppm) | 9.534304 | 0.5774805 | 9.307498 | 9.761111 | 9.168239 | 9.90037
Na, Sodium (wt.%) | 1.694847 | 0.09699921 | 1.659011 | 1.730683 | 1.658622 | 1.731072
Nb, Niobium (ppm) | 12.98519 | 0.8940731 | 12.6017 | 13.36867 | 12.47185 | 13.49852
Nd, Neodymium (ppm) | 32.50125 | 2.138271 | 30.929 | 34.0735 | 31.22755 | 33.77494
Ni, Nickel (ppm) | 6.415947 | 0.979787 | 6.104492 | 6.727402 | 5.654526 | 7.177369
P, Phosphorus (wt.%) | 0.026265 | 0.001961048 | 0.02542532 | 0.02710468 | 0.02498692 | 0.02754308
Pb, Lead (ppm) | 65.34813 | 3.429209 | 64.04136 | 66.6549 | 63.23247 | 67.46379
Pr, Praseodymium (ppm) | 8.560283 | 0.6838732 | 8.075962 | 9.044604 | 8.314433 | 8.806133
Rb, Rubidium (ppm) | 96.42567 | 3.870671 | 94.80963 | 98.04172 | 94.23966 | 98.61168
S, Sulphur (wt.%) | 0.1282934 | 0.007472225 | 0.125364 | 0.1312228 | 0.1236084 | 0.1329784
Sb, Antimony (ppm) | 5.202558 | 0.3455339 | 5.044084 | 5.361032 | 5.001537 | 5.403579
Sc, Scandium (ppm) | 5.550069 | 0.4762735 | 5.378684 | 5.721453 | 5.336908 | 5.763229
Se, Selenium (ppm) | 18.96827 | 1.697009 | 18.28274 | 19.6538 | 17.80134 | 20.1352
Sm, Samarium (ppm) | 6.429617 | 0.5857509 | 6.013639 | 6.845594 | 6.221002 | 6.638231
Sn, Tin (ppm) | 6.215568 | 0.863732 | 5.929133 | 6.502003 | 5.538919 | 6.892217
Sr, Strontium (ppm) | 113.199 | 4.650239 | 111.4274 | 114.9705 | 110.1847 | 116.2132
Ta, Tantalum (ppm) | 0.9559177 | 0.07021326 | 0.9251685 | 0.9866668 | 0.9180248 | 0.9938105
Tb, Terbium (ppm) | 0.6497879 | 0.05297124 | 0.6163445 | 0.6832313 | 0.6293148 | 0.6702609
Te, Tellurium (ppm) | 0.4708137 | 0.06286409 | 0.4461623 | 0.495465 | 0.4300117 | 0.5116156
Th, Thorium (ppm) | 11.04982 | 0.5100099 | 10.82362 | 11.27602 | 10.71956 | 11.38009
Ti, Titanium (wt.%) | 0.111426 | 0.007104041 | 0.1087639 | 0.1140881 | 0.108589 | 0.1142631
Tl, Thallium (ppm) | 0.5702182 | 0.0510771 | 0.5486402 | 0.5917962 | 0.5483406 | 0.5920958
Tm, Thulium (ppm) | 0.1588889 | 0.03213572 | 0.1332506 | 0.1845272 | IND | IND
U, Uranium (ppm) | 3.73347 | 0.2112171 | 3.640392 | 3.826547 | 3.618744 | 3.848195
V, Vanadium (ppm) | 10.42695 | 1.890851 | 9.59334 | 11.26057 | 9.775818 | 11.07809
W, Tungsten (ppm) | 4.513221 | 0.3103222 | 4.388323 | 4.638119 | 4.297511 | 4.728931
Y, Yttrium (ppm) | 14.35592 | 0.7881938 | 14.04051 | 14.67133 | 13.89359 | 14.81824
Yb, Ytterbium (ppm) | 1.1288 | 0.08245077 | 1.074769 | 1.182831 | IND | IND
Zn, Zinc (ppm) | 284.7631 | 10.23309 | 281.0256 | 288.5006 | 278.2857 | 291.2405
Zr, Zirconium (ppm) | 209.7408 | 11.67257 | 205.4363 | 214.0453 | 203.3625 | 216.1191
Borate / Peroxide Fusion ICP
Al, Aluminium (wt.%) | 6.181858 | 0.1925479 | 6.095898 | 6.267818 | 6.076245 | 6.28747
As, Arsenic (ppm) | 68.14771 | 7.394497 | 65.34882 | 70.94661 | 63.57574 | 72.71969
Ba, Barium (ppm) | 1906.27 | 78.83141 | 1864.705 | 1947.835 | 1849.75 | 1962.79
Be, Beryllium (ppm) | 2.429972 | 0.3656338 | 2.210634 | 2.64931 | 2.150611 | 2.709333
Bi, Bismuth (ppm) | 45.01708 | 2.452032 | 43.22787 | 46.80629 | 43.45292 | 46.58125
Ca, Calcium (wt.%) | 0.4341751 | 0.03665965 | 0.4176128 | 0.4507374 | 0.4117826 | 0.4565676
Ce, Cerium (ppm) | 74.29172 | 5.026534 | 70.4556 | 78.12784 | 70.60721 | 77.97622
Co, Cobalt (ppm) | 93.33683 | 5.867586 | 90.92407 | 95.74959 | 90.45259 | 96.22107
Cs, Cesium (ppm) | 4.946433 | 0.194756 | 4.830312 | 5.062555 | 4.697455 | 5.195411
Cu, Copper (wt.%) | 1.266125 | 0.03490548 | 1.250614 | 1.281636 | 1.241513 | 1.290736
Dy, Dysprosium (ppm) | 3.666019 | 0.270993 | 3.500249 | 3.831788 | 3.416071 | 3.915966
Er, Erbium (ppm) | 1.546625 | 0.1200282 | 1.48628 | 1.60697 | 1.453861 | 1.639389
Eu, Europium (ppm) | 1.8158125 | 0.1246008 | 1.733476 | 1.898149 | 1.718701 | 1.912924
Fe, Iron (wt.%) | 15.25339 | 0.3328583 | 15.13361 | 15.37316 | 14.92971 | 15.57706
Ga, Gallium (ppm) | 44.99143 | 2.428312 | 43.55354 | 46.42931 | 43.242 | 46.74085
Gd, Gadolinium (ppm) | 5.275667 | 0.3584086 | 5.11896 | 5.432374 | 4.974576 | 5.576757
Hf, Hafnium (ppm) | 6.083214 | 0.4553374 | 5.830601 | 6.335828 | 5.829092 | 6.337337
Ho, Holmium (ppm) | 0.6008958 | 0.07002985 | 0.5538717 | 0.6479199 | 0.5520927 | 0.649699
In, Indium (ppm) | 5.11375 | 0.3649862 | 4.818678 | 5.408822 | 4.837503 | 5.389997
K, Potassium (wt.%) | 2.093642 | 0.1159575 | 2.042511 | 2.144773 | 2.034643 | 2.152641
La, Lanthanum (ppm) | 38.48973 | 1.391487 | 37.78596 | 39.19349 | 36.82223 | 40.15723
Li, Lithium (ppm) | 14.59369 | 2.625178 | 13.88285 | 15.30454 | 13.69739 | 15.48999
Lu, Lutetium (ppm) | 0.1974 | 0.02463552 | 0.1817011 | 0.2130989 | IND | IND
Mg, Magnesium (wt.%) | 0.7341254 | 0.03892064 | 0.7180994 | 0.7501515 | 0.7181039 | 0.7501469
Mn, Manganese (wt.%) | 0.03391004 | 0.002948882 | 0.03278163 | 0.03503845 | 0.03273022 | 0.03508986
Mo, Molybdenum (ppm) | 9.334868 | 1.650148 | 8.495341 | 10.17439 | 8.111964 | 10.55777
Nb, Niobium (ppm) | 13.84422 | 1.226811 | 13.059 | 14.62943 | 12.79098 | 14.89745
Nd, Neodymium (ppm) | 32.81717 | 1.382047 | 32.05819 | 33.57614 | 31.58905 | 34.04529
Ni, Nickel (ppm) | 7.269444 | 1.362318 | 5.626206 | 8.912682 | IND | IND
P, Phosphorus (wt.%) | 0.02852907 | 0.003316362 | 0.02685572 | 0.03020243 | 0.02665566 | 0.03040249
Pb, Lead (ppm) | 66.07741 | 4.581569 | 63.26563 | 68.88919 | 62.75662 | 69.39821
Pr, Praseodymium (ppm) | 8.563278 | 0.5146326 | 8.227438 | 8.899117 | 8.16412 | 8.962436
Rb, Rubidium (ppm) | 96.54044 | 4.081062 | 94.11549 | 98.96539 | 92.63351 | 100.4474
S, Sulphur (wt.%) | 0.1292593 | 0.01313383 | 0.1219246 | 0.1365939 | IND | IND
Sb, Antimony (ppm) | 5.23226 | 0.8212839 | 4.710137 | 5.754384 | 4.88097 | 5.58355
Sc, Scandium (ppm) | 4.984897 | 0.5331986 | 4.773478 | 5.196316 | 4.311958 | 5.657836
Si, Silicon (wt.%) | 25.90093 | 0.5547002 | 25.59681 | 26.20505 | 25.48908 | 26.31278
Sm, Samarium (ppm) | 6.525759 | 0.3858761 | 6.286478 | 6.76504 | 6.128363 | 6.923156
Sn, Tin (ppm) | 26.39259 | 3.865102 | 23.75789 | 29.02729 | 24.06096 | 28.72423
Sr, Strontium (ppm) | 115.4954 | 8.597319 | 111.2774 | 119.7135 | 110.2031 | 120.7878
Ta, Tantalum (ppm) | 1.034891 | 0.1118107 | 0.9550155 | 1.114767 | 0.9509178 | 1.118865
Tb, Terbium (ppm) | 0.7255238 | 0.0354553 | 0.7013754 | 0.7496722 | 0.6611215 | 0.7899261
Th, Thorium (ppm) | 10.87188 | 0.5457943 | 10.56073 | 11.18304 | 10.34865 | 11.39511
Ti, Titanium (wt.%) | 0.1232854 | 0.005111987 | 0.1210429 | 0.1255279 | 0.1206268 | 0.125944
Tl, Thallium (ppm) | 0.5630875 | 0.04276507 | 0.5475108 | 0.5786642 | IND | IND
Tm, Thulium (ppm) | 0.2138889 | 0.02026648 | 0.1981327 | 0.2296451 | 0.177094 | 0.2506838
U, Uranium (ppm) | 3.821059 | 0.2043621 | 3.698984 | 3.943134 | 3.608105 | 4.034013
V, Vanadium (ppm) | 12.83 | 2.448733 | 10.85073 | 14.80927 | 11.85941 | 13.80059
W, Tungsten (ppm) | 4.168183 | 0.8073416 | 3.642498 | 4.693868 | 3.708895 | 4.627471
Y, Yttrium (ppm) | 17.1754 | 1.243229 | 16.58736 | 17.76344 | 16.64434 | 17.70647
Yb, Ytterbium (ppm) | 1.341708 | 0.1998339 | 1.201116 | 1.4823 | 1.165682 | 1.517735
Zn, Zinc (ppm) | 289.9506 | 16.05308 | 282.6566 | 297.2447 | 278.1341 | 301.7671
Zr, Zirconium (ppm) | 213.3347 | 7.033395 | 205.3294 | 221.3401 | 204.1343 | 222.5351
Aqua Regia Digestion
Ag, Silver (ppm) | 2.32495 | 0.1700675 | 2.261938 | 2.387962 | 2.250587 | 2.399312
Al, Aluminium (wt.%) | 1.175697 | 0.05513678 | 1.153991 | 1.197403 | 1.143301 | 1.208093
As, Arsenic (ppm) | 61.51145 | 4.300868 | 59.88651 | 63.1364 | 59.94835 | 63.07455
Au, Gold (ppb) | 185.6008 | 8.605936 | 181.9225 | 189.279 | 184.0386 | 187.1629
Ba, Barium (ppm) | 171.1229 | 13.71669 | 165.725 | 176.5209 | 165.3126 | 176.9333
Be, Beryllium (ppm) | 0.8034912 | 0.1216838 | 0.7523344 | 0.8546479 | 0.7700488 | 0.8369335
Bi, Bismuth (ppm) | 41.95389 | 3.116336 | 40.62731 | 43.28047 | 40.80987 | 43.09791
Ca, Calcium (wt.%) | 0.2299118 | 0.01438847 | 0.2245238 | 0.2352998 | 0.2216563 | 0.2381672
Cd, Cadmium (ppm) | 0.7771827 | 0.06624198 | 0.7487008 | 0.8056646 | 0.7443829 | 0.8099825
Ce, Cerium (ppm) | 60.79779 | 4.159277 | 58.95475 | 62.64083 | 58.63403 | 62.96155
Co, Cobalt (ppm) | 83.82948 | 4.57725 | 81.9768 | 85.68216 | 81.9882 | 85.67076
Cr, Chromium (ppm) | 9.170597 | 1.25162 | 8.759566 | 9.581629 | 8.294395 | 10.0468
Cs, Cesium (ppm) | 1.005456 | 0.1528092 | 0.9306315 | 1.080281 | 0.9539384 | 1.056974
Cu, Copper (wt.%) | 1.249825 | 0.03636716 | 1.236116 | 1.263534 | 1.228333 | 1.271317
Dy, Dysprosium (ppm) | 1.456754 | 0.2589782 | 1.23232 | 1.681188 | 1.378909 | 1.534598
Er, Erbium (ppm) | 0.4472513 | 0.08426448 | 0.374263 | 0.5202397 | 0.4317697 | 0.462733
Eu, Europium (ppm) | 1.021714 | 0.1539963 | 0.8892638 | 1.154165 | 0.9783954 | 1.065033
Fe, Iron (wt.%) | 13.86415 | 0.4696552 | 13.66757 | 14.06073 | 13.60169 | 14.12661
Ga, Gallium (ppm) | 25.32101 | 2.671875 | 24.35482 | 26.2872 | 24.12394 | 26.51808
Gd, Gadolinium (ppm) | 2.91168 | 0.3389109 | 2.584188 | 3.239172 | 2.8098 | 3.01356
Hf, Hafnium (ppm) | 0.9947593 | 0.1669837 | 0.9118809 | 1.077638 | 0.9384272 | 1.051091
Hg, Mercury (ppm) | < 0.05 | IND | IND | IND | IND | IND
Ho, Holmium (ppm) | 0.1995237 | 0.0346293 | 0.1659831 | 0.2330643 | 0.1686815 | 0.230366
In, Indium (ppm) | 4.55402 | 0.3707488 | 4.365958 | 4.742081 | 4.405669 | 4.70237
K, Potassium (wt.%) | 0.2372128 | 0.01990471 | 0.2294138 | 0.2450119 | 0.2278185 | 0.2466071
La, Lanthanum (ppm) | 30.11631 | 2.408473 | 29.21356 | 31.01905 | 29.0919 | 31.14072
Li, Lithium (ppm) | 3.621542 | 0.7011383 | 3.307041 | 3.936043 | 3.462298 | 3.780787
Lu, Lutetium (ppm) | 0.05231673 | 0.007218298 | 0.04779342 | 0.05684005 | IND | IND
Mg, Magnesium (wt.%) | 0.3889018 | 0.02586853 | 0.3788481 | 0.3989556 | 0.3776581 | 0.4001456
Mn, Manganese (wt.%) | 0.03010924 | 0.001386623 | 0.02956901 | 0.03064947 | 0.02945976 | 0.03075873
Mo, Molybdenum (ppm) | 9.294654 | 0.6258945 | 9.060081 | 9.529227 | 9.003462 | 9.585846
Na, Sodium (wt.%) | 0.07327091 | 0.009839583 | 0.06967933 | 0.0768625 | 0.07018224 | 0.07635959
Nd, Neodymium (ppm) | 22.51229 | 1.855008 | 20.92785 | 24.09673 | 21.31225 | 23.71234
Ni, Nickel (ppm) | 5.62481 | 0.7508687 | 5.363651 | 5.885968 | 5.138769 | 6.11085
P, Phosphorus (wt.%) | 0.02277955 | 0.001844188 | 0.02196512 | 0.02359398 | 0.0217742 | 0.02378489
Pb, Lead (ppm) | 55.54299 | 4.253037 | 53.9039 | 57.18208 | 53.91718 | 57.1688
Pr, Praseodymium (ppm) | 6.067381 | 0.4202072 | 5.671717 | 6.463045 | 5.865631 | 6.269131
Rb, Rubidium (ppm) | 14.1949 | 1.386188 | 13.47898 | 14.91083 | 13.59091 | 14.79889
S, Sulphur (wt.%) | 0.1233667 | 0.01115685 | 0.1190387 | 0.1276948 | 0.1197134 | 0.1270201
Sb, Antimony (ppm) | 3.692688 | 0.6126426 | 3.390565 | 3.994811 | 3.515704 | 3.869671
Sc, Scandium (ppm) | 3.068739 | 0.234478 | 2.972681 | 3.164798 | 2.939367 | 3.198112
Se, Selenium (ppm) | 17.33921 | 2.918876 | 16.05905 | 18.61938 | 16.61679 | 18.06163
Sm, Samarium (ppm) | 4.090278 | 0.2372881 | 3.840829 | 4.339727 | 3.894448 | 4.286108
Sn, Tin (ppm) | 3.570315 | 0.3226351 | 3.424902 | 3.715727 | 3.345988 | 3.794641
Sr, Strontium (ppm) | 11.76435 | 1.014531 | 11.37217 | 12.15654 | 11.31523 | 12.21347
Tb, Terbium (ppm) | 0.3556859 | 0.04810966 | 0.3230535 | 0.3883183 | 0.3345479 | 0.3768239
Te, Tellurium (ppm) | 0.4532913 | 0.07341012 | 0.4210698 | 0.4855127 | 0.4260796 | 0.4805029
Th, Thorium (ppm) | 6.612773 | 0.6146732 | 6.338171 | 6.887376 | 6.439799 | 6.785747
Ti, Titanium (wt.%) | 0.01825278 | 0.002916773 | 0.01702471 | 0.01948085 | 0.01750904 | 0.01899651
Tl, Thallium (ppm) | 0.1370617 | 0.02139565 | 0.1289699 | 0.1451534 | IND | IND
Tm, Thulium (ppm) | 0.05673052 | 0.007956864 | 0.04705697 | 0.06640407 | IND | IND
U, Uranium (ppm) | 1.767972 | 0.1319712 | 1.708451 | 1.827493 | 1.700013 | 1.835931
V, Vanadium (ppm) | 7.913602 | 0.9822964 | 7.500583 | 8.326621 | 7.472165 | 8.355039
W, Tungsten (ppm) | 1.514301 | 0.2956097 | 1.361873 | 1.666728 | 1.466208 | 1.562393
Y, Yttrium (ppm) | 6.014926 | 0.4938678 | 5.808125 | 6.221727 | 5.808239 | 6.221612
Yb, Ytterbium (ppm) | 0.3721134 | 0.03957662 | 0.3489904 | 0.3952365 | 0.346892 | 0.3973349
Zn, Zinc (ppm) | 226.1601 | 11.08735 | 221.6792 | 230.641 | 221.0294 | 231.2907
Zr, Zirconium (ppm) | 38.45136 | 5.914749 | 35.81143 | 41.0913 | 37.11773 | 39.785
Sulphuric Acid Leach
Cu-Sol, Copper Soluble (wt.%) | 1.064125 | 0.04721934 | 1.044743 | 1.083506 | 1.04658 | 1.081669
Gas / Liquid Pycnometry
SG, Specific Gravity (Unity) | 2.952519 | 0.07821565 | 2.911194 | 2.993843 | 2.932641 | 2.972396

## Indicative Values
Table 3. Indicative Values for OREAS 908
Constituent | Unit | Value | Constituent | Unit | Value | Constituent | Unit | Value
Pb Fire Assay
Pd | ppb | < 1 | Pt | ppb | < 1
4-Acid Digestion
B | ppm | 1.583333 | Hg | ppm | 0.035
Ge | ppm | 0.605638 | Re | ppm | < 0.002
Borate / Peroxide Fusion ICP
Ag | ppm | 2.327917 | Cr | ppm | 16.22037 | Re | ppm | < 0.1
B | ppm | 15.41667 | Ge | ppm | 1.906133 | Se | ppm | < 50
Cd | ppm | 0.8011111 | Na | wt.% | 1.702562 | Te | ppm | < 1
Aqua Regia Digestion
B | ppm | < 10 | Pd | ppb | < 10 | Ru | ppm | 14.53833
Ge | ppm | 0.2425152 | Pt | ppb | < 5 | Ta | ppm | < 0.01
Nb | ppm | 0.2707055 | Re | ppm | < 0.001
Borate Fusion XRF
Al2O3 | wt.% | 11.83833 | MgO | wt.% | 1.266667 | SiO2 | wt.% | 54.175
CaO | wt.% | 0.6 | MnO | wt.% | 0.04 | SO3 | wt.% | 0.3283333
Fe2O3 | wt.% | 21.42833 | Na2O | wt.% | 2.38 | TiO2 | wt.% | 0.2083333
K2O | wt.% | 2.405 | P2O5 | wt.% | 0.06783333
Thermogravimetry
LOI1000 | wt.% | 3.741667
Infrared Combustion
S | wt.% | 0.11

## Performance Gates
Table 4. Pooled-Lab Performance Gates for OREAS 908
Constituent | Certified Value | Absolute Standard Deviations |  |  |  |  | Relative Standard Deviations |  |  | 5% window
|  | 1SD | 2SD Low | 2SD High | 3SD Low | 3SD High | 1RSD | 2RSD | 3RSD | Low | High
Pb Fire Assay
Au, ppb | 187.1578 | 6.587865 | 173.9821 | 200.3336 | 167.3942 | 206.9214 | 3.52% | 7.04% | 10.56% | 177.7999 | 196.5157
4-Acid Digestion
Ag, ppm | 2.40165 | 0.1087109 | 2.184228 | 2.619071 | 2.075517 | 2.727782 | 4.527% | 9.053% | 13.58% | 2.281567 | 2.521732
Al, wt.% | 6.054728 | 0.2200624 | 5.614603 | 6.494852 | 5.39454 | 6.714915 | 3.635% | 7.269% | 10.9% | 5.751991 | 6.357464
As, ppm | 65.47551 | 2.108012 | 61.25949 | 69.69154 | 59.15147 | 71.79955 | 3.22% | 6.439% | 9.659% | 62.20174 | 68.74929
Ba, ppm | 1867.545 | 99.6533 | 1668.239 | 2066.852 | 1568.585 | 2166.505 | 5.336% | 10.67% | 16.01% | 1774.168 | 1960.923
Be, ppm | 2.199568 | 0.28303 | 1.633508 | 2.765628 | 1.350478 | 3.048658 | 12.87% | 25.74% | 38.6% | 2.08959 | 2.309547
Bi, ppm | 43.25151 | 2.119748 | 39.01201 | 47.49101 | 36.89226 | 49.61075 | 4.901% | 9.802% | 14.7% | 41.08893 | 45.41408
Ca, wt.% | 0.4176662 | 0.01706285 | 0.3835405 | 0.4517918 | 0.3664776 | 0.4688547 | 4.085% | 8.171% | 12.26% | 0.3967828 | 0.4385495
Cd, ppm | 0.7852629 | 0.07940824 | 0.6264464 | 0.9440794 | 0.5470382 | 1.023488 | 10.11% | 20.22% | 30.34% | 0.7459998 | 0.8245261
Ce, ppm | 74.90016 | 5.128641 | 64.64288 | 85.15744 | 59.51424 | 90.28609 | 6.847% | 13.69% | 20.54% | 71.15515 | 78.64517
Co, ppm | 87.32969 | 3.604271 | 80.12114 | 94.53823 | 76.51687 | 98.1425 | 4.127% | 8.254% | 12.38% | 82.9632 | 91.69617
Cr, ppm | 10.83024 | 1.925106 | 6.980024 | 14.68045 | 5.054918 | 16.60555 | 17.78% | 35.55% | 53.33% | 10.28872 | 11.37175
Cs, ppm | 4.864035 | 0.2785975 | 4.30684 | 5.42123 | 4.028243 | 5.699828 | 5.728% | 11.46% | 17.18% | 4.620833 | 5.107237
Cu, wt.% | 1.260441 | 0.02939147 | 1.201658 | 1.319224 | 1.172266 | 1.348615 | 2.332% | 4.664% | 6.996% | 1.197419 | 1.323463
Dy, ppm | 3.148704 | 0.3774683 | 2.393767 | 3.90364 | 2.016299 | 4.281109 | 11.99% | 23.98% | 35.96% | 2.991269 | 3.306139
Er, ppm | 1.265952 | 0.1114661 | 1.04302 | 1.488884 | 0.9315542 | 1.600351 | 8.805% | 17.61% | 26.41% | 1.202655 | 1.32925
Eu, ppm | 1.759902 | 0.1594861 | 1.44093 | 2.078874 | 1.281444 | 2.238361 | 9.062% | 18.12% | 27.19% | 1.671907 | 1.847897
Fe, wt.% | 14.63651 | 0.7050752 | 13.22636 | 16.04666 | 12.52128 | 16.75173 | 4.817% | 9.634% | 14.45% | 13.90468 | 15.36833
Ga, ppm | 44.31765 | 2.353301 | 39.61105 | 49.02425 | 37.25775 | 51.37756 | 5.31% | 10.62% | 15.93% | 42.10177 | 46.53353
Gd, ppm | 4.96881 | 0.4203154 | 4.128179 | 5.80944 | 3.707863 | 6.229756 | 8.459% | 16.92% | 25.38% | 4.720369 | 5.21725
Hf, ppm | 5.634458 | 0.3092113 | 5.016036 | 6.252881 | 4.706825 | 6.562092 | 5.488% | 10.98% | 16.46% | 5.352736 | 5.916181
Ho, ppm | 0.4919259 | 0.05006672 | 0.3917925 | 0.5920594 | 0.3417258 | 0.6421261 | 10.18% | 20.36% | 30.53% | 0.4673296 | 0.5165222
In, ppm | 4.89603 | 0.3497274 | 4.196575 | 5.595484 | 3.846847 | 5.945212 | 7.143% | 14.29% | 21.43% | 4.651228 | 5.140831
K, wt.% | 2.007049 | 0.07158647 | 1.863876 | 2.150222 | 1.79229 | 2.221809 | 3.567% | 7.134% | 10.7% | 1.906697 | 2.107402
La, ppm | 37.7445 | 2.736311 | 32.27187 | 43.21712 | 29.53556 | 45.95343 | 7.25% | 14.5% | 21.75% | 35.85727 | 39.63172
Li, ppm | 14.44775 | 0.7415372 | 12.96467 | 15.93082 | 12.22313 | 16.67236 | 5.133% | 10.27% | 15.4% | 13.72536 | 15.17013
Lu, ppm | 0.1775758 | 0.01710246 | 0.1433708 | 0.2117807 | 0.1262684 | 0.2288831 | 9.631% | 19.26% | 28.89% | 0.168697 | 0.1864545
Mg, wt.% | 0.6950391 | 0.03420166 | 0.6266358 | 0.7634424 | 0.5924341 | 0.7976441 | 4.921% | 9.842% | 14.76% | 0.6602871 | 0.729791
Mn, wt.% | 0.03278641 | 0.001776321 | 0.02923376 | 0.03633905 | 0.02745744 | 0.03811537 | 5.418% | 10.84% | 16.25% | 0.03114709 | 0.03442573
Mo, ppm | 9.534304 | 0.5774805 | 8.379343 | 10.68927 | 7.801863 | 11.26675 | 6.057% | 12.11% | 18.17% | 9.057589 | 10.01102
Na, wt.% | 1.694847 | 0.09699921 | 1.500849 | 1.888845 | 1.403849 | 1.985845 | 5.723% | 11.45% | 17.17% | 1.610105 | 1.77958939
Nb, ppm | 12.98519 | 0.8940731 | 11.19704 | 14.77333 | 10.30297 | 15.66741 | 6.885% | 13.77% | 20.66% | 12.33593 | 13.63445
Nd, ppm | 32.50125 | 2.138271 | 28.22471 | 36.77779 | 26.08644 | 38.91606 | 6.579% | 13.16% | 19.74% | 30.87619 | 34.12631
Ni, ppm | 6.415947 | 0.979787 | 4.456373 | 8.375521 | 3.476586 | 9.355308 | 15.27% | 30.54% | 45.81% | 6.09515 | 6.736744
P, wt.% | 0.026265 | 0.001961048 | 0.0223429 | 0.0301871 | 0.02038186 | 0.03214814 | 7.466% | 14.93% | 22.4% | 0.02495175 | 0.02757825
Pb, ppm | 65.34813 | 3.429209 | 58.48971 | 72.20655 | 55.0605 | 75.63576 | 5.248% | 10.5% | 15.74% | 62.08072 | 68.61554
Pr, ppm | 8.560283 | 0.6838732 | 7.192537 | 9.92803 | 6.508664 | 10.6119 | 7.989% | 15.98% | 23.97% | 8.132269 | 8.9882975
Rb, ppm | 96.42567 | 3.870671 | 88.68433 | 104.167 | 84.81366 | 108.0377 | 4.014% | 8.028% | 12.04% | 91.60439 | 101.247
S, wt.% | 0.1282934 | 0.007472225 | 0.113349 | 0.1432379 | 0.1058767 | 0.1507101 | 5.824% | 11.65% | 17.47% | 0.1218787 | 0.1347081
Sb, ppm | 5.202558 | 0.3455339 | 4.51149 | 5.893626 | 4.165956 | 6.23916 | 6.642% | 13.28% | 19.92% | 4.94243 | 5.462686
Sc, ppm | 5.550069 | 0.4762735 | 4.597522 | 6.502616 | 4.121248 | 6.978889 | 8.581% | 17.16% | 25.74% | 5.272565 | 5.827572
Se, ppm | 18.96827 | 1.697009 | 15.57425 | 22.36229 | 13.87724 | 24.0593 | 8.947% | 17.89% | 26.84% | 18.01986 | 19.91669
Sm, ppm | 6.429617 | 0.5857509 | 5.258115 | 7.601118 | 4.672364 | 8.186869 | 9.11% | 18.22% | 27.33% | 6.108136 | 6.7510975
Sn, ppm | 6.215568 | 0.863732 | 4.488104 | 7.943032 | 3.624372 | 8.806764 | 13.9% | 27.79% | 41.69% | 5.904789 | 6.526346
Sr, ppm | 113.199 | 4.650239 | 103.8985 | 122.4994 | 99.24825 | 127.1497 | 4.108% | 8.216% | 12.32% | 107.539 | 118.8589
Ta, ppm | 0.9559177 | 0.07021326 | 0.8154911 | 1.096344 | 0.7452779 | 1.166557 | 7.345% | 14.69% | 22.04% | 0.9081218 | 1.003714
Tb, ppm | 0.6497879 | 0.05297124 | 0.5438454 | 0.7557304 | 0.4908742 | 0.8087016 | 8.152% | 16.3% | 24.46% | 0.6172985 | 0.6822773
Te, ppm | 0.4708137 | 0.06286409 | 0.3450855 | 0.5965419 | 0.2822214 | 0.6594059 | 13.35% | 26.7% | 40.06% | 0.447273 | 0.4943544
Th, ppm | 11.04982 | 0.5100099 | 10.0298 | 12.06984 | 9.519793 | 12.57985 | 4.616% | 9.231% | 13.85% | 10.49733 | 11.60231
Ti, wt.% | 0.111426 | 0.007104041 | 0.09721794 | 0.1256341 | 0.0901139 | 0.1327381 | 6.376% | 12.75% | 19.13% | 0.1058547 | 0.1169973
Tl, ppm | 0.5702182 | 0.0510771 | 0.468064 | 0.6723724 | 0.4169869 | 0.7234495 | 8.957% | 17.91% | 26.87% | 0.5417073 | 0.5987291
Tm, ppm | 0.1588889 | 0.03213572 | 0.09461745 | 0.2231603 | 0.06248173 | 0.255296 | 20.23% | 40.45% | 60.68% | 0.1509444 | 0.1668333
U, ppm | 3.73347 | 0.2112171 | 3.311035 | 4.155904 | 3.099818 | 4.367121 | 5.657% | 11.31% | 16.97% | 3.546796 | 3.920143
V, ppm | 10.42695 | 1.890851 | 6.645252 | 14.20866 | 4.7544 | 16.09951 | 18.13% | 36.27% | 54.4% | 9.905606 | 10.9483
W, ppm | 4.513221 | 0.3103222 | 3.892576 | 5.133865 | 3.582254 | 5.444187 | 6.876% | 13.75% | 20.63% | 4.28756 | 4.738882
Y, ppm | 14.35592 | 0.7881938 | 12.77953 | 15.93231 | 11.99134 | 16.7205 | 5.49% | 10.98% | 16.47% | 13.63812 | 15.07371
Yb, ppm | 1.1288 | 0.08245077 | 0.9638985 | 1.293702 | 0.8814477 | 1.376152 | 7.304% | 14.61% | 21.91% | 1.07236 | 1.18524
Zn, ppm | 284.7631 | 10.23309 | 264.2969 | 305.2293 | 254.0638 | 315.4624 | 3.594% | 7.187% | 10.78% | 270.5249 | 299.0012
Zr, ppm | 209.7408 | 11.67257 | 186.3956 | 233.0859 | 174.7231 | 244.7585 | 5.565% | 11.13% | 16.7% | 199.2537 | 220.2278
Borate / Peroxide Fusion ICP
Al, wt.% | 6.181858 | 0.1925479 | 5.796762 | 6.566954 | 5.604214 | 6.759501 | 3.115% | 6.229% | 9.344% | 5.872765 | 6.490951
As, ppm | 68.14771 | 7.394497 | 53.35872 | 82.93671 | 45.96422 | 90.33121 | 10.85% | 21.7% | 32.55% | 64.74033 | 71.5551
Ba, ppm | 1906.27 | 78.83141 | 1748.607 | 2063.932 | 1669.775 | 2142.764 | 4.135% | 8.271% | 12.41% | 1810.956 | 2001.583
Be, ppm | 2.429972 | 0.3656338 | 1.698704 | 3.16124 | 1.333071 | 3.526873 | 15.05% | 30.09% | 45.14% | 2.308473 | 2.551471
Bi, ppm | 45.01708 | 2.452032 | 40.11302 | 49.92115 | 37.66099 | 52.37318 | 5.447% | 10.89% | 16.34% | 42.76623 | 47.26794
Ca, wt.% | 0.4341751 | 0.03665965 | 0.3608558 | 0.5074944 | 0.3241961 | 0.544154 | 8.444% | 16.89% | 25.33% | 0.4124663 | 0.4558838
Ce, ppm | 74.29172 | 5.026534 | 64.23865 | 84.34479 | 59.21211 | 89.37132 | 6.766% | 13.53% | 20.3% | 70.57713 | 78.0063025
Co, ppm | 93.33683 | 5.867586 | 81.60166 | 105.072 | 75.73407 | 110.9396 | 6.286% | 12.57% | 18.86% | 88.66999 | 98.00367
Cs, ppm | 4.946433 | 0.194756 | 4.556921 | 5.335945 | 4.362165 | 5.530701 | 3.937% | 7.875% | 11.81% | 4.699112 | 5.193755
Cu, wt.% | 1.266125 | 0.03490548 | 1.196314 | 1.335936 | 1.161408 | 1.370841 | 2.757% | 5.514% | 8.271% | 1.202818 | 1.329431
Dy, ppm | 3.666019 | 0.270993 | 3.124033 | 4.208005 | 2.85304 | 4.478998 | 7.392% | 14.78% | 22.18% | 3.482718 | 3.849319
Er, ppm | 1.546625 | 0.1200282 | 1.306569 | 1.786681 | 1.18654 | 1.90671 | 7.761% | 15.52% | 23.28% | 1.46929375 | 1.62395625
Eu, ppm | 1.8158125 | 0.1246008 | 1.566611 | 2.065014 | 1.44201 | 2.189615 | 6.862% | 13.72% | 20.59% | 1.725021875 | 1.906603125
Fe, wt.% | 15.25339 | 0.3328583 | 14.58767 | 15.9191 | 14.25481 | 16.25196 | 2.182% | 4.364% | 6.547% | 14.49072 | 16.01606
Ga, ppm | 44.99143 | 2.428312 | 40.1348 | 49.84805 | 37.70649 | 52.27636 | 5.397% | 10.79% | 16.19% | 42.74186 | 47.241
Gd, ppm | 5.275667 | 0.3584086 | 4.558849 | 5.992484 | 4.200441 | 6.350893 | 6.794% | 13.59% | 20.38% | 5.011883 | 5.53945
Hf, ppm | 6.083214 | 0.4553374 | 5.172539 | 6.993889 | 4.717202 | 7.449227 | 7.485% | 14.97% | 22.46% | 5.779054 | 6.387375
Ho, ppm | 0.6008958 | 0.07002985 | 0.4608361 | 0.7409555 | 0.3908063 | 0.8109854 | 11.65% | 23.31% | 34.96% | 0.570851 | 0.630940625
In, ppm | 5.11375 | 0.3649862 | 4.383778 | 5.843722 | 4.018791 | 6.208709 | 7.137% | 14.27% | 21.41% | 4.8580625 | 5.3694375
K, wt.% | 2.093642 | 0.1159575 | 1.861727 | 2.325557 | 1.74577 | 2.441515 | 5.539% | 11.08% | 16.62% | 1.98896 | 2.198324
La, ppm | 38.48973 | 1.391487 | 35.70675 | 41.2727 | 34.31527 | 42.66419 | 3.615% | 7.23% | 10.85% | 36.56524 | 40.41421
Li, ppm | 14.59369 | 2.625178 | 9.343335 | 19.84405 | 6.718157 | 22.46923 | 17.99% | 35.98% | 53.97% | 13.86401 | 15.32338
Lu, ppm | 0.1974 | 0.02463552 | 0.148129 | 0.246671 | 0.1234934 | 0.2713066 | 12.48% | 24.96% | 37.44% | 0.18753 | 0.20727
Mg, wt.% | 0.7341254 | 0.03892064 | 0.6562842 | 0.8119667 | 0.6173635 | 0.8508874 | 5.302% | 10.6% | 15.9% | 0.6974192 | 0.7708317
Mn, wt.% | 0.03391004 | 0.002948882 | 0.02801227 | 0.0398078 | 0.02506339 | 0.04275668 | 8.696% | 17.39% | 26.09% | 0.03221454 | 0.03560554
Mo, ppm | 9.334868 | 1.650148 | 6.034572 | 12.63516 | 4.384424 | 14.28531 | 17.68% | 35.35% | 53.03% | 8.868124 | 9.801611
Nb, ppm | 13.84422 | 1.226811 | 11.39059 | 16.29784 | 10.16378 | 17.52465 | 8.862% | 17.72% | 26.58% | 13.152 | 14.53643
Nd, ppm | 32.81717 | 1.382047 | 30.05307 | 35.58126 | 28.67103 | 36.96331 | 4.211% | 8.423% | 12.63% | 31.17631 | 34.458025
Ni, ppm | 7.269444 | 1.362318 | 4.544808 | 9.994081 | 3.182489 | 11.3564 | 18.74% | 37.48% | 56.22% | 6.905972 | 7.632917
P, wt.% | 0.02852907 | 0.003316362 | 0.02189635 | 0.0351618 | 0.01857999 | 0.03847816 | 11.62% | 23.25% | 34.87% | 0.02710262 | 0.02995553
Pb, ppm | 66.07741 | 4.581569 | 56.91427 | 75.24055 | 52.3327 | 79.82212 | 6.934% | 13.87% | 20.8% | 62.77354 | 69.38128
Pr, ppm | 8.563278 | 0.5146326 | 7.534013 | 9.592543 | 7.01938 | 10.10718 | 6.01% | 12.02% | 18.03% | 8.135114 | 8.991442
Rb, ppm | 96.54044 | 4.081062 | 88.37831 | 104.7026 | 84.29725 | 108.7836 | 4.227% | 8.455% | 12.68% | 91.71342 | 101.3675
S, wt.% | 0.1292593 | 0.01313383 | 0.1029916 | 0.1555269 | 0.08985776 | 0.1686608 | 10.16% | 20.32% | 30.48% | 0.1227963 | 0.1357222
Sb, ppm | 5.23226 | 0.8212839 | 3.589692 | 6.874828 | 2.768408 | 7.696112 | 15.7% | 31.39% | 47.09% | 4.970647 | 5.493873
Sc, ppm | 4.984897 | 0.5331986 | 3.9185 | 6.051294 | 3.385301 | 6.584493 | 10.7% | 21.39% | 32.09% | 4.735652 | 5.234142
Si, wt.% | 25.90093 | 0.5547002 | 24.79153 | 27.01033 | 24.23683 | 27.56503 | 2.142% | 4.283% | 6.425% | 24.60588 | 27.19597
Sm, ppm | 6.525759 | 0.3858761 | 5.754007 | 7.297511 | 5.368131 | 7.683388 | 5.913% | 11.83% | 17.74% | 6.199471 | 6.852047
Sn, ppm | 26.39259 | 3.865102 | 18.66239 | 34.1228 | 14.79729 | 37.9879 | 14.64% | 29.29% | 43.93% | 25.07296 | 27.71222
Sr, ppm | 115.4954 | 8.597319 | 98.30079 | 132.6901 | 89.70347 | 141.2874 | 7.444% | 14.89% | 22.33% | 109.7207 | 121.2702
Ta, ppm | 1.034891 | 0.1118107 | 0.81127 | 1.258513 | 0.6994593 | 1.370323 | 10.8% | 21.61% | 32.41% | 0.9831467 | 1.086636
Tb, ppm | 0.7255238 | 0.0354553 | 0.6546132 | 0.7964344 | 0.6191579 | 0.8318897 | 4.887% | 9.774% | 14.66% | 0.6892476 | 0.7618
Th, ppm | 10.87188 | 0.5457943 | 9.780296 | 11.96347 | 9.234501 | 12.50927 | 5.02% | 10.04% | 15.06% | 10.32829 | 11.41548
Ti, wt.% | 0.1232854 | 0.005111987 | 0.1130614 | 0.1335094 | 0.1079494 | 0.1386213 | 4.146% | 8.293% | 12.44% | 0.1171211 | 0.1294496
Tl, ppm | 0.5630875 | 0.04276507 | 0.4775574 | 0.6486176 | 0.4347923 | 0.6913827 | 7.595% | 15.19% | 22.78% | 0.5349331 | 0.5912419
Tm, ppm | 0.2138889 | 0.02026648 | 0.1733559 | 0.2544218 | 0.1530895 | 0.2746883 | 9.475% | 18.95% | 28.43% | 0.2031944 | 0.2245833
U, ppm | 3.821059 | 0.2043621 | 3.412335 | 4.229783 | 3.207973 | 4.434145 | 5.348% | 10.7% | 16.04% | 3.630006 | 4.012112
V, ppm | 12.83 | 2.448733 | 7.932533 | 17.72747 | 5.4838 | 20.1762 | 19.09% | 38.17% | 57.26% | 12.1885 | 13.4715
W, ppm | 4.168183 | 0.8073416 | 2.5535 | 5.782866 | 1.746158 | 6.590207 | 19.37% | 38.74% | 58.11% | 3.959774 | 4.376592
Y, ppm | 17.1754 | 1.243229 | 14.68895 | 19.66186 | 13.44572 | 20.90509 | 7.238% | 14.48% | 21.72% | 16.31663 | 18.03417
Yb, ppm | 1.341708 | 0.1998339 | 0.9420406 | 1.741376 | 0.7422067 | 1.94121 | 14.89% | 29.79% | 44.68% | 1.274623 | 1.40879375
Zn, ppm | 289.9506 | 16.05308 | 257.8445 | 322.0568 | 241.7914 | 338.1098 | 5.536% | 11.07% | 16.61% | 275.4531 | 304.4481
Zr, ppm | 213.3347 | 7.033395 | 199.2679 | 227.4015 | 192.2345 | 234.4349 | 3.297% | 6.594% | 9.891% | 202.668 | 224.00147
Aqua Regia Digestion
Ag, ppm | 2.32495 | 0.1700675 | 1.984814 | 2.665085 | 1.814747 | 2.835152 | 7.315% | 14.63% | 21.94% | 2.208702 | 2.441197
Al, wt.% | 1.175697 | 0.05513678 | 1.065424 | 1.285971 | 1.010287 | 1.341107 | 4.69% | 9.379% | 14.07% | 1.116912 | 1.234482
As, ppm | 61.51145 | 4.300868 | 52.90972 | 70.11319 | 48.60885 | 74.41406 | 6.992% | 13.98% | 20.98% | 58.43588 | 64.58702
Au, ppb | 185.6008 | 8.605936 | 168.3889 | 202.8126 | 159.783 | 211.4186 | 4.637% | 9.274% | 13.91% | 176.3207 | 194.8808
Ba, ppm | 171.1229 | 13.71669 | 143.6896 | 198.5563 | 129.9729 | 212.273 | 8.016% | 16.03% | 24.05% | 162.5668 | 179.6791
Be, ppm | 0.8034912 | 0.1216838 | 0.5601235 | 1.046859 | 0.4384397 | 1.168543 | 15.14% | 30.29% | 45.43% | 0.7633166 | 0.8436657
Bi, ppm | 41.95389 | 3.116336 | 35.72122 | 48.18656 | 32.60488 | 51.3029 | 7.428% | 14.86% | 22.28% | 39.85619 | 44.05158
Ca, wt.% | 0.2299118 | 0.01438847 | 0.2011348 | 0.2586887 | 0.1867464 | 0.2730772 | 6.258% | 12.52% | 18.77% | 0.2184162 | 0.2414073703
Cd, ppm | 0.7771827 | 0.06624198 | 0.6446987 | 0.9096667 | 0.5784568 | 0.9759086 | 8.523% | 17.05% | 25.57% | 0.7383236 | 0.8160418
Ce, ppm | 60.79779 | 4.159277 | 52.47924 | 69.11635 | 48.31996 | 73.27562 | 6.841% | 13.68% | 20.52% | 57.7579 | 63.83768
Co, ppm | 83.82948 | 4.57725 | 74.67498 | 92.98398 | 70.09773 | 97.56123 | 5.46% | 10.92% | 16.38% | 79.638 | 88.02095
Cr, ppm | 9.170597 | 1.25162 | 6.667356 | 11.67384 | 5.415736 | 12.92546 | 13.65% | 27.3% | 40.94% | 8.712067 | 9.629127
Cs, ppm | 1.005456 | 0.1528092 | 0.6998377 | 1.311074 | 0.5470286 | 1.463884 | 15.2% | 30.4% | 45.59% | 0.9551833 | 1.055729
Cu, wt.% | 1.249825 | 0.03636716 | 1.177091 | 1.322559 | 1.140723 | 1.358926 | 2.91% | 5.82% | 8.729% | 1.187334 | 1.312316
Dy, ppm | 1.456754 | 0.2589782 | 0.9387976 | 1.97471 | 0.6798194 | 2.233688 | 17.78% | 35.56% | 53.33% | 1.383916 | 1.529592
Er, ppm | 0.4472513 | 0.08426448 | 0.2787224 | 0.6157803 | 0.1944579 | 0.7000448 | 18.84% | 37.68% | 56.52% | 0.4248888 | 0.4696139
Eu, ppm | 1.021714 | 0.1539963 | 0.7137218 | 1.329707 | 0.5597255 | 1.483703 | 15.07% | 30.14% | 45.22% | 0.9706287 | 1.0728
Fe, wt.% | 13.86415 | 0.4696552 | 12.92484 | 14.80346 | 12.45518 | 15.27312 | 3.388% | 6.775% | 10.16% | 13.17094 | 14.55736
Ga, ppm | 25.32101 | 2.671875 | 19.97726 | 30.66476 | 17.30538 | 33.33663 | 10.55% | 21.1% | 31.66% | 24.05496 | 26.58706
Gd, ppm | 2.91168 | 0.3389109 | 2.233858 | 3.589502 | 1.894947 | 3.928413 | 11.64% | 23.28% | 34.92% | 2.766096 | 3.057264
Hf, ppm | 0.9947593 | 0.1669837 | 0.6607918 | 1.328727 | 0.493808 | 1.49571 | 16.79% | 33.57% | 50.36% | 0.9450213 | 1.044497
Hg, ppm | < 0.05 | IND | IND | IND | IND | IND | IND | IND | IND | IND | IND
Ho, ppm | 0.1995237 | 0.0346293 | 0.1302651 | 0.2687823 | 0.09563583 | 0.3034116 | 17.36% | 34.71% | 52.07% | 0.1895475 | 0.2094999
In, ppm | 4.55402 | 0.3707488 | 3.812522 | 5.295517 | 3.441773 | 5.666266 | 8.141% | 16.28% | 24.42% | 4.326319 | 4.781721
K, wt.% | 0.2372128 | 0.01990471 | 0.1974034 | 0.2770222 | 0.1774987 | 0.2969269 | 8.391% | 16.78% | 25.17% | 0.2253522 | 0.2490735
La, ppm | 30.11631 | 2.408473 | 25.29936 | 34.93325 | 22.89089 | 37.34173 | 7.997% | 15.99% | 23.99% | 28.61049 | 31.62212
Li, ppm | 3.621542 | 0.7011383 | 2.219266 | 5.023819 | 1.518127 | 5.724957 | 19.36% | 38.72% | 58.08% | 3.440465 | 3.80262
Lu, ppm | 0.05231673 | 0.007218298 | 0.03788014 | 0.06675333 | 0.03066184 | 0.07397163 | 13.8% | 27.59% | 41.39% | 0.0497009 | 0.05493257
Mg, wt.% | 0.3889018 | 0.02586853 | 0.3371648 | 0.4406389 | 0.3112962 | 0.4665074 | 6.652% | 13.3% | 19.96% | 0.3694568 | 0.4083469
Mn, wt.% | 0.03010924 | 0.001386623 | 0.027336 | 0.03288249 | 0.02594937 | 0.03426911 | 4.605% | 9.211% | 13.82% | 0.02860378 | 0.0316147
Mo, ppm | 9.294654 | 0.6258945 | 8.042865 | 10.54644 | 7.416971 | 11.17234 | 6.734% | 13.47% | 20.2% | 8.829921 | 9.759387
Na, wt.% | 0.07327091 | 0.009839583 | 0.05359175 | 0.09295008 | 0.04375217 | 0.1027897 | 13.43% | 26.86% | 40.29% | 0.06960737 | 0.07693446
Nd, ppm | 22.51229 | 1.855008 | 18.80227 | 26.22231 | 16.94727 | 28.07732 | 8.24% | 16.48% | 24.72% | 21.38668 | 23.63790625
Ni, ppm | 5.62481 | 0.7508687 | 4.123072 | 7.126547 | 3.372203 | 7.877416 | 13.35% | 26.7% | 40.05% | 5.343569 | 5.90605
P, wt.% | 0.02277955 | 0.001844188 | 0.01909117 | 0.02646792 | 0.01724698 | 0.02831211 | 8.096% | 16.19% | 24.29% | 0.02164057 | 0.02391852
Pb, ppm | 55.54299 | 4.253037 | 47.03692 | 64.04907 | 42.78388 | 68.3021 | 7.657% | 15.31% | 22.97% | 52.76584 | 58.32014
Pr, ppm | 6.067381 | 0.4202072 | 5.226967 | 6.907795 | 4.806759 | 7.328003 | 6.926% | 13.85% | 20.78% | 5.764012 | 6.37075
Rb, ppm | 14.1949 | 1.386188 | 11.42253 | 16.96728 | 10.03634 | 18.35347 | 9.765% | 19.53% | 29.3% | 13.48516 | 14.90465
S, wt.% | 0.1233667 | 0.01115685 | 0.101053 | 0.1456804 | 0.0898962 | 0.1568373 | 9.044% | 18.09% | 27.13% | 0.1171984 | 0.1295351
Sb, ppm | 3.692688 | 0.6126426 | 2.467402 | 4.917973 | 1.85476 | 5.530616 | 16.59% | 33.18% | 49.77% | 3.508053 | 3.877322
Sc, ppm | 3.068739 | 0.234478 | 2.599783 | 3.537695 | 2.365305 | 3.772173 | 7.641% | 15.28% | 22.92% | 2.915302 | 3.222176
Se, ppm | 17.33921 | 2.918876 | 11.50146 | 23.17696 | 8.582587 | 26.09584 | 16.83% | 33.67% | 50.5% | 16.47225 | 18.20617
Sm, ppm | 4.090278 | 0.2372881 | 3.615702 | 4.564854 | 3.378414 | 4.802142 | 5.801% | 11.6% | 17.4% | 3.885764 | 4.294792
Sn, ppm | 3.570315 | 0.3226351 | 2.925044 | 4.215585 | 2.602409 | 4.53822 | 9.037% | 18.07% | 27.11% | 3.391799 | 3.74883
Sr, ppm | 11.76435 | 1.014531 | 9.735292 | 13.79342 | 8.720761 | 14.80795 | 8.624% | 17.25% | 25.87% | 11.17614 | 12.35257
Tb, ppm | 0.3556859 | 0.04810966 | 0.2594666 | 0.4519052 | 0.2113569 | 0.5000149 | 13.53% | 27.05% | 40.58% | 0.3379016 | 0.3734702
Te, ppm | 0.4532913 | 0.07341012 | 0.306471 | 0.6001115 | 0.2330609 | 0.6735216 | 16.19% | 32.39% | 48.58% | 0.4306267 | 0.4759558
Th, ppm | 6.612773 | 0.6146732 | 5.383427 | 7.84212 | 4.768754 | 8.456793 | 9.295% | 18.59% | 27.89% | 6.282135 | 6.943412
Ti, wt.% | 0.01825278 | 0.002916773 | 0.01241923 | 0.02408632 | 0.009502457 | 0.0270031 | 15.98% | 31.96% | 47.94% | 0.01734014 | 0.01916542
Tl, ppm | 0.1370617 | 0.02139565 | 0.09427037 | 0.179853 | 0.07287471 | 0.2012486 | 15.61% | 31.22% | 46.83% | 0.1302086 | 0.1439148
Tm, ppm | 0.05673052 | 0.007956864 | 0.0408168 | 0.07264425 | 0.03285993 | 0.08060112 | 14.03% | 28.05% | 42.08% | 0.053894 | 0.05956705
U, ppm | 1.767972 | 0.1319712 | 1.504029 | 2.031914 | 1.372058 | 2.163886 | 7.465% | 14.93% | 22.39% | 1.679573 | 1.85637
V, ppm | 7.913602 | 0.9822964 | 5.949009 | 9.878195 | 4.966713 | 10.86049 | 12.41% | 24.83% | 37.24% | 7.517922 | 8.309282
W, ppm | 1.514301 | 0.2956097 | 0.9230813 | 2.10552 | 0.6274716 | 2.40113 | 19.52% | 39.04% | 58.56% | 1.438586 | 1.590016
Y, ppm | 6.014926 | 0.4938678 | 5.02719 | 7.002661 | 4.533322 | 7.496529 | 8.211% | 16.42% | 24.63% | 5.714179 | 6.315672
Yb, ppm | 0.3721134 | 0.03957662 | 0.2929602 | 0.4512667 | 0.2533836 | 0.4908433 | 10.64% | 21.27% | 31.91% | 0.3535077 | 0.3907191
Zn, ppm | 226.1601 | 11.08735 | 203.9854 | 248.3348 | 192.898 | 259.4221 | 4.902% | 9.805% | 14.71% | 214.8521 | 237.4681
Zr, ppm | 38.45136 | 5.914749 | 26.62187 | 50.28086 | 20.70712 | 56.19561 | 15.38% | 30.76% | 46.15% | 36.5288 | 40.37393
Sulphuric Acid Leach
Cu-Sol, wt.% | 1.064125 | 0.04721934 | 0.9696859 | 1.158563 | 0.9224666 | 1.205783 | 4.437% | 8.875% | 13.31% | 1.010918 | 1.117331
Gas / Liquid Pycnometry
SG, Unity | 2.952519 | 0.07821565 | 2.796087 | 3.10895 | 2.717872 | 3.187165 | 2.649% | 5.298% | 7.947% | 2.804893 | 3.100144

## Fire Assay
| Analytical results for Au in OREAS 908 (Certified Value 187 ppb) | [33 empty] | Certified
Au | Round | Replicate | Lab | Lab | Lab | Lab | Lab | Lab | Lab | Lab | Lab | Lab | Lab | Lab | Lab | Lab | Lab | Lab | Lab | Lab | Lab | Lab | Lab | Lab | Lab | Lab | Lab | Lab | Lab | Lab | Lab | Lab | Lab | Lab | 1
| No | No | 00 | 01 | 02 | 04 | 05 | 06 | 07 | 08 | 09 | 10 | 11 | 12 | 13 | 14 | 15 | 16 | 17 | 18 | 19 | 20 | 22 | 23 | 24 | 25 | 26 | 27 | 28 | 29 | 30 | 32 | 33 | 34 | ppb
|  |  | INAA | FA*OES | FA*AAS | FA*OES | FA*MS | FA*OES | FA*OES | FA*AAS | FA*OES | FA*OES | FA*OES | FA*NAA | FA*MS | FA*AAS | FA*OES | FA*AAS | FA*MS | FA*AAS | FA*AAS | FA*AAS | FA*OES | FA*AAS | FA*OES | FA*OES | FA*OES | FA*OES | FA*OES | FA*OES | FA*AAS | FA*OES | FA*OES | FA*AAS | 0
|  |  | 0.09g | 30g | 30g | 30g | 30g | 30g | 30g | 50g | 40g | 50g | 30g | 30g | 25g | 50g | 30g | 30g | 25g | 20g | 40g | 50g | 30g | 30g | 30g | 30g | 40g | 30g | 30g | 30g | 30g | 30g | 30g | 30g | 0
| 1 | 1 | 183 | 178 | 186 | 188 | 177 | 190 | 159 | 186 | 190 | 173 | 196 | 188 | 198 | 183 | 191 | 179 | 192 | 184 | 193 | 190 | 178 | 181 | 197 | 190 | 188 | 184 | 179 | 189 | 200 | 195 | 192 | 183 | 1
| 1 | 2 | 196 | 175 | 186 | 187 | 175 | 191 | 170 | 187 | 184 | 170 | 194 | 179 | 197 | 166 | 193 | 178 | 190 | 183 | 192 | 182.7159 | 183 | 189 | 201 | 203 | 191 | 188 | 180 | 190 | 190 | 183 | 188 | 184 | #N/A
| 1 | 3 | 182 | 174 | 190 | 189 | 194 | 193 | 175 | 189 | 187 | 174 | 194 | 180 | 195 | 164 | 190 | 174 | 188 | 180 | 194 | 183.57 | 178 | 186 | 211 | 191 | 191 | 189 | 186 | 188 | 200 | 179 | 189 | 183 | 16
| 1 | 4 | 186 | 183 | 190 | 187 | 179 | 187 | 179 | 190 | 186 | 171 | 195 | 183 | 198 | 171 | 184 | 199 | 190 | 185 | 192 | 178.6183 | 181 | 183 | 191 | 197 | 185 | 188 | 191 | 186 | 200 | 189 | 190 | 183 | 187.1578
| 1 | 5 | 200 | 175 | 183 | 183 | 183 | 185 | 184 | 191 | 190 | 171 | 200 | 180 | 197 | 169 | 186 | 198 | 186 | 184 | 194 | 183.7857 | 175 | 182 | 203 | 193 | 187 | 193 | NSS | 190 | 190 | 186 | 190 | 184 | 7
| 1 | 6 | 193 | 176 | 181 | 186 | 185 | 189 | 185 | 190 | 189 | 172 | 198 | 189 | 203 | 165 | 192 | 195 | 176 | 188 | 193 | 178.4267 | 171 | 185 | 203 | 197 | 193 | 188 | 165 | 187 | 200 | 182 | 191 | 184
|  | 7 | 199
|  | 8 | 191
|  | 9 | 166
|  | 10 | 188
|  | 11 | 184
|  | 12 | 181
|  | 13 | 202
|  | 14 | 191
|  | 15 | 193
|  | 16 | 190
|  | 17 | 195
|  | 18 | 182
|  | 19 | 189
|  | 20 | 183
| Mean |  | 188.7 | 176.8333 | 186 | 186.6667 | 182.1667 | 189.1667 | 175.3333 | 188.8333 | 187.6667 | 171.8333 | 196.1667 | 183.1667 | 198 | 169.6667 | 189.3333 | 187.1667 | 187 | 184 | 193 | 182.8528 | 177.6667 | 184.3333 | 201 | 195.1667 | 189.1667 | 188.3333 | 180.2 | 188.3333 | 196.6667 | 185.6667 | 190 | 183.5
| Median |  | 189.5 | 175.5 | 186 | 187 | 181 | 189.5 | 177 | 189.5 | 188 | 171.5 | 195.5 | 181.5 | 197.5 | 167.5 | 190.5 | 187 | 189 | 184 | 193 | 183.143 | 178 | 184 | 202 | 195 | 189.5 | 188 | 180 | 188.5 | 200 | 184.5 | 190 | 183.5
| Std Dev. |  | 8.310425 | 3.311596 | 3.63318 | 2.065591 | 6.882345 | 2.857738 | 9.770705 | 1.94079 | 2.42212 | 1.47196 | 2.401388 | 4.355074 | 2.683282 | 7.033254 | 3.559026 | 11.33872 | 5.761944 | 2.607681 | 0.8944272 | 4.242812 | 4.273952 | 2.94392 | 6.69328 | 4.833908 | 2.994439 | 2.875181 | 9.782638 | 1.632993 | 5.163978 | 5.715476 | 1.414214 | 0.5477226
| Rel.Std.Dev. |  | 4.404% | 1.873% | 1.953% | 1.107% | 3.778% | 1.511% | 5.573% | 1.028% | 1.291% | 0.8566% | 1.224% | 2.378% | 1.355% | 4.145% | 1.88% | 6.058% | 3.081% | 1.417% | 0.4634% | 2.32% | 2.406% | 1.597% | 3.33% | 2.477% | 1.583% | 1.527% | 5.429% | 0.8671% | 2.626% | 3.078% | 0.7443% | 0.2985%
| PDM3 |  | 0.824% | -5.516% | -0.6186% | -0.2624% | -2.667% | 1.073% | -6.318% | 0.8952% | 0.2719% | -8.188% | 4.813% | -2.133% | 5.793% | -9.346% | 1.162% | 0.004718% | -0.08433% | -1.687% | 3.122% | -2.3% | -5.071% | -1.509% | 7.396% | 4.279% | 1.073% | 0.6281% | -3.718% | 0.6281% | 5.081% | -0.7967% | 1.519% | -1.954%
| Z-Score (Absolute) |  | NA | 2.46 | 0.25 | 0.11 | 1.06 | 0.43 | 1.82 | 0.35 | 0.11 | 3.27 | 1.92 | 0.85 | 2.31 | 4.29 | 0.46 | 0 | 0.43 | 0.67 | 1.24 | 0.92 | 2.02 | 0.6 | 2.95 | 1.7 | 0.43 | 0.25 | 0.67 | 0.25 | 2.02 | 0.32 | 0.6 | 0.78
| Analytical results for Pd in OREAS 908 (Indicative Value < 1 ppb) | [33 empty] | Indicative
Pd | Round | Replicate | Lab | Lab | [30 empty] | 1
| No | No | 17 | 26 | [30 empty] | ppb
|  |  | FA*MS | FA*OES | [30 empty] | 0
|  |  | 25g | 40g | [30 empty] | 0
| 1 | 1 | < 1 | < 5 | [30 empty] | 1
| 1 | 2 | < 1 | < 5 | [30 empty] | 1
| 1 | 3 | < 1 | < 5 | [30 empty] | 16
| 1 | 4 | < 1 | < 5 | [30 empty] | < 1
| 1 | 5 | < 1 | < 5 | [30 empty] | 7
| 1 | 6 | < 1 | < 5
Mean
Median
Std Dev.
Rel.Std.Dev.
PDM3
| Z-Score (Absolute) |  | NA | NA
| Analytical results for Pt in OREAS 908 (Indicative Value < 1 ppb) | [33 empty] | Indicative
Pt | Round | Replicate | Lab | Lab | [30 empty] | 1
| No | No | 17 | 26 | [30 empty] | ppb
|  |  | FA*MS | FA*OES | [30 empty] | 0
|  |  | 25g | 40g | [30 empty] | 0
| 1 | 1 | < 1 | < 5 | [30 empty] | 1
| 1 | 2 | < 1 | < 5 | [30 empty] | 1
| 1 | 3 | < 1 | < 5 | [30 empty] | 16
| 1 | 4 | < 1 | < 5 | [30 empty] | < 1
| 1 | 5 | < 1 | < 5 | [30 empty] | 7
| 1 | 6 | < 1 | < 5
Mean
Median
Std Dev.
Rel.Std.Dev.
PDM3
| Z-Score (Absolute) |  | NA | NA
Note on C31: Z-Scores have been calculated after removal of individual outliers. In general, laboratory batches are rejected if Z-Score > 2.5.
Note on C49: Z-Scores have been calculated after removal of individual outliers. In general, laboratory batches are rejected if Z-Score > 2.5.
Note on C67: Z-Scores have been calculated after removal of individual outliers. In general, laboratory batches are rejected if Z-Score > 2.5.

## 4-Acid
| Analytical results for Ag in OREAS 908 (Certified Value 2.4 ppm) | [31 empty] | Certified
Ag | Round | Replicate | Lab | Lab | Lab | Lab | Lab | Lab | Lab | Lab | Lab | Lab | Lab | Lab | Lab | Lab | Lab | Lab | Lab | Lab | Lab | Lab | Lab | Lab | Lab | Lab | Lab | Lab | Lab | Lab |  |  | 1
| No | No | 01 | 03 | 04 | 05 | 06 | 07 | 08 | 09 | 10 | 11 | 12 | 13 | 14 | 15 | 16 | 17 | 19 | 20 | 23 | 24 | 25 | 26 | 28 | 29 | 30 | 31 | 32 | 33 |  |  | ppm
|  |  | 4A*OES/MS | 4A*OES | 4A*OES/MS | 4A*MS | 4A*OES/MS | 4A*OES/MS | 4A*MS | 4A*MS | 4A*OES/MS | 4A*OES | 4A*MS | 4A*MS | 4A*OES | 4A*OES/MS | 4A*OES | 4A*MS | 4A*OES | 4A*OES/MS | 4A*OES | 4A*OES/MS | 4A*OES | 4A*MS | 4A*OES/MS | 4A*OES/MS | 4A*MS | 4A*OES/MS | 4A*OES/MS | 4A*OES/MS |  |  | 2
3
| 1 | 1 | 2.31 | 2.346662 | 2.23 | 2.4 | 2.44 | 2.52 | 2.4 | 2.4 | 0.7 | 2.5 | 2.02 | 2.3 | < 3 | 2.13 | 2.5 | 2.54 | 2.61 | 2.409384 | 2.2 | 2.1 | 2.5 | 2.5 | 2.48 | 2.42 | 3.4 | 2.34 | 2.28 | 2.87 |  |  | 1
| 1 | 2 | 2.39 | 2.355364 | 2.35 | 2.3 | 2.36 | 2.4 | 2.4 | 2.4 | 0.7 | 2.4 | 2.11 | 2.4 | < 3 | 2.21 | 2.4 | 2.44 | 2.68 | 2.33815 | 2.4 | 2.1 | 2.5 | 2.5 | 2.38 | 2.43 | 3.31 | 2.42 | 2.37 | 2.87 |  |  | 6
| 1 | 3 | 2.26 | 2.309863 | 2.35 | 2.4 | 2.45 | 2.5 | 2.5 | 2.6 | 0.6 | 2.6 | 2.29 | 2.3 | < 3 | 2.24 | 2.6 | 2.47 | 2.73 | 2.4 | 2.2 | 2.3 | 2.3 | 2.5 | 2.45 | 2.5 | 3.37 | 2.32 | 2.35 | 2.673 |  |  | 16
| 1 | 4 | 2.39 | 2.346032 | 2.36 | 2.5 | 2.38 | 2.54 | 2.5 | 2.4 | 0.7 | 2.6 | 2.27 | 2.4 | < 3 | 2.2 | 2.6 | 2.46 | 2.59 | 2.313209 | 2 | 2.1 | 2.6 | 2.5 | 2.39 | 2.47 | 3.25 | 2.39 | 2.27 | 2.619 |  |  | 2.40165
| 1 | 5 | 2.3 | 2.393718 | 2.27 | 2.3 | 2.36 | 2.42 | 2.5 | 2.4 | 0.7 | 2.5 | 2.29 | 1.9 | < 3 | 2.13 | 2.7 | 2.49 | 2.61 | 2.519033 | 3.1 | 2.1 | 2.4 | 2.5 | 2.46 | 2.5 | 3.34 | 2.38 | 2.42 | 2.848 |  |  | 9
| 1 | 6 | 2.44 | 2.425094 | 2.25 | 2.4 | 2.34 | 2.43 | 2.5 | 2.6 | 0.7 | 2.6 | 2.22 | 2.3 | < 3 | 2.19 | 2.4 | 2.64 | 2.7 | 2.435358 | 1.9 | 2.2 | 2.3 | 2.5 | 2.42 | 2.47 | 3.3 | 2.3 | 2.43 | 2.966
| Mean |  | 2.348333 | 2.362789 | 2.301667 | 2.383333 | 2.388333 | 2.468333 | 2.466667 | 2.466667 | 0.6833333 | 2.533333 | 2.2 | 2.266667 |  | 2.183333 | 2.533333 | 2.506667 | 2.653333 | 2.402522 | 2.3 | 2.15 | 2.433333 | 2.5 | 2.43 | 2.465 | 3.328333 | 2.358333 | 2.353333 | 2.807667
| Median |  | 2.35 | 2.351013 | 2.31 | 2.4 | 2.37 | 2.465 | 2.5 | 2.4 | 0.7 | 2.55 | 2.245 | 2.3 |  | 2.195 | 2.55 | 2.48 | 2.645 | 2.404692 | 2.2 | 2.1 | 2.45 | 2.5 | 2.435 | 2.47 | 3.325 | 2.36 | 2.36 | 2.859
| Std Dev. |  | 0.06853223 | 0.04058483 | 0.05810909 | 0.07527727 | 0.04578937 | 0.05879342 | 0.05163978 | 0.1032796 | 0.04082483 | 0.08164966 | 0.1113553 | 0.1861899 |  | 0.04457204 | 0.121106 | 0.07366591 | 0.05750362 | 0.07324904 | 0.4289522 | 0.083666 | 0.121106 | 0 | 0.04 | 0.03391165 | 0.05344779 | 0.04578937 | 0.06772493 | 0.1328137
| Rel.Std.Dev. |  | 2.918% | 1.718% | 2.525% | 3.158% | 1.917% | 2.382% | 2.094% | 4.187% | 5.974% | 3.223% | 5.062% | 8.214% |  | 2.041% | 4.781% | 2.939% | 2.167% | 3.049% | 18.65% | 3.891% | 4.977% | 0% | 1.646% | 1.376% | 1.606% | 1.942% | 2.878% | 4.73%
| PDM3 |  | -2.22% | -1.618% | -4.163% | -0.7627% | -0.5545% | 2.777% | 2.707% | 2.707% | -71.55% | 5.483% | -8.396% | -5.62% |  | -9.09% | 5.483% | 4.373% | 10.48% | 0.03634% | -4.232% | -10.48% | 1.319% | 4.095% | 1.18% | 2.638% | 38.59% | -1.804% | -2.012% | 16.91%
| Z-Score (Absolute) |  | 0.56 | 0.41 | 1.03 | 0.2 | 0.15 | 0.67 | 0.66 | 0.66 | 17.62 | 1.34 | 1.71 | 0.64 | NA | 2.25 | 1.34 | 0.79 | 2.57 | 0 | 2.69 | 2.59 | 0.32 | 1 | 0.28 | 0.64 | 9.49 | 0.45 | 0.5 | 4.15
| Analytical results for Al in OREAS 908 (Certified Value 6.05 wt.%) | [31 empty] | Certified
Al | Round | Replicate | Lab | Lab | Lab | Lab | Lab | Lab | Lab | Lab | Lab | Lab | Lab | Lab | Lab | Lab | Lab | Lab | Lab | Lab | Lab | Lab | Lab | Lab | Lab | Lab | Lab | Lab | Lab | Lab |  |  | 1
| No | No | 01 | 03 | 04 | 05 | 06 | 07 | 08 | 09 | 10 | 11 | 12 | 13 | 14 | 15 | 16 | 17 | 18 | 19 | 20 | 23 | 24 | 25 | 28 | 29 | 30 | 31 | 32 | 33 |  |  | wt.%
|  |  | 4A*OES/MS | 4A*OES | 4A*OES/MS | 4A*OES | 4A*OES/MS | 4A*OES/MS | 4A*OES | 4A*OES | 4A*OES/MS | 4A*OES | 4A*OES | 4A*OES | 4A*OES | 4A*OES/MS | 4A*OES | 4A*OES | 4A*OES | 4A*OES | 4A*OES | 4A*OES | 4A*OES/MS | 4A*OES | 4A*OES/MS | 4A*OES/MS | 4A*OES | 4A*OES/MS | 4A*OES/MS | 4A*OES/MS |  |  | 2
3
| 1 | 1 | 6.02 | 6.075248 | 6.28 | 6.22 | 6.11 | 6.22 | 6.34 | 5.97 | 5.55 | 6.02 | 5.6 | 6.0894 | 5.3 | 5.61 | 5.71 | 5.9078 | 5.92 | 6.26 | 6.292555 | 6.48 | 6.21 | 6.03 | 6.07 | 5.94 | 6.18 | 5.98 | 5.65 | 6.38 |  |  | 1
| 1 | 2 | 6.18 | 6.120183 | 6.4 | 6.11 | 5.9 | 6.27 | 6.27 | 6.05 | 5.68 | 5.89 | 5.54 | 6.2571 | 5.33 | 5.74 | 5.98 | 5.749 | 5.61 | 6.25 | 6.088129 | 6.45 | 6.11 | 6.18 | 6.02 | 6 | 6.24 | 6.23 | 5.72 | 6.45 |  |  | #N/A
| 1 | 3 | 6.22 | 6.070873 | 6.43 | 6.21 | 5.97 | 6.26 | 6.16 | 5.93 | 5.52 | 5.97 | 5.87 | 6.089 | 5.14 | 5.69 | 5.13 | 5.9119 | 5.87 | 6.108 | 5.848652 | 6.33 | 6.11 | 5.95 | 6.06 | 5.99 | 6.21 | 6.04 | 5.81 | 6.42 |  |  | 16
| 1 | 4 | 5.84 | 6.110717439 | 6.38 | 6.16 | 5.78 | 6.36 | 6.2 | 5.96 | 5.64 | 6.05 | 5.88 | 5.9813 | 5.13 | 5.72 | 5.79 | 5.9578 | 6.19 | 6.17 | 6.015922 | 5.95 | 6.24 | 6.07 | 6 | 5.84 | 6.23 | 6.19 | 5.9 | 6.33 |  |  | 6.054728
| 1 | 5 | 6.04 | 6.16095 | 6.33 | 6.19 | 5.85 | 6.25 | 6.14 | 6.04 | 5.84 | 6.01 | 5.89 | 5.3044 | 5.35 | 5.63 | 5.8 | 5.8475 | 6.04 | 6.242 | 6.354077 | 6.48 | 6.11 | 6.01 | 6.01 | 5.99 | 6.23 | 6.12 | 5.72 | 6.42 |  |  | 10
| 1 | 6 | 6.11 | 6.173175 | 6.27 | 5.95 | 5.91 | 6.22 | 6.26 | 6.05 | 6.01 | 6.11 | 5.91 | 5.9845 | 5.23 | 5.73 | 5.59 | 5.8685 | 6.2 | 6.242 | 6.407342 | 6.25 | 6.37 | 6.01 | 6.03 | 5.9 | 6.3 | 6.04 | 5.77 | 6.5
| Mean |  | 6.068333 | 6.118524 | 6.348333 | 6.14 | 5.92 | 6.263333 | 6.228333 | 6 | 5.706667 | 6.008333 | 5.781667 | 5.95095 | 5.246667 | 5.686667 | 5.666667 | 5.87375 | 5.971667 | 6.212 | 6.16778 | 6.323333 | 6.191667 | 6.041667 | 6.031667 | 5.943333 | 6.231667 | 6.1 | 5.761667 | 6.416667
| Median |  | 6.075 | 6.11545 | 6.355 | 6.175 | 5.905 | 6.255 | 6.23 | 6.005 | 5.66 | 6.015 | 5.875 | 6.03675 | 5.265 | 5.705 | 5.75 | 5.88815 | 5.98 | 6.242 | 6.190342 | 6.39 | 6.16 | 6.02 | 6.025 | 5.965 | 6.23 | 6.08 | 5.745 | 6.42
| Std Dev. |  | 0.1360025 | 0.04241181 | 0.06554896 | 0.1011929 | 0.112783 | 0.05163978 | 0.07547627 | 0.05291503 | 0.1867262 | 0.07440878 | 0.1655798 | 0.3322733 | 0.09563821 | 0.0546504 | 0.29221 | 0.07205333 | 0.2228378 | 0.06021296 | 0.2185922 | 0.2049065 | 0.1043871 | 0.07808115 | 0.02786874 | 0.06345602 | 0.03970726 | 0.0969536 | 0.08658329 | 0.05819507
| Rel.Std.Dev. |  | 2.241% | 0.6932% | 1.033% | 1.648% | 1.905% | 0.8245% | 1.212% | 0.8819% | 3.272% | 1.238% | 2.864% | 5.584% | 1.823% | 0.961% | 5.157% | 1.227% | 3.732% | 0.9693% | 3.544% | 3.24% | 1.686% | 1.292% | 0.462% | 1.068% | 0.6372% | 1.589% | 1.503% | 0.9069%
| PDM3 |  | 0.2247% | 1.054% | 4.849% | 1.408% | -2.225% | 3.445% | 2.867% | -0.9039% | -5.749% | -0.7662% | -4.51% | -1.714% | -13.35% | -6.079% | -6.409% | -2.989% | -1.372% | 2.598% | 1.867% | 4.436% | 2.262% | -0.2157% | -0.3809% | -1.84% | 2.922% | 0.7477% | -4.84% | 5.978%
| Z-Score (Absolute) |  | 0.06 | 0.29 | 1.35 | 0.56 | 0.62 | 0.96 | 0.8 | 0.25 | 1.6 | 0.21 | 1.03 | 0.12 | 3.71 | 1.69 | 1.29 | 0.83 | 0.38 | 0.72 | 0.52 | 1.23 | 0.63 | 0.06 | 0.11 | 0.51 | 0.81 | 0.21 | 1.35 | 1.66
| Analytical results for As in OREAS 908 (Certified Value 65 ppm) | [31 empty] | Certified
As | Round | Replicate | Lab | Lab | Lab | Lab | Lab | Lab | Lab | Lab | Lab | Lab | Lab | Lab | Lab | Lab | Lab | Lab | Lab | Lab | Lab | Lab | Lab | Lab | Lab | Lab | Lab | Lab | Lab | Lab | Lab |  | 1
| No | No | 01 | 03 | 04 | 05 | 06 | 07 | 08 | 09 | 10 | 11 | 12 | 13 | 14 | 15 | 16 | 17 | 18 | 19 | 20 | 23 | 24 | 25 | 26 | 28 | 29 | 30 | 31 | 32 | 33 |  | ppm
|  |  | 4A*OES/MS | 4A*OES | 4A*OES/MS | 4A*OES | 4A*OES/MS | 4A*OES/MS | 4A*MS | 4A*MS | 4A*OES/MS | 4A*OES | 4A*MS | 4A*OES | 4A*OES | 4A*OES/MS | 4A*OES | 4A*MS | 4A*OES | 4A*OES | 4A*OES/MS | 4A*OES | 4A*OES/MS | 4A*OES | 4A*MS | 4A*OES/MS | 4A*OES/MS | 4A*OES | 4A*OES/MS | 4A*OES/MS | 4A*OES/MS |  | 0
1
| 1 | 1 | 64.6 | 67.57814 | 67 | 68 | 65.2 | 66.2 | 64 | 66 | 53 | 67 | 65.9 | 60 | 92 | 64 | 33 | 65.1 | 39 | 68.5 | 64.49974 | 71 | 66.9 | 63 | 68 | 68.8 | 65.2 | 52 | 62.7 | 66 | 63.8 |  | 1
| 1 | 2 | 65.9 | 67.12151 | 68 | 66 | 63.7 | 64.1 | 65 | 67 | 52 | 64 | 66 | 62 | 83 | 66 | 45 | 65 | 46 | 69 | 62.97547 | 72 | 64.4 | 61 | 70 | 66.7 | 65.8 | 49 | 65.4 | 67 | 61.5 |  | #N/A
| 1 | 3 | 65.8 | 66.95915 | 68 | 68 | 64.7 | 67.5 | 66 | 67 | 55 | 66 | 67.1 | 61 | 88 | 65 | 34 | 65.8 | 51 | 66.5 | 64.51148 | 71 | 67.3 | 60 | 69 | 67 | 66.3 | 53 | 62.1 | 66 | 61.9 |  | 16
| 1 | 4 | 66.6 | 65.88412 | 66 | 69 | 64.4 | 67 | 64 | 68 | 55 | 64 | 67.2 | 62 | 76 | 67 | 43 | 65.8 | 54 | 68 | 63.10006 | 67 | 68 | 63 | 70 | 64.8 | 64.4 | 53 | 64.6 | 66 | 60.3 |  | 65.47551
| 1 | 5 | 65.5 | 66.57456 | 67 | 66 | 63.9 | 64.5 | 64 | 67 | 54 | 66 | 66.6 | 53 | 79 | 66 | 45 | 65.5 | 57 | 66 | 67.79165 | 71 | 67.2 | 63 | 60 | 66.3 | 65.2 | 54 | 62.9 | 62 | 63.9 |  | 11
| 1 | 6 | 68.2 | 66.18955 | 65 | 65 | 64.7 | 64.3 | 63 | 66 | 56 | 66 | 68.9 | 62 | 84 | 66 | 43 | 65.6 | 57 | 65.5 | 68.11509 | 71 | 66.7 | 62 | 65 | 67.1 | 63.1 | 55 | 63.4 | 64 | 60.4
| Mean |  | 66.1 | 66.71784 | 66.83333 | 67 | 64.43333 | 65.6 | 64.33333 | 66.83333 | 54.16667 | 65.5 | 66.95 | 60 | 83.66667 | 65.66667 | 40.5 | 65.46667 | 50.66667 | 67.25 | 65.16558 | 70.5 | 66.75 | 62 | 67 | 66.78333 | 65 | 52.66667 | 63.51667 | 65.16667 | 61.96667
| Median |  | 65.85 | 66.76686 | 67 | 67 | 64.55 | 65.35 | 64 | 67 | 54.5 | 66 | 66.85 | 61.5 | 83.5 | 66 | 43 | 65.55 | 52.5 | 67.25 | 64.50561 | 71 | 67.05 | 62.5 | 68.5 | 66.85 | 65.2 | 53 | 63.15 | 66 | 61.7
| Std Dev. |  | 1.216553 | 0.6254601 | 1.169045 | 1.549193 | 0.5573748 | 1.488624 | 1.032796 | 0.7527727 | 1.47196 | 1.224745 | 1.096814 | 3.521363 | 5.819507 | 1.032796 | 5.504544 | 0.3444803 | 7.061633 | 1.440486 | 2.259648 | 1.760682 | 1.234099 | 1.264911 | 3.898718 | 1.295248 | 1.129602 | 2.065591 | 1.248065 | 1.834848 | 1.584508
| Rel.Std.Dev. |  | 1.84% | 0.9375% | 1.749% | 2.312% | 0.865% | 2.269% | 1.605% | 1.126% | 2.717% | 1.87% | 1.638% | 5.869% | 6.956% | 1.573% | 13.59% | 0.5262% | 13.94% | 2.142% | 3.468% | 2.497% | 1.849% | 2.04% | 5.819% | 1.939% | 1.738% | 3.922% | 1.965% | 2.816% | 2.557%
| PDM3 |  | 0.9538% | 1.897% | 2.074% | 2.328% | -1.592% | 0.1901% | -1.744% | 2.074% | -17.27% | 0.0374% | 2.252% | -8.363% | 27.78% | 0.2919% | -38.14% | -0.01351% | -22.62% | 2.71% | -0.4734% | 7.674% | 1.947% | -5.308% | 2.328% | 1.997% | -0.7262% | -19.56% | -2.992% | -0.4717% | -5.359%
| Z-Score (Absolute) |  | 0.25 | 0.56 | 0.62 | 0.7 | 0.58 | 0 | 0.63 | 0.62 | 5.71 | 0.05 | 0.67 | 2.1 | 9.02 | 0.03 | 12.54 | 0.07 | 7.46 | 0.82 | 0.22 | 2.8 | 0.81 | 1.8 | 1.4 | 0.59 | 0.3 | 6.46 | 1.04 | 0.1 | 1.81
| Analytical results for B in OREAS 908 (Indicative Value 1.58 ppm) | [31 empty] | Indicative
B | Round | Replicate | Lab | [29 empty] | 1
| No | No | 12 | [29 empty] | ppm
|  |  | 4A*MS | [29 empty] | 2
2
| 1 | 1 | 3 | [29 empty] | 1
| 1 | 2 | 1 | [29 empty] | 3
| 1 | 3 | < 1 | [29 empty] | 16
| 1 | 4 | < 1 | [29 empty] | 1.583333
| 1 | 5 | < 1 | [29 empty] | 9
| 1 | 6 | 4
| Mean |  | 2.666667
| Median |  | 3
| Std Dev. |  | 1.527525
| Rel.Std.Dev. |  | 57.28%
| PDM3 |  | 68.42%
| Z-Score (Absolute) |  | NA
| Analytical results for Ba in OREAS 908 (Certified Value 1868 ppm) | [31 empty] | Certified
Ba | Round | Replicate | Lab | Lab | Lab | Lab | Lab | Lab | Lab | Lab | Lab | Lab | Lab | Lab | Lab | Lab | Lab | Lab | Lab | Lab | Lab | Lab | Lab | Lab | Lab | Lab | Lab | Lab | Lab | Lab | Lab |  | 1
| No | No | 01 | 03 | 04 | 05 | 06 | 07 | 08 | 09 | 10 | 11 | 12 | 13 | 14 | 15 | 16 | 17 | 18 | 19 | 20 | 23 | 24 | 25 | 26 | 28 | 29 | 30 | 31 | 32 | 33 |  | ppm
|  |  | 4A*OES/MS | 4A*OES | 4A*OES/MS | 4A*OES | 4A*OES/MS | 4A*OES/MS | 4A*MS | 4A*MS | 4A*OES/MS | 4A*OES | 4A*MS | 4A*OES | 4A*OES | 4A*OES/MS | 4A*OES | 4A*OES | 4A*OES | 4A*OES | 4A*OES | 4A*OES | 4A*OES/MS | 4A*OES | 4A*MS | 4A*OES/MS | 4A*OES/MS | 4A*OES | 4A*OES/MS | 4A*OES/MS | 4A*OES/MS |  | 0
0
| 1 | 1 | 1880 | 1959.994 | 1930 | 1880 | 1940 | 1940 | 2040 | 1950 | 1820 | 1847 | 1820 | 1785 | 2130 | 1650 | 1689 | 1831 | 1865 | 1886 | 1851.457 | 2194 | > 1000 | 1918 | 1960 | 1920 | 1930 | 1720 | 1870 | 1691 | 2008 |  | 1
| 1 | 2 | 1940 | 1950.678 | 1905 | 1820 | 1890 | 1950 | 2020 | 1900 | 1780 | 1799 | 1790 | 1795 | 2165 | 1700 | 1757 | 1786 | 1613 | 1873 | 1805.477 | 2128 | > 1000 | 1938 | 2000 | 1890 | 1950 | 1720 | 1940 | 1740 | 1959 |  | #N/A
| 1 | 3 | 1940 | 1973.109 | 1982 | 1860 | 1910 | 2040 | 2010 | 1830 | 1830 | 1786 | 1820 | 1804 | 2092 | 1680 | 1672 | 1819 | 1724 | 1800 | 1729.797 | 2120 | > 1000 | 1836 | 1990 | 1910 | 1930 | 1710 | 1880 | 1766 | 1918 |  | 16
| 1 | 4 | 1860 | 1982.047 | 1885 | 1910 | 1860 | 1990 | 2020 | 1850 | 1890 | 1806 | 1840 | 1763 | 2105 | 1690 | 1759 | 1829 | 1740 | 1871 | 1791.167 | 1952 | > 1000 | 1920 | 2000 | 1890 | 1900 | 1720 | 1920 | 1770 | 1921 |  | 1867.545
| 1 | 5 | 1880 | 1960.314 | 1915 | 1850 | 1880 | 1950 | 2030 | 1880 | 1830 | 1825 | 1850 | 1570 | 2153 | 1680 | 1736 | 1829 | 1726 | 1893 | 1891.337 | 2244 | > 1000 | 1926 | 1970 | 1900 | 1920 | 1730 | 1910 | 1729 | 2020 |  | 12
| 1 | 6 | 1910 | 1946.459 | 1886 | 1800 | 1900 | 1950 | 2030 | 1910 | 1850 | 1812 | 1860 | 1774 | 2126 | 1710 | 1690 | 1811 | 1742 | 1838 | 1901.817 | 2083 | > 1000 | 1872 | 2030 | 1900 | 1910 | 1750 | 1900 | 1733 | 1820
| Mean |  | 1901.667 | 1962.1 | 1917.167 | 1853.333 | 1896.667 | 1970 | 2025 | 1886.667 | 1833.333 | 1812.5 | 1830 | 1748.5 | 2128.5 | 1685 | 1717.167 | 1817.5 | 1735 | 1860.167 | 1828.509 | 2120.167 |  | 1901.667 | 1991.667 | 1901.667 | 1923.333 | 1725 | 1903.333 | 1738.167 | 1941
| Median |  | 1895 | 1960.154 | 1910 | 1855 | 1895 | 1950 | 2025 | 1890 | 1830 | 1809 | 1830 | 1779.5 | 2128 | 1685 | 1713 | 1824 | 1733 | 1872 | 1828.467 | 2124 |  | 1919 | 1995 | 1900 | 1925 | 1720 | 1905 | 1736.5 | 1940
| Std Dev. |  | 33.71449 | 13.42977 | 36.12986 | 39.83298 | 27.3252 | 38.47077 | 10.48809 | 43.20494 | 36.14784 | 21.3237 | 25.29822 | 88.65382 | 27.66044 | 20.73644 | 38.11255 | 17.22498 | 80.07496 | 35.0395 | 65.60019 | 100.5075 |  | 39.26152 | 24.83277 | 11.69045 | 17.5119 | 13.78405 | 25.81989 | 28.7292 | 72.97123
| Rel.Std.Dev. |  | 1.773% | 0.6845% | 1.885% | 2.149% | 1.441% | 1.953% | 0.5179% | 2.29% | 1.972% | 1.176% | 1.382% | 5.07% | 1.3% | 1.231% | 2.22% | 0.9477% | 4.615% | 1.884% | 3.588% | 4.741% |  | 2.065% | 1.247% | 0.6147% | 0.9105% | 0.7991% | 1.357% | 1.653% | 3.759%
| PDM3 |  | 1.827% | 5.063% | 2.657% | -0.761% | 1.559% | 5.486% | 8.431% | 1.024% | -1.832% | -2.947% | -2.01% | -6.374% | 13.97% | -9.775% | -8.052% | -2.68% | -7.097% | -0.3951% | -2.09% | 13.53% |  | 1.827% | 6.646% | 1.827% | 2.987% | -7.633% | 1.916% | -6.928% | 3.933%
| Z-Score (Absolute) |  | 0.11 | 0.75 | 0.27 | 0.41 | 0.05 | 0.68 | 1.41 | 0.05 | 0.62 | 0.84 | 0.65 | 1.14 | 2.51 | 2.19 | 1.85 | 0.78 | 1.66 | 0.21 | 0.67 | 1.89 | NA | 0.24 | 1.06 | 0.11 | 0.33 | 1.76 | 0.12 | 1.62 | 0.52
| Analytical results for Be in OREAS 908 (Certified Value 2.2 ppm) | [31 empty] | Certified
Be | Round | Replicate | Lab | Lab | Lab | Lab | Lab | Lab | Lab | Lab | Lab | Lab | Lab | Lab | Lab | Lab | Lab | Lab | Lab | Lab | Lab | Lab | Lab | Lab | Lab | Lab | Lab | Lab | Lab | Lab | Lab |  | 1
| No | No | 01 | 03 | 04 | 05 | 06 | 07 | 08 | 09 | 10 | 11 | 12 | 13 | 14 | 15 | 16 | 17 | 18 | 19 | 20 | 23 | 24 | 25 | 26 | 28 | 29 | 30 | 31 | 32 | 33 |  | ppm
|  |  | 4A*OES/MS | 4A*OES | 4A*OES/MS | 4A*MS | 4A*OES/MS | 4A*OES/MS | 4A*MS | 4A*MS | 4A*OES/MS | 4A*OES | 4A*MS | 4A*MS | 4A*OES | 4A*OES/MS | 4A*OES | 4A*MS | 4A*OES | 4A*OES | 4A*OES/MS | 4A*OES | 4A*OES/MS | 4A*OES | 4A*MS | 4A*OES/MS | 4A*OES/MS | 4A*OES | 4A*OES/MS | 4A*OES/MS | 4A*OES/MS |  | 2
2
| 1 | 1 | 1.85 | 2.461232 | 2.6 | 2.4 | 2.09 | 2.4 | 2.3 | 2.5 | 1.9 | 2.2 | 2.2 | 2.2 | < 3 | 1.8 | 2 | 2.15 | 2 | 2.3 | 2.47752 | < 1 | < 1 | 2 | 2.8 | 2.49 | 2.51 | 2 | 2.48 | 2 | 2 |  | 1
| 1 | 2 | 1.86 | 2.207586 | 2.7 | 2.4 | 2.12 | 2.29 | 2.3 | 3 | 1.6 | 2.1 | 2.2 | 2.2 | < 3 | 1.8 | 2 | 2.21 | 1.7 | 2.4 | 2.41056 | < 1 | < 1 | 2 | 3 | 2.16 | 2.66 | 1.9 | 2.53 | 2.1 | 3 |  | #N/A
| 1 | 3 | 1.83 | 2.221602 | 2.8 | 2.4 | 2.12 | 2.55 | 2.4 | 2.5 | 1.7 | 2.1 | 2 | 2.2 | < 3 | 1.8 | 2 | 2.1 | 1.8 | 2.3 | 2.595074 | < 1 | < 1 | 2 | 3.1 | 2.2 | 2.67 | 2.1 | 2.51 | 2 | 2 |  | 16
| 1 | 4 | 2.24 | 2.430198 | 2.8 | 2.5 | 2.04 | 2.38 | 2.3 | 2.5 | 1.8 | 2.1 | 2.3 | 2.3 | < 3 | 1.7 | 2 | 2.08 | 1.8 | 2.3 | 2.46996 | < 1 | < 1 | 2 | 3 | 2.15 | 2.5 | 1.9 | 2.52 | 2.1 | 1 |  | 2.199568
| 1 | 5 | 1.76 | 2.404692 | 2.6 | 2.4 | 2.03 | 2.18 | 2.3 | 2.5 | 1.8 | 2.1 | 2.1 | 1.9 | < 3 | 1.6 | 2 | 2.17 | 1.7 | 2.3 | 2.57364 | < 1 | < 1 | 2 | 3.1 | 2.44 | 2.24 | 1.9 | 2.46 | 1.9 | 3 |  | 13
| 1 | 6 | 1.86 | 2.401496 | 2.5 | 2.4 | 2.08 | 2.2 | 2.3 | 2.5 | 1.8 | 2.2 | 2.2 | 2.2 | < 3 | 1.7 | 2 | 2.2 | 1.8 | 2.3 | 2.47968 | < 1 | < 1 | 2 | 3 | 2.46 | 2.42 | 2 | 2.64 | 2 | 2
| Mean |  | 1.9 | 2.354468 | 2.666667 | 2.416667 | 2.08 | 2.333333 | 2.316667 | 2.583333 | 1.766667 | 2.133333 | 2.166667 | 2.166667 |  | 1.733333 | 2 | 2.151667 | 1.8 | 2.316667 | 2.501072 |  |  | 2 | 3 | 2.316667 | 2.5 | 1.966667 | 2.523333 | 2.016667 | 2.166667
| Median |  | 1.855 | 2.403094 | 2.65 | 2.4 | 2.085 | 2.335 | 2.3 | 2.5 | 1.8 | 2.1 | 2.2 | 2.2 |  | 1.75 | 2 | 2.16 | 1.8 | 2.3 | 2.4786 |  |  | 2 | 3 | 2.32 | 2.505 | 1.95 | 2.515 | 2 | 2
| Std Dev. |  | 0.170763 | 0.11054 | 0.121106 | 0.04082483 | 0.03847077 | 0.1390923 | 0.04082483 | 0.2041241 | 0.1032796 | 0.05163978 | 0.1032796 | 0.136626 |  | 0.08164966 | 0 | 0.05269409 | 0.1095445 | 0.04082483 | 0.06967806 |  |  | 0 | 0.1095445 | 0.1623166 | 0.1603746 | 0.08164966 | 0.0628225 | 0.07527727 | 0.7527727
| Rel.Std.Dev. |  | 8.988% | 4.695% | 4.541% | 1.689% | 1.85% | 5.961% | 1.762% | 7.902% | 5.846% | 2.421% | 4.767% | 6.306% |  | 4.711% | 0% | 2.449% | 6.086% | 1.762% | 2.786% |  |  | 0% | 3.651% | 7.006% | 6.415% | 4.152% | 2.49% | 3.733% | 34.74%
| PDM3 |  | -13.62% | 7.042% | 21.24% | 9.87% | -5.436% | 6.081% | 5.324% | 17.45% | -19.68% | -3.011% | -1.496% | -1.496% |  | -21.2% | -9.073% | -2.178% | -18.17% | 5.324% | 13.71% |  |  | -9.073% | 36.39% | 5.324% | 13.66% | -10.59% | 14.72% | -8.315% | -1.496%
| Z-Score (Absolute) |  | 1.27 | 0.25 | 1.16 | 0.43 | 0.55 | 0.19 | 0.14 | 0.67 | 1.46 | 0.39 | 0.3 | 0.14 | NA | 1.56 | 0.78 | 0.34 | 1.36 | 0.14 | 0.68 | NA | NA | 0.78 | 2.13 | 0.14 | 0.67 | 0.88 | 0.67 | 0.73 | 0.38
| Analytical results for Bi in OREAS 908 (Certified Value 43.3 ppm) | [31 empty] | Certified
Bi | Round | Replicate | Lab | Lab | Lab | Lab | Lab | Lab | Lab | Lab | Lab | Lab | Lab | Lab | Lab | Lab | Lab | Lab | Lab | Lab | Lab | Lab | Lab | Lab | Lab | Lab | Lab | Lab | Lab | Lab | Lab |  | 1
| No | No | 01 | 03 | 04 | 05 | 06 | 07 | 08 | 09 | 10 | 11 | 12 | 13 | 14 | 15 | 16 | 17 | 18 | 19 | 20 | 23 | 24 | 25 | 26 | 28 | 29 | 30 | 31 | 32 | 33 |  | ppm
|  |  | 4A*OES/MS | 4A*OES | 4A*OES/MS | 4A*MS | 4A*OES/MS | 4A*OES/MS | 4A*MS | 4A*MS | 4A*OES/MS | 4A*OES | 4A*MS | 4A*MS | 4A*OES | 4A*OES/MS | 4A*OES | 4A*MS | 4A*OES | 4A*OES | 4A*OES/MS | 4A*OES | 4A*OES/MS | 4A*OES | 4A*MS | 4A*OES/MS | 4A*OES/MS | 4A*MS | 4A*OES/MS | 4A*OES/MS | 4A*OES/MS |  | 1
2
| 1 | 1 | 41.7 | 43.09309 | 43.4 | 42.6 | 44.8 | 49.4 | 43.4 | 41 | 33.8 | 43 | 43.3 | 44.41 | 87 | 41.7 | 10 | 44.62 | 32 | 38 | 45.395 | 45 | 44.6 | 30 | 42.3 | 41.4 | 40.7 | 35.2 | 42.4 | 43.1 | 54.3 |  | 1
| 1 | 2 | 43.3 | 43.24856 | 45 | 42.8 | 43.3 | 47.9 | 42.9 | 42.7 | 31.6 | 44 | 42.7 | 45.44 | 95 | 42.7 | 4 | 45.29 | 32 | 39.2 | 44.829 | 48 | 43.9 | 35 | 41.7 | 40.5 | 41 | 35.2 | 43 | 42.2 | 53.13 |  | #N/A
| 1 | 3 | 42.6 | 42.491 | 44.4 | 42.8 | 43.5 | 48.4 | 43.3 | 41.6 | 32.7 | 43 | 43.4 | 43 | 95 | 41.3 | 11 | 44.91 | 32 | 37.1 | 44.77241 | 47 | 44.2 | 34 | 43.4 | 42 | 40.9 | 35.1 | 43.2 | 42.2 | 53.36 |  | 16
| 1 | 4 | 44.9 | 42.94852 | 44.1 | 42.7 | 43.2 | 50.5 | 43.9 | 42.1 | 34.3 | 41 | 44.4 | 43.91 | 90 | 42.5 | 10 | 44.2 | 35 | 38.3 | 44.039 | 43 | 44.5 | 32 | 41.8 | 39.1 | 39.4 | 34.4 | 43.6 | 43 | 52.39 |  | 43.25151
| 1 | 5 | 42.9 | 43.33814 | 43.8 | 42.7 | 43.9 | 47.6 | 42.7 | 41.7 | 33.7 | 44 | 43.6 | 39.29 | 89 | 42 | 5 | 44.72 | 35 | 36.1 | 46.728 | 47 | 44.3 | 35 | 43.7 | 38.7 | 42 | 34.6 | 42.2 | 44.4 | 55.51 |  | 14
| 1 | 6 | 44.7 | 42.32441 | 43.2 | 43.6 | 43.2 | 49 | 42.6 | 41.9 | 34.1 | 42 | 44.2 | 44.14 | 91 | 43 | 12 | 45.1 | 36 | 36.7 | 47.392 | 45 | 44.1 | 30 | 44.1 | 39.5 | 41.1 | 34.7 | 43.6 | 44.9 | 51.31
| Mean |  | 43.35 | 42.90729 | 43.98333 | 42.86667 | 43.65 | 48.8 | 43.13333 | 41.83333 | 33.36667 | 42.83333 | 43.6 | 43.365 | 91.16667 | 42.2 | 8.666667 | 44.80667 | 33.66667 | 37.56667 | 45.5259 | 45.83333 | 44.26667 | 32.66667 | 42.83333 | 40.2 | 40.85 | 34.86667 | 43 | 43.3 | 53.33333
| Median |  | 43.1 | 43.02081 | 43.95 | 42.75 | 43.4 | 48.7 | 43.1 | 41.8 | 33.75 | 43 | 43.5 | 44.025 | 90.5 | 42.25 | 10 | 44.815 | 33.5 | 37.55 | 45.112 | 46 | 44.25 | 33 | 42.85 | 40 | 40.95 | 34.9 | 43.1 | 43.05 | 53.245
| Std Dev. |  | 1.242176 | 0.4126435 | 0.6645801 | 0.3669696 | 0.6220932 | 1.067708 | 0.4926121 | 0.5645057 | 1.02697 | 1.169045 | 0.6228965 | 2.146353 | 3.250641 | 0.6449806 | 3.32666 | 0.3848983 | 1.861899 | 1.141344 | 1.281311 | 1.834848 | 0.2581989 | 2.33809 | 1.030857 | 1.320606 | 0.8408329 | 0.3444803 | 0.5932959 | 1.124278 | 1.462746
| Rel.Std.Dev. |  | 2.865% | 0.9617% | 1.511% | 0.8561% | 1.425% | 2.188% | 1.142% | 1.349% | 3.078% | 2.729% | 1.429% | 4.95% | 3.566% | 1.528% | 38.38% | 0.859% | 5.53% | 3.038% | 2.814% | 4.003% | 0.5833% | 7.157% | 2.407% | 3.285% | 2.058% | 0.988% | 1.38% | 2.596% | 2.743%
| PDM3 |  | 0.2277% | -0.7959% | 1.692% | -0.8898% | 0.9213% | 12.83% | -0.2732% | -3.279% | -22.85% | -0.9668% | 0.8057% | 0.2624% | 110.8% | -2.431% | -79.96% | 3.596% | -22.16% | -13.14% | 5.259% | 5.969% | 2.347% | -24.47% | -0.9668% | -7.055% | -5.552% | -19.39% | -0.5815% | 0.1121% | 23.31%
| Z-Score (Absolute) |  | 0.19 | 0.05 | 0.52 | 0.07 | 0.22 | 2.91 | 0.07 | 0.62 | 4.94 | 0.09 | 0.32 | 0.63 | 25.64 | 0.43 | 18.28 | 0.96 | 4.97 | 2.74 | 1.34 | 1.51 | 0.67 | 5.5 | 0.09 | 1.49 | 0.99 | 4.33 | 0 | 0.16 | 5.5
| Analytical results for Ca in OREAS 908 (Certified Value 0.418 wt.%) | [31 empty] | Certified
Ca | Round | Replicate | Lab | Lab | Lab | Lab | Lab | Lab | Lab | Lab | Lab | Lab | Lab | Lab | Lab | Lab | Lab | Lab | Lab | Lab | Lab | Lab | Lab | Lab | Lab | Lab | Lab | Lab | Lab | Lab | Lab |  | 1
| No | No | 01 | 03 | 04 | 05 | 06 | 07 | 08 | 09 | 10 | 11 | 12 | 13 | 14 | 15 | 16 | 17 | 18 | 19 | 20 | 23 | 24 | 25 | 26 | 28 | 29 | 30 | 31 | 32 | 33 |  | wt.%
|  |  | 4A*OES/MS | 4A*OES | 4A*OES/MS | 4A*OES | 4A*OES/MS | 4A*OES/MS | 4A*OES | 4A*OES | 4A*OES/MS | 4A*OES | 4A*OES | 4A*OES | 4A*OES | 4A*OES/MS | 4A*OES | 4A*OES | 4A*OES | 4A*OES | 4A*OES | 4A*OES | 4A*OES/MS | 4A*OES | 4A*OES | 4A*OES/MS | 4A*OES/MS | 4A*OES | 4A*OES/MS | 4A*OES/MS | 4A*OES/MS |  | 3
3
| 1 | 1 | 0.43 | 0.4419910051 | 0.42 | 0.439 | 0.41 | 0.42 | 0.414 | 0.41 | 0.39 | 0.42 | 0.42 | 0.4226 | 0.38 | 0.39 | 0.41 | 0.4175 | 0.43 | 0.429 | 0.3987593 | 0.45 | 0.44 | 0.4 | 0.43 | 0.41 | 0.42 | 0.424 | 0.39 | 0.4 | 0.41 |  | 1
| 1 | 2 | 0.45 | 0.4445643084 | 0.42 | 0.435 | 0.41 | 0.43 | 0.408 | 0.43 | 0.39 | 0.4 | 0.42 | 0.4341 | 0.37 | 0.39 | 0.41 | 0.4068 | 0.39 | 0.428 | 0.3861037 | 0.45 | 0.44 | 0.41 | 0.43 | 0.41 | 0.42 | 0.424 | 0.41 | 0.41 | 0.43 |  | #N/A
| 1 | 3 | 0.45 | 0.44266144 | 0.42 | 0.438 | 0.42 | 0.43 | 0.402 | 0.41 | 0.4 | 0.41 | 0.43 | 0.4243 | 0.36 | 0.39 | 0.39 | 0.4191 | 0.38 | 0.417 | 0.3702104 | 0.45 | 0.43 | 0.39 | 0.44 | 0.41 | 0.41 | 0.418 | 0.4 | 0.42 | 0.42 |  | 16
| 1 | 4 | 0.41 | 0.4429939172 | 0.43 | 0.461 | 0.4 | 0.43 | 0.394 | 0.42 | 0.41 | 0.42 | 0.44 | 0.4167 | 0.37 | 0.4 | 0.4 | 0.4225 | 0.41 | 0.419 | 0.3828817 | 0.41 | 0.46 | 0.41 | 0.43 | 0.41 | 0.41 | 0.421 | 0.41 | 0.42 | 0.41 |  | 0.4176662
| 1 | 5 | 0.43 | 0.4525425293 | 0.42 | 0.432 | 0.41 | 0.42 | 0.402 | 0.42 | 0.4 | 0.41 | 0.44 | 0.3705 | 0.38 | 0.39 | 0.41 | 0.4206 | 0.41 | 0.428 | 0.4046455 | 0.45 | 0.45 | 0.4 | 0.43 | 0.41 | 0.41 | 0.427 | 0.4 | 0.41 | 0.42 |  | 15
| 1 | 6 | 0.44 | 0.4496457989 | 0.42 | 0.426 | 0.41 | 0.42 | 0.39 | 0.42 | 0.41 | 0.42 | 0.44 | 0.4169 | 0.37 | 0.39 | 0.4 | 0.4143 | 0.42 | 0.419 | 0.4065941 | 0.44 | 0.45 | 0.39 | 0.42 | 0.41 | 0.41 | 0.43 | 0.4 | 0.41 | 0.42
| Mean |  | 0.435 | 0.4457332 | 0.4216667 | 0.4385 | 0.41 | 0.425 | 0.4016667 | 0.4183333 | 0.4 | 0.4133333 | 0.4316667 | 0.4141833 | 0.3716667 | 0.3916667 | 0.4033333 | 0.4168 | 0.4066667 | 0.4233333 | 0.3915325 | 0.4416667 | 0.445 | 0.4 | 0.43 | 0.41 | 0.4133333 | 0.424 | 0.4016667 | 0.4116667 | 0.4183333
| Median |  | 0.435 | 0.4437791128 | 0.42 | 0.4365 | 0.41 | 0.425 | 0.402 | 0.42 | 0.4 | 0.415 | 0.435 | 0.41975 | 0.37 | 0.39 | 0.405 | 0.4183 | 0.41 | 0.4235 | 0.3924315 | 0.45 | 0.445 | 0.4 | 0.43 | 0.41 | 0.41 | 0.424 | 0.4 | 0.41 | 0.42
| Std Dev. |  | 0.01516575 | 0.004335553 | 0.004082483 | 0.01197915 | 0.006324555 | 0.005477226 | 0.008801515 | 0.007527727 | 0.008944272 | 0.008164966 | 0.009831921 | 0.02232402 | 0.007527727 | 0.004082483 | 0.008164966 | 0.00563844 | 0.01861899 | 0.005537749 | 0.01421243 | 0.01602082 | 0.01048809 | 0.008944272 | 0.006324555 | 6.080942e-17 | 0.005163978 | 0.004242641 | 0.007527727 | 0.007527727 | 0.007527727
| Rel.Std.Dev. |  | 3.486% | 0.9727% | 0.9682% | 2.732% | 1.543% | 1.289% | 2.191% | 1.799% | 2.236% | 1.975% | 2.278% | 5.39% | 2.025% | 1.042% | 2.024% | 1.353% | 4.578% | 1.308% | 3.63% | 3.627% | 2.357% | 2.236% | 1.471% | 1.483e-14% | 1.249% | 1.001% | 1.874% | 1.829% | 1.799%
| PDM3 |  | 4.15% | 6.72% | 0.9578% | 4.988% | -1.835% | 1.756% | -3.831% | 0.1597% | -4.23% | -1.037% | 3.352% | -0.8339% | -11.01% | -6.225% | -3.432% | -0.2074% | -2.634% | 1.357% | -6.257% | 5.746% | 6.544% | -4.23% | 2.953% | -1.835% | -1.037% | 1.516% | -3.831% | -1.436% | 0.1597%
| Z-Score (Absolute) |  | 0.93 | 1.48 | 0.25 | 0.88 | 0.35 | 0.42 | 0.77 | 0.08 | 0.86 | 0.18 | 0.76 | 0.31 | 2.31 | 1.28 | 0.69 | 0 | 0.52 | 0.33 | 1.29 | 1.59 | 1.44 | 0.86 | 0.67 | 0.35 | 0.18 | 0.37 | 0.77 | 0.26 | 0.08
| Analytical results for Cd in OREAS 908 (Certified Value 0.79 ppm) | [31 empty] | Certified
Cd | Round | Replicate | Lab | Lab | Lab | Lab | Lab | Lab | Lab | Lab | Lab | Lab | Lab | Lab | Lab | Lab | Lab | Lab | Lab | Lab | Lab | Lab | Lab | Lab | Lab | Lab | [6 empty] | 1
| No | No | 01 | 03 | 04 | 06 | 07 | 08 | 10 | 12 | 13 | 14 | 15 | 17 | 19 | 20 | 23 | 24 | 25 | 26 | 28 | 29 | 30 | 31 | 32 | 33 | [6 empty] | ppm
|  |  | 4A*OES/MS | 4A*OES | 4A*OES/MS | 4A*OES/MS | 4A*OES/MS | 4A*MS | 4A*OES/MS | 4A*MS | 4A*MS | 4A*OES | 4A*OES/MS | 4A*MS | 4A*OES | 4A*OES/MS | 4A*OES | 4A*OES/MS | 4A*OES | 4A*MS | 4A*OES/MS | 4A*OES/MS | 4A*MS | 4A*OES/MS | 4A*OES/MS | 4A*OES/MS | [6 empty] | 2
2
| 1 | 1 | 0.76 | 0.7701274 | 0.85 | 0.81 | 0.98 | 0.71 | 0.77 | 0.7 | 0.76 | < 3 | 0.71 | 0.71 | 1.13 | 0.9411088 | 1.3 | 0.9 | 0.6 | 0.5 | 0.71 | 0.58 | 0.9 | 1.03 | 0.79 | 0.89 | [6 empty] | 1
| 1 | 2 | 0.76 | 0.7997208 | 0.79 | 0.77 | 0.81 | 0.78 | 0.69 | 0.8 | 0.86 | < 3 | 0.69 | 0.71 | 1.23 | 0.8740212 | 1.2 | 0.9 | < 0.4 | 1 | 0.77 | 0.54 | 0.9 | 0.78 | 0.8 | 0.91 | [6 empty] | 8
| 1 | 3 | 0.54 | 0.7821369 | 0.82 | 0.78 | 0.87 | 0.74 | 0.71 | 1.1 | 0.81 | < 3 | 0.68 | 0.9 | 1.23 | 0.9526224 | 1.2 | 0.8 | 0.5 | 1 | 0.68 | 0.79 | 0.9 | 0.78 | 0.82 | 0.94 | [6 empty] | 16
| 1 | 4 | 0.77 | 0.7683555 | 0.78 | 0.71 | 0.79 | 0.74 | 0.77 | 0.7 | 0.79 | < 3 | 0.74 | 0.81 | 1.32 | 0.8617875 | 1 | 0.8 | < 0.4 | 1 | 0.89 | 0.64 | 1 | 0.71 | 0.79 | 0.98 | [6 empty] | 0.7852629
| 1 | 5 | 0.69 | 0.8093853 | 0.86 | 0.77 | 0.76 | 0.76 | 0.78 | 0.7 | 0.69 | < 3 | 0.68 | 0.65 | 1.33 | 0.8538925 | 0.9 | 0.8 | 0.7 | 1 | 0.78 | 0.73 | 0.8 | 0.83 | 0.78 | 0.98 | [6 empty] | 16
| 1 | 6 | 0.79 | 0.761405 | 0.81 | 0.75 | 0.84 | 0.71 | 0.82 | 0.9 | 0.76 | < 3 | 0.77 | 0.87 | 1.31 | 0.9198318 | 1.2 | 0.8 | < 0.4 | 1 | 0.83 | 0.87 | 0.9 | 0.7 | 0.79 | 1.06
| Mean |  | 0.7183333 | 0.7818551 | 0.8183333 | 0.765 | 0.8416667 | 0.74 | 0.7566667 | 0.8166667 | 0.7783333 |  | 0.7116667 | 0.775 | 1.258333 | 0.900544 | 1.133333 | 0.8333333 | 0.6 | 0.9166667 | 0.7766667 | 0.6916667 | 0.9 | 0.805 | 0.795 | 0.96
| Median |  | 0.76 | 0.7761322 | 0.815 | 0.77 | 0.825 | 0.74 | 0.77 | 0.75 | 0.775 |  | 0.7 | 0.76 | 1.27 | 0.8969265 | 1.2 | 0.8 | 0.6 | 1 | 0.775 | 0.685 | 0.9 | 0.78 | 0.79 | 0.96
| Std Dev. |  | 0.09368387 | 0.0190534 | 0.03188521 | 0.03331666 | 0.07782459 | 0.0275681 | 0.04802777 | 0.1602082 | 0.05706721 |  | 0.03656045 | 0.09994999 | 0.07704977 | 0.04268857 | 0.1505545 | 0.05163978 | 0.1 | 0.2041241 | 0.07685484 | 0.1273447 | 0.06324555 | 0.1204575 | 0.01378405 | 0.0609918
| Rel.Std.Dev. |  | 13.04% | 2.437% | 3.896% | 4.355% | 9.246% | 3.725% | 6.347% | 19.62% | 7.332% |  | 5.137% | 12.9% | 6.123% | 4.74% | 13.28% | 6.197% | 16.67% | 22.27% | 9.895% | 18.41% | 7.027% | 14.96% | 1.734% | 6.353%
| PDM3 |  | -8.523% | -0.434% | 4.211% | -2.58% | 7.183% | -5.764% | -3.642% | 3.999% | -0.8825% |  | -9.372% | -1.307% | 60.24% | 14.68% | 44.33% | 6.122% | -23.59% | 16.73% | -1.095% | -11.92% | 14.61% | 2.513% | 1.24% | 22.25%
| Z-Score (Absolute) |  | 0.41 | 0.06 | 0.67 | 0.22 | 1.07 | 0.65 | 0.37 | 0.31 | 0 | NA | 1.12 | 0.06 | 8.09 | 2.06 | 5.98 | 0.93 | 3.01 | 3.74 | 0.03 | 1.46 | 2.05 | 0.31 | 0.2 | 3.06
| Analytical results for Ce in OREAS 908 (Certified Value 75 ppm) | [31 empty] | Certified
Ce | Round | Replicate | Lab | Lab | Lab | Lab | Lab | Lab | Lab | Lab | Lab | Lab | Lab | Lab | Lab | Lab | Lab | Lab | Lab | Lab | Lab | Lab | Lab | [9 empty] | 1
| No | No | 01 | 04 | 05 | 06 | 07 | 09 | 10 | 11 | 12 | 13 | 15 | 17 | 20 | 24 | 26 | 28 | 29 | 30 | 31 | 32 | 33 | [9 empty] | ppm
|  |  | 4A*OES/MS | 4A*OES/MS | 4A*MS | 4A*OES/MS | 4A*OES/MS | 4A*MS | 4A*OES/MS | 4A*OES | 4A*MS | 4A*MS | 4A*OES/MS | 4A*MS | 4A*OES/MS | 4A*OES/MS | 4A*MS | 4A*OES/MS | 4A*OES/MS | 4A*OES | 4A*OES/MS | 4A*OES/MS | 4A*OES/MS | [9 empty] | 0
1
| 1 | 1 | 72.9 | 65.19 | 78.1 | 76.8 | 78.6 | 69.3 | 67.5 | 80 | 73.1 | 71.2 | 81.4 | 75.2 | 76.86348 | 91 | 70.7 | 84.8 | 74.9 | 70 | 71 | 75.7 | 85.32 | [9 empty] | 1
| 1 | 2 | 73.5 | 68.11 | 78.2 | 75 | 75 | 69.7 | 69 | 75 | 68.9 | 73.3 | 83.6 | 76.23 | 78.35304 | 93 | 71.2 | 81.8 | 75.2 | 70 | 72.5 | 74.2 | 85.17 | [9 empty] | #N/A
| 1 | 3 | 72.2 | 66.99 | 79.7 | 77.4 | 79.3 | 69.2 | 69.1 | 80 | 68.9 | 71.9 | 82.8 | 75.94 | 77 | 98 | 73.4 | 80.2 | 75.4 | 70 | 70.7 | 75.3 | 81.71 | [9 empty] | 16
| 1 | 4 | 77.5 | 65.33 | 80 | 75.3 | 77.7 | 70 | 66.1 | 75 | 69.3 | 70.8 | 84.6 | 75.23 | 75.94 | 110 | 75.7 | 81.2 | 73.3 | 70 | 75.3 | 74.8 | 83.56 | [9 empty] | 74.90016
| 1 | 5 | 72.6 | 62.42 | 78.8 | 74.8 | 76.4 | 72.5 | 66.5 | 79 | 73.1 | 63.4 | 84.1 | 76.05 | 79.90696 | 107 | 74.6 | 84.8 | 74.5 | 70 | 73.3 | 72.5 | 86.61 | [9 empty] | 17
| 1 | 6 | 75.9 | 64.64 | 79.5 | 74.5 | 77.2 | 71.2 | 67.1 | 82 | 74.8 | 71.9 | 84 | 76.75 | 81.68609 | 70 | 70 | 77.1 | 75.8 | 70 | 71.6 | 73.4 | 78.3
| Mean |  | 74.1 | 65.44667 | 79.05 | 75.63333 | 77.36667 | 70.31667 | 67.55 | 78.5 | 71.35 | 70.41667 | 83.41667 | 75.9 | 78.29159 | 94.83333 | 72.6 | 81.65 | 74.85 | 70 | 72.4 | 74.31667 | 83.445
| Median |  | 73.2 | 65.26 | 79.15 | 75.15 | 77.45 | 69.85 | 67.3 | 79.5 | 71.2 | 71.55 | 83.8 | 75.995 | 77.67652 | 95.5 | 72.3 | 81.5 | 75.05 | 70 | 72.05 | 74.5 | 84.365
| Std Dev. |  | 2.119434 | 1.968051 | 0.8018728 | 1.18096 | 1.544884 | 1.289057 | 1.258173 | 2.880972 | 2.616677 | 3.541422 | 1.156575 | 0.5990659 | 2.162104 | 14.30268 | 2.305645 | 2.92831 | 0.8780661 | 0 | 1.715809 | 1.205681 | 3.033247
| Rel.Std.Dev. |  | 2.86% | 3.007% | 1.014% | 1.561% | 1.997% | 1.833% | 1.863% | 3.67% | 3.667% | 5.029% | 1.387% | 0.7893% | 2.762% | 15.08% | 3.176% | 3.586% | 1.173% | 0% | 2.37% | 1.622% | 3.635%
| PDM3 |  | -1.068% | -12.62% | 5.54% | 0.9789% | 3.293% | -6.119% | -9.813% | 4.806% | -4.74% | -5.986% | 11.37% | 1.335% | 4.528% | 26.61% | -3.071% | 9.012% | -0.06697% | -6.542% | -3.338% | -0.779% | 11.41%
| Z-Score (Absolute) |  | 0.14 | 1.81 | 0.81 | 0.15 | 0.48 | 0.87 | 1.41 | 0.7 | 0.67 | 0.58 | 1.65 | 0.2 | 0.66 | 3.85 | 0.43 | 1.31 | 0 | 0.93 | 0.47 | 0.1 | 1.66
| Analytical results for Co in OREAS 908 (Certified Value 87 ppm) | [31 empty] | Certified
Co | Round | Replicate | Lab | Lab | Lab | Lab | Lab | Lab | Lab | Lab | Lab | Lab | Lab | Lab | Lab | Lab | Lab | Lab | Lab | Lab | Lab | Lab | Lab | Lab | Lab | Lab | Lab | Lab | Lab | Lab | Lab |  | 1
| No | No | 01 | 03 | 04 | 05 | 06 | 07 | 08 | 09 | 10 | 11 | 12 | 13 | 14 | 15 | 16 | 17 | 18 | 19 | 20 | 23 | 24 | 25 | 26 | 28 | 29 | 30 | 31 | 32 | 33 |  | ppm
|  |  | 4A*OES/MS | 4A*OES | 4A*OES/MS | 4A*OES | 4A*OES/MS | 4A*OES/MS | 4A*MS | 4A*MS | 4A*OES/MS | 4A*OES | 4A*MS | 4A*MS | 4A*OES | 4A*OES/MS | 4A*OES | 4A*MS | 4A*OES | 4A*OES | 4A*OES | 4A*OES | 4A*OES/MS | 4A*OES | 4A*OES | 4A*OES/MS | 4A*OES/MS | 4A*OES | 4A*OES/MS | 4A*OES/MS | 4A*OES/MS |  | 0
1
| 1 | 1 | 84.5 | 90.55581 | 91.1 | 91 | 89.7 | 87 | 93 | 88 | 75 | 84 | 89.2 | 87.2 | 86 | 73.3 | 79 | 88.2 | 89 | 86.6 | 84.33596 | 101 | 89.2 | 86 | 90 | 92 | 86.8 | 89 | 85.1 | 87.2 | 101.3 |  | 1
| 1 | 2 | 86 | 90.31137 | 93.4 | 93 | 86.4 | 85.4 | 93 | 87 | 69.3 | 82 | 86.9 | 89.4 | 87 | 76.9 | 82 | 86.8 | 75 | 88.7 | 81.88191 | 99 | 88.3 | 85 | 95 | 89 | 86.3 | 90 | 88 | 85.2 | 100.1 |  | #N/A
| 1 | 3 | 85.2 | 91.39621 | 91.7 | 92 | 88.4 | 93.2 | 94 | 89 | 73.3 | 81 | 87.7 | 85.7 | 86 | 75.1 | 80 | 89.5 | 81 | 87.9 | 80 | 101 | 89 | 82 | 95 | 89.9 | 85.8 | 90 | 85 | 86.3 | 99.9 |  | 16
| 1 | 4 | 89.4 | 92.03011 | 87.4 | 93 | 87.3 | 87.8 | 95 | 89 | 74.7 | 81 | 88.6 | 85.4 | 85 | 76.9 | 79 | 87.1 | 80 | 87.7 | 81.54154 | 93 | 88.1 | 85 | 90 | 90.3 | 83.4 | 87 | 87.8 | 86 | 96.9 |  | 87.32969
| 1 | 5 | 84.6 | 91.79157 | 88.3 | 94 | 87.4 | 85.1 | 91 | 89 | 73.9 | 83 | 90.1 | 71.7 | 86 | 74.8 | 83 | 87.7 | 79 | 86.2 | 86.25756 | 101 | 88.4 | 85 | 90 | 89.9 | 84.6 | 88 | 86.3 | 85.6 | 102.1 |  | 18
| 1 | 6 | 87.2 | 91.55123 | 89.6 | 94 | 87.8 | 85.8 | 93 | 88 | 76.2 | 82 | 90.3 | 84.7 | 86 | 76.2 | 81 | 88.9 | 81 | 86.6 | 87.29954 | 97 | 88.9 | 83 | 95 | 89.3 | 83.8 | 91 | 86.8 | 84.9 | 100.7
| Mean |  | 86.15 | 91.27272 | 90.25 | 92.83333 | 87.83333 | 87.38333 | 93.16667 | 88.33333 | 73.73333 | 82.16667 | 88.8 | 84.01667 | 86 | 75.53333 | 80.66667 | 88.03333 | 80.83333 | 87.28333 | 83.55275 | 98.66667 | 88.65 | 84.33333 | 92.5 | 90.06667 | 85.11667 | 89.16667 | 86.5 | 85.86667 | 100.1667
| Median |  | 85.6 | 91.47372 | 90.35 | 93 | 87.6 | 86.4 | 93 | 88.5 | 74.3 | 82 | 88.9 | 85.55 | 86 | 75.65 | 80.5 | 87.95 | 80.5 | 87.15 | 83.10893 | 100 | 88.65 | 85 | 92.5 | 89.9 | 85.2 | 89.5 | 86.55 | 85.8 | 100.4
| Std Dev. |  | 1.882286 | 0.6890329 | 2.240312 | 1.169045 | 1.125463 | 3.026825 | 1.32916 | 0.8164966 | 2.387188 | 1.169045 | 1.338656 | 6.261443 | 0.6324555 | 1.406651 | 1.632993 | 1.042433 | 4.578937 | 0.9662643 | 2.878423 | 3.204164 | 0.441588 | 1.505545 | 2.738613 | 1.055778 | 1.389124 | 1.47196 | 1.286857 | 0.8286535 | 1.791833
| Rel.Std.Dev. |  | 2.185% | 0.7549% | 2.482% | 1.259% | 1.281% | 3.464% | 1.427% | 0.9243% | 3.238% | 1.423% | 1.507% | 7.453% | 0.7354% | 1.862% | 2.024% | 1.184% | 5.665% | 1.107% | 3.445% | 3.247% | 0.4981% | 1.785% | 2.961% | 1.172% | 1.632% | 1.651% | 1.488% | 0.965% | 1.789%
| PDM3 |  | -1.351% | 4.515% | 3.344% | 6.302% | 0.5767% | 0.06143% | 6.684% | 1.149% | -15.57% | -5.912% | 1.684% | -3.794% | -1.523% | -13.51% | -7.63% | 0.8057% | -7.439% | -0.05308% | -4.325% | 12.98% | 1.512% | -3.431% | 5.92% | 3.134% | -2.534% | 2.104% | -0.9501% | -1.675% | 14.7%
| Z-Score (Absolute) |  | 0.27 | 0.97 | 0.72 | 1.34 | 0.13 | 0.26 | 1.43 | 0.25 | 3.07 | 1.24 | 0.37 | 0.19 | 0.31 | 2.85 | 1.6 | 0.18 | 1.28 | 0 | 0.9 | 2.76 | 0.33 | 0.71 | 1.26 | 0.67 | 0.52 | 0.46 | 0.19 | 0.34 | 3.12
| Analytical results for Cr in OREAS 908 (Certified Value 10.8 ppm) | [31 empty] | Certified
Cr | Round | Replicate | Lab | Lab | Lab | Lab | Lab | Lab | Lab | Lab | Lab | Lab | Lab | Lab | Lab | Lab | Lab | Lab | Lab | Lab | Lab | Lab | Lab | Lab | Lab | Lab | Lab | Lab | Lab | Lab |  |  | 1
| No | No | 01 | 03 | 04 | 05 | 06 | 07 | 08 | 09 | 10 | 11 | 12 | 13 | 14 | 15 | 16 | 17 | 18 | 19 | 20 | 23 | 24 | 25 | 28 | 29 | 30 | 31 | 32 | 33 |  |  | ppm
|  |  | 4A*OES/MS | 4A*OES | 4A*OES/MS | 4A*OES | 4A*OES/MS | 4A*OES/MS | 4A*OES | 4A*OES | 4A*OES/MS | 4A*OES | 4A*OES | 4A*OES | 4A*OES | 4A*OES/MS | 4A*OES | 4A*OES | 4A*OES | 4A*OES | 4A*OES | 4A*OES | 4A*OES/MS | 4A*OES | 4A*OES/MS | 4A*OES/MS | 4A*OES | 4A*OES/MS | 4A*OES/MS | 4A*OES/MS |  |  | 1
1
| 1 | 1 | 10 | 11.98861 | 11 | 10 | 10 | 12 | 11 | 10 | 6 | 11 | 17 | < 5 | 3 | N.A. | 30 | 13 | 19 | 52.9 | 11.9728 | 10 | 15 | 7 | 10 | 11 | 10 | 9 | 9 | 12 |  |  | 1
| 1 | 2 | 12 | 11.06459 | 12 | 10 | 10 | 12 | 11 | 10 | 7 | 11 | 17 | < 5 | < 3 | N.A. | 14 | 11 | 18 | 51.4 | 11.60182 | 17 | 13 | 6 | 11 | 12 | < 10 | 9 | 9 | 13 |  |  | 6
| 1 | 3 | 10 | 13.23891 | 10 | 15 | 10 | 12 | 11 | 10 | 7 | 11 | 14 | 5 | 5 | N.A. | 15 | 11 | 14 | 50.7 | 10.36239 | 7 | 12 | 10 | 12 | 12 | 10 | 10 | 9 | 14 |  |  | 16
| 1 | 4 | 11 | 12.2176 | 10 | 15 | 13 | 11 | 11 | 10 | 6 | 11 | 17 | 13 | 6 | N.A. | 13 | 10 | 13 | 51.7 | 10.63179 | 8 | 13 | 5 | 14 | 15 | < 10 | 10 | 10 | 11 |  |  | 10.83024
| 1 | 5 | 12 | 12.24111 | 10 | 15 | 10 | 11 | 10 | 10 | 8 | 11 | 17 | < 5 | 4 | N.A. | 11 | 16 | 16 | 50.1 | 11.00424 | 9 | 13 | 7 | 11 | 12 | 10 | 10 | 9 | 14 |  |  | 19
| 1 | 6 | 11 | 11.04078 | 10 | 15 | 10 | 13 | 10 | 10 | 5 | 12 | 18 | < 5 | 4 | N.A. | 12 | 12 | 14 | 51.4 | 11.2265 | 9 | 13 | 7 | 11 | 10 | 20 | 10 | 9 | 12
| Mean |  | 11 | 11.96527 | 10.5 | 13.33333 | 10.5 | 11.83333 | 10.66667 | 10 | 6.5 | 11.16667 | 16.66667 | 9 | 4.4 |  | 15.83333 | 12.16667 | 15.66667 | 51.36667 | 11.13326 | 10 | 13.16667 | 7 | 11.5 | 12 | 12.5 | 9.666667 | 9.166667 | 12.66667
| Median |  | 11 | 12.10311 | 10 | 15 | 10 | 12 | 11 | 10 | 6.5 | 11 | 17 | 9 | 4 |  | 13.5 | 11.5 | 15 | 51.4 | 11.11537 | 9 | 13 | 7 | 11 | 12 | 10 | 10 | 9 | 12.5
| Std Dev. |  | 0.8944272 | 0.8280542 | 0.83666 | 2.581989 | 1.224745 | 0.7527727 | 0.5163978 | 0 | 1.048809 | 0.4082483 | 1.36626 | 5.656854 | 1.140175 |  | 7.082843 | 2.136976 | 2.42212 | 0.9500877 | 0.5992365 | 3.577709 | 0.9831921 | 1.67332 | 1.378405 | 1.67332 | 5 | 0.5163978 | 0.4082483 | 1.21106
| Rel.Std.Dev. |  | 8.131% | 6.92% | 7.968% | 19.36% | 11.66% | 6.361% | 4.841% | 0% | 16.14% | 3.656% | 8.198% | 62.85% | 25.91% |  | 44.73% | 17.56% | 15.46% | 1.85% | 5.382% | 35.78% | 7.467% | 23.9% | 11.99% | 13.94% | 40% | 5.342% | 4.454% | 9.561%
| PDM3 |  | 1.568% | 10.48% | -3.049% | 23.11% | -3.049% | 9.262% | -1.51% | -7.666% | -39.98% | 3.106% | 53.89% | -16.9% | -59.37% |  | 46.2% | 12.34% | 44.66% | 374.3% | 2.798% | -7.666% | 21.57% | -35.37% | 6.184% | 10.8% | 15.42% | -10.74% | -15.36% | 16.96%
| Z-Score (Absolute) |  | 0 | 0.49 | 0.25 | 1.18 | 0.51 | 0.42 | 0.17 | 0.51 | 2.28 | 0.08 | 3.14 | 1.01 | 3.34 | NA | 1.01 | 0.2 | 2.36 | 20.41 | 0.07 | 1.21 | 1.1 | 2.02 | 0 | 0.51 | 0.51 | 0.67 | 0.93 | 0.84
| Analytical results for Cs in OREAS 908 (Certified Value 4.86 ppm) | [31 empty] | Certified
Cs | Round | Replicate | Lab | Lab | Lab | Lab | Lab | Lab | Lab | Lab | Lab | Lab | Lab | Lab | Lab | Lab | Lab | Lab | Lab | Lab | Lab | Lab | Lab | Lab | [8 empty] | 1
| No | No | 01 | 03 | 04 | 05 | 06 | 07 | 08 | 09 | 10 | 12 | 13 | 15 | 17 | 20 | 24 | 26 | 28 | 29 | 30 | 31 | 32 | 33 | [8 empty] | ppm
|  |  | 4A*OES/MS | 4A*OES | 4A*OES/MS | 4A*MS | 4A*OES/MS | 4A*OES/MS | 4A*MS | 4A*MS | 4A*OES/MS | 4A*MS | 4A*MS | 4A*OES/MS | 4A*MS | 4A*OES/MS | 4A*OES/MS | 4A*MS | 4A*OES/MS | 4A*OES/MS | 4A*MS | 4A*OES/MS | 4A*OES/MS | 4A*OES/MS | [8 empty] | 2
3
| 1 | 1 | 4.7 | 4.448541 | 4.95 | 4.67 | 4.9 | 4.84 | 4.3 | 5.2 | 4.14 | 4.83 | 4.8 | 4 | 4.89 | 4.939 | 5.3 | 5.1 | 4.97 | 5.1 | 3.44 | 4.44 | 5 | 5.2 | [8 empty] | 1
| 1 | 2 | 4.75 | 4.258936 | 5.23 | 4.75 | 4.69 | 4.7 | 4.4 | 5 | 3.86 | 4.53 | 5 | 4 | 4.93 | 4.999 | 5.3 | 5.3 | 4.86 | 5.24 | 3.45 | 4.65 | 5 | 5.1 | [8 empty] | #N/A
| 1 | 3 | 4.71 | 4.272666 | 5.14 | 4.78 | 4.83 | 4.87 | 4.5 | 4.8 | 3.98 | 4.64 | 4.7 | 4 | 5.01 | 5.038424 | 5.2 | 5.1 | 4.88 | 5.22 | 3.52 | 4.51 | 5 | 5 | [8 empty] | 16
| 1 | 4 | 4.72 | 4.413961 | 5.03 | 4.82 | 4.74 | 4.85 | 4.4 | 5 | 4.12 | 4.55 | 4.9 | 4 | 4.84 | 4.986 | 5.2 | 5.2 | 4.81 | 5.11 | 3.47 | 4.67 | 5 | 5.1 | [8 empty] | 4.864035
| 1 | 5 | 4.71 | 4.324695 | 4.98 | 4.71 | 4.69 | 4.78 | 4.2 | 5 | 4.02 | 4.69 | 4.3 | 4 | 4.9 | 5.169 | 5.4 | 5.1 | 4.91 | 5.17 | 3.36 | 4.58 | 5 | 5.3 | [8 empty] | 20
| 1 | 6 | 5.01 | 4.289793 | 4.84 | 4.7 | 4.72 | 4.81 | 4.2 | 4.9 | 4.09 | 4.8 | 4.8 | 4 | 5 | 5.252 | 5.5 | 5.2 | 4.9 | 5.21 | 3.45 | 4.5 | 5 | 4.9
| Mean |  | 4.766667 | 4.334765 | 5.028333 | 4.738333 | 4.761667 | 4.808333 | 4.333333 | 4.983333 | 4.035 | 4.673333 | 4.75 | 4 | 4.928333 | 5.063904 | 5.316667 | 5.166667 | 4.888333 | 5.175 | 3.448333 | 4.558333 | 5 | 5.1
| Median |  | 4.715 | 4.307244 | 5.005 | 4.73 | 4.73 | 4.825 | 4.35 | 5 | 4.055 | 4.665 | 4.8 | 4 | 4.915 | 5.018712 | 5.3 | 5.15 | 4.89 | 5.19 | 3.45 | 4.545 | 5 | 5.1
| Std Dev. |  | 0.1204436 | 0.07867302 | 0.1393437 | 0.0556477 | 0.08518607 | 0.06177918 | 0.121106 | 0.132916 | 0.1050238 | 0.1246863 | 0.2428992 | 0 | 0.06615638 | 0.1207949 | 0.1169045 | 0.08164966 | 0.05344779 | 0.05890671 | 0.05192944 | 0.09064583 | 0 | 0.1414214
| Rel.Std.Dev. |  | 2.527% | 1.815% | 2.771% | 1.174% | 1.789% | 1.285% | 2.795% | 2.667% | 2.603% | 2.668% | 5.114% | 0% | 1.342% | 2.385% | 2.199% | 1.58% | 1.093% | 1.138% | 1.506% | 1.989% | 0% | 2.773%
| PDM3 |  | -2.002% | -10.88% | 3.378% | -2.584% | -2.105% | -1.145% | -10.91% | 2.453% | -17.04% | -3.921% | -2.344% | -17.76% | 1.322% | 4.109% | 9.306% | 6.222% | 0.4995% | 6.393% | -29.11% | -6.285% | 2.795% | 4.851%
| Z-Score (Absolute) |  | 0.32 | 1.49 | 0.62 | 0.26 | 0.19 | 0.05 | 1.49 | 0.48 | 2.4 | 0.46 | 0.05 | 2.5 | 0.32 | 0.73 | 1.5 | 1.04 | 0.19 | 1.07 | 4.18 | 0.81 | 0.53 | 0.84
| Analytical results for Cu in OREAS 908 (Certified Value 1.26 wt.%) | [31 empty] | Certified
Cu | Round | Replicate | Lab | Lab | Lab | Lab | Lab | Lab | Lab | Lab | Lab | Lab | Lab | Lab | Lab | Lab | Lab | Lab | Lab | Lab | Lab | Lab | Lab | Lab | Lab | Lab | Lab | Lab | Lab | Lab | Lab | Lab | 1
| No | No | 01 | 02 | 03 | 04 | 05 | 06 | 07 | 08 | 09 | 10 | 11 | 12 | 13 | 14 | 15 | 16 | 17 | 18 | 19 | 20 | 23 | 24 | 25 | 26 | 28 | 29 | 30 | 31 | 32 | 33 | wt.%
|  |  | 4A*OES/AAS | 4A*OES | 4A*OES | 4A*OES | 4A*AAS | 4A*OES/AAS | 4A*OES/AAS | 4A*OES | 4A*OES | 4A*OES/MS | 4A*AAS | 4A*OES | 4A*OES | 4A*OES | 4A*OES | 4A*OES | 4A*OES | 4A*OES | 4A*OES | 4A*OES | 4A*AAS | 4A*OES/MS | 4A*OES | 4A*OES | 4A*OES/AAS | 4A*OES/AAS | 4A*AAS | 4A*OES/AAS | 4A*OES | 4A*OES/MS | 2
3
| 1 | 1 | 1.22 | 1.16 | 1.246925 | 1.265 | 1.25 | 1.225 | 1.31 | 1.25 | 1.25 | > 1 | 1.36 | 1.21 | 1.2355 | 1.30956 | 1.31 | 1.11 | 1.2049 | 1.12 | 1.273 | 1.282845 | 1.23 | > 0.5 | 1.233 | 1.26 | 1.245 | 1.27 | 1.27 | 1.255 | 1.33 | > 1 | 1
| 1 | 2 | 1.275 | 1.15 | 1.252039 | 1.2696 | 1.31 | 1.245 | 1.29 | 1.26 | 1.28 | > 1 | 1.31 | 1.18 | 1.269 | 1.31118 | 1.32 | 1.14 | 1.1721 | 1.09 | 1.2757 | 1.240612 | 1.27 | > 0.5 | 1.25 | 1.27 | 1.26 | 1.235 | 1.23 | 1.245 | 1.31 | > 1 | #N/A
| 1 | 3 | 1.265 | 1.14 | 1.267889 | 1.2909 | 1.26 | 1.255 | 1.26 | 1.28 | 1.25 | > 1 | 1.35 | 1.25 | 1.2312 | 1.28724 | 1.22 | 1.13 | 1.2101 | 1.2 | 1.2279 | 1.190744 | 1.25 | > 0.5 | 1.272 | 1.29 | 1.26 | 1.26 | 1.28 | 1.24 | 1.29 | > 1 | 16
| 1 | 4 | 1.3 | 1.15 | 1.244606 | 1.2904 | 1.28 | 1.23 | 1.31 | 1.25 | 1.27 | > 1 | 1.35 | 1.24 | 1.2238 | 1.29031 | 1.28 | 1.11 | 1.2315 | 1.21 | 1.2307 | 1.231266 | 1.26 | > 0.5 | 1.25 | 1.26 | 1.245 | 1.23 | 1.22 | 1.225 | 1.33 | > 1 | 1.260441
| 1 | 5 | 1.275 | 1.15 | 1.258928 | 1.2825 | 1.27 | 1.235 | 1.3 | 1.27 | 1.27 | - | 1.36 | 1.21 | 1.2686 | 1.29736 | 1.28 | 1.15 | 1.2145 | 1.19 | 1.2782 | 1.295414 | 1.25 | > 0.5 | 1.276 | 1.3 | 1.255 | 1.255 | 1.28 | 1.235 | 1.31 | > 1 | 21
| 1 | 6 | 1.25 | 1.18 | 1.264688 | 1.2836 | 1.27 | 1.255 | 1.295 | 1.24 | 1.25 | > 1 | 1.31 | 1.21 | 1.2609 | 1.27287 | 1.23 | 1.12 | 1.2083 | 1.26 | 1.2632 | 1.317475 | 1.25 | > 0.5 | 1.275 | 1.27 | 1.25 | 1.255 | 1.28 | 1.215 | 1.3 | > 1
| Mean |  | 1.264167 | 1.155 | 1.255846 | 1.280333 | 1.273333 | 1.240833 | 1.294167 | 1.258333 | 1.261667 |  | 1.34 | 1.216667 | 1.248167 | 1.294753 | 1.273333 | 1.126667 | 1.2069 | 1.178333 | 1.258117 | 1.259726 | 1.251667 |  | 1.259333 | 1.275 | 1.2525 | 1.250833 | 1.26 | 1.235833 | 1.311667
| Median |  | 1.27 | 1.15 | 1.255484 | 1.28305 | 1.27 | 1.24 | 1.2975 | 1.255 | 1.26 |  | 1.35 | 1.21 | 1.2482 | 1.293835 | 1.28 | 1.125 | 1.2092 | 1.195 | 1.2681 | 1.261728 | 1.25 |  | 1.261 | 1.27 | 1.2525 | 1.255 | 1.275 | 1.2375 | 1.31
| Std Dev. |  | 0.02709551 | 0.01378405 | 0.009519878 | 0.010758 | 0.02065591 | 0.01281275 | 0.01855173 | 0.0147196 | 0.0132916 |  | 0.02366432 | 0.02503331 | 0.02027675 | 0.01449787 | 0.04082483 | 0.01632993 | 0.01944305 | 0.06242329 | 0.02291108 | 0.04706778 | 0.0132916 |  | 0.01761439 | 0.01643168 | 0.006892024 | 0.01530251 | 0.0275681 | 0.01428869 | 0.01602082
| Rel.Std.Dev. |  | 2.143% | 1.193% | 0.758% | 0.8403% | 1.622% | 1.033% | 1.433% | 1.17% | 1.053% |  | 1.766% | 2.058% | 1.625% | 1.12% | 3.206% | 1.449% | 1.611% | 5.298% | 1.821% | 3.736% | 1.062% |  | 1.399% | 1.289% | 0.5503% | 1.223% | 2.188% | 1.156% | 1.221%
| PDM3 |  | 0.2956% | -8.365% | -0.3645% | 1.578% | 1.023% | -1.556% | 2.676% | -0.1672% | 0.09727% |  | 6.312% | -3.473% | -0.9738% | 2.722% | 1.023% | -10.61% | -4.248% | -6.514% | -0.1844% | -0.0567% | -0.6961% |  | -0.08785% | 1.155% | -0.63% | -0.7622% | -0.03496% | -1.952% | 4.064%
| Z-Score (Absolute) |  | 0.26 | 4.65 | 0.11 | 0.99 | 0.67 | 0.79 | 1.61 | 0 | 0.15 | NA | 3.67 | 1.87 | 0.46 | 1.64 | 0.67 | 5.92 | 2 | 3.6 | 0.01 | 0.06 | 0.3 | NA | 0.04 | 0.75 | 0.26 | 0.34 | 0.07 | 1.01 | 2.4 | NA
| Analytical results for Dy in OREAS 908 (Certified Value 3.15 ppm) | [31 empty] | Certified
Dy | Round | Replicate | Lab | Lab | Lab | Lab | Lab | Lab | Lab | Lab | Lab | [21 empty] | 1
| No | No | 05 | 09 | 10 | 12 | 13 | 17 | 26 | 30 | 33 | [21 empty] | ppm
|  |  | 4A*MS | 4A*MS | 4A*OES/MS | 4A*MS | 4A*MS | 4A*MS | 4A*MS | 4A*MS | 4A*OES/MS | [21 empty] | 2
2
| 1 | 1 | 3.7 | 3.4 | 2.75 | 2.6 | 3 | 3.38 | 3.3 | 3 | 3.8 | [21 empty] | 1
| 1 | 2 | 3.7 | 3.3 | 2.51 | 2.4 | 3.1 | 3.29 | 3.25 | 2.9 | 3.8 | [21 empty] | #N/A
| 1 | 3 | 3.7 | 3.3 | 2.6 | 2.7 | 2.9 | 3.32 | 3.45 | 2.9 | 3.6 | [21 empty] | 16
| 1 | 4 | 3.8 | 3.3 | 2.8 | 2.6 | 3 | 3.31 | 3.35 | 2.8 | 3 | [21 empty] | 3.148704
| 1 | 5 | 3.7 | 3.4 | 2.72 | 2.7 | 2.6 | 3.36 | 3.3 | 2.9 | 3.3 | [21 empty] | 22
| 1 | 6 | 3.6 | 3.4 | 2.75 | 2.6 | 3 | 3.34 | 3.25 | 2.8 | 3.3
| Mean |  | 3.7 | 3.35 | 2.688333 | 2.6 | 2.933333 | 3.333333 | 3.316667 | 2.883333 | 3.466667
| Median |  | 3.7 | 3.35 | 2.735 | 2.6 | 3 | 3.33 | 3.3 | 2.9 | 3.45
| Std Dev. |  | 0.06324555 | 0.05477226 | 0.1101665 | 0.1095445 | 0.175119 | 0.0332666 | 0.07527727 | 0.07527727 | 0.3204164
| Rel.Std.Dev. |  | 1.709% | 1.635% | 4.098% | 4.213% | 5.97% | 0.998% | 2.27% | 2.611% | 9.243%
| PDM3 |  | 17.51% | 6.393% | -14.62% | -17.43% | -6.84% | 5.864% | 5.334% | -8.428% | 10.1%
| Z-Score (Absolute) |  | 0.82 | 0.07 | 1.34 | 1.53 | 0.67 | 0.04 | 0 | 0.92 | 0.32
| Analytical results for Er in OREAS 908 (Certified Value 1.27 ppm) | [31 empty] | Certified
Er | Round | Replicate | Lab | Lab | Lab | Lab | Lab | Lab | Lab | Lab | Lab | [21 empty] | 1
| No | No | 05 | 09 | 10 | 12 | 13 | 17 | 26 | 30 | 33 | [21 empty] | ppm
|  |  | 4A*MS | 4A*MS | 4A*OES/MS | 4A*MS | 4A*MS | 4A*MS | 4A*MS | 4A*MS | 4A*OES/MS | [21 empty] | 2
3
| 1 | 1 | 1.2 | 1.25 | 1.11 | 1.1 | 1.3 | 1.28 | 1.25 | 2 | 1.6 | [21 empty] | 1
| 1 | 2 | 1.3 | 1.25 | 1.03 | 1 | 1.2 | 1.35 | 1.25 | 2 | 1.4 | [21 empty] | #N/A
| 1 | 3 | 1.3 | 1.25 | 1.08 | 1 | 1.2 | 1.28 | 1.3 | 2 | 1.2 | [21 empty] | 16
| 1 | 4 | 1.2 | 1.25 | 1.11 | 1 | 1.2 | 1.34 | 1.3 | 1.9 | 1.4 | [21 empty] | 1.265952
| 1 | 5 | 1.4 | 1.25 | 1.14 | 1.1 | 1.1 | 1.39 | 1.3 | 2 | 1.5 | [21 empty] | 23
| 1 | 6 | 1.3 | 1.3 | 1.14 | 1 | 1.2 | 1.32 | 1.25 | 1.9 | 1.4
| Mean |  | 1.283333 | 1.258333 | 1.101667 | 1.033333 | 1.2 | 1.326667 | 1.275 | 1.966667 | 1.416667
| Median |  | 1.3 | 1.25 | 1.11 | 1 | 1.2 | 1.33 | 1.275 | 2 | 1.4
| Std Dev. |  | 0.07527727 | 0.02041241 | 0.04167333 | 0.05163978 | 0.06324555 | 0.04273952 | 0.02738613 | 0.05163978 | 0.132916
| Rel.Std.Dev. |  | 5.866% | 1.622% | 3.783% | 4.997% | 5.27% | 3.222% | 2.148% | 2.626% | 9.382%
| PDM3 |  | 1.373% | -0.6018% | -12.98% | -18.38% | -5.21% | 4.796% | 0.7147% | 55.35% | 11.91%
| Z-Score (Absolute) |  | 0.07 | 0.15 | 1.56 | 2.17 | 0.67 | 0.46 | 0 | 6.22 | 1.27
| Analytical results for Eu in OREAS 908 (Certified Value 1.76 ppm) | [31 empty] | Certified
Eu | Round | Replicate | Lab | Lab | Lab | Lab | Lab | Lab | Lab | Lab | Lab | Lab | [20 empty] | 1
| No | No | 05 | 09 | 10 | 12 | 13 | 17 | 20 | 26 | 30 | 33 | [20 empty] | ppm
|  |  | 4A*MS | 4A*MS | 4A*OES/MS | 4A*MS | 4A*MS | 4A*MS | 4A*OES/MS | 4A*MS | 4A*MS | 4A*OES/MS | [20 empty] | 2
3
| 1 | 1 | 1.75 | 1.8 | 2.1 | 1.61 | 1.6 | 1.73 | 1.864501 | 1.6 | 2.81 | 1.9 | [20 empty] | 1
| 1 | 2 | 1.77 | 1.8 | 1.95 | 1.45 | 1.7 | 1.7 | 1.881729 | 1.6 | 2.79 | 1.9 | [20 empty] | #N/A
| 1 | 3 | 1.77 | 1.75 | 1.99 | 1.58 | 1.6 | 1.71 | 1.91 | 1.65 | 2.84 | 1.6 | [20 empty] | 16
| 1 | 4 | 1.77 | 1.75 | 2.07 | 1.57 | 1.7 | 1.65 | 1.913361 | 1.65 | 2.79 | 1.8 | [20 empty] | 1.759902
| 1 | 5 | 1.76 | 1.9 | 2.04 | 1.61 | 1.4 | 1.67 | 1.964002 | 1.6 | 2.75 | 2 | [20 empty] | 24
| 1 | 6 | 1.78 | 1.75 | 2.05 | 1.57 | 1.6 | 1.71 | 2.00313 | 1.55 | 2.77 | 1.8
| Mean |  | 1.766667 | 1.791667 | 2.033333 | 1.565 | 1.6 | 1.695 | 1.922787 | 1.608333 | 2.791667 | 1.833333
| Median |  | 1.77 | 1.775 | 2.045 | 1.575 | 1.6 | 1.705 | 1.911681 | 1.6 | 2.79 | 1.85
| Std Dev. |  | 0.01032796 | 0.05845226 | 0.0546504 | 0.05924525 | 0.1095445 | 0.02949576 | 0.05194066 | 0.03763863 | 0.03125167 | 0.136626
| Rel.Std.Dev. |  | 0.5846% | 3.262% | 2.688% | 3.786% | 6.847% | 1.74% | 2.701% | 2.34% | 1.119% | 7.452%
| PDM3 |  | 0.3844% | 1.805% | 15.54% | -11.07% | -9.086% | -3.688% | 9.255% | -8.612% | 58.63% | 4.172%
| Z-Score (Absolute) |  | 0.05 | 0.05 | 1.09 | 0.82 | 0.77 | 0.36 | 0.62 | 0.73 | 4.34 | 0.23
| Analytical results for Fe in OREAS 908 (Certified Value 14.64 wt.%) | [31 empty] | Certified
Fe | Round | Replicate | Lab | Lab | Lab | Lab | Lab | Lab | Lab | Lab | Lab | Lab | Lab | Lab | Lab | Lab | Lab | Lab | Lab | Lab | Lab | Lab | Lab | Lab | Lab | Lab | Lab | Lab | Lab | Lab |  |  | 1
| No | No | 01 | 03 | 04 | 05 | 06 | 07 | 08 | 09 | 10 | 11 | 12 | 13 | 14 | 15 | 16 | 17 | 18 | 19 | 20 | 23 | 24 | 25 | 28 | 29 | 30 | 31 | 32 | 33 |  |  | wt.%
|  |  | 4A*OES/MS | 4A*OES | 4A*OES/MS | 4A*OES | 4A*OES/MS | 4A*OES/MS | 4A*OES | 4A*OES | 4A*OES/MS | 4A*OES | 4A*MS | 4A*OES | 4A*OES | 4A*OES/MS | 4A*OES | 4A*OES | 4A*OES | 4A*OES | 4A*OES | 4A*OES | 4A*OES/MS | 4A*OES | 4A*OES/MS | 4A*OES/MS | 4A*OES | 4A*OES/MS | 4A*OES/MS | 4A*OES/MS |  |  | 2
3
| 1 | 1 | 14 | 15.23393 | 13.94 | 16.1 | 14.7 | 14.55 | 13.9 | 14.9 | 12.8 | 14.67 | 14.8 | 14.75 | > 15 | 13.8 | 12.98 | 14.79 | 14.49 | 14.676 | 15.1706 | 15.49 | > 10 | 12.4 | 14.8 | 14.5 | 15.8 | 14.05 | 13.3 | 15.72 |  |  | 1
| 1 | 2 | 14.5 | 15.18386 | 13.99 | 15.9 | 14.15 | 14.7 | 14 | 14.8 | 12.5 | 14.29 | 14.4 | 15 | > 15 | 14.3 | 13.57 | 14.42 | 14.17 | 14.686 | 14.594 | 15.49 | > 10 | 12.64 | 14.55 | 14.65 | 15.7 | 14.6 | 13.5 | 15.75 |  |  | #N/A
| 1 | 3 | 14.5 | 15.1396 | 14.52 | 15.6 | 14.25 | 15.05 | 13.8 | 14.9 | 13 | 14.85 | 14.6 | 14.59 | > 15 | 14 | 13.11 | 14.92 | > 15 | 13.905 | 14.36 | 15.24 | > 10 | 12.14 | 14.85 | 14.45 | 15.8 | 14.25 | 13.7 | 15.52 |  |  | 16
| 1 | 4 | 14.2 | 15.28087 | 13.75 | 16.5 | 13.85 | 15 | 13.8 | 14.6 | 13.2 | 15.39 | 14.8 | 14.33 | > 15 | 14.1 | 13.26 | 15.14 | > 15 | 14.362 | 14.6653 | 14.34 | > 10 | 12.72 | 14.7 | 14.3 | 15.9 | 14.55 | 13.6 | 15.38 |  |  | 14.63651
| 1 | 5 | 14.15 | 15.21229 | 14.4 | 16 | 14.05 | 14.7 | 13.7 | 14.8 | 12.9 | 14.43 | 14.7 | 12.79 | > 15 | 13.9 | 13.51 | 14.95 | 14.96 | 14.943 | 15.4059 | 15.4 | > 10 | 12.72 | 14.65 | 14.5 | 16 | 14.45 | 13.5 | 15.86 |  |  | 25
| 1 | 6 | 14.25 | 15.2457 | 14.43 | 15.7 | 14.15 | 14.5 | 13.4 | 14.7 | 13.2 | 15.15 | 14.9 | 14.41 | > 15 | 14.1 | 13.27 | 14.85 | > 15 | 14.457 | 15.5338 | 15.16 | > 10 | 12.57 | 14.75 | 14.35 | 16.1 | 14.3 | 13.7 | 15.73
| Mean |  | 14.26667 | 15.21604 | 14.17167 | 15.96667 | 14.19167 | 14.75 | 13.76667 | 14.78333 | 12.93333 | 14.79667 | 14.7 | 14.31167 |  | 14.03333 | 13.28333 | 14.845 | 14.54 | 14.50483 | 14.95493 | 15.18667 |  | 12.53167 | 14.71667 | 14.45833 | 15.88333 | 14.36667 | 13.55 | 15.66
| Median |  | 14.225 | 15.22311 | 14.195 | 15.95 | 14.15 | 14.7 | 13.8 | 14.8 | 12.95 | 14.76 | 14.75 | 14.5 |  | 14.05 | 13.265 | 14.885 | 14.49 | 14.5665 | 14.91795 | 15.32 |  | 12.605 | 14.725 | 14.475 | 15.85 | 14.375 | 13.55 | 15.725
| Std Dev. |  | 0.1991649 | 0.04958921 | 0.3177053 | 0.3204164 | 0.2835783 | 0.2280351 | 0.2065591 | 0.1169045 | 0.265832 | 0.421173 | 0.1788854 | 0.783439 |  | 0.175119 | 0.2264214 | 0.239729 | 0.3973663 | 0.356819 | 0.480224 | 0.4358746 |  | 0.2257801 | 0.1080123 | 0.1241639 | 0.147196 | 0.2065591 | 0.1516575 | 0.1758408
| Rel.Std.Dev. |  | 1.396% | 0.3259% | 2.242% | 2.007% | 1.998% | 1.546% | 1.5% | 0.7908% | 2.055% | 2.846% | 1.217% | 5.474% |  | 1.248% | 1.705% | 1.615% | 2.733% | 2.46% | 3.211% | 2.87% |  | 1.802% | 0.7339% | 0.8588% | 0.9267% | 1.438% | 1.119% | 1.123%
| PDM3 |  | -2.527% | 3.96% | -3.176% | 9.088% | -3.039% | 0.7754% | -5.943% | 1.003% | -11.64% | 1.094% | 0.4338% | -2.219% |  | -4.121% | -9.245% | 1.424% | -0.6593% | -0.8996% | 2.176% | 3.759% |  | -14.38% | 0.5477% | -1.217% | 8.519% | -1.844% | -7.423% | 6.993%
| Z-Score (Absolute) |  | 0.54 | 1.1 | 0.7 | 2.39 | 0.84 | 0.3 | 1.4 | 0.35 | 2.83 | 0.38 | 0.21 | 0.07 | NA | 0.94 | 2.23 | 0.46 | 0.07 | 0.13 | 0.65 | 1.34 | NA | 3.52 | 0.24 | 0.21 | 2.25 | 0.36 | 1.77 | 1.86
| Analytical results for Ga in OREAS 908 (Certified Value 44.3 ppm) | [31 empty] | Certified
Ga | Round | Replicate | Lab | Lab | Lab | Lab | Lab | Lab | Lab | Lab | Lab | Lab | Lab | Lab | Lab | Lab | Lab | Lab | Lab | Lab | Lab | Lab | Lab | Lab | Lab | Lab | Lab | Lab |  |  |  |  | 1
| No | No | 01 | 03 | 04 | 05 | 06 | 07 | 08 | 09 | 10 | 11 | 12 | 13 | 15 | 16 | 17 | 18 | 19 | 20 | 24 | 26 | 28 | 29 | 30 | 31 | 32 | 33 |  |  |  |  | ppm
|  |  | 4A*OES/MS | 4A*OES | 4A*OES/MS | 4A*MS | 4A*OES/MS | 4A*OES/MS | 4A*MS | 4A*MS | 4A*OES/MS | 4A*OES | 4A*MS | 4A*MS | 4A*OES/MS | 4A*OES | 4A*MS | 4A*OES | 4A*OES | 4A*OES | 4A*OES/MS | 4A*MS | 4A*OES/MS | 4A*OES/MS | 4A*MS | 4A*OES/MS | 4A*OES/MS | 4A*OES/MS |  |  |  |  | 1
2
| 1 | 1 | 39.7 | 45.72705 | 42.7 | 44.4 | 46.1 | 50.9 | 34.4 | 48 | 36.3 | 42 | 48.5 | 44.4 | 41.7 | 67 | 44.23 | 53 | 47 | 43.56399 | 52 | 41.8 | 47.6 | 44.8 | < 0.2 | 41.7 | 43.1 | 44.86 |  |  |  |  | 1
| 1 | 2 | 40 | 45.27009 | 44.7 | 44.1 | 44.7 | 49.5 | 34.3 | 48.4 | 33.7 | 41 | 47.1 | 45.3 | 42.8 | 67 | 43.59 | 48 | 46.2 | 41.53457 | 51 | 43.6 | 44.3 | 44.1 | < 0.2 | 43.1 | 42.1 | 43.29 |  |  |  |  | #N/A
| 1 | 3 | 39.5 | 45.34404 | 44.3 | 43.8 | 45.3 | 47.7 | 35.1 | 49.2 | 35.5 | 42 | 46.7 | 43.4 | 42.6 | 62 | 44.47 | 52 | 43.9 | 40.83617 | 52 | 43.6 | 45.6 | 44.8 | < 0.2 | 41.9 | 42.4 | 43.51 |  |  |  |  | 16
| 1 | 4 | 45.1 | 44.6463 | 43.2 | 43.9 | 46.4 | 52.1 | 34.5 | 49.8 | 36.9 | 43 | 47.6 | 45.5 | 43.3 | 61 | 43.9 | 52 | 45.5 | 42.03173 | 52 | 43.4 | 44.3 | 43.2 | < 0.2 | 43.6 | 42 | 44.27 |  |  |  |  | 44.31765
| 1 | 5 | 39.7 | 45.01468 | 43.9 | 44.1 | 43.8 | 48.4 | 34.1 | 49.2 | 36.2 | 42 | 47.6 | 38.2 | 42.2 | 66 | 43.96 | 51 | 47 | 43.85014 | 51 | 41.6 | 45.7 | 44.2 | < 0.2 | 42.1 | 41.4 | 44.9 |  |  |  |  | 26
| 1 | 6 | 41.5 | 44.69758 | 42.1 | 44.2 | 44.2 | 49.9 | 35.2 | 48.2 | 36.8 | 43 | 49.3 | 44.3 | 42.5 | 61 | 44.24 | 53 | 45.5 | 44.12188 | 51 | 41.8 | 44.8 | 42.9 | < 0.2 | 42.9 | 41.9 | 43.62
| Mean |  | 40.91667 | 45.11662 | 43.48333 | 44.08333 | 45.08333 | 49.75 | 34.6 | 48.8 | 35.9 | 42.16667 | 47.8 | 43.51667 | 42.51667 | 64 | 44.065 | 51.5 | 45.85 | 42.65641 | 51.5 | 42.63333 | 45.38333 | 44 |  | 42.55 | 42.15 | 44.075
| Median |  | 39.85 | 45.14238 | 43.55 | 44.1 | 45 | 49.7 | 34.45 | 48.8 | 36.25 | 42 | 47.6 | 44.35 | 42.55 | 64 | 44.095 | 52 | 45.85 | 42.79786 | 51.5 | 42.6 | 45.2 | 44.15 |  | 42.5 | 42.05 | 43.945
| Std Dev. |  | 2.17478 | 0.4135405 | 0.9928075 | 0.2136976 | 1.038107 | 1.609658 | 0.4472136 | 0.7042727 | 1.188276 | 0.7527727 | 0.9507891 | 2.712502 | 0.5419102 | 2.966479 | 0.3116889 | 1.870829 | 1.167476 | 1.368087 | 0.5477226 | 0.9912954 | 1.244856 | 0.7974961 |  | 0.7582875 | 0.5683309 | 0.7038963
| Rel.Std.Dev. |  | 5.315% | 0.9166% | 2.283% | 0.4848% | 2.303% | 3.235% | 1.293% | 1.443% | 3.31% | 1.785% | 1.989% | 6.233% | 1.275% | 4.635% | 0.7073% | 3.633% | 2.546% | 3.207% | 1.064% | 2.325% | 2.743% | 1.812% |  | 1.782% | 1.348% | 1.597%
| PDM3 |  | -7.674% | 1.803% | -1.883% | -0.5287% | 1.728% | 12.26% | -21.93% | 10.11% | -18.99% | -4.854% | 7.858% | -1.807% | -4.064% | 44.41% | -0.5701% | 16.21% | 3.458% | -3.748% | 16.21% | -3.801% | 2.405% | -0.7168% |  | -3.989% | -4.891% | -0.5475%
| Z-Score (Absolute) |  | 1.73 | 0.45 | 0.26 | 0 | 0.44 | 2.25 | 4.1 | 2.04 | 3.35 | 0.83 | 1.61 | 0.22 | 0.67 | 8.62 | 0 | 3.52 | 0.77 | 0.61 | 3.21 | 0.62 | 0.57 | 0.03 | NA | 0.66 | 0.83 | 0
| Analytical results for Gd in OREAS 908 (Certified Value 4.97 ppm) | [31 empty] | Certified
Gd | Round | Replicate | Lab | Lab | Lab | Lab | Lab | Lab | Lab | Lab | Lab | [21 empty] | 1
| No | No | 05 | 09 | 10 | 12 | 13 | 17 | 26 | 30 | 33 | [21 empty] | ppm
|  |  | 4A*MS | 4A*MS | 4A*OES/MS | 4A*MS | 4A*MS | 4A*MS | 4A*MS | 4A*MS | 4A*OES/MS | [21 empty] | 2
3
| 1 | 1 | 6.7 | 4.8 | 4.35 | 4.8 | 5 | 5.47 | 5 | 10.6 | 5.3 | [21 empty] | 1
| 1 | 2 | 6.5 | 5 | 4.01 | 4.6 | 5.2 | 5.51 | 5 | 10.5 | 5.5 | [21 empty] | #N/A
| 1 | 3 | 6.5 | 4.8 | 4.17 | 4.7 | 4.9 | 5.26 | 5.4 | 10.4 | 5.4 | [21 empty] | 16
| 1 | 4 | 6.6 | 4.8 | 4.34 | 4.7 | 4.9 | 5.36 | 5 | 10.2 | 5.5 | [21 empty] | 4.96881
| 1 | 5 | 6.5 | 5 | 4.24 | 4.8 | 4.5 | 5.5 | 5.2 | 10.1 | 5.9 | [21 empty] | 27
| 1 | 6 | 6.3 | 5 | 4.35 | 4.8 | 5 | 5.49 | 5 | 9.9 | 5
| Mean |  | 6.516667 | 4.9 | 4.243333 | 4.733333 | 4.916667 | 5.431667 | 5.1 | 10.28333 | 5.433333
| Median |  | 6.5 | 4.9 | 4.29 | 4.75 | 4.95 | 5.48 | 5 | 10.3 | 5.45
| Std Dev. |  | 0.132916 | 0.1095445 | 0.1355974 | 0.08164966 | 0.2316607 | 0.1002829 | 0.167332 | 0.2639444 | 0.294392
| Rel.Std.Dev. |  | 2.04% | 2.236% | 3.196% | 1.725% | 4.712% | 1.846% | 3.281% | 2.567% | 5.418%
| PDM3 |  | 31.15% | -1.385% | -14.6% | -4.739% | -1.049% | 9.315% | 2.64% | 107% | 9.349%
| Z-Score (Absolute) |  | 2.54 | 0.24 | 1.37 | 0.53 | 0.07 | 0.67 | 0 | 9.03 | 0.68
| Analytical results for Ge in OREAS 908 (Indicative Value 0.61 ppm) | [31 empty] | Indicative
Ge | Round | Replicate | Lab | Lab | Lab | Lab | Lab | Lab | Lab | Lab | Lab | Lab | Lab | Lab | Lab | Lab | Lab | [15 empty] | 1
| No | No | 01 | 03 | 04 | 06 | 07 | 08 | 10 | 11 | 12 | 13 | 17 | 24 | 28 | 29 | 31 | [15 empty] | ppm
|  |  | 4A*OES/MS | 4A*OES | 4A*OES/MS | 4A*OES/MS | 4A*OES/MS | 4A*MS | 4A*OES/MS | 4A*OES | 4A*MS | 4A*MS | 4A*MS | 4A*OES/MS | 4A*OES/MS | 4A*OES/MS | 4A*OES/MS | [15 empty] | 2
2
| 1 | 1 | 0.35 | 1.276188 | 0.9 | 0.17 | 0.25 | 1 | 0.2 | < 10 | 0.5 | 1.7 | 1.58 | 4.7 | 0.33 | 0.44 | 0.47 | [15 empty] | 1
| 1 | 2 | 0.35 | 1.426422 | 0.8 | 0.17 | 0.25 | 1 | 0.2 | < 10 | 0.5 | 1.7 | 1.56 | 5 | 0.39 | 0.47 | 0.54 | [15 empty] | 4
| 1 | 3 | 0.33 | 1.335147 | 0.7 | 0.18 | 0.23 | 1.1 | 0.2 | < 10 | 0.6 | 1.7 | 1.76 | 5.2 | 0.31 | 0.49 | 0.45 | [15 empty] | 16
| 1 | 4 | 0.29 | 1.218494 | 0.6 | 0.17 | 0.26 | 1.1 | 0.2 | < 10 | 0.6 | 1.9 | 1.31 | 5.6 | 0.37 | 0.46 | 0.53 | [15 empty] | 0.605638
| 1 | 5 | 0.32 | 1.394047 | 0.6 | 0.18 | 0.25 | 1.1 | 0.2 | < 10 | 0.6 | 1.8 | 0.9 | 4.9 | 0.34 | 0.46 | 0.5 | [15 empty] | 10
| 1 | 6 | 0.34 | 1.277637 | 0.6 | 0.15 | 0.24 | 1 | 0.2 | < 10 | 0.6 | 2 | 1.08 | 5.2 | 0.59 | 0.46 | 0.55
| Mean |  | 0.33 | 1.321323 | 0.7 | 0.17 | 0.2466667 | 1.05 | 0.2 |  | 0.5666667 | 1.8 | 1.365 | 5.1 | 0.3883333 | 0.4633333 | 0.5066667
| Median |  | 0.335 | 1.306392 | 0.65 | 0.17 | 0.25 | 1.05 | 0.2 |  | 0.6 | 1.75 | 1.435 | 5.1 | 0.355 | 0.46 | 0.515
| Std Dev. |  | 0.02280351 | 0.07879746 | 0.1264911 | 0.01095445 | 0.01032796 | 0.05477226 | 3.040471e-17 |  | 0.05163978 | 0.1264911 | 0.3288617 | 0.3098387 | 0.1028429 | 0.01632993 | 0.04033196
| Rel.Std.Dev. |  | 6.91% | 5.964% | 18.07% | 6.444% | 4.187% | 5.216% | 1.52e-14% |  | 9.113% | 7.027% | 24.09% | 6.075% | 26.48% | 3.524% | 7.96%
| PDM3 |  | -45.51% | 118.2% | 15.58% | -71.93% | -59.27% | 73.37% | -66.98% |  | -6.435% | 197.2% | 125.4% | 742.1% | -35.88% | -23.5% | -16.34%
| Z-Score (Absolute) |  | 0.44 | 1.69 | 0.35 | 0.79 | 0.62 | 1.1 | 0.72 | NA | 0.06 | 2.72 | 1.78 | 9.82 | 0.41 | 0.16 | 0.06
| Analytical results for Hf in OREAS 908 (Certified Value 5.63 ppm) | [31 empty] | Certified
Hf | Round | Replicate | Lab | Lab | Lab | Lab | Lab | Lab | Lab | Lab | Lab | Lab | Lab | Lab | Lab | Lab | Lab | Lab | Lab | Lab | Lab | Lab | Lab | [9 empty] | 1
| No | No | 01 | 03 | 04 | 05 | 06 | 07 | 08 | 09 | 10 | 12 | 13 | 15 | 17 | 24 | 26 | 28 | 29 | 30 | 31 | 32 | 33 | [9 empty] | ppm
|  |  | 4A*OES/MS | 4A*OES | 4A*OES/MS | 4A*MS | 4A*OES/MS | 4A*OES/MS | 4A*MS | 4A*MS | 4A*OES/MS | 4A*MS | 4A*MS | 4A*OES/MS | 4A*MS | 4A*OES/MS | 4A*MS | 4A*OES/MS | 4A*OES/MS | 4A*MS | 4A*OES/MS | 4A*OES/MS | 4A*OES/MS | [9 empty] | 2
3
| 1 | 1 | 5.4 | 5.425383 | 6.07 | 5.76 | 5.4 | 5.8 | 5.4 | 5.4 | 5.58 | 5.3 | 6.3 | 5.31 | 6.06 | 6 | 5.8 | 5.5 | 5.2 | 5.81 | 5.6 | 5.6 | 6.48 | [9 empty] | 1
| 1 | 2 | 5.3 | 5.347314 | 5.99 | 5.46 | 5.2 | 5.6 | 5.4 | 5.6 | 5.49 | 5.2 | 6.3 | 5.42 | 5.97 | 5.9 | 5.6 | 5.6 | 5.4 | 5.9 | 5.8 | 5.51 | 6.23 | [9 empty] | #N/A
| 1 | 3 | 5.4 | 5.388528 | 5.86 | 5.48 | 5.3 | 5.9 | 5.5 | 5.2 | 5.61 | 5.2 | 5.9 | 5.38 | 5.87 | 6.1 | 5.8 | 5.8 | 5.3 | 5.69 | 5.6 | 5.73 | 6.6 | [9 empty] | 16
| 1 | 4 | 5.8 | 5.458574 | 5.77 | 5.48 | 5.2 | 5.7 | 5.5 | 5.2 | 5.92 | 5.3 | 6.2 | 5.33 | 5.75 | 6.1 | 5.8 | 5.7 | 5.2 | 5.8 | 5.9 | 5.65 | 6.36 | [9 empty] | 5.634458
| 1 | 5 | 5.3 | 5.426827 | 5.85 | 5.4 | 5.4 | 5.6 | 5.3 | 5.2 | 5.61 | 5.5 | 5.5 | 5.19 | 5.92 | 5.9 | 5.8 | 5.5 | 5.2 | 5.9 | 5.7 | 5.54 | 6.19 | [9 empty] | 28
| 1 | 6 | 5.7 | 5.357139 | 5.76 | 5.34 | 5.2 | 5.7 | 5.3 | 5.2 | 5.98 | 5.5 | 6.1 | 5.23 | 6.14 | 6 | 5.8 | 5.8 | 5.2 | 5.76 | 5.5 | 5.72 | 5.97
| Mean |  | 5.483333 | 5.400628 | 5.883333 | 5.486667 | 5.283333 | 5.716667 | 5.4 | 5.3 | 5.698333 | 5.333333 | 6.05 | 5.31 | 5.951667 | 6 | 5.766667 | 5.65 | 5.25 | 5.81 | 5.683333 | 5.625 | 6.305
| Median |  | 5.4 | 5.406956 | 5.855 | 5.47 | 5.25 | 5.7 | 5.4 | 5.2 | 5.61 | 5.3 | 6.15 | 5.32 | 5.945 | 6 | 5.8 | 5.65 | 5.2 | 5.805 | 5.65 | 5.625 | 6.295
| Std Dev. |  | 0.2136976 | 0.04367358 | 0.1232342 | 0.1445914 | 0.09831921 | 0.1169045 | 0.08944272 | 0.167332 | 0.2007403 | 0.136626 | 0.3082207 | 0.08740709 | 0.1384798 | 0.08944272 | 0.08164966 | 0.1378405 | 0.083666 | 0.0814862 | 0.147196 | 0.09137833 | 0.2243881
| Rel.Std.Dev. |  | 3.897% | 0.8087% | 2.095% | 2.635% | 1.861% | 2.045% | 1.656% | 3.157% | 3.523% | 2.562% | 5.095% | 1.646% | 2.327% | 1.491% | 1.416% | 2.44% | 1.594% | 1.403% | 2.59% | 1.625% | 3.559%
| PDM3 |  | -2.682% | -4.15% | 4.417% | -2.623% | -6.232% | 1.459% | -4.161% | -5.936% | 1.134% | -5.344% | 7.375% | -5.758% | 5.63% | 6.488% | 2.346% | 0.2758% | -6.823% | 3.115% | 0.8674% | -0.1679% | 11.9%
| Z-Score (Absolute) |  | 0.45 | 0.67 | 0.63 | 0.59 | 0.99 | 0.18 | 0.68 | 1.11 | 0.13 | 0.86 | 1.38 | 0.92 | 0.82 | 0.95 | 0.32 | 0 | 1.08 | 0.43 | 0.09 | 0.07 | 1.61
| Analytical results for Hg in OREAS 908 (Indicative Value 0.035 ppm) | [31 empty] | Indicative
Hg | Round | Replicate | Lab | [29 empty] | 1
| No | No | 12 | [29 empty] | ppm
|  |  | 4A*MS | [29 empty] | 3
3
| 1 | 1 | 0.05 | [29 empty] | 1
| 1 | 2 | 0.05 | [29 empty] | 3
| 1 | 3 | 0.03 | [29 empty] | 16
| 1 | 4 | 0.01 | [29 empty] | 0.035
| 1 | 5 | 0.05 | [29 empty] | 9
| 1 | 6 | 0.02
| Mean |  | 0.035
| Median |  | 0.04
| Std Dev. |  | 0.01760682
| Rel.Std.Dev. |  | 50.31%
| PDM3 |  | -2.22e-14%
| Z-Score (Absolute) |  | NA
| Analytical results for Ho in OREAS 908 (Certified Value 0.49 ppm) | [31 empty] | Certified
Ho | Round | Replicate | Lab | Lab | Lab | Lab | Lab | Lab | Lab | Lab | Lab | [21 empty] | 1
| No | No | 05 | 09 | 10 | 12 | 13 | 17 | 26 | 30 | 33 | [21 empty] | ppm
|  |  | 4A*MS | 4A*MS | 4A*OES/MS | 4A*MS | 4A*MS | 4A*MS | 4A*MS | 4A*MS | 4A*OES/MS | [21 empty] | 2
2
| 1 | 1 | 0.48 | 0.5 | 0.45 | 0.5 | 0.5 | 0.54 | 0.5 | 0.43 | 0.6 | [21 empty] | 1
| 1 | 2 | 0.48 | 0.6 | 0.41 | 0.5 | 0.5 | 0.52 | 0.5 | 0.42 | 0.6 | [21 empty] | #N/A
| 1 | 3 | 0.48 | 0.5 | 0.43 | 0.5 | 0.4 | 0.51 | 0.52 | 0.44 | 0.6 | [21 empty] | 16
| 1 | 4 | 0.5 | 0.5 | 0.45 | 0.5 | 0.5 | 0.53 | 0.5 | 0.43 | 0.6 | [21 empty] | 0.4919259
| 1 | 5 | 0.48 | 0.52 | 0.43 | 0.5 | 0.4 | 0.49 | 0.52 | 0.42 | 0.6 | [21 empty] | 29
| 1 | 6 | 0.5 | 0.5 | 0.45 | 0.5 | 0.5 | 0.51 | 0.5 | 0.42 | 0.5
| Mean |  | 0.4866667 | 0.52 | 0.4366667 | 0.5 | 0.4666667 | 0.5166667 | 0.5066667 | 0.4266667 | 0.5833333
| Median |  | 0.48 | 0.5 | 0.44 | 0.5 | 0.5 | 0.515 | 0.5 | 0.425 | 0.6
| Std Dev. |  | 0.01032796 | 0.04 | 0.01632993 | 0 | 0.05163978 | 0.0175119 | 0.01032796 | 0.008164966 | 0.04082483
| Rel.Std.Dev. |  | 2.122% | 7.692% | 3.74% | 0% | 11.07% | 3.389% | 2.038% | 1.914% | 6.999%
| PDM3 |  | -1.069% | 5.707% | -11.23% | 1.641% | -5.135% | 5.029% | 2.997% | -13.27% | 18.58%
| Z-Score (Absolute) |  | 0.54 | 0.16 | 2.56 | 0 | 1.35 | 0.67 | 0.27 | 2.97 | 3.37
| Analytical results for In in OREAS 908 (Certified Value 4.9 ppm) | [31 empty] | Certified
In | Round | Replicate | Lab | Lab | Lab | Lab | Lab | Lab | Lab | Lab | Lab | Lab | Lab | Lab | Lab | Lab | Lab | Lab | Lab | Lab | Lab | Lab | Lab | Lab | Lab | [7 empty] | 1
| No | No | 01 | 03 | 04 | 05 | 06 | 07 | 08 | 09 | 10 | 11 | 12 | 13 | 15 | 17 | 20 | 24 | 26 | 28 | 29 | 30 | 31 | 32 | 33 | [7 empty] | ppm
|  |  | 4A*OES/MS | 4A*OES | 4A*OES/MS | 4A*MS | 4A*OES/MS | 4A*OES/MS | 4A*MS | 4A*MS | 4A*OES/MS | 4A*OES | 4A*MS | 4A*MS | 4A*OES/MS | 4A*MS | 4A*OES/MS | 4A*OES/MS | 4A*MS | 4A*OES/MS | 4A*OES/MS | 4A*MS | 4A*OES/MS | 4A*OES/MS | 4A*OES/MS | [7 empty] | 2
3
| 1 | 1 | 4.38 | 3.719849 | 4.84 | 5.07 | 4.95 | 5.23 | 4.26 | 4.75 | 5.19 | < 10 | 4.7 | 5.05 | 4.3 | 4.98 | 5.376745 | 5.78 | 4.66 | 5.05 | 4.61 | 3.33 | 4.66 | 4.95 | 5.32 | [7 empty] | 1
| 1 | 2 | 4.43 | 3.590525 | 0.8 | 5.13 | 4.76 | 4.98 | 4.17 | 4.65 | 5.05 | < 10 | 4.4 | 5.08 | 4.4 | 4.9 | 5.106774 | 5.75 | 4.78 | 4.95 | 4.77 | 3.28 | 4.83 | 4.89 | 5.27 | [7 empty] | #N/A
| 1 | 3 | 4.34 | 3.562146 | 4.88 | 5.17 | 4.94 | 5.07 | 4.21 | 4.7 | 5.22 | < 10 | 4.5 | 5.03 | 4.4 | 4.97 | 5.34297 | 6.64 | 4.8 | 4.96 | 4.73 | 3.32 | 4.69 | 4.91 | 5.33 | [7 empty] | 16
| 1 | 4 | 5.22 | 3.668807 | 4.82 | 5.18 | 4.88 | 5.25 | 4.27 | 4.8 | 5.31 | < 10 | 4.6 | 5.13 | 4.41 | 4.89 | 5.136767 | 5.68 | 4.84 | 4.87 | 4.65 | 3.29 | 4.83 | 4.93 | 5.2 | [7 empty] | 4.89603
| 1 | 5 | 4.42 | 3.667647 | 4.86 | 5.07 | 4.86 | 5.1 | 4.21 | 4.7 | 5.12 | < 10 | 4.8 | 4.58 | 4.3 | 4.88 | 5.478643 | 5.75 | 4.82 | 5.04 | 4.68 | 3.25 | 4.78 | 4.92 | 5.48 | [7 empty] | 30
| 1 | 6 | 4.64 | 3.608974 | 4.78 | 5.15 | 4.81 | 5.17 | 4.14 | 4.85 | 5.35 | < 10 | 4.7 | 4.94 | 4.39 | 4.92 | 5.643642 | 5.41 | 4.76 | 4.94 | 4.63 | 3.3 | 4.75 | 4.94 | 5.07
| Mean |  | 4.571667 | 3.636324 | 4.163333 | 5.128333 | 4.866667 | 5.133333 | 4.21 | 4.741667 | 5.206667 |  | 4.616667 | 4.968333 | 4.366667 | 4.923333 | 5.34759 | 5.835 | 4.776667 | 4.968333 | 4.678333 | 3.295 | 4.756667 | 4.923333 | 5.278333
| Median |  | 4.425 | 3.63831 | 4.83 | 5.14 | 4.87 | 5.135 | 4.21 | 4.725 | 5.205 |  | 4.65 | 5.04 | 4.395 | 4.91 | 5.359858 | 5.75 | 4.79 | 4.955 | 4.665 | 3.295 | 4.765 | 4.925 | 5.295
| Std Dev. |  | 0.3342105 | 0.05892467 | 1.648049 | 0.04833908 | 0.07366591 | 0.1028915 | 0.0501996 | 0.07359801 | 0.1129011 |  | 0.147196 | 0.2003414 | 0.05202563 | 0.04226898 | 0.2040253 | 0.417169 | 0.06377042 | 0.06735478 | 0.06145459 | 0.02880972 | 0.07089899 | 0.02160247 | 0.1376106
| Rel.Std.Dev. |  | 7.31% | 1.62% | 39.58% | 0.9426% | 1.514% | 2.004% | 1.192% | 1.552% | 2.168% |  | 3.188% | 4.032% | 1.191% | 0.8585% | 3.815% | 7.149% | 1.335% | 1.356% | 1.314% | 0.8743% | 1.491% | 0.4388% | 2.607%
| PDM3 |  | -6.625% | -25.73% | -14.97% | 4.745% | -0.5997% | 4.847% | -14.01% | -3.153% | 6.345% |  | -5.706% | 1.477% | -10.81% | 0.5577% | 9.223% | 19.18% | -2.438% | 1.477% | -4.446% | -32.7% | -2.846% | 0.5577% | 7.808%
| Z-Score (Absolute) |  | 1.08 | 3.2 | 0.04 | 0.73 | 0.04 | 0.74 | 1.69 | 0.29 | 0.94 | NA | 0.62 | 0.51 | 1.28 | 0.19 | 1.31 | 2.17 | 0.2 | 0.31 | 0.46 | 4.1 | 0.25 | 0.19 | 1.13
| Analytical results for K in OREAS 908 (Certified Value 2.01 wt.%) | [31 empty] | Certified
K | Round | Replicate | Lab | Lab | Lab | Lab | Lab | Lab | Lab | Lab | Lab | Lab | Lab | Lab | Lab | Lab | Lab | Lab | Lab | Lab | Lab | Lab | Lab | Lab | Lab | Lab | Lab | Lab | Lab | Lab | Lab |  | 1
| No | No | 01 | 03 | 04 | 05 | 06 | 07 | 08 | 09 | 10 | 11 | 12 | 13 | 14 | 15 | 16 | 17 | 18 | 19 | 20 | 23 | 24 | 25 | 26 | 28 | 29 | 30 | 31 | 32 | 33 |  | wt.%
|  |  | 4A*OES/MS | 4A*OES | 4A*OES/MS | 4A*OES | 4A*OES/MS | 4A*OES/MS | 4A*OES | 4A*OES | 4A*OES/MS | 4A*OES | 4A*MS | 4A*OES | 4A*OES | 4A*OES/MS | 4A*OES | 4A*OES | 4A*OES | 4A*OES | 4A*OES | 4A*OES | 4A*OES/MS | 4A*OES | 4A*OES | 4A*OES/MS | 4A*OES/MS | 4A*OES | 4A*OES/MS | 4A*OES/MS | 4A*OES/MS |  | 2
3
| 1 | 1 | 2.04 | 2.00247909 | 1.96 | 1.99 | 2.02 | 1.99 | 2.13 | 1.98 | 2.05 | 1.93 | 2.11 | 1.9954 | 1.95 | 1.95 | 1.68 | 1.9582 | 2.12 | 2.069 | 2.002822 | 2.19 | 2.08 | 1.97 | 1.98 | 2 | 2 | 2.17 | 1.98 | 1.93 | 2.16 |  | 1
| 1 | 2 | 2.08 | 1.99911013 | 2.06 | 2 | 1.94 | 2.01 | 2.09 | 2.03 | 1.98 | 1.89 | 2.08 | 2.1448 | 1.97 | 1.97 | 1.99 | 1.9029 | 1.71 | 2.088 | 1.943195 | 2.19 | 2.06 | 2 | 2 | 2 | 2.03 | 2.19 | 2.05 | 2.02 | 2.16 |  | #N/A
| 1 | 3 | 2.12 | 1.99858275 | 1.96 | 2.01 | 1.98 | 2.02 | 2.07 | 1.94 | 2.03 | 1.98 | 2.09 | 1.9989 | 1.91 | 1.97 | 1.96 | 1.9627 | 1.89 | 1.931 | 1.858362 | 2.14 | 2.06 | 1.86 | 2.01 | 2.04 | 2 | 2.16 | 2.01 | 2.07 | 2.12 |  | 16
| 1 | 4 | 2.01 | 2.01165944 | 1.95 | 2.06 | 1.91 | 2.01 | 1.97 | 2 | 2.1 | 2.01 | 2.1 | 1.9801 | 1.93 | 1.99 | 1.88 | 1.9816 | 1.91 | 2 | 1.911516 | 2.04 | 2.06 | 1.96 | 1.99 | 1.99 | 1.97 | 2.19 | 2.04 | 2.09 | 2.12 |  | 2.007049
| 1 | 5 | 2.05 | 2.01707893 | 1.94 | 2.04 | 1.93 | 1.98 | 2.04 | 1.99 | 2.03 | 1.91 | 2.13 | 1.7427 | 1.97 | 1.96 | 1.96 | 1.9416 | 1.83 | 2.098 | 2.022095 | 2.21 | 2.05 | 1.92 | 2 | 2.01 | 2 | 2.19 | 2.01 | 2.02 | 2.16 |  | 31
| 1 | 6 | 2.04 | 2.02052203 | 1.93 | 2.1 | 1.93 | 1.97 | 1.98 | 1.99 | 1.94 | 2.01 | 2.16 | 1.9655 | 1.97 | 1.98 | 1.96 | 1.9591 | 1.92 | 2.039 | 2.040115 | 2.13 | 2.22 | 1.83 | 2 | 2.01 | 1.99 | 2.22 | 2 | 1.95 | 2.12
| Mean |  | 2.056667 | 2.008239 | 1.966667 | 2.033333 | 1.951667 | 1.996667 | 2.046667 | 1.988333 | 2.021667 | 1.955 | 2.111667 | 1.971233 | 1.95 | 1.97 | 1.905 | 1.951017 | 1.896667 | 2.0375 | 1.963018 | 2.15 | 2.088333 | 1.923333 | 1.996667 | 2.008333 | 1.998333 | 2.186667 | 2.015 | 2.013333 | 2.14
| Median |  | 2.045 | 2.007069265 | 1.955 | 2.025 | 1.935 | 2 | 2.055 | 1.99 | 2.03 | 1.955 | 2.105 | 1.98775 | 1.96 | 1.97 | 1.96 | 1.95865 | 1.9 | 2.054 | 1.973009 | 2.165 | 2.06 | 1.94 | 2 | 2.005 | 2 | 2.19 | 2.01 | 2.02 | 2.14
| Std Dev. |  | 0.03829708 | 0.009491813 | 0.04718757 | 0.04179314 | 0.04070217 | 0.01966384 | 0.0628225 | 0.02926887 | 0.0556477 | 0.05205766 | 0.02926887 | 0.1294711 | 0.02529822 | 0.01414214 | 0.1162325 | 0.02680548 | 0.1341144 | 0.06317199 | 0.07073414 | 0.06228965 | 0.06524314 | 0.0665332 | 0.01032796 | 0.01722401 | 0.0194079 | 0.02065591 | 0.02588436 | 0.06345602 | 0.0219089
| Rel.Std.Dev. |  | 1.862% | 0.4726% | 2.399% | 2.055% | 2.086% | 0.9848% | 3.07% | 1.472% | 2.753% | 2.663% | 1.386% | 6.568% | 1.297% | 0.7179% | 6.101% | 1.374% | 7.071% | 3.1% | 3.603% | 2.897% | 3.124% | 3.459% | 0.5173% | 0.8576% | 0.9712% | 0.9446% | 1.285% | 3.152% | 1.024%
| PDM3 |  | 2.472% | 0.05926% | -2.012% | 1.31% | -2.759% | -0.5173% | 1.974% | -0.9325% | 0.7283% | -2.593% | 5.212% | -1.785% | -2.842% | -1.846% | -5.085% | -2.792% | -5.5% | 1.517% | -2.194% | 7.122% | 4.05% | -4.171% | -0.5173% | 0.06398% | -0.4343% | 8.949% | 0.3961% | 0.3131% | 6.624%
| Z-Score (Absolute) |  | 0.72 | 0 | 0.9 | 0.37 | 0.84 | 0.17 | 0.57 | 0.3 | 0.2 | 0.79 | 1.54 | 0.13 | 0.87 | 0.57 | 0.87 | 0.85 | 1.11 | 0.44 | 0.67 | 2.11 | 0.8 | 1.27 | 0.17 | 0 | 0.15 | 2.66 | 0.1 | 0.08 | 1.96
| Analytical results for La in OREAS 908 (Certified Value 37.7 ppm) | [31 empty] | Certified
La | Round | Replicate | Lab | Lab | Lab | Lab | Lab | Lab | Lab | Lab | Lab | Lab | Lab | Lab | Lab | Lab | Lab | Lab | Lab | Lab | Lab | Lab | Lab | Lab | Lab | Lab | Lab | Lab |  |  |  |  | 1
| No | No | 01 | 04 | 05 | 06 | 07 | 09 | 10 | 11 | 12 | 13 | 14 | 15 | 16 | 17 | 19 | 20 | 23 | 24 | 25 | 26 | 28 | 29 | 30 | 31 | 32 | 33 |  |  |  |  | ppm
|  |  | 4A*OES/MS | 4A*OES/MS | 4A*MS | 4A*OES/MS | 4A*OES/MS | 4A*MS | 4A*OES/MS | 4A*OES | 4A*MS | 4A*MS | 4A*OES | 4A*OES/MS | 4A*OES | 4A*MS | 4A*OES | 4A*OES | 4A*OES | 4A*OES/MS | 4A*OES | 4A*MS | 4A*OES/MS | 4A*OES/MS | 4A*OES | 4A*OES/MS | 4A*OES/MS | 4A*OES/MS |  |  |  |  | 1
2
| 1 | 1 | 36 | 31.7 | 40 | 39.8 | 39.5 | 36.1 | 36.2 | 37 | 37.4 | 34.6 | 27 | 40.7 | 29 | 38.87 | 37.4 | 38.16009 | 39 | 40 | 33 | 38.6 | 44.3 | 39.6 | 36.2 | 35 | 38.4 | 44.4 |  |  |  |  | 1
| 1 | 2 | 36.2 | 33.3 | 40.8 | 38 | 37.6 | 35.5 | 34.2 | 35 | 35 | 36.2 | 31 | 41.6 | 31 | 39.06 | 37.4 | 37.53112 | 37 | 40 | 34 | 38.4 | 40.6 | 40.1 | 36.3 | 36.6 | 37.4 | 43 |  |  |  |  | #N/A
| 1 | 3 | 35.9 | 32.3 | 41.2 | 39.9 | 41.8 | 35.4 | 34.7 | 37 | 36.8 | 34.6 | 27 | 41.4 | 25 | 39.15 | 35.2 | 35.6879 | 37 | 40 | 35 | 38.2 | 42.1 | 39.6 | 36 | 34.9 | 38 | 42.1 |  |  |  |  | 16
| 1 | 4 | 39 | 31.4 | 40.7 | 38.5 | 39.1 | 35.3 | 35.9 | 38 | 36.8 | 34.9 | 25 | 42.2 | 30 | 38.38 | 36.3 | 36.54299 | 34 | 40 | 35 | 39.3 | 40.8 | 38.8 | 35.7 | 36.6 | 37.6 | 43.5 |  |  |  |  | 37.7445
| 1 | 5 | 36.1 | 29.7 | 40.3 | 38.2 | 37.9 | 35.9 | 36 | 37 | 37.9 | 30.9 | 27 | 42.2 | 29 | 39.04 | 37.4 | 38.51904 | 40 | 40 | 37 | 39.8 | 41.9 | 38.9 | 35.7 | 35.9 | 36.4 | 45 |  |  |  |  | 32
| 1 | 6 | 37.8 | 31.4 | 41 | 38.1 | 38.9 | 35.8 | 36.6 | 38 | 38.5 | 34.7 | 29 | 42.6 | 28 | 39.11 | 36.3 | 39.15628 | 36 | 40 | 35 | 38.2 | 36.9 | 39.8 | 37 | 34.9 | 37.4 | 41.9
| Mean |  | 36.83333 | 31.63333 | 40.66667 | 38.75 | 39.13333 | 35.66667 | 35.6 | 37 | 37.06667 | 34.31667 | 27.66667 | 41.78333 | 28.66667 | 38.935 | 36.66667 | 37.59957 | 37.16667 | 40 | 34.83333 | 38.75 | 41.1 | 39.46667 | 36.15 | 35.65 | 37.53333 | 43.31667
| Median |  | 36.15 | 31.55 | 40.75 | 38.35 | 39 | 35.65 | 35.95 | 37 | 37.1 | 34.65 | 27 | 41.9 | 29 | 39.05 | 36.85 | 37.84561 | 37 | 40 | 35 | 38.5 | 41.35 | 39.6 | 36.1 | 35.45 | 37.5 | 43.25
| Std Dev. |  | 1.275408 | 1.189398 | 0.4457204 | 0.8689074 | 1.49488 | 0.3141125 | 0.9359487 | 1.095445 | 1.206096 | 1.781479 | 2.065591 | 0.6882345 | 2.065591 | 0.2883574 | 0.8981462 | 1.292944 | 2.136976 | 0 | 1.32916 | 0.6565059 | 2.443768 | 0.5125102 | 0.484768 | 0.8264381 | 0.6772493 | 1.235179
| Rel.Std.Dev. |  | 3.463% | 3.76% | 1.096% | 2.242% | 3.82% | 0.8807% | 2.629% | 2.961% | 3.254% | 5.191% | 7.466% | 1.647% | 7.206% | 0.7406% | 2.449% | 3.439% | 5.75% | 0% | 3.816% | 1.694% | 5.946% | 1.299% | 1.341% | 2.318% | 1.804% | 2.852%
| PDM3 |  | -2.414% | -16.19% | 7.742% | 2.664% | 3.68% | -5.505% | -5.682% | -1.972% | -1.796% | -9.082% | -26.7% | 10.7% | -24.05% | 3.154% | -2.856% | -0.384% | -1.531% | 5.976% | -7.713% | 2.664% | 8.89% | 4.563% | -4.224% | -5.549% | -0.5595% | 14.76%
| Z-Score (Absolute) |  | 0.28 | 2.14 | 1.39 | 0.64 | 0.79 | 0.57 | 0.59 | 0.05 | 0.02 | 0.83 | 3.69 | 1.82 | 3.3 | 0.71 | 0.18 | 0.19 | 0.02 | 1.13 | 0.89 | 0.64 | 1.56 | 0.92 | 0.38 | 0.57 | 0.16 | 2.42
| Analytical results for Li in OREAS 908 (Certified Value 14.4 ppm) | [31 empty] | Certified
Li | Round | Replicate | Lab | Lab | Lab | Lab | Lab | Lab | Lab | Lab | Lab | Lab | Lab | Lab | Lab | Lab | Lab | Lab | Lab | Lab | Lab | Lab | Lab | Lab | Lab | Lab | Lab | Lab | Lab |  |  |  | 1
| No | No | 01 | 03 | 04 | 05 | 06 | 07 | 08 | 09 | 10 | 11 | 12 | 13 | 14 | 15 | 16 | 17 | 18 | 19 | 20 | 24 | 26 | 28 | 29 | 30 | 31 | 32 | 33 |  |  |  | ppm
|  |  | 4A*OES/MS | 4A*OES | 4A*OES/MS | 4A*OES | 4A*OES/MS | 4A*OES/MS | 4A*MS | 4A*OES | 4A*OES/MS | 4A*OES | 4A*OES | 4A*MS | 4A*OES | 4A*OES/MS | 4A*OES | 4A*MS | 4A*OES | 4A*OES | 4A*OES/MS | 4A*OES/MS | 4A*MS | 4A*OES/MS | 4A*OES/MS | 4A*OES | 4A*OES/MS | 4A*OES/MS | 4A*OES/MS |  |  |  | 1
2
| 1 | 1 | 12.2 | 14.95383 | 17 | 14 | 13.8 | 15.5 | 14.2 | 10 | 15 | 15 | 14 | 14.2 | 15 | 14 | 14 | 14 | 16 | 13.4 | 13.77 | 14.3 | 15.5 | 14.8 | 15.9 | 15 | 14.5 | 14 | 15.4 |  |  |  | 1
| 1 | 2 | 12.1 | 14.5403 | 17 | 14 | 13 | 14.6 | 14.6 | 10 | 13 | 14 | 14 | 14.9 | 15 | 14 | 14 | 13.9 | 13 | 13.7 | 13.457 | 15.7 | 16 | 14.7 | 15.1 | 15 | 14.8 | 14 | 15.2 |  |  |  | #N/A
| 1 | 3 | 11.6 | 14.58303 | 17 | 14 | 13.5 | 16 | 14.9 | 10 | 14 | 15 | 14 | 15 | 14 | 14 | 14 | 13.9 | 13 | 13.8 | 14.55369 | 19.1 | 16.5 | 14.4 | 15.1 | 15 | 14.6 | 14 | 15.6 |  |  |  | 16
| 1 | 4 | 14.5 | 14.51866 | 17 | 14 | 13.1 | 15.2 | 14.3 | 10 | 14 | 15 | 15 | 14.8 | 15 | 15 | 13 | 13.3 | 14 | 13.9 | 13.796 | 14 | 15.5 | 14.3 | 14.4 | 15 | 14.8 | 14 | 15.8 |  |  |  | 14.44775
| 1 | 5 | 11.4 | 14.95759 | 17 | 14 | 13 | 14.5 | 14.3 | 10 | 14 | 15 | 15 | 12.8 | 15 | 14 | 14 | 13.9 | 13 | 14.1 | 14.55 | 16 | 16 | 14.9 | 14.7 | 15 | 14.7 | 14 | 15.5 |  |  |  | 33
| 1 | 6 | 12 | 14.97577 | 17 | 14 | 13.5 | 14.6 | 14.7 | 10 | 14 | 15 | 15 | 14.5 | 15 | 14 | 13 | 14.3 | 13 | 14.1 | 14.553 | 19.1 | 16.5 | 15.5 | 14.5 | 15 | 14.9 | 14 | 14.9
| Mean |  | 12.3 | 14.75486 | 17 | 14 | 13.31667 | 15.06667 | 14.5 | 10 | 14 | 14.83333 | 14.5 | 14.36667 | 14.83333 | 14.16667 | 13.66667 | 13.88333 | 13.66667 | 13.83333 | 14.11328 | 16.36667 | 16 | 14.76667 | 14.95 | 15 | 14.71667 | 14 | 15.4
| Median |  | 12.05 | 14.76843 | 17 | 14 | 13.3 | 14.9 | 14.45 | 10 | 14 | 15 | 14.5 | 14.65 | 15 | 14 | 14 | 13.9 | 13 | 13.85 | 14.173 | 15.85 | 16 | 14.75 | 14.9 | 15 | 14.75 | 14 | 15.45
| Std Dev. |  | 1.120714 | 0.2284032 | 0 | 0 | 0.3311596 | 0.6055301 | 0.275681 | 0 | 0.6324555 | 0.4082483 | 0.5477226 | 0.821381 | 0.4082483 | 0.4082483 | 0.5163978 | 0.3250641 | 1.21106 | 0.265832 | 0.49543 | 2.25359 | 0.4472136 | 0.4273952 | 0.5504544 | 0 | 0.147196 | 0 | 0.3162278
| Rel.Std.Dev. |  | 9.111% | 1.548% | 0% | 0% | 2.487% | 4.019% | 1.901% | 0% | 4.518% | 2.752% | 3.777% | 5.717% | 2.752% | 2.882% | 3.779% | 2.341% | 8.861% | 1.922% | 3.51% | 13.77% | 2.795% | 2.894% | 3.682% | 0% | 1% | 0% | 2.053%
| PDM3 |  | -14.87% | 2.126% | 17.67% | -3.099% | -7.829% | 4.284% | 0.3617% | -30.79% | -3.099% | 2.669% | 0.3617% | -0.5612% | 2.669% | -1.945% | -5.406% | -3.907% | -5.406% | -4.253% | -2.315% | 13.28% | 10.74% | 2.207% | 3.476% | 3.822% | 1.861% | -3.099% | 6.591%
| Z-Score (Absolute) |  | 3.56 | 0.34 | 3.37 | 0.67 | 1.6 | 0.76 | 0 | 6.07 | 0.67 | 0.45 | 0 | 0.24 | 0.45 | 0.45 | 1.12 | 0.67 | 1.75 | 0.9 | 0.52 | 2.52 | 2.02 | 0.36 | 0.61 | 0.67 | 0.29 | 0.67 | 1.21
| Analytical results for Lu in OREAS 908 (Certified Value 0.18 ppm) | [31 empty] | Certified
Lu | Round | Replicate | Lab | Lab | Lab | Lab | Lab | Lab | Lab | Lab | Lab | Lab | Lab | Lab | [18 empty] | 1
| No | No | 04 | 05 | 09 | 10 | 12 | 13 | 15 | 17 | 26 | 30 | 32 | 33 | [18 empty] | ppm
|  |  | 4A*OES/MS | 4A*MS | 4A*MS | 4A*OES/MS | 4A*MS | 4A*MS | 4A*OES/MS | 4A*MS | 4A*MS | 4A*MS | 4A*OES/MS | 4A*OES/MS | [18 empty] | 2
3
| 1 | 1 | 0.18 | 0.17 | 0.16 | 0.15 | 0.2 | 0.1 | 0.19 | 0.16 | 0.18 | 0.18 | 0.18 | 0.2 | [18 empty] | 1
| 1 | 2 | 0.17 | 0.18 | 0.16 | 0.14 | 0.2 | 0.2 | 0.19 | 0.19 | 0.16 | 0.19 | 0.18 | 0.2 | [18 empty] | #N/A
| 1 | 3 | 0.16 | 0.19 | 0.16 | 0.14 | 0.2 | 0.2 | 0.19 | 0.18 | 0.18 | 0.17 | 0.18 | 0.2 | [18 empty] | 16
| 1 | 4 | 0.16 | 0.17 | 0.16 | 0.15 | 0.2 | 0.1 | 0.2 | 0.17 | 0.18 | 0.18 | 0.19 | 0.2 | [18 empty] | 0.1775758
| 1 | 5 | 0.17 | 0.17 | 0.18 | 0.14 | 0.2 | 0.1 | 0.19 | 0.17 | 0.16 | 0.18 | 0.18 | 0.2 | [18 empty] | 34
| 1 | 6 | 0.16 | 0.19 | 0.18 | 0.15 | 0.2 | 0.1 | 0.19 | 0.16 | 0.16 | 0.18 | 0.19 | 0.2
| Mean |  | 0.1666667 | 0.1783333 | 0.1666667 | 0.145 | 0.2 | 0.1333333 | 0.1916667 | 0.1716667 | 0.17 | 0.18 | 0.1833333 | 0.2
| Median |  | 0.165 | 0.175 | 0.16 | 0.145 | 0.2 | 0.1 | 0.19 | 0.17 | 0.17 | 0.18 | 0.18 | 0.2
| Std Dev. |  | 0.008164966 | 0.009831921 | 0.01032796 | 0.005477226 | 3.040471e-17 | 0.05163978 | 0.004082483 | 0.01169045 | 0.01095445 | 0.006324555 | 0.005163978 | 3.040471e-17
| Rel.Std.Dev. |  | 4.899% | 5.513% | 6.197% | 3.777% | 1.52e-14% | 38.73% | 2.13% | 6.81% | 6.444% | 3.514% | 2.817% | 1.52e-14%
| PDM3 |  | -6.143% | 0.4266% | -6.143% | -18.34% | 12.63% | -24.91% | 7.935% | -3.328% | -4.266% | 1.365% | 3.242% | 12.63%
| Z-Score (Absolute) |  | 0.67 | 0.27 | 0.67 | 2.43 | 2.02 | 3.37 | 1.35 | 0.27 | 0.4 | 0.4 | 0.67 | 2.02
| Analytical results for Mg in OREAS 908 (Certified Value 0.695 wt.%) | [31 empty] | Certified
Mg | Round | Replicate | Lab | Lab | Lab | Lab | Lab | Lab | Lab | Lab | Lab | Lab | Lab | Lab | Lab | Lab | Lab | Lab | Lab | Lab | Lab | Lab | Lab | Lab | Lab | Lab | Lab | Lab | Lab | Lab |  |  | 1
| No | No | 01 | 03 | 04 | 05 | 06 | 07 | 08 | 09 | 10 | 11 | 12 | 13 | 14 | 15 | 16 | 17 | 18 | 19 | 20 | 23 | 24 | 25 | 28 | 29 | 30 | 31 | 32 | 33 |  |  | wt.%
|  |  | 4A*OES/MS | 4A*OES | 4A*OES/MS | 4A*OES | 4A*OES/MS | 4A*OES/MS | 4A*OES | 4A*OES | 4A*OES/MS | 4A*OES | 4A*OES | 4A*OES | 4A*OES | 4A*OES/MS | 4A*OES | 4A*OES | 4A*OES | 4A*OES | 4A*OES | 4A*OES | 4A*OES/MS | 4A*OES | 4A*OES/MS | 4A*OES/MS | 4A*OES | 4A*OES/MS | 4A*OES/MS | 4A*OES/MS |  |  | 3
3
| 1 | 1 | 0.66 | 0.7334618 | 0.71 | 0.787 | 0.67 | 0.69 | 0.711 | 0.72 | 0.67 | 0.69 | 0.65 | 0.6998 | 0.67 | 0.64 | 0.62 | 0.6826 | 0.69 | 0.72 | 0.7189646 | 0.76 | 0.76 | 0.74 | 0.66 | 0.67 | 0.755 | 0.65 | 0.66 | 0.73 |  |  | 1
| 1 | 2 | 0.69 | 0.7354642 | 0.71 | 0.772 | 0.66 | 0.69 | 0.701 | 0.71 | 0.66 | 0.67 | 0.68 | 0.7029 | 0.67 | 0.66 | 0.65 | 0.6681 | 0.61 | 0.73 | 0.6990619 | 0.73 | 0.77 | 0.75 | 0.65 | 0.68 | 0.763 | 0.68 | 0.67 | 0.72 |  |  | #N/A
| 1 | 3 | 0.69 | 0.744838 | 0.72 | 0.783 | 0.67 | 0.69 | 0.691 | 0.7 | 0.69 | 0.68 | 0.69 | 0.7001 | 0.65 | 0.66 | 0.65 | 0.692 | 0.57 | 0.68 | 0.6693059 | 0.74 | 0.76 | 0.72 | 0.66 | 0.67 | 0.749 | 0.66 | 0.69 | 0.72 |  |  | 16
| 1 | 4 | 0.67 | 0.7349067 | 0.7 | 0.81 | 0.65 | 0.71 | 0.699 | 0.7 | 0.69 | 0.69 | 0.69 | 0.6905 | 0.66 | 0.67 | 0.63 | 0.6976 | 0.68 | 0.71 | 0.688764 | 0.68 | 0.75 | 0.74 | 0.66 | 0.66 | 0.754 | 0.67 | 0.69 | 0.71 |  |  | 0.6950391
| 1 | 5 | 0.67 | 0.735954 | 0.71 | 0.79 | 0.66 | 0.69 | 0.708 | 0.72 | 0.71 | 0.68 | 0.69 | 0.6164 | 0.68 | 0.66 | 0.65 | 0.6949 | 0.67 | 0.74 | 0.730476 | 0.78 | 0.76 | 0.75 | 0.66 | 0.67 | 0.76 | 0.67 | 0.67 | 0.73 |  |  | 35
| 1 | 6 | 0.67 | 0.7421555 | 0.7 | 0.763 | 0.66 | 0.69 | 0.706 | 0.7 | 0.71 | 0.69 | 0.69 | 0.6949 | 0.67 | 0.66 | 0.63 | 0.6851 | 0.68 | 0.72 | 0.738838 | 0.72 | 0.76 | 0.73 | 0.66 | 0.66 | 0.767 | 0.66 | 0.68 | 0.72
| Mean |  | 0.675 | 0.7377967 | 0.7083333 | 0.7841667 | 0.6616667 | 0.6933333 | 0.7026667 | 0.7083333 | 0.6883333 | 0.6833333 | 0.6816667 | 0.6841 | 0.6666667 | 0.6583333 | 0.6383333 | 0.6867167 | 0.65 | 0.7166667 | 0.7075684 | 0.735 | 0.76 | 0.7383333 | 0.6583333 | 0.6683333 | 0.758 | 0.665 | 0.6766667 | 0.7216667
| Median |  | 0.67 | 0.7357091 | 0.71 | 0.785 | 0.66 | 0.69 | 0.7035 | 0.705 | 0.69 | 0.685 | 0.69 | 0.69735 | 0.67 | 0.66 | 0.64 | 0.68855 | 0.675 | 0.72 | 0.7090132 | 0.735 | 0.76 | 0.74 | 0.66 | 0.67 | 0.7575 | 0.665 | 0.675 | 0.72
| Std Dev. |  | 0.01224745 | 0.004572936 | 0.007527727 | 0.01616684 | 0.007527727 | 0.008164966 | 0.007229569 | 0.009831921 | 0.02041241 | 0.008164966 | 0.01602082 | 0.0334569 | 0.01032796 | 0.009831921 | 0.0132916 | 0.01076539 | 0.04857983 | 0.02065591 | 0.02654207 | 0.03449638 | 0.006324555 | 0.01169045 | 0.004082483 | 0.007527727 | 0.006572671 | 0.01048809 | 0.0121106 | 0.007527727
| Rel.Std.Dev. |  | 1.814% | 0.6198% | 1.063% | 2.062% | 1.138% | 1.178% | 1.029% | 1.388% | 2.965% | 1.195% | 2.35% | 4.891% | 1.549% | 1.493% | 2.082% | 1.568% | 7.474% | 2.882% | 3.751% | 4.693% | 0.8322% | 1.583% | 0.6201% | 1.126% | 0.8671% | 1.577% | 1.79% | 1.043%
| PDM3 |  | -2.883% | 6.152% | 1.913% | 12.82% | -4.802% | -0.2454% | 1.097% | 1.913% | -0.9648% | -1.684% | -1.924% | -1.574% | -4.082% | -5.281% | -8.159% | -1.197% | -6.48% | 3.112% | 1.803% | 5.749% | 9.346% | 6.229% | -5.281% | -3.842% | 9.059% | -4.322% | -2.643% | 3.831%
| Z-Score (Absolute) |  | 0.44 | 1.29 | 0.48 | 2.57 | 0.8 | 0.07 | 0.33 | 0.48 | 0.07 | 0.21 | 0.08 | 0.19 | 0.67 | 0.89 | 1.44 | 0.11 | 0.68 | 0.71 | 0.46 | 1.22 | 1.9 | 1.31 | 0.89 | 0.62 | 1.85 | 0.71 | 0.39 | 0.85
| Analytical results for Mn in OREAS 908 (Certified Value 0.033 wt.%) | [31 empty] | Certified
Mn | Round | Replicate | Lab | Lab | Lab | Lab | Lab | Lab | Lab | Lab | Lab | Lab | Lab | Lab | Lab | Lab | Lab | Lab | Lab | Lab | Lab | Lab | Lab | Lab | Lab | Lab | Lab | Lab | Lab | Lab | Lab |  | 1
| No | No | 01 | 03 | 04 | 05 | 06 | 07 | 08 | 09 | 10 | 11 | 12 | 13 | 14 | 15 | 16 | 17 | 18 | 19 | 20 | 23 | 24 | 25 | 26 | 28 | 29 | 30 | 31 | 32 | 33 |  | wt.%
|  |  | 4A*OES/MS | 4A*OES | 4A*OES/MS | 4A*OES | 4A*OES/MS | 4A*OES/MS | 4A*OES | 4A*OES | 4A*OES/MS | 4A*OES | 4A*OES | 4A*OES | 4A*OES | 4A*OES/MS | 4A*OES | 4A*OES | 4A*OES | 4A*OES | 4A*OES | 4A*OES | 4A*OES/MS | 4A*OES | 4A*OES | 4A*OES/MS | 4A*OES/MS | 4A*OES | 4A*OES/MS | 4A*OES/MS | 4A*OES/MS |  | 3
3
| 1 | 1 | 0.0329 | 0.034193583 | 0.034 | 0.0368 | 0.0323 | 0.0318 | 0.0331 | 0.0342 | 0.0331 | 0.0329 | 0.036 | 0.0321 | 0.04 | 0.0296 | 0.0364 | 0.0323 | 0.0316 | 0.0346 | 0.0323738 | 0.0373 | 0.0283 | 0.0337 | 0.0332 | 0.031 | 0.0327 | 0.0345 | 0.0312 | 0.0301 | 0.036 |  | 1
| 1 | 2 | 0.034 | 0.034515612 | 0.0358 | 0.0347 | 0.0312 | 0.0314 | 0.0332 | 0.036 | 0.0319 | 0.0317 | 0.0349 | 0.0316 | 0.04 | 0.0304 | 0.0375 | 0.0319 | 0.0279 | 0.0345 | 0.0318633 | 0.0337 | 0.0271 | 0.0336 | 0.0328 | 0.0311 | 0.0322 | 0.0341 | 0.0322 | 0.0312 | 0.0361 |  | #N/A
| 1 | 3 | 0.0341 | 0.034788222 | 0.0349 | 0.0361 | 0.0319 | 0.032 | 0.032 | 0.0338 | 0.0345 | 0.0322 | 0.0359 | 0.0317 | 0.03 | 0.0299 | 0.0367 | 0.033 | 0.0288 | 0.0337 | 0.031 | 0.0332 | 0.0289 | 0.0318 | 0.0334 | 0.0315 | 0.0322 | 0.034 | 0.0313 | 0.0312 | 0.036 |  | 16
| 1 | 4 | 0.0313 | 0.034323354 | 0.0341 | 0.0347 | 0.0316 | 0.0321 | 0.0307 | 0.035 | 0.0341 | 0.0328 | 0.0353 | 0.0313 | 0.03 | 0.0307 | 0.0369 | 0.0329 | 0.0303 | 0.0338 | 0.0310797 | 0.0306 | 0.0301 | 0.0325 | 0.0334 | 0.0314 | 0.0315 | 0.0338 | 0.0303 | 0.0317 | 0.0346 |  | 0.03278641
| 1 | 5 | 0.0322 | 0.035283249 | 0.0345 | 0.0347 | 0.033 | 0.0318 | 0.0319 | 0.0344 | 0.0339 | 0.0331 | 0.0377 | 0.0281 | 0.04 | 0.0301 | 0.0382 | 0.0326 | 0.0294 | 0.0348 | 0.0336479 | 0.0362 | 0.0301 | 0.0333 | 0.0332 | 0.0326 | 0.032 | 0.0348 | 0.033 | 0.0306 | 0.0356 |  | 36
| 1 | 6 | 0.0336 | 0.035177688 | 0.0329 | 0.0349 | 0.0313 | 0.0319 | 0.0309 | 0.034 | 0.0344 | 0.0332 | 0.0355 | 0.0319 | 0.04 | 0.0301 | 0.0371 | 0.0321 | 0.0292 | 0.034 | 0.0330114 | 0.0329 | 0.0267 | 0.032 | 0.0338 | 0.031 | 0.0317 | 0.0348 | 0.0317 | 0.0306 | 0.0349
| Mean |  | 0.03301667 | 0.034713618 | 0.03436667 | 0.03531667 | 0.03188333 | 0.03183333 | 0.03196667 | 0.03456667 | 0.03365 | 0.03265 | 0.03588333 | 0.03111667 | 0.03666667 | 0.03013333 | 0.03713333 | 0.03246667 | 0.02953333 | 0.03423333 | 0.03216268 | 0.03398333 | 0.02853333 | 0.03281667 | 0.0333 | 0.03143333 | 0.03205 | 0.03433333 | 0.03161667 | 0.0309 | 0.03553333
| Median |  | 0.03325 | 0.034651917 | 0.0343 | 0.0348 | 0.03175 | 0.03185 | 0.03195 | 0.0343 | 0.034 | 0.03285 | 0.0357 | 0.03165 | 0.04 | 0.0301 | 0.037 | 0.03245 | 0.0293 | 0.03425 | 0.03211855 | 0.03345 | 0.0286 | 0.0329 | 0.0333 | 0.03125 | 0.0321 | 0.0343 | 0.0315 | 0.0309 | 0.0358
| Std Dev. |  | 0.00110529 | 0.0004488552 | 0.0009709102 | 0.000908662 | 0.0006794606 | 0.000242212 | 0.001053882 | 0.0008140434 | 0.0009914636 | 0.0005822371 | 0.0009765586 | 0.001502553 | 0.005163978 | 0.0003829708 | 0.0006408328 | 0.0004412105 | 0.001280104 | 0.0004589844 | 0.001056889 | 0.002417781 | 0.001450057 | 0.0008280499 | 0.0003286335 | 0.000608824 | 0.0004230839 | 0.0004273952 | 0.0009239408 | 0.0005727128 | 0.0006377042
| Rel.Std.Dev. |  | 3.348% | 1.293% | 2.825% | 2.573% | 2.131% | 0.7609% | 3.297% | 2.355% | 2.946% | 1.783% | 2.721% | 4.829% | 14.08% | 1.271% | 1.726% | 1.359% | 4.334% | 1.341% | 3.286% | 7.115% | 5.082% | 2.523% | 0.9869% | 1.937% | 1.32% | 1.245% | 2.922% | 1.853% | 1.795%
| PDM3 |  | 0.7023% | 5.878% | 4.82% | 7.717% | -2.754% | -2.907% | -2.5% | 5.43% | 2.634% | -0.416% | 9.446% | -5.093% | 11.83% | -8.092% | 13.26% | -0.9752% | -9.922% | 4.413% | -1.902% | 3.651% | -12.97% | 0.0923% | 1.566% | -4.127% | -2.246% | 4.718% | -3.568% | -5.754% | 8.378%
| Z-Score (Absolute) |  | 0.17 | 0.96 | 0.8 | 1.1 | 0.36 | 0.38 | 0.32 | 0.76 | 0.63 | 0 | 1.33 | 0.43 | 1.23 | 1.17 | 2.08 | 0.09 | 1.45 | 0.74 | 0.23 | 0.62 | 1.91 | 0.08 | 0.3 | 0.67 | 0.28 | 0.78 | 0.48 | 0.81 | 1.34
| Analytical results for Mo in OREAS 908 (Certified Value 9.53 ppm) | [31 empty] | Certified
Mo | Round | Replicate | Lab | Lab | Lab | Lab | Lab | Lab | Lab | Lab | Lab | Lab | Lab | Lab | Lab | Lab | Lab | Lab | Lab | Lab | Lab | Lab | Lab | Lab | Lab | Lab | Lab | Lab | Lab | Lab | Lab |  | 1
| No | No | 01 | 03 | 04 | 05 | 06 | 07 | 08 | 09 | 10 | 11 | 12 | 13 | 14 | 15 | 16 | 17 | 18 | 19 | 20 | 23 | 24 | 25 | 26 | 28 | 29 | 30 | 31 | 32 | 33 |  | ppm
|  |  | 4A*OES/MS | 4A*OES | 4A*OES/MS | 4A*MS | 4A*OES/MS | 4A*OES/MS | 4A*MS | 4A*MS | 4A*OES/MS | 4A*OES | 4A*MS | 4A*MS | 4A*OES | 4A*OES/MS | 4A*OES | 4A*MS | 4A*OES | 4A*OES | 4A*OES/MS | 4A*OES | 4A*OES/MS | 4A*OES | 4A*MS | 4A*OES/MS | 4A*OES/MS | 4A*OES | 4A*OES/MS | 4A*OES/MS | 4A*OES/MS |  | 2
3
| 1 | 1 | 9.28 | 9.260804 | 10.2 | 9.8 | 9.28 | 9.89 | 9.2 | 9.5 | 8.56 | 10 | 8.89 | 9.2 | 16 | 9.57 | 5 | 10.2 | 10 | 7.9 | 8.386364 | 9 | 8.2 | 8 | 10.5 | 9.79 | 9.98 | 10 | 9.3 | 9.73 | 10.74 |  | 1
| 1 | 2 | 9.55 | 9.594943 | 10.72 | 9.5 | 8.94 | 9.66 | 9.1 | 9.5 | 8.92 | 9 | 9.5 | 9.5 | 16 | 9.82 | 7 | 9.8 | 16 | 7.4 | 8.406364 | 9 | 7.5 | 8 | 11 | 9.39 | 10.05 | 10 | 9.7 | 9.55 | 10.85 |  | #N/A
| 1 | 3 | 9.32 | 9.505232 | 10.34 | 9.4 | 9.06 | 11.25 | 9.5 | 9.5 | 9.34 | 10 | 9.54 | 9 | 17 | 9.77 | 5 | 10.1 | 14 | 7.7 | 9 | 9 | 8.4 | 8 | 10.5 | 9.61 | 10.05 | 9 | 9.43 | 9.65 | 10.54 |  | 16
| 1 | 4 | 9.7 | 9.322256 | 10.19 | 9.2 | 9.13 | 10 | 9.5 | 9.5 | 8.96 | 10 | 9.49 | 9.8 | 18 | 9.77 | 5 | 10.1 | 11 | 8.1 | 8.158182 | 9 | 8.9 | 8 | 10.5 | 9.45 | 9.59 | 9 | 9.78 | 10 | 10.33 |  | 9.534304
| 1 | 5 | 9.36 | 9.649063 | 10.21 | 9.2 | 8.92 | 9.6 | 9 | 9.5 | 8.67 | 9 | 10.3 | 8.3 | 18 | 9.75 | 7 | 10.1 | 15 | 8.2 | 8.756364 | 9 | 8.8 | 7 | 10.5 | 9.53 | 9.94 | 10 | 9.64 | 9.73 | 10.94 |  | 37
| 1 | 6 | 9.7 | 9.426436 | 10.03 | 9.3 | 8.9 | 9.82 | 9.2 | 9.5 | 8.64 | 10 | 11.2 | 9 | 16 | 9.86 | 5 | 10.3 | 14 | 7.8 | 8.591818 | 9 | 8 | 7 | 10.5 | 10.15 | 9.75 | 10 | 9.51 | 9.73 | 10.43
| Mean |  | 9.485 | 9.459789 | 10.28167 | 9.4 | 9.038333 | 10.03667 | 9.25 | 9.5 | 8.848333 | 9.666667 | 9.82 | 9.133333 | 16.83333 | 9.756667 | 5.666667 | 10.1 | 13.33333 | 7.85 | 8.549848 | 9 | 8.3 | 7.666667 | 10.58333 | 9.653333 | 9.893333 | 9.666667 | 9.56 | 9.731667 | 10.63833
| Median |  | 9.455 | 9.465834 | 10.205 | 9.35 | 9 | 9.855 | 9.2 | 9.5 | 8.795 | 10 | 9.52 | 9.1 | 16.5 | 9.77 | 5 | 10.1 | 14 | 7.85 | 8.499091 | 9 | 8.3 | 8 | 10.5 | 9.57 | 9.96 | 10 | 9.575 | 9.73 | 10.64
| Std Dev. |  | 0.1905518 | 0.1521706 | 0.2362555 | 0.2280351 | 0.1483801 | 0.6122962 | 0.2073644 | 0 | 0.2890271 | 0.5163978 | 0.811098 | 0.5125102 | 0.9831921 | 0.09993331 | 1.032796 | 0.167332 | 2.33809 | 0.2880972 | 0.2992538 | 0 | 0.5215362 | 0.5163978 | 0.2041241 | 0.2804045 | 0.1851126 | 0.5163978 | 0.1796664 | 0.1494546 | 0.2426039
| Rel.Std.Dev. |  | 2.009% | 1.609% | 2.298% | 2.426% | 1.642% | 6.101% | 2.242% | 0% | 3.266% | 5.342% | 8.26% | 5.611% | 5.841% | 1.024% | 18.23% | 1.657% | 17.54% | 3.67% | 3.5% | 0% | 6.284% | 6.736% | 1.929% | 2.905% | 1.871% | 5.342% | 1.879% | 1.536% | 2.28%
| PDM3 |  | -0.5171% | -0.7815% | 7.839% | -1.409% | -5.202% | 5.269% | -2.982% | -0.3598% | -7.195% | 1.388% | 2.997% | -4.206% | 76.56% | 2.332% | -40.57% | 5.933% | 39.85% | -17.67% | -10.33% | -5.604% | -12.95% | -19.59% | 11% | 1.248% | 3.766% | 1.388% | 0.2695% | 2.07% | 11.58%
| Z-Score (Absolute) |  | 0.1 | 0.14 | 1.07 | 0.24 | 0.83 | 0.41 | 0.48 | 0.07 | 1.14 | 0.2 | 0 | 0.67 | 11.97 | 0.35 | 6.37 | 0.91 | 6.22 | 2.78 | 1.63 | 0.89 | 1.78 | 3.08 | 1.57 | 0.18 | 0.57 | 0.2 | 0.03 | 0.31 | 1.8
| Analytical results for Na in OREAS 908 (Certified Value 1.69 wt.%) | [31 empty] | Certified
Na | Round | Replicate | Lab | Lab | Lab | Lab | Lab | Lab | Lab | Lab | Lab | Lab | Lab | Lab | Lab | Lab | Lab | Lab | Lab | Lab | Lab | Lab | Lab | Lab | Lab | Lab | Lab | Lab | Lab | Lab | Lab |  | 1
| No | No | 01 | 03 | 04 | 05 | 06 | 07 | 08 | 09 | 10 | 11 | 12 | 13 | 14 | 15 | 16 | 17 | 18 | 19 | 20 | 23 | 24 | 25 | 26 | 28 | 29 | 30 | 31 | 32 | 33 |  | wt.%
|  |  | 4A*OES/MS | 4A*OES | 4A*OES/MS | 4A*OES | 4A*OES/MS | 4A*OES/MS | 4A*OES | 4A*OES | 4A*OES/MS | 4A*OES | 4A*MS | 4A*OES | 4A*OES | 4A*OES/MS | 4A*OES | 4A*OES | 4A*OES | 4A*OES | 4A*OES | 4A*OES | 4A*OES/MS | 4A*OES | 4A*OES | 4A*OES/MS | 4A*OES/MS | 4A*OES | 4A*OES/MS | 4A*OES/MS | 4A*OES/MS |  | 2
3
| 1 | 1 | 1.64 | 1.951282448 | 1.83 | 1.64 | 1.7 | 1.71 | 1.82 | 1.69 | 1.63 | 1.63 | 1.67 | 1.6113 | 1.8 | 1.51 | 1.49 | 1.6787 | 2 | 1.788 | 1.6458061 | 1.82 | 1.76 | 1.71 | 1.76 | 1.66 | 1.6 | 1.87 | 1.57 | 1.65 | 1.741 |  | 1
| 1 | 2 | 1.69 | 1.947091552 | 1.87 | 1.62 | 1.64 | 1.73 | 1.8 | 1.65 | 1.55 | 1.59 | 1.63 | 1.7361 | 1.79 | 1.53 | 1.56 | 1.6467 | 1.71 | 1.788 | 1.5895063 | 1.81 | 1.77 | 1.75 | 1.78 | 1.65 | 1.62 | 1.86 | 1.62 | 1.66 | 1.76 |  | 8
| 1 | 3 | 1.69 | 1.952204064 | 1.97 | 1.63 | 1.66 | 1.77 | 1.77 | 1.66 | 1.59 | 1.67 | 1.67 | 1.5933 | 1.75 | 1.53 | 1.55 | 1.6939 | 1.86 | 1.617 | 1.54912 | 1.79 | 1.85 | 1.62 | 1.77 | 1.65 | 1.6 | 1.86 | 1.57 | 1.69 | 1.737 |  | 16
| 1 | 4 | 1.62 | 1.964743256 | 1.71 | 1.65 | 1.6 | 1.75 | 1.82 | 1.66 | 1.65 | 1.68 | 1.68 | 1.5804 | 1.77 | 1.55 | 1.51 | 1.716 | 1.85 | 1.703 | 1.5696891 | 1.69 | 1.89 | 1.73 | 1.77 | 1.65 | 1.58 | 1.88 | 1.61 | 1.65 | 1.735 |  | 1.694847
| 1 | 5 | 1.64 | 1.967763376 | 1.75 | 1.66 | 1.62 | 1.72 | 1.75 | 1.65 | 1.59 | 1.61 | 1.68 | 1.3983 | 1.81 | 1.52 | 1.56 | 1.6968 | 1.77 | 1.82 | 1.6632543 | 1.84 | 1.86 | 1.72 | 1.77 | 1.65 | 1.6 | 1.88 | 1.6 | 1.65 | 1.761 |  | 38
| 1 | 6 | 1.67 | 1.972032824 | 1.85 | 1.66 | 1.64 | 1.71 | 1.79 | 1.66 | 1.64 | 1.67 | 1.7 | 1.6036 | 1.82 | 1.54 | 1.52 | 1.6871 | 1.86 | 1.777 | 1.6708866 | 1.76 | 2.7 | 1.67 | 1.76 | 1.66 | 1.59 | 1.91 | 1.58 | 1.69 | 1.746
| Mean |  | 1.658333 | 1.959186 | 1.83 | 1.643333 | 1.643333 | 1.731667 | 1.791667 | 1.661667 | 1.608333 | 1.641667 | 1.671667 | 1.587167 | 1.79 | 1.53 | 1.531667 | 1.686533 | 1.841667 | 1.748833 | 1.6147104 | 1.785 | 1.971667 | 1.7 | 1.768333 | 1.653333 | 1.598333 | 1.876667 | 1.591667 | 1.665 | 1.746667
| Median |  | 1.655 | 1.95847366 | 1.84 | 1.645 | 1.64 | 1.725 | 1.795 | 1.66 | 1.61 | 1.65 | 1.675 | 1.59845 | 1.795 | 1.53 | 1.535 | 1.6905 | 1.855 | 1.7825 | 1.6176562 | 1.8 | 1.855 | 1.715 | 1.77 | 1.65 | 1.6 | 1.875 | 1.59 | 1.655 | 1.7435
| Std Dev. |  | 0.02926887 | 0.0102663 | 0.09208692 | 0.01632993 | 0.03444803 | 0.02401388 | 0.02786874 | 0.0147196 | 0.0381663 | 0.03710346 | 0.02316607 | 0.1084321 | 0.02607681 | 0.01414214 | 0.02926887 | 0.02313583 | 0.09826834 | 0.07537484 | 0.05185264 | 0.05394442 | 0.3605228 | 0.04732864 | 0.007527727 | 0.005163978 | 0.0132916 | 0.01861899 | 0.02136976 | 0.01974842 | 0.01136075
| Rel.Std.Dev. |  | 1.765% | 0.524% | 5.032% | 0.9937% | 2.096% | 1.387% | 1.555% | 0.8858% | 2.373% | 2.26% | 1.386% | 6.832% | 1.457% | 0.9243% | 1.911% | 1.372% | 5.336% | 4.31% | 3.211% | 3.022% | 18.29% | 2.784% | 0.4257% | 0.3123% | 0.8316% | 0.9921% | 1.343% | 1.186% | 0.6504%
| PDM3 |  | -2.154% | 15.6% | 7.974% | -3.039% | -3.039% | 2.172% | 5.713% | -1.958% | -5.105% | -3.138% | -1.368% | -6.353% | 5.614% | -9.726% | -9.628% | -0.4905% | 8.663% | 3.185% | -4.728% | 5.319% | 16.33% | 0.304% | 4.336% | -2.449% | -5.695% | 10.73% | -6.088% | -1.761% | 3.057%
| Z-Score (Absolute) |  | 0.12 | 2.64 | 1.46 | 0.26 | 0.26 | 0.55 | 1.1 | 0.09 | 0.58 | 0.28 | 0 | 0.43 | 1.09 | 1.3 | 1.29 | 0.14 | 1.27 | 0.95 | 0.52 | 1.04 | 1.42 | 0.26 | 0.89 | 0.17 | 0.67 | 1.88 | 0.74 | 0.06 | 0.69
| Analytical results for Nb in OREAS 908 (Certified Value 13 ppm) | [31 empty] | Certified
Nb | Round | Replicate | Lab | Lab | Lab | Lab | Lab | Lab | Lab | Lab | Lab | Lab | Lab | Lab | Lab | Lab | Lab | Lab | Lab | Lab | Lab | Lab | Lab | Lab | Lab | Lab | Lab | Lab |  |  |  |  | 1
| No | No | 01 | 03 | 04 | 05 | 06 | 07 | 08 | 09 | 10 | 11 | 12 | 13 | 15 | 16 | 17 | 19 | 23 | 24 | 25 | 26 | 28 | 29 | 30 | 31 | 32 | 33 |  |  |  |  | ppm
|  |  | 4A*OES/MS | 4A*OES | 4A*OES/MS | 4A*MS | 4A*OES/MS | 4A*OES/MS | 4A*MS | 4A*MS | 4A*OES/MS | 4A*OES | 4A*MS | 4A*MS | 4A*OES/MS | 4A*OES | 4A*MS | 4A*OES | 4A*OES | 4A*OES/MS | 4A*OES | 4A*MS | 4A*OES/MS | 4A*OES/MS | 4A*MS | 4A*OES/MS | 4A*OES/MS | 4A*OES/MS |  |  |  |  | 1
2
| 1 | 1 | 12.8 | 13.55246 | 12.6 | 12.9 | 13.3 | 14.8 | 12.3 | 14.5 | 9.3 | 11 | 13 | 11.8 | 13.4 | 66 | 11.72 | < 5 | 12 | 11.5 | 10 | 12 | 13 | 14.5 | 8.9 | 13.9 | 12.4 | 11.85 |  |  |  |  | 1
| 1 | 2 | 12.8 | 13.31787 | 13.2 | 12.7 | 12.7 | 13.8 | 12 | 13.5 | 9.3 | 11 | 13.4 | 12.4 | 14.2 | 68 | 12.51 | < 5 | 13 | 11.1 | 9 | 13 | 13 | 14.7 | 8.4 | 13.4 | 12.2 | 12.28 |  |  |  |  | 12
| 1 | 3 | 13 | 13.81359 | 13.5 | 12.8 | 13.1 | 14.2 | 12.9 | 14 | 9.9 | 12 | 13.2 | 11.8 | 14 | 66 | 12.06 | < 5 | 13 | 11.4 | 8 | 13 | 12.5 | 14.4 | 8.5 | 13.6 | 12.4 | 11.7 |  |  |  |  | 16
| 1 | 4 | 13.1 | 14.104 | 13.3 | 13.2 | 13.4 | 14.4 | 13 | 14 | 11.9 | 11 | 13.3 | 12.7 | 14.1 | 66 | 11.8 | < 5 | 14 | 12.4 | 10 | 13 | 12.7 | 14.1 | 8.2 | 13.7 | 12.5 | 12.19 |  |  |  |  | 12.98519
| 1 | 5 | 12.8 | 13.81506 | 13.2 | 13 | 13 | 13.9 | 12.4 | 14 | 11.1 | 11 | 13.5 | 11.1 | 13.8 | 68 | 12.99 | < 5 | 13 | 11.2 | 9 | 13 | 13.1 | 14.2 | 9 | 13.8 | 12.9 | 12.27 |  |  |  |  | 39
| 1 | 6 | 13.4 | 13.56058 | 13.1 | 12.7 | 13.2 | 14.4 | 11.9 | 13.5 | 10.3 | 12 | 13.9 | 12.6 | 14 | 66 | 12.96 | < 5 | 14 | 9.8 | 9 | 13 | 12.5 | 14.2 | 8.1 | 13.4 | 13.4 | 12.16
| Mean |  | 12.98333 | 13.69393 | 13.15 | 12.88333 | 13.11667 | 14.25 | 12.41667 | 13.91667 | 10.3 | 11.33333 | 13.38333 | 12.06667 | 13.91667 | 66.66667 | 12.34 |  | 13.16667 | 11.23333 | 9.166667 | 12.83333 | 12.8 | 14.35 | 8.516667 | 13.63333 | 12.63333 | 12.075
| Median |  | 12.9 | 13.68708 | 13.2 | 12.85 | 13.15 | 14.3 | 12.35 | 14 | 10.1 | 11 | 13.35 | 12.1 | 14 | 66 | 12.285 |  | 13 | 11.3 | 9 | 13 | 12.85 | 14.3 | 8.45 | 13.65 | 12.45 | 12.175
| Std Dev. |  | 0.2401388 | 0.2743623 | 0.3016621 | 0.194079 | 0.2483277 | 0.3674235 | 0.4535049 | 0.3763863 | 1.035374 | 0.5163978 | 0.3060501 | 0.6121002 | 0.2857738 | 1.032796 | 0.5639504 |  | 0.7527727 | 0.8406347 | 0.7527727 | 0.4082483 | 0.2683282 | 0.2258318 | 0.3656045 | 0.2065591 | 0.4412105 | 0.2415574
| Rel.Std.Dev. |  | 1.85% | 2.004% | 2.294% | 1.506% | 1.893% | 2.578% | 3.652% | 2.705% | 10.05% | 4.556% | 2.287% | 5.073% | 2.053% | 1.549% | 4.57% |  | 5.717% | 7.483% | 8.212% | 3.181% | 2.096% | 1.574% | 4.293% | 1.515% | 3.492% | 2%
| PDM3 |  | -0.01427% | 5.458% | 1.269% | -0.7844% | 1.013% | 9.74% | -4.378% | 7.173% | -20.68% | -12.72% | 3.066% | -7.074% | 7.173% | 413.4% | -4.969% |  | 1.398% | -13.49% | -29.41% | -1.169% | -1.426% | 10.51% | -34.41% | 4.991% | -2.71% | -7.009%
| Z-Score (Absolute) |  | 0 | 0.67 | 0.26 | 0.09 | 0.13 | 1.2 | 0.54 | 0.89 | 2.55 | 1.57 | 0.38 | 0.87 | 0.98 | 50.94 | 0.61 | NA | 0.17 | 1.39 | 3.62 | 0.02 | 0.17 | 1.3 | 4.24 | 0.62 | 0.48 | 0.86
| Analytical results for Nd in OREAS 908 (Certified Value 32.5 ppm) | [31 empty] | Certified
Nd | Round | Replicate | Lab | Lab | Lab | Lab | Lab | Lab | Lab | Lab | Lab | Lab | [20 empty] | 1
| No | No | 05 | 09 | 10 | 12 | 13 | 17 | 20 | 26 | 30 | 33 | [20 empty] | ppm
|  |  | 4A*MS | 4A*MS | 4A*OES/MS | 4A*MS | 4A*MS | 4A*MS | 4A*OES/MS | 4A*MS | 4A*MS | 4A*OES/MS | [20 empty] | 1
2
| 1 | 1 | 32.3 | 35.1 | 28.9 | 30 | 31.1 | 31.19 | 35.6075 | 31.3 | 32.7 | 35.2 | [20 empty] | 1
| 1 | 2 | 32.4 | 34.2 | 26.7 | 27.9 | 32.4 | 30.7 | 34.54509 | 31.4 | 33.7 | 35.5 | [20 empty] | #N/A
| 1 | 3 | 33 | 32.2 | 27.4 | 28.3 | 30.8 | 31.1 | 36 | 31.7 | 32.3 | 33.9 | [20 empty] | 16
| 1 | 4 | 32.9 | 32.9 | 28.7 | 29.2 | 31.5 | 31.15 | 33.77755 | 32.2 | 33.8 | 35.4 | [20 empty] | 32.50125
| 1 | 5 | 32.3 | 32.3 | 28.2 | 30 | 28.7 | 30.87 | 36.159 | 32.2 | 32 | 36.7 | [20 empty] | 40
| 1 | 6 | 33.1 | 30.9 | 28.7 | 29.7 | 32.5 | 31.66 | 37.10829 | 30.9 | 32.9 | 35.7
| Mean |  | 32.66667 | 32.93333 | 28.1 | 29.18333 | 31.16667 | 31.11167 | 35.5329 | 31.61667 | 32.9 | 35.4
| Median |  | 32.65 | 32.6 | 28.45 | 29.45 | 31.3 | 31.125 | 35.80375 | 31.55 | 32.8 | 35.45
| Std Dev. |  | 0.3723797 | 1.5082 | 0.8740709 | 0.8975894 | 1.388044 | 0.3275006 | 1.196214 | 0.5192944 | 0.7293833 | 0.9033272
| Rel.Std.Dev. |  | 1.14% | 4.58% | 3.111% | 3.076% | 4.454% | 1.053% | 3.366% | 1.642% | 2.217% | 2.552%
| PDM3 |  | 0.509% | 1.329% | -13.54% | -10.21% | -4.106% | -4.275% | 9.328% | -2.722% | 1.227% | 8.919%
| Z-Score (Absolute) |  | 0.35 | 0.53 | 2.72 | 1.99 | 0.66 | 0.69 | 2.28 | 0.35 | 0.51 | 2.19
| Analytical results for Ni in OREAS 908 (Certified Value 6.42 ppm) | [31 empty] | Certified
Ni | Round | Replicate | Lab | Lab | Lab | Lab | Lab | Lab | Lab | Lab | Lab | Lab | Lab | Lab | Lab | Lab | Lab | Lab | Lab | Lab | Lab | Lab | Lab | Lab | Lab | Lab | Lab | Lab | Lab | Lab | Lab |  | 1
| No | No | 01 | 03 | 04 | 05 | 06 | 07 | 08 | 09 | 10 | 11 | 12 | 13 | 14 | 15 | 16 | 17 | 18 | 19 | 20 | 23 | 24 | 25 | 26 | 28 | 29 | 30 | 31 | 32 | 33 |  | ppm
|  |  | 4A*OES/MS | 4A*OES | 4A*OES/MS | 4A*OES | 4A*OES/MS | 4A*OES/MS | 4A*OES | 4A*OES | 4A*OES/MS | 4A*OES | 4A*MS | 4A*MS | 4A*OES | 4A*OES/MS | 4A*OES | 4A*OES | 4A*OES | 4A*OES | 4A*OES | 4A*OES | 4A*OES/MS | 4A*OES | 4A*OES | 4A*OES/MS | 4A*OES/MS | 4A*MS | 4A*OES/MS | 4A*OES/MS | 4A*OES/MS |  | 2
2
| 1 | 1 | 5.8 | 7.232586 | 6.7 | 7 | 6.3 | 6.5 | 8 | < 5 | 6.6 | 6 | 7.1 | 7 | 4 | 7.1 | 12 | 5 | 11 | 6.1 | 6.585221 | 7 | 8.5 | 7 | 5 | 6.5 | 6.9 | 6 | 5.8 | 7 | 7.4 |  | 1
| 1 | 2 | 6.8 | 6.421311 | 6.8 | 7 | 5.9 | 5.4 | 9 | < 5 | 58.8 | 6 | 6.6 | 7 | 3 | 5.5 | 8 | 6 | 18 | 6.3 | 7.846623 | 10 | 8.1 | 5 | 5 | 7 | 6.6 | 5 | 5.7 | 5.7 | 7.1 |  | #N/A
| 1 | 3 | 5.8 | 7.253995 | 6.9 | 8 | 6.4 | 5.1 | 7 | 5 | 7.3 | 5 | 6.3 | 7 | 5 | 5.3 | 6 | 4 | 6 | 5.9 | 5.907962 | 7 | 7.3 | 7 | 5 | 7.4 | 6.8 | 5 | 6.3 | 7.7 | 7.9 |  | 16
| 1 | 4 | 6.8 | 6.743272 | 6.4 | 7 | 8.1 | 5.8 | 7 | 5 | 6.1 | 5 | 8.9 | 13 | 4 | 4.8 | 6 | 5 | 6 | 5.8 | 6.453118 | 6 | 7.5 | 6 | 5 | 8.3 | 7.9 | 5 | 8.2 | 7.9 | 6.6 |  | 6.415947
| 1 | 5 | 6.9 | 6.666273 | 6.6 | 6 | 6 | 5.6 | 9 | < 5 | 6.4 | 5 | 6.1 | 6 | < 3 | 5 | 6 | 7 | 7 | 6.4 | 5.855337 | 7 | 7.7 | 6 | 5 | 7.1 | 6.5 | 6 | 6.2 | 6.5 | 8.6 |  | 41
| 1 | 6 | 6.1 | 6.364221 | 6.9 | 7 | 6.4 | 6.5 | 8 | 5 | 6.4 | 5 | 6 | 7 | 3 | 6.4 | 6 | 5 | 6 | 6.7 | 7.749184 | 7 | 9.3 | 5 | 5 | 8.1 | 5.9 | 6 | 6.1 | 6.9 | 7.7
| Mean |  | 6.366667 | 6.780276 | 6.716667 | 7 | 6.516667 | 5.816667 | 8 | 5 | 15.26667 | 5.333333 | 6.833333 | 7.833333 | 3.8 | 5.683333 | 7.333333 | 5.333333 | 9 | 6.2 | 6.732908 | 7.333333 | 8.066667 | 6 | 5 | 7.4 | 6.766667 | 5.5 | 6.383333 | 6.95 | 7.55
| Median |  | 6.45 | 6.704773 | 6.75 | 7 | 6.35 | 5.7 | 8 | 5 | 6.5 | 5 | 6.45 | 7 | 4 | 5.4 | 6 | 5 | 6.5 | 6.2 | 6.51917 | 7 | 7.9 | 6 | 5 | 7.25 | 6.7 | 5.5 | 6.15 | 6.95 | 7.55
| Std Dev. |  | 0.5240865 | 0.3860876 | 0.194079 | 0.6324555 | 0.8035339 | 0.5776389 | 0.8944272 | 0 | 21.3307 | 0.5163978 | 1.087505 | 2.562551 | 0.83666 | 0.8886319 | 2.42212 | 1.032796 | 4.816638 | 0.334664 | 0.8745212 | 1.36626 | 0.7420692 | 0.8944272 | 0 | 0.6870226 | 0.656252 | 0.5477226 | 0.9196014 | 0.8043631 | 0.6892024
| Rel.Std.Dev. |  | 8.232% | 5.694% | 2.89% | 9.035% | 12.33% | 9.931% | 11.18% | 0% | 139.7% | 9.682% | 15.91% | 32.71% | 22.02% | 15.64% | 33.03% | 19.36% | 53.52% | 5.398% | 12.99% | 18.63% | 9.199% | 14.91% | 0% | 9.284% | 9.698% | 9.959% | 14.41% | 11.57% | 9.129%
| PDM3 |  | -0.7681% | 5.678% | 4.687% | 9.103% | 1.57% | -9.34% | 24.69% | -22.07% | 137.9% | -16.87% | 6.505% | 22.09% | -40.77% | -11.42% | 14.3% | -16.87% | 40.28% | -3.366% | 4.94% | 14.3% | 25.73% | -6.483% | -22.07% | 15.34% | 5.466% | -14.28% | -0.5083% | 8.324% | 17.68%
| Z-Score (Absolute) |  | 0.06 | 0.64 | 0.53 | 1.01 | 0.34 | 0.98 | 2.7 | 2.36 | 0.27 | 1.8 | 0.03 | 0.67 | 4.38 | 1.21 | 0 | 1.8 | 0.25 | 0.34 | 0.56 | 0.67 | 2.81 | 0.67 | 2.36 | 1.69 | 0.62 | 1.52 | 0.64 | 0.93 | 1.94
| Analytical results for P in OREAS 908 (Certified Value 0.026 wt.%) | [31 empty] | Certified
P | Round | Replicate | Lab | Lab | Lab | Lab | Lab | Lab | Lab | Lab | Lab | Lab | Lab | Lab | Lab | Lab | Lab | Lab | Lab | Lab | Lab | Lab | Lab | Lab | Lab | Lab | Lab | Lab | Lab | Lab |  |  | 1
| No | No | 01 | 03 | 04 | 05 | 06 | 07 | 08 | 09 | 10 | 11 | 12 | 13 | 14 | 15 | 16 | 17 | 18 | 19 | 23 | 24 | 25 | 26 | 28 | 29 | 30 | 31 | 32 | 33 |  |  | wt.%
|  |  | 4A*OES/MS | 4A*OES | 4A*OES/MS | 4A*OES | 4A*OES/MS | 4A*OES/MS | 4A*OES | 4A*OES | 4A*OES/MS | 4A*OES | 4A*OES | 4A*OES | 4A*OES | 4A*OES/MS | 4A*OES | 4A*OES | 4A*OES | 4A*OES | 4A*OES | 4A*OES/MS | 4A*OES | 4A*OES | 4A*OES/MS | 4A*OES/MS | 4A*OES | 4A*OES/MS | 4A*OES/MS | 4A*OES/MS |  |  | 3
3
| 1 | 1 | 0.025 | 0.012244234 | 0.0239 | 0.03 | 0.027 | 0.025 | 0.035 | 0.025 | 0.024 | 0.0253 | 0.027 | 0.0274 | 0.03 | 0.029 | < 0.01 | 0.0254 | 0.05 | 0.0384 | 0.018 | 0.056 | < 0.002 | 0.025 | 0.026 | 0.024 | < 0.002 | 0.024 | 0.0257 | 0.026 |  |  | 1
| 1 | 2 | 0.027 | 0.0106153395 | 0.0246 | 0.029 | 0.027 | 0.026 | 0.039 | 0.025 | 0.025 | 0.0245 | 0.028 | 0.0268 | 0.03 | 0.028 | < 0.01 | 0.024 | 0.04 | 0.0394 | 0.026 | 0.052 | < 0.002 | 0.025 | 0.025 | 0.026 | < 0.002 | 0.025 | 0.03 | 0.025 |  |  | #N/A
| 1 | 3 | 0.026 | 0.012270546 | 0.0245 | 0.0305 | 0.026 | 0.027 | 0.04 | 0.025 | 0.024 | 0.0251 | 0.028 | 0.0274 | 0.03 | 0.022 | < 0.01 | 0.0254 | 0.04 | 0.0379 | 0.023 | 0.057 | < 0.002 | 0.03 | 0.026 | 0.025 | < 0.002 | 0.024 | 0.033 | 0.026 |  |  | 16
| 1 | 4 | 0.026 | 0.0127376185 | 0.0239 | 0.032 | 0.026 | 0.026 | 0.038 | 0.025 | 0.027 | 0.0257 | 0.028 | 0.0259 | 0.03 | 0.028 | < 0.01 | 0.025 | 0.04 | 0.0394 | 0.023 | 0.054 | < 0.002 | 0.025 | 0.026 | 0.025 | < 0.002 | 0.025 | 0.0301 | 0.025 |  |  | 0.026265
| 1 | 5 | 0.026 | 0.010564107 | 0.0244 | 0.029 | 0.026 | 0.025 | 0.035 | 0.025 | 0.023 | 0.0252 | 0.029 | 0.0217 | 0.03 | 0.027 | < 0.01 | 0.0253 | 0.04 | 0.0397 | 0.025 | 0.059 | < 0.002 | 0.03 | 0.026 | 0.025 | < 0.002 | 0.024 | 0.0294 | 0.027 |  |  | 42
| 1 | 6 | 0.026 | 0.01285363 | 0.0245 | 0.0285 | 0.027 | 0.025 | 0.036 | 0.025 | 0.024 | 0.0257 | 0.028 | 0.0261 | 0.03 | 0.027 | < 0.01 | 0.0248 | 0.04 | 0.0392 | 0.036 | 0.055 | < 0.002 | 0.025 | 0.026 | 0.025 | < 0.002 | 0.025 | 0.0288 | 0.027
| Mean |  | 0.026 | 0.0118809125 | 0.0243 | 0.02983333 | 0.0265 | 0.02566667 | 0.03716667 | 0.025 | 0.0245 | 0.02525 | 0.028 | 0.02588333 | 0.03 | 0.02683333 |  | 0.02498333 | 0.04166667 | 0.039 | 0.02516667 | 0.0555 |  | 0.02666667 | 0.02583333 | 0.025 |  | 0.0245 | 0.0295 | 0.026
| Median |  | 0.026 | 0.01225739 | 0.02445 | 0.0295 | 0.0265 | 0.0255 | 0.037 | 0.025 | 0.024 | 0.02525 | 0.028 | 0.02645 | 0.03 | 0.0275 |  | 0.02515 | 0.04 | 0.0393 | 0.024 | 0.0555 |  | 0.025 | 0.026 | 0.025 |  | 0.0245 | 0.0297 | 0.026
| Std Dev. |  | 0.0006324555 | 0.001029523 | 0.0003162278 | 0.001290994 | 0.0005477226 | 0.0008164966 | 0.002136976 | 3.800589e-18 | 0.001378405 | 0.0004460942 | 0.0006324555 | 0.002144217 | 0 | 0.002483277 |  | 0.0005382069 | 0.004082483 | 0.0006957011 | 0.005980524 | 0.002428992 |  | 0.002581989 | 0.0004082483 | 0.0006324555 |  | 0.0005477226 | 0.002357965 | 0.0008944272
| Rel.Std.Dev. |  | 2.433% | 8.665% | 1.301% | 4.327% | 2.067% | 3.181% | 5.75% | 1.52e-14% | 5.626% | 1.767% | 2.259% | 8.284% | 0% | 9.254% |  | 2.154% | 9.798% | 1.784% | 23.76% | 4.377% |  | 9.682% | 1.58% | 2.53% |  | 2.236% | 7.993% | 3.44%
| PDM3 |  | -1.009% | -54.77% | -7.481% | 13.59% | 0.8947% | -2.278% | 41.51% | -4.816% | -6.72% | -3.864% | 6.606% | -1.453% | 14.22% | 2.164% |  | -4.88% | 58.64% | 48.49% | -4.182% | 111.3% |  | 1.529% | -1.644% | -4.816% |  | -6.72% | 12.32% | -1.009%
| Z-Score (Absolute) |  | 0 | 5.6 | 0.67 | 1.52 | 0.2 | 0.13 | 4.43 | 0.4 | 0.79 | 0.3 | 0.79 | 0.29 | 1.59 | 0.71 | NA | 0.33 | 6.21 | 5.16 | 0.69 | 11.7 | NA | 0.26 | 0.07 | 0.4 | NA | 0.59 | 1.11 | 0
| Analytical results for Pb in OREAS 908 (Certified Value 65 ppm) | [31 empty] | Certified
Pb | Round | Replicate | Lab | Lab | Lab | Lab | Lab | Lab | Lab | Lab | Lab | Lab | Lab | Lab | Lab | Lab | Lab | Lab | Lab | Lab | Lab | Lab | Lab | Lab | Lab | Lab | Lab | Lab | Lab | Lab | Lab |  | 1
| No | No | 01 | 03 | 04 | 05 | 06 | 07 | 08 | 09 | 10 | 11 | 12 | 13 | 14 | 15 | 16 | 17 | 18 | 19 | 20 | 23 | 24 | 25 | 26 | 28 | 29 | 30 | 31 | 32 | 33 |  | ppm
|  |  | 4A*OES/MS | 4A*OES | 4A*OES/MS | 4A*OES | 4A*OES/MS | 4A*OES/MS | 4A*MS | 4A*MS | 4A*OES/MS | 4A*OES | 4A*MS | 4A*MS | 4A*OES | 4A*OES/MS | 4A*OES | 4A*MS | 4A*OES | 4A*OES | 4A*OES/MS | 4A*OES | 4A*OES/MS | 4A*OES | 4A*MS | 4A*OES/MS | 4A*OES/MS | 4A*OES | 4A*OES/MS | 4A*OES/MS | 4A*OES/MS |  | 0
1
| 1 | 1 | 60.3 | 67.24609 | 66.9 | 69 | 66 | 65 | 65 | 60 | 54.8 | 75 | 62.3 | 66 | 61 | 65 | 58 | 66.3 | 77 | 84.5 | 54.03143 | 85 | 68.1 | 70 | 63 | 67 | 63.6 | 72 | 60.5 | 64.7 | 81.31 |  | 1
| 1 | 2 | 61.9 | 65.355951 | 68.1 | 68 | 64.7 | 62.6 | 66 | 65 | 50.3 | 72 | 60.4 | 72 | 62 | 66.5 | 61 | 68.3 | 62 | 84.7 | 52.88762 | 79 | 67.5 | 67 | 60 | 63.6 | 64.7 | 72 | 61.9 | 65.7 | 81.25 |  | #N/A
| 1 | 3 | 61 | 66.40243 | 67.7 | 68 | 64.4 | 69.3 | 67 | 60 | 54.5 | 72 | 60.9 | 64 | 64 | 65.2 | 63 | 66.7 | 69 | 83.3 | 57 | 76 | 66.7 | 69 | 66 | 67.4 | 62.8 | 72 | 61.4 | 65.6 | 79.27 |  | 16
| 1 | 4 | 63 | 66.5282 | 65.6 | 69 | 63.7 | 65.3 | 66 | 60 | 52.3 | 70 | 63 | 64 | 69 | 66 | 60 | 67.2 | 68 | 84.5 | 60 | 69 | 67.9 | 68 | 64 | 65.6 | 62.2 | 70 | 62.8 | 65.4 | 78.92 |  | 65.34813
| 1 | 5 | 60.5 | 67.17687 | 65 | 67 | 64.6 | 61.9 | 64 | 65 | 52.5 | 74 | 61.9 | 58 | 61 | 64.7 | 60 | 66.8 | 68 | 84.5 | 53.40095 | 79 | 67.7 | 70 | 66 | 66.3 | 65.2 | 72 | 60.8 | 64.7 | 84.89 |  | 43
| 1 | 6 | 63 | 65.32116 | 64.8 | 65 | 65.5 | 64.7 | 64 | 60 | 53.2 | 73 | 62.5 | 64 | 61 | 66.3 | 60 | 67.7 | 67 | 85.2 | 58 | 76 | 69 | 68 | 66 | 65.5 | 63.7 | 72 | 62.4 | 65.9 | 72.92
| Mean |  | 61.61667 | 66.33845 | 66.35 | 67.66667 | 64.81667 | 64.8 | 65.33333 | 61.66667 | 52.93333 | 72.66667 | 61.83333 | 64.66667 | 63 | 65.61667 | 60.33333 | 67.16667 | 68.5 | 84.45 | 55.88667 | 77.33333 | 67.81667 | 68.66667 | 64.16667 | 65.9 | 63.7 | 71.66667 | 61.63333 | 65.33333 | 79.76
| Median |  | 61.45 | 66.46531 | 66.25 | 68 | 64.65 | 64.85 | 65.5 | 60 | 52.85 | 72.5 | 62.1 | 64 | 61.5 | 65.6 | 60 | 67 | 68 | 84.5 | 55.51571 | 77.5 | 67.8 | 68.5 | 65 | 65.95 | 63.65 | 72 | 61.65 | 65.5 | 80.26
| Std Dev. |  | 1.205681 | 0.8446335 | 1.412445 | 1.505545 | 0.8183316 | 2.6 | 1.21106 | 2.581989 | 1.645195 | 1.75119 | 0.9953224 | 4.501851 | 3.162278 | 0.7467708 | 1.632993 | 0.731209 | 4.84768 | 0.6252999 | 2.871939 | 5.240865 | 0.7547627 | 1.21106 | 2.401388 | 1.353514 | 1.124278 | 0.8164966 | 0.9003703 | 0.5163978 | 3.966631
| Rel.Std.Dev. |  | 1.957% | 1.273% | 2.129% | 2.225% | 1.263% | 4.012% | 1.854% | 4.187% | 3.108% | 2.41% | 1.61% | 6.962% | 5.019% | 1.138% | 2.707% | 1.089% | 7.077% | 0.7404% | 5.139% | 6.777% | 1.113% | 1.764% | 3.742% | 2.054% | 1.765% | 1.139% | 1.461% | 0.7904% | 4.973%
| PDM3 |  | -5.71% | 1.515% | 1.533% | 3.548% | -0.8133% | -0.8388% | -0.02264% | -5.634% | -19% | 11.2% | -5.379% | -1.043% | -3.593% | 0.4109% | -7.674% | 2.783% | 4.823% | 29.23% | -14.48% | 18.34% | 3.778% | 5.078% | -1.808% | 0.8445% | -2.522% | 9.669% | -5.685% | -0.02264% | 22.05%
| Z-Score (Absolute) |  | 1.01 | 0.27 | 0.28 | 0.63 | 0.14 | 0.14 | 0 | 1 | 3.37 | 1.99 | 0.95 | 0.18 | 0.96 | 0.08 | 1.36 | 0.5 | 0.4 | 5.19 | 2.57 | 3.26 | 0.67 | 0.91 | 0.32 | 0.15 | 0.44 | 1.72 | 1 | 0 | 3.92
| Analytical results for Pr in OREAS 908 (Certified Value 8.56 ppm) | [31 empty] | Certified
Pr | Round | Replicate | Lab | Lab | Lab | Lab | Lab | Lab | Lab | Lab | Lab | Lab | [20 empty] | 1
| No | No | 05 | 09 | 10 | 12 | 13 | 17 | 20 | 26 | 30 | 33 | [20 empty] | ppm
|  |  | 4A*MS | 4A*MS | 4A*OES/MS | 4A*MS | 4A*MS | 4A*MS | 4A*OES/MS | 4A*MS | 4A*MS | 4A*OES/MS | [20 empty] | 2
3
| 1 | 1 | 8.05 | 8.55 | 7.69 | 8.1 | 8 | 8.41 | 9.493 | 8.46 | 8.91 | 9.6 | [20 empty] | 1
| 1 | 2 | 8.16 | 8.45 | 7.17 | 7.7 | 8.6 | 8.53 | 9.127 | 8.6 | 9.27 | 9.9 | [20 empty] | #N/A
| 1 | 3 | 8.21 | 8.35 | 7.34 | 8 | 8 | 8.5 | 9.49 | 8.58 | 8.86 | 9.5 | [20 empty] | 16
| 1 | 4 | 8.26 | 8.4 | 7.63 | 8.2 | 8.1 | 8.47 | 8.955 | 8.78 | 9.38 | 10 | [20 empty] | 8.560283
| 1 | 5 | 8.12 | 8.6 | 7.58 | 8.3 | 7.3 | 8.52 | 9.723 | 8.78 | 8.89 | 10.1 | [20 empty] | 44
| 1 | 6 | 8.17 | 8.35 | 7.66 | 8.4 | 8.2 | 8.54 | 9.709 | 8.46 | 9.14 | 9.3
| Mean |  | 8.161667 | 8.45 | 7.511667 | 8.116667 | 8.033333 | 8.495 | 9.416167 | 8.61 | 9.075 | 9.733333
| Median |  | 8.165 | 8.425 | 7.605 | 8.15 | 8.05 | 8.51 | 9.4915 | 8.59 | 9.025 | 9.75
| Std Dev. |  | 0.07250287 | 0.1048809 | 0.2091331 | 0.2483277 | 0.4226898 | 0.0484768 | 0.3122643 | 0.1440833 | 0.2204314 | 0.3141125
| Rel.Std.Dev. |  | 0.8883% | 1.241% | 2.784% | 3.059% | 5.262% | 0.5707% | 3.316% | 1.673% | 2.429% | 3.227%
| PDM3 |  | -4.657% | -1.288% | -12.25% | -5.182% | -6.156% | -0.7626% | 9.998% | 0.5808% | 6.013% | 13.7%
| Z-Score (Absolute) |  | 0.53 | 0.04 | 1.63 | 0.6 | 0.74 | 0.04 | 1.6 | 0.23 | 1.02 | 2.14
| Analytical results for Rb in OREAS 908 (Certified Value 96 ppm) | [31 empty] | Certified
Rb | Round | Replicate | Lab | Lab | Lab | Lab | Lab | Lab | Lab | Lab | Lab | Lab | Lab | Lab | Lab | Lab | Lab | Lab | Lab | Lab | Lab | Lab | Lab | Lab | [8 empty] | 1
| No | No | 01 | 03 | 04 | 05 | 06 | 07 | 08 | 09 | 10 | 12 | 13 | 15 | 17 | 20 | 24 | 26 | 28 | 29 | 30 | 31 | 32 | 33 | [8 empty] | ppm
|  |  | 4A*OES/MS | 4A*OES | 4A*OES/MS | 4A*MS | 4A*OES/MS | 4A*OES/MS | 4A*MS | 4A*MS | 4A*OES/MS | 4A*MS | 4A*MS | 4A*OES/MS | 4A*MS | 4A*OES/MS | 4A*OES/MS | 4A*MS | 4A*OES/MS | 4A*OES/MS | 4A*OES | 4A*OES/MS | 4A*OES/MS | 4A*OES/MS | [8 empty] | 0
1
| 1 | 1 | 88.8 | 100.8981 | 94.9 | 95.1 | 97.4 | 101 | 92.7 | 94.8 | 92.2 | 94.9 | 89.1 | 98 | 98.15 | 100.3643 | 104.2 | 95.2 | 102 | 94.4 | 112 | 96.9 | 95.3 | 97.7 | [8 empty] | 1
| 1 | 2 | 91.2 | 100.0331 | 99.1 | 95.4 | 92.2 | 96.7 | 91.4 | 93 | 90.5 | 91.3 | 92.1 | 99.4 | 97.37 | 97.48504 | 103.2 | 99.6 | 105.5 | 94.6 | 116 | 101 | 93.3 | 97.6 | [8 empty] | #N/A
| 1 | 3 | 89.2 | 99.6026 | 97.1 | 95.3 | 96.8 | 101.5 | 92.7 | 92.2 | 93.6 | 94 | 89.1 | 98.8 | 97.17 | 101.7 | 102.7 | 105 | 100 | 96.1 | 113 | 97.7 | 94.5 | 95.3 | [8 empty] | 16
| 1 | 4 | 95.4 | 100.7473 | 95.3 | 94.5 | 93.7 | 102 | 94.4 | 94.8 | 93.1 | 94.4 | 92.5 | 102 | 95.38 | 96.9688 | 102.4 | 102 | 96.9 | 92.4 | 116 | 101 | 94.1 | 96.7 | [8 empty] | 96.42567
| 1 | 5 | 89.2 | 100.2565 | 93.8 | 95.2 | 93.8 | 97.7 | 93.8 | 95.8 | 92.3 | 94.2 | 81.7 | 99.8 | 94.54 | 101.3606 | 102.5 | 101 | 99.7 | 95 | 113 | 97.8 | 93 | 99.5 | [8 empty] | 45
| 1 | 6 | 93.9 | 99.98821 | 95.4 | 94.1 | 93.4 | 99.9 | 93 | 94 | 89.8 | 98.5 | 91.9 | 100 | 97.55 | 104.7706 | 103.9 | 101 | 95.9 | 92.3 | 116 | 96.8 | 93.5 | 96.8
| Mean |  | 91.28333 | 100.2543 | 95.93333 | 94.93333 | 94.55 | 99.8 | 93 | 94.1 | 91.91667 | 94.55 | 89.4 | 99.66667 | 96.69333 | 100.4415 | 103.15 | 100.6333 | 100 | 94.13333 | 114.3333 | 98.53333 | 93.95 | 97.26667
| Median |  | 90.2 | 100.1448 | 95.35 | 95.15 | 93.75 | 100.45 | 92.85 | 94.4 | 92.25 | 94.3 | 90.5 | 99.6 | 97.27 | 100.8624 | 102.95 | 101 | 99.85 | 94.5 | 114.5 | 97.75 | 93.8 | 97.2
| Std Dev. |  | 2.780228 | 0.4902922 | 1.881134 | 0.5163978 | 2.064703 | 2.154066 | 1.033441 | 1.319091 | 1.479752 | 2.312358 | 4.064972 | 1.354499 | 1.407305 | 2.897438 | 0.7556454 | 3.218488 | 3.485972 | 1.501555 | 1.861899 | 1.953117 | 0.8573214 | 1.39236
| Rel.Std.Dev. |  | 3.046% | 0.489% | 1.961% | 0.544% | 2.184% | 2.158% | 1.111% | 1.402% | 1.61% | 2.446% | 4.547% | 1.359% | 1.455% | 2.885% | 0.7326% | 3.198% | 3.486% | 1.595% | 1.628% | 1.982% | 0.9125% | 1.431%
| PDM3 |  | -5.333% | 3.971% | -0.5106% | -1.548% | -1.945% | 3.499% | -3.553% | -2.412% | -4.676% | -1.945% | -7.286% | 3.361% | 0.2776% | 4.165% | 6.974% | 4.364% | 3.707% | -2.377% | 18.57% | 2.186% | -2.567% | 0.8722%
| Z-Score (Absolute) |  | 1.02 | 0.8 | 0.08 | 0.28 | 0.36 | 0.71 | 0.67 | 0.45 | 0.89 | 0.52 | 1.09 | 0.68 | 0.08 | 0.84 | 1.38 | 0.87 | 0.75 | 0.44 | 3.65 | 0.45 | 0.48 | 0.19
| Analytical results for Re in OREAS 908 (Indicative Value < 0.002 ppm) | [31 empty] | Indicative
Re | Round | Replicate | Lab | Lab | Lab | Lab | Lab | Lab | Lab | Lab | Lab | Lab | Lab | Lab | Lab | Lab | Lab | Lab | Lab | [13 empty] | 1
| No | No | 01 | 03 | 06 | 07 | 08 | 09 | 11 | 12 | 13 | 17 | 20 | 24 | 26 | 28 | 29 | 31 | 33 | [13 empty] | ppm
|  |  | 4A*OES/MS | 4A*OES | 4A*OES/MS | 4A*OES/MS | 4A*MS | 4A*MS | 4A*OES | 4A*MS | 4A*MS | 4A*MS | 4A*OES/MS | 4A*OES/MS | 4A*MS | 4A*OES/MS | 4A*OES/MS | 4A*OES/MS | 4A*OES/MS | [13 empty] | 3
3
| 1 | 1 | < 0.002 | < 0.05 | 0.002 | < 0.002 | < 0.05 | < 0.1 | < 5 | < 0.001 | < 0.05 | < 0.002 | < 0.05 | < 0.005 | < 0.1 | 0.002 | < 0.002 | < 0.002 | < 0.002 | [13 empty] | 1
| 1 | 2 | < 0.002 | < 0.05 | < 0.002 | < 0.002 | < 0.05 | < 0.1 | < 5 | < 0.001 | < 0.05 | < 0.002 | < 0.05 | < 0.005 | < 0.1 | < 0.002 | < 0.002 | < 0.002 | < 0.002 | [13 empty] | 4
| 1 | 3 | < 0.002 | < 0.05 | 0.002 | < 0.002 | < 0.05 | < 0.1 | < 5 | < 0.001 | < 0.05 | < 0.002 | < 0.05 | < 0.005 | < 0.1 | 0.004 | < 0.002 | 0.002 | < 0.002 | [13 empty] | 16
| 1 | 4 | < 0.002 | < 0.05 | < 0.002 | < 0.002 | < 0.05 | < 0.1 | < 5 | < 0.001 | < 0.05 | < 0.002 | < 0.05 | < 0.005 | < 0.1 | < 0.002 | < 0.002 | < 0.002 | < 0.002 | [13 empty] | < 0.002
| 1 | 5 | 0.002 | < 0.05 | 0.002 | < 0.002 | < 0.05 | < 0.1 | < 5 | < 0.001 | < 0.05 | < 0.002 | < 0.05 | < 0.005 | < 0.1 | 0.002 | < 0.002 | < 0.002 | < 0.002 | [13 empty] | 10
| 1 | 6 | < 0.002 | < 0.05 | < 0.002 | < 0.002 | < 0.05 | < 0.1 | < 5 | 0.009 | < 0.05 | < 0.002 | < 0.05 | < 0.005 | < 0.1 | 0.005 | < 0.002 | < 0.002 | < 0.002
| Mean |  | 0.002 |  | 0.002 |  |  |  |  | 0.009 | [5 empty] | 0.00325 |  | 0.002
| Median |  | 0.002 |  | 0.002 |  |  |  |  | 0.009 | [5 empty] | 0.003 |  | 0.002
| Std Dev. |  |  |  | 0 | [10 empty] | 0.0015
| Rel.Std.Dev. |  |  |  | 0% | [10 empty] | 46.15%
PDM3
| Z-Score (Absolute) |  | 0 | NA | 0.67 | NA | NA | NA | NA | 1.35 | NA | NA | NA | NA | NA | 1.69 | NA | 0 | NA
| Analytical results for S in OREAS 908 (Certified Value 0.128 wt.%) | [31 empty] | Certified
S | Round | Replicate | Lab | Lab | Lab | Lab | Lab | Lab | Lab | Lab | Lab | Lab | Lab | Lab | Lab | Lab | Lab | Lab | Lab | Lab | Lab | Lab | Lab | Lab | Lab | Lab | Lab | Lab | Lab | Lab |  |  | 1
| No | No | 01 | 03 | 04 | 05 | 06 | 07 | 08 | 09 | 10 | 11 | 12 | 13 | 15 | 16 | 17 | 18 | 19 | 20 | 23 | 24 | 25 | 26 | 28 | 29 | 30 | 31 | 32 | 33 |  |  | wt.%
|  |  | 4A*OES/MS | 4A*OES | 4A*OES/MS | 4A*OES | 4A*OES/MS | 4A*OES/MS | 4A*OES | 4A*OES | 4A*OES/MS | 4A*OES | 4A*OES | 4A*OES | 4A*OES/MS | 4A*OES | 4A*OES | 4A*OES | 4A*OES | 4A*OES | 4A*OES | 4A*OES/MS | 4A*OES | 4A*OES | 4A*OES/MS | 4A*OES/MS | 4A*OES | 4A*OES/MS | 4A*OES/MS | 4A*OES/MS |  |  | 3
3
| 1 | 1 | 0.13 | 0.1236369 | 0.14 | 0.123 | 0.13 | 0.13 | 0.114 | 0.14 | 0.14 | 0.13 | 0.11 | 0.1283 | 0.12 | 0.17 | 0.1279 | 0.14 | 0.137 | 0.128092 | 0.1 | 0.13 | 0.1 | 0.13 | 0.13 | 0.13 | 0.151 | 0.12 | 0.12 | 0.12 |  |  | 1
| 1 | 2 | 0.13 | 0.1250236 | 0.14 | 0.127 | 0.13 | 0.13 | 0.119 | 0.135 | 0.14 | 0.13 | 0.12 | 0.1178 | 0.13 | 0.17 | 0.1241 | 0.11 | 0.137 | 0.136437 | 0.1 | 0.13 | 0.1 | 0.13 | 0.13 | 0.13 | 0.149 | 0.13 | 0.13 | 0.12 |  |  | 21
| 1 | 3 | 0.14 | 0.1245289 | 0.14 | 0.129 | 0.13 | 0.13 | 0.119 | 0.13 | 0.14 | 0.13 | 0.12 | 0.1255 | 0.13 | 0.2 | 0.1255 | 0.12 | 0.127 | 0.125395 | 0.1 | 0.13 | 0.1 | 0.13 | 0.13 | 0.13 | 0.155 | 0.13 | 0.13 | 0.12 |  |  | 16
| 1 | 4 | 0.13 | 0.1249088 | 0.14 | 0.132 | 0.13 | 0.13 | 0.113 | 0.135 | 0.14 | 0.13 | 0.12 | 0.1289 | 0.13 | 0.17 | 0.1264 | 0.11 | 0.137 | 0.121635 | 0.1 | 0.13 | 0.1 | 0.13 | 0.13 | 0.13 | 0.148 | 0.13 | 0.13 | 0.11 |  |  | 0.1282934
| 1 | 5 | 0.13 | 0.1252398 | 0.14 | 0.134 | 0.13 | 0.13 | 0.119 | 0.135 | 0.14 | 0.14 | 0.12 | 0.1107 | 0.12 | 0.17 | 0.127 | 0.11 | 0.137 | 0.134754 | 0.1 | 0.13 | 0.1 | 0.13 | 0.13 | 0.13 | 0.155 | 0.13 | 0.13 | 0.12 |  |  | 46
| 1 | 6 | 0.13 | 0.1262181 | 0.15 | 0.137 | 0.13 | 0.13 | 0.114 | 0.14 | 0.14 | 0.13 | 0.12 | 0.121 | 0.12 | 0.18 | 0.1245 | 0.12 | 0.137 | 0.129783 | 0.1 | 0.13 | 0.1 | 0.13 | 0.13 | 0.13 | 0.154 | 0.13 | 0.13 | 0.12
| Mean |  | 0.1316667 | 0.124926 | 0.1416667 | 0.1303333 | 0.13 | 0.13 | 0.1163333 | 0.1358333 | 0.14 | 0.1316667 | 0.1183333 | 0.1220333 | 0.125 | 0.1766667 | 0.1259 | 0.1183333 | 0.1353333 | 0.1293493 | 0.1 | 0.13 | 0.1 | 0.13 | 0.13 | 0.13 | 0.152 | 0.1283333 | 0.1283333 | 0.1183333
| Median |  | 0.13 | 0.1249662 | 0.14 | 0.1305 | 0.13 | 0.13 | 0.1165 | 0.135 | 0.14 | 0.13 | 0.12 | 0.12325 | 0.125 | 0.17 | 0.12595 | 0.115 | 0.137 | 0.1289375 | 0.1 | 0.13 | 0.1 | 0.13 | 0.13 | 0.13 | 0.1525 | 0.13 | 0.13 | 0.12
| Std Dev. |  | 0.004082483 | 0.0008482041 | 0.004082483 | 0.005046451 | 0 | 0 | 0.00294392 | 0.003763863 | 0 | 0.004082483 | 0.004082483 | 0.007012465 | 0.005477226 | 0.0121106 | 0.001471054 | 0.01169045 | 0.004082483 | 0.005592175 | 1.520235e-17 | 0 | 1.520235e-17 | 0 | 0 | 0 | 0.003098387 | 0.004082483 | 0.004082483 | 0.004082483
| Rel.Std.Dev. |  | 3.101% | 0.679% | 2.882% | 3.872% | 0% | 0% | 2.531% | 2.771% | 0% | 3.101% | 3.45% | 5.746% | 4.382% | 6.855% | 1.168% | 9.879% | 3.017% | 4.323% | 1.52e-14% | 0% | 1.52e-14% | 0% | 0% | 0% | 2.038% | 3.181% | 3.181% | 3.45%
| PDM3 |  | 2.629% | -2.625% | 10.42% | 1.59% | 1.33% | 1.33% | -9.322% | 5.877% | 9.125% | 2.629% | -7.764% | -4.88% | -2.567% | 37.71% | -1.866% | -7.764% | 5.487% | 0.823% | -22.05% | 1.33% | -22.05% | 1.33% | 1.33% | 1.33% | 18.48% | 0.03111% | 0.03111% | -7.764%
| Z-Score (Absolute) |  | 0.22 | 0.68 | 1.56 | 0.04 | 0 | 0 | 1.83 | 0.78 | 1.34 | 0.22 | 1.56 | 1.07 | 0.67 | 5.62 | 0.55 | 2.14 | 0.94 | 0.09 | 4.02 | 0 | 4.02 | 0 | 0 | 0 | 2.95 | 0.22 | 0.22 | 1.56
| Analytical results for Sb in OREAS 908 (Certified Value 5.2 ppm) | [31 empty] | Certified
Sb | Round | Replicate | Lab | Lab | Lab | Lab | Lab | Lab | Lab | Lab | Lab | Lab | Lab | Lab | Lab | Lab | Lab | Lab | Lab | Lab | Lab | Lab | Lab | Lab | Lab | Lab | Lab | Lab | Lab | Lab | Lab |  | 1
| No | No | 01 | 03 | 04 | 05 | 06 | 07 | 08 | 09 | 10 | 11 | 12 | 13 | 14 | 15 | 16 | 17 | 18 | 19 | 20 | 23 | 24 | 25 | 26 | 28 | 29 | 30 | 31 | 32 | 33 |  | ppm
|  |  | 4A*OES/MS | 4A*OES | 4A*OES/MS | 4A*MS | 4A*OES/MS | 4A*OES/MS | 4A*MS | 4A*MS | 4A*OES/MS | 4A*OES | 4A*MS | 4A*MS | 4A*OES | 4A*OES/MS | 4A*OES | 4A*MS | 4A*OES | 4A*OES | 4A*OES/MS | 4A*OES | 4A*OES/MS | 4A*OES | 4A*MS | 4A*OES/MS | 4A*OES/MS | 4A*MS | 4A*OES/MS | 4A*OES/MS | 4A*OES/MS |  | 2
3
| 1 | 1 | 5.39 | 5.196576 | 5.38 | 5 | 5.17 | 5.73 | 5.2 | 4.8 | 4.16 | 5 | 3.9 | 4.8 | < 10 | 4.99 | < 2 | 6.23 | 11 | < 2 | 5.492 | 10 | 4.9 | < 5 | 4.8 | 5.29 | 4.79 | 4.1 | 4.98 | 5.43 | 5.78 |  | 1
| 1 | 2 | 5.45 | 5.346121 | 5.54 | 5.1 | 5.02 | 5.4 | 5.2 | 4.6 | 3.86 | 6 | 4.3 | 4.8 | < 10 | 5.14 | < 2 | 6.08 | 7 | < 2 | 5.147 | 14 | 4.7 | < 5 | 5 | 5.13 | 4.9 | 4.2 | 5.13 | 5.39 | 5.86 |  | #N/A
| 1 | 3 | 5.36 | 5.216431 | 5.45 | 5.3 | 5.18 | 5.71 | 5.4 | 4.5 | 3.8 | 5 | 4.9 | 4.8 | < 10 | 5.1 | < 2 | 6.01 | 6 | < 2 | 5.139901 | 10 | 4.9 | 6 | 5.2 | 5.16 | 4.85 | 4.2 | 4.97 | 5.55 | 5.68 |  | 16
| 1 | 4 | 5.58 | 5.422604 | 5.27 | 5.1 | 4.97 | 5.65 | 5.3 | 4.5 | 3.92 | 5 | 4.6 | 4.9 | < 10 | 5.3 | < 2 | 6.27 | 8 | < 2 | 5.123 | 7 | 5.1 | < 5 | 5 | 5.14 | 4.8 | 4.3 | 5.18 | 5.35 | 5.75 |  | 5.202558
| 1 | 5 | 5.53 | 5.304175 | 5.34 | 6.6 | 5.05 | 5.49 | 5.2 | 4.6 | 3.92 | 5 | 4.4 | 4.2 | < 10 | 5.06 | < 2 | 6.25 | 7 | < 2 | 5.333 | 15 | 4.8 | < 5 | 5.2 | 5.19 | 4.93 | 4.1 | 5.03 | 5.26 | 6.02 |  | 47
| 1 | 6 | 5.7 | 5.309499 | 5.28 | 5 | 5.05 | 5.61 | 5.2 | 4.6 | 4.23 | 6 | 4.8 | 4.9 | < 10 | 5.11 | < 2 | 6.35 | 11 | < 2 | 5.53 | 21 | 5 | < 5 | 5.6 | 5.64 | 4.85 | 4.1 | 5.01 | 5.42 | 5.42
| Mean |  | 5.501667 | 5.299234 | 5.376667 | 5.35 | 5.073333 | 5.598333 | 5.25 | 4.6 | 3.981667 | 5.333333 | 4.483333 | 4.733333 |  | 5.116667 |  | 6.198333 | 8.333333 |  | 5.29415 | 12.83333 | 4.9 | 6 | 5.133333 | 5.258333 | 4.853333 | 4.166667 | 5.05 | 5.4 | 5.751667
| Median |  | 5.49 | 5.306837 | 5.36 | 5.1 | 5.05 | 5.63 | 5.2 | 4.6 | 3.92 | 5 | 4.5 | 4.8 |  | 5.105 |  | 6.24 | 7.5 |  | 5.24 | 12 | 4.9 | 6 | 5.1 | 5.175 | 4.85 | 4.15 | 5.02 | 5.405 | 5.765
| Std Dev. |  | 0.1276584 | 0.08359824 | 0.1040513 | 0.6220932 | 0.08406347 | 0.1293703 | 0.083666 | 0.1095445 | 0.1725592 | 0.5163978 | 0.3656045 | 0.265832 |  | 0.1036661 |  | 0.1275016 | 2.160247 |  | 0.1849417 | 4.956477 | 0.1414214 |  | 0.273252 | 0.1956953 | 0.0546504 | 0.08164966 | 0.085557 | 0.09591663 | 0.1998416
| Rel.Std.Dev. |  | 2.32% | 1.578% | 1.935% | 11.63% | 1.657% | 2.311% | 1.594% | 2.381% | 4.334% | 9.682% | 8.155% | 5.616% |  | 2.026% |  | 2.057% | 25.92% |  | 3.493% | 38.62% | 2.886% |  | 5.323% | 3.722% | 1.126% | 1.96% | 1.694% | 1.776% | 3.474%
| PDM3 |  | 5.749% | 1.858% | 3.347% | 2.834% | -2.484% | 7.607% | 0.9119% | -11.58% | -23.47% | 2.514% | -13.82% | -9.019% |  | -1.651% |  | 19.14% | 60.18% |  | 1.761% | 146.7% | -5.816% | 15.33% | -1.331% | 1.072% | -6.713% | -19.91% | -2.932% | 3.795% | 10.55%
| Z-Score (Absolute) |  | 0.64 | 0.19 | 0.36 | 0.26 | 0.32 | 0.86 | 0.08 | 1.38 | 2.77 | 0.26 | 1.38 | 0.84 | NA | 0.22 | NA | 2.2 | 6.99 | NA | 0.18 | 17.07 | 0.71 | 1.76 | 0.19 | 0.08 | 0.81 | 2.35 | 0.37 | 0.41 | 1.2
| Analytical results for Sc in OREAS 908 (Certified Value 5.55 ppm) | [31 empty] | Certified
Sc | Round | Replicate | Lab | Lab | Lab | Lab | Lab | Lab | Lab | Lab | Lab | Lab | Lab | Lab | Lab | Lab | Lab | Lab | Lab | Lab | Lab | Lab | Lab | Lab | Lab | Lab | Lab | Lab | Lab | Lab | Lab |  | 1
| No | No | 01 | 03 | 04 | 05 | 06 | 07 | 08 | 09 | 10 | 11 | 12 | 13 | 14 | 15 | 16 | 17 | 18 | 19 | 20 | 23 | 24 | 25 | 26 | 28 | 29 | 30 | 31 | 32 | 33 |  | ppm
|  |  | 4A*OES/MS | 4A*OES | 4A*OES/MS | 4A*OES | 4A*OES/MS | 4A*OES/MS | 4A*OES | 4A*OES | 4A*OES/MS | 4A*OES | 4A*OES | 4A*OES | 4A*OES | 4A*OES/MS | 4A*OES | 4A*MS | 4A*OES | 4A*OES | 4A*OES | 4A*OES | 4A*OES/MS | 4A*OES | 4A*OES | 4A*OES/MS | 4A*OES/MS | 4A*OES | 4A*OES/MS | 4A*OES/MS | 4A*OES/MS |  | 2
3
| 1 | 1 | 5.3 | 4.798171 | 5.5 | 6.1 | 5.7 | 6 | 6 | 6 | 5 | 6 | 6 | 5 | 5 | 4.8 | 5 | 5.9 | 6 | 5.7 | 5.610312 | 6 | 7.4 | 5 | 5 | 6.5 | 6.3 | 6.1 | 5.8 | 5.4 | 5.7 |  | 1
| 1 | 2 | 5.3 | 4.949518 | 5.6 | 6.2 | 5.5 | 5.8 | 6 | 6 | 4.6 | 6 | 6 | 5 | 5 | 5 | 5 | 5.7 | 5 | 5.7 | 5.439229 | 6 | 7.4 | 5 | 6 | 6.4 | 6.3 | 5.8 | 6 | 5.3 | 6.1 |  | #N/A
| 1 | 3 | 5 | 4.843999 | 5.5 | 5.9 | 5.7 | 6.2 | 6 | 6 | 4.8 | 5 | 6 | 5 | 5 | 4.9 | 5 | 5.6 | 5 | 5.5 | 5.226586 | 5 | 7.3 | 5 | 6 | 6.2 | 6.2 | 6.1 | 5.8 | 5.5 | 6.1 |  | 16
| 1 | 4 | 6 | 4.992546 | 5.4 | 5.7 | 5.7 | 5.9 | 6 | 6 | 4.9 | 6 | 6 | 5 | 5 | 5 | 5 | 5.6 | 5 | 5.5 | 5.426424 | 5 | 7.3 | 5 | 6 | 6.3 | 6.1 | 5.9 | 6.1 | 5.3 | 5.7 |  | 5.550069
| 1 | 5 | 5 | 4.879629 | 5.5 | 5.8 | 5.6 | 5.7 | 6 | 6 | 5 | 6 | 6 | 4 | 5 | 4.9 | 5 | 5.8 | 5 | 5.6 | 5.660425 | 5 | 7.1 | 5 | 6 | 6.3 | 6.1 | 5.9 | 5.9 | 5.4 | 6.2 |  | 48
| 1 | 6 | 5.3 | 4.896476 | 5 | 5.6 | 5.6 | 5.8 | 6 | 6 | 5.1 | 6 | 6 | 5 | 5 | 5 | 5 | 5.9 | 5 | 5.5 | 5.70821 | 5 | 7.2 | 5 | 5 | 6.1 | 6.2 | 6 | 6 | 5.3 | 6
| Mean |  | 5.316667 | 4.89339 | 5.416667 | 5.883333 | 5.633333 | 5.9 | 6 | 6 | 4.9 | 5.833333 | 6 | 4.833333 | 5 | 4.933333 | 5 | 5.75 | 5.166667 | 5.583333 | 5.511864 | 5.333333 | 7.283333 | 5 | 5.666667 | 6.3 | 6.2 | 5.966667 | 5.933333 | 5.366667 | 5.966667
| Median |  | 5.3 | 4.888053 | 5.5 | 5.85 | 5.65 | 5.85 | 6 | 6 | 4.95 | 6 | 6 | 5 | 5 | 4.95 | 5 | 5.75 | 5 | 5.55 | 5.52477 | 5 | 7.3 | 5 | 6 | 6.3 | 6.2 | 5.95 | 5.95 | 5.35 | 6.05
| Std Dev. |  | 0.3656045 | 0.07026711 | 0.2136976 | 0.2316607 | 0.08164966 | 0.1788854 | 0 | 0 | 0.1788854 | 0.4082483 | 0 | 0.4082483 | 0 | 0.08164966 | 0 | 0.1378405 | 0.4082483 | 0.09831921 | 0.1812588 | 0.5163978 | 0.1169045 | 0 | 0.5163978 | 0.1414214 | 0.08944272 | 0.121106 | 0.121106 | 0.08164966 | 0.2160247
| Rel.Std.Dev. |  | 6.877% | 1.436% | 3.945% | 3.938% | 1.449% | 3.032% | 0% | 0% | 3.651% | 6.999% | 0% | 8.447% | 0% | 1.655% | 0% | 2.397% | 7.902% | 1.761% | 3.289% | 9.682% | 1.605% | 0% | 9.113% | 2.245% | 1.443% | 2.03% | 2.041% | 1.521% | 3.621%
| PDM3 |  | -4.205% | -11.83% | -2.404% | 6.005% | 1.5% | 6.305% | 8.107% | 8.107% | -11.71% | 5.104% | 8.107% | -12.91% | -9.911% | -11.11% | -9.911% | 3.602% | -6.908% | 0.5994% | -0.6884% | -3.905% | 31.23% | -9.911% | 2.101% | 13.51% | 11.71% | 7.506% | 6.906% | -3.304% | 7.506%
| Z-Score (Absolute) |  | 0.83 | 1.36 | 0.25 | 0.46 | 0 | 0.49 | 0.67 | 0.67 | 1.35 | 0.37 | 0.67 | 1.16 | 1.16 | 1.29 | 1.16 | 0.21 | 0.86 | 0.09 | 0.22 | 0.55 | 3.03 | 1.16 | 0.06 | 1.23 | 1.04 | 0.61 | 0.55 | 0.49 | 0.61
| Analytical results for Se in OREAS 908 (Certified Value 19 ppm) | [31 empty] | Certified
Se | Round | Replicate | Lab | Lab | Lab | Lab | Lab | Lab | Lab | Lab | Lab | Lab | Lab | Lab | Lab | Lab | Lab | Lab | Lab | Lab | Lab | Lab | Lab | Lab | Lab | Lab | Lab | [5 empty] | 1
| No | No | 01 | 03 | 04 | 05 | 06 | 07 | 08 | 09 | 10 | 11 | 12 | 13 | 14 | 15 | 16 | 17 | 18 | 20 | 26 | 28 | 29 | 30 | 31 | 32 | 33 | [5 empty] | ppm
|  |  | 4A*OES/MS | 4A*OES | 4A*OES/MS | 4A*MS | 4A*OES/MS | 4A*OES/MS | 4A*MS | 4A*MS | 4A*OES/MS | 4A*OES | 4A*MS | 4A*MS | 4A*OES | 4A*OES/MS | 4A*OES | 4A*MS | 4A*OES | 4A*OES/MS | 4A*MS | 4A*OES/MS | 4A*OES/MS | 4A*MS | 4A*OES/MS | 4A*OES/MS | 4A*OES/MS | [5 empty] | 1
2
| 1 | 1 | 17 | 18.83353 | 19 | 15 | 19 | 20 | 16 | 20 | < 2 | 17 | 20.3 | 18 | < 20 | 16 | 23 | 21.5 | < 12 | 20.69592 | 20 | 21 | 20 | 16 | 19 | 17 | 18.4 | [5 empty] | 1
| 1 | 2 | 17 | 18.7857 | 21 | 16 | 17 | 19 | 16 | 20 | < 2 | 17 | 20.6 | 19 | < 20 | 17 | 20 | 20.7 | < 12 | 20.9177 | 20 | 18 | 20 | 15 | 19 | 16 | 17.7 | [5 empty] | 7
| 1 | 3 | 17 | 18.84084 | 20 | 15 | 20 | 20 | 16 | 20 | < 2 | 19 | 23 | 18 | < 20 | 17 | < 12 | 20 | < 12 | 20 | 20 | 18 | 20 | 14 | 19 | 17 | 17.8 | [5 empty] | 16
| 1 | 4 | 19 | 19.37468 | 19 | 15 | 19 | 20 | 16 | 20 | < 2 | 18 | 22 | 19 | < 20 | 18 | 15 | 20 | < 12 | 20.90506 | 20 | 18 | 20 | 14 | 19 | 16 | 18.5 | [5 empty] | 18.96827
| 1 | 5 | 17 | 18.74118 | 19 | 15 | 20 | 19 | 16 | 20 | < 2 | 18 | 21.6 | 16 | < 20 | 17 | < 12 | 20.3 | < 12 | 21.97186 | 20 | 20 | 20 | 14 | 19 | 16 | 19.3 | [5 empty] | 49
| 1 | 6 | 18 | 19.33244 | 19 | 15 | 20 | 20 | 16 | 20 | < 2 | 19 | 21.5 | 19 | < 20 | 18 | 17 | 21.3 | 12 | 22.7937 | 20 | 21 | 20 | 14 | 19 | 17 | 18
| Mean |  | 17.5 | 18.98473 | 19.5 | 15.16667 | 19.16667 | 19.66667 | 16 | 20 |  | 18 | 21.5 | 18.16667 |  | 17.16667 | 18.75 | 20.63333 | 12 | 21.21404 | 20 | 19.33333 | 20 | 14.5 | 19 | 16.5 | 18.28333
| Median |  | 17 | 18.83719 | 19 | 15 | 19.5 | 20 | 16 | 20 |  | 18 | 21.55 | 18.5 |  | 17 | 18.5 | 20.5 | 12 | 20.91138 | 20 | 19 | 20 | 14 | 19 | 16.5 | 18.2
| Std Dev. |  | 0.83666 | 0.2882582 | 0.83666 | 0.4082483 | 1.169045 | 0.5163978 | 0 | 0 |  | 0.8944272 | 0.9757049 | 1.169045 |  | 0.7527727 | 3.5 | 0.6501282 |  | 0.9995231 | 0 | 1.505545 | 0 | 0.83666 | 0 | 0.5477226 | 0.5913262
| Rel.Std.Dev. |  | 4.781% | 1.518% | 4.291% | 2.692% | 6.099% | 2.626% | 0% | 0% |  | 4.969% | 4.538% | 6.435% |  | 4.385% | 18.67% | 3.151% |  | 4.712% | 0% | 7.787% | 0% | 5.77% | 0% | 3.32% | 3.234%
| PDM3 |  | -7.741% | 0.08676% | 2.803% | -20.04% | 1.046% | 3.682% | -15.65% | 5.439% |  | -5.105% | 13.35% | -4.226% |  | -9.498% | -1.151% | 8.778% | -36.74% | 11.84% | 5.439% | 1.925% | 5.439% | -23.56% | 0.1673% | -13.01% | -3.611%
| Z-Score (Absolute) |  | 0.99 | 0 | 0.34 | 2.54 | 0.12 | 0.45 | 1.98 | 0.67 | NA | 0.65 | 1.67 | 0.54 | NA | 1.21 | 0.16 | 1.09 | 4.64 | 1.48 | 0.67 | 0.23 | 0.67 | 2.98 | 0.01 | 1.65 | 0.47
| Analytical results for Sm in OREAS 908 (Certified Value 6.43 ppm) | [31 empty] | Certified
Sm | Round | Replicate | Lab | Lab | Lab | Lab | Lab | Lab | Lab | Lab | Lab | Lab | [20 empty] | 1
| No | No | 05 | 09 | 10 | 12 | 13 | 17 | 20 | 26 | 30 | 33 | [20 empty] | ppm
|  |  | 4A*MS | 4A*MS | 4A*OES/MS | 4A*MS | 4A*MS | 4A*MS | 4A*OES/MS | 4A*MS | 4A*MS | 4A*OES/MS | [20 empty] | 2
3
| 1 | 1 | 6.4 | 6.7 | 5.6 | 5.8 | 6.4 | 6.53 | 7.123 | 6.2 | 6.2 | 7.7 | [20 empty] | 1
| 1 | 2 | 6.5 | 6.5 | 5.2 | 5.2 | 6.7 | 6.61 | 6.858 | 6.25 | 6.3 | 7 | [20 empty] | #N/A
| 1 | 3 | 6.5 | 6.35 | 5.4 | 5.4 | 6.4 | 6.49 | 7.22 | 6.55 | 6.2 | 7.4 | [20 empty] | 16
| 1 | 4 | 6.5 | 6.6 | 5.6 | 5.5 | 6.6 | 6.75 | 7.054 | 6.5 | 6.2 | 7.4 | [20 empty] | 6.429617
| 1 | 5 | 6.4 | 6.65 | 5.5 | 5.7 | 5.9 | 6.47 | 7.437 | 6.45 | 6.2 | 7.3 | [20 empty] | 50
| 1 | 6 | 6.5 | 6.7 | 5.5 | 6.1 | 6.4 | 6.55 | 7.535 | 6.3 | 6.2 | 7
| Mean |  | 6.466667 | 6.583333 | 5.466667 | 5.616667 | 6.4 | 6.566667 | 7.2045 | 6.375 | 6.216667 | 7.3
| Median |  | 6.5 | 6.625 | 5.5 | 5.6 | 6.4 | 6.54 | 7.1715 | 6.375 | 6.2 | 7.35
| Std Dev. |  | 0.05163978 | 0.136626 | 0.1505545 | 0.3188521 | 0.275681 | 0.1023067 | 0.2501526 | 0.1440486 | 0.04082483 | 0.2683282
| Rel.Std.Dev. |  | 0.7986% | 2.075% | 2.754% | 5.677% | 4.308% | 1.558% | 3.472% | 2.26% | 0.6567% | 3.676%
| PDM3 |  | 0.5762% | 2.391% | -14.98% | -12.64% | -0.4606% | 2.132% | 12.05% | -0.8495% | -3.312% | 13.54%
| Z-Score (Absolute) |  | 0.06 | 0.36 | 3.66 | 3.12 | 0.06 | 0.3 | 2.59 | 0.39 | 0.96 | 2.94
| Analytical results for Sn in OREAS 908 (Certified Value 6.22 ppm) | [31 empty] | Certified
Sn | Round | Replicate | Lab | Lab | Lab | Lab | Lab | Lab | Lab | Lab | Lab | Lab | Lab | Lab | Lab | Lab | Lab | Lab | Lab | Lab | Lab | Lab | Lab | Lab | Lab | Lab | Lab | Lab | Lab | Lab |  |  | 1
| No | No | 01 | 03 | 04 | 05 | 06 | 07 | 08 | 09 | 10 | 11 | 12 | 13 | 14 | 15 | 16 | 17 | 18 | 19 | 23 | 24 | 25 | 26 | 28 | 29 | 30 | 31 | 32 | 33 |  |  | ppm
|  |  | 4A*OES/MS | 4A*OES | 4A*OES/MS | 4A*MS | 4A*OES/MS | 4A*OES/MS | 4A*MS | 4A*MS | 4A*OES/MS | 4A*OES | 4A*MS | 4A*MS | 4A*OES | 4A*OES/MS | 4A*OES | 4A*MS | 4A*OES | 4A*OES | 4A*OES | 4A*OES/MS | 4A*OES | 4A*MS | 4A*OES/MS | 4A*OES/MS | 4A*MS | 4A*OES/MS | 4A*OES/MS | 4A*OES/MS |  |  | 2
2
| 1 | 1 | 6.5 | 5.231317 | 7.1 | 6.7 | 6 | 6.7 | 7.5 | 6.4 | 5.3 | < 10 | 5 | 5.8 | < 20 | 7.5 | < 5 | 8.1 | 5 | 6.3 | 4 | < 0.1 | 5 | 6 | 7.5 | 11.8 | 4.3 | 6.4 | 5.9 | 6.7 |  |  | 1
| 1 | 2 | 6.4 | 5.869178 | 5.8 | 7.3 | 5.5 | 6 | 7 | 6.3 | 4.9 | < 10 | 6 | 6.2 | < 20 | 5.8 | < 5 | 8.1 | 9 | 7.3 | 4 | 0.3 | 3 | 6 | 6.6 | 12.5 | 3.8 | 6.2 | 5.7 | 6.2 |  |  | #N/A
| 1 | 3 | 13.1 | 4.9715 | 6 | 6.7 | 5.9 | 7.4 | 7 | 6.4 | 5.2 | < 10 | 8 | 6.3 | < 20 | 5.7 | < 5 | 6.2 | 10 | 6.7 | 4 | 7.3 | 6 | 6 | 8.4 | 6.9 | 3.6 | 6.5 | 5.4 | 5.6 |  |  | 16
| 1 | 4 | 6.1 | 4.833446 | 6.4 | 6.8 | 6.2 | 7.1 | 7.5 | 6.2 | 5.6 | < 10 | 6 | 5.9 | < 20 | 7.1 | 6 | 7.2 | 12 | 6.6 | 7 | 20.5 | 5 | 6 | 5.6 | 12.4 | 3.5 | 6.8 | 5.9 | 6.7 |  |  | 6.215568
| 1 | 5 | 7.1 | 4.8688 | 6.6 | 6.8 | 5.5 | 7.8 | 7 | 6.2 | 5.3 | < 10 | 5 | 5.1 | < 20 | 5.2 | < 5 | 17.1 | 14 | 6.8 | 6 | 15.7 | 6 | 7 | 7.7 | 7.1 | 3.3 | 6.2 | 5.7 | 6.3 |  |  | 51
| 1 | 6 | 7 | 5.680721 | 5.7 | 6.6 | 5.7 | 6.6 | 7.7 | 6.6 | 5.3 | < 10 | 7 | 6 | < 20 | 5.9 | < 5 | 6.4 | 13 | 7 | 3 | < 0.1 | 4 | 6 | 5.9 | 6.6 | 3.6 | 7.7 | 6.2 | 6.5
| Mean |  | 7.7 | 5.242494 | 6.266667 | 6.816667 | 5.8 | 6.933333 | 7.283333 | 6.35 | 5.266667 |  | 6.166667 | 5.883333 |  | 6.2 | 6 | 8.85 | 10.5 | 6.783333 | 4.666667 | 10.95 | 4.833333 | 6.166667 | 6.95 | 9.55 | 3.683333 | 6.633333 | 5.8 | 6.333333
| Median |  | 6.75 | 5.101409 | 6.2 | 6.75 | 5.8 | 6.9 | 7.25 | 6.35 | 5.3 |  | 6 | 5.95 |  | 5.85 | 6 | 7.65 | 11 | 6.75 | 4 | 11.5 | 5 | 6 | 7.05 | 9.45 | 3.6 | 6.45 | 5.8 | 6.4
| Std Dev. |  | 2.672078 | 0.439387 | 0.5354126 | 0.2483277 | 0.2828427 | 0.6377042 | 0.3188521 | 0.1516575 | 0.2250926 |  | 1.169045 | 0.4262237 |  | 0.8944272 |  | 4.121529 | 3.271085 | 0.3430258 | 1.505545 | 8.95377 | 1.169045 | 0.4082483 | 1.096814 | 2.953473 | 0.3430258 | 0.5680376 | 0.2683282 | 0.4131182
| Rel.Std.Dev. |  | 34.7% | 8.381% | 8.544% | 3.643% | 4.877% | 9.198% | 4.378% | 2.388% | 4.274% |  | 18.96% | 7.245% |  | 14.43% |  | 46.57% | 31.15% | 5.057% | 32.26% | 81.77% | 24.19% | 6.62% | 15.78% | 30.93% | 9.313% | 8.563% | 4.626% | 6.523%
| PDM3 |  | 23.88% | -15.66% | 0.8221% | 9.671% | -6.686% | 11.55% | 17.18% | 2.163% | -15.27% |  | -0.7868% | -5.345% |  | -0.2505% | -3.468% | 42.38% | 68.93% | 9.135% | -24.92% | 76.17% | -22.24% | -0.7868% | 11.82% | 53.65% | -40.74% | 6.721% | -6.686% | 1.895%
| Z-Score (Absolute) |  | 0.43 | 1.43 | 0.04 | 0.57 | 0.67 | 0.85 | 1.33 | 0.07 | 1.39 | NA | 0.18 | 0.35 | NA | 0.13 | 0.4 | 1.21 | 5.66 | 0.65 | 1.75 | 6.27 | 1.48 | 0.18 | 0.88 | 4.38 | 3.7 | 0.16 | 0.67 | 0.04
| Analytical results for Sr in OREAS 908 (Certified Value 113 ppm) | [31 empty] | Certified
Sr | Round | Replicate | Lab | Lab | Lab | Lab | Lab | Lab | Lab | Lab | Lab | Lab | Lab | Lab | Lab | Lab | Lab | Lab | Lab | Lab | Lab | Lab | Lab | Lab | Lab | Lab | Lab | Lab | Lab | Lab |  |  | 1
| No | No | 01 | 03 | 04 | 05 | 06 | 07 | 08 | 09 | 10 | 11 | 12 | 13 | 14 | 15 | 16 | 17 | 19 | 20 | 23 | 24 | 25 | 26 | 28 | 29 | 30 | 31 | 32 | 33 |  |  | ppm
|  |  | 4A*OES/MS | 4A*OES | 4A*OES/MS | 4A*OES | 4A*OES/MS | 4A*OES/MS | 4A*MS | 4A*MS | 4A*OES/MS | 4A*OES | 4A*MS | 4A*MS | 4A*OES | 4A*OES/MS | 4A*OES | 4A*MS | 4A*OES | 4A*OES | 4A*OES | 4A*OES/MS | 4A*OES | 4A*MS | 4A*OES/MS | 4A*OES/MS | 4A*OES | 4A*OES/MS | 4A*OES/MS | 4A*OES/MS |  |  | 0
0
| 1 | 1 | 108.5 | 116.3777 | 110.8 | 100 | 119 | 119.5 | 113 | 116 | 114 | 112 | 112 | 112.9 | 105 | 104 | 105 | 118.89 | 149 | 115.6097 | 114 | 114 | 115 | 116 | 119.5 | 116 | 132 | 111 | 105 | 121 |  |  | 1
| 1 | 2 | 111.5 | 114.5108 | 113.1 | 100 | 114 | 116 | 115 | 113 | 109 | 109 | 107 | 114.1 | 110 | 105 | 110 | 116.48 | 149 | 111.2846 | 113 | 115 | 115 | 120 | 117 | 117.5 | 133 | 116.5 | 103 | 123 |  |  | #N/A
| 1 | 3 | 111 | 115.6927 | 116.8 | 98 | 116 | 122.5 | 117 | 113 | 113 | 108 | 108 | 112.6 | 106 | 106 | 109 | 116.71 | 145 | 110 | 111 | 113 | 113 | 116 | 117.5 | 117 | 125 | 112.5 | 105 | 120 |  |  | 16
| 1 | 4 | 115.5 | 117.3895 | 116.7 | 106 | 114.5 | 121 | 113 | 115 | 116 | 107 | 112 | 117.4 | 103 | 107 | 106 | 115.65 | 145 | 111.277 | 105 | 112 | 114 | 117 | 118 | 114.5 | 131 | 115.5 | 105 | 120 |  |  | 113.199
| 1 | 5 | 109.5 | 116.2376 | 114.1 | 101 | 113.5 | 117.5 | 111 | 117 | 113 | 111 | 110 | 96.8 | 107 | 105 | 108 | 115.07 | 147 | 118.4484 | 108 | 112 | 113 | 117 | 119.5 | 116.5 | 134 | 113.5 | 102 | 121 |  |  | 52
| 1 | 6 | 113 | 114.1952 | 115.5 | 108 | 115 | 120 | 112 | 114 | 116 | 113 | 114 | 114.7 | 106 | 106 | 106 | 117.25 | 144 | 118.9316 | 108 | 116 | 112 | 109 | 120 | 114.5 | 123 | 113 | 104 | 122
| Mean |  | 111.5 | 115.7339 | 114.5 | 102.1667 | 115.3333 | 119.4167 | 113.5 | 114.6667 | 113.5 | 110 | 110.5 | 111.4167 | 106.1667 | 105.5 | 107.3333 | 116.675 | 146.5 | 114.2585 | 109.8333 | 113.6667 | 113.6667 | 115.8333 | 118.5833 | 116 | 129.6667 | 113.6667 | 104 | 121.1667
| Median |  | 111.25 | 115.9652 | 114.8 | 100.5 | 114.75 | 119.75 | 113 | 114.5 | 113.5 | 110 | 111 | 113.5 | 106 | 105.5 | 107 | 116.595 | 146 | 113.4471 | 109.5 | 113.5 | 113.5 | 116.5 | 118.75 | 116.25 | 131.5 | 113.25 | 104.5 | 121
| Std Dev. |  | 2.50998 | 1.206197 | 2.321207 | 3.920034 | 1.991649 | 2.354074 | 2.167948 | 1.632993 | 2.588436 | 2.366432 | 2.664583 | 7.36245 | 2.316607 | 1.048809 | 1.966384 | 1.334373 | 2.167948 | 3.926502 | 3.430258 | 1.632993 | 1.21106 | 3.656045 | 1.241639 | 1.264911 | 4.546061 | 2.016598 | 1.264911 | 1.169045
| Rel.Std.Dev. |  | 2.251% | 1.042% | 2.027% | 3.837% | 1.727% | 1.971% | 1.91% | 1.424% | 2.281% | 2.151% | 2.411% | 6.608% | 2.182% | 0.9941% | 1.832% | 1.144% | 1.48% | 3.437% | 3.123% | 1.437% | 1.065% | 3.156% | 1.047% | 1.09% | 3.506% | 1.774% | 1.216% | 0.9648%
| PDM3 |  | -1.501% | 2.239% | 1.149% | -9.746% | 1.886% | 5.493% | 0.2659% | 1.297% | 0.2659% | -2.826% | -2.384% | -1.574% | -6.212% | -6.801% | -5.182% | 3.071% | 29.42% | 0.936% | -2.973% | 0.4132% | 0.4132% | 2.327% | 4.757% | 2.474% | 14.55% | 0.4132% | -8.126% | 7.039%
| Z-Score (Absolute) |  | 0.56 | 0.4 | 0.12 | 2.67 | 0.14 | 1.24 | 0.1 | 0.16 | 0.1 | 0.9 | 0.78 | 0.09 | 1.77 | 1.92 | 1.5 | 0.61 | 7.38 | 0.07 | 0.94 | 0.07 | 0.07 | 0.73 | 1.05 | 0.46 | 3.56 | 0.07 | 2.26 | 1.63
| Analytical results for Ta in OREAS 908 (Certified Value 0.96 ppm) | [31 empty] | Certified
Ta | Round | Replicate | Lab | Lab | Lab | Lab | Lab | Lab | Lab | Lab | Lab | Lab | Lab | Lab | Lab | Lab | Lab | Lab | Lab | Lab | Lab | Lab | Lab | Lab | Lab | [7 empty] | 1
| No | No | 01 | 03 | 04 | 05 | 06 | 07 | 08 | 09 | 10 | 12 | 13 | 15 | 17 | 19 | 20 | 24 | 26 | 28 | 29 | 30 | 31 | 32 | 33 | [7 empty] | ppm
|  |  | 4A*OES/MS | 4A*OES | 4A*OES/MS | 4A*MS | 4A*OES/MS | 4A*OES/MS | 4A*MS | 4A*MS | 4A*OES/MS | 4A*MS | 4A*MS | 4A*OES/MS | 4A*MS | 4A*OES | 4A*OES/MS | 4A*OES/MS | 4A*MS | 4A*OES/MS | 4A*OES/MS | 4A*MS | 4A*OES/MS | 4A*OES/MS | 4A*OES/MS | [7 empty] | 2
3
| 1 | 1 | 0.93 | 1.068917 | 1.02 | 1.15 | 0.95 | 0.94 | 0.48 | 0.9 | 0.27 | 0.7 | 1.01 | 0.91 | 0.93 | < 5 | 1.136558 | 1 | 1 | 0.95 | 0.96 | 0.68 | 0.94 | 0.9 | 0.9 | [7 empty] | 1
| 1 | 2 | 0.93 | 1.059265 | 1 | 1.06 | 0.9 | 0.89 | 0.48 | 1 | < 0.05 | 0.8 | 1.06 | 0.91 | 0.93 | < 5 | 1.152569 | 1 | 1 | 0.99 | 0.98 | 0.59 | 0.94 | 0.91 | 0.9 | [7 empty] | 11
| 1 | 3 | 0.94 | 1.050261 | 0.97 | 1.06 | 0.92 | 1.03 | 0.51 | 0.9 | 0.28 | 0.8 | 1.02 | 0.93 | 0.93 | < 5 | 1.467634 | 1 | 1.1 | 1.02 | 0.96 | 0.6 | 0.93 | 0.92 | 1 | [7 empty] | 16
| 1 | 4 | 0.98 | 1.034764 | 1.03 | 1.04 | 0.92 | 0.91 | 0.46 | 0.9 | 0.36 | 0.8 | 1.03 | 0.94 | 0.93 | < 5 | 1.077567 | 1 | 1 | 0.93 | 0.96 | 0.61 | 0.94 | 0.94 | 0.9 | [7 empty] | 0.9559177
| 1 | 5 | 0.95 | 1.044745 | 1.05 | 1.06 | 0.95 | 0.91 | 0.45 | 0.9 | 0.34 | 0.8 | 0.98 | 0.93 | 1.06 | < 5 | 1.193531 | 0.9 | 1 | 0.96 | 0.97 | 0.67 | 0.92 | 0.85 | 0.9 | [7 empty] | 53
| 1 | 6 | 1 | 1.007155 | 0.92 | 1.01 | 0.9 | 1.02 | 0.45 | 0.9 | 0.31 | 0.8 | 1.09 | 0.93 | 1.05 | < 5 | 1.264535 | 0.8 | 1.1 | 1.03 | 0.97 | 0.56 | 0.88 | 0.87 | 0.8
| Mean |  | 0.955 | 1.044184 | 0.9983333 | 1.063333 | 0.9233333 | 0.95 | 0.4716667 | 0.9166667 | 0.312 | 0.7833333 | 1.031667 | 0.925 | 0.9716667 |  | 1.215399 | 0.95 | 1.033333 | 0.98 | 0.9666667 | 0.6183333 | 0.925 | 0.8983333 | 0.9
| Median |  | 0.945 | 1.047503 | 1.01 | 1.06 | 0.92 | 0.925 | 0.47 | 0.9 | 0.31 | 0.8 | 1.025 | 0.93 | 0.93 |  | 1.17305 | 1 | 1 | 0.975 | 0.965 | 0.605 | 0.935 | 0.905 | 0.9
| Std Dev. |  | 0.02880972 | 0.02161592 | 0.04708149 | 0.04676181 | 0.02250926 | 0.06033241 | 0.02316607 | 0.04082483 | 0.03834058 | 0.04082483 | 0.03868678 | 0.01224745 | 0.06462714 |  | 0.1383301 | 0.083666 | 0.05163978 | 0.04 | 0.008164966 | 0.04708149 | 0.02345208 | 0.03311596 | 0.06324555
| Rel.Std.Dev. |  | 3.017% | 2.07% | 4.716% | 4.398% | 2.438% | 6.351% | 4.912% | 4.454% | 12.29% | 5.212% | 3.75% | 1.324% | 6.651% |  | 11.38% | 8.807% | 4.997% | 4.082% | 0.8447% | 7.614% | 2.535% | 3.686% | 7.027%
| PDM3 |  | -0.096% | 9.234% | 4.437% | 11.24% | -3.409% | -0.6191% | -50.66% | -4.106% | -67.36% | -18.05% | 7.924% | -3.234% | 1.648% |  | 27.14% | -0.6191% | 8.099% | 2.519% | 1.124% | -35.32% | -3.234% | -6.024% | -5.85%
| Z-Score (Absolute) |  | 0.07 | 1.29 | 0.66 | 1.32 | 0.37 | 0 | 6.56 | 0.46 | 8.75 | 2.06 | 1.12 | 0.34 | 0.05 | NA | 2.95 | 0 | 1.14 | 0.41 | 0.23 | 4.55 | 0.22 | 0.71 | 0.69
| Analytical results for Tb in OREAS 908 (Certified Value 0.65 ppm) | [31 empty] | Certified
Tb | Round | Replicate | Lab | Lab | Lab | Lab | Lab | Lab | Lab | Lab | Lab | Lab | Lab | Lab | [18 empty] | 1
| No | No | 04 | 05 | 09 | 10 | 12 | 13 | 15 | 17 | 26 | 30 | 32 | 33 | [18 empty] | ppm
|  |  | 4A*OES/MS | 4A*MS | 4A*MS | 4A*OES/MS | 4A*MS | 4A*MS | 4A*OES/MS | 4A*MS | 4A*MS | 4A*MS | 4A*OES/MS | 4A*OES/MS | [18 empty] | 2
3
| 1 | 1 | 0.58 | 0.68 | 0.68 | 0.59 | 0.7 | 0.6 | 0.69 | 0.71 | 0.66 | 1.36 | 0.7 | 0.6 | [18 empty] | 1
| 1 | 2 | 0.61 | 0.67 | 0.68 | 0.55 | 0.6 | 0.6 | 0.69 | 0.7 | 0.66 | 1.32 | 0.7 | 0.6 | [18 empty] | #N/A
| 1 | 3 | 0.58 | 0.71 | 0.66 | 0.57 | 0.7 | 0.6 | 0.7 | 0.71 | 0.68 | 1.34 | 0.69 | 0.6 | [18 empty] | 16
| 1 | 4 | 0.65 | 0.69 | 0.68 | 0.59 | 0.6 | 0.6 | 0.7 | 0.72 | 0.66 | 1.3 | 0.71 | 0.7 | [18 empty] | 0.6497879
| 1 | 5 | 0.57 | 0.68 | 0.68 | 0.59 | 0.7 | 0.5 | 0.7 | 0.71 | 0.68 | 1.29 | 0.7 | 0.6 | [18 empty] | 54
| 1 | 6 | 0.56 | 0.7 | 0.68 | 0.59 | 0.6 | 0.6 | 0.7 | 0.68 | 0.64 | 1.28 | 0.71 | 0.6
| Mean |  | 0.5916667 | 0.6883333 | 0.6766667 | 0.58 | 0.65 | 0.5833333 | 0.6966667 | 0.705 | 0.6633333 | 1.315 | 0.7016667 | 0.6166667
| Median |  | 0.58 | 0.685 | 0.68 | 0.59 | 0.65 | 0.6 | 0.7 | 0.71 | 0.66 | 1.31 | 0.7 | 0.6
| Std Dev. |  | 0.03311596 | 0.0147196 | 0.008164966 | 0.0167332 | 0.05477226 | 0.04082483 | 0.005163978 | 0.01378405 | 0.01505545 | 0.03082207 | 0.007527727 | 0.04082483
| Rel.Std.Dev. |  | 5.597% | 2.138% | 1.207% | 2.885% | 8.427% | 6.999% | 0.7412% | 1.955% | 2.27% | 2.344% | 1.073% | 6.62%
| PDM3 |  | -8.945% | 5.932% | 4.137% | -10.74% | 0.03264% | -10.23% | 7.214% | 8.497% | 2.085% | 102.4% | 7.984% | -5.097%
| Z-Score (Absolute) |  | 1.82 | 0.37 | 0.13 | 1.7 | 0.4 | 1.75 | 0.54 | 0.71 | 0.13 | 13.05 | 0.64 | 1.08
| Analytical results for Te in OREAS 908 (Certified Value 0.47 ppm) | [31 empty] | Certified
Te | Round | Replicate | Lab | Lab | Lab | Lab | Lab | Lab | Lab | Lab | Lab | Lab | Lab | Lab | Lab | Lab | Lab | Lab | Lab | Lab | Lab | Lab | Lab | Lab | Lab | Lab | [6 empty] | 1
| No | No | 01 | 03 | 04 | 05 | 06 | 07 | 08 | 09 | 10 | 11 | 12 | 13 | 15 | 16 | 17 | 20 | 24 | 26 | 28 | 29 | 30 | 31 | 32 | 33 | [6 empty] | ppm
|  |  | 4A*OES/MS | 4A*OES | 4A*OES/MS | 4A*MS | 4A*OES/MS | 4A*OES/MS | 4A*MS | 4A*MS | 4A*OES/MS | 4A*OES | 4A*MS | 4A*MS | 4A*OES/MS | 4A*OES | 4A*MS | 4A*OES/MS | 4A*OES/MS | 4A*MS | 4A*OES/MS | 4A*OES/MS | 4A*MS | 4A*OES/MS | 4A*OES/MS | 4A*OES/MS | [6 empty] | 2
2
| 1 | 1 | 0.4 | 0.5214911 | 0.45 | 0.5 | 0.51 | 0.5 | 0.4 | 0.6 | 0.14 | < 5 | 0.4 | 0.4 | 0.41 | < 1 | 0.45 | 0.506 | 0.3 | 0.4 | 0.5 | 0.55 | 1.3 | 0.46 | 0.43 | 0.45 | [6 empty] | 1
| 1 | 2 | 0.4 | 0.4935167 | 0.46 | 0.5 | 0.44 | 0.5 | 0.4 | 0.6 | 0.13 | < 5 | < 0.1 | 0.5 | 0.46 | < 1 | 0.53 | 0.525 | 0.5 | 0.4 | 0.5 | 0.54 | 1.3 | 0.51 | 0.48 | 0.25 | [6 empty] | 8
| 1 | 3 | 0.41 | 0.4770411 | 0.42 | 0.5 | 0.49 | 0.5 | 0.4 | 0.4 | 0.13 | < 5 | 0.2 | 0.5 | 0.43 | < 1 | 0.59 | 0.7300493 | 0.9 | 0.4 | 0.5 | 0.58 | 1.5 | 0.52 | 0.44 | 0.3 | [6 empty] | 16
| 1 | 4 | 0.5 | 0.4005086 | 0.44 | 0.5 | 0.49 | 0.55 | 0.4 | 0.6 | 0.14 | < 5 | 0.4 | 0.5 | 0.4 | < 1 | 0.48 | 0.412 | 0.4 | 0.4 | 0.52 | 0.55 | 1.5 | 0.52 | 0.46 | 0.41 | [6 empty] | 0.4708137
| 1 | 5 | 0.43 | 0.4296968 | 0.49 | 0.5 | 0.47 | 0.55 | 0.3 | 0.6 | 0.15 | < 5 | 1.3 | 0.4 | 0.44 | < 1 | 0.51 | 0.476 | 0.7 | 0.4 | 0.54 | 0.56 | 1.5 | 0.51 | 0.48 | 0.52 | [6 empty] | 55
| 1 | 6 | 0.42 | 0.3849046 | 0.45 | 0.4 | 0.48 | 0.51 | 0.4 | 0.6 | 0.15 | < 5 | 0.5 | 0.5 | 0.44 | < 1 | 0.51 | 0.524 | 1 | 0.4 | 0.54 | 0.56 | 1.6 | 0.49 | 0.49 | 0.43
| Mean |  | 0.4266667 | 0.4511932 | 0.4516667 | 0.4833333 | 0.48 | 0.5183333 | 0.3833333 | 0.5666667 | 0.14 |  | 0.56 | 0.4666667 | 0.43 |  | 0.5116667 | 0.5288415 | 0.6333333 | 0.4 | 0.5166667 | 0.5566667 | 1.45 | 0.5016667 | 0.4633333 | 0.3933333
| Median |  | 0.415 | 0.4533689 | 0.45 | 0.5 | 0.485 | 0.505 | 0.4 | 0.6 | 0.14 |  | 0.4 | 0.5 | 0.435 |  | 0.51 | 0.515 | 0.6 | 0.4 | 0.51 | 0.555 | 1.5 | 0.51 | 0.47 | 0.42
| Std Dev. |  | 0.03777124 | 0.05445437 | 0.02316607 | 0.04082483 | 0.02366432 | 0.02483277 | 0.04082483 | 0.08164966 | 0.008944272 |  | 0.427785 | 0.05163978 | 0.0219089 |  | 0.04750439 | 0.1072275 | 0.2804758 | 6.080942e-17 | 0.01966384 | 0.0136626 | 0.1224745 | 0.02316607 | 0.0242212 | 0.1001332
| Rel.Std.Dev. |  | 8.853% | 12.07% | 5.129% | 8.447% | 4.93% | 4.791% | 10.65% | 14.41% | 6.389% |  | 76.39% | 11.07% | 5.095% |  | 9.284% | 20.28% | 44.29% | 1.52e-14% | 3.806% | 2.454% | 8.447% | 4.618% | 5.228% | 25.46%
| PDM3 |  | -9.377% | -4.167% | -4.067% | 2.659% | 1.951% | 10.09% | -18.58% | 20.36% | -70.26% |  | 18.94% | -0.8808% | -8.669% |  | 8.677% | 12.33% | 34.52% | -15.04% | 9.739% | 18.24% | 208% | 6.553% | -1.589% | -16.46%
| Z-Score (Absolute) |  | 0.95 | 0.34 | 0.34 | 0.16 | 0.1 | 0.7 | 1.4 | 1.45 | 5.19 | NA | 0.62 | 0.1 | 0.67 | NA | 0.6 | 0.24 | 2.49 | 1.14 | 0.67 | 1.3 | 15.2 | 0.57 | 0.16 | 0.8
| Analytical results for Th in OREAS 908 (Certified Value 11 ppm) | [31 empty] | Certified
Th | Round | Replicate | Lab | Lab | Lab | Lab | Lab | Lab | Lab | Lab | Lab | Lab | Lab | Lab | Lab | Lab | Lab | Lab | Lab | Lab | Lab | Lab | Lab | Lab | Lab | Lab | Lab | [5 empty] | 1
| No | No | 01 | 03 | 04 | 05 | 06 | 07 | 08 | 09 | 10 | 12 | 13 | 14 | 15 | 17 | 20 | 23 | 24 | 25 | 26 | 28 | 29 | 30 | 31 | 32 | 33 | [5 empty] | ppm
|  |  | 4A*OES/MS | 4A*OES | 4A*OES/MS | 4A*MS | 4A*OES/MS | 4A*OES/MS | 4A*MS | 4A*MS | 4A*OES/MS | 4A*MS | 4A*MS | 4A*OES | 4A*OES/MS | 4A*MS | 4A*OES/MS | 4A*OES | 4A*OES/MS | 4A*OES | 4A*MS | 4A*OES/MS | 4A*OES/MS | 4A*MS | 4A*OES/MS | 4A*OES/MS | 4A*OES/MS | [5 empty] | 1
2
| 1 | 1 | 11 | 10.77562 | 10.9 | 10.9 | 11.2 | 11.5 | 10.1 | 10.8 | 9 | 8.9 | 11.86 | < 20 | 11.6 | 11.31 | 10.347 | 17 | 11.8 | 9 | 11.2 | 12.4 | 10.6 | 10.4 | 10.8 | 10.7 | 13.1 | [5 empty] | 1
| 1 | 2 | 11.3 | 10.58733 | 11.4 | 10.9 | 10.6 | 11 | 10.4 | 11.1 | 8.6 | 8.6 | 11.95 | < 20 | 11.6 | 11.08 | 10.399 | 17 | 11.8 | 9 | 10.7 | 12.1 | 10.9 | 10.4 | 10.9 | 10.9 | 13.5 | [5 empty] | #N/A
| 1 | 3 | 11.1 | 10.59404 | 11 | 11.1 | 10.6 | 11.2 | 10.7 | 10.6 | 8.8 | 9.7 | 11.4 | < 20 | 11.7 | 11.2 | 10.4 | 16 | 11.8 | 9 | 11.8 | 12.5 | 10.8 | 10.7 | 10.9 | 11.2 | 12.7 | [5 empty] | 16
| 1 | 4 | 11.1 | 10.8381 | 10.7 | 11 | 10.3 | 11.6 | 10.2 | 11.1 | 9.1 | 9.3 | 11.24 | < 20 | 11.7 | 11.09 | 10.267 | 15 | 11.7 | 9 | 11.5 | 12.1 | 10.6 | 10.3 | 11.3 | 11.1 | 12.6 | [5 empty] | 11.04982
| 1 | 5 | 11 | 10.53955 | 10.5 | 10.8 | 10.5 | 11.1 | 10.2 | 11.2 | 9.1 | 9.2 | 10.45 | < 20 | 11.7 | 11.15 | 10.849 | 17 | 11.6 | 10 | 11.4 | 12 | 10.9 | 10.6 | 10.8 | 11 | 13.7 | [5 empty] | 56
| 1 | 6 | 11.4 | 10.47318 | 10.7 | 11.2 | 10.9 | 11.5 | 10.2 | 11 | 9.1 | 9.3 | 11.46 | < 20 | 11.8 | 11.47 | 10.93 | 17 | 11.7 | 9 | 10.9 | 11.5 | 10.7 | 10.5 | 11.3 | 11 | 11.5
| Mean |  | 11.15 | 10.63463 | 10.86667 | 10.98333 | 10.68333 | 11.31667 | 10.3 | 10.96667 | 8.95 | 9.166667 | 11.39333 |  | 11.68333 | 11.21667 | 10.532 | 16.5 | 11.73333 | 9.166667 | 11.25 | 12.1 | 10.75 | 10.48333 | 11 | 10.98333 | 12.85
| Median |  | 11.1 | 10.59069 | 10.8 | 10.95 | 10.6 | 11.35 | 10.2 | 11.05 | 9.05 | 9.25 | 11.43 |  | 11.7 | 11.175 | 10.3995 | 17 | 11.75 | 9 | 11.3 | 12.1 | 10.75 | 10.45 | 10.9 | 11 | 12.9
| Std Dev. |  | 0.1643168 | 0.1416107 | 0.3141125 | 0.147196 | 0.3188521 | 0.2483277 | 0.219089 | 0.2250926 | 0.2073644 | 0.3777124 | 0.5376864 |  | 0.07527727 | 0.1498888 | 0.2822963 | 0.83666 | 0.08164966 | 0.4082483 | 0.4037326 | 0.3521363 | 0.1378405 | 0.147196 | 0.2366432 | 0.1722401 | 0.7893035
| Rel.Std.Dev. |  | 1.474% | 1.332% | 2.891% | 1.34% | 2.985% | 2.194% | 2.127% | 2.053% | 2.317% | 4.12% | 4.719% |  | 0.6443% | 1.336% | 2.68% | 5.071% | 0.6959% | 4.454% | 3.589% | 2.91% | 1.282% | 1.404% | 2.151% | 1.568% | 6.142%
| PDM3 |  | 0.9066% | -3.757% | -1.658% | -0.6017% | -3.317% | 2.415% | -6.786% | -0.7526% | -19% | -17.04% | 3.109% |  | 5.733% | 1.51% | -4.686% | 49.32% | 6.186% | -17.04% | 1.812% | 9.504% | -2.713% | -5.127% | -0.4509% | -0.6017% | 16.29%
| Z-Score (Absolute) |  | 0.3 | 0.62 | 0.21 | 0 | 0.53 | 0.59 | 1.36 | 0.03 | 3.49 | 3.23 | 0.73 | NA | 1.24 | 0.41 | 0.8 | 9.81 | 1.33 | 3.23 | 0.47 | 1.98 | 0.41 | 0.89 | 0.03 | 0 | 3.32
| Analytical results for Ti in OREAS 908 (Certified Value 0.111 wt.%) | [31 empty] | Certified
Ti | Round | Replicate | Lab | Lab | Lab | Lab | Lab | Lab | Lab | Lab | Lab | Lab | Lab | Lab | Lab | Lab | Lab | Lab | Lab | Lab | Lab | Lab | Lab | Lab | Lab | Lab | Lab | Lab | Lab |  |  |  | 1
| No | No | 01 | 03 | 04 | 05 | 06 | 07 | 08 | 09 | 10 | 11 | 12 | 13 | 14 | 15 | 16 | 17 | 18 | 19 | 23 | 24 | 25 | 28 | 29 | 30 | 31 | 32 | 33 |  |  |  | wt.%
|  |  | 4A*OES/MS | 4A*OES | 4A*OES/MS | 4A*OES | 4A*OES/MS | 4A*OES/MS | 4A*OES | 4A*OES | 4A*OES/MS | 4A*OES | 4A*OES | 4A*OES | 4A*OES | 4A*OES/MS | 4A*OES | 4A*OES | 4A*OES | 4A*OES | 4A*OES | 4A*OES/MS | 4A*OES | 4A*OES/MS | 4A*OES/MS | 4A*OES | 4A*OES/MS | 4A*OES/MS | 4A*OES/MS |  |  |  | 3
3
| 1 | 1 | 0.113 | 0.108238662 | 0.12 | 0.112 | 0.117 | 0.114 | 0.115 | 0.12 | 0.1 | 0.11 | 0.12 | 0.1105 | 0.11 | 0.1 | 0.1 | 0.1116 | 0.12 | 0.09 | 0.11 | 0.114 | 0.1 | 0.113 | 0.116 | 0.099 | 0.112 | 0.1 | 0.123 |  |  |  | 1
| 1 | 2 | 0.119 | 0.108820899 | 0.12 | 0.117 | 0.114 | 0.115 | 0.114 | 0.125 | 0.1 | 0.1 | 0.12 | 0.113 | 0.11 | 0.11 | 0.1 | 0.1095 | 0.1 | 0.101 | 0.11 | 0.116 | 0.11 | 0.112 | 0.116 | 0.09 | 0.116 | 0.11 | 0.131 |  |  |  | #N/A
| 1 | 3 | 0.119 | 0.110389923 | 0.12 | 0.114 | 0.117 | 0.121 | 0.113 | 0.12 | 0.1 | 0.1 | 0.12 | 0.1103 | 0.11 | 0.11 | 0.1 | 0.1112 | 0.11 | 0.101 | 0.11 | 0.116 | 0.1 | 0.113 | 0.115 | 0.086 | 0.113 | 0.11 | 0.121 |  |  |  | 16
| 1 | 4 | 0.111 | 0.109873224 | 0.12 | 0.12 | 0.112 | 0.116 | 0.108 | 0.125 | 0.1 | 0.11 | 0.12 | 0.1073 | 0.11 | 0.11 | 0.1 | 0.1144 | 0.11 | 0.101 | 0.1 | 0.115 | 0.1 | 0.111 | 0.113 | 0.087 | 0.114 | 0.11 | 0.119 |  |  |  | 0.111426
| 1 | 5 | 0.114 | 0.110479446 | 0.12 | 0.121 | 0.113 | 0.114 | 0.11 | 0.125 | 0.1 | 0.1 | 0.12 | 0.0972 | 0.11 | 0.11 | 0.1 | 0.1169 | 0.11 | 0.101 | 0.11 | 0.114 | 0.1 | 0.113 | 0.114 | 0.096 | 0.115 | 0.11 | 0.124 |  |  |  | 57
| 1 | 6 | 0.114 | 0.109376757 | 0.12 | 0.123 | 0.113 | 0.115 | 0.108 | 0.12 | 0.11 | 0.1 | 0.12 | 0.1083 | 0.11 | 0.11 | 0.1 | 0.1146 | 0.11 | 0.101 | 0.1 | 0.116 | 0.1 | 0.112 | 0.113 | 0.085 | 0.113 | 0.1 | 0.124
| Mean |  | 0.115 | 0.1095298185 | 0.12 | 0.1178333 | 0.1143333 | 0.1158333 | 0.1113333 | 0.1225 | 0.1016667 | 0.1033333 | 0.12 | 0.1077667 | 0.11 | 0.1083333 | 0.1 | 0.1130333 | 0.11 | 0.09916667 | 0.1066667 | 0.1151667 | 0.1016667 | 0.1123333 | 0.1145 | 0.0905 | 0.1138333 | 0.1066667 | 0.1236667
| Median |  | 0.114 | 0.1096249905 | 0.12 | 0.1185 | 0.1135 | 0.115 | 0.1115 | 0.1225 | 0.1 | 0.1 | 0.12 | 0.1093 | 0.11 | 0.11 | 0.1 | 0.113 | 0.11 | 0.101 | 0.11 | 0.1155 | 0.1 | 0.1125 | 0.1145 | 0.0885 | 0.1135 | 0.11 | 0.1235
| Std Dev. |  | 0.003286335 | 0.0008891096 | 0 | 0.004262237 | 0.002160247 | 0.002639444 | 0.003076795 | 0.002738613 | 0.004082483 | 0.005163978 | 0 | 0.005539555 | 0 | 0.004082483 | 1.520235e-17 | 0.002726659 | 0.006324555 | 0.004490731 | 0.005163978 | 0.0009831921 | 0.004082483 | 0.0008164966 | 0.001378405 | 0.00575326 | 0.00147196 | 0.005163978 | 0.004082483
| Rel.Std.Dev. |  | 2.858% | 0.8118% | 0% | 3.617% | 1.889% | 2.279% | 2.764% | 2.236% | 4.016% | 4.997% | 0% | 5.14% | 0% | 3.768% | 1.52e-14% | 2.412% | 5.75% | 4.528% | 4.841% | 0.8537% | 4.016% | 0.7269% | 1.204% | 6.357% | 1.293% | 4.841% | 3.301%
| PDM3 |  | 3.207% | -1.702% | 7.695% | 5.75% | 2.609% | 3.955% | -0.08318% | 9.938% | -8.759% | -7.263% | 7.695% | -3.284% | -1.28% | -2.776% | -10.25% | 1.442% | -1.28% | -11% | -4.271% | 3.357% | -8.759% | 0.8143% | 2.759% | -18.78% | 2.16% | -4.271% | 10.99%
| Z-Score (Absolute) |  | 0.64 | 0.32 | 1.52 | 1.14 | 0.53 | 0.61 | 0 | 1.96 | 1.7 | 1.41 | 1.52 | 0.26 | 0.23 | 0.53 | 1.99 | 0.3 | 0.23 | 1.82 | 0.82 | 0.67 | 1.7 | 0.18 | 0.56 | 3.66 | 0.44 | 0.82 | 2.17
| Analytical results for Tl in OREAS 908 (Certified Value 0.57 ppm) | [31 empty] | Certified
Tl | Round | Replicate | Lab | Lab | Lab | Lab | Lab | Lab | Lab | Lab | Lab | Lab | Lab | Lab | Lab | Lab | Lab | Lab | Lab | Lab | Lab | Lab | Lab | Lab | Lab | Lab | Lab | [5 empty] | 1
| No | No | 01 | 03 | 04 | 05 | 06 | 07 | 08 | 09 | 10 | 11 | 12 | 13 | 14 | 15 | 17 | 18 | 20 | 24 | 26 | 28 | 29 | 30 | 31 | 32 | 33 | [5 empty] | ppm
|  |  | 4A*OES/MS | 4A*OES | 4A*OES/MS | 4A*MS | 4A*OES/MS | 4A*OES/MS | 4A*MS | 4A*MS | 4A*OES/MS | 4A*OES | 4A*MS | 4A*MS | 4A*OES | 4A*OES/MS | 4A*MS | 4A*OES | 4A*OES/MS | 4A*OES/MS | 4A*MS | 4A*OES/MS | 4A*OES/MS | 4A*MS | 4A*OES/MS | 4A*OES/MS | 4A*OES/MS | [5 empty] | 2
3
| 1 | 1 | 0.54 | 0.6038483 | 0.55 | 0.6 | 0.57 | 0.58 | 0.48 | 0.5 | 0.5 | < 5 | 0.49 | 0.58 | < 20 | 0.62 | 0.56 | < 10 | 0.579 | 0.7 | 0.6 | 0.6 | 0.56 | 0.5 | 0.54 | 0.62 | 0.66 | [5 empty] | 1
| 1 | 2 | 0.53 | 0.5975011 | 0.58 | 0.6 | 0.55 | 0.54 | 0.51 | 0.5 | 0.46 | < 5 | 0.48 | 0.61 | < 20 | 0.62 | 0.57 | < 10 | 0.62 | 0.7 | 0.6 | 0.59 | 0.58 | 0.5 | 0.56 | 0.58 | 0.65 | [5 empty] | #N/A
| 1 | 3 | 0.53 | 0.5884524 | 0.58 | 0.6 | 0.57 | 0.61 | 0.52 | 0.5 | 0.49 | < 5 | 0.69 | 0.55 | < 20 | 0.62 | 0.58 | < 10 | 0.5802956 | 0.7 | 0.6 | 0.65 | 0.56 | 0.5 | 0.54 | 0.61 | 0.67 | [5 empty] | 16
| 1 | 4 | 0.54 | 0.5912123 | 0.57 | 0.6 | 0.56 | 0.61 | 0.48 | 0.5 | 0.5 | < 5 | 0.55 | 0.57 | < 20 | 0.62 | 0.54 | < 10 | 0.588 | 0.6 | 0.6 | 0.57 | 0.58 | 0.5 | 0.56 | 0.63 | 0.66 | [5 empty] | 0.5702182
| 1 | 5 | 0.52 | 0.5791477 | 0.55 | 0.6 | 0.55 | 0.54 | 0.5 | 0.5 | 0.49 | < 5 | 0.55 | 0.52 | < 20 | 0.6 | 0.57 | < 10 | 0.589 | 0.7 | 0.6 | 0.58 | 0.57 | 0.5 | 0.54 | 0.59 | 0.68 | [5 empty] | 58
| 1 | 6 | 0.58 | 0.5943481 | 0.55 | 0.6 | 0.55 | 0.58 | 0.51 | 0.5 | 0.5 | < 5 | 0.54 | 0.59 | < 20 | 0.62 | 0.57 | < 10 | 0.628 | 0.6 | 0.6 | 0.61 | 0.56 | 0.5 | 0.54 | 0.62 | 0.64
| Mean |  | 0.54 | 0.5924183 | 0.5633333 | 0.6 | 0.5583333 | 0.5766667 | 0.5 | 0.5 | 0.49 |  | 0.55 | 0.57 |  | 0.6166667 | 0.565 |  | 0.5973826 | 0.6666667 | 0.6 | 0.6 | 0.5683333 | 0.5 | 0.5466667 | 0.6083333 | 0.66
| Median |  | 0.535 | 0.5927802 | 0.56 | 0.6 | 0.555 | 0.58 | 0.505 | 0.5 | 0.495 |  | 0.545 | 0.575 |  | 0.62 | 0.57 |  | 0.5885 | 0.7 | 0.6 | 0.595 | 0.565 | 0.5 | 0.54 | 0.615 | 0.66
| Std Dev. |  | 0.02097618 | 0.008408255 | 0.01505545 | 0 | 0.009831921 | 0.03141125 | 0.0167332 | 0 | 0.01549193 |  | 0.07509993 | 0.03162278 |  | 0.008164966 | 0.01378405 |  | 0.02115259 | 0.05163978 | 0 | 0.02828427 | 0.009831921 | 0 | 0.01032796 | 0.0194079 | 0.01414214
| Rel.Std.Dev. |  | 3.884% | 1.419% | 2.673% | 0% | 1.761% | 5.447% | 3.347% | 0% | 3.162% |  | 13.65% | 5.548% |  | 1.324% | 2.44% |  | 3.541% | 7.746% | 0% | 4.714% | 1.73% | 0% | 1.889% | 3.19% | 2.143%
| PDM3 |  | -5.299% | 3.893% | -1.207% | 5.223% | -2.084% | 1.131% | -12.31% | -12.31% | -14.07% |  | -3.546% | -0.03827% |  | 8.146% | -0.9151% |  | 4.764% | 16.91% | 5.223% | 5.223% | -0.3306% | -12.31% | -4.13% | 6.684% | 15.75%
| Z-Score (Absolute) |  | 0.85 | 0.5 | 0.15 | 0.67 | 0.26 | 0.15 | 1.57 | 1.57 | 1.66 | NA | 1.08 | 0 | NA | 1.05 | 0 | NA | 0.62 | 2.17 | 0.67 | 0.67 | 0.04 | 1.57 | 0.52 | 0.86 | 2.02
| Analytical results for Tm in OREAS 908 (Certified Value 0.16 ppm) | [31 empty] | Certified
Tm | Round | Replicate | Lab | Lab | Lab | Lab | Lab | Lab | Lab | Lab | Lab | [21 empty] | 1
| No | No | 05 | 09 | 10 | 12 | 13 | 17 | 26 | 30 | 33 | [21 empty] | ppm
|  |  | 4A*MS | 4A*MS | 4A*OES/MS | 4A*MS | 4A*MS | 4A*MS | 4A*MS | 4A*MS | 4A*OES/MS | [21 empty] | 2
2
| 1 | 1 | 0.16 | 0.15 | 0.14 | 0.2 | 0.1 | 0.18 | 0.16 | 0.13 | 0.2 | [21 empty] | 1
| 1 | 2 | 0.16 | 0.15 | 0.13 | 0.2 | 0.1 | 0.19 | 0.16 | 0.13 | 0.2 | [21 empty] | #N/A
| 1 | 3 | 0.16 | 0.15 | 0.14 | 0.2 | 0.1 | 0.18 | 0.18 | 0.13 | 0.2 | [21 empty] | 16
| 1 | 4 | 0.16 | 0.15 | 0.15 | 0.2 | 0.1 | 0.18 | 0.18 | 0.13 | 0.2 | [21 empty] | 0.1588889
| 1 | 5 | 0.15 | 0.15 | 0.14 | 0.2 | 0.1 | 0.2 | 0.16 | 0.13 | 0.2 | [21 empty] | 59
| 1 | 6 | 0.16 | 0.15 | 0.15 | 0.2 | 0.1 | 0.18 | 0.16 | 0.12 | 0.2
| Mean |  | 0.1583333 | 0.15 | 0.1416667 | 0.2 | 0.1 | 0.185 | 0.1666667 | 0.1283333 | 0.2
| Median |  | 0.16 | 0.15 | 0.14 | 0.2 | 0.1 | 0.18 | 0.16 | 0.13 | 0.2
| Std Dev. |  | 0.004082483 | 0 | 0.007527727 | 3.040471e-17 | 1.520235e-17 | 0.0083666 | 0.01032796 | 0.004082483 | 3.040471e-17
| Rel.Std.Dev. |  | 2.578% | 0% | 5.314% | 1.52e-14% | 1.52e-14% | 4.522% | 6.197% | 3.181% | 1.52e-14%
| PDM3 |  | -0.3497% | -5.594% | -10.84% | 25.87% | -37.06% | 16.43% | 4.895% | -19.23% | 25.87%
| Z-Score (Absolute) |  | 0 | 0.21 | 0.42 | 1.05 | 1.48 | 0.67 | 0.21 | 0.76 | 1.05
| Analytical results for U in OREAS 908 (Certified Value 3.73 ppm) | [31 empty] | Certified
U | Round | Replicate | Lab | Lab | Lab | Lab | Lab | Lab | Lab | Lab | Lab | Lab | Lab | Lab | Lab | Lab | Lab | Lab | Lab | Lab | Lab | Lab | Lab | Lab | Lab | Lab | Lab | Lab |  |  |  |  | 1
| No | No | 01 | 03 | 04 | 05 | 06 | 07 | 08 | 09 | 10 | 11 | 12 | 13 | 14 | 15 | 17 | 20 | 23 | 24 | 25 | 26 | 28 | 29 | 30 | 31 | 32 | 33 |  |  |  |  | ppm
|  |  | 4A*OES/MS | 4A*OES | 4A*OES/MS | 4A*MS | 4A*OES/MS | 4A*OES/MS | 4A*MS | 4A*MS | 4A*OES/MS | 4A*OES | 4A*MS | 4A*MS | 4A*OES | 4A*OES/MS | 4A*MS | 4A*OES/MS | 4A*OES | 4A*OES/MS | 4A*OES | 4A*MS | 4A*OES/MS | 4A*OES/MS | 4A*MS | 4A*OES/MS | 4A*OES/MS | 4A*OES/MS |  |  |  |  | 2
3
| 1 | 1 | 3.6 | 3.70569 | 4.2 | 3.95 | 3.7 | 3.5 | 3.57 | 3.5 | 3.01 | < 10 | 3.7 | 3.69 | < 20 | 3.92 | 3.81 | 3.475 | < 20 | 3.8 | < 20 | 3.8 | 4.3 | 3.6 | 3.7 | 3.5 | 3.57 | 4.5 |  |  |  |  | 1
| 1 | 2 | 3.6 | 3.637044 | 4.3 | 3.99 | 3.6 | 3.3 | 3.65 | 3.6 | 2.85 | < 10 | 3.6 | 3.84 | < 20 | 3.91 | 3.75 | 3.393 | < 20 | 3.8 | < 20 | 3.8 | 4.1 | 3.7 | 3.66 | 3.5 | 3.69 | 4.3 |  |  |  |  | #N/A
| 1 | 3 | 3.6 | 3.624324 | 4.1 | 4.01 | 3.6 | 3.7 | 3.81 | 3.5 | 2.96 | < 10 | 3.7 | 3.67 | < 20 | 3.98 | 3.68 | 3.37 | < 20 | 3.8 | < 20 | 4 | 4.3 | 3.6 | 3.58 | 3.5 | 3.78 | 4.1 |  |  |  |  | 16
| 1 | 4 | 3.7 | 3.682437 | 4.1 | 4.03 | 3.6 | 3.5 | 3.61 | 3.5 | 3.11 | < 10 | 3.7 | 3.66 | < 20 | 4.09 | 3.72 | 3.382 | < 20 | 3.8 | < 20 | 3.9 | 4.1 | 3.6 | 3.66 | 3.6 | 3.78 | 4.4 |  |  |  |  | 3.73347
| 1 | 5 | 3.6 | 3.691469 | 4 | 3.99 | 3.6 | 3.3 | 3.51 | 3.7 | 3.01 | < 10 | 3.7 | 3.3 | < 20 | 4 | 3.76 | 3.702 | < 20 | 3.8 | < 20 | 3.9 | 4.1 | 3.7 | 3.64 | 3.4 | 3.79 | 4.5 |  |  |  |  | 60
| 1 | 6 | 3.7 | 3.668389 | 4 | 4.07 | 3.6 | 3.5 | 3.54 | 3.5 | 3.09 | < 10 | 3.7 | 3.64 | < 20 | 3.97 | 3.89 | 3.635 | < 20 | 3.8 | < 20 | 4 | 3.9 | 3.6 | 3.54 | 3.6 | 3.76 | 3.9
| Mean |  | 3.633333 | 3.668225 | 4.116667 | 4.006667 | 3.616667 | 3.466667 | 3.615 | 3.55 | 3.005 |  | 3.683333 | 3.633333 |  | 3.978333 | 3.768333 | 3.492833 |  | 3.8 |  | 3.9 | 4.133333 | 3.633333 | 3.63 | 3.516667 | 3.728333 | 4.283333
| Median |  | 3.6 | 3.675413 | 4.1 | 4 | 3.6 | 3.5 | 3.59 | 3.5 | 3.01 |  | 3.7 | 3.665 |  | 3.975 | 3.755 | 3.434 |  | 3.8 |  | 3.9 | 4.1 | 3.6 | 3.65 | 3.5 | 3.77 | 4.35
| Std Dev. |  | 0.05163978 | 0.0317665 | 0.1169045 | 0.04082483 | 0.04082483 | 0.1505545 | 0.1076569 | 0.083666 | 0.09418068 |  | 0.04082483 | 0.1784003 |  | 0.06493587 | 0.07359801 | 0.1425614 |  | 4.864754e-16 |  | 0.08944272 | 0.1505545 | 0.05163978 | 0.05899152 | 0.07527727 | 0.08565434 | 0.2401388
| Rel.Std.Dev. |  | 1.421% | 0.866% | 2.84% | 1.019% | 1.129% | 4.343% | 2.978% | 2.357% | 3.134% |  | 1.108% | 4.91% |  | 1.632% | 1.953% | 4.082% |  | 1.28e-14% |  | 2.293% | 3.642% | 1.421% | 1.625% | 2.141% | 2.297% | 5.606%
| PDM3 |  | -2.682% | -1.748% | 10.26% | 7.318% | -3.129% | -7.146% | -3.173% | -4.914% | -19.51% |  | -1.343% | -2.682% |  | 6.559% | 0.9338% | -6.445% |  | 1.782% |  | 4.46% | 10.71% | -2.682% | -2.771% | -5.807% | -0.1376% | 14.73%
| Z-Score (Absolute) |  | 0.23 | 0.04 | 2.38 | 1.78 | 0.32 | 1.13 | 0.33 | 0.68 | 3.62 | NA | 0.04 | 0.13 | NA | 1.63 | 0.5 | 0.99 | NA | 0.67 | NA | 1.21 | 2.47 | 0.23 | 0.25 | 0.86 | 0.45 | 3.28
| Analytical results for V in OREAS 908 (Certified Value 10.4 ppm) | [31 empty] | Certified
V | Round | Replicate | Lab | Lab | Lab | Lab | Lab | Lab | Lab | Lab | Lab | Lab | Lab | Lab | Lab | Lab | Lab | Lab | Lab | Lab | Lab | Lab | Lab | Lab | Lab | Lab | Lab | Lab | Lab | Lab | Lab |  | 1
| No | No | 01 | 03 | 04 | 05 | 06 | 07 | 08 | 09 | 10 | 11 | 12 | 13 | 14 | 15 | 16 | 17 | 18 | 19 | 20 | 23 | 24 | 25 | 26 | 28 | 29 | 30 | 31 | 32 | 33 |  | ppm
|  |  | 4A*OES/MS | 4A*OES | 4A*OES/MS | 4A*OES | 4A*OES/MS | 4A*OES/MS | 4A*OES | 4A*OES | 4A*OES/MS | 4A*OES | 4A*MS | 4A*OES | 4A*OES | 4A*OES/MS | 4A*OES | 4A*OES | 4A*OES | 4A*OES | 4A*OES/MS | 4A*OES | 4A*OES/MS | 4A*OES | 4A*OES | 4A*OES/MS | 4A*OES/MS | 4A*OES | 4A*OES/MS | 4A*OES/MS | 4A*OES/MS |  | 1
1
| 1 | 1 | 10 | 9.348301 | 16 | 6 | 10 | 10 | 11 | 10 | 26 | 13 | 11 | 10 | 15 | 4 | 16 | 10 | 20 | 13.8 | 10.979 | 11 | 12 | 9 | 10 | 10 | 9 | 16 | 10 | 17 | 10 |  | 1
| 1 | 2 | 11 | 8.844701 | 16 | 6 | 10 | 11 | 11 | 10 | 25 | 12 | 12 | 10 | 16 | 4 | 16 | 9 | 21 | 14.9 | 11.302 | 11 | 12 | 9 | 10 | 10 | 9 | 16 | 11 | 16 | 11 |  | #N/A
| 1 | 3 | 10 | 8.273824 | 16 | 6 | 9 | 10 | 11 | 10 | 26 | 13 | 12 | 8 | 15 | 4 | 16 | 9 | 22 | 13.8 | 10.90345 | 11 | 12 | 8 | 10 | 10 | 9 | 17 | 11 | 17 | 10 |  | 16
| 1 | 4 | 10 | 8.359425 | 16 | 7 | 10 | 11 | 10 | 10 | 26 | 12 | 12 | 9 | 15 | 4 | 16 | 9 | 22 | 13.8 | 10.879 | 10 | 12 | 9 | 10 | 10 | 9 | 16 | 10 | 17 | 10 |  | 10.42695
| 1 | 5 | 10 | 8.329315 | 16 | 7 | 9 | 11 | 11 | 10 | 26 | 12 | 12 | 7 | 15 | 4 | 16 | 9 | 23 | 13.8 | 11.711 | 11 | 12 | 8 | 10 | 10 | 9 | 16 | 11 | 16 | 11 |  | 61
| 1 | 6 | 10 | 8.784935 | 15 | 7 | 9 | 11 | 10 | 15 | 26 | 13 | 11 | 7 | 15 | 4 | 16 | 9 | 23 | 13.8 | 11.843 | 11 | 12 | 8 | 10 | 10 | 9 | 17 | 10 | 17 | 10
| Mean |  | 10.16667 | 8.65675 | 15.83333 | 6.5 | 9.5 | 10.66667 | 10.66667 | 10.83333 | 25.83333 | 12.5 | 11.66667 | 8.5 | 15.16667 | 4 | 16 | 9.166667 | 21.83333 | 13.98333 | 11.26957 | 10.83333 | 12 | 8.5 | 10 | 10 | 9 | 16.33333 | 10.5 | 16.66667 | 10.33333
| Median |  | 10 | 8.57218 | 16 | 6.5 | 9.5 | 11 | 11 | 10 | 26 | 12.5 | 12 | 8.5 | 15 | 4 | 16 | 9 | 22 | 13.8 | 11.1405 | 11 | 12 | 8.5 | 10 | 10 | 9 | 16 | 10.5 | 17 | 10
| Std Dev. |  | 0.4082483 | 0.4176718 | 0.4082483 | 0.5477226 | 0.5477226 | 0.5163978 | 0.5163978 | 2.041241 | 0.4082483 | 0.5477226 | 0.5163978 | 1.378405 | 0.4082483 | 0 | 0 | 0.4082483 | 1.169045 | 0.4490731 | 0.4232623 | 0.4082483 | 0 | 0.5477226 | 0 | 0 | 0 | 0.5163978 | 0.5477226 | 0.5163978 | 0.5163978
| Rel.Std.Dev. |  | 4.016% | 4.825% | 2.578% | 8.427% | 5.766% | 4.841% | 4.841% | 18.84% | 1.58% | 4.382% | 4.426% | 16.22% | 2.692% | 0% | 0% | 4.454% | 5.354% | 3.211% | 3.756% | 3.768% | 0% | 6.444% | 0% | 0% | 0% | 3.162% | 5.216% | 3.098% | 4.997%
| PDM3 |  | -2.496% | -16.98% | 51.85% | -37.66% | -8.89% | 2.299% | 2.299% | 3.897% | 147.8% | 19.88% | 11.89% | -18.48% | 45.46% | -61.64% | 53.45% | -12.09% | 109.4% | 34.11% | 8.081% | 3.897% | 15.09% | -18.48% | -4.095% | -4.095% | -13.69% | 56.65% | 0.7005% | 59.84% | -0.8979%
| Z-Score (Absolute) |  | 0.2 | 0.81 | 2.09 | 1.69 | 0.47 | 0 | 0 | 0.27 | 6.14 | 0.74 | 0.4 | 0.88 | 1.82 | 2.7 | 2.16 | 0.61 | 4.52 | 1.27 | 0.24 | 0.07 | 0.54 | 0.88 | 0.27 | 0.27 | 0.67 | 2.29 | 0.07 | 2.43 | 0.13
| Analytical results for W in OREAS 908 (Certified Value 4.51 ppm) | [31 empty] | Certified
W | Round | Replicate | Lab | Lab | Lab | Lab | Lab | Lab | Lab | Lab | Lab | Lab | Lab | Lab | Lab | Lab | Lab | Lab | Lab | Lab | Lab | Lab | Lab | Lab | Lab | Lab | Lab | Lab | Lab | Lab |  |  | 1
| No | No | 01 | 03 | 04 | 05 | 06 | 07 | 08 | 09 | 10 | 11 | 12 | 13 | 14 | 15 | 17 | 18 | 19 | 20 | 23 | 24 | 25 | 26 | 28 | 29 | 30 | 31 | 32 | 33 |  |  | ppm
|  |  | 4A*OES/MS | 4A*OES | 4A*OES/MS | 4A*MS | 4A*OES/MS | 4A*OES/MS | 4A*MS | 4A*MS | 4A*OES/MS | 4A*OES | 4A*MS | 4A*MS | 4A*OES | 4A*OES/MS | 4A*MS | 4A*OES | 4A*OES | 4A*OES/MS | 4A*OES | 4A*OES/MS | 4A*OES | 4A*MS | 4A*OES/MS | 4A*OES/MS | 4A*OES | 4A*OES/MS | 4A*OES/MS | 4A*OES/MS |  |  | 2
3
| 1 | 1 | 3.9 | 4.731655 | 4.6 | 4.5 | 4.5 | 4.9 | 4.2 | 4.5 | 3.5 | < 10 | 3.5 | 4.5 | < 20 | 4.5 | 4.9 | 6 | < 5 | 4.91338 | 6 | 3.9 | 5 | 4 | 4.9 | 4.7 | < 10 | 4.6 | 4.4 | 4.8 |  |  | 1
| 1 | 2 | 4 | 4.565053 | 4.7 | 4.5 | 4.3 | 4.7 | 4.4 | 4.5 | 3.3 | < 10 | 4.3 | 5 | < 20 | 4.6 | 5 | 11 | < 5 | 4.416542 | 7 | 3 | 5 | 4 | 4.6 | 4.9 | < 10 | 4.8 | 4.3 | 5 |  |  | #N/A
| 1 | 3 | 4.1 | 4.707959 | 4.6 | 4.5 | 4.3 | 4.9 | 4.3 | 4.5 | 3.5 | < 10 | 3.7 | 4.6 | < 20 | 4.5 | 5 | 5 | < 5 | 4.593503 | 6 | 3.9 | < 4 | 4 | 4.8 | 4.8 | < 10 | 4.6 | 4.5 | 4.5 |  |  | 16
| 1 | 4 | 4.4 | 4.857827 | 4.7 | 4.6 | 4.3 | 4.7 | 4.3 | 4.5 | 3.6 | < 10 | 3.8 | 4.8 | < 20 | 4.6 | 4.7 | 4 | < 5 | 4.414376 | 6 | 4.2 | 4 | 4 | 4.6 | 4.8 | < 10 | 4.9 | 4.6 | 4.3 |  |  | 4.513221
| 1 | 5 | 4.1 | 4.78904 | 4.6 | 4.4 | 4.4 | 4.6 | 4 | 4.5 | 3.6 | < 10 | 4 | 4.3 | < 20 | 4.4 | 5 | 7 | < 5 | 4.667394 | 6 | 3.8 | 4 | 4 | 4.5 | 4.8 | < 10 | 4.8 | 4.5 | 4.8 |  |  | 62
| 1 | 6 | 4.2 | 4.872319 | 4.5 | 4.5 | 4.3 | 4.8 | 4.5 | 4.5 | 3.8 | < 10 | 3.9 | 4.8 | < 20 | 4.5 | 5.3 | 7 | < 5 | 4.737435 | 6 | 3.1 | < 4 | 4.5 | 4.6 | 4.8 | < 10 | 4.5 | 4.9 | 4
| Mean |  | 4.116667 | 4.753975 | 4.616667 | 4.5 | 4.35 | 4.766667 | 4.283333 | 4.5 | 3.55 |  | 3.866667 | 4.666667 |  | 4.516667 | 4.983333 | 6.666667 |  | 4.623772 | 6.166667 | 3.65 | 4.5 | 4.083333 | 4.666667 | 4.8 |  | 4.7 | 4.533333 | 4.566667
| Median |  | 4.1 | 4.760347 | 4.6 | 4.5 | 4.3 | 4.75 | 4.3 | 4.5 | 3.55 |  | 3.85 | 4.7 |  | 4.5 | 5 | 6.5 |  | 4.630449 | 6 | 3.85 | 4.5 | 4 | 4.6 | 4.8 |  | 4.7 | 4.5 | 4.65
| Std Dev. |  | 0.1722401 | 0.1134259 | 0.07527727 | 0.06324555 | 0.083666 | 0.121106 | 0.1722401 | 0 | 0.1643168 |  | 0.273252 | 0.2503331 |  | 0.07527727 | 0.194079 | 2.42212 |  | 0.1930815 | 0.4082483 | 0.484768 | 0.5773503 | 0.2041241 | 0.1505545 | 0.06324555 |  | 0.1549193 | 0.2065591 | 0.3723797
| Rel.Std.Dev. |  | 4.184% | 2.386% | 1.631% | 1.405% | 1.923% | 2.541% | 4.021% | 0% | 4.629% |  | 7.067% | 5.364% |  | 1.667% | 3.895% | 36.33% |  | 4.176% | 6.62% | 13.28% | 12.83% | 4.999% | 3.226% | 1.318% |  | 3.296% | 4.556% | 8.154%
| PDM3 |  | -8.786% | 5.334% | 2.292% | -0.2929% | -3.617% | 5.616% | -5.094% | -0.2929% | -21.34% |  | -14.33% | 3.4% |  | 0.07635% | 10.42% | 47.71% |  | 2.449% | 36.64% | -19.13% | -0.2929% | -9.525% | 3.4% | 6.354% |  | 4.138% | 0.4456% | 1.184%
| Z-Score (Absolute) |  | 1.42 | 0.71 | 0.25 | 0.14 | 0.64 | 0.75 | 0.86 | 0.14 | 3.31 | NA | 2.01 | 0.42 | NA | 0.08 | 1.47 | 7.09 | NA | 0.27 | 5.42 | 2.98 | 0.14 | 1.81 | 0.26 | 0.86 | NA | 0.53 | 0.27 | 0.08
| Analytical results for Y in OREAS 908 (Certified Value 14.4 ppm) | [31 empty] | Certified
Y | Round | Replicate | Lab | Lab | Lab | Lab | Lab | Lab | Lab | Lab | Lab | Lab | Lab | Lab | Lab | Lab | Lab | Lab | Lab | Lab | Lab | Lab | Lab | Lab | Lab | Lab | Lab | Lab |  |  |  |  | 1
| No | No | 01 | 03 | 04 | 05 | 06 | 07 | 08 | 09 | 10 | 11 | 12 | 13 | 14 | 15 | 17 | 19 | 23 | 24 | 25 | 26 | 28 | 29 | 30 | 31 | 32 | 33 |  |  |  |  | ppm
|  |  | 4A*OES/MS | 4A*OES | 4A*OES/MS | 4A*MS | 4A*OES/MS | 4A*OES/MS | 4A*MS | 4A*MS | 4A*OES/MS | 4A*OES | 4A*MS | 4A*MS | 4A*OES | 4A*OES/MS | 4A*MS | 4A*OES | 4A*OES | 4A*OES/MS | 4A*OES | 4A*MS | 4A*OES/MS | 4A*OES/MS | 4A*OES | 4A*OES/MS | 4A*OES/MS | 4A*OES/MS |  |  |  |  | 1
2
| 1 | 1 | 14.1 | 13.75354 | 14.2 | 14 | 15.3 | 15.2 | 13.3 | 14.3 | 11.8 | 14 | 14.1 | 14.2 | 12 | 14.5 | 14.88 | 14.7 | 15 | 14.2 | 12 | 16.9 | 15.7 | 14.1 | 14.4 | 14.7 | 14.4 | 16.1 |  |  |  |  | 1
| 1 | 2 | 14.1 | 13.28876 | 14.9 | 14.4 | 14.8 | 14.6 | 13.7 | 13.6 | 11.1 | 13 | 14 | 14.6 | 13 | 15 | 14.69 | 14.9 | 15 | 14.2 | 13 | 18.1 | 15.2 | 14.5 | 14.2 | 15.4 | 14 | 15.8 |  |  |  |  | #N/A
| 1 | 3 | 13.9 | 13.51627 | 14.7 | 13.7 | 15 | 15.4 | 13.8 | 13.7 | 11.7 | 14 | 14.1 | 13.9 | 12 | 14.7 | 14.63 | 14.1 | 15 | 13.7 | 12 | 17.2 | 15.1 | 15.9 | 14.1 | 15 | 14.2 | 16.5 |  |  |  |  | 16
| 1 | 4 | 14.8 | 13.76097 | 14.2 | 13.5 | 15 | 15.3 | 13.8 | 14.1 | 11.9 | 13 | 14.1 | 14.4 | 11 | 15.1 | 14.93 | 14.1 | 14 | 14.2 | 13 | 17.3 | 14.8 | 13.9 | 13.7 | 15.4 | 14.1 | 15.6 |  |  |  |  | 14.35592
| 1 | 5 | 13.9 | 13.44564 | 14.9 | 13.7 | 14.4 | 14.9 | 13.2 | 14 | 11.9 | 14 | 14.8 | 12.6 | 11 | 14.9 | 14.92 | 14.6 | 16 | 13.9 | 13 | 17.1 | 15.3 | 14.1 | 14.2 | 15.3 | 14 | 16.3 |  |  |  |  | 63
| 1 | 6 | 14.8 | 13.29155 | 13.8 | 13.9 | 14.7 | 15.4 | 13.5 | 13.8 | 12.3 | 13 | 14.8 | 14 | 12 | 15 | 14.87 | 14.4 | 15 | 14.1 | 13 | 16.6 | 14.5 | 14 | 14.1 | 15 | 14.1 | 16.4
| Mean |  | 14.26667 | 13.50945 | 14.45 | 13.86667 | 14.86667 | 15.13333 | 13.55 | 13.91667 | 11.78333 | 13.5 | 14.31667 | 13.95 | 11.83333 | 14.86667 | 14.82 | 14.46667 | 15 | 14.05 | 12.66667 | 17.2 | 15.1 | 14.41667 | 14.11667 | 15.13333 | 14.13333 | 16.11667
| Median |  | 14.1 | 13.48095 | 14.45 | 13.8 | 14.9 | 15.25 | 13.6 | 13.9 | 11.85 | 13.5 | 14.1 | 14.1 | 12 | 14.95 | 14.875 | 14.5 | 15 | 14.15 | 13 | 17.15 | 15.15 | 14.1 | 14.15 | 15.15 | 14.1 | 16.2
| Std Dev. |  | 0.4226898 | 0.2112568 | 0.4505552 | 0.3141125 | 0.3076795 | 0.3204164 | 0.2588436 | 0.2639444 | 0.3920034 | 0.5477226 | 0.3763863 | 0.7092249 | 0.7527727 | 0.2250926 | 0.1274363 | 0.3265986 | 0.6324555 | 0.2073644 | 0.5163978 | 0.5059644 | 0.4147288 | 0.7547627 | 0.2316607 | 0.2804758 | 0.1505545 | 0.3544949
| Rel.Std.Dev. |  | 2.963% | 1.564% | 3.118% | 2.265% | 2.07% | 2.117% | 1.91% | 1.897% | 3.327% | 4.057% | 2.629% | 5.084% | 6.361% | 1.514% | 0.8599% | 2.258% | 4.216% | 1.476% | 4.077% | 2.942% | 2.747% | 5.235% | 1.641% | 1.853% | 1.065% | 2.2%
| PDM3 |  | -0.6217% | -5.896% | 0.6554% | -3.408% | 3.558% | 5.415% | -5.614% | -3.06% | -17.92% | -5.962% | -0.2734% | -2.828% | -17.57% | 3.558% | 3.233% | 0.7714% | 4.487% | -2.131% | -11.77% | 19.81% | 5.183% | 0.4232% | -1.667% | 5.415% | -1.55% | 12.26%
| Z-Score (Absolute) |  | 0.03 | 0.79 | 0.22 | 0.41 | 0.67 | 0.96 | 0.75 | 0.35 | 2.51 | 0.8 | 0.08 | 0.03 | 2.61 | 0.67 | 0.62 | 0.24 | 0.82 | 0.21 | 1.71 | 3.2 | 0.93 | 0.13 | 0.14 | 0.96 | 0.12 | 2.03
| Analytical results for Yb in OREAS 908 (Certified Value 1.13 ppm) | [31 empty] | Certified
Yb | Round | Replicate | Lab | Lab | Lab | Lab | Lab | Lab | Lab | Lab | Lab | Lab | Lab | Lab | [18 empty] | 1
| No | No | 04 | 05 | 09 | 10 | 12 | 13 | 15 | 17 | 26 | 30 | 32 | 33 | [18 empty] | ppm
|  |  | 4A*OES/MS | 4A*MS | 4A*MS | 4A*OES/MS | 4A*MS | 4A*MS | 4A*OES/MS | 4A*MS | 4A*MS | 4A*MS | 4A*OES/MS | 4A*OES/MS | [18 empty] | 2
3
| 1 | 1 | 1.1 | 1.1 | 1.1 | 0.9 | 1.2 | 1 | 1.1 | 1.14 | 1.15 | 1.3 | 1.2 | 1.4 | [18 empty] | 1
| 1 | 2 | 1.1 | 1.1 | 1.15 | 0.9 | 1 | 1.1 | 1.1 | 1.14 | 1.15 | 1.3 | 1.2 | 1.5 | [18 empty] | #N/A
| 1 | 3 | 1.1 | 1.1 | 1.15 | 0.9 | 1.1 | 1 | 1.1 | 1.14 | 1.2 | 1.3 | 1.1 | 1.3 | [18 empty] | 16
| 1 | 4 | 1 | 1.1 | 1.15 | 1 | 1.1 | 1 | 1.1 | 1.12 | 1.2 | 1.3 | 1.2 | 1.3 | [18 empty] | 1.1288
| 1 | 5 | 1 | 1.1 | 1.2 | 0.9 | 1.1 | 0.9 | 1.1 | 1.15 | 1.2 | 1.3 | 1.1 | 1.5 | [18 empty] | 64
| 1 | 6 | 1.1 | 1.1 | 1.2 | 1 | 1.1 | 1 | 1.1 | 1.19 | 1.15 | 1.2 | 1.2 | 1.3
| Mean |  | 1.066667 | 1.1 | 1.158333 | 0.9333333 | 1.1 | 1 | 1.1 | 1.146667 | 1.175 | 1.283333 | 1.166667 | 1.383333
| Median |  | 1.1 | 1.1 | 1.15 | 0.9 | 1.1 | 1 | 1.1 | 1.14 | 1.175 | 1.3 | 1.2 | 1.35
| Std Dev. |  | 0.05163978 | 2.432377e-16 | 0.03763863 | 0.05163978 | 0.06324555 | 0.06324555 | 2.432377e-16 | 0.0233809 | 0.02738613 | 0.04082483 | 0.05163978 | 0.09831921
| Rel.Std.Dev. |  | 4.841% | 2.211e-14% | 3.249% | 5.533% | 5.75% | 6.325% | 2.211e-14% | 2.039% | 2.331% | 3.181% | 4.426% | 7.107%
| PDM3 |  | -5.504% | -2.551% | 2.616% | -17.32% | -2.551% | -11.41% | -2.551% | 1.583% | 4.093% | 13.69% | 3.355% | 22.55%
| Z-Score (Absolute) |  | 0.71 | 0.26 | 0.53 | 2.5 | 0.26 | 1.6 | 0.26 | 0.26 | 0.76 | 2.22 | 0.64 | 3.56
| Analytical results for Zn in OREAS 908 (Certified Value 285 ppm) | [31 empty] | Certified
Zn | Round | Replicate | Lab | Lab | Lab | Lab | Lab | Lab | Lab | Lab | Lab | Lab | Lab | Lab | Lab | Lab | Lab | Lab | Lab | Lab | Lab | Lab | Lab | Lab | Lab | Lab | Lab | Lab | Lab | Lab | Lab |  | 1
| No | No | 01 | 03 | 04 | 05 | 06 | 07 | 08 | 09 | 10 | 11 | 12 | 13 | 14 | 15 | 16 | 17 | 18 | 19 | 20 | 23 | 24 | 25 | 26 | 28 | 29 | 30 | 31 | 32 | 33 |  | ppm
|  |  | 4A*OES/MS | 4A*OES | 4A*OES/MS | 4A*OES | 4A*OES/MS | 4A*OES/MS | 4A*OES | 4A*OES | 4A*OES/MS | 4A*OES | 4A*MS | 4A*OES | 4A*OES | 4A*OES/MS | 4A*OES | 4A*OES | 4A*OES | 4A*OES | 4A*OES/MS | 4A*OES | 4A*OES/MS | 4A*OES | 4A*OES | 4A*OES/MS | 4A*OES/MS | 4A*OES | 4A*OES/MS | 4A*OES/MS | 4A*OES/MS |  | 0
0
| 1 | 1 | 287 | 290.3526 | 281 | 321 | 288 | 281 | 309 | 295 | 262 | 283 | 268 | 281 | 314 | 276 | 267 | 270 | 302 | 305 | 272.0657 | 294 | 296 | 295 | 290 | 290 | 280 | 276 | 273 | 251 | 299 |  | 1
| 1 | 2 | 296 | 291.1028 | 285 | 314 | 283 | 287 | 303 | 295 | 266 | 276 | 266 | 274 | 317 | 284 | 285 | 265 | 308 | 304 | 265.2857 | 284 | 301 | 303 | 280 | 284 | 286 | 269 | 283 | 258 | 302.6 |  | #N/A
| 1 | 3 | 295 | 293.2261 | 282 | 322 | 283 | 287 | 301 | 290 | 283 | 277 | 272 | 282 | 335 | 283 | 282 | 272 | 324 | 302 | 280 | 287 | 295 | 290 | 290 | 290 | 278 | 283 | 276 | 264 | 297.9 |  | 16
| 1 | 4 | 285 | 292.5611 | 286 | 328 | 276 | 288 | 291 | 290 | 277 | 278 | 272 | 279 | 312 | 292 | 274 | 273 | 328 | 306 | 264.7343 | 272 | 303 | 292 | 280 | 288 | 273 | 263 | 280 | 261 | 290.5 |  | 284.7631
| 1 | 5 | 283 | 290.6382 | 279 | 316 | 280 | 284 | 299 | 295 | 282 | 280 | 272 | 247 | 321 | 286 | 289 | 274 | 321 | 302 | 280.7152 | 301 | 295 | 293 | 280 | 288 | 281 | 274 | 277 | 257 | 301 |  | 65
| 1 | 6 | 288 | 290.3916 | 280 | 310 | 285 | 284 | 292 | 290 | 287 | 278 | 276 | 278 | 314 | 281 | 278 | 271 | 341 | 302 | 291.6895 | 283 | 295 | 286 | 290 | 288 | 275 | 282 | 275 | 258 | 299.9
| Mean |  | 289 | 291.3787 | 282.1667 | 318.5 | 282.5 | 285.1667 | 299.1667 | 292.5 | 276.1667 | 278.6667 | 271 | 273.5 | 318.8333 | 283.6667 | 279.1667 | 270.8333 | 320.6667 | 303.5 | 275.7484 | 286.8333 | 297.5 | 293.1667 | 285 | 288 | 278.8333 | 274.5 | 277.3333 | 258.1667 | 298.4833
| Median |  | 287.5 | 290.8705 | 281.5 | 318.5 | 283 | 285.5 | 300 | 292.5 | 279.5 | 278 | 272 | 278.5 | 315.5 | 283.5 | 280 | 271.5 | 322.5 | 303 | 276.0329 | 285.5 | 295.5 | 292.5 | 285 | 288 | 279 | 275 | 276.5 | 258 | 299.45
| Std Dev. |  | 5.329165 | 1.221674 | 2.786874 | 6.442049 | 4.135215 | 2.639444 | 6.823977 | 2.738613 | 10.02829 | 2.503331 | 3.521363 | 13.2778 | 8.518607 | 5.316641 | 7.935154 | 3.188521 | 14.05228 | 1.760682 | 10.4039 | 9.948199 | 3.563706 | 5.706721 | 5.477226 | 2.19089 | 4.622409 | 7.661593 | 3.614784 | 4.355074 | 4.233871
| Rel.Std.Dev. |  | 1.844% | 0.4193% | 0.9877% | 2.023% | 1.464% | 0.9256% | 2.281% | 0.9363% | 3.631% | 0.8983% | 1.299% | 4.855% | 2.672% | 1.874% | 2.842% | 1.177% | 4.382% | 0.5801% | 3.773% | 3.468% | 1.198% | 1.947% | 1.922% | 0.7607% | 1.658% | 2.791% | 1.303% | 1.687% | 1.418%
| PDM3 |  | 1.488% | 2.323% | -0.9118% | 11.85% | -0.7947% | 0.1417% | 5.058% | 2.717% | -3.019% | -2.141% | -4.833% | -3.955% | 11.96% | -0.385% | -1.965% | -4.892% | 12.61% | 6.58% | -3.166% | 0.727% | 4.473% | 2.951% | 0.0832% | 1.137% | -2.082% | -3.604% | -2.609% | -9.34% | 4.818%
| Z-Score (Absolute) |  | 0.35 | 0.56 | 0.25 | 2.95 | 0.22 | 0.01 | 1.25 | 0.66 | 0.78 | 0.56 | 1.23 | 0.55 | 2.69 | 0.12 | 0.51 | 1.25 | 3.14 | 1.63 | 0.81 | 0.16 | 1.1 | 0.72 | 0 | 0.26 | 0.54 | 0.92 | 0.67 | 2.36 | 1.19
| Analytical results for Zr in OREAS 908 (Certified Value 210 ppm) | [31 empty] | Certified
Zr | Round | Replicate | Lab | Lab | Lab | Lab | Lab | Lab | Lab | Lab | Lab | Lab | Lab | Lab | Lab | Lab | Lab | Lab | Lab | Lab | Lab | Lab | Lab | Lab | Lab | Lab | Lab | Lab | Lab | Lab |  |  | 1
| No | No | 01 | 03 | 04 | 05 | 06 | 07 | 08 | 09 | 10 | 11 | 12 | 13 | 14 | 15 | 16 | 17 | 18 | 19 | 23 | 24 | 25 | 26 | 28 | 29 | 30 | 31 | 32 | 33 |  |  | ppm
|  |  | 4A*OES/MS | 4A*OES | 4A*OES/MS | 4A*OES | 4A*OES/MS | 4A*OES/MS | 4A*MS | 4A*MS | 4A*OES/MS | 4A*OES | 4A*MS | 4A*MS | 4A*OES | 4A*OES/MS | 4A*OES | 4A*MS | 4A*OES | 4A*OES | 4A*OES | 4A*OES/MS | 4A*OES | 4A*MS | 4A*OES/MS | 4A*OES/MS | 4A*OES | 4A*OES/MS | 4A*OES/MS | 4A*OES/MS |  |  | 0
0
| 1 | 1 | 204 | 216.5913 | 229.3 | 200 | 214 | 209 | 229 | 205 | 195 | 206 | 218 | 225 | 218 | 199 | 185.4 | 221.3 | 217 | 198 | 235 | 209.2 | 192 | 236 | 208 | 223 | 213 | 204 | 204 | 214 |  |  | 1
| 1 | 2 | 208 | 214.6762 | 230.2 | 194 | 206 | 202 | 226 | 208 | 191 | 200 | 216 | 214 | 223 | 215 | 192.3 | 222.4 | 194 | 193 | 228 | 214.5 | 195 | 239 | 213 | 225 | 210 | 211 | 207 | 214.1 |  |  | #N/A
| 1 | 3 | 205 | 217.6251 | 232.7 | 203 | 211 | 219 | 230 | 203 | 195 | 206 | 220 | 206.6 | 213 | 202 | 192.3 | 225.5 | 207 | 182 | 228 | 209.3 | 183 | 234 | 205 | 224 | 207 | 205 | 214 | 210.1 |  |  | 16
| 1 | 4 | 221 | 219.1906 | 222 | 209 | 206 | 209 | 227 | 200 | 204 | 200 | 222 | 217.5 | 213 | 207 | 187.6 | 220.1 | 206 | 192 | 209 | 213.5 | 191 | 238 | 203 | 218 | 211 | 213 | 209 | 210.8 |  |  | 209.7408
| 1 | 5 | 202 | 221.1774 | 226.1 | 196 | 205 | 203 | 234 | 206 | 199 | 203 | 225 | 171.2 | 215 | 206 | 192.6 | 221.5 | 204 | 200 | 241 | 208.8 | 187 | 238 | 208 | 222 | 212 | 209 | 202 | 218.4 |  |  | 66
| 1 | 6 | 213 | 212.8649 | 225.7 | 192 | 208 | 206 | 228 | 199 | 202 | 201 | 226 | 206.8 | 213 | 208 | 189.4 | 227 | 206 | 191 | 220 | 211.2 | 186 | 234 | 201 | 221 | 207 | 207 | 205 | 216.3
| Mean |  | 208.8333 | 217.0209 | 227.6667 | 199 | 208.3333 | 208 | 229 | 203.5 | 197.6667 | 202.6667 | 221.1667 | 206.85 | 215.8333 | 206.1667 | 189.9333 | 222.9667 | 205.6667 | 192.6667 | 226.8333 | 211.0833 | 189 | 236.5 | 206.3333 | 222.1667 | 210 | 208.1667 | 206.8333 | 213.95
| Median |  | 206.5 | 217.1082 | 227.7 | 198 | 207 | 207.5 | 228.5 | 204 | 197 | 202 | 221 | 210.4 | 214 | 206.5 | 190.85 | 221.95 | 206 | 192.5 | 228 | 210.25 | 189 | 237 | 206.5 | 222.5 | 210.5 | 208 | 206 | 214.05
| Std Dev. |  | 7.082843 | 3.010118 | 3.817154 | 6.324555 | 3.50238 | 6.131884 | 2.828427 | 3.507136 | 4.885352 | 2.804758 | 3.920034 | 18.78805 | 4.020779 | 5.492419 | 2.986414 | 2.68899 | 7.339391 | 6.314006 | 11.26795 | 2.427688 | 4.427189 | 2.167948 | 4.273952 | 2.483277 | 2.529822 | 3.488075 | 4.262237 | 3.16528
| Rel.Std.Dev. |  | 3.392% | 1.387% | 1.677% | 3.178% | 1.681% | 2.948% | 1.235% | 1.723% | 2.472% | 1.384% | 1.772% | 9.083% | 1.863% | 2.664% | 1.572% | 1.206% | 3.569% | 3.277% | 4.968% | 1.15% | 2.342% | 0.9167% | 2.071% | 1.118% | 1.205% | 1.676% | 2.061% | 1.479%
| PDM3 |  | -0.4326% | 3.471% | 8.547% | -5.121% | -0.671% | -0.83% | 9.182% | -2.975% | -5.757% | -3.373% | 5.448% | -1.378% | 2.905% | -1.704% | -9.444% | 6.306% | -1.942% | -8.141% | 8.149% | 0.6401% | -9.889% | 12.76% | -1.625% | 5.924% | 0.1236% | -0.7505% | -1.386% | 2.007%
| Z-Score (Absolute) |  | 0.03 | 0.97 | 2.19 | 1.1 | 0.03 | 0.07 | 2.35 | 0.58 | 1.25 | 0.68 | 1.45 | 0.62 | 0.67 | 0.28 | 2.14 | 1.65 | 0.34 | 1.83 | 2.1 | 0.29 | 2.25 | 3.21 | 0.26 | 1.56 | 0.16 | 0.05 | 0.2 | 0.62
Note on C17: Z-Scores have been calculated after removal of individual outliers. In general, laboratory batches are rejected if Z-Score > 2.5.
Note on C35: Z-Scores have been calculated after removal of individual outliers. In general, laboratory batches are rejected if Z-Score > 2.5.
Note on C53: Z-Scores have been calculated after removal of individual outliers. In general, laboratory batches are rejected if Z-Score > 2.5.
Note on C71: Z-Scores have been calculated after removal of individual outliers. In general, laboratory batches are rejected if Z-Score > 2.5.
Note on C89: Z-Scores have been calculated after removal of individual outliers. In general, laboratory batches are rejected if Z-Score > 2.5.
Note on C107: Z-Scores have been calculated after removal of individual outliers. In general, laboratory batches are rejected if Z-Score > 2.5.
Note on C125: Z-Scores have been calculated after removal of individual outliers. In general, laboratory batches are rejected if Z-Score > 2.5.
Note on C143: Z-Scores have been calculated after removal of individual outliers. In general, laboratory batches are rejected if Z-Score > 2.5.
Note on C161: Z-Scores have been calculated after removal of individual outliers. In general, laboratory batches are rejected if Z-Score > 2.5.
Note on C179: Z-Scores have been calculated after removal of individual outliers. In general, laboratory batches are rejected if Z-Score > 2.5.
Note on C197: Z-Scores have been calculated after removal of individual outliers. In general, laboratory batches are rejected if Z-Score > 2.5.
Note on C215: Z-Scores have been calculated after removal of individual outliers. In general, laboratory batches are rejected if Z-Score > 2.5.
Note on C233: Z-Scores have been calculated after removal of individual outliers. In general, laboratory batches are rejected if Z-Score > 2.5.
Note on C251: Z-Scores have been calculated after removal of individual outliers. In general, laboratory batches are rejected if Z-Score > 2.5.
Note on C269: Z-Scores have been calculated after removal of individual outliers. In general, laboratory batches are rejected if Z-Score > 2.5.
Note on C287: Z-Scores have been calculated after removal of individual outliers. In general, laboratory batches are rejected if Z-Score > 2.5.
Note on C305: Z-Scores have been calculated after removal of individual outliers. In general, laboratory batches are rejected if Z-Score > 2.5.
Note on C323: Z-Scores have been calculated after removal of individual outliers. In general, laboratory batches are rejected if Z-Score > 2.5.
Note on C341: Z-Scores have been calculated after removal of individual outliers. In general, laboratory batches are rejected if Z-Score > 2.5.
Note on C359: Z-Scores have been calculated after removal of individual outliers. In general, laboratory batches are rejected if Z-Score > 2.5.
Note on C377: Z-Scores have been calculated after removal of individual outliers. In general, laboratory batches are rejected if Z-Score > 2.5.
Note on C395: Z-Scores have been calculated after removal of individual outliers. In general, laboratory batches are rejected if Z-Score > 2.5.
Note on C413: Z-Scores have been calculated after removal of individual outliers. In general, laboratory batches are rejected if Z-Score > 2.5.
Note on C431: Z-Scores have been calculated after removal of individual outliers. In general, laboratory batches are rejected if Z-Score > 2.5.
Note on C449: Z-Scores have been calculated after removal of individual outliers. In general, laboratory batches are rejected if Z-Score > 2.5.
Note on C467: Z-Scores have been calculated after removal of individual outliers. In general, laboratory batches are rejected if Z-Score > 2.5.
Note on C485: Z-Scores have been calculated after removal of individual outliers. In general, laboratory batches are rejected if Z-Score > 2.5.
Note on C503: Z-Scores have been calculated after removal of individual outliers. In general, laboratory batches are rejected if Z-Score > 2.5.
Note on C521: Z-Scores have been calculated after removal of individual outliers. In general, laboratory batches are rejected if Z-Score > 2.5.
Note on C539: Z-Scores have been calculated after removal of individual outliers. In general, laboratory batches are rejected if Z-Score > 2.5.
Note on C557: Z-Scores have been calculated after removal of individual outliers. In general, laboratory batches are rejected if Z-Score > 2.5.
Note on C575: Z-Scores have been calculated after removal of individual outliers. In general, laboratory batches are rejected if Z-Score > 2.5.
Note on C593: Z-Scores have been calculated after removal of individual outliers. In general, laboratory batches are rejected if Z-Score > 2.5.
Note on C611: Z-Scores have been calculated after removal of individual outliers. In general, laboratory batches are rejected if Z-Score > 2.5.
Note on C629: Z-Scores have been calculated after removal of individual outliers. In general, laboratory batches are rejected if Z-Score > 2.5.
Note on C647: Z-Scores have been calculated after removal of individual outliers. In general, laboratory batches are rejected if Z-Score > 2.5.
Note on C665: Z-Scores have been calculated after removal of individual outliers. In general, laboratory batches are rejected if Z-Score > 2.5.
Note on C683: Z-Scores have been calculated after removal of individual outliers. In general, laboratory batches are rejected if Z-Score > 2.5.
Note on C701: Z-Scores have been calculated after removal of individual outliers. In general, laboratory batches are rejected if Z-Score > 2.5.
Note on C719: Z-Scores have been calculated after removal of individual outliers. In general, laboratory batches are rejected if Z-Score > 2.5.
Note on C737: Z-Scores have been calculated after removal of individual outliers. In general, laboratory batches are rejected if Z-Score > 2.5.
Note on C755: Z-Scores have been calculated after removal of individual outliers. In general, laboratory batches are rejected if Z-Score > 2.5.
Note on C773: Z-Scores have been calculated after removal of individual outliers. In general, laboratory batches are rejected if Z-Score > 2.5.
Note on C791: Z-Scores have been calculated after removal of individual outliers. In general, laboratory batches are rejected if Z-Score > 2.5.
Note on C809: Z-Scores have been calculated after removal of individual outliers. In general, laboratory batches are rejected if Z-Score > 2.5.
Note on C827: Z-Scores have been calculated after removal of individual outliers. In general, laboratory batches are rejected if Z-Score > 2.5.
Note on C845: Z-Scores have been calculated after removal of individual outliers. In general, laboratory batches are rejected if Z-Score > 2.5.
Note on C863: Z-Scores have been calculated after removal of individual outliers. In general, laboratory batches are rejected if Z-Score > 2.5.
Note on C881: Z-Scores have been calculated after removal of individual outliers. In general, laboratory batches are rejected if Z-Score > 2.5.
Note on C899: Z-Scores have been calculated after removal of individual outliers. In general, laboratory batches are rejected if Z-Score > 2.5.
Note on C917: Z-Scores have been calculated after removal of individual outliers. In general, laboratory batches are rejected if Z-Score > 2.5.
Note on C935: Z-Scores have been calculated after removal of individual outliers. In general, laboratory batches are rejected if Z-Score > 2.5.
Note on C953: Z-Scores have been calculated after removal of individual outliers. In general, laboratory batches are rejected if Z-Score > 2.5.
Note on C971: Z-Scores have been calculated after removal of individual outliers. In general, laboratory batches are rejected if Z-Score > 2.5.
Note on C989: Z-Scores have been calculated after removal of individual outliers. In general, laboratory batches are rejected if Z-Score > 2.5.
Note on C1007: Z-Scores have been calculated after removal of individual outliers. In general, laboratory batches are rejected if Z-Score > 2.5.
Note on C1025: Z-Scores have been calculated after removal of individual outliers. In general, laboratory batches are rejected if Z-Score > 2.5.
Note on C1043: Z-Scores have been calculated after removal of individual outliers. In general, laboratory batches are rejected if Z-Score > 2.5.
Note on C1061: Z-Scores have been calculated after removal of individual outliers. In general, laboratory batches are rejected if Z-Score > 2.5.
Note on C1079: Z-Scores have been calculated after removal of individual outliers. In general, laboratory batches are rejected if Z-Score > 2.5.
Note on C1097: Z-Scores have been calculated after removal of individual outliers. In general, laboratory batches are rejected if Z-Score > 2.5.
Note on C1115: Z-Scores have been calculated after removal of individual outliers. In general, laboratory batches are rejected if Z-Score > 2.5.

## Fusion ICP
| Analytical results for Ag in OREAS 908 (Indicative Value 2.33 ppm) | [24 empty] | Indicative
Ag | Round | Replicate | Lab | Lab | Lab | Lab | Lab | Lab | [17 empty] | 1
| No | No | 05 | 10 | 15 | 19 | 26 | 32 | [17 empty] | ppm
|  |  | PF*MS | PF*OES/MS | PF*OES/MS | PF*OES | ABL*MS | PF*OES/MS | [17 empty] | 2
2
| 1 | 1 | < 10 | 5 | 2 | 3 | 2.8 | 1.51 | [17 empty] | 1
| 1 | 2 | < 10 | 5 | 2 | 2.78 | 2.5 | 1.4 | [17 empty] | 6
| 1 | 3 | < 10 | 4 | 2 | 3 | 2.3 | 1.34 | [17 empty] | 16
| 1 | 4 | < 10 | 6 | 2 | 3.01 | 2.4 | 1.7 | [17 empty] | 2.327917
| 1 | 5 | < 10 | 6 | 2 | 3.02 | 2.8 | 1.95 | [17 empty] | 12
| 1 | 6 | < 10 | 4 | 2 | 2.83 | 2.9 | 2.63
| Mean |  |  | 5 | 2 | 2.94 | 2.616667 | 1.755
| Median |  |  | 5 | 2 | 3 | 2.65 | 1.605
| Std Dev. |  |  | 0.8944272 | 0 | 0.1060189 | 0.2483277 | 0.4826904
| Rel.Std.Dev. |  |  | 17.89% | 0% | 3.606% | 9.49% | 27.5%
| PDM3 |  |  | 114.8% | -14.09% | 26.29% | 12.4% | -24.61%
| Z-Score (Absolute) |  | NA | 2.61 | 0.67 | 0.35 | 0 | 0.94
| Analytical results for Al in OREAS 908 (Certified Value 6.18 wt.%) | [24 empty] | Certified
Al | Round | Replicate | Lab | Lab | Lab | Lab | Lab | Lab | Lab | Lab | Lab | Lab | Lab | Lab | Lab | Lab | Lab | Lab | Lab | Lab | Lab | Lab | Lab | Lab | Lab | 1
| No | No | 01 | 03 | 04 | 05 | 06 | 07 | 09 | 10 | 11 | 12 | 13 | 14 | 15 | 17 | 18 | 19 | 20 | 22 | 26 | 30 | 31 | 32 | 33 | wt.%
|  |  | PF*OES | PF*OES | PF*OES | PF*OES | PF*OES | PF*OES | BF*OES | PF*OES/MS | BF*OES | PF*OES | BF*OES | PF*OES | PF*OES/MS | PF*OES | PF*AAS | PF*OES | PF*OES | PF*OES/MS | PF*OES | PF*OES | PF*OES | PF*OES/MS | PF*OES | 2
3
| 1 | 1 | 6.192 | 6.2277696 | 6.26 | 6.17 | 6.351 | 6.324 | 6.25 | 6.93 | 6.356 | 5.55 | 6.07 | 5.94 | 5.93 | 5.95 | 6.13 | 6.443 | 6.197886 | 6.09 | 6.19 | 5.54 | 6.113 | 5.71 | 6.49 | 1
| 1 | 2 | 6.298 | 6.1558224 | 6.37 | 6.05 | 6.377 | 6.51 | 6.06 | 6.78 | 6.377 | 5.5 | 6.07 | 5.03 | 6 | 5.96 | 6.42 | 6.478 | 6.203638 | 5.901 | 6.14 | 5.55 | 6.086 | 5.76 | 6.36 | #N/A
| 1 | 3 | 6.245 | 6.1714536 | 6.37 | 6.06 | 6.404 | 6.721 | 6.21 | 7.05 | 6.399 | 5.56 | 6.07 | 5.63 | 6.01 | 5.99 | 5.96 | 6.311 | 6.193044 | 4.23 | 6.19 | 5.58 | 6.06 | 5.87 | 6.21 | 16
| 1 | 4 | 6.139 | 6.1791392 | 6.43 | 6.01 | 6.377 | 6.748 | 6.22 | 6.63 | 6.457 | 5.6 | 6.08 | 4.82 | 5.99 | 5.88 | 6.35 | 6.418 | 6.223287 | 6.221 | 6.08 | 5.61 | 6.113 | 5.8 | 6.2 | 6.181858
| 1 | 5 | 6.033 | 6.2209368 | 6.29 | 5.74 | 6.324 | 6.483 | 6.29 | 6.99 | 6.414 | 5.54 | 6.09 | 5.48 | 5.99 | 6.01 | 6.23 | 6.434 | 6.184636 | 6.24 | 6.24 | 5.67 | 6.139 | 5.76 | 6.15 | 68
| 1 | 6 | 6.06 | 6.133452 | 6.26 | 6.14 | 6.351 | 6.483 | 6.23 | 7.26 | 6.356 | 5.51 | 6.01 | 5.59 | 5.95 | 5.99 | 6.34 | 6.343 | 6.181653 | 5.82 | 6.14 | 5.71 | 6.06 | 5.88 | 6.22
| Mean |  | 6.161167 | 6.181429 | 6.33 | 6.028333 | 6.364 | 6.544833 | 6.21 | 6.94 | 6.393167 | 5.543333 | 6.065 | 5.415 | 5.978333 | 5.963333 | 6.238333 | 6.4045 | 6.197357 | 5.750333 | 6.163333 | 5.61 | 6.095167 | 5.796667 | 6.271667
| Median |  | 6.1655 | 6.1752964 | 6.33 | 6.055 | 6.364 | 6.4965 | 6.225 | 6.96 | 6.388 | 5.545 | 6.07 | 5.535 | 5.99 | 5.975 | 6.285 | 6.426 | 6.195465 | 5.9955 | 6.165 | 5.595 | 6.0995 | 5.78 | 6.215
| Std Dev. |  | 0.1037833 | 0.03679826 | 0.07014271 | 0.1532862 | 0.02784241 | 0.1612072 | 0.07874008 | 0.2185406 | 0.03890201 | 0.03614784 | 0.02810694 | 0.4144756 | 0.03125167 | 0.04633213 | 0.1703428 | 0.06397109 | 0.01509404 | 0.7636284 | 0.05537749 | 0.0678233 | 0.03198385 | 0.06713171 | 0.1279714
| Rel.Std.Dev. |  | 1.684% | 0.5953% | 1.108% | 2.543% | 0.4375% | 2.463% | 1.268% | 3.149% | 0.6085% | 0.6521% | 0.4634% | 7.654% | 0.5227% | 0.777% | 2.731% | 0.9988% | 0.2436% | 13.28% | 0.8985% | 1.209% | 0.5247% | 1.158% | 2.04%
| PDM3 |  | -0.3347% | -0.006939% | 2.396% | -2.483% | 2.946% | 5.872% | 0.4552% | 12.26% | 3.418% | -10.33% | -1.89% | -12.4% | -3.292% | -3.535% | 0.9136% | 3.602% | 0.2507% | -6.98% | -0.2997% | -9.251% | -1.402% | -6.231% | 1.453%
| Z-Score (Absolute) |  | 0.01 | 0.07 | 0.67 | 0.31 | 0.81 | 1.54 | 0.19 | 3.14 | 0.93 | 2.51 | 0.4 | 3.03 | 0.75 | 0.81 | 0.3 | 0.98 | 0.14 | 0.44 | 0 | 2.24 | 0.28 | 1.48 | 0.26
| Analytical results for As in OREAS 908 (Certified Value 68 ppm) | [24 empty] | Certified
As | Round | Replicate | Lab | Lab | Lab | Lab | Lab | Lab | Lab | Lab | Lab | Lab | Lab | Lab | Lab | Lab | [9 empty] | 1
| No | No | 03 | 04 | 05 | 10 | 11 | 12 | 14 | 15 | 17 | 19 | 26 | 30 | 32 | 33 | [9 empty] | ppm
|  |  | PF*MS | PF*OES | PF*OES | PF*OES/MS | PF*OES | PF*MS | PF*OES | PF*OES/MS | PF*MS | PF*OES | ABL*MS | PF*OES | PF*OES/MS | PF*OES | [9 empty] | 0
0
| 1 | 1 | 68.11525 | 63 | 55 | 33 | < 100 | 70 | 147 | 62 | 62 | 62.6 | 71.4 | 90 | 66.1 | 70 | [9 empty] | 1
| 1 | 2 | 69.84798 | 67 | 60 | 32 | < 100 | 66 | 64 | 62 | 63 | 65.2 | 74 | 80 | 65.9 | < 70 | [9 empty] | #N/A
| 1 | 3 | 68.16486 | 68 | 55 | 33 | < 100 | 67 | 103 | 61 | 74 | 64.8 | 66.2 | 50 | 66.9 | < 70 | [9 empty] | 16
| 1 | 4 | 69.74633 | 66 | 70 | 30 | < 100 | 74 | 73 | 62 | 72 | 64.6 | 69.2 | 60 | 64.6 | < 70 | [9 empty] | 68.14771
| 1 | 5 | 68.32179 | 65 | 65 | 32 | < 100 | 68 | 87 | 64 | 97 | 62.5 | 78.6 | 70 | 66.2 | < 70 | [9 empty] | 69
| 1 | 6 | 68.43924 | 65 | 65 | 34 | < 100 | 69 | 72 | 65 | 90 | 65.2 | 72 | 50 | 66.8 | 80
| Mean |  | 68.77258 | 65.66667 | 61.66667 | 32.33333 |  | 69 | 91 | 62.66667 | 76.33333 | 64.15 | 71.9 | 66.66667 | 66.08333 | 75
| Median |  | 68.38052 | 65.5 | 62.5 | 32.5 |  | 68.5 | 80 | 62 | 73 | 64.7 | 71.7 | 65 | 66.15 | 75
| Std Dev. |  | 0.8025487 | 1.75119 | 6.055301 | 1.36626 |  | 2.828427 | 30.69202 | 1.505545 | 14.29219 | 1.261348 | 4.227056 | 16.32993 | 0.8280499 | 7.071068
| Rel.Std.Dev. |  | 1.167% | 2.667% | 9.819% | 4.226% |  | 4.099% | 33.73% | 2.402% | 18.72% | 1.966% | 5.879% | 24.49% | 1.253% | 9.428%
| PDM3 |  | 0.9169% | -3.641% | -9.51% | -52.55% |  | 1.251% | 33.53% | -8.043% | 12.01% | -5.866% | 5.506% | -2.173% | -3.029% | 10.06%
| Z-Score (Absolute) |  | 0.36 | 0.17 | 0.84 | 5.79 | NA | 0.39 | 1.24 | 0.67 | 0.93 | 0.42 | 0.88 | 0 | 0.1 | 1.4
| Analytical results for B in OREAS 908 (Indicative Value 15.4 ppm) | [24 empty] | Indicative
B | Round | Replicate | Lab | Lab | Lab | Lab | [19 empty] | 1
| No | No | 03 | 12 | 22 | 26 | [19 empty] | ppm
|  |  | PF*OES | PF*MS | PF*OES/MS | PF*OES | [19 empty] | 1
1
| 1 | 1 | < 50 | 10 | 215 | 20 | [19 empty] | 1
| 1 | 2 | < 50 | 20 | 205 | 20 | [19 empty] | 3
| 1 | 3 | < 50 | < 10 | 196 | 20 | [19 empty] | 16
| 1 | 4 | < 50 | 10 | 179 | 20 | [19 empty] | 15.41667
| 1 | 5 | < 50 | 10 | 168 | 20 | [19 empty] | 13
| 1 | 6 | < 50 | 20 | 166 | < 20
| Mean |  |  | 14 | 188.1667 | 20
| Median |  |  | 10 | 187.5 | 20
| Std Dev. |  |  | 5.477226 | 20.23281 | 0
| Rel.Std.Dev. |  |  | 39.12% | 10.75% | 0%
| PDM3 |  |  | -9.189% | 1121% | 29.73%
| Z-Score (Absolute) |  | NA | 0.67 | 19.63 | 0
| Analytical results for Ba in OREAS 908 (Certified Value 1906 ppm) | [24 empty] | Certified
Ba | Round | Replicate | Lab | Lab | Lab | Lab | Lab | Lab | Lab | Lab | Lab | Lab | Lab | Lab | Lab | Lab | Lab | Lab | [7 empty] | 1
| No | No | 03 | 04 | 09 | 10 | 11 | 12 | 13 | 14 | 15 | 17 | 19 | 20 | 22 | 26 | 30 | 32 | [7 empty] | ppm
|  |  | PF*MS | PF*OES | BF*MS | PF*OES/MS | BF*OES | PF*MS | BF*OES | PF*OES | PF*OES/MS | PF*MS | PF*OES | PF*MS | PF*OES/MS | ABL*MS | PF*OES | PF*OES/MS | [7 empty] | 0
0
| 1 | 1 | 1992.168 | 2044 | 2010 | 1880 | 1825 | 1950 | 1881 | 1802 | 1930 | 1836 | 1789 | 1925.313 | 1783 | 1940 | 1930 | 1890 | [7 empty] | 1
| 1 | 2 | 2063.742 | 2161 | 2000 | 1870 | 1862 | 1880 | 1862 | 1575 | 1950 | 1832 | 1761 | 1915.813 | 1702 | 1910 | 1900 | 1900 | [7 empty] | #N/A
| 1 | 3 | 2051.704 | 2120 | 1860 | 2010 | 1859 | 1890 | 1920 | 1653 | 1970 | 1864 | 1806 | 1899.102 | 1265 | 1930 | 1950 | 1920 | [7 empty] | 16
| 1 | 4 | 1989.03 | 2027 | 1890 | 1920 | 1878 | 1920 | 1865 | 1537 | 1970 | 1797 | 1800 | 1901.126 | 1817 | 1980 | 1860 | 1880 | [7 empty] | 1906.27
| 1 | 5 | 1950.148 | 2115 | 1920 | 1970 | 1899 | 1970 | 1882 | 1775 | 1940 | 1825 | 1763 | 1901.357 | > 2000 | 2010 | 1890 | 1870 | [7 empty] | 70
| 1 | 6 | 2014.934 | 1970 | 1820 | 1910 | 1847 | 1870 | 1836 | 1814 | 1970 | 1869 | 1831 | 1902.129 | 1783 | 2020 | 1970 | 1890
| Mean |  | 2010.288 | 2072.833 | 1916.667 | 1926.667 | 1861.667 | 1913.333 | 1874.333 | 1692.667 | 1955 | 1837.167 | 1791.667 | 1907.473 | 1670 | 1965 | 1916.667 | 1891.667
| Median |  | 2003.551 | 2079.5 | 1905 | 1915 | 1860.5 | 1905 | 1873 | 1714 | 1960 | 1834 | 1794.5 | 1901.743 | 1783 | 1960 | 1915 | 1890
| Std Dev. |  | 42.40587 | 71.10954 | 76.07014 | 53.91351 | 25.40604 | 40.33196 | 27.91893 | 120.9176 | 17.60682 | 26.54367 | 26.8005 | 10.62208 | 230.3237 | 45.05552 | 40.82483 | 17.22401
| Rel.Std.Dev. |  | 2.109% | 3.431% | 3.969% | 2.798% | 1.365% | 2.108% | 1.49% | 7.144% | 0.9006% | 1.445% | 1.496% | 0.5569% | 13.79% | 2.293% | 2.13% | 0.9105%
| PDM3 |  | 5.457% | 8.738% | 0.5454% | 1.07% | -2.34% | 0.3706% | -1.675% | -11.21% | 2.556% | -3.625% | -6.012% | 0.06315% | -12.39% | 3.081% | 0.5454% | -0.766%
| Z-Score (Absolute) |  | 1.44 | 2.09 | 0.09 | 0.23 | 0.7 | 0.04 | 0.52 | 3.15 | 0.64 | 1.06 | 1.72 | 0.04 | 2.01 | 0.79 | 0.09 | 0.27
| Analytical results for Be in OREAS 908 (Certified Value 2.43 ppm) | [24 empty] | Certified
Be | Round | Replicate | Lab | Lab | Lab | Lab | Lab | Lab | Lab | Lab | Lab | Lab | Lab | Lab | Lab | Lab | Lab | Lab | Lab | [6 empty] | 1
| No | No | 03 | 04 | 05 | 09 | 10 | 11 | 12 | 13 | 14 | 15 | 17 | 19 | 20 | 22 | 26 | 30 | 32 | [6 empty] | ppm
|  |  | PF*MS | PF*OES | PF*MS | BF*MS | PF*OES/MS | BF*OES | PF*MS | BF*MS | PF*OES | PF*OES/MS | PF*MS | PF*OES | PF*MS | PF*OES/MS | ABL*MS | PF*OES | PF*OES/MS | [6 empty] | 2
2
| 1 | 1 | 2.375859 | < 5 | 1.6 | 3 | < 5 | 2 | < 4 | 2.2 | < 5 | < 5 | 3 | 2.6 | 2.75 | 2 | 2.2 | < 5 | < 5 | [6 empty] | 1
| 1 | 2 | 2.610661 | < 5 | 1.2 | 2.5 | < 5 | 2 | < 4 | 2.2 | < 5 | < 5 | 2 | 2.7 | 2.521 | 1.9 | 2.4 | < 5 | < 5 | [6 empty] | #N/A
| 1 | 3 | 2.550955 | < 5 | 1.8 | 2.5 | < 5 | 2.1 | < 4 | 2.1 | < 5 | < 5 | 2 | 2.4 | 2.617 | 1.5 | 3.6 | < 5 | < 5 | [6 empty] | 16
| 1 | 4 | 2.699103 | < 5 | 2 | 3 | < 5 | 2.2 | < 4 | 2.1 | < 5 | < 5 | 3 | 2.3 | 2.43 | 2 | 4 | < 5 | < 5 | [6 empty] | 2.429972
| 1 | 5 | 2.403745 | < 5 | 1.5 | 2.5 | < 5 | 2.2 | < 4 | 2.2 | < 5 | < 5 | 3 | 2.5 | 2.418 | 2 | 2.8 | < 5 | < 5 | [6 empty] | 71
| 1 | 6 | 2.651164 | < 5 | 1.6 | 2.5 | < 5 | 2.1 | < 4 | 1.9 | < 5 | < 5 | 3 | 2.3 | 2.511 | 1.9 | 2.8 | < 5 | < 5
| Mean |  | 2.548581 |  | 1.616667 | 2.666667 |  | 2.1 |  | 2.116667 |  |  | 2.666667 | 2.466667 | 2.541167 | 1.883333 | 2.966667
| Median |  | 2.580808 |  | 1.6 | 2.5 |  | 2.1 |  | 2.15 |  |  | 3 | 2.45 | 2.516 | 1.95 | 2.8
| Std Dev. |  | 0.132552 |  | 0.271416 | 0.2581989 |  | 0.08944272 |  | 0.1169045 |  |  | 0.5163978 | 0.1632993 | 0.1250654 | 0.194079 | 0.697615
| Rel.Std.Dev. |  | 5.201% |  | 16.79% | 9.682% |  | 4.259% |  | 5.523% |  |  | 19.36% | 6.62% | 4.922% | 10.31% | 23.52%
| PDM3 |  | 4.881% |  | -33.47% | 9.741% |  | -13.58% |  | -12.89% |  |  | 9.741% | 1.51% | 4.576% | -22.5% | 22.09%
| Z-Score (Absolute) |  | 0.14 | NA | 2.86 | 0.52 | NA | 1.3 | NA | 1.11 | NA | NA | 0.52 | 0.12 | 0.12 | 1.75 | 0.82 | NA | NA
| Analytical results for Bi in OREAS 908 (Certified Value 45 ppm) | [24 empty] | Certified
Bi | Round | Replicate | Lab | Lab | Lab | Lab | Lab | Lab | Lab | Lab | Lab | Lab | Lab | Lab | [11 empty] | 1
| No | No | 03 | 05 | 09 | 10 | 12 | 15 | 17 | 19 | 20 | 26 | 30 | 32 | [11 empty] | ppm
|  |  | PF*MS | PF*MS | BF*MS | PF*OES/MS | PF*MS | PF*OES/MS | PF*MS | PF*OES | PF*MS | ABL*MS | PF*MS | PF*OES/MS | [11 empty] | 1
2
| 1 | 1 | 41.43014 | 46.9 | 45 | 55.2 | 44 | 48.9 | 44.5 | 31.4 | 45.82 | 45.8 | 18.9 | 43.9 | [11 empty] | 1
| 1 | 2 | 42.60568 | 46.1 | 45 | 51.6 | 42 | 49.1 | 43.6 | 30.8 | 45.5 | 49.2 | 19.4 | 44.1 | [11 empty] | #N/A
| 1 | 3 | 43.0972 | 46.6 | 42 | 62.3 | 44 | 48.3 | 43.9 | 35.1 | 45.092 | 45.2 | 19.6 | 43.9 | [11 empty] | 16
| 1 | 4 | 41.48851 | 44.3 | 45 | 78.1 | 41 | 48.8 | 43.9 | 30.4 | 45.378 | 49.4 | 19.3 | 43.3 | [11 empty] | 45.01708
| 1 | 5 | 41.53271 | 44.3 | 45 | 52.6 | 45 | 49.7 | 44.4 | 38.8 | 45.648 | 48.9 | 19.6 | 43.4 | [11 empty] | 72
| 1 | 6 | 42.81728 | 46.4 | 42 | 44.7 | 41 | 50.7 | 44 | 30.1 | 45.713 | 48.6 | 19 | 43.7
| Mean |  | 42.16192 | 45.76667 | 44 | 57.41667 | 42.83333 | 49.25 | 44.05 | 32.76667 | 45.52517 | 47.85 | 19.3 | 43.71667
| Median |  | 42.0692 | 46.25 | 45 | 53.9 | 43 | 49 | 43.95 | 31.1 | 45.574 | 48.75 | 19.35 | 43.8
| Std Dev. |  | 0.7597455 | 1.165619 | 1.549193 | 11.6216 | 1.722401 | 0.8432082 | 0.3391165 | 3.472559 | 0.2635226 | 1.850135 | 0.2966479 | 0.3125167
| Rel.Std.Dev. |  | 1.802% | 2.547% | 3.521% | 20.24% | 4.021% | 1.712% | 0.7698% | 10.6% | 0.5789% | 3.867% | 1.537% | 0.7149%
| PDM3 |  | -6.342% | 1.665% | -2.259% | 27.54% | -4.851% | 9.403% | -2.148% | -27.21% | 1.129% | 6.293% | -57.13% | -2.889%
| Z-Score (Absolute) |  | 0.7 | 0.65 | 0.01 | 3.46 | 0.45 | 1.95 | 0.01 | 4.66 | 0.56 | 1.43 | 9.25 | 0.12
| Analytical results for Ca in OREAS 908 (Certified Value 0.434 wt.%) | [24 empty] | Certified
Ca | Round | Replicate | Lab | Lab | Lab | Lab | Lab | Lab | Lab | Lab | Lab | Lab | Lab | Lab | Lab | Lab | Lab | Lab | Lab | Lab | Lab | Lab | Lab |  |  | 1
| No | No | 01 | 03 | 04 | 05 | 06 | 07 | 09 | 10 | 11 | 12 | 13 | 14 | 15 | 17 | 19 | 20 | 22 | 30 | 31 | 32 | 33 |  |  | wt.%
|  |  | PF*OES | PF*OES | PF*OES | PF*OES | PF*OES | PF*OES | BF*OES | PF*OES/MS | PF*OES | PF*OES | BF*OES | PF*OES | PF*OES/MS | PF*OES | PF*OES | PF*OES | PF*OES/MS | PF*OES | PF*OES | PF*OES/MS | PF*OES |  |  | 3
3
| 1 | 1 | 0.493 | 0.5634136 | 0.44 | 0.4 | 0.379 | 0.472 | 0.43 | 0.45 | 0.43 | 0.52 | 0.44 | 0.44 | 0.4 | 0.5 | 0.81 | 0.4332689 | 0.707 | 0.42 | 0.379 | 0.437 | 0.431 |  |  | 1
| 1 | 2 | 0.507 | 0.5837056 | 0.45 | 0.4 | 0.4 | 0.493 | 0.42 | 0.49 | 0.42 | 0.46 | 0.44 | 0.37 | 0.4 | 0.5 | 0.76 | 0.4332191 | 0.661 | 0.44 | 0.422 | 0.416 | 0.398 |  |  | #N/A
| 1 | 3 | 0.493 | 0.581636 | 0.44 | 0.4 | 0.415 | 0.55 | 0.43 | 0.47 | 0.44 | 0.51 | 0.45 | 0.4 | 0.4 | 0.5 | 0.73 | 0.4276086 | 0.661 | 0.43 | 0.407 | 0.442 | 0.399 |  |  | 16
| 1 | 4 | 0.479 | 0.532288 | 0.43 | 0.4 | 0.386 | 0.507 | 0.43 | 0.44 | 0.41 | 0.45 | 0.44 | 0.33 | 0.4 | 0.5 | 0.788 | 0.443152 | 0.662 | 0.43 | 0.443 | 0.405 | 0.374 |  |  | 0.4341751
| 1 | 5 | 0.45 | 0.5107264 | 0.44 | 0.4 | 0.415 | 0.443 | 0.44 | 0.47 | 0.4 | 0.48 | 0.44 | 0.41 | 0.4 | 0.5 | 0.83 | 0.4344661 | 0.696 | 0.42 | 0.393 | 0.428 | 0.366 |  |  | 73
| 1 | 6 | 0.443 | 0.53522 | 0.42 | 0.4 | 0.379 | 0.457 | 0.43 | 0.47 | 0.43 | 0.47 | 0.43 | 0.42 | 0.4 | 0.5 | 0.75 | 0.4384516 | 0.697 | 0.47 | 0.422 | 0.449 | 0.396
| Mean |  | 0.4775 | 0.5511649 | 0.4366667 | 0.4 | 0.3956667 | 0.487 | 0.43 | 0.465 | 0.4216667 | 0.4816667 | 0.44 | 0.395 | 0.4 | 0.5 | 0.778 | 0.4350277 | 0.6806667 | 0.435 | 0.411 | 0.4295 | 0.394
| Median |  | 0.486 | 0.5493168 | 0.44 | 0.4 | 0.393 | 0.4825 | 0.43 | 0.47 | 0.425 | 0.475 | 0.44 | 0.405 | 0.4 | 0.5 | 0.774 | 0.4338675 | 0.679 | 0.43 | 0.4145 | 0.4325 | 0.397
| Std Dev. |  | 0.02568852 | 0.02960833 | 0.01032796 | 6.080942e-17 | 0.01682459 | 0.03864195 | 0.006324555 | 0.01760682 | 0.0147196 | 0.02786874 | 0.006324555 | 0.03937004 | 6.080942e-17 | 0 | 0.0380526 | 0.005281109 | 0.02152828 | 0.01870829 | 0.02293469 | 0.01659819 | 0.02279474
| Rel.Std.Dev. |  | 5.38% | 5.372% | 2.365% | 1.52e-14% | 4.252% | 7.935% | 1.471% | 3.786% | 3.491% | 5.786% | 1.437% | 9.967% | 1.52e-14% | 0% | 4.891% | 1.214% | 3.163% | 4.301% | 5.58% | 3.865% | 5.785%
| PDM3 |  | 9.979% | 26.95% | 0.5739% | -7.871% | -8.869% | 12.17% | -0.9616% | 7.1% | -2.881% | 10.94% | 1.342% | -9.023% | -7.871% | 15.16% | 79.19% | 0.1964% | 56.77% | 0.19% | -5.338% | -1.077% | -9.253%
| Z-Score (Absolute) |  | 0.82 | 2.24 | 0.03 | 0.67 | 0.76 | 0.76 | 0.1 | 0.58 | 0.26 | 0.9 | 0.1 | 0.77 | 0.67 | 1.25 | 6.6 | 0 | 4.73 | 0.14 | 0.46 | 0.11 | 0.79
| Analytical results for Cd in OREAS 908 (Indicative Value 0.8 ppm) | [24 empty] | Indicative
Cd | Round | Replicate | Lab | Lab | Lab | Lab | Lab | Lab | Lab | Lab | Lab | Lab | Lab | Lab | Lab | [10 empty] | 1
| No | No | 03 | 04 | 05 | 10 | 12 | 14 | 15 | 17 | 19 | 22 | 26 | 30 | 32 | [10 empty] | ppm
|  |  | PF*MS | PF*OES | PF*OES | PF*OES/MS | PF*MS | PF*OES | PF*OES/MS | PF*MS | PF*OES | PF*OES/MS | ABL*MS | PF*OES | PF*OES/MS | [10 empty] | 2
2
| 1 | 1 | < 10 | < 10 | < 10 | 1.6 | < 2 | < 10 | 0.7 | < 10 | < 2 | 2 | 0.9 | < 10 | 0.81 | [10 empty] | 1
| 1 | 2 | < 10 | < 10 | < 10 | 1.2 | < 2 | < 10 | 0.8 | < 10 | < 2 | 2 | 0.8 | < 10 | 0.73 | [10 empty] | 8
| 1 | 3 | < 10 | < 10 | < 10 | 1.3 | < 2 | < 10 | 0.7 | < 10 | < 2 | < 1 | 1.1 | < 10 | 0.8 | [10 empty] | 16
| 1 | 4 | < 10 | < 10 | < 10 | 1.4 | < 2 | < 10 | 0.9 | < 10 | < 2 | 2 | 0.7 | < 10 | 0.81 | [10 empty] | 0.8011111
| 1 | 5 | < 10 | < 10 | < 10 | 1.5 | < 2 | < 10 | 0.7 | < 10 | < 2 | 2 | 0.9 | < 10 | 0.85 | [10 empty] | 14
| 1 | 6 | < 10 | < 10 | < 10 | 1.4 | < 2 | < 10 | 0.8 | < 10 | < 2 | 2 | 0.5 | < 10 | 0.83
| Mean |  |  |  |  | 1.4 |  |  | 0.7666667 |  |  | 2 | 0.8166667 |  | 0.805
| Median |  |  |  |  | 1.4 |  |  | 0.75 |  |  | 2 | 0.85 |  | 0.81
| Std Dev. |  |  |  |  | 0.1414214 |  |  | 0.08164966 |  |  | 0 | 0.2041241 |  | 0.04086563
| Rel.Std.Dev. |  |  |  |  | 10.1% |  |  | 10.65% |  |  | 0% | 24.99% |  | 5.076%
| PDM3 |  |  |  |  | 74.76% |  |  | -4.3% |  |  | 149.7% | 1.942% |  | 0.4854%
| Z-Score (Absolute) |  | NA | NA | NA | 7.33 | NA | NA | 0.67 | NA | NA | 11.76 | 0.04 | NA | 0
| Analytical results for Ce in OREAS 908 (Certified Value 74 ppm) | [24 empty] | Certified
Ce | Round | Replicate | Lab | Lab | Lab | Lab | Lab | Lab | Lab | Lab | Lab | Lab | Lab | Lab | [11 empty] | 1
| No | No | 05 | 09 | 10 | 11 | 12 | 13 | 15 | 20 | 22 | 26 | 30 | 32 | [11 empty] | ppm
|  |  | PF*MS | BF*MS | PF*OES/MS | BF*OES | PF*MS | BF*MS | PF*OES/MS | PF*MS | PF*OES/MS | ABL*MS | PF*OES | PF*OES/MS | [11 empty] | 0
1
| 1 | 1 | 66.8 | 78 | 84.9 | 78 | 67.6 | 77.6 | 80 | 76.293 | 77 | 75.9 | 60 | 77.7 | [11 empty] | 1
| 1 | 2 | 71.9 | 77 | 80.1 | 72 | 71.4 | 74.2 | 79 | 78.311 | 71 | 72.5 | 60 | 75.7 | [11 empty] | #N/A
| 1 | 3 | 69.4 | 78 | 84.1 | 76 | 82.5 | 73.3 | 78.9 | 76.978 | 66 | 69.7 | 100 | 75 | [11 empty] | 16
| 1 | 4 | 72.5 | 77.5 | 79.2 | 77 | 72.7 | 74.5 | 79 | 78.072 | 81 | 73.3 | 100 | 76.3 | [11 empty] | 74.29172
| 1 | 5 | 70.5 | 75.5 | 79.9 | 72 | 68.4 | 71.9 | 81.6 | 77 | 139 | 77.9 | 100 | 77.5 | [11 empty] | 74
| 1 | 6 | 69.3 | 74.5 | 80.8 | 74 | 81.5 | 74.8 | 81.3 | 76.849 | 78 | 75.7 | 60 | 79.5
| Mean |  | 70.06667 | 76.75 | 81.5 | 74.83333 | 74.01667 | 74.38333 | 79.96667 | 77.2505 | 85.33333 | 74.16667 | 80 | 76.95
| Median |  | 69.95 | 77.25 | 80.45 | 75 | 72.05 | 74.35 | 79.5 | 76.989 | 77.5 | 74.5 | 80 | 76.9
| Std Dev. |  | 2.057831 | 1.440486 | 2.392488 | 2.562551 | 6.469441 | 1.892529 | 1.220929 | 0.7764712 | 26.83778 | 2.924836 | 21.9089 | 1.622036
| Rel.Std.Dev. |  | 2.937% | 1.877% | 2.936% | 3.424% | 8.741% | 2.544% | 1.527% | 1.005% | 31.45% | 3.944% | 27.39% | 2.108%
| PDM3 |  | -5.687% | 3.309% | 9.703% | 0.729% | -0.3702% | 0.1233% | 7.639% | 3.983% | 14.86% | -0.1683% | 7.684% | 3.578%
| Z-Score (Absolute) |  | 1.47 | 0.64 | 2.14 | 0.04 | 0.22 | 0.11 | 1.66 | 0.8 | 0.04 | 0.17 | 4.65 | 0.71
| Analytical results for Co in OREAS 908 (Certified Value 93 ppm) | [24 empty] | Certified
Co | Round | Replicate | Lab | Lab | Lab | Lab | Lab | Lab | Lab | Lab | Lab | Lab | Lab | Lab | Lab | Lab | Lab | Lab | Lab | Lab | Lab | Lab | Lab |  |  | 1
| No | No | 01 | 03 | 04 | 05 | 06 | 07 | 09 | 10 | 11 | 12 | 13 | 14 | 15 | 17 | 19 | 22 | 26 | 30 | 31 | 32 | 33 |  |  | ppm
|  |  | PF*OES | PF*MS | PF*OES | PF*OES | PF*OES | PF*OES | BF*MS | PF*OES/MS | PF*OES | PF*MS | BF*MS | PF*OES | PF*OES/MS | PF*MS | PF*OES | PF*OES/MS | ABL*MS | PF*OES | PF*OES | PF*OES/MS | PF*OES |  |  | 0
1
| 1 | 1 | 90 | 95.40674 | 92 | 95 | 100 | 100 | 100 | 78.3 | 93 | 102 | 90.2 | 76 | 87.6 | 86 | 76.2 | 64 | 90.9 | 80 | 110 | 89.2 | 90 |  |  | 1
| 1 | 2 | 90 | 97.1374 | 96 | 95 | 110 | 90 | 100 | 75.4 | 93 | 102 | 92.1 | 59 | 85.6 | 87 | 77.4 | 59 | 92 | 80 | 90 | 88.6 | 90 |  |  | #N/A
| 1 | 3 | 90 | 95.84244 | 96 | 95 | 100 | 100 | 100 | 80.6 | 92 | 96.8 | 89.9 | 64 | 86.7 | 88 | 75.7 | 47 | 88.3 | 70 | 100 | 89.4 | 90 |  |  | 16
| 1 | 4 | 90 | 94.16498 | 87 | 95 | 80 | 100 | 100 | 75.8 | 91 | 104 | 90.7 | 66 | 87.4 | 84 | 74.9 | 66 | 92.5 | 60 | 90 | 88.5 | 90 |  |  | 93.33683
| 1 | 5 | 90 | 95.50326 | 92 | 95 | 100 | 90 | 100 | 76.3 | 90 | 103 | 93.5 | 68 | 88.1 | 88 | 76.2 | 63 | 96.2 | 70 | 90 | 88.2 | 90 |  |  | 75
| 1 | 6 | 80 | 98.08105 | 90 | 90 | 100 | 110 | 90 | 76.2 | 92 | 102 | 91.8 | 70 | 89.5 | 91 | 76.7 | 61 | 93.7 | 80 | 90 | 90 | 90
| Mean |  | 88.33333 | 96.02265 | 92.16667 | 94.16667 | 98.33333 | 98.33333 | 98.33333 | 77.1 | 91.83333 | 101.6333 | 91.36667 | 67.16667 | 87.48333 | 87.33333 | 76.18333 | 60 | 92.26667 | 73.33333 | 95 | 88.98333 | 90
| Median |  | 90 | 95.67285 | 92 | 95 | 100 | 100 | 100 | 76.25 | 92 | 102 | 91.25 | 67 | 87.5 | 87.5 | 76.2 | 62 | 92.25 | 75 | 90 | 88.9 | 90
| Std Dev. |  | 4.082483 | 1.38652 | 3.488075 | 2.041241 | 9.831921 | 7.527727 | 4.082483 | 1.985951 | 1.169045 | 2.499333 | 1.358921 | 5.741661 | 1.313646 | 2.33809 | 0.8518607 | 6.811755 | 2.655309 | 8.164966 | 8.3666 | 0.6705719 | 0
| Rel.Std.Dev. |  | 4.622% | 1.444% | 3.785% | 2.168% | 9.999% | 7.655% | 4.152% | 2.576% | 1.273% | 2.459% | 1.487% | 8.548% | 1.502% | 2.677% | 1.118% | 11.35% | 2.878% | 11.13% | 8.807% | 0.7536% | 0%
| PDM3 |  | -5.361% | 2.878% | -1.254% | 0.8891% | 5.353% | 5.353% | 5.353% | -17.4% | -1.611% | 8.889% | -2.111% | -28.04% | -6.271% | -6.432% | -18.38% | -35.72% | -1.147% | -21.43% | 1.782% | -4.664% | -3.575%
| Z-Score (Absolute) |  | 0.51 | 0.78 | 0.13 | 0.61 | 1.16 | 1.16 | 1.16 | 2.5 | 0.08 | 1.88 | 0 | 4.05 | 0.65 | 0.67 | 2.54 | 4.81 | 0.15 | 3.01 | 0.61 | 0.4 | 0.23
| Analytical results for Cr in OREAS 908 (Indicative Value 16.2 ppm) | [24 empty] | Indicative
Cr | Round | Replicate | Lab | Lab | Lab | Lab | Lab | Lab | Lab | Lab | Lab | Lab | Lab | Lab | Lab | Lab | Lab | Lab | Lab | Lab | Lab | Lab | Lab |  |  | 1
| No | No | 01 | 03 | 04 | 05 | 06 | 07 | 09 | 10 | 11 | 12 | 13 | 14 | 15 | 18 | 19 | 22 | 26 | 30 | 31 | 32 | 33 |  |  | ppm
|  |  | PF*OES | PF*OES | PF*OES | PF*OES | PF*OES | PF*OES | BF*OES | PF*OES/MS | BF*OES | PF*MS | BF*OES | PF*OES | PF*OES/MS | PF*AAS | PF*OES | PF*OES/MS | PF*OES | PF*OES | PF*OES | PF*OES/MS | PF*OES |  |  | 1
1
| 1 | 1 | 100 | < 50 | < 10 | < 20 | < 100 | 100 | 20 | 30 | < 70 | 220 | < 20 | 19 | < 10 | < 100 | 33.4 | 17 | < 50 | 10 | < 70 | < 10 | < 60 |  |  | 1
| 1 | 2 | < 100 | < 50 | < 10 | < 20 | < 100 | < 100 | < 20 | 30 | < 70 | < 30 | < 20 | 21 | < 10 | < 100 | 30 | 19 | < 50 | 10 | < 70 | < 10 | < 60 |  |  | 6
| 1 | 3 | 100 | < 50 | < 10 | < 20 | < 100 | < 100 | < 20 | 20 | < 70 | < 30 | 23 | 18 | < 10 | < 100 | 29.4 | 17 | < 50 | 10 | < 70 | 14 | < 60 |  |  | 16
| 1 | 4 | < 100 | < 50 | < 10 | < 20 | < 100 | 100 | < 20 | 20 | < 70 | < 30 | < 20 | 14 | < 10 | < 100 | 30.8 | 19 | < 50 | 10 | < 70 | < 10 | < 60 |  |  | 16.22037
| 1 | 5 | < 100 | < 50 | < 10 | < 20 | < 100 | < 100 | < 20 | 30 | < 70 | < 30 | < 20 | 19 | < 10 | < 100 | 31 | 11 | < 50 | 10 | < 70 | 13.3 | < 60 |  |  | 12
| 1 | 6 | < 100 | < 50 | < 10 | < 20 | < 100 | 100 | < 20 | 20 | < 70 | < 30 | < 20 | 17 | < 10 | < 100 | 31.3 | 55 | < 50 | 10 | < 70 | 10.1 | < 60
| Mean |  | 100 |  |  |  |  | 100 | 20 | 25 |  | 220 | 23 | 18 |  |  | 30.98333 | 23 |  | 10 |  | 12.46667
| Median |  | 100 |  |  |  |  | 100 | 20 | 25 |  | 220 | 23 | 18.5 |  |  | 30.9 | 18 |  | 10 |  | 13.3
| Std Dev. |  | 0 |  |  |  |  | 0 |  | 5.477226 |  |  |  | 2.366432 |  |  | 1.374651 | 15.94992 |  | 0 |  | 2.079263
| Rel.Std.Dev. |  | 0% |  |  |  |  | 0% |  | 21.91% |  |  |  | 13.15% |  |  | 4.437% | 69.35% |  | 0% |  | 16.68%
| PDM3 |  | 516.5% |  |  |  |  | 516.5% | 23.3% | 54.13% |  | 1256% | 41.8% | 10.97% |  |  | 91.01% | 41.8% |  | -38.35% |  | -23.14%
| Z-Score (Absolute) |  | 5.12 | NA | NA | NA | NA | 5.97 | 0.5 | 0.86 | NA | 0.16 | 0.67 | 0.14 | NA | NA | 1.47 | 0 | NA | 0.67 | NA | 0.8 | NA
| Analytical results for Cs in OREAS 908 (Certified Value 4.95 ppm) | [24 empty] | Certified
Cs | Round | Replicate | Lab | Lab | Lab | Lab | Lab | Lab | Lab | Lab | Lab | Lab | Lab | Lab | [11 empty] | 1
| No | No | 03 | 05 | 09 | 10 | 12 | 13 | 15 | 17 | 20 | 26 | 30 | 32 | [11 empty] | ppm
|  |  | PF*MS | PF*MS | BF*MS | PF*OES/MS | PF*MS | BF*MS | PF*OES/MS | PF*MS | PF*MS | ABL*MS | PF*MS | PF*OES/MS | [11 empty] | 2
3
| 1 | 1 | 4.35673 | 5.2 | 5 | 5.2 | 5 | 4.6 | 5 | 5 | 4.663 | 5.2 | 3.1 | 4.62 | [11 empty] | 1
| 1 | 2 | 4.498843 | 5 | 5 | 5 | 4.8 | 4.8 | 4.9 | 5 | 5.084 | 5.01 | 3.2 | 4.56 | [11 empty] | #N/A
| 1 | 3 | 4.519988 | 5.2 | 5 | 5.4 | 3.7 | 4.8 | 5 | 4.9 | 4.92 | 5.14 | 3.3 | 4.6 | [11 empty] | 16
| 1 | 4 | 4.259396 | 4.7 | 5 | 5.1 | 4.7 | 4.7 | 5 | 5 | 4.765 | 4.9 | 3.1 | 4.67 | [11 empty] | 4.946433
| 1 | 5 | 4.399475 | 4.9 | 5 | 5.3 | 4.8 | 4.8 | 5 | 5.1 | 4.924 | 5.26 | 3.1 | 4.67 | [11 empty] | 76
| 1 | 6 | 4.346685 | 5.2 | 5 | 5.1 | 12.2 | 4.8 | 5.1 | 5.2 | 5.13 | 4.95 | 3.2 | 4.77
| Mean |  | 4.396853 | 5.033333 | 5 | 5.183333 | 5.866667 | 4.75 | 5 | 5.033333 | 4.914333 | 5.076667 | 3.166667 | 4.648333
| Median |  | 4.378103 | 5.1 | 5 | 5.15 | 4.8 | 4.8 | 5 | 5 | 4.922 | 5.075 | 3.15 | 4.645
| Std Dev. |  | 0.09858225 | 0.2065591 | 0 | 0.147196 | 3.136665 | 0.083666 | 0.06324555 | 0.1032796 | 0.1793841 | 0.1445914 | 0.08164966 | 0.07305249
| Rel.Std.Dev. |  | 2.242% | 4.104% | 0% | 2.84% | 53.47% | 1.761% | 1.265% | 2.052% | 3.65% | 2.848% | 2.578% | 1.572%
| PDM3 |  | -11.11% | 1.757% | 1.083% | 4.789% | 18.6% | -3.971% | 1.083% | 1.757% | -0.649% | 2.633% | -35.98% | -6.027%
| Z-Score (Absolute) |  | 3 | 0.41 | 0.23 | 1.21 | 0.71 | 1.11 | 0.23 | 0.41 | 0.23 | 0.64 | 9.59 | 1.65
| Analytical results for Cu in OREAS 908 (Certified Value 1.27 wt.%) | [24 empty] | Certified
Cu | Round | Replicate | Lab | Lab | Lab | Lab | Lab | Lab | Lab | Lab | Lab | Lab | Lab | Lab | Lab | Lab | Lab | Lab | Lab | Lab | Lab | Lab |  |  |  | 1
| No | No | 01 | 03 | 04 | 05 | 06 | 07 | 10 | 11 | 12 | 13 | 14 | 15 | 17 | 19 | 22 | 26 | 30 | 31 | 32 | 33 |  |  |  | wt.%
|  |  | PF*OES | PF*OES | PF*OES | PF*OES | PF*OES | PF*OES | PF*OES/MS | PF*OES | PF*MS | BF*OES | PF*OES | PF*OES | PF*OES | PF*OES | PF*OES/MS | ABL*MS | PF*OES | PF*OES | PF*OES | PF*OES |  |  |  | 2
3
| 1 | 1 | 1.29 | 1.2277188 | 1.2575 | 1.23 | 1.27 | 1.31 | 1.54 | 1.3518 | > 1 | 1.2627 | 1.2376 | 1.26 | 1.2239 | 1.2939 | 1.32825 | 1.27 | 1.28 | 1.24 | 1.25 | 1.258 |  |  |  | 1
| 1 | 2 | 1.32 | 1.204609325 | 1.2589 | 1.19 | 1.29 | 1.34 | 1.54 | 1.3227 | > 1 | 1.2637 | 1.0576 | 1.25 | 1.215 | 1.3079 | 1.2397 | 1.29 | 1.29 | 1.27 | 1.25 | 1.264 |  |  |  | #N/A
| 1 | 3 | 1.305 | 1.212516 | 1.2705 | 1.18 | 1.28 | 1.365 | 1.47 | 1.2858 | > 1 | 1.2678 | 1.1567 | 1.26 | 1.2195 | 1.2242 | 1.2614 | 1.21 | 1.29 | 1.26 | 1.25 | 1.247 |  |  |  | 16
| 1 | 4 | 1.285 | 1.2218478 | 1.2656 | 1.26 | 1.28 | 1.39 | 1.41 | 1.3065 | > 1 | 1.2776 | 1.0283 | 1.25 | 1.2032 | 1.2934 | 1.3156 | 1.3 | 1.29 | 1.3 | 1.24 | 1.25 |  |  |  | 1.266125
| 1 | 5 | 1.26 | 1.2413045 | 1.2724 | 1.22 | 1.275 | 1.34 | 1.44 | 1.32 | > 1 | 1.2765 | 1.1611 | 1.29 | 1.2182 | 1.2963 | 1.3409 | 1.35 | 1.3 | 1.27 | 1.25 | 1.257 |  |  |  | 77
| 1 | 6 | 1.26 | 1.2308088 | 1.2881 | 1.22 | 1.27 | 1.34 | 1.43 | 1.3783 | > 1 | 1.2497 | 1.1697 | 1.24 | 1.2177 | 1.2715 | 1.22705 | 1.32 | 1.33 | 1.26 | 1.25 | 1.247
| Mean |  | 1.286667 | 1.223134 | 1.268833 | 1.216667 | 1.2775 | 1.3475 | 1.471667 | 1.327517 |  | 1.266333 | 1.135167 | 1.258333 | 1.21625 | 1.2812 | 1.285483 | 1.29 | 1.296667 | 1.266667 | 1.248333 | 1.253833
| Median |  | 1.2875 | 1.2247833 | 1.26805 | 1.22 | 1.2775 | 1.34 | 1.455 | 1.32135 |  | 1.26575 | 1.1589 | 1.255 | 1.21795 | 1.29365 | 1.2885 | 1.295 | 1.29 | 1.265 | 1.25 | 1.2535
| Std Dev. |  | 0.02401388 | 0.01317308 | 0.01117384 | 0.02875181 | 0.007582875 | 0.02715695 | 0.05636193 | 0.03295545 |  | 0.01028838 | 0.07779259 | 0.01722401 | 0.00702645 | 0.03031211 | 0.04878029 | 0.04774935 | 0.0175119 | 0.01966384 | 0.004082483 | 0.006911343
| Rel.Std.Dev. |  | 1.866% | 1.077% | 0.8806% | 2.363% | 0.5936% | 2.015% | 3.83% | 2.482% |  | 0.8125% | 6.853% | 1.369% | 0.5777% | 2.366% | 3.795% | 3.701% | 1.351% | 1.552% | 0.327% | 0.5512%
| PDM3 |  | 1.622% | -3.395% | 0.2139% | -3.906% | 0.8984% | 6.427% | 16.23% | 4.849% |  | 0.01648% | -10.34% | -0.6154% | -3.939% | 1.191% | 1.529% | 1.886% | 2.412% | 0.04281% | -1.405% | -0.9708%
| Z-Score (Absolute) |  | 0.57 | 1.46 | 0 | 1.66 | 0.28 | 2.51 | 6.46 | 1.55 | NA | 0.08 | 4.26 | 0.33 | 1.68 | 0.76 | 0.53 | 0.67 | 0.67 | 0.07 | 0.65 | 0.48
| Analytical results for Dy in OREAS 908 (Certified Value 3.67 ppm) | [24 empty] | Certified
Dy | Round | Replicate | Lab | Lab | Lab | Lab | Lab | Lab | Lab | Lab | Lab | [14 empty] | 1
| No | No | 05 | 09 | 10 | 12 | 13 | 15 | 20 | 26 | 32 | [14 empty] | ppm
|  |  | PF*MS | BF*MS | PF*OES/MS | PF*MS | BF*MS | PF*OES/MS | PF*MS | ABL*MS | PF*OES/MS | [14 empty] | 2
3
| 1 | 1 | 3.4 | 3.5 | 4.09 | 3.3 | 3.6 | 3.81 | 3.297 | 3.63 | 3.66 | [14 empty] | 1
| 1 | 2 | 3.4 | 4 | 4.17 | 3.5 | 3.5 | 3.73 | 3.531 | 4 | 3.72 | [14 empty] | #N/A
| 1 | 3 | 3.3 | 3.5 | 4.08 | 2.7 | 3.7 | 3.86 | 4.007 | 3.99 | 3.68 | [14 empty] | 16
| 1 | 4 | 2.9 | 3.5 | 3.94 | 3.2 | 3.7 | 3.77 | 3.991 | 3.8 | 3.7 | [14 empty] | 3.666019
| 1 | 5 | 3.8 | 3.5 | 3.67 | 3.4 | 3.6 | 3.87 | 3.26 | 3.88 | 3.79 | [14 empty] | 78
| 1 | 6 | 3.4 | 3.5 | 3.92 | 3.5 | 3.4 | 3.91 | 3.729 | 4.15 | 3.85
| Mean |  | 3.366667 | 3.583333 | 3.978333 | 3.266667 | 3.583333 | 3.825 | 3.635833 | 3.908333 | 3.733333
| Median |  | 3.4 | 3.5 | 4.01 | 3.35 | 3.6 | 3.835 | 3.63 | 3.935 | 3.71
| Std Dev. |  | 0.2875181 | 0.2041241 | 0.1785964 | 0.3011091 | 0.1169045 | 0.06745369 | 0.328523 | 0.1808222 | 0.0725718
| Rel.Std.Dev. |  | 8.54% | 5.696% | 4.489% | 9.218% | 3.262% | 1.763% | 9.036% | 4.627% | 1.944%
| PDM3 |  | -8.166% | -2.255% | 8.519% | -10.89% | -2.255% | 4.337% | -0.8234% | 6.61% | 1.836%
| Z-Score (Absolute) |  | 0.96 | 0.19 | 1.22 | 0.91 | 0.19 | 0.67 | 0 | 0.97 | 0.35
| Analytical results for Er in OREAS 908 (Certified Value 1.55 ppm) | [24 empty] | Certified
Er | Round | Replicate | Lab | Lab | Lab | Lab | Lab | Lab | Lab | Lab | Lab | [14 empty] | 1
| No | No | 05 | 09 | 10 | 12 | 13 | 15 | 20 | 26 | 32 | [14 empty] | ppm
|  |  | PF*MS | BF*MS | PF*OES/MS | PF*MS | BF*MS | PF*OES/MS | PF*MS | ABL*MS | PF*OES/MS | [14 empty] | 2
3
| 1 | 1 | 1.4 | 2 | 1.54 | 1.4 | 1.6 | 1.64 | 1.416 | 1.68 | 1.47 | [14 empty] | 1
| 1 | 2 | 1.5 | 2 | 1.52 | 1.7 | 1.5 | 1.63 | 1.754 | 1.69 | 1.43 | [14 empty] | #N/A
| 1 | 3 | 1.5 | 2 | 1.59 | 1.1 | 1.6 | 1.6 | 1.392 | 1.68 | 1.48 | [14 empty] | 16
| 1 | 4 | 1.6 | 2 | 1.54 | 1.3 | 1.5 | 1.66 | 1.682 | 1.63 | 1.47 | [14 empty] | 1.546625
| 1 | 5 | 1.6 | 2 | 1.54 | 1.4 | 1.4 | 1.65 | 1.387 | 1.8 | 1.51 | [14 empty] | 79
| 1 | 6 | 1.6 | 2 | 1.59 | 1.7 | 1.5 | 1.7 | 1.257 | 1.51 | 1.5
| Mean |  | 1.533333 | 2 | 1.553333 | 1.433333 | 1.516667 | 1.646667 | 1.481333 | 1.665 | 1.476667
| Median |  | 1.55 | 2 | 1.54 | 1.4 | 1.5 | 1.645 | 1.404 | 1.68 | 1.475
| Std Dev. |  | 0.08164966 | 0 | 0.0294392 | 0.233809 | 0.07527727 | 0.0332666 | 0.1929183 | 0.0943928 | 0.02804758
| Rel.Std.Dev. |  | 5.325% | 0% | 1.895% | 16.31% | 4.963% | 2.02% | 13.02% | 5.669% | 1.899%
| PDM3 |  | -0.8594% | 29.31% | 0.4337% | -7.325% | -1.937% | 6.468% | -4.222% | 7.654% | -4.523%
| Z-Score (Absolute) |  | 0 | 6.05 | 0.26 | 0.43 | 0.22 | 1.47 | 0.67 | 1.71 | 0.73
| Analytical results for Eu in OREAS 908 (Certified Value 1.82 ppm) | [24 empty] | Certified
Eu | Round | Replicate | Lab | Lab | Lab | Lab | Lab | Lab | Lab | Lab | Lab | [14 empty] | 1
| No | No | 05 | 09 | 10 | 12 | 13 | 15 | 20 | 26 | 32 | [14 empty] | ppm
|  |  | PF*MS | BF*MS | PF*OES/MS | PF*MS | BF*MS | PF*OES/MS | PF*MS | ABL*MS | PF*OES/MS | [14 empty] | 2
3
| 1 | 1 | 1.8 | 2 | 2.8 | 1.7 | 1.8 | 1.82 | 2.038 | 1.65 | 1.69 | [14 empty] | 1
| 1 | 2 | 2.1 | 2 | 2.8 | 1.7 | 1.8 | 1.8 | 1.771 | 1.65 | 1.73 | [14 empty] | #N/A
| 1 | 3 | 1.8 | 2 | 3.07 | 1.4 | 1.8 | 1.81 | 1.968 | 1.98 | 1.71 | [14 empty] | 16
| 1 | 4 | 1.6 | 2 | 2.94 | 1.7 | 1.8 | 1.82 | 1.948 | 1.74 | 1.71 | [14 empty] | 1.8158125
| 1 | 5 | 1.9 | 2 | 2.93 | 1.8 | 1.8 | 1.89 | 1.76 | 1.81 | 1.72 | [14 empty] | 80
| 1 | 6 | 1.7 | 2 | 2.81 | 1.6 | 1.8 | 1.9 | 1.882 | 1.75 | 1.78
| Mean |  | 1.816667 | 2 | 2.891667 | 1.65 | 1.8 | 1.84 | 1.8945 | 1.763333 | 1.723333
| Median |  | 1.8 | 2 | 2.87 | 1.7 | 1.8 | 1.82 | 1.915 | 1.745 | 1.715
| Std Dev. |  | 0.1722401 | 0 | 0.1087045 | 0.1378405 | 0 | 0.04335897 | 0.1116741 | 0.1229092 | 0.03076795
| Rel.Std.Dev. |  | 9.481% | 0% | 3.759% | 8.354% | 0% | 2.356% | 5.895% | 6.97% | 1.785%
| PDM3 |  | 0.04704% | 10.14% | 59.25% | -9.132% | -0.8708% | 1.332% | 4.333% | -2.89% | -5.093%
| Z-Score (Absolute) |  | 0 | 1.59 | 9.31 | 1.01 | 0.14 | 0.2 | 0.67 | 0.46 | 0.91
| Analytical results for Fe in OREAS 908 (Certified Value 15.25 wt.%) | [24 empty] | Certified
Fe | Round | Replicate | Lab | Lab | Lab | Lab | Lab | Lab | Lab | Lab | Lab | Lab | Lab | Lab | Lab | Lab | Lab | Lab | Lab | Lab | Lab | Lab | Lab | Lab | Lab | 1
| No | No | 01 | 03 | 04 | 05 | 06 | 07 | 09 | 10 | 11 | 12 | 13 | 14 | 15 | 17 | 18 | 19 | 20 | 22 | 26 | 30 | 31 | 32 | 33 | wt.%
|  |  | PF*OES | PF*OES | PF*OES | PF*OES | PF*OES | PF*OES | BF*OES | PF*OES/MS | PF*OES | PF*OES | BF*OES | PF*OES | PF*OES/MS | PF*OES | PF*AAS | PF*OES | PF*OES | PF*OES/MS | PF*OES | PF*OES | PF*OES | PF*OES/MS | PF*OES | 2
3
| 1 | 1 | 15.5 | 15.0272325 | 13.11 | 15.6 | 15.248 | 15.25 | 15.3 | 15.8 | 15.04 | 15.4 | 14.93 | 15.11 | 15.4 | 14.66 | 14.97 | 15.419 | 15.1727 | 15.525 | 14.9 | 13.8 | 15.528 | 14.7 | 15.49 | 1
| 1 | 2 | 15.8 | 14.9891175 | 13.72 | 15.5 | 15.388 | 15.4 | 14.9 | 14.9 | 14.77 | 15.2 | 15.13 | 12.97 | 15.4 | 14.65 | 15.2 | 15.43 | 15.13407 | 14.72 | 15.2 | 13.9 | 15.458 | 14.9 | 15.19 | #N/A
| 1 | 3 | 15.65 | 15.1758075 | 13.9 | 15.6 | 15.318 | 15.6 | 15.5 | 15.2 | 14.32 | 15.4 | 15.13 | 14.33 | 15.6 | 14.77 | 14.95 | 15.204 | 15.15105 | 10.7985 | 15.5 | 14 | 15.528 | 15.1 | 15.65 | 16
| 1 | 4 | 15.5 | 15.2038425 | 13.95 | 16 | 15.318 | 16.1 | 15.3 | 16 | 14.99 | 15.5 | 14.82 | 12.35 | 15.6 | 14.37 | 15.11 | 15.507 | 15.35258 | 15.64 | 15 | 14.1 | 15.528 | 14.7 | 15.43 | 15.25339
| 1 | 5 | 15.05 | 15.2462625 | 13.42 | 15.2 | 15.248 | 15.3 | 15.5 | 15.3 | 14.73 | 15.5 | 14.99 | 14.22 | 15.5 | 14.94 | 15.17 | 15.689 | 15.282488 | 15.755 | 15.5 | 14.1 | 15.738 | 14.5 | 15.89 | 81
| 1 | 6 | 15.25 | 15.1387425 | 14.47 | 15.3 | 15.248 | 15.5 | 15.3 | 15.6 | 15.5 | 15.2 | 14.54 | 14.26 | 15.5 | 14.84 | 14.94 | 15.296 | 15.33172 | 14.72 | 15.4 | 14.4 | 15.458 | 14.9 | 15.4
| Mean |  | 15.45833 | 15.1301675 | 13.76167 | 15.53333 | 15.29467 | 15.525 | 15.3 | 15.46667 | 14.89167 | 15.36667 | 14.92333 | 13.87333 | 15.5 | 14.705 | 15.05667 | 15.42417 | 15.23743 | 14.52642 | 15.25 | 14.05 | 15.53967 | 14.8 | 15.50833
| Median |  | 15.5 | 15.157275 | 13.81 | 15.55 | 15.283 | 15.45 | 15.3 | 15.45 | 14.88 | 15.4 | 14.96 | 14.24 | 15.5 | 14.715 | 15.04 | 15.4245 | 15.22759 | 15.1225 | 15.3 | 14.05 | 15.528 | 14.8 | 15.46
| Std Dev. |  | 0.2709551 | 0.1015414 | 0.4689314 | 0.2804758 | 0.05715476 | 0.309435 | 0.219089 | 0.4082483 | 0.3922967 | 0.136626 | 0.2225009 | 1.014311 | 0.08944272 | 0.1974589 | 0.1172462 | 0.1684986 | 0.09645175 | 1.882496 | 0.2588436 | 0.2073644 | 0.1030372 | 0.2097618 | 0.2388654
| Rel.Std.Dev. |  | 1.753% | 0.6711% | 3.408% | 1.806% | 0.3737% | 1.993% | 1.432% | 2.64% | 2.634% | 0.8891% | 1.491% | 7.311% | 0.577% | 1.343% | 0.7787% | 1.092% | 0.633% | 12.96% | 1.697% | 1.476% | 0.6631% | 1.417% | 1.54%
| PDM3 |  | 1.344% | -0.8078% | -9.78% | 1.835% | 0.2706% | 1.781% | 0.3056% | 1.398% | -2.371% | 0.7427% | -2.164% | -9.048% | 1.617% | -3.595% | -1.29% | 1.12% | -0.1046% | -4.766% | -0.02221% | -7.889% | 1.877% | -2.972% | 1.671%
| Z-Score (Absolute) |  | 0.58 | 0.44 | 4.73 | 0.82 | 0.07 | 0.43 | 0.09 | 0.61 | 1.19 | 0.3 | 1.09 | 4.38 | 0.71 | 1.78 | 0.67 | 0.48 | 0.11 | 0 | 0.07 | 3.83 | 0.84 | 1.48 | 0.74
| Analytical results for Ga in OREAS 908 (Certified Value 45 ppm) | [24 empty] | Certified
Ga | Round | Replicate | Lab | Lab | Lab | Lab | Lab | Lab | Lab | Lab | Lab | Lab | Lab | Lab | Lab | Lab | [9 empty] | 1
| No | No | 03 | 05 | 09 | 10 | 12 | 13 | 15 | 17 | 19 | 20 | 22 | 26 | 30 | 32 | [9 empty] | ppm
|  |  | PF*MS | PF*MS | BF*MS | PF*OES/MS | PF*MS | BF*MS | PF*OES/MS | PF*MS | PF*OES | PF*MS | PF*OES/MS | ABL*MS | PF*MS | PF*OES/MS | [9 empty] | 1
2
| 1 | 1 | 48.57763 | 43 | 43 | 36 | 40.7 | 44.2 | 44 | 43 | 46 | 45.489 | 49 | 45.7 | < 2.5 | 46.5 | [9 empty] | 1
| 1 | 2 | 50.09321 | 42 | 43 | 34 | 43.2 | 44.5 | 44 | 44 | 47.6 | 47.852 | 45 | 44.7 | < 2.5 | 45.2 | [9 empty] | #N/A
| 1 | 3 | 49.30147 | 44 | 41 | 36 | 33.3 | 42.6 | 44 | 42 | 45 | 46.081 | 34 | 43.8 | < 2.5 | 45.4 | [9 empty] | 16
| 1 | 4 | 50.04806 | 42 | 41 | 35 | 42.2 | 44 | 44 | 44 | 44.6 | 45.04 | 48 | 45.9 | < 2.5 | 45.6 | [9 empty] | 44.99143
| 1 | 5 | 49.18297 | 42 | 42 | 35 | 44.3 | 44 | 45 | 43 | 47.7 | 46.747 | 50 | 46.6 | < 2.5 | 45.6 | [9 empty] | 82
| 1 | 6 | 50.06041 | 43 | 40 | 35 | 43.2 | 43.1 | 46 | 46 | 47.9 | 46.29 | 45 | 46.8 | < 2.5 | 45.9
| Mean |  | 49.54396 | 42.66667 | 41.66667 | 35.16667 | 41.15 | 43.73333 | 44.5 | 43.66667 | 46.46667 | 46.24983 | 45.16667 | 45.58333 |  | 45.7
| Median |  | 49.67477 | 42.5 | 41.5 | 35 | 42.7 | 44 | 44 | 43.5 | 46.8 | 46.1855 | 46.5 | 45.8 |  | 45.6
| Std Dev. |  | 0.6237663 | 0.8164966 | 1.21106 | 0.7527727 | 4.031253 | 0.725718 | 0.83666 | 1.36626 | 1.463785 | 0.9886147 | 5.845226 | 1.147897 |  | 0.4560702
| Rel.Std.Dev. |  | 1.259% | 1.914% | 2.907% | 2.141% | 9.796% | 1.659% | 1.88% | 3.129% | 3.15% | 2.138% | 12.94% | 2.518% |  | 0.998%
| PDM3 |  | 10.12% | -5.167% | -7.39% | -21.84% | -8.538% | -2.796% | -1.092% | -2.944% | 3.279% | 2.797% | 0.3895% | 1.316% |  | 1.575%
| Z-Score (Absolute) |  | 1.91 | 0.69 | 1.07 | 3.54 | 0.67 | 0.29 | 0 | 0.32 | 0.75 | 0.66 | 1.1 | 0.41 | NA | 0.45
| Analytical results for Gd in OREAS 908 (Certified Value 5.28 ppm) | [24 empty] | Certified
Gd | Round | Replicate | Lab | Lab | Lab | Lab | Lab | Lab | Lab | Lab | Lab | [14 empty] | 1
| No | No | 05 | 09 | 10 | 12 | 13 | 15 | 20 | 26 | 32 | [14 empty] | ppm
|  |  | PF*MS | BF*MS | PF*OES/MS | PF*MS | BF*MS | PF*OES/MS | PF*MS | ABL*MS | PF*OES/MS | [14 empty] | 2
3
| 1 | 1 | 5.3 | 7 | 7.18 | 5.2 | 5.29 | 5.41 | 5.271 | 5.35 | 5.27 | [14 empty] | 1
| 1 | 2 | 5.1 | 7 | 7.14 | 6.3 | 5.12 | 5.31 | 5.105 | 5.54 | 5.17 | [14 empty] | #N/A
| 1 | 3 | 5 | 7 | 7.77 | 4.3 | 5.13 | 5.29 | 5.174 | 5.7 | 5.14 | [14 empty] | 16
| 1 | 4 | 4.6 | 7 | 7.32 | 5.1 | 5.44 | 5.47 | 5.59 | 5.49 | 5.24 | [14 empty] | 5.275667
| 1 | 5 | 5 | 7 | 7.23 | 5.3 | 5.15 | 5.66 | 4.753 | 5.3 | 5.34 | [14 empty] | 83
| 1 | 6 | 4.8 | 7 | 7.09 | 6.2 | 5.16 | 5.6 | 5.695 | 5.06 | 5.43
| Mean |  | 4.966667 | 7 | 7.288333 | 5.4 | 5.215 | 5.456667 | 5.264667 | 5.406667 | 5.265
| Median |  | 5 | 7 | 7.205 | 5.25 | 5.155 | 5.44 | 5.2225 | 5.42 | 5.255
| Std Dev. |  | 0.242212 | 0 | 0.2487904 | 0.7483315 | 0.1262933 | 0.1506873 | 0.3425158 | 0.2216002 | 0.1078425
| Rel.Std.Dev. |  | 4.877% | 0% | 3.414% | 13.86% | 2.422% | 2.762% | 6.506% | 4.099% | 2.048%
| PDM3 |  | -5.857% | 32.68% | 38.15% | 2.357% | -1.15% | 3.431% | -0.2085% | 2.483% | -0.2022%
| Z-Score (Absolute) |  | 2.16 | 7.97 | 8.93 | 0 | 1.15 | 0.28 | 0.67 | 0.03 | 0.67
| Analytical results for Ge in OREAS 908 (Indicative Value 1.91 ppm) | [24 empty] | Indicative
Ge | Round | Replicate | Lab | Lab | Lab | Lab | Lab | Lab | Lab | [16 empty] | 1
| No | No | 03 | 10 | 12 | 15 | 17 | 26 | 32 | [16 empty] | ppm
|  |  | PF*MS | PF*OES/MS | PF*MS | PF*OES/MS | PF*MS | ABL*MS | PF*OES/MS | [16 empty] | 2
2
| 1 | 1 | 2.188554 | 2 | 4 | 2 | < 1 | 1.55 | 2.41 | [16 empty] | 1
| 1 | 2 | 1.948896 | 2 | 4.8 | 2 | 2 | 1.45 | 2.29 | [16 empty] | 4
| 1 | 3 | 2.406482 | 2 | 3.3 | 2 | 1 | 1.1 | 2.41 | [16 empty] | 16
| 1 | 4 | 2.170927 | 2 | 3.8 | 2 | < 1 | 1.45 | 2.52 | [16 empty] | 1.906133
| 1 | 5 | 1.715086 | 2 | 4.5 | 2 | 1 | 1.65 | 2.36 | [16 empty] | 13
| 1 | 6 | 2.320838 | 2 | 4.8 | 2 | 2 | 1.25 | 2.43
| Mean |  | 2.125131 | 2 | 4.2 | 2 | 1.5 | 1.408333 | 2.403333
| Median |  | 2.17974 | 2 | 4.25 | 2 | 1.5 | 1.45 | 2.41
| Std Dev. |  | 0.2540769 | 0 | 0.6033241 | 0 | 0.5773503 | 0.201039 | 0.07633261
| Rel.Std.Dev. |  | 11.96% | 0% | 14.36% | 0% | 38.49% | 14.27% | 3.176%
| PDM3 |  | 11.49% | 4.924% | 120.3% | 4.924% | -21.31% | -26.12% | 26.08%
| Z-Score (Absolute) |  | 0.21 | 0 | 3.68 | 0 | 0.84 | 0.99 | 0.67
| Analytical results for Hf in OREAS 908 (Certified Value 6.08 ppm) | [24 empty] | Certified
Hf | Round | Replicate | Lab | Lab | Lab | Lab | Lab | Lab | Lab | Lab | [15 empty] | 1
| No | No | 09 | 12 | 13 | 15 | 20 | 22 | 26 | 32 | [15 empty] | ppm
|  |  | BF*MS | PF*MS | BF*MS | PF*OES/MS | PF*MS | PF*OES/MS | ABL*MS | PF*OES/MS | [15 empty] | 2
3
| 1 | 1 | 7 | < 10 | 6 | 6 | 5.697 | 6 | 6.69 | 5.96 | [15 empty] | 1
| 1 | 2 | 7 | < 10 | 5.9 | 6 | 6.184 | 5 | 6.66 | 5.93 | [15 empty] | #N/A
| 1 | 3 | 6 | < 10 | 6 | 6 | 5.299 | 8 | 6.18 | 5.98 | [15 empty] | 16
| 1 | 4 | 6 | < 10 | 6 | 6 | 5.397 | 7 | 6.33 | 5.94 | [15 empty] | 6.083214
| 1 | 5 | 6 | < 10 | 5.9 | 6 | 5.227 | 7 | 6.43 | 5.82 | [15 empty] | 84
| 1 | 6 | 6 | < 10 | 5.9 | 6 | 6.215 | 8 | 6.43 | 6.17
| Mean |  | 6.333333 |  | 5.95 | 6 | 5.669833 | 6.833333 | 6.453333 | 5.966667
| Median |  | 6 |  | 5.95 | 6 | 5.547 | 7 | 6.43 | 5.95
| Std Dev. |  | 0.5163978 |  | 0.05477226 | 0 | 0.440538 | 1.169045 | 0.194799 | 0.1141344
| Rel.Std.Dev. |  | 8.154% |  | 0.9205% | 0% | 7.77% | 17.11% | 3.019% | 1.913%
| PDM3 |  | 4.112% |  | -2.19% | -1.368% | -6.795% | 12.33% | 6.084% | -1.916%
| Z-Score (Absolute) |  | 0.9 | NA | 0.13 | 0 | 0.89 | 0.67 | 1.22 | 0.2
| Analytical results for Ho in OREAS 908 (Certified Value 0.6 ppm) | [24 empty] | Certified
Ho | Round | Replicate | Lab | Lab | Lab | Lab | Lab | Lab | Lab | Lab | Lab | [14 empty] | 1
| No | No | 05 | 09 | 10 | 12 | 13 | 15 | 20 | 26 | 32 | [14 empty] | ppm
|  |  | PF*MS | BF*MS | PF*OES/MS | PF*MS | BF*MS | PF*OES/MS | PF*MS | ABL*MS | PF*OES/MS | [14 empty] | 2
2
| 1 | 1 | 0.6 | < 1 | 0.53 | 0.6 | 0.6 | 0.67 | 0.638 | 0.66 | 0.632 | [14 empty] | 1
| 1 | 2 | 0.6 | < 1 | 0.51 | 0.6 | 0.6 | 0.68 | 0.545 | 0.7 | 0.638 | [14 empty] | #N/A
| 1 | 3 | 0.6 | < 1 | 0.54 | 0.4 | 0.6 | 0.65 | 0.628 | 0.6 | 0.618 | [14 empty] | 16
| 1 | 4 | 0.5 | < 1 | 0.53 | 0.5 | 0.6 | 0.67 | 0.497 | 0.73 | 0.647 | [14 empty] | 0.6008958
| 1 | 5 | 0.5 | < 1 | 0.5 | 0.6 | 0.6 | 0.68 | 0.724 | 0.67 | 0.636 | [14 empty] | 85
| 1 | 6 | 0.5 | < 1 | 0.52 | 0.6 | 0.6 | 0.7 | 0.63 | 0.61 | 0.66
| Mean |  | 0.55 |  | 0.5216667 | 0.55 | 0.6 | 0.675 | 0.6103333 | 0.6616667 | 0.6385
| Median |  | 0.55 |  | 0.525 | 0.6 | 0.6 | 0.675 | 0.629 | 0.665 | 0.637
| Std Dev. |  | 0.05477226 |  | 0.0147196 | 0.083666 | 0 | 0.01643168 | 0.07936918 | 0.05036533 | 0.01416686
| Rel.Std.Dev. |  | 9.959% |  | 2.822% | 15.21% | 0% | 2.434% | 13% | 7.612% | 2.219%
| PDM3 |  | -8.47% |  | -13.19% | -8.47% | -0.1491% | 12.33% | 1.571% | 10.11% | 6.258%
| Z-Score (Absolute) |  | 0.67 | NA | 1.02 | 0.67 | 0.06 | 0.85 | 0.06 | 0.69 | 0.41
| Analytical results for In in OREAS 908 (Certified Value 5.11 ppm) | [24 empty] | Certified
In | Round | Replicate | Lab | Lab | Lab | Lab | Lab | Lab | Lab | Lab | Lab | Lab | Lab | [12 empty] | 1
| No | No | 03 | 05 | 09 | 10 | 12 | 15 | 17 | 20 | 26 | 30 | 32 | [12 empty] | ppm
|  |  | PF*MS | PF*MS | BF*MS | PF*OES/MS | PF*MS | PF*OES/MS | PF*MS | PF*MS | ABL*MS | PF*MS | PF*OES/MS | [12 empty] | 2
3
| 1 | 1 | 3.779032 | 5.3 | 5.5 | 4.6 | 3.5 | 5.1 | 4.7 | 5.145 | 5.2 | 2 | 5.69 | [12 empty] | 1
| 1 | 2 | 3.815754 | 5.3 | 5.5 | 4.4 | 4.7 | 5.2 | 4.7 | 5.423 | 5.05 | 2 | 5.6 | [12 empty] | #N/A
| 1 | 3 | 3.910213 | 5.2 | 5 | 4.6 | 2.8 | 5.2 | 4.9 | 5.263 | 4.95 | 2.1 | 5.67 | [12 empty] | 16
| 1 | 4 | 3.597389 | 5 | 5 | 4.4 | 3.8 | 5.2 | 4.7 | 4.841 | 5.3 | 2 | 5.71 | [12 empty] | 5.11375
| 1 | 5 | 3.711404 | 5.1 | 5 | 4.4 | 3.9 | 5.2 | 4.7 | 5.485 | 5.4 | 2 | 5.67 | [12 empty] | 86
| 1 | 6 | 3.707352 | 5.5 | 5 | 4.5 | 4.7 | 5.3 | 4.9 | 5.093 | 5.15 | 2.1 | 5.72
| Mean |  | 3.753524 | 5.233333 | 5.166667 | 4.483333 | 3.9 | 5.2 | 4.766667 | 5.208333 | 5.175 | 2.033333 | 5.676667
| Median |  | 3.745218 | 5.25 | 5 | 4.45 | 3.85 | 5.2 | 4.7 | 5.204 | 5.175 | 2 | 5.68
| Std Dev. |  | 0.1071063 | 0.175119 | 0.2581989 | 0.09831921 | 0.7293833 | 0.06324555 | 0.1032796 | 0.2357377 | 0.1635543 | 0.05163978 | 0.04273952
| Rel.Std.Dev. |  | 2.853% | 3.346% | 4.997% | 2.193% | 18.7% | 1.216% | 2.167% | 4.526% | 3.16% | 2.54% | 0.7529%
| PDM3 |  | -26.6% | 2.338% | 1.035% | -12.33% | -23.74% | 1.687% | -6.787% | 1.85% | 1.198% | -60.24% | 11.01%
| Z-Score (Absolute) |  | 2.38 | 0.11 | 0 | 1.15 | 2.14 | 0.06 | 0.67 | 0.07 | 0.01 | 5.28 | 0.86
| Analytical results for K in OREAS 908 (Certified Value 2.09 wt.%) | [24 empty] | Certified
K | Round | Replicate | Lab | Lab | Lab | Lab | Lab | Lab | Lab | Lab | Lab | Lab | Lab | Lab | Lab | Lab | Lab | Lab | Lab | Lab | Lab | Lab |  |  |  | 1
| No | No | 01 | 03 | 04 | 05 | 06 | 07 | 09 | 10 | 11 | 12 | 13 | 14 | 15 | 19 | 20 | 22 | 30 | 31 | 32 | 33 |  |  |  | wt.%
|  |  | PF*OES | PF*OES | PF*OES | PF*OES | PF*OES | PF*OES | BF*OES | PF*OES/MS | BF*OES | PF*OES | BF*OES | PF*OES | PF*OES/MS | PF*OES | PF*OES | PF*OES/MS | PF*OES | PF*OES | PF*OES/MS | PF*OES |  |  |  | 2
3
| 1 | 1 | 1.9 | 2.28612375 | 2.14 | 2.3 | 2.2 | 1.9 | 2.11 | 2.05 | 2.001 | 2.1 | 2.08 | 2.12 | 2.1 | 2.2 | 1.99262 | 1.542 | 2.64 | 2.233 | 2.03 | 2.26 |  |  |  | 1
| 1 | 2 | 2 | 2.3223267 | 2.1 | 2.2 | 2.2 | 2 | 1.99 | 2.29 | 2.001 | 2.1 | 2.09 | 1.73 | 2.1 | 2.18 | 1.989024 | 1.491 | 2.7 | 2.333 | 1.98 | 2.22 |  |  |  | #N/A
| 1 | 3 | 1.9 | 2.1484035 | 2.07 | 2.3 | 2.2 | 2.1 | 2.08 | 2.23 | 2.009 | 2.1 | 2.07 | 2.06 | 2.1 | 2.018 | 1.999353 | 1.0293 | 2.66 | 2.308 | 2.01 | 2.17 |  |  |  | 16
| 1 | 4 | 1.9 | 2.35056375 | 2.14 | 2.2 | 2.2 | 2 | 2.03 | 2.03 | 2.017 | 2.1 | 2.09 | 1.62 | 2.1 | 2.137 | 1.99912 | 1.545 | 2.71 | 2.391 | 2.04 | 2.02 |  |  |  | 2.093642
| 1 | 5 | 1.9 | 2.16460125 | 2.02 | 2.1 | 2.2 | 2 | 2.12 | 2.05 | 2.026 | 2.1 | 2.1 | 1.94 | 2.1 | 2.23 | 1.991295 | 1.584 | 2.67 | 2.316 | 2.07 | 2.01 |  |  |  | 87
| 1 | 6 | 1.9 | 2.21135625 | 2.09 | 2.1 | 2.2 | 2 | 2.06 | 2.04 | 2.017 | 2.1 | 2.09 | 1.98 | 2.1 | 2.133 | 1.982552 | 1.434 | 2.75 | 2.341 | 2.07 | 2.06
| Mean |  | 1.916667 | 2.2472292 | 2.093333 | 2.2 | 2.2 | 2 | 2.065 | 2.115 | 2.011833 | 2.1 | 2.086667 | 1.908333 | 2.1 | 2.149667 | 1.992327 | 1.43755 | 2.688333 | 2.320333 | 2.033333 | 2.123333
| Median |  | 1.9 | 2.24874 | 2.095 | 2.2 | 2.2 | 2 | 2.07 | 2.05 | 2.013 | 2.1 | 2.09 | 1.96 | 2.1 | 2.1585 | 1.991957 | 1.5165 | 2.685 | 2.3245 | 2.035 | 2.115
| Std Dev. |  | 0.04082483 | 0.08451179 | 0.04546061 | 0.08944272 | 4.864754e-16 | 0.06324555 | 0.04929503 | 0.114149 | 0.009968283 | 0 | 0.01032796 | 0.1943622 | 0 | 0.07440609 | 0.006373571 | 0.206611 | 0.03970726 | 0.05172878 | 0.0350238 | 0.1074554
| Rel.Std.Dev. |  | 2.13% | 3.761% | 2.172% | 4.066% | 2.211e-14% | 3.162% | 2.387% | 5.397% | 0.4955% | 0% | 0.4949% | 10.18% | 0% | 3.461% | 0.3199% | 14.37% | 1.477% | 2.229% | 1.722% | 5.061%
| PDM3 |  | -8.453% | 7.336% | -0.01476% | 5.08% | 5.08% | -4.473% | -1.368% | 1.02% | -3.907% | 0.3037% | -0.3332% | -8.851% | 0.3037% | 2.676% | -4.839% | -31.34% | 28.4% | 10.83% | -2.881% | 1.418%
| Z-Score (Absolute) |  | 1.39 | 1.26 | 0.03 | 0.88 | 0.88 | 0.72 | 0.2 | 0.08 | 0.63 | 0.08 | 0.03 | 0.99 | 0.08 | 0.48 | 0.78 | 4.57 | 4.8 | 1.85 | 0.45 | 0.27
| Analytical results for La in OREAS 908 (Certified Value 38.5 ppm) | [24 empty] | Certified
La | Round | Replicate | Lab | Lab | Lab | Lab | Lab | Lab | Lab | Lab | Lab | Lab | Lab | Lab | Lab | Lab | Lab | [8 empty] | 1
| No | No | 04 | 05 | 09 | 10 | 11 | 12 | 13 | 14 | 15 | 19 | 20 | 22 | 26 | 30 | 32 | [8 empty] | ppm
|  |  | PF*OES | PF*MS | BF*MS | PF*OES/MS | BF*OES | PF*MS | BF*MS | PF*OES | PF*OES/MS | PF*OES | PF*MS | PF*OES/MS | ABL*MS | PF*OES | PF*OES/MS | [8 empty] | 1
2
| 1 | 1 | 35 | 40.7 | 39 | 41.4 | 35 | 37.7 | 39 | 31 | 40.3 | 38.2 | 39.567 | 33 | 39.8 | 50 | 37.7 | [8 empty] | 1
| 1 | 2 | 38 | 40.1 | 40 | 38.4 | 36 | 38.5 | 38 | 26 | 40.3 | 39.6 | 39.102 | 30 | 37.6 | 50 | 37.6 | [8 empty] | #N/A
| 1 | 3 | 38 | 40 | 39 | 39.7 | 37 | 32.1 | 38.1 | 29 | 39.7 | 38 | 39.154 | 26 | 37.4 | 40 | 36.8 | [8 empty] | 16
| 1 | 4 | 35 | 36.3 | 38 | 38.6 | 35 | 36.9 | 37.6 | 26 | 40.1 | 39.4 | 38.8 | 32 | 38.2 | 60 | 38.1 | [8 empty] | 38.48973
| 1 | 5 | 36 | 38.4 | 37 | 38.5 | 34 | 38.7 | 37 | 30 | 40.5 | 38.4 | 38.613 | 67 | 40.4 | 50 | 38.2 | [8 empty] | 88
| 1 | 6 | 35 | 38.4 | 37 | 39 | 35 | 38.8 | 36.9 | 31 | 41.5 | 38.6 | 39.626 | 33 | 40.1 | 40 | 39.7
| Mean |  | 36.16667 | 38.98333 | 38.33333 | 39.26667 | 35.33333 | 37.11667 | 37.76667 | 28.83333 | 40.4 | 38.7 | 39.14367 | 36.83333 | 38.91667 | 48.33333 | 38.01667
| Median |  | 35.5 | 39.2 | 38.5 | 38.8 | 35 | 38.1 | 37.8 | 29.5 | 40.3 | 38.5 | 39.128 | 32.5 | 39 | 50 | 37.9
| Std Dev. |  | 1.47196 | 1.619156 | 1.21106 | 1.148332 | 1.032796 | 2.561575 | 0.7814516 | 2.316607 | 0.6033241 | 0.6542171 | 0.4033394 | 15.01222 | 1.336288 | 7.527727 | 0.9621157
| Rel.Std.Dev. |  | 4.07% | 4.153% | 3.159% | 2.924% | 2.923% | 6.901% | 2.069% | 8.034% | 1.493% | 1.69% | 1.03% | 40.76% | 3.434% | 15.57% | 2.531%
| PDM3 |  | -6.036% | 1.282% | -0.4063% | 2.019% | -8.201% | -3.567% | -1.879% | -25.09% | 4.963% | 0.5463% | 1.699% | -4.303% | 1.109% | 25.57% | -1.229%
| Z-Score (Absolute) |  | 2.25 | 0.67 | 0 | 0.53 | 3.11 | 0.22 | 0.59 | 9.86 | 2.14 | 0.38 | 0.84 | 7.82 | 0.61 | 10.37 | 0.33
| Analytical results for Li in OREAS 908 (Certified Value 14.6 ppm) | [24 empty] | Certified
Li | Round | Replicate | Lab | Lab | Lab | Lab | Lab | Lab | Lab | Lab | Lab | Lab | Lab | Lab | Lab | [10 empty] | 1
| No | No | 03 | 04 | 05 | 10 | 12 | 14 | 15 | 17 | 19 | 22 | 30 | 32 | 33 | [10 empty] | ppm
|  |  | PF*MS | PF*OES | PF*OES | PF*OES/MS | PF*MS | PF*OES | PF*OES/MS | PF*MS | PF*OES | PF*OES/MS | PF*MS | PF*OES/MS | PF*OES | [10 empty] | 1
1
| 1 | 1 | 15.09519 | < 10 | 15 | 10 | 15 | 16 | 10 | 13 | 13.8 | 17 | 13.3 | 15.4 | 10 | [10 empty] | 1
| 1 | 2 | 14.9873 | < 10 | 10 | 10 | 18 | 13 | 10 | 13 | 13.1 | 14 | 13.3 | 15.9 | 20 | [10 empty] | #N/A
| 1 | 3 | 15.08427 | < 10 | 15 | 10 | 20 | 16 | 20 | 15 | 13.2 | 13 | 13.7 | 15.9 | 20 | [10 empty] | 16
| 1 | 4 | 15.34577 | < 10 | 15 | 10 | 14 | 12 | 20 | 14 | 13.4 | 15 | 12.8 | 15.8 | 10 | [10 empty] | 14.59369
| 1 | 5 | 15.23794 | < 10 | 15 | 10 | 15 | 17 | 20 | 13 | 13.1 | 14 | 13.3 | 15 | 20 | [10 empty] | 89
| 1 | 6 | 15.33318 | < 10 | 15 | 10 | 18 | 15 | 10 | 14 | 12.8 | 14 | 12.8 | 15.5 | 10
| Mean |  | 15.18061 |  | 14.16667 | 10 | 16.66667 | 14.83333 | 15 | 13.66667 | 13.23333 | 14.5 | 13.2 | 15.58333 | 15
| Median |  | 15.16657 |  | 15 | 10 | 16.5 | 15.5 | 15 | 13.5 | 13.15 | 14 | 13.3 | 15.65 | 15
| Std Dev. |  | 0.1468265 |  | 2.041241 | 0 | 2.33809 | 1.94079 | 5.477226 | 0.8164966 | 0.3386247 | 1.378405 | 0.3464102 | 0.3544949 | 5.477226
| Rel.Std.Dev. |  | 0.9672% |  | 14.41% | 0% | 14.03% | 13.08% | 36.51% | 5.974% | 2.559% | 9.506% | 2.624% | 2.275% | 36.51%
| PDM3 |  | 4.022% |  | -2.926% | -31.48% | 14.2% | 1.642% | 2.784% | -6.352% | -9.322% | -0.642% | -9.55% | 6.781% | 2.784%
| Z-Score (Absolute) |  | 0.61 | NA | 0.3 | 4.01 | 1.93 | 0.3 | 0.45 | 0.74 | 1.13 | 0.45 | 1.16 | 0.97 | 0.45
| Analytical results for Lu in OREAS 908 (Certified Value 0.2 ppm) | [24 empty] | Certified
Lu | Round | Replicate | Lab | Lab | Lab | Lab | Lab | Lab | Lab | Lab | [15 empty] | 1
| No | No | 05 | 09 | 10 | 13 | 15 | 20 | 26 | 32 | [15 empty] | ppm
|  |  | PF*MS | BF*MS | PF*OES/MS | BF*MS | PF*OES/MS | PF*MS | ABL*MS | PF*OES/MS | [15 empty] | 2
2
| 1 | 1 | < 0.25 | < 0.5 | 0.09 | 0.2 | 0.21 | 0.183 | 0.18 | 0.215 | [15 empty] | 1
| 1 | 2 | < 0.25 | < 0.5 | 0.1 | 0.2 | 0.2 | 0.174 | 0.16 | 0.201 | [15 empty] | #N/A
| 1 | 3 | < 0.25 | < 0.5 | 0.13 | 0.2 | 0.19 | 0.214 | 0.18 | 0.2 | [15 empty] | 16
| 1 | 4 | < 0.25 | < 0.5 | 0.11 | 0.2 | 0.2 | 0.262 | 0.18 | 0.205 | [15 empty] | 0.1974
| 1 | 5 | < 0.25 | < 0.5 | 0.1 | 0.2 | 0.18 | 0.255 | 0.22 | 0.214 | [15 empty] | 90
| 1 | 6 | < 0.25 | < 0.5 | 0.11 | 0.2 | 0.21 | 0.134 | 0.18 | 0.219
| Mean |  |  |  | 0.1066667 | 0.2 | 0.1983333 | 0.2036667 | 0.1833333 | 0.209
| Median |  |  |  | 0.105 | 0.2 | 0.2 | 0.1985 | 0.18 | 0.2095
| Std Dev. |  |  |  | 0.0136626 | 3.040471e-17 | 0.01169045 | 0.04960914 | 0.01966384 | 0.008024961
| Rel.Std.Dev. |  |  |  | 12.81% | 1.52e-14% | 5.894% | 24.36% | 10.73% | 3.84%
| PDM3 |  |  |  | -45.96% | 1.317% | 0.4728% | 3.175% | -7.126% | 5.876%
| Z-Score (Absolute) |  | NA | NA | 8.7 | 0.08 | 0.08 | 0.42 | 2.18 | 0.93
| Analytical results for Mg in OREAS 908 (Certified Value 0.734 wt.%) | [24 empty] | Certified
Mg | Round | Replicate | Lab | Lab | Lab | Lab | Lab | Lab | Lab | Lab | Lab | Lab | Lab | Lab | Lab | Lab | Lab | Lab | Lab | Lab | Lab | Lab | Lab | Lab | Lab | 1
| No | No | 01 | 03 | 04 | 05 | 06 | 07 | 09 | 10 | 11 | 12 | 13 | 14 | 15 | 17 | 18 | 19 | 20 | 22 | 26 | 30 | 31 | 32 | 33 | wt.%
|  |  | PF*OES | PF*OES | PF*OES | PF*OES | PF*OES | PF*OES | BF*OES | PF*OES/MS | BF*OES | PF*OES | BF*OES | PF*OES | PF*OES/MS | PF*OES | PF*AAS | PF*OES | PF*OES | PF*OES/MS | PF*OES | PF*OES | PF*OES | PF*OES/MS | PF*OES | 3
3
| 1 | 1 | 0.718 | 0.664839 | 0.71 | 0.8 | 0.706 | 0.73 | 0.76 | 0.72 | 0.754 | 0.71 | 0.76 | 0.71 | 0.73 | 0.7 | 0.77 | 0.791 | 0.7751374 | 0.7958 | 0.75 | 0.99 | 0.669 | 0.716 | 0.75 | 1
| 1 | 2 | 0.73 | 0.675083 | 0.71 | 0.72 | 0.73 | 0.748 | 0.75 | 0.72 | 0.742 | 0.7 | 0.77 | 0.6 | 0.73 | 0.7 | 0.84 | 0.85 | 0.7791375 | 0.7487 | 0.75 | 1.02 | 0.669 | 0.718 | 0.7 | #N/A
| 1 | 3 | 0.718 | 0.676937 | 0.73 | 0.74 | 0.718 | 0.76 | 0.755 | 0.76 | 0.748 | 0.72 | 0.76 | 0.67 | 0.73 | 0.7 | 0.76 | 0.738 | 0.7771719 | 0.5785 | 0.76 | 1.03 | 0.669 | 0.715 | 0.73 | 16
| 1 | 4 | 0.718 | 0.669718 | 0.71 | 0.82 | 0.724 | 0.778 | 0.75 | 0.73 | 0.754 | 0.71 | 0.76 | 0.59 | 0.72 | 0.7 | 0.78 | 0.788 | 0.7801541 | 0.805 | 0.76 | 1.04 | 0.669 | 0.704 | 0.73 | 0.7341254
| 1 | 5 | 0.7 | 0.657434 | 0.71 | 0.77 | 0.718 | 0.748 | 0.75 | 0.75 | 0.748 | 0.71 | 0.76 | 0.67 | 0.74 | 0.71 | 0.79 | 0.693 | 0.7744405 | 0.8039 | 0.77 | 1.05 | 0.681 | 0.704 | 0.73 | 91
| 1 | 6 | 0.7 | 0.684909 | 0.71 | 0.76 | 0.718 | 0.76 | 0.74 | 0.73 | 0.754 | 0.7 | 0.75 | 0.67 | 0.73 | 0.7 | 0.79 | 0.811 | 0.7781646 | 0.797 | 0.75 | 1.04 | 0.669 | 0.714 | 0.69
| Mean |  | 0.714 | 0.6714867 | 0.7133333 | 0.7683333 | 0.719 | 0.754 | 0.7508333 | 0.735 | 0.75 | 0.7083333 | 0.76 | 0.6516667 | 0.73 | 0.7016667 | 0.7883333 | 0.7785 | 0.7773677 | 0.7548167 | 0.7566667 | 1.028333 | 0.671 | 0.7118333 | 0.7216667
| Median |  | 0.718 | 0.6724005 | 0.71 | 0.765 | 0.718 | 0.754 | 0.75 | 0.73 | 0.751 | 0.71 | 0.76 | 0.67 | 0.73 | 0.7 | 0.785 | 0.7895 | 0.7776683 | 0.7964 | 0.755 | 1.035 | 0.669 | 0.7145 | 0.73
| Std Dev. |  | 0.0117983 | 0.009670531 | 0.008164966 | 0.03710346 | 0.007974961 | 0.01609969 | 0.006645801 | 0.01643168 | 0.004898979 | 0.007527727 | 0.006324555 | 0.04665476 | 0.006324555 | 0.004082483 | 0.02786874 | 0.05543555 | 0.00224108 | 0.08889498 | 0.008164966 | 0.02136976 | 0.004898979 | 0.006210207 | 0.02228602
| Rel.Std.Dev. |  | 1.652% | 1.44% | 1.145% | 4.829% | 1.109% | 2.135% | 0.8851% | 2.236% | 0.6532% | 1.063% | 0.8322% | 7.159% | 0.8664% | 0.5818% | 3.535% | 7.121% | 0.2883% | 11.78% | 1.079% | 2.078% | 0.7301% | 0.8724% | 3.088%
| PDM3 |  | -2.741% | -8.532% | -2.832% | 4.66% | -2.06% | 2.707% | 2.276% | 0.1191% | 2.162% | -3.513% | 3.525% | -11.23% | -0.562% | -4.421% | 7.384% | 6.045% | 5.89% | 2.818% | 3.07% | 40.08% | -8.599% | -3.037% | -1.697%
| Z-Score (Absolute) |  | 0.58 | 1.71 | 0.58 | 0.9 | 0.44 | 0.51 | 0.43 | 0 | 0.4 | 0.72 | 0.67 | 1.48 | 0.13 | 0.9 | 1.44 | 1.17 | 1.14 | 1.49 | 0.58 | 8.12 | 1.72 | 0.62 | 0.36
| Analytical results for Mn in OREAS 908 (Certified Value 0.034 wt.%) | [24 empty] | Certified
Mn | Round | Replicate | Lab | Lab | Lab | Lab | Lab | Lab | Lab | Lab | Lab | Lab | Lab | Lab | Lab | Lab | Lab | Lab | Lab | Lab | Lab | Lab | Lab | Lab |  | 1
| No | No | 01 | 03 | 04 | 05 | 06 | 07 | 09 | 10 | 11 | 12 | 13 | 14 | 15 | 17 | 18 | 19 | 22 | 26 | 30 | 31 | 32 | 33 |  | wt.%
|  |  | PF*OES | PF*OES | PF*OES | PF*OES | PF*OES | PF*OES | BF*OES | PF*OES/MS | PF*OES | PF*MS | BF*OES | PF*OES | PF*OES/MS | PF*OES | PF*AAS | PF*OES | PF*OES/MS | ABL*MS | PF*OES | PF*OES | PF*OES/MS | PF*OES |  | 3
3
| 1 | 1 | 0.031 | 0.033886794 | 0.0349 | 0.034 | 0.039 | 0.039 | 0.03 | 0.03 | 0.033 | 0.0374 | 0.03 | 0.0342 | 0.036 | 0.0347 | 0.03 | 0.0371 | 0.0239085 | 0.0344 | 0.035 | 0.031 | 0.0332 | 0.033 |  | 1
| 1 | 2 | 0.031 | 0.034919678 | 0.0364 | 0.0345 | 0.039 | 0.039 | 0.03 | 0.03 | 0.0323 | 0.0335 | 0.03 | 0.0307 | 0.032 | 0.0347 | 0.03 | 0.0375 | 0.02354625 | 0.0352 | 0.034 | 0.031 | 0.0334 | 0.033 |  | #N/A
| 1 | 3 | 0.031 | 0.034077653 | 0.0369 | 0.034 | 0.039 | 0.039 | 0.04 | 0.04 | 0.0332 | 0.0337 | 0.03 | 0.0318 | 0.034 | 0.0349 | 0.03 | 0.0371 | 0.01932 | 0.0331 | 0.036 | 0.031 | 0.0341 | 0.032 |  | 16
| 1 | 4 | 0.031 | 0.034198575 | 0.0364 | 0.034 | 0.039 | 0.039 | 0.03 | 0.04 | 0.0327 | 0.0355 | 0.03 | 0.0297 | 0.034 | 0.0343 | 0.03 | 0.0377 | 0.0253575 | 0.0339 | 0.033 | 0.039 | 0.0331 | 0.031 |  | 0.03391004
| 1 | 5 | 0.031 | 0.033565434 | 0.0364 | 0.033 | 0.039 | 0.039 | 0.03 | 0.04 | 0.0326 | 0.0367 | 0.03 | 0.0339 | 0.035 | 0.0342 | 0.03 | 0.0368 | 0.02499525 | 0.0352 | 0.034 | 0.031 | 0.0327 | 0.031 |  | 92
| 1 | 6 | 0.031 | 0.034400661 | 0.0356 | 0.033 | 0.039 | 0.039 | 0.03 | 0.03 | 0.0335 | 0.0333 | 0.03 | 0.0338 | 0.034 | 0.035 | 0.03 | 0.038 | 0.0359375 | 0.0346 | 0.035 | 0.031 | 0.0335 | 0.031
| Mean |  | 0.031 | 0.0341748 | 0.0361 | 0.03375 | 0.039 | 0.039 | 0.03166667 | 0.035 | 0.03288333 | 0.03501667 | 0.03 | 0.03235 | 0.03416667 | 0.03463333 | 0.03 | 0.03736667 | 0.02551083 | 0.0344 | 0.0345 | 0.03233333 | 0.03333333 | 0.03183333
| Median |  | 0.031 | 0.034138114 | 0.0364 | 0.034 | 0.039 | 0.039 | 0.03 | 0.035 | 0.03285 | 0.0346 | 0.03 | 0.0328 | 0.034 | 0.0347 | 0.03 | 0.0373 | 0.024451875 | 0.0345 | 0.0345 | 0.031 | 0.0333 | 0.0315
| Std Dev. |  | 0 | 0.0004626302 | 0.0007211103 | 0.0006123724 | 0 | 0 | 0.004082483 | 0.005477226 | 0.0004355074 | 0.001773603 | 0 | 0.001896049 | 0.00132916 | 0.0003204164 | 0 | 0.0004457204 | 0.005545416 | 0.0008074652 | 0.001048809 | 0.003265986 | 0.0004676181 | 0.0009831921
| Rel.Std.Dev. |  | 0% | 1.354% | 1.998% | 1.814% | 0% | 0% | 12.89% | 15.65% | 1.324% | 5.065% | 0% | 5.861% | 3.89% | 0.9252% | 0% | 1.193% | 21.74% | 2.347% | 3.04% | 10.1% | 1.403% | 3.089%
| PDM3 |  | -8.582% | 0.7808% | 6.458% | -0.4719% | 15.01% | 15.01% | -6.616% | 3.214% | -3.028% | 3.263% | -11.53% | -4.601% | 0.7568% | 2.133% | -11.53% | 10.19% | -24.77% | 1.445% | 1.74% | -4.65% | -1.701% | -6.124%
| Z-Score (Absolute) |  | 1.22 | 0.09 | 0.97 | 0.09 | 1.95 | 1.95 | 0.94 | 0.43 | 0.44 | 0.43 | 1.62 | 0.66 | 0.09 | 0.28 | 1.62 | 1.39 | 4.31 | 0.18 | 0.22 | 0.69 | 0.26 | 0.87
| Analytical results for Mo in OREAS 908 (Certified Value 9.33 ppm) | [24 empty] | Certified
Mo | Round | Replicate | Lab | Lab | Lab | Lab | Lab | Lab | Lab | Lab | Lab | Lab | Lab | Lab | Lab | Lab | Lab | [8 empty] | 1
| No | No | 03 | 04 | 05 | 09 | 10 | 12 | 13 | 14 | 15 | 17 | 19 | 22 | 26 | 30 | 32 | [8 empty] | ppm
|  |  | PF*MS | PF*OES | PF*MS | BF*MS | PF*OES/MS | PF*MS | BF*MS | PF*OES | PF*OES/MS | PF*MS | PF*OES | PF*OES/MS | ABL*MS | PF*MS | PF*OES/MS | [8 empty] | 2
2
| 1 | 1 | 10.31813 | < 10 | 9 | 10 | 9 | 10 | 8 | < 10 | 9 | 9 | 6.9 | 9 | 11.8 | 33.6 | 8.6 | [8 empty] | 1
| 1 | 2 | 10.4692 | < 10 | 10 | 10 | 16 | 8 | 8 | < 10 | 9 | 9 | 6.9 | 8 | 10.6 | 34.6 | 8.8 | [8 empty] | #N/A
| 1 | 3 | 10.74249 | < 10 | 9.4 | 10 | 13 | 4 | 8 | < 10 | 9 | 9 | 6.2 | 10 | 10.6 | 42.2 | 9.2 | [8 empty] | 16
| 1 | 4 | 10.32155 | < 10 | 10 | 10 | 31 | 7 | 8 | < 10 | 9 | 11 | 6.4 | 12 | 11.6 | 42.8 | 11.3 | [8 empty] | 9.334868
| 1 | 5 | 9.974772 | < 10 | 8.4 | 10 | 11 | 6 | 8 | < 10 | 10 | 9 | 6.1 | 7 | 11.2 | 40.2 | 11.3 | [8 empty] | 93
| 1 | 6 | 10.29356 | < 10 | 10 | 8 | 10 | 9 | 8 | 11 | 10 | 9 | 6.5 | 7 | 10.6 | 32.4 | 9.1
| Mean |  | 10.35328 |  | 9.466667 | 9.666667 | 15 | 7.333333 | 8 | 11 | 9.333333 | 9.333333 | 6.5 | 8.833333 | 11.06667 | 37.63333 | 9.716667
| Median |  | 10.31984 |  | 9.7 | 10 | 12 | 7.5 | 8 | 11 | 9 | 9 | 6.45 | 8.5 | 10.9 | 37.4 | 9.15
| Std Dev. |  | 0.2505979 |  | 0.665332 | 0.8164966 | 8.221922 | 2.160247 | 0 |  | 0.5163978 | 0.8164966 | 0.3405877 | 1.94079 | 0.546504 | 4.625869 | 1.244856
| Rel.Std.Dev. |  | 2.42% |  | 7.028% | 8.447% | 54.81% | 29.46% | 0% |  | 5.533% | 8.748% | 5.24% | 21.97% | 4.938% | 12.29% | 12.81%
| PDM3 |  | 10.91% |  | 1.412% | 3.554% | 60.69% | -21.44% | -14.3% | 17.84% | -0.01644% | -0.01644% | -30.37% | -5.373% | 18.55% | 303.1% | 4.09%
| Z-Score (Absolute) |  | 0.54 | NA | 0.07 | 0.07 | 0.81 | 1.53 | 1.07 | 0.98 | 0.16 | 0.16 | 2.1 | 0.5 | 1.03 | 19.21 | 0.1
| Analytical results for Na in OREAS 908 (Indicative Value 1.7 wt.%) | [24 empty] | Indicative
Na | Round | Replicate | Lab | Lab | Lab | [20 empty] | 1
| No | No | 09 | 11 | 13 | [20 empty] | wt.%
|  |  | BF*OES | BF*OES | BF*OES | [20 empty] | 2
2
| 1 | 1 | 1.8 | 1.639 | 1.67 | [20 empty] | 1
| 1 | 2 | 1.75 | 1.669 | 1.69 | [20 empty] | 8
| 1 | 3 | 1.75 | 1.706 | 1.68 | [20 empty] | 16
| 1 | 4 | 1.74 | 1.706 | 1.66 | [20 empty] | 1.702562
| 1 | 5 | 1.7 | 1.706 | 1.68 | [20 empty] | 14
| 1 | 6 | 1.75 | 1.699 | 1.65
| Mean |  | 1.748333 | 1.6875 | 1.671667
| Median |  | 1.75 | 1.7025 | 1.675
| Std Dev. |  | 0.03188521 | 0.02776148 | 0.0147196
| Rel.Std.Dev. |  | 1.824% | 1.645% | 0.8805%
| PDM3 |  | 2.688% | -0.8847% | -1.815%
| Z-Score (Absolute) |  | 2.55 | 0 | 0.67
| Analytical results for Nb in OREAS 908 (Certified Value 13.8 ppm) | [24 empty] | Certified
Nb | Round | Replicate | Lab | Lab | Lab | Lab | Lab | Lab | Lab | Lab | Lab | Lab | Lab | Lab | Lab | Lab | Lab | [8 empty] | 1
| No | No | 03 | 05 | 09 | 10 | 12 | 13 | 14 | 15 | 17 | 19 | 20 | 22 | 26 | 30 | 32 | [8 empty] | ppm
|  |  | PF*MS | PF*MS | BF*MS | PF*OES/MS | PF*MS | BF*MS | PF*OES | PF*OES/MS | PF*MS | PF*OES | PF*MS | PF*OES/MS | ABL*MS | PF*MS | PF*OES/MS | [8 empty] | 1
2
| 1 | 1 | 16.60918 | 15 | 15 | 12 | 12.1 | 13.6 | 40 | 13 | 12 | 37.8 | 14.1768 | < 20 | 14.5 | 23 | 14.2 | [8 empty] | 1
| 1 | 2 | 15.62189 | 10 | 15 | 11 | 13.6 | 13.5 | 21 | 13 | 13 | 40.2 | 14.5563 | < 20 | 13.6 | 23 | 14.1 | [8 empty] | 12
| 1 | 3 | 16.34922 | 15 | 15 | 11 | 9.5 | 13.2 | < 10 | 13 | 15 | 36.8 | 13.904 | < 20 | 13.5 | 26 | 13.9 | [8 empty] | 16
| 1 | 4 | 16.07407 | 15 | 15 | 9 | 12.5 | 13.1 | 18 | 14 | 14 | 36.4 | 13.2033 | < 20 | 13.5 | 27 | 13.5 | [8 empty] | 13.84422
| 1 | 5 | 14.62019 | 15 | 15 | 12 | 13.1 | 13.3 | 14 | 13 | 12 | 36.6 | 14.5552 | < 20 | 14.2 | 25 | 14.7 | [8 empty] | 94
| 1 | 6 | 15.71023 | 15 | 15 | 12 | 13.9 | 13.5 | 37 | 14 | 12 | 38.8 | 14.2978 | < 20 | 13.9 | 21 | 14.4
| Mean |  | 15.8308 | 14.16667 | 15 | 11.16667 | 12.45 | 13.36667 | 26 | 13.33333 | 13 | 37.76667 | 14.11557 |  | 13.86667 | 24.16667 | 14.13333
| Median |  | 15.89215 | 15 | 15 | 11.5 | 12.8 | 13.4 | 21 | 13 | 12.5 | 37.3 | 14.2373 |  | 13.75 | 24 | 14.15
| Std Dev. |  | 0.7010794 | 2.041241 | 0 | 1.169045 | 1.592168 | 0.1966384 | 11.72604 | 0.5163978 | 1.264911 | 1.493542 | 0.5101907 |  | 0.4131182 | 2.228602 | 0.4131182
| Rel.Std.Dev. |  | 4.429% | 14.41% | 0% | 10.47% | 12.79% | 1.471% | 45.1% | 3.873% | 9.73% | 3.955% | 3.614% |  | 2.979% | 9.222% | 2.923%
| PDM3 |  | 14.35% | 2.329% | 8.349% | -19.34% | -10.07% | -3.449% | 87.8% | -3.69% | -6.098% | 172.8% | 1.96% |  | 0.1622% | 74.56% | 2.088%
| Z-Score (Absolute) |  | 1.17 | 0.6 | 0.6 | 1.74 | 0.75 | 0.52 | 8.17 | 0.54 | 0.77 | 16.27 | 0.01 | NA | 0.18 | 6.91 | 0.01
| Analytical results for Nd in OREAS 908 (Certified Value 32.8 ppm) | [24 empty] | Certified
Nd | Round | Replicate | Lab | Lab | Lab | Lab | Lab | Lab | Lab | Lab | Lab | Lab | [13 empty] | 1
| No | No | 05 | 09 | 10 | 12 | 13 | 15 | 20 | 26 | 30 | 32 | [13 empty] | ppm
|  |  | PF*MS | BF*MS | PF*OES/MS | PF*MS | BF*MS | PF*OES/MS | PF*MS | ABL*MS | PF*MS | PF*OES/MS | [13 empty] | 1
2
| 1 | 1 | 32.8 | 33.5 | 35.4 | 29.9 | 33.4 | 33.5 | 32.289 | 34.5 | 37.2 | 32.6 | [13 empty] | 1
| 1 | 2 | 31.4 | 35 | 33.8 | 32.8 | 32.7 | 33.4 | 32.78 | 33.6 | 37.9 | 32.4 | [13 empty] | #N/A
| 1 | 3 | 33.4 | 32.5 | 36.1 | 34.4 | 32.9 | 33.3 | 32.469 | 32.1 | 39.4 | 32 | [13 empty] | 16
| 1 | 4 | 29.1 | 33.5 | 34.2 | 28.7 | 32.6 | 33.6 | 32.542 | 31.7 | 38.8 | 32.2 | [13 empty] | 32.81717
| 1 | 5 | 31.3 | 32.5 | 34.1 | 30.6 | 32.2 | 33.9 | 31.694 | 35 | 38.2 | 32.9 | [13 empty] | 95
| 1 | 6 | 31.3 | 32.5 | 34.3 | 32.5 | 32.1 | 34.5 | 32.173 | 34.8 | 37.7 | 34.1
| Mean |  | 31.55 | 33.25 | 34.65 | 31.48333 | 32.65 | 33.7 | 32.3245 | 33.61667 | 38.2 | 32.7
| Median |  | 31.35 | 33 | 34.25 | 31.55 | 32.65 | 33.55 | 32.379 | 34.05 | 38.05 | 32.5
| Std Dev. |  | 1.492314 | 0.9874209 | 0.8961027 | 2.112266 | 0.4764452 | 0.4427189 | 0.3734728 | 1.419037 | 0.7924645 | 0.7536577
| Rel.Std.Dev. |  | 4.73% | 2.97% | 2.586% | 6.709% | 1.459% | 1.314% | 1.155% | 4.221% | 2.075% | 2.305%
| PDM3 |  | -3.861% | 1.319% | 5.585% | -4.064% | -0.5094% | 2.69% | -1.501% | 2.436% | 16.4% | -0.357%
| Z-Score (Absolute) |  | 1.33 | 0.29 | 1.34 | 1.4 | 0.29 | 0.71 | 0.6 | 0.63 | 5 | 0.5
| Analytical results for Ni in OREAS 908 (Certified Value 7.27 ppm) | [24 empty] | Certified
Ni | Round | Replicate | Lab | Lab | Lab | Lab | Lab | Lab | Lab | Lab | Lab | Lab | Lab | Lab | Lab | Lab | Lab | Lab | Lab | Lab | [5 empty] | 1
| No | No | 01 | 03 | 04 | 05 | 06 | 07 | 10 | 11 | 12 | 14 | 15 | 19 | 22 | 26 | 30 | 31 | 32 | 33 | [5 empty] | ppm
|  |  | PF*OES | PF*OES | PF*OES | PF*OES | PF*OES | PF*OES | PF*OES/MS | PF*OES | PF*MS | PF*OES | PF*OES/MS | PF*OES | PF*OES/MS | ABL*MS | PF*OES | PF*OES | PF*OES/MS | PF*OES | [5 empty] | 2
2
| 1 | 1 | < 50 | < 20 | < 10 | < 10 | < 50 | < 50 | 11 | < 50 | < 10 | < 10 | 7 | 6.4 | 18 | 8 | 40 | < 50 | 5.4 | < 20 | [5 empty] | 1
| 1 | 2 | < 50 | < 20 | < 10 | < 10 | < 50 | < 50 | 5 | < 50 | < 10 | < 10 | 6 | 6.6 | 17 | 10 | 30 | < 50 | 5.3 | < 20 | [5 empty] | #N/A
| 1 | 3 | < 50 | < 20 | < 10 | < 10 | < 50 | < 50 | 7 | < 50 | < 10 | < 10 | 5 | 6.4 | 16 | 10 | 40 | < 50 | 5.6 | < 20 | [5 empty] | 16
| 1 | 4 | < 50 | < 20 | < 10 | < 10 | < 50 | < 50 | 6 | < 50 | 10 | < 10 | < 5 | 6.2 | 35 | 6 | 40 | < 50 | 6.1 | < 20 | [5 empty] | 7.269444
| 1 | 5 | < 50 | < 20 | < 10 | < 10 | < 50 | < 50 | 7 | < 50 | < 10 | < 10 | 6 | 6.5 | 15 | 8 | 50 | < 50 | 7.7 | < 20 | [5 empty] | 96
| 1 | 6 | < 50 | < 20 | < 10 | < 10 | < 50 | < 50 | 7 | < 50 | < 10 | < 10 | 7 | 6.9 | 24 | 8 | 40 | < 50 | 7 | < 20
| Mean | [7 empty] | 7.166667 |  | 10 |  | 6.2 | 6.5 | 20.83333 | 8.333333 | 40 |  | 6.183333
| Median | [7 empty] | 7 |  | 10 |  | 6 | 6.45 | 17.5 | 8 | 40 |  | 5.85
| Std Dev. | [7 empty] | 2.041241 |  |  |  | 0.83666 | 0.2366432 | 7.626707 | 1.505545 | 6.324555 |  | 0.9703951
| Rel.Std.Dev. | [7 empty] | 28.48% |  |  |  | 13.49% | 3.641% | 36.61% | 18.07% | 15.81% |  | 15.69%
| PDM3 | [7 empty] | -1.414% |  | 37.56% |  | -14.71% | -10.58% | 186.6% | 14.64% | 450.2% |  | -14.94%
| Z-Score (Absolute) |  | NA | NA | NA | NA | NA | NA | 0.56 | NA | 1.42 | NA | 0.67 | 0.5 | 5.83 | 0.5 | 17.94 | NA | 0.68 | NA
| Analytical results for P in OREAS 908 (Certified Value 0.029 wt.%) | [24 empty] | Certified
P | Round | Replicate | Lab | Lab | Lab | Lab | Lab | Lab | Lab | Lab | Lab | Lab | Lab | Lab | [11 empty] | 1
| No | No | 04 | 09 | 10 | 11 | 12 | 13 | 14 | 15 | 19 | 22 | 30 | 32 | [11 empty] | wt.%
|  |  | PF*OES | BF*OES | PF*OES/MS | BF*OES | PF*OES | BF*OES | PF*OES | PF*OES/MS | PF*OES | PF*OES/MS | PF*OES | PF*OES/MS | [11 empty] | 3
3
| 1 | 1 | 0.08 | 0.03 | 0.03 | 0.026 | 0.027 | 0.03 | 0.11 | 0.02 | 0.0322 | 0.0344 | < 0.01 | 0.0389 | [11 empty] | 1
| 1 | 2 | 0.1 | 0.025 | 0.03 | 0.026 | 0.028 | 0.03 | 0.1 | 0.03 | 0.0314 | 0.0336 | < 0.01 | 0.0425 | [11 empty] | #N/A
| 1 | 3 | 0.08 | 0.025 | 0.03 | 0.026 | 0.028 | 0.03 | 0.11 | 0.03 | 0.0324 | 0.0205 | < 0.01 | 0.0428 | [11 empty] | 16
| 1 | 4 | 0.11 | 0.025 | 0.03 | 0.026 | 0.028 | 0.02 | 0.09 | 0.03 | 0.0311 | 0.0353 | < 0.01 | 0.0422 | [11 empty] | 0.02852907
| 1 | 5 | 0.07 | 0.035 | 0.03 | 0.026 | 0.027 | 0.03 | 0.1 | 0.03 | 0.0314 | 0.029 | < 0.01 | 0.0403 | [11 empty] | 97
| 1 | 6 | 0.08 | 0.025 | 0.03 | 0.026 | 0.027 | 0.03 | 0.11 | 0.03 | 0.0318 | 0.0282 | < 0.01 | 0.0421
| Mean |  | 0.08666667 | 0.0275 | 0.03 | 0.026 | 0.0275 | 0.02833333 | 0.1033333 | 0.02833333 | 0.03171667 | 0.03016667 |  | 0.04146667
| Median |  | 0.08 | 0.025 | 0.03 | 0.026 | 0.0275 | 0.03 | 0.105 | 0.03 | 0.0316 | 0.0313 |  | 0.04215
| Std Dev. |  | 0.01505545 | 0.0041833 | 0 | 0 | 0.0005477226 | 0.004082483 | 0.008164966 | 0.004082483 | 0.0005076088 | 0.005562973 |  | 0.001531883
| Rel.Std.Dev. |  | 17.37% | 15.21% | 0% | 0% | 1.992% | 14.41% | 7.902% | 14.41% | 1.6% | 18.44% |  | 3.694%
| PDM3 |  | 203.8% | -3.607% | 5.156% | -8.865% | -3.607% | -0.6861% | 262.2% | -0.6861% | 11.17% | 5.74% |  | 45.35%
| Z-Score (Absolute) |  | 14.03 | 1.08 | 0 | 1.03 | 0.67 | 0.45 | 19.78 | 0.45 | 0.46 | 0.04 | NA | 3.23
| Analytical results for Pb in OREAS 908 (Certified Value 66 ppm) | [24 empty] | Certified
Pb | Round | Replicate | Lab | Lab | Lab | Lab | Lab | Lab | Lab | Lab | Lab | Lab | Lab | Lab | Lab | Lab | Lab | Lab | [7 empty] | 1
| No | No | 03 | 04 | 05 | 06 | 10 | 12 | 13 | 14 | 15 | 17 | 19 | 22 | 26 | 30 | 32 | 33 | [7 empty] | ppm
|  |  | PF*MS | PF*OES | PF*OES | PF*OES | PF*OES/MS | PF*MS | BF*MS | PF*OES | PF*OES/MS | PF*MS | PF*OES | PF*OES/MS | ABL*MS | PF*OES | PF*OES/MS | PF*OES | [7 empty] | 0
1
| 1 | 1 | 66.34562 | 72 | 70 | < 100 | 51 | 69.3 | 61 | 56 | 68 | 71 | 83.2 | 49 | 65 | 50 | 68.9 | < 300 | [7 empty] | 1
| 1 | 2 | 63.92176 | 69 | 60 | < 100 | 84 | 66.1 | 63 | 57 | 68 | 69 | 84.4 | 58 | 68 | 50 | 69.9 | < 300 | [7 empty] | #N/A
| 1 | 3 | 63.54794 | 73 | 65 | < 100 | 47 | 60.2 | 64 | 56 | 68 | 70 | 84.5 | 36 | 64 | 30 | 69.2 | < 300 | [7 empty] | 16
| 1 | 4 | 62.38686 | 68 | 75 | < 100 | 58 | 59.9 | 62 | 56 | 69 | 70 | 83.6 | 52 | 69 | 30 | 68.3 | < 300 | [7 empty] | 66.07741
| 1 | 5 | 60.81156 | 68 | 75 | < 100 | 36 | 63.1 | 59 | 70 | 70 | 69 | 83.6 | 49 | 69 | 40 | 68.3 | < 300 | [7 empty] | 98
| 1 | 6 | 64.731 | 70 | 65 | < 100 | 49 | 65.4 | 61 | 67 | 70 | 67 | 83.3 | 47 | 69 | 50 | 70.9 | < 300
| Mean |  | 63.62412 | 70 | 68.33333 |  | 54.16667 | 64 | 61.66667 | 60.33333 | 68.83333 | 69.33333 | 83.76667 | 48.5 | 67.33333 | 41.66667 | 69.25
| Median |  | 63.73485 | 69.5 | 67.5 |  | 50 | 64.25 | 61.5 | 56.5 | 68.5 | 69.5 | 83.6 | 49 | 68.5 | 45 | 69.05
| Std Dev. |  | 1.906173 | 2.097618 | 6.055301 |  | 16.26551 | 3.647465 | 1.75119 | 6.408328 | 0.9831921 | 1.36626 | 0.5537749 | 7.231874 | 2.250926 | 9.831921 | 1.007472
| Rel.Std.Dev. |  | 2.996% | 2.997% | 8.861% |  | 30.03% | 5.699% | 2.84% | 10.62% | 1.428% | 1.971% | 0.6611% | 14.91% | 3.343% | 23.6% | 1.455%
| PDM3 |  | -3.713% | 5.936% | 3.414% |  | -18.03% | -3.144% | -6.675% | -8.693% | 4.171% | 4.927% | 26.77% | -26.6% | 1.901% | -36.94% | 4.801%
| Z-Score (Absolute) |  | 0.36 | 0.76 | 0.47 | NA | 3.07 | 0.29 | 0.7 | 1.28 | 0.56 | 0.64 | 3.18 | 3.02 | 0.29 | 4.22 | 0.63 | NA
| Analytical results for Pr in OREAS 908 (Certified Value 8.56 ppm) | [24 empty] | Certified
Pr | Round | Replicate | Lab | Lab | Lab | Lab | Lab | Lab | Lab | Lab | Lab | Lab | [13 empty] | 1
| No | No | 05 | 09 | 10 | 12 | 13 | 15 | 20 | 26 | 30 | 32 | [13 empty] | ppm
|  |  | PF*MS | BF*MS | PF*OES/MS | PF*MS | BF*MS | PF*OES/MS | PF*MS | ABL*MS | PF*MS | PF*OES/MS | [13 empty] | 2
3
| 1 | 1 | 8.4 | 9 | 8.81 | 7.7 | 9 | 9.19 | 8.625 | 9.16 | 11.2 | 8.74 | [13 empty] | 1
| 1 | 2 | 8.3 | 9 | 8.48 | 8.6 | 8.7 | 9.12 | 8.822 | 8.83 | 11.7 | 8.68 | [13 empty] | #N/A
| 1 | 3 | 8 | 8 | 8.85 | 6.4 | 8.8 | 8.95 | 8.589 | 9.15 | 11.4 | 8.55 | [13 empty] | 16
| 1 | 4 | 7.1 | 8 | 8.45 | 7.3 | 8.5 | 9.11 | 8.602 | 9.04 | 11.4 | 8.73 | [13 empty] | 8.563278
| 1 | 5 | 7.6 | 8 | 8.57 | 7.7 | 8.3 | 9.2 | 8.559 | 9.1 | 11.2 | 8.85 | [13 empty] | 99
| 1 | 6 | 7.7 | 8 | 8.51 | 8.7 | 8.5 | 9.43 | 8.81 | 8.93 | 11.5 | 9.08
| Mean |  | 7.85 | 8.333333 | 8.611667 | 7.733333 | 8.633333 | 9.166667 | 8.667833 | 9.035 | 11.4 | 8.771667
| Median |  | 7.85 | 8 | 8.54 | 7.7 | 8.6 | 9.155 | 8.6135 | 9.07 | 11.4 | 8.735
| Std Dev. |  | 0.484768 | 0.5163978 | 0.1741742 | 0.8547904 | 0.2503331 | 0.1570563 | 0.1167963 | 0.1312631 | 0.1897367 | 0.1797127
| Rel.Std.Dev. |  | 6.175% | 6.197% | 2.023% | 11.05% | 2.9% | 1.713% | 1.347% | 1.453% | 1.664% | 2.049%
| PDM3 |  | -8.329% | -2.685% | 0.5651% | -9.692% | 0.8181% | 7.046% | 1.221% | 5.509% | 33.13% | 2.434%
| Z-Score (Absolute) |  | 1.54 | 0.61 | 0.07 | 1.25 | 0.03 | 0.99 | 0.03 | 0.74 | 5.28 | 0.23
| Analytical results for Rb in OREAS 908 (Certified Value 97 ppm) | [24 empty] | Certified
Rb | Round | Replicate | Lab | Lab | Lab | Lab | Lab | Lab | Lab | Lab | Lab | Lab | Lab | Lab | Lab | [10 empty] | 1
| No | No | 03 | 05 | 09 | 10 | 12 | 13 | 15 | 17 | 20 | 22 | 26 | 30 | 32 | [10 empty] | ppm
|  |  | PF*MS | PF*MS | BF*MS | PF*OES/MS | PF*MS | BF*MS | PF*OES/MS | PF*MS | PF*MS | PF*OES/MS | ABL*MS | PF*MS | PF*OES/MS | [10 empty] | 0
1
| 1 | 1 | 101.9848 | 104 | 102 | 92.1 | 93 | 97.5 | 93.9 | 93.2 | 94.61204 | 134 | 93.9 | 64.5 | 98.5 | [10 empty] | 1
| 1 | 2 | 103.7417 | 102 | 103 | 90 | 92.6 | 96.1 | 93.3 | 95.7 | 94.39722 | 127 | 92.2 | 65.9 | 96.9 | [10 empty] | #N/A
| 1 | 3 | 103.2574 | 102 | 98.5 | 94.4 | 76.3 | 94.3 | 94 | 93.1 | 90.60926 | 79 | 89.3 | 67.4 | 98.1 | [10 empty] | 16
| 1 | 4 | 101.4959 | 99.3 | 99 | 95.1 | 96.6 | 94.2 | 95.6 | 91.2 | 90.34722 | 135 | 91 | 66.1 | 98.3 | [10 empty] | 96.54044
| 1 | 5 | 103.3905 | 99.4 | 102 | 94.3 | 102 | 95.5 | 96.1 | 96.3 | 93.31574 | 138 | 99 | 64.5 | 98.4 | [10 empty] | 100
| 1 | 6 | 101.7815 | 105 | 95 | 93.5 | 93.4 | 93.6 | 97 | 96.1 | 91.01574 | 117 | 94.7 | 66.3 | 101
| Mean |  | 102.6086 | 101.95 | 99.91667 | 93.23333 | 92.31667 | 95.2 | 94.98333 | 94.26667 | 92.38287 | 121.6667 | 93.35 | 65.78333 | 98.53333
| Median |  | 102.6211 | 102 | 100.5 | 93.9 | 93.2 | 94.9 | 94.8 | 94.45 | 92.16574 | 130.5 | 93.05 | 66 | 98.35
| Std Dev. |  | 0.9620294 | 2.325296 | 3.006936 | 1.886443 | 8.606606 | 1.453272 | 1.460708 | 2.071392 | 1.952211 | 22.21411 | 3.385114 | 1.121457 | 1.342634
| Rel.Std.Dev. |  | 0.9376% | 2.281% | 3.009% | 2.023% | 9.323% | 1.527% | 1.538% | 2.197% | 2.113% | 18.26% | 3.626% | 1.705% | 1.363%
| PDM3 |  | 6.286% | 5.603% | 3.497% | -3.426% | -4.375% | -1.388% | -1.613% | -2.355% | -4.307% | 26.03% | -3.305% | -31.86% | 2.064%
| Z-Score (Absolute) |  | 1.77 | 1.62 | 1.13 | 0.47 | 0.08 | 0 | 0.05 | 0.22 | 0.67 | 8.38 | 0.44 | 7.04 | 0.8
| Analytical results for Re in OREAS 908 (Indicative Value < 0.1 ppm) | [24 empty] | Indicative
Re | Round | Replicate | Lab | Lab | Lab | Lab | Lab | [18 empty] | 1
| No | No | 03 | 09 | 17 | 26 | 30 | [18 empty] | ppm
|  |  | PF*MS | BF*MS | PF*MS | ABL*MS | PF*MS | [18 empty] | 2
2
| 1 | 1 | < 0.1 | < 0.1 | < 0.1 | < 0.01 | - | [18 empty] | 1
| 1 | 2 | < 0.1 | < 0.1 | < 0.1 | < 0.01 | - | [18 empty] | 4
| 1 | 3 | < 0.1 | < 0.1 | < 0.1 | < 0.01 | - | [18 empty] | 16
| 1 | 4 | < 0.1 | < 0.1 | < 0.1 | < 0.01 | - | [18 empty] | < 0.1
| 1 | 5 | < 0.1 | < 0.1 | < 0.1 | < 0.01 | - | [18 empty] | 12
| 1 | 6 | < 0.1 | < 0.1 | < 0.1 | < 0.01 | -
Mean
Median
Std Dev.
Rel.Std.Dev.
PDM3
| Z-Score (Absolute) |  | NA | NA | NA | NA | NA
| Analytical results for S in OREAS 908 (Certified Value 0.129 wt.%) | [24 empty] | Certified
S | Round | Replicate | Lab | Lab | Lab | Lab | Lab | Lab | Lab | Lab | Lab | Lab | Lab | Lab | [11 empty] | 1
| No | No | 01 | 03 | 05 | 06 | 07 | 12 | 13 | 17 | 19 | 22 | 31 | 33 | [11 empty] | wt.%
|  |  | PF*OES | PF*OES | PF*OES | PF*OES | PF*OES | PF*OES | BF*OES | PF*OES | PF*OES | PF*OES/MS | PF*OES | PF*OES | [11 empty] | 3
3
| 1 | 1 | 0.13 | 0.08 | 0.13 | 0.13 | 0.13 | 0.11 | 0.13 | 0.14 | 0.13 | 0.2185 | 0.12 | 0.1 | [11 empty] | 1
| 1 | 2 | 0.13 | 0.07 | 0.13 | 0.14 | 0.15 | 0.14 | 0.13 | 0.14 | 0.139 | 0.1369 | 0.09 | 0.11 | [11 empty] | 21
| 1 | 3 | 0.12 | 0.09 | 0.12 | 0.15 | 0.14 | 0.12 | 0.13 | 0.14 | 0.138 | 0.2036 | 0.1 | 0.09 | [11 empty] | 16
| 1 | 4 | 0.13 | 0.07 | 0.13 | 0.14 | 0.14 | 0.12 | 0.11 | 0.14 | 0.133 | 0.1645 | 0.11 | 0.09 | [11 empty] | 0.1292593
| 1 | 5 | 0.14 | 0.08 | 0.12 | 0.14 | 0.14 | 0.1 | 0.14 | 0.13 | 0.127 | 0.1817 | 0.14 | 0.09 | [11 empty] | 101
| 1 | 6 | 0.14 | 0.06 | 0.13 | 0.13 | 0.14 | 0.14 | 0.11 | 0.13 | 0.133 | 0.222 | 0.1 | 0.09
| Mean |  | 0.1316667 | 0.075 | 0.1266667 | 0.1383333 | 0.14 | 0.1216667 | 0.125 | 0.1366667 | 0.1333333 | 0.1878667 | 0.11 | 0.095
| Median |  | 0.13 | 0.075 | 0.13 | 0.14 | 0.14 | 0.12 | 0.13 | 0.14 | 0.133 | 0.19265 | 0.105 | 0.09
| Std Dev. |  | 0.007527727 | 0.01048809 | 0.005163978 | 0.007527727 | 0.006324555 | 0.01602082 | 0.01224745 | 0.005163978 | 0.004589844 | 0.03326456 | 0.01788854 | 0.0083666
| Rel.Std.Dev. |  | 5.717% | 13.98% | 4.077% | 5.442% | 4.518% | 13.17% | 9.798% | 3.779% | 3.442% | 17.71% | 16.26% | 8.807%
| PDM3 |  | 1.862% | -41.98% | -2.006% | 7.02% | 8.309% | -5.874% | -3.295% | 5.731% | 3.152% | 45.34% | -14.9% | -26.5%
| Z-Score (Absolute) |  | 0.2 | 4.38 | 0.2 | 0.74 | 0.88 | 0.61 | 0.34 | 0.61 | 0.34 | 4.75 | 1.55 | 2.76
| Analytical results for Sb in OREAS 908 (Certified Value 5.23 ppm) | [24 empty] | Certified
Sb | Round | Replicate | Lab | Lab | Lab | Lab | Lab | Lab | Lab | Lab | Lab | Lab | Lab | Lab | Lab | Lab | Lab | [8 empty] | 1
| No | No | 03 | 04 | 05 | 09 | 10 | 12 | 13 | 14 | 15 | 17 | 19 | 20 | 26 | 30 | 32 | [8 empty] | ppm
|  |  | PF*MS | PF*OES | PF*MS | BF*MS | PF*OES/MS | PF*MS | BF*MS | PF*OES | PF*OES/MS | PF*MS | PF*OES | PF*MS | ABL*MS | PF*MS | PF*OES/MS | [8 empty] | 2
2
| 1 | 1 | 4.871125 | < 50 | 3.9 | 6 | 2.2 | 5 | 5.7 | < 50 | 5.3 | 5 | < 2 | 4.035 | 5.9 | 5.9 | 5.82 | [8 empty] | 1
| 1 | 2 | 4.55754 | < 50 | 2.8 | 6 | 2 | 5 | 5.9 | < 50 | 5.3 | 5.1 | < 2 | 4.519 | 7 | 6.4 | 5.77 | [8 empty] | #N/A
| 1 | 3 | 5.032187 | < 50 | 3.7 | 6 | 2 | 4 | 5.7 | < 50 | 5.1 | 5 | < 2 | 4.121 | 5.6 | 5.7 | 5.74 | [8 empty] | 16
| 1 | 4 | 4.653044 | < 50 | 4.2 | 6 | < 0.5 | 5 | 6 | < 50 | 5.3 | 5.4 | < 2 | 4.606 | 6.4 | 5.2 | 5.88 | [8 empty] | 5.23226
| 1 | 5 | 4.522289 | < 50 | 3.7 | 6 | 1.9 | 5 | 5.7 | < 50 | 5.2 | 4.9 | < 2 | 3.877 | 6.6 | 5.5 | 5.83 | [8 empty] | 102
| 1 | 6 | 5.24399 | < 50 | 4.2 | 6 | 1.7 | 10 | 6 | < 50 | 5.2 | 8.6 | < 2 | 4.731 | 6.4 | 4.7 | 6.04
| Mean |  | 4.813362 |  | 3.75 | 6 | 1.96 | 5.666667 | 5.833333 |  | 5.233333 | 5.666667 |  | 4.314833 | 6.316667 | 5.566667 | 5.846667
| Median |  | 4.762084 |  | 3.8 | 6 | 2 | 5 | 5.8 |  | 5.25 | 5.05 |  | 4.32 | 6.4 | 5.6 | 5.825
| Std Dev. |  | 0.2872392 |  | 0.5167204 | 0 | 0.181659 | 2.160247 | 0.1505545 |  | 0.08164966 | 1.447296 |  | 0.3484918 | 0.4996666 | 0.5853774 | 0.1065207
| Rel.Std.Dev. |  | 5.968% |  | 13.78% | 0% | 9.268% | 38.12% | 2.581% |  | 1.56% | 25.54% |  | 8.077% | 7.91% | 10.52% | 1.822%
| PDM3 |  | -8.006% |  | -28.33% | 14.67% | -62.54% | 8.302% | 11.49% |  | 0.02051% | 8.302% |  | -17.53% | 20.73% | 6.391% | 11.74%
| Z-Score (Absolute) |  | 0.34 | NA | 1.39 | 0.83 | 3.15 | 0.35 | 0.67 | NA | 0.08 | 0.08 | NA | 0.83 | 1.14 | 0.4 | 0.68
| Analytical results for Sc in OREAS 908 (Certified Value 4.98 ppm) | [24 empty] | Certified
Sc | Round | Replicate | Lab | Lab | Lab | Lab | Lab | Lab | Lab | Lab | Lab | Lab | Lab | Lab | Lab | Lab | [9 empty] | 1
| No | No | 03 | 04 | 05 | 09 | 10 | 13 | 14 | 15 | 17 | 19 | 22 | 26 | 30 | 32 | [9 empty] | ppm
|  |  | PF*MS | PF*OES | PF*OES | BF*OES | PF*OES/MS | BF*OES | PF*OES | PF*OES/MS | PF*OES | PF*OES | PF*OES/MS | ABL*MS | PF*OES | PF*OES/MS | [9 empty] | 2
2
| 1 | 1 | 3.959098 | < 5 | < 5 | 5 | < 5 | < 10 | < 5 | 5 | < 20 | 5.3 | 5 | 5.3 | 9 | 5.4 | [9 empty] | 1
| 1 | 2 | 5.515513 | < 5 | < 5 | 5 | < 5 | < 10 | < 5 | 5 | < 20 | 5.6 | 4 | 4.4 | 11 | 5.4 | [9 empty] | #N/A
| 1 | 3 | 7.340904 | < 5 | 5 | 5 | 5 | < 10 | < 5 | 5 | < 20 | 5.3 | 4 | 5.4 | 13 | 5.5 | [9 empty] | 16
| 1 | 4 | 6.053652 | < 5 | < 5 | 5 | < 5 | < 10 | < 5 | < 5 | < 20 | 4.9 | 5 | 4.7 | 11 | 5.5 | [9 empty] | 4.984897
| 1 | 5 | 3.202207 | < 5 | < 5 | 5 | < 5 | < 10 | < 5 | 5 | < 20 | 5 | 5 | 4.9 | 13 | 5.4 | [9 empty] | 103
| 1 | 6 | 4.089895 | < 5 | < 5 | 5 | < 5 | < 10 | < 5 | 5 | < 20 | 5.7 | 5 | 4.6 | 10 | 5.5
| Mean |  | 5.026878 |  | 5 | 5 | 5 |  |  | 5 |  | 5.3 | 4.666667 | 4.883333 | 11.16667 | 5.45
| Median |  | 4.802704 |  | 5 | 5 | 5 |  |  | 5 |  | 5.3 | 5 | 4.8 | 11 | 5.45
| Std Dev. |  | 1.548888 |  |  | 0 |  |  |  | 0 |  | 0.3162278 | 0.5163978 | 0.3970726 | 1.602082 | 0.05477226
| Rel.Std.Dev. |  | 30.81% |  |  | 0% |  |  |  | 0% |  | 5.967% | 11.07% | 8.131% | 14.35% | 1.005%
| PDM3 |  | 0.8422% |  | 0.303% | 0.303% | 0.303% |  |  | 0.303% |  | 6.321% | -6.384% | -2.037% | 124% | 9.33%
| Z-Score (Absolute) |  | 1.41 | NA | 0 | 0 | 0 | NA | NA | 0 | NA | 0.97 | 1.08 | 0.38 | 19.96 | 1.46
| Analytical results for Se in OREAS 908 (Indicative Value < 50 ppm) | [24 empty] | Indicative
Se | Round | Replicate | Lab | Lab | Lab | Lab | Lab | [18 empty] | 1
| No | No | 03 | 05 | 12 | 17 | 30 | [18 empty] | ppm
|  |  | PF*MS | PF*MS | PF*MS | PF*MS | PF*MS | [18 empty] | 0
0
| 1 | 1 | < 20 | < 50 | 29.1 | < 20 | < 50 | [18 empty] | 1
| 1 | 2 | < 20 | < 50 | 28.4 | < 20 | < 50 | [18 empty] | 7
| 1 | 3 | 22.06874 | < 50 | 30.8 | < 20 | < 50 | [18 empty] | 16
| 1 | 4 | < 20 | < 50 | 31.6 | < 20 | < 50 | [18 empty] | < 50
| 1 | 5 | < 20 | < 50 | 24.2 | < 20 | < 50 | [18 empty] | 13
| 1 | 6 | < 20 | < 50 | 36.4 | < 20 | < 50
| Mean |  | 22.06874 |  | 30.08333
| Median |  | 22.06874 |  | 29.95
| Std Dev. |  |  |  | 4.02811
| Rel.Std.Dev. |  |  |  | 13.39%
PDM3
| Z-Score (Absolute) |  | 0.67 | NA | 0.67 | NA | NA
| Analytical results for Si in OREAS 908 (Certified Value 25.9 wt.%) | [24 empty] | Certified
Si | Round | Replicate | Lab | Lab | Lab | Lab | Lab | Lab | Lab | Lab | Lab | Lab | Lab | Lab | Lab | Lab | [9 empty] | 1
| No | No | 01 | 03 | 06 | 07 | 09 | 11 | 12 | 13 | 17 | 20 | 22 | 26 | 30 | 31 | [9 empty] | wt.%
|  |  | PF*OES | PF*OES | PF*OES | PF*OES | BF*OES | BF*OES | PF*OES | BF*OES | PF*OES | PF*OES | PF*OES/MS | PF*OES | PF*OES | PF*OES | [9 empty] | 2
3
| 1 | 1 | 26.08 | 26.3667056 | 25.62 | 26.18 | 26 | 25.813 | 25.6 | 25.05 | 25.6 | 26.0771 | 25.7888 | 25.1 | 23.3 | 26.69 | [9 empty] | 1
| 1 | 2 | 26.41 | 25.7657376 | 25.9 | 26.88 | 25.2 | 26.183 | 25.3 | 25.14 | 25.7 | 26.36687 | 25.1275 | 25.1 | 23.1 | 26.51 | [9 empty] | #N/A
| 1 | 3 | 26.32 | 26.7528456 | 25.8 | 27.72 | 25.7 | 26.36 | 26 | 25.07 | 26 | 25.8262 | 17.0603 | 25.2 | 23 | 26.51 | [9 empty] | 16
| 1 | 4 | 25.9 | 26.2476816 | 25.9 | 28 | 26 | 25.963 | 25.6 | 24.97 | 25.5 | 26.00558 | 26.1855 | 25.1 | 24.2 | 26.69 | [9 empty] | 25.90093
| 1 | 5 | 25.29 | 26.0312196 | 25.62 | 26.6 | 26.2 | 25.757 | 25.6 | 25.14 | 25.9 | 26.17052 | 26.1855 | 25.3 | 23 | 26.79 | [9 empty] | 104
| 1 | 6 | 25.48 | 26.3377236 | 25.71 | 26.88 | 25.7 | 26.229 | 25.5 | 24.77 | 26 | 26.0319 | 22.8925 | 25.2 | 23 | 26.51
| Mean |  | 25.91333 | 26.25032 | 25.75833 | 27.04333 | 25.8 | 26.05083 | 25.6 | 25.02333 | 25.78333 | 26.07969 | 23.87335 | 25.16667 | 23.26667 | 26.61667
| Median |  | 25.99 | 26.2927026 | 25.755 | 26.88 | 25.85 | 26.073 | 25.6 | 25.06 | 25.8 | 26.0545 | 25.45815 | 25.15 | 23.05 | 26.6
| Std Dev. |  | 0.450851 | 0.3336312 | 0.1284394 | 0.6882345 | 0.3521363 | 0.2430691 | 0.2280351 | 0.1393796 | 0.2136976 | 0.1804245 | 3.558473 | 0.08164966 | 0.4718757 | 0.12242
| Rel.Std.Dev. |  | 1.74% | 1.271% | 0.4986% | 2.545% | 1.365% | 0.9331% | 0.8908% | 0.557% | 0.8288% | 0.6918% | 14.91% | 0.3244% | 2.028% | 0.4599%
| PDM3 |  | 0.0479% | 1.349% | -0.5505% | 4.411% | -0.3897% | 0.5788% | -1.162% | -3.388% | -0.454% | 0.6902% | -7.828% | -2.835% | -10.17% | 2.763%
| Z-Score (Absolute) |  | 0.27 | 1.16 | 0.14 | 2.76 | 0.03 | 0.64 | 0.56 | 2.09 | 0.07 | 0.71 | 0.03 | 1.71 | 7.24 | 2.13
| Analytical results for Sm in OREAS 908 (Certified Value 6.53 ppm) | [24 empty] | Certified
Sm | Round | Replicate | Lab | Lab | Lab | Lab | Lab | Lab | Lab | Lab | Lab | [14 empty] | 1
| No | No | 05 | 09 | 10 | 12 | 13 | 15 | 20 | 26 | 32 | [14 empty] | ppm
|  |  | PF*MS | BF*MS | PF*OES/MS | PF*MS | BF*MS | PF*OES/MS | PF*MS | ABL*MS | PF*OES/MS | [14 empty] | 2
3
| 1 | 1 | 6.6 | 6.5 | 6.8 | 6.2 | 6.7 | 6.8 | 7.217 | 7.03 | 6.42 | [14 empty] | 1
| 1 | 2 | 6.8 | 6.5 | 6.5 | 6 | 6.4 | 6.6 | 6.467 | 6.84 | 6.14 | [14 empty] | #N/A
| 1 | 3 | 6.5 | 6.5 | 6.9 | 5.2 | 6.3 | 6.7 | 6.509 | 7.12 | 6.07 | [14 empty] | 16
| 1 | 4 | 5 | 6.5 | 6.6 | 5.8 | 6.6 | 6.7 | 6.54 | 6.27 | 6.45 | [14 empty] | 6.525759
| 1 | 5 | 5.9 | 6.5 | 6.7 | 6.3 | 6.5 | 6.9 | 6.101 | 7.06 | 6.59 | [14 empty] | 105
| 1 | 6 | 6 | 6.5 | 6.5 | 5.9 | 6.2 | 6.8 | 7.293 | 7.02 | 6.75
| Mean |  | 6.133333 | 6.5 | 6.666667 | 5.9 | 6.45 | 6.75 | 6.687833 | 6.89 | 6.403333
| Median |  | 6.25 | 6.5 | 6.65 | 5.95 | 6.45 | 6.75 | 6.5245 | 7.025 | 6.435
| Std Dev. |  | 0.656252 | 0 | 0.1632993 | 0.3898718 | 0.1870829 | 0.1048809 | 0.467594 | 0.3178679 | 0.2599744
| Rel.Std.Dev. |  | 10.7% | 0% | 2.449% | 6.608% | 2.901% | 1.554% | 6.992% | 4.613% | 4.06%
| PDM3 |  | -6.013% | -0.3947% | 2.159% | -9.589% | -1.161% | 3.436% | 2.484% | 5.582% | -1.876%
| Z-Score (Absolute) |  | 0.57 | 0 | 0.67 | 2.43 | 0.2 | 1.01 | 0.76 | 2.08 | 0.39
| Analytical results for Sn in OREAS 908 (Certified Value 26.4 ppm) | [24 empty] | Certified
Sn | Round | Replicate | Lab | Lab | Lab | Lab | Lab | Lab | Lab | Lab | Lab | Lab | Lab | Lab | Lab | Lab | Lab | Lab | Lab | [6 empty] | 1
| No | No | 03 | 04 | 05 | 09 | 10 | 11 | 12 | 13 | 14 | 15 | 17 | 19 | 22 | 26 | 30 | 32 | 33 | [6 empty] | ppm
|  |  | PF*MS | PF*OES | PF*MS | BF*MS | PF*OES/MS | BF*OES | PF*MS | BF*MS | PF*OES | PF*OES/MS | PF*MS | PF*OES | PF*OES/MS | ABL*MS | PF*MS | PF*OES/MS | PF*OES | [6 empty] | 1
1
| 1 | 1 | < 100 | < 50 | < 100 | 30 | 45 | 25 | 23.2 | 25 | < 50 | 27 | < 100 | 11.2 | 21 | 28.8 | 22.5 | 32.6 | 110 | [6 empty] | 1
| 1 | 2 | < 100 | < 50 | < 100 | 30 | 38 | 23 | 24.9 | 26 | 60 | 27 | < 100 | 11.7 | 19 | 27.8 | 22.4 | 30.9 | 60 | [6 empty] | #N/A
| 1 | 3 | < 100 | < 50 | < 100 | 30 | 53 | 27 | 17.5 | 25 | < 50 | 27 | < 100 | 12.9 | 16 | 28.2 | 31.6 | 30.1 | 80 | [6 empty] | 16
| 1 | 4 | < 100 | < 50 | < 100 | 30 | 53 | 23 | 22.4 | 26 | < 50 | 28 | < 100 | 11.4 | 20 | 27.2 | 33.9 | 30.3 | 80 | [6 empty] | 26.39259
| 1 | 5 | < 100 | < 50 | < 100 | 30 | 87 | 30 | 23 | 26 | 66 | 28 | < 100 | 12 | 21 | 29.6 | 27.2 | 29.5 | 70 | [6 empty] | 106
| 1 | 6 | < 100 | < 50 | < 100 | 30 | 51 | 27 | 25.5 | 26 | < 50 | 28 | < 100 | 12 | 19 | 28 | 20.8 | 31 | 80
| Mean |  |  |  |  | 30 | 54.5 | 25.83333 | 22.75 | 25.66667 | 63 | 27.5 |  | 11.86667 | 19.33333 | 28.26667 | 26.4 | 30.73333 | 80
| Median |  |  |  |  | 30 | 52 | 26 | 23.1 | 26 | 63 | 27.5 |  | 11.85 | 19.5 | 28.1 | 24.85 | 30.6 | 80
| Std Dev. |  |  |  |  | 0 | 16.94403 | 2.71416 | 2.833196 | 0.5163978 | 4.242641 | 0.5477226 |  | 0.5988879 | 1.861899 | 0.8358628 | 5.412947 | 1.067083 | 16.7332
| Rel.Std.Dev. |  |  |  |  | 0% | 31.09% | 10.51% | 12.45% | 2.012% | 6.734% | 1.992% |  | 5.047% | 9.631% | 2.957% | 20.5% | 3.472% | 20.92%
| PDM3 |  |  |  |  | 13.67% | 106.5% | -2.119% | -13.8% | -2.75% | 138.7% | 4.196% |  | -55.04% | -26.75% | 7.101% | 0.02807% | 16.45% | 203.1%
| Z-Score (Absolute) |  | NA | NA | NA | 0.52 | 4.28 | 0.35 | 0.77 | 0.38 | 7.4 | 0 | NA | 3.26 | 1.7 | 0.16 | 0.23 | 0.67 | 9.7
| Analytical results for Sr in OREAS 908 (Certified Value 115 ppm) | [24 empty] | Certified
Sr | Round | Replicate | Lab | Lab | Lab | Lab | Lab | Lab | Lab | Lab | Lab | Lab | Lab | Lab | Lab | Lab | Lab | Lab | [7 empty] | 1
| No | No | 03 | 04 | 05 | 09 | 10 | 11 | 12 | 13 | 14 | 15 | 17 | 19 | 22 | 26 | 30 | 32 | [7 empty] | ppm
|  |  | PF*MS | PF*OES | PF*OES | BF*MS | PF*OES/MS | PF*OES | PF*MS | BF*MS | PF*OES | PF*OES/MS | PF*MS | PF*OES | PF*OES/MS | ABL*MS | PF*OES | PF*OES/MS | [7 empty] | 0
0
| 1 | 1 | 119.5205 | 111 | 110 | 120 | 130 | 112 | 105 | 108.8 | 163 | 110 | 117 | 123 | 84 | 118 | 130 | 104 | [7 empty] | 1
| 1 | 2 | 123.521 | 113 | 95 | 125 | 140 | 117 | 99 | 108.5 | 124 | 110 | 117 | 125 | 74 | 115 | 130 | 96.3 | [7 empty] | #N/A
| 1 | 3 | 124.72 | 117 | 105 | 120 | 140 | 114 | 87 | 107.4 | 113 | 110 | 118 | 121 | 61 | 117 | 150 | 118 | [7 empty] | 16
| 1 | 4 | 116.9701 | 117 | 125 | 120 | 130 | 118 | 109 | 107.8 | 97 | 110 | 115 | 123 | 81 | 115 | 140 | 107 | [7 empty] | 115.4954
| 1 | 5 | 118.3489 | 116 | 120 | 120 | 130 | 113 | 116 | 108.3 | 107 | 110 | 116 | 124 | 99 | 119 | 130 | 114 | [7 empty] | 107
| 1 | 6 | 120.6355 | 119 | 125 | 115 | 130 | 119 | 102 | 106.4 | 110 | 110 | 120 | 121 | 76 | 117 | 140 | 106
| Mean |  | 120.6193 | 115.5 | 113.3333 | 120 | 133.3333 | 115.5 | 103 | 107.8667 | 119 | 110 | 117.1667 | 122.8333 | 79.16667 | 116.8333 | 136.6667 | 107.55
| Median |  | 120.078 | 116.5 | 115 | 120 | 130 | 115.5 | 103.5 | 108.05 | 111.5 | 110 | 117 | 123 | 78.5 | 117 | 135 | 106.5
| Std Dev. |  | 2.997168 | 2.949576 | 12.1106 | 3.162278 | 5.163978 | 2.880972 | 9.81835 | 0.875595 | 23.26371 | 0 | 1.722401 | 1.602082 | 12.54459 | 1.602082 | 8.164966 | 7.650817
| Rel.Std.Dev. |  | 2.485% | 2.554% | 10.69% | 2.635% | 3.873% | 2.494% | 9.532% | 0.8117% | 19.55% | 0% | 1.47% | 1.304% | 15.85% | 1.371% | 5.974% | 7.114%
| PDM3 |  | 4.436% | 0.003958% | -1.872% | 3.9% | 15.44% | 0.003958% | -10.82% | -6.605% | 3.034% | -4.758% | 1.447% | 6.353% | -31.45% | 1.158% | 18.33% | -6.879%
| Z-Score (Absolute) |  | 0.64 | 0 | 0.27 | 0.56 | 2.23 | 0 | 1.16 | 0.95 | 0.66 | 0.69 | 0.21 | 0.92 | 4.54 | 0.17 | 2.64 | 0.99
| Analytical results for Ta in OREAS 908 (Certified Value 1.03 ppm) | [24 empty] | Certified
Ta | Round | Replicate | Lab | Lab | Lab | Lab | Lab | Lab | Lab | Lab | Lab | Lab | Lab | Lab | Lab | Lab | Lab | [8 empty] | 1
| No | No | 03 | 05 | 09 | 10 | 12 | 13 | 14 | 15 | 17 | 19 | 20 | 22 | 26 | 30 | 32 | [8 empty] | ppm
|  |  | PF*MS | PF*MS | BF*MS | PF*OES/MS | PF*MS | BF*MS | PF*OES | PF*OES/MS | PF*MS | PF*OES | PF*MS | PF*OES/MS | ABL*MS | PF*MS | PF*OES/MS | [8 empty] | 2
2
| 1 | 1 | 1.189079 | < 10 | < 2 | 2.5 | 0.8 | 1.1 | < 10 | 1 | 1 | < 5 | 0.947 | < 20 | 1.06 | 1.1 | 0.99 | [8 empty] | 1
| 1 | 2 | 1.230747 | < 10 | < 2 | 2 | 0.8 | 1.1 | < 10 | 1 | 0.9 | < 5 | 1.102 | < 20 | 1 | 1.2 | 0.96 | [8 empty] | 11
| 1 | 3 | 1.055547 | < 10 | < 2 | 1.5 | 0.6 | 1.1 | < 10 | 1 | 1.1 | < 5 | 1.006 | < 20 | 1.04 | 1.1 | 0.98 | [8 empty] | 16
| 1 | 4 | 1.356514 | < 10 | < 2 | 1.7 | 0.9 | 1.1 | < 10 | 1 | 1 | < 5 | 1.079 | < 20 | 1.07 | 1.2 | 0.98 | [8 empty] | 1.034891
| 1 | 5 | 1.161191 | < 10 | < 2 | 6.3 | 0.8 | 1.1 | < 10 | 1 | 1 | < 5 | 1.081 | < 20 | 1.11 | 1.1 | 0.99 | [8 empty] | 108
| 1 | 6 | 1.214051 | < 10 | < 2 | 1.5 | 0.9 | 1.2 | < 10 | 1 | 0.9 | < 5 | 0.922 | < 20 | 1.04 | 1 | 1.04
| Mean |  | 1.201188 |  |  | 2.583333 | 0.8 | 1.116667 |  | 1 | 0.9833333 |  | 1.022833 |  | 1.053333 | 1.116667 | 0.99
| Median |  | 1.201565 |  |  | 1.85 | 0.8 | 1.1 |  | 1 | 1 |  | 1.0425 |  | 1.05 | 1.1 | 0.985
| Std Dev. |  | 0.09810477 |  |  | 1.85948 | 0.1095445 | 0.04082483 |  | 0 | 0.07527727 |  | 0.0761667 |  | 0.03669696 | 0.07527727 | 0.02683282
| Rel.Std.Dev. |  | 8.167% |  |  | 71.98% | 13.69% | 3.656% |  | 0% | 7.655% |  | 7.447% |  | 3.484% | 6.741% | 2.71%
| PDM3 |  | 16.07% |  |  | 149.6% | -22.7% | 7.902% |  | -3.371% | -4.982% |  | -1.165% |  | 1.782% | 7.902% | -4.338%
| Z-Score (Absolute) |  | 1.61 | NA | NA | 7.91 | 1.95 | 0.78 | NA | 0.38 | 0.54 | NA | 0.15 | NA | 0.15 | 0.78 | 0.57
| Analytical results for Tb in OREAS 908 (Certified Value 0.73 ppm) | [24 empty] | Certified
Tb | Round | Replicate | Lab | Lab | Lab | Lab | Lab | Lab | Lab | Lab | Lab | [14 empty] | 1
| No | No | 05 | 09 | 10 | 12 | 13 | 15 | 20 | 26 | 32 | [14 empty] | ppm
|  |  | PF*MS | BF*MS | PF*OES/MS | PF*MS | BF*MS | PF*OES/MS | PF*MS | ABL*MS | PF*OES/MS | [14 empty] | 2
3
| 1 | 1 | 0.7 | 1 | 0.72 | 0.6 | 0.7 | 0.77 | 0.688 | 0.66 | 0.74 | [14 empty] | 1
| 1 | 2 | 0.8 | 1 | 0.76 | 0.7 | 0.7 | 0.74 | 0.761 | 0.66 | 0.75 | [14 empty] | #N/A
| 1 | 3 | 0.7 | 1 | 0.75 | 0.5 | 0.7 | 0.76 | 0.721 | 0.73 | 0.728 | [14 empty] | 16
| 1 | 4 | 0.7 | 1 | 0.76 | 0.6 | 0.7 | 0.77 | 0.717 | 0.77 | 0.728 | [14 empty] | 0.7255238
| 1 | 5 | 0.7 | 1 | 0.72 | 0.6 | 0.7 | 0.77 | 0.73 | 0.76 | 0.762 | [14 empty] | 109
| 1 | 6 | 0.7 | 1 | 0.71 | 0.7 | 0.7 | 0.8 | 0.639 | 0.72 | 0.778
| Mean |  | 0.7166667 | 1 | 0.7366667 | 0.6166667 | 0.7 | 0.7683333 | 0.7093333 | 0.7166667 | 0.7476667
| Median |  | 0.7 | 1 | 0.735 | 0.6 | 0.7 | 0.77 | 0.719 | 0.725 | 0.745
| Std Dev. |  | 0.04082483 | 0 | 0.02250926 | 0.07527727 | 1.216188e-16 | 0.0194079 | 0.04169732 | 0.04760952 | 0.01981582
| Rel.Std.Dev. |  | 5.696% | 0% | 3.056% | 12.21% | 1.737e-14% | 2.526% | 5.878% | 6.643% | 2.65%
| PDM3 |  | -1.221% | 37.83% | 1.536% | -15% | -3.518% | 5.9% | -2.232% | -1.221% | 3.052%
| Z-Score (Absolute) |  | 0.56 | 9.55 | 0.67 | 3.37 | 0.56 | 1.74 | 0.25 | 0 | 1.05
| Analytical results for Te in OREAS 908 (Indicative Value < 1 ppm) | [24 empty] | Indicative
Te | Round | Replicate | Lab | Lab | Lab | Lab | Lab | Lab | [17 empty] | 1
| No | No | 03 | 05 | 09 | 12 | 26 | 30 | [17 empty] | ppm
|  |  | PF*MS | PF*MS | BF*MS | PF*MS | ABL*MS | PF*MS | [17 empty] | 2
2
| 1 | 1 | < 1 | < 1 | < 5 | < 6 | 0.4 | 5 | [17 empty] | 1
| 1 | 2 | < 1 | < 1 | < 5 | < 6 | 0.4 | 6 | [17 empty] | 8
| 1 | 3 | < 1 | < 1 | < 5 | < 6 | < 0.2 | 9 | [17 empty] | 16
| 1 | 4 | < 1 | < 1 | < 5 | < 6 | < 0.2 | 8 | [17 empty] | < 1
| 1 | 5 | < 1 | < 1 | < 5 | < 6 | < 0.2 | 9 | [17 empty] | 14
| 1 | 6 | < 1 | < 1 | < 5 | < 6 | 1 | 5
| Mean | [5 empty] | 0.6 | 7
| Median | [5 empty] | 0.4 | 7
| Std Dev. | [5 empty] | 0.3464102 | 1.897367
| Rel.Std.Dev. | [5 empty] | 57.74% | 27.11%
PDM3
| Z-Score (Absolute) |  | NA | NA | NA | NA | 0.67 | 0.67
| Analytical results for Th in OREAS 908 (Certified Value 10.9 ppm) | [24 empty] | Certified
Th | Round | Replicate | Lab | Lab | Lab | Lab | Lab | Lab | Lab | Lab | Lab | Lab | Lab | Lab | Lab | [10 empty] | 1
| No | No | 03 | 05 | 09 | 10 | 12 | 13 | 15 | 17 | 20 | 22 | 26 | 30 | 32 | [10 empty] | ppm
|  |  | PF*MS | PF*MS | BF*MS | PF*OES/MS | PF*MS | BF*MS | PF*OES/MS | PF*MS | PF*MS | PF*OES/MS | ABL*MS | PF*MS | PF*OES/MS | [10 empty] | 1
2
| 1 | 1 | 10.34142 | 10.3 | 11.5 | 9.5 | 9.9 | 12 | 11.3 | 10.5 | 11.18692 | < 20 | 11.2 | 18.3 | 11.3 | [10 empty] | 1
| 1 | 2 | 10.80971 | 11.2 | 12 | 9.2 | 10.9 | 10.9 | 11.2 | 10.5 | 11.58224 | < 20 | 11.4 | 18.4 | 11.5 | [10 empty] | #N/A
| 1 | 3 | 11.09256 | 10.1 | 10.5 | 9.5 | 8.3 | 10.9 | 11 | 10.7 | 10.63178 | < 20 | 11 | 18.5 | 11.3 | [10 empty] | 16
| 1 | 4 | 10.06144 | 9.6 | 11 | 8 | 9.5 | 11.1 | 11.2 | 10.4 | 10.65888 | < 20 | 11.1 | 18.6 | 11.2 | [10 empty] | 10.87188
| 1 | 5 | 10.14344 | 10.4 | 11 | 9 | 10.5 | 10.6 | 11.4 | 10.7 | 11.33645 | < 20 | 11.6 | 17.7 | 11.4 | [10 empty] | 110
| 1 | 6 | 10.72036 | 9.7 | 11 | 7.8 | 10.9 | 10.6 | 11.6 | 10.6 | 11.08785 | < 20 | 11.6 | 17.7 | 11.7
| Mean |  | 10.52816 | 10.21667 | 11.16667 | 8.833333 | 10 | 11.01667 | 11.28333 | 10.56667 | 11.08069 |  | 11.31667 | 18.2 | 11.4
| Median |  | 10.53089 | 10.2 | 11 | 9.1 | 10.2 | 10.9 | 11.25 | 10.55 | 11.13738 |  | 11.3 | 18.35 | 11.35
| Std Dev. |  | 0.4087708 | 0.5776389 | 0.5163978 | 0.7501111 | 1.001998 | 0.5192944 | 0.2041241 | 0.121106 | 0.3762319 |  | 0.2562551 | 0.4 | 0.1788854
| Rel.Std.Dev. |  | 3.883% | 5.654% | 4.624% | 8.492% | 10.02% | 4.714% | 1.809% | 1.146% | 3.395% |  | 2.264% | 2.198% | 1.569%
| PDM3 |  | -3.162% | -6.027% | 2.711% | -18.75% | -8.02% | 1.332% | 3.785% | -2.807% | 1.921% |  | 4.091% | 67.4% | 4.858%
| Z-Score (Absolute) |  | 0.71 | 1.23 | 0.36 | 3.54 | 1.02 | 0.22 | 0.56 | 0.64 | 0.22 | NA | 0.61 | 12.13 | 0.75
| Analytical results for Ti in OREAS 908 (Certified Value 0.123 wt.%) | [24 empty] | Certified
Ti | Round | Replicate | Lab | Lab | Lab | Lab | Lab | Lab | Lab | Lab | Lab | Lab | Lab | Lab | Lab | Lab | Lab | Lab | Lab | Lab | Lab | Lab | Lab | Lab |  | 1
| No | No | 01 | 03 | 04 | 05 | 06 | 07 | 09 | 10 | 11 | 12 | 13 | 14 | 15 | 17 | 19 | 20 | 22 | 26 | 30 | 31 | 32 | 33 |  | wt.%
|  |  | PF*OES | PF*OES | PF*OES | PF*OES | PF*OES | PF*OES | BF*OES | PF*OES/MS | PF*OES | PF*OES | BF*OES | PF*OES | PF*OES/MS | PF*OES | PF*OES | PF*OES | PF*OES/MS | PF*OES | PF*OES | PF*OES | PF*OES/MS | PF*OES |  | 3
3
| 1 | 1 | 0.132 | 0.11672 | < 0.01 | 0.13 | 0.126 | 0.132 | 0.125 | 0.12 | 0.12 | 0.13 | 0.12 | 0.11 | 0.12 | 0.12 | 0.127 | 0.1270259 | 0.0913 | 0.12 | 0.12 | 0.12 | 0.116 | 0.137 |  | 1
| 1 | 2 | 0.12 | 0.116666 | < 0.01 | 0.12 | 0.126 | 0.132 | 0.125 | 0.12 | 0.12 | 0.13 | 0.12 | 0.1 | 0.12 | 0.12 | 0.126 | 0.128011 | 0.088 | 0.13 | 0.12 | 0.126 | 0.115 | 0.124 |  | #N/A
| 1 | 3 | 0.12 | 0.116967 | < 0.01 | 0.12 | 0.126 | 0.132 | 0.125 | 0.12 | 0.12 | 0.13 | 0.12 | 0.1 | 0.12 | 0.12 | 0.124 | 0.1262659 | 0.0677 | 0.13 | 0.12 | 0.12 | 0.118 | 0.131 |  | 16
| 1 | 4 | 0.12 | 0.117131 | < 0.01 | 0.12 | 0.126 | 0.132 | 0.125 | 0.12 | 0.12 | 0.13 | 0.12 | 0.1 | 0.12 | 0.12 | 0.13 | 0.126259 | 0.093 | 0.13 | 0.12 | 0.126 | 0.116 | 0.13 |  | 0.1232854
| 1 | 5 | 0.12 | 0.1164223 | < 0.01 | 0.13 | 0.126 | 0.132 | 0.125 | 0.12 | 0.11 | 0.13 | 0.12 | 0.1 | 0.12 | 0.12 | 0.128 | 0.1235418 | 0.0928 | 0.13 | 0.12 | 0.12 | 0.116 | 0.13 |  | 111
| 1 | 6 | 0.12 | 0.116486 | < 0.01 | 0.12 | 0.126 | 0.132 | 0.125 | 0.12 | 0.12 | 0.13 | 0.12 | 0.1 | 0.12 | 0.12 | 0.128 | 0.125625 | 0.0927 | 0.13 | 0.12 | 0.12 | 0.117 | 0.125
| Mean |  | 0.122 | 0.1167321 |  | 0.1233333 | 0.126 | 0.132 | 0.125 | 0.12 | 0.1183333 | 0.13 | 0.12 | 0.1016667 | 0.12 | 0.12 | 0.1271667 | 0.1261214 | 0.08758333 | 0.1283333 | 0.12 | 0.122 | 0.1163333 | 0.1295
| Median |  | 0.12 | 0.116693 |  | 0.12 | 0.126 | 0.132 | 0.125 | 0.12 | 0.12 | 0.13 | 0.12 | 0.1 | 0.12 | 0.12 | 0.1275 | 0.1262625 | 0.092 | 0.13 | 0.12 | 0.12 | 0.116 | 0.13
| Std Dev. |  | 0.004898979 | 0.0002739837 |  | 0.005163978 | 0 | 0 | 0 | 0 | 0.004082483 | 0 | 0 | 0.004082483 | 0 | 0 | 0.002041241 | 0.001505254 | 0.009920366 | 0.004082483 | 0 | 0.003098387 | 0.001032796 | 0.004679744
| Rel.Std.Dev. |  | 4.016% | 0.2347% |  | 4.187% | 0% | 0% | 0% | 0% | 3.45% | 0% | 0% | 4.016% | 0% | 0% | 1.605% | 1.193% | 11.33% | 3.181% | 0% | 2.54% | 0.8878% | 3.614%
| PDM3 |  | -1.043% | -5.316% |  | 0.0389% | 2.202% | 7.069% | 1.391% | -2.665% | -4.017% | 5.446% | -2.665% | -17.54% | -2.665% | -2.665% | 3.148% | 2.3% | -28.96% | 4.095% | -2.665% | -1.043% | -5.639% | 5.041%
| Z-Score (Absolute) |  | 0 | 0.87 | NA | 0.24 | 0.67 | 1.69 | 0.52 | 0.32 | 0.6 | 1.37 | 0.32 | 3.41 | 0.32 | 0.32 | 0.89 | 0.71 | 5.12 | 1.09 | 0.32 | 0 | 0.94 | 1.28
| Analytical results for Tl in OREAS 908 (Certified Value 0.56 ppm) | [24 empty] | Certified
Tl | Round | Replicate | Lab | Lab | Lab | Lab | Lab | Lab | Lab | Lab | Lab | Lab | [13 empty] | 1
| No | No | 03 | 05 | 09 | 10 | 12 | 15 | 20 | 26 | 30 | 32 | [13 empty] | ppm
|  |  | PF*MS | PF*MS | BF*MS | PF*OES/MS | PF*MS | PF*OES/MS | PF*MS | ABL*MS | PF*MS | PF*OES/MS | [13 empty] | 2
3
| 1 | 1 | 0.58132 | 0.6 | < 3 | < 0.5 | 0.5 | 0.5 | 0.569 | 0.2 | 0.3 | 0.57 | [13 empty] | 1
| 1 | 2 | 0.5988039 | 0.6 | < 3 | < 0.5 | 0.6 | 0.5 | < 0.5 | 0.2 | 0.3 | 0.54 | [13 empty] | #N/A
| 1 | 3 | 0.6309068 | 0.5 | < 3 | < 0.5 | 0.5 | 0.5 | 0.581 | 0.2 | 0.3 | 0.52 | [13 empty] | 16
| 1 | 4 | 0.6099121 | 0.5 | < 3 | 0.8 | 0.5 | 0.6 | < 0.5 | 0.2 | 0.3 | 0.56 | [13 empty] | 0.5630875
| 1 | 5 | 0.5644841 | 0.6 | < 3 | < 0.5 | 0.6 | 0.6 | < 0.5 | 0.4 | 0.3 | 0.58 | [13 empty] | 112
| 1 | 6 | 0.5557228 | 0.6 | < 3 | < 0.5 | 0.6 | 0.6 | 0.535 | 0.2 | 0.3 | 0.59
| Mean |  | 0.5901916 | 0.5666667 |  | 0.8 | 0.55 | 0.55 | 0.5616667 | 0.2333333 | 0.3 | 0.56
| Median |  | 0.5900619 | 0.6 |  | 0.8 | 0.55 | 0.55 | 0.569 | 0.2 | 0.3 | 0.565
| Std Dev. |  | 0.02845516 | 0.05163978 |  |  | 0.05477226 | 0.05477226 | 0.02386071 | 0.08164966 | 0 | 0.02607681
| Rel.Std.Dev. |  | 4.821% | 9.113% |  |  | 9.959% | 9.959% | 4.248% | 34.99% | 0% | 4.657%
| PDM3 |  | 4.813% | 0.6356% |  | 42.07% | -2.324% | -2.324% | -0.2523% | -58.56% | -46.72% | -0.5483%
| Z-Score (Absolute) |  | 2.04 | 0.45 | NA | 16.18 | 0.67 | 0.67 | 0.11 | 22.03 | 17.53 | 0
| Analytical results for Tm in OREAS 908 (Certified Value 0.21 ppm) | [24 empty] | Certified
Tm | Round | Replicate | Lab | Lab | Lab | Lab | Lab | Lab | Lab | Lab | Lab | [14 empty] | 1
| No | No | 05 | 09 | 10 | 12 | 13 | 15 | 20 | 26 | 32 | [14 empty] | ppm
|  |  | PF*MS | BF*MS | PF*OES/MS | PF*MS | BF*MS | PF*OES/MS | PF*MS | ABL*MS | PF*OES/MS | [14 empty] | 2
3
| 1 | 1 | < 0.25 | < 1 | 0.1 | 0.2 | 0.2 | 0.22 | 0.165 | 0.22 | 0.23 | [14 empty] | 1
| 1 | 2 | < 0.25 | < 1 | 0.09 | 0.2 | 0.2 | 0.23 | 0.171 | 0.21 | 0.198 | [14 empty] | #N/A
| 1 | 3 | < 0.25 | < 1 | 0.11 | 0.2 | 0.2 | 0.22 | 0.224 | 0.24 | 0.223 | [14 empty] | 16
| 1 | 4 | < 0.25 | < 1 | 0.09 | 0.2 | 0.2 | 0.22 | 0.184 | 0.25 | 0.218 | [14 empty] | 0.2138889
| 1 | 5 | < 0.25 | < 1 | 0.09 | 0.2 | 0.2 | 0.24 | 0.223 | 0.23 | 0.226 | [14 empty] | 113
| 1 | 6 | < 0.25 | < 1 | 0.1 | 0.2 | 0.2 | 0.24 | 0.242 | 0.24 | 0.236
| Mean |  |  |  | 0.09666667 | 0.2 | 0.2 | 0.2283333 | 0.2015 | 0.2316667 | 0.2218333
| Median |  |  |  | 0.095 | 0.2 | 0.2 | 0.225 | 0.2035 | 0.235 | 0.2245
| Std Dev. |  |  |  | 0.008164966 | 3.040471e-17 | 3.040471e-17 | 0.009831921 | 0.03217919 | 0.0147196 | 0.01318206
| Rel.Std.Dev. |  |  |  | 8.447% | 1.52e-14% | 1.52e-14% | 4.306% | 15.97% | 6.354% | 5.942%
| PDM3 |  |  |  | -54.81% | -6.494% | -6.494% | 6.753% | -5.792% | 8.312% | 3.714%
| Z-Score (Absolute) |  | NA | NA | 3.48 | 0.05 | 0.05 | 0.89 | 0 | 1 | 0.67
| Analytical results for U in OREAS 908 (Certified Value 3.82 ppm) | [24 empty] | Certified
U | Round | Replicate | Lab | Lab | Lab | Lab | Lab | Lab | Lab | Lab | Lab | Lab | Lab | Lab | [11 empty] | 1
| No | No | 03 | 05 | 09 | 10 | 12 | 13 | 15 | 20 | 22 | 26 | 30 | 32 | [11 empty] | ppm
|  |  | PF*MS | PF*MS | BF*MS | PF*OES/MS | PF*MS | BF*MS | PF*OES/MS | PF*MS | PF*OES/MS | ABL*MS | PF*MS | PF*OES/MS | [11 empty] | 2
3
| 1 | 1 | 3.977456 | 3.8 | 3.5 | 2.91 | 3.7 | 4 | 4.11 | 3.6224 | < 50 | 3.78 | 4.9 | 4.03 | [11 empty] | 1
| 1 | 2 | 3.975346 | 4.3 | 4 | 2.82 | 3.7 | 3.6 | 4.02 | 3.8616 | < 50 | 3.67 | 5.1 | 4.08 | [11 empty] | #N/A
| 1 | 3 | 4.120956 | 3.8 | 4 | 2.86 | 2.9 | 3.7 | 4.01 | 3.5352 | < 50 | 3.79 | 5.1 | 4.04 | [11 empty] | 16
| 1 | 4 | 3.776806 | 3.7 | 3.5 | 3.83 | 3.5 | 3.7 | 4.04 | 3.5424 | < 50 | 3.82 | 4.8 | 4 | [11 empty] | 3.821059
| 1 | 5 | 3.649874 | 3.5 | 3 | 2.91 | 3.8 | 3.6 | 4.09 | 3.6024 | < 50 | 3.99 | 5 | 3.96 | [11 empty] | 114
| 1 | 6 | 3.962342 | 3.9 | 3 | 2.23 | 3.8 | 3.6 | 4.2 | 3.5904 | < 50 | 4.02 | 4.6 | 4.13
| Mean |  | 3.910463 | 3.833333 | 3.5 | 2.926667 | 3.566667 | 3.7 | 4.078333 | 3.625733 |  | 3.845 | 4.916667 | 4.04
| Median |  | 3.968844 | 3.8 | 3.5 | 2.885 | 3.7 | 3.65 | 4.065 | 3.5964 |  | 3.805 | 4.95 | 4.035
| Std Dev. |  | 0.1682069 | 0.265832 | 0.4472136 | 0.513368 | 0.3444803 | 0.1549193 | 0.07139094 | 0.1204805 |  | 0.1342758 | 0.194079 | 0.05966574
| Rel.Std.Dev. |  | 4.301% | 6.935% | 12.78% | 17.54% | 9.658% | 4.187% | 1.75% | 3.323% |  | 3.492% | 3.947% | 1.477%
| PDM3 |  | 2.34% | 0.3212% | -8.402% | -23.41% | -6.658% | -3.168% | 6.733% | -5.112% |  | 0.6266% | 28.67% | 5.73%
| Z-Score (Absolute) |  | 0.87 | 0.05 | 0 | 5.45 | 0.27 | 0.27 | 1.78 | 0.67 | NA | 0.52 | 6.33 | 1.57
| Analytical results for V in OREAS 908 (Certified Value 12.8 ppm) | [24 empty] | Certified
V | Round | Replicate | Lab | Lab | Lab | Lab | Lab | Lab | Lab | Lab | Lab | Lab | Lab | Lab | Lab | Lab | Lab | Lab | [7 empty] | 1
| No | No | 03 | 04 | 05 | 09 | 10 | 11 | 12 | 13 | 14 | 15 | 17 | 19 | 22 | 26 | 30 | 32 | [7 empty] | ppm
|  |  | PF*OES | PF*OES | PF*OES | BF*OES | PF*OES/MS | BF*OES | PF*MS | BF*OES | PF*OES | PF*OES/MS | PF*OES | PF*OES | PF*OES/MS | ABL*MS | PF*OES | PF*OES/MS | [7 empty] | 1
1
| 1 | 1 | < 20 | < 10 | < 10 | < 20 | 10 | 12 | 10 | 16 | 24 | 15 | < 20 | 15 | < 20 | 10.4 | < 10 | 12.8 | [7 empty] | 1
| 1 | 2 | < 20 | < 10 | < 10 | < 20 | 10 | 13 | 12 | 17 | 19 | 16 | < 20 | 15 | < 20 | 9.1 | < 10 | 13.5 | [7 empty] | #N/A
| 1 | 3 | < 20 | < 10 | < 10 | < 20 | 10 | 12 | 9 | 23 | 21 | 17 | < 20 | 14.5 | < 20 | 9.2 | < 10 | 13.2 | [7 empty] | 16
| 1 | 4 | < 20 | < 10 | < 10 | < 20 | 10 | 13 | 13 | 11 | 19 | 16 | < 20 | 15.2 | < 20 | 10.1 | < 10 | 13.2 | [7 empty] | 12.83
| 1 | 5 | < 20 | < 10 | < 10 | < 20 | 10 | 12 | 13 | 16 | 21 | 15 | < 20 | 11.8 | < 20 | 10.5 | < 10 | 13.5 | [7 empty] | 115
| 1 | 6 | < 20 | < 10 | < 10 | < 20 | 10 | 12 | 11 | 17 | 22 | 15 | < 20 | 15 | < 20 | 9.2 | < 10 | 13.1
| Mean | [5 empty] | 10 | 12.33333 | 11.33333 | 16.66667 | 21 | 15.66667 |  | 14.41667 |  | 9.75 |  | 13.21667
| Median | [5 empty] | 10 | 12 | 11.5 | 16.5 | 21 | 15.5 |  | 15 |  | 9.65 |  | 13.2
| Std Dev. | [5 empty] | 0 | 0.5163978 | 1.632993 | 3.829708 | 1.897367 | 0.8164966 |  | 1.302945 |  | 0.6534524 |  | 0.2639444
| Rel.Std.Dev. | [5 empty] | 0% | 4.187% | 14.41% | 22.98% | 9.035% | 5.212% |  | 9.038% |  | 6.702% |  | 1.997%
| PDM3 | [5 empty] | -22.06% | -3.871% | -11.67% | 29.9% | 63.68% | 22.11% |  | 12.37% |  | -24.01% |  | 3.014%
| Z-Score (Absolute) |  | NA | NA | NA | NA | 0.99 | 0.27 | 0.58 | 0.67 | 2.4 | 0.76 | NA | 0.53 | NA | 1.07 | NA | 0
| Analytical results for W in OREAS 908 (Certified Value 4.17 ppm) | [24 empty] | Certified
W | Round | Replicate | Lab | Lab | Lab | Lab | Lab | Lab | Lab | Lab | Lab | Lab | Lab | Lab | Lab | Lab | [9 empty] | 1
| No | No | 03 | 04 | 05 | 09 | 10 | 12 | 13 | 14 | 15 | 17 | 22 | 26 | 30 | 32 | [9 empty] | ppm
|  |  | PF*MS | PF*OES | PF*MS | BF*MS | PF*OES/MS | PF*MS | BF*MS | PF*OES | PF*OES/MS | PF*MS | PF*OES/MS | ABL*MS | PF*MS | PF*OES/MS | [9 empty] | 2
2
| 1 | 1 | 4.578849 | < 50 | 3 | 6 | 4 | 2 | 4 | < 50 | 5 | 4 | < 20 | 4.05 | 4.5 | 4.65 | [9 empty] | 1
| 1 | 2 | 4.70113 | < 50 | 3 | 6 | 4 | 4.3 | 4 | < 50 | 5 | 4 | < 20 | 4.05 | 5 | 4.92 | [9 empty] | #N/A
| 1 | 3 | 4.919477 | < 50 | 3 | 6 | 5 | < 0.7 | 4 | < 50 | 5 | 4 | < 20 | 4.1 | 5.1 | 4.93 | [9 empty] | 16
| 1 | 4 | 4.856357 | < 50 | 3 | 6 | 4 | 1.8 | 4 | < 50 | 5 | 4 | < 20 | 4.15 | 4.9 | 4.9 | [9 empty] | 4.168183
| 1 | 5 | 4.594284 | < 50 | 3 | 6 | 4 | 1.9 | 4 | < 50 | 5 | 4 | < 20 | 4.4 | 4.9 | 4.72 | [9 empty] | 116
| 1 | 6 | 4.680863 | < 50 | 3 | 6 | 4 | 4.8 | 4 | < 50 | 5 | 4 | < 20 | 3.85 | 4.2 | 5
| Mean |  | 4.721827 |  | 3 | 6 | 4.166667 | 2.96 | 4 |  | 5 | 4 |  | 4.1 | 4.766667 | 4.853333
| Median |  | 4.690997 |  | 3 | 6 | 4 | 2 | 4 |  | 5 | 4 |  | 4.075 | 4.9 | 4.91
| Std Dev. |  | 0.1385497 |  | 0 | 0 | 0.4082483 | 1.463899 | 0 |  | 0 | 0 |  | 0.1788854 | 0.3444803 | 0.1364795
| Rel.Std.Dev. |  | 2.934% |  | 0% | 0% | 9.798% | 49.46% | 0% |  | 0% | 0% |  | 4.363% | 7.227% | 2.812%
| PDM3 |  | 13.28% |  | -28.03% | 43.95% | -0.03637% | -28.99% | -4.035% |  | 19.96% | -4.035% |  | -1.636% | 14.36% | 16.44%
| Z-Score (Absolute) |  | 0.55 | NA | 1.15 | 1.8 | 0 | 1.18 | 0.16 | NA | 0.82 | 0.16 | NA | 0.07 | 0.7 | 0.67
| Analytical results for Y in OREAS 908 (Certified Value 17.2 ppm) | [24 empty] | Certified
Y | Round | Replicate | Lab | Lab | Lab | Lab | Lab | Lab | Lab | Lab | Lab | Lab | Lab | Lab | Lab | Lab | Lab | Lab | Lab | [6 empty] | 1
| No | No | 03 | 04 | 05 | 09 | 10 | 11 | 12 | 13 | 14 | 15 | 17 | 19 | 20 | 22 | 26 | 30 | 32 | [6 empty] | ppm
|  |  | PF*MS | PF*OES | PF*MS | BF*MS | PF*OES/MS | BF*OES | PF*MS | BF*MS | PF*OES | PF*OES/MS | PF*MS | PF*OES | PF*MS | PF*OES/MS | ABL*MS | PF*MS | PF*OES/MS | [6 empty] | 1
2
| 1 | 1 | 15.08102 | 17 | 16.1 | 17 | 18.7 | 16 | 16.6 | 17.2 | 19 | 17.9 | 16.3 | 17 | 18.757 | 16 | 19.6 | 12 | 17.8 | [6 empty] | 1
| 1 | 2 | 16.25138 | 18 | 17.4 | 17 | 18.3 | 16.6 | 17.8 | 17 | 16 | 17.7 | 16.7 | 16.8 | 18.021 | 15 | 19.2 | 12.1 | 17.8 | [6 empty] | #N/A
| 1 | 3 | 16.22516 | 18 | 16.1 | 16 | 18.7 | 16.9 | 13.8 | 16.6 | 18 | 17.7 | 16.2 | 15.9 | 17.477 | 12 | 19.5 | 11.9 | 17.9 | [6 empty] | 16
| 1 | 4 | 15.21106 | 17 | 15.3 | 16 | 18.6 | 16.8 | 17 | 16.8 | 14 | 17.9 | 16.4 | 17.8 | 17.733 | 16 | 19.2 | 11.6 | 18 | [6 empty] | 17.1754
| 1 | 5 | 14.46124 | 18 | 16.1 | 16 | 18.6 | 16.9 | 18.4 | 17.1 | 18 | 18.1 | 16.6 | 17.4 | 18.721 | 16 | 19.7 | 11.6 | 18.1 | [6 empty] | 117
| 1 | 6 | 15.25093 | 16 | 15.8 | 16 | 18.8 | 16.6 | 17.9 | 16.8 | 19 | 18.4 | 17.1 | 17.2 | 17.869 | 15 | 19.6 | 11.7 | 18.4
| Mean |  | 15.41346 | 17.33333 | 16.13333 | 16.33333 | 18.61667 | 16.63333 | 16.91667 | 16.91667 | 17.33333 | 17.95 | 16.55 | 17.01667 | 18.09633 | 15 | 19.46667 | 11.81667 | 18
| Median |  | 15.23099 | 17.5 | 16.1 | 16 | 18.65 | 16.7 | 17.4 | 16.9 | 18 | 17.9 | 16.5 | 17.1 | 17.945 | 15.5 | 19.55 | 11.8 | 17.95
| Std Dev. |  | 0.6993684 | 0.8164966 | 0.6947422 | 0.5163978 | 0.1722401 | 0.3386247 | 1.659418 | 0.2228602 | 1.966384 | 0.2664583 | 0.3271085 | 0.6462714 | 0.5290802 | 1.549193 | 0.2160247 | 0.2136976 | 0.2280351
| Rel.Std.Dev. |  | 4.537% | 4.711% | 4.306% | 3.162% | 0.9252% | 2.036% | 9.809% | 1.317% | 11.34% | 1.484% | 1.976% | 3.798% | 2.924% | 10.33% | 1.11% | 1.808% | 1.267%
| PDM3 |  | -10.26% | 0.9195% | -6.067% | -4.903% | 8.391% | -3.156% | -1.506% | -1.506% | 0.9195% | 4.51% | -3.641% | -0.9242% | 5.362% | -12.67% | 13.34% | -31.2% | 4.801%
| Z-Score (Absolute) |  | 1.16 | 0.23 | 0.82 | 0.49 | 1.16 | 0.19 | 0.38 | 0.07 | 0.23 | 0.67 | 0.34 | 0 | 0.78 | 1.02 | 1.77 | 3.76 | 0.71
| Analytical results for Yb in OREAS 908 (Certified Value 1.34 ppm) | [24 empty] | Certified
Yb | Round | Replicate | Lab | Lab | Lab | Lab | Lab | Lab | Lab | Lab | Lab | Lab | [13 empty] | 1
| No | No | 05 | 09 | 10 | 12 | 13 | 15 | 20 | 26 | 30 | 32 | [13 empty] | ppm
|  |  | PF*MS | BF*MS | PF*OES/MS | PF*MS | BF*MS | PF*OES/MS | PF*MS | ABL*MS | PF*MS | PF*OES/MS | [13 empty] | 2
2
| 1 | 1 | 1 | 2 | 1.5 | 1.2 | 1.4 | 1.4 | 1.448 | 1.58 | 2.1 | 1.43 | [13 empty] | 1
| 1 | 2 | 0.8 | 2 | 1.5 | 1.3 | 1.4 | 1.3 | 1.326 | 1.31 | 2.2 | 1.41 | [13 empty] | #N/A
| 1 | 3 | 1.1 | 2 | 1.7 | 1 | 1.3 | 1.4 | 1.313 | 1.34 | 2.2 | 1.35 | [13 empty] | 16
| 1 | 4 | 1.1 | 2 | 1.5 | 1.2 | 1.4 | 1.4 | 1.689 | 1.41 | 2 | 1.39 | [13 empty] | 1.341708
| 1 | 5 | 1.1 | 2 | 1.5 | 1.2 | 1.3 | 1.4 | 1.148 | 1.69 | 2 | 1.36 | [13 empty] | 118
| 1 | 6 | 1 | 2 | 1.5 | 1.3 | 1.5 | 1.4 | 0.948 | 1.73 | 2 | 1.43
| Mean |  | 1.016667 | 2 | 1.533333 | 1.2 | 1.383333 | 1.383333 | 1.312 | 1.51 | 2.083333 | 1.395
| Median |  | 1.05 | 2 | 1.5 | 1.2 | 1.4 | 1.4 | 1.3195 | 1.495 | 2.05 | 1.4
| Std Dev. |  | 0.1169045 | 0 | 0.08164966 | 0.1095445 | 0.07527727 | 0.04082483 | 0.2530668 | 0.1814387 | 0.09831921 | 0.03449638
| Rel.Std.Dev. |  | 11.5% | 0% | 5.325% | 9.129% | 5.442% | 2.951% | 19.29% | 12.02% | 4.719% | 2.473%
| PDM3 |  | -24.23% | 49.06% | 14.28% | -10.56% | 3.102% | 3.102% | -2.214% | 12.54% | 55.27% | 3.972%
| Z-Score (Absolute) |  | 1.9 | 3.11 | 0.73 | 0.96 | 0.03 | 0.03 | 0.39 | 0.61 | 3.53 | 0.03
| Analytical results for Zn in OREAS 908 (Certified Value 290 ppm) | [24 empty] | Certified
Zn | Round | Replicate | Lab | Lab | Lab | Lab | Lab | Lab | Lab | Lab | Lab | Lab | Lab | Lab | Lab | Lab | Lab | Lab | Lab | Lab | Lab | Lab |  |  |  | 1
| No | No | 01 | 03 | 04 | 05 | 06 | 07 | 10 | 11 | 12 | 13 | 14 | 15 | 17 | 19 | 22 | 26 | 30 | 31 | 32 | 33 |  |  |  | ppm
|  |  | PF*OES | PF*OES | PF*OES | PF*OES | PF*OES | PF*OES | PF*OES/MS | PF*OES | PF*MS | BF*OES | PF*OES | PF*OES/MS | PF*OES | PF*OES | PF*OES/MS | ABL*MS | PF*OES | PF*OES | PF*OES/MS | PF*OES |  |  |  | 0
0
| 1 | 1 | 300 | 283.51224 | 296 | 310 | 300 | 200 | 270 | 298 | 280 | 299 | 283 | 282 | 279 | 310 | 219 | 295 | 170 | 500 | 282 | 290 |  |  |  | 1
| 1 | 2 | 300 | 281.0764 | 296 | 285 | 300 | 300 | 260 | 289 | 280 | 296 | 246 | 284 | 292 | 293 | 212 | 300 | 160 | 300 | 287 | 270 |  |  |  | #N/A
| 1 | 3 | 300 | 284.1212 | 283 | 295 | 300 | 300 | 290 | 297 | 270 | 310 | 271 | 289 | 326 | 307 | 163 | 295 | 170 | 300 | 321 | 280 |  |  |  | 16
| 1 | 4 | 300 | 291.06176 | 290 | 330 | 300 | 200 | 270 | 304 | 260 | 291 | 242 | 287 | 300 | 291 | 235 | 305 | 160 | 300 | 283 | 270 |  |  |  | 289.9506
| 1 | 5 | 300 | 285.13056 | 291 | 335 | 300 | 300 | 280 | 301 | 270 | 282 | 371 | 286 | 306 | 307 | 222 | 325 | 180 | 300 | 277 | 280 |  |  |  | 119
| 1 | 6 | 300 | 289.15656 | 296 | 315 | 300 | 200 | 270 | 290 | 280 | 282 | 273 | 288 | 298 | 299 | 225 | 315 | 200 | 300 | 282 | 260
| Mean |  | 300 | 285.6765 | 292 | 311.6667 | 300 | 250 | 273.3333 | 296.5 | 273.3333 | 293.3333 | 281 | 286 | 300.1667 | 301.1667 | 212.6667 | 305.8333 | 173.3333 | 333.3333 | 288.6667 | 275
| Median |  | 300 | 284.62588 | 293.5 | 312.5 | 300 | 250 | 270 | 297.5 | 275 | 293.5 | 272 | 286.5 | 299 | 303 | 220.5 | 302.5 | 170 | 300 | 282.5 | 275
| Std Dev. |  | 0 | 3.732929 | 5.176872 | 19.4079 | 0 | 54.77226 | 10.32796 | 5.958188 | 8.164966 | 10.76414 | 46.934 | 2.607681 | 15.62583 | 8.01041 | 25.47679 | 12.00694 | 15.05545 | 81.64966 | 16.15756 | 10.48809
| Rel.Std.Dev. |  | 0% | 1.307% | 1.773% | 6.227% | 0% | 21.91% | 3.779% | 2.01% | 2.987% | 3.67% | 16.7% | 0.9118% | 5.206% | 2.66% | 11.98% | 3.926% | 8.686% | 24.49% | 5.597% | 3.814%
| PDM3 |  | 3.466% | -1.474% | 0.7068% | 7.49% | 3.466% | -13.78% | -5.731% | 2.259% | -5.731% | 1.167% | -3.087% | -1.363% | 3.523% | 3.868% | -26.65% | 5.478% | -40.22% | 14.96% | -0.4428% | -5.156%
| Z-Score (Absolute) |  | 0.57 | 0.17 | 0.15 | 1.17 | 0.57 | 2.01 | 0.81 | 0.39 | 0.81 | 0.22 | 1.34 | 0.15 | 0.58 | 0.63 | 3.42 | 0.87 | 5.96 | 2.28 | 0.35 | 0.72
| Analytical results for Zr in OREAS 908 (Certified Value 213 ppm) | [24 empty] | Certified
Zr | Round | Replicate | Lab | Lab | Lab | Lab | Lab | Lab | [17 empty] | 1
| No | No | 09 | 13 | 15 | 20 | 26 | 32 | [17 empty] | ppm
|  |  | BF*MS | BF*OES | PF*OES/MS | PF*MS | ABL*MS | PF*OES/MS | [17 empty] | 0
0
| 1 | 1 | 250 | 210 | 209 | 216.314 | 232 | 212 | [17 empty] | 1
| 1 | 2 | 250 | 210 | 208 | 212.542 | 223 | 210 | [17 empty] | #N/A
| 1 | 3 | 230 | 214 | 209 | 205.794 | 220 | 214 | [17 empty] | 16
| 1 | 4 | 230 | 215 | 211 | 202.089 | 223 | 205 | [17 empty] | 213.3347
| 1 | 5 | 230 | 211 | 210 | 209.524 | 230 | 217 | [17 empty] | 120
| 1 | 6 | 230 | 205 | 214 | 206.779 | 220 | 215
| Mean |  | 236.6667 | 210.8333 | 210.1667 | 208.8403 | 224.6667 | 212.1667
| Median |  | 230 | 210.5 | 209.5 | 208.1515 | 223 | 213
| Std Dev. |  | 10.32796 | 3.544949 | 2.136976 | 5.082031 | 5.125102 | 4.262237
| Rel.Std.Dev. |  | 4.364% | 1.681% | 1.017% | 2.433% | 2.281% | 2.009%
| PDM3 |  | 10.94% | -1.173% | -1.485% | -2.107% | 5.312% | -0.5475%
| Z-Score (Absolute) |  | 8.5 | 0.23 | 0.45 | 0.9 | 4.45 | 0.23
Note on C17: Z-Scores have been calculated after removal of individual outliers. In general, laboratory batches are rejected if Z-Score > 2.5.
Note on C35: Z-Scores have been calculated after removal of individual outliers. In general, laboratory batches are rejected if Z-Score > 2.5.
Note on C53: Z-Scores have been calculated after removal of individual outliers. In general, laboratory batches are rejected if Z-Score > 2.5.
Note on C71: Z-Scores have been calculated after removal of individual outliers. In general, laboratory batches are rejected if Z-Score > 2.5.
Note on C89: Z-Scores have been calculated after removal of individual outliers. In general, laboratory batches are rejected if Z-Score > 2.5.
Note on C107: Z-Scores have been calculated after removal of individual outliers. In general, laboratory batches are rejected if Z-Score > 2.5.
Note on C125: Z-Scores have been calculated after removal of individual outliers. In general, laboratory batches are rejected if Z-Score > 2.5.
Note on C143: Z-Scores have been calculated after removal of individual outliers. In general, laboratory batches are rejected if Z-Score > 2.5.
Note on C161: Z-Scores have been calculated after removal of individual outliers. In general, laboratory batches are rejected if Z-Score > 2.5.
Note on C179: Z-Scores have been calculated after removal of individual outliers. In general, laboratory batches are rejected if Z-Score > 2.5.
Note on C197: Z-Scores have been calculated after removal of individual outliers. In general, laboratory batches are rejected if Z-Score > 2.5.
Note on C215: Z-Scores have been calculated after removal of individual outliers. In general, laboratory batches are rejected if Z-Score > 2.5.
Note on C233: Z-Scores have been calculated after removal of individual outliers. In general, laboratory batches are rejected if Z-Score > 2.5.
Note on C251: Z-Scores have been calculated after removal of individual outliers. In general, laboratory batches are rejected if Z-Score > 2.5.
Note on C269: Z-Scores have been calculated after removal of individual outliers. In general, laboratory batches are rejected if Z-Score > 2.5.
Note on C287: Z-Scores have been calculated after removal of individual outliers. In general, laboratory batches are rejected if Z-Score > 2.5.
Note on C305: Z-Scores have been calculated after removal of individual outliers. In general, laboratory batches are rejected if Z-Score > 2.5.
Note on C323: Z-Scores have been calculated after removal of individual outliers. In general, laboratory batches are rejected if Z-Score > 2.5.
Note on C341: Z-Scores have been calculated after removal of individual outliers. In general, laboratory batches are rejected if Z-Score > 2.5.
Note on C359: Z-Scores have been calculated after removal of individual outliers. In general, laboratory batches are rejected if Z-Score > 2.5.
Note on C377: Z-Scores have been calculated after removal of individual outliers. In general, laboratory batches are rejected if Z-Score > 2.5.
Note on C395: Z-Scores have been calculated after removal of individual outliers. In general, laboratory batches are rejected if Z-Score > 2.5.
Note on C413: Z-Scores have been calculated after removal of individual outliers. In general, laboratory batches are rejected if Z-Score > 2.5.
Note on C431: Z-Scores have been calculated after removal of individual outliers. In general, laboratory batches are rejected if Z-Score > 2.5.
Note on C449: Z-Scores have been calculated after removal of individual outliers. In general, laboratory batches are rejected if Z-Score > 2.5.
Note on C467: Z-Scores have been calculated after removal of individual outliers. In general, laboratory batches are rejected if Z-Score > 2.5.
Note on C485: Z-Scores have been calculated after removal of individual outliers. In general, laboratory batches are rejected if Z-Score > 2.5.
Note on C503: Z-Scores have been calculated after removal of individual outliers. In general, laboratory batches are rejected if Z-Score > 2.5.
Note on C521: Z-Scores have been calculated after removal of individual outliers. In general, laboratory batches are rejected if Z-Score > 2.5.
Note on C539: Z-Scores have been calculated after removal of individual outliers. In general, laboratory batches are rejected if Z-Score > 2.5.
Note on C557: Z-Scores have been calculated after removal of individual outliers. In general, laboratory batches are rejected if Z-Score > 2.5.
Note on C575: Z-Scores have been calculated after removal of individual outliers. In general, laboratory batches are rejected if Z-Score > 2.5.
Note on C593: Z-Scores have been calculated after removal of individual outliers. In general, laboratory batches are rejected if Z-Score > 2.5.
Note on C611: Z-Scores have been calculated after removal of individual outliers. In general, laboratory batches are rejected if Z-Score > 2.5.
Note on C629: Z-Scores have been calculated after removal of individual outliers. In general, laboratory batches are rejected if Z-Score > 2.5.
Note on C647: Z-Scores have been calculated after removal of individual outliers. In general, laboratory batches are rejected if Z-Score > 2.5.
Note on C665: Z-Scores have been calculated after removal of individual outliers. In general, laboratory batches are rejected if Z-Score > 2.5.
Note on C683: Z-Scores have been calculated after removal of individual outliers. In general, laboratory batches are rejected if Z-Score > 2.5.
Note on C701: Z-Scores have been calculated after removal of individual outliers. In general, laboratory batches are rejected if Z-Score > 2.5.
Note on C719: Z-Scores have been calculated after removal of individual outliers. In general, laboratory batches are rejected if Z-Score > 2.5.
Note on C737: Z-Scores have been calculated after removal of individual outliers. In general, laboratory batches are rejected if Z-Score > 2.5.
Note on C755: Z-Scores have been calculated after removal of individual outliers. In general, laboratory batches are rejected if Z-Score > 2.5.
Note on C773: Z-Scores have been calculated after removal of individual outliers. In general, laboratory batches are rejected if Z-Score > 2.5.
Note on C791: Z-Scores have been calculated after removal of individual outliers. In general, laboratory batches are rejected if Z-Score > 2.5.
Note on C809: Z-Scores have been calculated after removal of individual outliers. In general, laboratory batches are rejected if Z-Score > 2.5.
Note on C827: Z-Scores have been calculated after removal of individual outliers. In general, laboratory batches are rejected if Z-Score > 2.5.
Note on C845: Z-Scores have been calculated after removal of individual outliers. In general, laboratory batches are rejected if Z-Score > 2.5.
Note on C863: Z-Scores have been calculated after removal of individual outliers. In general, laboratory batches are rejected if Z-Score > 2.5.
Note on C881: Z-Scores have been calculated after removal of individual outliers. In general, laboratory batches are rejected if Z-Score > 2.5.
Note on C899: Z-Scores have been calculated after removal of individual outliers. In general, laboratory batches are rejected if Z-Score > 2.5.
Note on C917: Z-Scores have been calculated after removal of individual outliers. In general, laboratory batches are rejected if Z-Score > 2.5.
Note on C935: Z-Scores have been calculated after removal of individual outliers. In general, laboratory batches are rejected if Z-Score > 2.5.
Note on C953: Z-Scores have been calculated after removal of individual outliers. In general, laboratory batches are rejected if Z-Score > 2.5.
Note on C971: Z-Scores have been calculated after removal of individual outliers. In general, laboratory batches are rejected if Z-Score > 2.5.
Note on C989: Z-Scores have been calculated after removal of individual outliers. In general, laboratory batches are rejected if Z-Score > 2.5.
Note on C1007: Z-Scores have been calculated after removal of individual outliers. In general, laboratory batches are rejected if Z-Score > 2.5.
Note on C1025: Z-Scores have been calculated after removal of individual outliers. In general, laboratory batches are rejected if Z-Score > 2.5.
Note on C1043: Z-Scores have been calculated after removal of individual outliers. In general, laboratory batches are rejected if Z-Score > 2.5.
Note on C1061: Z-Scores have been calculated after removal of individual outliers. In general, laboratory batches are rejected if Z-Score > 2.5.
Note on C1079: Z-Scores have been calculated after removal of individual outliers. In general, laboratory batches are rejected if Z-Score > 2.5.
Note on C1097: Z-Scores have been calculated after removal of individual outliers. In general, laboratory batches are rejected if Z-Score > 2.5.
Note on C1115: Z-Scores have been calculated after removal of individual outliers. In general, laboratory batches are rejected if Z-Score > 2.5.

## Aqua Regia
| Analytical results for Ag in OREAS 908 (Certified Value 2.32 ppm) | [30 empty] | Certified
Ag | Round | Replicate | Lab | Lab | Lab | Lab | Lab | Lab | Lab | Lab | Lab | Lab | Lab | Lab | Lab | Lab | Lab | Lab | Lab | Lab | Lab | Lab | Lab | Lab | Lab | Lab | Lab | Lab | Lab | Lab | Lab | 1
| No | No | 01 | 03 | 04 | 05 | 06 | 07 | 08 | 09 | 10 | 11 | 12 | 13 | 14 | 15 | 16 | 17 | 18 | 19 | 22 | 23 | 24 | 25 | 26 | 28 | 29 | 30 | 31 | 32 | 33 | ppm
|  |  | AR*OES/MS | AR*OES/MS | AR*OES/MS | AR*MS | AR*OES/MS | AR*OES/MS | AR*OES/MS | AR*MS | AR*OES/MS | AR*OES | AR*OES | AR*MS | AR*OES | AR*OES/MS | AR*OES | AR*MS | AR*OES | AR*OES | AR*OES/MS | AR*OES | AR*OES/MS | AR*OES | AR*MS | AR*OES/MS | AR*OES/MS | AR*MS | AR*OES/MS | AR*OES/MS | AR*OES/MS | 2
|  |  | 0.4g | 20g | 0.25g | 0.4g | 0.5g | 0.5g | 20g | 40g | 0.25g | 0.15g | 0.5g | 25g | 10g | 0.25g | 0.25g | 0.5g | 0.2g | 0.5g | 25g | 0.5g | 0.4g | 0.5g | 40g | 0.5g | 0.5g | 0.4g | 0.4g | 0.25g | 0.5g | 3
| 1 | 1 | 2.52 | 2.411266 | 2.34 | 2.2 | 2.47 | 2.43 | 2.31 | 2.4 | 1.92 | 2.7 | 2.5 | 2.27 | 1 | 1.94 | 2 | 2.43 | 2.2 | 2.39 | 2.07 | 2.1 | 2.4 | 2.2 | 2.3 | 2.64 | 2.19 | 2.3 | 2.44 | 2.27 | 2.323 | 1
| 1 | 2 | 2.63 | 2.398361 | 2.31 | 2.3 | 2.4 | 2.49 | 2.24 | 2.45 | 2.3 | 2.5 | 2.5 | 2.23 | 1 | 2.15 | 2 | 2.5 | 2.3 | 2.48 | 2.06 | 1.9 | 2.3 | 2.3 | 2.55 | 2.52 | 2.3 | 2.3 | 2.46 | 2.28 | 2.482 | 6
| 1 | 3 | 2.61 | 2.333334 | 2.32 | 2.2 | 2.38 | 2.45 | 2.27 | 2.3 | 1.93 | 2.6 | 2.5 | 2.3 | 1 | 2.19 | 2 | 2.48 | 2.2 | 2.49 | 2.01 | 2 | 2.3 | 2.2 | 2.45 | 2.6 | 2.16 | 2.3 | 2.48 | 2.29 | 2.465 | 16
| 1 | 4 | 2.36 | 2.313385 | 2.32 | 2.2 | 2.4 | 2.49 | 2.23 | 2.4 | 2.1 | 2.5 | 2.5 | 2.27 | 1 | 2.18 | 2 | 2.42 | 2.3 | 2.37 | 2.04 | 2.4 | 2.3 | 2.4 | 2.5 | 2.49 | 2.17 | 2.3 | 2.37 | 2.34 | 2.445 | 2.32495
| 1 | 5 | 2.54 | 2.370251 | 2.36 | 2.2 | 2.45 | 2.45 | 2.27 | 2.45 | 2.06 | 2.6 | 2.4 | 2.3 | 1 | 2.15 | 2 | 2.38 | 2.1 | 2.33 | 2.23 | 2 | 2.6 | 2.2 | 2.55 | 2.67 | 2.15 | 2.3 | 2.43 | 2.3 | 2.489 | 122
| 1 | 6 | 2.53 | 2.428527 | 2.35 | 2.2 | 2.39 | 2.5 | 2.31 | 2.45 | 2.02 | 2.5 | 2.5 | 2.33 | 1 | 2.15 | 2 | 2.38 | 2.2 | 2.44 | 2.03 | 1.6 | 2.3 | 2.4 | 2.45 | 2.59 | 2.12 | 2.3 | 2.43 | 2.35 | 2.546
| Mean |  | 2.531667 | 2.375854 | 2.333333 | 2.216667 | 2.415 | 2.468333 | 2.271667 | 2.408333 | 2.055 | 2.566667 | 2.483333 | 2.283333 | 1 | 2.126667 | 2 | 2.431667 | 2.216667 | 2.416667 | 2.073333 | 2 | 2.366667 | 2.283333 | 2.466667 | 2.585 | 2.181667 | 2.3 | 2.435 | 2.305 | 2.458333
| Median |  | 2.535 | 2.384306 | 2.33 | 2.2 | 2.4 | 2.47 | 2.27 | 2.425 | 2.04 | 2.55 | 2.5 | 2.285 | 1 | 2.15 | 2 | 2.425 | 2.2 | 2.415 | 2.05 | 2 | 2.3 | 2.25 | 2.475 | 2.595 | 2.165 | 2.3 | 2.435 | 2.295 | 2.4735
| Std Dev. |  | 0.09537645 | 0.04533592 | 0.01966384 | 0.04082483 | 0.03619392 | 0.02857738 | 0.03371449 | 0.05845226 | 0.1393915 | 0.08164966 | 0.04082483 | 0.03444803 | 0 | 0.09309493 | 0 | 0.04996666 | 0.07527727 | 0.06377042 | 0.07966597 | 0.2607681 | 0.121106 | 0.09831921 | 0.09309493 | 0.06892024 | 0.06242329 | 4.864754e-16 | 0.0372827 | 0.03271085 | 0.07446252
| Rel.Std.Dev. |  | 3.767% | 1.908% | 0.8427% | 1.842% | 1.499% | 1.158% | 1.484% | 2.427% | 6.783% | 3.181% | 1.644% | 1.509% | 0% | 4.378% | 0% | 2.055% | 3.396% | 2.639% | 3.842% | 13.04% | 5.117% | 4.306% | 3.774% | 2.666% | 2.861% | 2.115e-14% | 1.531% | 1.419% | 3.029%
| PDM3 |  | 8.891% | 2.189% | 0.3606% | -4.657% | 3.873% | 6.167% | -2.292% | 3.586% | -11.61% | 10.4% | 6.812% | -1.79% | -56.99% | -8.528% | -13.98% | 4.59% | -4.657% | 3.945% | -10.82% | -13.98% | 1.794% | -1.79% | 6.095% | 11.19% | -6.163% | -1.073% | 4.733% | -0.8581% | 5.737%
| Z-Score (Absolute) |  | 1.24 | 0.33 | 0.08 | 0.61 | 0.56 | 0.87 | 0.28 | 0.52 | 1.55 | 1.45 | 0.96 | 0.21 | 7.74 | 0.91 | 1.88 | 0.65 | 0.61 | 0.57 | 1.63 | 1.41 | 0 | 0.21 | 0.86 | 1.55 | 0.95 | 0.12 | 0.67 | 0.09 | 0.97
| Analytical results for Al in OREAS 908 (Certified Value 1.18 wt.%) | [30 empty] | Certified
Al | Round | Replicate | Lab | Lab | Lab | Lab | Lab | Lab | Lab | Lab | Lab | Lab | Lab | Lab | Lab | Lab | Lab | Lab | Lab | Lab | Lab | Lab | Lab | Lab | Lab | Lab | Lab | Lab | Lab |  |  | 1
| No | No | 01 | 03 | 04 | 05 | 06 | 07 | 08 | 09 | 10 | 11 | 12 | 13 | 14 | 15 | 16 | 17 | 19 | 23 | 24 | 25 | 26 | 28 | 29 | 30 | 31 | 32 | 33 |  |  | wt.%
|  |  | AR*OES/MS | AR*OES/MS | AR*OES/MS | AR*OES | AR*OES/MS | AR*OES/MS | AR*OES/MS | AR*OES | AR*OES/MS | AR*OES | AR*MS | AR*OES | AR*OES | AR*OES/MS | AR*OES | AR*OES | AR*OES | AR*OES | AR*OES/MS | AR*OES | AR*OES | AR*OES/MS | AR*OES/MS | AR*OES | AR*OES/MS | AR*OES/MS | AR*OES/MS |  |  | 2
|  |  | 0.4g | 20g | 0.25g | 0.4g | 0.5g | 0.5g | 20g | 40g | 0.25g | 0.15g | 0.5g | 25g | 10g | 0.25g | 0.25g | 0.5g | 0.5g | 0.5g | 0.4g | 0.5g | 40g | 0.5g | 0.5g | 0.4g | 0.4g | 0.25g | 0.5g |  |  | 3
| 1 | 1 | 1.16 | 1.372819304 | 1.18 | 1.19 | 1.17 | 1.26 | 1.53 | 1.2 | 1.23 | 1.23 | 1.17 | 1.2733 | 0.97 | 1.06 | 1.09 | 1.07 | 1.213 | 1.27 | 1.22 | 1.12 | 1.03 | 1.14 | 1.07 | 1.16 | 1.14 | 1.12 | 1.08 |  |  | 1
| 1 | 2 | 1.19 | 1.411261 | 1.19 | 1.18 | 1.15 | 1.26 | 1.55 | 1.17 | 1.2 | 1.2 | 1.16 | 1.2569 | 0.96 | 1.19 | 1.26 | 1.09 | 1.186 | 1.28 | 1.22 | 1.12 | 1.05 | 1.12 | 1.09 | 1.21 | 1.28 | 1.1 | 1.12 |  |  | #N/A
| 1 | 3 | 1.23 | 1.421311666 | 1.19 | 1.16 | 1.18 | 1.23 | 1.53 | 1.15 | 1.19 | 1.2 | 1.21 | 1.2548 | 0.95 | 1.25 | 1.21 | 1.11 | 1.184 | 1.25 | 1.18 | 1.1 | 1.04 | 1.15 | 1.07 | 1.25 | 1.15 | 1.12 | 1.1 |  |  | 16
| 1 | 4 | 1.17 | 1.430635 | 1.18 | 1.17 | 1.19 | 1.25 | 1.51 | 1.15 | 1.23 | 1.19 | 1.18 | 1.1656 | 0.99 | 1.21 | 1.21 | 1.1 | 1.126 | 1.28 | 1.61 | 1.09 | 1.05 | 1.17 | 1.08 | 1.23 | 1.14 | 1.14 | 1.12 |  |  | 1.175697
| 1 | 5 | 1.2 | 1.438951 | 1.19 | 1.21 | 1.2 | 1.26 | 1.52 | 1.16 | 1.2 | 1.19 | 1.16 | 1.1918 | 0.96 | 1.27 | 1.18 | 1.09 | 1.127 | 1.26 | 1.21 | 1.11 | 1.03 | 1.17 | 1.07 | 1.16 | 1.13 | 1.18 | 1.13 |  |  | 123
| 1 | 6 | 1.21 | 1.406746 | 1.21 | 1.23 | 1.18 | 1.25 | 1.57 | 1.17 | 1.24 | 1.26 | 1.19 | 1.2128 | 0.97 | 1.2 | 1.28 | 1.06 | 1.145 | 1.25 | 1.19 | 1.1 | 1.02 | 1.15 | 1.05 | 1.15 | 1.14 | 1.13 | 1.12
| Mean |  | 1.193333 | 1.413621 | 1.19 | 1.19 | 1.178333 | 1.251667 | 1.535 | 1.166667 | 1.215 | 1.211667 | 1.178333 | 1.225867 | 0.9666667 | 1.196667 | 1.205 | 1.086667 | 1.1635 | 1.265 | 1.271667 | 1.106667 | 1.036667 | 1.15 | 1.071667 | 1.193333 | 1.163333 | 1.131667 | 1.111667
| Median |  | 1.195 | 1.416287 | 1.19 | 1.185 | 1.18 | 1.255 | 1.53 | 1.165 | 1.215 | 1.2 | 1.175 | 1.2338 | 0.965 | 1.205 | 1.21 | 1.09 | 1.1645 | 1.265 | 1.215 | 1.105 | 1.035 | 1.15 | 1.07 | 1.185 | 1.14 | 1.125 | 1.12
| Std Dev. |  | 0.02581989 | 0.02327161 | 0.01095445 | 0.02607681 | 0.01722401 | 0.01169045 | 0.02167948 | 0.01861899 | 0.02073644 | 0.02786874 | 0.0194079 | 0.04245815 | 0.0136626 | 0.07366591 | 0.06715653 | 0.01861899 | 0.03593745 | 0.01378405 | 0.1665433 | 0.0121106 | 0.0121106 | 0.01897367 | 0.0132916 | 0.04226898 | 0.05750362 | 0.0271416 | 0.01834848
| Rel.Std.Dev. |  | 2.164% | 1.646% | 0.9205% | 2.191% | 1.462% | 0.934% | 1.412% | 1.596% | 1.707% | 2.3% | 1.647% | 3.464% | 1.413% | 6.156% | 5.573% | 1.713% | 3.089% | 1.09% | 13.1% | 1.094% | 1.168% | 1.65% | 1.24% | 3.542% | 4.943% | 2.398% | 1.651%
| PDM3 |  | 1.5% | 20.24% | 1.217% | 1.217% | 0.2242% | 6.462% | 30.56% | -0.7681% | 3.343% | 3.059% | 0.2242% | 4.267% | -17.78% | 1.784% | 2.492% | -7.573% | -1.037% | 7.596% | 8.163% | -5.871% | -11.83% | -2.186% | -8.848% | 1.5% | -1.052% | -3.745% | -5.446%
| Z-Score (Absolute) |  | 0.06 | 4.2 | 0 | 0 | 0.22 | 1.16 | 6.49 | 0.44 | 0.47 | 0.23 | 0.22 | 0.67 | 4.2 | 0.64 | 0.28 | 1.94 | 0.5 | 1.41 | 0.26 | 1.57 | 2.88 | 0.75 | 2.22 | 0.06 | 0.94 | 1.28 | 1.35
| Analytical results for As in OREAS 908 (Certified Value 62 ppm) | [30 empty] | Certified
As | Round | Replicate | Lab | Lab | Lab | Lab | Lab | Lab | Lab | Lab | Lab | Lab | Lab | Lab | Lab | Lab | Lab | Lab | Lab | Lab | Lab | Lab | Lab | Lab | Lab | Lab | Lab | Lab | Lab | Lab | Lab | 1
| No | No | 01 | 03 | 04 | 05 | 06 | 07 | 08 | 09 | 10 | 11 | 12 | 13 | 14 | 15 | 16 | 17 | 18 | 19 | 22 | 23 | 24 | 25 | 26 | 28 | 29 | 30 | 31 | 32 | 33 | ppm
|  |  | AR*OES/MS | AR*OES/MS | AR*OES/MS | AR*OES | AR*OES/MS | AR*OES/MS | AR*OES/MS | AR*MS | AR*OES/MS | AR*OES | AR*MS | AR*MS | AR*OES | AR*OES/MS | AR*OES | AR*MS | AR*OES | AR*OES | AR*OES/MS | AR*OES | AR*OES/MS | AR*OES | AR*MS | AR*OES/MS | AR*OES/MS | AR*OES | AR*OES/MS | AR*OES/MS | AR*OES/MS | 0
|  |  | 0.4g | 20g | 0.25g | 0.4g | 0.5g | 0.5g | 20g | 40g | 0.25g | 0.15g | 0.5g | 25g | 10g | 0.25g | 0.25g | 0.5g | 0.2g | 0.5g | 25g | 0.5g | 0.4g | 0.5g | 40g | 0.5g | 0.5g | 0.4g | 0.4g | 0.25g | 0.5g | 1
| 1 | 1 | 66.5 | 62.65298 | 64 | 63 | 63.6 | 66.5 | 56 | 66.5 | 55 | 68 | 62.3 | 64 | 86 | 53 | 53 | 62.9 | 56 | 58.8 | 58.8 | 65 | 65.6 | 64 | 62 | 64.2 | 55.4 | 52 | 60.2 | 66 | 59.4 | 1
| 1 | 2 | 67.4 | 61.54214 | 64 | 61 | 61.9 | 65.9 | 55 | 66.5 | 56 | 68 | 61.6 | 60 | 86 | 60 | 60 | 61.9 | 56 | 58.1 | 58.4 | 65 | 65.9 | 64 | 69.6 | 65.2 | 57.8 | 54 | 61.4 | 66 | 61.7 | #N/A
| 1 | 3 | 68.2 | 59.85398 | 62 | 59 | 61.3 | 66.5 | 54 | 63 | 54 | 67 | 62.5 | 62 | 87 | 62 | 58 | 63.5 | 56 | 58.6 | 56.3 | 65 | 64.7 | 64 | 65.8 | 65.5 | 55.9 | 53 | 60 | 66 | 60.7 | 16
| 1 | 4 | 63.7 | 61.25346 | 63 | 61 | 61.4 | 65 | 56 | 66 | 57 | 67 | 62 | 61 | 92 | 62 | 59 | 62.7 | 53 | 58.9 | 58.2 | 66 | 64.6 | 65 | 66.8 | 63.3 | 54.2 | 53 | 58.7 | 64 | 62.4 | 61.51145
| 1 | 5 | 67.6 | 62.90845 | 63 | 62 | 63.7 | 65.8 | 56 | 66.5 | 56 | 68 | 60.7 | 64 | 76 | 61 | 54 | 62.3 | 55 | 58.9 | 56.8 | 65 | 63.4 | 63 | 66.2 | 68.4 | 55.7 | 54 | 59.8 | 65 | 60.2 | 124
| 1 | 6 | 66.4 | 64.37293 | 63 | 61 | 60.6 | 67.6 | 55 | 69 | 57 | 68 | 64.1 | 62 | 86 | 61 | 57 | 61.9 | 54 | 58.9 | 56.8 | 65 | 64.5 | 63 | 65.8 | 64.5 | 52.2 | 50 | 60.9 | 66 | 62.5
| Mean |  | 66.63333 | 62.09732 | 63.16667 | 61.16667 | 62.08333 | 66.21667 | 55.33333 | 66.25 | 55.83333 | 67.66667 | 62.2 | 62.16667 | 85.5 | 59.83333 | 56.83333 | 62.53333 | 55 | 58.7 | 57.55 | 65.16667 | 64.78333 | 63.83333 | 66.03333 | 65.18333 | 55.2 | 52.66667 | 60.16667 | 65.5 | 61.15
| Median |  | 66.95 | 62.09756 | 63 | 61 | 61.65 | 66.2 | 55.5 | 66.5 | 56 | 68 | 62.15 | 62 | 86 | 61 | 57.5 | 62.5 | 55.5 | 58.85 | 57.5 | 65 | 64.65 | 64 | 66 | 64.85 | 55.55 | 53 | 60.1 | 66 | 61.2
| Std Dev. |  | 1.590807 | 1.561921 | 0.7527727 | 1.32916 | 1.282835 | 0.8750238 | 0.8164966 | 1.917029 | 1.169045 | 0.5163978 | 1.12783 | 1.602082 | 5.205766 | 3.430258 | 2.786874 | 0.6250333 | 1.264911 | 0.3162278 | 1.038749 | 0.4082483 | 0.8886319 | 0.7527727 | 2.437759 | 1.756607 | 1.872966 | 1.505545 | 0.9352362 | 0.83666 | 1.253395
| Rel.Std.Dev. |  | 2.387% | 2.515% | 1.192% | 2.173% | 2.066% | 1.321% | 1.476% | 2.894% | 2.094% | 0.7631% | 1.813% | 2.577% | 6.089% | 5.733% | 4.904% | 0.9995% | 2.3% | 0.5387% | 1.805% | 0.6265% | 1.372% | 1.179% | 3.692% | 2.695% | 3.393% | 2.859% | 1.554% | 1.277% | 2.05%
| PDM3 |  | 8.327% | 0.9525% | 2.691% | -0.5605% | 0.9297% | 7.649% | -10.04% | 7.704% | -9.231% | 10.01% | 1.119% | 1.065% | 39% | -2.728% | -7.605% | 1.661% | -10.59% | -4.571% | -6.44% | 5.942% | 5.319% | 3.775% | 7.351% | 5.969% | -10.26% | -14.38% | -2.186% | 6.484% | -0.5876%
| Z-Score (Absolute) |  | 0.9 | 0.01 | 0.2 | 0.2 | 0.02 | 0.82 | 1.38 | 0.96 | 1.28 | 1.11 | 0.01 | 0 | 5.1 | 0.2 | 1.08 | 0.07 | 1.45 | 0.7 | 0.93 | 0.61 | 0.53 | 0.34 | 0.78 | 0.48 | 1.41 | 1.92 | 0.4 | 0.67 | 0.21
| Analytical results for Au in OREAS 908 (Certified Value 186 ppb) | [30 empty] | Certified
Au | Round | Replicate | Lab | Lab | Lab | Lab | Lab | Lab | Lab | Lab | Lab | Lab | Lab | Lab | Lab | Lab | Lab | Lab | Lab | Lab | Lab | Lab | [9 empty] | 1
| No | No | 00 | 01 | 03 | 05 | 06 | 07 | 08 | 09 | 12 | 13 | 14 | 17 | 19 | 22 | 26 | 28 | 29 | 30 | 31 | 33 | [9 empty] | ppb
|  |  | INAA | AR*MS | AR*MS | AR*MS | AR*MS | AR*MS | AR*AAS | AR*MS | AR*MS | AR*MS | AR*AAS | AR*MS | AR*AAS | AR*OES/MS | AR*MS | AR*MS | AR*MS | AR*MS | AR*MS | AR*MS | [9 empty] | 0
|  |  | 0.09g | 25g | 50g | 25g | 25g | 25g | 50g | 40g | 30g | 25g | 50g | 25g | 30g | 25g | 40g | 25g | 25g | 25g | 25g | 15g | [9 empty] | 0
| 1 | 1 | 183 | 191 | 179.2595 | 172 | 165 | 205 | 180 | 187 | 163 | 197 | 132 | 192 | 184 | 177 | 187 | 173 | 199 | 60 | 187 | 185.6 | [9 empty] | 1
| 1 | 2 | 196 | 190 | 182.3364 | 173 | 164 | 199 | 180 | 186 | 185 | 196 | 130 | 187 | 185 | 180 | 187 | 176 | 184 | 80 | 185 | 186.4 | [9 empty] | #N/A
| 1 | 3 | 182 | 190 | 177.0357 | 177 | 167 | 201 | 180 | 188 | 192 | 189 | 166 | 195 | 190 | 176 | 189 | 173 | 178 | 92 | 172 | 184.1 | [9 empty] | 16
| 1 | 4 | 186 | 185 | 185.735 | 173 | 165 | 209 | 170 | 191 | 204 | 190 | 111 | 185 | 187 | 178 | 192 | 176 | 185 | 69 | 198 | 183.3 | [9 empty] | 185.6008
| 1 | 5 | 200 | 184 | 180.5168 | 167 | 164 | 196 | 180 | 182 | 182 | 189 | 142 | 186 | 182 | 188 | IS | 181 | 199 | 84 | 184 | 199.2 | [9 empty] | 125
| 1 | 6 | 193 | 189 | 186.7902 | 174 | 167 | 196 | 180 | 195 | 192 | 191 | 138 | 186 | 183 | 180 | 189 | 177 | 188 | 88 | 192 | 196.4
|  | 7 | 199
|  | 8 | 191
|  | 9 | 166
|  | 10 | 188
|  | 11 | 184
|  | 12 | 181
|  | 13 | 202
|  | 14 | 191
|  | 15 | 193
|  | 16 | 190
|  | 17 | 195
|  | 18 | 182
|  | 19 | 189
|  | 20 | 183
| Mean |  | 188.7 | 188.1667 | 181.9456 | 172.6667 | 165.3333 | 201 | 178.3333 | 188.1667 | 186.3333 | 192 | 136.5 | 188.5 | 185.1667 | 179.8333 | 188.8 | 176 | 188.8333 | 78.83333 | 186.3333 | 189.1667
| Median |  | 189.5 | 189.5 | 181.4266 | 173 | 165 | 200 | 180 | 187.5 | 188.5 | 190.5 | 135 | 186.5 | 184.5 | 179 | 189 | 176 | 186.5 | 82 | 186 | 186
| Std Dev. |  | 8.310425 | 2.926887 | 3.777467 | 3.265986 | 1.36626 | 5.176872 | 4.082483 | 4.445972 | 13.72103 | 3.577709 | 17.97498 | 4.037326 | 2.926887 | 4.308906 | 2.04939 | 2.966479 | 8.518607 | 12.13947 | 8.733079 | 6.833057
| Rel.Std.Dev. |  | 4.404% | 1.555% | 2.076% | 1.891% | 0.8264% | 2.576% | 2.289% | 2.363% | 7.364% | 1.863% | 13.17% | 2.142% | 1.581% | 2.396% | 1.085% | 1.685% | 4.511% | 15.4% | 4.687% | 3.612%
| PDM3 |  | 1.67% | 1.382% | -1.969% | -6.969% | -10.92% | 8.297% | -3.916% | 1.382% | 0.3947% | 3.448% | -26.46% | 1.562% | -0.2339% | -3.107% | 1.724% | -5.173% | 1.742% | -57.53% | 0.3947% | 1.921%
| Z-Score (Absolute) |  | NA | 0.28 | 0.67 | 2.1 | 3.23 | 2.25 | 1.23 | 0.28 | 0 | 0.87 | 7.66 | 0.33 | 0.18 | 1.25 | 0.38 | 1.59 | 0.38 | 16.52 | 0 | 0.44
Note: Aqua Regia - Au on 10-50g aliquots only.
| Analytical results for B in OREAS 908 (Indicative Value < 10 ppm) | [30 empty] | Indicative
B | Round | Replicate | Lab | Lab | Lab | Lab | Lab | Lab | Lab | Lab | Lab | Lab | Lab | Lab | Lab | Lab | Lab | Lab | Lab | Lab | Lab | Lab | [9 empty] | 1
| No | No | 01 | 03 | 04 | 06 | 07 | 10 | 12 | 14 | 15 | 17 | 19 | 22 | 23 | 25 | 28 | 29 | 30 | 31 | 32 | 33 | [9 empty] | ppm
|  |  | AR*OES/MS | AR*OES/MS | AR*OES/MS | AR*OES/MS | AR*OES/MS | AR*OES/MS | AR*OES | AR*OES | AR*OES/MS | AR*MS | AR*OES | AR*OES/MS | AR*OES | AR*OES | AR*OES/MS | AR*OES/MS | AR*OES | AR*OES/MS | AR*OES/MS | AR*OES/MS | [9 empty] | 1
|  |  | 0.4g | 20g | 0.25g | 0.5g | 0.5g | 0.25g | 0.5g | 10g | 0.25g | 0.5g | 0.5g | 25g | 0.5g | 0.5g | 0.5g | 0.5g | 0.4g | 0.4g | 0.25g | 0.5g | [9 empty] | 1
| 1 | 1 | < 10 | < 10 | < 10 | < 10 | 10 | 22 | < 10 | < 10 | 50 | < 20 | 33 | < 3 | < 20 | < 20 | < 10 | < 10 | 27 | < 10 | 63 | < 20 | [9 empty] | 1
| 1 | 2 | < 10 | < 10 | < 10 | < 10 | < 10 | 23 | < 10 | < 10 | 50 | < 20 | 33 | < 3 | < 20 | < 20 | < 10 | < 10 | 26 | < 10 | 59 | 22 | [9 empty] | 3
| 1 | 3 | < 10 | < 10 | < 10 | < 10 | < 10 | 12 | < 10 | < 10 | 50 | < 20 | 32 | < 3 | < 20 | < 20 | < 10 | < 10 | 31 | < 10 | 62.9 | < 20 | [9 empty] | 16
| 1 | 4 | < 10 | < 10 | < 10 | < 10 | < 10 | 16 | < 10 | < 10 | 50 | < 20 | 33 | < 3 | < 20 | < 20 | < 10 | < 10 | 28 | < 10 | 63.8 | < 20 | [9 empty] | < 10
| 1 | 5 | < 10 | < 10 | < 10 | < 10 | < 10 | 12 | < 10 | < 10 | 50 | < 20 | 33 | < 3 | < 20 | < 20 | < 10 | < 10 | 22 | < 10 | 60.1 | < 20 | [9 empty] | 16
| 1 | 6 | < 10 | < 10 | < 10 | < 10 | < 10 | 14 | < 10 | < 10 | 50 | < 20 | 33 | < 3 | < 20 | < 20 | < 10 | < 10 | 24 | < 10 | 61.8 | < 20
| Mean | [5 empty] | 10 | 16.5 |  |  | 50 |  | 32.83333 | [5 empty] | 26.33333 |  | 61.76667 | 22
| Median | [5 empty] | 10 | 15 |  |  | 50 |  | 33 | [5 empty] | 26.5 |  | 62.35 | 22
| Std Dev. | [6 empty] | 4.888763 |  |  | 0 |  | 0.4082483 | [5 empty] | 3.141125 |  | 1.864046
| Rel.Std.Dev. | [6 empty] | 29.63% |  |  | 0% |  | 1.243% | [5 empty] | 11.93% |  | 3.018%
PDM3
| Z-Score (Absolute) |  | NA | NA | NA | NA | 0.85 | 0.41 | NA | NA | 0.98 | NA | 0.27 | NA | NA | NA | NA | NA | 0 | NA | 1.46 | 0.67
| Analytical results for Ba in OREAS 908 (Certified Value 171 ppm) | [30 empty] | Certified
Ba | Round | Replicate | Lab | Lab | Lab | Lab | Lab | Lab | Lab | Lab | Lab | Lab | Lab | Lab | Lab | Lab | Lab | Lab | Lab | Lab | Lab | Lab | Lab | Lab | Lab | Lab | Lab | Lab | Lab | Lab |  | 1
| No | No | 01 | 03 | 04 | 05 | 06 | 07 | 08 | 09 | 10 | 11 | 12 | 13 | 14 | 15 | 16 | 17 | 19 | 22 | 23 | 24 | 25 | 26 | 28 | 29 | 30 | 31 | 32 | 33 |  | ppm
|  |  | AR*OES/MS | AR*OES/MS | AR*OES/MS | AR*OES | AR*OES/MS | AR*OES/MS | AR*OES/MS | AR*MS | AR*OES/MS | AR*OES | AR*MS | AR*MS | AR*OES | AR*OES/MS | AR*OES | AR*MS | AR*OES | AR*OES/MS | AR*OES | AR*OES/MS | AR*OES | AR*MS | AR*OES/MS | AR*OES/MS | AR*OES | AR*OES/MS | AR*OES/MS | AR*OES/MS |  | 0
|  |  | 0.4g | 20g | 0.25g | 0.4g | 0.5g | 0.5g | 20g | 40g | 0.25g | 0.15g | 0.5g | 25g | 10g | 0.25g | 0.25g | 0.5g | 0.5g | 25g | 0.5g | 0.4g | 0.5g | 40g | 0.5g | 0.5g | 0.4g | 0.4g | 0.25g | 0.5g |  | 0
| 1 | 1 | 170 | 208.4669 | 194 | 180 | 170 | 190 | 182 | 166 | 199 | 187 | 172 | 160 | 151 | 165 | 149 | 159.8 | 146 | 125.5 | 179 | 186 | 169 | 167 | 160 | 160 | 168 | 160 | 171 | 144 |  | 1
| 1 | 2 | 170 | 204.4965 | 190 | 179 | 170 | 190 | 185 | 164 | 196 | 186 | 172 | 157 | 146 | 187 | 168 | 158 | 150 | 129.5 | 183 | 187 | 168 | 174 | 160 | 160 | 178 | 180 | 170 | 151.9 |  | #N/A
| 1 | 3 | 170 | 210.1145 | 186 | 172 | 170 | 180 | 185 | 159 | 182 | 179 | 177 | 161 | 147 | 196 | 198 | 165.3 | 146 | 123.5 | 178 | 184 | 166 | 171 | 160 | 160 | 174 | 160 | 168 | 151.7 |  | 16
| 1 | 4 | 170 | 203.1095 | 186 | 175 | 170 | 190 | 186 | 162 | 188 | 183 | 175 | 150 | 149 | 198 | 170 | 161.7 | 144 | 123.5 | 187 | 299 | 164 | 171 | 160 | 160 | 167 | 160 | 167 | 152.2 |  | 171.1229
| 1 | 5 | 170 | 216.019 | 185 | 181 | 170 | 190 | 182 | 158 | 189 | 187 | 173 | 154 | 143 | 193 | 161 | 162.2 | 144 | 120.5 | 181 | 183 | 164 | 182 | 160 | 160 | 166 | 160 | 173 | 148.9 |  | 126
| 1 | 6 | 170 | 211.462 | 189 | 179 | 170 | 190 | 186 | 169 | 187 | 186 | 180 | 157 | 152 | 192 | 174 | 161.1 | 147 | 122 | 186 | 185 | 163 | 173 | 160 | 160 | 166 | 160 | 175 | 153.7
| Mean |  | 170 | 208.9447 | 188.3333 | 177.6667 | 170 | 188.3333 | 184.3333 | 163 | 190.1667 | 184.6667 | 174.8333 | 156.5 | 148 | 188.5 | 170 | 161.35 | 146.1667 | 124.0833 | 182.3333 | 204 | 165.6667 | 173 | 160 | 160 | 169.8333 | 163.3333 | 170.6667 | 150.4
| Median |  | 170 | 209.2907 | 187.5 | 179 | 170 | 190 | 185 | 163 | 188.5 | 186 | 174 | 157 | 148 | 192.5 | 169 | 161.4 | 146 | 123.5 | 182 | 185.5 | 165 | 172 | 160 | 160 | 167.5 | 160 | 170.5 | 151.8
| Std Dev. |  | 0 | 4.728969 | 3.386247 | 3.444803 | 0 | 4.082483 | 1.861899 | 4.195235 | 6.242329 | 3.141125 | 3.188521 | 4.037326 | 3.34664 | 12.11198 | 16.28496 | 2.454995 | 2.228602 | 3.137143 | 3.669696 | 46.56179 | 2.42212 | 5.01996 | 0 | 0 | 4.996666 | 8.164966 | 3.011091 | 3.500857
| Rel.Std.Dev. |  | 0% | 2.263% | 1.798% | 1.939% | 0% | 2.168% | 1.01% | 2.574% | 3.283% | 1.701% | 1.824% | 2.58% | 2.261% | 6.425% | 9.579% | 1.522% | 1.525% | 2.528% | 2.013% | 22.82% | 1.462% | 2.902% | 0% | 0% | 2.942% | 4.999% | 1.764% | 2.328%
| PDM3 |  | -0.6562% | 22.1% | 10.06% | 3.824% | -0.6562% | 10.06% | 7.72% | -4.747% | 11.13% | 7.915% | 2.168% | -8.545% | -13.51% | 10.15% | -0.6562% | -5.711% | -14.58% | -27.49% | 6.551% | 19.21% | -3.189% | 1.097% | -6.5% | -6.5% | -0.7536% | -4.552% | -0.2666% | -12.11%
| Z-Score (Absolute) |  | 0 | 2.35 | 1.11 | 0.46 | 0 | 1.11 | 0.87 | 0.42 | 1.22 | 0.95 | 0.29 | 0.82 | 1.33 | 1.4 | 0 | 0.52 | 1.44 | 2.77 | 0.74 | 0.91 | 0.26 | 0.18 | 0.6 | 0.6 | 0.01 | 0.4 | 0.04 | 1.11
| Analytical results for Be in OREAS 908 (Certified Value 0.8 ppm) | [30 empty] | Certified
Be | Round | Replicate | Lab | Lab | Lab | Lab | Lab | Lab | Lab | Lab | Lab | Lab | Lab | Lab | Lab | Lab | Lab | Lab | Lab | Lab | Lab | Lab | Lab | Lab | Lab | Lab | [5 empty] | 1
| No | No | 01 | 03 | 04 | 05 | 06 | 07 | 08 | 10 | 11 | 12 | 13 | 14 | 15 | 16 | 17 | 18 | 19 | 22 | 24 | 28 | 29 | 30 | 31 | 32 | [5 empty] | ppm
|  |  | AR*OES/MS | AR*OES/MS | AR*OES/MS | AR*MS | AR*OES/MS | AR*OES/MS | AR*OES/MS | AR*OES/MS | AR*OES | AR*OES | AR*MS | AR*OES | AR*OES/MS | AR*OES | AR*MS | AR*OES | AR*OES | AR*OES/MS | AR*OES/MS | AR*OES/MS | AR*OES/MS | AR*OES | AR*OES/MS | AR*OES/MS | [5 empty] | 2
|  |  | 0.4g | 20g | 0.25g | 0.4g | 0.5g | 0.5g | 20g | 0.25g | 0.15g | 0.5g | 25g | 10g | 0.25g | 0.25g | 0.5g | 0.2g | 0.5g | 25g | 0.4g | 0.5g | 0.5g | 0.4g | 0.4g | 0.25g | [5 empty] | 2
| 1 | 1 | 0.86 | 0.9946796 | 1 | 0.6 | 0.79 | 0.89 | 0.91 | 0.8 | 0.9 | 0.8 | 0.9 | < 1 | 0.7 | 0.8 | 0.87 | 0.7 | 0.7 | 0.66 | 1 | 0.97 | 0.61 | 0.6 | 0.73 | 0.5 | [5 empty] | 1
| 1 | 2 | 0.93 | 0.9414081 | 1 | 0.7 | 0.79 | 0.89 | 0.92 | 0.8 | 0.9 | 0.8 | 0.9 | < 1 | 0.7 | 0.8 | 0.88 | 0.7 | 0.7 | 0.66 | 1 | 0.88 | 0.64 | 0.6 | 0.84 | 0.6 | [5 empty] | #N/A
| 1 | 3 | 0.96 | 0.9859747 | 0.8 | 0.7 | 0.79 | 0.84 | 0.91 | 0.7 | 0.9 | 0.8 | 0.8 | < 1 | 0.8 | 0.9 | 0.89 | 0.8 | 0.7 | 0.64 | 1 | 0.95 | 0.62 | 0.6 | 0.73 | 0.6 | [5 empty] | 16
| 1 | 4 | 0.94 | 0.9722671 | 0.8 | 0.7 | 0.77 | 0.87 | 0.94 | 0.8 | 0.9 | 0.8 | 0.8 | < 1 | 0.7 | 0.8 | 0.98 | 0.8 | 0.7 | 0.66 | 1 | 0.92 | 0.73 | 0.6 | 0.68 | 0.6 | [5 empty] | 0.8034912
| 1 | 5 | 0.93 | 0.9903782 | 0.8 | 0.8 | 0.81 | 0.85 | 0.91 | 0.8 | 0.9 | 0.8 | 0.9 | < 1 | 0.8 | 0.8 | 0.95 | 0.7 | 0.7 | 0.64 | 1 | 0.89 | 0.68 | 0.6 | 0.68 | 0.6 | [5 empty] | 127
| 1 | 6 | 0.89 | 0.9550719 | 0.9 | 0.7 | 0.78 | 0.88 | 0.91 | 0.8 | 0.9 | 0.8 | 0.9 | < 1 | 0.8 | 0.9 | 0.9 | 0.7 | 0.7 | 0.64 | < 1 | 0.9 | 0.75 | 0.6 | 0.74 | 0.6
| Mean |  | 0.9183333 | 0.9732966 | 0.8833333 | 0.7 | 0.7883333 | 0.87 | 0.9166667 | 0.7833333 | 0.9 | 0.8 | 0.8666667 |  | 0.75 | 0.8333333 | 0.9116667 | 0.7333333 | 0.7 | 0.65 | 1 | 0.9183333 | 0.6716667 | 0.6 | 0.7333333 | 0.5833333
| Median |  | 0.93 | 0.9791209 | 0.85 | 0.7 | 0.79 | 0.875 | 0.91 | 0.8 | 0.9 | 0.8 | 0.9 |  | 0.75 | 0.8 | 0.895 | 0.7 | 0.7 | 0.65 | 1 | 0.91 | 0.66 | 0.6 | 0.73 | 0.6
| Std Dev. |  | 0.03656045 | 0.02125948 | 0.09831921 | 0.06324555 | 0.0132916 | 0.02097618 | 0.0121106 | 0.04082483 | 0 | 1.216188e-16 | 0.05163978 |  | 0.05477226 | 0.05163978 | 0.04355074 | 0.05163978 | 1.216188e-16 | 0.01095445 | 0 | 0.03544949 | 0.05845226 | 0 | 0.05853774 | 0.04082483
| Rel.Std.Dev. |  | 3.981% | 2.184% | 11.13% | 9.035% | 1.686% | 2.411% | 1.321% | 5.212% | 0% | 1.52e-14% | 5.958% |  | 7.303% | 6.197% | 4.777% | 7.042% | 1.737e-14% | 1.685% | 0% | 3.86% | 8.703% | 0% | 7.982% | 6.999%
| PDM3 |  | 14.29% | 21.13% | 9.937% | -12.88% | -1.886% | 8.277% | 14.09% | -2.509% | 12.01% | -0.4345% | 7.863% |  | -6.657% | 3.714% | 13.46% | -8.732% | -12.88% | -19.1% | 24.46% | 14.29% | -16.41% | -25.33% | -8.732% | -27.4%
| Z-Score (Absolute) |  | 0.8 | 1.17 | 0.56 | 0.67 | 0.08 | 0.47 | 0.76 | 0.11 | 0.67 | 0 | 0.45 | NA | 0.34 | 0.22 | 0.75 | 0.45 | 0.67 | 1.01 | 1.35 | 0.8 | 0.87 | 1.35 | 0.45 | 1.46
| Analytical results for Bi in OREAS 908 (Certified Value 42 ppm) | [30 empty] | Certified
Bi | Round | Replicate | Lab | Lab | Lab | Lab | Lab | Lab | Lab | Lab | Lab | Lab | Lab | Lab | Lab | Lab | Lab | Lab | Lab | Lab | Lab | Lab | Lab | Lab | Lab | Lab | Lab | Lab | Lab | Lab | Lab | 1
| No | No | 01 | 03 | 04 | 05 | 06 | 07 | 08 | 09 | 10 | 11 | 12 | 13 | 14 | 15 | 16 | 17 | 18 | 19 | 22 | 23 | 24 | 25 | 26 | 28 | 29 | 30 | 31 | 32 | 33 | ppm
|  |  | AR*OES/MS | AR*OES/MS | AR*OES/MS | AR*MS | AR*OES/MS | AR*OES/MS | AR*OES/MS | AR*MS | AR*OES/MS | AR*OES | AR*MS | AR*MS | AR*OES | AR*OES/MS | AR*OES | AR*MS | AR*OES | AR*OES | AR*OES/MS | AR*OES | AR*OES/MS | AR*OES | AR*MS | AR*OES/MS | AR*OES/MS | AR*OES | AR*OES/MS | AR*OES/MS | AR*OES/MS | 1
|  |  | 0.4g | 20g | 0.25g | 0.4g | 0.5g | 0.5g | 20g | 40g | 0.25g | 0.15g | 0.5g | 25g | 10g | 0.25g | 0.25g | 0.5g | 0.2g | 0.5g | 25g | 0.5g | 0.4g | 0.5g | 40g | 0.5g | 0.5g | 0.4g | 0.4g | 0.25g | 0.5g | 2
| 1 | 1 | 51.8 | 41.2445 | 44.5 | 42.8 | 40 | 46.4 | 40.8 | 41.3 | 39.2 | 45 | 43.3 | 42.74 | < 10 | 38.7 | 12 | 45.2 | 33 | 22 | 35.53 | 42 | 50.6 | 40 | 41.7 | 40.9 | 40.9 | 35 | 42.1 | 43.7 | 42.94 | 1
| 1 | 2 | 53.1 | 41.02865 | 43.8 | 43 | 39 | 46.8 | 41.5 | 40.8 | 40.6 | 47 | 42.5 | 43.07 | < 10 | 43.5 | 14 | 44.79 | 36 | 23.3 | 35.22 | 42 | 51.4 | 40 | 41.8 | 40.8 | 43.4 | 33 | 43.1 | 43.4 | 46.05 | #N/A
| 1 | 3 | 53.3 | 40.25279 | 43.2 | 42.6 | 38.3 | 46.1 | 40.5 | 42.1 | 39.8 | 46 | 43.3 | 42.69 | < 10 | 44.5 | 16 | 46.06 | 37 | 25.5 | 33.97 | 41 | 50 | 36 | 41.5 | 40.5 | 41.3 | 31 | 40.8 | 43.7 | 46.23 | 16
| 1 | 4 | 41.2 | 40.93208 | 43.4 | 43.3 | 38.9 | 46.4 | 40.7 | 41.7 | 41.4 | 46 | 42.7 | 42.14 | < 10 | 43.5 | 14 | 46.09 | 37 | 22.9 | 35.12 | 41 | 50.4 | 36 | 41.9 | 40.8 | 39.4 | 33 | 42.4 | 43.7 | 46.77 | 41.95389
| 1 | 5 | 51.8 | 41.67312 | 44.4 | 44.3 | 39.9 | 47.1 | 40.7 | 41.4 | 40.4 | 45 | 42.4 | 43.66 | < 10 | 43.9 | 11 | 44.89 | 35 | 23.1 | 34.37 | 42 | 50 | 39 | 47.3 | 41.8 | 44 | 28 | 41.1 | 44.8 | 46.59 | 128
| 1 | 6 | 52.2 | 41.94954 | 44.9 | 43.8 | 38.4 | 45.9 | 40.5 | 42.3 | 40.8 | 46 | 42.8 | 42.99 | < 10 | 44.2 | 12 | 44.78 | 33 | 24.6 | 34.77 | 43 | 49.1 | 40 | 41.9 | 41 | 41.4 | 32 | 42.2 | 44.5 | 47.69
| Mean |  | 50.56667 | 41.18011 | 44.03333 | 43.3 | 39.08333 | 46.45 | 40.78333 | 41.6 | 40.36667 | 45.83333 | 42.83333 | 42.88167 |  | 43.05 | 13.16667 | 45.30167 | 35.16667 | 23.56667 | 34.83 | 41.83333 | 50.25 | 38.5 | 42.68333 | 40.96667 | 41.73333 | 32 | 41.95 | 43.96667 | 46.045
| Median |  | 52 | 41.13657 | 44.1 | 43.15 | 38.95 | 46.4 | 40.7 | 41.55 | 40.5 | 46 | 42.75 | 42.865 |  | 43.7 | 13 | 45.045 | 35.5 | 23.2 | 34.945 | 42 | 50.2 | 39.5 | 41.85 | 40.85 | 41.35 | 32.5 | 42.15 | 43.7 | 46.41
| Std Dev. |  | 4.633213 | 0.5972623 | 0.6713171 | 0.6449806 | 0.7250287 | 0.441588 | 0.3710346 | 0.551362 | 0.7737355 | 0.7527727 | 0.388158 | 0.5019728 |  | 2.166795 | 1.834848 | 0.6181073 | 1.834848 | 1.264384 | 0.5798276 | 0.7527727 | 0.7635444 | 1.974842 | 2.266642 | 0.4412105 | 1.694304 | 2.366432 | 0.8549854 | 0.5501515 | 1.625051
| Rel.Std.Dev. |  | 9.163% | 1.45% | 1.525% | 1.49% | 1.855% | 0.9507% | 0.9098% | 1.325% | 1.917% | 1.642% | 0.9062% | 1.171% |  | 5.033% | 13.94% | 1.364% | 5.218% | 5.365% | 1.665% | 1.799% | 1.519% | 5.129% | 5.31% | 1.077% | 4.06% | 7.395% | 2.038% | 1.251% | 3.529%
| PDM3 |  | 20.53% | -1.844% | 4.956% | 3.209% | -6.842% | 10.72% | -2.79% | -0.8435% | -3.783% | 9.247% | 2.096% | 2.211% |  | 2.613% | -68.62% | 7.98% | -16.18% | -43.83% | -16.98% | -0.2874% | 19.77% | -8.233% | 1.739% | -2.353% | -0.5257% | -23.73% | -0.00927% | 4.798% | 9.751%
| Z-Score (Absolute) |  | 3.26 | 0.19 | 0.68 | 0.46 | 0.83 | 1.42 | 0.31 | 0.06 | 0.44 | 1.24 | 0.32 | 0.33 | NA | 0.65 | 8.76 | 1.07 | 2.03 | 5.58 | 2.13 | 0.01 | 2.59 | 1.01 | 0.01 | 0.25 | 0.02 | 3 | 0.05 | 0.66 | 1.49
| Analytical results for Ca in OREAS 908 (Certified Value 0.23 wt.%) | [30 empty] | Certified
Ca | Round | Replicate | Lab | Lab | Lab | Lab | Lab | Lab | Lab | Lab | Lab | Lab | Lab | Lab | Lab | Lab | Lab | Lab | Lab | Lab | Lab | Lab | Lab | Lab | Lab | Lab | Lab | Lab | Lab | Lab | Lab | 1
| No | No | 01 | 03 | 04 | 05 | 06 | 07 | 08 | 09 | 10 | 11 | 12 | 13 | 14 | 15 | 16 | 17 | 18 | 19 | 22 | 23 | 24 | 25 | 26 | 28 | 29 | 30 | 31 | 32 | 33 | wt.%
|  |  | AR*OES/MS | AR*OES/MS | AR*OES/MS | AR*OES | AR*OES/MS | AR*OES/MS | AR*OES/MS | AR*OES | AR*OES/MS | AR*OES | AR*MS | AR*OES | AR*OES | AR*OES/MS | AR*OES | AR*OES | AR*OES | AR*OES | AR*OES/MS | AR*OES | AR*OES/MS | AR*OES | AR*OES | AR*OES/MS | AR*OES/MS | AR*OES | AR*OES/MS | AR*OES/MS | AR*OES/MS | 3
|  |  | 0.4g | 20g | 0.25g | 0.4g | 0.5g | 0.5g | 20g | 40g | 0.25g | 0.15g | 0.5g | 25g | 10g | 0.25g | 0.25g | 0.5g | 0.2g | 0.5g | 25g | 0.5g | 0.4g | 0.5g | 40g | 0.5g | 0.5g | 0.4g | 0.4g | 0.25g | 0.5g | 3
| 1 | 1 | 0.22 | 0.216643104 | 0.22 | 0.217 | 0.23 | 0.23 | 0.25 | 0.24 | 0.24 | 0.24 | 0.22 | 0.23 | 0.24 | 0.22 | 0.24 | 0.22 | 0.2 | 0.204 | 0.2155 | 0.26 | 0.28 | 0.22 | 0.24 | 0.23 | 0.24 | 0.251 | 0.23 | 0.215 | 0.22 | 1
| 1 | 2 | 0.22 | 0.219225816 | 0.23 | 0.221 | 0.22 | 0.23 | 0.25 | 0.24 | 0.23 | 0.24 | 0.23 | 0.23 | 0.23 | 0.24 | 0.26 | 0.23 | 0.21 | 0.199 | 0.217 | 0.26 | 0.28 | 0.22 | 0.24 | 0.23 | 0.24 | 0.255 | 0.22 | 0.209 | 0.22 | #N/A
| 1 | 3 | 0.23 | 0.21635046 | 0.23 | 0.215 | 0.23 | 0.22 | 0.24 | 0.23 | 0.23 | 0.24 | 0.24 | 0.23 | 0.22 | 0.25 | 0.25 | 0.23 | 0.21 | 0.208 | 0.2095 | 0.25 | 0.28 | 0.22 | 0.24 | 0.23 | 0.24 | 0.253 | 0.23 | 0.216 | 0.21 | 16
| 1 | 4 | 0.22 | 0.213788592 | 0.23 | 0.22 | 0.23 | 0.23 | 0.25 | 0.23 | 0.24 | 0.24 | 0.22 | 0.22 | 0.23 | 0.24 | 0.25 | 0.23 | 0.22 | 0.199 | 0.211 | 0.26 | 0.29 | 0.22 | 0.24 | 0.24 | 0.24 | 0.258 | 0.23 | 0.223 | 0.22 | 0.2299118
| 1 | 5 | 0.22 | 0.219676644 | 0.23 | 0.224 | 0.23 | 0.23 | 0.25 | 0.24 | 0.23 | 0.24 | 0.23 | 0.23 | 0.22 | 0.25 | 0.26 | 0.22 | 0.21 | 0.199 | 0.2095 | 0.26 | 0.28 | 0.22 | 0.25 | 0.23 | 0.24 | 0.254 | 0.23 | 0.215 | 0.22 | 129
| 1 | 6 | 0.22 | 0.219994632 | 0.24 | 0.221 | 0.23 | 0.22 | 0.25 | 0.24 | 0.24 | 0.24 | 0.25 | 0.23 | 0.22 | 0.24 | 0.26 | 0.22 | 0.21 | 0.199 | 0.208 | 0.26 | 0.27 | 0.22 | 0.24 | 0.23 | 0.24 | 0.249 | 0.23 | 0.213 | 0.22
| Mean |  | 0.2216667 | 0.217613208 | 0.23 | 0.2196667 | 0.2283333 | 0.2266667 | 0.2483333 | 0.2366667 | 0.235 | 0.24 | 0.2316667 | 0.2283333 | 0.2266667 | 0.24 | 0.2533333 | 0.225 | 0.21 | 0.2013333 | 0.21175 | 0.2583333 | 0.28 | 0.22 | 0.2416667 | 0.2316667 | 0.24 | 0.2533333 | 0.2283333 | 0.2151667 | 0.2183333
| Median |  | 0.22 | 0.21793446 | 0.23 | 0.2205 | 0.23 | 0.23 | 0.25 | 0.24 | 0.235 | 0.24 | 0.23 | 0.23 | 0.225 | 0.24 | 0.255 | 0.225 | 0.21 | 0.199 | 0.21025 | 0.26 | 0.28 | 0.22 | 0.24 | 0.23 | 0.24 | 0.2535 | 0.23 | 0.215 | 0.22
| Std Dev. |  | 0.004082483 | 0.002436915 | 0.006324555 | 0.003204164 | 0.004082483 | 0.005163978 | 0.004082483 | 0.005163978 | 0.005477226 | 0 | 0.01169045 | 0.004082483 | 0.008164966 | 0.01095445 | 0.008164966 | 0.005477226 | 0.006324555 | 0.003829708 | 0.003643487 | 0.004082483 | 0.006324555 | 0 | 0.004082483 | 0.004082483 | 0 | 0.003141125 | 0.004082483 | 0.004578937 | 0.004082483
| Rel.Std.Dev. |  | 1.842% | 1.12% | 2.75% | 1.459% | 1.788% | 2.278% | 1.644% | 2.182% | 2.331% | 0% | 5.046% | 1.788% | 3.602% | 4.564% | 3.223% | 2.434% | 3.012% | 1.902% | 1.721% | 1.58% | 2.259% | 0% | 1.689% | 1.762% | 0% | 1.24% | 1.788% | 2.128% | 1.87%
| PDM3 |  | -3.586% | -5.349% | 0.03837% | -4.456% | -0.6865% | -1.411% | 8.012% | 2.938% | 2.213% | 4.388% | 0.7633% | -0.6865% | -1.411% | 4.388% | 10.19% | -2.136% | -8.661% | -12.43% | -7.899% | 12.36% | 21.79% | -4.311% | 5.113% | 0.7633% | 4.388% | 10.19% | -0.6865% | -6.413% | -5.036%
| Z-Score (Absolute) |  | 0.45 | 0.72 | 0.11 | 0.58 | 0 | 0.11 | 1.35 | 0.56 | 0.45 | 0.79 | 0.22 | 0 | 0.11 | 0.79 | 1.69 | 0.22 | 1.24 | 1.91 | 1.12 | 2.02 | 3.48 | 0.56 | 0.9 | 0.22 | 0.79 | 1.69 | 0 | 0.89 | 0.67
| Analytical results for Cd in OREAS 908 (Certified Value 0.78 ppm) | [30 empty] | Certified
Cd | Round | Replicate | Lab | Lab | Lab | Lab | Lab | Lab | Lab | Lab | Lab | Lab | Lab | Lab | Lab | Lab | Lab | Lab | Lab | Lab | Lab | Lab | Lab | Lab | Lab | Lab | Lab | Lab | Lab |  |  | 1
| No | No | 01 | 03 | 04 | 05 | 06 | 07 | 08 | 09 | 10 | 11 | 12 | 13 | 14 | 15 | 17 | 19 | 22 | 23 | 24 | 25 | 26 | 28 | 29 | 30 | 31 | 32 | 33 |  |  | ppm
|  |  | AR*OES/MS | AR*OES/MS | AR*OES/MS | AR*OES | AR*OES/MS | AR*OES/MS | AR*OES/MS | AR*MS | AR*OES/MS | AR*OES | AR*MS | AR*MS | AR*OES | AR*OES/MS | AR*MS | AR*OES | AR*OES/MS | AR*OES | AR*OES/MS | AR*OES | AR*MS | AR*OES/MS | AR*OES/MS | AR*MS | AR*OES/MS | AR*OES/MS | AR*OES/MS |  |  | 2
|  |  | 0.4g | 20g | 0.25g | 0.4g | 0.5g | 0.5g | 20g | 40g | 0.25g | 0.15g | 0.5g | 25g | 10g | 0.25g | 0.5g | 0.5g | 25g | 0.5g | 0.4g | 0.5g | 40g | 0.5g | 0.5g | 0.4g | 0.4g | 0.25g | 0.5g |  |  | 3
| 1 | 1 | 0.8 | 0.7229065 | 0.89 | 1 | 0.76 | 0.81 | 0.67 | 0.7 | 0.98 | 1 | 0.74 | 0.8 | < 1 | 0.65 | 0.75 | 1.33 | 0.58 | < 0.5 | 0.9 | < 0.5 | 0.7 | 0.88 | 0.78 | 0.8 | 0.83 | 0.72 | 0.75 |  |  | 1
| 1 | 2 | 0.85 | 0.7370323 | 0.85 | 1 | 0.78 | 0.81 | 0.69 | 0.8 | 1.87 | 1 | 0.94 | 0.76 | < 1 | 0.7 | 0.79 | 1.43 | 0.6 | < 0.5 | 0.9 | < 0.5 | 0.7 | 0.83 | 0.77 | 0.7 | 0.81 | 0.7 | 0.81 |  |  | 8
| 1 | 3 | 0.86 | 0.7934358 | 0.87 | < 1 | 0.74 | 0.81 | 0.66 | 0.7 | 1.29 | 1 | 0.89 | 0.76 | < 1 | 0.72 | 0.77 | 1.33 | 0.57 | < 0.5 | 0.9 | < 0.5 | 0.7 | 0.83 | 0.77 | 0.7 | 0.82 | 0.71 | 0.73 |  |  | 16
| 1 | 4 | 0.79 | 0.7309846 | 0.82 | 1 | 0.77 | 0.81 | 0.69 | 0.7 | 1.2 | 1 | 0.9 | 0.76 | < 1 | 0.72 | 0.73 | 1.34 | 0.59 | < 0.5 | 0.9 | < 0.5 | 0.75 | 0.77 | 0.75 | 0.8 | 0.78 | 0.75 | 0.82 |  |  | 0.7771827
| 1 | 5 | 0.9 | 0.789861 | 0.87 | 1 | 0.75 | 0.82 | 0.63 | 0.7 | 1.18 | 1 | 0.76 | 0.78 | < 1 | 0.72 | 0.8 | 1.35 | 0.58 | < 0.5 | 0.9 | < 0.5 | 0.7 | 0.89 | 0.77 | 0.8 | 0.78 | 0.73 | 0.77 |  |  | 130
| 1 | 6 | 0.85 | 0.7306077 | 0.76 | 1 | 0.74 | 0.81 | 0.65 | 0.8 | 1.24 | 1 | 0.82 | 0.79 | < 1 | 0.72 | 0.78 | 1.34 | 0.61 | < 0.5 | 0.9 | < 0.5 | 0.7 | 0.82 | 0.68 | 0.7 | 0.82 | 0.71 | 0.8
| Mean |  | 0.8416667 | 0.7508046 | 0.8433333 | 1 | 0.7566667 | 0.8116667 | 0.665 | 0.7333333 | 1.293333 | 1 | 0.8416667 | 0.775 |  | 0.705 | 0.77 | 1.353333 | 0.5883333 |  | 0.9 |  | 0.7083333 | 0.8366667 | 0.7533333 | 0.75 | 0.8066667 | 0.72 | 0.78
| Median |  | 0.85 | 0.7340084 | 0.86 | 1 | 0.755 | 0.81 | 0.665 | 0.7 | 1.22 | 1 | 0.855 | 0.77 |  | 0.72 | 0.775 | 1.34 | 0.585 |  | 0.9 |  | 0.7 | 0.83 | 0.77 | 0.75 | 0.815 | 0.715 | 0.785
| Std Dev. |  | 0.04070217 | 0.03197358 | 0.04718757 | 0 | 0.01632993 | 0.004082483 | 0.02345208 | 0.05163978 | 0.3017063 | 0 | 0.08109665 | 0.01760682 |  | 0.02810694 | 0.02607681 | 0.03829708 | 0.0147196 |  | 0 |  | 0.02041241 | 0.04366539 | 0.03723797 | 0.05477226 | 0.02160247 | 0.01788854 | 0.03577709
| Rel.Std.Dev. |  | 4.836% | 4.259% | 5.595% | 0% | 2.158% | 0.503% | 3.527% | 7.042% | 23.33% | 0% | 9.635% | 2.272% |  | 3.987% | 3.387% | 2.83% | 2.502% |  | 0% |  | 2.882% | 5.219% | 4.943% | 7.303% | 2.678% | 2.485% | 4.587%
| PDM3 |  | 8.297% | -3.394% | 8.512% | 28.67% | -2.64% | 4.437% | -14.43% | -5.642% | 66.41% | 28.67% | 8.297% | -0.2808% |  | -9.288% | -0.9242% | 74.13% | -24.3% |  | 15.8% |  | -8.859% | 7.654% | -3.069% | -3.498% | 3.794% | -7.358% | 0.3625%
| Z-Score (Absolute) |  | 0.72 | 0.3 | 0.74 | 2.49 | 0.23 | 0.38 | 1.26 | 0.49 | 4.48 | 2.49 | 0.72 | 0.03 | NA | 0.69 | 0.08 | 6.26 | 2.11 | NA | 1.37 | NA | 0.87 | 0.66 | 0.11 | 0.31 | 0.33 | 0.64 | 0.03
| Analytical results for Ce in OREAS 908 (Certified Value 61 ppm) | [30 empty] | Certified
Ce | Round | Replicate | Lab | Lab | Lab | Lab | Lab | Lab | Lab | Lab | Lab | Lab | Lab | Lab | Lab | Lab | Lab | Lab | Lab | Lab | Lab | Lab | Lab | Lab | [7 empty] | 1
| No | No | 01 | 03 | 04 | 05 | 06 | 07 | 08 | 09 | 10 | 11 | 12 | 13 | 15 | 17 | 22 | 24 | 26 | 28 | 29 | 30 | 31 | 32 | [7 empty] | ppm
|  |  | AR*OES/MS | AR*OES/MS | AR*OES/MS | AR*MS | AR*OES/MS | AR*OES/MS | AR*OES/MS | AR*MS | AR*OES/MS | AR*OES | AR*MS | AR*MS | AR*OES/MS | AR*MS | AR*OES/MS | AR*OES/MS | AR*MS | AR*OES/MS | AR*OES/MS | AR*MS | AR*OES/MS | AR*OES/MS | [7 empty] | 0
|  |  | 0.4g | 20g | 0.25g | 0.4g | 0.5g | 0.5g | 20g | 40g | 0.25g | 0.15g | 0.5g | 25g | 0.25g | 0.5g | 25g | 0.4g | 40g | 0.5g | 0.5g | 0.4g | 0.4g | 0.25g | [7 empty] | 1
| 1 | 1 | 64.7 | 66.60774 | 63.11 | 59.8 | 61.6 | 68.2 | 63.6 | 57.4 | 62.4 | 67 | 57.1 | 55.84 | 50.8 | 59.85 | 73.4 | 66 | 50.5 | 60 | 53.4 | 41.7 | 58.7 | 60.7 | [7 empty] | 1
| 1 | 2 | 67.4 | 66.68942 | 61.66 | 59.9 | 58.9 | 68.9 | 63.7 | 58 | 59.9 | 62 | 56.3 | 56.93 | 57.3 | 58.62 | 71.8 | 66 | 53.6 | 60.8 | 57 | 42.3 | 62.8 | 62.1 | [7 empty] | #N/A
| 1 | 3 | 68.9 | 66.88162 | 60.96 | 57.9 | 57.6 | 66.2 | 62.1 | 55.6 | 57.5 | 65 | 58.8 | 58.15 | 57.8 | 61.25 | 68.6 | 69 | 52.8 | 59.4 | 54.1 | 43.2 | 58.9 | 61.1 | [7 empty] | 16
| 1 | 4 | 63.5 | 65.96588 | 61.04 | 58.9 | 58.6 | 66.8 | 63.8 | 57.2 | 61.8 | 62 | 58.1 | 56.19 | 56.9 | 61.13 | 69.6 | 72 | 53.1 | 57.7 | 61.5 | 43.1 | 57.1 | 60.2 | [7 empty] | 60.79779
| 1 | 5 | 68.5 | 67.57973 | 63.12 | 60.6 | 60.3 | 66 | 63 | 57.4 | 59.5 | 66 | 56.9 | 58.14 | 58.4 | 59.67 | 68.2 | 64 | 56.1 | 61 | 62.3 | 40.8 | 57.4 | 62.5 | [7 empty] | 131
| 1 | 6 | 66.1 | 67.94073 | 59.16 | 60.6 | 58.1 | 68.2 | 62.7 | 60 | 61.1 | 64 | 58.4 | 56.94 | 58.4 | 58.91 | 69.1 | 65 | 54 | 60.5 | 60.7 | 42.1 | 57.5 | 60.6
| Mean |  | 66.51667 | 66.94419 | 61.50833 | 59.61667 | 59.18333 | 67.38333 | 63.15 | 57.6 | 60.36667 | 64.33333 | 57.6 | 57.03167 | 56.6 | 59.905 | 70.11667 | 67 | 53.35 | 59.9 | 58.16667 | 42.2 | 58.73333 | 61.2
| Median |  | 66.75 | 66.78552 | 61.35 | 59.85 | 58.75 | 67.5 | 63.3 | 57.4 | 60.5 | 64.5 | 57.6 | 56.935 | 57.55 | 59.76 | 69.35 | 66 | 53.35 | 60.25 | 58.85 | 42.2 | 58.1 | 60.9
| Std Dev. |  | 2.143284 | 0.7121951 | 1.498031 | 1.049603 | 1.495883 | 1.207339 | 0.6715653 | 1.425482 | 1.784003 | 2.065591 | 0.9757049 | 0.9619026 | 2.903102 | 1.09628 | 2.043934 | 2.966479 | 1.818516 | 1.223111 | 3.879003 | 0.8988882 | 2.122891 | 0.9077445
| Rel.Std.Dev. |  | 3.222% | 1.064% | 2.435% | 1.761% | 2.528% | 1.792% | 1.063% | 2.475% | 2.955% | 3.211% | 1.694% | 1.687% | 5.129% | 1.83% | 2.915% | 4.428% | 3.409% | 2.042% | 6.669% | 2.13% | 3.614% | 1.483%
| PDM3 |  | 9.406% | 10.11% | 1.169% | -1.943% | -2.655% | 10.83% | 3.869% | -5.26% | -0.7091% | 5.815% | -5.26% | -6.195% | -6.905% | -1.468% | 15.33% | 10.2% | -12.25% | -1.477% | -4.328% | -30.59% | -3.396% | 0.6615%
| Z-Score (Absolute) |  | 1.75 | 1.87 | 0.43 | 0.08 | 0.19 | 1.98 | 0.86 | 0.74 | 0.12 | 1.18 | 0.61 | 0.76 | 0.57 | 0 | 2.71 | 1.88 | 1.74 | 0 | 0.46 | 4.69 | 0.53 | 0.34
| Analytical results for Co in OREAS 908 (Certified Value 84 ppm) | [30 empty] | Certified
Co | Round | Replicate | Lab | Lab | Lab | Lab | Lab | Lab | Lab | Lab | Lab | Lab | Lab | Lab | Lab | Lab | Lab | Lab | Lab | Lab | Lab | Lab | Lab | Lab | Lab | Lab | Lab | Lab | Lab | Lab | Lab | 1
| No | No | 01 | 03 | 04 | 05 | 06 | 07 | 08 | 09 | 10 | 11 | 12 | 13 | 14 | 15 | 16 | 17 | 18 | 19 | 22 | 23 | 24 | 25 | 26 | 28 | 29 | 30 | 31 | 32 | 33 | ppm
|  |  | AR*OES/MS | AR*OES/MS | AR*OES/MS | AR*OES | AR*OES/MS | AR*OES/MS | AR*OES/MS | AR*MS | AR*OES/MS | AR*OES | AR*OES | AR*MS | AR*OES | AR*OES/MS | AR*OES | AR*MS | AR*OES | AR*OES | AR*OES/MS | AR*OES | AR*OES/MS | AR*OES | AR*OES | AR*OES/MS | AR*OES/MS | AR*OES | AR*OES/MS | AR*OES/MS | AR*OES/MS | 0
|  |  | 0.4g | 20g | 0.25g | 0.4g | 0.5g | 0.5g | 20g | 40g | 0.25g | 0.15g | 0.5g | 25g | 10g | 0.25g | 0.25g | 0.5g | 0.2g | 0.5g | 25g | 0.5g | 0.4g | 0.5g | 40g | 0.5g | 0.5g | 0.4g | 0.4g | 0.25g | 0.5g | 1
| 1 | 1 | 87.2 | 85.20252 | 88.6 | 85 | 87.5 | 87.8 | 84 | 86.8 | 76.9 | 86 | 81 | 83.6 | 82 | 69.2 | 75 | 83.98 | 70.5 | 70.8 | 63.2 | 97 | 95.6 | 86 | 89 | 80.3 | 73.8 | 82 | 76.4 | 86.6 | 87.3 | 1
| 1 | 2 | 89 | 84.85822 | 85.7 | 84 | 86.6 | 87.1 | 82 | 89.8 | 74.2 | 86 | 79 | 81 | 84 | 73.1 | 83 | 83.95 | 74 | 70.2 | 63.4 | 96 | 95.3 | 85 | 86 | 79.2 | 77.8 | 88 | 81.2 | 85.1 | 88.8 | #N/A
| 1 | 3 | 89.4 | 84.26993 | 83 | 81 | 86.1 | 85.5 | 83 | 86.4 | 73.5 | 84 | 81 | 85.6 | 84 | 75.6 | 83 | 85.48 | 74.5 | 70.7 | 61.8 | 96 | 92.8 | 84 | 85 | 83.2 | 77.1 | 83 | 76.2 | 86.6 | 89.7 | 16
| 1 | 4 | 85.5 | 84.44991 | 85.8 | 81 | 87.1 | 85.7 | 83 | 90.4 | 76.5 | 85 | 81 | 85.5 | 86 | 75.8 | 82 | 84.96 | 76.4 | 69.8 | 63.2 | 98 | 93.8 | 84 | 86 | 80.9 | 79.5 | 85 | 76.5 | 85.2 | 92.5 | 83.82948
| 1 | 5 | 87.8 | 85.38479 | 84.8 | 84 | 88.7 | 86.7 | 84 | 87 | 75.4 | 86 | 79 | 86.3 | 85 | 74.9 | 82 | 84.53 | 72.7 | 69.3 | 61.9 | 98 | 92.9 | 83 | 84 | 83.9 | 73.8 | 83 | 75.5 | 87.2 | 92.7 | 132
| 1 | 6 | 87.4 | 84.87629 | 80.8 | 83 | 85.7 | 86.1 | 83 | 90 | 77 | 86 | 81 | 84.2 | 82 | 75.4 | 83 | 83.68 | 73.3 | 70 | 61.8 | 97 | 92.8 | 84 | 84 | 82.6 | 79.3 | 82 | 78.1 | 85.8 | 93.4
| Mean |  | 87.71667 | 84.84028 | 84.78333 | 83 | 86.95 | 86.48333 | 83.16667 | 88.4 | 75.58333 | 85.5 | 80.33333 | 84.36667 | 83.83333 | 74 | 81.33333 | 84.43 | 73.56667 | 70.13333 | 62.55 | 97 | 93.86667 | 84.33333 | 85.66667 | 81.68333 | 76.88333 | 83.83333 | 77.31667 | 86.08333 | 90.73333
| Median |  | 87.6 | 84.86725 | 85.25 | 83.5 | 86.85 | 86.4 | 83 | 88.4 | 75.95 | 86 | 81 | 84.85 | 84 | 75.15 | 82.5 | 84.255 | 73.65 | 70.1 | 62.55 | 97 | 93.35 | 84 | 85.5 | 81.75 | 77.45 | 83 | 76.45 | 86.2 | 91.1
| Std Dev. |  | 1.397736 | 0.425915 | 2.664145 | 1.67332 | 1.076569 | 0.8818541 | 0.7527727 | 1.846077 | 1.474336 | 0.83666 | 1.032796 | 1.923192 | 1.602082 | 2.54637 | 3.141125 | 0.6912019 | 1.965367 | 0.5645057 | 0.7893035 | 0.8944272 | 1.286338 | 1.032796 | 1.861899 | 1.830209 | 2.552972 | 2.316607 | 2.085585 | 0.8495097 | 2.477633
| Rel.Std.Dev. |  | 1.593% | 0.502% | 3.142% | 2.016% | 1.238% | 1.02% | 0.9051% | 2.088% | 1.951% | 0.9785% | 1.286% | 2.28% | 1.911% | 3.441% | 3.862% | 0.8187% | 2.672% | 0.8049% | 1.262% | 0.9221% | 1.37% | 1.225% | 2.173% | 2.241% | 3.321% | 2.763% | 2.697% | 0.9868% | 2.731%
| PDM3 |  | 4.637% | 1.206% | 1.138% | -0.9895% | 3.722% | 3.166% | -0.7907% | 5.452% | -9.837% | 1.993% | -4.171% | 0.6408% | 0.004599% | -11.73% | -2.978% | 0.7164% | -12.24% | -16.34% | -25.38% | 15.71% | 11.97% | 0.601% | 2.192% | -2.56% | -8.286% | 0.004599% | -7.769% | 2.689% | 8.236%
| Z-Score (Absolute) |  | 0.87 | 0.13 | 0.12 | 0.34 | 0.67 | 0.55 | 0.3 | 1.05 | 2.25 | 0.3 | 1.03 | 0.01 | 0.13 | 2.42 | 0.45 | 0.02 | 2.77 | 3.66 | 5.61 | 3.26 | 2.46 | 0 | 0.34 | 0.68 | 1.92 | 0.34 | 2.01 | 0.45 | 1.65
| Analytical results for Cr in OREAS 908 (Certified Value 9.17 ppm) | [30 empty] | Certified
Cr | Round | Replicate | Lab | Lab | Lab | Lab | Lab | Lab | Lab | Lab | Lab | Lab | Lab | Lab | Lab | Lab | Lab | Lab | Lab | Lab | Lab | Lab | Lab | Lab | Lab | Lab | Lab | Lab | Lab | Lab | Lab | 1
| No | No | 01 | 03 | 04 | 05 | 06 | 07 | 08 | 09 | 10 | 11 | 12 | 13 | 14 | 15 | 16 | 17 | 18 | 19 | 22 | 23 | 24 | 25 | 26 | 28 | 29 | 30 | 31 | 32 | 33 | ppm
|  |  | AR*OES/MS | AR*OES/MS | AR*OES/MS | AR*OES | AR*OES/MS | AR*OES/MS | AR*OES/MS | AR*OES | AR*OES/MS | AR*OES | AR*MS | AR*OES | AR*OES | AR*OES/MS | AR*OES | AR*OES | AR*OES | AR*OES | AR*OES/MS | AR*OES | AR*OES/MS | AR*OES | AR*OES | AR*OES/MS | AR*OES/MS | AR*OES | AR*OES/MS | AR*OES/MS | AR*OES/MS | 2
|  |  | 0.4g | 20g | 0.25g | 0.4g | 0.5g | 0.5g | 20g | 40g | 0.25g | 0.15g | 0.5g | 25g | 10g | 0.25g | 0.25g | 0.5g | 0.2g | 0.5g | 25g | 0.5g | 0.4g | 0.5g | 40g | 0.5g | 0.5g | 0.4g | 0.4g | 0.25g | 0.5g | 2
| 1 | 1 | 10 | 9.014368 | 9 | 10 | 10 | 9 | 9 | < 10 | 5 | < 10000 | 9 | 9 | 2 | 7 | 25 | 9 | 6.6 | 26.4 | 9.9075 | 9 | 11 | 8 | 10 | 8 | 10 | 5 | 8 | 7.27 | 9.9 | 1
| 1 | 2 | 9 | 10.12923 | 10 | 12 | 10 | 9 | 9 | < 10 | 6 | < 10000 | 10 | 10 | 7 | 10 | 32 | 8 | 7.7 | 26.8 | 10.98 | 7 | 10 | 9 | 10 | 8 | 10 | 6 | 8 | 8.1 | 10 | 6
| 1 | 3 | 8 | 9.948213 | 10 | 10 | 8 | 9 | 9 | < 10 | 4 | < 10000 | 10 | 10 | 2 | 11 | 33 | 9 | 7.1 | 27 | 9.9975 | 7 | 11 | 7 | 10 | 10 | 8 | 5 | 10 | 7.7 | 15.9 | 16
| 1 | 4 | 9 | 10.43898 | 9 | 12 | 8 | 9 | 9 | < 10 | 10 | < 10000 | 11 | 9 | 2 | 9 | 28 | 8 | 7.3 | 26.8 | 18.75 | 7 | 12 | 8 | 10 | 9 | 10 | 5 | 9 | 8.15 | 10.3 | 9.170597
| 1 | 5 | 9 | 9.626848 | 10 | 11 | 9 | 8 | 9 | < 10 | 7 | < 10000 | 9 | 10 | 2 | 8 | 32 | 8 | 7.2 | 26.5 | 10.8225 | 7 | 10 | 10 | 10 | 11 | 8 | 6 | 8 | 10.6 | 10.2 | 133
| 1 | 6 | 8 | 9.043788 | 9 | 10 | 8 | 10 | 9 | < 10 | 11 | < 10000 | 10 | 10 | 3 | 8 | 26 | 8 | 8 | 27.7 | 9.99 | 8 | 18 | 7 | 10 | 12 | 20 | 7 | 10 | 9.15 | 10.4
| Mean |  | 8.833333 | 9.700237 | 9.5 | 10.83333 | 8.833333 | 9 | 9 |  | 7.166667 |  | 9.833333 | 9.666667 | 3 | 8.833333 | 29.33333 | 8.333333 | 7.316667 | 26.86667 | 11.74125 | 7.5 | 12 | 8.166667 | 10 | 9.666667 | 11 | 5.666667 | 8.833333 | 8.495 | 11.11667
| Median |  | 9 | 9.78753 | 9.5 | 10.5 | 8.5 | 9 | 9 |  | 6.5 |  | 10 | 10 | 2 | 8.5 | 30 | 8 | 7.25 | 26.8 | 10.41 | 7 | 11 | 8 | 10 | 9.5 | 10 | 5.5 | 8.5 | 8.125 | 10.25
| Std Dev. |  | 0.7527727 | 0.5827505 | 0.5477226 | 0.9831921 | 0.9831921 | 0.6324555 | 0 |  | 2.786874 |  | 0.7527727 | 0.5163978 | 2 | 1.47196 | 3.444803 | 0.5163978 | 0.4875107 | 0.4633213 | 3.464574 | 0.83666 | 3.03315 | 1.169045 | 0 | 1.632993 | 4.516636 | 0.8164966 | 0.9831921 | 1.205633 | 2.350674
| Rel.Std.Dev. |  | 8.522% | 6.008% | 5.766% | 9.076% | 11.13% | 7.027% | 0% |  | 38.89% |  | 7.655% | 5.342% | 66.67% | 16.66% | 11.74% | 6.197% | 6.663% | 1.725% | 29.51% | 11.16% | 25.28% | 14.31% | 0% | 16.89% | 41.06% | 14.41% | 11.13% | 14.19% | 21.15%
| PDM3 |  | -3.678% | 5.775% | 3.592% | 18.13% | -3.678% | -1.86% | -1.86% |  | -21.85% |  | 7.227% | 5.409% | -67.29% | -3.678% | 219.9% | -9.13% | -20.22% | 193% | 28.03% | -18.22% | 30.85% | -10.95% | 9.044% | 5.409% | 19.95% | -38.21% | -3.678% | -7.367% | 21.22%
| Z-Score (Absolute) |  | 0.13 | 0.57 | 0.4 | 1.48 | 0.13 | 0 | 0 | NA | 0.4 | NA | 0.67 | 0.54 | 5.5 | 0.13 | 16.45 | 0.54 | 1.36 | 14.46 | 1.08 | 1.21 | 1.46 | 0.67 | 0.81 | 0.54 | 0.16 | 2.7 | 0.13 | 0.75 | 0.94
| Analytical results for Cs in OREAS 908 (Certified Value 1.01 ppm) | [30 empty] | Certified
Cs | Round | Replicate | Lab | Lab | Lab | Lab | Lab | Lab | Lab | Lab | Lab | Lab | Lab | Lab | Lab | Lab | Lab | Lab | Lab | Lab | Lab | Lab | [9 empty] | 1
| No | No | 01 | 03 | 04 | 05 | 06 | 07 | 08 | 09 | 10 | 12 | 13 | 15 | 17 | 24 | 26 | 28 | 29 | 30 | 31 | 32 | [9 empty] | ppm
|  |  | AR*OES/MS | AR*OES/MS | AR*OES/MS | AR*MS | AR*OES/MS | AR*OES/MS | AR*OES/MS | AR*MS | AR*OES/MS | AR*MS | AR*MS | AR*OES/MS | AR*MS | AR*OES/MS | AR*MS | AR*OES/MS | AR*OES/MS | AR*MS | AR*OES/MS | AR*OES/MS | [9 empty] | 2
|  |  | 0.4g | 20g | 0.25g | 0.4g | 0.5g | 0.5g | 20g | 40g | 0.25g | 0.5g | 25g | 0.25g | 0.5g | 0.4g | 40g | 0.5g | 0.5g | 0.4g | 0.4g | 0.25g | [9 empty] | 2
| 1 | 1 | 1.06 | 1.207387 | 1.23 | 0.93 | 0.92 | 1.13 | 1.3 | 0.8 | 1.03 | 0.92 | 1.01 | 0.92 | 0.94 | 1.2 | 0.64 | 0.95 | 0.9 | 0.41 | 0.88 | 0.97 | [9 empty] | 1
| 1 | 2 | 1.13 | 1.228158 | 1.18 | 0.91 | 0.9 | 1.15 | 1.25 | 0.8 | 1.02 | 1.09 | 0.96 | 0.99 | 0.95 | 1.2 | 0.68 | 0.97 | 0.97 | 0.42 | 1.07 | 0.95 | [9 empty] | #N/A
| 1 | 3 | 1.17 | 1.210725 | 1.16 | 0.91 | 0.87 | 1.09 | 1.32 | 0.8 | 0.95 | 0.92 | 1.03 | 1.03 | 1.01 | 1.2 | 0.66 | 0.96 | 0.84 | 0.44 | 0.89 | 0.94 | [9 empty] | 16
| 1 | 4 | 1.01 | 1.153676 | 1.17 | 0.91 | 0.87 | 1.12 | 1.35 | 0.8 | 1.01 | 0.95 | 0.97 | 1.05 | 0.99 | 1.7 | 0.66 | 0.93 | 0.9 | 0.41 | 0.85 | 0.97 | [9 empty] | 1.005456
| 1 | 5 | 1.12 | 1.260007 | 1.18 | 0.94 | 0.92 | 1.14 | 1.27 | 0.8 | 1.11 | 1.06 | 0.99 | 1.05 | 0.98 | 1.2 | 0.78 | 0.99 | 0.96 | 0.4 | 0.86 | 0.99 | [9 empty] | 134
| 1 | 6 | 1.11 | 1.184042 | 1.03 | 0.92 | 0.9 | 1.13 | 1.3 | 0.8 | 1.25 | 1.07 | 0.99 | 1.08 | 0.92 | 1.2 | 0.66 | 0.93 | 0.9 | 0.41 | 0.87 | 1.01
| Mean |  | 1.1 | 1.207332 | 1.158333 | 0.92 | 0.8966667 | 1.126667 | 1.298333 | 0.8 | 1.061667 | 1.001667 | 0.9916667 | 1.02 | 0.965 | 1.283333 | 0.68 | 0.955 | 0.9116667 | 0.415 | 0.9033333 | 0.9716667
| Median |  | 1.115 | 1.209056 | 1.175 | 0.915 | 0.9 | 1.13 | 1.3 | 0.8 | 1.025 | 1.005 | 0.99 | 1.04 | 0.965 | 1.2 | 0.66 | 0.955 | 0.9 | 0.41 | 0.875 | 0.97
| Std Dev. |  | 0.05656854 | 0.03644519 | 0.06735478 | 0.01264911 | 0.02250926 | 0.02065591 | 0.03544949 | 1.216188e-16 | 0.1055304 | 0.07985403 | 0.02562551 | 0.05727128 | 0.03391165 | 0.2041241 | 0.05059644 | 0.02345208 | 0.04750439 | 0.01378405 | 0.08286535 | 0.02562551
| Rel.Std.Dev. |  | 5.143% | 3.019% | 5.815% | 1.375% | 2.51% | 1.833% | 2.73% | 1.52e-14% | 9.94% | 7.972% | 2.584% | 5.615% | 3.514% | 15.91% | 7.441% | 2.456% | 5.211% | 3.321% | 9.173% | 2.637%
| PDM3 |  | 9.403% | 20.08% | 15.2% | -8.499% | -10.82% | 12.06% | 29.13% | -20.43% | 5.591% | -0.3769% | -1.371% | 1.446% | -4.024% | 27.64% | -32.37% | -5.018% | -9.328% | -58.73% | -10.16% | -3.361%
| Z-Score (Absolute) |  | 0.81 | 1.55 | 1.39 | 0.42 | 0.58 | 0.99 | 2.17 | 1.25 | 0.29 | 0.14 | 0.07 | 0.26 | 0.11 | 1.5 | 2.21 | 0.18 | 0.48 | 3.92 | 0.77 | 0.07
| Analytical results for Cu in OREAS 908 (Certified Value 1.25 wt.%) | [30 empty] | Certified
Cu | Round | Replicate | Lab | Lab | Lab | Lab | Lab | Lab | Lab | Lab | Lab | Lab | Lab | Lab | Lab | Lab | Lab | Lab | Lab | Lab | Lab | Lab | Lab | Lab | Lab | Lab | Lab | Lab | Lab | Lab | Lab | 1
| No | No | 01 | 02 | 03 | 04 | 05 | 06 | 07 | 08 | 09 | 10 | 11 | 12 | 14 | 15 | 16 | 17 | 18 | 19 | 22 | 23 | 24 | 25 | 26 | 28 | 29 | 30 | 31 | 32 | 33 | wt.%
|  |  | AR*OES/AAS | AR*OES | AR*AAS | AR*OES | AR*AAS | AR*OES/AAS | AR*OES/AAS | AR*OES/MS | AR*OES | AR*OES/MS | AR*AAS | AR*OES | AR*OES | AR*OES | AR*OES | AR*OES | AR*OES | AR*OES | AR*OES/MS | AR*AAS | AR*OES/MS | AR*OES | AR*OES | AR*OES/AAS | AR*OES/AAS | AR*AAS | AR*OES/AAS | AR*OES | AR*OES | 2
|  |  | 0.5g | 01g | 0.2g | 0.25g | 0.2g | 0.5g | 0.5g | 20g | 40g | 0.25g | 0.5g | 0.5g | 10g | 0.25g | 0.25g | 0.5g | 0.2g | 0.5g | 25g | 01g | 0.4g | 01g | 40g | 0.5g | 0.5g | 0.2g | 0.5g | 0.5g | 0.4g | 3
| 1 | 1 | 1.26 | 1.16 | 1.239816 | 1.2262 | 1.19 | 1.245 | 1.27 | 1.2 | 1.23 | > 1 | 1.28 | 1.18 | 1.28091 | 1.26 | > 1 | 1.2387 | > 1 | 1.3072 | 1.2905 | 1.23 | > 0.5 | 1.281 | 1.26 | 1.255 | 1.28 | 1.23 | 1.25 | 1.26 | 1.251 | 1
| 1 | 2 | 1.25 | 1.13 | 1.246763 | 1.2282 | 1.21 | 1.235 | 1.285 | 1.19 | 1.22 | > 1 | 1.27 | 1.23 | 1.28173 | 1.38 | > 1 | 1.2558 | > 1 | 1.304 | 1.29 | 1.26 | > 0.5 | 1.268 | 1.25 | 1.24 | 1.285 | 1.23 | 1.24 | 1.27 | 1.286 | #N/A
| 1 | 3 | 1.255 | 1.23 | 1.231801 | 1.2294 | 1.2 | 1.235 | 1.27 | 1.2 | 1.23 | > 1 | 1.28 | 1.22 | 1.27978 | 1.36 | > 1 | 1.2742 | > 1 | 1.3113 | 1.27 | 1.19 | > 0.5 | 1.28 | 1.25 | 1.26 | 1.275 | 1.25 | 1.245 | 1.28 | 1.279 | 16
| 1 | 4 | 1.26 | 1.23 | 1.232363 | 1.2188 | 1.18 | 1.23 | 1.235 | 1.18 | 1.22 | > 1 | 1.28 | 1.21 | 1.29199 | 1.27 | > 1 | 1.2625 | > 1 | 1.295 | 1.28 | 1.23 | > 0.5 | 1.278 | 1.27 | 1.23 | 1.275 | 1.22 | 1.235 | 1.25 | 1.258 | 1.249825
| 1 | 5 | 1.26 | 1.18 | 1.24468 | 1.2494 | 1.21 | 1.255 | 1.32 | 1.16 | 1.23 | - | 1.26 | 1.19 | 1.28419 | 1.28 | > 1 | 1.2507 | > 1 | 1.2688 | 1.28 | 1.27 | > 0.5 | 1.257 | 1.26 | 1.22 | 1.29 | 1.2 | 1.275 | 1.28 | 1.265 | 135
| 1 | 6 | 1.245 | 1.16 | 1.249422 | 1.219 | 1.2 | 1.23 | 1.28 | 1.18 | 1.23 | > 1 | 1.29 | 1.2 | 1.2773 | 1.36 | > 1 | 1.2415 | > 1 | 1.3068 | 1.285 | 1.27 | > 0.5 | 1.277 | 1.24 | 1.24 | 1.3 | 1.17 | 1.235 | 1.3 | 1.262
| Mean |  | 1.255 | 1.181667 | 1.240808 | 1.2285 | 1.198333 | 1.238333 | 1.276667 | 1.185 | 1.226667 |  | 1.276667 | 1.205 | 1.28265 | 1.318333 |  | 1.2539 |  | 1.29885 | 1.282583 | 1.241667 |  | 1.2735 | 1.255 | 1.240833 | 1.284167 | 1.216667 | 1.246667 | 1.273333 | 1.266833
| Median |  | 1.2575 | 1.17 | 1.242248 | 1.2272 | 1.2 | 1.235 | 1.275 | 1.185 | 1.23 |  | 1.28 | 1.205 | 1.28132 | 1.32 |  | 1.25325 |  | 1.3054 | 1.2825 | 1.245 |  | 1.2775 | 1.255 | 1.24 | 1.2825 | 1.225 | 1.2425 | 1.275 | 1.2635
| Std Dev. |  | 0.006324555 | 0.04070217 | 0.007457839 | 0.01120125 | 0.01169045 | 0.009831921 | 0.02750757 | 0.01516575 | 0.005163978 |  | 0.01032796 | 0.01870829 | 0.005105695 | 0.05382069 |  | 0.01330188 |  | 0.01569889 | 0.007683858 | 0.03125167 |  | 0.009311283 | 0.01048809 | 0.0149722 | 0.009703951 | 0.02804758 | 0.01505545 | 0.0175119 | 0.01319722
| Rel.Std.Dev. |  | 0.5039% | 3.444% | 0.601% | 0.9118% | 0.9756% | 0.794% | 2.155% | 1.28% | 0.421% |  | 0.809% | 1.553% | 0.3981% | 4.082% |  | 1.061% |  | 1.209% | 0.5991% | 2.517% |  | 0.7312% | 0.8357% | 1.207% | 0.7557% | 2.305% | 1.208% | 1.375% | 1.042%
| PDM3 |  | 0.4141% | -5.453% | -0.7215% | -1.706% | -4.12% | -0.9195% | 2.148% | -5.187% | -1.853% |  | 2.148% | -3.586% | 2.626% | 5.481% |  | 0.326% |  | 3.923% | 2.621% | -0.6528% |  | 1.894% | 0.4141% | -0.7194% | 2.748% | -2.653% | -0.2527% | 1.881% | 1.361%
| Z-Score (Absolute) |  | 0.03 | 1.83 | 0.39 | 0.75 | 1.65 | 0.46 | 0.67 | 2.04 | 0.81 | NA | 0.67 | 1.45 | 0.85 | 1.54 | NA | 0 | NA | 1.33 | 0.85 | 0.36 | NA | 0.58 | 0.03 | 0.39 | 0.9 | 1.1 | 0.21 | 0.58 | 0.38
| Analytical results for Dy in OREAS 908 (Certified Value 1.46 ppm) | [30 empty] | Certified
Dy | Round | Replicate | Lab | Lab | Lab | Lab | Lab | Lab | Lab | Lab | Lab | [20 empty] | 1
| No | No | 03 | 05 | 09 | 12 | 13 | 17 | 22 | 26 | 30 | [20 empty] | ppm
|  |  | AR*OES/MS | AR*MS | AR*MS | AR*MS | AR*MS | AR*MS | AR*OES/MS | AR*MS | AR*MS | [20 empty] | 2
|  |  | 20g | 0.4g | 40g | 0.5g | 25g | 0.5g | 25g | 40g | 0.4g | [20 empty] | 2
| 1 | 1 | 1.832819 | 1.39 | 1.82 | 1.2 | 1.43 | 1.39 | 0.7 | 1.48 | 1.05 | [20 empty] | 1
| 1 | 2 | 1.772747 | 1.4 | 1.8 | 1.1 | 1.41 | 1.41 | 0.7 | 1.6 | 1.07 | [20 empty] | #N/A
| 1 | 3 | 1.846956 | 1.37 | 1.79 | 1.3 | 1.43 | 1.43 | 0.6 | 1.56 | 1.08 | [20 empty] | 16
| 1 | 4 | 1.770602 | 1.43 | 1.75 | 1.2 | 1.38 | 1.44 | 0.6 | 1.58 | 1.09 | [20 empty] | 1.456754
| 1 | 5 | 1.820496 | 1.47 | 1.82 | 1.1 | 1.44 | 1.43 | 0.6 | 1.39 | 1.03 | [20 empty] | 136
| 1 | 6 | 1.854568 | 1.44 | 1.85 | 1.1 | 1.41 | 1.38 | 0.6 | 1.56 | 1.06
| Mean |  | 1.816365 | 1.416667 | 1.805 | 1.166667 | 1.416667 | 1.413333 | 0.6333333 | 1.528333 | 1.063333
| Median |  | 1.826657 | 1.415 | 1.81 | 1.15 | 1.42 | 1.42 | 0.6 | 1.56 | 1.065
| Std Dev. |  | 0.03655069 | 0.03669696 | 0.03391165 | 0.08164966 | 0.02160247 | 0.0242212 | 0.05163978 | 0.07909909 | 0.02160247
| Rel.Std.Dev. |  | 2.012% | 2.59% | 1.879% | 6.999% | 1.525% | 1.714% | 8.154% | 5.176% | 2.032%
| PDM3 |  | 24.69% | -2.752% | 23.91% | -19.91% | -2.752% | -2.981% | -56.52% | 4.914% | -27.01%
| Z-Score (Absolute) |  | 1.08 | 0 | 1.05 | 0.67 | 0 | 0.01 | 2.11 | 0.38 | 0.95
| Analytical results for Er in OREAS 908 (Certified Value 0.45 ppm) | [30 empty] | Certified
Er | Round | Replicate | Lab | Lab | Lab | Lab | Lab | Lab | Lab | Lab | Lab | [20 empty] | 1
| No | No | 03 | 05 | 09 | 12 | 13 | 17 | 22 | 26 | 30 | [20 empty] | ppm
|  |  | AR*OES/MS | AR*MS | AR*MS | AR*MS | AR*MS | AR*MS | AR*OES/MS | AR*MS | AR*MS | [20 empty] | 2
|  |  | 20g | 0.4g | 40g | 0.5g | 25g | 0.5g | 25g | 40g | 0.4g | [20 empty] | 2
| 1 | 1 | 0.6199308 | 0.52 | 0.45 | 0.4 | 0.45 | 0.45 | 0.3 | 0.42 | 1.32 | [20 empty] | 1
| 1 | 2 | 0.5869257 | 0.5 | 0.43 | 0.4 | 0.46 | 0.46 | 0.3 | 0.44 | 1.31 | [20 empty] | #N/A
| 1 | 3 | 0.5949844 | 0.51 | 0.43 | 0.4 | 0.47 | 0.47 | 0.3 | 0.43 | 1.32 | [20 empty] | 16
| 1 | 4 | 0.5672471 | 0.51 | 0.44 | 0.4 | 0.44 | 0.47 | 0.3 | 0.42 | 1.32 | [20 empty] | 0.4472513
| 1 | 5 | 0.5999284 | 0.53 | 0.44 | 0.4 | 0.47 | 0.47 | 0.3 | 0.39 | 1.3 | [20 empty] | 137
| 1 | 6 | 0.5990478 | 0.53 | 0.44 | 0.3 | 0.46 | 0.46 | 0.3 | 0.44 | 1.33
| Mean |  | 0.5946774 | 0.5166667 | 0.4383333 | 0.3833333 | 0.4583333 | 0.4633333 | 0.3 | 0.4233333 | 1.316667
| Median |  | 0.5970161 | 0.515 | 0.44 | 0.4 | 0.46 | 0.465 | 0.3 | 0.425 | 1.32
| Std Dev. |  | 0.01730323 | 0.0121106 | 0.007527727 | 0.04082483 | 0.01169045 | 0.008164966 | 0 | 0.01861899 | 0.01032796
| Rel.Std.Dev. |  | 2.91% | 2.344% | 1.717% | 10.65% | 2.551% | 1.762% | 0% | 4.398% | 0.7844%
| PDM3 |  | 32.96% | 15.52% | -1.994% | -14.29% | 2.478% | 3.596% | -32.92% | -5.348% | 194.4%
| Z-Score (Absolute) |  | 1.58 | 0.67 | 0.23 | 0.87 | 0 | 0.06 | 1.83 | 0.4 | 9.92
| Analytical results for Eu in OREAS 908 (Certified Value 1.02 ppm) | [30 empty] | Certified
Eu | Round | Replicate | Lab | Lab | Lab | Lab | Lab | Lab | Lab | Lab | Lab | [20 empty] | 1
| No | No | 03 | 05 | 09 | 12 | 13 | 17 | 22 | 26 | 30 | [20 empty] | ppm
|  |  | AR*OES/MS | AR*MS | AR*MS | AR*MS | AR*MS | AR*MS | AR*OES/MS | AR*MS | AR*MS | [20 empty] | 2
|  |  | 20g | 0.4g | 40g | 0.5g | 25g | 0.5g | 25g | 40g | 0.4g | [20 empty] | 2
| 1 | 1 | 1.354362 | 0.98 | 1.04 | 1 | 0.91 | 1.04 | 0.6 | 0.754 | 0.96 | [20 empty] | 1
| 1 | 2 | 1.337146 | 0.99 | 1.03 | 1.1 | 0.92 | 1.01 | 0.6 | 0.826 | 0.98 | [20 empty] | #N/A
| 1 | 3 | 1.357407 | 0.96 | 0.97 | 1.1 | 0.96 | 1.08 | 0.5 | 0.784 | 1 | [20 empty] | 16
| 1 | 4 | 1.352053 | 1 | 1.03 | 1 | 0.89 | 1.09 | 0.5 | 0.79 | 0.97 | [20 empty] | 1.021714
| 1 | 5 | 1.335358 | 1.06 | 1.02 | 1 | 0.95 | 1.04 | 0.5 | 0.794 | 0.94 | [20 empty] | 138
| 1 | 6 | 1.371966 | 1.02 | 1.06 | 1.1 | 0.94 | 1.01 | 0.5 | 0.79 | 0.98
| Mean |  | 1.351382 | 1.001667 | 1.025 | 1.05 | 0.9283333 | 1.045 | 0.5333333 | 0.7896667 | 0.9716667
| Median |  | 1.353207 | 0.995 | 1.03 | 1.05 | 0.93 | 1.04 | 0.5 | 0.79 | 0.975
| Std Dev. |  | 0.01362914 | 0.03488075 | 0.03016621 | 0.05477226 | 0.02639444 | 0.03391165 | 0.05163978 | 0.02299275 | 0.02041241
| Rel.Std.Dev. |  | 1.009% | 3.482% | 2.943% | 5.216% | 2.843% | 3.245% | 9.682% | 2.912% | 2.101%
| PDM3 |  | 32.27% | -1.962% | 0.3216% | 2.768% | -9.14% | 2.279% | -47.8% | -22.71% | -4.898%
| Z-Score (Absolute) |  | 4.88 | 0 | 0.48 | 0.67 | 1.02 | 0.6 | 6.53 | 2.96 | 0.42
| Analytical results for Fe in OREAS 908 (Certified Value 13.86 wt.%) | [30 empty] | Certified
Fe | Round | Replicate | Lab | Lab | Lab | Lab | Lab | Lab | Lab | Lab | Lab | Lab | Lab | Lab | Lab | Lab | Lab | Lab | Lab | Lab | Lab | Lab | Lab | Lab | Lab | Lab | Lab | Lab | Lab | Lab |  | 1
| No | No | 01 | 03 | 04 | 05 | 06 | 07 | 08 | 09 | 10 | 11 | 12 | 13 | 14 | 15 | 16 | 17 | 19 | 22 | 23 | 24 | 25 | 26 | 28 | 29 | 30 | 31 | 32 | 33 |  | wt.%
|  |  | AR*OES/MS | AR*OES/MS | AR*OES/MS | AR*OES | AR*OES/MS | AR*OES/MS | AR*OES/MS | AR*OES | AR*OES/MS | AR*OES | AR*MS | AR*OES | AR*OES | AR*OES/MS | AR*OES | AR*OES | AR*OES | AR*OES/MS | AR*OES | AR*OES/MS | AR*OES | AR*OES | AR*OES/MS | AR*OES/MS | AR*OES | AR*OES/MS | AR*OES/MS | AR*OES/MS |  | 2
|  |  | 0.4g | 20g | 0.25g | 0.4g | 0.5g | 0.5g | 20g | 40g | 0.25g | 0.15g | 0.5g | 25g | 10g | 0.25g | 0.25g | 0.5g | 0.5g | 25g | 0.5g | 0.4g | 0.5g | 40g | 0.5g | 0.5g | 0.4g | 0.4g | 0.25g | 0.5g |  | 3
| 1 | 1 | 13.5 | 13.58361 | 12.45 | 15 | 14.3 | 14.85 | 13.7 | 13.2 | 13.9 | 15.09 | 13.8 | 13.67 | 14.73 | 13.7 | 13.5 | 13.72 | 13.795 | 13.95 | 15.44 | 9.15 | 14.53 | 13.6 | 13.65 | 13.65 | 14.9 | 13.8 | > 15 | 13.28 |  | 1
| 1 | 2 | 13.45 | 13.63335 | 12.74 | 14.8 | 14.2 | 14.8 | 13.7 | 13 | 13.6 | 14.88 | 13.7 | 13.39 | 14.56 | 13 | 14.6 | 13.88 | 13.82 | 13.9 | 15.39 | 9.32 | 14.43 | 13.7 | 13.55 | 13.85 | 15.2 | 13.55 | > 15 | 13.68 |  | #N/A
| 1 | 3 | 13.8 | 13.46615 | 12.61 | 14.1 | 14.5 | 14.5 | 13.7 | 13 | 13.6 | 14.61 | 14.1 | 13.38 | 14.55 | 13.6 | 14.3 | 14.17 | 13.87 | 13.55 | 15.09 | 9.06 | 14.16 | 13.5 | 13.85 | 13.85 | 15.4 | 13.75 | > 15 | 13.53 |  | 16
| 1 | 4 | 13.35 | 13.36074 | 12.28 | 14.4 | 14.65 | 14.65 | 13.8 | 12.8 | 13.9 | 14.87 | 13.9 | 12.83 | 14.88 | 13.4 | 14.1 | 14.03 | 13.805 | 13.85 | 15.46 | 9.07 | 14.1 | 13.5 | 13.95 | 13.8 | 15.9 | 13.8 | > 15 | 13.77 |  | 13.86415
| 1 | 5 | 13.6 | 13.67428 | 12.68 | 14.9 | 14.75 | 14.75 | 13.8 | 12.8 | 13.4 | 15.05 | 13.6 | 13.52 | 14.55 | 13.5 | 14.3 | 13.86 | 13.65 | 13.55 | 15.25 | 9.41 | 14.14 | 13.2 | 13.9 | 13.75 | 14.9 | 13.7 | > 15 | 13.73 |  | 139
| 1 | 6 | 13.7 | 13.71072 | 12.44 | 14.7 | 14.45 | 14.55 | 13.7 | 13.2 | 13.8 | 15.1 | 13.9 | 13.46 | 14.61 | 13.3 | 14.6 | 13.64 | 13.615 | 13.55 | 15.15 | 9.1 | 14.13 | 13.5 | 13.65 | 13.85 | 14.6 | 13.85 | > 15 | 13.67
| Mean |  | 13.56667 | 13.57148 | 12.53333 | 14.65 | 14.475 | 14.68333 | 13.73333 | 13 | 13.7 | 14.93333 | 13.83333 | 13.375 | 14.64667 | 13.41667 | 14.23333 | 13.88333 | 13.75917 | 13.725 | 15.29667 | 9.185 | 14.24833 | 13.5 | 13.75833 | 13.79167 | 15.15 | 13.74167 |  | 13.61
| Median |  | 13.55 | 13.60848 | 12.53 | 14.75 | 14.475 | 14.7 | 13.7 | 13 | 13.7 | 14.965 | 13.85 | 13.425 | 14.585 | 13.45 | 14.3 | 13.87 | 13.8 | 13.7 | 15.32 | 9.125 | 14.15 | 13.5 | 13.75 | 13.825 | 15.05 | 13.775 |  | 13.675
| Std Dev. |  | 0.166333 | 0.1337437 | 0.1731666 | 0.3391165 | 0.2067607 | 0.1402379 | 0.05163978 | 0.1788854 | 0.2 | 0.188326 | 0.175119 | 0.2872455 | 0.1333667 | 0.2483277 | 0.4082483 | 0.1950043 | 0.1020498 | 0.1942936 | 0.1564182 | 0.1457052 | 0.1832394 | 0.167332 | 0.162532 | 0.0801041 | 0.4593474 | 0.1068488 |  | 0.1809972
| Rel.Std.Dev. |  | 1.226% | 0.9855% | 1.382% | 2.315% | 1.428% | 0.9551% | 0.376% | 1.376% | 1.46% | 1.261% | 1.266% | 2.148% | 0.9106% | 1.851% | 2.868% | 1.405% | 0.7417% | 1.416% | 1.023% | 1.586% | 1.286% | 1.239% | 1.181% | 0.5808% | 3.032% | 0.7776% |  | 1.33%
| PDM3 |  | -2.146% | -2.111% | -9.599% | 5.668% | 4.406% | 5.909% | -0.9436% | -6.233% | -1.184% | 7.712% | -0.2223% | -3.528% | 5.644% | -3.228% | 2.663% | 0.1384% | -0.7572% | -1.004% | 10.33% | -33.75% | 2.771% | -2.627% | -0.7632% | -0.5228% | 9.275% | -0.8835% |  | -1.833%
| Z-Score (Absolute) |  | 0.47 | 0.46 | 3.01 | 2.19 | 1.76 | 2.27 | 0.06 | 1.86 | 0.14 | 2.89 | 0.18 | 0.67 | 2.18 | 0.84 | 1.17 | 0.31 | 0 | 0.08 | 3.78 | 11.24 | 1.2 | 0.63 | 0 | 0.08 | 3.42 | 0.04 | NA | 0.36
| Analytical results for Ga in OREAS 908 (Certified Value 25.3 ppm) | [30 empty] | Certified
Ga | Round | Replicate | Lab | Lab | Lab | Lab | Lab | Lab | Lab | Lab | Lab | Lab | Lab | Lab | Lab | Lab | Lab | Lab | Lab | Lab | Lab | Lab | Lab | Lab | Lab | Lab | Lab | Lab | Lab | Lab |  | 1
| No | No | 01 | 03 | 04 | 05 | 06 | 07 | 08 | 09 | 10 | 11 | 12 | 13 | 15 | 16 | 17 | 18 | 19 | 22 | 23 | 24 | 25 | 26 | 28 | 29 | 30 | 31 | 32 | 33 |  | ppm
|  |  | AR*OES/MS | AR*OES/MS | AR*OES/MS | AR*MS | AR*OES/MS | AR*OES/MS | AR*OES/MS | AR*MS | AR*OES/MS | AR*OES | AR*OES | AR*MS | AR*OES/MS | AR*OES | AR*MS | AR*OES | AR*OES | AR*OES/MS | AR*OES | AR*OES/MS | AR*OES | AR*MS | AR*OES/MS | AR*OES/MS | AR*MS | AR*OES/MS | AR*OES/MS | AR*OES/MS |  | 1
|  |  | 0.4g | 20g | 0.25g | 0.4g | 0.5g | 0.5g | 20g | 40g | 0.25g | 0.15g | 0.5g | 25g | 0.25g | 0.25g | 0.5g | 0.2g | 0.5g | 25g | 0.5g | 0.4g | 0.5g | 40g | 0.5g | 0.5g | 0.4g | 0.4g | 0.25g | 0.5g |  | 1
| 1 | 1 | 26.4 | 29.32784 | 26.9 | 22.5 | 25 | 28.5 | 22.6 | 26.2 | 24.4 | 25 | 30 | 30.1 | 22.6 | 36 | 25.33 | 28 | 22.3 | 18.4 | 21 | 29 | 22 | 22.8 | 26.3 | 22.2 | 7 | 23.1 | 23.5 | 22.3 |  | 1
| 1 | 2 | 28.5 | 28.56761 | 26.3 | 22.2 | 24.6 | 28.3 | 22.3 | 27.3 | 24 | 26 | 20 | 28.3 | 26 | 41 | 24.98 | 30 | 21.8 | 17.8 | 23 | 30 | 26 | 25 | 25.9 | 23.3 | 6.9 | 24.9 | 23.5 | 23.6 |  | #N/A
| 1 | 3 | 27.8 | 27.83273 | 25.4 | 22.5 | 24.1 | 28.2 | 22.6 | 25.4 | 23.3 | 25 | 30 | 29.1 | 26.9 | 41 | 26.1 | 31 | 22 | 17 | 24 | 29 | 12 | 23.8 | 26.7 | 22.5 | 7.3 | 23.5 | 23.4 | 22.6 |  | 16
| 1 | 4 | 26.5 | 27.54662 | 25.1 | 22.8 | 24.3 | 28 | 22.2 | 26 | 24.3 | 25 | 30 | 27.4 | 27 | 37 | 25.97 | 31 | 21.9 | 17.4 | 21 | 32 | 27 | 24 | 25.7 | 22.6 | 7.3 | 22.7 | 24.3 | 23.5 |  | 25.32101
| 1 | 5 | 27.4 | 28.9524 | 25.9 | 23.3 | 25.3 | 28.5 | 22.2 | 28.1 | 24.7 | 25 | 20 | 28.6 | 26.8 | 41 | 25.63 | 29 | 21.7 | 16.6 | 23 | 29 | 27 | 24 | 28.1 | 21.3 | 6.9 | 23 | 24.5 | 23.1 |  | 140
| 1 | 6 | 26.9 | 28.91415 | 22.4 | 22.5 | 24.2 | 28.3 | 22.4 | 27.1 | 25.9 | 26 | 20 | 28.6 | 26.7 | 38 | 24.64 | 29 | 21.9 | 16.7 | 27 | 29 | 20 | 23.4 | 26.7 | 21.7 | 7 | 23.5 | 24.7 | 23.7
| Mean |  | 27.25 | 28.52356 | 25.33333 | 22.63333 | 24.58333 | 28.3 | 22.38333 | 26.68333 | 24.43333 | 25.33333 | 25 | 28.68333 | 26 | 39 | 25.44167 | 29.66667 | 21.93333 | 17.31667 | 23.16667 | 29.66667 | 22.33333 | 23.83333 | 26.56667 | 22.26667 | 7.066667 | 23.45 | 23.98333 | 23.13333
| Median |  | 27.15 | 28.74088 | 25.65 | 22.5 | 24.45 | 28.3 | 22.35 | 26.65 | 24.35 | 25 | 25 | 28.6 | 26.75 | 39.5 | 25.48 | 29.5 | 21.9 | 17.2 | 23 | 29 | 24 | 23.9 | 26.5 | 22.35 | 7 | 23.3 | 23.9 | 23.3
| Std Dev. |  | 0.8117881 | 0.6952612 | 1.573107 | 0.3777124 | 0.4792355 | 0.1897367 | 0.1834848 | 0.9907909 | 0.8617811 | 0.5163978 | 5.477226 | 0.8931219 | 1.702939 | 2.280351 | 0.5685567 | 1.21106 | 0.2065591 | 0.6940221 | 2.228602 | 1.21106 | 5.819507 | 0.731209 | 0.8547904 | 0.7061633 | 0.1861899 | 0.7739509 | 0.5810909 | 0.5750362
| Rel.Std.Dev. |  | 2.979% | 2.437% | 6.21% | 1.669% | 1.949% | 0.6704% | 0.8197% | 3.713% | 3.527% | 2.038% | 21.91% | 3.114% | 6.55% | 5.847% | 2.235% | 4.082% | 0.9418% | 4.008% | 9.62% | 4.082% | 26.06% | 3.068% | 3.218% | 3.171% | 2.635% | 3.3% | 2.423% | 2.486%
| PDM3 |  | 7.618% | 12.65% | 0.04867% | -10.61% | -2.913% | 11.76% | -11.6% | 5.38% | -3.506% | 0.04867% | -1.268% | 13.28% | 2.682% | 54.02% | 0.4765% | 17.16% | -13.38% | -31.61% | -8.508% | 17.16% | -11.8% | -5.875% | 4.919% | -12.06% | -72.09% | -7.389% | -5.283% | -8.64%
| Z-Score (Absolute) |  | 0.88 | 1.33 | 0.4 | 0.82 | 0.07 | 1.25 | 0.86 | 0.67 | 0.13 | 0.19 | 0.07 | 1.39 | 0.67 | 5.07 | 0.23 | 1.74 | 1.02 | 2.67 | 0.58 | 1.57 | 0.14 | 0.34 | 0.63 | 0.9 | 6.32 | 0.58 | 0.29 | 0.59
| Analytical results for Gd in OREAS 908 (Certified Value 2.91 ppm) | [30 empty] | Certified
Gd | Round | Replicate | Lab | Lab | Lab | Lab | Lab | Lab | Lab | Lab | Lab | [20 empty] | 1
| No | No | 03 | 05 | 09 | 12 | 13 | 17 | 22 | 26 | 30 | [20 empty] | ppm
|  |  | AR*OES/MS | AR*MS | AR*MS | AR*MS | AR*MS | AR*MS | AR*OES/MS | AR*MS | AR*MS | [20 empty] | 2
|  |  | 20g | 0.4g | 40g | 0.5g | 25g | 0.5g | 25g | 40g | 0.4g | [20 empty] | 2
| 1 | 1 | 3.548411 | 2.97 | 2.56 | 2.9 | 2.5 | 3.1 | 5.3 | 2.48 | 8.13 | [20 empty] | 1
| 1 | 2 | 3.552727 | 3.02 | 2.68 | 2.8 | 2.52 | 3.13 | 5.1 | 2.66 | 8.09 | [20 empty] | #N/A
| 1 | 3 | 3.513939 | 2.95 | 2.69 | 2.8 | 2.58 | 3.23 | 4.9 | 2.63 | 8.17 | [20 empty] | 16
| 1 | 4 | 3.472192 | 2.99 | 2.73 | 2.8 | 2.5 | 3.21 | 5 | 2.65 | 8.12 | [20 empty] | 2.91168
| 1 | 5 | 3.562335 | 3.12 | 2.71 | 2.8 | 2.57 | 3.18 | 5.1 | 2.3 | 7.85 | [20 empty] | 141
| 1 | 6 | 3.618959 | 3.05 | 2.68 | 2.9 | 2.51 | 3.02 | 5.2 | 2.65 | 7.89
| Mean |  | 3.54476 | 3.016667 | 2.675 | 2.833333 | 2.53 | 3.145 | 5.1 | 2.561667 | 8.041667
| Median |  | 3.550569 | 3.005 | 2.685 | 2.8 | 2.515 | 3.155 | 5.1 | 2.64 | 8.105
| Std Dev. |  | 0.04920822 | 0.06186006 | 0.05958188 | 0.05163978 | 0.03577709 | 0.07816649 | 0.1414214 | 0.1449713 | 0.1360025
| Rel.Std.Dev. |  | 1.388% | 2.051% | 2.227% | 1.823% | 1.414% | 2.485% | 2.773% | 5.659% | 1.691%
| PDM3 |  | 21.74% | 3.606% | -8.129% | -2.691% | -13.11% | 8.013% | 75.16% | -12.02% | 176.2%
| Z-Score (Absolute) |  | 0.88 | 0 | 0.53 | 0.31 | 0.81 | 0.21 | 3.49 | 0.67 | 8.41
| Analytical results for Ge in OREAS 908 (Indicative Value 0.24 ppm) | [30 empty] | Indicative
Ge | Round | Replicate | Lab | Lab | Lab | Lab | Lab | Lab | Lab | Lab | Lab | Lab | Lab | Lab | Lab | Lab | [15 empty] | 1
| No | No | 01 | 04 | 06 | 07 | 10 | 11 | 12 | 15 | 22 | 24 | 28 | 29 | 31 | 32 | [15 empty] | ppm
|  |  | AR*OES/MS | AR*OES/MS | AR*OES/MS | AR*OES/MS | AR*OES/MS | AR*OES | AR*MS | AR*OES/MS | AR*OES/MS | AR*OES/MS | AR*OES/MS | AR*OES/MS | AR*OES/MS | AR*OES/MS | [15 empty] | 2
|  |  | 0.4g | 0.25g | 0.5g | 0.5g | 0.25g | 0.15g | 0.5g | 0.25g | 25g | 0.4g | 0.5g | 0.5g | 0.4g | 0.25g | [15 empty] | 2
| 1 | 1 | 0.21 | 0.3 | 0.18 | 0.18 | 0.2 | < 10 | 0.4 | 0.2 | < 0.2 | 3.1 | 0.15 | 0.3 | 0.22 | 0.1 | [15 empty] | 1
| 1 | 2 | 0.21 | 0.3 | 0.18 | 0.19 | 0.3 | < 10 | 0.4 | 0.3 | < 0.2 | 3.2 | 0.16 | 0.33 | 0.27 | 0.1 | [15 empty] | 4
| 1 | 3 | 0.22 | 0.3 | 0.18 | 0.19 | 0.2 | < 10 | 0.4 | 0.3 | < 0.2 | 3.1 | 0.17 | 0.33 | 0.23 | 0.1 | [15 empty] | 16
| 1 | 4 | 0.27 | 0.3 | 0.17 | 0.18 | 0.3 | < 10 | 0.4 | 0.3 | < 0.2 | 3.3 | 0.17 | 0.32 | 0.23 | 0.1 | [15 empty] | 0.2425152
| 1 | 5 | 0.23 | 0.3 | 0.18 | 0.18 | 0.3 | < 10 | 0.4 | 0.3 | < 0.2 | 3.1 | 0.16 | 0.31 | 0.23 | 0.1 | [15 empty] | 17
| 1 | 6 | 0.22 | 0.3 | 0.17 | 0.18 | 0.4 | < 10 | 0.5 | 0.3 | < 0.2 | 3.1 | 0.18 | 0.29 | 0.23 | 0.1
| Mean |  | 0.2266667 | 0.3 | 0.1766667 | 0.1833333 | 0.2833333 |  | 0.4166667 | 0.2833333 |  | 3.15 | 0.165 | 0.3133333 | 0.235 | 0.1
| Median |  | 0.22 | 0.3 | 0.18 | 0.18 | 0.3 |  | 0.4 | 0.3 |  | 3.1 | 0.165 | 0.315 | 0.23 | 0.1
| Std Dev. |  | 0.02250926 | 0 | 0.005163978 | 0.005163978 | 0.07527727 |  | 0.04082483 | 0.04082483 |  | 0.083666 | 0.01048809 | 0.01632993 | 0.01760682 | 1.520235e-17
| Rel.Std.Dev. |  | 9.931% | 0% | 2.923% | 2.817% | 26.57% |  | 9.798% | 14.41% |  | 2.656% | 6.356% | 5.212% | 7.492% | 1.52e-14%
| PDM3 |  | -6.535% | 23.7% | -27.15% | -24.4% | 16.83% |  | 71.81% | 16.83% |  | 1199% | -31.96% | 29.2% | -3.099% | -58.77%
| Z-Score (Absolute) |  | 0.39 | 0.46 | 0.82 | 0.75 | 0.29 | NA | 1.67 | 0.29 | NA | 30.03 | 0.94 | 0.6 | 0.29 | 1.61
| Analytical results for Hf in OREAS 908 (Certified Value 0.99 ppm) | [30 empty] | Certified
Hf | Round | Replicate | Lab | Lab | Lab | Lab | Lab | Lab | Lab | Lab | Lab | Lab | Lab | Lab | Lab | Lab | Lab | Lab | Lab | Lab | Lab | Lab | [9 empty] | 1
| No | No | 01 | 03 | 04 | 05 | 06 | 07 | 08 | 10 | 12 | 13 | 15 | 17 | 22 | 24 | 26 | 28 | 29 | 30 | 31 | 32 | [9 empty] | ppm
|  |  | AR*OES/MS | AR*OES/MS | AR*OES/MS | AR*MS | AR*OES/MS | AR*OES/MS | AR*OES/MS | AR*OES/MS | AR*MS | AR*MS | AR*OES/MS | AR*MS | AR*OES/MS | AR*OES/MS | AR*MS | AR*OES/MS | AR*OES/MS | AR*MS | AR*OES/MS | AR*OES/MS | [9 empty] | 2
|  |  | 0.4g | 20g | 0.25g | 0.4g | 0.5g | 0.5g | 20g | 0.25g | 0.5g | 25g | 0.25g | 0.5g | 25g | 0.4g | 40g | 0.5g | 0.5g | 0.4g | 0.4g | 0.25g | [9 empty] | 2
| 1 | 1 | 1.04 | 1.395227 | 1.26 | 0.88 | 1.08 | 1.16 | 1.15 | 0.84 | 0.9 | 0.67 | 1.03 | 1.04 | 0.27 | 1.2 | 0.8 | 1.09 | 0.66 | 0.71 | 0.92 | 1.1 | [9 empty] | 1
| 1 | 2 | 1.13 | 1.418391 | 1.25 | 0.89 | 1.09 | 1.16 | 1.13 | 0.79 | 0.9 | 0.64 | 1.07 | 0.94 | 0.36 | 1.3 | 1 | 1.03 | 0.67 | 0.85 | 1.27 | 1.05 | [9 empty] | #N/A
| 1 | 3 | 1.08 | 1.452293 | 1.19 | 0.83 | 1.03 | 1.12 | 1.13 | 0.8 | 1 | 0.75 | 1.08 | 1.04 | 0.33 | 1.3 | 1 | 0.99 | 0.67 | 0.84 | 0.91 | 1.1 | [9 empty] | 16
| 1 | 4 | 1.22 | 1.400296 | 1.25 | 0.81 | 1.02 | 1.15 | 1.12 | 0.82 | 0.9 | 0.82 | 1.13 | 1.04 | < 0.01 | 1.7 | 1 | 1.02 | 0.73 | 0.71 | 0.96 | 1.12 | [9 empty] | 0.9947593
| 1 | 5 | 1.13 | 1.46835 | 1.24 | 0.87 | 1.07 | 1.12 | 1.15 | 0.82 | 0.9 | 0.87 | 1.09 | 1.04 | 0.13 | 1.3 | 0.8 | 1.04 | 0.72 | 0.74 | 0.94 | 1.12 | [9 empty] | 142
| 1 | 6 | 1.09 | 1.456048 | 1.05 | 0.91 | 1.05 | 1.09 | 1.12 | 0.86 | 1 | 0.83 | 1.13 | 0.97 | 0.22 | 1.3 | 1 | 1.03 | 0.73 | 0.74 | 0.95 | 1.12
| Mean |  | 1.115 | 1.431767 | 1.206667 | 0.865 | 1.056667 | 1.133333 | 1.133333 | 0.8216667 | 0.9333333 | 0.7633333 | 1.088333 | 1.011667 | 0.262 | 1.35 | 0.9333333 | 1.033333 | 0.6966667 | 0.765 | 0.9916667 | 1.101667
| Median |  | 1.11 | 1.435342 | 1.245 | 0.875 | 1.06 | 1.135 | 1.13 | 0.82 | 0.9 | 0.785 | 1.085 | 1.04 | 0.27 | 1.3 | 1 | 1.03 | 0.695 | 0.74 | 0.945 | 1.11
| Std Dev. |  | 0.06156298 | 0.0311565 | 0.08066391 | 0.03781534 | 0.02804758 | 0.02804758 | 0.0136626 | 0.02562551 | 0.05163978 | 0.09287985 | 0.0381663 | 0.04490731 | 0.0914877 | 0.1760682 | 0.1032796 | 0.03265986 | 0.0332666 | 0.06348228 | 0.1376106 | 0.0271416
| Rel.Std.Dev. |  | 5.521% | 2.176% | 6.685% | 4.372% | 2.654% | 2.475% | 1.206% | 3.119% | 5.533% | 12.17% | 3.507% | 4.439% | 34.92% | 13.04% | 11.07% | 3.161% | 4.775% | 8.298% | 13.88% | 2.464%
| PDM3 |  | 12.09% | 43.93% | 21.3% | -13.04% | 6.223% | 13.93% | 13.93% | -17.4% | -6.175% | -23.26% | 9.407% | 1.7% | -73.66% | 35.71% | -6.175% | 3.878% | -29.97% | -23.1% | -0.3109% | 10.75%
| Z-Score (Absolute) |  | 0.56 | 2.49 | 1.31 | 0.96 | 0.21 | 0.67 | 0.67 | 1.22 | 0.54 | 1.58 | 0.4 | 0.07 | 4.63 | 1.57 | 0.54 | 0.07 | 1.98 | 1.57 | 0.53 | 0.48
| Analytical results for Hg in OREAS 908 (Certified Value < 0.05 ppm) | [30 empty] | Certified
Hg | Round | Replicate | Lab | Lab | Lab | Lab | Lab | Lab | Lab | Lab | Lab | Lab | Lab | Lab | Lab | Lab | Lab | Lab | Lab | Lab | Lab | Lab | Lab | Lab | Lab | [6 empty] | 1
| No | No | 01 | 03 | 04 | 06 | 07 | 10 | 11 | 12 | 15 | 16 | 17 | 19 | 22 | 23 | 24 | 25 | 26 | 28 | 29 | 30 | 31 | 32 | 33 | [6 empty] | ppm
|  |  | AR*OES/MS | AR*OES/MS | AR*OES/MS | AR*OES/MS | AR*OES/MS | AR*OES/MS | AR*OES | AR*MS | AR*OES/MS | AR*OES | AR*MS | AR*OES | AR*OES/MS | AR*OES | AR*OES/MS | AR*OES | AR*MS | AR*OES/MS | AR*OES/MS | AR*MS | AR*OES/MS | AR*OES/MS | AR*OES/MS | [6 empty] | 3
|  |  | 0.4g | 20g | 0.25g | 0.5g | 0.5g | 0.25g | 0.15g | 0.5g | 0.25g | 0.25g | 0.5g | 0.5g | 25g | 0.5g | 0.4g | 0.5g | 40g | 0.5g | 0.5g | 0.4g | 0.4g | 0.25g | 0.5g | [6 empty] | 3
| 1 | 1 | 0.02 | 0.01953089 | 0.01 | < 0.01 | 0.02 | 0.11 | < 1 | 0.03 | 0.02 | < 5 | 0.02 | < 2 | < 0.02 | < 1 | 0.118 | < 1 | 0.04 | 0.01 | 0.07 | < 0.1 | 0.02 | 0.04 | 0.018 | [6 empty] | 1
| 1 | 2 | 0.01 | 0.03466077 | 0.01 | < 0.01 | 0.02 | 0.11 | < 1 | 0.02 | < 0.01 | < 5 | 0.02 | < 2 | < 0.02 | < 1 | 0.103 | < 1 | 0.02 | 0.01 | 0.1 | < 0.1 | 0.02 | 0.05 | 0.025 | [6 empty] | 3
| 1 | 3 | 0.02 | 0.02717139 | 0.01 | < 0.01 | 0.02 | 0.11 | < 1 | 0.01 | 0.02 | < 5 | 0.02 | < 2 | < 0.02 | < 1 | 0.092 | < 1 | 0.03 | < 0.01 | 0.11 | < 0.1 | 0.02 | 0.05 | 0.013 | [6 empty] | 16
| 1 | 4 | 0.02 | 0.03251 | 0.01 | < 0.01 | 0.02 | 0.1 | < 1 | 0.04 | < 0.01 | < 5 | 0.02 | < 2 | < 0.02 | < 1 | 0.072 | < 1 | 0.01 | 0.01 | 0.08 | < 0.1 | 0.02 | 0.05 | 0.018 | [6 empty] | < 0.05
| 1 | 5 | 0.01 | 0.03417694 | 0.03 | < 0.01 | 0.02 | 0.13 | < 1 | 0.04 | < 0.01 | < 5 | 0.02 | < 2 | < 0.02 | < 1 | 0.082 | < 1 | 0.03 | 0.01 | 0.11 | < 0.1 | 0.02 | 0.05 | 0.013 | [6 empty] | 143
| 1 | 6 | 0.01 | 0.0215512 | < 0.01 | < 0.01 | 0.02 | 0.12 | < 1 | 0.04 | < 0.01 | < 5 | 0.02 | < 2 | < 0.02 | < 1 | 0.054 | < 1 | 0.03 | 0.01 | 0.11 | < 0.1 | 0.02 | 0.04 | 0.016
| Mean |  | 0.015 | 0.02826687 | 0.014 |  | 0.02 | 0.1133333 |  | 0.03 | 0.02 |  | 0.02 |  |  |  | 0.08683333 |  | 0.02666667 | 0.01 | 0.09666667 |  | 0.02 | 0.04666667 | 0.01716667
| Median |  | 0.015 | 0.0298407 | 0.01 |  | 0.02 | 0.11 |  | 0.035 | 0.02 |  | 0.02 |  |  |  | 0.087 |  | 0.03 | 0.01 | 0.105 |  | 0.02 | 0.05 | 0.017
| Std Dev. |  | 0.005477226 | 0.00657925 | 0.008944272 |  | 0 | 0.01032796 |  | 0.01264911 | 0 |  | 0 |  |  |  | 0.0227193 |  | 0.01032796 | 0 | 0.0175119 |  | 0 | 0.005163978 | 0.004445972
| Rel.Std.Dev. |  | 36.51% | 23.28% | 63.89% |  | 0% | 9.113% |  | 42.16% | 0% |  | 0% |  |  |  | 26.16% |  | 38.73% | 0% | 18.12% |  | 0% | 11.07% | 25.9%
PDM3
| Z-Score (Absolute) |  | 0.51 | 0.84 | 0.61 | NA | 0 | 9.44 | NA | 1.01 | 0 | NA | 0 | NA | NA | NA | 6.76 | NA | 0.67 | 1.01 | 7.75 | NA | 0 | 2.7 | 0.29
| Analytical results for Ho in OREAS 908 (Certified Value 0.2 ppm) | [30 empty] | Certified
Ho | Round | Replicate | Lab | Lab | Lab | Lab | Lab | Lab | Lab | Lab | [21 empty] | 1
| No | No | 03 | 09 | 12 | 13 | 17 | 22 | 26 | 30 | [21 empty] | ppm
|  |  | AR*OES/MS | AR*MS | AR*MS | AR*MS | AR*MS | AR*OES/MS | AR*MS | AR*MS | [21 empty] | 2
|  |  | 20g | 40g | 0.5g | 25g | 0.5g | 25g | 40g | 0.4g | [21 empty] | 2
| 1 | 1 | 0.2780312 | 0.185 | 0.2 | 0.17 | 0.22 | < 0.1 | 0.175 | 0.16 | [21 empty] | 1
| 1 | 2 | 0.2540166 | 0.195 | 0.2 | 0.18 | 0.22 | < 0.1 | 0.19 | 0.16 | [21 empty] | #N/A
| 1 | 3 | 0.2743284 | 0.19 | 0.2 | 0.17 | 0.23 | < 0.1 | 0.18 | 0.16 | [21 empty] | 16
| 1 | 4 | 0.2596396 | 0.195 | 0.2 | 0.17 | 0.23 | < 0.1 | 0.185 | 0.16 | [21 empty] | 0.1995237
| 1 | 5 | 0.254618 | 0.205 | 0.2 | 0.18 | 0.23 | < 0.1 | 0.16 | 0.16 | [21 empty] | 144
| 1 | 6 | 0.2743632 | 0.205 | 0.2 | 0.17 | 0.22 | < 0.1 | 0.18 | 0.15
| Mean |  | 0.2658328 | 0.1958333 | 0.2 | 0.1733333 | 0.225 |  | 0.1783333 | 0.1583333
| Median |  | 0.266984 | 0.195 | 0.2 | 0.17 | 0.225 |  | 0.18 | 0.16
| Std Dev. |  | 0.01093154 | 0.00801041 | 3.040471e-17 | 0.005163978 | 0.005477226 |  | 0.01032796 | 0.004082483
| Rel.Std.Dev. |  | 4.112% | 4.09% | 1.52e-14% | 2.979% | 2.434% |  | 5.791% | 2.578%
| PDM3 |  | 33.23% | -1.85% | 0.2387% | -13.13% | 12.77% |  | -10.62% | -20.64%
| Z-Score (Absolute) |  | 2.1 | 0 | 0.12 | 0.67 | 0.87 | NA | 0.52 | 1.12
| Analytical results for In in OREAS 908 (Certified Value 4.55 ppm) | [30 empty] | Certified
In | Round | Replicate | Lab | Lab | Lab | Lab | Lab | Lab | Lab | Lab | Lab | Lab | Lab | Lab | Lab | Lab | Lab | Lab | Lab | Lab | Lab | Lab | Lab | Lab | [7 empty] | 1
| No | No | 01 | 03 | 04 | 05 | 06 | 07 | 08 | 10 | 11 | 12 | 13 | 15 | 17 | 19 | 22 | 24 | 26 | 28 | 29 | 30 | 31 | 32 | [7 empty] | ppm
|  |  | AR*OES/MS | AR*OES/MS | AR*OES/MS | AR*MS | AR*OES/MS | AR*OES/MS | AR*OES/MS | AR*OES/MS | AR*OES | AR*MS | AR*MS | AR*OES/MS | AR*MS | AR*OES | AR*OES/MS | AR*OES/MS | AR*MS | AR*OES/MS | AR*OES/MS | AR*MS | AR*OES/MS | AR*OES/MS | [7 empty] | 2
|  |  | 0.4g | 20g | 0.25g | 0.4g | 0.5g | 0.5g | 20g | 0.25g | 0.15g | 0.5g | 25g | 0.25g | 0.5g | 0.5g | 25g | 0.4g | 40g | 0.5g | 0.5g | 0.4g | 0.4g | 0.25g | [7 empty] | 3
| 1 | 1 | 5.01 | 3.464251 | 5.13 | 4.51 | 4.4 | 5.02 | 3.89 | 4.92 | < 10 | 4.13 | 4.41 | 3.75 | 4.6 | < 5 | 2.9 | 5.16 | 3.99 | 4.65 | 4.45 | 1.78 | 4.68 | 4.43 | [7 empty] | 1
| 1 | 2 | 5.11 | 3.482512 | 4.96 | 4.45 | 4.34 | 5.17 | 3.87 | 4.78 | < 10 | 4.08 | 4.14 | 4.09 | 4.65 | < 5 | 2.7 | 5.2 | 4.37 | 4.63 | 4.7 | 1.77 | 4.65 | 4.36 | [7 empty] | #N/A
| 1 | 3 | 5.11 | 3.384994 | 4.96 | 4.4 | 4.23 | 4.97 | 3.92 | 4.71 | < 10 | 4.39 | 4.52 | 4.22 | 4.69 | < 5 | 3.4 | 5.1 | 4.18 | 4.75 | 4.43 | 1.83 | 4.63 | 4.35 | [7 empty] | 16
| 1 | 4 | 4.84 | 3.396777 | 4.92 | 4.4 | 4.28 | 5.07 | 3.84 | 4.94 | < 10 | 4.27 | 4.2 | 4.14 | 4.65 | < 5 | 3.4 | 5.24 | 4.26 | 4.55 | 4.14 | 1.88 | 4.47 | 4.52 | [7 empty] | 4.55402
| 1 | 5 | 5.16 | 3.509481 | 5 | 4.55 | 4.41 | 5.1 | 3.9 | 4.88 | < 10 | 4.22 | 4.33 | 4.2 | 4.62 | < 5 | 3.1 | 5.06 | 3.97 | 4.91 | 4.51 | 1.77 | 4.52 | 4.5 | [7 empty] | 145
| 1 | 6 | 4.96 | 3.445276 | 4.32 | 4.44 | 4.24 | 5.07 | 3.93 | 4.93 | < 10 | 4.41 | 4.35 | 4.28 | 4.6 | < 5 | 3.1 | 5.09 | 4.2 | 4.69 | 3.94 | 1.75 | 4.65 | 4.49
| Mean |  | 5.031667 | 3.447215 | 4.881667 | 4.458333 | 4.316667 | 5.066667 | 3.891667 | 4.86 |  | 4.25 | 4.325 | 4.113333 | 4.635 |  | 3.1 | 5.141667 | 4.161667 | 4.696667 | 4.361667 | 1.796667 | 4.6 | 4.441667
| Median |  | 5.06 | 3.454764 | 4.96 | 4.445 | 4.31 | 5.07 | 3.895 | 4.9 |  | 4.245 | 4.34 | 4.17 | 4.635 |  | 3.1 | 5.13 | 4.19 | 4.67 | 4.44 | 1.775 | 4.64 | 4.46
| Std Dev. |  | 0.1192337 | 0.04864644 | 0.284564 | 0.06047038 | 0.07865537 | 0.06831301 | 0.03311596 | 0.09402127 |  | 0.1340149 | 0.1383835 | 0.1897015 | 0.03507136 |  | 0.275681 | 0.06997619 | 0.1556171 | 0.1237201 | 0.2741836 | 0.04885352 | 0.08438009 | 0.07359801
| Rel.Std.Dev. |  | 2.37% | 1.411% | 5.829% | 1.356% | 1.822% | 1.348% | 0.8509% | 1.935% |  | 3.153% | 3.2% | 4.612% | 0.7567% |  | 8.893% | 1.361% | 3.739% | 2.634% | 6.286% | 2.719% | 1.834% | 1.657%
| PDM3 |  | 10.49% | -24.3% | 7.195% | -2.101% | -5.212% | 11.26% | -14.54% | 6.719% |  | -6.676% | -5.029% | -9.677% | 1.778% |  | -31.93% | 12.9% | -8.616% | 3.132% | -4.224% | -60.55% | 1.01% | -2.467%
| Z-Score (Absolute) |  | 1.59 | 2.41 | 1.49 | 0.14 | 0.21 | 1.68 | 1.29 | 1.16 | NA | 0.38 | 0.19 | 0.54 | 0.59 | NA | 3.28 | 1.87 | 0.6 | 0.74 | 0.1 | 6.61 | 0.5 | 0.1
| Analytical results for K in OREAS 908 (Certified Value 0.237 wt.%) | [30 empty] | Certified
K | Round | Replicate | Lab | Lab | Lab | Lab | Lab | Lab | Lab | Lab | Lab | Lab | Lab | Lab | Lab | Lab | Lab | Lab | Lab | Lab | Lab | Lab | Lab | Lab | Lab | Lab | Lab | Lab | Lab | Lab |  | 1
| No | No | 01 | 03 | 04 | 05 | 06 | 07 | 08 | 09 | 10 | 11 | 12 | 13 | 14 | 15 | 16 | 17 | 18 | 19 | 23 | 24 | 25 | 26 | 28 | 29 | 30 | 31 | 32 | 33 |  | wt.%
|  |  | AR*OES/MS | AR*OES/MS | AR*OES/MS | AR*OES | AR*OES/MS | AR*OES/MS | AR*OES/MS | AR*OES | AR*OES/MS | AR*OES | AR*MS | AR*OES | AR*OES | AR*OES/MS | AR*OES | AR*OES | AR*OES | AR*OES | AR*OES | AR*OES/MS | AR*OES | AR*OES | AR*OES/MS | AR*OES/MS | AR*OES | AR*OES/MS | AR*OES/MS | AR*OES/MS |  | 3
|  |  | 0.4g | 20g | 0.25g | 0.4g | 0.5g | 0.5g | 20g | 40g | 0.25g | 0.15g | 0.5g | 25g | 10g | 0.25g | 0.25g | 0.5g | 0.2g | 0.5g | 0.5g | 0.4g | 0.5g | 40g | 0.5g | 0.5g | 0.4g | 0.4g | 0.25g | 0.5g |  | 3
| 1 | 1 | 0.25 | 0.3169490268 | 0.25 | 0.261 | 0.23 | 0.26 | 0.314 | 0.22 | 0.25 | 0.26 | 0.24 | 0.2683 | 0.2 | 0.2 | 0.24 | 0.23 | 0.19 | 0.248 | 0.25 | 0.27 | 0.22 | 0.21 | 0.22 | 0.22 | 0.246 | 0.23 | 0.223 | 0.22 |  | 1
| 1 | 2 | 0.25 | 0.3303187482 | 0.26 | 0.255 | 0.23 | 0.26 | 0.313 | 0.22 | 0.25 | 0.26 | 0.23 | 0.2651 | 0.2 | 0.23 | 0.28 | 0.23 | 0.2 | 0.243 | 0.25 | 0.27 | 0.22 | 0.21 | 0.21 | 0.22 | 0.259 | 0.25 | 0.217 | 0.23 |  | #N/A
| 1 | 3 | 0.26 | 0.3321423042 | 0.25 | 0.245 | 0.23 | 0.26 | 0.318 | 0.22 | 0.24 | 0.26 | 0.24 | 0.2675 | 0.2 | 0.24 | 0.27 | 0.24 | 0.22 | 0.243 | 0.24 | 0.26 | 0.22 | 0.21 | 0.22 | 0.22 | 0.266 | 0.23 | 0.221 | 0.23 |  | 16
| 1 | 4 | 0.24 | 0.3146371254 | 0.25 | 0.256 | 0.23 | 0.26 | 0.317 | 0.22 | 0.25 | 0.25 | 0.24 | 0.2449 | 0.21 | 0.23 | 0.27 | 0.24 | 0.21 | 0.238 | 0.25 | 0.43 | 0.21 | 0.21 | 0.23 | 0.22 | 0.251 | 0.23 | 0.224 | 0.23 |  | 0.2372128
| 1 | 5 | 0.25 | 0.3362298216 | 0.26 | 0.267 | 0.23 | 0.26 | 0.316 | 0.22 | 0.24 | 0.25 | 0.23 | 0.2534 | 0.2 | 0.24 | 0.26 | 0.23 | 0.19 | 0.233 | 0.25 | 0.27 | 0.21 | 0.22 | 0.22 | 0.22 | 0.245 | 0.23 | 0.232 | 0.23 |  | 146
| 1 | 6 | 0.25 | 0.3267432606 | 0.22 | 0.264 | 0.24 | 0.26 | 0.328 | 0.22 | 0.25 | 0.24 | 0.24 | 0.257 | 0.2 | 0.23 | 0.28 | 0.23 | 0.2 | 0.233 | 0.25 | 0.27 | 0.21 | 0.21 | 0.22 | 0.22 | 0.249 | 0.23 | 0.224 | 0.23
| Mean |  | 0.25 | 0.3261700478 | 0.2483333 | 0.258 | 0.2316667 | 0.26 | 0.3176667 | 0.22 | 0.2466667 | 0.2533333 | 0.2366667 | 0.2593667 | 0.2016667 | 0.2283333 | 0.2666667 | 0.2333333 | 0.2016667 | 0.2396667 | 0.2483333 | 0.295 | 0.215 | 0.2116667 | 0.22 | 0.22 | 0.2526667 | 0.2333333 | 0.2235 | 0.2283333
| Median |  | 0.25 | 0.3285310044 | 0.25 | 0.2585 | 0.23 | 0.26 | 0.3165 | 0.22 | 0.25 | 0.255 | 0.24 | 0.26105 | 0.2 | 0.23 | 0.27 | 0.23 | 0.2 | 0.2405 | 0.25 | 0.27 | 0.215 | 0.21 | 0.22 | 0.22 | 0.25 | 0.23 | 0.2235 | 0.23
| Std Dev. |  | 0.006324555 | 0.008630674 | 0.0147196 | 0.007848567 | 0.004082483 | 0 | 0.005391351 | 0 | 0.005163978 | 0.008164966 | 0.005163978 | 0.009266211 | 0.004082483 | 0.0147196 | 0.01505545 | 0.005163978 | 0.01169045 | 0.006055301 | 0.004082483 | 0.06625708 | 0.005477226 | 0.004082483 | 0.006324555 | 0 | 0.00821381 | 0.008164966 | 0.004929503 | 0.004082483
| Rel.Std.Dev. |  | 2.53% | 2.646% | 5.927% | 3.042% | 1.762% | 0% | 1.697% | 0% | 2.094% | 3.223% | 2.182% | 3.573% | 2.024% | 6.447% | 5.646% | 2.213% | 5.797% | 2.527% | 1.644% | 22.46% | 2.548% | 1.929% | 2.875% | 0% | 3.251% | 3.499% | 2.206% | 1.788%
| PDM3 |  | 5.391% | 37.5% | 4.688% | 8.763% | -2.338% | 9.606% | 33.92% | -7.256% | 3.985% | 6.796% | -0.2302% | 9.339% | -14.98% | -3.743% | 12.42% | -1.635% | -14.98% | 1.034% | 4.688% | 24.36% | -9.364% | -10.77% | -7.256% | -7.256% | 6.515% | -1.635% | -5.781% | -3.743%
| Z-Score (Absolute) |  | 0.47 | 3.49 | 0.63 | 0.79 | 0.26 | 0.87 | 3.07 | 0.72 | 0.34 | 0.6 | 0.06 | 0.84 | 1.45 | 0.17 | 1.13 | 0.19 | 1.45 | 0.06 | 0.4 | 1.18 | 0.92 | 1.05 | 0.72 | 0.72 | 0.58 | 0.19 | 0.58 | 0.39
| Analytical results for La in OREAS 908 (Certified Value 30.1 ppm) | [30 empty] | Certified
La | Round | Replicate | Lab | Lab | Lab | Lab | Lab | Lab | Lab | Lab | Lab | Lab | Lab | Lab | Lab | Lab | Lab | Lab | Lab | Lab | Lab | Lab | Lab | Lab | Lab | Lab | Lab | Lab | Lab | Lab | Lab | 1
| No | No | 01 | 03 | 04 | 05 | 06 | 07 | 08 | 09 | 10 | 11 | 12 | 13 | 14 | 15 | 16 | 17 | 18 | 19 | 22 | 23 | 24 | 25 | 26 | 28 | 29 | 30 | 31 | 32 | 33 | ppm
|  |  | AR*OES/MS | AR*OES/MS | AR*OES/MS | AR*MS | AR*OES/MS | AR*OES/MS | AR*OES/MS | AR*MS | AR*OES/MS | AR*OES | AR*MS | AR*MS | AR*OES | AR*OES/MS | AR*OES | AR*MS | AR*OES | AR*OES | AR*OES/MS | AR*OES | AR*OES/MS | AR*OES | AR*MS | AR*OES/MS | AR*OES/MS | AR*OES | AR*OES/MS | AR*OES/MS | AR*OES/MS | 1
|  |  | 0.4g | 20g | 0.25g | 0.4g | 0.5g | 0.5g | 20g | 40g | 0.25g | 0.15g | 0.5g | 25g | 10g | 0.25g | 0.25g | 0.5g | 0.2g | 0.5g | 25g | 0.5g | 0.4g | 0.5g | 40g | 0.5g | 0.5g | 0.4g | 0.4g | 0.25g | 0.5g | 2
| 1 | 1 | 32.5 | 34.14111 | 31.7 | 34.5 | 29.2 | 34.2 | 31.1 | 30.4 | 32.6 | 29 | 28.4 | 28.85 | 26 | 25.7 | 25 | 31.37 | 25.6 | 30.3 | 27.235 | 31 | 34 | 29 | 26.8 | 30.7 | 27.2 | 22.9 | 29.7 | 30.6 | 30.1 | 1
| 1 | 2 | 34.3 | 34.04806 | 30.8 | 33.9 | 29.4 | 35.5 | 31.4 | 29.8 | 31.5 | 29 | 28.1 | 28.48 | 26 | 29.2 | 28 | 30.92 | 27.2 | 29.5 | 26.52 | 30 | 34 | 29 | 28.1 | 30.7 | 29.5 | 23.7 | 33 | 30.8 | 31.4 | #N/A
| 1 | 3 | 34.5 | 33.9938 | 30.5 | 34.4 | 28.6 | 33.2 | 31.2 | 30 | 30.2 | 29 | 29.3 | 29.42 | 26 | 29.9 | 27 | 32.57 | 28.5 | 29.6 | 25.675 | 29 | 33 | 29 | 27.9 | 30.4 | 26.8 | 24.2 | 30.1 | 30.7 | 32 | 16
| 1 | 4 | 31.1 | 33.74891 | 30.6 | 33.3 | 29 | 33.8 | 31.9 | 29.4 | 32.1 | 29 | 28.3 | 28.11 | 27 | 28.5 | 28 | 32.56 | 28.8 | 28.7 | 25.935 | 31 | 33 | 28 | 27.7 | 30.7 | 30 | 23.9 | 28.4 | 30.4 | 32.3 | 30.11631
| 1 | 5 | 34.1 | 34.67247 | 31.4 | 35.3 | 30.6 | 33.9 | 31.3 | 30.6 | 31.3 | 28 | 27.8 | 30.21 | 27 | 29.7 | 26 | 31.7 | 26 | 28.7 | 25.285 | 31 | 33 | 28 | 31.2 | 31.2 | 31.4 | 22.9 | 29.2 | 31.2 | 30.9 | 147
| 1 | 6 | 33.2 | 34.57539 | 29.5 | 35.1 | 28.4 | 33.8 | 31.4 | 31.2 | 31.9 | 29 | 29.2 | 28.19 | 26 | 29.6 | 28 | 30.99 | 26.5 | 28.8 | 25.48 | 31 | 34 | 28 | 28.2 | 29.9 | 30.3 | 22.9 | 29.4 | 30.1 | 31.5
| Mean |  | 33.28333 | 34.19662 | 30.75 | 34.41667 | 29.2 | 34.06667 | 31.38333 | 30.23333 | 31.6 | 28.83333 | 28.51667 | 28.87667 | 26.33333 | 28.76667 | 27 | 31.685 | 27.1 | 29.26667 | 26.02167 | 30.5 | 33.5 | 28.5 | 28.31667 | 30.6 | 29.2 | 23.41667 | 29.96667 | 30.63333 | 31.36667
| Median |  | 33.65 | 34.09459 | 30.7 | 34.45 | 29.1 | 33.85 | 31.35 | 30.2 | 31.7 | 29 | 28.35 | 28.665 | 26 | 29.4 | 27.5 | 31.535 | 26.85 | 29.15 | 25.805 | 31 | 33.5 | 28.5 | 28 | 30.7 | 29.75 | 23.3 | 29.55 | 30.65 | 31.45
| Std Dev. |  | 1.309071 | 0.3568282 | 0.7713624 | 0.7440878 | 0.7797435 | 0.7737355 | 0.2786874 | 0.6377042 | 0.8246211 | 0.4082483 | 0.6047038 | 0.8112131 | 0.5163978 | 1.581982 | 1.264911 | 0.7370957 | 1.317574 | 0.6470446 | 0.732705 | 0.83666 | 0.5477226 | 0.5477226 | 1.498555 | 0.4289522 | 1.818791 | 0.5879342 | 1.590807 | 0.3723797 | 0.7890923
| Rel.Std.Dev. |  | 3.933% | 1.043% | 2.508% | 2.162% | 2.67% | 2.271% | 0.888% | 2.109% | 2.61% | 1.416% | 2.121% | 2.809% | 1.961% | 5.499% | 4.685% | 2.326% | 4.862% | 2.211% | 2.816% | 2.743% | 1.635% | 1.922% | 5.292% | 1.402% | 6.229% | 2.511% | 5.309% | 1.216% | 2.516%
| PDM3 |  | 10.52% | 13.55% | 2.104% | 14.28% | -3.043% | 13.12% | 4.207% | 0.3886% | 4.927% | -4.26% | -5.312% | -4.116% | -12.56% | -4.481% | -10.35% | 5.209% | -10.02% | -2.821% | -13.6% | 1.274% | 11.24% | -5.367% | -5.976% | 1.606% | -3.043% | -22.25% | -0.4969% | 1.717% | 4.152%
| Z-Score (Absolute) |  | 1.6 | 1.98 | 0.56 | 2.07 | 0.07 | 1.81 | 0.82 | 0.35 | 0.91 | 0.22 | 0.35 | 0.21 | 1.25 | 0 | 0.98 | 0.95 | 0.94 | 0.05 | 1.38 | 0.46 | 1.69 | 0.36 | 0.67 | 0.5 | 0.07 | 2.45 | 0.01 | 0.52 | 0.82
| Analytical results for Li in OREAS 908 (Certified Value 3.62 ppm) | [30 empty] | Certified
Li | Round | Replicate | Lab | Lab | Lab | Lab | Lab | Lab | Lab | Lab | Lab | Lab | Lab | Lab | Lab | Lab | Lab | Lab | Lab | Lab | Lab | Lab | Lab | Lab | [7 empty] | 1
| No | No | 01 | 03 | 04 | 06 | 07 | 08 | 10 | 11 | 12 | 13 | 14 | 15 | 17 | 18 | 19 | 24 | 26 | 28 | 29 | 30 | 31 | 32 | [7 empty] | ppm
|  |  | AR*OES/MS | AR*OES/MS | AR*OES/MS | AR*OES/MS | AR*OES/MS | AR*OES/MS | AR*OES/MS | AR*OES | AR*MS | AR*MS | AR*OES | AR*OES/MS | AR*MS | AR*OES | AR*OES | AR*OES/MS | AR*MS | AR*OES/MS | AR*OES/MS | AR*OES | AR*OES/MS | AR*OES/MS | [7 empty] | 2
|  |  | 0.4g | 20g | 0.25g | 0.5g | 0.5g | 20g | 0.25g | 0.15g | 0.5g | 25g | 10g | 0.25g | 0.5g | 0.2g | 0.5g | 0.4g | 40g | 0.5g | 0.5g | 0.4g | 0.4g | 0.25g | [7 empty] | 2
| 1 | 1 | 3.4 | 4.471716 | 5 | 3.6 | 4.2 | 4.5 | 4 | < 5 | 3.4 | 3.7 | 3 | 4 | 3.9 | 2.6 | 2.8 | 4.4 | 2.4 | 3.6 | 2.3 | 3 | 3.1 | 3.89 | [7 empty] | 1
| 1 | 2 | 3.5 | 4.529849 | 4 | 3.5 | 4.1 | 4.6 | 4 | < 5 | 3.4 | 3.6 | 3 | 4 | 3.8 | 2.8 | 2.7 | 4.8 | 2.7 | 3.3 | 2.5 | 3 | 3.6 | 3.83 | [7 empty] | #N/A
| 1 | 3 | 3.8 | 4.557189 | 5 | 3.5 | 4 | 4.6 | 4 | < 5 | 3.6 | 3.8 | 3 | 5 | 3.8 | 3 | 2.8 | 4.7 | 2.6 | 3.5 | 2.4 | 3 | 3.2 | 3.83 | [7 empty] | 16
| 1 | 4 | 3.7 | 4.52637 | 5 | 3.5 | 4.1 | 4.6 | 4 | < 5 | 3.4 | 3.7 | 3 | 4 | 3.9 | 3 | 2.5 | 6.3 | 2.6 | 3.4 | 2.9 | 3 | 3 | 3.84 | [7 empty] | 3.621542
| 1 | 5 | 3.5 | 4.410923 | 5 | 3.7 | 4.1 | 4.6 | 5 | < 5 | 3.5 | 3.6 | 3 | 4 | 3.8 | 2.6 | 2.5 | 4.8 | 2.4 | 3.6 | 2.8 | 3 | 3.1 | 4.06 | [7 empty] | 148
| 1 | 6 | 3.4 | 4.498296 | 4 | 3.5 | 4.1 | 4.7 | 4 | < 5 | 3.6 | 3.7 | 3 | 4 | 3.9 | 2.8 | 2.5 | 4.3 | 2.7 | 3.5 | 2.9 | 3 | 3.2 | 3.95
| Mean |  | 3.55 | 4.499057 | 4.666667 | 3.55 | 4.1 | 4.6 | 4.166667 |  | 3.483333 | 3.683333 | 3 | 4.166667 | 3.85 | 2.8 | 2.633333 | 4.883333 | 2.566667 | 3.483333 | 2.633333 | 3 | 3.2 | 3.9
| Median |  | 3.5 | 4.512333 | 5 | 3.5 | 4.1 | 4.6 | 4 |  | 3.45 | 3.7 | 3 | 4 | 3.85 | 2.8 | 2.6 | 4.75 | 2.6 | 3.5 | 2.65 | 3 | 3.15 | 3.865
| Std Dev. |  | 0.1643168 | 0.05213297 | 0.5163978 | 0.083666 | 0.06324555 | 0.06324555 | 0.4082483 |  | 0.09831921 | 0.07527727 | 0 | 0.4082483 | 0.05477226 | 0.1788854 | 0.1505545 | 0.7250287 | 0.136626 | 0.1169045 | 0.265832 | 0 | 0.2097618 | 0.09121403
| Rel.Std.Dev. |  | 4.629% | 1.159% | 11.07% | 2.357% | 1.543% | 1.375% | 9.798% |  | 2.823% | 2.044% | 0% | 9.798% | 1.423% | 6.389% | 5.717% | 14.85% | 5.323% | 3.356% | 10.09% | 0% | 6.555% | 2.339%
| PDM3 |  | -1.975% | 24.23% | 28.86% | -1.975% | 13.21% | 27.02% | 15.05% |  | -3.816% | 1.706% | -17.16% | 15.05% | 6.308% | -22.68% | -27.29% | 34.84% | -29.13% | -3.816% | -27.29% | -17.16% | -11.64% | 7.689%
| Z-Score (Absolute) |  | 0 | 1.16 | 1.37 | 0 | 0.67 | 1.29 | 0.76 | NA | 0.08 | 0.16 | 0.67 | 0.76 | 0.37 | 0.92 | 1.12 | 1.29 | 1.21 | 0.08 | 1.12 | 0.67 | 0.53 | 0.43
| Analytical results for Lu in OREAS 908 (Certified Value 0.052 ppm) | [30 empty] | Certified
Lu | Round | Replicate | Lab | Lab | Lab | Lab | Lab | Lab | Lab | Lab | Lab | Lab | Lab | Lab | [17 empty] | 1
| No | No | 03 | 04 | 05 | 09 | 10 | 12 | 13 | 15 | 17 | 26 | 30 | 32 | [17 empty] | ppm
|  |  | AR*OES/MS | AR*OES/MS | AR*MS | AR*MS | AR*OES/MS | AR*MS | AR*MS | AR*OES/MS | AR*MS | AR*MS | AR*MS | AR*OES/MS | [17 empty] | 3
|  |  | 20g | 0.25g | 0.4g | 40g | 0.25g | 0.5g | 25g | 0.25g | 0.5g | 40g | 0.4g | 0.25g | [17 empty] | 3
| 1 | 1 | 0.05337587 | 0.05 | 0.06 | 0.04 | 0.05 | < 0.1 | 0.04 | 0.05 | 0.053 | 0.045 | 0.06 | 0.05 | [17 empty] | 1
| 1 | 2 | 0.05259097 | 0.06 | 0.06 | 0.045 | 0.05 | < 0.1 | 0.04 | 0.06 | 0.055 | 0.045 | 0.07 | 0.05 | [17 empty] | #N/A
| 1 | 3 | 0.04905178 | 0.05 | 0.06 | 0.045 | 0.05 | < 0.1 | 0.04 | 0.06 | 0.057 | 0.045 | 0.06 | 0.05 | [17 empty] | 16
| 1 | 4 | 0.05704765 | 0.05 | 0.06 | 0.045 | 0.05 | < 0.1 | 0.04 | 0.06 | 0.056 | 0.05 | 0.06 | 0.05 | [17 empty] | 0.05231673
| 1 | 5 | 0.05610241 | 0.06 | 0.06 | 0.04 | 0.05 | < 0.1 | 0.04 | 0.06 | 0.054 | 0.05 | 0.06 | 0.06 | [17 empty] | 149
| 1 | 6 | 0.04973571 | 0.05 | 0.06 | 0.045 | 0.06 | < 0.1 | 0.04 | 0.06 | 0.05 | 0.045 | 0.06 | 0.06
| Mean |  | 0.05298406 | 0.05333333 | 0.06 | 0.04333333 | 0.05166667 |  | 0.04 | 0.05833333 | 0.05416667 | 0.04666667 | 0.06166667 | 0.05333333
| Median |  | 0.05298342 | 0.05 | 0.06 | 0.045 | 0.05 |  | 0.04 | 0.06 | 0.0545 | 0.045 | 0.06 | 0.05
| Std Dev. |  | 0.003242205 | 0.005163978 | 0 | 0.002581989 | 0.004082483 |  | 0 | 0.004082483 | 0.002483277 | 0.002581989 | 0.004082483 | 0.005163978
| Rel.Std.Dev. |  | 6.119% | 9.682% | 0% | 5.958% | 7.902% |  | 0% | 6.999% | 4.585% | 5.533% | 6.62% | 9.682%
| PDM3 |  | 1.276% | 1.943% | 14.69% | -17.17% | -1.243% |  | -23.54% | 11.5% | 3.536% | -10.8% | 17.87% | 1.943%
| Z-Score (Absolute) |  | 0.05 | 0 | 0.9 | 1.35 | 0.22 | NA | 1.8 | 0.67 | 0.11 | 0.9 | 1.12 | 0
| Analytical results for Mg in OREAS 908 (Certified Value 0.389 wt.%) | [30 empty] | Certified
Mg | Round | Replicate | Lab | Lab | Lab | Lab | Lab | Lab | Lab | Lab | Lab | Lab | Lab | Lab | Lab | Lab | Lab | Lab | Lab | Lab | Lab | Lab | Lab | Lab | Lab | Lab | Lab | Lab | Lab | Lab | Lab | 1
| No | No | 01 | 03 | 04 | 05 | 06 | 07 | 08 | 09 | 10 | 11 | 12 | 13 | 14 | 15 | 16 | 17 | 18 | 19 | 22 | 23 | 24 | 25 | 26 | 28 | 29 | 30 | 31 | 32 | 33 | wt.%
|  |  | AR*OES/MS | AR*OES/MS | AR*OES/MS | AR*OES | AR*OES/MS | AR*OES/MS | AR*OES/MS | AR*OES | AR*OES/MS | AR*OES | AR*MS | AR*OES | AR*OES | AR*OES/MS | AR*OES | AR*OES | AR*OES | AR*OES | AR*OES/MS | AR*OES | AR*OES/MS | AR*OES | AR*OES | AR*OES/MS | AR*OES/MS | AR*OES | AR*OES/MS | AR*OES/MS | AR*OES/MS | 3
|  |  | 0.4g | 20g | 0.25g | 0.4g | 0.5g | 0.5g | 20g | 40g | 0.25g | 0.15g | 0.5g | 25g | 10g | 0.25g | 0.25g | 0.5g | 0.2g | 0.5g | 25g | 0.5g | 0.4g | 0.5g | 40g | 0.5g | 0.5g | 0.4g | 0.4g | 0.25g | 0.5g | 3
| 1 | 1 | 0.35 | 0.384121575 | 0.38 | 0.434 | 0.37 | 0.38 | 0.42 | 0.41 | 0.42 | 0.44 | 0.38 | 0.4 | 0.37 | 0.36 | 0.36 | 0.36 | 0.32 | 0.39 | 0.3035 | 0.42 | 0.42 | 0.42 | 0.41 | 0.35 | 0.36 | 0.47 | 0.37 | 0.395 | 0.35 | 1
| 1 | 2 | 0.36 | 0.3886437 | 0.39 | 0.425 | 0.36 | 0.38 | 0.42 | 0.41 | 0.4 | 0.44 | 0.38 | 0.39 | 0.37 | 0.39 | 0.39 | 0.37 | 0.34 | 0.384 | 0.296 | 0.43 | 0.43 | 0.42 | 0.41 | 0.35 | 0.37 | 0.479 | 0.37 | 0.387 | 0.37 | #N/A
| 1 | 3 | 0.36 | 0.3830391483 | 0.39 | 0.408 | 0.37 | 0.37 | 0.42 | 0.41 | 0.41 | 0.44 | 0.39 | 0.39 | 0.37 | 0.41 | 0.38 | 0.37 | 0.35 | 0.39 | 0.2725 | 0.41 | 0.42 | 0.41 | 0.41 | 0.35 | 0.36 | 0.485 | 0.37 | 0.394 | 0.37 | 16
| 1 | 4 | 0.36 | 0.3796088682 | 0.38 | 0.417 | 0.38 | 0.38 | 0.43 | 0.41 | 0.42 | 0.44 | 0.39 | 0.38 | 0.37 | 0.39 | 0.38 | 0.37 | 0.36 | 0.387 | 0.2815 | 0.43 | 0.46 | 0.41 | 0.41 | 0.36 | 0.37 | 0.5 | 0.37 | 0.403 | 0.37 | 0.3889018
| 1 | 5 | 0.36 | 0.3907739 | 0.39 | 0.427 | 0.38 | 0.38 | 0.42 | 0.41 | 0.4 | 0.44 | 0.38 | 0.39 | 0.37 | 0.4 | 0.38 | 0.37 | 0.33 | 0.387 | 0.26 | 0.43 | 0.42 | 0.41 | 0.4 | 0.35 | 0.36 | 0.473 | 0.36 | 0.398 | 0.36 | 150
| 1 | 6 | 0.36 | 0.3899113473 | 0.39 | 0.418 | 0.37 | 0.37 | 0.43 | 0.41 | 0.42 | 0.44 | 0.38 | 0.39 | 0.37 | 0.38 | 0.4 | 0.36 | 0.34 | 0.384 | 0.2645 | 0.43 | 0.41 | 0.41 | 0.4 | 0.35 | 0.36 | 0.465 | 0.37 | 0.388 | 0.37
| Mean |  | 0.3583333 | 0.386016418 | 0.3866667 | 0.4215 | 0.3716667 | 0.3766667 | 0.4233333 | 0.41 | 0.4116667 | 0.44 | 0.3833333 | 0.39 | 0.37 | 0.3883333 | 0.3816667 | 0.3666667 | 0.34 | 0.387 | 0.2796667 | 0.425 | 0.4266667 | 0.4133333 | 0.4066667 | 0.3516667 | 0.3633333 | 0.4786667 | 0.3683333 | 0.3941667 | 0.365
| Median |  | 0.36 | 0.3863826 | 0.39 | 0.4215 | 0.37 | 0.38 | 0.42 | 0.41 | 0.415 | 0.44 | 0.38 | 0.39 | 0.37 | 0.39 | 0.38 | 0.37 | 0.34 | 0.387 | 0.277 | 0.43 | 0.42 | 0.41 | 0.41 | 0.35 | 0.36 | 0.476 | 0.37 | 0.3945 | 0.37
| Std Dev. |  | 0.004082483 | 0.004432103 | 0.005163978 | 0.009093954 | 0.007527727 | 0.005163978 | 0.005163978 | 6.080942e-17 | 0.009831921 | 0 | 0.005163978 | 0.006324555 | 6.080942e-17 | 0.01722401 | 0.0132916 | 0.005163978 | 0.01414214 | 0.002683282 | 0.01735704 | 0.0083666 | 0.0175119 | 0.005163978 | 0.005163978 | 0.004082483 | 0.005163978 | 0.0125645 | 0.004082483 | 0.006047038 | 0.0083666
| Rel.Std.Dev. |  | 1.139% | 1.148% | 1.336% | 2.158% | 2.025% | 1.371% | 1.22% | 1.483e-14% | 2.388% | 0% | 1.347% | 1.622% | 1.643e-14% | 4.435% | 3.483% | 1.408% | 4.159% | 0.6934% | 6.206% | 1.969% | 4.104% | 1.249% | 1.27% | 1.161% | 1.421% | 2.625% | 1.108% | 1.534% | 2.292%
| PDM3 |  | -7.86% | -0.7419% | -0.5747% | 8.382% | -4.432% | -3.146% | 8.854% | 5.425% | 5.854% | 13.14% | -1.432% | 0.2824% | -4.86% | -0.1462% | -1.86% | -5.717% | -12.57% | -0.489% | -28.09% | 9.282% | 9.711% | 6.282% | 4.568% | -9.574% | -6.575% | 23.08% | -5.289% | 1.354% | -6.146%
| Z-Score (Absolute) |  | 0.88 | 0.02 | 0 | 1.08 | 0.47 | 0.31 | 1.14 | 0.73 | 0.78 | 1.66 | 0.1 | 0.1 | 0.52 | 0.05 | 0.16 | 0.62 | 1.45 | 0.01 | 3.33 | 1.19 | 1.04 | 0.83 | 0.62 | 1.09 | 0.73 | 2.86 | 0.57 | 0.23 | 0.67
| Analytical results for Mn in OREAS 908 (Certified Value 0.03 wt.%) | [30 empty] | Certified
Mn | Round | Replicate | Lab | Lab | Lab | Lab | Lab | Lab | Lab | Lab | Lab | Lab | Lab | Lab | Lab | Lab | Lab | Lab | Lab | Lab | Lab | Lab | Lab | Lab | Lab | Lab | Lab | Lab | Lab | Lab | Lab | 1
| No | No | 01 | 03 | 04 | 05 | 06 | 07 | 08 | 09 | 10 | 11 | 12 | 13 | 14 | 15 | 16 | 17 | 18 | 19 | 22 | 23 | 24 | 25 | 26 | 28 | 29 | 30 | 31 | 32 | 33 | wt.%
|  |  | AR*OES/MS | AR*OES/MS | AR*OES/MS | AR*OES | AR*OES/MS | AR*OES/MS | AR*OES/MS | AR*OES | AR*OES/MS | AR*OES | AR*OES | AR*OES | AR*OES | AR*OES/MS | AR*OES | AR*OES | AR*OES | AR*OES | AR*OES/MS | AR*OES | AR*OES/MS | AR*OES | AR*OES | AR*OES/MS | AR*OES/MS | AR*OES | AR*OES/MS | AR*OES/MS | AR*OES/MS | 3
|  |  | 0.4g | 20g | 0.25g | 0.4g | 0.5g | 0.5g | 20g | 40g | 0.25g | 0.15g | 0.5g | 25g | 10g | 0.25g | 0.25g | 0.5g | 0.2g | 0.5g | 25g | 0.5g | 0.4g | 0.5g | 40g | 0.5g | 0.5g | 0.4g | 0.4g | 0.25g | 0.5g | 3
| 1 | 1 | 0.0278 | 0.0305883669 | 0.0331 | 0.0292 | 0.03 | 0.0301 | 0.03 | 0.032 | 0.0333 | 0.0324 | 0.0287 | 0.0308 | 0.03 | 0.0299 | 0.0335 | 0.0294 | 0.02685 | 0.0398 | 0.0245525 | 0.0317 | 0.0309 | 0.031 | 0.0311 | 0.027 | 0.0282 | 0.0301 | 0.0292 | 0.0306 | 0.0295 | 1
| 1 | 2 | 0.0285 | 0.0304176873 | 0.0319 | 0.0291 | 0.0282 | 0.0295 | 0.0298 | 0.032 | 0.0312 | 0.032 | 0.028 | 0.0304 | 0.03 | 0.0295 | 0.0365 | 0.0301 | 0.02909 | 0.0396 | 0.0247825 | 0.0322 | 0.0317 | 0.0307 | 0.0312 | 0.0273 | 0.0288 | 0.03 | 0.0306 | 0.0303 | 0.0304 | #N/A
| 1 | 3 | 0.029 | 0.03016906 | 0.0325 | 0.0289 | 0.029 | 0.0288 | 0.0302 | 0.032 | 0.032 | 0.0317 | 0.0288 | 0.0301 | 0.03 | 0.0307 | 0.0359 | 0.0304 | 0.02878 | 0.0396 | 0.02415 | 0.0308 | 0.0317 | 0.03 | 0.0311 | 0.0276 | 0.0287 | 0.0297 | 0.0289 | 0.0309 | 0.0302 | 16
| 1 | 4 | 0.0278 | 0.03016534 | 0.0316 | 0.029 | 0.0291 | 0.0298 | 0.0305 | 0.032 | 0.0321 | 0.0315 | 0.0286 | 0.0298 | 0.03 | 0.0295 | 0.0358 | 0.0297 | 0.0293 | 0.0399 | 0.0248975 | 0.0325 | 0.0315 | 0.0301 | 0.0315 | 0.0281 | 0.0292 | 0.0307 | 0.0292 | 0.0319 | 0.0307 | 0.03010924
| 1 | 5 | 0.0289 | 0.0305130553 | 0.0321 | 0.0297 | 0.0299 | 0.0299 | 0.0301 | 0.032 | 0.0314 | 0.0315 | 0.0283 | 0.0303 | 0.03 | 0.0302 | 0.0353 | 0.0296 | 0.02846 | 0.0398 | 0.02415 | 0.032 | 0.0307 | 0.0298 | 0.0319 | 0.0272 | 0.0282 | 0.0296 | 0.0289 | 0.0307 | 0.0306 | 151
| 1 | 6 | 0.0285 | 0.0307283431 | 0.0328 | 0.0303 | 0.0291 | 0.0294 | 0.0304 | 0.032 | 0.0323 | 0.0318 | 0.0289 | 0.0305 | 0.03 | 0.0295 | 0.0366 | 0.0291 | 0.0279 | 0.0402 | 0.0240925 | 0.0323 | 0.0314 | 0.0296 | 0.0308 | 0.0268 | 0.0283 | 0.0295 | 0.0282 | 0.0304 | 0.032
| Mean |  | 0.02841667 | 0.03043031 | 0.03233333 | 0.02936667 | 0.02921667 | 0.02958333 | 0.03016667 | 0.032 | 0.03205 | 0.03181667 | 0.02855 | 0.03031667 | 0.03 | 0.02988333 | 0.0356 | 0.02971667 | 0.02839667 | 0.03981667 | 0.0244375 | 0.03191667 | 0.03131667 | 0.0302 | 0.03126667 | 0.02733333 | 0.02856667 | 0.02993333 | 0.02916667 | 0.0308 | 0.03056667
| Median |  | 0.0285 | 0.0304653713 | 0.0323 | 0.02915 | 0.0291 | 0.02965 | 0.03015 | 0.032 | 0.03205 | 0.03175 | 0.02865 | 0.03035 | 0.03 | 0.0297 | 0.03585 | 0.02965 | 0.02862 | 0.0398 | 0.02435125 | 0.0321 | 0.03145 | 0.03005 | 0.03115 | 0.02725 | 0.0285 | 0.02985 | 0.02905 | 0.03065 | 0.0305
| Std Dev. |  | 0.0005192944 | 0.0002277141 | 0.0005680376 | 0.0005354126 | 0.0006615638 | 0.0004622409 | 0.0002581989 | 0 | 0.0007449832 | 0.0003430258 | 0.0003391165 | 0.0003430258 | 0 | 0.000491596 | 0.001134901 | 0.0004708149 | 0.0009040501 | 0.0002228602 | 0.0003544538 | 0.0006112828 | 0.0004215052 | 0.0005403702 | 0.0003829708 | 0.0004633213 | 0.0004033196 | 0.0004412105 | 0.0007916228 | 0.0005796551 | 0.000821381
| Rel.Std.Dev. |  | 1.827% | 0.7483% | 1.757% | 1.823% | 2.264% | 1.563% | 0.8559% | 0% | 2.324% | 1.078% | 1.188% | 1.131% | 0% | 1.645% | 3.188% | 1.584% | 3.184% | 0.5597% | 1.45% | 1.915% | 1.346% | 1.789% | 1.225% | 1.695% | 1.412% | 1.474% | 2.714% | 1.882% | 2.687%
| PDM3 |  | -5.621% | 1.066% | 7.387% | -2.466% | -2.964% | -1.747% | 0.1907% | 6.28% | 6.446% | 5.671% | -5.179% | 0.6889% | -0.3628% | -0.7503% | 18.24% | -1.304% | -5.688% | 32.24% | -18.84% | 6.003% | 4.01% | 0.3014% | 3.844% | -9.219% | -5.123% | -0.5842% | -3.131% | 2.294% | 1.519%
| Z-Score (Absolute) |  | 1.03 | 0.15 | 1.27 | 0.58 | 0.56 | 0.34 | 0 | 1.07 | 1.1 | 0.97 | 0.95 | 0.09 | 0.1 | 0.17 | 3.43 | 0.26 | 1.04 | 5.66 | 3.36 | 1.16 | 0.67 | 0.02 | 0.64 | 1.66 | 0.94 | 0.14 | 0.75 | 0.24 | 0.23
| Analytical results for Mo in OREAS 908 (Certified Value 9.29 ppm) | [30 empty] | Certified
Mo | Round | Replicate | Lab | Lab | Lab | Lab | Lab | Lab | Lab | Lab | Lab | Lab | Lab | Lab | Lab | Lab | Lab | Lab | Lab | Lab | Lab | Lab | Lab | Lab | Lab | Lab | Lab | Lab | Lab | Lab | Lab | 1
| No | No | 01 | 03 | 04 | 05 | 06 | 07 | 08 | 09 | 10 | 11 | 12 | 13 | 14 | 15 | 16 | 17 | 18 | 19 | 22 | 23 | 24 | 25 | 26 | 28 | 29 | 30 | 31 | 32 | 33 | ppm
|  |  | AR*OES/MS | AR*OES/MS | AR*OES/MS | AR*MS | AR*OES/MS | AR*OES/MS | AR*OES/MS | AR*MS | AR*OES/MS | AR*OES | AR*MS | AR*MS | AR*OES | AR*OES/MS | AR*OES | AR*MS | AR*OES | AR*OES | AR*OES/MS | AR*OES | AR*OES/MS | AR*OES | AR*MS | AR*OES/MS | AR*OES/MS | AR*MS | AR*OES/MS | AR*OES/MS | AR*OES/MS | 2
|  |  | 0.4g | 20g | 0.25g | 0.4g | 0.5g | 0.5g | 20g | 40g | 0.25g | 0.15g | 0.5g | 25g | 10g | 0.25g | 0.25g | 0.5g | 0.2g | 0.5g | 25g | 0.5g | 0.4g | 0.5g | 40g | 0.5g | 0.5g | 0.4g | 0.4g | 0.25g | 0.5g | 3
| 1 | 1 | 9.94 | 8.820724 | 9.8 | 9.2 | 9.43 | 9.7 | 8.7 | 9.2 | 8.91 | 10 | 9.11 | 10.3 | 17 | 7.71 | 5 | 9.34 | 7 | 6.9 | 7.3 | 9 | 10.4 | 8 | 8.8 | 9.76 | 9.41 | 9.4 | 9.93 | 8.59 | 9.46 | 1
| 1 | 2 | 10.3 | 8.6914795 | 9.7 | 8.8 | 9.27 | 9.93 | 8.8 | 9.4 | 8.83 | 10 | 9.03 | 8.9 | 18 | 8.82 | 6 | 9.39 | 8 | 6.7 | 7.2 | 10 | 10.6 | 9 | 10 | 9.95 | 9.81 | 9.3 | 9.76 | 8.58 | 9.39 | #N/A
| 1 | 3 | 10.2 | 8.234919 | 9.6 | 9 | 9.09 | 9.68 | 8.9 | 8.8 | 7.47 | 9 | 9.56 | 9.1 | 18 | 8.97 | 7 | 9.6 | 8 | 6.4 | 7 | 9 | 10.7 | 8 | 9.5 | 10.2 | 9.63 | 9.6 | 9.86 | 8.52 | 9.57 | 16
| 1 | 4 | 9.47 | 8.604326 | 9.4 | 9 | 9.12 | 9.61 | 8.9 | 9.4 | 8.04 | 10 | 9.45 | 8.9 | 18 | 8.86 | 8 | 9.59 | 10 | 6.7 | 7.2 | 10 | 10.4 | 8 | 9.5 | 9.51 | 9.58 | 9.7 | 9.65 | 8.89 | 9.88 | 9.294654
| 1 | 5 | 10.1 | 9.256249 | 9.5 | 9.2 | 9.43 | 9.74 | 8.8 | 9.2 | 8.39 | 10 | 8.91 | 9.1 | 17 | 8.85 | 7 | 9.32 | 8 | 6.7 | 7 | 9 | 10.5 | 8 | 9.2 | 10 | 9.12 | 9.2 | 9.71 | 8.82 | 9.31 | 152
| 1 | 6 | 10.05 | 9.084415 | 9.8 | 9.1 | 9.11 | 9.73 | 8.8 | 9.4 | 8.51 | 10 | 9.76 | 8.9 | 17 | 8.93 | 7 | 9.28 | 7 | 6.4 | 7 | 9 | 10.9 | 8 | 9.7 | 9.98 | 9.58 | 9 | 9.98 | 8.77 | 9.79
| Mean |  | 10.01 | 8.782019 | 9.633333 | 9.05 | 9.241667 | 9.731667 | 8.816667 | 9.233333 | 8.358333 | 9.833333 | 9.303333 | 9.2 | 17.5 | 8.69 | 6.666667 | 9.42 | 8 | 6.633333 | 7.116667 | 9.333333 | 10.58333 | 8.166667 | 9.45 | 9.9 | 9.521667 | 9.366667 | 9.815 | 8.695 | 9.566667
| Median |  | 10.075 | 8.756102 | 9.65 | 9.05 | 9.195 | 9.715 | 8.8 | 9.3 | 8.45 | 10 | 9.28 | 9 | 17.5 | 8.855 | 7 | 9.365 | 8 | 6.7 | 7.1 | 9 | 10.55 | 8 | 9.5 | 9.965 | 9.58 | 9.35 | 9.81 | 8.68 | 9.515
| Std Dev. |  | 0.2920274 | 0.3624711 | 0.1632993 | 0.1516575 | 0.1593006 | 0.1075949 | 0.07527727 | 0.233809 | 0.5368954 | 0.4082483 | 0.3354798 | 0.5477226 | 0.5477226 | 0.4832805 | 1.032796 | 0.1401428 | 1.095445 | 0.1966384 | 0.132916 | 0.5163978 | 0.194079 | 0.4082483 | 0.4135215 | 0.2368966 | 0.2347268 | 0.2581989 | 0.1294218 | 0.151096 | 0.2265097
| Rel.Std.Dev. |  | 2.917% | 4.127% | 1.695% | 1.676% | 1.724% | 1.106% | 0.8538% | 2.532% | 6.423% | 4.152% | 3.606% | 5.954% | 3.13% | 5.561% | 15.49% | 1.488% | 13.69% | 2.964% | 1.868% | 5.533% | 1.834% | 4.999% | 4.376% | 2.393% | 2.465% | 2.757% | 1.319% | 1.738% | 2.368%
| PDM3 |  | 7.696% | -5.515% | 3.644% | -2.632% | -0.5701% | 4.702% | -5.143% | -0.6597% | -10.07% | 5.796% | 0.09338% | -1.018% | 88.28% | -6.505% | -28.27% | 1.349% | -13.93% | -28.63% | -23.43% | 0.4161% | 13.86% | -12.14% | 1.671% | 6.513% | 2.442% | 0.7748% | 5.598% | -6.452% | 2.927%
| Z-Score (Absolute) |  | 1.13 | 0.72 | 0.46 | 0.35 | 0.09 | 0.59 | 0.67 | 0.1 | 1.31 | 0.73 | 0 | 0.45 | 11.36 | 0.58 | 3.65 | 0.16 | 1.11 | 3.7 | 3.03 | 0.04 | 1.77 | 1.57 | 0.2 | 0.83 | 0.41 | 0.09 | 0.71 | 0.84 | 0.36
| Analytical results for Na in OREAS 908 (Certified Value 0.073 wt.%) | [30 empty] | Certified
Na | Round | Replicate | Lab | Lab | Lab | Lab | Lab | Lab | Lab | Lab | Lab | Lab | Lab | Lab | Lab | Lab | Lab | Lab | Lab | Lab | Lab | Lab | Lab | Lab | Lab | Lab | Lab | Lab | Lab | Lab |  | 1
| No | No | 01 | 03 | 04 | 05 | 06 | 07 | 08 | 09 | 10 | 11 | 12 | 13 | 14 | 15 | 16 | 17 | 18 | 19 | 23 | 24 | 25 | 26 | 28 | 29 | 30 | 31 | 32 | 33 |  | wt.%
|  |  | AR*OES/MS | AR*OES/MS | AR*OES/MS | AR*OES | AR*OES/MS | AR*OES/MS | AR*OES/MS | AR*OES | AR*OES/MS | AR*OES | AR*OES | AR*OES | AR*OES | AR*OES/MS | AR*OES | AR*OES | AR*OES | AR*OES | AR*OES | AR*OES/MS | AR*OES | AR*OES | AR*OES/MS | AR*OES/MS | AR*OES | AR*OES/MS | AR*OES/MS | AR*OES/MS |  | 3
|  |  | 0.4g | 20g | 0.25g | 0.4g | 0.5g | 0.5g | 20g | 40g | 0.25g | 0.15g | 0.5g | 25g | 10g | 0.25g | 0.25g | 0.5g | 0.2g | 0.5g | 0.5g | 0.4g | 0.5g | 40g | 0.5g | 0.5g | 0.4g | 0.4g | 0.25g | 0.5g |  | 3
| 1 | 1 | 0.07 | 0.07082881 | 0.07 | 0.0705 | 0.07 | 0.08 | 0.09 | 0.07 | 0.08 | 0.08 | 0.071 | 0.07 | 0.06 | 0.08 | 0.08 | 0.07 | 0.06 | 0.06 | 0.08 | 0.1 | 0.06 | 0.07 | 0.07 | 0.08 | 0.054 | 0.07 | 0.062 | 0.068 |  | 1
| 1 | 2 | 0.07 | 0.078085713 | 0.07 | 0.07 | 0.07 | 0.08 | 0.09 | 0.07 | 0.08 | 0.09 | 0.072 | 0.07 | 0.06 | 0.08 | 0.09 | 0.07 | 0.07 | 0.057 | 0.09 | 0.1 | 0.06 | 0.08 | 0.07 | 0.08 | 0.057 | 0.06 | 0.057 | 0.072 |  | 8
| 1 | 3 | 0.07 | 0.0764277925 | 0.07 | 0.0675 | 0.07 | 0.08 | 0.09 | 0.07 | 0.07 | 0.09 | 0.072 | 0.07 | 0.06 | 0.09 | 0.08 | 0.07 | 0.07 | 0.057 | 0.08 | 0.06 | 0.06 | 0.08 | 0.07 | 0.08 | 0.057 | 0.07 | 0.062 | 0.07 |  | 16
| 1 | 4 | 0.08 | 0.073902036 | 0.07 | 0.0695 | 0.08 | 0.08 | 0.09 | 0.07 | 0.08 | 0.09 | 0.071 | 0.07 | 0.07 | 0.09 | 0.08 | 0.07 | 0.07 | 0.054 | 0.09 | 0.16 | 0.06 | 0.08 | 0.07 | 0.08 | 0.056 | 0.07 | 0.063 | 0.071 |  | 0.07327091
| 1 | 5 | 0.07 | 0.079200454 | 0.07 | 0.072 | 0.08 | 0.08 | 0.09 | 0.07 | 0.07 | 0.08 | 0.07 | 0.07 | 0.06 | 0.09 | 0.08 | 0.07 | 0.07 | 0.057 | 0.09 | 0.09 | 0.06 | 0.08 | 0.07 | 0.08 | 0.053 | 0.07 | 0.062 | 0.071 |  | 153
| 1 | 6 | 0.07 | 0.08206877825 | 0.07 | 0.0715 | 0.08 | 0.08 | 0.09 | 0.07 | 0.08 | 0.09 | 0.073 | 0.07 | 0.07 | 0.08 | 0.08 | 0.07 | 0.07 | 0.057 | 0.09 | 0.09 | 0.06 | 0.07 | 0.07 | 0.08 | 0.054 | 0.07 | 0.064 | 0.071
| Mean |  | 0.07166667 | 0.07675226 | 0.07 | 0.07016667 | 0.075 | 0.08 | 0.09 | 0.07 | 0.07666667 | 0.08666667 | 0.0715 | 0.07 | 0.06333333 | 0.085 | 0.08166667 | 0.07 | 0.06833333 | 0.057 | 0.08666667 | 0.1 | 0.06 | 0.07666667 | 0.07 | 0.08 | 0.05516667 | 0.06833333 | 0.06166667 | 0.0705
| Median |  | 0.07 | 0.07725675275 | 0.07 | 0.07025 | 0.075 | 0.08 | 0.09 | 0.07 | 0.08 | 0.09 | 0.0715 | 0.07 | 0.06 | 0.085 | 0.08 | 0.07 | 0.07 | 0.057 | 0.09 | 0.095 | 0.06 | 0.08 | 0.07 | 0.08 | 0.055 | 0.07 | 0.062 | 0.071
| Std Dev. |  | 0.004082483 | 0.003983803 | 0 | 0.001602082 | 0.005477226 | 0 | 1.520235e-17 | 0 | 0.005163978 | 0.005163978 | 0.001048809 | 0 | 0.005163978 | 0.005477226 | 0.004082483 | 0 | 0.004082483 | 0.001897367 | 0.005163978 | 0.03286335 | 0 | 0.005163978 | 0 | 0 | 0.001722401 | 0.004082483 | 0.00242212 | 0.001378405
| Rel.Std.Dev. |  | 5.696% | 5.19% | 0% | 2.283% | 7.303% | 0% | 1.689e-14% | 0% | 6.736% | 5.958% | 1.467% | 0% | 8.154% | 6.444% | 4.999% | 0% | 5.974% | 3.329% | 5.958% | 32.86% | 0% | 6.736% | 0% | 0% | 3.122% | 5.974% | 3.928% | 1.955%
| PDM3 |  | -2.189% | 4.751% | -4.464% | -4.237% | 2.36% | 9.184% | 22.83% | -4.464% | 4.635% | 18.28% | -2.417% | -4.464% | -13.56% | 16.01% | 11.46% | -4.464% | -6.739% | -22.21% | 18.28% | 36.48% | -18.11% | 4.635% | -4.464% | 9.184% | -24.71% | -6.739% | -15.84% | -3.782%
| Z-Score (Absolute) |  | 0.05 | 0.68 | 0.15 | 0.13 | 0.46 | 1.08 | 2.32 | 0.15 | 0.67 | 1.9 | 0.03 | 0.15 | 0.98 | 1.7 | 1.29 | 0.15 | 0.36 | 1.83 | 1.9 | 2.07 | 1.39 | 0.67 | 0.15 | 1.08 | 1.99 | 0.36 | 1.07 | 0.03
| Analytical results for Nb in OREAS 908 (Indicative Value 0.27 ppm) | [30 empty] | Indicative
Nb | Round | Replicate | Lab | Lab | Lab | Lab | Lab | Lab | Lab | Lab | Lab | Lab | Lab | Lab | Lab | Lab | Lab | Lab | Lab | Lab | Lab | Lab | Lab | Lab | Lab | [6 empty] | 1
| No | No | 01 | 03 | 04 | 05 | 06 | 07 | 08 | 10 | 11 | 12 | 13 | 15 | 17 | 18 | 19 | 22 | 24 | 26 | 28 | 29 | 30 | 31 | 32 | [6 empty] | ppm
|  |  | AR*OES/MS | AR*OES/MS | AR*OES/MS | AR*MS | AR*OES/MS | AR*OES/MS | AR*OES/MS | AR*OES/MS | AR*OES | AR*MS | AR*MS | AR*OES/MS | AR*MS | AR*OES | AR*OES | AR*OES/MS | AR*OES/MS | AR*MS | AR*OES/MS | AR*OES/MS | AR*MS | AR*OES/MS | AR*OES/MS | [6 empty] | 2
|  |  | 0.4g | 20g | 0.25g | 0.4g | 0.5g | 0.5g | 20g | 0.25g | 0.15g | 0.5g | 25g | 0.25g | 0.5g | 0.2g | 0.5g | 25g | 0.4g | 40g | 0.5g | 0.5g | 0.4g | 0.4g | 0.25g | [6 empty] | 2
| 1 | 1 | 0.13 | 0.318161 | 0.47 | 0.4 | 0.15 | 0.2 | 0.24 | 0.25 | < 10 | 0.2 | < 0.2 | 0.41 | 0.14 | < 1 | < 5 | < 0.1 | 0.2 | < 0.2 | 0.17 | 0.16 | 0.5 | 0.19 | 0.42 | [6 empty] | 1
| 1 | 2 | 0.13 | 0.3533796 | 0.51 | 0.4 | 0.15 | 0.18 | 0.22 | 0.37 | < 10 | 0.1 | < 0.2 | 0.45 | 0.15 | < 1 | < 5 | < 0.1 | 0.2 | < 0.2 | 0.23 | 0.17 | 0.5 | 0.32 | 0.41 | [6 empty] | 12
| 1 | 3 | 0.13 | 0.3607653 | 0.44 | 0.4 | 0.15 | 0.18 | 0.27 | 0.21 | < 10 | 0.2 | < 0.2 | 0.43 | 0.16 | < 1 | < 5 | < 0.1 | 0.2 | < 0.2 | 0.18 | 0.18 | 0.6 | 0.21 | 0.38 | [6 empty] | 16
| 1 | 4 | 0.2 | 0.3315776 | 0.49 | 0.4 | 0.14 | 0.19 | 0.24 | 0.27 | < 10 | 0.2 | < 0.2 | 0.46 | 0.17 | < 1 | < 5 | < 0.1 | 1.9 | < 0.2 | 0.16 | 0.17 | 0.4 | 0.2 | 0.39 | [6 empty] | 0.2707055
| 1 | 5 | 0.13 | 0.3632626 | 0.44 | 0.4 | 0.14 | 0.19 | 0.25 | 1.06 | < 10 | 0.2 | < 0.2 | 0.44 | 0.17 | < 1 | < 5 | < 0.1 | 0.2 | < 0.2 | 0.16 | 0.16 | 0.5 | 0.21 | 0.38 | [6 empty] | 18
| 1 | 6 | 0.11 | 0.3388153 | 0.48 | 0.4 | 0.16 | 0.17 | 0.2 | 1.49 | < 10 | 0.2 | < 0.2 | 0.49 | 0.15 | < 1 | < 5 | < 0.1 | 0.2 | < 0.2 | 0.16 | 0.16 | 0.5 | 0.21 | 0.37
| Mean |  | 0.1383333 | 0.3443269 | 0.4716667 | 0.4 | 0.1483333 | 0.185 | 0.2366667 | 0.6083333 |  | 0.1833333 |  | 0.4466667 | 0.1566667 |  |  |  | 0.4833333 |  | 0.1766667 | 0.1666667 | 0.5 | 0.2233333 | 0.3916667
| Median |  | 0.13 | 0.3460975 | 0.475 | 0.4 | 0.15 | 0.185 | 0.24 | 0.32 |  | 0.2 |  | 0.445 | 0.155 |  |  |  | 0.2 |  | 0.165 | 0.165 | 0.5 | 0.21 | 0.385
| Std Dev. |  | 0.03125167 | 0.01782307 | 0.02786874 | 6.080942e-17 | 0.007527727 | 0.01048809 | 0.0242212 | 0.5365973 |  | 0.04082483 |  | 0.0273252 | 0.0121106 |  |  |  | 0.6940221 |  | 0.0273252 | 0.008164966 | 0.06324555 | 0.04802777 | 0.0194079
| Rel.Std.Dev. |  | 22.59% | 5.176% | 5.909% | 1.52e-14% | 5.075% | 5.669% | 10.23% | 88.21% |  | 22.27% |  | 6.118% | 7.73% |  |  |  | 143.6% |  | 15.47% | 4.899% | 12.65% | 21.5% | 4.955%
| PDM3 |  | -48.9% | 27.2% | 74.24% | 47.76% | -45.2% | -31.66% | -12.57% | 124.7% |  | -32.28% |  | 65% | -42.13% |  |  |  | 78.55% |  | -34.74% | -38.43% | 84.7% | -17.5% | 44.68%
| Z-Score (Absolute) |  | 0.94 | 1.7 | 3.24 | 2.37 | 0.67 | 0.23 | 0.4 | 0.86 | NA | 0.25 | NA | 2.94 | 0.57 | NA | NA | NA | 0.05 | NA | 0.46 | 0.45 | 3.59 | 0 | 2.27
| Analytical results for Nd in OREAS 908 (Certified Value 22.5 ppm) | [30 empty] | Certified
Nd | Round | Replicate | Lab | Lab | Lab | Lab | Lab | Lab | Lab | Lab | Lab | [20 empty] | 1
| No | No | 03 | 05 | 09 | 12 | 13 | 17 | 22 | 26 | 30 | [20 empty] | ppm
|  |  | AR*OES/MS | AR*MS | AR*MS | AR*MS | AR*MS | AR*MS | AR*OES/MS | AR*MS | AR*MS | [20 empty] | 1
|  |  | 20g | 0.4g | 40g | 0.5g | 25g | 0.5g | 25g | 40g | 0.4g | [20 empty] | 2
| 1 | 1 | 28.86392 | 24 | 24.4 | 22.3 | 23.1 | 24.32 | 21.6 | 19.9 | 18.8 | [20 empty] | 1
| 1 | 2 | 29.35762 | 24.2 | 24.6 | 22.1 | 23.24 | 23.84 | 21.3 | 21.3 | 20.3 | [20 empty] | #N/A
| 1 | 3 | 28.95088 | 23.5 | 23.9 | 23.1 | 23.35 | 24.95 | 20.4 | 20.8 | 19.8 | [20 empty] | 16
| 1 | 4 | 28.35116 | 23.8 | 24.8 | 22.8 | 22.75 | 25 | 20.9 | 20.8 | 20.3 | [20 empty] | 22.51229
| 1 | 5 | 29.94978 | 25.1 | 25.3 | 21.7 | 23.74 | 24.19 | 20.1 | 21.5 | 19.3 | [20 empty] | 154
| 1 | 6 | 29.56133 | 24.2 | 24.8 | 22.6 | 23.51 | 23.8 | 20.4 | 20.8 | 19.3
| Mean |  | 29.17245 | 24.13333 | 24.63333 | 22.43333 | 23.28167 | 24.35 | 20.78333 | 20.85 | 19.63333
| Median |  | 29.15425 | 24.1 | 24.7 | 22.45 | 23.295 | 24.255 | 20.65 | 20.8 | 19.55
| Std Dev. |  | 0.567196 | 0.5428321 | 0.4676181 | 0.5046451 | 0.341843 | 0.5237557 | 0.5845226 | 0.5540758 | 0.6055301
| Rel.Std.Dev. |  | 1.944% | 2.249% | 1.898% | 2.25% | 1.468% | 2.151% | 2.812% | 2.657% | 3.084%
| PDM3 |  | 29.58% | 7.201% | 9.422% | -0.3507% | 3.418% | 8.163% | -7.68% | -7.384% | -12.79%
| Z-Score (Absolute) |  | 2.94 | 0.42 | 0.67 | 0.42 | 0 | 0.53 | 1.25 | 1.21 | 1.82
| Analytical results for Ni in OREAS 908 (Certified Value 5.62 ppm) | [30 empty] | Certified
Ni | Round | Replicate | Lab | Lab | Lab | Lab | Lab | Lab | Lab | Lab | Lab | Lab | Lab | Lab | Lab | Lab | Lab | Lab | Lab | Lab | Lab | Lab | Lab | Lab | Lab | Lab | Lab | Lab | Lab | Lab | Lab | 1
| No | No | 01 | 03 | 04 | 05 | 06 | 07 | 08 | 09 | 10 | 11 | 12 | 13 | 14 | 15 | 16 | 17 | 18 | 19 | 22 | 23 | 24 | 25 | 26 | 28 | 29 | 30 | 31 | 32 | 33 | ppm
|  |  | AR*OES/MS | AR*OES/MS | AR*OES/MS | AR*OES | AR*OES/MS | AR*OES/MS | AR*OES/MS | AR*OES | AR*OES/MS | AR*OES | AR*OES | AR*MS | AR*OES | AR*OES/MS | AR*OES | AR*OES | AR*OES | AR*OES | AR*OES/MS | AR*OES | AR*OES/MS | AR*OES | AR*OES | AR*OES/MS | AR*OES/MS | AR*OES | AR*OES/MS | AR*OES/MS | AR*OES/MS | 2
|  |  | 0.4g | 20g | 0.25g | 0.4g | 0.5g | 0.5g | 20g | 40g | 0.25g | 0.15g | 0.5g | 25g | 10g | 0.25g | 0.25g | 0.5g | 0.2g | 0.5g | 25g | 0.5g | 0.4g | 0.5g | 40g | 0.5g | 0.5g | 0.4g | 0.4g | 0.25g | 0.5g | 2
| 1 | 1 | 6.3 | 6.597611 | 6.5 | 2 | 6.8 | 6.2 | 5.3 | 5 | 5.5 | 5 | 5 | 6.2 | 3 | 4.7 | 11 | 5 | 5.4 | 6.4 | 4 | 7 | 5.8 | 5 | 7 | 6.2 | 5 | 5 | 4.9 | 5.04 | 5.9 | 1
| 1 | 2 | 6 | 6.161105 | 6.3 | 4 | 6.8 | 6.4 | 5.2 | 5 | 5.9 | 5 | 5 | 6.1 | 5 | 5.9 | 11 | 5 | 6 | 5.5 | 4.2 | 6 | 6.1 | 6 | 7 | 5.9 | 5 | 6 | 6.1 | 5.11 | 6.3 | #N/A
| 1 | 3 | 5.8 | 6.264976 | 6.2 | 3 | 5.5 | 6 | 5.7 | 5 | 5.4 | 5 | 6 | 6.2 | 3 | 6.7 | 10 | 5 | 5.5 | 5.3 | 3.9 | 6 | 6.2 | 5 | 7 | 7 | 4.6 | 5 | 5.5 | 4.66 | 8.7 | 16
| 1 | 4 | 6.5 | 6.494685 | 5.9 | 3 | 5.7 | 6.2 | 5.6 | 5 | 7.8 | 5 | 6 | 6.2 | 3 | 5.1 | 12 | 3 | 5.8 | 5.7 | 6.4 | 6 | 6.9 | 5 | 9 | 6.1 | 5.5 | 5 | 5 | 5.65 | 6.6 | 5.62481
| 1 | 5 | 5.8 | 6.545386 | 6 | 3 | 5.9 | 6 | 5.4 | 5 | 6.4 | 5 | 4 | 6.6 | 4 | 5.3 | 13 | 4 | 4.9 | 5.4 | 4.1 | 6 | 5.3 | 6 | 9 | 7.4 | 4.4 | 6 | 4.6 | 6.24 | 6.4 | 155
| 1 | 6 | 5.7 | 6.127663 | 6.8 | 3 | 5.4 | 6.7 | 5.1 | 5 | 8.7 | 5 | 3 | 6.1 | 3 | 5.2 | 9 | 4 | 6.1 | 5.4 | 3.9 | 7 | 9.6 | 5 | 8 | 6 | 9.4 | 6 | 5.7 | 5.61 | 6.4
| Mean |  | 6.016667 | 6.365238 | 6.283333 | 3 | 6.016667 | 6.25 | 5.383333 | 5 | 6.616667 | 5 | 4.833333 | 6.233333 | 3.5 | 5.483333 | 11 | 4.333333 | 5.616667 | 5.616667 | 4.416667 | 6.333333 | 6.65 | 5.333333 | 7.833333 | 6.433333 | 5.65 | 5.5 | 5.3 | 5.385 | 6.716667
| Median |  | 5.9 | 6.379831 | 6.25 | 3 | 5.8 | 6.2 | 5.35 | 5 | 6.15 | 5 | 5 | 6.2 | 3 | 5.25 | 11 | 4.5 | 5.65 | 5.45 | 4.05 | 6 | 6.15 | 5 | 7.5 | 6.15 | 5 | 5.5 | 5.25 | 5.36 | 6.4
| Std Dev. |  | 0.3188521 | 0.2056071 | 0.3311596 | 0.6324555 | 0.6306082 | 0.2664583 | 0.2316607 | 0 | 1.343751 | 0 | 1.169045 | 0.1861899 | 0.83666 | 0.7111024 | 1.414214 | 0.8164966 | 0.4445972 | 0.4070217 | 0.9786044 | 0.5163978 | 1.537205 | 0.5163978 | 0.9831921 | 0.615359 | 1.8759 | 0.5477226 | 0.5621388 | 0.5607406 | 0.9988327
| Rel.Std.Dev. |  | 5.299% | 3.23% | 5.27% | 21.08% | 10.48% | 4.263% | 4.303% | 0% | 20.31% | 0% | 24.19% | 2.987% | 23.9% | 12.97% | 12.86% | 18.84% | 7.916% | 7.247% | 22.16% | 8.154% | 23.12% | 9.682% | 12.55% | 9.565% | 33.2% | 9.959% | 10.61% | 10.41% | 14.87%
| PDM3 |  | 6.967% | 13.16% | 11.71% | -46.66% | 6.967% | 11.11% | -4.293% | -11.11% | 17.63% | -11.11% | -14.07% | 10.82% | -37.78% | -2.515% | 95.56% | -22.96% | -0.1448% | -0.1448% | -21.48% | 12.6% | 18.23% | -5.182% | 39.26% | 14.37% | 0.4478% | -2.219% | -5.775% | -4.263% | 19.41%
| Z-Score (Absolute) |  | 0.58 | 0.97 | 0.88 | 2.81 | 0.58 | 0.84 | 0.13 | 0.56 | 0.79 | 0.56 | 0.34 | 0.74 | 2.25 | 0.02 | 6.18 | 1.01 | 0.13 | 0.04 | 1.66 | 0.94 | 0.63 | 0.19 | 2.62 | 1.05 | 0.67 | 0 | 0.22 | 0.13 | 0.92
| Analytical results for P in OREAS 908 (Certified Value 0.023 wt.%) | [30 empty] | Certified
P | Round | Replicate | Lab | Lab | Lab | Lab | Lab | Lab | Lab | Lab | Lab | Lab | Lab | Lab | Lab | Lab | Lab | Lab | Lab | Lab | Lab | Lab | Lab | Lab | Lab | Lab | Lab | Lab | Lab | Lab | Lab | 1
| No | No | 01 | 03 | 04 | 05 | 06 | 07 | 08 | 09 | 10 | 11 | 12 | 13 | 14 | 15 | 16 | 17 | 18 | 19 | 22 | 23 | 24 | 25 | 26 | 28 | 29 | 30 | 31 | 32 | 33 | wt.%
|  |  | AR*OES/MS | AR*OES/MS | AR*OES/MS | AR*OES | AR*OES/MS | AR*OES/MS | AR*OES/MS | AR*OES | AR*OES/MS | AR*OES | AR*OES | AR*OES | AR*OES | AR*OES/MS | AR*OES | AR*OES | AR*OES | AR*OES | AR*OES/MS | AR*OES | AR*OES/MS | AR*OES | AR*OES | AR*OES/MS | AR*OES/MS | AR*OES | AR*OES/MS | AR*OES/MS | AR*OES/MS | 3
|  |  | 0.4g | 20g | 0.25g | 0.4g | 0.5g | 0.5g | 20g | 40g | 0.25g | 0.15g | 0.5g | 25g | 10g | 0.25g | 0.25g | 0.5g | 0.2g | 0.5g | 25g | 0.5g | 0.4g | 0.5g | 40g | 0.5g | 0.5g | 0.4g | 0.4g | 0.25g | 0.5g | 3
| 1 | 1 | 0.022 | 0.0140837 | 0.0223 | 0.0235 | 0.024 | 0.025 | 0.036 | 0.022 | 0.025 | 0.0247 | 0.023 | 0.0223 | 0.02 | 0.021 | 0.03 | 0.0215 | 0.03 | 0.035 | 0.0192 | 0.02 | 0.028 | 0.024 | 0.024 | 0.023 | 0.023 | < 0.002 | 0.022 | 0.0108 | 0.022 | 1
| 1 | 2 | 0.022 | 0.01479977 | 0.0213 | 0.023 | 0.023 | 0.025 | 0.035 | 0.022 | 0.024 | 0.0242 | 0.022 | 0.0215 | 0.02 | 0.026 | 0.04 | 0.022 | 0.04 | 0.0358 | 0.0189 | 0.019 | 0.027 | 0.022 | 0.024 | 0.023 | 0.024 | < 0.002 | 0.024 | 0.0128 | 0.025 | #N/A
| 1 | 3 | 0.023 | 0.01411407 | 0.0219 | 0.023 | 0.024 | 0.024 | 0.036 | 0.022 | 0.024 | 0.0243 | 0.023 | 0.0221 | 0.02 | 0.025 | 0.04 | 0.0226 | 0.04 | 0.0359 | 0.0185 | 0.016 | 0.027 | 0.023 | 0.024 | 0.023 | 0.023 | < 0.002 | 0.023 | 0.0149 | 0.024 | 16
| 1 | 4 | 0.022 | 0.01203777 | 0.0213 | 0.023 | 0.024 | 0.025 | 0.038 | 0.022 | 0.023 | 0.0239 | 0.023 | 0.0222 | 0.02 | 0.025 | 0.03 | 0.022 | 0.04 | 0.0336 | 0.0186 | 0.019 | 0.027 | 0.021 | 0.022 | 0.023 | 0.023 | < 0.002 | 0.022 | 0.0134 | 0.023 | 0.02277955
| 1 | 5 | 0.023 | 0.0130408 | 0.0225 | 0.0235 | 0.024 | 0.025 | 0.036 | 0.022 | 0.024 | 0.0245 | 0.022 | 0.0212 | 0.02 | 0.024 | 0.03 | 0.0218 | 0.04 | 0.0338 | 0.0179 | 0.015 | 0.026 | 0.022 | 0.024 | 0.023 | 0.023 | < 0.002 | 0.022 | 0.0147 | 0.023 | 156
| 1 | 6 | 0.023 | 0.01438494 | 0.024 | 0.023 | 0.024 | 0.024 | 0.037 | 0.024 | 0.022 | 0.024 | 0.023 | 0.0228 | 0.02 | 0.026 | 0.04 | 0.0214 | 0.03 | 0.0346 | 0.0183 | 0.016 | 0.026 | 0.023 | 0.024 | 0.022 | 0.023 | < 0.002 | 0.022 | 0.0118 | 0.023
| Mean |  | 0.0225 | 0.01374351 | 0.02221667 | 0.02316667 | 0.02383333 | 0.02466667 | 0.03633333 | 0.02233333 | 0.02366667 | 0.02426667 | 0.02266667 | 0.02201667 | 0.02 | 0.0245 | 0.035 | 0.02188333 | 0.03666667 | 0.03478333 | 0.01856667 | 0.0175 | 0.02683333 | 0.0225 | 0.02366667 | 0.02283333 | 0.02316667 |  | 0.0225 | 0.01306667 | 0.02333333
| Median |  | 0.0225 | 0.014098885 | 0.0221 | 0.023 | 0.024 | 0.025 | 0.036 | 0.022 | 0.024 | 0.02425 | 0.023 | 0.02215 | 0.02 | 0.025 | 0.035 | 0.0219 | 0.04 | 0.0348 | 0.01855 | 0.0175 | 0.027 | 0.0225 | 0.024 | 0.023 | 0.023 |  | 0.022 | 0.0131 | 0.023
| Std Dev. |  | 0.0005477226 | 0.001018186 | 0.001004822 | 0.0002581989 | 0.0004082483 | 0.0005163978 | 0.001032796 | 0.0008164966 | 0.001032796 | 0.0003011091 | 0.0005163978 | 0.0005776389 | 0 | 0.001870829 | 0.005477226 | 0.0004308906 | 0.005163978 | 0.0009724539 | 0.0004546061 | 0.002073644 | 0.0007527727 | 0.001048809 | 0.0008164966 | 0.0004082483 | 0.0004082483 |  | 0.00083666 | 0.001609555 | 0.001032796
| Rel.Std.Dev. |  | 2.434% | 7.408% | 4.523% | 1.115% | 1.713% | 2.094% | 2.843% | 3.656% | 4.364% | 1.241% | 2.278% | 2.624% | 0% | 7.636% | 15.65% | 1.969% | 14.08% | 2.796% | 2.449% | 11.85% | 2.805% | 4.661% | 3.45% | 1.788% | 1.762% |  | 3.718% | 12.32% | 4.426%
| PDM3 |  | -1.227% | -39.67% | -2.471% | 1.699% | 4.626% | 8.284% | 59.5% | -1.959% | 3.894% | 6.528% | -0.4955% | -3.349% | -12.2% | 7.553% | 53.65% | -3.934% | 60.96% | 52.7% | -18.49% | -23.18% | 17.8% | -1.227% | 3.894% | 0.2361% | 1.699% |  | -1.227% | -42.64% | 2.431%
| Z-Score (Absolute) |  | 0.32 | 5.94 | 0.5 | 0.11 | 0.54 | 1.07 | 8.56 | 0.43 | 0.43 | 0.81 | 0.21 | 0.63 | 1.93 | 1.41 | 7.71 | 0.72 | 8.78 | 7.57 | 2.85 | 2.35 | 2.46 | 0.32 | 0.43 | 0.11 | 0.11 | NA | 0.32 | 6.38 | 0.21
| Analytical results for Pb in OREAS 908 (Certified Value 56 ppm) | [30 empty] | Certified
Pb | Round | Replicate | Lab | Lab | Lab | Lab | Lab | Lab | Lab | Lab | Lab | Lab | Lab | Lab | Lab | Lab | Lab | Lab | Lab | Lab | Lab | Lab | Lab | Lab | Lab | Lab | Lab | Lab | Lab | Lab |  | 1
| No | No | 01 | 03 | 04 | 06 | 07 | 08 | 09 | 10 | 11 | 12 | 13 | 14 | 15 | 16 | 17 | 18 | 19 | 22 | 23 | 24 | 25 | 26 | 28 | 29 | 30 | 31 | 32 | 33 |  | ppm
|  |  | AR*OES/MS | AR*OES/MS | AR*OES/MS | AR*OES/MS | AR*OES/MS | AR*OES/MS | AR*MS | AR*OES/MS | AR*OES | AR*MS | AR*MS | AR*OES | AR*OES/MS | AR*OES | AR*MS | AR*OES | AR*OES | AR*OES/MS | AR*OES | AR*OES/MS | AR*OES | AR*MS | AR*OES/MS | AR*OES/MS | AR*OES | AR*OES/MS | AR*OES/MS | AR*OES/MS |  | 0
|  |  | 0.4g | 20g | 0.25g | 0.5g | 0.5g | 20g | 40g | 0.25g | 0.15g | 0.5g | 25g | 10g | 0.25g | 0.25g | 0.5g | 0.2g | 0.5g | 25g | 0.5g | 0.4g | 0.5g | 40g | 0.5g | 0.5g | 0.4g | 0.4g | 0.25g | 0.5g |  | 1
| 1 | 1 | 60.8 | 54.32461 | 56.8 | 56.5 | 58.6 | 51.6 | 50 | 54.8 | 67 | 52.8 | 51 | 46 | 46.7 | 57 | 53.5 | 60 | 59.4 | 40 | 57 | 58.5 | 57 | 50 | 56.3 | 59.7 | 52 | 52.2 | 53.4 | 52.58 |  | 1
| 1 | 2 | 61.7 | 53.69848 | 56.1 | 55 | 58.4 | 50.8 | 50 | 53.5 | 66 | 51.7 | 49.6 | 46 | 52.5 | 73 | 53.3 | 61 | 59.2 | 40 | 59 | 59.2 | 57 | 51 | 55.9 | 63 | 54 | 56 | 52.2 | 55.96 |  | #N/A
| 1 | 3 | 61.8 | 53.61942 | 54.3 | 53.9 | 57.7 | 49.3 | 50 | 51.4 | 65 | 53.4 | 50.9 | 49 | 53.8 | 59 | 54.9 | 66 | 59.9 | 39 | 59 | 57.7 | 55 | 52 | 56.6 | 60 | 56 | 51.3 | 53.3 | 56.98 |  | 16
| 1 | 4 | 56.7 | 53.95446 | 54.3 | 54.5 | 59.1 | 49.6 | 50 | 54.1 | 65 | 52.4 | 49.2 | 50 | 52.5 | 60 | 54.7 | 65 | 58.4 | 40 | 60 | 59.3 | 55 | 53 | 56.8 | 55.4 | 55 | 51.1 | 53.8 | 58.47 |  | 55.54299
| 1 | 5 | 59.8 | 54.17973 | 56.2 | 56.4 | 59.6 | 49.9 | 51 | 53 | 65 | 51.9 | 51.5 | 48 | 53.2 | 59 | 53.1 | 62 | 59.2 | 40 | 58 | 57.3 | 56 | 55 | 56.3 | 62.6 | 53 | 50.3 | 54.1 | 57.41 |  | 157
| 1 | 6 | 61.7 | 54.48798 | 56.2 | 54.3 | 57.7 | 51.4 | 52 | 54.8 | 65 | 52.3 | 52.1 | 49 | 53.2 | 63 | 53.2 | 62 | 58.2 | 39 | 58 | 56.9 | 55 | 52 | 55.6 | 57.2 | 52 | 51.9 | 55.1 | 58.54
| Mean |  | 60.41667 | 54.04411 | 55.65 | 55.1 | 58.51667 | 50.43333 | 50.5 | 53.6 | 65.5 | 52.41667 | 50.71667 | 48 | 51.98333 | 61.83333 | 53.78333 | 62.66667 | 59.05 | 39.66667 | 58.5 | 58.15 | 55.83333 | 52.16667 | 56.25 | 59.65 | 53.66667 | 52.13333 | 53.65 | 56.65667
| Median |  | 61.25 | 54.06709 | 56.15 | 54.75 | 58.5 | 50.35 | 50 | 53.8 | 65 | 52.35 | 50.95 | 48.5 | 52.85 | 59.5 | 53.4 | 62 | 59.2 | 40 | 58.5 | 58.1 | 55.5 | 52 | 56.3 | 59.85 | 53.5 | 51.6 | 53.6 | 57.195
| Std Dev. |  | 1.977288 | 0.3469755 | 1.074709 | 1.104536 | 0.7574079 | 0.9688481 | 0.83666 | 1.291511 | 0.83666 | 0.6177918 | 1.112505 | 1.67332 | 2.634704 | 5.810909 | 0.801041 | 2.33809 | 0.6379655 | 0.5163978 | 1.048809 | 1.003494 | 0.9831921 | 1.722401 | 0.441588 | 2.970354 | 1.632993 | 2.006656 | 0.9607289 | 2.218636
| Rel.Std.Dev. |  | 3.273% | 0.642% | 1.931% | 2.005% | 1.294% | 1.921% | 1.657% | 2.41% | 1.277% | 1.179% | 2.194% | 3.486% | 5.068% | 9.398% | 1.489% | 3.731% | 1.08% | 1.302% | 1.793% | 1.726% | 1.761% | 3.302% | 0.785% | 4.98% | 3.043% | 3.849% | 1.791% | 3.916%
| PDM3 |  | 8.775% | -2.699% | 0.1927% | -0.7976% | 5.354% | -9.199% | -9.079% | -3.498% | 17.93% | -5.629% | -8.689% | -13.58% | -6.409% | 11.33% | -3.168% | 12.83% | 6.314% | -28.58% | 5.324% | 4.694% | 0.5227% | -6.079% | 1.273% | 7.394% | -3.378% | -6.139% | -3.408% | 2.005%
| Z-Score (Absolute) |  | 1.31 | 0.1 | 0.21 | 0.1 | 0.78 | 0.82 | 0.81 | 0.19 | 2.17 | 0.43 | 0.77 | 1.31 | 0.3 | 1 | 0.16 | 1.61 | 0.89 | 2.96 | 0.78 | 0.71 | 0.25 | 0.48 | 0.33 | 1.01 | 0.18 | 0.64 | 0.18 | 0.41
| Analytical results for Pd in OREAS 908 (Indicative Value < 10 ppb) | [30 empty] | Indicative
Pd | Round | Replicate | Lab | Lab | Lab | Lab | [25 empty] | 1
| No | No | 03 | 13 | 17 | 22 | [25 empty] | ppb
|  |  | AR*OES/MS | AR*MS | AR*MS | AR*OES/MS | [25 empty] | 0
|  |  | 20g | 25g | 0.5g | 25g | [25 empty] | 0
| 1 | 1 | < 10 | 32 | < 5 | < 10 | [25 empty] | 1
| 1 | 2 | < 10 | 29 | < 5 | < 10 | [25 empty] | 1
| 1 | 3 | < 10 | 24 | < 5 | < 10 | [25 empty] | 16
| 1 | 4 | < 10 | 33 | < 5 | < 10 | [25 empty] | < 10
| 1 | 5 | < 10 | 35 | < 5 | < 10 | [25 empty] | 16
| 1 | 6 | < 10 | 35 | < 5 | < 10
| Mean |  |  | 31.33333
| Median |  |  | 32.5
| Std Dev. |  |  | 4.226898
| Rel.Std.Dev. |  |  | 13.49%
PDM3
| Z-Score (Absolute) |  | NA | NA | NA | NA
| Analytical results for Pr in OREAS 908 (Certified Value 6.07 ppm) | [30 empty] | Certified
Pr | Round | Replicate | Lab | Lab | Lab | Lab | Lab | Lab | Lab | Lab | Lab | [20 empty] | 1
| No | No | 03 | 05 | 09 | 12 | 13 | 17 | 22 | 26 | 30 | [20 empty] | ppm
|  |  | AR*OES/MS | AR*MS | AR*MS | AR*MS | AR*MS | AR*MS | AR*OES/MS | AR*MS | AR*MS | [20 empty] | 2
|  |  | 20g | 0.4g | 40g | 0.5g | 25g | 0.5g | 25g | 40g | 0.4g | [20 empty] | 3
| 1 | 1 | 7.657292 | 5.96 | 6.16 | 6.3 | 6.36 | 6.45 | 2.9 | 5.59 | 5.2 | [20 empty] | 1
| 1 | 2 | 7.634854 | 6 | 6.33 | 6.2 | 6.46 | 6.24 | 2.8 | 6.01 | 5.3 | [20 empty] | #N/A
| 1 | 3 | 7.791144 | 5.9 | 6.2 | 6.4 | 6.6 | 6.53 | 2.7 | 5.78 | 5.23 | [20 empty] | 16
| 1 | 4 | 7.522124 | 5.96 | 6.32 | 6.2 | 6.42 | 6.54 | 2.8 | 5.93 | 5.32 | [20 empty] | 6.067381
| 1 | 5 | 7.825392 | 6.27 | 6.31 | 6.2 | 6.47 | 6.44 | 2.7 | 5.68 | 5.26 | [20 empty] | 158
| 1 | 6 | 7.909335 | 6.11 | 6.74 | 6.4 | 6.47 | 6.28 | 2.7 | 5.86 | 5.21
| Mean |  | 7.723357 | 6.033333 | 6.343333 | 6.283333 | 6.463333 | 6.413333 | 2.766667 | 5.808333 | 5.253333
| Median |  | 7.724218 | 5.98 | 6.315 | 6.25 | 6.465 | 6.445 | 2.75 | 5.82 | 5.245
| Std Dev. |  | 0.1430288 | 0.1353021 | 0.2065591 | 0.09831921 | 0.07916228 | 0.1261216 | 0.08164966 | 0.156897 | 0.04885352
| Rel.Std.Dev. |  | 1.852% | 2.243% | 3.256% | 1.565% | 1.225% | 1.967% | 2.951% | 2.701% | 0.93%
| PDM3 |  | 27.29% | -0.5612% | 4.548% | 3.559% | 6.526% | 5.702% | -54.4% | -4.27% | -13.42%
| Z-Score (Absolute) |  | 3.54 | 0.67 | 0 | 0.05 | 0.48 | 0.36 | 8.48 | 1.11 | 2.45
| Analytical results for Pt in OREAS 908 (Indicative Value < 5 ppb) | [30 empty] | Indicative
Pt | Round | Replicate | Lab | Lab | Lab | Lab | [25 empty] | 1
| No | No | 03 | 13 | 17 | 22 | [25 empty] | ppb
|  |  | AR*OES/MS | AR*MS | AR*MS | AR*OES/MS | [25 empty] | 0
|  |  | 20g | 25g | 0.5g | 25g | [25 empty] | 0
| 1 | 1 | < 5 | < 5 | < 2 | < 10 | [25 empty] | 1
| 1 | 2 | < 5 | < 5 | < 2 | < 10 | [25 empty] | 1
| 1 | 3 | < 5 | < 5 | < 2 | < 10 | [25 empty] | 16
| 1 | 4 | < 5 | < 5 | < 2 | < 10 | [25 empty] | < 5
| 1 | 5 | < 5 | < 5 | < 2 | < 10 | [25 empty] | 17
| 1 | 6 | < 5 | < 5 | < 2 | < 10
Mean
Median
Std Dev.
Rel.Std.Dev.
PDM3
| Z-Score (Absolute) |  | NA | NA | NA | NA
| Analytical results for Rb in OREAS 908 (Certified Value 14.2 ppm) | [30 empty] | Certified
Rb | Round | Replicate | Lab | Lab | Lab | Lab | Lab | Lab | Lab | Lab | Lab | Lab | Lab | Lab | Lab | Lab | Lab | Lab | Lab | Lab | Lab | Lab | Lab | [8 empty] | 1
| No | No | 01 | 03 | 04 | 05 | 06 | 07 | 08 | 09 | 10 | 12 | 13 | 15 | 17 | 22 | 24 | 26 | 28 | 29 | 30 | 31 | 32 | [8 empty] | ppm
|  |  | AR*OES/MS | AR*OES/MS | AR*OES/MS | AR*MS | AR*OES/MS | AR*OES/MS | AR*OES/MS | AR*MS | AR*OES/MS | AR*MS | AR*MS | AR*OES/MS | AR*MS | AR*OES/MS | AR*OES/MS | AR*MS | AR*OES/MS | AR*OES/MS | AR*MS | AR*OES/MS | AR*OES/MS | [8 empty] | 1
|  |  | 0.4g | 20g | 0.25g | 0.4g | 0.5g | 0.5g | 20g | 40g | 0.25g | 0.5g | 25g | 0.25g | 0.5g | 25g | 0.4g | 40g | 0.5g | 0.5g | 0.4g | 0.4g | 0.25g | [8 empty] | 2
| 1 | 1 | 13.8 | 20.97189 | 15.9 | 12.6 | 13.8 | 16.6 | 17.5 | 13.1 | 19.1 | 13.7 | 14.83 | 11.9 | 13.75 | 4 | 15.8 | 11 | 14.5 | 12.7 | 5.59 | 12.7 | 13.3 | [8 empty] | 1
| 1 | 2 | 15.1 | 20.63025 | 15.3 | 12.9 | 13.5 | 16.6 | 16.9 | 13.5 | 19.3 | 13.8 | 14.39 | 13.6 | 13.53 | 3.9 | 16 | 12.2 | 13.8 | 13.1 | 5.73 | 15.1 | 13.2 | [8 empty] | #N/A
| 1 | 3 | 15 | 21.16717 | 15.1 | 12.7 | 13.1 | 16.2 | 17.4 | 13 | 17.8 | 14.8 | 15.08 | 14.2 | 13.98 | 3.4 | 15.4 | 11.8 | 14.4 | 12.9 | 6.05 | 12.8 | 13.1 | [8 empty] | 16
| 1 | 4 | 15 | 20.39621 | 15 | 13.1 | 13.3 | 16.8 | 17.2 | 13.2 | 19.1 | 14 | 13.64 | 14.2 | 14.21 | 3.5 | 23.9 | 12.2 | 13.9 | 13.5 | 5.61 | 12.3 | 13.4 | [8 empty] | 14.1949
| 1 | 5 | 14.7 | 20.95354 | 15.1 | 13.3 | 13.7 | 16.7 | 17.5 | 13.7 | 21.8 | 13.3 | 14.85 | 14.2 | 14.16 | 3.3 | 15.3 | 11.8 | 14.7 | 13.8 | 5.48 | 12.7 | 13.8 | [8 empty] | 159
| 1 | 6 | 14.3 | 20.25341 | 15.7 | 13 | 13.3 | 16.6 | 17.4 | 13.5 | 25 | 14.3 | 14.43 | 14.3 | 13.57 | 3.4 | 15.7 | 11.8 | 14.1 | 13.5 | 5.62 | 12.8 | 14
| Mean |  | 14.65 | 20.72874 | 15.35 | 12.93333 | 13.45 | 16.58333 | 17.31667 | 13.33333 | 20.35 | 13.98333 | 14.53667 | 13.73333 | 13.86667 | 3.583333 | 17.01667 | 11.8 | 14.23333 | 13.25 | 5.68 | 13.06667 | 13.46667
| Median |  | 14.85 | 20.79189 | 15.2 | 12.95 | 13.4 | 16.6 | 17.4 | 13.35 | 19.2 | 13.9 | 14.63 | 14.2 | 13.865 | 3.45 | 15.75 | 11.8 | 14.25 | 13.3 | 5.615 | 12.75 | 13.35
| Std Dev. |  | 0.5089204 | 0.3600256 | 0.3674235 | 0.2581989 | 0.2664583 | 0.2041241 | 0.2316607 | 0.273252 | 2.625071 | 0.5192944 | 0.5130952 | 0.9330952 | 0.293848 | 0.2926887 | 3.381962 | 0.438178 | 0.3559026 | 0.41833 | 0.1979899 | 1.013246 | 0.3559026
| Rel.Std.Dev. |  | 3.474% | 1.737% | 2.394% | 1.996% | 1.981% | 1.231% | 1.338% | 2.049% | 12.9% | 3.714% | 3.53% | 6.794% | 2.119% | 8.168% | 19.87% | 3.713% | 2.5% | 3.157% | 3.486% | 7.754% | 2.643%
| PDM3 |  | 3.206% | 46.03% | 8.137% | -8.887% | -5.248% | 16.83% | 21.99% | -6.07% | 43.36% | -1.49% | 2.408% | -3.252% | -2.312% | -74.76% | 19.88% | -16.87% | 0.2707% | -6.657% | -59.99% | -7.948% | -5.13%
| Z-Score (Absolute) |  | 0.43 | 4.33 | 0.88 | 0.67 | 0.34 | 1.67 | 2.14 | 0.42 | 3.49 | 0 | 0.36 | 0.07 | 0.07 | 6.68 | 1.06 | 1.3 | 0.16 | 0.47 | 5.38 | 0.85 | 0.33
| Analytical results for Re in OREAS 908 (Indicative Value < 0.001 ppm) | [30 empty] | Indicative
Re | Round | Replicate | Lab | Lab | Lab | Lab | Lab | Lab | Lab | Lab | Lab | Lab | Lab | Lab | Lab | Lab | Lab | Lab | [13 empty] | 1
| No | No | 01 | 03 | 06 | 07 | 08 | 09 | 11 | 12 | 13 | 17 | 22 | 24 | 28 | 29 | 30 | 31 | [13 empty] | ppm
|  |  | AR*OES/MS | AR*OES/MS | AR*OES/MS | AR*OES/MS | AR*OES/MS | AR*MS | AR*OES | AR*MS | AR*MS | AR*MS | AR*OES/MS | AR*OES/MS | AR*OES/MS | AR*OES/MS | AR*MS | AR*OES/MS | [13 empty] | 3
|  |  | 0.4g | 20g | 0.5g | 0.5g | 20g | 40g | 0.15g | 0.5g | 25g | 0.5g | 25g | 0.4g | 0.5g | 0.5g | 0.4g | 0.4g | [13 empty] | 3
| 1 | 1 | < 0.001 | < 0.001 | < 0.001 | < 0.001 | < 0.01 | < 0.01 | < 5 | < 0.001 | < 0.05 | < 0.001 | 0.366 | < 0.005 | < 0.001 | < 0.001 | - | 0.001 | [13 empty] | 1
| 1 | 2 | < 0.001 | < 0.001 | < 0.001 | < 0.001 | < 0.01 | < 0.01 | < 5 | < 0.001 | < 0.05 | < 0.001 | 0.308 | < 0.005 | < 0.001 | < 0.001 | - | < 0.001 | [13 empty] | 4
| 1 | 3 | < 0.001 | < 0.001 | < 0.001 | < 0.001 | < 0.01 | < 0.01 | < 5 | < 0.001 | < 0.05 | < 0.001 | 0.313 | < 0.005 | < 0.001 | < 0.001 | - | < 0.001 | [13 empty] | 16
| 1 | 4 | < 0.001 | < 0.001 | < 0.001 | < 0.001 | < 0.01 | < 0.01 | < 5 | 0.002 | < 0.05 | < 0.001 | 0.238 | < 0.005 | < 0.001 | < 0.001 | - | 0.001 | [13 empty] | < 0.001
| 1 | 5 | < 0.001 | < 0.001 | < 0.001 | < 0.001 | < 0.01 | < 0.01 | < 5 | 0.002 | < 0.05 | < 0.001 | 0.151 | < 0.005 | < 0.001 | < 0.001 | - | < 0.001 | [13 empty] | 18
| 1 | 6 | < 0.001 | < 0.001 | 0.001 | 0.001 | < 0.01 | < 0.01 | < 5 | < 0.001 | < 0.05 | < 0.001 | 0.158 | < 0.005 | 0.001 | < 0.001 | - | 0.001
| Mean |  |  |  | 0.001 | 0.001 |  |  |  | 0.002 |  |  | 0.2556667 |  | 0.001 |  |  | 0.001
| Median |  |  |  | 0.001 | 0.001 |  |  |  | 0.002 |  |  | 0.273 |  | 0.001 |  |  | 0.001
| Std Dev. | [8 empty] | 0 |  |  | 0.08832365 |  |  |  |  | 0
| Rel.Std.Dev. | [8 empty] | 0% |  |  | 34.55% |  |  |  |  | 0%
PDM3
| Z-Score (Absolute) |  | NA | NA | 0 | 0 | NA | NA | NA | 1.35 | NA | NA | 4128.12 | NA | 0 | NA | NA | 2.7
| Analytical results for Ru in OREAS 908 (Indicative Value 14.5 ppm) | [30 empty] | Indicative
Ru | Round | Replicate | Lab | [28 empty] | 1
| No | No | 22 | [28 empty] | ppm
|  |  | AR*OES/MS | [28 empty] | 1
|  |  | 25g | [28 empty] | 1
| 1 | 1 | 15.4 | [28 empty] | 1
| 1 | 2 | 15.2 | [28 empty] | 10
| 1 | 3 | 14.95 | [28 empty] | 16
| 1 | 4 | 14.65 | [28 empty] | 14.53833
| 1 | 5 | 13.53 | [28 empty] | 16
| 1 | 6 | 13.5
| Mean |  | 14.53833
| Median |  | 14.8
| Std Dev. |  | 0.8315147
| Rel.Std.Dev. |  | 5.719%
| PDM3 |  | 2.22e-13%
| Z-Score (Absolute) |  | NA
| Analytical results for S in OREAS 908 (Certified Value 0.123 wt.%) | [30 empty] | Certified
S | Round | Replicate | Lab | Lab | Lab | Lab | Lab | Lab | Lab | Lab | Lab | Lab | Lab | Lab | Lab | Lab | Lab | Lab | Lab | Lab | Lab | Lab | Lab | Lab | Lab | Lab | Lab | Lab | Lab | Lab |  | 1
| No | No | 01 | 03 | 04 | 05 | 06 | 07 | 08 | 09 | 10 | 11 | 12 | 13 | 15 | 16 | 17 | 18 | 19 | 22 | 23 | 24 | 25 | 26 | 28 | 29 | 30 | 31 | 32 | 33 |  | wt.%
|  |  | AR*OES/MS | AR*OES/MS | AR*OES/MS | AR*OES | AR*OES/MS | AR*OES/MS | AR*OES/MS | AR*OES | AR*OES/MS | AR*OES | AR*OES | AR*OES | AR*OES/MS | AR*OES | AR*OES | AR*OES | AR*OES | AR*OES/MS | AR*OES | AR*OES/MS | AR*OES | AR*OES | AR*OES/MS | AR*OES/MS | AR*OES | AR*OES/MS | AR*OES/MS | AR*OES/MS |  | 3
|  |  | 0.4g | 20g | 0.25g | 0.4g | 0.5g | 0.5g | 20g | 40g | 0.25g | 0.15g | 0.5g | 25g | 0.25g | 0.25g | 0.5g | 0.2g | 0.5g | 25g | 0.5g | 0.4g | 0.5g | 40g | 0.5g | 0.5g | 0.4g | 0.4g | 0.25g | 0.5g |  | 3
| 1 | 1 | 0.13 | 0.1222989 | 0.14 | 0.123 | 0.1 | 0.13 | 0.103 | 0.13 | 0.13 | 0.13 | 0.11 | 0.1322 | 0.12 | 0.18 | 0.1203 | 0.1 | 0.121 | 0.114 | 0.12 | 0.14 | 0.12 | 0.135 | 0.12 | 0.14 | 0.124 | 0.13 | 0.119 | 0.12 |  | 1
| 1 | 2 | 0.13 | 0.1223415776 | 0.14 | 0.12 | 0.1 | 0.13 | 0.102 | 0.135 | 0.13 | 0.13 | 0.1 | 0.1277 | 0.13 | 0.2 | 0.1208 | 0.1 | 0.119 | 0.113 | 0.12 | 0.14 | 0.12 | 0.135 | 0.12 | 0.14 | 0.126 | 0.13 | 0.118 | 0.12 |  | 21
| 1 | 3 | 0.14 | 0.1213181 | 0.14 | 0.119 | 0.11 | 0.13 | 0.102 | 0.13 | 0.13 | 0.13 | 0.1 | 0.1273 | 0.14 | 0.24 | 0.1229 | 0.1 | 0.121 | 0.1095 | 0.12 | 0.14 | 0.12 | 0.125 | 0.12 | 0.14 | 0.126 | 0.13 | 0.118 | 0.12 |  | 16
| 1 | 4 | 0.12 | 0.1207912 | 0.14 | 0.121 | 0.11 | 0.13 | 0.102 | 0.13 | 0.13 | 0.13 | 0.1 | 0.1265 | 0.13 | 0.18 | 0.1231 | 0.11 | 0.121 | 0.1125 | 0.12 | 0.14 | 0.12 | 0.135 | 0.13 | 0.14 | 0.125 | 0.13 | 0.118 | 0.12 |  | 0.1233667
| 1 | 5 | 0.13 | 0.1250986638 | 0.14 | 0.123 | 0.11 | 0.13 | 0.103 | 0.13 | 0.13 | 0.13 | 0.1 | 0.1297 | 0.14 | 0.23 | 0.1207 | 0.1 | 0.119 | 0.1115 | 0.12 | 0.14 | 0.12 | 0.125 | 0.13 | 0.14 | 0.122 | 0.13 | 0.12 | 0.12 |  | 160
| 1 | 6 | 0.13 | 0.1234635 | 0.15 | 0.122 | 0.11 | 0.13 | 0.103 | 0.13 | 0.13 | 0.13 | 0.11 | 0.1283 | 0.13 | 0.19 | 0.1191 | 0.1 | 0.121 | 0.111 | 0.12 | 0.14 | 0.12 | 0.135 | 0.12 | 0.14 | 0.121 | 0.13 | 0.118 | 0.12
| Mean |  | 0.13 | 0.122552 | 0.1416667 | 0.1213333 | 0.1066667 | 0.13 | 0.1025 | 0.1308333 | 0.13 | 0.13 | 0.1033333 | 0.1286167 | 0.1316667 | 0.2033333 | 0.12115 | 0.1016667 | 0.1203333 | 0.1119167 | 0.12 | 0.14 | 0.12 | 0.1316667 | 0.1233333 | 0.14 | 0.124 | 0.13 | 0.1185 | 0.12
| Median |  | 0.13 | 0.1223203 | 0.14 | 0.1215 | 0.11 | 0.13 | 0.1025 | 0.13 | 0.13 | 0.13 | 0.1 | 0.128 | 0.13 | 0.195 | 0.12075 | 0.1 | 0.121 | 0.112 | 0.12 | 0.14 | 0.12 | 0.135 | 0.12 | 0.14 | 0.1245 | 0.13 | 0.118 | 0.12
| Std Dev. |  | 0.006324555 | 0.001552257 | 0.004082483 | 0.001632993 | 0.005163978 | 0 | 0.0005477226 | 0.002041241 | 0 | 0 | 0.005163978 | 0.002057588 | 0.007527727 | 0.02581989 | 0.001556599 | 0.004082483 | 0.001032796 | 0.001594261 | 0 | 0 | 0 | 0.005163978 | 0.005163978 | 0 | 0.002097618 | 0 | 0.00083666 | 0
| Rel.Std.Dev. |  | 4.865% | 1.267% | 2.882% | 1.346% | 4.841% | 0% | 0.5344% | 1.56% | 0% | 0% | 4.997% | 1.6% | 5.717% | 12.7% | 1.285% | 4.016% | 0.8583% | 1.425% | 0% | 0% | 0% | 3.922% | 4.187% | 0% | 1.692% | 0% | 0.706% | 0%
| PDM3 |  | 5.377% | -0.6604% | 14.83% | -1.648% | -13.54% | 5.377% | -16.91% | 6.052% | 5.377% | 5.377% | -16.24% | 4.256% | 6.728% | 64.82% | -1.797% | -17.59% | -2.459% | -9.281% | -2.729% | 13.48% | -2.729% | 6.728% | -0.02708% | 13.48% | 0.5133% | 5.377% | -3.945% | -2.729%
| Z-Score (Absolute) |  | 0.67 | 0.12 | 1.92 | 0.25 | 1.81 | 0.67 | 2.25 | 0.67 | 0.67 | 0.67 | 2.16 | 0.53 | 0.85 | 8.48 | 0.27 | 2.34 | 0.35 | 1.25 | 0.39 | 1.74 | 0.39 | 0.85 | 0.04 | 1.74 | 0.04 | 0.67 | 0.55 | 0.39
| Analytical results for Sb in OREAS 908 (Certified Value 3.69 ppm) | [30 empty] | Certified
Sb | Round | Replicate | Lab | Lab | Lab | Lab | Lab | Lab | Lab | Lab | Lab | Lab | Lab | Lab | Lab | Lab | Lab | Lab | Lab | Lab | Lab | Lab | Lab | Lab | Lab | Lab | Lab | Lab | Lab | Lab | Lab | 1
| No | No | 01 | 03 | 04 | 05 | 06 | 07 | 08 | 09 | 10 | 11 | 12 | 13 | 14 | 15 | 16 | 17 | 18 | 19 | 22 | 23 | 24 | 25 | 26 | 28 | 29 | 30 | 31 | 32 | 33 | ppm
|  |  | AR*OES/MS | AR*OES/MS | AR*OES/MS | AR*MS | AR*OES/MS | AR*OES/MS | AR*OES/MS | AR*MS | AR*OES/MS | AR*OES | AR*MS | AR*MS | AR*OES | AR*OES/MS | AR*OES | AR*MS | AR*OES | AR*OES | AR*OES/MS | AR*OES | AR*OES/MS | AR*OES | AR*MS | AR*OES/MS | AR*OES/MS | AR*MS | AR*OES/MS | AR*OES/MS | AR*OES/MS | 2
|  |  | 0.4g | 20g | 0.25g | 0.4g | 0.5g | 0.5g | 20g | 40g | 0.25g | 0.15g | 0.5g | 25g | 10g | 0.25g | 0.25g | 0.5g | 0.2g | 0.5g | 25g | 0.5g | 0.4g | 0.5g | 40g | 0.5g | 0.5g | 0.4g | 0.4g | 0.25g | 0.5g | 2
| 1 | 1 | 4.02 | 3.456858 | 4.86 | 3.8 | 3.28 | 3.55 | 4.08 | 3.2 | 1.76 | < 5 | 4.69 | 1.78 | < 5 | 2.96 | < 5 | 3.77 | 7 | < 2 | 6.3 | 6 | 4 | < 3 | 1.5 | 3.45 | 3.07 | 3.5 | 3.95 | 3.59 | 2.54 | 1
| 1 | 2 | 4.24 | 3.785219 | 4.77 | 3.8 | 3.18 | 3.45 | 4.12 | 3.3 | 1.74 | 5 | 4.67 | 1.4 | < 5 | 3.19 | < 5 | 3.7 | 8 | < 2 | 6.2 | 3 | 4 | < 3 | 1.66 | 3.47 | 3.15 | 3.4 | 4.13 | 3.53 | 2.76 | #N/A
| 1 | 3 | 4.14 | 3.521458 | 4.66 | 3.8 | 3.1 | 3.45 | 4.08 | 3.1 | 1.67 | < 5 | 4.89 | 2.13 | < 5 | 3.29 | < 5 | 3.93 | 5 | < 2 | 5.2 | 3 | 4.1 | < 3 | 1.48 | 3.46 | 2.99 | 3.7 | 3.8 | 3.5 | 2.85 | 16
| 1 | 4 | 4.15 | 3.51569 | 4.64 | 3.9 | 3.08 | 3.53 | 4.09 | 3.2 | 1.7 | 5 | 4.86 | 2.84 | < 5 | 3.33 | < 5 | 3.94 | 7 | < 2 | 5.2 | < 3 | 4.2 | < 3 | 1.44 | 3.28 | 2.88 | 3.6 | 3.81 | 3.68 | 2.79 | 3.692688
| 1 | 5 | 4.3 | 3.717359 | 4.71 | 4 | 3.17 | 3.48 | 4.07 | 3.3 | 1.82 | < 5 | 4.35 | 2.8 | < 5 | 3.32 | < 5 | 3.89 | 6 | < 2 | 5.9 | 10 | 4 | < 3 | 1.78 | 3.42 | 3.05 | 3.5 | 3.8 | 3.39 | 2.76 | 161
| 1 | 6 | 4.04 | 3.817949 | 4.64 | 3.9 | 3.11 | 3.48 | 4.04 | 3.4 | 1.94 | 5 | 4.81 | 2.77 | < 5 | 3.44 | < 5 | 3.72 | < 5 | < 2 | 5.6 | 8 | 4 | < 3 | 1.54 | 3.41 | 2.82 | 3.4 | 3.85 | 3.62 | 2.87
| Mean |  | 4.148333 | 3.635755 | 4.713333 | 3.866667 | 3.153333 | 3.49 | 4.08 | 3.25 | 1.771667 | 5 | 4.711667 | 2.286667 |  | 3.255 |  | 3.825 | 6.6 |  | 5.733333 | 6 | 4.05 |  | 1.566667 | 3.415 | 2.993333 | 3.516667 | 3.89 | 3.551667 | 2.761667
| Median |  | 4.145 | 3.619408 | 4.685 | 3.85 | 3.14 | 3.48 | 4.08 | 3.25 | 1.75 | 5 | 4.75 | 2.45 |  | 3.305 |  | 3.83 | 7 |  | 5.75 | 6 | 4 |  | 1.52 | 3.435 | 3.02 | 3.5 | 3.83 | 3.56 | 2.775
| Std Dev. |  | 0.1092551 | 0.1559978 | 0.0875595 | 0.08164966 | 0.07366591 | 0.04147288 | 0.02607681 | 0.1048809 | 0.09724539 | 0 | 0.1982339 | 0.6116753 |  | 0.1652574 |  | 0.1078425 | 1.140175 |  | 0.4802777 | 3.082207 | 0.083666 |  | 0.1287892 | 0.07007139 | 0.1237201 | 0.1169045 | 0.1306905 | 0.1018659 | 0.1178841
| Rel.Std.Dev. |  | 2.634% | 4.291% | 1.858% | 2.112% | 2.336% | 1.188% | 0.6391% | 3.227% | 5.489% | 0% | 4.207% | 26.75% |  | 5.077% |  | 2.819% | 17.28% |  | 8.377% | 51.37% | 2.066% |  | 8.221% | 2.052% | 4.133% | 3.324% | 3.36% | 2.868% | 4.269%
| PDM3 |  | 12.34% | -1.542% | 27.64% | 4.711% | -14.61% | -5.489% | 10.49% | -11.99% | -52.02% | 35.4% | 27.59% | -38.08% |  | -11.85% |  | 3.583% | 78.73% |  | 55.26% | 62.48% | 9.676% |  | -57.57% | -7.52% | -18.94% | -4.767% | 5.343% | -3.819% | -25.21%
| Z-Score (Absolute) |  | 0.72 | 0 | 1.51 | 0.32 | 0.67 | 0.2 | 0.62 | 0.54 | 2.61 | 1.91 | 1.5 | 1.64 | NA | 0.45 | NA | 0.26 | 4.14 | NA | 2.93 | 3.3 | 0.58 | NA | 2.89 | 0.27 | 0.9 | 0.17 | 0.29 | 0.12 | 1.16
| Analytical results for Sc in OREAS 908 (Certified Value 3.07 ppm) | [30 empty] | Certified
Sc | Round | Replicate | Lab | Lab | Lab | Lab | Lab | Lab | Lab | Lab | Lab | Lab | Lab | Lab | Lab | Lab | Lab | Lab | Lab | Lab | Lab | Lab | Lab | Lab | Lab | Lab | Lab | Lab | Lab | Lab | Lab | 1
| No | No | 01 | 03 | 04 | 05 | 06 | 07 | 08 | 09 | 10 | 11 | 12 | 13 | 14 | 15 | 16 | 17 | 18 | 19 | 22 | 23 | 24 | 25 | 26 | 28 | 29 | 30 | 31 | 32 | 33 | ppm
|  |  | AR*OES/MS | AR*OES/MS | AR*OES/MS | AR*OES | AR*OES/MS | AR*OES/MS | AR*OES/MS | AR*OES | AR*OES/MS | AR*OES | AR*OES | AR*OES | AR*OES | AR*OES/MS | AR*OES | AR*OES | AR*OES | AR*OES | AR*OES/MS | AR*OES | AR*OES/MS | AR*OES | AR*OES | AR*OES/MS | AR*OES/MS | AR*OES | AR*OES/MS | AR*OES/MS | AR*OES/MS | 2
|  |  | 0.4g | 20g | 0.25g | 0.4g | 0.5g | 0.5g | 20g | 40g | 0.25g | 0.15g | 0.5g | 25g | 10g | 0.25g | 0.25g | 0.5g | 0.2g | 0.5g | 25g | 0.5g | 0.4g | 0.5g | 40g | 0.5g | 0.5g | 0.4g | 0.4g | 0.25g | 0.5g | 3
| 1 | 1 | 3.3 | 2.9683 | 3.1 | 2.8 | 3.4 | 3.6 | 4 | 3 | 3.1 | 3 | 3 | 3 | 3 | 2.7 | 2 | 3 | 3 | 2.8 | 2.2 | < 5 | 3.7 | < 5 | 3 | 3.3 | 2.5 | 2.6 | 2.7 | 3.1 | 3 | 1
| 1 | 2 | 3.4 | 2.92789 | 3 | 3.1 | 3.3 | 3.5 | 4 | 3 | 3.1 | 3 | 3 | 3 | 3 | 3.1 | 2 | 3 | 3 | 3 | 2.2 | < 5 | 3.6 | < 5 | 3 | 3.3 | 2.8 | 2.8 | 2.9 | 3.1 | 3.1 | #N/A
| 1 | 3 | 3.4 | 2.939635 | 3.1 | 2.8 | 3.3 | 3.4 | 4 | 3 | 2.8 | 3 | 3 | 3 | 3 | 3.2 | 2 | 3 | 3 | 2.8 | 2.1 | < 5 | 3.7 | < 5 | 3 | 3.3 | 2.8 | 2.8 | 2.7 | 3.1 | 3.1 | 16
| 1 | 4 | 3.2 | 2.951889 | 3.1 | 2.7 | 3.3 | 3.5 | 4 | 3 | 3.1 | 3 | 3 | 3 | 3 | 3.3 | 2 | 3 | 3 | 2.9 | 2.1 | < 5 | 4 | < 5 | 3 | 3.3 | 3.1 | 2.7 | 2.7 | 3.3 | 3.1 | 3.068739
| 1 | 5 | 3.3 | 2.976641 | 3.1 | 2.9 | 3.4 | 3.4 | 4 | 3 | 4.5 | 3 | 3 | 3 | 3 | 3.2 | 2 | 3 | 3 | 2.9 | 2.1 | < 5 | 3.6 | < 5 | 4 | 3.5 | 2.7 | 2.6 | 2.7 | 3.5 | 3 | 162
| 1 | 6 | 3.3 | 2.924106 | 3 | 3 | 3.2 | 3.5 | 4 | 3 | 5.7 | 3 | 3 | 3 | 3 | 3.2 | 3 | 3 | 3 | 2.9 | 2.1 | < 5 | 3.7 | < 5 | 3 | 3.3 | 3 | 2.6 | 2.8 | 3.2 | 3.1
| Mean |  | 3.316667 | 2.948077 | 3.066667 | 2.883333 | 3.316667 | 3.483333 | 4 | 3 | 3.716667 | 3 | 3 | 3 | 3 | 3.116667 | 2.166667 | 3 | 3 | 2.883333 | 2.133333 |  | 3.716667 |  | 3.166667 | 3.333333 | 2.816667 | 2.683333 | 2.75 | 3.216667 | 3.066667
| Median |  | 3.3 | 2.945762 | 3.1 | 2.85 | 3.3 | 3.5 | 4 | 3 | 3.1 | 3 | 3 | 3 | 3 | 3.2 | 2 | 3 | 3 | 2.9 | 2.1 |  | 3.7 |  | 3 | 3.3 | 2.8 | 2.65 | 2.7 | 3.15 | 3.1
| Std Dev. |  | 0.07527727 | 0.02141392 | 0.05163978 | 0.147196 | 0.07527727 | 0.07527727 | 0 | 0 | 1.142658 | 0 | 0 | 0 | 0 | 0.2136976 | 0.4082483 | 0 | 0 | 0.07527727 | 0.05163978 |  | 0.147196 |  | 0.4082483 | 0.08164966 | 0.2136976 | 0.09831921 | 0.083666 | 0.1602082 | 0.05163978
| Rel.Std.Dev. |  | 2.27% | 0.7264% | 1.684% | 5.105% | 2.27% | 2.161% | 0% | 0% | 30.74% | 0% | 0% | 0% | 0% | 6.857% | 18.84% | 0% | 0% | 2.611% | 2.421% |  | 3.96% |  | 12.89% | 2.449% | 7.587% | 3.664% | 3.042% | 4.981% | 1.684%
| PDM3 |  | 8.079% | -3.932% | -0.06754% | -6.042% | 8.079% | 13.51% | 30.35% | -2.24% | 21.11% | -2.24% | -2.24% | -2.24% | -2.24% | 1.562% | -29.4% | -2.24% | -2.24% | -6.042% | -30.48% |  | 21.11% |  | 3.191% | 8.622% | -8.214% | -12.56% | -10.39% | 4.82% | -0.06754%
| Z-Score (Absolute) |  | 1.83 | 0.3 | 0.39 | 0.67 | 1.83 | 2.79 | 5.78 | 0 | 0.14 | 0 | 0 | 0 | 0 | 1.16 | 4.82 | 0 | 0 | 0.67 | 5.01 | NA | 3.81 | NA | 0 | 1.93 | 1.06 | 1.83 | 1.44 | 1.25 | 0.39
| Analytical results for Se in OREAS 908 (Certified Value 17.3 ppm) | [30 empty] | Certified
Se | Round | Replicate | Lab | Lab | Lab | Lab | Lab | Lab | Lab | Lab | Lab | Lab | Lab | Lab | Lab | Lab | Lab | Lab | Lab | Lab | Lab | Lab | Lab | Lab | Lab | Lab | Lab | Lab |  |  |  | 1
| No | No | 01 | 03 | 04 | 05 | 06 | 07 | 08 | 09 | 10 | 11 | 12 | 13 | 14 | 15 | 17 | 18 | 19 | 22 | 24 | 26 | 28 | 29 | 30 | 31 | 32 | 33 |  |  |  | ppm
|  |  | AR*OES/MS | AR*OES/MS | AR*OES/MS | AR*MS | AR*OES/MS | AR*OES/MS | AR*OES/MS | AR*MS | AR*OES/MS | AR*OES | AR*MS | AR*MS | AR*OES | AR*OES/MS | AR*MS | AR*OES | AR*OES | AR*OES/MS | AR*OES/MS | AR*MS | AR*OES/MS | AR*OES/MS | AR*MS | AR*OES/MS | AR*OES/MS | AR*OES/MS |  |  |  | 1
|  |  | 0.4g | 20g | 0.25g | 0.4g | 0.5g | 0.5g | 20g | 40g | 0.25g | 0.15g | 0.5g | 25g | 10g | 0.25g | 0.5g | 0.2g | 0.5g | 25g | 0.4g | 40g | 0.5g | 0.5g | 0.4g | 0.4g | 0.25g | 0.5g |  |  |  | 1
| 1 | 1 | 19.2 | 18.09509 | 20 | 12 | 19.2 | 23.1 | 16 | 12.5 | 21 | 19 | 18.7 | 16 | < 10 | 14 | 17.8 | 11 | 20.1 | 13.6 | 21.6 | 9 | 19 | 14 | 7 | 18.2 | 14 | 16.5 |  |  |  | 1
| 1 | 2 | 20 | 17.1134 | 19 | 12 | 19.2 | 23.1 | 15 | 13.5 | 21 | 18 | 16.5 | 16 | < 10 | 16 | 17.2 | < 10 | 20.8 | 14 | 21.8 | 11 | 18.5 | 14.9 | 7 | 18.7 | 14 | 16.6 |  |  |  | 7
| 1 | 3 | 20.5 | 17.85306 | 20 | 12 | 17.9 | 23.1 | 16 | 12.5 | 21 | 18 | 17.7 | 17 | < 10 | 16 | 18 | < 10 | 19.6 | 13.2 | 21.4 | 10 | 20.6 | 14 | 7 | 17.9 | 14 | 17.2 |  |  |  | 16
| 1 | 4 | 18.9 | 17.27031 | 19 | 12 | 18.4 | 23.1 | 16 | 13 | 22 | 18 | 17.6 | 16 | < 10 | 17 | 18.3 | 14 | 19.8 | 14.7 | 21.8 | 9 | 19.1 | 14.8 | 8 | 17.8 | 14 | 17 |  |  |  | 17.33921
| 1 | 5 | 20.2 | 17.02854 | 20 | 13 | 19.4 | 23.7 | 16 | 13 | 22 | 18 | 17.4 | 16 | < 10 | 16 | 17.4 | < 10 | 19.8 | 13.6 | 21.3 | 9 | 20.6 | 15.8 | 8 | 18.1 | 14 | 17.3 |  |  |  | 163
| 1 | 6 | 18.9 | 18.05108 | 19 | 13 | 18.1 | 22.8 | 15 | 13.5 | 22 | 19 | 19 | 16 | < 10 | 17 | 16.9 | 14 | 20.1 | 14.6 | 21.3 | 10 | 19.4 | 14.8 | 7 | 18.2 | 14 | 17
| Mean |  | 19.61667 | 17.56858 | 19.5 | 12.33333 | 18.7 | 23.15 | 15.66667 | 13 | 21.5 | 18.33333 | 17.81667 | 16.16667 |  | 16 | 17.6 | 13 | 20.03333 | 13.95 | 21.53333 | 9.666667 | 19.53333 | 14.71667 | 7.333333 | 18.15 | 14 | 16.93333
| Median |  | 19.6 | 17.56168 | 19.5 | 12 | 18.8 | 23.1 | 16 | 13 | 21.5 | 18 | 17.65 | 16 |  | 16 | 17.6 | 14 | 19.95 | 13.8 | 21.5 | 9.5 | 19.25 | 14.8 | 7 | 18.15 | 14 | 17
| Std Dev. |  | 0.7026142 | 0.4855424 | 0.5477226 | 0.5163978 | 0.6449806 | 0.2949576 | 0.5163978 | 0.4472136 | 0.5477226 | 0.5163978 | 0.9108604 | 0.4082483 |  | 1.095445 | 0.525357 | 1.732051 | 0.4226898 | 0.5991661 | 0.233809 | 0.8164966 | 0.875595 | 0.6705719 | 0.5163978 | 0.3146427 | 0 | 0.3204164
| Rel.Std.Dev. |  | 3.582% | 2.764% | 2.809% | 4.187% | 3.449% | 1.274% | 3.296% | 3.44% | 2.548% | 2.817% | 5.112% | 2.525% |  | 6.847% | 2.985% | 13.32% | 2.11% | 4.295% | 1.086% | 8.447% | 4.483% | 4.557% | 7.042% | 1.734% | 0% | 1.892%
| PDM3 |  | 13.13% | 1.323% | 12.46% | -28.87% | 7.848% | 33.51% | -9.646% | -25.03% | 24% | 5.733% | 2.754% | -6.762% |  | -7.724% | 1.504% | -25.03% | 15.54% | -19.55% | 24.19% | -44.25% | 12.65% | -15.12% | -57.71% | 4.676% | -19.26% | -2.341%
| Z-Score (Absolute) |  | 0.67 | 0 | 0.64 | 1.72 | 0.37 | 1.84 | 0.63 | 1.5 | 1.29 | 0.25 | 0.08 | 0.46 | NA | 0.52 | 0.01 | 1.5 | 0.81 | 1.19 | 1.31 | 2.6 | 0.65 | 0.94 | 3.37 | 0.19 | 1.17 | 0.21
| Analytical results for Sm in OREAS 908 (Certified Value 4.09 ppm) | [30 empty] | Certified
Sm | Round | Replicate | Lab | Lab | Lab | Lab | Lab | Lab | Lab | Lab | Lab | [20 empty] | 1
| No | No | 03 | 05 | 09 | 12 | 13 | 17 | 22 | 26 | 30 | [20 empty] | ppm
|  |  | AR*OES/MS | AR*MS | AR*MS | AR*MS | AR*MS | AR*MS | AR*OES/MS | AR*MS | AR*MS | [20 empty] | 2
|  |  | 20g | 0.4g | 40g | 0.5g | 25g | 0.5g | 25g | 40g | 0.4g | [20 empty] | 3
| 1 | 1 | 5.331207 | 4.24 | 4.15 | 3.9 | 4.06 | 4.21 | 2.3 | 3.48 | 3.22 | [20 empty] | 1
| 1 | 2 | 5.285725 | 4.22 | 4.21 | 4.2 | 4.05 | 4.22 | 2.2 | 3.76 | 3.32 | [20 empty] | #N/A
| 1 | 3 | 5.179193 | 4.17 | 4.07 | 4 | 4.14 | 4.34 | 2.1 | 3.64 | 3.45 | [20 empty] | 16
| 1 | 4 | 5.200896 | 4.29 | 4.16 | 4 | 4.01 | 4.48 | 2.1 | 3.63 | 3.31 | [20 empty] | 4.090278
| 1 | 5 | 5.214485 | 4.39 | 4.35 | 4 | 4.12 | 4.19 | 2.1 | 3.76 | 3.19 | [20 empty] | 164
| 1 | 6 | 5.340939 | 4.3 | 4.34 | 4.1 | 4.16 | 4.28 | 2.1 | 3.63 | 3.16
| Mean |  | 5.258741 | 4.268333 | 4.213333 | 4.033333 | 4.09 | 4.286667 | 2.15 | 3.65 | 3.275
| Median |  | 5.250105 | 4.265 | 4.185 | 4 | 4.09 | 4.25 | 2.1 | 3.635 | 3.265
| Std Dev. |  | 0.06981191 | 0.07626707 | 0.111475 | 0.1032796 | 0.05865151 | 0.1094836 | 0.083666 | 0.103923 | 0.1070981
| Rel.Std.Dev. |  | 1.328% | 1.787% | 2.646% | 2.561% | 1.434% | 2.554% | 3.891% | 2.847% | 3.27%
| PDM3 |  | 28.57% | 4.353% | 3.008% | -1.392% | -0.006791% | 4.801% | -47.44% | -10.76% | -19.93%
| Z-Score (Absolute) |  | 4.01 | 0.61 | 0.42 | 0.19 | 0 | 0.67 | 6.65 | 1.51 | 2.79
| Analytical results for Sn in OREAS 908 (Certified Value 3.57 ppm) | [30 empty] | Certified
Sn | Round | Replicate | Lab | Lab | Lab | Lab | Lab | Lab | Lab | Lab | Lab | Lab | Lab | Lab | Lab | Lab | Lab | Lab | Lab | Lab | Lab | Lab | Lab | Lab | Lab | Lab | Lab |  |  |  |  | 1
| No | No | 01 | 03 | 04 | 05 | 06 | 07 | 08 | 09 | 10 | 11 | 12 | 13 | 14 | 15 | 17 | 18 | 19 | 22 | 24 | 26 | 28 | 29 | 30 | 31 | 32 |  |  |  |  | ppm
|  |  | AR*OES/MS | AR*OES/MS | AR*OES/MS | AR*MS | AR*OES/MS | AR*OES/MS | AR*OES/MS | AR*MS | AR*OES/MS | AR*OES | AR*MS | AR*MS | AR*OES | AR*OES/MS | AR*MS | AR*OES | AR*OES | AR*OES/MS | AR*OES/MS | AR*MS | AR*OES/MS | AR*OES/MS | AR*OES | AR*OES/MS | AR*OES/MS |  |  |  |  | 2
|  |  | 0.4g | 20g | 0.25g | 0.4g | 0.5g | 0.5g | 20g | 40g | 0.25g | 0.15g | 0.5g | 25g | 10g | 0.25g | 0.5g | 0.2g | 0.5g | 25g | 0.4g | 40g | 0.5g | 0.5g | 0.4g | 0.4g | 0.25g |  |  |  |  | 3
| 1 | 1 | 3.9 | 3.876401 | 3.9 | 3.5 | 3.7 | 3.8 | 3.3 | 4 | 2.9 | < 10 | 3.48 | 3.6 | < 10 | 3 | 3.9 | 5 | < 5 | 3.3 | 4 | 3 | 3.8 | 3.1 | < 10 | 3.9 | 3.3 |  |  |  |  | 1
| 1 | 2 | 4 | 3.856747 | 3.8 | 3.5 | 3.7 | 3.7 | 3.38 | 4 | 2.8 | < 10 | 3.66 | 3.4 | < 10 | 3.3 | 3.8 | 6 | < 5 | 3.5 | 4.1 | 3.3 | 3.8 | 3.3 | < 10 | 3.9 | 3.2 |  |  |  |  | #N/A
| 1 | 3 | 3.9 | 3.784464 | 3.7 | 3.4 | 3.6 | 3.7 | 3.62 | 3 | 2.8 | < 10 | 3.99 | 3.5 | < 10 | 3.4 | 4.1 | 6 | < 5 | 3.5 | 9.6 | 3.2 | 3.8 | 3.2 | < 10 | 3.8 | 3.2 |  |  |  |  | 16
| 1 | 4 | 3.9 | 3.85483 | 3.7 | 3.4 | 3.7 | 3.8 | 3.66 | 4 | 3 | < 10 | 3.75 | 3.5 | < 10 | 3.3 | 4.1 | 6 | < 5 | 3.3 | 11.2 | 3.2 | 3.7 | 2.8 | < 10 | 3.7 | 3.3 |  |  |  |  | 3.570315
| 1 | 5 | 4 | 3.950678 | 3.8 | 3.5 | 3.8 | 3.7 | 3.38 | 4 | 3 | < 10 | 3.75 | 3.4 | < 10 | 3.4 | 4 | 4 | < 5 | 3.4 | 3.9 | 3.3 | 4 | 3.2 | < 10 | 3.8 | 3.4 |  |  |  |  | 165
| 1 | 6 | 3.9 | 3.672742 | 3.8 | 3.5 | 3.6 | 3.8 | 3.68 | 4 | 3.1 | < 10 | 3.81 | 3.5 | < 10 | 3.4 | 3.9 | 3 | < 5 | 3.2 | 4 | 3.2 | 3.8 | 2.9 | < 10 | 3.8 | 3.3
| Mean |  | 3.933333 | 3.832643 | 3.783333 | 3.466667 | 3.683333 | 3.75 | 3.503333 | 3.833333 | 2.933333 |  | 3.74 | 3.483333 |  | 3.3 | 3.966667 | 5 |  | 3.366667 | 6.133333 | 3.2 | 3.816667 | 3.083333 |  | 3.816667 | 3.283333
| Median |  | 3.9 | 3.855788 | 3.8 | 3.5 | 3.7 | 3.75 | 3.5 | 4 | 2.95 |  | 3.75 | 3.5 |  | 3.35 | 3.95 | 5.5 |  | 3.35 | 4.05 | 3.2 | 3.8 | 3.15 |  | 3.8 | 3.3
| Std Dev. |  | 0.05163978 | 0.0946676 | 0.07527727 | 0.05163978 | 0.07527727 | 0.05477226 | 0.1680079 | 0.4082483 | 0.121106 |  | 0.1682855 | 0.07527727 |  | 0.1549193 | 0.121106 | 1.264911 |  | 0.121106 | 3.344049 | 0.1095445 | 0.09831921 | 0.194079 |  | 0.07527727 | 0.07527727
| Rel.Std.Dev. |  | 1.313% | 2.47% | 1.99% | 1.49% | 2.044% | 1.461% | 4.796% | 10.65% | 4.129% |  | 4.5% | 2.161% |  | 4.695% | 3.053% | 25.3% |  | 3.597% | 54.52% | 3.423% | 2.576% | 6.294% |  | 1.972% | 2.293%
| PDM3 |  | 10.17% | 7.347% | 5.966% | -2.903% | 3.166% | 5.033% | -1.876% | 7.367% | -17.84% |  | 4.753% | -2.436% |  | -7.571% | 11.1% | 40.04% |  | -5.704% | 71.79% | -10.37% | 6.9% | -13.64% |  | 6.9% | -8.038%
| Z-Score (Absolute) |  | 0.55 | 0.26 | 0.12 | 0.78 | 0.16 | 0.03 | 0.67 | 0.27 | 2.3 | NA | 0 | 0.73 | NA | 1.08 | 0.65 | 3.59 | NA | 1.06 | 3.93 | 1.54 | 0.22 | 1.87 | NA | 0.22 | 1.3
| Analytical results for Sr in OREAS 908 (Certified Value 11.8 ppm) | [30 empty] | Certified
Sr | Round | Replicate | Lab | Lab | Lab | Lab | Lab | Lab | Lab | Lab | Lab | Lab | Lab | Lab | Lab | Lab | Lab | Lab | Lab | Lab | Lab | Lab | Lab | Lab | Lab | Lab | Lab | Lab | Lab | Lab | Lab | 1
| No | No | 01 | 03 | 04 | 05 | 06 | 07 | 08 | 09 | 10 | 11 | 12 | 13 | 14 | 15 | 16 | 17 | 18 | 19 | 22 | 23 | 24 | 25 | 26 | 28 | 29 | 30 | 31 | 32 | 33 | ppm
|  |  | AR*OES/MS | AR*OES/MS | AR*OES/MS | AR*OES | AR*OES/MS | AR*OES/MS | AR*OES/MS | AR*MS | AR*OES/MS | AR*OES | AR*OES | AR*MS | AR*OES | AR*OES/MS | AR*OES | AR*MS | AR*OES | AR*OES | AR*OES/MS | AR*OES | AR*OES/MS | AR*OES | AR*MS | AR*OES/MS | AR*OES/MS | AR*OES | AR*OES/MS | AR*OES/MS | AR*OES/MS | 1
|  |  | 0.4g | 20g | 0.25g | 0.4g | 0.5g | 0.5g | 20g | 40g | 0.25g | 0.15g | 0.5g | 25g | 10g | 0.25g | 0.25g | 0.5g | 0.2g | 0.5g | 25g | 0.5g | 0.4g | 0.5g | 40g | 0.5g | 0.5g | 0.4g | 0.4g | 0.25g | 0.5g | 2
| 1 | 1 | 11.1 | 13.86271 | 12.7 | 11.4 | 11.5 | 13.7 | 12 | 11 | 12.1 | < 10000 | 11 | 11.4 | 10 | 10.9 | 10 | 12.32 | 8.6 | 11.6 | 10 | 11 | 13 | 12 | 10.1 | 13.4 | 11.9 | 15 | 11.2 | 12 | 11.1 | 1
| 1 | 2 | 11.9 | 13.44875 | 12.4 | 12.5 | 11.3 | 13.7 | 12.1 | 12 | 11.9 | < 10000 | 11 | 11 | 10 | 12.2 | 12 | 12.18 | 9.1 | 11.3 | 10 | 11 | 13 | 12 | 11.1 | 13.2 | 12.4 | 14.8 | 11.6 | 11.7 | 11.5 | #N/A
| 1 | 3 | 11.7 | 13.39827 | 12.1 | 12.5 | 10.9 | 13 | 12.3 | 11 | 11.6 | < 10000 | 12 | 11.7 | 9 | 12.7 | 11 | 12.58 | 9.4 | 11.3 | 10 | 11 | 12 | 12 | 10.8 | 13.5 | 12.2 | 15.1 | 11.5 | 12.1 | 11.4 | 16
| 1 | 4 | 11.3 | 13.22129 | 12 | 12.7 | 11.2 | 13.4 | 12.2 | 11 | 12 | < 10000 | 12 | 10.7 | 10 | 12.3 | 11 | 12.52 | 9.5 | 11 | 10 | 11 | 17 | 11 | 11.1 | 13.2 | 12.7 | 14.3 | 10.9 | 12.3 | 11.6 | 11.76435
| 1 | 5 | 11.5 | 13.84995 | 12.3 | 12.3 | 11.5 | 13.5 | 12.3 | 11 | 11.6 | < 10000 | 12 | 11.2 | 9 | 12.8 | 11 | 12.43 | 8.7 | 10.9 | 10 | 11 | 12 | 12 | 10.9 | 14.1 | 12.5 | 14.5 | 11.1 | 12.3 | 11.4 | 166
| 1 | 6 | 11.3 | 13.51825 | 12.7 | 12.7 | 11.1 | 13.3 | 12 | 12 | 11.9 | < 10000 | 12 | 11 | 9 | 12.2 | 12 | 12.23 | 8.7 | 11 | 10 | 11 | 12 | 11 | 10.6 | 13.5 | 12.6 | 13.6 | 11.3 | 12 | 12.2
| Mean |  | 11.46667 | 13.54987 | 12.36667 | 12.35 | 11.25 | 13.43333 | 12.15 | 11.33333 | 11.85 |  | 11.66667 | 11.16667 | 9.5 | 12.18333 | 11.16667 | 12.37667 | 9 | 11.18333 | 10 | 11 | 13.16667 | 11.66667 | 10.76667 | 13.48333 | 12.38333 | 14.55 | 11.26667 | 12.06667 | 11.53333
| Median |  | 11.4 | 13.4835 | 12.35 | 12.5 | 11.25 | 13.45 | 12.15 | 11 | 11.9 |  | 12 | 11.1 | 9.5 | 12.25 | 11 | 12.375 | 8.9 | 11.15 | 10 | 11 | 12.5 | 12 | 10.85 | 13.45 | 12.45 | 14.65 | 11.25 | 12.05 | 11.45
| Std Dev. |  | 0.294392 | 0.2569393 | 0.294392 | 0.4888763 | 0.2345208 | 0.265832 | 0.1378405 | 0.5163978 | 0.2073644 |  | 0.5163978 | 0.350238 | 0.5477226 | 0.6794606 | 0.7527727 | 0.1600833 | 0.3898718 | 0.2639444 | 0 | 0 | 1.94079 | 0.5163978 | 0.3777124 | 0.3311596 | 0.2926887 | 0.5540758 | 0.2581989 | 0.2250926 | 0.3669696
| Rel.Std.Dev. |  | 2.567% | 1.896% | 2.381% | 3.959% | 2.085% | 1.979% | 1.134% | 4.556% | 1.75% |  | 4.426% | 3.136% | 5.766% | 5.577% | 6.741% | 1.293% | 4.332% | 2.36% | 0% | 0% | 14.74% | 4.426% | 3.508% | 2.456% | 2.364% | 3.808% | 2.292% | 1.865% | 3.182%
| PDM3 |  | -2.53% | 15.18% | 5.12% | 4.978% | -4.372% | 14.19% | 3.278% | -3.664% | 0.728% |  | -0.8304% | -5.08% | -19.25% | 3.561% | -5.08% | 5.205% | -23.5% | -4.939% | -15% | -6.497% | 11.92% | -0.8304% | -8.481% | 14.61% | 5.261% | 23.68% | -4.23% | 2.57% | -1.964%
| Z-Score (Absolute) |  | 0.2 | 1.86 | 0.69 | 0.86 | 0.41 | 1.74 | 0.48 | 0.33 | 0.18 | NA | 0 | 0.49 | 2.14 | 0.76 | 0.49 | 0.7 | 2.63 | 0.48 | 1.64 | 0.66 | 0.72 | 0 | 0.89 | 1.79 | 0.71 | 2.85 | 0.39 | 0.39 | 0.26
| Analytical results for Ta in OREAS 908 (Indicative Value < 0.01 ppm) | [30 empty] | Indicative
Ta | Round | Replicate | Lab | Lab | Lab | Lab | Lab | Lab | Lab | Lab | Lab | Lab | Lab | Lab | Lab | Lab | Lab | Lab | Lab | Lab | Lab | Lab | [9 empty] | 1
| No | No | 01 | 03 | 04 | 05 | 06 | 07 | 08 | 10 | 12 | 13 | 15 | 19 | 22 | 24 | 26 | 28 | 29 | 30 | 31 | 32 | [9 empty] | ppm
|  |  | AR*OES/MS | AR*OES/MS | AR*OES/MS | AR*MS | AR*OES/MS | AR*OES/MS | AR*OES/MS | AR*OES/MS | AR*MS | AR*MS | AR*OES/MS | AR*OES | AR*OES/MS | AR*OES/MS | AR*MS | AR*OES/MS | AR*OES/MS | AR*MS | AR*OES/MS | AR*OES/MS | [9 empty] | 3
|  |  | 0.4g | 20g | 0.25g | 0.4g | 0.5g | 0.5g | 20g | 0.25g | 0.5g | 25g | 0.25g | 0.5g | 25g | 0.4g | 40g | 0.5g | 0.5g | 0.4g | 0.4g | 0.25g | [9 empty] | 3
| 1 | 1 | < 0.01 | < 0.01 | < 0.05 | < 0.05 | < 0.01 | < 0.01 | < 0.01 | < 0.05 | < 0.05 | < 0.05 | < 0.05 | < 5 | 3.5 | < 0.1 | < 0.005 | < 0.01 | < 0.01 | < 0.05 | < 0.01 | 0.07 | [9 empty] | 1
| 1 | 2 | < 0.01 | < 0.01 | < 0.05 | < 0.05 | < 0.01 | < 0.01 | < 0.01 | < 0.05 | < 0.05 | < 0.05 | < 0.05 | < 5 | 3 | < 0.1 | < 0.005 | < 0.01 | < 0.01 | < 0.05 | < 0.01 | 0.07 | [9 empty] | 11
| 1 | 3 | < 0.01 | < 0.01 | < 0.05 | < 0.05 | < 0.01 | < 0.01 | < 0.01 | < 0.05 | < 0.05 | < 0.05 | < 0.05 | < 5 | 3.9 | < 0.1 | < 0.005 | < 0.01 | < 0.01 | < 0.05 | < 0.01 | 0.06 | [9 empty] | 16
| 1 | 4 | < 0.01 | < 0.01 | < 0.05 | < 0.05 | < 0.01 | < 0.01 | < 0.01 | < 0.05 | < 0.05 | < 0.05 | < 0.05 | < 5 | 3.5 | 0.1 | < 0.005 | < 0.01 | < 0.01 | < 0.05 | < 0.01 | 0.07 | [9 empty] | < 0.01
| 1 | 5 | < 0.01 | < 0.01 | < 0.05 | < 0.05 | < 0.01 | < 0.01 | < 0.01 | 0.06 | < 0.05 | < 0.05 | < 0.05 | < 5 | 3.2 | < 0.1 | < 0.005 | < 0.01 | < 0.01 | < 0.05 | 0.01 | 0.05 | [9 empty] | 17
| 1 | 6 | < 0.01 | < 0.01 | < 0.05 | < 0.05 | < 0.01 | < 0.01 | < 0.01 | 0.09 | < 0.05 | < 0.05 | < 0.05 | < 5 | 3.3 | < 0.1 | < 0.005 | < 0.01 | < 0.01 | < 0.05 | < 0.01 | < 0.05
| Mean | [8 empty] | 0.075 |  |  |  |  | 3.4 | 0.1 |  |  |  |  | 0.01 | 0.064
| Median | [8 empty] | 0.075 |  |  |  |  | 3.4 | 0.1 |  |  |  |  | 0.01 | 0.07
| Std Dev. | [8 empty] | 0.0212132 |  |  |  |  | 0.3098387 | [6 empty] | 0.008944272
| Rel.Std.Dev. | [8 empty] | 28.28% |  |  |  |  | 9.113% | [6 empty] | 13.98%
PDM3
| Z-Score (Absolute) |  | NA | NA | NA | NA | NA | NA | NA | 0.67 | NA | NA | NA | NA | 85.57 | 0 | NA | NA | NA | NA | 1.34 | 0.15
| Analytical results for Tb in OREAS 908 (Certified Value 0.36 ppm) | [30 empty] | Certified
Tb | Round | Replicate | Lab | Lab | Lab | Lab | Lab | Lab | Lab | Lab | Lab | Lab | Lab | Lab | Lab | [16 empty] | 1
| No | No | 03 | 04 | 05 | 09 | 10 | 12 | 13 | 15 | 17 | 22 | 26 | 30 | 32 | [16 empty] | ppm
|  |  | AR*OES/MS | AR*OES/MS | AR*MS | AR*MS | AR*OES/MS | AR*MS | AR*MS | AR*OES/MS | AR*MS | AR*OES/MS | AR*MS | AR*MS | AR*OES/MS | [16 empty] | 2
|  |  | 20g | 0.25g | 0.4g | 40g | 0.25g | 0.5g | 25g | 0.25g | 0.5g | 25g | 40g | 0.4g | 0.25g | [16 empty] | 2
| 1 | 1 | 0.4257694 | 0.4 | 0.36 | 0.285 | 0.42 | 0.3 | 0.32 | 0.35 | 0.344 | < 0.2 | 0.26 | 1.2 | 0.37 | [16 empty] | 1
| 1 | 2 | 0.4104323 | 0.39 | 0.37 | 0.29 | 0.41 | 0.3 | 0.32 | 0.39 | 0.344 | < 0.2 | 0.28 | 1.24 | 0.36 | [16 empty] | #N/A
| 1 | 3 | 0.4158777 | 0.39 | 0.35 | 0.29 | 0.39 | 0.3 | 0.33 | 0.4 | 0.361 | < 0.2 | 0.275 | 1.24 | 0.37 | [16 empty] | 16
| 1 | 4 | 0.404295 | 0.39 | 0.37 | 0.28 | 0.42 | 0.4 | 0.31 | 0.4 | 0.37 | < 0.2 | 0.275 | 1.23 | 0.37 | [16 empty] | 0.3556859
| 1 | 5 | 0.4075838 | 0.4 | 0.38 | 0.295 | 0.4 | 0.3 | 0.33 | 0.4 | 0.358 | < 0.2 | 0.245 | 1.17 | 0.39 | [16 empty] | 167
| 1 | 6 | 0.3953113 | 0.42 | 0.37 | 0.3 | 0.41 | 0.3 | 0.32 | 0.41 | 0.345 | < 0.2 | 0.28 | 1.23 | 0.38
| Mean |  | 0.4098782 | 0.3983333 | 0.3666667 | 0.29 | 0.4083333 | 0.3166667 | 0.3216667 | 0.3916667 | 0.3536667 |  | 0.2691667 | 1.218333 | 0.3733333
| Median |  | 0.4090081 | 0.395 | 0.37 | 0.29 | 0.41 | 0.3 | 0.32 | 0.4 | 0.3515 |  | 0.275 | 1.23 | 0.37
| Std Dev. |  | 0.01036788 | 0.01169045 | 0.01032796 | 0.007071068 | 0.01169045 | 0.04082483 | 0.007527727 | 0.02136976 | 0.01096662 |  | 0.01393437 | 0.02786874 | 0.01032796
| Rel.Std.Dev. |  | 2.53% | 2.935% | 2.817% | 2.438% | 2.863% | 12.89% | 2.34% | 5.456% | 3.101% |  | 5.177% | 2.287% | 2.766%
| PDM3 |  | 15.24% | 11.99% | 3.087% | -18.47% | 14.8% | -10.97% | -9.564% | 10.12% | -0.5677% |  | -24.32% | 242.5% | 4.962%
| Z-Score (Absolute) |  | 0.69 | 0.49 | 0.06 | 1.38 | 0.66 | 0.92 | 0.83 | 0.52 | 0.28 | NA | 1.66 | 14.63 | 0.06
| Analytical results for Te in OREAS 908 (Certified Value 0.45 ppm) | [30 empty] | Certified
Te | Round | Replicate | Lab | Lab | Lab | Lab | Lab | Lab | Lab | Lab | Lab | Lab | Lab | Lab | Lab | Lab | Lab | Lab | Lab | Lab | Lab | Lab | Lab | Lab | Lab | [6 empty] | 1
| No | No | 01 | 03 | 04 | 05 | 06 | 07 | 08 | 09 | 10 | 11 | 12 | 13 | 15 | 17 | 19 | 24 | 26 | 28 | 29 | 30 | 31 | 32 | 33 | [6 empty] | ppm
|  |  | AR*OES/MS | AR*OES/MS | AR*OES/MS | AR*MS | AR*OES/MS | AR*OES/MS | AR*OES/MS | AR*MS | AR*OES/MS | AR*OES | AR*MS | AR*MS | AR*OES/MS | AR*MS | AR*OES | AR*OES/MS | AR*MS | AR*OES/MS | AR*OES/MS | AR*MS | AR*OES/MS | AR*OES/MS | AR*OES/MS | [6 empty] | 2
|  |  | 0.4g | 20g | 0.25g | 0.4g | 0.5g | 0.5g | 20g | 40g | 0.25g | 0.15g | 0.5g | 25g | 0.25g | 0.5g | 0.5g | 0.4g | 40g | 0.5g | 0.5g | 0.4g | 0.4g | 0.25g | 0.5g | [6 empty] | 2
| 1 | 1 | 0.59 | 0.4205479 | 0.49 | 0.4 | 0.48 | 0.47 | 0.37 | 0.6 | 0.2 | < 5 | 1.31 | 0.4 | 0.4 | 0.49 | < 2 | 0.5 | 0.24 | 0.48 | 0.33 | 0.3 | 0.43 | 0.39 | 0.42 | [6 empty] | 1
| 1 | 2 | 0.58 | 0.4939288 | 0.5 | 0.4 | 0.52 | 0.45 | 0.35 | 0.4 | 0.2 | < 5 | 0.49 | 0.42 | 0.41 | 0.5 | < 2 | 0.5 | 0.26 | 0.47 | 0.36 | 0.3 | 0.43 | 0.39 | 0.39 | [6 empty] | 8
| 1 | 3 | 0.57 | 0.491131 | 0.5 | 0.4 | 0.49 | 0.46 | 0.37 | 0.4 | 0.21 | < 5 | 0.65 | 0.44 | 0.42 | 0.48 | < 2 | 0.6 | 0.24 | 0.52 | 0.34 | 0.3 | 0.45 | 0.39 | 0.61 | [6 empty] | 16
| 1 | 4 | 0.44 | 0.4419079 | 0.48 | 0.4 | 0.49 | 0.46 | 0.38 | 0.4 | 0.2 | < 5 | 0.49 | 0.44 | 0.41 | 0.48 | < 2 | 0.5 | 0.22 | 0.48 | 0.34 | 0.4 | 0.42 | 0.39 | 0.51 | [6 empty] | 0.4532913
| 1 | 5 | 0.58 | 0.4586625 | 0.5 | 0.4 | 0.52 | 0.46 | 0.33 | 0.6 | 0.2 | < 5 | 0.17 | 0.43 | 0.43 | 0.51 | < 2 | 0.5 | 0.24 | 0.53 | 0.36 | 0.3 | 0.42 | 0.42 | 0.52 | [6 empty] | 168
| 1 | 6 | 0.58 | 0.4490273 | 0.47 | 0.4 | 0.5 | 0.47 | 0.37 | 0.4 | 0.19 | < 5 | < 0.02 | 0.44 | 0.44 | 0.44 | < 2 | 0.6 | 0.26 | 0.5 | 0.34 | 0.4 | 0.43 | 0.4 | 0.45
| Mean |  | 0.5566667 | 0.4592009 | 0.49 | 0.4 | 0.5 | 0.4616667 | 0.3616667 | 0.4666667 | 0.2 |  | 0.622 | 0.4283333 | 0.4183333 | 0.4833333 |  | 0.5333333 | 0.2433333 | 0.4966667 | 0.345 | 0.3333333 | 0.43 | 0.3966667 | 0.4833333
| Median |  | 0.58 | 0.4538449 | 0.495 | 0.4 | 0.495 | 0.46 | 0.37 | 0.4 | 0.2 |  | 0.49 | 0.435 | 0.415 | 0.485 |  | 0.5 | 0.24 | 0.49 | 0.34 | 0.3 | 0.43 | 0.39 | 0.48
| Std Dev. |  | 0.05750362 | 0.02871395 | 0.01264911 | 6.080942e-17 | 0.0167332 | 0.007527727 | 0.01834848 | 0.1032796 | 0.006324555 |  | 0.4222795 | 0.01602082 | 0.0147196 | 0.0242212 |  | 0.05163978 | 0.01505545 | 0.0242212 | 0.01224745 | 0.05163978 | 0.01095445 | 0.0121106 | 0.07991662
| Rel.Std.Dev. |  | 10.33% | 6.253% | 2.581% | 1.52e-14% | 3.347% | 1.631% | 5.073% | 22.13% | 3.162% |  | 67.89% | 3.74% | 3.519% | 5.011% |  | 9.682% | 6.187% | 4.877% | 3.55% | 15.49% | 2.548% | 3.053% | 16.53%
| PDM3 |  | 22.81% | 1.304% | 8.098% | -11.76% | 10.3% | 1.848% | -20.21% | 2.951% | -55.88% |  | 37.22% | -5.506% | -7.712% | 6.628% |  | 17.66% | -46.32% | 9.569% | -23.89% | -26.46% | -5.138% | -12.49% | 6.628%
| Z-Score (Absolute) |  | 1.99 | 0 | 0.51 | 0.98 | 0.67 | 0.04 | 1.5 | 0.12 | 4.28 | NA | 1.39 | 0.51 | 0.67 | 0.4 | NA | 1.22 | 3.56 | 0.62 | 1.88 | 2.08 | 0.48 | 1.11 | 0.4
| Analytical results for Th in OREAS 908 (Certified Value 6.61 ppm) | [30 empty] | Certified
Th | Round | Replicate | Lab | Lab | Lab | Lab | Lab | Lab | Lab | Lab | Lab | Lab | Lab | Lab | Lab | Lab | Lab | Lab | Lab | Lab | Lab | Lab | Lab | Lab | Lab | Lab | Lab |  |  |  |  | 1
| No | No | 01 | 03 | 04 | 05 | 06 | 07 | 08 | 09 | 10 | 12 | 13 | 14 | 15 | 17 | 22 | 23 | 24 | 25 | 26 | 28 | 29 | 30 | 31 | 32 | 33 |  |  |  |  | ppm
|  |  | AR*OES/MS | AR*OES/MS | AR*OES/MS | AR*MS | AR*OES/MS | AR*OES/MS | AR*OES/MS | AR*MS | AR*OES/MS | AR*MS | AR*MS | AR*OES | AR*OES/MS | AR*MS | AR*OES/MS | AR*OES | AR*OES/MS | AR*OES | AR*MS | AR*OES/MS | AR*OES/MS | AR*OES | AR*OES/MS | AR*OES/MS | AR*OES/MS |  |  |  |  | 2
|  |  | 0.4g | 20g | 0.25g | 0.4g | 0.5g | 0.5g | 20g | 40g | 0.25g | 0.5g | 25g | 10g | 0.25g | 0.5g | 25g | 0.5g | 0.4g | 0.5g | 40g | 0.5g | 0.5g | 0.4g | 0.4g | 0.25g | 0.5g |  |  |  |  | 3
| 1 | 1 | 6.1 | 6.813588 | 7.3 | 6.5 | 6.5 | 7.5 | 6.44 | 6.2 | 7.2 | 5.8 | 5.86 | < 10 | 6 | 6.47 | < 0.1 | 10 | 7.4 | 7 | 5.52 | 7.2 | 7.4 | < 10 | 5.8 | 7.1 | 5.7 |  |  |  |  | 1
| 1 | 2 | 6.6 | 6.855864 | 7.3 | 6.56 | 6.3 | 7.3 | 6.76 | 6.05 | 7 | 5.5 | 5.98 | < 10 | 6.8 | 6.44 | < 0.1 | 10 | 7.5 | 7 | 5.52 | 6.9 | 7.7 | < 10 | 6.8 | 7.1 | 6 |  |  |  |  | #N/A
| 1 | 3 | 6.5 | 6.762501 | 7.1 | 6.51 | 6.2 | 7.2 | 6.47 | 6 | 6.8 | 5.7 | 6.02 | < 10 | 6.9 | 6.68 | < 0.1 | 10 | 7.3 | 7 | 5.56 | 7.1 | 7.2 | < 10 | 5.8 | 7.3 | 6.1 |  |  |  |  | 16
| 1 | 4 | 6.2 | 6.752352 | 7.2 | 6.6 | 6.3 | 7.4 | 6.6 | 6.25 | 7.2 | 5.8 | 5.67 | < 10 | 6.7 | 6.68 | < 0.1 | 10 | 7.6 | 6 | 5.58 | 7.2 | 7.2 | < 10 | 5.9 | 7.3 | 6.2 |  |  |  |  | 6.612773
| 1 | 5 | 6.2 | 6.851163 | 7.5 | 6.82 | 6.5 | 7.4 | 6.47 | 6.3 | 7.2 | 5.5 | 6.03 | < 10 | 6.9 | 6.5 | < 0.1 | 10 | 7.3 | 7 | 5.5 | 7 | 7.8 | < 10 | 5.8 | 7.5 | 6.1 |  |  |  |  | 169
| 1 | 6 | 6.2 | 6.795965 | 7.3 | 6.61 | 6.2 | 7.3 | 6.43 | 6.05 | 7.2 | 5.6 | 5.92 | < 10 | 6.9 | 6.37 | < 0.1 | 10 | 7.3 | 7 | 5.64 | 7 | 7.7 | < 10 | 6 | 7.2 | 6.3
| Mean |  | 6.3 | 6.805239 | 7.283333 | 6.6 | 6.333333 | 7.35 | 6.528333 | 6.141667 | 7.1 | 5.65 | 5.913333 |  | 6.7 | 6.523333 |  | 10 | 7.4 | 6.833333 | 5.553333 | 7.066667 | 7.5 |  | 6.016667 | 7.25 | 6.066667
| Median |  | 6.2 | 6.804777 | 7.3 | 6.58 | 6.3 | 7.35 | 6.47 | 6.125 | 7.2 | 5.65 | 5.95 |  | 6.85 | 6.485 |  | 10 | 7.35 | 7 | 5.54 | 7.05 | 7.55 |  | 5.85 | 7.25 | 6.1
| Std Dev. |  | 0.2 | 0.0434768 | 0.132916 | 0.1167904 | 0.136626 | 0.1048809 | 0.1289057 | 0.1241639 | 0.167332 | 0.1378405 | 0.1353021 |  | 0.3521363 | 0.1287892 |  | 0 | 0.1264911 | 0.4082483 | 0.05163978 | 0.121106 | 0.2683282 |  | 0.3920034 | 0.1516575 | 0.2065591
| Rel.Std.Dev. |  | 3.175% | 0.6389% | 1.825% | 1.77% | 2.157% | 1.427% | 1.975% | 2.022% | 2.357% | 2.44% | 2.288% |  | 5.256% | 1.974% |  | 0% | 1.709% | 5.974% | 0.9299% | 1.714% | 3.578% |  | 6.515% | 2.092% | 3.405%
| PDM3 |  | -4.73% | 2.911% | 10.14% | -0.1932% | -4.226% | 11.15% | -1.277% | -7.124% | 7.368% | -14.56% | -10.58% |  | 1.319% | -1.353% |  | 51.22% | 11.9% | 3.335% | -16.02% | 6.864% | 13.42% |  | -9.014% | 9.636% | -8.258%
| Z-Score (Absolute) |  | 0.46 | 0.15 | 0.73 | 0.15 | 0.42 | 0.81 | 0.24 | 0.66 | 0.58 | 1.25 | 0.93 | NA | 0.19 | 0.19 | NA | 4.04 | 0.88 | 0.19 | 1.37 | 0.47 | 1 | NA | 1 | 0.69 | 0.75
| Analytical results for Ti in OREAS 908 (Certified Value 0.018 wt.%) | [30 empty] | Certified
Ti | Round | Replicate | Lab | Lab | Lab | Lab | Lab | Lab | Lab | Lab | Lab | Lab | Lab | Lab | Lab | Lab | Lab | Lab | Lab | Lab | Lab | Lab | Lab | Lab | Lab | Lab | Lab | Lab | Lab | Lab |  | 1
| No | No | 01 | 03 | 04 | 05 | 06 | 07 | 08 | 10 | 11 | 12 | 13 | 14 | 15 | 16 | 17 | 18 | 19 | 22 | 23 | 24 | 25 | 26 | 28 | 29 | 30 | 31 | 32 | 33 |  | wt.%
|  |  | AR*OES/MS | AR*OES/MS | AR*OES/MS | AR*OES | AR*OES/MS | AR*OES/MS | AR*OES/MS | AR*OES/MS | AR*OES | AR*MS | AR*OES | AR*OES | AR*OES/MS | AR*OES | AR*OES | AR*OES | AR*OES | AR*OES/MS | AR*OES | AR*OES/MS | AR*OES | AR*OES | AR*OES/MS | AR*OES/MS | AR*OES | AR*OES/MS | AR*OES/MS | AR*OES/MS |  | 3
|  |  | 0.4g | 20g | 0.25g | 0.4g | 0.5g | 0.5g | 20g | 0.25g | 0.15g | 0.5g | 25g | 10g | 0.25g | 0.25g | 0.5g | 0.2g | 0.5g | 25g | 0.5g | 0.4g | 0.5g | 40g | 0.5g | 0.5g | 0.4g | 0.4g | 0.25g | 0.5g |  | 3
| 1 | 1 | 0.02 | 0.029669148 | 0.02 | 0.017 | 0.019 | 0.023 | 0.0293 | 0.02 | 0.02 | 0.017 | 0.0119 | 0.02 | 0.02 | 0.02 | 0.0157 | 0.02 | 0.019 | 0.0112 | 0.018 | 0.012 | 0.014 | 0.005 | 0.018 | 0.018 | 0.014 | 0.016 | 0.0232 | 0.017 |  | 1
| 1 | 2 | 0.021 | 0.0308189736 | 0.02 | 0.0175 | 0.019 | 0.023 | 0.0297 | 0.02 | 0.02 | 0.019 | 0.0113 | 0.02 | 0.02 | 0.02 | 0.0157 | 0.02 | 0.019 | 0.0115 | 0.018 | 0.012 | 0.015 | 0.005 | 0.017 | 0.019 | 0.015 | 0.022 | 0.0229 | 0.018 |  | #N/A
| 1 | 3 | 0.022 | 0.031711596 | 0.02 | 0.0155 | 0.019 | 0.022 | 0.0298 | 0.02 | 0.02 | 0.019 | 0.0127 | 0.02 | 0.03 | 0.02 | 0.0174 | 0.02 | 0.017 | 0.0109 | 0.017 | 0.013 | 0.014 | 0.005 | 0.018 | 0.018 | 0.016 | 0.017 | 0.0235 | 0.018 |  | 16
| 1 | 4 | 0.02 | 0.0291419202 | 0.02 | 0.016 | 0.019 | 0.023 | 0.03 | 0.02 | 0.02 | 0.02 | 0.0121 | 0.02 | 0.03 | 0.02 | 0.0176 | 0.02 | 0.016 | 0.011 | 0.018 | 0.018 | 0.014 | 0.005 | 0.018 | 0.019 | 0.014 | 0.017 | 0.0236 | 0.018 |  | 0.01825278
| 1 | 5 | 0.021 | 0.031441092 | 0.02 | 0.018 | 0.019 | 0.023 | 0.0297 | 0.02 | 0.02 | 0.02 | 0.0112 | 0.02 | 0.03 | 0.02 | 0.0168 | 0.02 | 0.016 | 0.0106 | 0.018 | 0.012 | 0.013 | 0.005 | 0.018 | 0.019 | 0.013 | 0.017 | 0.0238 | 0.019 |  | 170
| 1 | 6 | 0.021 | 0.0303166134 | 0.02 | 0.018 | 0.02 | 0.023 | 0.0296 | 0.02 | 0.02 | 0.021 | 0.0124 | 0.02 | 0.02 | 0.02 | 0.0155 | 0.02 | 0.016 | 0.0108 | 0.018 | 0.013 | 0.014 | 0.005 | 0.018 | 0.018 | 0.014 | 0.017 | 0.0239 | 0.019
| Mean |  | 0.02083333 | 0.0305165572 | 0.02 | 0.017 | 0.01916667 | 0.02283333 | 0.02968333 | 0.02 | 0.02 | 0.01933333 | 0.01193333 | 0.02 | 0.025 | 0.02 | 0.01645 | 0.02 | 0.01716667 | 0.011 | 0.01783333 | 0.01333333 | 0.014 | 0.005 | 0.01783333 | 0.0185 | 0.01433333 | 0.01766667 | 0.02348333 | 0.01816667
| Median |  | 0.021 | 0.0305677935 | 0.02 | 0.01725 | 0.019 | 0.023 | 0.0297 | 0.02 | 0.02 | 0.0195 | 0.012 | 0.02 | 0.025 | 0.02 | 0.01625 | 0.02 | 0.0165 | 0.01095 | 0.018 | 0.0125 | 0.014 | 0.005 | 0.018 | 0.0185 | 0.014 | 0.017 | 0.02355 | 0.018
| Std Dev. |  | 0.0007527727 | 0.001002202 | 0 | 0.001048809 | 0.0004082483 | 0.0004082483 | 0.0002316607 | 0 | 0 | 0.00136626 | 0.000595539 | 0 | 0.005477226 | 0 | 0.0009354143 | 0 | 0.00147196 | 0.0003162278 | 0.0004082483 | 0.00233809 | 0.0006324555 | 0 | 0.0004082483 | 0.0005477226 | 0.001032796 | 0.002160247 | 0.0003763863 | 0.0007527727
| Rel.Std.Dev. |  | 3.613% | 3.284% | 0% | 6.169% | 2.13% | 1.788% | 0.7804% | 0% | 0% | 7.067% | 4.991% | 0% | 21.91% | 0% | 5.686% | 0% | 8.575% | 2.875% | 2.289% | 17.54% | 4.518% | 0% | 2.289% | 2.961% | 7.206% | 12.23% | 1.603% | 4.144%
| PDM3 |  | 14.14% | 67.19% | 9.572% | -6.863% | 5.007% | 25.1% | 62.62% | 9.572% | 9.572% | 5.92% | -34.62% | 9.572% | 36.97% | 9.572% | -9.877% | 9.572% | -5.95% | -39.74% | -2.298% | -26.95% | -23.3% | -72.61% | -2.298% | 1.354% | -21.47% | -3.211% | 28.66% | -0.4718%
| Z-Score (Absolute) |  | 0.77 | 4.5 | 0.45 | 0.71 | 0.13 | 1.54 | 4.18 | 0.45 | 0.45 | 0.19 | 2.66 | 0.45 | 0.45 | 0.45 | 0.92 | 0.45 | 0.64 | 3.02 | 0.39 | 2.48 | 1.86 | 5.33 | 0.39 | 0.13 | 1.73 | 0.78 | 1.79 | 0.26
| Analytical results for Tl in OREAS 908 (Certified Value 0.14 ppm) | [30 empty] | Certified
Tl | Round | Replicate | Lab | Lab | Lab | Lab | Lab | Lab | Lab | Lab | Lab | Lab | Lab | Lab | Lab | Lab | Lab | Lab | Lab | Lab | Lab | Lab | Lab | Lab | Lab | Lab | Lab | Lab | Lab | Lab |  | 1
| No | No | 01 | 03 | 04 | 05 | 06 | 07 | 08 | 09 | 10 | 11 | 12 | 13 | 14 | 15 | 17 | 18 | 19 | 22 | 23 | 24 | 25 | 26 | 28 | 29 | 30 | 31 | 32 | 33 |  | ppm
|  |  | AR*OES/MS | AR*OES/MS | AR*OES/MS | AR*MS | AR*OES/MS | AR*OES/MS | AR*OES/MS | AR*MS | AR*OES/MS | AR*OES | AR*MS | AR*MS | AR*OES | AR*OES/MS | AR*MS | AR*OES | AR*OES | AR*OES/MS | AR*OES | AR*OES/MS | AR*OES | AR*MS | AR*OES/MS | AR*OES/MS | AR*MS | AR*OES/MS | AR*OES/MS | AR*OES/MS |  | 2
|  |  | 0.4g | 20g | 0.25g | 0.4g | 0.5g | 0.5g | 20g | 40g | 0.25g | 0.15g | 0.5g | 25g | 10g | 0.25g | 0.5g | 0.2g | 0.5g | 25g | 0.5g | 0.4g | 0.5g | 40g | 0.5g | 0.5g | 0.4g | 0.4g | 0.25g | 0.5g |  | 2
| 1 | 1 | 0.14 | 0.1672501 | 0.15 | 0.1 | 0.14 | 0.15 | 0.14 | 0.1 | 0.13 | < 5 | 0.12 | 0.14 | < 10 | 0.13 | 0.14 | < 10 | < 10 | 0.12 | < 5 | 0.2 | < 5 | 0.13 | 0.14 | 0.16 | 0.1 | 0.14 | 0.16 | 0.12 |  | 1
| 1 | 2 | 0.14 | 0.1642652 | 0.14 | 0.1 | 0.14 | 0.14 | 0.15 | 0.1 | 0.14 | < 5 | 0.13 | 0.14 | < 10 | 0.15 | 0.14 | < 10 | < 10 | 0.02 | < 5 | 0.2 | < 5 | 0.13 | 0.12 | 0.17 | 0.1 | 0.17 | 0.15 | 0.12 |  | #N/A
| 1 | 3 | 0.14 | 0.1634584 | 0.14 | 0.1 | 0.14 | 0.15 | 0.13 | 0.1 | 0.13 | < 5 | 0.13 | 0.14 | < 10 | 0.16 | 0.14 | < 10 | < 10 | 0.12 | < 5 | 0.2 | < 5 | 0.13 | 0.13 | 0.17 | 0.1 | 0.14 | 0.17 | 0.13 |  | 16
| 1 | 4 | 0.14 | 0.1731719 | 0.14 | 0.1 | 0.14 | 0.15 | 0.14 | 0.1 | 0.14 | < 5 | 0.34 | 0.13 | < 10 | 0.15 | 0.15 | < 10 | < 10 | 0.09 | < 5 | 0.2 | < 5 | 0.14 | 0.14 | 0.15 | 0.1 | 0.13 | 0.16 | 0.12 |  | 0.1370617
| 1 | 5 | 0.14 | 0.1817867 | 0.14 | 0.2 | 0.14 | 0.16 | 0.15 | 0.1 | 0.15 | < 5 | 0.22 | 0.15 | < 10 | 0.16 | 0.14 | < 10 | < 10 | 0.11 | < 5 | 0.2 | < 5 | 0.13 | 0.12 | 0.17 | 0.1 | 0.13 | 0.16 | 0.15 |  | 171
| 1 | 6 | 0.14 | 0.1738389 | 0.15 | 0.1 | 0.13 | 0.14 | 0.14 | 0.1 | 0.16 | < 5 | 0.18 | 0.14 | < 10 | 0.15 | 0.14 | < 10 | < 10 | 0.16 | < 5 | 0.2 | < 5 | 0.13 | 0.12 | 0.15 | 0.1 | 0.14 | 0.16 | 0.13
| Mean |  | 0.14 | 0.1706285 | 0.1433333 | 0.1166667 | 0.1383333 | 0.1483333 | 0.1416667 | 0.1 | 0.1416667 |  | 0.1866667 | 0.14 |  | 0.15 | 0.1416667 |  |  | 0.1033333 |  | 0.2 |  | 0.1316667 | 0.1283333 | 0.1616667 | 0.1 | 0.1416667 | 0.16 | 0.1283333
| Median |  | 0.14 | 0.170211 | 0.14 | 0.1 | 0.14 | 0.15 | 0.14 | 0.1 | 0.14 |  | 0.155 | 0.14 |  | 0.15 | 0.14 |  |  | 0.115 |  | 0.2 |  | 0.13 | 0.125 | 0.165 | 0.1 | 0.14 | 0.16 | 0.125
| Std Dev. |  | 0 | 0.006994228 | 0.005163978 | 0.04082483 | 0.004082483 | 0.007527727 | 0.007527727 | 1.520235e-17 | 0.01169045 |  | 0.08430105 | 0.006324555 |  | 0.01095445 | 0.004082483 |  |  | 0.04676181 |  | 3.040471e-17 |  | 0.004082483 | 0.009831921 | 0.009831921 | 1.520235e-17 | 0.0147196 | 0.006324555 | 0.01169045
| Rel.Std.Dev. |  | 0% | 4.099% | 3.603% | 34.99% | 2.951% | 5.075% | 5.314% | 1.52e-14% | 8.252% |  | 45.16% | 4.518% |  | 7.303% | 2.882% |  |  | 45.25% |  | 1.52e-14% |  | 3.101% | 7.661% | 6.082% | 1.52e-14% | 10.39% | 3.953% | 9.109%
| PDM3 |  | 2.144% | 24.49% | 4.576% | -14.88% | 0.9278% | 8.224% | 3.36% | -27.04% | 3.36% |  | 36.19% | 2.144% |  | 9.44% | 3.36% |  |  | -24.61% |  | 45.92% |  | -3.936% | -6.368% | 17.95% | -27.04% | 3.36% | 16.74% | -6.368%
| Z-Score (Absolute) |  | 0 | 2.25 | 0.25 | 1.72 | 0.12 | 0.61 | 0.12 | 2.94 | 0.12 | NA | 0 | 0 | NA | 0.74 | 0.12 | NA | NA | 1.47 | NA | 4.41 | NA | 0.61 | 0.86 | 1.59 | 2.94 | 0.29 | 1.47 | 0.86
| Analytical results for Tm in OREAS 908 (Certified Value 0.057 ppm) | [30 empty] | Certified
Tm | Round | Replicate | Lab | Lab | Lab | Lab | Lab | Lab | Lab | [22 empty] | 1
| No | No | 03 | 09 | 12 | 13 | 17 | 22 | 26 | [22 empty] | ppm
|  |  | AR*OES/MS | AR*MS | AR*MS | AR*MS | AR*MS | AR*OES/MS | AR*MS | [22 empty] | 3
|  |  | 20g | 40g | 0.5g | 25g | 0.5g | 25g | 40g | [22 empty] | 3
| 1 | 1 | 0.06408457 | 0.06 | < 0.1 | 0.05 | 0.05 | < 0.01 | 0.05 | [22 empty] | 1
| 1 | 2 | 0.07268218 | 0.055 | < 0.1 | 0.05 | 0.06 | < 0.01 | 0.055 | [22 empty] | #N/A
| 1 | 3 | 0.07382243 | 0.055 | < 0.1 | 0.05 | 0.06 | < 0.01 | 0.05 | [22 empty] | 16
| 1 | 4 | 0.06167431 | 0.055 | < 0.1 | 0.05 | 0.06 | < 0.01 | 0.055 | [22 empty] | 0.05673052
| 1 | 5 | 0.07412508 | 0.06 | < 0.1 | 0.05 | 0.06 | < 0.01 | 0.045 | [22 empty] | 172
| 1 | 6 | 0.07052715 | 0.055 | < 0.1 | 0.05 | 0.05 | < 0.01 | 0.05
| Mean |  | 0.06948595 | 0.05666667 |  | 0.05 | 0.05666667 |  | 0.05083333
| Median |  | 0.07160467 | 0.055 |  | 0.05 | 0.06 |  | 0.05
| Std Dev. |  | 0.005325847 | 0.002581989 |  | 7.601177e-18 | 0.005163978 |  | 0.003763863
| Rel.Std.Dev. |  | 7.665% | 4.556% |  | 1.52e-14% | 9.113% |  | 7.404%
| PDM3 |  | 22.48% | -0.1126% |  | -11.86% | -0.1126% |  | -10.4%
| Z-Score (Absolute) |  | 1.48 | 0 | NA | 0.77 | 0 | NA | 0.67
| Analytical results for U in OREAS 908 (Certified Value 1.77 ppm) | [30 empty] | Certified
U | Round | Replicate | Lab | Lab | Lab | Lab | Lab | Lab | Lab | Lab | Lab | Lab | Lab | Lab | Lab | Lab | Lab | Lab | Lab | Lab | Lab | Lab | Lab | Lab | Lab | Lab | [5 empty] | 1
| No | No | 01 | 03 | 04 | 05 | 06 | 07 | 08 | 09 | 10 | 11 | 12 | 13 | 14 | 15 | 17 | 22 | 24 | 26 | 28 | 29 | 30 | 31 | 32 | 33 | [5 empty] | ppm
|  |  | AR*OES/MS | AR*OES/MS | AR*OES/MS | AR*MS | AR*OES/MS | AR*OES/MS | AR*OES/MS | AR*MS | AR*OES/MS | AR*OES | AR*MS | AR*MS | AR*OES | AR*OES/MS | AR*MS | AR*OES/MS | AR*OES/MS | AR*MS | AR*OES/MS | AR*OES/MS | AR*OES | AR*OES/MS | AR*OES/MS | AR*OES/MS | [5 empty] | 2
|  |  | 0.4g | 20g | 0.25g | 0.4g | 0.5g | 0.5g | 20g | 40g | 0.25g | 0.15g | 0.5g | 25g | 10g | 0.25g | 0.5g | 25g | 0.4g | 40g | 0.5g | 0.5g | 0.4g | 0.4g | 0.25g | 0.5g | [5 empty] | 3
| 1 | 1 | 1.8 | 1.986076 | 1.96 | 1.79 | 1.69 | 1.84 | 1.78 | 1.6 | 1.69 | < 10 | 1.8 | 1.64 | < 10 | 1.65 | 1.71 | < 0.1 | 1.9 | 1.4 | 1.9 | 1.7 | < 10 | 1.5 | 1.74 | 1.5 | [5 empty] | 1
| 1 | 2 | 1.84 | 1.956057 | 1.87 | 1.82 | 1.65 | 1.8 | 1.78 | 1.45 | 1.66 | < 10 | 1.7 | 1.65 | < 10 | 1.84 | 1.7 | < 0.1 | 1.9 | 1.38 | 1.78 | 1.85 | < 10 | 1.89 | 1.68 | 1.5 | [5 empty] | #N/A
| 1 | 3 | 1.92 | 1.971201 | 1.86 | 1.8 | 1.64 | 1.78 | 1.88 | 1.55 | 1.61 | < 10 | 1.8 | 1.69 | < 10 | 1.89 | 1.78 | < 0.1 | 1.9 | 1.4 | 1.85 | 1.66 | < 10 | 1.48 | 1.74 | 1.6 | [5 empty] | 16
| 1 | 4 | 1.7 | 1.943586 | 1.92 | 1.84 | 1.65 | 1.82 | 1.83 | 1.65 | 1.7 | < 10 | 1.8 | 1.62 | < 10 | 1.84 | 1.79 | < 0.1 | 2.1 | 1.42 | 1.85 | 1.82 | < 10 | 1.53 | 1.72 | 1.6 | [5 empty] | 1.767972
| 1 | 5 | 1.83 | 1.956078 | 1.97 | 1.9 | 1.72 | 1.85 | 1.78 | 1.8 | 1.71 | < 10 | 1.7 | 1.64 | < 10 | 1.85 | 1.74 | < 0.1 | 1.9 | 1.4 | 1.84 | 1.99 | < 10 | 1.52 | 1.79 | 1.6 | [5 empty] | 173
| 1 | 6 | 1.84 | 1.941798 | 2.01 | 1.84 | 1.62 | 1.81 | 1.82 | 1.8 | 1.78 | < 10 | 1.8 | 1.62 | < 10 | 1.89 | 1.69 | < 0.1 | 1.9 | 1.42 | 1.79 | 1.92 | < 10 | 1.53 | 1.81 | 1.6
| Mean |  | 1.821667 | 1.959133 | 1.931667 | 1.831667 | 1.661667 | 1.816667 | 1.811667 | 1.641667 | 1.691667 |  | 1.766667 | 1.643333 |  | 1.826667 | 1.735 |  | 1.933333 | 1.403333 | 1.835 | 1.823333 |  | 1.575 | 1.746667 | 1.566667
| Median |  | 1.835 | 1.956068 | 1.94 | 1.83 | 1.65 | 1.815 | 1.8 | 1.625 | 1.695 |  | 1.8 | 1.64 |  | 1.845 | 1.725 |  | 1.9 | 1.4 | 1.845 | 1.835 |  | 1.525 | 1.74 | 1.6
| Std Dev. |  | 0.07167054 | 0.01692675 | 0.05913262 | 0.03920034 | 0.03656045 | 0.02581989 | 0.04020779 | 0.1393437 | 0.05636193 |  | 0.05163978 | 0.02581989 |  | 0.08959167 | 0.04230839 |  | 0.08164966 | 0.01505545 | 0.0441588 | 0.1262801 |  | 0.1555313 | 0.04718757 | 0.05163978
| Rel.Std.Dev. |  | 3.934% | 0.864% | 3.061% | 2.14% | 2.2% | 1.421% | 2.219% | 8.488% | 3.332% |  | 2.923% | 1.571% |  | 4.905% | 2.439% |  | 4.223% | 1.073% | 2.406% | 6.926% |  | 9.875% | 2.702% | 3.296%
| PDM3 |  | 3.037% | 10.81% | 9.259% | 3.603% | -6.013% | 2.754% | 2.471% | -7.144% | -4.316% |  | -0.07383% | -7.05% |  | 3.32% | -1.865% |  | 9.353% | -20.62% | 3.791% | 3.131% |  | -10.91% | -1.205% | -11.39%
| Z-Score (Absolute) |  | 0.26 | 1.35 | 1.13 | 0.34 | 1.01 | 0.22 | 0.18 | 1.17 | 0.77 | NA | 0.18 | 1.15 | NA | 0.58 | 0.43 | NA | 1.14 | 3.05 | 0.36 | 0.27 | NA | 2.19 | 0.34 | 1.76
| Analytical results for V in OREAS 908 (Certified Value 7.91 ppm) | [30 empty] | Certified
V | Round | Replicate | Lab | Lab | Lab | Lab | Lab | Lab | Lab | Lab | Lab | Lab | Lab | Lab | Lab | Lab | Lab | Lab | Lab | Lab | Lab | Lab | Lab | Lab | Lab | Lab | Lab | Lab | Lab | Lab | Lab | 1
| No | No | 01 | 03 | 04 | 05 | 06 | 07 | 08 | 09 | 10 | 11 | 12 | 13 | 14 | 15 | 16 | 17 | 18 | 19 | 22 | 23 | 24 | 25 | 26 | 28 | 29 | 30 | 31 | 32 | 33 | ppm
|  |  | AR*OES/MS | AR*OES/MS | AR*OES/MS | AR*OES | AR*OES/MS | AR*OES/MS | AR*OES/MS | AR*OES | AR*OES/MS | AR*OES | AR*MS | AR*OES | AR*OES | AR*OES/MS | AR*OES | AR*OES | AR*OES | AR*OES | AR*OES/MS | AR*OES | AR*OES/MS | AR*OES | AR*OES | AR*OES/MS | AR*OES/MS | AR*OES | AR*OES/MS | AR*OES/MS | AR*OES/MS | 2
|  |  | 0.4g | 20g | 0.25g | 0.4g | 0.5g | 0.5g | 20g | 40g | 0.25g | 0.15g | 0.5g | 25g | 10g | 0.25g | 0.25g | 0.5g | 0.2g | 0.5g | 25g | 0.5g | 0.4g | 0.5g | 40g | 0.5g | 0.5g | 0.4g | 0.4g | 0.25g | 0.5g | 2
| 1 | 1 | 8 | 7.367259 | 9 | 6 | 8 | 8 | 8 | < 10 | 20 | 9 | 8 | 6 | 13 | 8 | 14 | 8 | 18.2 | 9.8 | < 0.1 | 9 | 8 | 7 | 8 | 9 | 7 | 12 | 8 | 16.8 | 7 | 1
| 1 | 2 | 8 | 7.445977 | 9 | 6 | 8 | 8 | 8 | < 10 | 20 | 9 | 8 | 6 | 13 | 10 | 16 | 8 | 19 | 9.5 | < 0.1 | 9 | 8 | 7 | 6 | 8 | 7 | 12 | 8 | 16.6 | 8 | #N/A
| 1 | 3 | 9 | 7.078614 | 8 | 6 | 7 | 8 | 8 | < 10 | 20 | 8 | 9 | 7 | 13 | 10 | 16 | 8 | 19.2 | 10 | < 0.1 | 8 | 8 | 7 | 8 | 8 | 7 | 12 | 8 | 17 | 8 | 16
| 1 | 4 | 7 | 7.308964 | 9 | 6 | 8 | 8 | 8 | < 10 | 21 | 9 | 8 | 6 | 14 | 10 | 16 | 8 | 20.1 | 9.5 | < 0.1 | 9 | 9 | 7 | 8 | 9 | 7 | 12 | 8 | 17.5 | 8 | 7.913602
| 1 | 5 | 8 | 7.435117 | 9 | 6 | 8 | 8 | 8 | < 10 | 20 | 8 | 8 | 6 | 14 | 9 | 16 | 8 | 18.3 | 9.4 | < 0.1 | 9 | 8 | 6 | 8 | 9 | 7 | 11 | 8 | 16.6 | 8 | 174
| 1 | 6 | 8 | 7.237928 | 7 | 6 | 8 | 8 | 8 | < 10 | 20 | 8 | 9 | 6 | 13 | 9 | 16 | 8 | 18.6 | 9.5 | < 0.1 | 9 | 8 | 7 | 6 | 9 | 7 | 12 | 8 | 16.8 | 8
| Mean |  | 8 | 7.31231 | 8.5 | 6 | 7.833333 | 8 | 8 |  | 20.16667 | 8.5 | 8.333333 | 6.166667 | 13.33333 | 9.333333 | 15.66667 | 8 | 18.9 | 9.616667 |  | 8.833333 | 8.166667 | 6.833333 | 7.333333 | 8.666667 | 7 | 11.83333 | 8 | 16.88333 | 7.833333
| Median |  | 8 | 7.338112 | 9 | 6 | 8 | 8 | 8 |  | 20 | 8.5 | 8 | 6 | 13 | 9.5 | 16 | 8 | 18.8 | 9.5 |  | 9 | 8 | 7 | 8 | 9 | 7 | 12 | 8 | 16.8 | 8
| Std Dev. |  | 0.6324555 | 0.1386545 | 0.83666 | 0 | 0.4082483 | 0 | 0 |  | 0.4082483 | 0.5477226 | 0.5163978 | 0.4082483 | 0.5163978 | 0.8164966 | 0.8164966 | 0 | 0.7042727 | 0.2316607 |  | 0.4082483 | 0.4082483 | 0.4082483 | 1.032796 | 0.5163978 | 0 | 0.4082483 | 0 | 0.3371449 | 0.4082483
| Rel.Std.Dev. |  | 7.906% | 1.896% | 9.843% | 0% | 5.212% | 0% | 0% |  | 2.024% | 6.444% | 6.197% | 6.62% | 3.873% | 8.748% | 5.212% | 0% | 3.726% | 2.409% |  | 4.622% | 4.999% | 5.974% | 14.08% | 5.958% | 0% | 3.45% | 0% | 1.997% | 5.212%
| PDM3 |  | 1.092% | -7.598% | 7.41% | -24.18% | -1.014% | 1.092% | 1.092% |  | 154.8% | 7.41% | 5.304% | -22.08% | 68.49% | 17.94% | 97.97% | 1.092% | 138.8% | 21.52% |  | 11.62% | 3.198% | -13.65% | -7.333% | 9.516% | -11.54% | 49.53% | 1.092% | 113.3% | -1.014%
| Z-Score (Absolute) |  | 0.13 | 0.69 | 0.27 | 1.75 | 0.27 | 0.13 | 0.13 | NA | 9.71 | 0.27 | 0.13 | 1.62 | 4.18 | 0.94 | 6.07 | 0.13 | 8.69 | 1.11 | NA | 0.54 | 0 | 1.08 | 0.67 | 0.4 | 0.94 | 2.97 | 0.13 | 7.05 | 0.27
| Analytical results for W in OREAS 908 (Certified Value 1.51 ppm) | [30 empty] | Certified
W | Round | Replicate | Lab | Lab | Lab | Lab | Lab | Lab | Lab | Lab | Lab | Lab | Lab | Lab | Lab | Lab | Lab | Lab | Lab | Lab | Lab | Lab | Lab | Lab | Lab | Lab | Lab | Lab | Lab | Lab | Lab | 1
| No | No | 01 | 03 | 04 | 05 | 06 | 07 | 08 | 09 | 10 | 11 | 12 | 13 | 14 | 15 | 16 | 17 | 18 | 19 | 22 | 23 | 24 | 25 | 26 | 28 | 29 | 30 | 31 | 32 | 33 | ppm
|  |  | AR*OES/MS | AR*OES/MS | AR*OES/MS | AR*MS | AR*OES/MS | AR*OES/MS | AR*OES/MS | AR*MS | AR*OES/MS | AR*OES | AR*MS | AR*MS | AR*OES | AR*OES/MS | AR*OES | AR*MS | AR*OES | AR*OES | AR*OES/MS | AR*OES | AR*OES/MS | AR*OES | AR*MS | AR*OES/MS | AR*OES/MS | AR*MS | AR*OES/MS | AR*OES/MS | AR*OES/MS | 2
|  |  | 0.4g | 20g | 0.25g | 0.4g | 0.5g | 0.5g | 20g | 40g | 0.25g | 0.15g | 0.5g | 25g | 10g | 0.25g | 0.25g | 0.5g | 0.2g | 0.5g | 25g | 0.5g | 0.4g | 0.5g | 40g | 0.5g | 0.5g | 0.4g | 0.4g | 0.25g | 0.5g | 2
| 1 | 1 | 1.64 | 1.461881 | 2 | 1.6 | 1.57 | 1.7 | 1.04 | 0.5 | 1.7 | < 10 | 1.3 | 0.5 | < 10 | 1.5 | < 10 | 1.27 | 2 | < 5 | 0.6 | 3 | 1.7 | < 2 | 0.8 | 1.39 | 1.28 | 2.2 | 1.51 | 2.1 | 0.9 | 1
| 1 | 2 | 1.68 | 1.570156 | 2 | 1.6 | 1.54 | 1.61 | 1.07 | 0.5 | 1.7 | < 10 | 1.2 | 0.5 | < 10 | 1.6 | < 10 | 1.25 | 2 | < 5 | 0.7 | 5 | 1.7 | < 2 | 0.8 | 1.34 | 1.36 | 2.3 | 1.69 | 2 | 0.9 | #N/A
| 1 | 3 | 1.66 | 1.442884 | 1.9 | 1.5 | 1.5 | 1.59 | 1.02 | 0.5 | 1.7 | < 10 | 1.3 | 0.5 | < 10 | 1.6 | < 10 | 1.41 | 3 | < 5 | 0.7 | 4 | 1.7 | < 2 | 0.8 | 1.34 | 1.34 | 2.5 | 1.5 | 2.1 | 0.9 | 16
| 1 | 4 | 1.67 | 1.483846 | 1.9 | 1.5 | 1.49 | 1.71 | 1.02 | 1 | 1.7 | < 10 | 1.3 | 0.7 | < 10 | 1.6 | < 10 | 1.47 | 3 | < 5 | 0.7 | 3 | 1.9 | < 2 | 0.8 | 1.33 | 1.5 | 2.2 | 1.53 | 2.1 | 0.9 | 1.514301
| 1 | 5 | 1.67 | 1.527826 | 2 | 1.5 | 1.51 | 1.7 | 1.02 | 1 | 1.9 | < 10 | 1.1 | 0.6 | < 10 | 1.6 | < 10 | 1.41 | 2 | < 5 | 0.7 | 3 | 1.7 | < 2 | 0.7 | 1.33 | 1.29 | 2.3 | 1.52 | 2.1 | 1.1 | 175
| 1 | 6 | 1.58 | 1.458083 | 2 | 1.5 | 1.48 | 1.63 | 1 | 0.5 | 2.2 | < 10 | 1.3 | 0.7 | < 10 | 1.6 | < 10 | 1.27 | 3 | < 5 | 0.8 | 4 | 1.7 | < 2 | 0.8 | 1.34 | 1.49 | 2.4 | 1.51 | 2.1 | 0.9
| Mean |  | 1.65 | 1.490779 | 1.966667 | 1.533333 | 1.515 | 1.656667 | 1.028333 | 0.6666667 | 1.816667 |  | 1.25 | 0.5833333 |  | 1.583333 |  | 1.346667 | 2.5 |  | 0.7 | 3.666667 | 1.733333 |  | 0.7833333 | 1.345 | 1.376667 | 2.316667 | 1.543333 | 2.083333 | 0.9333333
| Median |  | 1.665 | 1.472863 | 2 | 1.5 | 1.505 | 1.665 | 1.02 | 0.5 | 1.7 |  | 1.3 | 0.55 |  | 1.6 |  | 1.34 | 2.5 |  | 0.7 | 3.5 | 1.7 |  | 0.8 | 1.34 | 1.35 | 2.3 | 1.515 | 2.1 | 0.9
| Std Dev. |  | 0.03687818 | 0.04882475 | 0.05163978 | 0.05163978 | 0.03391165 | 0.05278889 | 0.02401388 | 0.2581989 | 0.2041241 |  | 0.083666 | 0.09831921 |  | 0.04082483 |  | 0.09416298 | 0.5477226 |  | 0.06324555 | 0.8164966 | 0.08164966 |  | 0.04082483 | 0.02258318 | 0.09647107 | 0.1169045 | 0.0725718 | 0.04082483 | 0.08164966
| Rel.Std.Dev. |  | 2.235% | 3.275% | 2.626% | 3.368% | 2.238% | 3.186% | 2.335% | 38.73% | 11.24% |  | 6.693% | 16.85% |  | 2.578% |  | 6.992% | 21.91% |  | 9.035% | 22.27% | 4.711% |  | 5.212% | 1.679% | 7.008% | 5.046% | 4.702% | 1.96% | 8.748%
| PDM3 |  | 8.961% | -1.553% | 29.87% | 1.257% | 0.04618% | 9.401% | -32.09% | -55.98% | 19.97% |  | -17.45% | -61.48% |  | 4.559% |  | -11.07% | 65.09% |  | -53.77% | 142.1% | 14.46% |  | -48.27% | -11.18% | -9.089% | 52.99% | 1.917% | 37.58% | -38.37%
| Z-Score (Absolute) |  | 0.41 | 0.07 | 1.24 | 0.05 | 0 | 0.39 | 1.36 | 2.33 | 0.62 | NA | 0.73 | 2.56 | NA | 0.19 | NA | 0.46 | 2.71 | NA | 2.24 | 5.92 | 0.6 | NA | 2.01 | 0.49 | 0.38 | 2.21 | 0 | 1.57 | 1.6
| Analytical results for Y in OREAS 908 (Certified Value 6.01 ppm) | [30 empty] | Certified
Y | Round | Replicate | Lab | Lab | Lab | Lab | Lab | Lab | Lab | Lab | Lab | Lab | Lab | Lab | Lab | Lab | Lab | Lab | Lab | Lab | Lab | Lab | Lab | Lab | Lab | Lab | Lab |  |  |  |  | 1
| No | No | 01 | 03 | 04 | 05 | 06 | 07 | 08 | 09 | 10 | 11 | 12 | 13 | 14 | 15 | 17 | 18 | 19 | 22 | 24 | 26 | 28 | 29 | 30 | 31 | 32 |  |  |  |  | ppm
|  |  | AR*OES/MS | AR*OES/MS | AR*OES/MS | AR*MS | AR*OES/MS | AR*OES/MS | AR*OES/MS | AR*MS | AR*OES/MS | AR*OES | AR*MS | AR*MS | AR*OES | AR*OES/MS | AR*MS | AR*OES | AR*OES | AR*OES/MS | AR*OES/MS | AR*MS | AR*OES/MS | AR*OES/MS | AR*OES | AR*OES/MS | AR*OES/MS |  |  |  |  | 2
|  |  | 0.4g | 20g | 0.25g | 0.4g | 0.5g | 0.5g | 20g | 40g | 0.25g | 0.15g | 0.5g | 25g | 10g | 0.25g | 0.5g | 0.2g | 0.5g | 25g | 0.4g | 40g | 0.5g | 0.5g | 0.4g | 0.4g | 0.25g |  |  |  |  | 3
| 1 | 1 | 6.12 | 6.25464 | 6.44 | 5.31 | 6.52 | 6.99 | 6.34 | 5.85 | 6.22 | 6 | 5.81 | 5.86 | 6 | 5.34 | 6.13 | 4.6 | 5.4 | 3.6 | 6.6 | 4.92 | 6.63 | 5.7 | 5 | 5.64 | 6.28 |  |  |  |  | 1
| 1 | 2 | 6.44 | 5.858623 | 6.35 | 5.36 | 6.42 | 7.22 | 6.41 | 5.9 | 6.1 | 6 | 5.58 | 5.73 | 6 | 6.14 | 6.1 | 4.9 | 5.3 | 3.5 | 6.6 | 5.48 | 6.41 | 5.85 | 5 | 6.63 | 6.33 |  |  |  |  | #N/A
| 1 | 3 | 6.52 | 6.082689 | 6.17 | 5.36 | 6.34 | 6.7 | 6.51 | 5.55 | 5.91 | 6 | 6.3 | 5.94 | 6 | 6.33 | 6.22 | 5.2 | 5.4 | 3.3 | 6.4 | 5.28 | 6.69 | 5.8 | 5 | 5.72 | 6.33 |  |  |  |  | 16
| 1 | 4 | 6.38 | 5.885496 | 6.26 | 5.44 | 6.32 | 6.88 | 6.47 | 5.45 | 6.2 | 6 | 5.99 | 5.56 | 6 | 6.35 | 6.16 | 5.2 | 5.2 | 3.4 | 7.2 | 5.31 | 6.36 | 6.01 | 5 | 5.44 | 6.23 |  |  |  |  | 6.014926
| 1 | 5 | 6.38 | 6.230772 | 6.28 | 5.57 | 6.62 | 6.97 | 6.3 | 5.55 | 6.16 | 6 | 5.52 | 5.63 | 6 | 6.27 | 6.13 | 4.7 | 5.2 | 3.3 | 6.5 | 5.57 | 6.93 | 5.73 | 5 | 5.54 | 6.36 |  |  |  |  | 176
| 1 | 6 | 6.22 | 5.887527 | 6.56 | 5.39 | 6.29 | 6.91 | 6.39 | 6.1 | 6.3 | 7 | 5.89 | 5.77 | 6 | 6.34 | 6.01 | 4.7 | 5.3 | 3.3 | 6.4 | 5.23 | 6.65 | 5.93 | 5 | 5.67 | 6.15
| Mean |  | 6.343333 | 6.033291 | 6.343333 | 5.405 | 6.418333 | 6.945 | 6.403333 | 5.733333 | 6.148333 | 6.166667 | 5.848333 | 5.748333 | 6 | 6.128333 | 6.125 | 4.883333 | 5.3 | 3.4 | 6.616667 | 5.298333 | 6.611667 | 5.836667 | 5 | 5.773333 | 6.28
| Median |  | 6.38 | 5.985108 | 6.315 | 5.375 | 6.38 | 6.94 | 6.4 | 5.7 | 6.18 | 6 | 5.85 | 5.75 | 6 | 6.3 | 6.13 | 4.8 | 5.3 | 3.35 | 6.55 | 5.295 | 6.64 | 5.825 | 5 | 5.655 | 6.305
| Std Dev. |  | 0.147196 | 0.1811263 | 0.139523 | 0.09137833 | 0.1290607 | 0.1695582 | 0.07840068 | 0.2542964 | 0.1342262 | 0.4082483 | 0.2853361 | 0.1410555 | 0 | 0.3940262 | 0.0694982 | 0.2639444 | 0.08944272 | 0.1264911 | 0.2994439 | 0.2258687 | 0.2065349 | 0.118603 | 0 | 0.4314472 | 0.07848567
| Rel.Std.Dev. |  | 2.32% | 3.002% | 2.2% | 1.691% | 2.011% | 2.441% | 1.224% | 4.435% | 2.183% | 6.62% | 4.879% | 2.454% | 0% | 6.43% | 1.135% | 5.405% | 1.688% | 3.72% | 4.526% | 4.263% | 3.124% | 2.032% | 0% | 7.473% | 1.25%
| PDM3 |  | 5.46% | 0.3053% | 5.46% | -10.14% | 6.707% | 15.46% | 6.457% | -4.682% | 2.218% | 2.523% | -2.77% | -4.432% | -0.2481% | 1.885% | 1.83% | -18.81% | -11.89% | -43.47% | 10% | -11.91% | 9.921% | -2.964% | -16.87% | -4.017% | 4.407%
| Z-Score (Absolute) |  | 0.67 | 0 | 0.67 | 1.44 | 0.84 | 1.98 | 0.8 | 0.65 | 0.25 | 0.29 | 0.4 | 0.62 | 0.07 | 0.55 | 0.2 | 2.5 | 1.59 | 5.73 | 1.02 | 1.6 | 1.26 | 0.43 | 2.25 | 0.94 | 0.54
| Analytical results for Yb in OREAS 908 (Certified Value 0.37 ppm) | [30 empty] | Certified
Yb | Round | Replicate | Lab | Lab | Lab | Lab | Lab | Lab | Lab | Lab | Lab | Lab | Lab | Lab | Lab | [16 empty] | 1
| No | No | 03 | 04 | 05 | 09 | 10 | 12 | 13 | 15 | 17 | 22 | 26 | 30 | 32 | [16 empty] | ppm
|  |  | AR*OES/MS | AR*OES/MS | AR*MS | AR*MS | AR*OES/MS | AR*MS | AR*MS | AR*OES/MS | AR*MS | AR*OES/MS | AR*MS | AR*MS | AR*OES/MS | [16 empty] | 2
|  |  | 20g | 0.25g | 0.4g | 40g | 0.25g | 0.5g | 25g | 0.25g | 0.5g | 25g | 40g | 0.4g | 0.25g | [16 empty] | 2
| 1 | 1 | 0.4204517 | 0.4 | 0.4 | 0.36 | 0.4 | 0.3 | 0.32 | 0.4 | 0.36 | < 0.1 | 0.35 | 0.5 | 0.3 | [16 empty] | 1
| 1 | 2 | 0.434662 | 0.4 | 0.4 | 0.36 | 0.4 | 0.3 | 0.32 | 0.4 | 0.37 | < 0.1 | 0.36 | 0.5 | 0.3 | [16 empty] | #N/A
| 1 | 3 | 0.4522177 | 0.4 | 0.4 | 0.34 | 0.4 | 0.4 | 0.34 | 0.4 | 0.37 | < 0.1 | 0.36 | 0.5 | 0.3 | [16 empty] | 16
| 1 | 4 | 0.4277968 | 0.4 | 0.4 | 0.34 | 0.4 | 0.4 | 0.32 | 0.4 | 0.36 | < 0.1 | 0.37 | 0.5 | 0.3 | [16 empty] | 0.3721134
| 1 | 5 | 0.4193441 | 0.4 | 0.4 | 0.34 | 0.4 | 0.3 | 0.34 | 0.4 | 0.37 | < 0.1 | 0.29 | 0.5 | 0.4 | [16 empty] | 177
| 1 | 6 | 0.4050135 | 0.4 | 0.4 | 0.34 | 0.4 | 0.3 | 0.33 | 0.4 | 0.36 | < 0.1 | 0.36 | 0.5 | 0.4
| Mean |  | 0.426581 | 0.4 | 0.4 | 0.3466667 | 0.4 | 0.3333333 | 0.3283333 | 0.4 | 0.365 |  | 0.3483333 | 0.5 | 0.3333333
| Median |  | 0.4241242 | 0.4 | 0.4 | 0.34 | 0.4 | 0.3 | 0.325 | 0.4 | 0.365 |  | 0.36 | 0.5 | 0.3
| Std Dev. |  | 0.01599448 | 6.080942e-17 | 6.080942e-17 | 0.01032796 | 6.080942e-17 | 0.05163978 | 0.009831921 | 6.080942e-17 | 0.005477226 |  | 0.02926887 | 0 | 0.05163978
| Rel.Std.Dev. |  | 3.749% | 1.52e-14% | 1.52e-14% | 2.979% | 1.52e-14% | 15.49% | 2.994% | 1.52e-14% | 1.501% |  | 8.403% | 0% | 15.49%
| PDM3 |  | 14.64% | 7.494% | 7.494% | -6.838% | 7.494% | -10.42% | -11.77% | 7.494% | -1.912% |  | -6.391% | 34.37% | -10.42%
| Z-Score (Absolute) |  | 1.02 | 0.4 | 0.4 | 0.83 | 0.4 | 1.14 | 1.25 | 0.4 | 0.4 | NA | 0.52 | 2.72 | 1.14
| Analytical results for Zn in OREAS 908 (Certified Value 226 ppm) | [30 empty] | Certified
Zn | Round | Replicate | Lab | Lab | Lab | Lab | Lab | Lab | Lab | Lab | Lab | Lab | Lab | Lab | Lab | Lab | Lab | Lab | Lab | Lab | Lab | Lab | Lab | Lab | Lab | Lab | Lab | Lab | Lab | Lab | Lab | 1
| No | No | 01 | 03 | 04 | 05 | 06 | 07 | 08 | 09 | 10 | 11 | 12 | 13 | 14 | 15 | 16 | 17 | 18 | 19 | 22 | 23 | 24 | 25 | 26 | 28 | 29 | 30 | 31 | 32 | 33 | ppm
|  |  | AR*OES/MS | AR*OES/MS | AR*OES/MS | AR*OES | AR*OES/MS | AR*OES/MS | AR*OES/MS | AR*OES | AR*OES/MS | AR*OES | AR*MS | AR*OES | AR*OES | AR*OES/MS | AR*OES | AR*OES | AR*OES | AR*OES | AR*OES/MS | AR*OES | AR*OES/MS | AR*OES | AR*OES | AR*OES/MS | AR*OES/MS | AR*OES | AR*OES/MS | AR*OES/MS | AR*OES/MS | 0
|  |  | 0.4g | 20g | 0.25g | 0.4g | 0.5g | 0.5g | 20g | 40g | 0.25g | 0.15g | 0.5g | 25g | 10g | 0.25g | 0.25g | 0.5g | 0.2g | 0.5g | 25g | 0.5g | 0.4g | 0.5g | 40g | 0.5g | 0.5g | 0.4g | 0.4g | 0.25g | 0.5g | 0
| 1 | 1 | 224 | 228.4222 | 242 | 220 | 228 | 236 | 274 | 226 | 245 | < 50000 | 236 | 217 | 235 | 202 | 239 | 207 | 231.9 | 223 | 193 | 225 | 241 | 227 | 206 | 220 | 216 | 208 | 221 | 234 | 228.1 | 1
| 1 | 2 | 226 | 226.914 | 241 | 218 | 225 | 235 | 274 | 221 | 238 | < 50000 | 229 | 216 | 234 | 230 | 308 | 211 | 244 | 219 | 193 | 232 | 242 | 227 | 203 | 218 | 220 | 215 | 229 | 227 | 240.9 | #N/A
| 1 | 3 | 233 | 223.2328 | 235 | 209 | 229 | 233 | 273 | 223 | 240 | < 50000 | 238 | 215 | 233 | 234 | 270 | 213 | 245 | 224 | 187 | 224 | 239 | 224 | 194 | 223 | 219 | 205 | 222 | 231 | 230.5 | 16
| 1 | 4 | 221 | 226.1468 | 239 | 215 | 231 | 235 | 275 | 221 | 246 | < 50000 | 230 | 209 | 236 | 233 | 263 | 214 | 252.6 | 223 | 191 | 230 | 244 | 223 | 199 | 226 | 220 | 206 | 222 | 234 | 242.1 | 226.1601
| 1 | 5 | 228 | 232.8421 | 240 | 218 | 233 | 232 | 276 | 223 | 238 | < 50000 | 231 | 214 | 233 | 228 | 281 | 209 | 236.1 | 223 | 188 | 232 | 234 | 222 | 200 | 225 | 221 | 203 | 219 | 233 | 238.2 | 178
| 1 | 6 | 227 | 230.4525 | 239 | 216 | 229 | 231 | 274 | 225 | 246 | < 50000 | 237 | 216 | 234 | 224 | 279 | 208 | 235.8 | 223 | 187 | 233 | 235 | 222 | 202 | 220 | 215 | 203 | 221 | 229 | 240
| Mean |  | 226.5 | 228.0017 | 239.3333 | 216 | 229.1667 | 233.6667 | 274.3333 | 223.1667 | 242.1667 |  | 233.5 | 214.5 | 234.1667 | 225.1667 | 273.3333 | 210.3333 | 240.9 | 222.5 | 189.8333 | 229.3333 | 239.1667 | 224.1667 | 200.6667 | 222 | 218.5 | 206.6667 | 222.3333 | 231.3333 | 236.6333
| Median |  | 226.5 | 227.6681 | 239.5 | 217 | 229 | 234 | 274 | 223 | 242.5 |  | 233.5 | 215.5 | 234 | 229 | 274.5 | 210 | 240.05 | 223 | 189.5 | 231 | 240 | 223.5 | 201 | 221.5 | 219.5 | 205.5 | 221.5 | 232 | 239.1
| Std Dev. |  | 4.037326 | 3.375766 | 2.42212 | 3.847077 | 2.71416 | 1.966384 | 1.032796 | 2.041241 | 3.920034 |  | 3.937004 | 2.880972 | 1.169045 | 11.90658 | 22.75668 | 2.804758 | 7.659765 | 1.760682 | 2.857738 | 3.88158 | 3.970726 | 2.316607 | 4.082483 | 3.162278 | 2.428992 | 4.501851 | 3.444803 | 2.875181 | 5.870491
| Rel.Std.Dev. |  | 1.782% | 1.481% | 1.012% | 1.781% | 1.184% | 0.8415% | 0.3765% | 0.9147% | 1.619% |  | 1.686% | 1.343% | 0.4992% | 5.288% | 8.326% | 1.333% | 3.18% | 0.7913% | 1.505% | 1.693% | 1.66% | 1.033% | 2.034% | 1.424% | 1.112% | 2.178% | 1.549% | 1.243% | 2.481%
| PDM3 |  | 0.1503% | 0.8143% | 5.825% | -4.492% | 1.329% | 3.319% | 21.3% | -1.324% | 7.078% |  | 3.245% | -5.156% | 3.54% | -0.4392% | 20.86% | -6.998% | 6.517% | -1.618% | -16.06% | 1.403% | 5.751% | -0.8814% | -11.27% | -1.839% | -3.387% | -8.619% | -1.692% | 2.287% | 4.631%
| Z-Score (Absolute) |  | 0.18 | 0.05 | 0.93 | 0.96 | 0.05 | 0.44 | 3.95 | 0.47 | 1.17 | NA | 0.42 | 1.12 | 0.48 | 0.1 | 3.86 | 1.57 | 1.06 | 0.52 | 3.34 | 0.06 | 0.91 | 0.38 | 2.41 | 0.57 | 0.87 | 2.03 | 0.65 | 0.24 | 0.69
| Analytical results for Zr in OREAS 908 (Certified Value 38.5 ppm) | [30 empty] | Certified
Zr | Round | Replicate | Lab | Lab | Lab | Lab | Lab | Lab | Lab | Lab | Lab | Lab | Lab | Lab | Lab | Lab | Lab | Lab | Lab | Lab | Lab | Lab | Lab | Lab | Lab | Lab | [5 empty] | 1
| No | No | 01 | 03 | 04 | 05 | 06 | 07 | 08 | 09 | 10 | 11 | 12 | 13 | 14 | 15 | 17 | 19 | 22 | 24 | 26 | 28 | 29 | 30 | 31 | 32 | [5 empty] | ppm
|  |  | AR*OES/MS | AR*OES/MS | AR*OES/MS | AR*OES | AR*OES/MS | AR*OES/MS | AR*OES/MS | AR*MS | AR*OES/MS | AR*OES | AR*MS | AR*MS | AR*OES | AR*OES/MS | AR*MS | AR*OES | AR*OES/MS | AR*OES/MS | AR*MS | AR*OES/MS | AR*OES/MS | AR*OES | AR*OES/MS | AR*OES/MS | [5 empty] | 1
|  |  | 0.4g | 20g | 0.25g | 0.4g | 0.5g | 0.5g | 20g | 40g | 0.25g | 0.15g | 0.5g | 25g | 10g | 0.25g | 0.5g | 0.5g | 25g | 0.4g | 40g | 0.5g | 0.5g | 0.4g | 0.4g | 0.25g | [5 empty] | 1
| 1 | 1 | 40.4 | 57.7124 | 45.9 | 34.7 | 37.4 | 42.7 | 40.9 | 37.5 | 45.9 | 44 | 42.1 | 28 | 42 | 40 | 37.05 | 31.7 | 21 | 47.7 | 26 | 37.8 | 30.4 | 28.3 | 35 | 45 | [5 empty] | 1
| 1 | 2 | 43.4 | 59.19193 | 46 | 35.3 | 37.3 | 42.1 | 40.5 | 37.5 | 44.4 | 43 | 39.7 | 27.1 | 41 | 45.8 | 35.19 | 31.4 | 21 | 48.1 | 30 | 36.5 | 31.3 | 33.3 | 47.7 | 45.4 | [5 empty] | #N/A
| 1 | 3 | 43 | 58.59995 | 43.9 | 34.9 | 36.2 | 40.8 | 40.9 | 36.5 | 44.5 | 43 | 40.5 | 31.4 | 41 | 46.5 | 38.55 | 30.9 | 20 | 48.4 | 28 | 37.6 | 30.7 | 33.7 | 34.8 | 45.5 | [5 empty] | 16
| 1 | 4 | 51.1 | 56.71094 | 45.6 | 35.3 | 35.8 | 40.8 | 41 | 37 | 44.4 | 42 | 38.1 | 31.3 | 43 | 46.5 | 38.34 | 29.9 | 20 | 62.9 | 28 | 35.6 | 31.7 | 28.5 | 34 | 45.2 | [5 empty] | 38.45136
| 1 | 5 | 43.1 | 59.91382 | 45.6 | 35.9 | 37.7 | 41.8 | 40.7 | 36 | 43.6 | 42 | 35.9 | 30.5 | 43 | 45.3 | 37.87 | 29.9 | 19 | 47.2 | 25 | 38.6 | 29.7 | 29.2 | 34.7 | 46.6 | [5 empty] | 179
| 1 | 6 | 41.2 | 57.67771 | 45.2 | 34.5 | 36.2 | 41.2 | 40.4 | 39 | 44.8 | 44 | 40.2 | 31.9 | 42 | 44.9 | 35.82 | 30.8 | 20 | 47.7 | 28 | 37.9 | 31.4 | 29.6 | 35.1 | 45.3
| Mean |  | 43.7 | 58.30112 | 45.36667 | 35.1 | 36.76667 | 41.56667 | 40.73333 | 37.25 | 44.6 | 43 | 39.41667 | 30.03333 | 42 | 44.83333 | 37.13667 | 30.76667 | 20.16667 | 50.33333 | 27.5 | 37.33333 | 30.86667 | 30.43333 | 36.88333 | 45.5
| Median |  | 43.05 | 58.15617 | 45.6 | 35.1 | 36.75 | 41.5 | 40.8 | 37.25 | 44.45 | 43 | 39.95 | 30.9 | 42 | 45.55 | 37.46 | 30.85 | 20 | 47.9 | 28 | 37.7 | 31 | 29.4 | 34.9 | 45.35
| Std Dev. |  | 3.816805 | 1.161685 | 0.7711463 | 0.5059644 | 0.7916228 | 0.7659417 | 0.242212 | 1.036822 | 0.7509993 | 0.8944272 | 2.152595 | 1.995662 | 0.8944272 | 2.452482 | 1.379415 | 0.7474401 | 0.7527727 | 6.169819 | 1.760682 | 1.087505 | 0.7447595 | 2.424596 | 5.31316 | 0.5656854
| Rel.Std.Dev. |  | 8.734% | 1.993% | 1.7% | 1.441% | 2.153% | 1.843% | 0.5946% | 2.783% | 1.684% | 2.08% | 5.461% | 6.645% | 2.13% | 5.47% | 3.714% | 2.429% | 3.733% | 12.26% | 6.402% | 2.913% | 2.413% | 7.967% | 14.41% | 1.243%
| PDM3 |  | 13.65% | 51.62% | 17.98% | -8.716% | -4.381% | 8.102% | 5.935% | -3.124% | 15.99% | 11.83% | 2.51% | -21.89% | 9.229% | 16.6% | -3.419% | -19.99% | -47.55% | 30.9% | -28.48% | -2.908% | -19.73% | -20.85% | -4.078% | 18.33%
| Z-Score (Absolute) |  | 0.48 | 2.48 | 0.87 | 0.41 | 0.2 | 0.4 | 0.29 | 0.14 | 0.77 | 0.57 | 0.13 | 1.04 | 0.45 | 0.92 | 0.15 | 0.95 | 2.26 | 1.17 | 1.35 | 0.13 | 0.93 | 0.99 | 0.45 | 0.89
Note on C17: Z-Scores have been calculated after removal of individual outliers. In general, laboratory batches are rejected if Z-Score > 2.5.
Note on C35: Z-Scores have been calculated after removal of individual outliers. In general, laboratory batches are rejected if Z-Score > 2.5.
Note on C53: Z-Scores have been calculated after removal of individual outliers. In general, laboratory batches are rejected if Z-Score > 2.5.
Note on C85: Z-Scores have been calculated after removal of individual outliers. In general, laboratory batches are rejected if Z-Score > 2.5.
Note on C104: Z-Scores have been calculated after removal of individual outliers. In general, laboratory batches are rejected if Z-Score > 2.5.
Note on C122: Z-Scores have been calculated after removal of individual outliers. In general, laboratory batches are rejected if Z-Score > 2.5.
Note on C140: Z-Scores have been calculated after removal of individual outliers. In general, laboratory batches are rejected if Z-Score > 2.5.
Note on C158: Z-Scores have been calculated after removal of individual outliers. In general, laboratory batches are rejected if Z-Score > 2.5.
Note on C176: Z-Scores have been calculated after removal of individual outliers. In general, laboratory batches are rejected if Z-Score > 2.5.
Note on C194: Z-Scores have been calculated after removal of individual outliers. In general, laboratory batches are rejected if Z-Score > 2.5.
Note on C212: Z-Scores have been calculated after removal of individual outliers. In general, laboratory batches are rejected if Z-Score > 2.5.
Note on C230: Z-Scores have been calculated after removal of individual outliers. In general, laboratory batches are rejected if Z-Score > 2.5.
Note on C248: Z-Scores have been calculated after removal of individual outliers. In general, laboratory batches are rejected if Z-Score > 2.5.
Note on C266: Z-Scores have been calculated after removal of individual outliers. In general, laboratory batches are rejected if Z-Score > 2.5.
Note on C284: Z-Scores have been calculated after removal of individual outliers. In general, laboratory batches are rejected if Z-Score > 2.5.
Note on C302: Z-Scores have been calculated after removal of individual outliers. In general, laboratory batches are rejected if Z-Score > 2.5.
Note on C320: Z-Scores have been calculated after removal of individual outliers. In general, laboratory batches are rejected if Z-Score > 2.5.
Note on C338: Z-Scores have been calculated after removal of individual outliers. In general, laboratory batches are rejected if Z-Score > 2.5.
Note on C356: Z-Scores have been calculated after removal of individual outliers. In general, laboratory batches are rejected if Z-Score > 2.5.
Note on C374: Z-Scores have been calculated after removal of individual outliers. In general, laboratory batches are rejected if Z-Score > 2.5.
Note on C392: Z-Scores have been calculated after removal of individual outliers. In general, laboratory batches are rejected if Z-Score > 2.5.
Note on C410: Z-Scores have been calculated after removal of individual outliers. In general, laboratory batches are rejected if Z-Score > 2.5.
Note on C428: Z-Scores have been calculated after removal of individual outliers. In general, laboratory batches are rejected if Z-Score > 2.5.
Note on C446: Z-Scores have been calculated after removal of individual outliers. In general, laboratory batches are rejected if Z-Score > 2.5.
Note on C464: Z-Scores have been calculated after removal of individual outliers. In general, laboratory batches are rejected if Z-Score > 2.5.
Note on C482: Z-Scores have been calculated after removal of individual outliers. In general, laboratory batches are rejected if Z-Score > 2.5.
Note on C500: Z-Scores have been calculated after removal of individual outliers. In general, laboratory batches are rejected if Z-Score > 2.5.
Note on C518: Z-Scores have been calculated after removal of individual outliers. In general, laboratory batches are rejected if Z-Score > 2.5.
Note on C536: Z-Scores have been calculated after removal of individual outliers. In general, laboratory batches are rejected if Z-Score > 2.5.
Note on C554: Z-Scores have been calculated after removal of individual outliers. In general, laboratory batches are rejected if Z-Score > 2.5.
Note on C572: Z-Scores have been calculated after removal of individual outliers. In general, laboratory batches are rejected if Z-Score > 2.5.
Note on C590: Z-Scores have been calculated after removal of individual outliers. In general, laboratory batches are rejected if Z-Score > 2.5.
Note on C608: Z-Scores have been calculated after removal of individual outliers. In general, laboratory batches are rejected if Z-Score > 2.5.
Note on C626: Z-Scores have been calculated after removal of individual outliers. In general, laboratory batches are rejected if Z-Score > 2.5.
Note on C644: Z-Scores have been calculated after removal of individual outliers. In general, laboratory batches are rejected if Z-Score > 2.5.
Note on C662: Z-Scores have been calculated after removal of individual outliers. In general, laboratory batches are rejected if Z-Score > 2.5.
Note on C680: Z-Scores have been calculated after removal of individual outliers. In general, laboratory batches are rejected if Z-Score > 2.5.
Note on C698: Z-Scores have been calculated after removal of individual outliers. In general, laboratory batches are rejected if Z-Score > 2.5.
Note on C716: Z-Scores have been calculated after removal of individual outliers. In general, laboratory batches are rejected if Z-Score > 2.5.
Note on C734: Z-Scores have been calculated after removal of individual outliers. In general, laboratory batches are rejected if Z-Score > 2.5.
Note on C752: Z-Scores have been calculated after removal of individual outliers. In general, laboratory batches are rejected if Z-Score > 2.5.
Note on C770: Z-Scores have been calculated after removal of individual outliers. In general, laboratory batches are rejected if Z-Score > 2.5.
Note on C788: Z-Scores have been calculated after removal of individual outliers. In general, laboratory batches are rejected if Z-Score > 2.5.
Note on C806: Z-Scores have been calculated after removal of individual outliers. In general, laboratory batches are rejected if Z-Score > 2.5.
Note on C824: Z-Scores have been calculated after removal of individual outliers. In general, laboratory batches are rejected if Z-Score > 2.5.
Note on C842: Z-Scores have been calculated after removal of individual outliers. In general, laboratory batches are rejected if Z-Score > 2.5.
Note on C860: Z-Scores have been calculated after removal of individual outliers. In general, laboratory batches are rejected if Z-Score > 2.5.
Note on C878: Z-Scores have been calculated after removal of individual outliers. In general, laboratory batches are rejected if Z-Score > 2.5.
Note on C896: Z-Scores have been calculated after removal of individual outliers. In general, laboratory batches are rejected if Z-Score > 2.5.
Note on C914: Z-Scores have been calculated after removal of individual outliers. In general, laboratory batches are rejected if Z-Score > 2.5.
Note on C932: Z-Scores have been calculated after removal of individual outliers. In general, laboratory batches are rejected if Z-Score > 2.5.
Note on C950: Z-Scores have been calculated after removal of individual outliers. In general, laboratory batches are rejected if Z-Score > 2.5.
Note on C968: Z-Scores have been calculated after removal of individual outliers. In general, laboratory batches are rejected if Z-Score > 2.5.
Note on C986: Z-Scores have been calculated after removal of individual outliers. In general, laboratory batches are rejected if Z-Score > 2.5.
Note on C1004: Z-Scores have been calculated after removal of individual outliers. In general, laboratory batches are rejected if Z-Score > 2.5.
Note on C1022: Z-Scores have been calculated after removal of individual outliers. In general, laboratory batches are rejected if Z-Score > 2.5.
Note on C1040: Z-Scores have been calculated after removal of individual outliers. In general, laboratory batches are rejected if Z-Score > 2.5.
Note on C1058: Z-Scores have been calculated after removal of individual outliers. In general, laboratory batches are rejected if Z-Score > 2.5.
Note on C1076: Z-Scores have been calculated after removal of individual outliers. In general, laboratory batches are rejected if Z-Score > 2.5.
Note on C1094: Z-Scores have been calculated after removal of individual outliers. In general, laboratory batches are rejected if Z-Score > 2.5.
Note on C1112: Z-Scores have been calculated after removal of individual outliers. In general, laboratory batches are rejected if Z-Score > 2.5.
Note on C1130: Z-Scores have been calculated after removal of individual outliers. In general, laboratory batches are rejected if Z-Score > 2.5.
Note on C1148: Z-Scores have been calculated after removal of individual outliers. In general, laboratory batches are rejected if Z-Score > 2.5.
Note on C1166: Z-Scores have been calculated after removal of individual outliers. In general, laboratory batches are rejected if Z-Score > 2.5.
Note on C1184: Z-Scores have been calculated after removal of individual outliers. In general, laboratory batches are rejected if Z-Score > 2.5.
Note on C1202: Z-Scores have been calculated after removal of individual outliers. In general, laboratory batches are rejected if Z-Score > 2.5.

## H2SO4 Leach
| Analytical results for Cu-Sol in OREAS 908 (Certified Value 1.06 wt.%) | [28 empty] | Certified
Cu-Sol | Round | Replicate | Lab | Lab | Lab | Lab | Lab | Lab | Lab | Lab | Lab | Lab | Lab | Lab | Lab | Lab | Lab | Lab | Lab | Lab | Lab | Lab | Lab | Lab | Lab | Lab | Lab | Lab | Lab | 1
| No | No | 01 | 02 | 03 | 04 | 05 | 06 | 07 | 08 | 09 | 10 | 11 | 12 | 13 | 16 | 17 | 18 | 19 | 23 | 24 | 25 | 26 | 28 | 29 | 30 | 31 | 32 | 33 | wt.%
|  |  | AL-5S*AAS | AL-5S*OES | AL-5S*AAS | AL-5S*AAS | AL-5S*AAS | AL-5S*AAS | AL-5S*AAS | AL-5S*AAS | AL-5S*AAS | AL-5S*AAS | AL-5S*AAS | AL-5S*AAS | AL-5S*AAS | AL-5S*AAS | AL-5S*AAS | AL-5S*AAS | AL-5S*AAS | AL-5S*AAS | AL-5S*AAS | AL-5S*AAS | AL-5S*OES | AL-5S*AAS | AL-5S*AAS | AL-5S*AAS | AL-5S*AAS | AL-5S*AAS | AL-5S*OES | 2
3
| 1 | 1 | 1.01 | 1.02 | 0.9437911 | 1.135 | 0.998 | 1.07 | 1.01 | 1.15 | 1.09 | > 1 | 1.071 | 1.06 | 1.0924 | 1.102 | 1.0829 | 1.077 | 0.9559 | 1.07 | 1.05 | 1.057 | 1.12 | 1.13 | 1.085 | 0.87 | 1.045 | 1.08 | 1.056 | 1
| 1 | 2 | 1.005 | 1.02 | 0.9418652 | 1.123 | 1.01 | 1.065 | 1.03 | 1.14 | 1.09 | > 1 | 1.074 | 1.02 | 1.1256 | 1.104 | 1.0696 | 1.071 | 0.9633 | 1.08 | 1.06 | 1.065 | 1.12 | 1.125 | 1.1 | 0.89 | 1.045 | 1.08 | 1.072 | #N/A
| 1 | 3 | 1.035 | 1.03 | 0.9349046 | 1.139 | 1.03 | 1.06 | 1.015 | 1.16 | 1.1 | > 1 | 1.041 | 1.02 | 1.1199 | 1.094 | 1.0482 | 1.07 | 0.9474 | 1.07 | 1.05 | 1.071 | 1.13 | 1.12 | 1.045 | 0.87 | 1.055 | 1.06 | 1.071 | 16
| 1 | 4 | 0.999 | 1.02 | 0.9546443 | 1.133 | 0.999 | 1.06 | 1.03 | 1.15 | 1.12 | > 1 | 1.04 | 1.05 | 1.1152 | 1.087 | 1.0482 | 1.059 | 0.9593 | 1.04 | 1.03 | 1.059 | 1.11 | 1.13 | 1.01 | 0.87 | 1.045 | 1.06 | 1.045 | 1.064125
| 1 | 5 | 1.005 | 1.05 | 0.9357704 | 1.126 | 0.946 | 1.06 | 1.025 | 1.16 | 1.1 | - | 1.04 | 1.01 | 1.1042 | 1.082 | 1.0462 | 1.071 | 0.9424 | 1.06 | 1.05 | 1.063 | 1.13 | 1.125 | 1.09 | 0.88 | 1.045 | 1.07 | 1.057 | 181
| 1 | 6 | 1.005 | 1.06 | 0.9540652 | 1.166 | 0.964 | 1.065 | 1.03 | 1.17 | 1.07 | > 1 | 1.038 | 1.03 | 1.1234 | 1.092 | 1.049 | 1.064 | 0.9815 | 1.05 | 1.06 | 1.063 | 1.11 | 1.11 | 1.075 | 0.88 | 1.055 | 1.07 | 1.051
| Mean |  | 1.009833 | 1.033333 | 0.9441735 | 1.137 | 0.9911667 | 1.063333 | 1.023333 | 1.155 | 1.095 |  | 1.050667 | 1.031667 | 1.11345 | 1.0935 | 1.05735 | 1.068667 | 0.9583 | 1.061667 | 1.05 | 1.063 | 1.12 | 1.123333 | 1.0675 | 0.8766667 | 1.048333 | 1.07 | 1.058667
| Median |  | 1.005 | 1.025 | 0.94282815 | 1.134 | 0.9985 | 1.0625 | 1.0275 | 1.155 | 1.095 |  | 1.0405 | 1.025 | 1.11755 | 1.093 | 1.0486 | 1.0705 | 0.9576 | 1.065 | 1.05 | 1.063 | 1.12 | 1.125 | 1.08 | 0.875 | 1.045 | 1.07 | 1.0565
| Std Dev. |  | 0.01281275 | 0.0175119 | 0.008596307 | 0.0153753 | 0.03081828 | 0.004082483 | 0.00875595 | 0.01048809 | 0.01643168 |  | 0.01696663 | 0.0194079 | 0.0128059 | 0.008479387 | 0.01526011 | 0.00628225 | 0.01372312 | 0.0147196 | 0.01095445 | 0.004898979 | 0.008944272 | 0.007527727 | 0.03387477 | 0.008164966 | 0.005163978 | 0.008944272 | 0.01081974
| Rel.Std.Dev. |  | 1.269% | 1.695% | 0.9105% | 1.352% | 3.109% | 0.3839% | 0.8556% | 0.9081% | 1.501% |  | 1.615% | 1.881% | 1.15% | 0.7754% | 1.443% | 0.5879% | 1.432% | 1.386% | 1.043% | 0.4609% | 0.7986% | 0.6701% | 3.173% | 0.9314% | 0.4926% | 0.8359% | 1.022%
| PDM3 |  | -5.102% | -2.894% | -11.27% | 6.848% | -6.856% | -0.07436% | -3.833% | 8.54% | 2.901% |  | -1.265% | -3.05% | 4.635% | 2.761% | -0.6366% | 0.4268% | -9.945% | -0.231% | -1.327% | -0.1057% | 5.251% | 5.564% | 0.3172% | -17.62% | -1.484% | 0.5521% | -0.5129%
| Z-Score (Absolute) |  | 1.1 | 0.59 | 2.53 | 1.68 | 1.5 | 0.07 | 0.8 | 2.07 | 0.76 | NA | 0.21 | 0.62 | 1.16 | 0.73 | 0.17 | 0.19 | 2.22 | 0.03 | 0.22 | 0.06 | 1.3 | 1.38 | 0.16 | 4 | 0.26 | 0.21 | 0.03
Note on C17: Z-Scores have been calculated after removal of individual outliers. In general, laboratory batches are rejected if Z-Score > 2.5.

## Pycnometry
| Analytical results for SG in OREAS 908 (Certified Value 2.95 Unity) | [20 empty] | Certified
SG | Round | Replicate | Lab | Lab | Lab | Lab | Lab | Lab | Lab | Lab | Lab | Lab | Lab | Lab | Lab | Lab | Lab | Lab | Lab | Lab | Lab | 1
| No | No | 04 | 06 | 07 | 08 | 09 | 12 | 17 | 19 | 21 | 22 | 25 | 26 | 28 | 29 | 30 | 31 | 32 | 33 | 34 | Unity
|  |  | GASPYC | LIQPYC | LIQPYC | GASPYC | LIQPYC | GASPYC | GASPYC | GASPYC | GASPYC | GASPYC | GASPYC | GASPYC | GASPYC | GASPYC | GASPYC | LIQPYC | GASPYC | GASPYC | GASPYC | 2
3
| 1 | 1 | 2.93 | 3.13 | 2.84 | 2.9 | 2.917 | 3.01 | 2.98 | 2.92 | 3.01 | 2.99 | 3.661 | 2.94 | 2.97 | 2.92 | 3.04 | 2.88 | 3.01 | 2.98 | 2.67 | 1
| 1 | 2 | 2.91 | 3.13 | 2.9 | 2.9 | 2.917 | 3 | 3.04 | 2.93 | 3.02 | 3.06 | 2.775 | 2.94 | 2.96 | 2.93 | 3.04 | 2.86 | 3.03 | 2.98 | 2.68 | #N/A
| 1 | 3 | 2.92 | 3.09 | 2.78 | 2.89 | 2.909 | 3.01 | 2.95 | 2.95 | 3.02 | 3 | 2.728 | 2.92 | 2.98 | 2.92 | 3.04 | 2.82 | 3.02 | 2.97 | 2.66 | 16
| 1 | 4 | 2.91 | 3.13 | 2.81 | 2.9 | 2.954 | 3.01 | 2.97 | 2.92 | 3.02 | 3.03 | 2.75 | 2.96 | 2.98 | 2.95 | 3.03 | 2.86 | 3.02 | 2.97 | 2.7 | 2.952519
| 1 | 5 | 2.92 | 3.02 | 2.86 | 2.92 | 2.931 | 3 | 3.01 | 2.92 | 3.02 | 3.01 | 2.769 | 2.91 | 2.96 | 2.97 | 3.02 | 2.9 | 3.02 | 2.98 | 2.67 | 183
| 1 | 6 | 2.92 | 3.11 | 2.83 | 2.91 | 2.933 | 3 |  | 2.95 | 3.02 | 3.02 | 2.639 | 2.92 | 2.97 | 2.9 | 3.01 | 2.86 | 3.02 | 2.98 | 2.65
| Mean |  | 2.918333 | 3.101667 | 2.836667 | 2.903333 | 2.926833 | 3.005 | 2.99 | 2.931667 | 3.018333 | 3.018333 | 2.887 | 2.931667 | 2.97 | 2.931667 | 3.03 | 2.863333 | 3.02 | 2.976667 | 2.671667
| Median |  | 2.92 | 3.12 | 2.835 | 2.9 | 2.924 | 3.005 | 2.98 | 2.925 | 3.02 | 3.015 | 2.7595 | 2.93 | 2.97 | 2.925 | 3.035 | 2.86 | 3.02 | 2.98 | 2.67
| Std Dev. |  | 0.007527727 | 0.04308906 | 0.04131182 | 0.01032796 | 0.01615446 | 0.005477226 | 0.03535534 | 0.0147196 | 0.004082483 | 0.02483277 | 0.3823867 | 0.01834848 | 0.008944272 | 0.02483277 | 0.01264911 | 0.0265832 | 0.006324555 | 0.005163978 | 0.01722401
| Rel.Std.Dev. |  | 0.2579% | 1.389% | 1.456% | 0.3557% | 0.5519% | 0.1823% | 1.182% | 0.5021% | 0.1353% | 0.8227% | 13.25% | 0.6259% | 0.3012% | 0.8471% | 0.4175% | 0.9284% | 0.2094% | 0.1735% | 0.6447%
| PDM3 |  | -1.158% | 5.052% | -3.924% | -1.666% | -0.8699% | 1.778% | 1.269% | -0.7062% | 2.229% | 2.229% | -2.219% | -0.7062% | 0.5921% | -0.7062% | 2.624% | -3.021% | 2.286% | 0.8179% | -9.512%
| Z-Score (Absolute) |  | 0.13 | 1.84 | 0.94 | 0.28 | 0.05 | 0.72 | 0.58 | 0 | 0.86 | 0.86 | 1.74 | 0 | 0.38 | 0 | 0.97 | 0.67 | 0.87 | 0.44 | 2.57
Note on C17: Z-Scores have been calculated after removal of individual outliers. In general, laboratory batches are rejected if Z-Score > 2.5.

## Fusion XRF
| Analytical results for Al2O3 in OREAS 908 (Indicative Value 11.84 wt.%) |  |  | Indicative
Al2O3 | Round | Replicate | Lab | 1
| No | No | 26 | wt.%
|  |  | BF*XRF | 2
2
| 1 | 1 | 11.82 | 1
| 1 | 2 | 11.83 | 14
| 1 | 3 | 11.86 | 16
| 1 | 4 | 11.85 | 11.83833
| 1 | 5 | 11.84 | 20
| 1 | 6 | 11.83
| Mean |  | 11.83833
| Median |  | 11.835
| Std Dev. |  | 0.0147196
| Rel.Std.Dev. |  | 0.1243%
| PDM3 |  | 2.887e-13%
| Z-Score (Absolute) |  | NA
| Analytical results for CaO in OREAS 908 (Indicative Value 0.6 wt.%) |  |  | Indicative
CaO | Round | Replicate | Lab | 1
| No | No | 26 | wt.%
|  |  | BF*XRF | 3
3
| 1 | 1 | 0.6 | 1
| 1 | 2 | 0.6 | 15
| 1 | 3 | 0.6 | 16
| 1 | 4 | 0.6 | 0.6
| 1 | 5 | 0.6 | 21
| 1 | 6 | 0.6
| Mean |  | 0.6
| Median |  | 0.6
| Std Dev. |  | 0
| Rel.Std.Dev. |  | 0%
| PDM3 |  | 0%
| Z-Score (Absolute) |  | NA
| Analytical results for Fe2O3 in OREAS 908 (Indicative Value 21.43 wt.%) |  |  | Indicative
Fe2O3 | Round | Replicate | Lab | 1
| No | No | 26 | wt.%
|  |  | BF*XRF | 2
2
| 1 | 1 | 21.45 | 1
| 1 | 2 | 21.27 | 16
| 1 | 3 | 21.5 | 16
| 1 | 4 | 21.44 | 21.42833
| 1 | 5 | 21.46 | 22
| 1 | 6 | 21.45
| Mean |  | 21.42833
| Median |  | 21.45
| Std Dev. |  | 0.08035339
| Rel.Std.Dev. |  | 0.375%
| PDM3 |  | 1.554e-13%
| Z-Score (Absolute) |  | NA
| Analytical results for K2O in OREAS 908 (Indicative Value 2.41 wt.%) |  |  | Indicative
K2O | Round | Replicate | Lab | 1
| No | No | 26 | wt.%
|  |  | BF*XRF | 2
2
| 1 | 1 | 2.39 | 1
| 1 | 2 | 2.41 | 17
| 1 | 3 | 2.41 | 16
| 1 | 4 | 2.41 | 2.405
| 1 | 5 | 2.41 | 23
| 1 | 6 | 2.4
| Mean |  | 2.405
| Median |  | 2.41
| Std Dev. |  | 0.0083666
| Rel.Std.Dev. |  | 0.3479%
| PDM3 |  | 2.22e-14%
| Z-Score (Absolute) |  | NA
| Analytical results for MgO in OREAS 908 (Indicative Value 1.27 wt.%) |  |  | Indicative
MgO | Round | Replicate | Lab | 1
| No | No | 26 | wt.%
|  |  | BF*XRF | 2
2
| 1 | 1 | 1.26 | 1
| 1 | 2 | 1.26 | 14
| 1 | 3 | 1.27 | 16
| 1 | 4 | 1.27 | 1.266667
| 1 | 5 | 1.27 | 20
| 1 | 6 | 1.27
| Mean |  | 1.266667
| Median |  | 1.27
| Std Dev. |  | 0.005163978
| Rel.Std.Dev. |  | 0.4077%
| PDM3 |  | -2.665e-13%
| Z-Score (Absolute) |  | NA
| Analytical results for MnO in OREAS 908 (Indicative Value 0.04 wt.%) |  |  | Indicative
MnO | Round | Replicate | Lab | 1
| No | No | 26 | wt.%
|  |  | BF*XRF | 3
3
| 1 | 1 | 0.04 | 1
| 1 | 2 | 0.04 | 15
| 1 | 3 | 0.04 | 16
| 1 | 4 | 0.04 | 0.04
| 1 | 5 | 0.04 | 21
| 1 | 6 | 0.04
| Mean |  | 0.04
| Median |  | 0.04
| Std Dev. |  | 0
| Rel.Std.Dev. |  | 0%
| PDM3 |  | 0%
| Z-Score (Absolute) |  | NA
| Analytical results for Na2O in OREAS 908 (Indicative Value 2.38 wt.%) |  |  | Indicative
Na2O | Round | Replicate | Lab | 1
| No | No | 26 | wt.%
|  |  | BF*XRF | 2
2
| 1 | 1 | 2.39 | 1
| 1 | 2 | 2.38 | 16
| 1 | 3 | 2.38 | 16
| 1 | 4 | 2.38 | 2.38
| 1 | 5 | 2.37 | 22
| 1 | 6 | 2.38
| Mean |  | 2.38
| Median |  | 2.38
| Std Dev. |  | 0.006324555
| Rel.Std.Dev. |  | 0.2657%
| PDM3 |  | -2.22e-14%
| Z-Score (Absolute) |  | NA
| Analytical results for P2O5 in OREAS 908 (Indicative Value 0.068 wt.%) |  |  | Indicative
P2O5 | Round | Replicate | Lab | 1
| No | No | 26 | wt.%
|  |  | BF*XRF | 3
3
| 1 | 1 | 0.068 | 1
| 1 | 2 | 0.067 | 17
| 1 | 3 | 0.068 | 16
| 1 | 4 | 0.069 | 0.06783333
| 1 | 5 | 0.068 | 23
| 1 | 6 | 0.067
| Mean |  | 0.06783333
| Median |  | 0.068
| Std Dev. |  | 0.0007527727
| Rel.Std.Dev. |  | 1.11%
| PDM3 |  | 6.661e-14%
| Z-Score (Absolute) |  | NA
| Analytical results for SiO2 in OREAS 908 (Indicative Value 54.18 wt.%) |  |  | Indicative
SiO2 | Round | Replicate | Lab | 1
| No | No | 26 | wt.%
|  |  | BF*XRF | 2
2
| 1 | 1 | 54.22 | 1
| 1 | 2 | 54.13 | 14
| 1 | 3 | 54.21 | 16
| 1 | 4 | 54.14 | 54.175
| 1 | 5 | 54.22 | 20
| 1 | 6 | 54.13
| Mean |  | 54.175
| Median |  | 54.175
| Std Dev. |  | 0.04593474
| Rel.Std.Dev. |  | 0.08479%
| PDM3 |  | -1.11e-14%
| Z-Score (Absolute) |  | NA
| Analytical results for SO3 in OREAS 908 (Indicative Value 0.328 wt.%) |  |  | Indicative
SO3 | Round | Replicate | Lab | 1
| No | No | 26 | wt.%
|  |  | BF*XRF | 3
3
| 1 | 1 | 0.33 | 1
| 1 | 2 | 0.32 | 15
| 1 | 3 | 0.33 | 16
| 1 | 4 | 0.33 | 0.3283333
| 1 | 5 | 0.33 | 21
| 1 | 6 | 0.33
| Mean |  | 0.3283333
| Median |  | 0.33
| Std Dev. |  | 0.004082483
| Rel.Std.Dev. |  | 1.243%
| PDM3 |  | 1.11e-13%
| Z-Score (Absolute) |  | NA
| Analytical results for TiO2 in OREAS 908 (Indicative Value 0.208 wt.%) |  |  | Indicative
TiO2 | Round | Replicate | Lab | 1
| No | No | 26 | wt.%
|  |  | BF*XRF | 3
3
| 1 | 1 | 0.21 | 1
| 1 | 2 | 0.2 | 16
| 1 | 3 | 0.21 | 16
| 1 | 4 | 0.21 | 0.2083333
| 1 | 5 | 0.21 | 22
| 1 | 6 | 0.21
| Mean |  | 0.2083333
| Median |  | 0.21
| Std Dev. |  | 0.004082483
| Rel.Std.Dev. |  | 1.96%
| PDM3 |  | 1.554e-13%
| Z-Score (Absolute) |  | NA
Note on C17: Z-Scores have been calculated after removal of individual outliers. In general, laboratory batches are rejected if Z-Score > 2.5.
Note on C35: Z-Scores have been calculated after removal of individual outliers. In general, laboratory batches are rejected if Z-Score > 2.5.
Note on C53: Z-Scores have been calculated after removal of individual outliers. In general, laboratory batches are rejected if Z-Score > 2.5.
Note on C71: Z-Scores have been calculated after removal of individual outliers. In general, laboratory batches are rejected if Z-Score > 2.5.
Note on C89: Z-Scores have been calculated after removal of individual outliers. In general, laboratory batches are rejected if Z-Score > 2.5.
Note on C107: Z-Scores have been calculated after removal of individual outliers. In general, laboratory batches are rejected if Z-Score > 2.5.
Note on C125: Z-Scores have been calculated after removal of individual outliers. In general, laboratory batches are rejected if Z-Score > 2.5.
Note on C143: Z-Scores have been calculated after removal of individual outliers. In general, laboratory batches are rejected if Z-Score > 2.5.
Note on C161: Z-Scores have been calculated after removal of individual outliers. In general, laboratory batches are rejected if Z-Score > 2.5.
Note on C179: Z-Scores have been calculated after removal of individual outliers. In general, laboratory batches are rejected if Z-Score > 2.5.
Note on C197: Z-Scores have been calculated after removal of individual outliers. In general, laboratory batches are rejected if Z-Score > 2.5.

## Thermograv
| Analytical results for LOI1000 in OREAS 908 (Indicative Value 3.74 wt.%) |  |  |  | Indicative
LOI1000 | Round | Replicate | Lab | Lab | 1
| No | No | 11 | 26 | wt.%
|  |  | at 1000°C | at 1000°C | 2
2
| 1 | 1 | 4.12 | 3.38 | 1
| 1 | 2 | 4.16 | 3.33 | 19
| 1 | 3 | 4.1 | 3.38 | 16
| 1 | 4 | 4.11 | 3.38 | 3.741667
| 1 | 5 | 4.08 | 3.43 | 25
| 1 | 6 | 4.05 | 3.38
| Mean |  | 4.103333 | 3.38
| Median |  | 4.105 | 3.38
| Std Dev. |  | 0.03723797 | 0.03162278
| Rel.Std.Dev. |  | 0.9075% | 0.9356%
| PDM3 |  | 9.666% | -9.666%
| Z-Score (Absolute) |  | 0.67 | 0.67
Note on C17: Z-Scores have been calculated after removal of individual outliers. In general, laboratory batches are rejected if Z-Score > 2.5.

## IRC
| Analytical results for S in OREAS 908 (Indicative Value 0.11 wt.%) |  |  | Indicative
S | Round | Replicate | Lab | 1
| No | No | 10 | wt.%
|  |  | IRC | 3
3
| 1 | 1 | 0.11 | 1
| 1 | 2 | 0.11 | 21
| 1 | 3 | 0.11 | 16
| 1 | 4 | 0.11 | 0.11
| 1 | 5 | 0.11 | 27
| 1 | 6 | 0.11
| Mean |  | 0.11
| Median |  | 0.11
| Std Dev. |  | 0
| Rel.Std.Dev. |  | 0%
| PDM3 |  | 0%
| Z-Score (Absolute) |  | NA
Note on C17: Z-Scores have been calculated after removal of individual outliers. In general, laboratory batches are rejected if Z-Score > 2.5.